## Summary
Parameter | MoO2_P21c_fixed P 21/c | MoC_0.66 F m -3 m
Sample | M21-Mo2C-MMT1-SM_Cui_powder.dat | M21-Mo2C-MMT1-SM_Cui_powder.dat
Method | GSAS-II | GSAS-II
Phase name | MoO2_P21c_fixed P 21/c | MoC_0.66 F m -3 m
COD / MP ID | manual | manual
Formula | Mo4 O8 | Mo4 C2.64
Space group
Space group # | 14 | 225
Crystal system | monoclinic | cubic
a (Å) | 5.54083 | 4.253
b (Å) | 4.86854 | 4.253
c (Å) | 5.64137 | 4.253
α (°) | 90 | 90
β (°) | 120.175 | 90
γ (°) | 90 | 90
Volume (A^3) | 131.55883 | 76.9283
da/a0 (%) | 0 | 0
db/b0 (%) | 0 | 0
dc/c0 (%) | 0 | 0
dV/V0 (%) | 0 | 0
Weight fraction (%) | 50 | 50
GSAS-II mass weight fraction (%) | 48.7 | 51.3
Weight fraction ± (%) | 4.41 | 4.41
Weight fraction error source | integrated_phase_area_full_covariance+binary_closure | integrated_phase_area_full_covariance+binary_closure
Weight fraction propagated sigma (%) | 4.406 | 4.406
Weight fraction systematic floor (%) | 1 | 1
Weight fraction method | integrated_phase_pattern_area | integrated_phase_pattern_area
Integrated phase fraction (%) | 50 | 50
Integrated - wt fraction (percentage points) | 1.3 | -1.3
Integrated phase fraction method | primary_quant_from_refined_phase_envelope | primary_quant_from_refined_phase_envelope
Crystallite size (nm) | 1000 | 1000
Crystallite size source | gsas_hap_size | gsas_hap_size
Scale factor | 0.00775 | 0.01005
Scale factor sigma | 0.00115621 | 0.00094927
Scale factor sigma (%) | 14.926 | 9.448
Scale factor sigma source | gsas_covariance | gsas_covariance
Scale * phase mass value | 3.96406307 | 4.17436667
Legacy mass-weighted scale value | 3.96406307 | 4.17436667
U (Caglioti) | 0.0002 | 0.0002
V (Caglioti) | -0.0002 | -0.0002
W (Caglioti) | 0.0005 | 0.0005
X (Lorentzian) | 0 | 0
Y (Lorentzian) | 0 | 0
η at strongest | 0 | 0
FWHM (°) | 0.0214 | 0.0214
FWHM reference 2theta (deg) | 36.3144 | 36.3144
FWHM reference hkl | [1, 1, 1] | [1, 1, 1]
N reflections | 47 | 5
Seeded by | gsas2 | gsas2
Zero shift (°) | -0.25 | -0.25
Rwp (%) | 7.48 | 7.48
Rp (%) | 6.21 | 6.21
χ² | 6.469 | 6.469
GoF | 2.543 | 2.543

## Plot Data
2theta | Y_obs | Y_calc | Background | Residual | MoO2_P21c_fixed P 21/c | MoC_0.66 F m -3 m | MoO2_P21c_fixed P 21/c peak 2θ | MoO2_P21c_fixed P 21/c [hkl] | MoC_0.66 F m -3 m peak 2θ | MoC_0.66 F m -3 m [hkl]
20.00736 | 57.9551 | 52.00668 | 52.00668 | 5.94842 | 0 | 0 | 25.836 | [011] | 36.565 | [111]
20.01735 | 57.9493 | 52.06742 | 52.06742 | 5.881883 | 0 | 0 | 25.922 | [111] | 42.474 | [200]
20.02735 | 57.9274 | 52.12758 | 52.12758 | 5.799818 | 0 | 0 | 31.696 | [102] | 61.63 | [220]
20.03735 | 57.889 | 52.18712 | 52.18712 | 5.701884 | 0 | 0 | 36.829 | [002] | 73.838 | [311]
20.04735 | 57.876 | 52.24602 | 52.24602 | 5.629979 | 0 | 0 | 36.895 | [020] | 77.717 | [222]
20.05735 | 57.8363 | 52.3043 | 52.3043 | 5.532 | 0 | 0 | 37.078 | [202]
20.06735 | 57.7828 | 52.36196 | 52.36196 | 5.420842 | 0 | 0 | 37.131 | [111]
20.07734 | 57.7599 | 52.41894 | 52.41894 | 5.340962 | 0 | 0 | 37.522 | [200]
20.08734 | 57.7142 | 52.47536 | 52.47536 | 5.238841 | 0 | 0 | 41.378 | [012]
20.09734 | 57.6893 | 52.53117 | 52.53117 | 5.158134 | 0 | 0 | 42.007 | [210]
20.10734 | 57.6351 | 52.58636 | 52.58636 | 5.048739 | 0 | 0 | 49.414 | [122]
20.11734 | 57.6268 | 52.64095 | 52.64095 | 4.985853 | 0 | 0 | 49.716 | [102]
20.12733 | 57.5704 | 52.69487 | 52.69487 | 4.875526 | 0 | 0 | 52.959 | [113]
20.13733 | 57.5622 | 52.74825 | 52.74825 | 4.813948 | 0 | 0 | 53.1 | [213]
20.14733 | 57.5317 | 52.80103 | 52.80103 | 4.73067 | 0 | 0 | 53.118 | [022]
20.15733 | 57.4684 | 52.85321 | 52.85321 | 4.61519 | 0 | 0 | 53.305 | [222]
20.16733 | 57.4258 | 52.90479 | 52.90479 | 4.521005 | 0 | 0 | 53.639 | [220]
20.17733 | 57.4139 | 52.95579 | 52.95579 | 4.458112 | 0 | 0 | 53.77 | [211]
20.18732 | 57.3694 | 53.00614 | 53.00614 | 4.363259 | 0 | 0 | 54.001 | [311]
20.19732 | 57.3411 | 53.05596 | 53.05596 | 4.285141 | 0 | 0 | 57.688 | [300]
20.20732 | 57.3195 | 53.10519 | 53.10519 | 4.214308 | 0 | 0 | 59.94 | [013]
20.21732 | 57.2496 | 53.15384 | 53.15384 | 4.095756 | 0 | 0 | 60.074 | [131]
20.22732 | 57.2499 | 53.20192 | 53.20192 | 4.047982 | 0 | 0 | 60.329 | [313]
20.23731 | 57.2209 | 53.24937 | 53.24937 | 3.971532 | 0 | 0 | 63.492 | [122]
20.24731 | 57.1649 | 53.29629 | 53.29629 | 3.868607 | 0 | 0 | 66.211 | [204]
20.25731 | 57.1131 | 53.34265 | 53.34265 | 3.770452 | 0 | 0 | 66.625 | [131]
20.26731 | 57.0941 | 53.38843 | 53.38843 | 3.705666 | 0 | 0 | 67.09 | [202]
20.27731 | 57.0632 | 53.43366 | 53.43366 | 3.629544 | 0 | 0 | 67.577 | [402]
20.28731 | 57.0296 | 53.47831 | 53.47831 | 3.551286 | 0 | 0 | 69.251 | [104]
20.2973 | 57.012 | 53.52237 | 53.52237 | 3.489631 | 0 | 0 | 69.571 | [304]
20.3073 | 56.963 | 53.56591 | 53.56591 | 3.397089 | 0 | 0 | 72.783 | [113]
20.3173 | 56.9513 | 53.6089 | 53.6089 | 3.342401 | 0 | 0 | 73.658 | [311]
20.3273 | 56.9491 | 53.65133 | 53.65133 | 3.297766 | 0 | 0 | 78.281 | [224]
20.3373 | 56.8847 | 53.69322 | 53.69322 | 3.191481 | 0 | 0 | 78.354 | [133]
20.34729 | 56.8592 | 53.73452 | 53.73452 | 3.124683 | 0 | 0 | 78.362 | [004]
20.35729 | 56.813 | 53.77531 | 53.77531 | 3.037688 | 0 | 0 | 78.523 | [040]
20.36729 | 56.7637 | 53.81557 | 53.81557 | 2.948134 | 0 | 0 | 78.973 | [404]
20.37729 | 56.7568 | 53.85528 | 53.85528 | 2.90152 | 0 | 0 | 79.104 | [222]
20.38729 | 56.7488 | 53.89446 | 53.89446 | 2.854342 | 0 | 0 | 79.208 | [331]
20.39729 | 56.6925 | 53.9331 | 53.9331 | 2.759398 | 0 | 0 | 79.561 | [422]
20.40728 | 56.6618 | 53.97118 | 53.97118 | 2.690624 | 0 | 0 | 80.067 | [400]
20.41728 | 56.656 | 54.00876 | 54.00876 | 2.64724 | 0 | 0 | 81.141 | [124]
20.42728 | 56.6479 | 54.04582 | 54.04582 | 2.602082 | 0 | 0 | 84.238 | [033]
20.43728 | 56.583 | 54.08235 | 54.08235 | 2.500648 | 0 | 0 | 84.577 | [333]
20.44728 | 56.5478 | 54.11836 | 54.11836 | 2.429435 | 0 | 0 | 88.363 | [302]
20.45727 | 56.5047 | 54.15382 | 54.15382 | 2.350876 | 0 | 0 | 89.633 | [215]
20.46727 | 56.503 | 54.1888 | 54.1888 | 2.314198 | 0 | 0 | 89.82 | [315]
20.47727 | 56.4713 | 54.22327 | 54.22327 | 2.248034 | 0 | 0 | 89.916 | [024]
20.48727 | 56.4308 | 54.25722 | 54.25722 | 2.173581 | 0 | 0
20.49727 | 56.3918 | 54.29066 | 54.29066 | 2.101136 | 0 | 0
20.50727 | 56.3904 | 54.3236 | 54.3236 | 2.066798 | 0 | 0
20.51726 | 56.3593 | 54.356 | 54.356 | 2.003296 | 0 | 0
20.52726 | 56.3267 | 54.38794 | 54.38794 | 1.938762 | 0 | 0
20.53726 | 56.3297 | 54.41937 | 54.41937 | 1.910327 | 0 | 0
20.54726 | 56.2491 | 54.45031 | 54.45031 | 1.798789 | 0 | 0
20.55726 | 56.2371 | 54.48076 | 54.48076 | 1.756345 | 0 | 0
20.56725 | 56.2197 | 54.51068 | 54.51068 | 1.709022 | 0 | 0
20.57725 | 56.2028 | 54.54014 | 54.54014 | 1.662657 | 0 | 0
20.58725 | 56.1694 | 54.56912 | 54.56912 | 1.60028 | 0 | 0
20.59725 | 56.1192 | 54.59761 | 54.59761 | 1.521587 | 0 | 0
20.60725 | 56.1023 | 54.62562 | 54.62562 | 1.476675 | 0 | 0
20.61725 | 56.1285 | 54.65316 | 54.65316 | 1.475343 | 0 | 0
20.62724 | 56.0379 | 54.68018 | 54.68018 | 1.357715 | 0 | 0
20.63724 | 55.9933 | 54.70677 | 54.70677 | 1.286535 | 0 | 0
20.64724 | 55.9895 | 54.73287 | 54.73287 | 1.256626 | 0 | 0
20.65724 | 55.97 | 54.75851 | 54.75851 | 1.211488 | 0 | 0
20.66724 | 55.9479 | 54.78368 | 54.78368 | 1.164217 | 0 | 0
20.67723 | 55.9112 | 54.80836 | 54.80836 | 1.102836 | 0 | 0
20.68723 | 55.8767 | 54.83261 | 54.83261 | 1.044092 | 0 | 0
20.69723 | 55.8595 | 54.85639 | 54.85639 | 1.00311 | 0 | 0
20.70723 | 55.8269 | 54.87972 | 54.87972 | 0.9471849 | 0 | 0
20.71723 | 55.7996 | 54.90258 | 54.90258 | 0.8970161 | 0 | 0
20.72723 | 55.7705 | 54.925 | 54.925 | 0.8455008 | 0 | 0
20.73722 | 55.742 | 54.94694 | 54.94694 | 0.7950585 | 0 | 0
20.74722 | 55.679 | 54.96846 | 54.96846 | 0.7105429 | 0 | 0
20.75722 | 55.6848 | 54.98953 | 54.98953 | 0.6952739 | 0 | 0
20.76722 | 55.6626 | 55.01015 | 55.01015 | 0.6524492 | 0 | 0
20.77722 | 55.6018 | 55.03033 | 55.03033 | 0.5714665 | 0 | 0
20.78721 | 55.5653 | 55.05006 | 55.05006 | 0.5152431 | 0 | 0
20.79721 | 55.5754 | 55.06936 | 55.06936 | 0.5060371 | 0 | 0
20.80721 | 55.5066 | 55.08823 | 55.08823 | 0.4183664 | 0 | 0
20.81721 | 55.4828 | 55.10667 | 55.10667 | 0.3761286 | 0 | 0
20.82721 | 55.4669 | 55.12468 | 55.12468 | 0.3422214 | 0 | 0
20.83721 | 55.4057 | 55.14226 | 55.14226 | 0.2634428 | 0 | 0
20.8472 | 55.3867 | 55.15939 | 55.15939 | 0.2273072 | 0 | 0
20.8572 | 55.3608 | 55.17612 | 55.17612 | 0.1846783 | 0 | 0
20.8672 | 55.3276 | 55.19243 | 55.19243 | 0.135171 | 0 | 0
20.8772 | 55.3004 | 55.20832 | 55.20832 | 0.09208337 | 0 | 0
20.8872 | 55.2637 | 55.22379 | 55.22379 | 0.039913 | 0 | 0
20.89719 | 55.2602 | 55.23883 | 55.23883 | 0.0213726 | 0 | 0
20.90719 | 55.2256 | 55.25347 | 55.25347 | -0.02787016 | 0 | 0
20.91719 | 55.1593 | 55.2677 | 55.2677 | -0.1084022 | 0 | 0
20.92719 | 55.1387 | 55.28153 | 55.28153 | -0.1428257 | 0 | 0
20.93719 | 55.1109 | 55.29494 | 55.29494 | -0.1840428 | 0 | 0
20.94719 | 55.09 | 55.30796 | 55.30796 | -0.2179558 | 0 | 0
20.95718 | 55.0453 | 55.32055 | 55.32055 | -0.2752543 | 0 | 0
20.96718 | 55.0052 | 55.33277 | 55.33277 | -0.3275657 | 0 | 0
20.97718 | 55.0001 | 55.34458 | 55.34458 | -0.3444794 | 0 | 0
20.98718 | 54.9529 | 55.356 | 55.356 | -0.4030976 | 0 | 0
20.99718 | 54.9619 | 55.36702 | 55.36702 | -0.4051223 | 0 | 0
21.00717 | 54.8987 | 55.37765 | 55.37765 | -0.4789452 | 0 | 0
21.01717 | 54.8564 | 55.38789 | 55.38789 | -0.5314898 | 0 | 0
21.02717 | 54.8433 | 55.39775 | 55.39775 | -0.5544473 | 0 | 0
21.03717 | 54.8053 | 55.40722 | 55.40722 | -0.6019199 | 0 | 0
21.04717 | 54.8004 | 55.41631 | 55.41631 | -0.6159096 | 0 | 0
21.05717 | 54.7403 | 55.42502 | 55.42502 | -0.6847185 | 0 | 0
21.06716 | 54.7292 | 55.43334 | 55.43334 | -0.7041406 | 0 | 0
21.07716 | 54.701 | 55.44129 | 55.44129 | -0.7402947 | 0 | 0
21.08716 | 54.6709 | 55.44887 | 55.44887 | -0.7779742 | 0 | 0
21.09716 | 54.653 | 55.45608 | 55.45608 | -0.8030813 | 0 | 0
21.10716 | 54.6183 | 55.46292 | 55.46292 | -0.8446181 | 0 | 0
21.11715 | 54.5846 | 55.46938 | 55.46938 | -0.8847802 | 0 | 0
21.12715 | 54.5479 | 55.47548 | 55.47548 | -0.9275827 | 0 | 0
21.13715 | 54.5287 | 55.48122 | 55.48122 | -0.9525209 | 0 | 0
21.14715 | 54.4953 | 55.4866 | 55.4866 | -0.991297 | 0 | 0
21.15715 | 54.4765 | 55.49161 | 55.49161 | -1.015113 | 0 | 0
21.16715 | 54.4415 | 55.49627 | 55.49627 | -1.054771 | 0 | 0
21.17714 | 54.4243 | 55.50057 | 55.50057 | -1.076268 | 0 | 0
21.18714 | 54.4166 | 55.50452 | 55.50452 | -1.087916 | 0 | 0
21.19714 | 54.3685 | 55.50811 | 55.50811 | -1.139612 | 0 | 0
21.20714 | 54.3369 | 55.51136 | 55.51136 | -1.174458 | 0 | 0
21.21714 | 54.3099 | 55.51426 | 55.51426 | -1.204355 | 0 | 0
21.22713 | 54.2841 | 55.5168 | 55.5168 | -1.232705 | 0 | 0
21.23713 | 54.2392 | 55.51901 | 55.51901 | -1.279812 | 0 | 0
21.24713 | 54.2198 | 55.52088 | 55.52088 | -1.301078 | 0 | 0
21.25713 | 54.1817 | 55.5224 | 55.5224 | -1.340703 | 0 | 0
21.26713 | 54.1634 | 55.52359 | 55.52359 | -1.36019 | 0 | 0
21.27713 | 54.1273 | 55.52444 | 55.52444 | -1.397141 | 0 | 0
21.28712 | 54.093 | 55.52496 | 55.52496 | -1.431958 | 0 | 0
21.29712 | 54.0941 | 55.52514 | 55.52514 | -1.431042 | 0 | 0
21.30712 | 54.0312 | 55.525 | 55.525 | -1.493796 | 0 | 0
21.31712 | 53.9932 | 55.52452 | 55.52452 | -1.531322 | 0 | 0
21.32712 | 53.9988 | 55.52372 | 55.52372 | -1.52492 | 0 | 0
21.33711 | 53.9381 | 55.5226 | 55.5226 | -1.584496 | 0 | 0
21.34711 | 53.9027 | 55.52115 | 55.52115 | -1.618448 | 0 | 0
21.35711 | 53.8781 | 55.51938 | 55.51938 | -1.641279 | 0 | 0
21.36711 | 53.8494 | 55.51729 | 55.51729 | -1.66789 | 0 | 0
21.37711 | 53.8136 | 55.51489 | 55.51489 | -1.701285 | 0 | 0
21.38711 | 53.7772 | 55.51216 | 55.51216 | -1.734965 | 0 | 0
21.3971 | 53.7505 | 55.50913 | 55.50913 | -1.758635 | 0 | 0
21.4071 | 53.7321 | 55.50579 | 55.50579 | -1.77369 | 0 | 0
21.4171 | 53.6767 | 55.50214 | 55.50214 | -1.825435 | 0 | 0
21.4271 | 53.6399 | 55.49817 | 55.49817 | -1.858273 | 0 | 0
21.4371 | 53.6311 | 55.49391 | 55.49391 | -1.862805 | 0 | 0
21.44709 | 53.5574 | 55.48934 | 55.48934 | -1.931938 | 0 | 0
21.45709 | 53.5621 | 55.48446 | 55.48446 | -1.922364 | 0 | 0
21.46709 | 53.5189 | 55.47929 | 55.47929 | -1.96039 | 0 | 0
21.47709 | 53.4837 | 55.47382 | 55.47382 | -1.990118 | 0 | 0
21.48709 | 53.4629 | 55.46805 | 55.46805 | -2.005149 | 0 | 0
21.49709 | 53.424 | 55.46198 | 55.46198 | -2.037984 | 0 | 0
21.50708 | 53.3813 | 55.45563 | 55.45563 | -2.074334 | 0 | 0
21.51708 | 53.3743 | 55.44899 | 55.44899 | -2.074686 | 0 | 0
21.52708 | 53.3279 | 55.44205 | 55.44205 | -2.114148 | 0 | 0
21.53708 | 53.2857 | 55.43482 | 55.43482 | -2.149123 | 0 | 0
21.54708 | 53.2905 | 55.42731 | 55.42731 | -2.136812 | 0 | 0
21.55707 | 53.2525 | 55.41953 | 55.41953 | -2.167025 | 0 | 0
21.56707 | 53.2129 | 55.41145 | 55.41145 | -2.198548 | 0 | 0
21.57707 | 53.2088 | 55.40309 | 55.40309 | -2.194291 | 0 | 0
21.58707 | 53.1593 | 55.39445 | 55.39445 | -2.235154 | 0 | 0
21.59707 | 53.1184 | 55.38554 | 55.38554 | -2.267141 | 0 | 0
21.60706 | 53.1253 | 55.37636 | 55.37636 | -2.251062 | 0 | 0
21.61706 | 53.0959 | 55.3669 | 55.3669 | -2.271 | 0 | 0
21.62706 | 53.042 | 55.35717 | 55.35717 | -2.315167 | 0 | 0
21.63706 | 53.0417 | 55.34716 | 55.34716 | -2.305464 | 0 | 0
21.64706 | 53.0252 | 55.33689 | 55.33689 | -2.311692 | 0 | 0
21.65706 | 53 | 55.32635 | 55.32635 | -2.326354 | 0 | 0
21.66705 | 52.9721 | 55.31556 | 55.31556 | -2.343461 | 0 | 0
21.67705 | 52.9474 | 55.3045 | 55.3045 | -2.357096 | 0 | 0
21.68705 | 52.9255 | 55.29317 | 55.29317 | -2.367668 | 0 | 0
21.69705 | 52.886 | 55.28158 | 55.28158 | -2.395581 | 0 | 0
21.70705 | 52.8655 | 55.26974 | 55.26974 | -2.404236 | 0 | 0
21.71704 | 52.836 | 55.25765 | 55.25765 | -2.421647 | 0 | 0
21.72704 | 52.8201 | 55.24529 | 55.24529 | -2.425191 | 0 | 0
21.73704 | 52.8043 | 55.23268 | 55.23268 | -2.428383 | 0 | 0
21.74704 | 52.7839 | 55.21982 | 55.21982 | -2.435923 | 0 | 0
21.75704 | 52.7579 | 55.20671 | 55.20671 | -2.448813 | 0 | 0
21.76704 | 52.7411 | 55.19336 | 55.19336 | -2.452256 | 0 | 0
21.77703 | 52.6984 | 55.17977 | 55.17977 | -2.481365 | 0 | 0
21.78703 | 52.6687 | 55.16592 | 55.16592 | -2.497217 | 0 | 0
21.79703 | 52.6745 | 55.15183 | 55.15183 | -2.477326 | 0 | 0
21.80703 | 52.6117 | 55.13749 | 55.13749 | -2.525793 | 0 | 0
21.81703 | 52.592 | 55.12292 | 55.12292 | -2.530921 | 0 | 0
21.82702 | 52.5813 | 55.10813 | 55.10813 | -2.526826 | 0 | 0
21.83702 | 52.5766 | 55.09308 | 55.09308 | -2.516479 | 0 | 0
21.84702 | 52.5388 | 55.0778 | 55.0778 | -2.538997 | 0 | 0
21.85702 | 52.5218 | 55.06229 | 55.06228 | -2.540488 | 2.812041e-06 | 2.812041e-06
21.86702 | 52.4696 | 55.04654 | 55.04654 | -2.576942 | 2.82718e-06 | 2.82718e-06
21.87702 | 52.4781 | 55.03057 | 55.03056 | -2.552465 | 2.84244e-06 | 2.84244e-06
21.88701 | 52.4253 | 55.01438 | 55.01437 | -2.589077 | 2.857809e-06 | 2.857809e-06
21.89701 | 52.4093 | 54.99795 | 54.99794 | -2.588645 | 2.873319e-06 | 2.873319e-06
21.90701 | 52.3821 | 54.98129 | 54.98128 | -2.599188 | 2.888956e-06 | 2.888956e-06
21.91701 | 52.3815 | 54.96441 | 54.9644 | -2.582908 | 2.90472e-06 | 2.90472e-06
21.92701 | 52.3329 | 54.94731 | 54.9473 | -2.614408 | 4.330754e-06 | 4.330754e-06
21.937 | 52.3302 | 54.93 | 54.92999 | -2.599802 | 4.354358e-06 | 4.354358e-06
21.947 | 52.3104 | 54.9126 | 54.91245 | -2.602203 | 7.591324e-05 | 7.591324e-05
21.957 | 52.2834 | 54.89484 | 54.89469 | -2.611444 | 7.632279e-05 | 7.632279e-05
21.967 | 52.2477 | 54.87687 | 54.87672 | -2.62917 | 7.673567e-05 | 7.673567e-05
21.977 | 52.2401 | 54.85868 | 54.85853 | -2.618581 | 7.715189e-05 | 7.715189e-05
21.987 | 52.2259 | 54.84028 | 54.84012 | -2.614379 | 7.757153e-05 | 7.757153e-05
21.99699 | 52.175 | 54.82168 | 54.82153 | -2.646685 | 7.799419e-05 | 7.799419e-05
22.00699 | 52.1716 | 54.80293 | 54.80271 | -2.631334 | 0.0001140968 | 0.0001140968
22.01699 | 52.1611 | 54.7839 | 54.78367 | -2.622803 | 0.0001147189 | 0.0001147189
22.02699 | 52.112 | 54.76467 | 54.76444 | -2.652666 | 0.0001153461 | 0.0001153461
22.03699 | 52.1197 | 54.74522 | 54.74499 | -2.625524 | 0.0001159784 | 0.0001159784
22.04698 | 52.0904 | 54.7256 | 54.72536 | -2.635198 | 0.0001166152 | 0.0001166152
22.05698 | 52.0661 | 54.70575 | 54.70552 | -2.63965 | 0.000117258 | 0.000117258
22.06698 | 52.0347 | 54.6857 | 54.68547 | -2.651002 | 0.0001179062 | 0.0001179062
22.07698 | 52.0251 | 54.66545 | 54.66522 | -2.640354 | 0.0001185597 | 0.0001185597
22.08698 | 51.9922 | 54.64501 | 54.64477 | -2.652808 | 0.0001192187 | 0.0001192187
22.09698 | 51.9885 | 54.62437 | 54.62413 | -2.635867 | 0.0001200023 | 0.0001200023
22.10697 | 51.952 | 54.60355 | 54.60331 | -2.651552 | 0.0001206723 | 0.0001206723
22.11697 | 51.9231 | 54.58252 | 54.58228 | -2.659422 | 0.0001213486 | 0.0001213486
22.12697 | 51.9186 | 54.5613 | 54.56106 | -2.642701 | 0.0001220307 | 0.0001220307
22.13697 | 51.9032 | 54.53989 | 54.53964 | -2.636689 | 0.0001227185 | 0.0001227185
22.14697 | 51.8526 | 54.51829 | 54.51804 | -2.665689 | 0.0001234121 | 0.0001234121
22.15696 | 51.8469 | 54.49652 | 54.49627 | -2.649623 | 0.0001241703 | 0.0001241703
22.16696 | 51.8232 | 54.47455 | 54.4743 | -2.651349 | 0.0001248762 | 0.0001248762
22.17696 | 51.7971 | 54.45239 | 54.45214 | -2.655291 | 0.000125588 | 0.000125588
22.18696 | 51.7806 | 54.43005 | 54.4298 | -2.64945 | 0.000126306 | 0.000126306
22.19696 | 51.7462 | 54.40753 | 54.40727 | -2.661327 | 0.0001270301 | 0.0001270301
22.20696 | 51.7407 | 54.38482 | 54.38457 | -2.644123 | 0.0001277605 | 0.0001277605
22.21695 | 51.7113 | 54.36196 | 54.36171 | -2.650664 | 0.0001284965 | 0.0001284965
22.22695 | 51.6889 | 54.3389 | 54.33865 | -2.650005 | 0.0001292395 | 0.0001292395
22.23695 | 51.6521 | 54.31567 | 54.31541 | -2.663569 | 0.0001299891 | 0.0001299891
22.24695 | 51.6494 | 54.29226 | 54.292 | -2.642859 | 0.0001307452 | 0.0001307452
22.25695 | 51.6069 | 54.26868 | 54.26841 | -2.661776 | 0.0001315079 | 0.0001315079
22.26694 | 51.6037 | 54.24494 | 54.24468 | -2.641245 | 0.0001322765 | 0.0001322765
22.27694 | 51.5674 | 54.22102 | 54.22075 | -2.653619 | 0.0001330527 | 0.0001330527
22.28694 | 51.5602 | 54.19692 | 54.19666 | -2.636725 | 0.0001338357 | 0.0001338357
22.29694 | 51.5314 | 54.17266 | 54.17239 | -2.641263 | 0.0001346256 | 0.0001346256
22.30694 | 51.5214 | 54.14823 | 54.14796 | -2.626834 | 0.0001354226 | 0.0001354226
22.31694 | 51.4835 | 54.12364 | 54.12337 | -2.640141 | 0.0001362267 | 0.0001362267
22.32693 | 51.4746 | 54.09891 | 54.09863 | -2.624309 | 0.0001370371 | 0.0001370371
22.33693 | 51.4372 | 54.07399 | 54.07371 | -2.63679 | 0.0001378557 | 0.0001378557
22.34693 | 51.4175 | 54.04891 | 54.04863 | -2.63141 | 0.0001386815 | 0.0001386815
22.35693 | 51.4065 | 54.02367 | 54.02339 | -2.617171 | 0.0001395148 | 0.0001395148
22.36693 | 51.3804 | 53.99827 | 53.99799 | -2.617873 | 0.0001403557 | 0.0001403557
22.37692 | 51.362 | 53.97274 | 53.97246 | -2.610745 | 0.0001412033 | 0.0001412033
22.38692 | 51.3529 | 53.94704 | 53.94675 | -2.594135 | 0.0001420595 | 0.0001420595
22.39692 | 51.3214 | 53.92117 | 53.92089 | -2.599771 | 0.0001429235 | 0.0001429235
22.40692 | 51.3241 | 53.89515 | 53.89487 | -2.571055 | 0.0001437954 | 0.0001437954
22.41692 | 51.2886 | 53.86899 | 53.8687 | -2.580386 | 0.0001446753 | 0.0001446753
22.42692 | 51.2399 | 53.84267 | 53.84238 | -2.602768 | 0.0001455633 | 0.0001455633
22.43691 | 51.2524 | 53.81623 | 53.81593 | -2.563827 | 0.0001464586 | 0.0001464586
22.44691 | 51.2196 | 53.78961 | 53.78932 | -2.570013 | 0.0001473631 | 0.0001473631
22.45691 | 51.2152 | 53.76285 | 53.76256 | -2.547652 | 0.0001482761 | 0.0001482761
22.46691 | 51.1875 | 53.73595 | 53.73565 | -2.548446 | 0.0001491975 | 0.0001491975
22.47691 | 51.1534 | 53.7089 | 53.7086 | -2.555496 | 0.0001501275 | 0.0001501275
22.4869 | 51.1537 | 53.68173 | 53.68143 | -2.528031 | 0.0001510654 | 0.0001510654
22.4969 | 51.1451 | 53.6544 | 53.65409 | -2.509298 | 0.0001520129 | 0.0001520129
22.5069 | 51.0995 | 53.62692 | 53.62662 | -2.527425 | 0.0001529695 | 0.0001529695
22.5169 | 51.0849 | 53.59931 | 53.59901 | -2.514413 | 0.0001539351 | 0.0001539351
22.5269 | 51.054 | 53.57156 | 53.57125 | -2.517564 | 0.0001549098 | 0.0001549098
22.5369 | 51.0453 | 53.54368 | 53.54337 | -2.498379 | 0.0001558939 | 0.0001558939
22.54689 | 51.0008 | 53.51569 | 53.51537 | -2.514887 | 0.0001568862 | 0.0001568862
22.55689 | 51.0044 | 53.48753 | 53.48722 | -2.483134 | 0.0001578892 | 0.0001578892
22.56689 | 50.9708 | 53.45925 | 53.45893 | -2.488448 | 0.0001589018 | 0.0001589018
22.57689 | 50.9457 | 53.43083 | 53.43051 | -2.485132 | 0.0001599242 | 0.0001599242
22.58689 | 50.9492 | 53.40229 | 53.40196 | -2.453085 | 0.0001609565 | 0.0001609565
22.59688 | 50.9081 | 53.37364 | 53.37331 | -2.465539 | 0.0001619977 | 0.0001619977
22.60688 | 50.872 | 53.34484 | 53.34451 | -2.472836 | 0.0001630503 | 0.0001630503
22.61688 | 50.8687 | 53.31591 | 53.31558 | -2.447208 | 0.000164113 | 0.000164113
22.62688 | 50.8514 | 53.28685 | 53.28652 | -2.435454 | 0.0001651862 | 0.0001651862
22.63688 | 50.817 | 53.25768 | 53.25734 | -2.440677 | 0.00016627 | 0.00016627
22.64688 | 50.7727 | 53.22838 | 53.22804 | -2.455677 | 0.0001673645 | 0.0001673645
22.65687 | 50.7765 | 53.19899 | 53.19865 | -2.422486 | 0.0001684687 | 0.0001684687
22.66687 | 50.759 | 53.16944 | 53.16911 | -2.410445 | 0.0001695849 | 0.0001695849
22.67687 | 50.7349 | 53.13978 | 53.13944 | -2.404885 | 0.0001707124 | 0.0001707124
22.68687 | 50.7049 | 53.11001 | 53.10966 | -2.405107 | 0.0001718511 | 0.0001718511
22.69687 | 50.6775 | 53.08011 | 53.07977 | -2.402613 | 0.0001730012 | 0.0001730012
22.70686 | 50.6649 | 53.05013 | 53.04979 | -2.385234 | 0.0001741618 | 0.0001741618
22.71686 | 50.6235 | 53.02001 | 53.01966 | -2.39651 | 0.0001753352 | 0.0001753352
22.72686 | 50.6261 | 52.98977 | 52.98942 | -2.363673 | 0.0001765206 | 0.0001765206
22.73686 | 50.5971 | 52.95942 | 52.95907 | -2.362325 | 0.000177718 | 0.000177718
22.74686 | 50.5784 | 52.92897 | 52.92861 | -2.350566 | 0.0001789276 | 0.0001789276
22.75686 | 50.546 | 52.8984 | 52.89804 | -2.352397 | 0.0001801497 | 0.0001801497
22.76685 | 50.5306 | 52.86775 | 52.86739 | -2.337151 | 0.0001813831 | 0.0001813831
22.77685 | 50.5135 | 52.83697 | 52.8366 | -2.323467 | 0.0001826304 | 0.0001826304
22.78685 | 50.4675 | 52.80608 | 52.80571 | -2.338577 | 0.0001838906 | 0.0001838906
22.79685 | 50.4484 | 52.77508 | 52.77471 | -2.326682 | 0.0001851639 | 0.0001851639
22.80685 | 50.4316 | 52.74398 | 52.74361 | -2.312383 | 0.0001864506 | 0.0001864506
22.81684 | 50.422 | 52.71281 | 52.71244 | -2.290813 | 0.0001877493 | 0.0001877493
22.82684 | 50.389 | 52.68151 | 52.68113 | -2.29251 | 0.000189063 | 0.000189063
22.83684 | 50.3644 | 52.65011 | 52.64973 | -2.285706 | 0.0001903906 | 0.0001903906
22.84684 | 50.3295 | 52.6186 | 52.61822 | -2.289104 | 0.0001917321 | 0.0001917321
22.85684 | 50.3344 | 52.587 | 52.58662 | -2.252603 | 0.0001930879 | 0.0001930879
22.86684 | 50.2909 | 52.55531 | 52.55492 | -2.264405 | 0.0001944581 | 0.0001944581
22.87683 | 50.2806 | 52.52354 | 52.52315 | -2.242943 | 0.0001958417 | 0.0001958417
22.88683 | 50.2478 | 52.49165 | 52.49126 | -2.243855 | 0.0001972414 | 0.0001972414
22.89683 | 50.2262 | 52.45967 | 52.45927 | -2.233472 | 0.0001986561 | 0.0001986561
22.90683 | 50.2068 | 52.4276 | 52.4272 | -2.220797 | 0.0002000862 | 0.0002000862
22.91683 | 50.1851 | 52.39543 | 52.39503 | -2.210331 | 0.0002015317 | 0.0002015317
22.92682 | 50.1639 | 52.36321 | 52.3628 | -2.199306 | 0.0002029915 | 0.0002029915
22.93682 | 50.1633 | 52.33086 | 52.33045 | -2.16756 | 0.0002044688 | 0.0002044688
22.94682 | 50.1365 | 52.29843 | 52.29801 | -2.161925 | 0.0002059621 | 0.0002059621
22.95682 | 50.1097 | 52.2659 | 52.26549 | -2.156203 | 0.000207472 | 0.000207472
22.96682 | 50.0934 | 52.23329 | 52.23288 | -2.139895 | 0.0002089984 | 0.0002089984
22.97682 | 50.0941 | 52.2006 | 52.20018 | -2.106502 | 0.0002105418 | 0.0002105418
22.98681 | 50.0534 | 52.16786 | 52.16743 | -2.114457 | 0.0002121009 | 0.0002121009
22.99681 | 50.0301 | 52.135 | 52.13457 | -2.104897 | 0.0002136788 | 0.0002136788
23.00681 | 50.0199 | 52.10205 | 52.10162 | -2.082154 | 0.0002152744 | 0.0002152744
23.01681 | 50.0485 | 52.06903 | 52.0686 | -2.020531 | 0.000216888 | 0.000216888
23.02681 | 49.9858 | 52.03593 | 52.03549 | -2.050128 | 0.0002185198 | 0.0002185198
23.0368 | 49.9699 | 52.00278 | 52.00234 | -2.032879 | 0.0002201685 | 0.0002201685
23.0468 | 49.9804 | 51.96952 | 51.96908 | -1.98912 | 0.0002218375 | 0.0002218375
23.0568 | 49.9758 | 51.93618 | 51.93574 | -1.960383 | 0.0002235256 | 0.0002235256
23.0668 | 49.9364 | 51.90277 | 51.90232 | -1.966371 | 0.000225233 | 0.000225233
23.0768 | 49.8888 | 51.86928 | 51.86883 | -1.980484 | 0.0002269601 | 0.0002269601
23.0868 | 49.8917 | 51.83572 | 51.83527 | -1.944023 | 0.0002287071 | 0.0002287071
23.09679 | 49.9023 | 51.80212 | 51.80166 | -1.899824 | 0.0002304726 | 0.0002304726
23.10679 | 49.8835 | 51.76842 | 51.76795 | -1.884919 | 0.0002322604 | 0.0002322604
23.11679 | 49.844 | 51.73464 | 51.73417 | -1.890643 | 0.0002340691 | 0.0002340691
23.12679 | 49.8251 | 51.7008 | 51.70033 | -1.875697 | 0.000235899 | 0.000235899
23.13679 | 49.85 | 51.66688 | 51.66641 | -1.816883 | 0.0002377505 | 0.0002377505
23.14678 | 49.7883 | 51.63294 | 51.63246 | -1.844635 | 0.0002396217 | 0.0002396217
23.15678 | 49.7865 | 51.59889 | 51.5984 | -1.812387 | 0.0002415172 | 0.0002415172
23.16678 | 49.7667 | 51.56477 | 51.56429 | -1.798072 | 0.0002434354 | 0.0002434354
23.17678 | 49.7359 | 51.53059 | 51.5301 | -1.794693 | 0.0002453768 | 0.0002453768
23.18678 | 49.7276 | 51.49635 | 51.49586 | -1.76875 | 0.0002473412 | 0.0002473412
23.19678 | 49.699 | 51.46204 | 51.46155 | -1.763044 | 0.0002493293 | 0.0002493293
23.20677 | 49.6732 | 51.42771 | 51.42721 | -1.754511 | 0.000251339 | 0.000251339
23.21677 | 49.6709 | 51.39328 | 51.39278 | -1.722383 | 0.0002533756 | 0.0002533756
23.22677 | 49.67 | 51.35879 | 51.35828 | -1.688794 | 0.0002554372 | 0.0002554372
23.23677 | 49.6049 | 51.32425 | 51.32373 | -1.719347 | 0.0002575239 | 0.0002575239
23.24677 | 49.6017 | 51.28964 | 51.28912 | -1.687942 | 0.0002596363 | 0.0002596363
23.25676 | 49.5948 | 51.25501 | 51.25449 | -1.660214 | 0.0002617725 | 0.0002617725
23.26676 | 49.5889 | 51.2203 | 51.21977 | -1.631395 | 0.0002639375 | 0.0002639375
23.27676 | 49.5204 | 51.18552 | 51.18499 | -1.665122 | 0.0002661295 | 0.0002661295
23.28676 | 49.5182 | 51.15069 | 51.15016 | -1.632494 | 0.0002683489 | 0.0002683489
23.29676 | 49.4871 | 51.11581 | 51.11527 | -1.628712 | 0.0002705962 | 0.0002705962
23.30676 | 49.5025 | 51.08088 | 51.08033 | -1.578378 | 0.0002728718 | 0.0002728718
23.31675 | 49.4814 | 51.04593 | 51.04538 | -1.564528 | 0.000275174 | 0.000275174
23.32675 | 49.4177 | 51.01089 | 51.01034 | -1.593192 | 0.0002775078 | 0.0002775078
23.33675 | 49.4175 | 50.97581 | 50.97525 | -1.558307 | 0.0002798714 | 0.0002798714
23.34675 | 49.4077 | 50.94067 | 50.94011 | -1.532973 | 0.0002822653 | 0.0002822653
23.35675 | 49.391 | 50.90549 | 50.90492 | -1.514491 | 0.0002846901 | 0.0002846901
23.36674 | 49.3654 | 50.8703 | 50.86972 | -1.504897 | 0.0002871438 | 0.0002871438
23.37674 | 49.3297 | 50.83502 | 50.83444 | -1.505322 | 0.0002896319 | 0.0002896319
23.38674 | 49.3113 | 50.7997 | 50.79912 | -1.488402 | 0.0002921525 | 0.0002921525
23.39674 | 49.3081 | 50.76434 | 50.76375 | -1.456238 | 0.0002947061 | 0.0002947061
23.40674 | 49.2954 | 50.72893 | 50.72834 | -1.43353 | 0.0002972933 | 0.0002972933
23.41674 | 49.2449 | 50.69348 | 50.69288 | -1.44858 | 0.0002999147 | 0.0002999147
23.42673 | 49.2575 | 50.65802 | 50.65742 | -1.400523 | 0.0003025684 | 0.0003025684
23.43673 | 49.2213 | 50.62249 | 50.62188 | -1.401191 | 0.0003052601 | 0.0003052601
23.44673 | 49.2102 | 50.58692 | 50.5863 | -1.376719 | 0.0003079879 | 0.0003079879
23.45673 | 49.1682 | 50.55131 | 50.55069 | -1.383107 | 0.0003107524 | 0.0003107524
23.46673 | 49.1816 | 50.51566 | 50.51503 | -1.334058 | 0.0003135543 | 0.0003135543
23.47672 | 49.1386 | 50.48001 | 50.47937 | -1.341407 | 0.0003163916 | 0.0003163916
23.48672 | 49.1409 | 50.44428 | 50.44365 | -1.303384 | 0.0003192703 | 0.0003192703
23.49672 | 49.1051 | 50.40853 | 50.40788 | -1.303426 | 0.0003221885 | 0.0003221885
23.50672 | 49.0818 | 50.37273 | 50.37208 | -1.290932 | 0.0003251469 | 0.0003251469
23.51672 | 49.0587 | 50.33691 | 50.33625 | -1.278205 | 0.0003281462 | 0.0003281462
23.52672 | 49.0241 | 50.30105 | 50.30038 | -1.276945 | 0.0003311873 | 0.0003311873
23.53671 | 49.0217 | 50.26519 | 50.26452 | -1.243489 | 0.0003342678 | 0.0003342678
23.54671 | 49.0175 | 50.22927 | 50.22859 | -1.211765 | 0.0003373946 | 0.0003373946
23.55671 | 48.9917 | 50.19331 | 50.19263 | -1.201611 | 0.0003405654 | 0.0003405654
23.56671 | 48.963 | 50.15733 | 50.15664 | -1.194328 | 0.0003437812 | 0.0003437812
23.57671 | 48.9462 | 50.12132 | 50.12062 | -1.175115 | 0.0003470428 | 0.0003470428
23.5867 | 48.9246 | 50.08531 | 50.08461 | -1.160711 | 0.0003503477 | 0.0003503477
23.5967 | 48.9166 | 50.04924 | 50.04854 | -1.132643 | 0.0003537034 | 0.0003537034
23.6067 | 48.8847 | 50.01315 | 50.01243 | -1.128449 | 0.0003571075 | 0.0003571075
23.6167 | 48.8453 | 49.97703 | 49.97631 | -1.131729 | 0.0003605611 | 0.0003605611
23.6267 | 48.8361 | 49.94088 | 49.94016 | -1.104785 | 0.0003640649 | 0.0003640649
23.6367 | 48.8242 | 49.90472 | 49.90398 | -1.080516 | 0.0003676202 | 0.0003676202
23.64669 | 48.8105 | 49.86856 | 49.86782 | -1.058061 | 0.0003712242 | 0.0003712242
23.65669 | 48.7834 | 49.83235 | 49.8316 | -1.048947 | 0.0003748851 | 0.0003748851
23.66669 | 48.7731 | 49.79611 | 49.79535 | -1.023011 | 0.0003786004 | 0.0003786004
23.67669 | 48.7209 | 49.75986 | 49.75909 | -1.038955 | 0.0003823712 | 0.0003823712
23.68669 | 48.7185 | 49.72358 | 49.72281 | -1.005079 | 0.0003861988 | 0.0003861988
23.69668 | 48.6981 | 49.68732 | 49.68654 | -0.9892195 | 0.0003900795 | 0.0003900795
23.70668 | 48.6706 | 49.65101 | 49.65022 | -0.9804055 | 0.0003940237 | 0.0003940237
23.71668 | 48.6579 | 49.61467 | 49.61388 | -0.9567738 | 0.000398028 | 0.000398028
23.72668 | 48.6474 | 49.57833 | 49.57752 | -0.9309252 | 0.0004020936 | 0.0004020936
23.73668 | 48.5855 | 49.54196 | 49.54115 | -0.9564605 | 0.0004062219 | 0.0004062219
23.74668 | 48.6037 | 49.50558 | 49.50476 | -0.9018804 | 0.000410414 | 0.000410414
23.75667 | 48.5729 | 49.46922 | 49.46839 | -0.896322 | 0.000414667 | 0.000414667
23.76667 | 48.5581 | 49.43281 | 49.43198 | -0.8747135 | 0.000418991 | 0.000418991
23.77667 | 48.5312 | 49.39639 | 49.39555 | -0.8651918 | 0.0004233829 | 0.0004233829
23.78667 | 48.528 | 49.35996 | 49.3591 | -0.8319577 | 0.0004278443 | 0.0004278443
23.79667 | 48.4954 | 49.32351 | 49.32265 | -0.8281121 | 0.0004323766 | 0.0004323766
23.80666 | 48.4528 | 49.28709 | 49.28622 | -0.834292 | 0.0004369768 | 0.0004369768
23.81666 | 48.4378 | 49.25063 | 49.24974 | -0.8128254 | 0.0004416555 | 0.0004416555
23.82666 | 48.429 | 49.21415 | 49.21326 | -0.7851494 | 0.0004464097 | 0.0004464097
23.83666 | 48.3927 | 49.17766 | 49.17676 | -0.7849647 | 0.0004512411 | 0.0004512411
23.84666 | 48.4036 | 49.14117 | 49.14026 | -0.7375721 | 0.0004561514 | 0.0004561514
23.85666 | 48.3617 | 49.10467 | 49.10375 | -0.7429723 | 0.0004611423 | 0.0004611423
23.86665 | 48.3413 | 49.0682 | 49.06727 | -0.7269025 | 0.0004662106 | 0.0004662106
23.87665 | 48.3159 | 49.03169 | 49.03075 | -0.7157905 | 0.000471368 | 0.000471368
23.88665 | 48.292 | 48.99517 | 48.99422 | -0.7031734 | 0.0004766115 | 0.0004766115
23.89665 | 48.2725 | 48.95865 | 48.95769 | -0.6861519 | 0.000481943 | 0.000481943
23.90665 | 48.2614 | 48.92213 | 48.92115 | -0.6607269 | 0.0004873645 | 0.0004873645
23.91664 | 48.2432 | 48.88564 | 48.88465 | -0.6424355 | 0.0004928726 | 0.0004928726
23.92664 | 48.2288 | 48.84911 | 48.84811 | -0.6203053 | 0.0004984801 | 0.0004984801
23.93664 | 48.186 | 48.81257 | 48.81157 | -0.6265736 | 0.0005041839 | 0.0005041839
23.94664 | 48.1591 | 48.77604 | 48.77502 | -0.6169411 | 0.0005099862 | 0.0005099862
23.95664 | 48.1497 | 48.73951 | 48.73848 | -0.5898085 | 0.0005158893 | 0.0005158893
23.96664 | 48.1454 | 48.70298 | 48.70193 | -0.5575765 | 0.0005218955 | 0.0005218955
23.97663 | 48.1082 | 48.66648 | 48.66543 | -0.5582822 | 0.0005280013 | 0.0005280013
23.98663 | 48.1036 | 48.62995 | 48.62888 | -0.5263534 | 0.0005342209 | 0.0005342209
23.99663 | 48.0925 | 48.59343 | 48.59235 | -0.5009271 | 0.0005405511 | 0.0005405511
24.00663 | 48.0523 | 48.5569 | 48.55581 | -0.5046042 | 0.0005469946 | 0.0005469946
24.01663 | 48.0422 | 48.52039 | 48.51928 | -0.4781852 | 0.0005535541 | 0.0005535541
24.02662 | 48.0142 | 48.48391 | 48.48279 | -0.4697074 | 0.0005602257 | 0.0005602257
24.03662 | 47.9975 | 48.4474 | 48.44626 | -0.4498984 | 0.0005670253 | 0.0005670253
24.04662 | 48.0043 | 48.4109 | 48.40975 | -0.4065954 | 0.0005739496 | 0.0005739496
24.05662 | 47.9808 | 48.3744 | 48.37324 | -0.393599 | 0.0005810014 | 0.0005810014
24.06662 | 47.966 | 48.33791 | 48.33673 | -0.3719099 | 0.0005881842 | 0.0005881842
24.07662 | 47.9327 | 48.30143 | 48.30024 | -0.3687287 | 0.000595501 | 0.000595501
24.08661 | 47.9149 | 48.26499 | 48.26379 | -0.3500926 | 0.0006029479 | 0.0006029479
24.09661 | 47.9111 | 48.22853 | 48.22731 | -0.3174293 | 0.0006105428 | 0.0006105428
24.10661 | 47.9093 | 48.19208 | 48.19084 | -0.2827759 | 0.0006182822 | 0.0006182822
24.11661 | 47.8507 | 48.15563 | 48.15438 | -0.3049331 | 0.0006261698 | 0.0006261698
24.12661 | 47.8576 | 48.1192 | 48.11793 | -0.2616014 | 0.0006342094 | 0.0006342094
24.1366 | 47.849 | 48.08282 | 48.08153 | -0.233818 | 0.0006423968 | 0.0006423968
24.1466 | 47.8451 | 48.04641 | 48.04511 | -0.2013106 | 0.0006507521 | 0.0006507521
24.1566 | 47.7909 | 48.01002 | 48.0087 | -0.2191163 | 0.0006592714 | 0.0006592714
24.1666 | 47.786 | 47.97364 | 47.9723 | -0.1876357 | 0.0006679593 | 0.0006679593
24.1766 | 47.7756 | 47.93727 | 47.93592 | -0.1616694 | 0.0006768201 | 0.0006768201
24.1866 | 47.7609 | 47.90092 | 47.89955 | -0.1400182 | 0.0006858585 | 0.0006858585
24.19659 | 47.7594 | 47.86462 | 47.86323 | -0.1052188 | 0.0006950701 | 0.0006950701
24.20659 | 47.7392 | 47.8283 | 47.82689 | -0.08909932 | 0.0007044779 | 0.0007044779
24.21659 | 47.7221 | 47.792 | 47.79057 | -0.06989665 | 0.0007140781 | 0.0007140781
24.22659 | 47.6951 | 47.75571 | 47.75426 | -0.06061141 | 0.000723876 | 0.000723876
24.23659 | 47.681 | 47.71944 | 47.71798 | -0.03844422 | 0.000733877 | 0.000733877
24.24658 | 47.6504 | 47.68323 | 47.68174 | -0.03283191 | 0.0007440767 | 0.0007440767
24.25658 | 47.6545 | 47.647 | 47.64549 | 0.007497395 | 0.0007545008 | 0.0007545008
24.26658 | 47.6117 | 47.61079 | 47.60926 | 0.0009068488 | 0.0007651458 | 0.0007651458
24.27658 | 47.6035 | 47.5746 | 47.57305 | 0.02889585 | 0.0007760177 | 0.0007760177
24.28658 | 47.6054 | 47.53844 | 47.53686 | 0.0669638 | 0.0007871231 | 0.0007871231
24.29658 | 47.5794 | 47.50229 | 47.50069 | 0.0771101 | 0.0007984688 | 0.0007984688
24.30657 | 47.5643 | 47.4662 | 47.46458 | 0.09809807 | 0.0008100482 | 0.0008100482
24.31657 | 47.5417 | 47.4301 | 47.42846 | 0.1115993 | 0.0008218952 | 0.0008218952
24.32657 | 47.517 | 47.39402 | 47.39235 | 0.1229772 | 0.0008340042 | 0.0008340042
24.33657 | 47.4882 | 47.35797 | 47.35628 | 0.1302311 | 0.0008463827 | 0.0008463827
24.34657 | 47.4827 | 47.32194 | 47.32022 | 0.1607604 | 0.000859039 | 0.000859039
24.35656 | 47.4555 | 47.28597 | 47.28423 | 0.1695285 | 0.000871968 | 0.000871968
24.36656 | 47.4491 | 47.24999 | 47.24822 | 0.199107 | 0.0008852052 | 0.0008852052
24.37656 | 47.4541 | 47.21404 | 47.21224 | 0.2400591 | 0.0008987461 | 0.0008987461
24.38656 | 47.3997 | 47.17812 | 47.17629 | 0.2215844 | 0.0009126004 | 0.0009126004
24.39656 | 47.3971 | 47.14222 | 47.14036 | 0.2548822 | 0.0009267778 | 0.0009267778
24.40656 | 47.3701 | 47.10635 | 47.10447 | 0.2637521 | 0.0009412882 | 0.0009412882
24.41655 | 47.3476 | 47.07054 | 47.06863 | 0.2770575 | 0.0009561276 | 0.0009561276
24.42655 | 47.3455 | 47.03473 | 47.03279 | 0.3107696 | 0.000971336 | 0.000971336
24.43655 | 47.3055 | 46.99895 | 46.99697 | 0.3065521 | 0.0009869104 | 0.0009869104
24.44655 | 47.3002 | 46.9632 | 46.96119 | 0.3370043 | 0.001002863 | 0.001002863
24.45655 | 47.3077 | 46.92747 | 46.92544 | 0.3802256 | 0.001019205 | 0.001019205
24.46654 | 47.278 | 46.89182 | 46.88975 | 0.38618 | 0.001035934 | 0.001035934
24.47654 | 47.2493 | 46.85616 | 46.85406 | 0.3931381 | 0.001053095 | 0.001053095
24.48654 | 47.2457 | 46.82054 | 46.81839 | 0.4251638 | 0.001070687 | 0.001070687
24.49654 | 47.2207 | 46.78494 | 46.78277 | 0.4357564 | 0.001088723 | 0.001088723
24.50654 | 47.2072 | 46.74938 | 46.74717 | 0.4578154 | 0.001107219 | 0.001107219
24.51654 | 47.1916 | 46.71386 | 46.71161 | 0.4777404 | 0.001126191 | 0.001126191
24.52653 | 47.1651 | 46.6784 | 46.67611 | 0.4866952 | 0.001145636 | 0.001145636
24.53653 | 47.1488 | 46.64295 | 46.64062 | 0.5058503 | 0.001165609 | 0.001165609
24.54653 | 47.1538 | 46.60753 | 46.60516 | 0.5462697 | 0.001186109 | 0.001186109
24.55653 | 47.1339 | 46.57215 | 46.56973 | 0.5617528 | 0.001207156 | 0.001207156
24.56653 | 47.1056 | 46.5368 | 46.53434 | 0.5687991 | 0.001228767 | 0.001228767
24.57652 | 47.0555 | 46.50153 | 46.49903 | 0.5539727 | 0.001250943 | 0.001250943
24.58652 | 47.0546 | 46.46626 | 46.46371 | 0.5883437 | 0.001273748 | 0.001273748
24.59652 | 47.0556 | 46.43102 | 46.42843 | 0.6245763 | 0.001297182 | 0.001297182
24.60652 | 47.0364 | 46.39583 | 46.39319 | 0.64057 | 0.00132127 | 0.00132127
24.61652 | 47.0008 | 46.36068 | 46.35798 | 0.6401241 | 0.001346036 | 0.001346036
24.62652 | 46.9917 | 46.32556 | 46.32282 | 0.6661382 | 0.001371505 | 0.001371505
24.63651 | 46.9655 | 46.29052 | 46.28773 | 0.6749766 | 0.001397678 | 0.001397678
24.64651 | 46.9358 | 46.25549 | 46.25264 | 0.6803091 | 0.001424635 | 0.001424635
24.65651 | 46.9448 | 46.2205 | 46.2176 | 0.7242999 | 0.001452381 | 0.001452381
24.66651 | 46.891 | 46.18555 | 46.18259 | 0.7054485 | 0.001480945 | 0.001480945
24.67651 | 46.8828 | 46.15065 | 46.14762 | 0.7321544 | 0.001510362 | 0.001510362
24.6865 | 46.8615 | 46.11582 | 46.11274 | 0.7456822 | 0.001540634 | 0.001540634
24.6965 | 46.8469 | 46.081 | 46.07786 | 0.7659011 | 0.001571857 | 0.001571857
24.7065 | 46.8159 | 46.04622 | 46.04302 | 0.7696757 | 0.00160404 | 0.00160404
24.7165 | 46.8118 | 46.01149 | 46.00822 | 0.8003054 | 0.001637224 | 0.001637224
24.7265 | 46.7891 | 45.97681 | 45.97347 | 0.8122897 | 0.001671448 | 0.001671448
24.7365 | 46.7574 | 45.94217 | 45.93876 | 0.8152281 | 0.001706758 | 0.001706758
24.74649 | 46.7364 | 45.90761 | 45.90413 | 0.8287854 | 0.001743164 | 0.001743164
24.75649 | 46.7193 | 45.87307 | 45.86951 | 0.8462303 | 0.001780785 | 0.001780785
24.76649 | 46.7157 | 45.83857 | 45.83493 | 0.8771276 | 0.00181964 | 0.00181964
24.77649 | 46.6973 | 45.80412 | 45.8004 | 0.8931768 | 0.001859781 | 0.001859781
24.78649 | 46.6885 | 45.76972 | 45.76592 | 0.9187773 | 0.001901267 | 0.001901267
24.79648 | 46.6408 | 45.73541 | 45.73152 | 0.9053943 | 0.001944116 | 0.001944116
24.80648 | 46.647 | 45.7011 | 45.69713 | 0.9458958 | 0.001988475 | 0.001988475
24.81648 | 46.6394 | 45.66685 | 45.66278 | 0.9725469 | 0.002034373 | 0.002034373
24.82648 | 46.6167 | 45.63265 | 45.62849 | 0.9840471 | 0.002081879 | 0.002081879
24.83648 | 46.6152 | 45.5985 | 45.59424 | 1.016696 | 0.002131072 | 0.002131072
24.84648 | 46.575 | 45.56441 | 45.56004 | 1.010592 | 0.002182032 | 0.002182032
24.85647 | 46.5741 | 45.5304 | 45.52593 | 1.043702 | 0.002234782 | 0.002234782
24.86647 | 46.5641 | 45.49641 | 45.49183 | 1.067693 | 0.002289534 | 0.002289534
24.87647 | 46.5579 | 45.46247 | 45.45778 | 1.095429 | 0.002346327 | 0.002346327
24.88647 | 46.515 | 45.42859 | 45.42378 | 1.086412 | 0.002405263 | 0.002405263
24.89647 | 46.506 | 45.39476 | 45.38983 | 1.111238 | 0.002466451 | 0.002466451
24.90646 | 46.5098 | 45.36102 | 45.35596 | 1.148776 | 0.002529939 | 0.002529939
24.91646 | 46.495 | 45.32731 | 45.32212 | 1.167691 | 0.002595985 | 0.002595985
24.92646 | 46.4951 | 45.29365 | 45.28832 | 1.201448 | 0.002664656 | 0.002664656
24.93646 | 46.4423 | 45.26005 | 45.25458 | 1.182248 | 0.002736092 | 0.002736092
24.94646 | 46.4435 | 45.22651 | 45.22089 | 1.216989 | 0.002810445 | 0.002810445
24.95645 | 46.4447 | 45.19306 | 45.18729 | 1.251638 | 0.002887798 | 0.002887798
24.96645 | 46.4155 | 45.15964 | 45.1537 | 1.25586 | 0.002968476 | 0.002968476
24.97645 | 46.4192 | 45.12628 | 45.12017 | 1.292922 | 0.003052589 | 0.003052589
24.98645 | 46.3704 | 45.09298 | 45.0867 | 1.277422 | 0.003140335 | 0.003140335
24.99645 | 46.3612 | 45.05974 | 45.05328 | 1.301459 | 0.003231927 | 0.003231927
25.00645 | 46.356 | 45.02657 | 45.01991 | 1.329434 | 0.003327593 | 0.003327593
25.01644 | 46.3391 | 44.99349 | 44.98663 | 1.345611 | 0.00342748 | 0.00342748
25.02644 | 46.3079 | 44.96044 | 44.95338 | 1.347457 | 0.003532048 | 0.003532048
25.03644 | 46.2803 | 44.92746 | 44.92018 | 1.352836 | 0.003641485 | 0.003641485
25.04644 | 46.2731 | 44.89455 | 44.88704 | 1.378549 | 0.0037561 | 0.0037561
25.05644 | 46.2401 | 44.86171 | 44.85395 | 1.378394 | 0.003876226 | 0.003876226
25.06643 | 46.2513 | 44.82896 | 44.82096 | 1.422337 | 0.004002095 | 0.004002095
25.07643 | 46.2224 | 44.79626 | 44.78799 | 1.426143 | 0.004134346 | 0.004134346
25.08643 | 46.183 | 44.76362 | 44.75508 | 1.419378 | 0.004273279 | 0.004273279
25.09643 | 46.1576 | 44.73106 | 44.72222 | 1.426539 | 0.004419354 | 0.004419354
25.10643 | 46.1405 | 44.69857 | 44.68943 | 1.441927 | 0.00457307 | 0.00457307
25.11643 | 46.1263 | 44.66616 | 44.65669 | 1.46014 | 0.004734973 | 0.004734973
25.12642 | 46.1034 | 44.63386 | 44.62405 | 1.469543 | 0.004905482 | 0.004905482
25.13642 | 46.0763 | 44.6016 | 44.59143 | 1.4747 | 0.005085581 | 0.005085581
25.14642 | 46.0622 | 44.56942 | 44.55887 | 1.492776 | 0.005275817 | 0.005275817
25.15642 | 46.0351 | 44.53733 | 44.52638 | 1.497771 | 0.005476967 | 0.005476967
25.16642 | 46.0048 | 44.50532 | 44.49394 | 1.499481 | 0.005689885 | 0.005689885
25.17641 | 45.9919 | 44.47343 | 44.4616 | 1.518472 | 0.005915285 | 0.005915285
25.18641 | 45.9624 | 44.44159 | 44.42928 | 1.520807 | 0.006154642 | 0.006154642
25.19641 | 45.9328 | 44.40985 | 44.39703 | 1.522949 | 0.006408888 | 0.006408888
25.20641 | 45.921 | 44.3782 | 44.36484 | 1.542798 | 0.006679287 | 0.006679287
25.21641 | 45.9104 | 44.34665 | 44.33272 | 1.563749 | 0.006967245 | 0.006967245
25.22641 | 45.8685 | 44.3152 | 44.30065 | 1.553299 | 0.007274324 | 0.007274324
25.2364 | 45.8515 | 44.28389 | 44.26868 | 1.567612 | 0.007601925 | 0.007601925
25.2464 | 45.7983 | 44.25265 | 44.23675 | 1.545648 | 0.007952642 | 0.007952642
25.2564 | 45.8103 | 44.22153 | 44.20487 | 1.58877 | 0.008328337 | 0.008328337
25.2664 | 45.778 | 44.19053 | 44.17306 | 1.587474 | 0.008731453 | 0.008731453
25.2764 | 45.7389 | 44.15965 | 44.14132 | 1.579252 | 0.009164744 | 0.009164744
25.28639 | 45.7494 | 44.12893 | 44.10967 | 1.620468 | 0.009630846 | 0.009630846
25.29639 | 45.7085 | 44.09832 | 44.07805 | 1.610177 | 0.01013419 | 0.01013419
25.30639 | 45.6771 | 44.06786 | 44.0465 | 1.609239 | 0.01067834 | 0.01067834
25.31639 | 45.6756 | 44.03756 | 44.01502 | 1.638044 | 0.01126788 | 0.01126788
25.32639 | 45.6431 | 44.00742 | 43.9836 | 1.635682 | 0.01190804 | 0.01190804
25.33639 | 45.6046 | 43.97746 | 43.95225 | 1.62714 | 0.01260483 | 0.01260483
25.34638 | 45.6007 | 43.94772 | 43.921 | 1.652975 | 0.01336445 | 0.01336445
25.35638 | 45.5722 | 43.91817 | 43.88978 | 1.65403 | 0.01419644 | 0.01419644
25.36638 | 45.5674 | 43.88884 | 43.85863 | 1.678555 | 0.01510951 | 0.01510951
25.37638 | 45.5211 | 43.85977 | 43.82754 | 1.661329 | 0.01611467 | 0.01611467
25.38638 | 45.5114 | 43.83098 | 43.79653 | 1.680424 | 0.01722495 | 0.01722495
25.39637 | 45.4765 | 43.80252 | 43.76561 | 1.673983 | 0.0184545 | 0.0184545
25.40637 | 45.4842 | 43.77438 | 43.73473 | 1.709823 | 0.01982412 | 0.01982412
25.41637 | 45.4635 | 43.74663 | 43.70392 | 1.716873 | 0.02135486 | 0.02135486
25.42637 | 45.4392 | 43.71932 | 43.67318 | 1.719878 | 0.02307358 | 0.02307358
25.43637 | 45.4056 | 43.69253 | 43.6425 | 1.713072 | 0.02501319 | 0.02501319
25.44637 | 45.3849 | 43.66633 | 43.6119 | 1.718573 | 0.02721441 | 0.02721441
25.45636 | 45.3777 | 43.64085 | 43.5814 | 1.736854 | 0.02972532 | 0.02972532
25.46636 | 45.3712 | 43.61617 | 43.55093 | 1.755033 | 0.03261785 | 0.03261785
25.47636 | 45.3407 | 43.5925 | 43.52054 | 1.748202 | 0.0359803 | 0.0359803
25.48636 | 45.3346 | 43.57012 | 43.49021 | 1.76448 | 0.03995245 | 0.03995245
25.49636 | 45.3099 | 43.54952 | 43.45996 | 1.760377 | 0.04478025 | 0.04478025
25.50635 | 45.2699 | 43.53166 | 43.42981 | 1.738235 | 0.0509264 | 0.0509264
25.51635 | 45.2784 | 43.51826 | 43.3997 | 1.760137 | 0.05928017 | 0.05928017
25.52635 | 45.2801 | 43.51224 | 43.36966 | 1.767856 | 0.07128978 | 0.07128978
25.53635 | 45.2402 | 43.51753 | 43.3397 | 1.722674 | 0.08891378 | 0.08891378
25.54635 | 45.2291 | 43.53788 | 43.3098 | 1.691223 | 0.1140362 | 0.1140362
25.55635 | 45.2152 | 43.57477 | 43.27998 | 1.640429 | 0.1473943 | 0.1473943
25.56634 | 45.2057 | 43.62531 | 43.25026 | 1.580389 | 0.1875236 | 0.1875236
25.57634 | 45.1939 | 43.68229 | 43.22059 | 1.511614 | 0.2308492 | 0.2308492
25.58634 | 45.186 | 43.7396 | 43.19098 | 1.446396 | 0.27431 | 0.27431
25.59634 | 45.162 | 43.8127 | 43.16146 | 1.349302 | 0.3256214 | 0.3256214
25.60634 | 45.1617 | 43.96016 | 43.132 | 1.201539 | 0.4140811 | 0.4140811
25.61633 | 45.1373 | 44.2753 | 43.10265 | 0.8620047 | 0.5863243 | 0.5863243
25.62633 | 45.1294 | 44.85746 | 43.07334 | 0.2719382 | 0.8920614 | 0.8920614
25.63633 | 45.1284 | 45.76223 | 43.04411 | -0.6338257 | 1.35906 | 1.35906
25.64633 | 45.1263 | 46.93804 | 43.01495 | -1.811742 | 1.961547 | 1.961547
25.65633 | 45.1005 | 48.17249 | 42.98586 | -3.071991 | 2.593314 | 2.593314
25.66633 | 45.0931 | 49.08213 | 42.95685 | -3.98903 | 3.062638 | 3.062638
25.67632 | 45.0842 | 49.26509 | 42.92795 | -4.180887 | 3.168569 | 3.168569
25.68632 | 45.0874 | 48.7099 | 42.89909 | -3.622501 | 2.905405 | 2.905405
25.69632 | 45.0781 | 47.85126 | 42.87031 | -2.773159 | 2.490475 | 2.490475
25.70632 | 45.0683 | 47.12545 | 42.8416 | -2.057154 | 2.141926 | 2.141926
25.71632 | 45.0719 | 46.72045 | 42.81297 | -1.648554 | 1.953741 | 1.953741
25.72631 | 45.0608 | 46.55805 | 42.78445 | -1.497251 | 1.886802 | 1.886802
25.73631 | 45.0503 | 46.37044 | 42.75597 | -1.320143 | 1.807236 | 1.807236
25.74631 | 45.0452 | 45.92674 | 42.72757 | -0.8815357 | 1.599582 | 1.599582
25.75631 | 45.0481 | 45.25487 | 42.69925 | -0.2067688 | 1.277811 | 1.277811
25.76631 | 45.0574 | 44.53257 | 42.671 | 0.524829 | 0.9307844 | 0.9307844
25.77631 | 45.0363 | 43.90314 | 42.64283 | 1.133162 | 0.6301521 | 0.6301521
25.7863 | 45.0367 | 43.43153 | 42.61477 | 1.605166 | 0.408381 | 0.408381
25.7963 | 45.0298 | 43.11602 | 42.58676 | 1.913781 | 0.26463 | 0.26463
25.8063 | 45.0317 | 42.91971 | 42.55882 | 2.111989 | 0.1804434 | 0.1804434
25.8163 | 45.0046 | 42.7979 | 42.53097 | 2.206695 | 0.133468 | 0.133468
25.8263 | 45.0501 | 42.71588 | 42.50319 | 2.334224 | 0.1063425 | 0.1063425
25.83629 | 45.0203 | 42.65307 | 42.47552 | 2.367228 | 0.08877593 | 0.08877593
25.84629 | 45.0249 | 42.59976 | 42.4479 | 2.425138 | 0.07593089 | 0.07593089
25.85629 | 45.0056 | 42.55225 | 42.42036 | 2.453348 | 0.06594655 | 0.06594655
25.86629 | 45.0042 | 42.50897 | 42.3929 | 2.495229 | 0.05803658 | 0.05803658
25.87629 | 45.0169 | 42.46891 | 42.36552 | 2.547989 | 0.05169759 | 0.05169759
25.88629 | 45.0079 | 42.4311 | 42.33821 | 2.576803 | 0.04644154 | 0.04644154
25.89628 | 45.0179 | 42.39467 | 42.31102 | 2.623231 | 0.04182496 | 0.04182496
25.90628 | 44.9856 | 42.35911 | 42.28388 | 2.626492 | 0.03761582 | 0.03761582
25.91628 | 45.0005 | 42.32446 | 42.25681 | 2.676041 | 0.03382217 | 0.03382217
25.92628 | 44.9859 | 42.29082 | 42.22983 | 2.695084 | 0.03049173 | 0.03049173
25.93628 | 45.0026 | 42.25819 | 42.20293 | 2.744406 | 0.02763097 | 0.02763097
25.94627 | 44.976 | 42.22654 | 42.17614 | 2.749456 | 0.02520265 | 0.02520265
25.95627 | 44.975 | 42.19567 | 42.1494 | 2.779333 | 0.02313363 | 0.02313363
25.96627 | 44.9571 | 42.16544574 | 42.12274 | 2.791654 | 0.02135227 | 0.02135227
25.97627 | 44.944 | 42.13576 | 42.09616 | 2.808245 | 0.01979548 | 0.01979548
25.98627 | 44.9371 | 42.1065 | 42.06967 | 2.830597 | 0.01841685 | 0.01841685
25.99627 | 44.9189 | 42.07762 | 42.04326 | 2.841276 | 0.01718413 | 0.01718413
26.00626 | 44.9181 | 42.0491 | 42.01695 | 2.868998 | 0.01607569 | 0.01607569
26.01626 | 44.8896 | 42.02084 | 41.9907 | 2.868755 | 0.01507203 | 0.01507203
26.02626 | 44.8671 | 41.99285 | 41.96453 | 2.874245 | 0.0141608 | 0.0141608
26.03626 | 44.8267 | 41.96511 | 41.93845 | 2.861591 | 0.01333075 | 0.01333075
26.04626 | 44.8254 | 41.93759 | 41.91244 | 2.88781 | 0.01257236 | 0.01257236
26.05625 | 44.8029 | 41.91031 | 41.88655 | 2.892593 | 0.01187824 | 0.01187824
26.06625 | 44.7965 | 41.88319 | 41.86071 | 2.913307 | 0.01123988 | 0.01123988
26.07625 | 44.721 | 41.85626 | 41.83496 | 2.864737 | 0.01065205 | 0.01065205
26.08625 | 44.7286 | 41.82951 | 41.80929 | 2.899094 | 0.01010949 | 0.01010949
26.09625 | 44.6777 | 41.80291 | 41.7837 | 2.874785 | 0.009607647 | 0.009607647
26.10625 | 44.6631 | 41.77648 | 41.75819 | 2.88662 | 0.009142504 | 0.009142504
26.11624 | 44.6051 | 41.75022 | 41.7328 | 2.854879 | 0.008710953 | 0.008710953
26.12624 | 44.6065 | 41.72408 | 41.70746 | 2.88242 | 0.008309048 | 0.008309048
26.13624 | 44.5429 | 41.69808 | 41.68221 | 2.844823 | 0.007934479 | 0.007934479
26.14624 | 44.5309 | 41.67221 | 41.65704 | 2.858692 | 0.007584809 | 0.007584809
26.15624 | 44.4651 | 41.64647 | 41.63195 | 2.818632 | 0.007257865 | 0.007257865
26.16623 | 44.453 | 41.62088 | 41.60698 | 2.83212 | 0.006952002 | 0.006952002
26.17623 | 44.4106 | 41.59539 | 41.58206 | 2.815211 | 0.006664886 | 0.006664886
26.18623 | 44.3535 | 41.57002 | 41.55723 | 2.783482 | 0.006395271 | 0.006395271
26.19623 | 44.3323 | 41.54476 | 41.53248 | 2.787537 | 0.006141756 | 0.006141756
26.20623 | 44.2926 | 41.51962 | 41.50782 | 2.772977 | 0.005903078 | 0.005903078
26.21623 | 44.2435 | 41.49459 | 41.48324 | 2.748905 | 0.0056781 | 0.0056781
26.22622 | 44.2096 | 41.4697 | 41.45877 | 2.739898 | 0.005465988 | 0.005465988
26.23622 | 44.166 | 41.44489 | 41.43436 | 2.721107 | 0.005265393 | 0.005265393
26.24622 | 44.1261 | 41.42019 | 41.41004 | 2.705909 | 0.005075676 | 0.005075676
26.25622 | 44.0971 | 41.39559 | 41.3858 | 2.701505 | 0.004896063 | 0.004896063
26.26622 | 44.0472 | 41.3711 | 41.36165 | 2.676097 | 0.004725846 | 0.004725846
26.27621 | 44.023 | 41.34674 | 41.33761 | 2.676262 | 0.004564532 | 0.004564532
26.28621 | 43.9884 | 41.32245 | 41.31363 | 2.665948 | 0.004411217 | 0.004411217
26.29621 | 43.9343 | 41.29827 | 41.28974 | 2.636034 | 0.004265518 | 0.004265518
26.30621 | 43.8993 | 41.27418 | 41.26593 | 2.625119 | 0.004126939 | 0.004126939
26.31621 | 43.8728 | 41.25019 | 41.2422 | 2.622605 | 0.003995022 | 0.003995022
26.32621 | 43.8214 | 41.22631 | 41.21857 | 2.595092 | 0.003869346 | 0.003869346
26.3362 | 43.7985 | 41.20254 | 41.19504 | 2.595957 | 0.003749636 | 0.003749636
26.3462 | 43.7468 | 41.17885 | 41.17158 | 2.567949 | 0.0036353 | 0.0036353
26.3562 | 43.711 | 41.15526 | 41.1482 | 2.555744 | 0.003526126 | 0.003526126
26.3662 | 43.6985 | 41.13176 | 41.12491 | 2.566742 | 0.003421807 | 0.003421807
26.3762 | 43.642 | 41.10836 | 41.10171 | 2.533645 | 0.00332206 | 0.00332206
26.38619 | 43.6228 | 41.08507 | 41.07862 | 2.537729 | 0.003226712 | 0.003226712
26.39619 | 43.6052 | 41.06186 | 41.05559 | 2.54334 | 0.003135331 | 0.003135331
26.40619 | 43.5405 | 41.03874 | 41.03265 | 2.501758 | 0.003047784 | 0.003047784
26.41619 | 43.5237 | 41.01572 | 41.00979 | 2.50798 | 0.002963861 | 0.002963861
26.42619 | 43.5002 | 40.99279 | 40.98702 | 2.507409 | 0.002883363 | 0.002883363
26.43619 | 43.4431 | 40.96996 | 40.96434 | 2.473144 | 0.002806105 | 0.002806105
26.44618 | 43.429 | 40.94724 | 40.94177 | 2.481762 | 0.002731989 | 0.002731989
26.45618 | 43.4087 | 40.92459 | 40.91927 | 2.48411 | 0.002660706 | 0.002660706
26.46618 | 43.3776 | 40.90203 | 40.89685 | 2.475565 | 0.002592182 | 0.002592182
26.47618 | 43.3537 | 40.87957 | 40.87452 | 2.474127 | 0.002526275 | 0.002526275
26.48618 | 43.3243 | 40.8572 | 40.85228 | 2.467096 | 0.002462854 | 0.002462854
26.49617 | 43.2975 | 40.83495 | 40.83015 | 2.46255 | 0.002401854 | 0.002401854
26.50617 | 43.2692 | 40.81277 | 40.80808 | 2.456434 | 0.002343039 | 0.002343039
26.51617 | 43.2345 | 40.79067 | 40.7861 | 2.443826 | 0.002286361 | 0.002286361
26.52617 | 43.2151 | 40.76868 | 40.76421 | 2.446425 | 0.002231718 | 0.002231718
26.53617 | 43.1828 | 40.74677 | 40.74241 | 2.436032 | 0.002179013 | 0.002179013
26.54617 | 43.1541 | 40.72495 | 40.7207 | 2.429148 | 0.002128156 | 0.002128156
26.55616 | 43.1535 | 40.70325 | 40.69909 | 2.450249 | 0.002079108 | 0.002079108
26.56616 | 43.1082 | 40.68162 | 40.67756 | 2.426581 | 0.002031693 | 0.002031693
26.57616 | 43.101 | 40.66008 | 40.65611 | 2.440921 | 0.001985884 | 0.001985884
26.58616 | 43.0503 | 40.63863 | 40.63475 | 2.411669 | 0.001941608 | 0.001941608
26.59616 | 43.0334 | 40.61727 | 40.61348 | 2.416126 | 0.001898799 | 0.001898799
26.60615 | 43.0059 | 40.59603 | 40.59231 | 2.40987 | 0.001857437 | 0.001857437
26.61615 | 42.9911 | 40.57486 | 40.57122 | 2.416244 | 0.001817369 | 0.001817369
26.62615 | 42.9504 | 40.55377 | 40.55022 | 2.396626 | 0.001778585 | 0.001778585
26.63615 | 42.936 | 40.53278 | 40.5293 | 2.403217 | 0.001741031 | 0.001741031
26.64615 | 42.9146 | 40.51188 | 40.50847 | 2.402717 | 0.001704655 | 0.001704655
26.65615 | 42.8657 | 40.49107 | 40.48774 | 2.374626 | 0.001669409 | 0.001669409
26.66614 | 42.8749 | 40.47038 | 40.46711 | 2.404522 | 0.001635281 | 0.001635281
26.67614 | 42.8266 | 40.44975 | 40.44655 | 2.376848 | 0.001602156 | 0.001602156
26.68614 | 42.8095 | 40.42922 | 40.42608 | 2.380283 | 0.001570028 | 0.001570028
26.69614 | 42.7841 | 40.40877 | 40.4057 | 2.375326 | 0.001538857 | 0.001538857
26.70614 | 42.7614 | 40.38842 | 40.3854 | 2.372979 | 0.001508607 | 0.001508607
26.71613 | 42.7145 | 40.36818 | 40.36522 | 2.34632 | 0.001479269 | 0.001479269
26.72613 | 42.704 | 40.34801 | 40.34511 | 2.35599 | 0.001450752 | 0.001450752
26.73613 | 42.6792 | 40.32793 | 40.32508 | 2.351269 | 0.001423052 | 0.001423052
26.74613 | 42.6689 | 40.30794 | 40.30515 | 2.360957 | 0.001396139 | 0.001396139
26.75613 | 42.6587 | 40.28805 | 40.28531 | 2.370654 | 0.001369982 | 0.001369982
26.76613 | 42.6069 | 40.26824 | 40.26555 | 2.33866 | 0.001344555 | 0.001344555
26.77612 | 42.6084 | 40.24854 | 40.24591 | 2.359855 | 0.001319853 | 0.001319853
26.78612 | 42.5618 | 40.22892 | 40.22633 | 2.332879 | 0.001295803 | 0.001295803
26.79612 | 42.5466 | 40.20939 | 40.20684 | 2.337212 | 0.001272405 | 0.001272405
26.80612 | 42.5324 | 40.18995 | 40.18745 | 2.342454 | 0.001249636 | 0.001249636
26.81612 | 42.5104 | 40.1706 | 40.16814 | 2.339805 | 0.001227472 | 0.001227472
26.82611 | 42.4934 | 40.15135 | 40.14894 | 2.342045 | 0.001205915 | 0.001205915
26.83611 | 42.4731 | 40.13219 | 40.12982 | 2.340914 | 0.0011849 | 0.0011849
26.84611 | 42.4308 | 40.11311 | 40.11078 | 2.317692 | 0.001164431 | 0.001164431
26.85611 | 42.4273 | 40.09412 | 40.09183 | 2.333179 | 0.001144488 | 0.001144488
26.86611 | 42.4093 | 40.07523 | 40.07298 | 2.334075 | 0.001125053 | 0.001125053
26.87611 | 42.3635 | 40.05642 | 40.05421 | 2.307079 | 0.001106109 | 0.001106109
26.8861 | 42.3738 | 40.03773 | 40.03555 | 2.336075 | 0.001087658 | 0.001087658
26.8961 | 42.3317 | 40.0191 | 40.01696 | 2.312598 | 0.001069647 | 0.001069647
26.9061 | 42.3189 | 40.00057 | 39.99847 | 2.31833 | 0.001052081 | 0.001052081
26.9161 | 42.3085 | 39.98213 | 39.98006 | 2.326371 | 0.001034944 | 0.001034944
26.9261 | 42.2647 | 39.96378 | 39.96174 | 2.300921 | 0.001018223 | 0.001018223
26.93609 | 42.2619 | 39.94554 | 39.94353 | 2.316362 | 0.001001919 | 0.001001919
26.94609 | 42.2515 | 39.92737 | 39.9254 | 2.32413 | 0.0009859893 | 0.0009859893
26.95609 | 42.2114 | 39.90929 | 39.90735 | 2.302107 | 0.0009704364 | 0.0009704364
26.96609 | 42.2132 | 39.89131 | 39.8894 | 2.321894 | 0.0009552487 | 0.0009552487
26.97609 | 42.1726 | 39.87341 | 39.87153 | 2.299189 | 0.0009404151 | 0.0009404151
26.98609 | 42.1545 | 39.85561 | 39.85375 | 2.298894 | 0.0009259246 | 0.0009259246
26.99608 | 42.1502 | 39.83791 | 39.83609 | 2.31229 | 0.0009117802 | 0.0009117802
27.00608 | 42.1172 | 39.82029 | 39.81849 | 2.296912 | 0.0008979442 | 0.0008979442
27.01608 | 42.1093 | 39.80276 | 39.80099 | 2.306544 | 0.000884421 | 0.000884421
27.02608 | 42.0876 | 39.78531 | 39.78357 | 2.302285 | 0.0008712012 | 0.0008712012
27.03608 | 42.0631 | 39.76796 | 39.76625 | 2.295135 | 0.0008582758 | 0.0008582758
27.04607 | 42.0491 | 39.75072 | 39.74903 | 2.298377 | 0.0008456481 | 0.0008456481
27.05607 | 42.0279 | 39.73355 | 39.73189 | 2.294346 | 0.0008332854 | 0.0008332854
27.06607 | 42.0154 | 39.71648 | 39.71483 | 2.298923 | 0.000821192 | 0.000821192
27.07607 | 42.0022 | 39.69949 | 39.69787 | 2.30271 | 0.00080936 | 0.00080936
27.08607 | 41.9727 | 39.68259 | 39.681 | 2.290106 | 0.000797782 | 0.000797782
27.09607 | 41.9528 | 39.66579 | 39.66422 | 2.287011 | 0.0007864508 | 0.0007864508
27.10606 | 41.9298 | 39.64909 | 39.64754 | 2.280709 | 0.0007753702 | 0.0007753702
27.11606 | 41.9218 | 39.63247 | 39.63094 | 2.289332 | 0.0007645117 | 0.0007645117
27.12606 | 41.8978 | 39.61593 | 39.61443 | 2.281865 | 0.0007538798 | 0.0007538798
27.13606 | 41.886 | 39.59949 | 39.59801 | 2.286507 | 0.0007434683 | 0.0007434683
27.14606 | 41.8525 | 39.58314 | 39.58167 | 2.269359 | 0.000733271 | 0.000733271
27.15605 | 41.8366 | 39.5669 | 39.56545 | 2.269703 | 0.0007232934 | 0.0007232934
27.16605 | 41.8192 | 39.55073 | 39.5493 | 2.268473 | 0.0007135072 | 0.0007135072
27.17605 | 41.7967 | 39.53465 | 39.53324 | 2.262053 | 0.0007039184 | 0.0007039184
27.18605 | 41.7682 | 39.51866 | 39.51727 | 2.249541 | 0.0006945216 | 0.0006945216
27.19605 | 41.7475 | 39.50276 | 39.50139 | 2.244739 | 0.0006853119 | 0.0006853119
27.20605 | 41.7327 | 39.48695 | 39.4856 | 2.245747 | 0.0006762842 | 0.0006762842
27.21604 | 41.7099 | 39.47125 | 39.46992 | 2.238648 | 0.0006674431 | 0.0006674431
27.22604 | 41.6947 | 39.45563 | 39.45431 | 2.239074 | 0.0006587652 | 0.0006587652
27.23604 | 41.6554 | 39.44009 | 39.43879 | 2.21531 | 0.0006502554 | 0.0006502554
27.24604 | 41.6446 | 39.42464 | 39.42336 | 2.219956 | 0.0006419097 | 0.0006419097
27.25604 | 41.6261 | 39.40929 | 39.40802 | 2.216811 | 0.0006337236 | 0.0006337236
27.26603 | 41.5942 | 39.39404 | 39.39279 | 2.20016 | 0.0006257009 | 0.0006257009
27.27603 | 41.5648 | 39.37887 | 39.37763 | 2.185934 | 0.0006178221 | 0.0006178221
27.28603 | 41.5479 | 39.36378 | 39.36256 | 2.184117 | 0.0006100911 | 0.0006100911
27.29603 | 41.534 | 39.34879 | 39.34758 | 2.185211 | 0.0006025045 | 0.0006025045
27.30603 | 41.4873 | 39.33389 | 39.3327 | 2.153414 | 0.0005950585 | 0.0005950585
27.31603 | 41.4795 | 39.31907 | 39.3179 | 2.160426 | 0.0005877497 | 0.0005877497
27.32602 | 41.4371 | 39.30437 | 39.30321 | 2.132734 | 0.0005805819 | 0.0005805819
27.33602 | 41.4269 | 39.28973 | 39.28859 | 2.137166 | 0.0005735375 | 0.0005735375
27.34602 | 41.39 | 39.27519 | 39.27406 | 2.114808 | 0.0005666207 | 0.0005666207
27.35602 | 41.3599 | 39.26074 | 39.25962 | 2.09916 | 0.0005598282 | 0.0005598282
27.36602 | 41.3556 | 39.24638 | 39.24527 | 2.109221 | 0.0005531572 | 0.0005531572
27.37601 | 41.3025 | 39.23212 | 39.23103 | 2.070379 | 0.0005466111 | 0.0005466111
27.38601 | 41.2907 | 39.21794 | 39.21686 | 2.07276 | 0.0005401744 | 0.0005401744
27.39601 | 41.2766 | 39.20385 | 39.20278 | 2.072752 | 0.0005338507 | 0.0005338507
27.40601 | 41.2412 | 39.18985 | 39.18879 | 2.051354 | 0.0005276374 | 0.0005276374
27.41601 | 41.23 | 39.17593 | 39.17489 | 2.054065 | 0.000521532 | 0.000521532
27.42601 | 41.2107 | 39.16211 | 39.16108 | 2.048587 | 0.000515532 | 0.000515532
27.436 | 41.1619 | 39.14839 | 39.14738 | 2.013505 | 0.0005096407 | 0.0005096407
27.446 | 41.1474 | 39.13475 | 39.13374 | 2.012647 | 0.0005038442 | 0.0005038442
27.456 | 41.1353 | 39.1212 | 39.1202 | 2.0141 | 0.0004981461 | 0.0004981461
27.466 | 41.0911 | 39.10774 | 39.10675 | 1.983363 | 0.0004925442 | 0.0004925442
27.476 | 41.0972 | 39.09436 | 39.09339 | 2.002836 | 0.0004870362 | 0.0004870362
27.48599 | 41.0707 | 39.08109 | 39.08013 | 1.989606 | 0.0004816254 | 0.0004816254
27.49599 | 41.0788 | 39.0679 | 39.06695 | 2.0109 | 0.0004762991 | 0.0004762991
27.50599 | 41.0332 | 39.0548 | 39.05385 | 1.978404 | 0.0004710607 | 0.0004710607
27.51599 | 41.0053 | 39.04178 | 39.04085 | 1.963519 | 0.0004659083 | 0.0004659083
27.52599 | 41.0157 | 39.02886 | 39.02793 | 1.986845 | 0.00046084 | 0.00046084
27.53599 | 40.9804 | 39.01602 | 39.01511 | 1.964381 | 0.0004558539 | 0.0004558539
27.54598 | 40.962 | 39.00329 | 39.00238 | 1.958715 | 0.0004509532 | 0.0004509532
27.55598 | 40.9455 | 38.99063 | 38.98974 | 1.954872 | 0.0004461263 | 0.0004461263
27.56598 | 40.9453 | 38.97806 | 38.97718 | 1.967241 | 0.0004413766 | 0.0004413766
27.57598 | 40.9207 | 38.96558 | 38.96471 | 1.955117 | 0.0004381145 | 0.0004381145
27.58598 | 40.894 | 38.95319 | 38.95233 | 1.940808 | 0.0004335214 | 0.0004335214
27.59597 | 40.8743 | 38.9409 | 38.94005 | 1.933397 | 0.0004290052 | 0.0004290052
27.60597 | 40.8448 | 38.92869 | 38.92784 | 1.916109 | 0.0004245553 | 0.0004245553
27.61597 | 40.8481 | 38.91657 | 38.91573 | 1.931532 | 0.0004201749 | 0.0004201749
27.62597 | 40.7979 | 38.90453 | 38.9037 | 1.893367 | 0.0004158624 | 0.0004158624
27.63597 | 40.8001 | 38.89259 | 38.89176 | 1.907512 | 0.0004116166 | 0.0004116166
27.64597 | 40.7764 | 38.88073 | 38.87992 | 1.895669 | 0.0004074359 | 0.0004074359
27.65596 | 40.7579 | 38.86898 | 38.86817 | 1.888925 | 0.0004040292 | 0.0004040292
27.66596 | 40.7467 | 38.8573 | 38.8565 | 1.889404 | 0.0003999787 | 0.0003999787
27.67596 | 40.7003 | 38.8457 | 38.84491 | 1.854596 | 0.0003959895 | 0.0003959895
27.68596 | 40.6754 | 38.8342 | 38.83342 | 1.841198 | 0.0003920606 | 0.0003920606
27.69596 | 40.6708 | 38.82279 | 38.82201 | 1.848013 | 0.0003881906 | 0.0003881906
27.70595 | 40.6596 | 38.81147 | 38.8107 | 1.848128 | 0.0003843826 | 0.0003843826
27.71595 | 40.6316 | 38.80023 | 38.79947 | 1.831365 | 0.000380627 | 0.000380627
27.72595 | 40.6095 | 38.78908 | 38.78833 | 1.820415 | 0.0003769269 | 0.0003769269
27.73595 | 40.5984 | 38.77802 | 38.77728 | 1.820377 | 0.0003732813 | 0.0003732813
27.74595 | 40.5713 | 38.76705 | 38.76631 | 1.80425 | 0.0003696886 | 0.0003696886
27.75595 | 40.5495 | 38.75616 | 38.75543 | 1.793336 | 0.0003661488 | 0.0003661488
27.76594 | 40.5478 | 38.74538 | 38.74465 | 1.802423 | 0.0003626646 | 0.0003626646
27.77594 | 40.5226 | 38.73467 | 38.73395 | 1.787933 | 0.0003592265 | 0.0003592265
27.78594 | 40.4884 | 38.72405 | 38.72333 | 1.764355 | 0.0003558379 | 0.0003558379
27.79594 | 40.4971 | 38.71351 | 38.71281 | 1.783589 | 0.0003524974 | 0.0003524974
27.80594 | 40.4844 | 38.70306 | 38.70237 | 1.781336 | 0.0003492049 | 0.0003492049
27.81593 | 40.4455 | 38.69271 | 38.69202 | 1.752785 | 0.0003459624 | 0.0003459624
27.82593 | 40.4484 | 38.68244 | 38.68176 | 1.765957 | 0.0003427624 | 0.0003427624
27.83593 | 40.4201 | 38.67226 | 38.67158 | 1.747842 | 0.0003396073 | 0.0003396073
27.84593 | 40.3878 | 38.66216 | 38.66149 | 1.725639 | 0.0003364963 | 0.0003364963
27.85593 | 40.3998 | 38.65215 | 38.65148 | 1.747649 | 0.0003334287 | 0.0003334287
27.86593 | 40.3549 | 38.64223 | 38.64157 | 1.712672 | 0.0003304036 | 0.0003304036
27.87592 | 40.3711 | 38.6324 | 38.63175 | 1.738698 | 0.0003274233 | 0.0003274233
27.88592 | 40.3415 | 38.62265 | 38.622 | 1.718847 | 0.0003244809 | 0.0003244809
27.89592 | 40.2983 | 38.61299 | 38.61235 | 1.685309 | 0.0003215789 | 0.0003215789
27.90592 | 40.3056 | 38.60342 | 38.60278 | 1.702185 | 0.0003187164 | 0.0003187164
27.91592 | 40.2571 | 38.59393 | 38.59329 | 1.663174 | 0.0003158927 | 0.0003158927
27.92591 | 40.2585 | 38.58453 | 38.58391 | 1.673966 | 0.00031311 | 0.00031311
27.93591 | 40.2547 | 38.57522 | 38.5746 | 1.679482 | 0.0003103619 | 0.0003103619
27.94591 | 40.2212 | 38.56599 | 38.56537 | 1.655211 | 0.0003076507 | 0.0003076507
27.95591 | 40.2103 | 38.55685 | 38.55624 | 1.653454 | 0.0003049756 | 0.0003049756
27.96591 | 40.2055 | 38.54779 | 38.54718 | 1.657711 | 0.0003023361 | 0.0003023361
27.97591 | 40.1664 | 38.53882 | 38.53822 | 1.627581 | 0.0002997315 | 0.0002997315
27.9859 | 40.1538 | 38.52994 | 38.52935 | 1.623857 | 0.0002971637 | 0.0002971637
27.9959 | 40.1344 | 38.52114 | 38.52056 | 1.613255 | 0.0002946271 | 0.0002946271
28.0059 | 40.1144 | 38.51243 | 38.51185 | 1.601968 | 0.0002921237 | 0.0002921237
28.0159 | 40.0923 | 38.50381 | 38.50323 | 1.588495 | 0.0002896528 | 0.0002896528
28.0259 | 40.0841 | 38.49526 | 38.49469 | 1.588836 | 0.000287214 | 0.000287214
28.03589 | 40.0573 | 38.48682 | 38.48625 | 1.570483 | 0.000284809 | 0.000284809
28.04589 | 40.0481 | 38.47845 | 38.47788 | 1.569653 | 0.0002824325 | 0.0002824325
28.05589 | 40.0165 | 38.47016 | 38.4696 | 1.546338 | 0.0002800866 | 0.0002800866
28.06589 | 40.0057 | 38.46196 | 38.46141 | 1.543738 | 0.0002777705 | 0.0002777705
28.07589 | 39.9891 | 38.45385 | 38.4533 | 1.535252 | 0.0002754839 | 0.0002754839
28.08589 | 39.9506 | 38.44582 | 38.44527 | 1.504781 | 0.0002732263 | 0.0002732263
28.09588 | 39.951 | 38.43788 | 38.43734 | 1.513117 | 0.0002709992 | 0.0002709992
28.10588 | 39.9074 | 38.43002 | 38.42949 | 1.477377 | 0.000268798 | 0.000268798
28.11588 | 39.8868 | 38.42225 | 38.42172 | 1.464551 | 0.0002666244 | 0.0002666244
28.12588 | 39.8862 | 38.41456 | 38.41403 | 1.471641 | 0.0002644778 | 0.0002644778
28.13588 | 39.8591 | 38.40695 | 38.40643 | 1.452146 | 0.0002623579 | 0.0002623579
28.14587 | 39.8284 | 38.39944 | 38.39892 | 1.42896 | 0.0002602662 | 0.0002602662
28.15587 | 39.8122 | 38.392 | 38.39149 | 1.420196 | 0.0002581983 | 0.0002581983
28.16587 | 39.7606 | 38.38465 | 38.38414 | 1.375948 | 0.0002561558 | 0.0002561558
28.17587 | 39.7635 | 38.37738 | 38.37688 | 1.386116 | 0.0002541383 | 0.0002541383
28.18587 | 39.7386 | 38.3702 | 38.3697 | 1.3684 | 0.0002521454 | 0.0002521454
28.19586 | 39.6925 | 38.36311 | 38.36261 | 1.329393 | 0.0002501787 | 0.0002501787
28.20586 | 39.6775 | 38.35609 | 38.35559 | 1.321409 | 0.0002482338 | 0.0002482338
28.21586 | 39.6536 | 38.34916 | 38.34867 | 1.304442 | 0.0002463123 | 0.0002463123
28.22586 | 39.6357 | 38.34231 | 38.34182 | 1.293391 | 0.000244414 | 0.000244414
28.23586 | 39.6175 | 38.33554 | 38.33506 | 1.281956 | 0.0002425385 | 0.0002425385
28.24586 | 39.5729 | 38.32886 | 38.32838 | 1.244038 | 0.0002406852 | 0.0002406852
28.25585 | 39.5701 | 38.32227 | 38.32179 | 1.24783 | 0.0002388561 | 0.0002388561
28.26585 | 39.5339 | 38.31575 | 38.31528 | 1.218146 | 0.0002370466 | 0.0002370466
28.27585 | 39.5103 | 38.30932 | 38.30885 | 1.200979 | 0.0002352585 | 0.0002352585
28.28585 | 39.4973 | 38.30297 | 38.3025 | 1.194328 | 0.0002334914 | 0.0002334914
28.29585 | 39.4615 | 38.2967 | 38.29624 | 1.164795 | 0.0002317451 | 0.0002317451
28.30584 | 39.4513 | 38.29053 | 38.29007 | 1.160773 | 0.000230021 | 0.000230021
28.31584 | 39.4312 | 38.28443 | 38.28397 | 1.146775 | 0.0002283152 | 0.0002283152
28.32584 | 39.4124 | 38.27841 | 38.27795 | 1.133994 | 0.0002266292 | 0.0002266292
28.33584 | 39.4057 | 38.27247 | 38.27202 | 1.133231 | 0.0002249627 | 0.0002249627
28.34584 | 39.3769 | 38.26661 | 38.26617 | 1.110285 | 0.0002233155 | 0.0002233155
28.35584 | 39.3562 | 38.26084 | 38.2604 | 1.095358 | 0.0002216871 | 0.0002216871
28.36583 | 39.3465 | 38.25516 | 38.25472 | 1.091342 | 0.0002200791 | 0.0002200791
28.37583 | 39.3244 | 38.24955 | 38.24911 | 1.074851 | 0.0002184879 | 0.0002184879
28.38583 | 39.3086 | 38.24402 | 38.24359 | 1.064578 | 0.0002169148 | 0.0002169148
28.39583 | 39.294 | 38.23858 | 38.23815 | 1.055423 | 0.0002153595 | 0.0002153595
28.40583 | 39.2661 | 38.23321 | 38.23279 | 1.032887 | 0.0002138219 | 0.0002138219
28.41582 | 39.271 | 38.22794 | 38.22751 | 1.043064 | 0.0002123031 | 0.0002123031
28.42582 | 39.2495 | 38.22273 | 38.22231 | 1.026765 | 0.0002107999 | 0.0002107999
28.43582 | 39.2182 | 38.21761 | 38.2172 | 1.000586 | 0.0002093137 | 0.0002093137
28.44582 | 39.2279 | 38.21258 | 38.21216 | 1.015325 | 0.000207844 | 0.000207844
28.45582 | 39.1833 | 38.20762 | 38.2072 | 0.9756829 | 0.0002063907 | 0.0002063907
28.46582 | 39.1844 | 38.20274 | 38.20233 | 0.9816603 | 0.0002049537 | 0.0002049537
28.47581 | 39.1445 | 38.19795 | 38.19754 | 0.9465524 | 0.0002035339 | 0.0002035339
28.48581 | 39.1413 | 38.19323 | 38.19283 | 0.9480689 | 0.0002021284 | 0.0002021284
28.49581 | 39.1371 | 38.1886 | 38.18819 | 0.9485049 | 0.0002007385 | 0.0002007385
28.50581 | 39.1007 | 38.18404 | 38.18364 | 0.9166608 | 0.0001993639 | 0.0001993639
28.51581 | 39.103 | 38.17956 | 38.17917 | 0.9234365 | 0.0001980043 | 0.0001980043
28.5258 | 39.0868 | 38.17517 | 38.17478 | 0.9116279 | 0.000196661 | 0.000196661
28.5358 | 39.0433 | 38.17086 | 38.17047 | 0.872444 | 0.0001953309 | 0.0001953309
28.5458 | 39.0263 | 38.16662 | 38.16623 | 0.8596803 | 0.0001940154 | 0.0001940154
28.5558 | 39.027 | 38.16246 | 38.16208 | 0.864537 | 0.0001927141 | 0.0001927141
28.5658 | 39.0001 | 38.15839 | 38.158 | 0.8417143 | 0.0001914269 | 0.0001914269
28.5758 | 38.9996 | 38.15439 | 38.15401 | 0.8452123 | 0.0001901537 | 0.0001901537
28.58579 | 38.9906 | 38.15047 | 38.15009 | 0.8401272 | 0.0001888953 | 0.0001888953
28.59579 | 38.9677 | 38.14663 | 38.14626 | 0.8210671 | 0.0001876493 | 0.0001876493
28.60579 | 38.9585 | 38.14287 | 38.1425 | 0.8156281 | 0.0001864167 | 0.0001864167
28.61579 | 38.9271 | 38.13919 | 38.13882 | 0.7879103 | 0.0001851972 | 0.0001851972
28.62579 | 38.9313 | 38.13559 | 38.13522 | 0.7957139 | 0.0001839907 | 0.0001839907
28.63578 | 38.8948 | 38.13206 | 38.1317 | 0.7627355 | 0.0001827982 | 0.0001827982
28.64578 | 38.8767 | 38.12862 | 38.12825 | 0.7480823 | 0.0001816172 | 0.0001816172
28.65578 | 38.8612 | 38.12525 | 38.12489 | 0.7359509 | 0.0001804488 | 0.0001804488
28.66578 | 38.867 | 38.12196 | 38.1216 | 0.7450415 | 0.0001792927 | 0.0001792927
28.67578 | 38.8369 | 38.11875 | 38.11839 | 0.7181541 | 0.0001781488 | 0.0001781488
28.68578 | 38.831 | 38.11561 | 38.11526 | 0.715389 | 0.0001770169 | 0.0001770169
28.69577 | 38.8217 | 38.11256 | 38.11221 | 0.7091431 | 0.0001758981 | 0.0001758981
28.70577 | 38.8063 | 38.10958 | 38.10923 | 0.6967229 | 0.0001747898 | 0.0001747898
28.71577 | 38.7935 | 38.10667 | 38.10633 | 0.6868253 | 0.0001736932 | 0.0001736932
28.72577 | 38.7763 | 38.10385 | 38.1035 | 0.6724505 | 0.000172608 | 0.000172608
28.73577 | 38.7622 | 38.1011 | 38.10076 | 0.6610986 | 0.0001715342 | 0.0001715342
28.74576 | 38.7422 | 38.09843 | 38.09809 | 0.6437672 | 0.0001704725 | 0.0001704725
28.75576 | 38.7293 | 38.09584 | 38.0955 | 0.6334616 | 0.0001694209 | 0.0001694209
28.76576 | 38.7157 | 38.09332 | 38.09298 | 0.6223795 | 0.0001683801 | 0.0001683801
28.77576 | 38.7046 | 38.09088 | 38.09054 | 0.6137208 | 0.0001673501 | 0.0001673501
28.78576 | 38.6893 | 38.08851 | 38.08818 | 0.6007858 | 0.0001663308 | 0.0001663308
28.79576 | 38.6643 | 38.08623 | 38.08589 | 0.5780746 | 0.000165322 | 0.000165322
28.80575 | 38.6698 | 38.08401 | 38.08369 | 0.5857852 | 0.0001643245 | 0.0001643245
28.81575 | 38.6601 | 38.08188 | 38.08155 | 0.5782221 | 0.0001633363 | 0.0001633363
28.82575 | 38.657 | 38.07982 | 38.07949 | 0.5771833 | 0.0001623583 | 0.0001623583
28.83575 | 38.6323 | 38.07783 | 38.07751 | 0.5544688 | 0.0001613903 | 0.0001613903
28.84575 | 38.6015 | 38.07592 | 38.0756 | 0.5255789 | 0.0001604322 | 0.0001604322
28.85574 | 38.6058 | 38.07409 | 38.07377 | 0.5317119 | 0.0001594849 | 0.0001594849
28.86574 | 38.5984 | 38.07233 | 38.07201 | 0.5260716 | 0.0001585463 | 0.0001585463
28.87574 | 38.5731 | 38.07064 | 38.07033 | 0.5024563 | 0.0001576173 | 0.0001576173
28.88574 | 38.5876 | 38.06903 | 38.06872 | 0.5185662 | 0.0001566977 | 0.0001566977
28.89574 | 38.546 | 38.0675 | 38.06719 | 0.4785013 | 0.0001557875 | 0.0001557875
28.90574 | 38.5507 | 38.06604 | 38.06573 | 0.4846619 | 0.0001548867 | 0.0001548867
28.91573 | 38.5388 | 38.06465 | 38.06435 | 0.4741468 | 0.0001539958 | 0.0001539958
28.92573 | 38.4998 | 38.06334 | 38.06303 | 0.4364588 | 0.0001531131 | 0.0001531131
28.93573 | 38.499 | 38.0621 | 38.0618 | 0.4368968 | 0.0001522393 | 0.0001522393
28.94573 | 38.4822 | 38.06094 | 38.06064 | 0.4212608 | 0.0001513744 | 0.0001513744
28.95573 | 38.4582 | 38.05985 | 38.05955 | 0.3983511 | 0.0001505184 | 0.0001505184
28.96572 | 38.4589 | 38.05883 | 38.05853 | 0.4000667 | 0.0001496717 | 0.0001496717
28.97572 | 38.4391 | 38.05789 | 38.05759 | 0.38121 | 0.0001488328 | 0.0001488328
28.98572 | 38.4448 | 38.05702 | 38.05672 | 0.3877799 | 0.0001480024 | 0.0001480024
28.99572 | 38.4042 | 38.05622 | 38.05593 | 0.3479767 | 0.0001471804 | 0.0001471804
29.00572 | 38.3738 | 38.0555 | 38.05521 | 0.3183005 | 0.0001463667 | 0.0001463667
29.01572 | 38.3687 | 38.05485 | 38.05456 | 0.3138514 | 0.0001455612 | 0.0001455612
29.02571 | 38.3714 | 38.05427 | 38.05398 | 0.3171291 | 0.0001447646 | 0.0001447646
29.03571 | 38.3372 | 38.05377 | 38.05348 | 0.283435 | 0.0001439754 | 0.0001439754
29.04571 | 38.3245 | 38.05333 | 38.05305 | 0.2711685 | 0.0001431941 | 0.0001431941
29.05571 | 38.3043 | 38.05297 | 38.05269 | 0.2513297 | 0.0001424207 | 0.0001424207
29.06571 | 38.2867 | 38.05268 | 38.0524 | 0.234019 | 0.0001416551 | 0.0001416551
29.0757 | 38.2962 | 38.05246 | 38.05218 | 0.2437361 | 0.000140898 | 0.000140898
29.0857 | 38.2504 | 38.05232 | 38.05204 | 0.1980819 | 0.0001401478 | 0.0001401478
29.0957 | 38.2341 | 38.05224 | 38.05197 | 0.181856 | 0.0001394052 | 0.0001394052
29.1057 | 38.2163 | 38.05224 | 38.05196 | 0.1640588 | 0.0001386702 | 0.0001386702
29.1157 | 38.1986 | 38.05231 | 38.05203 | 0.1462904 | 0.0001379426 | 0.0001379426
29.1257 | 38.195 | 38.05245 | 38.05217 | 0.1425508 | 0.0001372224 | 0.0001372224
29.13569 | 38.1743 | 38.05266 | 38.05239 | 0.1216407 | 0.0001365102 | 0.0001365102
29.14569 | 38.1636 | 38.05294 | 38.05267 | 0.1106596 | 0.0001358045 | 0.0001358045
29.15569 | 38.1486 | 38.05329 | 38.05302 | 0.09530793 | 0.0001351061 | 0.0001351061
29.16569 | 38.1205 | 38.05371 | 38.05345 | 0.06678587 | 0.0001344147 | 0.0001344147
29.17569 | 38.1255 | 38.05421 | 38.05394 | 0.07129356 | 0.0001337305 | 0.0001337305
29.18568 | 38.1035 | 38.05477 | 38.0545 | 0.04873177 | 0.0001330538 | 0.0001330538
29.19568 | 38.0769 | 38.0554 | 38.05514 | 0.02149955 | 0.0001323835 | 0.0001323835
29.20568 | 38.0924 | 38.0561 | 38.05584 | 0.03629758 | 0.00013172 | 0.00013172
29.21568 | 38.068 | 38.05687 | 38.05661 | 0.01112603 | 0.0001310634 | 0.0001310634
29.22568 | 38.0516 | 38.05771 | 38.05745 | -0.006114931 | 0.0001304135 | 0.0001304135
29.23568 | 38.0365 | 38.05863 | 38.05837 | -0.02212513 | 0.0001297703 | 0.0001297703
29.24567 | 38.0224 | 38.0596 | 38.05935 | -0.03720339 | 0.0001291344 | 0.0001291344
29.25567 | 38.0275 | 38.06065 | 38.06039 | -0.03315151 | 0.0001285045 | 0.0001285045
29.26567 | 37.9996 | 38.06177 | 38.06151 | -0.06216835 | 0.0001278811 | 0.0001278811
29.27567 | 37.9823 | 38.06295 | 38.0627 | -0.08065377 | 0.0001272643 | 0.0001272643
29.28567 | 37.9947 | 38.06421 | 38.06395 | -0.06950759 | 0.0001266539 | 0.0001266539
29.29566 | 37.9647 | 38.06553 | 38.06528 | -0.1008283 | 0.0001260505 | 0.0001260505
29.30566 | 37.9593 | 38.06692 | 38.06667 | -0.1076183 | 0.0001254528 | 0.0001254528
29.31566 | 37.9489 | 38.06838 | 38.06813 | -0.1194762 | 0.0001248615 | 0.0001248615
29.32566 | 37.9372 | 38.0699 | 38.06965 | -0.1327019 | 0.0001242765 | 0.0001242765
29.33566 | 37.9372 | 38.0715 | 38.07125 | -0.134295 | 0.0001236976 | 0.0001236976
29.34566 | 37.9232 | 38.07316 | 38.07291 | -0.1499556 | 0.000123125 | 0.000123125
29.35565 | 37.8939 | 38.07488 | 38.07464 | -0.1809816 | 0.0001225591 | 0.0001225591
29.36565 | 37.9034 | 38.07668 | 38.07643 | -0.1732763 | 0.0001219987 | 0.0001219987
29.37565 | 37.8672 | 38.07854 | 38.07829 | -0.2113378 | 0.0001214444 | 0.0001214444
29.38565 | 37.8593 | 38.08047 | 38.08022 | -0.2211661 | 0.0001208962 | 0.0001208962
29.39565 | 37.8682 | 38.08246 | 38.08222 | -0.2142608 | 0.0001203539 | 0.0001203539
29.40564 | 37.8406 | 38.08452 | 38.08428 | -0.2439198 | 0.0001198182 | 0.0001198182
29.41564 | 37.8329 | 38.08665 | 38.08641 | -0.253747 | 0.0001192878 | 0.0001192878
29.42564 | 37.8002 | 38.08884 | 38.0886 | -0.2886401 | 0.0001187634 | 0.0001187634
29.43564 | 37.8044 | 38.0911 | 38.09086 | -0.2866991 | 0.0001182447 | 0.0001182447
29.44564 | 37.7919 | 38.09342 | 38.09319 | -0.3015237 | 0.000117732 | 0.000117732
29.45564 | 37.7706 | 38.09581 | 38.09558 | -0.3252137 | 0.000117225 | 0.000117225
29.46563 | 37.7531 | 38.09827 | 38.09803 | -0.3451665 | 0.0001167244 | 0.0001167244
29.47563 | 37.747 | 38.10079 | 38.10055 | -0.3537869 | 0.000116229 | 0.000116229
29.48563 | 37.7436 | 38.10337 | 38.10314 | -0.3597722 | 0.0001157393 | 0.0001157393
29.49563 | 37.7237 | 38.10602 | 38.10579 | -0.3823222 | 0.0001152554 | 0.0001152554
29.50563 | 37.7064 | 38.10874 | 38.10851 | -0.4023368 | 0.0001147771 | 0.0001147771
29.51562 | 37.6958 | 38.11151 | 38.11128 | -0.415713 | 0.0001143049 | 0.0001143049
29.52562 | 37.6918 | 38.11436 | 38.11413 | -0.4225562 | 0.000113838 | 0.000113838
29.53562 | 37.67 | 38.11726 | 38.11704 | -0.4472634 | 0.0001133767 | 0.0001133767
29.54562 | 37.6543 | 38.12023 | 38.12001 | -0.4659344 | 0.0001129209 | 0.0001129209
29.55562 | 37.6406 | 38.12327 | 38.12304 | -0.4826691 | 0.0001124708 | 0.0001124708
29.56562 | 37.6386 | 38.12637 | 38.12614 | -0.4877674 | 0.0001120263 | 0.0001120263
29.57561 | 37.6176 | 38.12953 | 38.1293 | -0.5119257 | 0.0001115877 | 0.0001115877
29.58561 | 37.591 | 38.13275 | 38.13253 | -0.5417503 | 0.0001111543 | 0.0001111543
29.59561 | 37.5846 | 38.13604 | 38.13582 | -0.5514379 | 0.0001107265 | 0.0001107265
29.60561 | 37.5783 | 38.13939 | 38.13917 | -0.5610883 | 0.0001103042 | 0.0001103042
29.61561 | 37.5675 | 38.1428 | 38.14258 | -0.5753012 | 0.0001098874 | 0.0001098874
29.6256 | 37.5647 | 38.14627 | 38.14605 | -0.5815731 | 0.0001094765 | 0.0001094765
29.6356 | 37.5501 | 38.14981 | 38.14959 | -0.5997106 | 0.0001090708 | 0.0001090708
29.6456 | 37.524 | 38.15341 | 38.15319 | -0.6294102 | 0.0001086705 | 0.0001086705
29.6556 | 37.5324 | 38.15707 | 38.15686 | -0.6246717 | 0.0001082758 | 0.0001082758
29.6656 | 37.5004 | 38.16079 | 38.16058 | -0.6603948 | 0.0001078866 | 0.0001078866
29.6756 | 37.5016 | 38.16458 | 38.16436 | -0.6629795 | 0.000107503 | 0.000107503
29.68559 | 37.5053 | 38.16842 | 38.16821 | -0.6631216 | 0.0001071252 | 0.0001071252
29.69559 | 37.4534 | 38.17233 | 38.17212 | -0.7189286 | 0.0001067525 | 0.0001067525
29.70559 | 37.4835 | 38.1763 | 38.17608 | -0.6927966 | 0.0001063854 | 0.0001063854
29.71559 | 37.4733 | 38.18033 | 38.18011 | -0.7070254 | 0.0001060239 | 0.0001060239
29.72559 | 37.4459 | 38.18441 | 38.1842 | -0.7385148 | 0.0001056679 | 0.0001056679
29.73558 | 37.4457 | 38.18856 | 38.18835 | -0.7428604 | 0.0001053177 | 0.0001053177
29.74558 | 37.4202 | 38.19277 | 38.19256 | -0.7725703 | 0.0001049728 | 0.0001049728
29.75558 | 37.4164 | 38.19704 | 38.19683 | -0.7806403 | 0.0001046335 | 0.0001046335
29.76558 | 37.4153 | 38.20137 | 38.20116 | -0.7860701 | 0.0001042998 | 0.0001042998
29.77558 | 37.4019 | 38.20576 | 38.20555 | -0.8038596 | 0.0001039717 | 0.0001039717
29.78558 | 37.4044 | 38.21021 | 38.21 | -0.8058085 | 0.0001036493 | 0.0001036493
29.79557 | 37.3889 | 38.21471 | 38.21451 | -0.8258122 | 0.0001033328 | 0.0001033328
29.80557 | 37.3794 | 38.21928 | 38.21907 | -0.8398795 | 0.0001030218 | 0.0001030218
29.81557 | 37.3822 | 38.22391 | 38.2237 | -0.8417057 | 0.0001027164 | 0.0001027164
29.82557 | 37.3766 | 38.22859 | 38.22839 | -0.8519906 | 0.0001024168 | 0.0001024168
29.83557 | 37.3513 | 38.23333 | 38.23313 | -0.8820341 | 0.0001021229 | 0.0001021229
29.84556 | 37.3573 | 38.23813 | 38.23793 | -0.8808311 | 0.0001018351 | 0.0001018351
29.85556 | 37.3513 | 38.24299 | 38.24279 | -0.8916911 | 0.0001015529 | 0.0001015529
29.86556 | 37.3421 | 38.24791 | 38.24771 | -0.905809 | 0.0001012766 | 0.0001012766
29.87556 | 37.3472 | 38.25288 | 38.25268 | -0.9056848 | 0.0001010062 | 0.0001010062
29.88556 | 37.3109 | 38.25792 | 38.25772 | -0.9470181 | 0.0001007418 | 0.0001007418
29.89556 | 37.3115 | 38.26301 | 38.26281 | -0.9515089 | 0.0001004834 | 0.0001004834
29.90555 | 37.2972 | 38.26815 | 38.26795 | -0.9709517 | 0.0001002313 | 0.0001002313
29.91555 | 37.2854 | 38.27336 | 38.27316 | -0.9879567 | 9.998501e-05 | 9.998501e-05
29.92555 | 37.2852 | 38.27862 | 38.27842 | -0.9934185 | 9.974493e-05 | 9.974493e-05
29.93555 | 37.2586 | 38.28394 | 38.28374 | -1.025337 | 9.951108e-05 | 9.951108e-05
29.94555 | 37.2587 | 38.28931 | 38.28911 | -1.030612 | 9.92835e-05 | 9.92835e-05
29.95554 | 37.2551 | 38.29474 | 38.29454 | -1.039638 | 9.906249e-05 | 9.906249e-05
29.96554 | 37.2323 | 38.30023 | 38.30003 | -1.067925 | 9.884768e-05 | 9.884768e-05
29.97554 | 37.2218 | 38.30577 | 38.30557 | -1.083968 | 9.863935e-05 | 9.863935e-05
29.98554 | 37.2097 | 38.31137 | 38.31117 | -1.101667 | 9.843758e-05 | 9.843758e-05
29.99554 | 37.1947 | 38.31702 | 38.31683 | -1.122322 | 9.824244e-05 | 9.824244e-05
30.00554 | 37.1968 | 38.32273 | 38.32254 | -1.125931 | 9.805404e-05 | 9.805404e-05
30.01553 | 37.1847 | 38.32849 | 38.32829 | -1.143791 | 9.78726e-05 | 9.78726e-05
30.02553 | 37.1617 | 38.33431 | 38.33412 | -1.17261 | 9.769788e-05 | 9.769788e-05
30.03553 | 37.1644 | 38.34019 | 38.33999 | -1.175785 | 9.753014e-05 | 9.753014e-05
30.04553 | 37.1461 | 38.34611 | 38.34592 | -1.200014 | 9.736949e-05 | 9.736949e-05
30.05553 | 37.1364 | 38.3521 | 38.3519 | -1.215698 | 9.721604e-05 | 9.721604e-05
30.06552 | 37.1114 | 38.35813 | 38.35794 | -1.246729 | 9.707007e-05 | 9.707007e-05
30.07552 | 37.1323 | 38.36422 | 38.36403 | -1.231921 | 9.693131e-05 | 9.693131e-05
30.08552 | 37.1086 | 38.37037 | 38.37017 | -1.261767 | 9.680008e-05 | 9.680008e-05
30.09552 | 37.1014 | 38.37657 | 38.37637 | -1.275166 | 9.66765e-05 | 9.66765e-05
30.10552 | 37.1123 | 38.38282 | 38.38263 | -1.270518 | 9.656071e-05 | 9.656071e-05
30.11552 | 37.088 | 38.38912 | 38.38893 | -1.301124 | 9.645282e-05 | 9.645282e-05
30.12551 | 37.0972 | 38.39548 | 38.39528 | -1.298276 | 9.635307e-05 | 9.635307e-05
30.13551 | 37.09 | 38.40189 | 38.4017 | -1.311888 | 9.626144e-05 | 9.626144e-05
30.14551 | 37.0615 | 38.40835 | 38.40816 | -1.346852 | 9.617817e-05 | 9.617817e-05
30.15551 | 37.0806 | 38.41487 | 38.41468 | -1.334269 | 9.610341e-05 | 9.610341e-05
30.16551 | 37.0588 | 38.42144 | 38.42125 | -1.362638 | 9.603734e-05 | 9.603734e-05
30.1755 | 37.0685 | 38.42805 | 38.42786 | -1.359552 | 9.59802e-05 | 9.59802e-05
30.1855 | 37.0588 | 38.43472 | 38.43453 | -1.375925 | 9.593202e-05 | 9.593202e-05
30.1955 | 37.0429 | 38.44145 | 38.44126 | -1.398549 | 9.58931e-05 | 9.58931e-05
30.2055 | 37.0374 | 38.44823 | 38.44803 | -1.410825 | 9.586358e-05 | 9.586358e-05
30.2155 | 37.034 | 38.45505 | 38.45486 | -1.421053 | 9.584375e-05 | 9.584375e-05
30.2255 | 37.0143 | 38.46193 | 38.46174 | -1.447631 | 9.583378e-05 | 9.583378e-05
30.23549 | 37.0042 | 38.46885 | 38.46866 | -1.464654 | 9.583391e-05 | 9.583391e-05
30.24549 | 37.011 | 38.47583 | 38.47564 | -1.464834 | 9.584437e-05 | 9.584437e-05
30.25549 | 37.0028 | 38.48286 | 38.48267 | -1.480064 | 9.586542e-05 | 9.586542e-05
30.26549 | 36.982 | 38.48994 | 38.48975 | -1.507945 | 9.589732e-05 | 9.589732e-05
30.27549 | 36.9796 | 38.49708 | 38.49688 | -1.517476 | 9.594033e-05 | 9.594033e-05
30.28548 | 36.995 | 38.50425 | 38.50406 | -1.50925 | 9.599472e-05 | 9.599472e-05
30.29548 | 36.9696 | 38.51148 | 38.51129 | -1.54188 | 9.606085e-05 | 9.606085e-05
30.30548 | 36.9617 | 38.51876 | 38.51857 | -1.55706 | 9.613901e-05 | 9.613901e-05
30.31548 | 36.9678 | 38.52609 | 38.5259 | -1.55829 | 9.622952e-05 | 9.622952e-05
30.32548 | 36.9605 | 38.53347 | 38.53328 | -1.572968 | 9.633273e-05 | 9.633273e-05
30.33548 | 36.9464 | 38.5409 | 38.5407 | -1.594496 | 9.644901e-05 | 9.644901e-05
30.34547 | 36.9451 | 38.54836 | 38.54817 | -1.603265 | 9.657858e-05 | 9.657858e-05
30.35547 | 36.9253 | 38.55589 | 38.5557 | -1.63059 | 9.67221e-05 | 9.67221e-05
30.36547 | 36.9247 | 38.56346 | 38.56327 | -1.638763 | 9.687987e-05 | 9.687987e-05
30.37547 | 36.9355 | 38.57108 | 38.57089 | -1.635584 | 9.705232e-05 | 9.705232e-05
30.38547 | 36.8985 | 38.57875 | 38.57856 | -1.680254 | 9.72399e-05 | 9.72399e-05
30.39546 | 36.9137 | 38.58646 | 38.58627 | -1.672763 | 9.744289e-05 | 9.744289e-05
30.40546 | 36.8971 | 38.59423 | 38.59403 | -1.697128 | 9.766217e-05 | 9.766217e-05
30.41546 | 36.8919 | 38.60204 | 38.60184 | -1.71014 | 9.789811e-05 | 9.789811e-05
30.42546 | 36.8965 | 38.6099 | 38.6097 | -1.7134 | 9.815123e-05 | 9.815123e-05
30.43546 | 36.8843 | 38.61781 | 38.61761 | -1.733506 | 9.842211e-05 | 9.842211e-05
30.44546 | 36.8869 | 38.62576 | 38.62556 | -1.738859 | 9.871138e-05 | 9.871138e-05
30.45545 | 36.8781 | 38.63375 | 38.63355 | -1.755651 | 9.901936e-05 | 9.901936e-05
30.46545 | 36.8739 | 38.6418 | 38.6416 | -1.767897 | 9.934733e-05 | 9.934733e-05
30.47545 | 36.8689 | 38.64989 | 38.64969 | -1.780989 | 9.96957e-05 | 9.96957e-05
30.48545 | 36.8699 | 38.65803 | 38.65783 | -1.788128 | 0.0001000652 | 0.0001000652
30.49545 | 36.8549 | 38.66621 | 38.66601 | -1.811312 | 0.0001004567 | 0.0001004567
30.50544 | 36.8737 | 38.67443 | 38.67423 | -1.800734 | 0.0001008705 | 0.0001008705
30.51544 | 36.8565 | 38.68271 | 38.68251 | -1.826209 | 0.0001013083 | 0.0001013083
30.52544 | 36.8574 | 38.69103 | 38.69083 | -1.833629 | 0.0001017707 | 0.0001017707
30.53544 | 36.8387 | 38.69939 | 38.69919 | -1.860695 | 0.0001022586 | 0.0001022586
30.54544 | 36.8565 | 38.70781 | 38.7076 | -1.851305 | 0.000102773 | 0.000102773
30.55544 | 36.8503 | 38.71626 | 38.71605 | -1.86596 | 0.0001033151 | 0.0001033151
30.56543 | 36.8233 | 38.72475 | 38.72454 | -1.901451 | 0.0001038854 | 0.0001038854
30.57543 | 36.8416 | 38.73329 | 38.73309 | -1.891695 | 0.0001044861 | 0.0001044861
30.58543 | 36.8438 | 38.74188 | 38.74167 | -1.898083 | 0.0001051181 | 0.0001051181
30.59543 | 36.8304 | 38.75051 | 38.7503 | -1.920114 | 0.0001057827 | 0.0001057827
30.60543 | 36.827 | 38.75919 | 38.75898 | -1.93219 | 0.0001064814 | 0.0001064814
30.61542 | 36.8282 | 38.7679 | 38.76769 | -1.9397 | 0.0001072149 | 0.0001072149
30.62542 | 36.8176 | 38.77666 | 38.77645 | -1.959062 | 0.0001079862 | 0.0001079862
30.63542 | 36.8133 | 38.78547 | 38.78525 | -1.972167 | 0.0001087963 | 0.0001087963
30.64542 | 36.7961 | 38.79431 | 38.7941 | -1.998215 | 0.0001096472 | 0.0001096472
30.65542 | 36.8068 | 38.80321 | 38.80298 | -1.996406 | 0.0001105406 | 0.0001105406
30.66542 | 36.7949 | 38.81214 | 38.81192 | -2.017239 | 0.0001114787 | 0.0001114787
30.67541 | 36.77 | 38.82111 | 38.82088 | -2.051105 | 0.0001124626 | 0.0001124626
30.68541 | 36.7951 | 38.83012 | 38.8299 | -2.035023 | 0.0001134965 | 0.0001134965
30.69541 | 36.7692 | 38.83918 | 38.83895 | -2.069983 | 0.0001145821 | 0.0001145821
30.70541 | 36.7593 | 38.84828 | 38.84805 | -2.088984 | 0.0001157219 | 0.0001157219
30.71541 | 36.7681 | 38.85743 | 38.85719 | -2.089327 | 0.0001169187 | 0.0001169187
30.7254 | 36.7431 | 38.8666 | 38.86637 | -2.123502 | 0.0001181741 | 0.0001181741
30.7354 | 36.7615 | 38.87583 | 38.87559 | -2.114327 | 0.0001194941 | 0.0001194941
30.7454 | 36.7645 | 38.88509 | 38.88485 | -2.120593 | 0.0001208808 | 0.0001208808
30.7554 | 36.7455 | 38.8944 | 38.89416 | -2.1489 | 0.000122338 | 0.000122338
30.7654 | 36.7502 | 38.90375 | 38.9035 | -2.153547 | 0.0001238694 | 0.0001238694
30.7754 | 36.7457 | 38.91314 | 38.91288 | -2.167435 | 0.0001254794 | 0.0001254794
30.78539 | 36.7479 | 38.92255 | 38.9223 | -2.174654 | 0.0001271708 | 0.0001271708
30.79539 | 36.7433 | 38.93202 | 38.93176 | -2.188722 | 0.0001289517 | 0.0001289517
30.80539 | 36.744 | 38.94153 | 38.94127 | -2.19753 | 0.0001308259 | 0.0001308259
30.81539 | 36.748 | 38.95108 | 38.95081 | -2.203077 | 0.000132799 | 0.000132799
30.82539 | 36.74 | 38.96066 | 38.96039 | -2.220664 | 0.0001348771 | 0.0001348771
30.83538 | 36.7467 | 38.97028 | 38.97001 | -2.223581 | 0.0001370647 | 0.0001370647
30.84538 | 36.7474 | 38.97995 | 38.97967 | -2.232546 | 0.0001393731 | 0.0001393731
30.85538 | 36.7295 | 38.98965 | 38.98937 | -2.26015 | 0.000141808 | 0.000141808
30.86538 | 36.7376 | 38.99939 | 38.9991 | -2.261793 | 0.0001443778 | 0.0001443778
30.87538 | 36.7495 | 39.00917 | 39.00888 | -2.259674 | 0.0001470915 | 0.0001470915
30.88538 | 36.7176 | 39.01899 | 39.01869 | -2.301394 | 0.0001499592 | 0.0001499592
30.89537 | 36.7487 | 39.02884 | 39.02854 | -2.280142 | 0.0001529884 | 0.0001529884
30.90537 | 36.7412 | 39.03874 | 39.03843 | -2.297538 | 0.0001561969 | 0.0001561969
30.91537 | 36.7456 | 39.04867 | 39.04835 | -2.303071 | 0.0001595945 | 0.0001595945
30.92537 | 36.7527 | 39.05864 | 39.05832 | -2.305942 | 0.0001631954 | 0.0001631954
30.93537 | 36.7458 | 39.06865 | 39.06832 | -2.322851 | 0.0001670148 | 0.0001670148
30.94536 | 36.7653 | 39.07869 | 39.07834 | -2.313387 | 0.0001710655 | 0.0001710655
30.95536 | 36.7651 | 39.08877 | 39.08842 | -2.32367 | 0.000175374 | 0.000175374
30.96536 | 36.758 | 39.09889 | 39.09853 | -2.34089 | 0.0001799567 | 0.0001799567
30.97536 | 36.7651 | 39.10905 | 39.10868 | -2.343947 | 0.0001848362 | 0.0001848362
30.98536 | 36.7418 | 39.11924 | 39.11886 | -2.377441 | 0.0001900373 | 0.0001900373
30.99536 | 36.8019 | 39.12947 | 39.12908 | -2.327571 | 0.0001955875 | 0.0001955875
31.00535 | 36.7811 | 39.13973 | 39.13932 | -2.358627 | 0.0002015115 | 0.0002015115
31.01535 | 36.7763 | 39.15003 | 39.14961 | -2.37373 | 0.0002078548 | 0.0002078548
31.02535 | 36.8009 | 39.16037 | 39.15994 | -2.359469 | 0.0002146496 | 0.0002146496
31.03535 | 36.7803 | 39.17074 | 39.1703 | -2.390443 | 0.0002219385 | 0.0002219385
31.04535 | 36.7724 | 39.18115 | 39.18069 | -2.408754 | 0.0002297689 | 0.0002297689
31.05534 | 36.8235 | 39.19159 | 39.19111 | -2.368088 | 0.0002368775 | 0.0002368775
31.06534 | 36.7837 | 39.20207 | 39.20158 | -2.41837 | 0.0002459621 | 0.0002459621
31.07534 | 36.8182 | 39.21259 | 39.21208 | -2.394388 | 0.0002557697 | 0.0002557697
31.08534 | 36.8097 | 39.22314 | 39.22261 | -2.413442 | 0.0002663775 | 0.0002663775
31.09534 | 36.807 | 39.23373 | 39.23318 | -2.426731 | 0.0002778732 | 0.0002778732
31.10534 | 36.8324 | 39.24436 | 39.24378 | -2.411956 | 0.0002903571 | 0.0002903571
31.11533 | 36.812 | 39.255 | 39.2544 | -2.443005 | 0.0003032749 | 0.0003032749
31.12533 | 36.8309 | 39.2657 | 39.26506 | -2.434801 | 0.0003180977 | 0.0003180977
31.13533 | 36.836 | 39.27643 | 39.27576 | -2.440433 | 0.0003343077 | 0.0003343077
31.14533 | 36.835 | 39.28713 | 39.2865 | -2.452135 | 0.0003189315 | 0.0003189315
31.15533 | 36.8389 | 39.29794 | 39.29726 | -2.459039 | 0.0003385961 | 0.0003385961
31.16532 | 36.84 | 39.30877 | 39.30805 | -2.46877 | 0.0003602488 | 0.0003602488
31.17532 | 36.8332 | 39.31965 | 39.31888 | -2.486447 | 0.0003842155 | 0.0003842155
31.18532 | 36.8626 | 39.33056 | 39.32974 | -2.467962 | 0.0004108119 | 0.0004108119
31.19532 | 36.8464 | 39.34152 | 39.34063 | -2.495115 | 0.0004404375 | 0.0004404375
31.20532 | 36.8535 | 39.35247 | 39.35156 | -2.498974 | 0.0004569674 | 0.0004569674
31.21532 | 36.8641 | 39.36351 | 39.36252 | -2.499405 | 0.0004942474 | 0.0004942474
31.22531 | 36.8535 | 39.37457 | 39.37349 | -2.521066 | 0.0005362705 | 0.0005362705
31.23531 | 36.8679 | 39.38568 | 39.38451 | -2.517781 | 0.0005839771 | 0.0005839771
31.24531 | 36.8763 | 39.39684 | 39.39556 | -2.52054 | 0.0006383895 | 0.0006383895
31.25531 | 36.8716 | 39.40805 | 39.40664 | -2.536445 | 0.0007008296 | 0.0007008296
31.26531 | 36.8716 | 39.4193 | 39.41775 | -2.5477 | 0.0007729615 | 0.0007729615
31.2753 | 36.8924 | 39.4306 | 39.42888 | -2.538198 | 0.0008567956 | 0.0008567956
31.2853 | 36.8839 | 39.44197 | 39.44006 | -2.558067 | 0.0009552562 | 0.0009552562
31.2953 | 36.8877 | 39.4534 | 39.45126 | -2.565701 | 0.001071814 | 0.001071814
31.3053 | 36.8854 | 39.46491 | 39.46249 | -2.579511 | 0.00121116 | 0.00121116
31.3153 | 36.8858 | 39.47651 | 39.47375 | -2.590708 | 0.001379953 | 0.001379953
31.3253 | 36.8878 | 39.48821 | 39.48504 | -2.600414 | 0.00158785 | 0.00158785
31.33529 | 36.882 | 39.50005 | 39.49635 | -2.618048 | 0.001851023 | 0.001851023
31.34529 | 36.9097 | 39.5121 | 39.50769 | -2.602399 | 0.002202799 | 0.002202799
31.35529 | 36.8906 | 39.5245 | 39.51907 | -2.6339 | 0.002715338 | 0.002715338
31.36529 | 36.9095 | 39.53757 | 39.53047 | -2.628068 | 0.00354687 | 0.00354687
31.37529 | 36.9005 | 39.55193 | 39.54191 | -2.651428 | 0.005010351 | 0.005010351
31.38528 | 36.9308 | 39.56861 | 39.55336 | -2.637809 | 0.007626199 | 0.007626199
31.39528 | 36.9204 | 39.58903 | 39.56485 | -2.668627 | 0.01209096 | 0.01209096
31.40528 | 36.9196 | 39.6144 | 39.57636 | -2.694804 | 0.01902089 | 0.01902089
31.41528 | 36.9449 | 39.64492 | 39.58791 | -2.700021 | 0.02850747 | 0.02850747
31.42528 | 36.9391 | 39.67865 | 39.59948 | -2.73955 | 0.03958627 | 0.03958627
31.43528 | 36.9494 | 39.71066 | 39.61108 | -2.761259 | 0.04979176 | 0.04979176
31.44527 | 36.9523 | 39.7333 | 39.62269 | -2.781001 | 0.05530563 | 0.05530563
31.45527 | 36.9462 | 39.74129 | 39.63434 | -2.795092 | 0.05347495 | 0.05347495
31.46527 | 36.9676 | 39.73807 | 39.64602 | -2.770475 | 0.0460274 | 0.0460274
31.47527 | 36.9662 | 39.73225 | 39.65772 | -2.766054 | 0.03726447 | 0.03726447
31.48527 | 36.9864 | 39.73061 | 39.66946 | -2.744213 | 0.0305787 | 0.0305787
31.49526 | 36.9841 | 39.73618 | 39.6812 | -2.752083 | 0.02749096 | 0.02749096
31.50526 | 36.9843 | 39.74847 | 39.69298 | -2.764167 | 0.02774189 | 0.02774189
31.51526 | 36.9864 | 39.764 | 39.70479 | -2.777599 | 0.02960379 | 0.02960379
31.52526 | 37.0031 | 39.77748 | 39.71662 | -2.774382 | 0.0304284 | 0.0304284
31.53526 | 36.9953 | 39.7849 | 39.72848 | -2.789595 | 0.02820597 | 0.02820597
31.54525 | 37.0136 | 39.78694 | 39.74035 | -2.773339 | 0.02329192 | 0.02329192
31.55525 | 37.013 | 39.78716 | 39.75226 | -2.774163 | 0.01744991 | 0.01744991
31.56525 | 37.0075 | 39.78846 | 39.7642 | -2.780964 | 0.01213411 | 0.01213411
31.57525 | 37.0304 | 39.79224 | 39.77615 | -2.761839 | 0.008043184 | 0.008043184
31.58525 | 37.0298 | 39.79869 | 39.78813 | -2.768886 | 0.005275982 | 0.005275982
31.59525 | 37.0188 | 39.8073 | 39.80014 | -2.788498 | 0.003579608 | 0.003579608
31.60524 | 37.0334 | 39.81735 | 39.81216 | -2.783949 | 0.002596695 | 0.002596695
31.61524 | 37.0323 | 39.82825 | 39.82421 | -2.795954 | 0.002023086 | 0.002023086
31.62524 | 37.0473 | 39.83961 | 39.83628 | -2.792313 | 0.001664853 | 0.001664853
31.63524 | 37.0516 | 39.85122 | 39.84838 | -2.799617 | 0.001417321 | 0.001417321
31.64524 | 37.0474 | 39.86297 | 39.8605 | -2.815565 | 0.001230669 | 0.001230669
31.65523 | 37.0715 | 39.8748 | 39.87264 | -2.803301 | 0.001082127 | 0.001082127
31.66523 | 37.0617 | 39.88672 | 39.8848 | -2.825024 | 0.0009600768 | 0.0009600768
31.67523 | 37.0762 | 39.89871 | 39.89699 | -2.822509 | 0.0008581419 | 0.0008581419
31.68523 | 37.0843 | 39.91075 | 39.9092 | -2.826449 | 0.0007719695 | 0.0007719695
31.69523 | 37.0902 | 39.92284 | 39.92144 | -2.832635 | 0.0006984062 | 0.0006984062
31.70523 | 37.1155 | 39.93496 | 39.93369 | -2.819464 | 0.0006350706 | 0.0006350706
31.71522 | 37.0981 | 39.94712 | 39.94596 | -2.849019 | 0.0005801758 | 0.0005801758
31.72522 | 37.1383 | 39.95932 | 39.95826 | -2.821022 | 0.0005321768 | 0.0005321768
31.73522 | 37.1286 | 39.97156 | 39.97058 | -2.842957 | 0.0004899906 | 0.0004899906
31.74522 | 37.1411 | 39.98382 | 39.98292 | -2.842723 | 0.0004527033 | 0.0004527033
31.75522 | 37.148 | 39.99612 | 39.99528 | -2.848118 | 0.000419576 | 0.000419576
31.76521 | 37.1532 | 40.00843 | 40.00765 | -2.855229 | 0.0003900319 | 0.0003900319
31.77521 | 37.1711 | 40.02078 | 40.02005 | -2.849679 | 0.0003635168 | 0.0003635168
31.78521 | 37.1781 | 40.03315 | 40.03247 | -2.855054 | 0.0003396487 | 0.0003396487
31.79521 | 37.1954 | 40.04555 | 40.04492 | -2.850153 | 0.0003180831 | 0.0003180831
31.80521 | 37.2043 | 40.05798 | 40.05738 | -2.853677 | 0.00029853 | 0.00029853
31.81521 | 37.2111 | 40.07042 | 40.06986 | -2.859324 | 0.0002807445 | 0.0002807445
31.8252 | 37.2149 | 40.08288 | 40.08235 | -2.867981 | 0.0002645326 | 0.0002645326
31.8352 | 37.2308 | 40.09537 | 40.09487 | -2.864572 | 0.0002496864 | 0.0002496864
31.8452 | 37.2382 | 40.10789 | 40.10741 | -2.869685 | 0.0002360634 | 0.0002360634
31.8552 | 37.2329 | 40.12042 | 40.11997 | -2.887519 | 0.0002235364 | 0.0002235364
31.8652 | 37.2646 | 40.13297 | 40.13255 | -2.868374 | 0.00021199 | 0.00021199
31.87519 | 37.2494 | 40.14554 | 40.14513 | -2.896136 | 0.0002013323 | 0.0002013323
31.88519 | 37.2913 | 40.15813 | 40.15775 | -2.866831 | 0.0001914539 | 0.0001914539
31.89519 | 37.2812 | 40.17075 | 40.17038 | -2.889545 | 0.0001822901 | 0.0001822901
31.90519 | 37.2989 | 40.18338 | 40.18303 | -2.884479 | 0.0001737732 | 0.0001737732
31.91519 | 37.3 | 40.19603 | 40.1957 | -2.896032 | 0.0001658432 | 0.0001658432
31.92519 | 37.301 | 40.2087 | 40.20839 | -2.907703 | 0.0001584471 | 0.0001584471
31.93518 | 37.3166 | 40.22138 | 40.22108 | -2.904779 | 0.0001515444 | 0.0001515444
31.94518 | 37.3272 | 40.23409 | 40.2338 | -2.906887 | 0.0001450794 | 0.0001450794
31.95518 | 37.3328 | 40.24681 | 40.24653 | -2.914012 | 0.0001390217 | 0.0001390217
31.96518 | 37.3477 | 40.25955 | 40.25929 | -2.911855 | 0.0001333376 | 0.0001333376
31.97518 | 37.351 | 40.27232 | 40.27206 | -2.921315 | 0.0001279967 | 0.0001279967
31.98517 | 37.3693 | 40.28508 | 40.28483 | -2.915779 | 0.0001229767 | 0.0001229767
31.99517 | 37.3866 | 40.29787 | 40.29764 | -2.911273 | 0.0001182432 | 0.0001182432
32.00517 | 37.3909 | 40.31068 | 40.31046 | -2.919784 | 0.0001137789 | 0.0001137789
32.01517 | 37.4007 | 40.32351 | 40.32329 | -2.92281 | 0.0001095639 | 0.0001095639
32.02517 | 37.397 | 40.33635 | 40.33614 | -2.939353 | 0.0001055797 | 0.0001055797
32.03517 | 37.4242 | 40.34921 | 40.34901 | -2.925012 | 0.0001018099 | 0.0001018099
32.04516 | 37.432 | 40.36207 | 40.36188 | -2.930073 | 9.82425e-05 | 9.82425e-05
32.05516 | 37.4407 | 40.37496 | 40.37477 | -2.934263 | 9.485686e-05 | 9.485686e-05
32.06516 | 37.455 | 40.38787 | 40.38769 | -2.932868 | 9.164388e-05 | 9.164388e-05
32.07516 | 37.4711 | 40.40079 | 40.40061 | -2.929688 | 8.859196e-05 | 8.859196e-05
32.08516 | 37.484 | 40.41372 | 40.41355 | -2.929723 | 8.569049e-05 | 8.569049e-05
32.09515 | 37.4929 | 40.42666 | 40.42649 | -2.93376 | 8.293233e-05 | 8.293233e-05
32.10515 | 37.4984 | 40.43962 | 40.43946 | -2.941223 | 8.030313e-05 | 8.030313e-05
32.11515 | 37.5119 | 40.4526 | 40.45245 | -2.940701 | 7.779738e-05 | 7.779738e-05
32.12515 | 37.5362 | 40.46559 | 40.46544 | -2.929393 | 7.540744e-05 | 7.540744e-05
32.13515 | 37.5303 | 40.4786 | 40.47845 | -2.948299 | 7.312626e-05 | 7.312626e-05
32.14515 | 37.5561 | 40.49162 | 40.49148 | -2.935518 | 7.094734e-05 | 7.094734e-05
32.15514 | 37.5722 | 40.50464 | 40.5045 | -2.932438 | 6.88666e-05 | 6.88666e-05
32.16514 | 37.5783 | 40.51768 | 40.51755 | -2.939384 | 6.687441e-05 | 6.687441e-05
32.17514 | 37.5809 | 40.53074 | 40.53061 | -2.949843 | 6.496764e-05 | 6.496764e-05
32.18514 | 37.584 | 40.54381 | 40.54369 | -2.959814 | 6.314147e-05 | 6.314147e-05
32.19514 | 37.6157 | 40.5569 | 40.55678 | -2.941199 | 6.139141e-05 | 6.139141e-05
32.20513 | 37.6092 | 40.56998 | 40.56986 | -2.960782 | 5.971487e-05 | 5.971487e-05
32.21513 | 37.6419 | 40.58309 | 40.58297 | -2.941191 | 5.81047e-05 | 5.81047e-05
32.22513 | 37.6449 | 40.59621 | 40.5961 | -2.951312 | 5.655893e-05 | 5.655893e-05
32.23513 | 37.6619 | 40.60934 | 40.60923 | -2.947444 | 5.507415e-05 | 5.507415e-05
32.24513 | 37.6592 | 40.62249 | 40.62238 | -2.963288 | 5.36472e-05 | 5.36472e-05
32.25513 | 37.6888 | 40.63564 | 40.63554 | -2.946844 | 5.227511e-05 | 5.227511e-05
32.26512 | 37.7118 | 40.6488 | 40.6487 | -2.936998 | 5.095636e-05 | 5.095636e-05
32.27512 | 37.7088 | 40.66198 | 40.66188 | -2.953175 | 4.968576e-05 | 4.968576e-05
32.28512 | 37.7385 | 40.67516 | 40.67507 | -2.936664 | 4.846219e-05 | 4.846219e-05
32.29512 | 37.7671 | 40.68836 | 40.68827 | -2.921263 | 4.728335e-05 | 4.728335e-05
32.30512 | 37.779 | 40.70157 | 40.70148 | -2.922573 | 4.614707e-05 | 4.614707e-05
32.31511 | 37.7875 | 40.71478 | 40.71469 | -2.92728 | 4.505239e-05 | 4.505239e-05
32.32511 | 37.8219 | 40.72823 | 40.72792 | -2.90633 | 0.0001537646 | 0.0001537646
32.33511 | 37.8269 | 40.74147 | 40.74116 | -2.914571 | 0.0001532965 | 0.0001532965
32.34511 | 37.8499 | 40.75472 | 40.75442 | -2.904822 | 0.0001528677 | 0.0001528677
32.35511 | 37.8819 | 40.76798 | 40.76768 | -2.886082 | 0.0001524766 | 0.0001524766
32.36511 | 37.8862 | 40.78125 | 40.78095 | -2.895052 | 0.0001521219 | 0.0001521219
32.3751 | 37.8915 | 40.79452 | 40.79421 | -2.903018 | 0.0001518023 | 0.0001518023
32.3851 | 37.915 | 40.80781 | 40.8075 | -2.892806 | 0.000151516 | 0.000151516
32.3951 | 37.9454 | 40.8211 | 40.8208 | -2.875703 | 0.0001512622 | 0.0001512622
32.4051 | 37.9477 | 40.83441 | 40.83411 | -2.886708 | 0.0001510396 | 0.0001510396
32.4151 | 37.9653 | 40.84783 | 40.84742 | -2.882531 | 0.0002056433 | 0.0002056433
32.42509 | 37.983 | 40.86114 | 40.86073 | -2.878141 | 0.0002057553 | 0.0002057553
32.43509 | 38.0031 | 40.87447 | 40.87406 | -2.871371 | 0.0002058975 | 0.0002058975
32.44509 | 38.0258 | 40.88781 | 40.8874 | -2.86201 | 0.0002060691 | 0.0002060691
32.45509 | 38.0341 | 40.90116 | 40.90074 | -2.867056 | 0.000206269 | 0.000206269
32.46509 | 38.0503 | 40.91451 | 40.9141 | -2.864209 | 0.0002064967 | 0.0002064967
32.47509 | 38.0874 | 40.92787 | 40.92746 | -2.84047 | 0.0002067512 | 0.0002067512
32.48508 | 38.081 | 40.94123 | 40.94081 | -2.860225 | 0.0002070317 | 0.0002070317
32.49508 | 38.107 | 40.9546 | 40.95419 | -2.8476 | 0.0002073378 | 0.0002073378
32.50508 | 38.1055 | 40.96798 | 40.96757 | -2.862482 | 0.0002076688 | 0.0002076688
32.51508 | 38.1335 | 40.98137 | 40.98095 | -2.847871 | 0.0002080241 | 0.0002080241
32.52508 | 38.1655 | 40.99477 | 40.99435 | -2.829266 | 0.0002084031 | 0.0002084031
32.53507 | 38.1859 | 41.00815 | 41.00774 | -2.822253 | 0.0002088047 | 0.0002088047
32.54507 | 38.1916 | 41.02156 | 41.02114 | -2.82996 | 0.0002092408 | 0.0002092408
32.55507 | 38.2217 | 41.03497 | 41.03455 | -2.813273 | 0.0002096877 | 0.0002096877
32.56507 | 38.2407 | 41.04839 | 41.04797 | -2.807692 | 0.0002101563 | 0.0002101563
32.57507 | 38.2529 | 41.06183 | 41.0614 | -2.808935 | 0.0002199081 | 0.0002199081
32.58507 | 38.2775 | 41.07526 | 41.07482 | -2.797764 | 0.0002204652 | 0.0002204652
32.59506 | 38.3037 | 41.08869 | 41.08824 | -2.784986 | 0.0002210426 | 0.0002210426
32.60506 | 38.3165 | 41.10213 | 41.10168 | -2.785626 | 0.000221641 | 0.000221641
32.61506 | 38.3381 | 41.11557 | 41.11513 | -2.77747 | 0.0002222595 | 0.0002222595
32.62506 | 38.3632 | 41.12902 | 41.12857 | -2.765819 | 0.0002228978 | 0.0002228978
32.63506 | 38.3992 | 41.14247 | 41.14203 | -2.743273 | 0.0002235556 | 0.0002235556
32.64505 | 38.3979 | 41.15593 | 41.15547 | -2.75803 | 0.0002306656 | 0.0002306656
32.65505 | 38.4247 | 41.16939 | 41.16893 | -2.744692 | 0.0002313939 | 0.0002313939
32.66505 | 38.4448 | 41.18286 | 41.18239 | -2.738058 | 0.0002321411 | 0.0002321411
32.67505 | 38.4656 | 41.19634 | 41.19586 | -2.730737 | 0.0002375521 | 0.0002375521
32.68505 | 38.5085 | 41.20981 | 41.20933 | -2.70131 | 0.0002383599 | 0.0002383599
32.69505 | 38.5136 | 41.22329 | 41.22281 | -2.709687 | 0.0002391862 | 0.0002391862
32.70504 | 38.5367 | 41.23675 | 41.23627 | -2.700053 | 0.0002400299 | 0.0002400299
32.71504 | 38.5562 | 41.25024 | 41.24975 | -2.694036 | 0.0002408926 | 0.0002408926
32.72504 | 38.5672 | 41.26372 | 41.26324 | -2.696521 | 0.0002417733 | 0.0002417733
32.73504 | 38.6251 | 41.27722 | 41.27672 | -2.652116 | 0.0002458792 | 0.0002458792
32.74504 | 38.6284 | 41.29071 | 41.29021 | -2.662307 | 0.0002468115 | 0.0002468115
32.75503 | 38.6702 | 41.30419 | 41.30369 | -2.633986 | 0.0002477606 | 0.0002477606
32.76503 | 38.6891 | 41.31768 | 41.31718 | -2.628581 | 0.0002487281 | 0.0002487281
32.77503 | 38.7103 | 41.33118 | 41.33068 | -2.620879 | 0.0002497132 | 0.0002497132
32.78503 | 38.7499 | 41.34468 | 41.34418 | -2.594778 | 0.0002507156 | 0.0002507156
32.79503 | 38.7707 | 41.35818 | 41.35767 | -2.587478 | 0.0002517353 | 0.0002517353
32.80503 | 38.772 | 41.37168 | 41.37117 | -2.59968 | 0.0002527723 | 0.0002527723
32.81502 | 38.8154 | 41.38517 | 41.38466 | -2.56977 | 0.0002538253 | 0.0002538253
32.82502 | 38.8198 | 41.39869 | 41.39816 | -2.578886 | 0.0002606808 | 0.0002606808
32.83502 | 38.8706 | 41.41219 | 41.41167 | -2.541591 | 0.0002617981 | 0.0002617981
32.84502 | 38.875 | 41.4257 | 41.42517 | -2.550697 | 0.0002629326 | 0.0002629326
32.85502 | 38.883 | 41.4392 | 41.43868 | -2.556204 | 0.0002640844 | 0.0002640844
32.86501 | 38.9314 | 41.4527 | 41.45217 | -2.521298 | 0.0002652521 | 0.0002652521
32.87501 | 38.9391 | 41.46624 | 41.46567 | -2.527144 | 0.000285848 | 0.000285848
32.88501 | 38.9776 | 41.47975 | 41.47918 | -2.502151 | 0.0002871485 | 0.0002871485
32.89501 | 39.0049 | 41.49326 | 41.49268 | -2.488359 | 0.0002884669 | 0.0002884669
32.90501 | 39.0102 | 41.50677 | 41.50619 | -2.496566 | 0.0002898032 | 0.0002898032
32.91501 | 39.0551 | 41.52028 | 41.51969 | -2.465178 | 0.0002940429 | 0.0002940429
32.925 | 39.0771 | 41.53377 | 41.53318 | -2.456671 | 0.0002954283 | 0.0002954283
32.935 | 39.097 | 41.54728 | 41.54668 | -2.450276 | 0.000296833 | 0.000296833
32.945 | 39.1477 | 41.56078 | 41.56018 | -2.413081 | 0.000298256 | 0.000298256
32.955 | 39.1292 | 41.57428 | 41.57368 | -2.445084 | 0.0002996971 | 0.0002996971
32.965 | 39.1889 | 41.58781 | 41.58718 | -2.398905 | 0.0003108383 | 0.0003108383
32.97499 | 39.2087 | 41.60129 | 41.60067 | -2.392592 | 0.0003123628 | 0.0003123628
32.98499 | 39.229 | 41.61479 | 41.61416 | -2.385791 | 0.0003139077 | 0.0003139077
32.99499 | 39.2663 | 41.62829 | 41.62766 | -2.361988 | 0.0003154714 | 0.0003154714
33.00499 | 39.2862 | 41.64178 | 41.64115 | -2.355583 | 0.0003170541 | 0.0003170541
33.01499 | 39.3055 | 41.65528 | 41.65464 | -2.349776 | 0.0003186557 | 0.0003186557
33.02499 | 39.3263 | 41.66877 | 41.66813 | -2.342467 | 0.0003202765 | 0.0003202765
33.03498 | 39.3826 | 41.68224 | 41.6816 | -2.299641 | 0.0003219148 | 0.0003219148
33.04498 | 39.3901 | 41.69573 | 41.69508 | -2.305627 | 0.000323574 | 0.000323574
33.05498 | 39.4225 | 41.70921 | 41.70856 | -2.286709 | 0.0003252675 | 0.0003252675
33.06498 | 39.4449 | 41.72269 | 41.72203 | -2.277789 | 0.0003269657 | 0.0003269657
33.07498 | 39.4698 | 41.73617 | 41.73551 | -2.266365 | 0.0003286836 | 0.0003286836
33.08497 | 39.4883 | 41.74963 | 41.74896 | -2.261325 | 0.0003304195 | 0.0003304195
33.09497 | 39.5198 | 41.76309 | 41.76243 | -2.243295 | 0.000332177 | 0.000332177
33.10497 | 39.5445 | 41.77656 | 41.77589 | -2.232061 | 0.0003339546 | 0.0003339546
33.11497 | 39.5682 | 41.79002 | 41.78935 | -2.221823 | 0.0003357523 | 0.0003357523
33.12497 | 39.5948 | 41.80348 | 41.80281 | -2.208681 | 0.0003375704 | 0.0003375704
33.13497 | 39.6089 | 41.81694 | 41.81626 | -2.208035 | 0.0003394089 | 0.0003394089
33.14496 | 39.6228 | 41.83037 | 41.82969 | -2.207572 | 0.0003412737 | 0.0003412737
33.15496 | 39.6539 | 41.84382 | 41.84313 | -2.189917 | 0.0003431537 | 0.0003431537
33.16496 | 39.6793 | 41.85726 | 41.85657 | -2.177957 | 0.0003450547 | 0.0003450547
33.17496 | 39.7092 | 41.87069 | 41.87 | -2.161493 | 0.0003469768 | 0.0003469768
33.18496 | 39.736 | 41.88412 | 41.88343 | -2.148124 | 0.0003489203 | 0.0003489203
33.19495 | 39.7937 | 41.89754 | 41.89683 | -2.103836 | 0.0003508833 | 0.0003508833
33.20495 | 39.7849 | 41.91096 | 41.91025 | -2.126057 | 0.00035287 | 0.00035287
33.21495 | 39.8205 | 41.92437 | 41.92366 | -2.103872 | 0.0003548785 | 0.0003548785
33.22495 | 39.8606 | 41.93778 | 41.93707 | -2.077181 | 0.0003569091 | 0.0003569091
33.23495 | 39.8747 | 41.95118 | 41.95047 | -2.076485 | 0.0003589621 | 0.0003589621
33.24495 | 39.8992 | 41.96458 | 41.96386 | -2.065382 | 0.0003610375 | 0.0003610375
33.25494 | 39.9536 | 41.97798 | 41.97723 | -2.024382 | 0.0003739691 | 0.0003739691
33.26494 | 39.9839 | 41.99137 | 41.99061 | -2.007467 | 0.0003761443 | 0.0003761443
33.27494 | 40.0033 | 42.00475 | 42.00399 | -2.001446 | 0.0003783431 | 0.0003783431
33.28494 | 40.0314 | 42.01812 | 42.01736 | -1.986718 | 0.0003805657 | 0.0003805657
33.29494 | 40.0666 | 42.03148 | 42.03072 | -1.964884 | 0.0003828124 | 0.0003828124
33.30493 | 40.0878 | 42.04483 | 42.04406 | -1.957029 | 0.0003850811 | 0.0003850811
33.31493 | 40.1465 | 42.05818 | 42.05741 | -1.911681 | 0.0003873766 | 0.0003873766
33.32493 | 40.161 | 42.07153 | 42.07075 | -1.910525 | 0.0003896969 | 0.0003896969
33.33493 | 40.1932 | 42.08486 | 42.08408 | -1.891662 | 0.0003920422 | 0.0003920422
33.34493 | 40.2439 | 42.0982 | 42.0974 | -1.854302 | 0.000399815 | 0.000399815
33.35493 | 40.2504 | 42.11152 | 42.11072 | -1.861124 | 0.0004022383 | 0.0004022383
33.36492 | 40.2898 | 42.12482 | 42.12402 | -1.835025 | 0.0004046853 | 0.0004046853
33.37492 | 40.325 | 42.13813 | 42.13732 | -1.81313 | 0.0004071611 | 0.0004071611
33.38492 | 40.3575 | 42.15143 | 42.15061 | -1.793928 | 0.0004096636 | 0.0004096636
33.39492 | 40.4005 | 42.16472 | 42.16389 | -1.764217 | 0.000412193 | 0.000412193
33.40492 | 40.4354 | 42.178 | 42.17717 | -1.742598 | 0.0004147498 | 0.0004147498
33.41491 | 40.451 | 42.19126 | 42.19042 | -1.740257 | 0.0004173317 | 0.0004173317
33.42491 | 40.4998 | 42.20452 | 42.20368 | -1.704721 | 0.000419944 | 0.000419944
33.43491 | 40.5436 | 42.21778 | 42.21693 | -1.674175 | 0.0004225846 | 0.0004225846
33.44491 | 40.561 | 42.23102 | 42.23017 | -1.67002 | 0.0004252538 | 0.0004252538
33.45491 | 40.6175 | 42.24426 | 42.2434 | -1.626756 | 0.0004279519 | 0.0004279519
33.46491 | 40.6423 | 42.25748 | 42.25662 | -1.615183 | 0.0004306794 | 0.0004306794
33.4749 | 40.694 | 42.27069 | 42.26982 | -1.576687 | 0.0004334334 | 0.0004334334
33.4849 | 40.7221 | 42.28389 | 42.28302 | -1.561794 | 0.0004362204 | 0.0004362204
33.4949 | 40.7451 | 42.29709 | 42.29621 | -1.551991 | 0.0004390379 | 0.0004390379
33.5049 | 40.7917 | 42.31028 | 42.30939 | -1.518579 | 0.0004418866 | 0.0004418866
33.5149 | 40.825 | 42.32346 | 42.32257 | -1.498456 | 0.0004447659 | 0.0004447659
33.52489 | 40.8779 | 42.33661 | 42.33571 | -1.458709 | 0.0004476736 | 0.0004476736
33.53489 | 40.8985 | 42.34977 | 42.34886 | -1.451266 | 0.0004506164 | 0.0004506164
33.54489 | 40.9215 | 42.36291 | 42.362 | -1.441411 | 0.0004535916 | 0.0004535916
33.55489 | 41.001 | 42.37605 | 42.37513 | -1.375046 | 0.0004565996 | 0.0004565996
33.56489 | 41.0035 | 42.38917 | 42.38825 | -1.38567 | 0.0004596407 | 0.0004596407
33.57489 | 41.0472 | 42.40228 | 42.40136 | -1.355083 | 0.0004627154 | 0.0004627154
33.58488 | 41.0866 | 42.41537 | 42.41444 | -1.328771 | 0.0004658212 | 0.0004658212
33.59488 | 41.1116 | 42.42846 | 42.42752 | -1.316861 | 0.0004689645 | 0.0004689645
33.60488 | 41.1544 | 42.44154 | 42.44059 | -1.287139 | 0.0004721428 | 0.0004721428
33.61488 | 41.1894 | 42.45461 | 42.45366 | -1.265206 | 0.0004753565 | 0.0004753565
33.62488 | 41.2269 | 42.46766 | 42.4667 | -1.240761 | 0.0004786062 | 0.0004786062
33.63487 | 41.2463 | 42.48069 | 42.47973 | -1.234391 | 0.000481889 | 0.000481889
33.64487 | 41.2783 | 42.49372 | 42.49275 | -1.215421 | 0.0004852119 | 0.0004852119
33.65487 | 41.313 | 42.50674 | 42.50576 | -1.19374 | 0.0004885723 | 0.0004885723
33.66487 | 41.3473 | 42.51975 | 42.51876 | -1.172445 | 0.0004919705 | 0.0004919705
33.67487 | 41.3949 | 42.53274 | 42.53175 | -1.137839 | 0.0004954072 | 0.0004954072
33.68487 | 41.4362 | 42.54572 | 42.54472 | -1.109519 | 0.0004988829 | 0.0004988829
33.69486 | 41.4526 | 42.55867 | 42.55767 | -1.106074 | 0.0005023945 | 0.0005023945
33.70486 | 41.4892 | 42.57163 | 42.57062 | -1.082428 | 0.0005059497 | 0.0005059497
33.71486 | 41.5381 | 42.58457 | 42.58355 | -1.046469 | 0.0005095456 | 0.0005095456
33.72486 | 41.5883 | 42.5975 | 42.59647 | -1.009197 | 0.0005131828 | 0.0005131828
33.73486 | 41.6142 | 42.61041 | 42.60938 | -0.9962118 | 0.0005168617 | 0.0005168617
33.74485 | 41.6409 | 42.6233 | 42.62226 | -0.9823997 | 0.0005205794 | 0.0005205794
33.75485 | 41.6897 | 42.63619 | 42.63514 | -0.9464867 | 0.0005243437 | 0.0005243437
33.76485 | 41.7346 | 42.64906 | 42.648 | -0.9144597 | 0.0005281517 | 0.0005281517
33.77485 | 41.7637 | 42.66192 | 42.66085 | -0.8982187 | 0.000532004 | 0.000532004
33.78485 | 41.8182 | 42.67476 | 42.67369 | -0.8565634 | 0.0005359013 | 0.0005359013
33.79485 | 41.8473 | 42.68759 | 42.68651 | -0.8402937 | 0.0005398441 | 0.0005398441
33.80484 | 41.8954 | 42.7004 | 42.69931 | -0.8049967 | 0.0005438291 | 0.0005438291
33.81484 | 41.9043 | 42.7132 | 42.7121 | -0.8088979 | 0.0005478652 | 0.0005478652
33.82484 | 41.9543 | 42.72598 | 42.72488 | -0.7716843 | 0.0005519489 | 0.0005519489
33.83484 | 42.0139 | 42.73876 | 42.73764 | -0.7248557 | 0.0005560811 | 0.0005560811
33.84484 | 42.0351 | 42.75151 | 42.75039 | -0.716412 | 0.0005602624 | 0.0005602624
33.85483 | 42.0785 | 42.76424 | 42.76311 | -0.6857403 | 0.0005644894 | 0.0005644894
33.86483 | 42.1205 | 42.77697 | 42.77583 | -0.656466 | 0.0005687712 | 0.0005687712
33.87483 | 42.1564 | 42.78968 | 42.78853 | -0.6332762 | 0.0005731044 | 0.0005731044
33.88483 | 42.1917 | 42.80237 | 42.80122 | -0.6106708 | 0.0005774898 | 0.0005774898
33.89483 | 42.2221 | 42.81505 | 42.81389 | -0.5929495 | 0.0005819283 | 0.0005819283
33.90483 | 42.2621 | 42.82771 | 42.82654 | -0.5656123 | 0.0005864206 | 0.0005864206
33.91482 | 42.3035 | 42.84035 | 42.83916 | -0.5368463 | 0.0005909631 | 0.0005909631
33.92482 | 42.326 | 42.85298 | 42.85179 | -0.5269768 | 0.0005955657 | 0.0005955657
33.93482 | 42.373 | 42.86559 | 42.86439 | -0.4925909 | 0.0006002246 | 0.0006002246
33.94482 | 42.4163 | 42.87819 | 42.87698 | -0.4618885 | 0.0006049409 | 0.0006049409
33.95482 | 42.4513 | 42.89077 | 42.88955 | -0.4394695 | 0.0006097154 | 0.0006097154
33.96481 | 42.4972 | 42.90332 | 42.90209 | -0.4061211 | 0.0006145445 | 0.0006145445
33.97481 | 42.5328 | 42.91587 | 42.91463 | -0.3830684 | 0.0006194383 | 0.0006194383
33.98481 | 42.5559 | 42.9284 | 42.92715 | -0.3724987 | 0.0006243932 | 0.0006243932
33.99481 | 42.5942 | 42.94091 | 42.93965 | -0.3467117 | 0.0006294104 | 0.0006294104
34.00481 | 42.6467 | 42.95341 | 42.95214 | -0.3067074 | 0.0006344906 | 0.0006344906
34.01481 | 42.6806 | 42.96589 | 42.96461 | -0.2852856 | 0.000639635 | 0.000639635
34.0248 | 42.7195 | 42.97833 | 42.97704 | -0.2588338 | 0.0006448395 | 0.0006448395
34.0348 | 42.7758 | 42.99078 | 42.98948 | -0.2149767 | 0.0006501154 | 0.0006501154
34.0448 | 42.7976 | 43.0032 | 43.00189 | -0.2056017 | 0.0006554586 | 0.0006554586
34.0548 | 42.851 | 43.01561 | 43.01429 | -0.1646087 | 0.0006608705 | 0.0006608705
34.0648 | 42.8999 | 43.028 | 43.02666 | -0.1280976 | 0.000666352 | 0.000666352
34.07479 | 42.9497 | 43.04036 | 43.03901 | -0.09065582 | 0.0006718983 | 0.0006718983
34.08479 | 42.9936 | 43.05271 | 43.05135 | -0.059108 | 0.0006775228 | 0.0006775228
34.09479 | 43.0312 | 43.06504 | 43.06368 | -0.03384163 | 0.0006832214 | 0.0006832214
34.10479 | 43.0767 | 43.07736 | 43.07598 | -0.0006565828 | 0.0006889938 | 0.0006889938
34.11479 | 43.1347 | 43.08965 | 43.08826 | 0.04504729 | 0.0006948421 | 0.0006948421
34.12479 | 43.1585 | 43.10193 | 43.10053 | 0.0565701 | 0.0007007676 | 0.0007007676
34.13478 | 43.2114 | 43.11418 | 43.11276 | 0.09722425 | 0.0007067648 | 0.0007067648
34.14478 | 43.2437 | 43.12641 | 43.12499 | 0.1172853 | 0.0007128487 | 0.0007128487
34.15478 | 43.2926 | 43.13863 | 43.1372 | 0.1539658 | 0.0007190138 | 0.0007190138
34.16478 | 43.3362 | 43.15083 | 43.14938 | 0.1853657 | 0.0007252618 | 0.0007252618
34.17478 | 43.3805 | 43.16301 | 43.16155 | 0.2174852 | 0.0007315939 | 0.0007315939
34.18477 | 43.4281 | 43.17516 | 43.17369 | 0.2529366 | 0.0007380054 | 0.0007380054
34.19477 | 43.453 | 43.1873 | 43.18582 | 0.2656957 | 0.0007445106 | 0.0007445106
34.20477 | 43.5082 | 43.19943 | 43.19792 | 0.3087748 | 0.0007511046 | 0.0007511046
34.21477 | 43.5435 | 43.21153 | 43.21001 | 0.3319741 | 0.000757789 | 0.000757789
34.22477 | 43.5957 | 43.22361 | 43.22208 | 0.3720935 | 0.0007645655 | 0.0007645655
34.23477 | 43.6345 | 43.23567 | 43.23412 | 0.3988334 | 0.0007714359 | 0.0007714359
34.24476 | 43.6814 | 43.24769 | 43.24614 | 0.4337058 | 0.0007783948 | 0.0007783948
34.25476 | 43.7155 | 43.25971 | 43.25814 | 0.4557868 | 0.0007854579 | 0.0007854579
34.26476 | 43.7505 | 43.27171 | 43.27013 | 0.4787885 | 0.0007926201 | 0.0007926201
34.27476 | 43.7993 | 43.28369 | 43.28209 | 0.5156112 | 0.0007998832 | 0.0007998832
34.28476 | 43.8434 | 43.29565 | 43.29403 | 0.5477549 | 0.0008072492 | 0.0008072492
34.29475 | 43.8848 | 43.30757 | 43.30594 | 0.5772316 | 0.0008147126 | 0.0008147126
34.30475 | 43.89 | 43.31948 | 43.31784 | 0.5705176 | 0.00082229 | 0.00082229
34.31475 | 43.9441 | 43.33137 | 43.32971 | 0.6127251 | 0.0008299763 | 0.0008299763
34.32475 | 43.9881 | 43.34325 | 43.34157 | 0.644854 | 0.0008377734 | 0.0008377734
34.33475 | 44.0309 | 43.3551 | 43.3534 | 0.6758047 | 0.0008456836 | 0.0008456836
34.34475 | 44.0592 | 43.36692 | 43.36522 | 0.692277 | 0.000853709 | 0.000853709
34.35474 | 44.1047 | 43.37872 | 43.37699 | 0.7259831 | 0.0008618439 | 0.0008618439
34.36474 | 44.1556 | 43.3905 | 43.38876 | 0.7650993 | 0.0008701064 | 0.0008701064
34.37474 | 44.1943 | 43.40226 | 43.40051 | 0.7920377 | 0.000878491 | 0.000878491
34.38474 | 44.2239 | 43.414 | 43.41223 | 0.8098983 | 0.0008870001 | 0.0008870001
34.39474 | 44.2696 | 43.42572 | 43.42393 | 0.8438814 | 0.0008956364 | 0.0008956364
34.40473 | 44.3098 | 43.4374 | 43.43559 | 0.8723986 | 0.000904393 | 0.000904393
34.41473 | 44.383 | 43.44907 | 43.44725 | 0.9339267 | 0.0009132908 | 0.0009132908
34.42473 | 44.4177 | 43.46072 | 43.45888 | 0.9569775 | 0.0009223234 | 0.0009223234
34.43473 | 44.4635 | 43.47235 | 43.47049 | 0.9911512 | 0.0009314935 | 0.0009314935
34.44473 | 44.4881 | 43.48395 | 43.48207 | 1.004148 | 0.000940804 | 0.000940804
34.45473 | 44.5568 | 43.49553 | 43.49363 | 1.061268 | 0.0009502578 | 0.0009502578
34.46472 | 44.6098 | 43.50708 | 43.50516 | 1.102722 | 0.0009598483 | 0.0009598483
34.47472 | 44.6672 | 43.51861 | 43.51667 | 1.148588 | 0.0009695974 | 0.0009695974
34.48472 | 44.6809 | 43.53012 | 43.52816 | 1.150778 | 0.0009794987 | 0.0009794987
34.49472 | 44.756 | 43.54161 | 43.53963 | 1.214391 | 0.0009895558 | 0.0009895558
34.50472 | 44.7808 | 43.55307 | 43.55107 | 1.227728 | 0.0009997716 | 0.0009997716
34.51471 | 44.8652 | 43.5645 | 43.56248 | 1.300701 | 0.001010139 | 0.001010139
34.52471 | 44.8827 | 43.57591 | 43.57387 | 1.306785 | 0.001020683 | 0.001020683
34.53471 | 44.9222 | 43.58731 | 43.58524 | 1.334894 | 0.001031395 | 0.001031395
34.54471 | 44.9971 | 43.59867 | 43.59659 | 1.398427 | 0.001042281 | 0.001042281
34.55471 | 45.0229 | 43.61002 | 43.60791 | 1.412884 | 0.001053343 | 0.001053343
34.56471 | 45.0748 | 43.62133 | 43.61921 | 1.453465 | 0.001064586 | 0.001064586
34.5747 | 45.1196 | 43.63262 | 43.63047 | 1.486983 | 0.001076002 | 0.001076002
34.5847 | 45.1598 | 43.64389 | 43.64171 | 1.515913 | 0.001087617 | 0.001087617
34.5947 | 45.2292 | 43.65513 | 43.65293 | 1.574068 | 0.001099425 | 0.001099425
34.6047 | 45.245 | 43.66635 | 43.66413 | 1.578648 | 0.00111143 | 0.00111143
34.6147 | 45.2962 | 43.67755 | 43.6753 | 1.618653 | 0.001123637 | 0.001123637
34.62469 | 45.3475 | 43.68871 | 43.68643 | 1.658794 | 0.001136035 | 0.001136035
34.63469 | 45.3869 | 43.69985 | 43.69755 | 1.687049 | 0.001148658 | 0.001148658
34.64469 | 45.4277 | 43.71097 | 43.70865 | 1.716729 | 0.001161498 | 0.001161498
34.65469 | 45.4704 | 43.72206 | 43.71972 | 1.748335 | 0.001174557 | 0.001174557
34.66469 | 45.54 | 43.73313 | 43.73076 | 1.806866 | 0.001187841 | 0.001187841
34.67469 | 45.5754 | 43.74418 | 43.74177 | 1.831223 | 0.001201356 | 0.001201356
34.68468 | 45.5969 | 43.75518 | 43.75275 | 1.841716 | 0.001215092 | 0.001215092
34.69468 | 45.6784 | 43.76618 | 43.76372 | 1.912224 | 0.001229085 | 0.001229085
34.70468 | 45.7178 | 43.77714 | 43.77466 | 1.940658 | 0.001243325 | 0.001243325
34.71468 | 45.7381 | 43.78808 | 43.78557 | 1.950018 | 0.001257819 | 0.001257819
34.72468 | 45.8054 | 43.799 | 43.79645 | 2.006404 | 0.001272572 | 0.001272572
34.73467 | 45.8321 | 43.80987 | 43.8073 | 2.022227 | 0.001287576 | 0.001287576
34.74467 | 45.9082 | 43.82073 | 43.81813 | 2.087466 | 0.001302867 | 0.001302867
34.75467 | 45.9361 | 43.83157 | 43.82893 | 2.104531 | 0.001318436 | 0.001318436
34.76467 | 45.9637 | 43.84238 | 43.83971 | 2.121322 | 0.001334291 | 0.001334291
34.77467 | 46.0583 | 43.85316 | 43.85046 | 2.20514 | 0.00135044 | 0.00135044
34.78467 | 46.0744 | 43.86392 | 43.86118 | 2.210485 | 0.001366888 | 0.001366888
34.79466 | 46.136 | 43.87463 | 43.87187 | 2.261367 | 0.001383627 | 0.001383627
34.80466 | 46.1985 | 43.88533 | 43.88253 | 2.313165 | 0.001400698 | 0.001400698
34.81466 | 46.2616 | 43.89601 | 43.89317 | 2.36559 | 0.001418093 | 0.001418093
34.82466 | 46.3075 | 43.90666 | 43.90379 | 2.400843 | 0.00143582 | 0.00143582
34.83466 | 46.3606 | 43.91728 | 43.91437 | 2.443322 | 0.001453886 | 0.001453886
34.84465 | 46.423 | 43.92786 | 43.92492 | 2.49514 | 0.001472284 | 0.001472284
34.85465 | 46.485 | 43.93843 | 43.93544 | 2.546574 | 0.001491057 | 0.001491057
34.86465 | 46.5239 | 43.94896 | 43.94594 | 2.574935 | 0.001510199 | 0.001510199
34.87465 | 46.5589 | 43.95948 | 43.95642 | 2.599424 | 0.001529718 | 0.001529718
34.88465 | 46.6305 | 43.96996 | 43.96686 | 2.660541 | 0.001549624 | 0.001549624
34.89464 | 46.6936 | 43.9804 | 43.97726 | 2.713196 | 0.001569908 | 0.001569908
34.90464 | 46.7165 | 43.99083 | 43.98765 | 2.725668 | 0.001590621 | 0.001590621
34.91464 | 46.7664 | 44.00123 | 43.99801 | 2.765168 | 0.001611754 | 0.001611754
34.92464 | 46.8316 | 44.0116 | 44.00834 | 2.819996 | 0.001633318 | 0.001633318
34.93464 | 46.8484 | 44.02195 | 44.01864 | 2.826452 | 0.001655325 | 0.001655325
34.94464 | 46.916 | 44.03226 | 44.02891 | 2.883736 | 0.001677788 | 0.001677788
34.95463 | 46.9429 | 44.04254 | 44.03914 | 2.900359 | 0.001700695 | 0.001700695
34.96463 | 46.9661 | 44.0528 | 44.04935 | 2.9133 | 0.001724108 | 0.001724108
34.97463 | 47.0651 | 44.06303 | 44.05954 | 3.002069 | 0.001748016 | 0.001748016
34.98463 | 47.0712 | 44.07323 | 44.06969 | 2.997966 | 0.001772434 | 0.001772434
34.99463 | 47.1041 | 44.08341 | 44.07981 | 3.020692 | 0.001797376 | 0.001797376
35.00462 | 47.2063 | 44.09354 | 44.0899 | 3.112757 | 0.001822832 | 0.001822832
35.01462 | 47.1878 | 44.10366 | 44.09996 | 3.08414 | 0.001848869 | 0.001848869
35.02462 | 47.2976 | 44.11375 | 44.11 | 3.183852 | 0.001875477 | 0.001875477
35.03462 | 47.2855 | 44.12381 | 44.12 | 3.161693 | 0.001902674 | 0.001902674
35.04462 | 47.3596 | 44.13384 | 44.12998 | 3.225763 | 0.001930478 | 0.001930478
35.05462 | 47.4342 | 44.14384 | 44.13992 | 3.290362 | 0.001958907 | 0.001958907
35.06461 | 47.4198 | 44.1538 | 44.14982 | 3.265999 | 0.001987951 | 0.001987951
35.07461 | 47.4916 | 44.16374 | 44.15971 | 3.327856 | 0.002017687 | 0.002017687
35.08461 | 47.5433 | 44.17366 | 44.16956 | 3.369642 | 0.002048108 | 0.002048108
35.09461 | 47.5413 | 44.18354 | 44.17938 | 3.357757 | 0.002079234 | 0.002079234
35.10461 | 47.6023 | 44.1934 | 44.18918 | 3.408902 | 0.002111089 | 0.002111089
35.1146 | 47.6238 | 44.20321 | 44.19893 | 3.420585 | 0.002143662 | 0.002143662
35.1246 | 47.6911 | 44.21301 | 44.20866 | 3.478088 | 0.002177042 | 0.002177042
35.1346 | 47.7305 | 44.22278 | 44.21836 | 3.507721 | 0.002211223 | 0.002211223
35.1446 | 47.7076 | 44.23252 | 44.22803 | 3.475082 | 0.00224623 | 0.00224623
35.1546 | 47.7895 | 44.24223 | 44.23766 | 3.547274 | 0.00228209 | 0.00228209
35.1646 | 47.8313 | 44.25191 | 44.24727 | 3.579395 | 0.002318833 | 0.002318833
35.17459 | 47.835 | 44.26154 | 44.25683 | 3.573455 | 0.002356449 | 0.002356449
35.18459 | 47.9146 | 44.27116 | 44.26637 | 3.643435 | 0.002395044 | 0.002395044
35.19459 | 47.9071 | 44.28075 | 44.27589 | 3.626345 | 0.002434614 | 0.002434614
35.20459 | 47.9929 | 44.29032 | 44.28537 | 3.702585 | 0.002475191 | 0.002475191
35.21459 | 48.0395 | 44.29985 | 44.29481 | 3.739654 | 0.00251681 | 0.00251681
35.22458 | 48.0413 | 44.30934 | 44.30422 | 3.731962 | 0.00255946 | 0.00255946
35.23458 | 48.142 | 44.31881 | 44.3136 | 3.823191 | 0.002603281 | 0.002603281
35.24458 | 48.143 | 44.32825 | 44.32295 | 3.81475 | 0.002648253 | 0.002648253
35.25458 | 48.2255 | 44.33766 | 44.33227 | 3.887838 | 0.002694423 | 0.002694423
35.26458 | 48.2659 | 44.34704 | 44.34156 | 3.918856 | 0.002741835 | 0.002741835
35.27458 | 48.2754 | 44.3564 | 44.35081 | 3.919004 | 0.002790534 | 0.002790534
35.28457 | 48.3769 | 44.36571 | 44.36003 | 4.011191 | 0.002840512 | 0.002840512
35.29457 | 48.3685 | 44.375 | 44.36922 | 3.993499 | 0.00289193 | 0.00289193
35.30457 | 48.4411 | 44.38426 | 44.37837 | 4.056836 | 0.002944785 | 0.002944785
35.31457 | 48.4939 | 44.3935 | 44.3875 | 4.100403 | 0.002999133 | 0.002999133
35.32457 | 48.4999 | 44.4027 | 44.39659 | 4.0972 | 0.00305503 | 0.00305503
35.33456 | 48.6026 | 44.41186 | 44.40564 | 4.190736 | 0.00311248 | 0.00311248
35.34456 | 48.6135 | 44.42101 | 44.41466 | 4.192492 | 0.003171659 | 0.003171659
35.35456 | 48.6711 | 44.43012 | 44.42366 | 4.240978 | 0.003232577 | 0.003232577
35.36456 | 48.7161 | 44.43921 | 44.43262 | 4.276894 | 0.003295304 | 0.003295304
35.37456 | 48.7471 | 44.44826 | 44.44154 | 4.298839 | 0.003359914 | 0.003359914
35.38456 | 48.81 | 44.45729 | 44.45043 | 4.352713 | 0.003426484 | 0.003426484
35.39455 | 48.831 | 44.46627 | 44.45928 | 4.364726 | 0.003495026 | 0.003495026
35.40455 | 48.8824 | 44.47524 | 44.46811 | 4.40716 | 0.00356576 | 0.00356576
35.41455 | 48.9204 | 44.48418 | 44.4769 | 4.436223 | 0.003638711 | 0.003638711
35.42455 | 48.948 | 44.49309 | 44.48566 | 4.454914 | 0.003713974 | 0.003713974
35.43455 | 49.019 | 44.50196 | 44.49438 | 4.517035 | 0.003791647 | 0.003791647
35.44454 | 49.0319 | 44.51081 | 44.50306 | 4.521094 | 0.003871757 | 0.003871757
35.45454 | 49.0827 | 44.51963 | 44.51172 | 4.563072 | 0.003954573 | 0.003954573
35.46454 | 49.1261 | 44.52842 | 44.52034 | 4.59768 | 0.004040135 | 0.004040135
35.47454 | 49.1279 | 44.53718 | 44.52893 | 4.590715 | 0.004128568 | 0.004128568
35.48454 | 49.2104 | 44.54592 | 44.53748 | 4.664479 | 0.004220003 | 0.004220003
35.49454 | 49.2337 | 44.55463 | 44.546 | 4.679071 | 0.00431458 | 0.00431458
35.50453 | 49.27 | 44.5633 | 44.55448 | 4.7067 | 0.004412344 | 0.004412344
35.51453 | 49.3235 | 44.57195 | 44.56293 | 4.751548 | 0.00451366 | 0.00451366
35.52453 | 49.3148 | 44.58058 | 44.57134 | 4.734223 | 0.004618582 | 0.004618582
35.53453 | 49.3878 | 44.58917 | 44.57972 | 4.798625 | 0.004727293 | 0.004727293
35.54453 | 49.409 | 44.59775 | 44.58807 | 4.811254 | 0.00483998 | 0.00483998
35.55452 | 49.4752 | 44.60628 | 44.59637 | 4.868919 | 0.004956721 | 0.004956721
35.56452 | 49.5093 | 44.6148 | 44.60464 | 4.894501 | 0.005077967 | 0.005077967
35.57452 | 49.5059 | 44.62329 | 44.61288 | 4.882608 | 0.005203826 | 0.005203826
35.58452 | 49.5862 | 44.63176 | 44.62109 | 4.954442 | 0.00533454 | 0.00533454
35.59452 | 49.5895 | 44.6402 | 44.62926 | 4.9493 | 0.005470365 | 0.005470365
35.60452 | 49.6483 | 44.64862 | 44.63739 | 4.999683 | 0.005611576 | 0.005611576
35.61451 | 49.6762 | 44.657 | 44.64549 | 5.019198 | 0.005758318 | 0.005758318
35.62451 | 49.7227 | 44.66537 | 44.65355 | 5.057329 | 0.005911192 | 0.005911192
35.63451 | 49.7659 | 44.67372 | 44.66158 | 5.092182 | 0.006070394 | 0.006070394
35.64451 | 49.747 | 44.68204 | 44.66957 | 5.064958 | 0.006236282 | 0.006236282
35.65451 | 49.8317 | 44.69034 | 44.67753 | 5.141355 | 0.006409244 | 0.006409244
35.6645 | 49.8509 | 44.69862 | 44.68544 | 5.152282 | 0.006589513 | 0.006589513
35.6745 | 49.8793 | 44.70688 | 44.69332 | 5.17242 | 0.006777888 | 0.006777888
35.6845 | 49.9381 | 44.71512 | 44.70117 | 5.222977 | 0.006974674 | 0.006974674
35.6945 | 49.9466 | 44.72335 | 44.70899 | 5.223253 | 0.00718039 | 0.00718039
35.7045 | 49.9927 | 44.73155 | 44.71676 | 5.261146 | 0.007395591 | 0.007395591
35.7145 | 50.002 | 44.73975 | 44.7245 | 5.262255 | 0.007620882 | 0.007620882
35.72449 | 50.0738 | 44.74791 | 44.7322 | 5.325887 | 0.007856678 | 0.007856678
35.73449 | 50.0819 | 44.75608 | 44.73987 | 5.325824 | 0.008104143 | 0.008104143
35.74449 | 50.127 | 44.76423 | 44.7475 | 5.362773 | 0.008363818 | 0.008363818
35.75449 | 50.1836 | 44.77237 | 44.75509 | 5.411233 | 0.008636533 | 0.008636533
35.76449 | 50.1929 | 44.7805 | 44.76265 | 5.412402 | 0.008923192 | 0.008923192
35.77448 | 50.2657 | 44.78861 | 44.77017 | 5.477085 | 0.009224475 | 0.009224475
35.78448 | 50.2563 | 44.79673 | 44.77765 | 5.459566 | 0.009542041 | 0.009542041
35.79448 | 50.3112 | 44.80485 | 44.7851 | 5.506348 | 0.00987678 | 0.00987678
35.80448 | 50.3558 | 44.81297 | 44.79251 | 5.542831 | 0.01022997 | 0.01022997
35.81448 | 50.375 | 44.82109 | 44.79988 | 5.553911 | 0.01060302 | 0.01060302
35.82448 | 50.4262 | 44.82921 | 44.80722 | 5.596986 | 0.01099747 | 0.01099747
35.83447 | 50.4321 | 44.83734 | 44.81451 | 5.59476 | 0.01141451 | 0.01141451
35.84447 | 50.4804 | 44.84549 | 44.82177 | 5.634912 | 0.011857 | 0.011857
35.85447 | 50.519 | 44.85365 | 44.829 | 5.665348 | 0.01232652 | 0.01232652
35.86447 | 50.5469 | 44.86184 | 44.83619 | 5.685063 | 0.01282536 | 0.01282536
35.87447 | 50.5477 | 44.87005 | 44.84334 | 5.677652 | 0.01335606 | 0.01335606
35.88446 | 50.5769 | 44.87828 | 44.85044 | 5.698617 | 0.01392086 | 0.01392086
35.89446 | 50.6192 | 44.88656 | 44.85752 | 5.732635 | 0.01452402 | 0.01452402
35.90446 | 50.6131 | 44.89489 | 44.86455 | 5.718209 | 0.0151685 | 0.0151685
35.91446 | 50.6776 | 44.90327 | 44.87155 | 5.77433 | 0.01585825 | 0.01585825
35.92446 | 50.6456 | 44.91171 | 44.87851 | 5.73389 | 0.01659767 | 0.01659767
35.93446 | 50.7015 | 44.92022 | 44.88544 | 5.781278 | 0.01739173 | 0.01739173
35.94445 | 50.7082 | 44.92881 | 44.89232 | 5.779392 | 0.0182452 | 0.0182452
35.95445 | 50.7266 | 44.9375 | 44.89916 | 5.789103 | 0.01916609 | 0.01916609
35.96445 | 50.7544 | 44.9463 | 44.90597 | 5.808104 | 0.02016084 | 0.02016084
35.97445 | 50.7532 | 44.95522 | 44.91275 | 5.797979 | 0.02123771 | 0.02123771
35.98445 | 50.7886 | 44.96429 | 44.91948 | 5.824309 | 0.02240615 | 0.02240615
35.99444 | 50.7948 | 44.97352 | 44.92617 | 5.821282 | 0.02367573 | 0.02367573
36.00444 | 50.8289 | 44.98295 | 44.93282 | 5.845954 | 0.02506148 | 0.02506148
36.01444 | 50.8588 | 44.99259 | 44.93944 | 5.866206 | 0.02657675 | 0.02657675
36.02444 | 50.8739 | 45.0025 | 44.94602 | 5.871403 | 0.02823847 | 0.02823847
36.03444 | 50.8894 | 45.01269 | 44.95256 | 5.876706 | 0.03006647 | 0.03006647
36.04444 | 50.9252 | 45.02323 | 44.95906 | 5.901969 | 0.03208408 | 0.03208408
36.05443 | 50.9487 | 45.03415 | 44.96552 | 5.914547 | 0.0343166 | 0.0343166
36.06443 | 50.9607 | 45.04555 | 44.97194 | 5.915153 | 0.03680122 | 0.03680122
36.07443 | 50.9824 | 45.05748 | 44.97833 | 5.92492 | 0.03957521 | 0.03957521
36.08443 | 51.0045 | 45.07005 | 44.98468 | 5.934452 | 0.04268604 | 0.04268604
36.09443 | 51.0179 | 45.08337 | 44.99098 | 5.934534 | 0.04619134 | 0.04619134
36.10442 | 51.061 | 45.09756 | 44.99725 | 5.963439 | 0.05015745 | 0.05015745
36.11442 | 51.0546 | 45.11283 | 45.00348 | 5.941766 | 0.05467956 | 0.05467956
36.12442 | 51.0834 | 45.12939 | 45.00967 | 5.954009 | 0.0598626 | 0.0598626
36.13442 | 51.0949 | 45.1475 | 45.01582 | 5.947397 | 0.06584347 | 0.06584347
36.14442 | 51.1179 | 45.16752 | 45.02193 | 5.950379 | 0.07279648 | 0.07279648
36.15442 | 51.128 | 45.18989 | 45.028 | 5.938108 | 0.08094632 | 0.08094632
36.16441 | 51.17 | 45.21518 | 45.03403 | 5.95482 | 0.09057676 | 0.09057676
36.17441 | 51.1593 | 45.24422 | 45.04002 | 5.915081 | 0.1020998 | 0.1020998
36.18441 | 51.1911 | 45.27809 | 45.04597 | 5.913015 | 0.1160561 | 0.1160561
36.19441 | 51.2034 | 45.31845 | 45.05189 | 5.884951 | 0.1332813 | 0.1332813
36.20441 | 51.2348 | 45.36822 | 45.05776 | 5.866576 | 0.1552318 | 0.1552318
36.2144 | 51.2426 | 45.43318 | 45.06359 | 5.80942 | 0.1847957 | 0.1847957
36.2244 | 51.2421 | 45.52596 | 45.06938 | 5.716137 | 0.2282897 | 0.2282897
36.2344 | 51.2847 | 45.67251 | 45.07514 | 5.612194 | 0.2986841 | 0.2986841
36.2444 | 51.2671 | 45.9211 | 45.08085 | 5.346 | 0.4201239 | 0.4201239
36.2544 | 51.3124 | 46.3474 | 45.08653 | 4.965004 | 0.6304347 | 0.6304347
36.2644 | 51.3081 | 47.04426 | 45.09216 | 4.263837 | 0.9760511 | 0.9760511
36.27439 | 51.3166 | 48.08457 | 45.09775 | 3.232035 | 1.493408 | 1.493408
36.28439 | 51.349 | 49.46572 | 45.1033 | 1.883275 | 2.18121 | 2.18121
36.29439 | 51.3673 | 51.03528 | 45.10882 | 0.3320231 | 2.96323 | 2.96323
36.30439 | 51.3394 | 52.43201 | 45.11429 | -1.092611 | 3.65886 | 3.65886
36.31439 | 51.4007 | 53.11507 | 45.11972 | -1.714373 | 3.997674 | 3.997674
36.32438 | 51.3847 | 52.74124 | 45.12511 | -1.356536 | 3.808063 | 3.808063
36.33438 | 51.4161 | 51.57873 | 45.13046 | -0.162628 | 3.224132 | 3.224132
36.34438 | 51.4189 | 50.2116 | 45.13577 | 1.207298 | 2.537914 | 2.537914
36.35438 | 51.4596 | 49.09403 | 45.14105 | 2.365569 | 1.976493 | 1.976493
36.36438 | 51.4972 | 48.45924 | 45.14628 | 3.037958 | 1.656483 | 1.656483
36.37438 | 51.4674 | 48.35038 | 45.15146 | 3.117015 | 1.59946 | 1.59946
36.38437 | 51.5273 | 48.65508 | 45.15661 | 2.872215 | 1.749238 | 1.749238
36.39437 | 51.5249 | 49.13631 | 45.16172 | 2.38859 | 1.987297 | 1.987297
36.40437 | 51.5689 | 49.46058 | 45.16678 | 2.108324 | 2.146897 | 2.146897
36.41437 | 51.5745 | 49.33482 | 45.17181 | 2.239677 | 2.081507 | 2.081507
36.42437 | 51.5891 | 48.75453 | 45.17679 | 2.83457 | 1.788868 | 1.788868
36.43436 | 51.645 | 47.96451 | 45.18173 | 3.680494 | 1.391387 | 1.391387
36.44436 | 51.6315 | 47.19561 | 45.18663 | 4.435888 | 1.004489 | 1.004489
36.45436 | 51.6643 | 46.57381 | 45.1915 | 5.090491 | 0.6911561 | 0.6911561
36.46436 | 51.6648 | 46.13452 | 45.19632 | 5.530278 | 0.469103 | 0.469103
36.47436 | 51.6761 | 45.85664 | 45.2011 | 5.819457 | 0.3277736 | 0.3277736
36.48436 | 51.7102 | 45.69573 | 45.20583 | 6.014472 | 0.2449474 | 0.2449474
36.49435 | 51.6867 | 45.60938 | 45.21052 | 6.077321 | 0.1994272 | 0.1994272
36.50435 | 51.7392 | 45.56906 | 45.21518 | 6.170141 | 0.1769398 | 0.1769398
36.51435 | 51.7219 | 45.5618 | 45.21979 | 6.160097 | 0.1710052 | 0.1710052
36.52435 | 51.7252 | 45.58566 | 45.22436 | 6.139541 | 0.1806476 | 0.1806476
36.53435 | 51.7523 | 45.64366 | 45.22889 | 6.10864 | 0.207383 | 0.207383
36.54434 | 51.7369 | 45.73687 | 45.23338 | 6.000031 | 0.2517457 | 0.2517457
36.55434 | 51.7455 | 45.85813 | 45.23782 | 5.887367 | 0.3101543 | 0.3101543
36.56434 | 51.736 | 45.98575 | 45.24223 | 5.75025 | 0.3717604 | 0.3717604
36.57434 | 51.7495 | 46.08124 | 45.24659 | 5.668256 | 0.4173259 | 0.4173259
36.58434 | 51.7333 | 46.10676 | 45.25091 | 5.626539 | 0.4279235 | 0.4279235
36.59434 | 51.7359 | 46.06738 | 45.25519 | 5.668524 | 0.4060914 | 0.4060914
36.60433 | 51.7557 | 46.01098 | 45.25943 | 5.744718 | 0.3757779 | 0.3757779
36.61433 | 51.7115 | 45.98211 | 45.26362 | 5.729386 | 0.3592462 | 0.3592462
36.62433 | 51.7191 | 45.99909 | 45.26777 | 5.720009 | 0.365658 | 0.365658
36.63433 | 51.7065 | 46.05089 | 45.27189 | 5.655606 | 0.3895038 | 0.3895038
36.64433 | 51.6801 | 46.10209 | 45.27596 | 5.578009 | 0.4130679 | 0.4130679
36.65432 | 51.6999 | 46.11769 | 45.27998 | 5.582215 | 0.4188537 | 0.4188537
36.66432 | 51.6814 | 46.08906 | 45.28396 | 5.592338 | 0.4025498 | 0.4025498
36.67432 | 51.6715 | 46.02144 | 45.28791 | 5.650065 | 0.3667649 | 0.3667649
36.68432 | 51.6715 | 45.92688 | 45.29181 | 5.744618 | 0.3175384 | 0.3175384
36.69432 | 51.6753 | 45.83183 | 45.29566 | 5.84347 | 0.2680834 | 0.2680834
36.70432 | 51.6712 | 45.76128 | 45.29948 | 5.909922 | 0.2308999 | 0.2308999
36.71431 | 51.6585 | 45.72438 | 45.30325 | 5.934116 | 0.2105688 | 0.2105688
36.72431 | 51.649 | 45.71451 | 45.30698 | 5.93449 | 0.2037666 | 0.2037666
36.73431 | 51.6721 | 45.71358 | 45.31066 | 5.958523 | 0.2014562 | 0.2014562
36.74431 | 51.6242 | 45.70202 | 45.31431 | 5.92218 | 0.1938551 | 0.1938551
36.75431 | 51.6476 | 45.67638 | 45.31791 | 5.971215 | 0.1792362 | 0.1792362
36.7643 | 51.6502 | 45.65095 | 45.32147 | 5.999247 | 0.1647421 | 0.1647421
36.7743 | 51.6225 | 45.64283 | 45.32499 | 5.979665 | 0.1589247 | 0.1589247
36.7843 | 51.6483 | 45.6645 | 45.32846 | 5.983805 | 0.1680177 | 0.1680177
36.7943 | 51.6293 | 45.72208 | 45.33189 | 5.907224 | 0.1950924 | 0.1950924
36.8043 | 51.6412 | 45.81494 | 45.33528 | 5.826262 | 0.2398291 | 0.2398291
36.8143 | 51.6277 | 45.93541 | 45.33863 | 5.692293 | 0.2983909 | 0.2983909
36.82429 | 51.6426 | 46.06907 | 45.34192 | 5.573532 | 0.3635719 | 0.3635719
36.83429 | 51.6235 | 46.20567 | 45.34518 | 5.417831 | 0.4302421 | 0.4302421
36.84429 | 51.6213 | 46.35678 | 45.3484 | 5.264519 | 0.5041898 | 0.5041898
36.85429 | 51.6185 | 46.54167 | 45.35157 | 5.076826 | 0.5950498 | 0.5950498
36.86429 | 51.6072 | 46.74886 | 45.35471 | 4.858336 | 0.6970794 | 0.6970794
36.87428 | 51.5986 | 46.91709 | 45.35779 | 4.681507 | 0.779652 | 0.779652
36.88428 | 51.5883 | 46.95831 | 45.36083 | 4.629985 | 0.7987406 | 0.7987406
36.89428 | 51.583 | 46.84296 | 45.36383 | 4.740044 | 0.7395607 | 0.7395607
36.90428 | 51.5847 | 46.63824 | 45.36679 | 4.94646 | 0.6357241 | 0.6357241
36.91428 | 51.5713 | 46.42808 | 45.36971 | 5.143225 | 0.5291845 | 0.5291845
36.92428 | 51.5774 | 46.26051 | 45.37258 | 5.316886 | 0.4439684 | 0.4439684
36.93427 | 51.5621 | 46.15661 | 45.3754 | 5.405492 | 0.390603 | 0.390603
36.94427 | 51.5683 | 46.12368 | 45.37819 | 5.444619 | 0.3727471 | 0.3727471
36.95427 | 51.545 | 46.1505 | 45.38093 | 5.394498 | 0.3847873 | 0.3847873
36.96427 | 51.5557 | 46.20119 | 45.38362 | 5.354511 | 0.4087825 | 0.4087825
36.97427 | 51.5275 | 46.22041 | 45.38628 | 5.307085 | 0.4170683 | 0.4170683
36.98426 | 51.5197 | 46.16442 | 45.38889 | 5.355279 | 0.3877677 | 0.3877677
36.99426 | 51.517 | 46.04185 | 45.39145 | 5.475155 | 0.3251966 | 0.3251966
37.00426 | 51.5291 | 45.89579 | 45.39398 | 5.63331 | 0.2509074 | 0.2509074
37.01426 | 51.4827 | 45.76171 | 45.39645 | 5.720994 | 0.1826255 | 0.1826255
37.02426 | 51.4636 | 45.65685 | 45.39889 | 5.806747 | 0.1289812 | 0.1289812
37.03426 | 51.4736 | 45.58444 | 45.40128 | 5.889157 | 0.09158075 | 0.09158075
37.04425 | 51.4346 | 45.5393 | 45.40363 | 5.895303 | 0.06783453 | 0.06783453
37.05425 | 51.4215 | 45.51307 | 45.40593 | 5.908435 | 0.05356675 | 0.05356675
37.06425 | 51.4093 | 45.4983 | 45.40819 | 5.911005 | 0.04505157 | 0.04505157
37.07425 | 51.3723 | 45.48981 | 45.41041 | 5.88249 | 0.03970055 | 0.03970055
37.08425 | 51.3636 | 45.48471 | 45.41258 | 5.878893 | 0.03606294 | 0.03606294
37.09424 | 51.3211 | 45.4816 | 45.41471 | 5.839495 | 0.03344823 | 0.03344823
37.10424 | 51.3208 | 45.47988 | 45.41679 | 5.840918 | 0.03154483 | 0.03154483
37.11424 | 51.2925 | 45.47927 | 45.41883 | 5.81323 | 0.03021832 | 0.03021832
37.12424 | 51.2435 | 45.47963 | 45.42083 | 5.763867 | 0.02940131 | 0.02940131
37.13424 | 51.2335 | 45.48091 | 45.42278 | 5.752587 | 0.02906508 | 0.02906508
37.14424 | 51.1836 | 45.48311 | 45.42469 | 5.700488 | 0.02921044 | 0.02921044
37.15423 | 51.1989 | 45.4863 | 45.42655 | 5.712595 | 0.02987536 | 0.02987536
37.16423 | 51.1256 | 45.49074 | 45.42837 | 5.634858 | 0.03118388 | 0.03118388
37.17423 | 51.1344 | 45.49707 | 45.43015 | 5.637327 | 0.03346145 | 0.03346145
37.18423 | 51.0869 | 45.50681 | 45.43188 | 5.580093 | 0.03746255 | 0.03746255
37.19423 | 51.0417 | 45.52301 | 45.43357 | 5.518693 | 0.04471871 | 0.04471871
37.20422 | 51.0299 | 45.55104 | 45.43521 | 5.478858 | 0.05791537 | 0.05791537
37.21422 | 50.9891 | 45.59888 | 45.43681 | 5.390222 | 0.08103402 | 0.08103402
37.22422 | 50.9585 | 45.67533 | 45.43837 | 5.283173 | 0.1184811 | 0.1184811
37.23422 | 50.9457 | 45.78598 | 45.43988 | 5.159719 | 0.1730528 | 0.1730528
37.24422 | 50.8838 | 45.92713 | 45.44134 | 4.956671 | 0.2428941 | 0.2428941
37.25422 | 50.89 | 46.07921 | 45.44276 | 4.810791 | 0.3182232 | 0.3182232
37.26421 | 50.8211 | 46.20136 | 45.44414 | 4.619735 | 0.3786131 | 0.3786131
37.27421 | 50.7941 | 46.24138 | 45.44547 | 4.552717 | 0.3979559 | 0.3979559
37.28421 | 50.7441 | 46.17956 | 45.44676 | 4.564535 | 0.3664028 | 0.3664028
37.29421 | 50.7258 | 46.05492 | 45.448 | 4.67088 | 0.3034586 | 0.3034586
37.30421 | 50.6616 | 45.92296 | 45.4492 | 4.738645 | 0.2368765 | 0.2368765
37.3142 | 50.6485 | 45.82179 | 45.45036 | 4.82671 | 0.1857171 | 0.1857171
37.3242 | 50.6075 | 45.76901 | 45.45147 | 4.838488 | 0.1587733 | 0.1587733
37.3342 | 50.5611 | 45.76599 | 45.45253 | 4.795115 | 0.1567272 | 0.1567272
37.3442 | 50.529 | 45.8007 | 45.45355 | 4.728295 | 0.1735767 | 0.1735767
37.3542 | 50.4949 | 45.85029 | 45.45453 | 4.644612 | 0.1978804 | 0.1978804
37.3642 | 50.4739 | 45.8831 | 45.45546 | 4.590797 | 0.2138224 | 0.2138224
37.37419 | 50.4187 | 45.87149 | 45.45634 | 4.54721 | 0.2075728 | 0.2075728
37.38419 | 50.3897 | 45.8154 | 45.45719 | 4.574305 | 0.1791046 | 0.1791046
37.39419 | 50.3144 | 45.73859 | 45.45798 | 4.575806 | 0.1403052 | 0.1403052
37.40419 | 50.2851 | 45.66366 | 45.45874 | 4.62144 | 0.1024621 | 0.1024621
37.41419 | 50.2406 | 45.60273 | 45.45944 | 4.63787 | 0.07164366 | 0.07164366
37.42418 | 50.2001 | 45.55931 | 45.46011 | 4.640791 | 0.04960182 | 0.04960182
37.43418 | 50.1549 | 45.53132 | 45.46072 | 4.623578 | 0.03529956 | 0.03529956
37.44418 | 50.1238 | 45.51451 | 45.4613 | 4.609288 | 0.02660815 | 0.02660815
37.45418 | 50.0722 | 45.50463 | 45.46182 | 4.567572 | 0.02140198 | 0.02140198
37.46418 | 50.0429 | 45.49859 | 45.46231 | 4.544309 | 0.0181419 | 0.0181419
37.47418 | 49.9628 | 45.49458 | 45.46275 | 4.468221 | 0.01591667 | 0.01591667
37.48417 | 49.9592 | 45.49165 | 45.46314 | 4.467545 | 0.01425821 | 0.01425821
37.49417 | 49.9002 | 45.48936 | 45.46349 | 4.410837 | 0.01293822 | 0.01293822
37.50417 | 49.8871 | 45.48749 | 45.46379 | 4.399613 | 0.01184849 | 0.01184849
37.51417 | 49.8123 | 45.48591 | 45.46405 | 4.326394 | 0.01092898 | 0.01092898
37.52417 | 49.7615 | 45.48455 | 45.46426 | 4.276955 | 0.01014184 | 0.01014184
37.53416 | 49.7388 | 45.48335 | 45.46443 | 4.255448 | 0.009461219 | 0.009461219
37.54416 | 49.6594 | 45.48228 | 45.46455 | 4.177116 | 0.008865801 | 0.008865801
37.55416 | 49.6374 | 45.48131 | 45.46463 | 4.156087 | 0.008341205 | 0.008341205
37.56416 | 49.5793 | 45.48041 | 45.46466 | 4.098885 | 0.007875558 | 0.007875558
37.57416 | 49.5414 | 45.47957 | 45.46465 | 4.061829 | 0.007459453 | 0.007459453
37.58416 | 49.4768 | 45.47877 | 45.46459 | 3.998035 | 0.007085355 | 0.007085355
37.59415 | 49.4331 | 45.47799 | 45.46449 | 3.955113 | 0.00674748 | 0.00674748
37.60415 | 49.3996 | 45.47722 | 45.46434 | 3.922375 | 0.006440183 | 0.006440183
37.61415 | 49.36 | 45.47648 | 45.46415 | 3.883525 | 0.006161634 | 0.006161634
37.62415 | 49.3273 | 45.47572 | 45.46391 | 3.851577 | 0.005904556 | 0.005904556
37.63415 | 49.2437 | 45.47497 | 45.46363 | 3.768733 | 0.005668009 | 0.005668009
37.64414 | 49.2296 | 45.4742 | 45.4633 | 3.755398 | 0.005449785 | 0.005449785
37.65414 | 49.173 | 45.47342 | 45.46293 | 3.699576 | 0.005247401 | 0.005247401
37.66414 | 49.1528 | 45.47263 | 45.46251 | 3.680171 | 0.005059329 | 0.005059329
37.67414 | 49.0826 | 45.47181 | 45.46205 | 3.610786 | 0.004884061 | 0.004884061
37.68414 | 49.0525 | 45.47098 | 45.46154 | 3.581523 | 0.004720297 | 0.004720297
37.69414 | 49.0057 | 45.47012 | 45.46098 | 3.535584 | 0.004566908 | 0.004566908
37.70413 | 48.9591 | 45.46923 | 45.46038 | 3.489871 | 0.004423044 | 0.004423044
37.71413 | 48.9302 | 45.46831 | 45.45974 | 3.461887 | 0.00428756 | 0.00428756
37.72413 | 48.8757 | 45.46737 | 45.45905 | 3.408332 | 0.004160812 | 0.004160812
37.73413 | 48.8572 | 45.46639 | 45.45831 | 3.390809 | 0.004040197 | 0.004040197
37.74413 | 48.8006 | 45.46538 | 45.45753 | 3.335218 | 0.003926084 | 0.003926084
37.75412 | 48.7552 | 45.46434 | 45.4567 | 3.29086 | 0.003818048 | 0.003818048
37.76412 | 48.7351 | 45.46326 | 45.45583 | 3.271838 | 0.003715402 | 0.003715402
37.77412 | 48.651 | 45.46215 | 45.45491 | 3.18885 | 0.003617834 | 0.003617834
37.78412 | 48.6221 | 45.461 | 45.45395 | 3.161099 | 0.003524964 | 0.003524964
37.79412 | 48.5498 | 45.45982 | 45.45294 | 3.089984 | 0.003436451 | 0.003436451
37.80412 | 48.5155 | 45.45859 | 45.45189 | 3.056907 | 0.003351985 | 0.003351985
37.81411 | 48.4604 | 45.45733 | 45.45079 | 3.003066 | 0.00327137 | 0.00327137
37.82411 | 48.4177 | 45.45604 | 45.44965 | 2.961665 | 0.00319418 | 0.00319418
37.83411 | 48.3784 | 45.4547 | 45.44846 | 2.923703 | 0.003120274 | 0.003120274
37.84411 | 48.3139 | 45.45332 | 45.44722 | 2.86058 | 0.003049439 | 0.003049439
37.85411 | 48.2652 | 45.4519 | 45.44594 | 2.813297 | 0.002981482 | 0.002981482
37.8641 | 48.2209 | 45.45045 | 45.44462 | 2.770452 | 0.002916291 | 0.002916291
37.8741 | 48.1495 | 45.44895 | 45.44324 | 2.700549 | 0.002853576 | 0.002853576
37.8841 | 48.12 | 45.44741 | 45.44183 | 2.672587 | 0.002793252 | 0.002793252
37.8941 | 48.0361 | 45.44583 | 45.44036 | 2.590266 | 0.002735183 | 0.002735183
37.9041 | 47.9996 | 45.44421 | 45.43885 | 2.555387 | 0.002679241 | 0.002679241
37.9141 | 47.9474 | 45.44255 | 45.4373 | 2.504848 | 0.002625311 | 0.002625311
37.92409 | 47.9005 | 45.44085 | 45.4357 | 2.45965 | 0.002573333 | 0.002573333
37.93409 | 47.8363 | 45.4391 | 45.43406 | 2.397195 | 0.002523105 | 0.002523105
37.94409 | 47.7991 | 45.43732 | 45.43237 | 2.361783 | 0.002474585 | 0.002474585
37.95409 | 47.7493 | 45.43549 | 45.43063 | 2.313813 | 0.002427688 | 0.002427688
37.96409 | 47.6831 | 45.43362 | 45.42885 | 2.249485 | 0.002382331 | 0.002382331
37.97408 | 47.6432 | 45.4317 | 45.42703 | 2.211498 | 0.002338482 | 0.002338482
37.98408 | 47.5861 | 45.42974 | 45.42515 | 2.156355 | 0.002295984 | 0.002295984
37.99408 | 47.5503 | 45.42774 | 45.42323 | 2.122556 | 0.002254816 | 0.002254816
38.00408 | 47.4742 | 45.4257 | 45.42127 | 2.048499 | 0.002214915 | 0.002214915
38.01408 | 47.4564 | 45.42361 | 45.41926 | 2.032786 | 0.002176224 | 0.002176224
38.02408 | 47.3803 | 45.42148 | 45.41721 | 1.958816 | 0.002138688 | 0.002138688
38.03407 | 47.3326 | 45.41931 | 45.41511 | 1.913287 | 0.002102292 | 0.002102292
38.04407 | 47.2921 | 45.4171 | 45.41296 | 1.875003 | 0.002066916 | 0.002066916
38.05407 | 47.2206 | 45.41484 | 45.41077 | 1.805764 | 0.002032552 | 0.002032552
38.06407 | 47.2082 | 45.41253 | 45.40853 | 1.795667 | 0.001999156 | 0.001999156
38.07407 | 47.0859 | 45.41033 | 45.40625 | 1.675574 | 0.002037198 | 0.002037198
38.08406 | 47.0988 | 45.40794 | 45.40393 | 1.690862 | 0.002005996 | 0.002005996
38.09406 | 47.0328 | 45.4055 | 45.40155 | 1.627297 | 0.001975618 | 0.001975618
38.10406 | 46.9766 | 45.40302 | 45.39913 | 1.573575 | 0.001946063 | 0.001946063
38.11406 | 46.944 | 45.4005 | 45.39667 | 1.543497 | 0.0019173 | 0.0019173
38.12406 | 46.8774 | 45.39794 | 45.39416 | 1.479464 | 0.001889299 | 0.001889299
38.13405 | 46.8227 | 45.39533 | 45.3916 | 1.427372 | 0.001862057 | 0.001862057
38.14405 | 46.7486 | 45.39267 | 45.389 | 1.355927 | 0.001835492 | 0.001835492
38.15405 | 46.727 | 45.38997 | 45.38636 | 1.337026 | 0.001809608 | 0.001809608
38.16405 | 46.671 | 45.38723 | 45.38366 | 1.283769 | 0.001784378 | 0.001784378
38.17405 | 46.6114 | 45.38444 | 45.38092 | 1.226956 | 0.00175978 | 0.00175978
38.18405 | 46.575 | 45.38168 | 45.37814 | 1.193318 | 0.001771049 | 0.001771049
38.19404 | 46.516 | 45.37881 | 45.37531 | 1.137191 | 0.00174784 | 0.00174784
38.20404 | 46.4988 | 45.37589 | 45.37244 | 1.122911 | 0.001725178 | 0.001725178
38.21404 | 46.3843 | 45.37292 | 45.36952 | 1.011376 | 0.001703065 | 0.001703065
38.22404 | 46.3901 | 45.36991 | 45.36655 | 1.020185 | 0.001681484 | 0.001681484
38.23404 | 46.3054 | 45.36686 | 45.36354 | 0.9385392 | 0.001660416 | 0.001660416
38.24403 | 46.2495 | 45.36377 | 45.36049 | 0.8857345 | 0.001639865 | 0.001639865
38.25403 | 46.1942 | 45.36062 | 45.35738 | 0.8335775 | 0.001619775 | 0.001619775
38.26403 | 46.1306 | 45.35743 | 45.35423 | 0.7731651 | 0.001600151 | 0.001600151
38.27403 | 46.0824 | 45.3542 | 45.35104 | 0.7281974 | 0.001580978 | 0.001580978
38.28403 | 46.0113 | 45.35093 | 45.3478 | 0.6603743 | 0.001562241 | 0.001562241
38.29403 | 45.973 | 45.3476 | 45.34452 | 0.625396 | 0.001543929 | 0.001543929
38.30402 | 45.9151 | 45.34424 | 45.34119 | 0.5708589 | 0.001526044 | 0.001526044
38.31402 | 45.848 | 45.34083 | 45.33781 | 0.50717 | 0.00150854 | 0.00150854
38.32402 | 45.8059 | 45.33737 | 45.33439 | 0.4685258 | 0.001491423 | 0.001491423
38.33402 | 45.7345 | 45.33387 | 45.33092 | 0.4006264 | 0.00147468 | 0.00147468
38.34402 | 45.7066 | 45.33033 | 45.32741 | 0.3762717 | 0.001458303 | 0.001458303
38.35401 | 45.6191 | 45.32674 | 45.32386 | 0.2923583 | 0.001442295 | 0.001442295
38.36401 | 45.5803 | 45.32311 | 45.32025 | 0.2571932 | 0.001426614 | 0.001426614
38.37401 | 45.5335 | 45.31943 | 45.3166 | 0.214073 | 0.001411268 | 0.001411268
38.38401 | 45.5033 | 45.3157 | 45.31291 | 0.1875976 | 0.001396246 | 0.001396246
38.39401 | 45.4231 | 45.31193 | 45.30917 | 0.111167 | 0.001381541 | 0.001381541
38.40401 | 45.3916 | 45.30812 | 45.30538 | 0.08348134 | 0.001367143 | 0.001367143
38.414 | 45.3195 | 45.30426 | 45.30156 | 0.01523664 | 0.001353058 | 0.001353058
38.424 | 45.3094 | 45.30036 | 45.29768 | 0.009040645 | 0.00133925 | 0.00133925
38.434 | 45.2111 | 45.29641 | 45.29376 | -0.08531047 | 0.001325725 | 0.001325725
38.444 | 45.1743 | 45.29242 | 45.28979 | -0.1181167 | 0.001312476 | 0.001312476
38.454 | 45.1186 | 45.28838 | 45.28578 | -0.169778 | 0.001299496 | 0.001299496
38.46399 | 45.0483 | 45.2843 | 45.28172 | -0.2359986 | 0.001286791 | 0.001286791
38.47399 | 45.0198 | 45.28017 | 45.27762 | -0.2603701 | 0.001274328 | 0.001274328
38.48399 | 44.9263 | 45.276 | 45.27347 | -0.3496968 | 0.001262115 | 0.001262115
38.49399 | 44.9144 | 45.27178 | 45.26928 | -0.3573786 | 0.001250144 | 0.001250144
38.50399 | 44.8221 | 45.26752 | 45.26504 | -0.4454154 | 0.00123841 | 0.00123841
38.51399 | 44.7744 | 45.26321 | 45.26075 | -0.4888074 | 0.001226907 | 0.001226907
38.52398 | 44.7431 | 45.25886 | 45.25643 | -0.5157588 | 0.001215641 | 0.001215641
38.53398 | 44.6451 | 45.25446 | 45.25205 | -0.609361 | 0.001204583 | 0.001204583
38.54398 | 44.6401 | 45.25002 | 45.24763 | -0.6099183 | 0.001193741 | 0.001193741
38.55398 | 44.5724 | 45.24553 | 45.24316 | -0.6731306 | 0.001183109 | 0.001183109
38.56398 | 44.484 | 45.241 | 45.23865 | -0.7569981 | 0.001172681 | 0.001172681
38.57397 | 44.4701 | 45.23643 | 45.2341 | -0.7663253 | 0.001162464 | 0.001162464
38.58397 | 44.3973 | 45.2318 | 45.2295 | -0.834503 | 0.001152433 | 0.001152433
38.59397 | 44.3579 | 45.22714 | 45.22485 | -0.8692358 | 0.001142593 | 0.001142593
38.60397 | 44.273 | 45.22242 | 45.22016 | -0.9494238 | 0.00113294 | 0.00113294
38.61397 | 44.2243 | 45.21767 | 45.21542 | -0.9933668 | 0.001123471 | 0.001123471
38.62397 | 44.2101 | 45.21287 | 45.21064 | -1.002765 | 0.00111418 | 0.00111418
38.63396 | 44.1182 | 45.20802 | 45.20581 | -1.089823 | 0.001105073 | 0.001105073
38.64396 | 44.0823 | 45.20313 | 45.20094 | -1.120832 | 0.001096129 | 0.001096129
38.65396 | 44.0142 | 45.1982 | 45.19602 | -1.183995 | 0.001087353 | 0.001087353
38.66396 | 43.9336 | 45.19321 | 45.19106 | -1.259614 | 0.001078741 | 0.001078741
38.67396 | 43.9357 | 45.18819 | 45.18605 | -1.252488 | 0.00107029 | 0.00107029
38.68395 | 43.8301 | 45.18312 | 45.181 | -1.353022 | 0.001062005 | 0.001062005
38.69395 | 43.8025 | 45.17801 | 45.1759 | -1.375507 | 0.001053866 | 0.001053866
38.70395 | 43.7629 | 45.17285 | 45.17075 | -1.409946 | 0.001045878 | 0.001045878
38.71395 | 43.6862 | 45.16764 | 45.16556 | -1.481441 | 0.001038039 | 0.001038039
38.72395 | 43.7135 | 45.16239 | 45.16033 | -1.448891 | 0.001030344 | 0.001030344
38.73395 | 43.6045 | 45.1571 | 45.15505 | -1.552596 | 0.001022793 | 0.001022793
38.74394 | 43.5707 | 45.15176 | 45.14973 | -1.581062 | 0.001015388 | 0.001015388
38.75394 | 43.559 | 45.14638 | 45.14436 | -1.587378 | 0.001008113 | 0.001008113
38.76394 | 43.4395 | 45.14095 | 45.13895 | -1.701449 | 0.001000972 | 0.001000972
38.77394 | 43.469 | 45.13547 | 45.13349 | -1.666475 | 0.0009939634 | 0.0009939634
38.78394 | 43.355 | 45.12996 | 45.12798 | -1.774956 | 0.0009870842 | 0.0009870842
38.79393 | 43.3476 | 45.1244 | 45.12244 | -1.776799 | 0.000980339 | 0.000980339
38.80393 | 43.2843 | 45.11879 | 45.11684 | -1.834491 | 0.0009737117 | 0.0009737117
38.81393 | 43.2447 | 45.11314 | 45.1112 | -1.868438 | 0.0009672071 | 0.0009672071
38.82393 | 43.186 | 45.10744 | 45.10552 | -1.921441 | 0.0009608229 | 0.0009608229
38.83393 | 43.1568 | 45.1017 | 45.09979 | -1.944899 | 0.000954557 | 0.000954557
38.84393 | 43.0728 | 45.09591 | 45.09402 | -2.023113 | 0.0009484074 | 0.0009484074
38.85392 | 43.0336 | 45.09009 | 45.0882 | -2.056488 | 0.0009423779 | 0.0009423779
38.86392 | 42.9628 | 45.08421 | 45.08234 | -2.121412 | 0.0009364549 | 0.0009364549
38.87392 | 42.9066 | 45.07829 | 45.07643 | -2.171692 | 0.0009306422 | 0.0009306422
38.88392 | 42.8861 | 45.07233 | 45.07048 | -2.186227 | 0.0009249382 | 0.0009249382
38.89392 | 42.8079 | 45.06632 | 45.06448 | -2.258418 | 0.0009193411 | 0.0009193411
38.90391 | 42.7722 | 45.06027 | 45.05844 | -2.28807 | 0.0009138546 | 0.0009138546
38.91391 | 42.7194 | 45.05417 | 45.05235 | -2.334772 | 0.000908466 | 0.000908466
38.92391 | 42.6553 | 45.04803 | 45.04622 | -2.392729 | 0.0009031792 | 0.0009031792
38.93391 | 42.6323 | 45.04184 | 45.04005 | -2.409542 | 0.0008979927 | 0.0008979927
38.94391 | 42.5761 | 45.03561 | 45.03382 | -2.45951 | 0.000892905 | 0.000892905
38.95391 | 42.5256 | 45.02933 | 45.02756 | -2.503734 | 0.0008879144 | 0.0008879144
38.9639 | 42.4668 | 45.02302 | 45.02125 | -2.55622 | 0.0008830249 | 0.0008830249
38.9739 | 42.448 | 45.01665 | 45.0149 | -2.568655 | 0.0008782241 | 0.0008782241
38.9839 | 42.3608 | 45.01025 | 45.0085 | -2.649445 | 0.0008735166 | 0.0008735166
38.9939 | 42.3581 | 45.00379 | 45.00205 | -2.645692 | 0.0008689009 | 0.0008689009
39.0039 | 42.3105 | 44.99729 | 44.99556 | -2.686794 | 0.0008643755 | 0.0008643755
39.01389 | 42.2626 | 44.99076 | 44.98904 | -2.728158 | 0.0008599437 | 0.0008599437
39.02389 | 42.2321 | 44.98417 | 44.98246 | -2.752071 | 0.0008555953 | 0.0008555953
39.03389 | 42.1668 | 44.97754 | 44.97584 | -2.810741 | 0.0008513336 | 0.0008513336
39.04389 | 42.1298 | 44.97087 | 44.96917 | -2.841066 | 0.0008471574 | 0.0008471574
39.05389 | 42.077 | 44.96415 | 44.96246 | -2.887146 | 0.0008430657 | 0.0008430657
39.06389 | 42.055 | 44.95738 | 44.9557 | -2.902383 | 0.0008390574 | 0.0008390574
39.07388 | 41.9877 | 44.95058 | 44.94891 | -2.962882 | 0.0008351353 | 0.0008351353
39.08388 | 41.9303 | 44.94373 | 44.94207 | -3.01343 | 0.0008312906 | 0.0008312906
39.09388 | 41.9368 | 44.93683 | 44.93518 | -3.000034 | 0.0008275262 | 0.0008275262
39.10388 | 41.8717 | 44.92989 | 44.92825 | -3.058194 | 0.0008238412 | 0.0008238412
39.11388 | 41.8261 | 44.92291 | 44.92127 | -3.09681 | 0.0008202347 | 0.0008202347
39.12387 | 41.796 | 44.91589 | 44.91426 | -3.119889 | 0.0008167089 | 0.0008167089
39.13387 | 41.7418 | 44.90882 | 44.90719 | -3.167017 | 0.0008132565 | 0.0008132565
39.14387 | 41.7182 | 44.9017 | 44.90008 | -3.183501 | 0.0008098799 | 0.0008098799
39.15387 | 41.6469 | 44.89454 | 44.89293 | -3.247641 | 0.0008065783 | 0.0008065783
39.16387 | 41.6068 | 44.88734 | 44.88573 | -3.280537 | 0.000803351 | 0.000803351
39.17387 | 41.5756 | 44.88009 | 44.87849 | -3.304489 | 0.0008001972 | 0.0008001972
39.18386 | 41.5869 | 44.8728 | 44.87121 | -3.285905 | 0.0007971193 | 0.0007971193
39.19386 | 41.5229 | 44.86547 | 44.86388 | -3.342569 | 0.0007941102 | 0.0007941102
39.20386 | 41.4978 | 44.85809 | 44.85651 | -3.360289 | 0.0007911723 | 0.0007911723
39.21386 | 41.4596 | 44.85067 | 44.84909 | -3.391066 | 0.0007883051 | 0.0007883051
39.22386 | 41.4153 | 44.8432 | 44.84163 | -3.427899 | 0.0007855078 | 0.0007855078
39.23385 | 41.3618 | 44.8357 | 44.83413 | -3.473896 | 0.0007827827 | 0.0007827827
39.24385 | 41.3569 | 44.82814 | 44.82658 | -3.471241 | 0.0007801237 | 0.0007801237
39.25385 | 41.2909 | 44.82054 | 44.81899 | -3.529643 | 0.0007775328 | 0.0007775328
39.26385 | 41.2702 | 44.8129 | 44.81135 | -3.542701 | 0.0007750096 | 0.0007750096
39.27385 | 41.2541 | 44.80522 | 44.80367 | -3.551115 | 0.0007725536 | 0.0007725536
39.28385 | 41.1936 | 44.79749 | 44.79595 | -3.603886 | 0.0007701642 | 0.0007701642
39.29384 | 41.1713 | 44.78972 | 44.78819 | -3.618421 | 0.0007678432 | 0.0007678432
39.30384 | 41.1129 | 44.7819 | 44.78037 | -3.669005 | 0.0007655856 | 0.0007655856
39.31384 | 41.069 | 44.77404 | 44.77252 | -3.705045 | 0.0007633932 | 0.0007633932
39.32384 | 41.045 | 44.76614 | 44.76462 | -3.721141 | 0.0007612657 | 0.0007612657
39.33384 | 40.9804 | 44.75819 | 44.75668 | -3.777795 | 0.0007592026 | 0.0007592026
39.34383 | 40.9736 | 44.75021 | 44.7487 | -3.776613 | 0.0007572055 | 0.0007572055
39.35383 | 40.9092 | 44.74218 | 44.74067 | -3.832979 | 0.0007552701 | 0.0007552701
39.36383 | 40.9061 | 44.7341 | 44.7326 | -3.828002 | 0.000753398 | 0.000753398
39.37383 | 40.86 | 44.72598 | 44.72448 | -3.865982 | 0.0007515889 | 0.0007515889
39.38383 | 40.7983 | 44.71782 | 44.71632 | -3.919518 | 0.0007498426 | 0.0007498426
39.39383 | 40.7769 | 44.70961 | 44.70811 | -3.932711 | 0.0007481586 | 0.0007481586
39.40382 | 40.7086 | 44.70137 | 44.69988 | -3.992769 | 0.0007465384 | 0.0007465384
39.41382 | 40.7019 | 44.69308 | 44.69159 | -3.991176 | 0.0007449785 | 0.0007449785
39.42382 | 40.6394 | 44.68474 | 44.68325 | -4.04534 | 0.0007434803 | 0.0007434803
39.43382 | 40.5974 | 44.67636 | 44.67488 | -4.07896 | 0.0007420437 | 0.0007420437
39.44382 | 40.5825 | 44.66794 | 44.66646 | -4.085438 | 0.0007406681 | 0.0007406681
39.45381 | 40.5314 | 44.65948 | 44.658 | -4.12808 | 0.0007393554 | 0.0007393554
39.46381 | 40.5063 | 44.65097 | 44.6495 | -4.144672 | 0.000738102 | 0.000738102
39.47381 | 40.441 | 44.64242 | 44.64095 | -4.20142 | 0.0007369095 | 0.0007369095
39.48381 | 40.4183 | 44.63383 | 44.63235 | -4.215525 | 0.0007357778 | 0.0007357778
39.49381 | 40.3679 | 44.62519 | 44.62372 | -4.257288 | 0.0007347067 | 0.0007347067
39.50381 | 40.3257 | 44.61651 | 44.61504 | -4.290807 | 0.0007336962 | 0.0007336962
39.5138 | 40.322 | 44.60779 | 44.60633 | -4.285792 | 0.0007327472 | 0.0007327472
39.5238 | 40.2479 | 44.59903 | 44.59756 | -4.351126 | 0.0007318577 | 0.0007318577
39.5338 | 40.2262 | 44.59022 | 44.58876 | -4.364017 | 0.0007310286 | 0.0007310286
39.5438 | 40.2112 | 44.58137 | 44.57991 | -4.370166 | 0.0007302601 | 0.0007302601
39.5538 | 40.1673 | 44.57247 | 44.57101 | -4.405171 | 0.000729552 | 0.000729552
39.56379 | 40.1273 | 44.56354 | 44.56209 | -4.436243 | 0.0007289052 | 0.0007289052
39.57379 | 40.0867 | 44.55456 | 44.55311 | -4.467864 | 0.0007283182 | 0.0007283182
39.58379 | 40.0551 | 44.54554 | 44.54409 | -4.490441 | 0.000727792 | 0.000727792
39.59379 | 40.0468 | 44.53648 | 44.53502 | -4.489676 | 0.0007273265 | 0.0007273265
39.60379 | 39.9866 | 44.52737 | 44.52592 | -4.540769 | 0.000726922 | 0.000726922
39.61379 | 39.9596 | 44.51822 | 44.51677 | -4.558619 | 0.0007265786 | 0.0007265786
39.62378 | 39.9628 | 44.50904 | 44.50758 | -4.546236 | 0.0007262966 | 0.0007262966
39.63378 | 39.9124 | 44.4998 | 44.49835 | -4.587402 | 0.0007260757 | 0.0007260757
39.64378 | 39.8759 | 44.49052 | 44.48907 | -4.614625 | 0.0007259164 | 0.0007259164
39.65378 | 39.8308 | 44.48121 | 44.47975 | -4.650405 | 0.0007258191 | 0.0007258191
39.66378 | 39.8143 | 44.47184 | 44.47039 | -4.657544 | 0.0007257838 | 0.0007257838
39.67377 | 39.8038 | 44.46245 | 44.461 | -4.658649 | 0.0007258108 | 0.0007258108
39.68377 | 39.7322 | 44.453 | 44.45155 | -4.720803 | 0.0007259005 | 0.0007259005
39.69377 | 39.7188 | 44.44351 | 44.44206 | -4.724715 | 0.0007260532 | 0.0007260532
39.70377 | 39.6998 | 44.43398 | 44.43253 | -4.734184 | 0.0007262693 | 0.0007262693
39.71377 | 39.6786 | 44.42441 | 44.42296 | -4.745812 | 0.000726549 | 0.000726549
39.72377 | 39.6181 | 44.4148 | 44.41334 | -4.796698 | 0.0007268928 | 0.0007268928
39.73376 | 39.6143 | 44.40515 | 44.4037 | -4.790851 | 0.0007273006 | 0.0007273006
39.74376 | 39.5587 | 44.39545 | 44.394 | -4.836752 | 0.0007277739 | 0.0007277739
39.75376 | 39.5508 | 44.38571 | 44.38426 | -4.834912 | 0.0007283125 | 0.0007283125
39.76376 | 39.5097 | 44.37593 | 44.37447 | -4.86623 | 0.000728917 | 0.000728917
39.77376 | 39.4659 | 44.36611 | 44.36465 | -4.900206 | 0.0007295879 | 0.0007295879
39.78375 | 39.4666 | 44.35625 | 44.35479 | -4.88965 | 0.0007303247 | 0.0007303247
39.79375 | 39.4369 | 44.34634 | 44.34488 | -4.909442 | 0.0007311301 | 0.0007311301
39.80375 | 39.3749 | 44.33639 | 44.33493 | -4.961493 | 0.0007320037 | 0.0007320037
39.81375 | 39.3806 | 44.3264 | 44.32494 | -4.945802 | 0.000732946 | 0.000732946
39.82375 | 39.346 | 44.31637 | 44.3149 | -4.97037 | 0.0007339578 | 0.0007339578
39.83375 | 39.334 | 44.3063 | 44.30483 | -4.972296 | 0.0007350397 | 0.0007350397
39.84374 | 39.3161 | 44.29619 | 44.29472 | -4.98009 | 0.0007361917 | 0.0007361917
39.85374 | 39.2508 | 44.28603 | 44.28456 | -5.035233 | 0.0007374159 | 0.0007374159
39.86374 | 39.2897 | 44.27583 | 44.27436 | -4.986135 | 0.0007387128 | 0.0007387128
39.87374 | 39.2217 | 44.26559 | 44.26411 | -5.043895 | 0.0007400829 | 0.0007400829
39.88374 | 39.242 | 44.25531 | 44.25383 | -5.013313 | 0.0007415272 | 0.0007415272
39.89373 | 39.2151 | 44.245 | 44.24352 | -5.029901 | 0.0007430453 | 0.0007430453
39.90373 | 39.1995 | 44.23464 | 44.23315 | -5.035138 | 0.0007446406 | 0.0007446406
39.91373 | 39.1826 | 44.22423 | 44.22274 | -5.041633 | 0.0007463129 | 0.0007463129
39.92373 | 39.1534 | 44.21379 | 44.21229 | -5.060386 | 0.0007480633 | 0.0007480633
39.93373 | 39.1426 | 44.2033 | 44.2018 | -5.060699 | 0.0007498927 | 0.0007498927
39.94373 | 39.138 | 44.19277 | 44.19127 | -5.054771 | 0.0007518024 | 0.0007518024
39.95372 | 39.0791 | 44.18221 | 44.1807 | -5.103112 | 0.0007537914 | 0.0007537914
39.96372 | 39.1014 | 44.1716 | 44.17009 | -5.070202 | 0.000755865 | 0.000755865
39.97372 | 39.0667 | 44.16095 | 44.15943 | -5.094251 | 0.0007580224 | 0.0007580224
39.98372 | 39.0194 | 44.15026 | 44.14874 | -5.130859 | 0.0007602649 | 0.0007602649
39.99372 | 39.0085 | 44.13953 | 44.138 | -5.131026 | 0.0007625941 | 0.0007625941
40.00371 | 38.9878 | 44.12876 | 44.12723 | -5.140963 | 0.0007650087 | 0.0007650087
40.01371 | 38.9557 | 44.11795 | 44.11641 | -5.162249 | 0.0007675148 | 0.0007675148
40.02371 | 38.9573 | 44.10709 | 44.10555 | -5.149794 | 0.0007701123 | 0.0007701123
40.03371 | 38.9133 | 44.0962 | 44.09465 | -5.182898 | 0.0007728022 | 0.0007728022
40.04371 | 38.9034 | 44.08526 | 44.08371 | -5.181862 | 0.0007755865 | 0.0007755865
40.05371 | 38.8627 | 44.07429 | 44.07273 | -5.211585 | 0.0007784668 | 0.0007784668
40.0637 | 38.8685 | 44.06328 | 44.06172 | -5.194779 | 0.0007814419 | 0.0007814419
40.0737 | 38.8231 | 44.05222 | 44.05065 | -5.229121 | 0.0007845195 | 0.0007845195
40.0837 | 38.8094 | 44.04112 | 44.03955 | -5.231724 | 0.0007876988 | 0.0007876988
40.0937 | 38.7897 | 44.02999 | 44.0284 | -5.240285 | 0.0007909818 | 0.0007909818
40.1037 | 38.7618 | 44.01881 | 44.01722 | -5.257007 | 0.0007943706 | 0.0007943706
40.11369 | 38.7576 | 44.0076 | 44.006 | -5.249999 | 0.0007978639 | 0.0007978639
40.12369 | 38.715 | 43.99634 | 43.99474 | -5.28134 | 0.000801471 | 0.000801471
40.13369 | 38.7054 | 43.98504 | 43.98343 | -5.279641 | 0.0008051907 | 0.0008051907
40.14369 | 38.6653 | 43.9737 | 43.97208 | -5.308402 | 0.0008090257 | 0.0008090257
40.15369 | 38.6395 | 43.96232 | 43.9607 | -5.322823 | 0.0008129787 | 0.0008129787
40.16369 | 38.6195 | 43.9509 | 43.94927 | -5.331404 | 0.0008170521 | 0.0008170521
40.17368 | 38.5942 | 43.93946 | 43.93781 | -5.345257 | 0.000821245 | 0.000821245
40.18368 | 38.6187 | 43.92796 | 43.92631 | -5.309258 | 0.0008255683 | 0.0008255683
40.19368 | 38.5471 | 43.91642 | 43.91476 | -5.36932 | 0.000830021 | 0.000830021
40.20368 | 38.5508 | 43.90484 | 43.90317 | -5.354042 | 0.0008346065 | 0.0008346065
40.21368 | 38.5367 | 43.89322 | 43.89155 | -5.356524 | 0.0008393282 | 0.0008393282
40.22367 | 38.5052 | 43.88158 | 43.87989 | -5.376378 | 0.0008441847 | 0.0008441847
40.23367 | 38.4989 | 43.86988 | 43.86818 | -5.370982 | 0.0008491893 | 0.0008491893
40.24367 | 38.4697 | 43.85815 | 43.85644 | -5.388445 | 0.0008543412 | 0.0008543412
40.25367 | 38.4563 | 43.84637 | 43.84465 | -5.390069 | 0.0008596444 | 0.0008596444
40.26367 | 38.4552 | 43.83455 | 43.83282 | -5.379354 | 0.0008651032 | 0.0008651032
40.27367 | 38.4209 | 43.8227 | 43.82096 | -5.4018 | 0.000870722 | 0.000870722
40.28366 | 38.4176 | 43.81082 | 43.80907 | -5.393218 | 0.0008764998 | 0.0008764998
40.29366 | 38.3994 | 43.79889 | 43.79712 | -5.399485 | 0.0008824527 | 0.0008824527
40.30366 | 38.3853 | 43.78691 | 43.78514 | -5.401613 | 0.0008885804 | 0.0008885804
40.31366 | 38.3573 | 43.7749 | 43.77311 | -5.417602 | 0.0008948882 | 0.0008948882
40.32366 | 38.335 | 43.76285 | 43.76105 | -5.427852 | 0.0009013817 | 0.0009013817
40.33365 | 38.3405 | 43.75078 | 43.74896 | -5.410275 | 0.0009080598 | 0.0009080598
40.34365 | 38.3106 | 43.73865 | 43.73682 | -5.428048 | 0.0009149429 | 0.0009149429
40.35365 | 38.3167 | 43.72648 | 43.72464 | -5.409781 | 0.000922031 | 0.000922031
40.36365 | 38.3229 | 43.71428 | 43.71242 | -5.391376 | 0.0009293305 | 0.0009293305
40.37365 | 38.2357 | 43.70203 | 43.70016 | -5.466332 | 0.0009368493 | 0.0009368493
40.38365 | 38.2617 | 43.68975 | 43.68786 | -5.428049 | 0.0009445945 | 0.0009445945
40.39364 | 38.2244 | 43.67744 | 43.67554 | -5.453041 | 0.0009525669 | 0.0009525669
40.40364 | 38.284 | 43.66508 | 43.66316 | -5.381081 | 0.0009607907 | 0.0009607907
40.41364 | 38.2173 | 43.65268 | 43.65074 | -5.435383 | 0.0009692673 | 0.0009692673
40.42364 | 38.2319 | 43.64025 | 43.63829 | -5.408347 | 0.0009780064 | 0.0009780064
40.43364 | 38.2135 | 43.62777 | 43.6258 | -5.414273 | 0.0009870183 | 0.0009870183
40.44363 | 38.1761 | 43.61527 | 43.61328 | -5.439173 | 0.0009963049 | 0.0009963049
40.45363 | 38.1886 | 43.60272 | 43.60071 | -5.414122 | 0.001005896 | 0.001005896
40.46363 | 38.1643 | 43.59013 | 43.5881 | -5.425834 | 0.001015794 | 0.001015794
40.47363 | 38.1854 | 43.57751 | 43.57546 | -5.392107 | 0.001026014 | 0.001026014
40.48363 | 38.1607 | 43.56484 | 43.56277 | -5.404143 | 0.001036568 | 0.001036568
40.49363 | 38.1454 | 43.55214 | 43.55005 | -5.406741 | 0.001047472 | 0.001047472
40.50362 | 38.1375 | 43.53941 | 43.5373 | -5.401914 | 0.001058731 | 0.001058731
40.51362 | 38.1419 | 43.52664 | 43.5245 | -5.384737 | 0.001070383 | 0.001070383
40.52362 | 38.1102 | 43.51382 | 43.51166 | -5.403622 | 0.001082437 | 0.001082437
40.53362 | 38.1354 | 43.50097 | 43.49878 | -5.36557 | 0.001094911 | 0.001094911
40.54362 | 38.1199 | 43.48808 | 43.48586 | -5.368181 | 0.001107827 | 0.001107827
40.55361 | 38.1194 | 43.47517 | 43.47292 | -5.355767 | 0.001121193 | 0.001121193
40.56361 | 38.0969 | 43.4622 | 43.45993 | -5.365303 | 0.001135061 | 0.001135061
40.57361 | 38.0991 | 43.4492 | 43.4469 | -5.350103 | 0.001149445 | 0.001149445
40.58361 | 38.0818 | 43.43617 | 43.43384 | -5.354366 | 0.001164371 | 0.001164371
40.59361 | 38.0812 | 43.42309 | 43.42073 | -5.341891 | 0.001179872 | 0.001179872
40.60361 | 38.097 | 43.40998 | 43.40759 | -5.312981 | 0.001195979 | 0.001195979
40.6136 | 38.0945 | 43.39685 | 43.39442 | -5.302347 | 0.001212711 | 0.001212711
40.6236 | 38.0837 | 43.38366 | 43.3812 | -5.299963 | 0.001230143 | 0.001230143
40.6336 | 38.0695 | 43.37044 | 43.36795 | -5.300944 | 0.0012483 | 0.0012483
40.6436 | 38.0518 | 43.35719 | 43.35465 | -5.305388 | 0.001267228 | 0.001267228
40.6536 | 38.0578 | 43.3439 | 43.34132 | -5.286096 | 0.001286979 | 0.001286979
40.66359 | 38.0342 | 43.33058 | 43.32797 | -5.296382 | 0.001307587 | 0.001307587
40.67359 | 38.0788 | 43.31722 | 43.31456 | -5.238419 | 0.001329155 | 0.001329155
40.68359 | 38.0628 | 43.30382 | 43.30112 | -5.241021 | 0.001351729 | 0.001351729
40.69359 | 38.0368 | 43.29039 | 43.28764 | -5.253588 | 0.001375384 | 0.001375384
40.70359 | 38.0445 | 43.27692 | 43.27412 | -5.23242 | 0.001400203 | 0.001400203
40.71359 | 38.0384 | 43.26342 | 43.26056 | -5.225017 | 0.001426276 | 0.001426276
40.72358 | 38.0444 | 43.24989 | 43.24699 | -5.205493 | 0.001453678 | 0.001453678
40.73358 | 38.0481 | 43.23632 | 43.23336 | -5.188222 | 0.001482575 | 0.001482575
40.74358 | 38.0282 | 43.22272 | 43.21969 | -5.194517 | 0.001513067 | 0.001513067
40.75358 | 38.0551 | 43.20908 | 43.20599 | -5.153978 | 0.001545296 | 0.001545296
40.76358 | 38.038 | 43.19541 | 43.19225 | -5.157406 | 0.001579421 | 0.001579421
40.77357 | 38.0508 | 43.18172 | 43.17848 | -5.130916 | 0.001615587 | 0.001615587
40.78357 | 38.0354 | 43.16798 | 43.16467 | -5.132579 | 0.001654067 | 0.001654067
40.79357 | 38.0502 | 43.15421 | 43.15082 | -5.104011 | 0.001695059 | 0.001695059
40.80357 | 38.0495 | 43.14041 | 43.13693 | -5.090911 | 0.001738827 | 0.001738827
40.81357 | 38.0379 | 43.12658 | 43.12301 | -5.088682 | 0.001785674 | 0.001785674
40.82357 | 38.0593 | 43.11272 | 43.10905 | -5.053422 | 0.001835951 | 0.001835951
40.83356 | 38.0388 | 43.09885 | 43.09507 | -5.060048 | 0.001890004 | 0.001890004
40.84356 | 38.055 | 43.08493 | 43.08104 | -5.029932 | 0.00194841 | 0.00194841
40.85356 | 38.0648 | 43.07099 | 43.06697 | -5.00619 | 0.002011664 | 0.002011664
40.86356 | 38.0467 | 43.05702 | 43.05286 | -5.010322 | 0.002080411 | 0.002080411
40.87356 | 38.1091 | 43.04303 | 43.03872 | -4.93393 | 0.002155411 | 0.002155411
40.88355 | 38.0805 | 43.02903 | 43.02456 | -4.948531 | 0.002237484 | 0.002237484
40.89355 | 38.1 | 43.015 | 43.01034 | -4.914998 | 0.002327872 | 0.002327872
40.90355 | 38.1018 | 43.00095 | 42.99609 | -4.899148 | 0.002427803 | 0.002427803
40.91355 | 38.067 | 42.98688 | 42.98181 | -4.919884 | 0.002538863 | 0.002538863
40.92355 | 38.1078 | 42.97281 | 42.96749 | -4.865011 | 0.002662994 | 0.002662994
40.93355 | 38.0915 | 42.95873 | 42.95313 | -4.867233 | 0.002802596 | 0.002802596
40.94354 | 38.0999 | 42.94467 | 42.93875 | -4.84477 | 0.002960495 | 0.002960495
40.95354 | 38.0915 | 42.9306 | 42.92432 | -4.839101 | 0.003140792 | 0.003140792
40.96354 | 38.088 | 42.91655 | 42.90986 | -4.828552 | 0.003348125 | 0.003348125
40.97354 | 38.0975 | 42.90253 | 42.89536 | -4.805033 | 0.003588809 | 0.003588809
40.98354 | 38.0748 | 42.88856 | 42.88082 | -4.813762 | 0.003871071 | 0.003871071
40.99353 | 38.084 | 42.87467 | 42.86626 | -4.790675 | 0.004205865 | 0.004205865
41.00353 | 38.0949 | 42.86088 | 42.85166 | -4.765978 | 0.004610451 | 0.004610451
41.01353 | 38.0708 | 42.84724 | 42.83701 | -4.776439 | 0.005111972 | 0.005111972
41.02353 | 38.1135 | 42.83386 | 42.82234 | -4.720362 | 0.005762199 | 0.005762199
41.03353 | 38.0839 | 42.82096 | 42.80763 | -4.73706 | 0.006667071 | 0.006667071
41.04353 | 38.0891 | 42.80896 | 42.79288 | -4.719862 | 0.008041696 | 0.008041696
41.05352 | 38.1238 | 42.79868 | 42.77811 | -4.674879 | 0.01028421 | 0.01028421
41.06352 | 38.1085 | 42.79138 | 42.76329 | -4.682883 | 0.01404501 | 0.01404501
41.07352 | 38.1292 | 42.78878 | 42.74844 | -4.659585 | 0.02017197 | 0.02017197
41.08352 | 38.0855 | 42.7925 | 42.73355 | -4.707002 | 0.02947419 | 0.02947419
41.09352 | 38.1432 | 42.80314 | 42.71863 | -4.659938 | 0.04225314 | 0.04225314
41.10351 | 38.1325 | 42.81907 | 42.70369 | -4.686565 | 0.05768759 | 0.05768759
41.11351 | 38.1136 | 42.83519 | 42.6887 | -4.72159 | 0.07324594 | 0.07324594
41.12351 | 38.1718 | 42.8421 | 42.67367 | -4.670299 | 0.08421302 | 0.08421302
41.13351 | 38.1214 | 42.83006 | 42.65861 | -4.708659 | 0.08572331 | 0.08572331
41.14351 | 38.1621 | 42.79886 | 42.64352 | -4.636764 | 0.07767336 | 0.07767336
41.15351 | 38.1511 | 42.75834 | 42.62839 | -4.60724 | 0.06497605 | 0.06497605
41.1635 | 38.1684 | 42.71859 | 42.61324 | -4.550187 | 0.05267411 | 0.05267411
41.1735 | 38.1926 | 42.68547 | 42.59804 | -4.492869 | 0.04371422 | 0.04371422
41.1835 | 38.19 | 42.66177 | 42.58281 | -4.471766 | 0.03947885 | 0.03947885
41.1935 | 38.2203 | 42.64823 | 42.56754 | -4.427925 | 0.04034165 | 0.04034165
41.2035 | 38.2256 | 42.64364 | 42.55224 | -4.418042 | 0.04570006 | 0.04570006
41.21349 | 38.2303 | 42.64446 | 42.53692 | -4.414162 | 0.05376982 | 0.05376982
41.22349 | 38.2848 | 42.64442 | 42.52155 | -4.359618 | 0.06143212 | 0.06143212
41.23349 | 38.2644 | 42.6354 | 42.50615 | -4.370999 | 0.06462386 | 0.06462386
41.24349 | 38.2965 | 42.61271 | 42.49072 | -4.316212 | 0.06099845 | 0.06099845
41.25349 | 38.3005 | 42.57984 | 42.47525 | -4.279343 | 0.05229893 | 0.05229893
41.26349 | 38.3031 | 42.54414 | 42.45974 | -4.241039 | 0.04219858 | 0.04219858
41.27348 | 38.3462 | 42.51108 | 42.44422 | -4.164884 | 0.03343201 | 0.03343201
41.28348 | 38.3388 | 42.48323 | 42.42865 | -4.144433 | 0.02729184 | 0.02729184
41.29348 | 38.3962 | 42.46136 | 42.41305 | -4.065161 | 0.02415814 | 0.02415814
41.30348 | 38.3551 | 42.44505 | 42.39741 | -4.089954 | 0.02382299 | 0.02382299
41.31348 | 38.3876 | 42.43291 | 42.38174 | -4.045307 | 0.02558515 | 0.02558515
41.32347 | 38.3856 | 42.42254 | 42.36605 | -4.03694 | 0.02824587 | 0.02824587
41.33347 | 38.3759 | 42.4108 | 42.35031 | -4.034898 | 0.03024381 | 0.03024381
41.34347 | 38.4406 | 42.39515 | 42.33454 | -3.954552 | 0.03030596 | 0.03030596
41.35347 | 38.4277 | 42.37507 | 42.31874 | -3.947372 | 0.0281679 | 0.0281679
41.36347 | 38.435 | 42.35172 | 42.3029 | -3.916719 | 0.02440948 | 0.02440948
41.37347 | 38.4496 | 42.32721 | 42.28703 | -3.877612 | 0.02009072 | 0.02009072
41.38346 | 38.4608 | 42.30365 | 42.27114 | -3.842852 | 0.01625408 | 0.01625408
41.39346 | 38.482 | 42.28219 | 42.25521 | -3.800195 | 0.01349311 | 0.01349311
41.40346 | 38.5014 | 42.2632 | 42.23924 | -3.761803 | 0.01198133 | 0.01198133
41.41346 | 38.5112 | 42.24643 | 42.22324 | -3.73523 | 0.01159482 | 0.01159482
41.42346 | 38.5309 | 42.23123 | 42.20721 | -3.70033 | 0.01201172 | 0.01201172
41.43345 | 38.5074 | 42.21667 | 42.19116 | -3.709274 | 0.01275823 | 0.01275823
41.44345 | 38.5589 | 42.2017 | 42.17506 | -3.642796 | 0.01331855 | 0.01331855
41.45345 | 38.537 | 42.18562 | 42.15893 | -3.648615 | 0.01334323 | 0.01334323
41.46345 | 38.5621 | 42.16817 | 42.14277 | -3.606065 | 0.01269962 | 0.01269962
41.47345 | 38.6121 | 42.14952 | 42.12657 | -3.537419 | 0.01147378 | 0.01147378
41.48344 | 38.5891 | 42.13037 | 42.11036 | -3.541265 | 0.01000254 | 0.01000254
41.49344 | 38.6025 | 42.11136 | 42.0941 | -3.508863 | 0.008630846 | 0.008630846
41.50344 | 38.5818 | 42.0929 | 42.07781 | -3.511102 | 0.007546413 | 0.007546413
41.51344 | 38.6273 | 42.07507 | 42.06149 | -3.447772 | 0.006792669 | 0.006792669
41.52344 | 38.6194 | 42.05779 | 42.04513 | -3.438393 | 0.006330902 | 0.006330902
41.53344 | 38.6756 | 42.04092 | 42.02874 | -3.365323 | 0.006089404 | 0.006089404
41.54343 | 38.6832 | 42.02434 | 42.01234 | -3.341137 | 0.005997296 | 0.005997296
41.55343 | 38.6484 | 42.00789 | 41.99589 | -3.359494 | 0.006001109 | 0.006001109
41.56343 | 38.6968 | 41.99155 | 41.97941 | -3.294746 | 0.006068165 | 0.006068165
41.57343 | 38.7023 | 41.97526 | 41.9629 | -3.272959 | 0.006181515 | 0.006181515
41.58343 | 38.7025 | 41.95902 | 41.94635 | -3.25652 | 0.00633423 | 0.00633423
41.59342 | 38.7403 | 41.94284 | 41.92979 | -3.202541 | 0.006524887 | 0.006524887
41.60342 | 38.7558 | 41.9267 | 41.91318 | -3.170896 | 0.006756095 | 0.006756095
41.61342 | 38.7567 | 41.91061 | 41.89655 | -3.15391 | 0.00703263 | 0.00703263
41.62342 | 38.7738 | 41.8946 | 41.87988 | -3.1208 | 0.007362484 | 0.007362484
41.63342 | 38.7867 | 41.87869 | 41.86317 | -3.091991 | 0.007758375 | 0.007758375
41.64342 | 38.8287 | 41.86293 | 41.84644 | -3.034226 | 0.008242281 | 0.008242281
41.65341 | 38.852 | 41.84741 | 41.8297 | -2.995407 | 0.008855981 | 0.008855981
41.66341 | 38.8558 | 41.83228 | 41.8129 | -2.976478 | 0.009688089 | 0.009688089
41.67341 | 38.846 | 41.81791 | 41.79608 | -2.971907 | 0.01091508 | 0.01091508
41.68341 | 38.858 | 41.80495 | 41.77922 | -2.946949 | 0.01286394 | 0.01286394
41.69341 | 38.9027 | 41.79445 | 41.76234 | -2.891746 | 0.01605571 | 0.01605571
41.7034 | 38.8949 | 41.78775 | 41.74544 | -2.892851 | 0.02115789 | 0.02115789
41.7134 | 38.9592 | 41.78609 | 41.72849 | -2.826895 | 0.02880342 | 0.02880342
41.7234 | 38.9194 | 41.78988 | 41.71151 | -2.870479 | 0.03918452 | 0.03918452
41.7334 | 38.9395 | 41.79768 | 41.6945 | -2.858184 | 0.05159123 | 0.05159123
41.7434 | 38.9565 | 41.80523 | 41.67746 | -2.848734 | 0.06388517 | 0.06388517
41.7534 | 38.9719 | 41.80484 | 41.66039 | -2.832941 | 0.07222317 | 0.07222317
41.76339 | 39.0036 | 41.78881 | 41.64331 | -2.785206 | 0.07274626 | 0.07274626
41.77339 | 39.0086 | 41.7572 | 41.62618 | -2.748596 | 0.06550607 | 0.06550607
41.78339 | 39.0256 | 41.718 | 41.60903 | -2.692395 | 0.05448497 | 0.05448497
41.79339 | 39.0438 | 41.67927 | 41.59184 | -2.635472 | 0.04371781 | 0.04371781
41.80339 | 39.0291 | 41.64587 | 41.57462 | -2.616772 | 0.03562706 | 0.03562706
41.81338 | 39.0974 | 41.61993 | 41.55739 | -2.522533 | 0.03127317 | 0.03127317
41.82338 | 39.0761 | 41.60161 | 41.54011 | -2.525507 | 0.03074904 | 0.03074904
41.83338 | 39.1118 | 41.58977 | 41.5228 | -2.47797 | 0.03348487 | 0.03348487
41.84338 | 39.1371 | 41.58218 | 41.50546 | -2.445084 | 0.03836059 | 0.03836059
41.85338 | 39.1169 | 41.5754 | 41.4881 | -2.458502 | 0.04365296 | 0.04365296
41.86338 | 39.1921 | 41.56472 | 41.4707 | -2.372624 | 0.04701196 | 0.04701196
41.87337 | 39.1595 | 41.5463 | 41.45329 | -2.386802 | 0.04650486 | 0.04650486
41.88337 | 39.2449 | 41.52072 | 41.43584 | -2.275821 | 0.0424419 | 0.0424419
41.89337 | 39.2187 | 41.49206 | 41.41835 | -2.273357 | 0.03685193 | 0.03685193
41.90337 | 39.2432 | 41.4639 | 41.40084 | -2.220698 | 0.03152922 | 0.03152922
41.91337 | 39.2607 | 41.43812 | 41.3833 | -2.177423 | 0.02741271 | 0.02741271
41.92336 | 39.2687 | 41.41529 | 41.36574 | -2.146594 | 0.02477494 | 0.02477494
41.93336 | 39.298 | 41.39509 | 41.34814 | -2.097086 | 0.02347119 | 0.02347119
41.94336 | 39.3266 | 41.37689 | 41.33051 | -2.050292 | 0.02318856 | 0.02318856
41.95336 | 39.327 | 41.36008 | 41.31286 | -2.033079 | 0.02361092 | 0.02361092
41.96336 | 39.3335 | 41.34419 | 41.29517 | -2.01069 | 0.02450962 | 0.02450962
41.97336 | 39.3461 | 41.32897 | 41.27746 | -1.982866 | 0.02575519 | 0.02575519
41.98335 | 39.3788 | 41.31431 | 41.25973 | -1.935513 | 0.02729128 | 0.02729128
41.99335 | 39.3848 | 41.30018 | 41.24196 | -1.915383 | 0.02911232 | 0.02911232
42.00335 | 39.3886 | 41.28663 | 41.22416 | -1.898028 | 0.0312352 | 0.0312352
42.01335 | 39.3951 | 41.27372 | 41.20633 | -1.878621 | 0.03369584 | 0.03369584
42.02335 | 39.3952 | 41.26156 | 41.18847 | -1.866363 | 0.03654522 | 0.03654522
42.03334 | 39.4374 | 41.2503 | 41.17061 | -1.8129 | 0.03984714 | 0.03984714
42.04334 | 39.4434 | 41.24008 | 41.15269 | -1.796683 | 0.04369508 | 0.04369508
42.05334 | 39.453 | 41.23115 | 41.13475 | -1.778149 | 0.04819857 | 0.04819857
42.06334 | 39.4925 | 41.22379 | 41.11678 | -1.731291 | 0.05350394 | 0.05350394
42.07334 | 39.4708 | 41.21839 | 41.09879 | -1.747593 | 0.05980372 | 0.05980372
42.08334 | 39.5213 | 41.21548 | 41.08076 | -1.694176 | 0.06735725 | 0.06735725
42.09333 | 39.5035 | 41.21577 | 41.06273 | -1.712268 | 0.07652054 | 0.07652054
42.10333 | 39.526 | 41.2204 | 41.04465 | -1.694398 | 0.08787505 | 0.08787505
42.11333 | 39.5545 | 41.23134 | 41.02654 | -1.676842 | 0.1024008 | 0.1024008
42.12333 | 39.5347 | 41.25249 | 41.00841 | -1.717792 | 0.1220429 | 0.1220429
42.13333 | 39.5912 | 41.29185 | 40.99024 | -1.700648 | 0.1508021 | 0.1508021
42.14332 | 39.5888 | 41.36508 | 40.97207 | -1.776284 | 0.196506 | 0.196506
42.15332 | 39.5724 | 41.50016 | 40.95386 | -1.927758 | 0.2731513 | 0.2731513
42.16332 | 39.5996 | 41.73869 | 40.93561 | -2.139095 | 0.4015415 | 0.4015415
42.17332 | 39.603 | 42.12999 | 40.91734 | -2.526993 | 0.6063257 | 0.6063257
42.18332 | 39.638 | 42.71225 | 40.89904 | -3.074255 | 0.9066057 | 0.9066057
42.19332 | 39.6309 | 43.48256 | 40.88072 | -3.851661 | 1.300921 | 1.300921
42.20331 | 39.6413 | 44.36097 | 40.86239 | -4.719668 | 1.749291 | 1.749291
42.21331 | 39.6658 | 45.15622 | 40.84401 | -5.490419 | 2.156106 | 2.156106
42.22331 | 39.6898 | 45.56581 | 40.8256 | -5.876011 | 2.370105 | 2.370105
42.23331 | 39.7464 | 45.3712 | 40.80717 | -5.624797 | 2.282013 | 2.282013
42.24331 | 39.7242 | 44.68632 | 40.78871 | -4.962119 | 1.948803 | 1.948803
42.2533 | 39.7337 | 43.82695 | 40.77025 | -4.093253 | 1.528354 | 1.528354
42.2633 | 39.7627 | 43.04718 | 40.75174 | -3.284483 | 1.147724 | 1.147724
42.2733 | 39.7951 | 42.48731 | 40.7332 | -2.69221 | 0.8770559 | 0.8770559
42.2833 | 39.8561 | 42.19958 | 40.71463 | -2.343478 | 0.742472 | 0.742472
42.2933 | 39.842 | 42.17622 | 40.69604 | -2.334225 | 0.7400901 | 0.7400901
42.3033 | 39.8587 | 42.36725 | 40.67743 | -2.508554 | 0.8449124 | 0.8449124
42.31329 | 39.8882 | 42.68556 | 40.65881 | -2.797363 | 1.013378 | 1.013378
42.32329 | 39.934 | 43.00039 | 40.64014 | -3.066385 | 1.180124 | 1.180124
42.33329 | 39.9479 | 43.13977 | 40.62145 | -3.191865 | 1.25916 | 1.25916
42.34329 | 39.9554 | 42.986 | 40.60273 | -3.030598 | 1.191636 | 1.191636
42.35329 | 39.9753 | 42.59296 | 40.58398 | -2.617657 | 1.004488 | 1.004488
42.36328 | 39.9914 | 42.11253 | 40.56523 | -2.121127 | 0.7736487 | 0.7736487
42.37328 | 39.9976 | 41.6618 | 40.54643 | -1.664204 | 0.5576853 | 0.5576853
42.38328 | 40.0528 | 41.29838 | 40.52761 | -1.245581 | 0.3853842 | 0.3853842
42.39328 | 40.0304 | 41.03467 | 40.50877 | -1.004266 | 0.2629499 | 0.2629499
42.40328 | 40.0727 | 40.8566 | 40.48989 | -0.7838975 | 0.1833519 | 0.1833519
42.41328 | 40.0487 | 40.73985 | 40.471 | -0.6911465 | 0.134425 | 0.134425
42.42327 | 40.0707 | 40.66146 | 40.45209 | -0.5907583 | 0.1046825 | 0.1046825
42.43327 | 40.1136 | 40.60474 | 40.43315 | -0.4911405 | 0.08579726 | 0.08579726
42.44327 | 40.1153 | 40.55988 | 40.41417 | -0.4445809 | 0.07285358 | 0.07285358
42.45327 | 40.1367 | 40.52166 | 40.39518 | -0.384959 | 0.06324119 | 0.06324119
42.46327 | 40.1149 | 40.48749 | 40.37615 | -0.3725931 | 0.05566923 | 0.05566923
42.47326 | 40.1523 | 40.4561 | 40.35713 | -0.3038039 | 0.04948844 | 0.04948844
42.48326 | 40.1608 | 40.42672 | 40.33806 | -0.2659219 | 0.04433309 | 0.04433309
42.49326 | 40.1972 | 40.39891 | 40.31896 | -0.2017101 | 0.03997508 | 0.03997508
42.50326 | 40.1868 | 40.37234 | 40.29984 | -0.1855443 | 0.03625236 | 0.03625236
42.51326 | 40.2036 | 40.34678 | 40.28069 | -0.1431831 | 0.03304416 | 0.03304416
42.52326 | 40.1958 | 40.32204 | 40.26153 | -0.1262414 | 0.03025782 | 0.03025782
42.53325 | 40.2489 | 40.298 | 40.24235 | -0.04909795 | 0.02782315 | 0.02782315
42.54325 | 40.2496 | 40.27448 | 40.22313 | -0.02488456 | 0.02567519 | 0.02567519
42.55325 | 40.2863 | 40.25145 | 40.20389 | 0.03485437 | 0.0237765 | 0.0237765
42.56325 | 40.267 | 40.2288 | 40.18463 | 0.03820315 | 0.02208489 | 0.02208489
42.57325 | 40.2734 | 40.20649 | 40.16534 | 0.06691366 | 0.02057437 | 0.02057437
42.58324 | 40.2926 | 40.18448 | 40.14604 | 0.1081174 | 0.01921953 | 0.01921953
42.59324 | 40.3293 | 40.1627 | 40.12671 | 0.1666009 | 0.01799627 | 0.01799627
42.60324 | 40.3435 | 40.14112 | 40.10735 | 0.202376 | 0.01688915 | 0.01688915
42.61324 | 40.3053 | 40.11973 | 40.08796 | 0.1855713 | 0.01588365 | 0.01588365
42.62324 | 40.336 | 40.09849 | 40.06855 | 0.2375116 | 0.01496747 | 0.01496747
42.63324 | 40.3532 | 40.07738 | 40.04912 | 0.2758205 | 0.01412869 | 0.01412869
42.64323 | 40.4065 | 40.05641 | 40.02969 | 0.3500891 | 0.01336203 | 0.01336203
42.65323 | 40.3746 | 40.03552 | 40.01021 | 0.3390775 | 0.01265681 | 0.01265681
42.66323 | 40.3798 | 40.01472 | 39.99071 | 0.365078 | 0.01200716 | 0.01200716
42.67323 | 40.3808 | 39.994 | 39.97118 | 0.386802 | 0.0114073 | 0.0114073
42.68323 | 40.4261 | 39.97334 | 39.95164 | 0.4527596 | 0.01085219 | 0.01085219
42.69322 | 40.4485 | 39.95276 | 39.93209 | 0.4957388 | 0.01033791 | 0.01033791
42.70322 | 40.4683 | 39.93221 | 39.91249 | 0.5360887 | 0.00985958 | 0.00985958
42.71322 | 40.4363 | 39.9117 | 39.89288 | 0.5245952 | 0.009414317 | 0.009414317
42.72322 | 40.4788 | 39.89124 | 39.87324 | 0.5875643 | 0.008999101 | 0.008999101
42.73322 | 40.5164 | 39.87079 | 39.85358 | 0.6456067 | 0.00860859 | 0.00860859
42.74322 | 40.5111 | 39.85038 | 39.83389 | 0.6607163 | 0.008245731 | 0.008245731
42.75321 | 40.5461 | 39.83002 | 39.81421 | 0.7160823 | 0.007906051 | 0.007906051
42.76321 | 40.5418 | 39.80965 | 39.79448 | 0.7321492 | 0.007586983 | 0.007586983
42.77321 | 40.5418 | 39.7893 | 39.77473 | 0.7524999 | 0.007287162 | 0.007287162
42.78321 | 40.5768 | 39.76894 | 39.75495 | 0.8078553 | 0.006996108 | 0.006996108
42.79321 | 40.6021 | 39.74862 | 39.73516 | 0.8534823 | 0.006730361 | 0.006730361
42.8032 | 40.6058 | 39.72832 | 39.71536 | 0.8774809 | 0.006479933 | 0.006479933
42.8132 | 40.6023 | 39.70801 | 39.69552 | 0.8942938 | 0.006243201 | 0.006243201
42.8232 | 40.633 | 39.68769 | 39.67566 | 0.9453055 | 0.006018061 | 0.006018061
42.8332 | 40.6256 | 39.66739 | 39.65578 | 0.9582124 | 0.005806248 | 0.005806248
42.8432 | 40.6597 | 39.64708 | 39.63587 | 1.012619 | 0.005605573 | 0.005605573
42.8532 | 40.6781 | 39.62677 | 39.61594 | 1.051326 | 0.005415265 | 0.005415265
42.86319 | 40.6672 | 39.60648 | 39.59602 | 1.060715 | 0.005234785 | 0.005234785
42.87319 | 40.6931 | 39.58617 | 39.57605 | 1.106928 | 0.005063134 | 0.005063134
42.88319 | 40.6861 | 39.56585 | 39.55605 | 1.120255 | 0.004895431 | 0.004895431
42.89319 | 40.7286 | 39.54552 | 39.53604 | 1.183078 | 0.004740079 | 0.004740079
42.90319 | 40.7608 | 39.52519 | 39.51601 | 1.235608 | 0.004592093 | 0.004592093
42.91318 | 40.7282 | 39.50488 | 39.49597 | 1.223325 | 0.004451146 | 0.004451146
42.92318 | 40.7684 | 39.48453 | 39.4759 | 1.28387 | 0.004316537 | 0.004316537
42.93318 | 40.7566 | 39.46418 | 39.4558 | 1.292424 | 0.004188012 | 0.004188012
42.94318 | 40.8087 | 39.44381 | 39.43568 | 1.364887 | 0.004065208 | 0.004065208
42.95318 | 40.8101 | 39.42344 | 39.41554 | 1.386661 | 0.003947787 | 0.003947787
42.96318 | 40.7813 | 39.40305 | 39.39538 | 1.378245 | 0.003835438 | 0.003835438
42.97317 | 40.8128 | 39.38268 | 39.37522 | 1.43012 | 0.003727972 | 0.003727972
42.98317 | 40.8116 | 39.36227 | 39.35502 | 1.449327 | 0.003624904 | 0.003624904
42.99317 | 40.8614 | 39.34185 | 39.3348 | 1.519546 | 0.003526104 | 0.003526104
43.00317 | 40.8361 | 39.32142 | 39.31456 | 1.514677 | 0.003431331 | 0.003431331
43.01317 | 40.8417 | 39.30098 | 39.2943 | 1.540722 | 0.00334037 | 0.00334037
43.02316 | 40.8752 | 39.28054 | 39.27404 | 1.594658 | 0.003253099 | 0.003253099
43.03316 | 40.8609 | 39.26007 | 39.25373 | 1.600829 | 0.003169159 | 0.003169159
43.04316 | 40.8771 | 39.23959 | 39.23341 | 1.637513 | 0.00308846 | 0.00308846
43.05316 | 40.903 | 39.21909 | 39.21307 | 1.683911 | 0.003010836 | 0.003010836
43.06316 | 40.9226 | 39.19858 | 39.1927 | 1.724023 | 0.002936132 | 0.002936132
43.07316 | 40.9001 | 39.17805 | 39.17232 | 1.722049 | 0.002864199 | 0.002864199
43.08315 | 40.9165 | 39.15753 | 39.15194 | 1.75897 | 0.002794973 | 0.002794973
43.09315 | 40.9484 | 39.13697 | 39.13152 | 1.811425 | 0.002728187 | 0.002728187
43.10315 | 40.9644 | 39.1164 | 39.11108 | 1.847996 | 0.002663791 | 0.002663791
43.11315 | 40.9353 | 39.09582 | 39.09062 | 1.839481 | 0.002601671 | 0.002601671
43.12315 | 40.9541 | 39.07522 | 39.07014 | 1.878882 | 0.00254172 | 0.00254172
43.13314 | 40.9674 | 39.05462 | 39.04966 | 1.912777 | 0.002483893 | 0.002483893
43.14314 | 40.9959 | 39.03399 | 39.02914 | 1.961908 | 0.002427983 | 0.002427983
43.15314 | 40.9811 | 39.01335 | 39.0086 | 1.967754 | 0.002373958 | 0.002373958
43.16314 | 40.9631 | 38.99268 | 38.98804 | 1.970416 | 0.002321734 | 0.002321734
43.17314 | 40.9411 | 38.97201 | 38.96746 | 1.969094 | 0.00227123 | 0.00227123
43.18314 | 40.9689 | 38.95131 | 38.94687 | 2.017587 | 0.002222372 | 0.002222372
43.19313 | 40.9905 | 38.93061 | 38.92627 | 2.059885 | 0.002170145 | 0.002170145
43.20313 | 40.9644 | 38.90989 | 38.90564 | 2.05451 | 0.002124385 | 0.002124385
43.21313 | 40.929 | 38.88915 | 38.88499 | 2.039851 | 0.002080068 | 0.002080068
43.22313 | 40.9565 | 38.86839 | 38.86432 | 2.088107 | 0.002037134 | 0.002037134
43.23313 | 40.9551 | 38.84762 | 38.84363 | 2.107479 | 0.001995527 | 0.001995527
43.24312 | 40.9727 | 38.82685 | 38.82294 | 2.145847 | 0.00195523 | 0.00195523
43.25312 | 40.9344 | 38.80605 | 38.80222 | 2.128351 | 0.001916113 | 0.001916113
43.26312 | 40.9537 | 38.78523 | 38.78147 | 2.168471 | 0.001878167 | 0.001878167
43.27312 | 40.9576 | 38.76439 | 38.76071 | 2.193207 | 0.001841345 | 0.001841345
43.28312 | 40.9507 | 38.74354 | 38.73993 | 2.207159 | 0.001805604 | 0.001805604
43.29312 | 40.9711 | 38.72267 | 38.71913 | 2.248432 | 0.00176841 | 0.00176841
43.30311 | 40.9548 | 38.70181 | 38.69834 | 2.252995 | 0.001734747 | 0.001734747
43.31311 | 40.9578 | 38.68091 | 38.6775 | 2.276895 | 0.00170201 | 0.00170201
43.32311 | 40.9818 | 38.65999 | 38.65665 | 2.32181 | 0.001670197 | 0.001670197
43.33311 | 40.9727 | 38.63906 | 38.63578 | 2.333642 | 0.001639274 | 0.001639274
43.34311 | 40.9767 | 38.61811 | 38.61489 | 2.35859 | 0.001609206 | 0.001609206
43.3531 | 40.973 | 38.59717 | 38.59401 | 2.375832 | 0.001579992 | 0.001579992
43.3631 | 40.9971 | 38.57619 | 38.57309 | 2.420912 | 0.001551544 | 0.001551544
43.3731 | 41.0062 | 38.55519 | 38.55215 | 2.451007 | 0.001523862 | 0.001523862
43.3831 | 41.0044 | 38.53418 | 38.53119 | 2.470218 | 0.001496918 | 0.001496918
43.3931 | 41.043 | 38.51316 | 38.51021 | 2.529845 | 0.001470687 | 0.001470687
43.4031 | 40.9894 | 38.49211 | 38.48922 | 2.497288 | 0.001445144 | 0.001445144
43.41309 | 41.0885 | 38.47108 | 38.46823 | 2.617425 | 0.001420289 | 0.001420289
43.42309 | 41.0803 | 38.45 | 38.44721 | 2.630299 | 0.001396049 | 0.001396049
43.43309 | 41.0715 | 38.42891 | 38.42617 | 2.642588 | 0.001372429 | 0.001372429
43.44309 | 41.085 | 38.40781 | 38.40511 | 2.677194 | 0.001349406 | 0.001349406
43.45309 | 41.1206 | 38.38669 | 38.38403 | 2.733914 | 0.001326961 | 0.001326961
43.46308 | 41.1215 | 38.36557 | 38.36296 | 2.755929 | 0.001305102 | 0.001305102
43.47308 | 41.1362 | 38.34442 | 38.34185 | 2.791781 | 0.001283755 | 0.001283755
43.48308 | 41.1438 | 38.32325 | 38.32073 | 2.820548 | 0.001262931 | 0.001262931
43.49308 | 41.1555 | 38.30207 | 38.29958 | 2.853431 | 0.001242612 | 0.001242612
43.50308 | 41.1968 | 38.28087 | 38.27843 | 2.915929 | 0.001222782 | 0.001222782
43.51308 | 41.1747 | 38.25966 | 38.25725 | 2.915042 | 0.001203426 | 0.001203426
43.52307 | 41.2256 | 38.23845 | 38.23608 | 2.987149 | 0.001184546 | 0.001184546
43.53307 | 41.2013 | 38.21721 | 38.21488 | 2.984092 | 0.001166092 | 0.001166092
43.54307 | 41.249 | 38.19595 | 38.19365 | 3.053051 | 0.001148068 | 0.001148068
43.55307 | 41.2457 | 38.17468 | 38.17241 | 3.071024 | 0.001130461 | 0.001130461
43.56307 | 41.2597 | 38.15339 | 38.15116 | 3.106313 | 0.001113258 | 0.001113258
43.57306 | 41.2886 | 38.1321 | 38.12991 | 3.156495 | 0.001096463 | 0.001096463
43.58306 | 41.2893 | 38.11079 | 38.10863 | 3.178514 | 0.001080032 | 0.001080032
43.59306 | 41.3401 | 38.08945 | 38.08733 | 3.250647 | 0.001063969 | 0.001063969
43.60306 | 41.3137 | 38.06811 | 38.06601 | 3.245595 | 0.001048264 | 0.001048264
43.61306 | 41.3368 | 38.04674 | 38.04468 | 3.290057 | 0.001032905 | 0.001032905
43.62306 | 41.3516 | 38.02537 | 38.02333 | 3.326234 | 0.001017883 | 0.001017883
43.63305 | 41.3524 | 38.004 | 38.00199 | 3.348405 | 0.001003203 | 0.001003203
43.64305 | 41.3594 | 37.98259 | 37.98061 | 3.376811 | 0.0009888254 | 0.0009888254
43.65305 | 41.3423 | 37.96117 | 37.95922 | 3.381132 | 0.0009747564 | 0.0009747564
43.66305 | 41.3876 | 37.93973 | 37.93781 | 3.447867 | 0.000960987 | 0.000960987
43.67305 | 41.3439 | 37.91828 | 37.91639 | 3.425616 | 0.0009475088 | 0.0009475088
43.68304 | 41.3613 | 37.89684 | 37.89497 | 3.464458 | 0.0009343262 | 0.0009343262
43.69304 | 41.3592 | 37.87536 | 37.87352 | 3.483836 | 0.0009214058 | 0.0009214058
43.70304 | 41.3558 | 37.85387 | 37.85206 | 3.501927 | 0.0009087528 | 0.0009087528
43.71304 | 41.3495 | 37.83237 | 37.83057 | 3.517133 | 0.00089636 | 0.00089636
43.72304 | 41.3558 | 37.81085 | 37.80908 | 3.544953 | 0.0008842201 | 0.0008842201
43.73304 | 41.3466 | 37.78931 | 37.78757 | 3.557286 | 0.0008723264 | 0.0008723264
43.74303 | 41.3659 | 37.76779 | 37.76607 | 3.598112 | 0.0008606856 | 0.0008606856
43.75303 | 41.3326 | 37.74623 | 37.74453 | 3.586373 | 0.0008492641 | 0.0008492641
43.76303 | 41.3413 | 37.72465 | 37.72298 | 3.616648 | 0.0008380696 | 0.0008380696
43.77303 | 41.3295 | 37.70306 | 37.70141 | 3.626437 | 0.0008270961 | 0.0008270961
43.78303 | 41.3409 | 37.68146 | 37.67983 | 3.659438 | 0.0008163377 | 0.0008163377
43.79302 | 41.3225 | 37.65987 | 37.65826 | 3.662632 | 0.000805799 | 0.000805799
43.80302 | 41.2963 | 37.63824 | 37.63665 | 3.658061 | 0.0007954539 | 0.0007954539
43.81302 | 41.3296 | 37.6166 | 37.61503 | 3.713003 | 0.0007853078 | 0.0007853078
43.82302 | 41.2842 | 37.59494 | 37.59339 | 3.689258 | 0.0007753553 | 0.0007753553
43.83302 | 41.3147 | 37.57327 | 37.57174 | 3.741427 | 0.0007655918 | 0.0007655918
43.84302 | 41.2852 | 37.55159 | 37.55008 | 3.733608 | 0.0007560123 | 0.0007560123
43.85301 | 41.2955 | 37.52992 | 37.52843 | 3.765581 | 0.0007466214 | 0.0007466214
43.86301 | 41.2585 | 37.50821 | 37.50674 | 3.750288 | 0.0007373963 | 0.0007373963
43.87301 | 41.2781 | 37.48649 | 37.48503 | 3.791609 | 0.0007283419 | 0.0007283419
43.88301 | 41.2898 | 37.46476 | 37.46332 | 3.825042 | 0.0007194538 | 0.0007194538
43.89301 | 41.2659 | 37.44301 | 37.44159 | 3.822888 | 0.0007107283 | 0.0007107283
43.903 | 41.2293 | 37.42128 | 37.41987 | 3.808024 | 0.0007021694 | 0.0007021694
43.913 | 41.2787 | 37.3995 | 37.39812 | 3.879195 | 0.0006937569 | 0.0006937569
43.923 | 41.2407 | 37.37772 | 37.37635 | 3.862979 | 0.0006854951 | 0.0006854951
43.933 | 41.2552 | 37.35593 | 37.35457 | 3.899274 | 0.0006773808 | 0.0006773808
43.943 | 41.2039 | 37.33412 | 37.33278 | 3.869783 | 0.0006694102 | 0.0006694102
43.953 | 41.2315 | 37.3123 | 37.31097 | 3.919203 | 0.0006615801 | 0.0006615801
43.96299 | 41.2254 | 37.29049 | 37.28918 | 3.934914 | 0.0006538947 | 0.0006538947
43.97299 | 41.1927 | 37.26864 | 37.26735 | 3.924058 | 0.0006463356 | 0.0006463356
43.98299 | 41.1945 | 37.24678 | 37.24551 | 3.947715 | 0.0006389073 | 0.0006389073
43.99299 | 41.1976 | 37.22492 | 37.22365 | 3.972684 | 0.000631607 | 0.000631607
44.00299 | 41.1862 | 37.20304 | 37.20179 | 3.983164 | 0.0006244315 | 0.0006244315
44.01298 | 41.1373 | 37.18117 | 37.17993 | 3.956135 | 0.000617385 | 0.000617385
44.02298 | 41.1273 | 37.15926 | 37.15804 | 3.968039 | 0.0006104508 | 0.0006104508
44.03298 | 41.1592 | 37.13735 | 37.13614 | 4.021854 | 0.0006036333 | 0.0006036333
44.04298 | 41.1211 | 37.11542 | 37.11422 | 4.005681 | 0.0005969298 | 0.0005969298
44.05298 | 41.106 | 37.09348 | 37.0923 | 4.01252 | 0.0005903378 | 0.0005903378
44.06298 | 41.1154 | 37.07153 | 37.07036 | 4.04387 | 0.0005838549 | 0.0005838549
44.07297 | 41.0728 | 37.04959 | 37.04844 | 4.023209 | 0.0005774847 | 0.0005774847
44.08297 | 41.1116 | 37.02762 | 37.02648 | 4.083982 | 0.0005712125 | 0.0005712125
44.09297 | 41.0202 | 37.00563 | 37.0045 | 4.014565 | 0.0005650424 | 0.0005650424
44.10297 | 41.082 | 36.98364 | 36.98252 | 4.09836 | 0.0005589721 | 0.0005589721
44.11297 | 41.0307 | 36.96163 | 36.96053 | 4.069066 | 0.0005529995 | 0.0005529995
44.12296 | 41.0023 | 36.93964 | 36.93855 | 4.062661 | 0.0005471281 | 0.0005471281
44.13296 | 41.0124 | 36.91761 | 36.91653 | 4.094788 | 0.0005413446 | 0.0005413446
44.14296 | 40.989 | 36.89557 | 36.8945 | 4.093426 | 0.0005356526 | 0.0005356526
44.15296 | 40.9794 | 36.87352 | 36.87246 | 4.105875 | 0.0005300502 | 0.0005300502
44.16296 | 40.9746 | 36.85147 | 36.85042 | 4.123135 | 0.0005245356 | 0.0005245356
44.17296 | 40.9109 | 36.82939 | 36.82836 | 4.081505 | 0.000519107 | 0.000519107
44.18295 | 40.96 | 36.80734 | 36.80631 | 4.152663 | 0.0005137677 | 0.0005137677
44.19295 | 40.869 | 36.78525 | 36.78423 | 4.083754 | 0.0005085055 | 0.0005085055
44.20295 | 40.8971 | 36.76314 | 36.76214 | 4.133955 | 0.0005033241 | 0.0005033241
44.21295 | 40.8715 | 36.74103 | 36.74004 | 4.130467 | 0.0004982217 | 0.0004982217
44.22295 | 40.8702 | 36.71891 | 36.71793 | 4.151288 | 0.0004931968 | 0.0004931968
44.23294 | 40.8417 | 36.6968 | 36.69583 | 4.144898 | 0.0004882527 | 0.0004882527
44.24294 | 40.8145 | 36.67466 | 36.67369 | 4.139839 | 0.0004833781 | 0.0004833781
44.25294 | 40.8086 | 36.65251 | 36.65155 | 4.15609 | 0.0004785763 | 0.0004785763
44.26294 | 40.8033 | 36.63035 | 36.6294 | 4.172952 | 0.000473846 | 0.000473846
44.27294 | 40.754 | 36.60818 | 36.60724 | 4.145822 | 0.0004691857 | 0.0004691857
44.28294 | 40.7624 | 36.586 | 36.58507 | 4.176403 | 0.0004645942 | 0.0004645942
44.29293 | 40.684 | 36.56383 | 36.56291 | 4.120171 | 0.0004600743 | 0.0004600743
44.30293 | 40.7595 | 36.54163 | 36.54072 | 4.21787 | 0.0004556159 | 0.0004556159
44.31293 | 40.6874 | 36.51942 | 36.51852 | 4.167979 | 0.0004512223 | 0.0004512223
44.32293 | 40.6869 | 36.4972 | 36.49631 | 4.189697 | 0.0004468921 | 0.0004468921
44.33293 | 40.6565 | 36.47498 | 36.47409 | 4.181525 | 0.0004426242 | 0.0004426242
44.34292 | 40.624 | 36.45276 | 36.45188 | 4.171239 | 0.0004384214 | 0.0004384214
44.35292 | 40.6208 | 36.43052 | 36.42965 | 4.190285 | 0.0004342744 | 0.0004342744
44.36292 | 40.5889 | 36.40826 | 36.4074 | 4.18064 | 0.0004301862 | 0.0004301862
44.37292 | 40.5681 | 36.386 | 36.38514 | 4.182103 | 0.0004261556 | 0.0004261556
44.38292 | 40.589 | 36.36372 | 36.36288 | 4.225276 | 0.0004221815 | 0.0004221815
44.39292 | 40.5423 | 36.34144 | 36.34061 | 4.200857 | 0.0004182631 | 0.0004182631
44.40291 | 40.5163 | 36.31918 | 36.31835 | 4.197124 | 0.0004144027 | 0.0004144027
44.41291 | 40.5185 | 36.29688 | 36.29606 | 4.221623 | 0.0004105921 | 0.0004105921
44.42291 | 40.496 | 36.27457 | 36.27376 | 4.22143 | 0.0004068341 | 0.0004068341
44.43291 | 40.4639 | 36.25225 | 36.25145 | 4.211645 | 0.0004031275 | 0.0004031275
44.44291 | 40.4289 | 36.22993 | 36.22913 | 4.198969 | 0.0003994715 | 0.0003994715
44.4529 | 40.4497 | 36.20762 | 36.20683 | 4.242078 | 0.0003958687 | 0.0003958687
44.4629 | 40.4062 | 36.18528 | 36.1845 | 4.220919 | 0.0003923111 | 0.0003923111
44.4729 | 40.3796 | 36.16293 | 36.16216 | 4.216667 | 0.0003888014 | 0.0003888014
44.4829 | 40.3715 | 36.14058 | 36.13981 | 4.230923 | 0.0003853388 | 0.0003853388
44.4929 | 40.3346 | 36.11821 | 36.11745 | 4.216387 | 0.0003819223 | 0.0003819223
44.5029 | 40.334 | 36.09584 | 36.09508 | 4.238159 | 0.0003785513 | 0.0003785513
44.51289 | 40.2817 | 36.07348 | 36.07273 | 4.208217 | 0.0003752281 | 0.0003752281
44.52289 | 40.2571 | 36.0511 | 36.05035 | 4.206004 | 0.0003719453 | 0.0003719453
44.53289 | 40.2499 | 36.0287 | 36.02796 | 4.221199 | 0.0003687056 | 0.0003687056
44.54289 | 40.2073 | 36.0063 | 36.00557 | 4.201002 | 0.0003655082 | 0.0003655082
44.55289 | 40.1975 | 35.98389 | 35.98316 | 4.213612 | 0.0003623523 | 0.0003623523
44.56288 | 40.1769 | 35.96149 | 35.96077 | 4.215407 | 0.0003592402 | 0.0003592402
44.57288 | 40.1696 | 35.93907 | 35.93836 | 4.230532 | 0.0003561652 | 0.0003561652
44.58288 | 40.1345 | 35.91664 | 35.91593 | 4.217864 | 0.0003531297 | 0.0003531297
44.59288 | 40.103 | 35.8942 | 35.8935 | 4.208803 | 0.0003501329 | 0.0003501329
44.60288 | 40.0802 | 35.87175 | 35.87106 | 4.20845 | 0.0003471742 | 0.0003471742
44.61288 | 40.0757 | 35.8493 | 35.84861 | 4.226403 | 0.000344253 | 0.000344253
44.62287 | 40.0322 | 35.82686 | 35.82618 | 4.20534 | 0.0003413714 | 0.0003413714
44.63287 | 40.0087 | 35.80439 | 35.80372 | 4.204307 | 0.0003385232 | 0.0003385232
44.64287 | 39.9828 | 35.78192 | 35.78125 | 4.200881 | 0.0003357106 | 0.0003357106
44.65287 | 40.0118 | 35.75944 | 35.75877 | 4.252361 | 0.000332933 | 0.000332933
44.66287 | 39.9068 | 35.73695 | 35.73629 | 4.169848 | 0.0003301898 | 0.0003301898
44.67286 | 39.9295 | 35.71448 | 35.71383 | 4.215018 | 0.0003274839 | 0.0003274839
44.68286 | 39.9098 | 35.69198 | 35.69133 | 4.217818 | 0.0003248079 | 0.0003248079
44.69286 | 39.88 | 35.66948 | 35.66883 | 4.210524 | 0.0003221646 | 0.0003221646
44.70286 | 39.8508 | 35.64696 | 35.64632 | 4.203836 | 0.0003195536 | 0.0003195536
44.71286 | 39.8123 | 35.62445 | 35.62381 | 4.187855 | 0.0003169742 | 0.0003169742
44.72286 | 39.8371 | 35.60192 | 35.60129 | 4.235179 | 0.0003144261 | 0.0003144261
44.73285 | 39.7862 | 35.57941 | 35.57879 | 4.206787 | 0.000311911 | 0.000311911
44.74285 | 39.7664 | 35.55688 | 35.55626 | 4.209523 | 0.0003094237 | 0.0003094237
44.75285 | 39.7477 | 35.53433 | 35.53372 | 4.213366 | 0.0003069662 | 0.0003069662
44.76285 | 39.7282 | 35.51179 | 35.51118 | 4.216413 | 0.0003045379 | 0.0003045379
44.77285 | 39.6819 | 35.48923 | 35.48863 | 4.192667 | 0.0003021383 | 0.0003021383
44.78284 | 39.6852 | 35.4667 | 35.4661 | 4.218504 | 0.0002997694 | 0.0002997694
44.79284 | 39.6256 | 35.44413 | 35.44354 | 4.181468 | 0.0002974261 | 0.0002974261
44.80284 | 39.6333 | 35.42156 | 35.42097 | 4.211739 | 0.0002951102 | 0.0002951102
44.81284 | 39.5608 | 35.39899 | 35.3984 | 4.161811 | 0.0002945635 | 0.0002945635
44.82284 | 39.5716 | 35.37641 | 35.37582 | 4.195191 | 0.0002923092 | 0.0002923092
44.83283 | 39.5037 | 35.35385 | 35.35327 | 4.149855 | 0.0002900834 | 0.0002900834
44.84283 | 39.5323 | 35.33125 | 35.33068 | 4.201046 | 0.0002878812 | 0.0002878812
44.85283 | 39.4341 | 35.30866 | 35.30809 | 4.125442 | 0.0002857044 | 0.0002857044
44.86283 | 39.4092 | 35.28606 | 35.28549 | 4.123143 | 0.0002835527 | 0.0002835527
44.87283 | 39.4048 | 35.26345 | 35.26289 | 4.141349 | 0.0002814257 | 0.0002814257
44.88283 | 39.3825 | 35.24084 | 35.24028 | 4.141659 | 0.000279323 | 0.000279323
44.89282 | 39.3153 | 35.21825 | 35.21769 | 4.097052 | 0.0002772466 | 0.0002772466
44.90282 | 39.3039 | 35.19563 | 35.19508 | 4.108272 | 0.0002751911 | 0.0002751911
44.91282 | 39.2852 | 35.173 | 35.17246 | 4.112197 | 0.0002731591 | 0.0002731591
44.92282 | 39.2467 | 35.15037 | 35.14983 | 4.096326 | 0.00027115 | 0.00027115
44.93282 | 39.1695 | 35.12774 | 35.1272 | 4.041759 | 0.0002691634 | 0.0002691634
44.94281 | 39.195 | 35.10513 | 35.10459 | 4.089872 | 0.0002680724 | 0.0002680724
44.95281 | 39.2018 | 35.08249 | 35.08195 | 4.119314 | 0.0002661339 | 0.0002661339
44.96281 | 39.0784 | 35.05984 | 35.05931 | 4.01856 | 0.000264217 | 0.000264217
44.97281 | 39.0851 | 35.03719 | 35.03666 | 4.047911 | 0.0002623215 | 0.0002623215
44.98281 | 39.0784 | 35.01454 | 35.01401 | 4.063865 | 0.0002604468 | 0.0002604468
44.99281 | 39.0285 | 34.99188 | 34.99136 | 4.036623 | 0.0002585928 | 0.0002585928
45.0028 | 38.9996 | 34.96924 | 34.96872 | 4.030362 | 0.000256761 | 0.000256761
45.0128 | 38.9642 | 34.94657 | 34.94606 | 4.017627 | 0.0002549475 | 0.0002549475
45.0228 | 38.9736 | 34.9239 | 34.9234 | 4.049697 | 0.0002531537 | 0.0002531537
45.0328 | 38.8803 | 34.90123 | 34.90073 | 3.979069 | 0.0002513795 | 0.0002513795
45.0428 | 38.9034 | 34.87855 | 34.87805 | 4.024846 | 0.0002496245 | 0.0002496245
45.05279 | 38.8706 | 34.8559 | 34.8554 | 4.014703 | 0.0002478901 | 0.0002478901
45.06279 | 38.8543 | 34.83321 | 34.83272 | 4.021086 | 0.0002461815 | 0.0002461815
45.07279 | 38.7953 | 34.81053 | 34.81004 | 3.984772 | 0.0002444826 | 0.0002444826
45.08279 | 38.7545 | 34.78784 | 34.78735 | 3.966662 | 0.0002428019 | 0.0002428019
45.09279 | 38.7806 | 34.76515 | 34.76466 | 4.015454 | 0.000241139 | 0.000241139
45.10279 | 38.7293 | 34.74245 | 34.74197 | 3.986846 | 0.0002414956 | 0.0002414956
45.11278 | 38.674 | 34.71978 | 34.7193 | 3.954222 | 0.0002398786 | 0.0002398786
45.12278 | 38.6744 | 34.69708 | 34.6966 | 3.977323 | 0.0002382773 | 0.0002382773
45.13278 | 38.6708 | 34.67437 | 34.6739 | 3.996428 | 0.0002366931 | 0.0002366931
45.14278 | 38.5898 | 34.65167 | 34.6512 | 3.938135 | 0.0002351256 | 0.0002351256
45.15278 | 38.5824 | 34.62896 | 34.62849 | 3.953444 | 0.0002335747 | 0.0002335747
45.16277 | 38.583 | 34.60627 | 34.6058 | 3.976734 | 0.0002320416 | 0.0002320416
45.17277 | 38.5217 | 34.58355 | 34.58309 | 3.938148 | 0.0002305231 | 0.0002305231
45.18277 | 38.4757 | 34.56083 | 34.56038 | 3.914865 | 0.0002290206 | 0.0002290206
45.19277 | 38.4651 | 34.53812 | 34.53766 | 3.926984 | 0.0002275337 | 0.0002275337
45.20277 | 38.4586 | 34.51539 | 34.51494 | 3.943206 | 0.0002260667 | 0.0002260667
45.21277 | 38.3783 | 34.49267 | 34.49222 | 3.885629 | 0.0002248284 | 0.0002248284
45.22276 | 38.3821 | 34.46997 | 34.46952 | 3.912132 | 0.0002233898 | 0.0002233898
45.23276 | 38.374 | 34.44724 | 34.4468 | 3.926758 | 0.000222965 | 0.000222965
45.24276 | 38.3087 | 34.42451 | 34.42407 | 3.884187 | 0.0002215592 | 0.0002215592
45.25276 | 38.284 | 34.40178 | 34.40134 | 3.882219 | 0.0002201679 | 0.0002201679
45.26276 | 38.2688 | 34.37905 | 34.37861 | 3.889752 | 0.0002187909 | 0.0002187909
45.27275 | 38.2609 | 34.35634 | 34.3559 | 3.904564 | 0.0002174294 | 0.0002174294
45.28275 | 38.1681 | 34.3336 | 34.33317 | 3.834501 | 0.0002160806 | 0.0002160806
45.29275 | 38.1893 | 34.31086 | 34.31043 | 3.878439 | 0.0002147455 | 0.0002147455
45.30275 | 38.1414 | 34.28812 | 34.2877 | 3.853278 | 0.0002134241 | 0.0002134241
45.31275 | 38.1291 | 34.26538 | 34.26496 | 3.863719 | 0.0002121162 | 0.0002121162
45.32275 | 38.0752 | 34.24264 | 34.24222 | 3.832561 | 0.0002108215 | 0.0002108215
45.33274 | 38.0317 | 34.21992 | 34.2195 | 3.811782 | 0.0002095412 | 0.0002095412
45.34274 | 38.0598 | 34.19717 | 34.19676 | 3.862626 | 0.0002083815 | 0.0002083815
45.35274 | 37.9725 | 34.17443 | 34.17401 | 3.798071 | 0.0002071262 | 0.0002071262
45.36274 | 37.9328 | 34.15168 | 34.15127 | 3.781118 | 0.0002058836 | 0.0002058836
45.37274 | 37.9444 | 34.12893 | 34.12853 | 3.815465 | 0.0002046534 | 0.0002046534
45.38273 | 37.8866 | 34.10621 | 34.1058 | 3.78039 | 0.0002034368 | 0.0002034368
45.39273 | 37.8315 | 34.08346 | 34.08306 | 3.748039 | 0.0002022311 | 0.0002022311
45.40273 | 37.847 | 34.06071 | 34.06031 | 3.786289 | 0.0002010375 | 0.0002010375
45.41273 | 37.8185 | 34.03796 | 34.03756 | 3.780539 | 0.0001998558 | 0.0001998558
45.42273 | 37.7454 | 34.01521 | 34.01481 | 3.73019 | 0.0001986858 | 0.0001986858
45.43273 | 37.7165 | 33.99246 | 33.99206 | 3.724041 | 0.0001975275 | 0.0001975275
45.44272 | 37.7367 | 33.96973 | 33.96934 | 3.766969 | 0.0001963817 | 0.0001963817
45.45272 | 37.6144 | 33.94698 | 33.94659 | 3.667421 | 0.0001952461 | 0.0001952461
45.46272 | 37.6371 | 33.92423 | 33.92384 | 3.712873 | 0.0001941217 | 0.0001941217
45.47272 | 37.5968 | 33.90148 | 33.90109 | 3.695325 | 0.0001930084 | 0.0001930084
45.48272 | 37.5632 | 33.87872 | 33.87834 | 3.684477 | 0.000191929 | 0.000191929
45.49271 | 37.4955 | 33.85599 | 33.85561 | 3.639506 | 0.0001908386 | 0.0001908386
45.50271 | 37.4798 | 33.83324 | 33.83286 | 3.646558 | 0.0001897578 | 0.0001897578
45.51271 | 37.4716 | 33.81049 | 33.81011 | 3.661109 | 0.0001886876 | 0.0001886876
45.52271 | 37.4 | 33.78774 | 33.78736 | 3.612261 | 0.0001876278 | 0.0001876278
45.53271 | 37.337 | 33.76499 | 33.76461 | 3.572012 | 0.0001865783 | 0.0001865783
45.54271 | 37.3564 | 33.74224 | 33.74187 | 3.614162 | 0.000185539 | 0.000185539
45.5527 | 37.2926 | 33.71951 | 33.71914 | 3.57309 | 0.0001845108 | 0.0001845108
45.5627 | 37.2482 | 33.69676 | 33.69639 | 3.551439 | 0.0001834916 | 0.0001834916
45.5727 | 37.2287 | 33.67401 | 33.67365 | 3.554688 | 0.0001824822 | 0.0001824822
45.5827 | 37.2348 | 33.65126 | 33.6509 | 3.583536 | 0.0001814825 | 0.0001814825
45.5927 | 37.1099 | 33.62852 | 33.62816 | 3.481384 | 0.0001804925 | 0.0001804925
45.60269 | 37.1052 | 33.60579 | 33.60543 | 3.499407 | 0.000179513 | 0.000179513
45.61269 | 37.1168 | 33.58305 | 33.58269 | 3.533753 | 0.0001785535 | 0.0001785535
45.62269 | 37.0234 | 33.5603 | 33.55995 | 3.463097 | 0.0001775918 | 0.0001775918
45.63269 | 36.9636 | 33.53756 | 33.53721 | 3.42604 | 0.0001766393 | 0.0001766393
45.64269 | 37.0272 | 33.51482 | 33.51447 | 3.512382 | 0.000175696 | 0.000175696
45.65269 | 36.9143 | 33.49208 | 33.49173 | 3.422223 | 0.0001747616 | 0.0001747616
45.66268 | 36.8755 | 33.46936 | 33.46901 | 3.40614 | 0.0001738371 | 0.0001738371
45.67268 | 36.8697 | 33.44662 | 33.44628 | 3.423078 | 0.0001729205 | 0.0001729205
45.68268 | 36.8221 | 33.42389 | 33.42354 | 3.398214 | 0.0001720127 | 0.0001720127
45.69268 | 36.7222 | 33.40115 | 33.40081 | 3.321049 | 0.0001711135 | 0.0001711135
45.70268 | 36.7433 | 33.37842 | 33.37808 | 3.364883 | 0.0001702228 | 0.0001702228
45.71267 | 36.7087 | 33.35571 | 33.35537 | 3.352991 | 0.0001693417 | 0.0001693417
45.72267 | 36.6398 | 33.33298 | 33.33264 | 3.306821 | 0.0001684678 | 0.0001684678
45.73267 | 36.6179 | 33.31025 | 33.30992 | 3.307649 | 0.0001676023 | 0.0001676023
45.74267 | 36.623 | 33.28753 | 33.28719 | 3.335475 | 0.0001667449 | 0.0001667449
45.75267 | 36.5185 | 33.2648 | 33.26447 | 3.253699 | 0.0001658956 | 0.0001658956
45.76267 | 36.5021 | 33.24208 | 33.24175 | 3.260021 | 0.0001650544 | 0.0001650544
45.77266 | 36.4836 | 33.21938 | 33.21905 | 3.264217 | 0.0001642219 | 0.0001642219
45.78266 | 36.4547 | 33.19667 | 33.19634 | 3.258035 | 0.0001633965 | 0.0001633965
45.79266 | 36.3487 | 33.17395 | 33.17363 | 3.17475 | 0.0001625788 | 0.0001625788
45.80266 | 36.3975 | 33.15124 | 33.15091 | 3.246262 | 0.0001617689 | 0.0001617689
45.81266 | 36.3404 | 33.12853 | 33.12821 | 3.211872 | 0.0001609666 | 0.0001609666
45.82265 | 36.2543 | 33.10584 | 33.10552 | 3.148457 | 0.0001601726 | 0.0001601726
45.83265 | 36.2739 | 33.08314 | 33.08282 | 3.190762 | 0.0001593853 | 0.0001593853
45.84265 | 36.2492 | 33.06044 | 33.06012 | 3.188764 | 0.0001586055 | 0.0001586055
45.85265 | 36.136 | 33.03774 | 33.03742 | 3.098264 | 0.0001578329 | 0.0001578329
45.86265 | 36.1555 | 33.01504 | 33.01473 | 3.14046 | 0.0001570677 | 0.0001570677
45.87265 | 36.1445 | 32.99235 | 32.99203 | 3.152154 | 0.0001563096 | 0.0001563096
45.88264 | 36.0429 | 32.96968 | 32.96937 | 3.073222 | 0.0001555594 | 0.0001555594
45.89264 | 36.0582 | 32.94699 | 32.94668 | 3.111209 | 0.0001548155 | 0.0001548155
45.90264 | 36.0408 | 32.92431 | 32.924 | 3.116493 | 0.0001540786 | 0.0001540786
45.91264 | 35.9719 | 32.90163 | 32.90132 | 3.070275 | 0.0001533486 | 0.0001533486
45.92264 | 35.9426 | 32.87895 | 32.87864 | 3.063652 | 0.0001526255 | 0.0001526255
45.93263 | 35.9189 | 32.8563 | 32.85599 | 3.062604 | 0.0001519098 | 0.0001519098
45.94263 | 35.9052 | 32.83362 | 32.83332 | 3.071575 | 0.0001512002 | 0.0001512002
45.95263 | 35.811 | 32.81096 | 32.81066 | 3.000042 | 0.0001504973 | 0.0001504973
45.96263 | 35.8366 | 32.78829 | 32.78799 | 3.048306 | 0.000149801 | 0.000149801
45.97263 | 35.7846 | 32.76563 | 32.76534 | 3.018966 | 0.0001491113 | 0.0001491113
45.98263 | 35.7494 | 32.74298 | 32.74268 | 3.006423 | 0.000148428 | 0.000148428
45.99262 | 35.705 | 32.72035 | 32.72005 | 2.984653 | 0.000147752 | 0.000147752
46.00262 | 35.6875 | 32.6977 | 32.6974 | 2.989801 | 0.0001470816 | 0.0001470816
46.01262 | 35.6403 | 32.67505 | 32.67476 | 2.965246 | 0.0001464174 | 0.0001464174
46.02262 | 35.5969 | 32.65241 | 32.65212 | 2.944487 | 0.0001457596 | 0.0001457596
46.03262 | 35.5893 | 32.62978 | 32.62949 | 2.959523 | 0.0001451079 | 0.0001451079
46.04261 | 35.5314 | 32.60717 | 32.60688 | 2.924233 | 0.0001444632 | 0.0001444632
46.05261 | 35.4792 | 32.58454 | 32.58425 | 2.894661 | 0.0001438238 | 0.0001438238
46.06261 | 35.4928 | 32.56192 | 32.56163 | 2.930884 | 0.0001431905 | 0.0001431905
46.07261 | 35.42 | 32.5393 | 32.53901 | 2.880704 | 0.0001425632 | 0.0001425632
46.08261 | 35.389 | 32.51668 | 32.5164 | 2.872318 | 0.0001419419 | 0.0001419419
46.09261 | 35.384 | 32.49407 | 32.49379 | 2.889929 | 0.0001413265 | 0.0001413265
46.1026 | 35.3329 | 32.47149 | 32.47121 | 2.861412 | 0.0001407176 | 0.0001407176
46.1126 | 35.2549 | 32.44889 | 32.44861 | 2.806013 | 0.0001401138 | 0.0001401138
46.1226 | 35.2632 | 32.42629 | 32.42601 | 2.836909 | 0.0001395159 | 0.0001395159
46.1326 | 35.2239 | 32.4037 | 32.40342 | 2.8202 | 0.0001389237 | 0.0001389237
46.1426 | 35.1375 | 32.38111 | 32.38084 | 2.756386 | 0.0001383371 | 0.0001383371
46.15259 | 35.1329 | 32.35856 | 32.35828 | 2.774345 | 0.0001377568 | 0.0001377568
46.16259 | 35.1189 | 32.33598 | 32.3357 | 2.782921 | 0.0001371814 | 0.0001371814
46.17259 | 35.0188 | 32.31341 | 32.31313 | 2.705392 | 0.0001366117 | 0.0001366117
46.18259 | 35.0173 | 32.29084 | 32.29057 | 2.726458 | 0.0001360474 | 0.0001360474
46.19259 | 34.9906 | 32.26828 | 32.26801 | 2.722319 | 0.0001354886 | 0.0001354886
46.20259 | 34.8898 | 32.24573 | 32.24546 | 2.644074 | 0.0001349353 | 0.0001349353
46.21258 | 34.8952 | 32.2232 | 32.22293 | 2.672001 | 0.0001343878 | 0.0001343878
46.22258 | 34.8356 | 32.20065 | 32.20039 | 2.634945 | 0.0001338452 | 0.0001338452
46.23258 | 34.7818 | 32.17812 | 32.17785 | 2.603684 | 0.0001333079 | 0.0001333079
46.24258 | 34.7832 | 32.15558 | 32.15532 | 2.627617 | 0.0001327759 | 0.0001327759
46.25258 | 34.7302 | 32.13306 | 32.13279 | 2.597145 | 0.0001322491 | 0.0001322491
46.26257 | 34.6367 | 32.11056 | 32.11029 | 2.526144 | 0.000131728 | 0.000131728
46.27257 | 34.6761 | 32.08804 | 32.08778 | 2.588059 | 0.0001312116 | 0.0001312116
46.28257 | 34.5937 | 32.06553 | 32.06527 | 2.528169 | 0.0001307004 | 0.0001307004
46.29257 | 34.5288 | 32.04303 | 32.04277 | 2.485773 | 0.0001301942 | 0.0001301942
46.30257 | 34.5315 | 32.02053 | 32.02027 | 2.510971 | 0.0001296931 | 0.0001296931
46.31257 | 34.4903 | 31.99804 | 31.99778 | 2.492262 | 0.000129197 | 0.000129197
46.32256 | 34.3976 | 31.97557 | 31.97532 | 2.422025 | 0.0001287065 | 0.0001287065
46.33256 | 34.4567 | 31.9531 | 31.95284 | 2.503604 | 0.0001282204 | 0.0001282204
46.34256 | 34.3449 | 31.93062 | 31.93037 | 2.414277 | 0.0001277393 | 0.0001277393
46.35256 | 34.2953 | 31.90816 | 31.9079 | 2.387143 | 0.000127263 | 0.000127263
46.36256 | 34.2855 | 31.8857 | 31.88544 | 2.399803 | 0.0001267917 | 0.0001267917
46.37255 | 34.2354 | 31.86327 | 31.86301 | 2.372134 | 0.0001263257 | 0.0001263257
46.38255 | 34.1969 | 31.84082 | 31.84057 | 2.35608 | 0.0001258641 | 0.0001258641
46.39255 | 34.1758 | 31.81838 | 31.81813 | 2.35742 | 0.0001254072 | 0.0001254072
46.40255 | 34.1529 | 31.79595 | 31.7957 | 2.356953 | 0.0001249552 | 0.0001249552
46.41255 | 34.0785 | 31.77352 | 31.77327 | 2.304979 | 0.0001245079 | 0.0001245079
46.42255 | 34.0624 | 31.7511 | 31.75085 | 2.311299 | 0.0001240654 | 0.0001240654
46.43254 | 34.0447 | 31.72871 | 31.72846 | 2.315988 | 0.0001236279 | 0.0001236279
46.44254 | 33.9474 | 31.70631 | 31.70606 | 2.241094 | 0.0001231947 | 0.0001231947
46.45254 | 33.9728 | 31.68391 | 31.68366 | 2.288892 | 0.0001227662 | 0.0001227662
46.46254 | 33.9393 | 31.66152 | 31.66127 | 2.277783 | 0.0001223423 | 0.0001223423
46.47254 | 33.8346 | 31.63913 | 31.63889 | 2.195466 | 0.0001219231 | 0.0001219231
46.48253 | 33.8686 | 31.61678 | 31.6165368 | 2.25182 | 0.0001215088 | 0.0001215088
46.49253 | 33.8168 | 31.59441 | 31.59417 | 2.222389 | 0.0001210987 | 0.0001210987
46.50253 | 33.7449 | 31.57205 | 31.57181 | 2.17285 | 0.0001206932 | 0.0001206932
46.51253 | 33.7645 | 31.5497 | 31.54946 | 2.214804 | 0.0001202922 | 0.0001202922
46.52253 | 33.663 | 31.52735 | 31.52711 | 2.135651 | 0.0001198957 | 0.0001198957
46.53253 | 33.6683 | 31.50501 | 31.50477 | 2.163289 | 0.0001195037 | 0.0001195037
46.54252 | 33.6167 | 31.4827 | 31.48246 | 2.133998 | 0.0001191166 | 0.0001191166
46.55252 | 33.59 | 31.46038 | 31.46014 | 2.129621 | 0.0001187336 | 0.0001187336
46.56252 | 33.5438 | 31.43806 | 31.43783 | 2.105736 | 0.000118355 | 0.000118355
46.57252 | 33.4929 | 31.41576 | 31.41552 | 2.077143 | 0.0001179809 | 0.0001179809
46.58252 | 33.5023 | 31.39346 | 31.39322 | 2.108842 | 0.0001176111 | 0.0001176111
46.59251 | 33.4279 | 31.37119 | 31.37095 | 2.056711 | 0.0001172462 | 0.0001172462
46.60251 | 33.392 | 31.34891 | 31.34867 | 2.043093 | 0.0001168853 | 0.0001168853
46.61251 | 33.3911 | 31.32663 | 31.3264 | 2.064468 | 0.0001165287 | 0.0001165287
46.62251 | 33.2984 | 31.30437 | 31.30413 | 1.994034 | 0.0001161766 | 0.0001161766
46.63251 | 33.2899 | 31.28211 | 31.28188 | 2.007792 | 0.0001158288 | 0.0001158288
46.64251 | 33.2733 | 31.25986 | 31.25963 | 2.013442 | 0.0001154853 | 0.0001154853
46.6525 | 33.1734 | 31.23764 | 31.23741 | 1.935761 | 0.0001151466 | 0.0001151466
46.6625 | 33.1912 | 31.21541 | 31.21518 | 1.975793 | 0.0001148118 | 0.0001148118
46.6725 | 33.1083 | 31.19318 | 31.19295 | 1.915117 | 0.0001144813 | 0.0001144813
46.6825 | 33.1183 | 31.17097 | 31.17074 | 1.947332 | 0.0001141552 | 0.0001141552
46.6925 | 33.0574 | 31.14876 | 31.14853 | 1.908638 | 0.0001138333 | 0.0001138333
46.70249 | 33.0003 | 31.12659 | 31.12636 | 1.873713 | 0.0001135161 | 0.0001135161
46.71249 | 32.9745 | 31.1044 | 31.10417 | 1.870102 | 0.0001132029 | 0.0001132029
46.72249 | 32.9434 | 31.08222 | 31.08199 | 1.861181 | 0.0001128939 | 0.0001128939
46.73249 | 32.9016 | 31.06005 | 31.05982 | 1.841552 | 0.0001125892 | 0.0001125892
46.74249 | 32.8653 | 31.03789 | 31.03766 | 1.827413 | 0.0001122889 | 0.0001122889
46.75249 | 32.8344 | 31.01573 | 31.01551 | 1.818666 | 0.0001119928 | 0.0001119928
46.76248 | 32.7851 | 30.99361 | 30.99339 | 1.791486 | 0.0001117012 | 0.0001117012
46.77248 | 32.7562 | 30.97148 | 30.97126 | 1.78472 | 0.0001114137 | 0.0001114137
46.78248 | 32.7144 | 30.94936 | 30.94913 | 1.765044 | 0.0001111304 | 0.0001111304
46.79248 | 32.6643 | 30.92724 | 30.92702 | 1.737059 | 0.0001108514 | 0.0001108514
46.80248 | 32.6103 | 30.90514 | 30.90491 | 1.705165 | 0.0001105766 | 0.0001105766
46.81247 | 32.6305 | 30.88306 | 30.88284 | 1.747438 | 0.0001103065 | 0.0001103065
46.82247 | 32.511 | 30.86098 | 30.86076 | 1.650025 | 0.0001100403 | 0.0001100403
46.83247 | 32.5627 | 30.8389 | 30.83868 | 1.723801 | 0.0001097784 | 0.0001097784
46.84247 | 32.4649 | 30.81683 | 30.81661 | 1.648068 | 0.0001095208 | 0.0001095208
46.85247 | 32.4477 | 30.79478 | 30.79456 | 1.652924 | 0.0001092675 | 0.0001092675
46.86247 | 32.3922 | 30.77273 | 30.77251 | 1.619471 | 0.0001090185 | 0.0001090185
46.87246 | 32.3466 | 30.75071 | 30.7505 | 1.595886 | 0.000108774 | 0.000108774
46.88246 | 32.3183 | 30.72869 | 30.72847 | 1.589613 | 0.0001085335 | 0.0001085335
46.89246 | 32.2789 | 30.70667 | 30.70645 | 1.57223 | 0.0001082974 | 0.0001082974
46.90246 | 32.245 | 30.68466 | 30.68445 | 1.560337 | 0.0001080657 | 0.0001080657
46.91246 | 32.2217 | 30.66267 | 30.66245 | 1.559033 | 0.0001078382 | 0.0001078382
46.92245 | 32.1418 | 30.6407 | 30.64049 | 1.501097 | 0.0001076155 | 0.0001076155
46.93245 | 32.1604 | 30.61873 | 30.61851 | 1.541673 | 0.0001073966 | 0.0001073966
46.94245 | 32.0896 | 30.59676 | 30.59655 | 1.492838 | 0.0001071823 | 0.0001071823
46.95245 | 32.0455 | 30.57481 | 30.57459 | 1.470693 | 0.0001069722 | 0.0001069722
46.96245 | 32.0211 | 30.55286 | 30.55265 | 1.468238 | 0.0001067667 | 0.0001067667
46.97245 | 31.9672 | 30.53093 | 30.53072 | 1.436271 | 0.0001065655 | 0.0001065655
46.98244 | 31.9962 | 30.50903 | 30.50881 | 1.487172 | 0.000106369 | 0.000106369
46.99244 | 31.8584 | 30.48712 | 30.4869 | 1.371285 | 0.0001061767 | 0.0001061767
47.00244 | 31.8804 | 30.46521 | 30.465 | 1.415186 | 0.0001059888 | 0.0001059888
47.01244 | 31.8464 | 30.44332 | 30.44311 | 1.403077 | 0.0001058054 | 0.0001058054
47.02244 | 31.784 | 30.42144 | 30.42123 | 1.362556 | 0.0001056265 | 0.0001056265
47.03243 | 31.7621 | 30.3996 | 30.39939 | 1.362503 | 0.0001054523 | 0.0001054523
47.04243 | 31.7018 | 30.37774 | 30.37753 | 1.324061 | 0.0001052825 | 0.0001052825
47.05243 | 31.7045 | 30.35589 | 30.35568 | 1.348607 | 0.0001051173 | 0.0001051173
47.06243 | 31.6511 | 30.33406 | 30.33385 | 1.317042 | 0.0001049566 | 0.0001049566
47.07243 | 31.6137 | 30.31223 | 30.31202 | 1.301466 | 0.0001048005 | 0.0001048005
47.08243 | 31.5975 | 30.29042 | 30.29021 | 1.307079 | 0.0001046491 | 0.0001046491
47.09242 | 31.5502 | 30.26864 | 30.26843 | 1.281558 | 0.0001045025 | 0.0001045025
47.10242 | 31.5105 | 30.24685 | 30.24664 | 1.263648 | 0.0001043604 | 0.0001043604
47.11242 | 31.4713 | 30.22507 | 30.22486 | 1.246227 | 0.0001042231 | 0.0001042231
47.12242 | 31.4424 | 30.20331 | 30.2031 | 1.239093 | 0.0001040905 | 0.0001040905
47.13242 | 31.3895 | 30.18155 | 30.18134 | 1.207948 | 0.0001039627 | 0.0001039627
47.14241 | 31.3696 | 30.15983 | 30.15962 | 1.20977 | 0.0001038399 | 0.0001038399
47.15241 | 31.3516 | 30.1381 | 30.13789 | 1.213502 | 0.0001037218 | 0.0001037218
47.16241 | 31.2797 | 30.11638 | 30.11617 | 1.163322 | 0.0001036086 | 0.0001036086
47.17241 | 31.2932 | 30.09467 | 30.09446 | 1.19853 | 0.0001035003 | 0.0001035003
47.18241 | 31.1929 | 30.07297 | 30.07277 | 1.119926 | 0.0001033971 | 0.0001033971
47.19241 | 31.1895 | 30.05129 | 30.05108 | 1.13821 | 0.0001032988 | 0.0001032988
47.2024 | 31.1385 | 30.02964 | 30.02943 | 1.10886 | 0.0001032057 | 0.0001032057
47.2124 | 31.1164 | 30.00798 | 30.00777 | 1.108422 | 0.0001020175 | 0.0001020175
47.2224 | 31.0654 | 29.98633 | 29.98613 | 1.07907 | 0.0001019382 | 0.0001019382
47.2324 | 31.0499 | 29.96469 | 29.96449 | 1.085205 | 0.0001018639 | 0.0001018639
47.2424 | 30.9819 | 29.94307 | 29.94287 | 1.038828 | 0.000101795 | 0.000101795
47.25239 | 30.9961 | 29.92148 | 29.92128 | 1.074617 | 0.0001017314 | 0.0001017314
47.26239 | 30.9056 | 29.89988 | 29.89968 | 1.005716 | 0.0001016086 | 0.0001016086
47.27239 | 30.892 | 29.8783 | 29.8781 | 1.013701 | 0.0001015558 | 0.0001015558
47.28239 | 30.8533 | 29.85673 | 29.85652 | 0.9965747 | 0.0001015085 | 0.0001015085
47.29239 | 30.8017 | 29.83516 | 29.83496 | 0.9665352 | 0.0001014666 | 0.0001014666
47.30239 | 30.7976 | 29.81362 | 29.81341 | 0.9839831 | 0.0001014303 | 0.0001014303
47.31238 | 30.7202 | 29.7921 | 29.7919 | 0.9280968 | 0.0001013997 | 0.0001013997
47.32238 | 30.6999 | 29.77058 | 29.77038 | 0.9293207 | 0.0001005986 | 0.0001005986
47.33238 | 30.6911 | 29.74907 | 29.74887 | 0.9420302 | 0.0001005819 | 0.0001005819
47.34238 | 30.5932 | 29.72757 | 29.72737 | 0.8656268 | 0.000100571 | 0.000100571
47.35238 | 30.5798 | 29.70609 | 29.70589 | 0.8737103 | 0.0001005659 | 0.0001005659
47.36237 | 30.5552 | 29.68464 | 29.68444 | 0.8705595 | 0.0001005346 | 0.0001005346
47.37237 | 30.4889 | 29.66318 | 29.66298 | 0.8257169 | 0.0001005416 | 0.0001005416
47.38237 | 30.5124 | 29.64174 | 29.64154 | 0.8706612 | 0.0001005547 | 0.0001005547
47.39237 | 30.3861 | 29.62031 | 29.62011 | 0.7657923 | 0.000100574 | 0.000100574
47.40237 | 30.4254 | 29.59889 | 29.59869 | 0.8265101 | 0.0001005996 | 0.0001005996
47.41237 | 30.3748 | 29.57748546 | 29.57728 | 0.7973145 | 0.0001006315 | 0.0001006315
47.42236 | 30.2967 | 29.55612 | 29.55591 | 0.7405846 | 0.0001004475 | 0.0001004475
47.43236 | 30.3132 | 29.53474 | 29.53454 | 0.7784622 | 0.0001004931 | 0.0001004931
47.44236 | 30.2401 | 29.51337 | 29.51317 | 0.7267263 | 0.0001005453 | 0.0001005453
47.45236 | 30.2349 | 29.49202 | 29.49182 | 0.7428771 | 0.0001004753 | 0.0001004753
47.46236 | 30.2068 | 29.47069 | 29.47048 | 0.7361139 | 0.0001005414 | 0.0001005414
47.47235 | 30.134 | 29.44938 | 29.44918 | 0.6846158 | 0.0001006144 | 0.0001006144
47.48235 | 30.1214 | 29.42807 | 29.42787 | 0.6933252 | 0.0001006945 | 0.0001006945
47.49235 | 30.0901 | 29.40678 | 29.40658 | 0.6833208 | 0.0001007817 | 0.0001007817
47.50235 | 30.0465 | 29.3855 | 29.3853 | 0.6610025 | 0.0001008762 | 0.0001008762
47.51235 | 30.0646 | 29.36423 | 29.36403 | 0.7003703 | 0.000100978 | 0.000100978
47.52235 | 29.9582 | 29.34298 | 29.34277 | 0.6152242 | 0.0001010873 | 0.0001010873
47.53234 | 29.9511 | 29.32176 | 29.32155 | 0.6293428 | 0.0001011498 | 0.0001011498
47.54234 | 29.926 | 29.30053 | 29.30033 | 0.6254685 | 0.0001012746 | 0.0001012746
47.55234 | 29.8784 | 29.27932 | 29.27912 | 0.5990801 | 0.0001013426 | 0.0001013426
47.56234 | 29.8902 | 29.25812 | 29.25792 | 0.6320774 | 0.0001014834 | 0.0001014834
47.57234 | 29.8092 | 29.23694 | 29.23674 | 0.5722604 | 0.0001016325 | 0.0001016325
47.58233 | 29.795 | 29.21579 | 29.21559 | 0.579208 | 0.0001017896 | 0.0001017896
47.59233 | 29.7832 | 29.19464 | 29.19443 | 0.5885623 | 0.0001019553 | 0.0001019553
47.60233 | 29.7341 | 29.1735 | 29.17329 | 0.5606021 | 0.0001021296 | 0.0001021296
47.61233 | 29.7196 | 29.15237 | 29.15217 | 0.5672275 | 0.0001023127 | 0.0001023127
47.62233 | 29.6536 | 29.13126 | 29.13106 | 0.5223383 | 0.0001025047 | 0.0001025047
47.63233 | 29.6315 | 29.11017 | 29.10996 | 0.5213344 | 0.0001027058 | 0.0001027058
47.64232 | 29.6434 | 29.08911 | 29.0889 | 0.5542949 | 0.0001029159 | 0.0001029159
47.65232 | 29.5497 | 29.06804 | 29.06783 | 0.4816616 | 0.0001031357 | 0.0001031357
47.66232 | 29.5868 | 29.04699 | 29.04678 | 0.5398136 | 0.0001033651 | 0.0001033651
47.67232 | 29.4958 | 29.02595 | 29.02574 | 0.4698507 | 0.0001036043 | 0.0001036043
47.68232 | 29.4936 | 29.00493 | 29.00472 | 0.488673 | 0.0001038536 | 0.0001038536
47.69231 | 29.4628 | 28.98394 | 28.98373 | 0.4788592 | 0.0001041128 | 0.0001041128
47.70231 | 29.3921 | 28.96295 | 28.96274 | 0.4291515 | 0.0001043828 | 0.0001043828
47.71231 | 29.4106 | 28.94197 | 28.94176 | 0.4686287 | 0.0001046634 | 0.0001046634
47.72231 | 29.3345 | 28.92101 | 28.9208 | 0.4134908 | 0.000104955 | 0.000104955
47.73231 | 29.3302 | 28.90006 | 28.89985 | 0.4301377 | 0.0001052576 | 0.0001052576
47.74231 | 29.3055 | 28.87913 | 28.87892 | 0.4263693 | 0.0001055716 | 0.0001055716
47.7523 | 29.259 | 28.85824 | 28.85802 | 0.4007647 | 0.000105897 | 0.000105897
47.7623 | 29.2307 | 28.83733 | 28.83712 | 0.3933658 | 0.0001062346 | 0.0001062346
47.7723 | 29.1824 | 28.81645 | 28.81624 | 0.3659514 | 0.0001065844 | 0.0001065844
47.7823 | 29.1614 | 28.79558 | 28.79536 | 0.3658215 | 0.0001069466 | 0.0001069466
47.7923 | 29.1491 | 28.77472 | 28.77451 | 0.3743762 | 0.0001073215 | 0.0001073215
47.80229 | 29.0928 | 28.75391 | 28.75369 | 0.3388944 | 0.0001077091 | 0.0001077091
47.81229 | 29.0673 | 28.73308 | 28.73287 | 0.3342178 | 0.0001081104 | 0.0001081104
47.82229 | 29.0242 | 28.71227 | 28.71206 | 0.3119256 | 0.0001085255 | 0.0001085255
47.83229 | 28.9824 | 28.69148 | 28.69126 | 0.2909176 | 0.0001089545 | 0.0001089545
47.84229 | 28.9773 | 28.67071 | 28.67049 | 0.3065939 | 0.0001093979 | 0.0001093979
47.85229 | 28.9129 | 28.64995 | 28.64973 | 0.2629543 | 0.000109856 | 0.000109856
47.86228 | 28.9249 | 28.62922 | 28.629 | 0.2956781 | 0.0001103287 | 0.0001103287
47.87228 | 28.8219 | 28.60849 | 28.60827 | 0.2134084 | 0.0001099291 | 0.0001099291
47.88228 | 28.852 | 28.58778 | 28.58756 | 0.264221 | 0.0001104365 | 0.0001104365
47.89228 | 28.7655 | 28.56708 | 28.56686 | 0.1984174 | 0.0001109602 | 0.0001109602
47.90228 | 28.7759 | 28.5464 | 28.54618 | 0.2294978 | 0.0001115006 | 0.0001115006
47.91227 | 28.735 | 28.52576 | 28.52553 | 0.2092414 | 0.0001120576 | 0.0001120576
47.92227 | 28.6743 | 28.50511 | 28.50489 | 0.1691894 | 0.0001126327 | 0.0001126327
47.93227 | 28.6919 | 28.48448 | 28.48425 | 0.2074211 | 0.0001132259 | 0.0001132259
47.94227 | 28.6219 | 28.46386 | 28.46364 | 0.1580365 | 0.0001138378 | 0.0001138378
47.95227 | 28.6152 | 28.44326 | 28.44304 | 0.1719355 | 0.0001144687 | 0.0001144687
47.96227 | 28.5924 | 28.42268 | 28.42245 | 0.1697181 | 0.0001151192 | 0.0001151192
47.97226 | 28.5205 | 28.40214 | 28.4019 | 0.1183636 | 0.0001157894 | 0.0001157894
47.98226 | 28.5225 | 28.38159 | 28.38135 | 0.140914 | 0.000116037 | 0.000116037
47.99226 | 28.4905 | 28.36105 | 28.36082 | 0.129447 | 0.0001167514 | 0.0001167514
48.00226 | 28.4614 | 28.34054 | 28.3403 | 0.1208633 | 0.0001174877 | 0.0001174877
48.01226 | 28.4522 | 28.32004 | 28.3198 | 0.1321629 | 0.0001182468 | 0.0001182468
48.02225 | 28.3727 | 28.29957 | 28.29934 | 0.07312523 | 0.0001190285 | 0.0001190285
48.03225 | 28.3919 | 28.27911 | 28.27887 | 0.1127913 | 0.0001198349 | 0.0001198349
48.04225 | 28.2988 | 28.25866 | 28.25842 | 0.04014046 | 0.0001206661 | 0.0001206661
48.05225 | 28.351 | 28.23823 | 28.23798 | 0.1127727 | 0.0001215229 | 0.0001215229
48.06225 | 28.2594 | 28.21781 | 28.21757 | 0.04158803 | 0.000122406 | 0.000122406
48.07224 | 28.2684 | 28.19743 | 28.19719 | 0.07096593 | 0.0001233155 | 0.0001233155
48.08224 | 28.251 | 28.17705 | 28.1768 | 0.07394715 | 0.0001242538 | 0.0001242538
48.09224 | 28.1882 | 28.15669 | 28.15644 | 0.03151125 | 0.0001252212 | 0.0001252212
48.10224 | 28.1904 | 28.13634 | 28.13609 | 0.05405818 | 0.0001262183 | 0.0001262183
48.11224 | 28.127 | 28.11601 | 28.11576 | 0.01098787 | 0.0001272465 | 0.0001272465
48.12224 | 28.1156 | 28.0957 | 28.09544 | 0.01990028 | 0.0001283067 | 0.0001283067
48.13223 | 28.1024 | 28.07542 | 28.07517 | 0.02697507 | 0.0001293988 | 0.0001293988
48.14223 | 28.052 | 28.05515 | 28.05489 | -0.003147223 | 0.0001305261 | 0.0001305261
48.15223 | 28.0576 | 28.03489 | 28.03462 | 0.02271304 | 0.0001316887 | 0.0001316887
48.16223 | 27.9871 | 28.01464 | 28.01438 | -0.02754418 | 0.0001328879 | 0.0001328879
48.17223 | 27.9783 | 27.99442 | 27.99415 | -0.01611895 | 0.000134125 | 0.000134125
48.18222 | 27.9433 | 27.97423 | 27.97396 | -0.03093151 | 0.0001354 | 0.0001354
48.19222 | 27.9098 | 27.95404 | 27.95377 | -0.0442415 | 0.0001367169 | 0.0001367169
48.20222 | 27.8902 | 27.93387 | 27.93359 | -0.0436692 | 0.0001380759 | 0.0001380759
48.21222 | 27.8559 | 27.91371 | 27.91344 | -0.05781464 | 0.0001394786 | 0.0001394786
48.22222 | 27.8342 | 27.89358 | 27.8933 | -0.05937789 | 0.0001409266 | 0.0001409266
48.23222 | 27.7984 | 27.87346 | 27.87317 | -0.075059 | 0.0001424216 | 0.0001424216
48.24221 | 27.7535 | 27.85339 | 27.85309 | -0.09989356 | 0.0001516924 | 0.0001516924
48.25221 | 27.7487 | 27.83331 | 27.833 | -0.08461059 | 0.0001533215 | 0.0001533215
48.26221 | 27.6974 | 27.81325 | 27.81294 | -0.1158456 | 0.0001550036 | 0.0001550036
48.27221 | 27.693 | 27.7932 | 27.79289 | -0.1001987 | 0.0001567407 | 0.0001567407
48.28221 | 27.649 | 27.77317 | 27.77285 | -0.12417 | 0.0001585351 | 0.0001585351
48.2922 | 27.623 | 27.75318 | 27.75286 | -0.1301794 | 0.000160387 | 0.000160387
48.3022 | 27.581 | 27.73319 | 27.73286 | -0.152187 | 0.0001623028 | 0.0001623028
48.3122 | 27.5676 | 27.71321 | 27.71288 | -0.1456129 | 0.000164283 | 0.000164283
48.3222 | 27.5146 | 27.69326 | 27.69292 | -0.1786571 | 0.0001663305 | 0.0001663305
48.3322 | 27.508 | 27.67332 | 27.67298 | -0.1653197 | 0.0001684481 | 0.0001684481
48.3422 | 27.4834 | 27.6534 | 27.65306 | -0.1700007 | 0.0001706388 | 0.0001706388
48.35219 | 27.4346 | 27.63346 | 27.63317 | -0.1988554 | 0.0001405356 | 0.0001405356
48.36219 | 27.4284 | 27.61357 | 27.61329 | -0.1851737 | 0.0001429876 | 0.0001429876
48.37219 | 27.3467 | 27.59371 | 27.59342 | -0.2470105 | 0.0001455223 | 0.0001455223
48.38219 | 27.373 | 27.57388 | 27.57357 | -0.2008775 | 0.0001538881 | 0.0001538881
48.39219 | 27.3102 | 27.55405 | 27.55374 | -0.2438518 | 0.0001566256 | 0.0001566256
48.40218 | 27.2996 | 27.53428 | 27.53395 | -0.2346812 | 0.0001677531 | 0.0001677531
48.41218 | 27.2829 | 27.51449 | 27.51415 | -0.2315931 | 0.0001707221 | 0.0001707221
48.42218 | 27.2219 | 27.49472 | 27.49438 | -0.2728239 | 0.0001737955 | 0.0001737955
48.43218 | 27.2246 | 27.47497 | 27.47462 | -0.2503736 | 0.0001769785 | 0.0001769785
48.44218 | 27.1665 | 27.45524 | 27.45488 | -0.2887423 | 0.0001802763 | 0.0001802763
48.45218 | 27.1737 | 27.43553 | 27.43516 | -0.26183 | 0.0001836948 | 0.0001836948
48.46217 | 27.107 | 27.41582 | 27.41548 | -0.3088242 | 0.0001710539 | 0.0001710539
48.47217 | 27.1087 | 27.39615 | 27.3958 | -0.2874503 | 0.0001747851 | 0.0001747851
48.48217 | 27.0585 | 27.3765 | 27.37614 | -0.3179956 | 0.0001786563 | 0.0001786563
48.49217 | 27.0616 | 27.35686 | 27.35649 | -0.2952602 | 0.0001826751 | 0.0001826751
48.50217 | 26.9938 | 27.33724 | 27.33687 | -0.3434441 | 0.0001868493 | 0.0001868493
48.51216 | 27.0093 | 27.31767 | 27.31728 | -0.308367 | 0.0001911832 | 0.0001911832
48.52216 | 26.9518 | 27.29809 | 27.2977 | -0.3462916 | 0.0001966346 | 0.0001966346
48.53216 | 26.9186 | 27.27853 | 27.27813 | -0.359934 | 0.0002013328 | 0.0002013328
48.54216 | 26.9196 | 27.259 | 27.25858 | -0.3394042 | 0.0002103711 | 0.0002103711
48.55216 | 26.8681 | 27.23949 | 27.23905 | -0.3713858 | 0.0002154862 | 0.0002154862
48.56216 | 26.871 | 27.21999 | 27.21955 | -0.3489871 | 0.0002208184 | 0.0002208184
48.57215 | 26.8123 | 27.20053 | 27.20007 | -0.3882277 | 0.0002263748 | 0.0002263748
48.58215 | 26.8114 | 27.1811 | 27.1806 | -0.3696956 | 0.000245612 | 0.000245612
48.59215 | 26.7915 | 27.16166 | 27.16115 | -0.3701566 | 0.0002517383 | 0.0002517383
48.60215 | 26.746 | 27.14224 | 27.14172 | -0.3962377 | 0.0002581413 | 0.0002581413
48.61215 | 26.7516 | 27.12284 | 27.12231 | -0.3712389 | 0.0002648387 | 0.0002648387
48.62214 | 26.6681 | 27.10348 | 27.10294 | -0.4353797 | 0.0002718432 | 0.0002718432
48.63214 | 26.7348 | 27.08412 | 27.08356 | -0.3493213 | 0.0002791894 | 0.0002791894
48.64214 | 26.6052 | 27.06478 | 27.06421 | -0.4595833 | 0.0002868938 | 0.0002868938
48.65214 | 26.6651 | 27.04547 | 27.04488 | -0.3803658 | 0.0002949818 | 0.0002949818
48.66214 | 26.5813 | 27.02617 | 27.02556 | -0.4448688 | 0.00030348 | 0.00030348
48.67214 | 26.5996 | 27.00689 | 27.00627 | -0.4072925 | 0.0003124188 | 0.0003124188
48.68213 | 26.5518 | 26.98766 | 26.98701 | -0.4358562 | 0.0003218216 | 0.0003218216
48.69213 | 26.5319 | 26.96842 | 26.96776 | -0.4365214 | 0.0003317429 | 0.0003317429
48.70213 | 26.4907 | 26.94921 | 26.94852 | -0.4585077 | 0.0003422132 | 0.0003422132
48.71213 | 26.4886 | 26.93002 | 26.92931 | -0.4414152 | 0.0003532764 | 0.0003532764
48.72213 | 26.4498 | 26.91086 | 26.91011 | -0.4610573 | 0.0003716905 | 0.0003716905
48.73212 | 26.431 | 26.89173 | 26.89096 | -0.4607266 | 0.0003841073 | 0.0003841073
48.74212 | 26.4389 | 26.8726 | 26.8718 | -0.4336984 | 0.0003972901 | 0.0003972901
48.75212 | 26.3482 | 26.85349 | 26.85267 | -0.5052918 | 0.0004112933 | 0.0004112933
48.76212 | 26.4013 | 26.83441 | 26.83355 | -0.4331073 | 0.0004261907 | 0.0004261907
48.77212 | 26.2952 | 26.81534 | 26.81446 | -0.5201449 | 0.0004420647 | 0.0004420647
48.78212 | 26.3404 | 26.7963 | 26.79539 | -0.4559048 | 0.0004590079 | 0.0004590079
48.79211 | 26.2601 | 26.77731 | 26.77635 | -0.5172064 | 0.0004771063 | 0.0004771063
48.80211 | 26.2833 | 26.75831 | 26.75732 | -0.4750119 | 0.0004965125 | 0.0004965125
48.81211 | 26.2112 | 26.73934 | 26.73831 | -0.5281406 | 0.0005173428 | 0.0005173428
48.82211 | 26.2244 | 26.72039 | 26.71931 | -0.4959928 | 0.0005397482 | 0.0005397482
48.83211 | 26.1671 | 26.70147 | 26.70034 | -0.534369 | 0.0005639016 | 0.0005639016
48.8421 | 26.1774 | 26.68259 | 26.68141 | -0.5051884 | 0.0005899737 | 0.0005899737
48.8521 | 26.122 | 26.66371 | 26.66248 | -0.5417138 | 0.0006182433 | 0.0006182433
48.8621 | 26.1053 | 26.64486 | 26.64357 | -0.5395646 | 0.000648948 | 0.000648948
48.8721 | 26.0731 | 26.62604 | 26.62468 | -0.5529415 | 0.0006823925 | 0.0006823925
48.8821 | 26.0556 | 26.60725 | 26.60581 | -0.5516452 | 0.0007189317 | 0.0007189317
48.8921 | 26.0622 | 26.58848 | 26.58696 | -0.5262767 | 0.0007589821 | 0.0007589821
48.90209 | 25.9675 | 26.56977 | 26.56815 | -0.6022739 | 0.000812157 | 0.000812157
48.91209 | 26.0375 | 26.55106 | 26.54934 | -0.513564 | 0.0008608286 | 0.0008608286
48.92209 | 25.9157 | 26.53239 | 26.53056 | -0.6166855 | 0.0009147769 | 0.0009147769
48.93209 | 25.9937 | 26.51374 | 26.51179 | -0.5200401 | 0.000974836 | 0.000974836
48.94209 | 25.8623 | 26.49513 | 26.49305 | -0.6328297 | 0.001042015 | 0.001042015
48.95208 | 25.9152 | 26.47658 | 26.47434 | -0.5613756 | 0.001117465 | 0.001117465
48.96208 | 25.8576 | 26.45804 | 26.45564 | -0.6004435 | 0.001202847 | 0.001202847
48.97208 | 25.8383 | 26.43956 | 26.43696 | -0.6012559 | 0.001299968 | 0.001299968
48.98208 | 25.8198 | 26.42112 | 26.4183 | -0.6013176 | 0.001411185 | 0.001411185
48.99208 | 25.7997 | 26.40273 | 26.39966 | -0.6030344 | 0.00153948 | 0.00153948
49.00208 | 25.7741 | 26.38441 | 26.38104 | -0.6103142 | 0.001688683 | 0.001688683
49.01207 | 25.7485 | 26.36619 | 26.36246 | -0.6176854 | 0.001863723 | 0.001863723
49.02207 | 25.7303 | 26.34802 | 26.34388 | -0.6177246 | 0.002071453 | 0.002071453
49.03207 | 25.6799 | 26.32997 | 26.32533 | -0.6500734 | 0.002323397 | 0.002323397
49.04207 | 25.705 | 26.31206 | 26.30679 | -0.6070627 | 0.002634992 | 0.002634992
49.05207 | 25.622 | 26.29433 | 26.28828 | -0.6723304 | 0.003025083 | 0.003025083
49.06206 | 25.6442 | 26.2769 | 26.26981 | -0.632702 | 0.003547245 | 0.003547245
49.07206 | 25.6043 | 26.25994 | 26.25134 | -0.6556362 | 0.004299265 | 0.004299265
49.08206 | 25.5878 | 26.24381 | 26.23289 | -0.6560101 | 0.005460438 | 0.005460438
49.09206 | 25.5731 | 26.22912 | 26.21446 | -0.656023 | 0.007330376 | 0.007330376
49.10206 | 25.5419 | 26.21673 | 26.19606 | -0.6748287 | 0.01033596 | 0.01033596
49.11206 | 25.5127 | 26.2076 | 26.17767 | -0.694899 | 0.0149631 | 0.0149631
49.12205 | 25.4953 | 26.20247 | 26.15933 | -0.7071745 | 0.02157287 | 0.02157287
49.13205 | 25.48 | 26.2013 | 26.14099 | -0.7213016 | 0.03015681 | 0.03015681
49.14205 | 25.4563 | 26.20259 | 26.12267 | -0.7462864 | 0.03995883 | 0.03995883
49.15205 | 25.3838 | 26.20255 | 26.10437 | -0.8187516 | 0.04909022 | 0.04909022
49.16205 | 25.4336 | 26.19498 | 26.0861 | -0.7613819 | 0.05444328 | 0.05444328
49.17204 | 25.3453 | 26.1747 | 26.06786 | -0.8294013 | 0.05342092 | 0.05342092
49.18204 | 25.3881 | 26.14301 | 26.04963 | -0.7549103 | 0.04669161 | 0.04669161
49.19204 | 25.3045 | 26.10625 | 26.03142 | -0.8017506 | 0.03741699 | 0.03741699
49.20204 | 25.3302 | 26.07002 | 26.01323 | -0.7398161 | 0.0283941 | 0.0283941
49.21204 | 25.2589 | 26.03737 | 25.99506 | -0.778473 | 0.02115596 | 0.02115596
49.22204 | 25.2763 | 26.00952 | 25.97692 | -0.7332249 | 0.01630439 | 0.01630439
49.23203 | 25.2233 | 25.98662 | 25.95881 | -0.7633191 | 0.01390391 | 0.01390391
49.24203 | 25.2335 | 25.96823 | 25.94071 | -0.7347261 | 0.01375788 | 0.01375788
49.25203 | 25.1931 | 25.95381 | 25.92263 | -0.7607051 | 0.01558687 | 0.01558687
49.26203 | 25.1909 | 25.94253 | 25.90457 | -0.7516315 | 0.01897857 | 0.01897857
49.27203 | 25.1674 | 25.93317 | 25.88654 | -0.7657732 | 0.02331685 | 0.02331685
49.28202 | 25.13 | 25.92357 | 25.86854 | -0.793569 | 0.02751208 | 0.02751208
49.29202 | 25.1193 | 25.91045 | 25.85055 | -0.7911471 | 0.02994643 | 0.02994643
49.30202 | 25.1023 | 25.89113 | 25.83259 | -0.7888275 | 0.02927084 | 0.02927084
49.31202 | 25.0703 | 25.86622 | 25.81464 | -0.7959235 | 0.02579189 | 0.02579189
49.32202 | 25.1061 | 25.83886 | 25.79672 | -0.7327599 | 0.02107205 | 0.02107205
49.33202 | 25.0255 | 25.8118 | 25.77881 | -0.7862952 | 0.01649054 | 0.01649054
49.34201 | 25.0582 | 25.78652 | 25.76095 | -0.7283226 | 0.01278493 | 0.01278493
49.35201 | 24.9798 | 25.76349 | 25.7431 | -0.7836942 | 0.0101992 | 0.0101992
49.36201 | 24.9974 | 25.74269 | 25.72526 | -0.7452864 | 0.008712593 | 0.008712593
49.37201 | 24.9582 | 25.72386 | 25.70745 | -0.7656616 | 0.008206312 | 0.008206312
49.38201 | 24.9669 | 25.70691 | 25.68966 | -0.7400135 | 0.008627096 | 0.008627096
49.392 | 24.9424 | 25.6921 | 25.67191 | -0.7497021 | 0.01009612 | 0.01009612
49.402 | 24.9143 | 25.68007 | 25.65417 | -0.7657747 | 0.01295476 | 0.01295476
49.412 | 24.9182 | 25.67177 | 25.63644 | -0.7535732 | 0.01766509 | 0.01766509
49.422 | 24.8888 | 25.66803 | 25.61874 | -0.7792328 | 0.02464467 | 0.02464467
49.432 | 24.8565 | 25.66895 | 25.60107 | -0.8124467 | 0.03394014 | 0.03394014
49.442 | 24.8766 | 25.67314 | 25.58341 | -0.7965388 | 0.04486331 | 0.04486331
49.45199 | 24.8044 | 25.67685 | 25.5658 | -0.872453 | 0.05552742 | 0.05552742
49.46199 | 24.8557 | 25.67342 | 25.54819 | -0.8177232 | 0.06261702 | 0.06261702
49.47199 | 24.7642 | 25.65616 | 25.5306 | -0.8919632 | 0.06278011 | 0.06278011
49.48199 | 24.8094 | 25.62504 | 25.51304 | -0.8156365 | 0.05599844 | 0.05599844
49.49199 | 24.7343 | 25.58678 | 25.4955 | -0.8524816 | 0.04564128 | 0.04564128
49.50198 | 24.76 | 25.54835 | 25.478 | -0.7883549 | 0.0351781 | 0.0351781
49.51198 | 24.7243 | 25.51378 | 25.4605 | -0.7894782 | 0.02663719 | 0.02663719
49.52198 | 24.6977 | 25.48489 | 25.44303 | -0.7871939 | 0.02093108 | 0.02093108
49.53198 | 24.6806 | 25.46211 | 25.42558 | -0.7815101 | 0.01826372 | 0.01826372
49.54198 | 24.6602 | 25.44507 | 25.40816 | -0.7848739 | 0.01845869 | 0.01845869
49.55198 | 24.6228 | 25.43301 | 25.39075 | -0.8102136 | 0.02113013 | 0.02113013
49.56197 | 24.649 | 25.42473 | 25.37339 | -0.7757264 | 0.02566789 | 0.02566789
49.57197 | 24.5706 | 25.41825 | 25.35603 | -0.8476535 | 0.03110999 | 0.03110999
49.58197 | 24.6383 | 25.41075 | 25.3387 | -0.7724459 | 0.03602319 | 0.03602319
49.59197 | 24.507 | 25.39873 | 25.32139 | -0.8917295 | 0.03867046 | 0.03867046
49.60197 | 24.5632 | 25.37932 | 25.3041 | -0.8161188 | 0.03760901 | 0.03760901
49.61196 | 24.5165 | 25.3528 | 25.28685 | -0.8363003 | 0.03297345 | 0.03297345
49.62196 | 24.4986 | 25.32268 | 25.26961 | -0.8240806 | 0.0265343 | 0.0265343
49.63196 | 24.4881 | 25.29264 | 25.25239 | -0.8045413 | 0.02012373 | 0.02012373
49.64196 | 24.4367 | 25.26476 | 25.2352 | -0.8280605 | 0.0147808 | 0.0147808
49.65196 | 24.4431 | 25.23978 | 25.21803 | -0.7966763 | 0.01087457 | 0.01087457
49.66196 | 24.4081 | 25.2176 | 25.20088 | -0.8094991 | 0.008360128 | 0.008360128
49.67195 | 24.3932 | 25.19772 | 25.18377 | -0.8045216 | 0.006975317 | 0.006975317
49.68195 | 24.3832 | 25.17942 | 25.16667 | -0.7962204 | 0.006375541 | 0.006375541
49.69195 | 24.3337 | 25.16202 | 25.14959 | -0.8283153 | 0.00621212 | 0.00621212
49.70195 | 24.3138 | 25.14481 | 25.13254 | -0.8310098 | 0.00613676 | 0.00613676
49.71195 | 24.3215 | 25.1272 | 25.1155 | -0.8057026 | 0.005848848 | 0.005848848
49.72194 | 24.275 | 25.10901 | 25.09851 | -0.8340121 | 0.005249064 | 0.005249064
49.73194 | 24.2893 | 25.09046 | 25.08153 | -0.8011631 | 0.004466775 | 0.004466775
49.74194 | 24.2309 | 25.07193 | 25.06457 | -0.8410286 | 0.003679933 | 0.003679933
49.75194 | 24.2355 | 25.05363 | 25.04763 | -0.8181268 | 0.002997688 | 0.002997688
49.76194 | 24.1998 | 25.03564 | 25.03072 | -0.8358421 | 0.00246217 | 0.00246217
49.77194 | 24.2092 | 25.01797 | 25.01383 | -0.8087733 | 0.002072837 | 0.002072837
49.78193 | 24.1466 | 25.00059 | 24.99698 | -0.8539931 | 0.001807527 | 0.001807527
49.79193 | 24.1824 | 24.98341 | 24.98014 | -0.8010119 | 0.001638287 | 0.001638287
49.80193 | 24.1052 | 24.9664 | 24.96332 | -0.8612024 | 0.001543108 | 0.001543108
49.81193 | 24.1283 | 24.94954 | 24.94652 | -0.8212352 | 0.001507154 | 0.001507154
49.82193 | 24.0888 | 24.93279 | 24.92975 | -0.8439881 | 0.001519443 | 0.001519443
49.83192 | 24.0824 | 24.91615 | 24.91302 | -0.8337509 | 0.001566362 | 0.001566362
49.84192 | 24.087 | 24.89954 | 24.89629 | -0.8125432 | 0.001624535 | 0.001624535
49.85192 | 24.0267 | 24.8829 | 24.87959 | -0.8562042 | 0.001655162 | 0.001655162
49.86192 | 24.0379 | 24.86615 | 24.86292 | -0.8282507 | 0.001616549 | 0.001616549
49.87192 | 23.9942 | 24.84927 | 24.84627 | -0.8550676 | 0.001501239 | 0.001501239
49.88192 | 23.9881 | 24.83232 | 24.82964 | -0.8442239 | 0.001343661 | 0.001343661
49.89191 | 23.9982 | 24.81542 | 24.81305 | -0.817216 | 0.001183757 | 0.001183757
49.90191 | 23.9666 | 24.79856 | 24.79647 | -0.8319587 | 0.001045415 | 0.001045415
49.91191 | 23.9369 | 24.78179 | 24.77991 | -0.8448896 | 0.0009392163 | 0.0009392163
49.92191 | 23.9547 | 24.76511 | 24.76338 | -0.8104129 | 0.000867234 | 0.000867234
49.93191 | 23.8727 | 24.74852 | 24.74687 | -0.8758246 | 0.0008273678 | 0.0008273678
49.9419 | 23.9297 | 24.73203 | 24.7304 | -0.8023337 | 0.0008160227 | 0.0008160227
49.9519 | 23.8605 | 24.7156 | 24.71394 | -0.8550989 | 0.0008288479 | 0.0008288479
49.9619 | 23.8524 | 24.69922 | 24.6975 | -0.8468241 | 0.0008596744 | 0.0008596744
49.9719 | 23.8592 | 24.68289 | 24.68109 | -0.8236883 | 0.0008979025 | 0.0008979025
49.9819 | 23.8094 | 24.66656 | 24.6647 | -0.8571556 | 0.0009256433 | 0.0009256433
49.9919 | 23.8295 | 24.65018 | 24.64834 | -0.8206825 | 0.0009210599 | 0.0009210599
50.00189 | 23.7713 | 24.63377 | 24.63202 | -0.8624681 | 0.0008755871 | 0.0008755871
50.01189 | 23.8043 | 24.61731 | 24.6157 | -0.8130077 | 0.000803165 | 0.000803165
50.02189 | 23.7249 | 24.60086 | 24.59941 | -0.8759592 | 0.0007245426 | 0.0007245426
50.03189 | 23.7494 | 24.58445 | 24.58314 | -0.8350498 | 0.0006533588 | 0.0006533588
50.04189 | 23.7056 | 24.56809 | 24.5669 | -0.8624913 | 0.0005954655 | 0.0005954655
50.05188 | 23.6997 | 24.5518 | 24.5507 | -0.8521014 | 0.0005516185 | 0.0005516185
50.06188 | 23.6761 | 24.53554 | 24.5345 | -0.8594433 | 0.0005195909 | 0.0005195909
50.07188 | 23.6686 | 24.51933 | 24.51833 | -0.8507269 | 0.0004962579 | 0.0004962579
50.08188 | 23.6459 | 24.50315 | 24.50219 | -0.8572464 | 0.000478671 | 0.000478671
50.09188 | 23.6191 | 24.487 | 24.48607 | -0.8678975 | 0.0004646681 | 0.0004646681
50.10188 | 23.6159 | 24.47088 | 24.46997 | -0.8549775 | 0.0004528976 | 0.0004528976
50.11187 | 23.5666 | 24.4548 | 24.45392 | -0.8882009 | 0.0004426091 | 0.0004426091
50.12187 | 23.5881 | 24.43873 | 24.43787 | -0.8506349 | 0.000433373 | 0.000433373
50.13187 | 23.5211 | 24.4227 | 24.42185 | -0.901595 | 0.0004249735 | 0.0004249735
50.14187 | 23.5516 | 24.40668 | 24.40585 | -0.8550811 | 0.0004172713 | 0.0004172713
50.15187 | 23.4916 | 24.39069 | 24.38987 | -0.8990929 | 0.000410171 | 0.000410171
50.16186 | 23.4829 | 24.37475 | 24.37394 | -0.8918463 | 0.0004036065 | 0.0004036065
50.17186 | 23.4851 | 24.35881 | 24.35801 | -0.8737092 | 0.0003975075 | 0.0003975075
50.18186 | 23.4321 | 24.3429 | 24.34211 | -0.9107976 | 0.0003918336 | 0.0003918336
50.19186 | 23.4568 | 24.32701 | 24.32624 | -0.8702114 | 0.0003865454 | 0.0003865454
50.20186 | 23.3924 | 24.31115 | 24.31039 | -0.9187506 | 0.0003816095 | 0.0003816095
50.21186 | 23.4072 | 24.29532 | 24.29456 | -0.888115 | 0.0003769972 | 0.0003769972
50.22185 | 23.3661 | 24.27952 | 24.27878 | -0.9134206 | 0.0003726878 | 0.0003726878
50.23185 | 23.3498 | 24.26374 | 24.263 | -0.9139356 | 0.000368651 | 0.000368651
50.24185 | 23.352 | 24.24798 | 24.24725 | -0.8959758 | 0.0003648721 | 0.0003648721
50.25185 | 23.3169 | 24.23224 | 24.23152 | -0.9153413 | 0.000361334 | 0.000361334
50.26185 | 23.2953 | 24.21653 | 24.21582 | -0.921232 | 0.0003580215 | 0.0003580215
50.27184 | 23.2813 | 24.20086 | 24.20015 | -0.9195636 | 0.0003549238 | 0.0003549238
50.28184 | 23.2896 | 24.1852 | 24.1845 | -0.8956047 | 0.0003520226 | 0.0003520226
50.29184 | 23.2131 | 24.16957 | 24.16887 | -0.956471 | 0.0003493097 | 0.0003493097
50.30184 | 23.2652 | 24.15396 | 24.15327 | -0.8887625 | 0.0003467751 | 0.0003467751
50.31184 | 23.2075 | 24.13838 | 24.13769 | -0.9308793 | 0.0003444094 | 0.0003444094
50.32184 | 23.1915 | 24.12282 | 24.12214 | -0.9313212 | 0.000342204 | 0.000342204
50.33183 | 23.2029 | 24.1073 | 24.10662 | -0.9044039 | 0.0003401532 | 0.0003401532
50.34183 | 23.1371 | 24.0918 | 24.09112 | -0.9546962 | 0.0003382456 | 0.0003382456
50.35183 | 23.1805 | 24.07631 | 24.07564 | -0.8958138 | 0.0003364767 | 0.0003364767
50.36183 | 23.1009 | 24.06086 | 24.06019 | -0.9599566 | 0.0003348405 | 0.0003348405
50.37183 | 23.1319 | 24.04542 | 24.04476 | -0.9135246 | 0.0003333311 | 0.0003333311
50.38182 | 23.1207 | 24.03003 | 24.02937 | -0.9093333 | 0.0003319451 | 0.0003319451
50.39182 | 23.0531 | 24.01465 | 24.01399 | -0.9615518 | 0.0003306739 | 0.0003306739
50.40182 | 23.1173 | 23.9993 | 23.99864 | -0.8819956 | 0.0003295149 | 0.0003295149
50.41182 | 23.0374 | 23.98396 | 23.98331 | -0.9465647 | 0.0003284638 | 0.0003284638
50.42182 | 23.0734 | 23.96866 | 23.968 | -0.895259 | 0.0003275167 | 0.0003275167
50.43182 | 23.0215 | 23.95338 | 23.95273 | -0.9318786 | 0.0003266699 | 0.0003266699
50.44181 | 23.0024 | 23.93814 | 23.93749 | -0.9357388 | 0.0003259203 | 0.0003259203
50.45181 | 23.0277 | 23.92291 | 23.92226 | -0.895209 | 0.0003252638 | 0.0003252638
50.46181 | 22.9784 | 23.9077 | 23.90706 | -0.9293045 | 0.000324698 | 0.000324698
50.47181 | 23.008 | 23.89253 | 23.89188 | -0.8845254 | 0.0003242199 | 0.0003242199
50.48181 | 22.9656 | 23.87737 | 23.87672 | -0.9117716 | 0.000323827 | 0.000323827
50.4918 | 22.9464 | 23.86226 | 23.86161 | -0.9158583 | 0.0003235171 | 0.0003235171
50.5018 | 22.9626 | 23.84716 | 23.84651 | -0.8845552 | 0.0003232872 | 0.0003232872
50.5118 | 22.9291 | 23.83208 | 23.83143 | -0.9029775 | 0.0003231356 | 0.0003231356
50.5218 | 22.9309 | 23.81703 | 23.81638 | -0.8861252 | 0.0003230603 | 0.0003230603
50.5318 | 22.9138 | 23.802 | 23.80135 | -0.8881983 | 0.0003230592 | 0.0003230592
50.5418 | 22.9072 | 23.787 | 23.78635 | -0.8797969 | 0.0003231309 | 0.0003231309
50.55179 | 22.89 | 23.77204 | 23.77139 | -0.8820358 | 0.0003232731 | 0.0003232731
50.56179 | 22.8823 | 23.75709 | 23.75644 | -0.8747852 | 0.0003234849 | 0.0003234849
50.57179 | 22.8699 | 23.74216 | 23.74151 | -0.87226 | 0.0003237646 | 0.0003237646
50.58179 | 22.8533 | 23.72726 | 23.72661 | -0.8739603 | 0.0003241108 | 0.0003241108
50.59179 | 22.8459 | 23.71239 | 23.71174 | -0.8664861 | 0.0003245224 | 0.0003245224
50.60178 | 22.8256 | 23.69755 | 23.6969 | -0.8719523 | 0.0003249976 | 0.0003249976
50.61178 | 22.8068 | 23.68273 | 23.68208 | -0.875929 | 0.0003255364 | 0.0003255364
50.62178 | 22.8079 | 23.66793 | 23.66728 | -0.8600313 | 0.0003261372 | 0.0003261372
50.63178 | 22.7982 | 23.65316 | 23.65251 | -0.8549592 | 0.0003267991 | 0.0003267991
50.64178 | 22.7852 | 23.63841 | 23.63776 | -0.8532125 | 0.0003275212 | 0.0003275212
50.65178 | 22.756 | 23.62369 | 23.62303 | -0.8676915 | 0.0003283028 | 0.0003283028
50.66177 | 22.7573 | 23.60901 | 23.60835 | -0.8517107 | 0.000329142 | 0.000329142
50.67177 | 22.7375 | 23.59434 | 23.59368 | -0.8568408 | 0.0003300403 | 0.0003300403
50.68177 | 22.7149 | 23.5797 | 23.57903 | -0.8647964 | 0.000330996 | 0.000330996
50.69177 | 22.7162 | 23.56508 | 23.56441 | -0.8488777 | 0.0003320085 | 0.0003320085
50.70177 | 22.6736 | 23.55048 | 23.54982 | -0.8768846 | 0.0003330773 | 0.0003330773
50.71176 | 22.6802 | 23.53593 | 23.53526 | -0.8557317 | 0.0003342009 | 0.0003342009
50.72176 | 22.6457 | 23.52139 | 23.52072 | -0.8756899 | 0.0003353811 | 0.0003353811
50.73176 | 22.6599 | 23.50687 | 23.5062 | -0.8469737 | 0.0003366164 | 0.0003366164
50.74176 | 22.6441 | 23.49238 | 23.49171 | -0.8482833 | 0.0003379065 | 0.0003379065
50.75176 | 22.5923 | 23.47792 | 23.47724 | -0.8856185 | 0.0003392512 | 0.0003392512
50.76176 | 22.6056 | 23.46348 | 23.4628 | -0.8578794 | 0.0003406503 | 0.0003406503
50.77175 | 22.5726 | 23.44908 | 23.4484 | -0.8764804 | 0.000342102 | 0.000342102
50.78175 | 22.5703 | 23.43469 | 23.43401 | -0.8643927 | 0.0003436092 | 0.0003436092
50.79175 | 22.5746 | 23.42033 | 23.41964 | -0.8457307 | 0.0003451704 | 0.0003451704
50.80175 | 22.5073 | 23.40599 | 23.4053 | -0.8986945 | 0.0003467854 | 0.0003467854
50.81175 | 22.5318 | 23.39168 | 23.39099 | -0.8598841 | 0.0003484543 | 0.0003484543
50.82174 | 22.5076 | 23.37741 | 23.37671 | -0.8698137 | 0.0003501754 | 0.0003501754
50.83174 | 22.4943 | 23.36315 | 23.36245 | -0.8688548 | 0.000351952 | 0.000351952
50.84174 | 22.4894 | 23.34892 | 23.34821 | -0.8595216 | 0.0003537828 | 0.0003537828
50.85174 | 22.4363 | 23.33471 | 23.334 | -0.8984143 | 0.0003556677 | 0.0003556677
50.86174 | 22.4525 | 23.32053 | 23.31982 | -0.8680329 | 0.000357607 | 0.000357607
50.87174 | 22.4375 | 23.30638 | 23.30566 | -0.8688772 | 0.0003596009 | 0.0003596009
50.88173 | 22.4028 | 23.29226 | 23.29154 | -0.8894615 | 0.0003616475 | 0.0003616475
50.89173 | 22.412 | 23.27816 | 23.27743 | -0.8661575 | 0.0003637512 | 0.0003637512
50.90173 | 22.3837 | 23.26408 | 23.26335 | -0.8803794 | 0.0003659104 | 0.0003659104
50.91173 | 22.3666 | 23.25003 | 23.24929 | -0.8834272 | 0.0003681252 | 0.0003681252
50.92173 | 22.3732 | 23.236 | 23.23526 | -0.8628009 | 0.0003703962 | 0.0003703962
50.93172 | 22.3342 | 23.22201 | 23.22127 | -0.8878144 | 0.0003727214 | 0.0003727214
50.94172 | 22.3394 | 23.20804 | 23.20729 | -0.8686398 | 0.0003751059 | 0.0003751059
50.95172 | 22.3096 | 23.19409 | 23.19334 | -0.8844912 | 0.0003775478 | 0.0003775478
50.96172 | 22.3123 | 23.18017 | 23.17941 | -0.8678685 | 0.0003800476 | 0.0003800476
50.97172 | 22.2828 | 23.16627 | 23.16551 | -0.8834718 | 0.000382606 | 0.000382606
50.98172 | 22.2799 | 23.1524 | 23.15163 | -0.872501 | 0.0003852235 | 0.0003852235
50.99171 | 22.2634 | 23.13857 | 23.13779 | -0.87517 | 0.0003878981 | 0.0003878981
51.00171 | 22.2535 | 23.12475 | 23.12397 | -0.8712511 | 0.0003906356 | 0.0003906356
51.01171 | 22.2331 | 23.11096 | 23.11017 | -0.8778582 | 0.0003934342 | 0.0003934342
51.02171 | 22.2197 | 23.09719 | 23.0964 | -0.8774913 | 0.0003962946 | 0.0003962946
51.03171 | 22.2054 | 23.08345 | 23.08265 | -0.8780505 | 0.0003992176 | 0.0003992176
51.0417 | 22.2085 | 23.06975 | 23.06894 | -0.8612493 | 0.0004022008 | 0.0004022008
51.0517 | 22.172 | 23.05606 | 23.05525 | -0.8840605 | 0.0004052512 | 0.0004052512
51.0617 | 22.194 | 23.0424 | 23.04158 | -0.8483977 | 0.0004083666 | 0.0004083666
51.0717 | 22.1536 | 23.02876 | 23.02794 | -0.8751609 | 0.0004115481 | 0.0004115481
51.0817 | 22.1513 | 23.01515 | 23.01432 | -0.8638502 | 0.0004147964 | 0.0004147964
51.0917 | 22.1443 | 23.00157 | 23.00073 | -0.8572656 | 0.0004181126 | 0.0004181126
51.10169 | 22.1165 | 22.98802 | 22.98718 | -0.8715206 | 0.0004214945 | 0.0004214945
51.11169 | 22.1251 | 22.97449 | 22.97364 | -0.8493881 | 0.0004249496 | 0.0004249496
51.12169 | 22.1099 | 22.96098 | 22.96012 | -0.8510817 | 0.0004284758 | 0.0004284758
51.13169 | 22.0828 | 22.9475 | 22.94664 | -0.8647015 | 0.0004320742 | 0.0004320742
51.14169 | 22.0934 | 22.93405 | 22.93318 | -0.8406473 | 0.0004357462 | 0.0004357462
51.15168 | 22.0772 | 22.92063 | 22.91975 | -0.8434327 | 0.0004394891 | 0.0004394891
51.16168 | 22.0591 | 22.90723 | 22.90634 | -0.8481309 | 0.0004433117 | 0.0004433117
51.17168 | 22.05 | 22.89386 | 22.89296 | -0.8438551 | 0.0004472115 | 0.0004472115
51.18168 | 22.0164 | 22.88051 | 22.8796 | -0.8641055 | 0.0004511902 | 0.0004511902
51.19168 | 22.0368 | 22.86718 | 22.86627 | -0.8303821 | 0.000455249 | 0.000455249
51.20168 | 22.0162 | 22.85388 | 22.85297 | -0.8376849 | 0.0004593894 | 0.0004593894
51.21167 | 22.0048 | 22.84063 | 22.8397 | -0.8358271 | 0.0004636085 | 0.0004636085
51.22167 | 22.0031 | 22.82738 | 22.82645 | -0.8242823 | 0.0004679168 | 0.0004679168
51.23167 | 21.9704 | 22.81416 | 22.81322 | -0.8437636 | 0.0004723116 | 0.0004723116
51.24167 | 21.9849 | 22.80097 | 22.80002 | -0.8160712 | 0.0004767946 | 0.0004767946
51.25167 | 21.9554 | 22.7878 | 22.78684 | -0.832405 | 0.0004813675 | 0.0004813675
51.26166 | 21.9422 | 22.77468 | 22.77371 | -0.8324781 | 0.0004860276 | 0.0004860276
51.27166 | 21.9398 | 22.76156 | 22.76058 | -0.8217644 | 0.0004907859 | 0.0004907859
51.28166 | 21.9285 | 22.74848 | 22.74749 | -0.8199769 | 0.0004956397 | 0.0004956397
51.29166 | 21.9235 | 22.73542 | 22.73441 | -0.8119157 | 0.0005005913 | 0.0005005913
51.30166 | 21.9059 | 22.72238 | 22.72137 | -0.8164807 | 0.0005056425 | 0.0005056425
51.31166 | 21.8923 | 22.70937 | 22.70835 | -0.8170721 | 0.0005107958 | 0.0005107958
51.32165 | 21.8883 | 22.6964 | 22.69537 | -0.8081027 | 0.000516048 | 0.000516048
51.33165 | 21.8738 | 22.68345 | 22.6824 | -0.8096466 | 0.0005214117 | 0.0005214117
51.34165 | 21.8421 | 22.67052 | 22.66946 | -0.8284168 | 0.0005268845 | 0.0005268845
51.35165 | 21.8627 | 22.65761 | 22.65655 | -0.7949134 | 0.0005324686 | 0.0005324686
51.36165 | 21.8259 | 22.64474 | 22.64366 | -0.8188362 | 0.0005381667 | 0.0005381667
51.37164 | 21.8312 | 22.6319 | 22.63081 | -0.8006983 | 0.0005439756 | 0.0005439756
51.38164 | 21.8256 | 22.61907 | 22.61797 | -0.7934739 | 0.0005499097 | 0.0005499097
51.39164 | 21.7955 | 22.60628 | 22.60516 | -0.8107758 | 0.000555966 | 0.000555966
51.40164 | 21.8029 | 22.5935 | 22.59238 | -0.7906041 | 0.0005621475 | 0.0005621475
51.41164 | 21.7736 | 22.58076 | 22.57962 | -0.8071587 | 0.0005684573 | 0.0005684573
51.42163 | 21.7601 | 22.56805 | 22.5669 | -0.8079525 | 0.000574892 | 0.000574892
51.43163 | 21.7782 | 22.55536 | 22.5542 | -0.7771599 | 0.0005814681 | 0.0005814681
51.44163 | 21.7322 | 22.54269 | 22.54152 | -0.8104938 | 0.0005881822 | 0.0005881822
51.45163 | 21.7356 | 22.53005 | 22.52886 | -0.794454 | 0.0005950376 | 0.0005950376
51.46163 | 21.7334 | 22.51744 | 22.51624 | -0.7840407 | 0.0006020386 | 0.0006020386
51.47163 | 21.7123 | 22.50485 | 22.50364 | -0.7925539 | 0.0006091887 | 0.0006091887
51.48162 | 21.7051 | 22.49231 | 22.49107 | -0.787206 | 0.0006164847 | 0.0006164847
51.49162 | 21.6986 | 22.47977 | 22.47852 | -0.7811721 | 0.0006239447 | 0.0006239447
51.50162 | 21.6647 | 22.46726 | 22.466 | -0.8025646 | 0.0006315661 | 0.0006315661
51.51162 | 21.6581 | 22.45478 | 22.4535 | -0.7966836 | 0.0006393532 | 0.0006393532
51.52162 | 21.672 | 22.44233 | 22.44103 | -0.7703291 | 0.0006473105 | 0.0006473105
51.53161 | 21.6335 | 22.42991 | 22.4286 | -0.7964135 | 0.0006554346 | 0.0006554346
51.54161 | 21.6344 | 22.41751 | 22.41618 | -0.783112 | 0.0006637465 | 0.0006637465
51.55161 | 21.6275 | 22.40514 | 22.40379 | -0.7776371 | 0.0006722432 | 0.0006722432
51.56161 | 21.6073 | 22.39279 | 22.39143 | -0.7854886 | 0.0006809301 | 0.0006809301
51.57161 | 21.605 | 22.38047 | 22.37909 | -0.7754668 | 0.0006898126 | 0.0006898126
51.58161 | 21.5941 | 22.36817 | 22.36677 | -0.7740715 | 0.0006988964 | 0.0006988964
51.5916 | 21.5853 | 22.35592 | 22.3545 | -0.770615 | 0.0007081783 | 0.0007081783
51.6016 | 21.5791 | 22.34367 | 22.34224 | -0.7645729 | 0.0007176825 | 0.0007176825
51.6116 | 21.5644 | 22.33146 | 22.33 | -0.7670574 | 0.0007274064 | 0.0007274064
51.6216 | 21.5541 | 22.31927 | 22.31779 | -0.7651685 | 0.0007373558 | 0.0007373558
51.6316 | 21.5489 | 22.30711 | 22.30561 | -0.7582062 | 0.0007475394 | 0.0007475394
51.64159 | 21.5298 | 22.29498 | 22.29347 | -0.7651828 | 0.0007579529 | 0.0007579529
51.65159 | 21.5324 | 22.28287 | 22.28134 | -0.7504738 | 0.0007686248 | 0.0007686248
51.66159 | 21.5067 | 22.27079 | 22.26923 | -0.7640915 | 0.0007795524 | 0.0007795524
51.67159 | 21.4995 | 22.25874 | 22.25715 | -0.759236 | 0.0007907439 | 0.0007907439
51.68159 | 21.4922 | 22.24671 | 22.2451 | -0.7545071 | 0.0008022079 | 0.0008022079
51.69159 | 21.4833 | 22.23471 | 22.23308 | -0.751405 | 0.0008139531 | 0.0008139531
51.70158 | 21.4777 | 22.22274 | 22.22109 | -0.7450416 | 0.0008259766 | 0.0008259766
51.71158 | 21.4702 | 22.21079 | 22.20912 | -0.740593 | 0.0008383121 | 0.0008383121
51.72158 | 21.4408 | 22.19887 | 22.19717 | -0.7580712 | 0.0008509576 | 0.0008509576
51.73158 | 21.4486 | 22.18698 | 22.18525 | -0.7383762 | 0.0008639236 | 0.0008639236
51.74158 | 21.4268 | 22.17511 | 22.17335 | -0.7483081 | 0.0008772212 | 0.0008772212
51.75157 | 21.4223 | 22.16328 | 22.1615 | -0.7409786 | 0.0008908478 | 0.0008908478
51.76157 | 21.4127 | 22.15146 | 22.14965 | -0.7387642 | 0.000904843 | 0.000904843
51.77157 | 21.3722 | 22.13968 | 22.13784 | -0.7674766 | 0.0009192057 | 0.0009192057
51.78157 | 21.4038 | 22.12792 | 22.12605 | -0.724116 | 0.0009339489 | 0.0009339489
51.79157 | 21.3839 | 22.11618 | 22.11428 | -0.7322824 | 0.0009490864 | 0.0009490864
51.80157 | 21.3426 | 22.10448 | 22.10255 | -0.7618757 | 0.0009646326 | 0.0009646326
51.81156 | 21.3691 | 22.09281 | 22.09085 | -0.7237077 | 0.0009805853 | 0.0009805853
51.82156 | 21.3372 | 22.08116 | 22.07916 | -0.7439551 | 0.0009969942 | 0.0009969942
51.83156 | 21.3054 | 22.06953 | 22.0675 | -0.7641295 | 0.001013859 | 0.001013859
51.84156 | 21.32 | 22.05793 | 22.05587 | -0.7379311 | 0.001031198 | 0.001031198
51.85156 | 21.3034 | 22.04636 | 22.04426 | -0.7429598 | 0.001049029 | 0.001049029
51.86155 | 21.2791 | 22.03483 | 22.03269 | -0.7557271 | 0.001067351 | 0.001067351
51.87155 | 21.2887 | 22.02331 | 22.02114 | -0.7346102 | 0.001086222 | 0.001086222
51.88155 | 21.2713 | 22.01182 | 22.00961 | -0.7405205 | 0.001105646 | 0.001105646
51.89155 | 21.2631 | 22.00036 | 21.99811 | -0.7372581 | 0.001125645 | 0.001125645
51.90155 | 21.247 | 21.98892 | 21.98663 | -0.741923 | 0.001146242 | 0.001146242
51.91155 | 21.2422 | 21.97752 | 21.97518 | -0.7353153 | 0.001167461 | 0.001167461
51.92154 | 21.2226 | 21.96615 | 21.96377 | -0.7435465 | 0.001189308 | 0.001189308
51.93154 | 21.2145 | 21.95479 | 21.95237 | -0.7402937 | 0.001211853 | 0.001211853
51.94154 | 21.2078 | 21.94347 | 21.941 | -0.7356685 | 0.001235104 | 0.001235104
51.95154 | 21.1951 | 21.93217 | 21.92965 | -0.7370708 | 0.001259091 | 0.001259091
51.96154 | 21.2048 | 21.9209 | 21.91833 | -0.7161008 | 0.001283848 | 0.001283848
51.97153 | 21.1776 | 21.90967 | 21.90705 | -0.7320698 | 0.001309382 | 0.001309382
51.98153 | 21.1624 | 21.89846 | 21.89578 | -0.7360554 | 0.001335781 | 0.001335781
51.99153 | 21.1505 | 21.88727 | 21.88454 | -0.7367687 | 0.001363059 | 0.001363059
52.00153 | 21.1416 | 21.87611 | 21.87333 | -0.7345101 | 0.001391257 | 0.001391257
52.01153 | 21.1423 | 21.86498 | 21.86214 | -0.7226795 | 0.001420418 | 0.001420418
52.02153 | 21.1213 | 21.85388 | 21.85098 | -0.732577 | 0.001450589 | 0.001450589
52.03152 | 21.115 | 21.84281 | 21.83985 | -0.7278137 | 0.001481785 | 0.001481785
52.04152 | 21.1177 | 21.83177 | 21.82874 | -0.7140677 | 0.001514124 | 0.001514124
52.05152 | 21.0831 | 21.82075 | 21.81765 | -0.7376501 | 0.00154763 | 0.00154763
52.06152 | 21.0909 | 21.80976 | 21.8066 | -0.7188611 | 0.001582362 | 0.001582362
52.07152 | 21.0702 | 21.7988 | 21.79556 | -0.7286007 | 0.001618384 | 0.001618384
52.08151 | 21.0556 | 21.78788 | 21.78457 | -0.73228 | 0.001655726 | 0.001655726
52.09151 | 21.0685 | 21.77698 | 21.77359 | -0.7084773 | 0.001694534 | 0.001694534
52.10151 | 21.0307 | 21.7661 | 21.76263 | -0.7354036 | 0.001734849 | 0.001734849
52.11151 | 21.0365 | 21.75526 | 21.75171 | -0.7187592 | 0.001776756 | 0.001776756
52.12151 | 21.0237 | 21.74444 | 21.7408 | -0.7207442 | 0.001820342 | 0.001820342
52.13151 | 20.999 | 21.73366 | 21.72993 | -0.7346588 | 0.001865705 | 0.001865705
52.1415 | 21.0016 | 21.72291 | 21.71909 | -0.721314 | 0.0019129 | 0.0019129
52.1515 | 20.9841 | 21.71219 | 21.70826 | -0.7280883 | 0.001962131 | 0.001962131
52.1615 | 20.9593 | 21.70149 | 21.69747 | -0.742193 | 0.002013472 | 0.002013472
52.1715 | 20.9711 | 21.69083 | 21.68669 | -0.7197281 | 0.002067054 | 0.002067054
52.1815 | 20.9496 | 21.68019 | 21.67595 | -0.730594 | 0.002123015 | 0.002123015
52.19149 | 20.9429 | 21.6696 | 21.66524 | -0.7267015 | 0.002181449 | 0.002181449
52.20149 | 20.9291 | 21.65903 | 21.65454 | -0.7299299 | 0.002242637 | 0.002242637
52.21149 | 20.9187 | 21.64849 | 21.64388 | -0.7297899 | 0.002306701 | 0.002306701
52.22149 | 20.918 | 21.63798 | 21.63323 | -0.7199821 | 0.002373836 | 0.002373836
52.23149 | 20.8989 | 21.62751 | 21.62262 | -0.7286069 | 0.002444253 | 0.002444253
52.24149 | 20.8825 | 21.61706 | 21.61203 | -0.7345646 | 0.002518187 | 0.002518187
52.25148 | 20.8937 | 21.60667 | 21.60147 | -0.7129663 | 0.002595811 | 0.002595811
52.26148 | 20.8627 | 21.59629 | 21.59094 | -0.7335915 | 0.002677559 | 0.002677559
52.27148 | 20.8738 | 21.58595 | 21.58042 | -0.7121515 | 0.00276366 | 0.00276366
52.28148 | 20.8571 | 21.57565 | 21.56994 | -0.7185467 | 0.002854454 | 0.002854454
52.29148 | 20.8539 | 21.56538 | 21.55948 | -0.711478 | 0.002950313 | 0.002950313
52.30147 | 20.8505 | 21.55516 | 21.54905 | -0.7046564 | 0.003051526 | 0.003051526
52.31147 | 20.8346 | 21.54496 | 21.53864 | -0.7103623 | 0.003158789 | 0.003158789
52.32147 | 20.821 | 21.53481 | 21.52826 | -0.7138071 | 0.003272495 | 0.003272495
52.33147 | 20.8123 | 21.52469 | 21.51791 | -0.7123917 | 0.003393212 | 0.003393212
52.34147 | 20.8069 | 21.51462 | 21.50757 | -0.7077176 | 0.003521576 | 0.003521576
52.35147 | 20.8047 | 21.50459 | 21.49727 | -0.699886 | 0.003658299 | 0.003658299
52.36146 | 20.7959 | 21.49461 | 21.487 | -0.6987086 | 0.003804037 | 0.003804037
52.37146 | 20.7892 | 21.48467 | 21.47675 | -0.6954672 | 0.003959982 | 0.003959982
52.38146 | 20.7845 | 21.47477 | 21.46652 | -0.6902739 | 0.004127024 | 0.004127024
52.39146 | 20.743 | 21.46493 | 21.45632 | -0.7219309 | 0.004306336 | 0.004306336
52.40146 | 20.7955 | 21.45514 | 21.44614 | -0.659641 | 0.004499255 | 0.004499255
52.41145 | 20.7559 | 21.44542 | 21.436 | -0.6895169 | 0.004707107 | 0.004707107
52.42145 | 20.7357 | 21.43574 | 21.42588 | -0.7000427 | 0.004932073 | 0.004932073
52.43145 | 20.7649 | 21.42613 | 21.41578 | -0.6612323 | 0.005176012 | 0.005176012
52.44145 | 20.7343 | 21.41659 | 21.40571 | -0.6822904 | 0.00544132 | 0.00544132
52.45145 | 20.7184 | 21.40712 | 21.39566 | -0.6887227 | 0.005730805 | 0.005730805
52.46145 | 20.7368 | 21.39774 | 21.38564 | -0.6609357 | 0.00604778 | 0.00604778
52.47144 | 20.716 | 21.38845 | 21.37565 | -0.6724465 | 0.006395816 | 0.006395816
52.48144 | 20.6935 | 21.37925 | 21.36569 | -0.6857461 | 0.006780289 | 0.006780289
52.49144 | 20.6917 | 21.37015 | 21.35574 | -0.6784549 | 0.007206531 | 0.007206531
52.50144 | 20.6908 | 21.36119 | 21.34582 | -0.6703867 | 0.007681406 | 0.007681406
52.51144 | 20.6741 | 21.35236 | 21.33593 | -0.6782583 | 0.008213324 | 0.008213324
52.52143 | 20.6804 | 21.3437 | 21.32607 | -0.6632991 | 0.008812058 | 0.008812058
52.53143 | 20.6606 | 21.33522 | 21.31623 | -0.6746177 | 0.009491752 | 0.009491752
52.54143 | 20.6457 | 21.32696 | 21.30642 | -0.6812556 | 0.01026827 | 0.01026827
52.55143 | 20.647 | 21.31895 | 21.29663 | -0.671955 | 0.01116268 | 0.01116268
52.56143 | 20.6431 | 21.31127 | 21.28687 | -0.6681712 | 0.01220269 | 0.01220269
52.57143 | 20.6245 | 21.30398 | 21.27713 | -0.6794803 | 0.01342628 | 0.01342628
52.58142 | 20.6397 | 21.2972 | 21.26742 | -0.6575007 | 0.01488787 | 0.01488787
52.59142 | 20.6157 | 21.2911 | 21.25774 | -0.6754017 | 0.01668176 | 0.01668176
52.60142 | 20.598 | 21.28602 | 21.24808 | -0.6880204 | 0.01897175 | 0.01897175
52.61142 | 20.6066 | 21.28258 | 21.23844 | -0.6759824 | 0.02207053 | 0.02207053
52.62142 | 20.5924 | 21.28195 | 21.22883 | -0.6895488 | 0.02655871 | 0.02655871
52.63141 | 20.5983 | 21.2861 | 21.21926 | -0.6878025 | 0.03342299 | 0.03342299
52.64141 | 20.5787 | 21.29805 | 21.2097 | -0.7193487 | 0.0441755 | 0.0441755
52.65141 | 20.56 | 21.32156 | 21.20016 | -0.7615641 | 0.06069985 | 0.06069985
52.66141 | 20.5764 | 21.36025 | 21.19066 | -0.7838539 | 0.08479861 | 0.08479861
52.67141 | 20.5517 | 21.41581 | 21.18117 | -0.864107 | 0.1173163 | 0.1173163
52.68141 | 20.5597 | 21.48564 | 21.17172 | -0.9259407 | 0.1569614 | 0.1569614
52.6914 | 20.5478 | 21.55981 | 21.1623 | -1.012011 | 0.1987574 | 0.1987574
52.7014 | 20.5254 | 21.61817 | 21.15289 | -1.092766 | 0.2326375 | 0.2326375
52.7114 | 20.5487 | 21.63406 | 21.14351 | -1.085362 | 0.2452759 | 0.2452759
52.7214 | 20.5337 | 21.59594 | 21.13416 | -1.062243 | 0.2308937 | 0.2308937
52.7314 | 20.5228 | 21.52081 | 21.12483 | -0.9980073 | 0.1979904 | 0.1979904
52.74139 | 20.5303 | 21.43568 | 21.11553 | -0.90538 | 0.160074 | 0.160074
52.75139 | 20.5136 | 21.35918 | 21.10625 | -0.8455801 | 0.1264632 | 0.1264632
52.76139 | 20.5322 | 21.30075 | 21.097 | -0.7685536 | 0.1018764 | 0.1018764
52.77139 | 20.5198 | 21.26409 | 21.08777 | -0.7442875 | 0.0881571 | 0.0881571
52.78139 | 20.504 | 21.25047 | 21.07857 | -0.7464709 | 0.08594986 | 0.08594986
52.79139 | 20.5118 | 21.26121 | 21.06939 | -0.7494063 | 0.09590592 | 0.09590592
52.80138 | 20.4954 | 21.29864 | 21.06025 | -0.8032393 | 0.1191935 | 0.1191935
52.81138 | 20.4856 | 21.36552 | 21.05113 | -0.8799221 | 0.157198 | 0.157198
52.82138 | 20.5082 | 21.46207 | 21.04203 | -0.9538655 | 0.21002 | 0.21002
52.83138 | 20.4881 | 21.58167 | 21.03295 | -1.093565 | 0.2743575 | 0.2743575
52.84138 | 20.4998 | 21.70558 | 21.0239 | -1.205781 | 0.3408406 | 0.3408406
52.85137 | 20.4839 | 21.80167 | 21.01488 | -1.317767 | 0.3933913 | 0.3933913
52.86137 | 20.4765 | 21.83662 | 21.00588 | -1.360125 | 0.41537 | 0.41537
52.87137 | 20.4823 | 21.79362 | 20.99691 | -1.31132 | 0.3983548 | 0.3983548
52.88137 | 20.4633 | 21.68429 | 20.98796 | -1.220987 | 0.3481627 | 0.3481627
52.89137 | 20.4796 | 21.54394 | 20.97904 | -1.064336 | 0.2824493 | 0.2824493
52.90137 | 20.4824 | 21.40721 | 20.97014 | -0.9248148 | 0.2185377 | 0.2185377
52.91136 | 20.4611 | 21.29398 | 20.96127 | -0.8328847 | 0.1663549 | 0.1663549
52.92136 | 20.4736 | 21.21109 | 20.95243 | -0.7374921 | 0.1293326 | 0.1293326
52.93136 | 20.4636 | 21.15858 | 20.9436 | -0.6949817 | 0.1074889 | 0.1074889
52.94136 | 20.4542 | 21.13344 | 20.93481 | -0.6792392 | 0.09931656 | 0.09931656
52.95136 | 20.462 | 21.13251 | 20.92603 | -0.6705133 | 0.1032399 | 0.1032399
52.96135 | 20.4406 | 21.15373 | 20.91729 | -0.7131312 | 0.1182183 | 0.1182183
52.97135 | 20.4415 | 21.19595 | 20.90857 | -0.7544469 | 0.1436874 | 0.1436874
52.98135 | 20.4383 | 21.25748 | 20.89987 | -0.8191843 | 0.1788047 | 0.1788047
52.99135 | 20.4293 | 21.33441 | 20.8912 | -0.9051106 | 0.221604 | 0.221604
53.00135 | 20.4422 | 21.41979 | 20.88256 | -0.9775939 | 0.2686192 | 0.2686192
53.01135 | 20.4205 | 21.50564 | 20.87393 | -1.085139 | 0.3158531 | 0.3158531
53.02134 | 20.4195 | 21.58882 | 20.86534 | -1.169316 | 0.3617357 | 0.3617357
53.03134 | 20.4251 | 21.67135 | 20.85677 | -1.246248 | 0.4072879 | 0.4072879
53.04134 | 20.4004 | 21.74364 | 20.84823 | -1.34324 | 0.4477074 | 0.4477074
53.05134 | 20.4062 | 21.77304 | 20.8397 | -1.36684 | 0.4666685 | 0.4666685
53.06134 | 20.4098 | 21.72387 | 20.83121 | -1.314074 | 0.4463338 | 0.4463338
53.07133 | 20.4018 | 21.59959 | 20.82274 | -1.197793 | 0.3884251 | 0.3884251
53.08133 | 20.4116 | 21.44056 | 20.81429 | -1.028963 | 0.3131341 | 0.3131341
53.09133 | 20.3815 | 21.28585 | 20.80587 | -0.9043523 | 0.2399899 | 0.2399899
53.10133 | 20.3995 | 21.15675 | 20.79747 | -0.7572457 | 0.1796354 | 0.1796354
53.11133 | 20.3827 | 21.06098 | 20.7891 | -0.6782849 | 0.1359413 | 0.1359413
53.12133 | 20.3905 | 20.9987 | 20.78075 | -0.608196 | 0.1089707 | 0.1089707
53.13132 | 20.3747 | 20.96672 | 20.77244 | -0.5920209 | 0.09714052 | 0.09714052
53.14132 | 20.3584 | 20.96139 | 20.76414 | -0.6029861 | 0.09862219 | 0.09862219
53.15132 | 20.3698 | 20.97968 | 20.75587 | -0.6098761 | 0.1119039 | 0.1119039
53.16132 | 20.3803 | 21.01815 | 20.74762 | -0.63785 | 0.1352651 | 0.1352651
53.17132 | 20.343 | 21.07068 | 20.7394 | -0.7276818 | 0.1656429 | 0.1656429
53.18131 | 20.3638 | 21.12514 | 20.73121 | -0.7613408 | 0.1969679 | 0.1969679
53.19131 | 20.3627 | 21.16107 | 20.72303 | -0.7983708 | 0.2190201 | 0.2190201
53.20131 | 20.3378 | 21.15629 | 20.71488 | -0.8184912 | 0.2207051 | 0.2207051
53.21131 | 20.3444 | 21.10705 | 20.70676 | -0.7626511 | 0.2001475 | 0.2001475
53.22131 | 20.3323 | 21.03209 | 20.69866 | -0.6997857 | 0.1667149 | 0.1667149
53.23131 | 20.3412 | 20.95312 | 20.69058 | -0.6119213 | 0.1312705 | 0.1312705
53.2413 | 20.3293 | 20.88334 | 20.68254 | -0.554041 | 0.1004018 | 0.1004018
53.2513 | 20.3276 | 20.82788 | 20.67451 | -0.5002826 | 0.07668581 | 0.07668581
53.2613 | 20.3261 | 20.78718 | 20.66651 | -0.4610836 | 0.06033724 | 0.06033724
53.2713 | 20.3151 | 20.75902 | 20.65853 | -0.4439205 | 0.05024427 | 0.05024427
53.2813 | 20.3061 | 20.74046 | 20.65058 | -0.4343598 | 0.04494024 | 0.04494024
53.29129 | 20.3095 | 20.72923 | 20.64266 | -0.4197274 | 0.04328412 | 0.04328412
53.30129 | 20.2848 | 20.72445 | 20.63476 | -0.4396548 | 0.04484965 | 0.04484965
53.31129 | 20.3038 | 20.72708 | 20.62688 | -0.4232833 | 0.05010347 | 0.05010347
53.32129 | 20.2873 | 20.7398 | 20.61902 | -0.4525008 | 0.06038951 | 0.06038951
53.33129 | 20.2726 | 20.76656 | 20.61119 | -0.4939585 | 0.07768344 | 0.07768344
53.34129 | 20.2858 | 20.81133 | 20.60339 | -0.5255256 | 0.1039699 | 0.1039699
53.35128 | 20.2619 | 20.87594 | 20.59561 | -0.6140378 | 0.1401627 | 0.1401627
53.36128 | 20.262 | 20.95763 | 20.58786 | -0.6956313 | 0.1848879 | 0.1848879
53.37128 | 20.2746 | 21.04516 | 20.58012 | -0.7705608 | 0.232519 | 0.232519
53.38128 | 20.2476 | 21.11526 | 20.57241 | -0.8676563 | 0.2714208 | 0.2714208
53.39128 | 20.2434 | 21.13677 | 20.56473 | -0.8933703 | 0.2860198 | 0.2860198
53.40127 | 20.2508 | 21.09487 | 20.55708 | -0.8440737 | 0.2688974 | 0.2688974
53.41127 | 20.2378 | 21.00798 | 20.54944 | -0.7701836 | 0.22927 | 0.22927
53.42127 | 20.2295 | 20.90757 | 20.54183 | -0.6780696 | 0.1828684 | 0.1828684
53.43127 | 20.2261 | 20.81605 | 20.53425 | -0.5899463 | 0.1409002 | 0.1409002
53.44127 | 20.2345 | 20.74451 | 20.52668 | -0.5100104 | 0.1089135 | 0.1089135
53.45127 | 20.213 | 20.69686 | 20.51915 | -0.4838584 | 0.08885665 | 0.08885665
53.46126 | 20.1915 | 20.67324 | 20.51164 | -0.481737 | 0.0807992 | 0.0807992
53.47126 | 20.2109 | 20.6723 | 20.50415 | -0.4613959 | 0.08407363 | 0.08407363
53.48126 | 20.2035 | 20.69234 | 20.49668 | -0.4888413 | 0.09782923 | 0.09782923
53.49126 | 20.1878 | 20.7307 | 20.48924 | -0.5428954 | 0.1207272 | 0.1207272
53.50126 | 20.1835 | 20.78193 | 20.48182 | -0.5984256 | 0.150051 | 0.150051
53.51125 | 20.1767 | 20.83536 | 20.47444 | -0.6586564 | 0.1804595 | 0.1804595
53.52125 | 20.1671 | 20.87403 | 20.46707 | -0.7069326 | 0.2034823 | 0.2034823
53.53125 | 20.175 | 20.87922 | 20.45972 | -0.7042243 | 0.2097509 | 0.2097509
53.54125 | 20.1561 | 20.84342 | 20.4524 | -0.6873233 | 0.1955111 | 0.1955111
53.55125 | 20.158 | 20.77813 | 20.4451 | -0.6201348 | 0.1665156 | 0.1665156
53.56125 | 20.137 | 20.70354 | 20.43783 | -0.5665415 | 0.1328556 | 0.1328556
53.57124 | 20.1449 | 20.63479 | 20.43059 | -0.4898891 | 0.1021006 | 0.1021006
53.58124 | 20.1335 | 20.57897 | 20.42336 | -0.4454703 | 0.07780393 | 0.07780393
53.59124 | 20.1157 | 20.538 | 20.41616 | -0.4222979 | 0.06091861 | 0.06091861
53.60124 | 20.1211 | 20.51072 | 20.40898 | -0.3896238 | 0.05087045 | 0.05087045
53.61124 | 20.0985 | 20.49475 | 20.40183 | -0.3962496 | 0.04646034 | 0.04646034
53.62123 | 20.0868 | 20.48753 | 20.39471 | -0.4007274 | 0.04641074 | 0.04641074
53.63123 | 20.0932 | 20.48675 | 20.3876 | -0.3935479 | 0.04957413 | 0.04957413
53.64123 | 20.0691 | 20.49025 | 20.38052 | -0.4211456 | 0.05486425 | 0.05486425
53.65123 | 20.0695 | 20.49562 | 20.37346 | -0.4261185 | 0.06108012 | 0.06108012
53.66123 | 20.0516 | 20.50039 | 20.36642 | -0.4487908 | 0.06698379 | 0.06698379
53.67123 | 20.0485 | 20.50403 | 20.35941 | -0.4555292 | 0.07230863 | 0.07230863
53.68122 | 20.0435 | 20.51073 | 20.35243 | -0.4672298 | 0.07914927 | 0.07914927
53.69122 | 20.0154 | 20.52829 | 20.34547 | -0.5128888 | 0.09141076 | 0.09141076
53.70122 | 20.0289 | 20.56415 | 20.33853 | -0.5352515 | 0.1128123 | 0.1128123
53.71122 | 20.0139 | 20.62254 | 20.33161 | -0.6086443 | 0.145467 | 0.145467
53.72122 | 19.9746 | 20.70209 | 20.32472 | -0.7274913 | 0.1886871 | 0.1886871
53.73121 | 20.0068 | 20.79263 | 20.31785 | -0.7858286 | 0.2373871 | 0.2373871
53.74121 | 19.9922 | 20.87167 | 20.31101 | -0.8794741 | 0.2803329 | 0.2803329
53.75121 | 19.9598 | 20.90571 | 20.30419 | -0.9459127 | 0.3007634 | 0.3007634
53.76121 | 19.955 | 20.87276 | 20.29739 | -0.9177619 | 0.2876875 | 0.2876875
53.77121 | 19.951 | 20.78612 | 20.29061 | -0.8351206 | 0.2477546 | 0.2477546
53.78121 | 19.9376 | 20.67878 | 20.28386 | -0.7411826 | 0.1974617 | 0.1974617
53.7912 | 19.922 | 20.57678 | 20.27714 | -0.654783 | 0.1498228 | 0.1498228
53.8012 | 19.9066 | 20.4931 | 20.27043 | -0.5864972 | 0.1113326 | 0.1113326
53.8112 | 19.9258 | 20.43226 | 20.26375 | -0.5064638 | 0.08425679 | 0.08425679
53.8212 | 19.8814 | 20.39389 | 20.25709 | -0.5124945 | 0.06840142 | 0.06840142
53.8312 | 19.898 | 20.37571 | 20.25046 | -0.4777141 | 0.06262885 | 0.06262885
53.84119 | 19.8821 | 20.37542 | 20.24385 | -0.4933154 | 0.06578214 | 0.06578214
53.85119 | 19.8475 | 20.39112 | 20.23726 | -0.5436198 | 0.07692867 | 0.07692867
53.86119 | 19.8751 | 20.4205 | 20.2307 | -0.5453974 | 0.09490017 | 0.09490017
53.87119 | 19.8501 | 20.45898 | 20.22415 | -0.6088797 | 0.1174124 | 0.1174124
53.88119 | 19.834 | 20.49736 | 20.21764 | -0.6633595 | 0.1398618 | 0.1398618
53.89119 | 19.8451 | 20.52028 | 20.21114 | -0.6751785 | 0.1545692 | 0.1545692
53.90118 | 19.8108 | 20.51245 | 20.20467 | -0.7016462 | 0.1538862 | 0.1538862
53.91118 | 19.8185 | 20.47301 | 20.19822 | -0.6545059 | 0.1373908 | 0.1373908
53.92118 | 19.7966 | 20.41636 | 20.1918 | -0.6197611 | 0.1122816 | 0.1122816
53.93118 | 19.783 | 20.35775 | 20.18539 | -0.5747544 | 0.08617996 | 0.08617996
53.94118 | 19.7685 | 20.30601 | 20.17901 | -0.5375086 | 0.06349727 | 0.06349727
53.95117 | 19.7644 | 20.26451 | 20.17266 | -0.500107 | 0.04592198 | 0.04592198
53.96117 | 19.76 | 20.23312 | 20.16633 | -0.4731226 | 0.03339694 | 0.03339694
53.97117 | 19.7401 | 20.21007 | 20.16002 | -0.4699661 | 0.02502442 | 0.02502442
53.98117 | 19.7182 | 20.19296 | 20.15373 | -0.4747555 | 0.01961333 | 0.01961333
53.99117 | 19.7242 | 20.17967 | 20.14746 | -0.4554702 | 0.01610349 | 0.01610349
54.00117 | 19.7192 | 20.16868 | 20.14122 | -0.4494832 | 0.01373134 | 0.01373134
54.01116 | 19.6876 | 20.15906 | 20.13501 | -0.4714557 | 0.01202439 | 0.01202439
54.02116 | 19.6884 | 20.15024 | 20.12881 | -0.4618369 | 0.01071347 | 0.01071347
54.03116 | 19.6832 | 20.14195 | 20.12264 | -0.4587534 | 0.009658851 | 0.009658851
54.04116 | 19.6586 | 20.13405 | 20.11648 | -0.4754518 | 0.00878376 | 0.00878376
54.05116 | 19.6648 | 20.12644 | 20.11036 | -0.4616422 | 0.008043307 | 0.008043307
54.06115 | 19.6322 | 20.11907 | 20.10426 | -0.4868736 | 0.00740893 | 0.00740893
54.07115 | 19.6414 | 20.11189 | 20.09817 | -0.4704899 | 0.006858746 | 0.006858746
54.08115 | 19.6195 | 20.10487 | 20.09211 | -0.4853677 | 0.006377947 | 0.006377947
54.09115 | 19.6077 | 20.09798 | 20.08607 | -0.490283 | 0.005954575 | 0.005954575
54.10115 | 19.5966 | 20.09122 | 20.08006 | -0.4946169 | 0.005579221 | 0.005579221
54.11115 | 19.5825 | 20.08455 | 20.07407 | -0.5020544 | 0.00524438 | 0.00524438
54.12114 | 19.5749 | 20.07799 | 20.0681 | -0.5030899 | 0.00494428 | 0.00494428
54.13114 | 19.5718 | 20.0715 | 20.06215 | -0.4997004 | 0.00467341 | 0.00467341
54.14114 | 19.5514 | 20.06508 | 20.05623 | -0.5136845 | 0.004428032 | 0.004428032
54.15114 | 19.5571 | 20.05874 | 20.05033 | -0.5016352 | 0.004204793 | 0.004204793
54.16114 | 19.5341 | 20.05245 | 20.04445 | -0.5183471 | 0.004000893 | 0.004000893
54.17113 | 19.544 | 20.04622 | 20.03859 | -0.5022216 | 0.003814155 | 0.003814155
54.18113 | 19.521 | 20.04004 | 20.03276 | -0.5190422 | 0.003642224 | 0.003642224
54.19113 | 19.502 | 20.03391 | 20.02694 | -0.5319117 | 0.003483592 | 0.003483592
54.20113 | 19.5049 | 20.02783 | 20.02115 | -0.5229273 | 0.003336808 | 0.003336808
54.21113 | 19.511 | 20.02179 | 20.01539 | -0.5107864 | 0.003200621 | 0.003200621
54.22113 | 19.4821 | 20.01579 | 20.00964 | -0.5336867 | 0.003073946 | 0.003073946
54.23112 | 19.4773 | 20.00983 | 20.00392 | -0.5325324 | 0.002955955 | 0.002955955
54.24112 | 19.4756 | 20.00391 | 19.99822 | -0.5283099 | 0.002845593 | 0.002845593
54.25112 | 19.4672 | 19.99802 | 19.99254 | -0.5308235 | 0.002742259 | 0.002742259
54.26112 | 19.4487 | 19.99217 | 19.98688 | -0.5434721 | 0.002645317 | 0.002645317
54.27112 | 19.4273 | 19.98635 | 19.98125 | -0.5590545 | 0.002554205 | 0.002554205
54.28111 | 19.441 | 19.98058 | 19.97564 | -0.5395755 | 0.002468506 | 0.002468506
54.29111 | 19.4385 | 19.97482 | 19.97005 | -0.5363224 | 0.002387607 | 0.002387607
54.30111 | 19.4035 | 19.9691 | 19.96448 | -0.5656004 | 0.0023112 | 0.0023112
54.31111 | 19.4146 | 19.96341 | 19.95893 | -0.5488087 | 0.002238929 | 0.002238929
54.32111 | 19.403 | 19.95775 | 19.95341 | -0.5547466 | 0.002170476 | 0.002170476
54.33111 | 19.3967 | 19.95211 | 19.9479 | -0.5554135 | 0.002105553 | 0.002105553
54.3411 | 19.3863 | 19.94651 | 19.94243 | -0.5602144 | 0.002043961 | 0.002043961
54.3511 | 19.3731 | 19.94094 | 19.93697 | -0.5678377 | 0.001985343 | 0.001985343
54.3611 | 19.3782 | 19.93539 | 19.93153 | -0.5571885 | 0.001929549 | 0.001929549
54.3711 | 19.3709 | 19.92987 | 19.92611 | -0.5589664 | 0.001876385 | 0.001876385
54.3811 | 19.3505 | 19.92437 | 19.92072 | -0.573871 | 0.001825674 | 0.001825674
54.39109 | 19.3577 | 19.91891 | 19.91535 | -0.5612074 | 0.001777303 | 0.001777303
54.40109 | 19.3315 | 19.91346 | 19.91 | -0.5819644 | 0.001731027 | 0.001731027
54.41109 | 19.3299 | 19.90805 | 19.90467 | -0.5781471 | 0.001686762 | 0.001686762
54.42109 | 19.3374 | 19.90266 | 19.89937 | -0.5652552 | 0.001644382 | 0.001644382
54.43109 | 19.2904 | 19.89729 | 19.89408 | -0.6068885 | 0.001603773 | 0.001603773
54.44109 | 19.313 | 19.89195 | 19.88882 | -0.5789468 | 0.001564831 | 0.001564831
54.45108 | 19.2914 | 19.88664 | 19.88358 | -0.5952351 | 0.001527493 | 0.001527493
54.46108 | 19.298 | 19.88134 | 19.87836 | -0.5833426 | 0.001491598 | 0.001491598
54.47108 | 19.2838 | 19.87607 | 19.87316 | -0.5922744 | 0.001457098 | 0.001457098
54.48108 | 19.2667 | 19.87083 | 19.86798 | -0.6041303 | 0.001423917 | 0.001423917
54.49108 | 19.2769 | 19.86561 | 19.86283 | -0.5887102 | 0.001391984 | 0.001391984
54.50107 | 19.2647 | 19.86042 | 19.8577 | -0.5957191 | 0.001361266 | 0.001361266
54.51107 | 19.2481 | 19.85525 | 19.85258 | -0.6071464 | 0.001331631 | 0.001331631
54.52107 | 19.2455 | 19.8501 | 19.84749 | -0.6045972 | 0.001303058 | 0.001303058
54.53107 | 19.2392 | 19.84497 | 19.84242 | -0.6057714 | 0.001275492 | 0.001275492
54.54107 | 19.2313 | 19.83987 | 19.83737 | -0.6085687 | 0.001248884 | 0.001248884
54.55107 | 19.2376 | 19.83479 | 19.83234 | -0.5971892 | 0.001223185 | 0.001223185
54.56106 | 19.2125 | 19.82974 | 19.82734 | -0.6172377 | 0.001198377 | 0.001198377
54.57106 | 19.1928 | 19.8247 | 19.82236 | -0.631904 | 0.001174369 | 0.001174369
54.58106 | 19.2071 | 19.81969 | 19.81739 | -0.612593 | 0.001151147 | 0.001151147
54.59106 | 19.1871 | 19.8147 | 19.81245 | -0.6276047 | 0.001128674 | 0.001128674
54.60106 | 19.1875 | 19.80974 | 19.80753 | -0.6222389 | 0.001106918 | 0.001106918
54.61105 | 19.1785 | 19.8048 | 19.80263 | -0.6263005 | 0.001085865 | 0.001085865
54.62105 | 19.161 | 19.79988 | 19.79775 | -0.6388795 | 0.001065444 | 0.001065444
54.63105 | 19.1605 | 19.79498 | 19.79289 | -0.6344808 | 0.001045648 | 0.001045648
54.64105 | 19.1654 | 19.7901 | 19.78805 | -0.6247042 | 0.001026449 | 0.001026449
54.65105 | 19.1537 | 19.78525 | 19.78323 | -0.6315498 | 0.001007823 | 0.001007823
54.66105 | 19.1455 | 19.78042 | 19.77844 | -0.6349174 | 0.0009897457 | 0.0009897457
54.67104 | 19.1398 | 19.77561 | 19.77367 | -0.6358117 | 0.0009722103 | 0.0009722103
54.68104 | 19.1491 | 19.77082 | 19.76891 | -0.6217231 | 0.0009551618 | 0.0009551618
54.69104 | 19.1241 | 19.76606 | 19.76418 | -0.6419562 | 0.000938597 | 0.000938597
54.70104 | 19.1224 | 19.76131 | 19.75947 | -0.6389111 | 0.0009224967 | 0.0009224967
54.71104 | 19.1262 | 19.75659 | 19.75477 | -0.6303877 | 0.0009068427 | 0.0009068427
54.72103 | 19.1207 | 19.75189 | 19.75011 | -0.6311905 | 0.0008916321 | 0.0008916321
54.73103 | 19.1094 | 19.74721 | 19.74546 | -0.6378101 | 0.0008768189 | 0.0008768189
54.74103 | 19.1038 | 19.74255 | 19.74083 | -0.6387511 | 0.0008624025 | 0.0008624025
54.75103 | 19.0737 | 19.73791 | 19.73622 | -0.6642136 | 0.000848368 | 0.000848368
54.76103 | 19.1009 | 19.7333 | 19.73163 | -0.6323974 | 0.0008347011 | 0.0008347011
54.77102 | 19.0909 | 19.72871 | 19.72706 | -0.637807 | 0.0008214013 | 0.0008214013
54.78102 | 19.0746 | 19.72413 | 19.72252 | -0.6495333 | 0.0008084298 | 0.0008084298
54.79102 | 19.0848 | 19.71958 | 19.71799 | -0.6347807 | 0.0007957874 | 0.0007957874
54.80102 | 19.0669 | 19.71505 | 19.71348 | -0.6481492 | 0.0007834626 | 0.0007834626
54.81102 | 19.0677 | 19.71054 | 19.709 | -0.6428387 | 0.0007714441 | 0.0007714441
54.82102 | 19.048 | 19.70605 | 19.70453 | -0.6580492 | 0.0007597214 | 0.0007597214
54.83101 | 19.0531 | 19.70159 | 19.70009 | -0.6484852 | 0.0007482953 | 0.0007482953
54.84101 | 19.057 | 19.69714 | 19.69566 | -0.6401375 | 0.0007371338 | 0.0007371338
54.85101 | 19.0599 | 19.69271 | 19.69126 | -0.6328106 | 0.000726239 | 0.000726239
54.86101 | 19.0282 | 19.6883 | 19.68687 | -0.6601045 | 0.0007156019 | 0.0007156019
54.87101 | 19.0372 | 19.68392 | 19.68251 | -0.6467191 | 0.0007052141 | 0.0007052141
54.881 | 19.006 | 19.67956 | 19.67817 | -0.6735588 | 0.0006950776 | 0.0006950776
54.891 | 19.0329 | 19.67521 | 19.67384 | -0.6423147 | 0.0006851642 | 0.0006851642
54.901 | 18.9971 | 19.67089 | 19.66954 | -0.6737912 | 0.0006754767 | 0.0006754767
54.911 | 18.9994 | 19.66659 | 19.66526 | -0.6671882 | 0.0006660078 | 0.0006660078
54.921 | 18.9939 | 19.66231 | 19.66099 | -0.6684057 | 0.0006567511 | 0.0006567511
54.931 | 18.9866 | 19.65804 | 19.65675 | -0.6714436 | 0.0006476998 | 0.0006476998
54.94099 | 18.9709 | 19.65381 | 19.65253 | -0.6829061 | 0.0006388563 | 0.0006388563
54.95099 | 18.9817 | 19.64958 | 19.64832 | -0.6678847 | 0.0006301968 | 0.0006301968
54.96099 | 18.9674 | 19.64538 | 19.64414 | -0.6779836 | 0.0006217246 | 0.0006217246
54.97099 | 18.9567 | 19.6412 | 19.63998 | -0.6845028 | 0.0006134338 | 0.0006134338
54.98099 | 18.9554 | 19.63704 | 19.63583 | -0.6816421 | 0.0006053194 | 0.0006053194
54.99098 | 18.9325 | 19.63291 | 19.63171 | -0.700411 | 0.000599991 | 0.000599991
55.00098 | 18.9536 | 19.62879 | 19.62761 | -0.6751906 | 0.0005922245 | 0.0005922245
55.01098 | 18.933 | 19.62469 | 19.62352 | -0.6916903 | 0.0005846195 | 0.0005846195
55.02098 | 18.9285 | 19.62061 | 19.61946 | -0.69211 | 0.0005771711 | 0.0005771711
55.03098 | 18.9227 | 19.61655 | 19.61541 | -0.6938496 | 0.0005698751 | 0.0005698751
55.04098 | 18.9195 | 19.61251 | 19.61138 | -0.6930092 | 0.0005627267 | 0.0005627267
55.05097 | 18.9149 | 19.60849 | 19.60738 | -0.6935927 | 0.0005557301 | 0.0005557301
55.06097 | 18.9008 | 19.60449 | 19.60339 | -0.7036921 | 0.0005488658 | 0.0005488658
55.07097 | 18.8808 | 19.60051 | 19.59943 | -0.7197112 | 0.0005421376 | 0.0005421376
55.08097 | 18.8996 | 19.59655 | 19.59548 | -0.6969509 | 0.0005359869 | 0.0005359869
55.09097 | 18.8691 | 19.59261 | 19.59155 | -0.7235095 | 0.0005295219 | 0.0005295219
55.10096 | 18.8871 | 19.58869 | 19.58765 | -0.7015917 | 0.0005231894 | 0.0005231894
55.11096 | 18.8804 | 19.58479 | 19.58376 | -0.7043896 | 0.0005169718 | 0.0005169718
55.12096 | 18.8832 | 19.58092 | 19.57989 | -0.6977179 | 0.0005163072 | 0.0005163072
55.13096 | 18.8584 | 19.57706 | 19.57603 | -0.718655 | 0.0005103467 | 0.0005103467
55.14096 | 18.8662 | 19.57321 | 19.5722 | -0.7070116 | 0.0005044999 | 0.0005044999
55.15096 | 18.8638 | 19.56939 | 19.56839 | -0.7055876 | 0.0004987631 | 0.0004987631
55.16095 | 18.8688 | 19.56559 | 19.5646 | -0.6967895 | 0.0004944472 | 0.0004944472
55.17095 | 18.8644 | 19.5618 | 19.56083 | -0.6974043 | 0.0004889278 | 0.0004889278
55.18095 | 18.8496 | 19.55804 | 19.55707 | -0.7084385 | 0.0004835104 | 0.0004835104
55.19095 | 18.8567 | 19.55429 | 19.55334 | -0.697592 | 0.0004781924 | 0.0004781924
55.20095 | 18.8545 | 19.55057 | 19.54962 | -0.6960651 | 0.0004731527 | 0.0004731527
55.21094 | 18.85 | 19.54686 | 19.54592 | -0.6968608 | 0.0004680322 | 0.0004680322
55.22094 | 18.8372 | 19.54317 | 19.54225 | -0.7059719 | 0.0004629991 | 0.0004629991
55.23094 | 18.8331 | 19.5395 | 19.53859 | -0.7064021 | 0.000458056 | 0.000458056
55.24094 | 18.8462 | 19.53585 | 19.53495 | -0.6896519 | 0.0004534231 | 0.0004534231
55.25094 | 18.8302 | 19.53222 | 19.53132 | -0.7020203 | 0.0004486548 | 0.0004486548
55.26094 | 18.8237 | 19.52861 | 19.52772 | -0.7049077 | 0.0004439705 | 0.0004439705
55.27093 | 18.8361 | 19.52502 | 19.52414 | -0.6889177 | 0.0004393725 | 0.0004393725
55.28093 | 18.8254 | 19.52144 | 19.52057 | -0.696043 | 0.0004348501 | 0.0004348501
55.29093 | 18.8348 | 19.51789 | 19.51703 | -0.6830926 | 0.0004331304 | 0.0004331304
55.30093 | 18.8073 | 19.51436 | 19.5135 | -0.7070557 | 0.0004287742 | 0.0004287742
55.31093 | 18.8243 | 19.51084 | 19.50999 | -0.6865375 | 0.0004244928 | 0.0004244928
55.32092 | 18.8196 | 19.50734 | 19.5065 | -0.6877417 | 0.0004202886 | 0.0004202886
55.33092 | 18.815 | 19.50386 | 19.50303 | -0.688861 | 0.0004161516 | 0.0004161516
55.34092 | 18.8098 | 19.5004 | 19.49957 | -0.6905991 | 0.0004120846 | 0.0004120846
55.35092 | 18.8062 | 19.49696 | 19.49614 | -0.6907558 | 0.0004080859 | 0.0004080859
55.36092 | 18.7995 | 19.49353 | 19.49272 | -0.6940313 | 0.0004042445 | 0.0004042445
55.37092 | 18.8003 | 19.49014 | 19.48932 | -0.6898351 | 0.000405358 | 0.000405358
55.38091 | 18.7907 | 19.48675 | 19.48595 | -0.6960509 | 0.0004015809 | 0.0004015809
55.39091 | 18.7702 | 19.48338 | 19.48259 | -0.7131819 | 0.0003978628 | 0.0003978628
55.40091 | 18.791 | 19.48003 | 19.47924 | -0.6890312 | 0.0003942062 | 0.0003942062
55.41091 | 18.7718 | 19.4767 | 19.47592 | -0.704899 | 0.0003906097 | 0.0003906097
55.42091 | 18.7778 | 19.47339 | 19.47261 | -0.6955851 | 0.0003870722 | 0.0003870722
55.4309 | 18.7711 | 19.47009 | 19.46933 | -0.6989929 | 0.0003835957 | 0.0003835957
55.4409 | 18.7678 | 19.46682 | 19.46606 | -0.6990157 | 0.0003801723 | 0.0003801723
55.4509 | 18.7643 | 19.46356 | 19.4628 | -0.6992567 | 0.0003768042 | 0.0003768042
55.4609 | 18.7597 | 19.46032 | 19.45957 | -0.7006159 | 0.0003734905 | 0.0003734905
55.4709 | 18.7416 | 19.45709 | 19.45635 | -0.7154932 | 0.0003702299 | 0.0003702299
55.4809 | 18.768 | 19.45389 | 19.45315 | -0.6858887 | 0.0003670213 | 0.0003670213
55.49089 | 18.7526 | 19.45071 | 19.44998 | -0.6981055 | 0.000363867 | 0.000363867
55.50089 | 18.7327 | 19.44754 | 19.44682 | -0.7148371 | 0.0003607596 | 0.0003607596
55.51089 | 18.7587 | 19.44439 | 19.44367 | -0.6856868 | 0.0003577013 | 0.0003577013
55.52089 | 18.725 | 19.44125 | 19.44054 | -0.7162544 | 0.0003546912 | 0.0003546912
55.53089 | 18.7398 | 19.43814 | 19.43744 | -0.6983449 | 0.0003542135 | 0.0003542135
55.54088 | 18.7371 | 19.43505 | 19.43435 | -0.6979514 | 0.0003513103 | 0.0003513103
55.55088 | 18.6954 | 19.43197 | 19.43128 | -0.7365727 | 0.0003484498 | 0.0003484498
55.56088 | 18.724 | 19.42891 | 19.42822 | -0.7049118 | 0.000345634 | 0.000345634
55.57088 | 18.7044 | 19.42587 | 19.42518 | -0.7214686 | 0.000342862 | 0.000342862
55.58088 | 18.7107 | 19.42284 | 19.42216 | -0.7121432 | 0.0003401331 | 0.0003401331
55.59088 | 18.7128 | 19.41984 | 19.41916 | -0.7070355 | 0.0003374464 | 0.0003374464
55.60087 | 18.6879 | 19.41685 | 19.41618 | -0.7289484 | 0.0003348039 | 0.0003348039
55.61087 | 18.7018 | 19.41387 | 19.41321 | -0.7120743 | 0.000331405 | 0.000331405
55.62087 | 18.6963 | 19.41092 | 19.41026 | -0.7146194 | 0.000328843 | 0.000328843
55.63087 | 18.6815 | 19.40798 | 19.40733 | -0.726482 | 0.0003263204 | 0.0003263204
55.64087 | 18.6817 | 19.40506 | 19.40441 | -0.7233621 | 0.0003238364 | 0.0003238364
55.65086 | 18.6756 | 19.40216 | 19.40152 | -0.7265625 | 0.0003213928 | 0.0003213928
55.66086 | 18.6655 | 19.39928 | 19.39864 | -0.7337775 | 0.000318984 | 0.000318984
55.67086 | 18.6783 | 19.39641 | 19.39578 | -0.7181098 | 0.0003166118 | 0.0003166118
55.68086 | 18.6624 | 19.39356 | 19.39293 | -0.7311594 | 0.0003142757 | 0.0003142757
55.69086 | 18.6446 | 19.39073 | 19.3901 | -0.7461263 | 0.000311975 | 0.000311975
55.70086 | 18.6566 | 19.38791 | 19.38729 | -0.7313105 | 0.0003097092 | 0.0003097092
55.71085 | 18.635 | 19.38511 | 19.3845 | -0.7501146 | 0.0003074797 | 0.0003074797
55.72085 | 18.6287 | 19.38233 | 19.38172 | -0.7536332 | 0.0003052818 | 0.0003052818
55.73085 | 18.6445 | 19.37957 | 19.37896 | -0.7350688 | 0.0003031171 | 0.0003031171
55.74085 | 18.6003 | 19.37682 | 19.37622 | -0.7765207 | 0.0003005878 | 0.0003005878
55.75085 | 18.647 | 19.37409 | 19.37349 | -0.7270905 | 0.0002984891 | 0.0002984891
55.76084 | 18.621 | 19.37138 | 19.37079 | -0.75038 | 0.000296424 | 0.000296424
55.77084 | 18.5969 | 19.36868 | 19.36809 | -0.7717837 | 0.000294388 | 0.000294388
55.78084 | 18.6238 | 19.366 | 19.36542 | -0.7422044 | 0.0002923825 | 0.0002923825
55.79084 | 18.6026 | 19.36334 | 19.36276 | -0.7607419 | 0.0002904074 | 0.0002904074
55.80084 | 18.6103 | 19.3607 | 19.36012 | -0.7503963 | 0.0002884618 | 0.0002884618
55.81084 | 18.6047 | 19.35807 | 19.35749 | -0.7533675 | 0.0002865456 | 0.0002865456
55.82083 | 18.5785 | 19.35546 | 19.35489 | -0.7769581 | 0.0002846601 | 0.0002846601
55.83083 | 18.6121 | 19.35286 | 19.3523 | -0.7407627 | 0.0002828011 | 0.0002828011
55.84083 | 18.5871 | 19.35028 | 19.34972 | -0.763184 | 0.0002809701 | 0.0002809701
55.85083 | 18.5814 | 19.34772 | 19.34716 | -0.766322 | 0.0002791668 | 0.0002791668
55.86083 | 18.5834 | 19.34518 | 19.34462 | -0.7617766 | 0.0002773907 | 0.0002773907
55.87082 | 18.571 | 19.34265 | 19.3421 | -0.7716502 | 0.0002756432 | 0.0002756432
55.88082 | 18.5673 | 19.34014 | 19.33959 | -0.7728379 | 0.0002739204 | 0.0002739204
55.89082 | 18.5821 | 19.33764 | 19.3371 | -0.755542 | 0.0002722198 | 0.0002722198
55.90082 | 18.5532 | 19.33516 | 19.33462 | -0.7819625 | 0.0002705489 | 0.0002705489
55.91082 | 18.5869 | 19.3327 | 19.33216 | -0.7457994 | 0.0002689035 | 0.0002689035
55.92082 | 18.5676 | 19.33025 | 19.32972 | -0.7626527 | 0.0002672833 | 0.0002672833
55.93081 | 18.5539 | 19.32782 | 19.32729 | -0.7739229 | 0.0002647768 | 0.0002647768
55.94081 | 18.5809 | 19.32541 | 19.32488 | -0.7445088 | 0.0002632086 | 0.0002632086
55.95081 | 18.5546 | 19.32301 | 19.32249 | -0.7684109 | 0.0002616647 | 0.0002616647
55.96081 | 18.5489 | 19.32063 | 19.32011 | -0.7717292 | 0.0002601446 | 0.0002601446
55.97081 | 18.5762 | 19.31826 | 19.31775 | -0.7420637 | 0.0002586481 | 0.0002586481
55.9808 | 18.543 | 19.31592 | 19.3154 | -0.7729166 | 0.0002571764 | 0.0002571764
55.9908 | 18.5593 | 19.31358 | 19.31307 | -0.7542832 | 0.0002557264 | 0.0002557264
56.0008 | 18.5469 | 19.31127 | 19.31076 | -0.7643658 | 0.0002542991 | 0.0002542991
56.0108 | 18.5384 | 19.30896 | 19.30846 | -0.7705644 | 0.0002528944 | 0.0002528944
56.0208 | 18.5384 | 19.30668 | 19.30618 | -0.768279 | 0.0002515101 | 0.0002515101
56.0308 | 18.5389 | 19.30441 | 19.30391 | -0.7655095 | 0.0002501498 | 0.0002501498
56.04079 | 18.5132 | 19.30216 | 19.30166 | -0.7889579 | 0.0002487261 | 0.0002487261
56.05079 | 18.5477 | 19.29992 | 19.29943 | -0.75222 | 0.0002474097 | 0.0002474097
56.06079 | 18.5095 | 19.2977 | 19.29721 | -0.788197 | 0.0002456583 | 0.0002456583
56.07079 | 18.5255 | 19.29549 | 19.295 | -0.7699907 | 0.000244386 | 0.000244386
56.08079 | 18.5302 | 19.2933 | 19.29281 | -0.7631001 | 0.0002431348 | 0.0002431348
56.09078 | 18.5146 | 19.29113 | 19.29064 | -0.7765273 | 0.0002419056 | 0.0002419056
56.10078 | 18.5134 | 19.28897 | 19.28849 | -0.7755679 | 0.0002406958 | 0.0002406958
56.11078 | 18.5149 | 19.28682 | 19.28635 | -0.7719241 | 0.0002395066 | 0.0002395066
56.12078 | 18.5041 | 19.2847 | 19.28422 | -0.7805958 | 0.0002383378 | 0.0002383378
56.13078 | 18.5137 | 19.28258 | 19.28211 | -0.7688831 | 0.0002371891 | 0.0002371891
56.14078 | 18.4949 | 19.28049 | 19.28001 | -0.7855857 | 0.0002360605 | 0.0002360605
56.15077 | 18.4834 | 19.27841 | 19.27794 | -0.7950059 | 0.0002349529 | 0.0002349529
56.16077 | 18.4969 | 19.27634 | 19.27587 | -0.7794393 | 0.000233864 | 0.000233864
56.17077 | 18.4937 | 19.27429 | 19.27382 | -0.780588 | 0.0002327451 | 0.0002327451
56.18077 | 18.4631 | 19.27225 | 19.27179 | -0.8091521 | 0.0002316955 | 0.0002316955
56.19077 | 18.4691 | 19.27023 | 19.26977 | -0.8011314 | 0.0002306655 | 0.0002306655
56.20076 | 18.4434 | 19.26823 | 19.26777 | -0.8248279 | 0.0002296622 | 0.0002296622
56.21076 | 18.459 | 19.26624 | 19.26578 | -0.8072375 | 0.0002286708 | 0.0002286708
56.22076 | 18.4559 | 19.26426 | 19.26381 | -0.8083623 | 0.0002276986 | 0.0002276986
56.23076 | 18.4613 | 19.2623 | 19.26185 | -0.8010021 | 0.0002267455 | 0.0002267455
56.24076 | 18.439 | 19.26036 | 19.25991 | -0.821357 | 0.0002258114 | 0.0002258114
56.25076 | 18.4439 | 19.25843 | 19.25798 | -0.8145269 | 0.0002248964 | 0.0002248964
56.26075 | 18.4174 | 19.25651 | 19.25607 | -0.8391136 | 0.0002240012 | 0.0002240012
56.27075 | 18.44 | 19.25461 | 19.25417 | -0.8146133 | 0.000223124 | 0.000223124
56.28075 | 18.4107 | 19.25273 | 19.25228 | -0.8420279 | 0.0002222658 | 0.0002222658
56.29075 | 18.4222 | 19.25086 | 19.25041 | -0.8286573 | 0.0002214264 | 0.0002214264
56.30075 | 18.4317 | 19.249 | 19.24856 | -0.8173016 | 0.0002206059 | 0.0002206059
56.31074 | 18.3845 | 19.24716 | 19.24672 | -0.8626623 | 0.0002198051 | 0.0002198051
56.32074 | 18.4149 | 19.24534 | 19.2449 | -0.830436 | 0.0002190224 | 0.0002190224
56.33074 | 18.4046 | 19.24352 | 19.24309 | -0.8389243 | 0.0002182585 | 0.0002182585
56.34074 | 18.3836 | 19.24173 | 19.24129 | -0.8581272 | 0.0002175032 | 0.0002175032
56.35074 | 18.3723 | 19.23994 | 19.23951 | -0.8676447 | 0.0002167774 | 0.0002167774
56.36074 | 18.3929 | 19.23818 | 19.23774 | -0.8452767 | 0.0002160706 | 0.0002160706
56.37073 | 18.3808 | 19.23643 | 19.23599 | -0.855625 | 0.0002153837 | 0.0002153837
56.38073 | 18.3809 | 19.23469 | 19.23426 | -0.853786 | 0.0002147153 | 0.0002147153
56.39073 | 18.3709 | 19.23296 | 19.23253 | -0.8620614 | 0.0002140663 | 0.0002140663
56.40073 | 18.3725 | 19.23125 | 19.23082 | -0.8587511 | 0.0002134367 | 0.0002134367
56.41073 | 18.3793 | 19.22956 | 19.22913 | -0.8502552 | 0.0002128266 | 0.0002128266
56.42072 | 18.3564 | 19.22788 | 19.22745 | -0.8714752 | 0.0002122369 | 0.0002122369
56.43072 | 18.375 | 19.22621 | 19.22578 | -0.8512078 | 0.0002116664 | 0.0002116664
56.44072 | 18.3765 | 19.22455 | 19.22413 | -0.8480546 | 0.000211116 | 0.000211116
56.45072 | 18.3625 | 19.22292 | 19.22249 | -0.8604156 | 0.0002105858 | 0.0002105858
56.46072 | 18.3567 | 19.22129 | 19.22087 | -0.8645907 | 0.000210076 | 0.000210076
56.47072 | 18.3485 | 19.21968 | 19.21926 | -0.8711798 | 0.0002095817 | 0.0002095817
56.48071 | 18.3671 | 19.21808 | 19.21767 | -0.8509846 | 0.000209114 | 0.000209114
56.49071 | 18.3439 | 19.2165 | 19.21608 | -0.8726018 | 0.000208667 | 0.000208667
56.50071 | 18.3434 | 19.21493 | 19.21452 | -0.8715329 | 0.0002082416 | 0.0002082416
56.51071 | 18.3611 | 19.21338 | 19.21296 | -0.8522779 | 0.0002078379 | 0.0002078379
56.52071 | 18.3396 | 19.21184 | 19.21142 | -0.8722368 | 0.0002074563 | 0.0002074563
56.5307 | 18.3485 | 19.21031 | 19.2099 | -0.8618111 | 0.0002070976 | 0.0002070976
56.5407 | 18.3584 | 19.2088 | 19.20838 | -0.8503976 | 0.0002067615 | 0.0002067615
56.5507 | 18.3441 | 19.2073 | 19.20688 | -0.8631978 | 0.0002064486 | 0.0002064486
56.5607 | 18.356 | 19.20581 | 19.2054 | -0.8498118 | 0.0002061595 | 0.0002061595
56.5707 | 18.3405 | 19.20434 | 19.20393 | -0.8638394 | 0.0002058947 | 0.0002058947
56.5807 | 18.3435 | 19.20288 | 19.20247 | -0.8593806 | 0.0002056546 | 0.0002056546
56.59069 | 18.3673 | 19.20144 | 19.20103 | -0.8341369 | 0.00020544 | 0.00020544
56.60069 | 18.3411 | 19.20001 | 19.19959 | -0.8589052 | 0.0002052512 | 0.0002052512
56.61069 | 18.342 | 19.19859 | 19.19818 | -0.856587 | 0.0002050889 | 0.0002050889
56.62069 | 18.3567 | 19.19727 | 19.19677 | -0.8405657 | 0.0002466388 | 0.0002466388
56.63069 | 18.3376 | 19.19587 | 19.19538 | -0.8582747 | 0.0002467073 | 0.0002467073
56.64068 | 18.3428 | 19.1945 | 19.194 | -0.8516985 | 0.0002468056 | 0.0002468056
56.65068 | 18.3333 | 19.19313 | 19.19264 | -0.8598343 | 0.0002469347 | 0.0002469347
56.66068 | 18.3352 | 19.19178 | 19.19129 | -0.8565833 | 0.0002470955 | 0.0002470955
56.67068 | 18.3383 | 19.19045 | 19.18995 | -0.8521456 | 0.0002472888 | 0.0002472888
56.68068 | 18.3297 | 19.18912 | 19.18863 | -0.8594211 | 0.0002475157 | 0.0002475157
56.69068 | 18.3214 | 19.18781 | 19.18731 | -0.8664097 | 0.0002477773 | 0.0002477773
56.70067 | 18.3429 | 19.18651 | 19.18602 | -0.8436128 | 0.0002480746 | 0.0002480746
56.71067 | 18.3324 | 19.18523 | 19.18473 | -0.8528277 | 0.0002484093 | 0.0002484093
56.72067 | 18.3281 | 19.18396 | 19.18346 | -0.8558556 | 0.0002487825 | 0.0002487825
56.73067 | 18.3463 | 19.1827 | 19.1822 | -0.8363965 | 0.0002491957 | 0.0002491957
56.74067 | 18.323 | 19.18145 | 19.18095 | -0.8584504 | 0.0002496504 | 0.0002496504
56.75066 | 18.33 | 19.18022 | 19.17972 | -0.8502185 | 0.0002501479 | 0.0002501479
56.76066 | 18.3263 | 19.179 | 19.1785 | -0.8526982 | 0.000250691 | 0.000250691
56.77066 | 18.3174 | 19.17779 | 19.17729 | -0.8603908 | 0.000251281 | 0.000251281
56.78066 | 18.3388 | 19.1766 | 19.17609 | -0.8377961 | 0.0002519201 | 0.0002519201
56.79066 | 18.3274 | 19.17546 | 19.17491 | -0.848056 | 0.0002734642 | 0.0002734642
56.80066 | 18.3319 | 19.17429 | 19.17374 | -0.842387 | 0.0002742962 | 0.0002742962
56.81065 | 18.3091 | 19.17313 | 19.17258 | -0.8640319 | 0.0002751843 | 0.0002751843
56.82065 | 18.3161 | 19.17199 | 19.17144 | -0.8558884 | 0.000276133 | 0.000276133
56.83065 | 18.3337 | 19.17086 | 19.1703 | -0.8371574 | 0.0002771446 | 0.0002771446
56.84065 | 18.3283 | 19.16974 | 19.16918 | -0.841439 | 0.0002782223 | 0.0002782223
56.85065 | 18.3179 | 19.16863 | 19.16807 | -0.8507332 | 0.0002793698 | 0.0002793698
56.86064 | 18.3387 | 19.16754 | 19.16698 | -0.828841 | 0.0002805897 | 0.0002805897
56.87064 | 18.3285 | 19.16646 | 19.1659 | -0.8379601 | 0.0002818886 | 0.0002818886
56.88064 | 18.3213 | 19.16539 | 19.16483 | -0.8440917 | 0.0002832699 | 0.0002832699
56.89064 | 18.3543 | 19.16434 | 19.16377 | -0.8100358 | 0.0002847388 | 0.0002847388
56.90064 | 18.3399 | 19.16329 | 19.16272 | -0.8233922 | 0.0002863006 | 0.0002863006
56.91064 | 18.3342 | 19.16226 | 19.16169 | -0.8280609 | 0.0002879613 | 0.0002879613
56.92063 | 18.3531 | 19.16124 | 19.16066 | -0.808143 | 0.0002897257 | 0.0002897257
56.93063 | 18.3291 | 19.16024 | 19.15965 | -0.8311364 | 0.0002916044 | 0.0002916044
56.94063 | 18.3515 | 19.15924 | 19.15865 | -0.807742 | 0.0002936035 | 0.0002936035
56.95063 | 18.3549 | 19.15826 | 19.15767 | -0.8033599 | 0.0002957317 | 0.0002957317
56.96063 | 18.3371 | 19.15729 | 19.15669 | -0.82019 | 0.0002979986 | 0.0002979986
56.97062 | 18.3352 | 19.15633 | 19.15573 | -0.8211332 | 0.0003004121 | 0.0003004121
56.98062 | 18.3436 | 19.15539 | 19.15478 | -0.8117877 | 0.0003029886 | 0.0003029886
56.99062 | 18.3295 | 19.15445 | 19.15384 | -0.8249543 | 0.0003057387 | 0.0003057387
57.00062 | 18.3608 | 19.15353 | 19.15292 | -0.792733 | 0.0003086766 | 0.0003086766
57.01062 | 18.3493 | 19.15262 | 19.152 | -0.8033238 | 0.0003118182 | 0.0003118182
57.02062 | 18.334 | 19.15173 | 19.1511 | -0.8177268 | 0.0003151813 | 0.0003151813
57.03061 | 18.3635 | 19.15084 | 19.15021 | -0.7873428 | 0.0003187818 | 0.0003187818
57.04061 | 18.3383 | 19.14997 | 19.14932 | -0.81167 | 0.0003226494 | 0.0003226494
57.05061 | 18.329 | 19.14911 | 19.14846 | -0.8201093 | 0.0003268055 | 0.0003268055
57.06061 | 18.3664 | 19.14826 | 19.1476 | -0.7818608 | 0.0003312783 | 0.0003312783
57.07061 | 18.3422 | 19.14742 | 19.14675 | -0.8052244 | 0.0003360997 | 0.0003360997
57.0806 | 18.3458 | 19.1466 | 19.14592 | -0.8008011 | 0.0003413005 | 0.0003413005
57.0906 | 18.3497 | 19.14579 | 19.1451 | -0.7960891 | 0.0003469321 | 0.0003469321
57.1006 | 18.3305 | 19.14499 | 19.14428 | -0.8144894 | 0.0003530367 | 0.0003530367
57.1106 | 18.3526 | 19.1442 | 19.14348 | -0.791602 | 0.0003596681 | 0.0003596681
57.1206 | 18.3235 | 19.14343 | 19.14269 | -0.8199271 | 0.0003668884 | 0.0003668884
57.1306 | 18.3326 | 19.14266 | 19.14192 | -0.8100647 | 0.0003747695 | 0.0003747695
57.14059 | 18.3389 | 19.14192 | 19.14115 | -0.8030156 | 0.0003833858 | 0.0003833858
57.15059 | 18.334 | 19.14118 | 19.14039 | -0.8071786 | 0.0003928513 | 0.0003928513
57.16059 | 18.3257 | 19.14045 | 19.13965 | -0.8147546 | 0.0004032718 | 0.0004032718
57.17059 | 18.3438 | 19.13974 | 19.13891 | -0.7959438 | 0.0004147817 | 0.0004147817
57.18059 | 18.3274 | 19.13905 | 19.13819 | -0.8116465 | 0.0004275398 | 0.0004275398
57.19058 | 18.3371 | 19.13836 | 19.13748 | -0.8012636 | 0.0004417212 | 0.0004417212
57.20058 | 18.3391 | 19.13769 | 19.13678 | -0.7985943 | 0.0004575808 | 0.0004575808
57.21058 | 18.3208 | 19.13704 | 19.13609 | -0.8162398 | 0.0004753802 | 0.0004753802
57.22058 | 18.3412 | 19.1364 | 19.13541 | -0.7952005 | 0.0004954534 | 0.0004954534
57.23058 | 18.3392 | 19.13578 | 19.13474 | -0.7965774 | 0.0005182102 | 0.0005182102
57.24058 | 18.3192 | 19.13517 | 19.13408 | -0.8159714 | 0.0005441573 | 0.0005441573
57.25057 | 18.3355 | 19.13458 | 19.13344 | -0.7990843 | 0.0005738958 | 0.0005738958
57.26057 | 18.3386 | 19.13402 | 19.1328 | -0.7954165 | 0.0006082803 | 0.0006082803
57.27057 | 18.3199 | 19.13347 | 19.13217 | -0.8135706 | 0.0006483012 | 0.0006483012
57.28057 | 18.3344 | 19.13295 | 19.13156 | -0.7985491 | 0.0006952796 | 0.0006952796
57.29057 | 18.3278 | 19.13246 | 19.13095 | -0.8046555 | 0.0007509798 | 0.0007509798
57.30056 | 18.3187 | 19.132 | 19.13036 | -0.8132952 | 0.0008178052 | 0.0008178052
57.31056 | 18.3405 | 19.13157 | 19.12978 | -0.7910748 | 0.0008996393 | 0.0008996393
57.32056 | 18.3239 | 19.13121 | 19.1292 | -0.8073072 | 0.001002698 | 0.001002698
57.33056 | 18.3306 | 19.13092 | 19.12864 | -0.800315 | 0.001138311 | 0.001138311
57.34056 | 18.3436 | 19.13074 | 19.12809 | -0.7871401 | 0.001327425 | 0.001327425
57.35056 | 18.3275 | 19.13076 | 19.12754 | -0.8032572 | 0.001607382 | 0.001607382
57.36055 | 18.3345 | 19.13109 | 19.12701 | -0.7965876 | 0.002038701 | 0.002038701
57.37055 | 18.3431 | 19.13191 | 19.12649 | -0.7888073 | 0.002709818 | 0.002709818
57.38055 | 18.3188 | 19.13343 | 19.12598 | -0.8146265 | 0.003725621 | 0.003725621
57.39055 | 18.3447 | 19.13584 | 19.12547 | -0.7911353 | 0.00518119 | 0.00518119
57.40055 | 18.3367 | 19.13921 | 19.12498 | -0.8025094 | 0.007114413 | 0.007114413
57.41054 | 18.3342 | 19.14338 | 19.1245 | -0.8091786 | 0.009439989 | 0.009439989
57.42054 | 18.3484 | 19.14777 | 19.12403 | -0.7993712 | 0.01187253 | 0.01187253
57.43054 | 18.3384 | 19.15121 | 19.12356 | -0.8128051 | 0.01382074 | 0.01382074
57.44054 | 18.3292 | 19.15215 | 19.12311 | -0.8229477 | 0.01451839 | 0.01451839
57.45054 | 18.3518 | 19.14991 | 19.12267 | -0.7981092 | 0.01362064 | 0.01362064
57.46054 | 18.3315 | 19.14542 | 19.12223 | -0.8139216 | 0.01159339 | 0.01159339
57.47053 | 18.3586 | 19.14023 | 19.12181 | -0.7816312 | 0.00920969 | 0.00920969
57.48053 | 18.3555 | 19.13541 | 19.1214 | -0.7799058 | 0.007003889 | 0.007003889
57.49053 | 18.3488 | 19.13147 | 19.12099 | -0.7826657 | 0.005235928 | 0.005235928
57.50053 | 18.3569 | 19.12855 | 19.1206 | -0.7716538 | 0.003977307 | 0.003977307
57.51053 | 18.3652 | 19.12661 | 19.12021 | -0.7614146 | 0.003200228 | 0.003200228
57.52052 | 18.3455 | 19.12552 | 19.11984 | -0.7800224 | 0.00284171 | 0.00284171
57.53052 | 18.3608 | 19.12517 | 19.11947 | -0.7643651 | 0.002846091 | 0.002846091
57.54052 | 18.3545 | 19.12548 | 19.11912 | -0.7709827 | 0.003183234 | 0.003183234
57.55052 | 18.3638 | 19.12644 | 19.11877 | -0.7626393 | 0.003835213 | 0.003835213
57.56052 | 18.3748 | 19.12796 | 19.11843 | -0.7531621 | 0.004765638 | 0.004765638
57.57052 | 18.348 | 19.12985 | 19.1181 | -0.7818546 | 0.005876259 | 0.005876259
57.58051 | 18.377 | 19.13168 | 19.11778 | -0.7546848 | 0.006950959 | 0.006950959
57.59051 | 18.3449 | 19.13274 | 19.11747 | -0.7878385 | 0.00763299 | 0.00763299
57.60051 | 18.3528 | 19.13233 | 19.11717 | -0.7795278 | 0.007578241 | 0.007578241
57.61051 | 18.3561 | 19.13045 | 19.11688 | -0.7743537 | 0.006787195 | 0.006787195
57.62051 | 18.3582 | 19.1278 | 19.1166 | -0.7695964 | 0.005600099 | 0.005600099
57.6305 | 18.3494 | 19.12506 | 19.11632 | -0.7756601 | 0.004368787 | 0.004368787
57.6405 | 18.3677 | 19.12264 | 19.11606 | -0.7549429 | 0.00329275 | 0.00329275
57.6505 | 18.3676 | 19.1207 | 19.1158 | -0.7531025 | 0.002450591 | 0.002450591
57.6605 | 18.3473 | 19.11924 | 19.11555 | -0.7719408 | 0.001843376 | 0.001843376
57.6705 | 18.3671 | 19.11818 | 19.11532 | -0.7510789 | 0.001431622 | 0.001431622
57.6805 | 18.3452 | 19.11741 | 19.11509 | -0.7722105 | 0.001162256 | 0.001162256
57.69049 | 18.3496 | 19.11684 | 19.11487 | -0.7672388 | 0.0009867228 | 0.0009867228
57.70049 | 18.3607 | 19.11639 | 19.11465 | -0.7556901 | 0.0008684662 | 0.0008684662
57.71049 | 18.3499 | 19.11602 | 19.11445 | -0.7661184 | 0.0007843938 | 0.0007843938
57.72049 | 18.3565 | 19.1157 | 19.11425 | -0.7591967 | 0.0007209947 | 0.0007209947
57.73049 | 18.3501 | 19.11541 | 19.11407 | -0.7653101 | 0.0006708636 | 0.0006708636
57.74048 | 18.3438 | 19.11515 | 19.11389 | -0.7713507 | 0.0006299726 | 0.0006299726
57.75048 | 18.3421 | 19.11491 | 19.11372 | -0.7728132 | 0.0005958738 | 0.0005958738
57.76048 | 18.35 | 19.11469 | 19.11356 | -0.7646948 | 0.000567092 | 0.000567092
57.77048 | 18.3395 | 19.11449 | 19.11341 | -0.7749933 | 0.0005425645 | 0.0005425645
57.78048 | 18.3565 | 19.11431 | 19.11326 | -0.757807 | 0.000521502 | 0.000521502
57.79048 | 18.3535 | 19.11413 | 19.11313 | -0.7606348 | 0.0005032977 | 0.0005032977
57.80047 | 18.3623 | 19.11398 | 19.113 | -0.7516758 | 0.0004874899 | 0.0004874899
57.81047 | 18.3571 | 19.11383 | 19.11288 | -0.7567288 | 0.0004736693 | 0.0004736693
57.82047 | 18.3587 | 19.11369 | 19.11277 | -0.7549934 | 0.000461548 | 0.000461548
57.83047 | 18.3617 | 19.11357 | 19.11267 | -0.7518691 | 0.0004508785 | 0.0004508785
57.84047 | 18.3614 | 19.11346 | 19.11257 | -0.7520554 | 0.0004414584 | 0.0004414584
57.85046 | 18.3648 | 19.11335 | 19.11249 | -0.7485519 | 0.000433128 | 0.000433128
57.86046 | 18.3814 | 19.11326 | 19.11241 | -0.7318583 | 0.0004257321 | 0.0004257321
57.87046 | 18.3718 | 19.11317 | 19.11234 | -0.7413742 | 0.0004191629 | 0.0004191629
57.88046 | 18.3767 | 19.1131 | 19.11227 | -0.7363996 | 0.000413322 | 0.000413322
57.89046 | 18.3855 | 19.11303 | 19.11222 | -0.7275341 | 0.0004081263 | 0.0004081263
57.90046 | 18.378 | 19.11298 | 19.11217 | -0.7349776 | 0.0004035047 | 0.0004035047
57.91045 | 18.3734 | 19.11293 | 19.11213 | -0.7395299 | 0.0003994002 | 0.0003994002
57.92045 | 18.392 | 19.11289 | 19.1121 | -0.7208909 | 0.0003957523 | 0.0003957523
57.93045 | 18.3919 | 19.11286 | 19.11208 | -0.7209604 | 0.00039252 | 0.00039252
57.94045 | 18.3889 | 19.11284 | 19.11206 | -0.7239383 | 0.0003896639 | 0.0003896639
57.95045 | 18.3979 | 19.11282 | 19.11205 | -0.7149245 | 0.0003871496 | 0.0003871496
57.96044 | 18.401 | 19.11282 | 19.11205 | -0.7118189 | 0.0003849489 | 0.0003849489
57.97044 | 18.4241 | 19.11282 | 19.11206 | -0.6887214 | 0.0003830315 | 0.0003830315
57.98044 | 18.4157 | 19.11283 | 19.11207 | -0.6971319 | 0.0003813762 | 0.0003813762
57.99044 | 18.4239 | 19.11285 | 19.11209 | -0.6889503 | 0.0003799625 | 0.0003799625
58.00044 | 18.4325 | 19.11288 | 19.11212 | -0.6803765 | 0.0003787722 | 0.0003787722
58.01044 | 18.4149 | 19.11291 | 19.11215 | -0.6980105 | 0.0003777891 | 0.0003777891
58.02043 | 18.4336 | 19.11295 | 19.1122 | -0.6793522 | 0.0003769996 | 0.0003769996
58.03043 | 18.4363 | 19.113 | 19.11225 | -0.6767015 | 0.0003763892 | 0.0003763892
58.04043 | 18.4362 | 19.11306 | 19.11231 | -0.6768584 | 0.0003759473 | 0.0003759473
58.05043 | 18.4438 | 19.11312 | 19.11237 | -0.6693229 | 0.0003757319 | 0.0003757319
58.06043 | 18.4436 | 19.11319 | 19.11244 | -0.6695948 | 0.0003755975 | 0.0003755975
58.07042 | 18.437 | 19.11327 | 19.11252 | -0.6762739 | 0.000375604 | 0.000375604
58.08042 | 18.456 | 19.11336 | 19.11261 | -0.6573604 | 0.0003757438 | 0.0003757438
58.09042 | 18.4534 | 19.11345 | 19.1127 | -0.6600541 | 0.0003760103 | 0.0003760103
58.10042 | 18.4583 | 19.11356 | 19.1128 | -0.6552551 | 0.0003763976 | 0.0003763976
58.11042 | 18.4738 | 19.11366 | 19.11291 | -0.6398632 | 0.0003769001 | 0.0003769001
58.12041 | 18.4623 | 19.11378 | 19.11302 | -0.6514783 | 0.0003775123 | 0.0003775123
58.13041 | 18.4667 | 19.1139 | 19.11314 | -0.6472005 | 0.0003782312 | 0.0003782312
58.14041 | 18.4898 | 19.11403 | 19.11327 | -0.6242297 | 0.000379052 | 0.000379052
58.15041 | 18.4801 | 19.11417 | 19.11341 | -0.6340659 | 0.0003799715 | 0.0003799715
58.16041 | 18.4789 | 19.11431 | 19.11355 | -0.635409 | 0.0003809862 | 0.0003809862
58.17041 | 18.4916 | 19.11446 | 19.11369 | -0.6228589 | 0.0003821106 | 0.0003821106
58.1804 | 18.489 | 19.11462 | 19.11385 | -0.6256155 | 0.0003833068 | 0.0003833068
58.1904 | 18.491 | 19.11478 | 19.11401 | -0.6237789 | 0.0003845915 | 0.0003845915
58.2004 | 18.508 | 19.11495 | 19.11418 | -0.606949 | 0.0003859618 | 0.0003859618
58.2104 | 18.4761 | 19.11513 | 19.11435 | -0.6390258 | 0.0003874158 | 0.0003874158
58.2204 | 18.4997 | 19.11531 | 19.11453 | -0.6156092 | 0.0003889521 | 0.0003889521
58.23039 | 18.5044 | 19.1155 | 19.11472 | -0.6110991 | 0.0003906018 | 0.0003906018
58.24039 | 18.4963 | 19.1157 | 19.11491 | -0.6193955 | 0.0003922986 | 0.0003922986
58.25039 | 18.5298 | 19.1159 | 19.11511 | -0.5860984 | 0.0003940739 | 0.0003940739
58.26039 | 18.5136 | 19.11611 | 19.11532 | -0.6025078 | 0.0003959271 | 0.0003959271
58.27039 | 18.5109 | 19.11632 | 19.11553 | -0.6054235 | 0.0003978573 | 0.0003978573
58.28039 | 18.5365 | 19.11655 | 19.11575 | -0.5800456 | 0.000399864 | 0.000399864
58.29038 | 18.5323 | 19.11677 | 19.11597 | -0.5844737 | 0.0004019447 | 0.0004019447
58.30038 | 18.5358 | 19.11701 | 19.1162 | -0.5812083 | 0.0004041032 | 0.0004041032
58.31038 | 18.5515 | 19.11725 | 19.11644 | -0.5657491 | 0.0004063373 | 0.0004063373
58.32038 | 18.5382 | 19.1175 | 19.11668 | -0.5792961 | 0.0004086469 | 0.0004086469
58.33038 | 18.5497 | 19.11775 | 19.11693 | -0.5680492 | 0.0004110321 | 0.0004110321
58.34037 | 18.5742 | 19.11801 | 19.11718 | -0.5438081 | 0.0004134906 | 0.0004134906
58.35037 | 18.5499 | 19.11827 | 19.11744 | -0.5683733 | 0.0004160361 | 0.0004160361
58.36037 | 18.575 | 19.11854 | 19.11771 | -0.5435445 | 0.0004186496 | 0.0004186496
58.37037 | 18.5822 | 19.11882 | 19.11798 | -0.5366216 | 0.0004213399 | 0.0004213399
58.38037 | 18.556 | 19.1191 | 19.11826 | -0.5631046 | 0.0004241076 | 0.0004241076
58.39037 | 18.6069 | 19.11939 | 19.11854 | -0.5124935 | 0.0004269535 | 0.0004269535
58.40036 | 18.6085 | 19.11969 | 19.11883 | -0.511188 | 0.0004298751 | 0.0004298751
58.41036 | 18.5964 | 19.11999 | 19.11912 | -0.5235885 | 0.0004328794 | 0.0004328794
58.42036 | 18.6283 | 19.1203 | 19.11942 | -0.4919977 | 0.00043745 | 0.00043745
58.43036 | 18.6303 | 19.12061 | 19.11973 | -0.4903097 | 0.0004406229 | 0.0004406229
58.44036 | 18.6177 | 19.12093 | 19.12004 | -0.5032273 | 0.0004438786 | 0.0004438786
58.45035 | 18.6546 | 19.12125 | 19.12036 | -0.4666502 | 0.0004472151 | 0.0004472151
58.46035 | 18.6484 | 19.12158 | 19.12068 | -0.473179 | 0.0004506403 | 0.0004506403
58.47035 | 18.6413 | 19.12191 | 19.12101 | -0.4806134 | 0.0004541522 | 0.0004541522
58.48035 | 18.6737 | 19.12225 | 19.12134 | -0.4485532 | 0.0004577523 | 0.0004577523
58.49035 | 18.6722 | 19.1226 | 19.12168 | -0.4503985 | 0.0004614424 | 0.0004614424
58.50035 | 18.6714 | 19.12295 | 19.12202 | -0.4515493 | 0.0004652239 | 0.0004652239
58.51034 | 18.6842 | 19.12331 | 19.12237 | -0.439105 | 0.000469095 | 0.000469095
58.52034 | 18.6755 | 19.12367 | 19.12272 | -0.4481665 | 0.000473065 | 0.000473065
58.53034 | 18.6857 | 19.12403 | 19.12308 | -0.4383333 | 0.0004771323 | 0.0004771323
58.54034 | 18.7028 | 19.12441 | 19.12344 | -0.4216053 | 0.0004812988 | 0.0004812988
58.55034 | 18.6855 | 19.12478 | 19.12381 | -0.4392826 | 0.0004855669 | 0.0004855669
58.56033 | 18.7221 | 19.12516 | 19.12418 | -0.4030646 | 0.0004899344 | 0.0004899344
58.57033 | 18.719 | 19.12555 | 19.12456 | -0.4065523 | 0.0004944124 | 0.0004944124
58.58033 | 18.7 | 19.12594 | 19.12495 | -0.425945 | 0.0004989991 | 0.0004989991
58.59033 | 18.7356 | 19.12634 | 19.12534 | -0.3907443 | 0.0005044386 | 0.0005044386
58.60033 | 18.7301 | 19.12675 | 19.12573 | -0.3966471 | 0.0005092542 | 0.0005092542
58.61033 | 18.7244 | 19.12715 | 19.12613 | -0.402755 | 0.000514187 | 0.000514187
58.62032 | 18.746 | 19.12757 | 19.12653 | -0.3815674 | 0.0005192353 | 0.0005192353
58.63032 | 18.7405 | 19.12799 | 19.12694 | -0.3874851 | 0.0005244118 | 0.0005244118
58.64032 | 18.7307 | 19.12841 | 19.12735 | -0.3977078 | 0.0005297152 | 0.0005297152
58.65032 | 18.7667 | 19.12884 | 19.12777 | -0.3621353 | 0.0005351491 | 0.0005351491
58.66032 | 18.7472 | 19.12927 | 19.12819 | -0.3820677 | 0.000540717 | 0.000540717
58.67031 | 18.7472 | 19.1297 | 19.12861 | -0.3825044 | 0.0005464173 | 0.0005464173
58.68031 | 18.7512 | 19.13015 | 19.12904 | -0.3789463 | 0.0005522651 | 0.0005522651
58.69031 | 18.7542 | 19.13059 | 19.12948 | -0.3763929 | 0.0005582592 | 0.0005582592
58.70031 | 18.762 | 19.13104 | 19.12992 | -0.3690442 | 0.0005644039 | 0.0005644039
58.71031 | 18.7789 | 19.1315 | 19.13036 | -0.3526002 | 0.000570704 | 0.000570704
58.72031 | 18.7741 | 19.13196 | 19.13081 | -0.3578608 | 0.0005771642 | 0.0005771642
58.7303 | 18.787 | 19.13243 | 19.13126 | -0.3454255 | 0.0005837832 | 0.0005837832
58.7403 | 18.778 | 19.1329 | 19.13171 | -0.3548954 | 0.000590611 | 0.000590611
58.7503 | 18.7901 | 19.13337 | 19.13217 | -0.3432697 | 0.0005976002 | 0.0005976002
58.7603 | 18.7895 | 19.13385 | 19.13264 | -0.3443485 | 0.0006047546 | 0.0006047546
58.7703 | 18.809 | 19.13433 | 19.13311 | -0.3253318 | 0.0006120971 | 0.0006120971
58.78029 | 18.8073 | 19.13482 | 19.13358 | -0.327519 | 0.0006196268 | 0.0006196268
58.79029 | 18.8071 | 19.13531 | 19.13406 | -0.3282111 | 0.000627365 | 0.000627365
58.80029 | 18.8177 | 19.13581 | 19.13454 | -0.3181077 | 0.0006353117 | 0.0006353117
58.81029 | 18.8135 | 19.13631 | 19.13502 | -0.3228085 | 0.0006434743 | 0.0006434743
58.82029 | 18.8248 | 19.13681 | 19.13551 | -0.3120138 | 0.0006518605 | 0.0006518605
58.83029 | 18.8267 | 19.13732 | 19.136 | -0.3106233 | 0.0006604787 | 0.0006604787
58.84028 | 18.8281 | 19.13784 | 19.1365 | -0.3097366 | 0.0006693283 | 0.0006693283
58.85028 | 18.8438 | 19.13835 | 19.137 | -0.2945547 | 0.0006784362 | 0.0006784362
58.86028 | 18.8443 | 19.13888 | 19.1375 | -0.294577 | 0.0006878034 | 0.0006878034
58.87028 | 18.8561 | 19.1394 | 19.13801 | -0.2833036 | 0.0006974397 | 0.0006974397
58.88028 | 18.8623 | 19.13993 | 19.13852 | -0.2776343 | 0.0007073559 | 0.0007073559
58.89027 | 18.8627 | 19.14047 | 19.13903 | -0.2777687 | 0.0007175512 | 0.0007175512
58.90027 | 18.8736 | 19.14101 | 19.13955 | -0.2674078 | 0.0007280608 | 0.0007280608
58.91027 | 18.8808 | 19.14155 | 19.14007 | -0.260751 | 0.0007389014 | 0.0007389014
58.92027 | 18.8727 | 19.1421 | 19.1406 | -0.2693984 | 0.0007500545 | 0.0007500545
58.93027 | 18.8989 | 19.14265 | 19.14113 | -0.2437499 | 0.0007615584 | 0.0007615584
58.94027 | 18.9018 | 19.14321 | 19.14166 | -0.2414055 | 0.0007734106 | 0.0007734106
58.95026 | 18.8947 | 19.14376 | 19.14219 | -0.2490646 | 0.0007856306 | 0.0007856306
58.96026 | 18.9176 | 19.14433 | 19.14273 | -0.2267284 | 0.0007982437 | 0.0007982437
58.97026 | 18.9159 | 19.1449 | 19.14327 | -0.2289962 | 0.000811263 | 0.000811263
58.98026 | 18.9184 | 19.14547 | 19.14382 | -0.2270681 | 0.0008247071 | 0.0008247071
58.99026 | 18.9167 | 19.14604 | 19.14437 | -0.2293441 | 0.0008385954 | 0.0008385954
59.00025 | 18.9344 | 19.14662 | 19.14492 | -0.2122236 | 0.0008529344 | 0.0008529344
59.01025 | 18.9361 | 19.14721 | 19.14547 | -0.2111077 | 0.0008677747 | 0.0008677747
59.02025 | 18.9533 | 19.1478 | 19.14603 | -0.194496 | 0.0008831257 | 0.0008831257
59.03025 | 18.9583 | 19.14839 | 19.14659 | -0.1900883 | 0.0008990126 | 0.0008990126
59.04025 | 18.9671 | 19.14898 | 19.14715 | -0.1818847 | 0.0009154621 | 0.0009154621
59.05025 | 18.9603 | 19.14959 | 19.14772 | -0.1892852 | 0.0009325026 | 0.0009325026
59.06024 | 18.9759 | 19.15019 | 19.14829 | -0.1742893 | 0.000950147 | 0.000950147
59.07024 | 18.9889 | 19.1508 | 19.14886 | -0.1618982 | 0.0009684626 | 0.0009684626
59.08024 | 18.9901 | 19.15141 | 19.14944 | -0.1613112 | 0.0009874668 | 0.0009874668
59.09024 | 19.0012 | 19.15203 | 19.15001 | -0.1508285 | 0.001007197 | 0.001007197
59.10024 | 19.0083 | 19.15265 | 19.15059 | -0.14435 | 0.001027694 | 0.001027694
59.11023 | 19.007 | 19.15328 | 19.15118 | -0.1462752 | 0.001048977 | 0.001048977
59.12023 | 19.0119 | 19.15391 | 19.15176 | -0.1420055 | 0.001071137 | 0.001071137
59.13023 | 19.0334 | 19.15454 | 19.15235 | -0.1211401 | 0.001094206 | 0.001094206
59.14023 | 19.0197 | 19.15518 | 19.15294 | -0.1354792 | 0.001118229 | 0.001118229
59.15023 | 19.033 | 19.15582 | 19.15354 | -0.1228229 | 0.001143268 | 0.001143268
59.16023 | 19.056 | 19.15647 | 19.15413 | -0.1004713 | 0.001169386 | 0.001169386
59.17022 | 19.0469 | 19.15712 | 19.15473 | -0.1102237 | 0.001196616 | 0.001196616
59.18022 | 19.059 | 19.15778 | 19.15533 | -0.09878161 | 0.001225097 | 0.001225097
59.19022 | 19.0844 | 19.15844 | 19.15593 | -0.07404451 | 0.001254876 | 0.001254876
59.20022 | 19.0785 | 19.15911 | 19.15654 | -0.0806125 | 0.00128604 | 0.00128604
59.21022 | 19.0985 | 19.15979 | 19.15715 | -0.06128574 | 0.001318681 | 0.001318681
59.22021 | 19.1005 | 19.16046 | 19.15776 | -0.05996372 | 0.00135287 | 0.00135287
59.23021 | 19.0961 | 19.16115 | 19.15837 | -0.06504796 | 0.001388783 | 0.001388783
59.24021 | 19.1264 | 19.16184 | 19.15898 | -0.03543801 | 0.001426512 | 0.001426512
59.25021 | 19.1233 | 19.16253 | 19.1596 | -0.03923409 | 0.00146619 | 0.00146619
59.26021 | 19.1171 | 19.16324 | 19.16022 | -0.04613644 | 0.001507966 | 0.001507966
59.27021 | 19.1466 | 19.16395 | 19.16084 | -0.01734537 | 0.001552 | 0.001552
59.2802 | 19.1472 | 19.16466 | 19.16146 | -0.01746047 | 0.001598428 | 0.001598428
59.2902 | 19.149 | 19.16538 | 19.16209 | -0.01638353 | 0.001647537 | 0.001647537
59.3002 | 19.1598 | 19.16611 | 19.16272 | -0.006314231 | 0.001699505 | 0.001699505
59.3102 | 19.1608 | 19.16685 | 19.16334 | -0.006053031 | 0.001754575 | 0.001754575
59.3202 | 19.1769 | 19.1676 | 19.16397 | 0.009299566 | 0.001813023 | 0.001813023
59.33019 | 19.2016 | 19.16835 | 19.16461 | 0.03325079 | 0.001871568 | 0.001871568
59.34019 | 19.1927 | 19.16912 | 19.16524 | 0.02358438 | 0.001937729 | 0.001937729
59.35019 | 19.1964 | 19.16989 | 19.16588 | 0.02650741 | 0.002008301 | 0.002008301
59.36019 | 19.2249 | 19.17068 | 19.16651 | 0.05421906 | 0.00208372 | 0.00208372
59.37019 | 19.2178 | 19.17148 | 19.16715 | 0.04631837 | 0.002164481 | 0.002164481
59.38019 | 19.2281 | 19.1723 | 19.16779 | 0.05580426 | 0.002251145 | 0.002251145
59.39018 | 19.2433 | 19.17312 | 19.16844 | 0.07017632 | 0.00234426 | 0.00234426
59.40018 | 19.2332 | 19.17397 | 19.16908 | 0.05923147 | 0.002444746 | 0.002444746
59.41018 | 19.2584 | 19.17483 | 19.16972 | 0.08356885 | 0.002553364 | 0.002553364
59.42018 | 19.2628 | 19.17571 | 19.17037 | 0.08708654 | 0.0026711 | 0.0026711
59.43018 | 19.2578 | 19.17662 | 19.17102 | 0.08118229 | 0.002799099 | 0.002799099
59.44017 | 19.2802 | 19.17755 | 19.17167 | 0.1026544 | 0.002938562 | 0.002938562
59.45017 | 19.2803 | 19.1785 | 19.17232 | 0.1017979 | 0.003091343 | 0.003091343
59.46017 | 19.2721 | 19.17949 | 19.17297 | 0.0926099 | 0.003259189 | 0.003259189
59.47017 | 19.3046 | 19.18051 | 19.17363 | 0.1240896 | 0.003442581 | 0.003442581
59.48017 | 19.3178 | 19.18157 | 19.17428 | 0.1362262 | 0.00364689 | 0.00364689
59.49017 | 19.2941 | 19.18269 | 19.17494 | 0.1114134 | 0.003875339 | 0.003875339
59.50016 | 19.3387 | 19.18385 | 19.17559 | 0.1548536 | 0.004127043 | 0.004127043
59.51016 | 19.3433 | 19.18508 | 19.17625 | 0.1582195 | 0.004415013 | 0.004415013
59.52016 | 19.3304 | 19.18639 | 19.17691 | 0.1440074 | 0.004741439 | 0.004741439
59.53016 | 19.3714 | 19.1878 | 19.17757 | 0.1836016 | 0.005114216 | 0.005114216
59.54016 | 19.3675 | 19.18932 | 19.17823 | 0.1781815 | 0.005543645 | 0.005543645
59.55015 | 19.3623 | 19.19098 | 19.17889 | 0.1713207 | 0.006043238 | 0.006043238
59.56015 | 19.3993 | 19.19282 | 19.17956 | 0.2064751 | 0.006634476 | 0.006634476
59.57015 | 19.3922 | 19.19492 | 19.18022 | 0.1972807 | 0.00734973 | 0.00734973
59.58015 | 19.3897 | 19.19738 | 19.18088 | 0.1923236 | 0.008245847 | 0.008245847
59.59015 | 19.4184 | 19.2004 | 19.18155 | 0.2180003 | 0.009424672 | 0.009424672
59.60015 | 19.4235 | 19.20435 | 19.18222 | 0.2191545 | 0.01106441 | 0.01106441
59.61014 | 19.4057 | 19.20979 | 19.18288 | 0.1959134 | 0.01345174 | 0.01345174
59.62014 | 19.4451 | 19.21757 | 19.18355 | 0.2275312 | 0.01700896 | 0.01700896
59.63014 | 19.4573 | 19.22872 | 19.18422 | 0.2285829 | 0.02224894 | 0.02224894
59.64014 | 19.4513 | 19.24421 | 19.18489 | 0.2070865 | 0.02966262 | 0.02966262
59.65014 | 19.4851 | 19.2646 | 19.18556 | 0.2205032 | 0.0395195 | 0.0395195
59.66013 | 19.4836 | 19.28934 | 19.18623 | 0.1942596 | 0.05155659 | 0.05155659
59.67013 | 19.4954 | 19.31618 | 19.1869 | 0.1792194 | 0.0646414 | 0.0646414
59.68013 | 19.5172 | 19.33999 | 19.18757 | 0.1772117 | 0.07620973 | 0.07620973
59.69013 | 19.5203 | 19.35329 | 19.18824 | 0.1670094 | 0.08252511 | 0.08252511
59.70013 | 19.5398 | 19.35131 | 19.18891 | 0.188494 | 0.0811969 | 0.0811969
59.71013 | 19.5557 | 19.33724 | 19.18958 | 0.2184567 | 0.0738295 | 0.0738295
59.72012 | 19.5439 | 19.31918 | 19.19026 | 0.2247164 | 0.06446375 | 0.06446375
59.73012 | 19.5785 | 19.30397 | 19.19093 | 0.2745303 | 0.05652046 | 0.05652046
59.74012 | 19.5964 | 19.29586 | 19.1916 | 0.3005411 | 0.05212856 | 0.05212856
59.75012 | 19.5821 | 19.29735 | 19.19227 | 0.2847516 | 0.05253673 | 0.05253673
59.76012 | 19.5932 | 19.30994 | 19.19295 | 0.2832596 | 0.05849609 | 0.05849609
59.77011 | 19.6212 | 19.33428 | 19.19362 | 0.2869221 | 0.0703285 | 0.0703285
59.78011 | 19.6265 | 19.37006 | 19.19429 | 0.2564431 | 0.08788128 | 0.08788128
59.79011 | 19.6442 | 19.41587 | 19.19497 | 0.2283319 | 0.1104501 | 0.1104501
59.80011 | 19.6601 | 19.46887 | 19.19564 | 0.1912333 | 0.1366127 | 0.1366127
59.81011 | 19.664 | 19.52218 | 19.19631 | 0.1418241 | 0.1629306 | 0.1629306
59.82011 | 19.6782 | 19.56234 | 19.19699 | 0.1158574 | 0.1826772 | 0.1826772
59.8301 | 19.6984 | 19.57456 | 19.19766 | 0.1238362 | 0.1884515 | 0.1884515
59.8401 | 19.6898 | 19.55577 | 19.19833 | 0.1340338 | 0.1787162 | 0.1787162
59.8501 | 19.7199 | 19.51584 | 19.19901 | 0.2040646 | 0.1584143 | 0.1584143
59.8601 | 19.7201 | 19.46638 | 19.19968 | 0.2537248 | 0.1333478 | 0.1333478
59.8701 | 19.7218 | 19.41646 | 19.20035 | 0.3053391 | 0.1080545 | 0.1080545
59.88009 | 19.7504 | 19.37314 | 19.20102 | 0.3772631 | 0.08605672 | 0.08605672
59.89009 | 19.7338 | 19.34005 | 19.2017 | 0.3937476 | 0.06917858 | 0.06917858
59.90009 | 19.7583 | 19.31774 | 19.20237 | 0.4405638 | 0.05768477 | 0.05768477
59.91009 | 19.7617 | 19.30507 | 19.20304 | 0.4566327 | 0.0510148 | 0.0510148
59.92009 | 19.7716 | 19.30093 | 19.20371 | 0.4706658 | 0.04861296 | 0.04861296
59.93009 | 19.7879 | 19.30466 | 19.20438 | 0.4832409 | 0.05014035 | 0.05014035
59.94008 | 19.7942 | 19.31553 | 19.20505 | 0.4786716 | 0.05524053 | 0.05524053
59.95008 | 19.8098 | 19.33252 | 19.20572 | 0.4772775 | 0.06340308 | 0.06340308
59.96008 | 19.8139 | 19.35417 | 19.20638 | 0.4597284 | 0.0738934 | 0.0738934
59.97008 | 19.8192 | 19.37778 | 19.20705 | 0.4414213 | 0.08536304 | 0.08536304
59.98008 | 19.8366 | 19.39796 | 19.20772 | 0.4386368 | 0.09512172 | 0.09512172
59.99007 | 19.86 | 19.40772 | 19.20839 | 0.4522824 | 0.09966604 | 0.09966604
60.00007 | 19.8583 | 19.40466 | 19.20905 | 0.4536399 | 0.09780441 | 0.09780441
60.01007 | 19.8661 | 19.39506 | 19.20972 | 0.4710401 | 0.09267184 | 0.09267184
60.02007 | 19.89 | 19.38867 | 19.21038 | 0.501327 | 0.08914635 | 0.08914635
60.03007 | 19.8906 | 19.39273 | 19.21104 | 0.4978698 | 0.09084329 | 0.09084329
60.04007 | 19.9029 | 19.4104 | 19.21171 | 0.4925029 | 0.09934555 | 0.09934555
60.05006 | 19.9251 | 19.44062 | 19.21237 | 0.4844777 | 0.1141277 | 0.1141277
60.06006 | 19.9197 | 19.47745 | 19.21303 | 0.4422525 | 0.13221 | 0.13221
60.07006 | 19.9256 | 19.50877 | 19.21369 | 0.4168326 | 0.1475402 | 0.1475402
60.08006 | 19.9582 | 19.51903 | 19.21435 | 0.4391681 | 0.1523432 | 0.1523432
60.09006 | 19.9719 | 19.50028 | 19.215 | 0.4716241 | 0.1426365 | 0.1426365
60.10005 | 19.9721 | 19.46004 | 19.21566 | 0.5120593 | 0.122191 | 0.122191
60.11005 | 20.0017 | 19.41247 | 19.21631 | 0.5892266 | 0.09807978 | 0.09807978
60.12005 | 19.998 | 19.36809 | 19.21697 | 0.6299136 | 0.07555926 | 0.07555926
60.13005 | 20.0085 | 19.33194 | 19.21762 | 0.6765632 | 0.05715801 | 0.05715801
60.14005 | 20.0477 | 19.30547 | 19.21827 | 0.7422266 | 0.04360049 | 0.04360049
60.15005 | 20.0447 | 19.28816 | 19.21892 | 0.7565413 | 0.03461798 | 0.03461798
60.16004 | 20.0572 | 19.27867 | 19.21957 | 0.7785331 | 0.02954785 | 0.02954785
60.17004 | 20.0713 | 19.27572 | 19.22022 | 0.795577 | 0.02775209 | 0.02775209
60.18004 | 20.0739 | 19.27861 | 19.22087 | 0.7952921 | 0.02887136 | 0.02887136
60.19004 | 20.1001 | 19.28711 | 19.22151 | 0.8129945 | 0.03279769 | 0.03279769
60.20004 | 20.115 | 19.30113 | 19.22215 | 0.8138737 | 0.03948638 | 0.03948638
60.21003 | 20.1052 | 19.32004 | 19.22279 | 0.7851608 | 0.04862213 | 0.04862213
60.22003 | 20.123 | 19.34196 | 19.22344 | 0.78104 | 0.05926232 | 0.05926232
60.23003 | 20.1556 | 19.36262 | 19.22407 | 0.7929821 | 0.06927181 | 0.06927181
60.24003 | 20.147 | 19.37512 | 19.22471 | 0.7718808 | 0.0752038 | 0.0752038
60.25003 | 20.1676 | 19.37336 | 19.22535 | 0.794238 | 0.07400735 | 0.07400735
60.26003 | 20.1824 | 19.35797 | 19.22598 | 0.8244316 | 0.06599351 | 0.06599351
60.27002 | 20.1885 | 19.33555 | 19.22661 | 0.8529512 | 0.05446787 | 0.05446787
60.28002 | 20.2128 | 19.3125 | 19.22724 | 0.9002983 | 0.04262901 | 0.04262901
60.29002 | 20.2438 | 19.29249 | 19.22787 | 0.9513095 | 0.03230897 | 0.03230897
60.30002 | 20.2252 | 19.27689 | 19.2285 | 0.9483131 | 0.0241936 | 0.0241936
60.31002 | 20.2599 | 19.26569 | 19.22912 | 0.9942074 | 0.01828385 | 0.01828385
60.32001 | 20.2601 | 19.25819 | 19.22975 | 1.00191 | 0.01422112 | 0.01422112
60.33001 | 20.2566 | 19.2534 | 19.23037 | 1.003205 | 0.01151309 | 0.01151309
60.34001 | 20.2982 | 19.25042 | 19.23099 | 1.047784 | 0.009713683 | 0.009713683
60.35001 | 20.3152 | 19.24857 | 19.23161 | 1.066629 | 0.008482128 | 0.008482128
60.36001 | 20.3001 | 19.24741 | 19.23222 | 1.052688 | 0.007594895 | 0.007594895
60.37001 | 20.3319 | 19.24667 | 19.23284 | 1.085226 | 0.006919488 | 0.006919488
60.38 | 20.3559 | 19.24621 | 19.23345 | 1.109689 | 0.00638222 | 0.00638222
60.39 | 20.3382 | 19.24594 | 19.23406 | 1.092263 | 0.00594072 | 0.00594072
60.4 | 20.3751 | 19.24581 | 19.23466 | 1.129294 | 0.005571274 | 0.005571274
60.41 | 20.3898 | 19.24578 | 19.23527 | 1.144015 | 0.005258306 | 0.005258306
60.42 | 20.3941 | 19.24584 | 19.23587 | 1.148256 | 0.004986456 | 0.004986456
60.42999 | 20.419 | 19.24598 | 19.23647 | 1.173015 | 0.004756843 | 0.004756843
60.43999 | 20.4372 | 19.24619 | 19.23707 | 1.191014 | 0.00455831 | 0.00455831
60.44999 | 20.4214 | 19.24644 | 19.23767 | 1.174962 | 0.004386214 | 0.004386214
60.45999 | 20.476 | 19.24673 | 19.23826 | 1.229267 | 0.004236663 | 0.004236663
60.46999 | 20.4572 | 19.24706 | 19.23885 | 1.210136 | 0.004106519 | 0.004106519
60.47999 | 20.4584 | 19.24743 | 19.23944 | 1.210974 | 0.003993233 | 0.003993233
60.48998 | 20.4902 | 19.24782 | 19.24003 | 1.242385 | 0.003894805 | 0.003894805
60.49998 | 20.5068 | 19.24823 | 19.24061 | 1.258572 | 0.003809321 | 0.003809321
60.50998 | 20.4927 | 19.24866 | 19.24119 | 1.244038 | 0.003735455 | 0.003735455
60.51998 | 20.5286 | 19.24911 | 19.24177 | 1.279486 | 0.003672013 | 0.003672013
60.52998 | 20.5349 | 19.24958 | 19.24235 | 1.285317 | 0.003617995 | 0.003617995
60.53997 | 20.5283 | 19.25007 | 19.24292 | 1.278235 | 0.003572603 | 0.003572603
60.54997 | 20.5726 | 19.25056 | 19.24349 | 1.322039 | 0.003535043 | 0.003535043
60.55997 | 20.5578 | 19.25107 | 19.24406 | 1.306731 | 0.003504767 | 0.003504767
60.56997 | 20.5802 | 19.25158 | 19.24463 | 1.328616 | 0.003479039 | 0.003479039
60.57997 | 20.5981 | 19.25211 | 19.24519 | 1.345987 | 0.003461924 | 0.003461924
60.58997 | 20.602 | 19.25265 | 19.24575 | 1.349349 | 0.003450831 | 0.003450831
60.59996 | 20.5968 | 19.2532 | 19.24631 | 1.343603 | 0.00344548 | 0.00344548
60.60996 | 20.6241 | 19.25375 | 19.24686 | 1.370347 | 0.003445636 | 0.003445636
60.61996 | 20.6352 | 19.25432 | 19.24741 | 1.380885 | 0.003451138 | 0.003451138
60.62996 | 20.6209 | 19.25489 | 19.24796 | 1.366014 | 0.003461871 | 0.003461871
60.63996 | 20.6648 | 19.25546 | 19.24851 | 1.409336 | 0.003477782 | 0.003477782
60.64995 | 20.6614 | 19.25605 | 19.24905 | 1.405351 | 0.003498887 | 0.003498887
60.65995 | 20.66 | 19.25664 | 19.24959 | 1.403358 | 0.003525362 | 0.003525362
60.66995 | 20.6837 | 19.25724 | 19.25013 | 1.426457 | 0.003557567 | 0.003557567
60.67995 | 20.6858 | 19.25785 | 19.25066 | 1.427945 | 0.003596212 | 0.003596212
60.68995 | 20.6976 | 19.25848 | 19.25119 | 1.439121 | 0.003642516 | 0.003642516
60.69995 | 20.7215 | 19.25912 | 19.25172 | 1.462382 | 0.003698315 | 0.003698315
60.70994 | 20.7327 | 19.25978 | 19.25225 | 1.472922 | 0.003765903 | 0.003765903
60.71994 | 20.7308 | 19.26046 | 19.25277 | 1.470337 | 0.003847868 | 0.003847868
60.72994 | 20.7433 | 19.26118 | 19.25329 | 1.482123 | 0.003945846 | 0.003945846
60.73994 | 20.7521 | 19.26192 | 19.2538 | 1.49018 | 0.004059522 | 0.004059522
60.74994 | 20.7693 | 19.26268 | 19.25431 | 1.506617 | 0.004184874 | 0.004184874
60.75993 | 20.7849 | 19.26344 | 19.25482 | 1.521456 | 0.004311705 | 0.004311705
60.76993 | 20.7888 | 19.26417 | 19.25533 | 1.524627 | 0.004423404 | 0.004423404
60.77993 | 20.7832 | 19.26484 | 19.25583 | 1.518363 | 0.004504591 | 0.004504591
60.78993 | 20.8113 | 19.26544 | 19.25633 | 1.54586 | 0.004556661 | 0.004556661
60.79993 | 20.8128 | 19.26601 | 19.25682 | 1.546786 | 0.004596391 | 0.004596391
60.80993 | 20.8363 | 19.26659 | 19.25731 | 1.569705 | 0.004640641 | 0.004640641
60.81992 | 20.8421 | 19.2672 | 19.2578 | 1.574901 | 0.004699233 | 0.004699233
60.82992 | 20.8352 | 19.26784 | 19.25829 | 1.567361 | 0.004776458 | 0.004776458
60.83992 | 20.853 | 19.26851 | 19.25877 | 1.584487 | 0.004873092 | 0.004873092
60.84992 | 20.8651 | 19.26922 | 19.25924 | 1.595879 | 0.004988311 | 0.004988311
60.85992 | 20.8649 | 19.26996 | 19.25972 | 1.59494 | 0.005120937 | 0.005120937
60.86991 | 20.8888 | 19.27073 | 19.26019 | 1.618072 | 0.005270127 | 0.005270127
60.87991 | 20.8978 | 19.27153 | 19.26065 | 1.626273 | 0.005436283 | 0.005436283
60.88991 | 20.9026 | 19.27236 | 19.26112 | 1.630243 | 0.005619946 | 0.005619946
60.89991 | 20.9041 | 19.27322 | 19.26158 | 1.63088 | 0.005821757 | 0.005821757
60.90991 | 20.9333 | 19.27412 | 19.26203 | 1.659185 | 0.006041475 | 0.006041475
60.91991 | 20.9143 | 19.27504 | 19.26248 | 1.639262 | 0.006276902 | 0.006276902
60.9299 | 20.9453 | 19.27598 | 19.26293 | 1.669324 | 0.006522403 | 0.006522403
60.9399 | 20.9502 | 19.27692 | 19.26338 | 1.673284 | 0.006770516 | 0.006770516
60.9499 | 20.9417 | 19.27785 | 19.26382 | 1.663852 | 0.007016623 | 0.007016623
60.9599 | 20.9668 | 19.27878 | 19.26425 | 1.688017 | 0.007265945 | 0.007265945
60.9699 | 20.9623 | 19.27974 | 19.26468 | 1.682558 | 0.007529156 | 0.007529156
60.97989 | 20.9632 | 19.28074 | 19.26511 | 1.682459 | 0.00781499 | 0.00781499
60.98989 | 20.9906 | 19.2818 | 19.26554 | 1.708805 | 0.008129729 | 0.008129729
60.99989 | 21.0058 | 19.28291 | 19.26596 | 1.722891 | 0.008476611 | 0.008476611
61.00989 | 20.9995 | 19.28409 | 19.26637 | 1.715412 | 0.008858003 | 0.008858003
61.01989 | 21.0296 | 19.28534 | 19.26678 | 1.744264 | 0.009275919 | 0.009275919
61.02989 | 21.0206 | 19.28666 | 19.26719 | 1.733938 | 0.009734504 | 0.009734504
61.03988 | 21.0495 | 19.28806 | 19.2676 | 1.761439 | 0.0102324 | 0.0102324
61.04988 | 21.0515 | 19.28955 | 19.268 | 1.761952 | 0.01077623 | 0.01077623
61.05988 | 21.0472 | 19.29113 | 19.26839 | 1.756068 | 0.01137028 | 0.01137028
61.06988 | 21.0608 | 19.29282 | 19.26878 | 1.767977 | 0.01202033 | 0.01202033
61.07988 | 21.0864 | 19.29464 | 19.26917 | 1.791764 | 0.01273322 | 0.01273322
61.08987 | 21.097 | 19.29658 | 19.26955 | 1.800415 | 0.01351626 | 0.01351626
61.09987 | 21.0904 | 19.29869 | 19.26993 | 1.791709 | 0.01438048 | 0.01438048
61.10987 | 21.1146 | 19.30098 | 19.2703 | 1.813623 | 0.0153364 | 0.0153364
61.11987 | 21.1219 | 19.30347 | 19.27067 | 1.818431 | 0.01639733 | 0.01639733
61.12987 | 21.132 | 19.3062 | 19.27104 | 1.825802 | 0.01757913 | 0.01757913
61.13987 | 21.1583 | 19.3092 | 19.2714 | 1.849098 | 0.01890079 | 0.01890079
61.14986 | 21.1451 | 19.31252 | 19.27176 | 1.832577 | 0.02038299 | 0.02038299
61.15986 | 21.1566 | 19.31622 | 19.27211 | 1.840376 | 0.02205771 | 0.02205771
61.16986 | 21.1923 | 19.32037 | 19.27246 | 1.87193 | 0.02395699 | 0.02395699
61.17986 | 21.1959 | 19.32504 | 19.2728 | 1.870855 | 0.02612278 | 0.02612278
61.18986 | 21.2189 | 19.33035 | 19.27314 | 1.888548 | 0.02860733 | 0.02860733
61.19985 | 21.2217 | 19.33642 | 19.27347 | 1.885283 | 0.03147324 | 0.03147324
61.20985 | 21.2321 | 19.34342 | 19.2738 | 1.888681 | 0.03480961 | 0.03480961
61.21985 | 21.2336 | 19.35157 | 19.27412 | 1.882029 | 0.03872297 | 0.03872297
61.22985 | 21.2794 | 19.36116 | 19.27444 | 1.918245 | 0.04335534 | 0.04335534
61.23985 | 21.2538 | 19.37258 | 19.27476 | 1.881222 | 0.04890906 | 0.04890906
61.24985 | 21.2656 | 19.38644 | 19.27507 | 1.879155 | 0.05568733 | 0.05568733
61.25984 | 21.2927 | 19.40373 | 19.27538 | 1.888966 | 0.06417923 | 0.06417923
61.26984 | 21.3071 | 19.42624 | 19.27568 | 1.880864 | 0.07527987 | 0.07527987
61.27984 | 21.3094 | 19.4571 | 19.27597 | 1.852299 | 0.09056434 | 0.09056434
61.28984 | 21.3229 | 19.50184 | 19.27626 | 1.821056 | 0.11279 | 0.11279
61.29984 | 21.3298 | 19.56934 | 19.27655 | 1.760464 | 0.146393 | 0.146393
61.30983 | 21.3418 | 19.67213 | 19.27683 | 1.669671 | 0.1976489 | 0.1976489
61.31983 | 21.366 | 19.82578 | 19.27711 | 1.540224 | 0.2743343 | 0.2743343
61.32983 | 21.3665 | 20.04471 | 19.27738 | 1.321787 | 0.3836667 | 0.3836667
61.33983 | 21.362 | 20.33642 | 19.27765 | 1.025578 | 0.5293879 | 0.5293879
61.34983 | 21.3924 | 20.69275 | 19.27791 | 0.699645 | 0.7074237 | 0.7074237
61.35982 | 21.3938 | 21.07748 | 19.27816 | 0.316318 | 0.8996591 | 0.8996591
61.36982 | 21.3989 | 21.41265 | 19.27842 | -0.01374565 | 1.067115 | 1.067115
61.37982 | 21.4117 | 21.58177 | 19.27866 | -0.1700729 | 1.151555 | 1.151555
61.38982 | 21.4174 | 21.50558 | 19.2789 | -0.08817767 | 1.113337 | 1.113337
61.39982 | 21.42 | 21.2246 | 19.27914 | 0.1953995 | 0.9727305 | 0.9727305
61.40982 | 21.4412 | 20.85427 | 19.27937 | 0.5869321 | 0.7874486 | 0.7874486
61.41981 | 21.4367 | 20.49104 | 19.2796 | 0.9456607 | 0.6057214 | 0.6057214
61.42981 | 21.423 | 20.18456 | 19.27982 | 1.238444 | 0.4523693 | 0.4523693
61.43981 | 21.4725 | 19.95271 | 19.28003 | 1.519794 | 0.3363368 | 0.3363368
61.44981 | 21.4745 | 19.7943 | 19.28024 | 1.680205 | 0.2570262 | 0.2570262
61.45981 | 21.471 | 19.69949 | 19.28045 | 1.771514 | 0.2095191 | 0.2095191
61.4698 | 21.4756 | 19.65738 | 19.28065 | 1.818218 | 0.1883676 | 0.1883676
61.4798 | 21.49 | 19.66059 | 19.28084 | 1.82941 | 0.1898741 | 0.1898741
61.4898 | 21.5006 | 19.70668 | 19.28103 | 1.793925 | 0.2128224 | 0.2128224
61.4998 | 21.526 | 19.79602 | 19.28121 | 1.729985 | 0.2574006 | 0.2574006
61.5098 | 21.5151 | 19.92771 | 19.28139 | 1.587388 | 0.32316 | 0.32316
61.5198 | 21.5087 | 20.09411 | 19.28156 | 1.414589 | 0.4062732 | 0.4062732
61.52979 | 21.5427 | 20.27353 | 19.28173 | 1.269168 | 0.4959001 | 0.4959001
61.53979 | 21.5524 | 20.42316 | 19.28189 | 1.129242 | 0.570632 | 0.570632
61.54979 | 21.5337 | 20.48374 | 19.28205 | 1.049959 | 0.6008454 | 0.6008454
61.55979 | 21.5767 | 20.42154 | 19.2822 | 1.155158 | 0.5696708 | 0.5696708
61.56979 | 21.5743 | 20.26402 | 19.28235 | 1.310276 | 0.4908388 | 0.4908388
61.57978 | 21.5649 | 20.06969 | 19.28249 | 1.495207 | 0.3936038 | 0.3936038
61.58978 | 21.5807 | 19.88298 | 19.28262 | 1.697718 | 0.3001811 | 0.3001811
61.59978 | 21.6093 | 19.7263 | 19.28275 | 1.883 | 0.2217763 | 0.2217763
61.60978 | 21.6055 | 19.60627 | 19.28287 | 1.999226 | 0.1617018 | 0.1617018
61.61978 | 21.6446 | 19.52051 | 19.28299 | 2.124088 | 0.1187622 | 0.1187622
61.62978 | 21.6209 | 19.4622 | 19.2831 | 2.158696 | 0.08955268 | 0.08955268
61.63977 | 21.6253 | 19.42356 | 19.2832 | 2.201741 | 0.07017721 | 0.07017721
61.64977 | 21.6677 | 19.39774 | 19.2833 | 2.269965 | 0.05721575 | 0.05721575
61.65977 | 21.6546 | 19.37987 | 19.2834 | 2.274725 | 0.04823841 | 0.04823841
61.66977 | 21.6529 | 19.36685 | 19.28349 | 2.286053 | 0.0416804 | 0.0416804
61.67977 | 21.6759 | 19.35682 | 19.28357 | 2.319076 | 0.03662746 | 0.03662746
61.68976 | 21.7028 | 19.34879 | 19.28365 | 2.354012 | 0.03257156 | 0.03257156
61.69976 | 21.6843 | 19.34215 | 19.28372 | 2.342153 | 0.02921553 | 0.02921553
61.70976 | 21.7182 | 19.33656 | 19.28378 | 2.38164 | 0.02638949 | 0.02638949
61.71976 | 21.7168 | 19.3318 | 19.28384 | 2.385002 | 0.02397895 | 0.02397895
61.72976 | 21.7175 | 19.3277 | 19.28389 | 2.389802 | 0.02190254 | 0.02190254
61.73976 | 21.7386 | 19.32414 | 19.28394 | 2.414462 | 0.02009924 | 0.02009924
61.74975 | 21.7521 | 19.32103 | 19.28398 | 2.431073 | 0.01852327 | 0.01852327
61.75975 | 21.7692 | 19.31828 | 19.28402 | 2.450916 | 0.01713435 | 0.01713435
61.76975 | 21.7884 | 19.31585 | 19.28404 | 2.472547 | 0.01590434 | 0.01590434
61.77975 | 21.7753 | 19.31369 | 19.28407 | 2.461614 | 0.01480923 | 0.01480923
61.78975 | 21.7816 | 19.31174 | 19.28408 | 2.469857 | 0.01382941 | 0.01382941
61.79974 | 21.8219 | 19.30999 | 19.2841 | 2.511906 | 0.0129496 | 0.0129496
61.80974 | 21.8162 | 19.30841 | 19.2841 | 2.507791 | 0.01215474 | 0.01215474
61.81974 | 21.8175 | 19.30697 | 19.2841 | 2.510532 | 0.01143463 | 0.01143463
61.82974 | 21.8456 | 19.30565 | 19.28409 | 2.53995 | 0.01077989 | 0.01077989
61.83974 | 21.8623 | 19.30444 | 19.28408 | 2.557858 | 0.01018263 | 0.01018263
61.84974 | 21.8448 | 19.30333 | 19.28406 | 2.541471 | 0.009636116 | 0.009636116
61.85973 | 21.8855 | 19.3023 | 19.28403 | 2.583199 | 0.009135072 | 0.009135072
61.86973 | 21.8929 | 19.30135 | 19.284 | 2.591555 | 0.008673579 | 0.008673579
61.87973 | 21.8767 | 19.30046 | 19.28396 | 2.576241 | 0.008250037 | 0.008250037
61.88973 | 21.8976 | 19.29963 | 19.28391 | 2.597973 | 0.007856435 | 0.007856435
61.89973 | 21.9177 | 19.29885 | 19.28386 | 2.618854 | 0.007491696 | 0.007491696
61.90972 | 21.9262 | 19.29811 | 19.2838 | 2.628089 | 0.007153312 | 0.007153312
61.91972 | 21.9329 | 19.29742 | 19.28374 | 2.635483 | 0.006838146 | 0.006838146
61.92972 | 21.9443 | 19.29676 | 19.28367 | 2.647541 | 0.006544354 | 0.006544354
61.93972 | 21.9506 | 19.29613 | 19.28359 | 2.654467 | 0.006270003 | 0.006270003
61.94972 | 21.9625 | 19.29554 | 19.28351 | 2.666964 | 0.006013379 | 0.006013379
61.95972 | 21.9716 | 19.29497 | 19.28342 | 2.676634 | 0.005772954 | 0.005772954
61.96971 | 21.9734 | 19.29442 | 19.28332 | 2.678981 | 0.00554758 | 0.00554758
61.97971 | 22.0007 | 19.29389 | 19.28322 | 2.706808 | 0.005335596 | 0.005335596
61.98971 | 21.982 | 19.29338 | 19.28311 | 2.688616 | 0.005136138 | 0.005136138
61.99971 | 22.0023 | 19.29289 | 19.283 | 2.709408 | 0.004948219 | 0.004948219
62.00971 | 22.0204 | 19.29242 | 19.28287 | 2.727985 | 0.004770953 | 0.004770953
62.0197 | 22.0053 | 19.29195 | 19.28274 | 2.713348 | 0.004603696 | 0.004603696
62.0297 | 22.0167 | 19.2915 | 19.28261 | 2.7252 | 0.004445394 | 0.004445394
62.0397 | 22.0394 | 19.29106 | 19.28247 | 2.748342 | 0.004295556 | 0.004295556
62.0497 | 22.0429 | 19.29063 | 19.28232 | 2.752275 | 0.004153582 | 0.004153582
62.0597 | 22.0413 | 19.2902 | 19.28216 | 2.751097 | 0.004020002 | 0.004020002
62.0697 | 22.062 | 19.28978 | 19.282 | 2.772215 | 0.003892168 | 0.003892168
62.07969 | 22.0803 | 19.28937 | 19.28183 | 2.790926 | 0.003770813 | 0.003770813
62.08969 | 22.055 | 19.28897 | 19.28166 | 2.766033 | 0.00365528 | 0.00365528
62.09969 | 22.0763 | 19.28856 | 19.28147 | 2.787735 | 0.003545308 | 0.003545308
62.10969 | 22.0944 | 19.28817 | 19.28129 | 2.806234 | 0.003440545 | 0.003440545
62.11969 | 22.0948 | 19.28777 | 19.28109 | 2.807029 | 0.003340667 | 0.003340667
62.12968 | 22.1 | 19.28738 | 19.28089 | 2.812622 | 0.003245465 | 0.003245465
62.13968 | 22.1163 | 19.28699 | 19.28068 | 2.829313 | 0.003154478 | 0.003154478
62.14968 | 22.1095 | 19.2866 | 19.28046 | 2.822903 | 0.003067546 | 0.003067546
62.15968 | 22.1219 | 19.28621 | 19.28024 | 2.835693 | 0.002984433 | 0.002984433
62.16968 | 22.136 | 19.28582 | 19.28001 | 2.850182 | 0.002904922 | 0.002904922
62.17968 | 22.1296 | 19.28543 | 19.27977 | 2.844171 | 0.00282881 | 0.00282881
62.18967 | 22.1332 | 19.28504 | 19.27953 | 2.84816 | 0.002755978 | 0.002755978
62.19967 | 22.1656 | 19.28465 | 19.27928 | 2.88095 | 0.002686109 | 0.002686109
62.20967 | 22.154 | 19.28426 | 19.27902 | 2.869742 | 0.002619114 | 0.002619114
62.21967 | 22.159 | 19.28387 | 19.27876 | 2.875135 | 0.002554842 | 0.002554842
62.22967 | 22.1863 | 19.28347 | 19.27848 | 2.90283 | 0.00249315 | 0.00249315
62.23966 | 22.1836 | 19.28307 | 19.27821 | 2.900526 | 0.002433965 | 0.002433965
62.24966 | 22.1738 | 19.28267 | 19.27792 | 2.891126 | 0.002377048 | 0.002377048
62.25966 | 22.2075 | 19.28227 | 19.27763 | 2.925228 | 0.002322343 | 0.002322343
62.26966 | 22.196 | 19.28187 | 19.27733 | 2.914133 | 0.002269743 | 0.002269743
62.27966 | 22.1976 | 19.28146 | 19.27702 | 2.916141 | 0.002219147 | 0.002219147
62.28966 | 22.2275 | 19.28105 | 19.27671 | 2.946452 | 0.002170462 | 0.002170462
62.29965 | 22.2245 | 19.28063 | 19.27639 | 2.943866 | 0.002123656 | 0.002123656
62.30965 | 22.1994 | 19.28022 | 19.27606 | 2.919184 | 0.002078531 | 0.002078531
62.31965 | 22.2475 | 19.27979 | 19.27572 | 2.967706 | 0.002035068 | 0.002035068
62.32965 | 22.2227 | 19.27937 | 19.27538 | 2.943332 | 0.001993195 | 0.001993195
62.33965 | 22.2184 | 19.27894 | 19.27503 | 2.939457 | 0.001955501 | 0.001955501
62.34964 | 22.2575 | 19.27851 | 19.27468 | 2.978991 | 0.001916656 | 0.001916656
62.35964 | 22.259 | 19.27807 | 19.27431 | 2.98093 | 0.001879171 | 0.001879171
62.36964 | 22.2438 | 19.27763 | 19.27394 | 2.966174 | 0.001843028 | 0.001843028
62.37964 | 22.2577 | 19.27718 | 19.27356 | 2.980522 | 0.001808174 | 0.001808174
62.38964 | 22.2711 | 19.27673 | 19.27318 | 2.994375 | 0.00177456 | 0.00177456
62.39964 | 22.2491 | 19.27627 | 19.27278 | 2.972833 | 0.00174214 | 0.00174214
62.40963 | 22.2887 | 19.2758 | 19.27238 | 3.012895 | 0.001710907 | 0.001710907
62.41963 | 22.2722 | 19.27534 | 19.27198 | 2.996863 | 0.001680747 | 0.001680747
62.42963 | 22.2623 | 19.27486 | 19.27156 | 2.987436 | 0.001651658 | 0.001651658
62.43963 | 22.3029 | 19.27439 | 19.27114 | 3.028515 | 0.001623606 | 0.001623606
62.44963 | 22.2873 | 19.2739 | 19.27071 | 3.013398 | 0.001596559 | 0.001596559
62.45962 | 22.2804 | 19.27341 | 19.27027 | 3.006987 | 0.001570511 | 0.001570511
62.46962 | 22.292 | 19.27292 | 19.26983 | 3.019082 | 0.001545384 | 0.001545384
62.47962 | 22.3004 | 19.27242 | 19.26938 | 3.027982 | 0.001521178 | 0.001521178
62.48962 | 22.2935 | 19.27191 | 19.26892 | 3.021588 | 0.00149787 | 0.00149787
62.49962 | 22.3066 | 19.2714 | 19.26845 | 3.035199 | 0.001475439 | 0.001475439
62.50962 | 22.3091 | 19.27088 | 19.26798 | 3.038217 | 0.001453867 | 0.001453867
62.51961 | 22.3134 | 19.27036 | 19.26749 | 3.043039 | 0.001433157 | 0.001433157
62.52961 | 22.312 | 19.26983 | 19.26701 | 3.042166 | 0.001414584 | 0.001414584
62.53961 | 22.3267 | 19.2693 | 19.26651 | 3.0574 | 0.001395507 | 0.001395507
62.54961 | 22.348 | 19.26876 | 19.266 | 3.079241 | 0.001377239 | 0.001377239
62.55961 | 22.3006 | 19.26821 | 19.26549 | 3.032388 | 0.001359776 | 0.001359776
62.5696 | 22.3511 | 19.26766 | 19.26497 | 3.08344 | 0.001343132 | 0.001343132
62.5796 | 22.352 | 19.2671 | 19.26445 | 3.084899 | 0.001327275 | 0.001327275
62.5896 | 22.3276 | 19.26654 | 19.26391 | 3.061063 | 0.001312229 | 0.001312229
62.5996 | 22.3492 | 19.26597 | 19.26337 | 3.083234 | 0.001298002 | 0.001298002
62.6096 | 22.3618 | 19.26539 | 19.26282 | 3.09641 | 0.001284611 | 0.001284611
62.6196 | 22.3358 | 19.26481 | 19.26226 | 3.070992 | 0.001272076 | 0.001272076
62.62959 | 22.3474 | 19.26422 | 19.2617 | 3.08318 | 0.001260438 | 0.001260438
62.63959 | 22.3691 | 19.26363 | 19.26113 | 3.105474 | 0.001249712 | 0.001249712
62.64959 | 22.357 | 19.26303 | 19.26055 | 3.093974 | 0.001239956 | 0.001239956
62.65959 | 22.3763 | 19.26242 | 19.25996 | 3.113879 | 0.001231234 | 0.001231234
62.66959 | 22.3511 | 19.26181 | 19.25936 | 3.08929 | 0.001223623 | 0.001223623
62.67958 | 22.3615 | 19.26119 | 19.25876 | 3.100306 | 0.001217225 | 0.001217225
62.68958 | 22.3788 | 19.26057 | 19.25815 | 3.118227 | 0.001212159 | 0.001212159
62.69958 | 22.3705 | 19.25995 | 19.25753 | 3.110553 | 0.001208593 | 0.001208593
62.70958 | 22.3667 | 19.25932 | 19.2569 | 3.107384 | 0.001206739 | 0.001206739
62.71958 | 22.3731 | 19.25868 | 19.25627 | 3.114418 | 0.001206887 | 0.001206887
62.72958 | 22.3632 | 19.25805 | 19.25563 | 3.105155 | 0.001209453 | 0.001209453
62.73957 | 22.3821 | 19.25741 | 19.25498 | 3.124693 | 0.001215075 | 0.001215075
62.74957 | 22.3708 | 19.25677 | 19.25432 | 3.114031 | 0.001224851 | 0.001224851
62.75957 | 22.3677 | 19.25613 | 19.25365 | 3.111565 | 0.001240699 | 0.001240699
62.76957 | 22.3587 | 19.25551 | 19.25298 | 3.103188 | 0.00126599 | 0.00126599
62.77957 | 22.3795 | 19.25491 | 19.2523 | 3.124589 | 0.001306331 | 0.001306331
62.78956 | 22.3769 | 19.25435 | 19.25161 | 3.12255 | 0.001370113 | 0.001370113
62.79956 | 22.353 | 19.25385 | 19.25091 | 3.09915 | 0.001468625 | 0.001468625
62.80956 | 22.3766 | 19.25344 | 19.25021 | 3.123164 | 0.001614013 | 0.001614013
62.81956 | 22.3704 | 19.25313 | 19.24949 | 3.117274 | 0.001815826 | 0.001815826
62.82956 | 22.3669 | 19.25292 | 19.24877 | 3.113975 | 0.002075404 | 0.002075404
62.83956 | 22.3721 | 19.2528 | 19.24805 | 3.119298 | 0.002378207 | 0.002378207
62.84955 | 22.3641 | 19.25267 | 19.24731 | 3.111426 | 0.002682429 | 0.002682429
62.85955 | 22.3771 | 19.25239 | 19.24656 | 3.124713 | 0.002911013 | 0.002911013
62.86955 | 22.358 | 19.25176 | 19.24581 | 3.10624 | 0.00297425 | 0.00297425
62.87955 | 22.3817 | 19.25074 | 19.24505 | 3.130956 | 0.002846285 | 0.002846285
62.88955 | 22.3815 | 19.24947 | 19.24428 | 3.132029 | 0.002594191 | 0.002594191
62.89954 | 22.3511 | 19.24813 | 19.24351 | 3.102972 | 0.002310765 | 0.002310765
62.90954 | 22.3771 | 19.24684 | 19.24272 | 3.130262 | 0.002058184 | 0.002058184
62.91954 | 22.3554 | 19.24566 | 19.24193 | 3.109737 | 0.00186708 | 0.00186708
62.92954 | 22.3653 | 19.24462 | 19.24113 | 3.120677 | 0.001747425 | 0.001747425
62.93954 | 22.3962 | 19.24372 | 19.24032 | 3.152485 | 0.001697804 | 0.001697804
62.94954 | 22.3485 | 19.24293 | 19.2395 | 3.105575 | 0.001711219 | 0.001711219
62.95953 | 22.3808 | 19.24224 | 19.23868 | 3.138564 | 0.001778485 | 0.001778485
62.96953 | 22.3818 | 19.24162 | 19.23785 | 3.140176 | 0.001889116 | 0.001889116
62.97953 | 22.3573 | 19.24106 | 19.237 | 3.116239 | 0.00202824 | 0.00202824
62.98953 | 22.3662 | 19.24051 | 19.23616 | 3.125695 | 0.002174956 | 0.002174956
62.99953 | 22.3862 | 19.23992 | 19.2353 | 3.146279 | 0.002311577 | 0.002311577
63.00952 | 22.3908 | 19.23931 | 19.23443 | 3.151491 | 0.002437623 | 0.002437623
63.01952 | 22.3419 | 19.23868 | 19.23356 | 3.103219 | 0.002560413 | 0.002560413
63.02952 | 22.4052 | 19.23802 | 19.23268 | 3.167184 | 0.002668878 | 0.002668878
63.03952 | 22.3569 | 19.23725 | 19.23179 | 3.119653 | 0.002729544 | 0.002729544
63.04952 | 22.3712 | 19.23633 | 19.23089 | 3.134873 | 0.002718813 | 0.002718813
63.05952 | 22.3546 | 19.2353 | 19.22998 | 3.119303 | 0.002656919 | 0.002656919
63.06951 | 22.3715 | 19.23425 | 19.22907 | 3.137249 | 0.002590562 | 0.002590562
63.07951 | 22.374 | 19.23326 | 19.22815 | 3.140737 | 0.002558108 | 0.002558108
63.08951 | 22.3496 | 19.23238 | 19.22722 | 3.11722 | 0.002581871 | 0.002581871
63.09951 | 22.3745 | 19.23163 | 19.22628 | 3.142875 | 0.002674101 | 0.002674101
63.10951 | 22.3464 | 19.23102 | 19.22533 | 3.115383 | 0.002843696 | 0.002843696
63.1195 | 22.3555 | 19.23058 | 19.22437 | 3.124921 | 0.003101923 | 0.003101923
63.1295 | 22.352 | 19.23035 | 19.22341 | 3.121647 | 0.003471034 | 0.003471034
63.1395 | 22.3562 | 19.23043 | 19.22244 | 3.125774 | 0.003993451 | 0.003993451
63.1495 | 22.3377 | 19.23095 | 19.22146 | 3.106748 | 0.004746767 | 0.004746767
63.1595 | 22.3564 | 19.23219 | 19.22047 | 3.124213 | 0.005858929 | 0.005858929
63.1695 | 22.3549 | 19.23451 | 19.21947 | 3.120387 | 0.007520125 | 0.007520125
63.17949 | 22.3049 | 19.23842 | 19.21847 | 3.066481 | 0.009975673 | 0.009975673
63.18949 | 22.3617 | 19.24443 | 19.21745 | 3.117268 | 0.01348909 | 0.01348909
63.19949 | 22.3172 | 19.25289 | 19.21643 | 3.064315 | 0.01822638 | 0.01822638
63.20949 | 22.2939 | 19.26365 | 19.2154 | 3.030249 | 0.02412476 | 0.02412476
63.21949 | 22.3333 | 19.27577 | 19.21436 | 3.05753 | 0.0307033 | 0.0307033
63.22948 | 22.3294 | 19.28692 | 19.21332 | 3.042482 | 0.03680045 | 0.03680045
63.23948 | 22.2915 | 19.29334 | 19.21226 | 2.998157 | 0.0405408 | 0.0405408
63.24948 | 22.3077 | 19.29171 | 19.2112 | 3.015994 | 0.04025398 | 0.04025398
63.25948 | 22.3036 | 19.28234 | 19.21013 | 3.021262 | 0.03610579 | 0.03610579
63.26948 | 22.279 | 19.26886 | 19.20905 | 3.010139 | 0.02990769 | 0.02990769
63.27948 | 22.3135 | 19.25489 | 19.20796 | 3.058607 | 0.0234681 | 0.0234681
63.28947 | 22.2729 | 19.24253 | 19.20686 | 3.030366 | 0.01783697 | 0.01783697
63.29947 | 22.2834 | 19.23259 | 19.20575 | 3.050806 | 0.01341996 | 0.01341996
63.30947 | 22.2688 | 19.22518 | 19.20464 | 3.043624 | 0.01026782 | 0.01026782
63.31947 | 22.2765 | 19.21999 | 19.20352 | 3.056511 | 0.008235456 | 0.008235456
63.32947 | 22.2611 | 19.21663 | 19.20239 | 3.044468 | 0.007122748 | 0.007122748
63.33946 | 22.2467 | 19.21479 | 19.20125 | 3.031914 | 0.00676854 | 0.00676854
63.34946 | 22.251 | 19.21429 | 19.2001 | 3.036711 | 0.007094208 | 0.007094208
63.35946 | 22.2579 | 19.21514 | 19.19894 | 3.042757 | 0.008099297 | 0.008099297
63.36946 | 22.2054 | 19.2174 | 19.19778 | 2.987995 | 0.009812518 | 0.009812518
63.37946 | 22.2461 | 19.22104 | 19.19661 | 3.025055 | 0.01221928 | 0.01221928
63.38946 | 22.224 | 19.22576 | 19.19542 | 2.998236 | 0.01516968 | 0.01516968
63.39945 | 22.2146 | 19.23074 | 19.19424 | 2.983859 | 0.01825295 | 0.01825295
63.40945 | 22.2192 | 19.23441 | 19.19304 | 2.984786 | 0.02068842 | 0.02068842
63.41945 | 22.2047 | 19.23478 | 19.19183 | 2.969919 | 0.02147585 | 0.02147585
63.42945 | 22.1994 | 19.23094 | 19.19061 | 2.968461 | 0.02016283 | 0.02016283
63.43945 | 22.203 | 19.22404 | 19.18939 | 2.978956 | 0.01732703 | 0.01732703
63.44944 | 22.1953 | 19.21609 | 19.18816 | 2.979213 | 0.01396447 | 0.01396447
63.45944 | 22.1757 | 19.20849 | 19.18692 | 2.96721 | 0.01078684 | 0.01078684
63.46944 | 22.1765 | 19.20195 | 19.18567 | 2.974549 | 0.008141924 | 0.008141924
63.47944 | 22.1874 | 19.19666 | 19.18441 | 2.99074 | 0.006125771 | 0.006125771
63.48944 | 22.1643 | 19.19253 | 19.18314 | 2.971771 | 0.004693496 | 0.004693496
63.49944 | 22.1339 | 19.18933 | 19.18187 | 2.944566 | 0.003733878 | 0.003733878
63.50943 | 22.1649 | 19.18683 | 19.18058 | 2.97807 | 0.003123483 | 0.003123483
63.51943 | 22.1574 | 19.1848 | 19.17929 | 2.972596 | 0.002756735 | 0.002756735
63.52943 | 22.146 | 19.18311 | 19.17799 | 2.96289 | 0.002560072 | 0.002560072
63.53943 | 22.1449 | 19.18165 | 19.17668 | 2.963251 | 0.002484746 | 0.002484746
63.54943 | 22.1206 | 19.18035 | 19.17536 | 2.940247 | 0.002495422 | 0.002495422
63.55942 | 22.1353 | 19.17915 | 19.17404 | 2.956153 | 0.00255558 | 0.00255558
63.56942 | 22.1205 | 19.17793 | 19.1727 | 2.942569 | 0.002615307 | 0.002615307
63.57942 | 22.1343 | 19.17659 | 19.17136 | 2.957715 | 0.002614205 | 0.002614205
63.58942 | 22.1028 | 19.17503 | 19.17 | 2.927771 | 0.002512414 | 0.002512414
63.59942 | 22.1148 | 19.17327 | 19.16864 | 2.941525 | 0.002315933 | 0.002315933
63.60942 | 22.1104 | 19.1714 | 19.16727 | 2.938996 | 0.002065437 | 0.002065437
63.61941 | 22.0873 | 19.16951 | 19.1659 | 2.917787 | 0.00180868 | 0.00180868
63.62941 | 22.118 | 19.16767 | 19.16451 | 2.950335 | 0.001578333 | 0.001578333
63.63941 | 22.0894 | 19.16589 | 19.16311 | 2.923508 | 0.001389598 | 0.001389598
63.64941 | 22.0754 | 19.1642 | 19.16171 | 2.911202 | 0.001244866 | 0.001244866
63.65941 | 22.0911 | 19.16258 | 19.1603 | 2.928524 | 0.001140065 | 0.001140065
63.6694 | 22.0686 | 19.16101 | 19.15888 | 2.907586 | 0.001069169 | 0.001069169
63.6794 | 22.0859 | 19.1595 | 19.15745 | 2.926401 | 0.001026887 | 0.001026887
63.6894 | 22.0617 | 19.15803 | 19.15601 | 2.903673 | 0.0010105 | 0.0010105
63.6994 | 22.0761 | 19.1566 | 19.15456 | 2.919502 | 0.001019511 | 0.001019511
63.7094 | 22.0467 | 19.15521 | 19.1531 | 2.891489 | 0.001054472 | 0.001054472
63.7194 | 22.0422 | 19.15387 | 19.15164 | 2.888333 | 0.00111483 | 0.00111483
63.72939 | 22.0512 | 19.15256 | 19.15017 | 2.898643 | 0.001195863 | 0.001195863
63.73939 | 22.0252 | 19.15125 | 19.14868 | 2.873946 | 0.001285038 | 0.001285038
63.74939 | 22.0351 | 19.14991 | 19.14719 | 2.885189 | 0.001359134 | 0.001359134
63.75939 | 22.0211 | 19.14848 | 19.14569 | 2.872622 | 0.00139248 | 0.00139248
63.76939 | 22.0169 | 19.14693 | 19.14418 | 2.869967 | 0.001374283 | 0.001374283
63.77938 | 22.0111 | 19.1453 | 19.14267 | 2.865803 | 0.001313862 | 0.001313862
63.78938 | 21.9759 | 19.1436 | 19.14114 | 2.832298 | 0.001228763 | 0.001228763
63.79938 | 21.9917 | 19.14187 | 19.13961 | 2.849827 | 0.001131671 | 0.001131671
63.80938 | 21.964 | 19.14012 | 19.13807 | 2.823876 | 0.001028393 | 0.001028393
63.81938 | 21.981 | 19.13837 | 19.13652 | 2.842633 | 0.0009259593 | 0.0009259593
63.82938 | 21.9529 | 19.13662 | 19.13495 | 2.816278 | 0.0008333803 | 0.0008333803
63.83937 | 21.9485 | 19.1349 | 19.13339 | 2.8136 | 0.0007562467 | 0.0007562467
63.84937 | 21.9339 | 19.1332 | 19.13181 | 2.8007 | 0.0006952454 | 0.0006952454
63.85937 | 21.9318 | 19.13152 | 19.13022 | 2.800279 | 0.0006486436 | 0.0006486436
63.86937 | 21.9053 | 19.12986 | 19.12863 | 2.775444 | 0.0006137172 | 0.0006137172
63.87937 | 21.9031 | 19.1282 | 19.12702 | 2.7749 | 0.0005877708 | 0.0005877708
63.88936 | 21.8999 | 19.12655 | 19.12541 | 2.773349 | 0.0005686241 | 0.0005686241
63.89936 | 21.8802 | 19.1249 | 19.12379 | 2.755298 | 0.000554752 | 0.000554752
63.90936 | 21.8654 | 19.12325 | 19.12216 | 2.742147 | 0.0005453991 | 0.0005453991
63.91936 | 21.8541 | 19.1216 | 19.12052 | 2.732495 | 0.0005403306 | 0.0005403306
63.92936 | 21.8466 | 19.11996 | 19.11888 | 2.726644 | 0.0005395475 | 0.0005395475
63.93936 | 21.8206 | 19.11831 | 19.11722 | 2.702294 | 0.0005428936 | 0.0005428936
63.94935 | 21.8218 | 19.11666 | 19.11556 | 2.705142 | 0.0005504812 | 0.0005504812
63.95935 | 21.8158 | 19.115 | 19.11388 | 2.700799 | 0.0005585212 | 0.0005585212
63.96935 | 21.7917 | 19.11333 | 19.1122 | 2.67837 | 0.000564037 | 0.000564037
63.97935 | 21.7934 | 19.11163 | 19.11051 | 2.681765 | 0.0005619908 | 0.0005619908
63.98935 | 21.7677 | 19.10991 | 19.10881 | 2.657789 | 0.0005497952 | 0.0005497952
63.99934 | 21.7676 | 19.10816 | 19.1071 | 2.659436 | 0.0005300305 | 0.0005300305
64.00934 | 21.7379 | 19.1064 | 19.10539 | 2.631497 | 0.0005076628 | 0.0005076628
64.01934 | 21.756 | 19.10463 | 19.10366 | 2.651366 | 0.0004862196 | 0.0004862196
64.02934 | 21.7149 | 19.10286 | 19.10193 | 2.612038 | 0.0004675942 | 0.0004675942
64.03934 | 21.7181 | 19.10109 | 19.10018 | 2.617012 | 0.000452307 | 0.000452307
64.04934 | 21.7083 | 19.09931 | 19.09843 | 2.608988 | 0.0004401438 | 0.0004401438
64.05933 | 21.7017 | 19.09753 | 19.09667 | 2.604166 | 0.0004305391 | 0.0004305391
64.06933 | 21.6622 | 19.09575 | 19.0949 | 2.566451 | 0.0004228123 | 0.0004228123
64.07933 | 21.6641 | 19.09396 | 19.09313 | 2.570142 | 0.0004163927 | 0.0004163927
64.08933 | 21.6641 | 19.09216 | 19.09134 | 2.57194 | 0.0004108498 | 0.0004108498
64.09933 | 21.6391 | 19.09035 | 19.08954 | 2.548746 | 0.0004059006 | 0.0004059006
64.10932 | 21.6268 | 19.08854 | 19.08774 | 2.538257 | 0.0004013778 | 0.0004013778
64.11932 | 21.6411 | 19.08672 | 19.08593 | 2.554379 | 0.000397172 | 0.000397172
64.12932 | 21.6088 | 19.08489 | 19.08411 | 2.523908 | 0.0003932272 | 0.0003932272
64.13932 | 21.5968 | 19.08305 | 19.08227 | 2.513746 | 0.0003895051 | 0.0003895051
64.14932 | 21.5891 | 19.08121 | 19.08044 | 2.507892 | 0.0003864291 | 0.0003864291
64.15932 | 21.5844 | 19.07935 | 19.07859 | 2.505046 | 0.00038313 | 0.00038313
64.16931 | 21.552 | 19.07749 | 19.07673 | 2.474507 | 0.0003799424 | 0.0003799424
64.17931 | 21.5671 | 19.07562 | 19.07487 | 2.491479 | 0.0003768975 | 0.0003768975
64.18931 | 21.5488 | 19.07374 | 19.07299 | 2.475059 | 0.0003739872 | 0.0003739872
64.19931 | 21.5291 | 19.07185 | 19.07111 | 2.457247 | 0.0003712473 | 0.0003712473
64.20931 | 21.5225 | 19.06996 | 19.06922 | 2.452544 | 0.0003686225 | 0.0003686225
64.2193 | 21.503 | 19.06805 | 19.06732 | 2.434948 | 0.0003660672 | 0.0003660672
64.2293 | 21.492 | 19.06614 | 19.06541 | 2.425861 | 0.0003636132 | 0.0003636132
64.2393 | 21.4757 | 19.06422 | 19.06349 | 2.411484 | 0.0003612577 | 0.0003612577
64.2493 | 21.4911 | 19.06229 | 19.06157 | 2.428815 | 0.0003589959 | 0.0003589959
64.2593 | 21.4537 | 19.06035 | 19.05963 | 2.393353 | 0.0003575342 | 0.0003575342
64.2693 | 21.4455 | 19.0584 | 19.05769 | 2.387101 | 0.0003554498 | 0.0003554498
64.27929 | 21.435 | 19.05644 | 19.05574 | 2.378556 | 0.0003534493 | 0.0003534493
64.28929 | 21.4234 | 19.05448 | 19.05378 | 2.368921 | 0.0003515256 | 0.0003515256
64.29929 | 21.4124 | 19.05251 | 19.05181 | 2.359895 | 0.0003494519 | 0.0003494519
64.30929 | 21.401 | 19.05052 | 19.04983 | 2.350477 | 0.000347678 | 0.000347678
64.31929 | 21.3879 | 19.04853 | 19.04784 | 2.339368 | 0.0003459749 | 0.0003459749
64.32928 | 21.3577 | 19.04653 | 19.04585 | 2.311165 | 0.0003443419 | 0.0003443419
64.33928 | 21.3727 | 19.04453 | 19.04384 | 2.328173 | 0.0003427739 | 0.0003427739
64.34928 | 21.3534 | 19.04251 | 19.04183 | 2.310889 | 0.0003412707 | 0.0003412707
64.35928 | 21.3163 | 19.04049 | 19.03981 | 2.275814 | 0.0003398876 | 0.0003398876
64.36928 | 21.3146 | 19.03845 | 19.03778 | 2.276148 | 0.0003385089 | 0.0003385089
64.37928 | 21.3185 | 19.03641 | 19.03574 | 2.28209 | 0.0003371901 | 0.0003371901
64.38927 | 21.2824 | 19.03436 | 19.03369 | 2.248039 | 0.0003359311 | 0.0003359311
64.39927 | 21.2758 | 19.0323 | 19.03163 | 2.243498 | 0.0003347281 | 0.0003347281
64.40927 | 21.2668 | 19.03023 | 19.02957 | 2.236566 | 0.0003336028 | 0.0003336028
64.41927 | 21.2638 | 19.02816 | 19.02749 | 2.235642 | 0.0003325111 | 0.0003325111
64.42927 | 21.2306 | 19.02607 | 19.02541 | 2.204527 | 0.0003314735 | 0.0003314735
64.43926 | 21.2357 | 19.02398 | 19.02332 | 2.211718 | 0.0003304899 | 0.0003304899
64.44926 | 21.2076 | 19.02188 | 19.02122 | 2.18572 | 0.0003299123 | 0.0003299123
64.45926 | 21.2125 | 19.01977 | 19.01911 | 2.192731 | 0.0003289203 | 0.0003289203
64.46926 | 21.1894 | 19.01765 | 19.01699 | 2.17175 | 0.0003280923 | 0.0003280923
64.47926 | 21.1838 | 19.01552 | 19.01487 | 2.168278 | 0.0003273145 | 0.0003273145
64.48926 | 21.1528 | 19.01339 | 19.01273 | 2.139414 | 0.0003265863 | 0.0003265863
64.49925 | 21.1742 | 19.01124 | 19.01059 | 2.162956 | 0.0003259641 | 0.0003259641
64.50925 | 21.1153 | 19.00909 | 19.00844 | 2.10621 | 0.0003253339 | 0.0003253339
64.51925 | 21.1196 | 19.00693 | 19.00628 | 2.112672 | 0.0003247519 | 0.0003247519
64.52925 | 21.1062 | 19.00476 | 19.00411 | 2.101442 | 0.0003242178 | 0.0003242178
64.53925 | 21.0958 | 19.00258 | 19.00193 | 2.093221 | 0.0003237312 | 0.0003237312
64.54924 | 21.0999 | 19.00039 | 18.99975 | 2.099506 | 0.0003232926 | 0.0003232926
64.55924 | 21.0627 | 18.9982 | 18.99755 | 2.064502 | 0.0003229162 | 0.0003229162
64.56924 | 21.0749 | 18.99599 | 18.99535 | 2.078907 | 0.0003225707 | 0.0003225707
64.57924 | 21.0425 | 18.99378 | 18.99314 | 2.04872 | 0.000322272 | 0.000322272
64.58924 | 21.0393 | 18.99156 | 18.99091 | 2.047741 | 0.0003220198 | 0.0003220198
64.59924 | 21.0283 | 18.98933 | 18.98869 | 2.038971 | 0.0003218143 | 0.0003218143
64.60923 | 21.0142 | 18.98709 | 18.98645 | 2.027107 | 0.0003216553 | 0.0003216553
64.61923 | 21.0092 | 18.98485 | 18.9842 | 2.024354 | 0.0003215427 | 0.0003215427
64.62923 | 20.9802 | 18.98259 | 18.98195 | 1.99761 | 0.0003214767 | 0.0003214767
64.63923 | 20.9873 | 18.98033 | 18.97968 | 2.006974 | 0.0003216206 | 0.0003216206
64.64923 | 20.9587 | 18.97805 | 18.97741 | 1.980646 | 0.0003216488 | 0.0003216488
64.65922 | 20.9454 | 18.97578 | 18.97513 | 1.969625 | 0.0003217237 | 0.0003217237
64.66922 | 20.9408 | 18.97349 | 18.97284 | 1.967314 | 0.0003218461 | 0.0003218461
64.67922 | 20.9307 | 18.97119 | 18.97054 | 1.959512 | 0.0003220159 | 0.0003220159
64.68922 | 20.9027 | 18.96888 | 18.96824 | 1.933818 | 0.0003222335 | 0.0003222335
64.69922 | 20.9106 | 18.96657 | 18.96592 | 1.944033 | 0.0003225272 | 0.0003225272
64.70921 | 20.8859 | 18.96425 | 18.9636 | 1.921653 | 0.0003228411 | 0.0003228411
64.71921 | 20.8604 | 18.96191 | 18.96127 | 1.898485 | 0.0003232041 | 0.0003232041
64.72921 | 20.8723 | 18.95957 | 18.95893 | 1.912725 | 0.0003236165 | 0.0003236165
64.73921 | 20.8581 | 18.95723 | 18.95658 | 1.900873 | 0.0003240787 | 0.0003240787
64.74921 | 20.8432 | 18.95487 | 18.95422 | 1.88833 | 0.0003245912 | 0.0003245912
64.75921 | 20.8184 | 18.9525 | 18.95185 | 1.865895 | 0.0003251547 | 0.0003251547
64.7692 | 20.8219 | 18.95013 | 18.94948 | 1.871767 | 0.0003257691 | 0.0003257691
64.7792 | 20.7994 | 18.94775 | 18.9471 | 1.851649 | 0.0003264363 | 0.0003264363
64.7892 | 20.7716 | 18.94536 | 18.94471 | 1.826239 | 0.0003271564 | 0.0003271564
64.7992 | 20.7677 | 18.94296 | 18.94231 | 1.824738 | 0.0003279302 | 0.0003279302
64.8092 | 20.7625 | 18.94056 | 18.9399 | 1.821945 | 0.0003287585 | 0.0003287585
64.81919 | 20.7314 | 18.93814 | 18.93748 | 1.793258 | 0.0003296413 | 0.0003296413
64.82919 | 20.7232 | 18.93572 | 18.93506 | 1.787482 | 0.0003305876 | 0.0003305876
64.83919 | 20.7151 | 18.93329 | 18.93262 | 1.781813 | 0.0003316664 | 0.0003316664
64.84919 | 20.6895 | 18.93085 | 18.93018 | 1.758654 | 0.0003327221 | 0.0003327221
64.85919 | 20.6692 | 18.9284 | 18.92773 | 1.740803 | 0.0003338371 | 0.0003338371
64.86919 | 20.6706 | 18.92594 | 18.92527 | 1.74466 | 0.0003350125 | 0.0003350125
64.87918 | 20.6424 | 18.92348 | 18.92281 | 1.718922 | 0.0003362484 | 0.0003362484
64.88918 | 20.6239 | 18.921 | 18.92033 | 1.702896 | 0.0003375484 | 0.0003375484
64.89918 | 20.6266 | 18.91852 | 18.91784 | 1.708078 | 0.0003389125 | 0.0003389125
64.90918 | 20.6051 | 18.91603 | 18.91535 | 1.689068 | 0.0003403423 | 0.0003403423
64.91918 | 20.5705 | 18.91353 | 18.91285 | 1.656966 | 0.0003418392 | 0.0003418392
64.92917 | 20.566 | 18.91103 | 18.91034 | 1.65497 | 0.0003434032 | 0.0003434032
64.93917 | 20.5458 | 18.90851 | 18.90782 | 1.637285 | 0.0003450389 | 0.0003450389
64.94917 | 20.5212 | 18.90599 | 18.9053 | 1.615208 | 0.0003467465 | 0.0003467465
64.95917 | 20.4905 | 18.90346 | 18.90276 | 1.587039 | 0.0003485279 | 0.0003485279
64.96917 | 20.4928 | 18.90092 | 18.90022 | 1.591879 | 0.0003503849 | 0.0003503849
64.97917 | 20.4664 | 18.89837 | 18.89767 | 1.568026 | 0.0003523195 | 0.0003523195
64.98916 | 20.4402 | 18.89582 | 18.89511 | 1.54438 | 0.0003543319 | 0.0003543319
64.99916 | 20.4384 | 18.89326 | 18.89254 | 1.545143 | 0.0003564279 | 0.0003564279
65.00916 | 20.4144 | 18.89068 | 18.88997 | 1.523715 | 0.0003586081 | 0.0003586081
65.01916 | 20.3885 | 18.8881 | 18.88738 | 1.500396 | 0.0003608747 | 0.0003608747
65.02916 | 20.3843 | 18.88552 | 18.88479 | 1.498784 | 0.0003632337 | 0.0003632337
65.03915 | 20.3698 | 18.88292 | 18.88219 | 1.486878 | 0.0003656787 | 0.0003656787
65.04915 | 20.3388 | 18.88032 | 18.87958 | 1.458482 | 0.0003682205 | 0.0003682205
65.05915 | 20.3146 | 18.87771 | 18.87696 | 1.436894 | 0.0003708598 | 0.0003708598
65.06915 | 20.3165 | 18.87509 | 18.87434 | 1.441415 | 0.0003735997 | 0.0003735997
65.07915 | 20.3018 | 18.87246 | 18.8717 | 1.429343 | 0.0003764432 | 0.0003764432
65.08915 | 20.2529 | 18.86982 | 18.86906 | 1.38308 | 0.000379394 | 0.000379394
65.09914 | 20.2593 | 18.86718 | 18.86641 | 1.392122 | 0.0003824525 | 0.0003824525
65.10914 | 20.2432 | 18.86453 | 18.86375 | 1.378674 | 0.0003856285 | 0.0003856285
65.11914 | 20.2202 | 18.86187 | 18.86109 | 1.358334 | 0.00038937 | 0.00038937
65.12914 | 20.2163 | 18.8592 | 18.85841 | 1.357102 | 0.0003927891 | 0.0003927891
65.13914 | 20.2003 | 18.85652 | 18.85573 | 1.343779 | 0.0003963355 | 0.0003963355
65.14913 | 20.1829 | 18.85384 | 18.85304 | 1.32906 | 0.0004000101 | 0.0004000101
65.15913 | 20.1678 | 18.85115 | 18.85034 | 1.316652 | 0.000403825 | 0.000403825
65.16913 | 20.153 | 18.84845 | 18.84763 | 1.304552 | 0.0004077821 | 0.0004077821
65.17913 | 20.1537 | 18.84574 | 18.84492 | 1.30796 | 0.0004118867 | 0.0004118867
65.18913 | 20.1299 | 18.84302 | 18.84219 | 1.286876 | 0.0004161448 | 0.0004161448
65.19913 | 20.1218 | 18.8403 | 18.83946 | 1.281499 | 0.0004205625 | 0.0004205625
65.20912 | 20.0996 | 18.83757 | 18.83672 | 1.262027 | 0.0004251418 | 0.0004251418
65.21912 | 20.079 | 18.83483 | 18.83397 | 1.244166 | 0.0004298986 | 0.0004298986
65.22912 | 20.0771 | 18.83209 | 18.83122 | 1.245013 | 0.0004348359 | 0.0004348359
65.23912 | 20.0478 | 18.82933 | 18.82845 | 1.218467 | 0.0004399615 | 0.0004399615
65.24912 | 20.0471 | 18.82657 | 18.82568 | 1.220529 | 0.0004452837 | 0.0004452837
65.25911 | 20.0282 | 18.8238 | 18.8229 | 1.204396 | 0.0004508043 | 0.0004508043
65.26911 | 20.0138 | 18.82103 | 18.82011 | 1.192773 | 0.0004565464 | 0.0004565464
65.27911 | 19.9902 | 18.81824 | 18.81732 | 1.171958 | 0.0004625133 | 0.0004625133
65.28911 | 19.988 | 18.81545 | 18.81451 | 1.17255 | 0.0004688591 | 0.0004688591
65.29911 | 19.9794 | 18.81265 | 18.8117 | 1.16675 | 0.0004753087 | 0.0004753087
65.30911 | 19.9532 | 18.80984 | 18.80888 | 1.143357 | 0.0004820172 | 0.0004820172
65.3191 | 19.925 | 18.80703 | 18.80605 | 1.117969 | 0.0004892142 | 0.0004892142
65.3291 | 19.932 | 18.80421 | 18.80322 | 1.127791 | 0.000496481 | 0.000496481
65.3391 | 19.9151 | 18.80138 | 18.80037 | 1.11372 | 0.0005040484 | 0.0005040484
65.3491 | 19.8891 | 18.79854 | 18.79752 | 1.090557 | 0.0005119324 | 0.0005119324
65.3591 | 19.8683 | 18.7957 | 18.79466 | 1.072601 | 0.0005201501 | 0.0005201501
65.36909 | 19.8579 | 18.79285 | 18.79179 | 1.065049 | 0.0005287101 | 0.0005287101
65.37909 | 19.8356 | 18.78999 | 18.78892 | 1.045608 | 0.0005376515 | 0.0005376515
65.38909 | 19.8066 | 18.78713 | 18.78603 | 1.019473 | 0.0005469862 | 0.0005469862
65.39909 | 19.7971 | 18.78425 | 18.78314 | 1.012846 | 0.0005567371 | 0.0005567371
65.40909 | 19.792 | 18.78137 | 18.78024 | 1.010625 | 0.0005669293 | 0.0005669293
65.41909 | 19.7648 | 18.77849 | 18.77733 | 0.9863114 | 0.0005775898 | 0.0005775898
65.42908 | 19.7501 | 18.7756 | 18.77442 | 0.9745018 | 0.0005887365 | 0.0005887365
65.43908 | 19.7434 | 18.7727 | 18.7715 | 0.9707017 | 0.0006004231 | 0.0006004231
65.44908 | 19.7121 | 18.76979 | 18.76857 | 0.9423084 | 0.0006126734 | 0.0006126734
65.45908 | 19.6931 | 18.76688 | 18.76563 | 0.9262217 | 0.0006255251 | 0.0006255251
65.46908 | 19.6749 | 18.76396 | 18.76268 | 0.9109414 | 0.0006390191 | 0.0006390191
65.47907 | 19.6693 | 18.76104 | 18.75973 | 0.9082646 | 0.0006531863 | 0.0006531863
65.48907 | 19.6375 | 18.7581 | 18.75677 | 0.8793969 | 0.0006681753 | 0.0006681753
65.49907 | 19.635 | 18.75516 | 18.7538 | 0.8798355 | 0.0006838834 | 0.0006838834
65.50907 | 19.5987 | 18.75222 | 18.75082 | 0.8464801 | 0.0007004414 | 0.0007004414
65.51907 | 19.5715 | 18.74927 | 18.74783 | 0.8222306 | 0.000717915 | 0.000717915
65.52907 | 19.5558 | 18.74631 | 18.74484 | 0.8094868 | 0.0007363765 | 0.0007363765
65.53906 | 19.5492 | 18.74335 | 18.74184 | 0.8058456 | 0.0007558867 | 0.0007558867
65.54906 | 19.5359 | 18.74039 | 18.73883 | 0.7955127 | 0.0007765728 | 0.0007765728
65.55906 | 19.4963 | 18.73742 | 18.73582 | 0.7588849 | 0.0007985154 | 0.0007985154
65.56906 | 19.5042 | 18.73444 | 18.73279 | 0.7697621 | 0.0008218256 | 0.0008218256
65.57906 | 19.4756 | 18.73146 | 18.72976 | 0.7441439 | 0.0008466275 | 0.0008466275
65.58905 | 19.4514 | 18.72847 | 18.72673 | 0.722927 | 0.0008730341 | 0.0008730341
65.59905 | 19.4324 | 18.72548 | 18.72368 | 0.7069172 | 0.0009012541 | 0.0009012541
65.60905 | 19.4251 | 18.72249 | 18.72063 | 0.702611 | 0.0009314405 | 0.0009314405
65.61905 | 19.4025 | 18.71949 | 18.71756 | 0.6830081 | 0.0009637952 | 0.0009637952
65.62905 | 19.3842 | 18.71649 | 18.7145 | 0.6677079 | 0.0009985482 | 0.0009985482
65.63905 | 19.3552 | 18.71349 | 18.71142 | 0.6417099 | 0.001035962 | 0.001035962
65.64904 | 19.3492 | 18.71049 | 18.70834 | 0.6387105 | 0.001076299 | 0.001076299
65.65904 | 19.3108 | 18.70748 | 18.70525 | 0.603315 | 0.001119986 | 0.001119986
65.66904 | 19.3026 | 18.70448 | 18.70215 | 0.5981196 | 0.001167388 | 0.001167388
65.67904 | 19.2812 | 18.70148 | 18.69904 | 0.5797233 | 0.001218977 | 0.001218977
65.68904 | 19.2746 | 18.69848 | 18.69592 | 0.5761249 | 0.001275303 | 0.001275303
65.69903 | 19.2447 | 18.69548 | 18.69281 | 0.5492203 | 0.001336953 | 0.001336953
65.70903 | 19.2376 | 18.69249 | 18.68968 | 0.5451137 | 0.001404813 | 0.001404813
65.71903 | 19.2156 | 18.6895 | 18.68654 | 0.5261005 | 0.001479743 | 0.001479743
65.72903 | 19.1954 | 18.68652 | 18.6834 | 0.5088783 | 0.001562841 | 0.001562841
65.73903 | 19.1795 | 18.68356 | 18.68024 | 0.4959445 | 0.001655434 | 0.001655434
65.74903 | 19.1725 | 18.6806 | 18.67709 | 0.4918958 | 0.00175914 | 0.00175914
65.75902 | 19.1284 | 18.67767 | 18.67392 | 0.4507254 | 0.001875824 | 0.001875824
65.76902 | 19.1226 | 18.67477 | 18.67075 | 0.4478341 | 0.002008172 | 0.002008172
65.77902 | 19.1095 | 18.67189 | 18.66757 | 0.4376129 | 0.002159155 | 0.002159155
65.78902 | 19.0911 | 18.66905 | 18.66438 | 0.4220539 | 0.002332681 | 0.002332681
65.79902 | 19.0511 | 18.66625 | 18.66119 | 0.384847 | 0.002533802 | 0.002533802
65.80901 | 19.0478 | 18.66352 | 18.65799 | 0.384276 | 0.002769007 | 0.002769007
65.81901 | 19.0234 | 18.66087 | 18.65478 | 0.3625274 | 0.003048233 | 0.003048233
65.82901 | 19.0081 | 18.65833 | 18.65156 | 0.3497698 | 0.003385578 | 0.003385578
65.83901 | 18.993 | 18.65594 | 18.64833 | 0.3370564 | 0.003804438 | 0.003804438
65.84901 | 18.9793 | 18.65379 | 18.6451 | 0.3255064 | 0.004345214 | 0.004345214
65.85901 | 18.9583 | 18.65202 | 18.64186 | 0.3062789 | 0.005078327 | 0.005078327
65.869 | 18.9456 | 18.65086 | 18.63862 | 0.2947368 | 0.006120706 | 0.006120706
65.879 | 18.9373 | 18.65068 | 18.63537 | 0.2866164 | 0.007657419 | 0.007657419
65.889 | 18.9139 | 18.65199 | 18.63211 | 0.2619094 | 0.009941007 | 0.009941007
65.899 | 18.8897 | 18.65538 | 18.62884 | 0.2343159 | 0.0132714 | 0.0132714
65.909 | 18.8881 | 18.66142 | 18.62557 | 0.2266759 | 0.01792855 | 0.01792855
65.91899 | 18.8597 | 18.6704 | 18.62229 | 0.1893045 | 0.02405335 | 0.02405335
65.92899 | 18.843 | 18.68203 | 18.619 | 0.1609702 | 0.03151479 | 0.03151479
65.93899 | 18.8206 | 18.69499 | 18.6157 | 0.1256115 | 0.03964192 | 0.03964192
65.94899 | 18.8221 | 18.70627 | 18.6124 | 0.1158252 | 0.04693637 | 0.04693637
65.95899 | 18.8026 | 18.71128 | 18.60909 | 0.0913245 | 0.05109153 | 0.05109153
65.96899 | 18.7839 | 18.70636 | 18.60578 | 0.07754461 | 0.05028979 | 0.05028979
65.97898 | 18.7872 | 18.69244 | 18.60246 | 0.094764 | 0.04499022 | 0.04499022
65.98898 | 18.7652 | 18.67395 | 18.59913 | 0.09125018 | 0.03741241 | 0.03741241
65.99898 | 18.7609 | 18.6551 | 18.59579 | 0.1058045 | 0.02965397 | 0.02965397
66.00898 | 18.7375 | 18.63824 | 18.59244 | 0.09926472 | 0.02289609 | 0.02289609
66.01898 | 18.7388 | 18.62429 | 18.58909 | 0.1145109 | 0.01759866 | 0.01759866
66.02897 | 18.7165 | 18.61334 | 18.58574 | 0.1031601 | 0.01380146 | 0.01380146
66.03897 | 18.7018 | 18.60501 | 18.58237 | 0.09679366 | 0.01131723 | 0.01131723
66.04897 | 18.7095 | 18.59881 | 18.579 | 0.1106939 | 0.009903066 | 0.009903066
66.05897 | 18.6757 | 18.59432 | 18.57562 | 0.08137734 | 0.009350716 | 0.009350716
66.06897 | 18.6705 | 18.59133 | 18.57224 | 0.07916761 | 0.009548354 | 0.009548354
66.07897 | 18.6351 | 18.58982 | 18.56884 | 0.04528001 | 0.01048833 | 0.01048833
66.08896 | 18.6424 | 18.58991 | 18.56545 | 0.0524915 | 0.01223045 | 0.01223045
66.09896 | 18.6264 | 18.59173 | 18.56204 | 0.03467133 | 0.01484346 | 0.01484346
66.10896 | 18.5993 | 18.59524 | 18.55863 | 0.004056454 | 0.01830721 | 0.01830721
66.11896 | 18.6085 | 18.60002 | 18.55521 | 0.008478141 | 0.02240603 | 0.02240603
66.12896 | 18.5896 | 18.60493 | 18.55178 | -0.01532584 | 0.02657103 | 0.02657103
66.13895 | 18.5694 | 18.60786 | 18.54835 | -0.03845719 | 0.02975134 | 0.02975134
66.14895 | 18.5664 | 18.60639 | 18.54492 | -0.03998846 | 0.03073665 | 0.03073665
66.15895 | 18.5427 | 18.59967 | 18.54147 | -0.05696834 | 0.02909959 | 0.02909959
66.16895 | 18.5188 | 18.58931 | 18.53802 | -0.07051084 | 0.02564715 | 0.02564715
66.17895 | 18.5115 | 18.57778 | 18.53456 | -0.06627756 | 0.02161012 | 0.02161012
66.18895 | 18.4961 | 18.56683 | 18.53109 | -0.07073324 | 0.01787085 | 0.01787085
66.19894 | 18.4823 | 18.55735 | 18.52762 | -0.0750471 | 0.01486223 | 0.01486223
66.20894 | 18.4473 | 18.54956 | 18.52414 | -0.102257 | 0.01270662 | 0.01270662
66.21894 | 18.4269 | 18.54339 | 18.52066 | -0.1164908 | 0.01136624 | 0.01136624
66.22894 | 18.4304 | 18.53861 | 18.51717 | -0.1082122 | 0.01072287 | 0.01072287
66.23894 | 18.4108 | 18.53497 | 18.51367 | -0.1241673 | 0.01064966 | 0.01064966
66.24893 | 18.3815 | 18.53228 | 18.51017 | -0.1507846 | 0.01105895 | 0.01105895
66.25893 | 18.3733 | 18.53053 | 18.50666 | -0.1572302 | 0.01193741 | 0.01193741
66.26893 | 18.362 | 18.52988 | 18.50314 | -0.167882 | 0.01337218 | 0.01337218
66.27893 | 18.3319 | 18.53079 | 18.49961 | -0.1988868 | 0.01558663 | 0.01558663
66.28893 | 18.3263 | 18.53404 | 18.49608 | -0.2077433 | 0.01898014 | 0.01898014
66.29893 | 18.3113 | 18.54085 | 18.49255 | -0.2295525 | 0.02415317 | 0.02415317
66.30892 | 18.2912 | 18.55274 | 18.48901 | -0.2615423 | 0.03186787 | 0.03186787
66.31892 | 18.2722 | 18.57136 | 18.48546 | -0.299155 | 0.042949 | 0.042949
66.32892 | 18.2663 | 18.59787 | 18.4819 | -0.3315681 | 0.05798341 | 0.05798341
66.33892 | 18.2421 | 18.63229 | 18.47834 | -0.3901878 | 0.07697434 | 0.07697434
66.34892 | 18.2145 | 18.67243 | 18.47477 | -0.457932 | 0.09883061 | 0.09883061
66.35891 | 18.2031 | 18.71238 | 18.4712 | -0.5092827 | 0.1205914 | 0.1205914
66.36891 | 18.1833 | 18.74132 | 18.46762 | -0.558021 | 0.136851 | 0.136851
66.37891 | 18.1696 | 18.74652 | 18.46403 | -0.5769167 | 0.1412423 | 0.1412423
66.38891 | 18.1645 | 18.72377 | 18.46044 | -0.5592713 | 0.1316662 | 0.1316662
66.39891 | 18.1362 | 18.68196 | 18.45684 | -0.5457585 | 0.1125594 | 0.1125594
66.40891 | 18.1218 | 18.63411 | 18.45323 | -0.5123057 | 0.0904357 | 0.0904357
66.4189 | 18.1114 | 18.58927 | 18.44963 | -0.4778745 | 0.0698241 | 0.0698241
66.4289 | 18.1063 | 18.55161 | 18.44601 | -0.4453134 | 0.05280232 | 0.05280232
66.4389 | 18.0803 | 18.52233 | 18.44239 | -0.442029 | 0.03997196 | 0.03997196
66.4489 | 18.0673 | 18.50088 | 18.43876 | -0.4335802 | 0.03106238 | 0.03106238
66.4589 | 18.0388 | 18.48597 | 18.43512 | -0.4471726 | 0.02542648 | 0.02542648
66.46889 | 18.0336 | 18.47627 | 18.43148 | -0.4426679 | 0.02239314 | 0.02239314
66.47889 | 18.0173 | 18.47078 | 18.42783 | -0.453483 | 0.02147453 | 0.02147453
66.48889 | 17.9919 | 18.46915 | 18.42418 | -0.4772485 | 0.02248414 | 0.02248414
66.49889 | 17.9724 | 18.47148 | 18.42052 | -0.4990792 | 0.02547927 | 0.02547927
66.50889 | 17.9687 | 18.47813 | 18.41686 | -0.5094299 | 0.03063732 | 0.03063732
66.51889 | 17.9456 | 18.4893 | 18.41318 | -0.5436977 | 0.03805695 | 0.03805695
66.52888 | 17.9287 | 18.50451 | 18.40951 | -0.5758054 | 0.04749758 | 0.04749758
66.53888 | 17.9208 | 18.52198 | 18.40583 | -0.6011838 | 0.0580783 | 0.0580783
66.54888 | 17.9076 | 18.53771 | 18.40214 | -0.6301062 | 0.06778395 | 0.06778395
66.55888 | 17.8802 | 18.54535 | 18.39844 | -0.6651458 | 0.07345107 | 0.07345107
66.56888 | 17.8876 | 18.53954 | 18.39474 | -0.6519432 | 0.07240002 | 0.07240002
66.57887 | 17.8586 | 18.52101 | 18.39104 | -0.6624136 | 0.06498643 | 0.06498643
66.58887 | 17.8461 | 18.49568 | 18.38733 | -0.6495787 | 0.05417495 | 0.05417495
66.59887 | 17.8265 | 18.46948 | 18.38361 | -0.6429833 | 0.04293609 | 0.04293609
66.60887 | 17.8172 | 18.44587 | 18.37989 | -0.6286667 | 0.03298946 | 0.03298946
66.61887 | 17.8013 | 18.4262 | 18.37616 | -0.6248972 | 0.02501918 | 0.02501918
66.62887 | 17.7782 | 18.4106 | 18.37242 | -0.6324032 | 0.0190895 | 0.0190895
66.63886 | 17.7658 | 18.39856 | 18.36869 | -0.6327561 | 0.0149342 | 0.0149342
66.64886 | 17.7542 | 18.38922 | 18.36494 | -0.6350245 | 0.0121413 | 0.0121413
66.65886 | 17.7397 | 18.38182 | 18.36119 | -0.6421196 | 0.01031452 | 0.01031452
66.66886 | 17.7189 | 18.37569 | 18.35743 | -0.6567949 | 0.009130664 | 0.009130664
66.67886 | 17.7255 | 18.3704 | 18.35367 | -0.6448988 | 0.008363826 | 0.008363826
66.68885 | 17.6964 | 18.36566 | 18.34991 | -0.6692636 | 0.007878294 | 0.007878294
66.69885 | 17.6842 | 18.36133 | 18.34613 | -0.6771278 | 0.007597133 | 0.007597133
66.70885 | 17.6777 | 18.35733 | 18.34235 | -0.6796336 | 0.007489445 | 0.007489445
66.71885 | 17.6631 | 18.35368 | 18.33857 | -0.6905808 | 0.007555189 | 0.007555189
66.72885 | 17.644 | 18.35043 | 18.33478 | -0.7064306 | 0.007824923 | 0.007824923
66.73885 | 17.6286 | 18.34773 | 18.33099 | -0.7191252 | 0.008369749 | 0.008369749
66.74884 | 17.6229 | 18.34582 | 18.32719 | -0.7229241 | 0.009317496 | 0.009317496
66.75884 | 17.5955 | 18.34513 | 18.32338 | -0.749631 | 0.01087384 | 0.01087384
66.76884 | 17.5676 | 18.34621 | 18.31957 | -0.7786115 | 0.0133196 | 0.0133196
66.77884 | 17.5538 | 18.34973 | 18.31576 | -0.7959251 | 0.01698458 | 0.01698458
66.78884 | 17.5535 | 18.35627 | 18.31193 | -0.8027716 | 0.02216862 | 0.02216862
66.79883 | 17.5344 | 18.36613 | 18.30811 | -0.8317279 | 0.02900824 | 0.02900824
66.80883 | 17.5107 | 18.37893 | 18.30428 | -0.8682327 | 0.03732667 | 0.03732667
66.81883 | 17.5124 | 18.3931 | 18.30044 | -0.8806954 | 0.04632662 | 0.04632662
66.82883 | 17.486 | 18.40516 | 18.2966 | -0.9191608 | 0.05428048 | 0.05428048
66.83883 | 17.4621 | 18.40993 | 18.29275 | -0.9478258 | 0.05858672 | 0.05858672
66.84883 | 17.4508 | 18.4035 | 18.2889 | -0.9527045 | 0.0573024 | 0.0573024
66.85882 | 17.44 | 18.38717 | 18.28505 | -0.947168 | 0.05106105 | 0.05106105
66.86882 | 17.4184 | 18.36592 | 18.28118 | -0.9475231 | 0.04237 | 0.04237
66.87882 | 17.3887 | 18.34439 | 18.27732 | -0.9556891 | 0.03353689 | 0.03353689
66.88882 | 17.3923 | 18.32513 | 18.27344 | -0.9328324 | 0.02584494 | 0.02584494
66.89882 | 17.3668 | 18.30914 | 18.26956 | -0.9423371 | 0.01978614 | 0.01978614
66.90881 | 17.3424 | 18.29647 | 18.26569 | -0.9540742 | 0.01539413 | 0.01539413
66.91881 | 17.3186 | 18.2867 | 18.2618 | -0.9681049 | 0.01245331 | 0.01245331
66.92881 | 17.3248 | 18.27928 | 18.25791 | -0.9544787 | 0.01068652 | 0.01068652
66.93881 | 17.3009 | 18.27371 | 18.25401 | -0.9728105 | 0.009851135 | 0.009851135
66.94881 | 17.2835 | 18.26972 | 18.25011 | -0.9862212 | 0.009807623 | 0.009807623
66.95881 | 17.2713 | 18.26726 | 18.2462 | -0.9959595 | 0.01053038 | 0.01053038
66.9688 | 17.263 | 18.26644 | 18.24229 | -1.003439 | 0.01207409 | 0.01207409
66.9788 | 17.2392 | 18.2674 | 18.23837 | -1.028203 | 0.01451459 | 0.01451459
66.9888 | 17.2224 | 18.27017 | 18.23445 | -1.047768 | 0.01785795 | 0.01785795
66.9988 | 17.2135 | 18.27438 | 18.23053 | -1.060884 | 0.02192868 | 0.02192868
67.0088 | 17.2004 | 18.27904 | 18.2266 | -1.078636 | 0.02622021 | 0.02622021
67.01879 | 17.1846 | 18.28211 | 18.22266 | -1.097514 | 0.02972526 | 0.02972526
67.02879 | 17.1629 | 18.28098 | 18.21872 | -1.118079 | 0.03112801 | 0.03112801
67.03879 | 17.1564 | 18.27417 | 18.21478 | -1.117772 | 0.02969695 | 0.02969695
67.04879 | 17.1325 | 18.26294 | 18.21083 | -1.130444 | 0.0260575 | 0.0260575
67.05879 | 17.1196 | 18.24992 | 18.20687 | -1.130323 | 0.02152401 | 0.02152401
67.06879 | 17.112 | 18.23717 | 18.20292 | -1.125172 | 0.01712795 | 0.01712795
67.07878 | 17.102 | 18.22575 | 18.19896 | -1.123752 | 0.01339762 | 0.01339762
67.08878 | 17.0893 | 18.21598 | 18.19499 | -1.12668 | 0.01049529 | 0.01049529
67.09878 | 17.0691 | 18.20781 | 18.19102 | -1.138715 | 0.008398619 | 0.008398619
67.10878 | 17.0577 | 18.20098 | 18.18704 | -1.143284 | 0.006971565 | 0.006971565
67.11878 | 17.048 | 18.19516 | 18.18306 | -1.147157 | 0.006048367 | 0.006048367
67.12877 | 17.0289 | 18.19003 | 18.17908 | -1.161135 | 0.005478236 | 0.005478236
67.13877 | 17.0204 | 18.18538 | 18.17509 | -1.16498 | 0.005145428 | 0.005145428
67.14877 | 17.002 | 18.18105 | 18.17109 | -1.179045 | 0.004975221 | 0.004975221
67.15877 | 16.9946 | 18.17694 | 18.1671 | -1.182345 | 0.004924201 | 0.004924201
67.16877 | 16.9656 | 18.17304 | 18.16309 | -1.207436 | 0.0049714 | 0.0049714
67.17877 | 16.9683 | 18.16931 | 18.15909 | -1.201009 | 0.00511099 | 0.00511099
67.18876 | 16.9336 | 18.16578 | 18.15508 | -1.232177 | 0.005348501 | 0.005348501
67.19876 | 16.9285 | 18.16247 | 18.15106 | -1.23397 | 0.005702801 | 0.005702801
67.20876 | 16.9161 | 18.15947 | 18.14704 | -1.243367 | 0.006210986 | 0.006210986
67.21876 | 16.9059 | 18.15691 | 18.14302 | -1.251005 | 0.006942138 | 0.006942138
67.22876 | 16.8864 | 18.15503 | 18.13899 | -1.268628 | 0.008017313 | 0.008017313
67.23875 | 16.8732 | 18.15423 | 18.13497 | -1.281029 | 0.009631746 | 0.009631746
67.24875 | 16.8622 | 18.15509 | 18.13093 | -1.292885 | 0.0120778 | 0.0120778
67.25875 | 16.8391 | 18.15835 | 18.12689 | -1.319253 | 0.015732 | 0.015732
67.26875 | 16.8324 | 18.16484 | 18.12285 | -1.332442 | 0.02099823 | 0.02099823
67.27875 | 16.8147 | 18.17519 | 18.1188 | -1.36049 | 0.02819614 | 0.02819614
67.28875 | 16.8093 | 18.18952 | 18.11475 | -1.380218 | 0.0373864 | 0.0373864
67.29874 | 16.7816 | 18.20692 | 18.11069 | -1.425321 | 0.04811359 | 0.04811359
67.30874 | 16.7717 | 18.22479 | 18.10663 | -1.453093 | 0.05907944 | 0.05907944
67.31874 | 16.7514 | 18.238 | 18.10257 | -1.486599 | 0.06771424 | 0.06771424
67.32874 | 16.7401 | 18.24014 | 18.0985 | -1.500039 | 0.0708182 | 0.0708182
67.33874 | 16.7161 | 18.22832 | 18.09443 | -1.512219 | 0.06694391 | 0.06694391
67.34873 | 16.7068 | 18.20624 | 18.09036 | -1.499438 | 0.05793865 | 0.05793865
67.35873 | 16.7098 | 18.1803 | 18.08628 | -1.470501 | 0.04700997 | 0.04700997
67.36873 | 16.6897 | 18.15533 | 18.0822 | -1.465631 | 0.03656599 | 0.03656599
67.37873 | 16.6692 | 18.1337 | 18.07811 | -1.464502 | 0.02779455 | 0.02779455
67.38873 | 16.6576 | 18.11616 | 18.07402 | -1.458559 | 0.02106824 | 0.02106824
67.39873 | 16.6545 | 18.10253 | 18.06993 | -1.448032 | 0.0163015 | 0.0163015
67.40872 | 16.6315 | 18.09222 | 18.06584 | -1.460724 | 0.01319415 | 0.01319415
67.41872 | 16.6114 | 18.08453 | 18.06173 | -1.473129 | 0.01139715 | 0.01139715
67.42872 | 16.6092 | 18.07893 | 18.05763 | -1.469729 | 0.0106493 | 0.0106493
67.43872 | 16.5915 | 18.07516 | 18.05352 | -1.483663 | 0.01082038 | 0.01082038
67.44872 | 16.5706 | 18.07324 | 18.04941 | -1.502637 | 0.0119131 | 0.0119131
67.45871 | 16.5546 | 18.07332 | 18.0453 | -1.518723 | 0.01401164 | 0.01401164
67.46871 | 16.5437 | 18.0756 | 18.04118 | -1.531896 | 0.01720705 | 0.01720705
67.47871 | 16.5333 | 18.08001 | 18.03706 | -1.546713 | 0.0214767 | 0.0214767
67.48871 | 16.516 | 18.08604 | 18.03293 | -1.570039 | 0.02655213 | 0.02655213
67.49871 | 16.5003 | 18.09225 | 18.02881 | -1.591946 | 0.03172006 | 0.03172006
67.50871 | 16.496 | 18.09597 | 18.02467 | -1.599971 | 0.03564838 | 0.03564838
67.5187 | 16.4825 | 18.09403 | 18.02054 | -1.611529 | 0.03674309 | 0.03674309
67.5287 | 16.4564 | 18.08517 | 18.0164 | -1.62877 | 0.03438279 | 0.03438279
67.5387 | 16.4544 | 18.0714 | 18.01226 | -1.616999 | 0.02956805 | 0.02956805
67.5487 | 16.4443 | 18.05592 | 18.00812 | -1.611623 | 0.02390269 | 0.02390269
67.5587 | 16.4232 | 18.04105 | 18.00397 | -1.617847 | 0.01853886 | 0.01853886
67.56869 | 16.3976 | 18.02789 | 17.99982 | -1.630289 | 0.01403319 | 0.01403319
67.57869 | 16.4024 | 18.01674 | 17.99567 | -1.614336 | 0.01053427 | 0.01053427
67.58869 | 16.3894 | 18.00747 | 17.99151 | -1.618072 | 0.007980883 | 0.007980883
67.59869 | 16.3622 | 17.99974 | 17.98735 | -1.637544 | 0.006197248 | 0.006197248
67.60869 | 16.34 | 17.99314 | 17.98319 | -1.653143 | 0.004978796 | 0.004978796
67.61869 | 16.3445 | 17.98731 | 17.97902 | -1.642806 | 0.004143518 | 0.004143518
67.62868 | 16.3442 | 17.98196 | 17.97485 | -1.637763 | 0.003554754 | 0.003554754
67.63868 | 16.3086 | 17.97692 | 17.97068 | -1.66832 | 0.003119797 | 0.003119797
67.64868 | 16.3075 | 17.97207 | 17.9665 | -1.664571 | 0.002783141 | 0.002783141
67.65868 | 16.3061 | 17.96735 | 17.96233 | -1.66125 | 0.002511967 | 0.002511967
67.66868 | 16.2916 | 17.96272 | 17.95815 | -1.671119 | 0.002287173 | 0.002287173
67.67867 | 16.2561 | 17.95816 | 17.95396 | -1.70206 | 0.002097332 | 0.002097332
67.68867 | 16.261 | 17.95365 | 17.94978 | -1.692647 | 0.001934504 | 0.001934504
67.69867 | 16.2525 | 17.94918 | 17.94559 | -1.696675 | 0.001793564 | 0.001793564
67.70867 | 16.2307 | 17.94474 | 17.9414 | -1.714037 | 0.001670545 | 0.001670545
67.71867 | 16.2142 | 17.94032 | 17.9372 | -1.726125 | 0.001562388 | 0.001562388
67.72867 | 16.2157 | 17.93594 | 17.933 | -1.720236 | 0.001466679 | 0.001466679
67.73866 | 16.1869 | 17.93157 | 17.92881 | -1.744669 | 0.001381563 | 0.001381563
67.74866 | 16.1811 | 17.92721 | 17.9246 | -1.746113 | 0.001305312 | 0.001305312
67.75866 | 16.181 | 17.92287 | 17.9204 | -1.74187 | 0.001236738 | 0.001236738
67.76866 | 16.1677 | 17.91854 | 17.91619 | -1.750838 | 0.001174789 | 0.001174789
67.77866 | 16.1507 | 17.91421 | 17.91198 | -1.763514 | 0.001118593 | 0.001118593
67.78865 | 16.1275 | 17.9099 | 17.90777 | -1.782403 | 0.001067467 | 0.001067467
67.79865 | 16.1315 | 17.90559 | 17.90355 | -1.774093 | 0.001020699 | 0.001020699
67.80865 | 16.1222 | 17.90129 | 17.89933 | -1.779089 | 0.000977822 | 0.000977822
67.81865 | 16.1063 | 17.89699 | 17.89511 | -1.790689 | 0.0009383869 | 0.0009383869
67.82865 | 16.0833 | 17.89269 | 17.89089 | -1.809393 | 0.0009020263 | 0.0009020263
67.83865 | 16.0801 | 17.8884 | 17.88666 | -1.8083 | 0.0008684084 | 0.0008684084
67.84864 | 16.065 | 17.88411 | 17.88244 | -1.819114 | 0.0008372803 | 0.0008372803
67.85864 | 16.0523 | 17.87983 | 17.87821 | -1.827526 | 0.0008083361 | 0.0008083361
67.86864 | 16.039 | 17.87554 | 17.87398 | -1.83654 | 0.0007813933 | 0.0007813933
67.87864 | 16.0225 | 17.87125 | 17.86974 | -1.848755 | 0.0007562647 | 0.0007562647
67.88864 | 16.0221 | 17.86697 | 17.86551 | -1.844871 | 0.0007327852 | 0.0007327852
67.89863 | 16.0034 | 17.86269 | 17.86127 | -1.859292 | 0.000710917 | 0.000710917
67.90863 | 15.9985 | 17.85841 | 17.85703 | -1.85991 | 0.000690315 | 0.000690315
67.91863 | 15.983 | 17.85413 | 17.85279 | -1.871128 | 0.0006709735 | 0.0006709735
67.92863 | 15.9746 | 17.84985 | 17.84854 | -1.875246 | 0.0006527904 | 0.0006527904
67.93863 | 15.9565 | 17.84556 | 17.84429 | -1.889064 | 0.0006356746 | 0.0006356746
67.94863 | 15.9539 | 17.84128 | 17.84004 | -1.887382 | 0.0006195445 | 0.0006195445
67.95862 | 15.9525 | 17.837 | 17.8358 | -1.884504 | 0.0006043409 | 0.0006043409
67.96862 | 15.9316 | 17.83272 | 17.83154 | -1.901122 | 0.0005899682 | 0.0005899682
67.97862 | 15.92 | 17.82844 | 17.82729 | -1.908439 | 0.0005763822 | 0.0005763822
67.98862 | 15.9138 | 17.82416 | 17.82303 | -1.910356 | 0.000563526 | 0.000563526
67.99862 | 15.9042 | 17.81987 | 17.81877 | -1.915673 | 0.0005513564 | 0.0005513564
68.00861 | 15.8854 | 17.81559 | 17.81451 | -1.930193 | 0.0005398373 | 0.0005398373
68.01861 | 15.8741 | 17.81131 | 17.81025 | -1.937208 | 0.0005289058 | 0.0005289058
68.02861 | 15.883 | 17.80702 | 17.80599 | -1.924023 | 0.0005185368 | 0.0005185368
68.03861 | 15.8708 | 17.80274 | 17.80172 | -1.931937 | 0.0005086968 | 0.0005086968
68.04861 | 15.8478 | 17.79845 | 17.79745 | -1.95065 | 0.0004993551 | 0.0004993551
68.0586 | 15.845 | 17.79417 | 17.79319 | -1.949167 | 0.0004904924 | 0.0004904924
68.0686 | 15.8429 | 17.78988 | 17.78891 | -1.946978 | 0.0004820655 | 0.0004820655
68.0786 | 15.8335 | 17.78559 | 17.78464 | -1.952089 | 0.00047406 | 0.00047406
68.0886 | 15.814 | 17.7813 | 17.78037 | -1.9673 | 0.0004664544 | 0.0004664544
68.0986 | 15.8201 | 17.77701 | 17.77609 | -1.956909 | 0.000459229 | 0.000459229
68.1086 | 15.8053 | 17.77272 | 17.77181 | -1.967418 | 0.0004524092 | 0.0004524092
68.11859 | 15.7913 | 17.76843 | 17.76754 | -1.97713 | 0.0004458981 | 0.0004458981
68.12859 | 15.7806 | 17.76414 | 17.76326 | -1.983537 | 0.0004397103 | 0.0004397103
68.13859 | 15.7815 | 17.75984 | 17.75898 | -1.978343 | 0.000433839 | 0.000433839
68.14859 | 15.7572 | 17.75555 | 17.75469 | -1.998348 | 0.0004282711 | 0.0004282711
68.15859 | 15.7473 | 17.75125 | 17.75041 | -2.003953 | 0.0004229951 | 0.0004229951
68.16858 | 15.7444 | 17.74697 | 17.74612 | -2.002565 | 0.0004200868 | 0.0004200868
68.17858 | 15.7362 | 17.74267 | 17.74184 | -2.006468 | 0.0004153709 | 0.0004153709
68.18858 | 15.7343 | 17.73837 | 17.73755 | -2.004071 | 0.0004109175 | 0.0004109175
68.19858 | 15.7165 | 17.73407 | 17.73326 | -2.017572 | 0.0004067184 | 0.0004067184
68.20858 | 15.7049 | 17.72977 | 17.72897 | -2.024873 | 0.0004027664 | 0.0004027664
68.21858 | 15.7039 | 17.72547 | 17.72468 | -2.021573 | 0.0003990549 | 0.0003990549
68.22857 | 15.6916 | 17.72118 | 17.72039 | -2.029577 | 0.0003955813 | 0.0003955813
68.23857 | 15.6767 | 17.71688 | 17.71609 | -2.040176 | 0.0003923337 | 0.0003923337
68.24857 | 15.6775 | 17.71257 | 17.7118 | -2.035074 | 0.000389311 | 0.000389311
68.25857 | 15.6611 | 17.70827 | 17.7075 | -2.047172 | 0.0003865093 | 0.0003865093
68.26857 | 15.6491 | 17.70397 | 17.7032 | -2.054869 | 0.0003839254 | 0.0003839254
68.27856 | 15.6346 | 17.69967 | 17.69891 | -2.06507 | 0.0003815585 | 0.0003815585
68.28856 | 15.6292 | 17.69537 | 17.69461 | -2.066166 | 0.0003794021 | 0.0003794021
68.29856 | 15.6253 | 17.69106 | 17.69031 | -2.065761 | 0.0003774569 | 0.0003774569
68.30856 | 15.6114 | 17.68676 | 17.686 | -2.075356 | 0.000375722 | 0.000375722
68.31856 | 15.6042 | 17.68245 | 17.6817 | -2.078251 | 0.000374197 | 0.000374197
68.32856 | 15.5999 | 17.67815 | 17.6774 | -2.078245 | 0.000372882 | 0.000372882
68.33855 | 15.5957 | 17.67392 | 17.6731 | -2.078215 | 0.0004077592 | 0.0004077592
68.34855 | 15.5806 | 17.66961 | 17.66879 | -2.089009 | 0.0004070043 | 0.0004070043
68.35855 | 15.5684 | 17.6653 | 17.66449 | -2.096902 | 0.0004064644 | 0.0004064644
68.36855 | 15.5666 | 17.661 | 17.66018 | -2.094396 | 0.000406142 | 0.000406142
68.37855 | 15.5548 | 17.65669 | 17.65588 | -2.101891 | 0.0004070807 | 0.0004070807
68.38854 | 15.5462 | 17.65239 | 17.65157 | -2.106188 | 0.0004072078 | 0.0004072078
68.39854 | 15.5353 | 17.64808 | 17.64727 | -2.112781 | 0.0004075647 | 0.0004075647
68.40854 | 15.5306 | 17.64377 | 17.64296 | -2.113173 | 0.0004081568 | 0.0004081568
68.41854 | 15.5166 | 17.63947 | 17.63865 | -2.122866 | 0.0004089904 | 0.0004089904
68.42854 | 15.5003 | 17.63516 | 17.63434 | -2.134859 | 0.0004102652 | 0.0004102652
68.43854 | 15.5013 | 17.63085 | 17.63003 | -2.129551 | 0.0004116055 | 0.0004116055
68.44853 | 15.4989 | 17.62655 | 17.62572 | -2.127648 | 0.000413211 | 0.000413211
68.45853 | 15.4842 | 17.6222 | 17.62141 | -2.138004 | 0.000396227 | 0.000396227
68.46853 | 15.4728 | 17.6179 | 17.6171 | -2.145097 | 0.0003984518 | 0.0003984518
68.47853 | 15.4705 | 17.61359 | 17.61279 | -2.14309 | 0.0004009778 | 0.0004009778
68.48853 | 15.4631 | 17.60928 | 17.60848 | -2.146184 | 0.0004038194 | 0.0004038194
68.49852 | 15.4508 | 17.60498 | 17.60417 | -2.154183 | 0.0004069894 | 0.0004069894
68.50852 | 15.4376 | 17.60068 | 17.59986 | -2.163077 | 0.000410512 | 0.000410512
68.51852 | 15.4332 | 17.59637 | 17.59554 | -2.163172 | 0.000414404 | 0.000414404
68.52852 | 15.4279 | 17.59207 | 17.59123 | -2.164168 | 0.0004186875 | 0.0004186875
68.53852 | 15.4144 | 17.58776 | 17.58692 | -2.173365 | 0.000423387 | 0.000423387
68.54852 | 15.4079 | 17.58346 | 17.58261 | -2.175562 | 0.0004285299 | 0.0004285299
68.55851 | 15.3974 | 17.5792 | 17.5783 | -2.181801 | 0.0004521821 | 0.0004521821
68.56851 | 15.3924 | 17.5749 | 17.57398 | -2.1825 | 0.0004583751 | 0.0004583751
68.57851 | 15.3874 | 17.5706 | 17.56967 | -2.1832 | 0.0004651142 | 0.0004651142
68.58851 | 15.3794 | 17.5663 | 17.56536 | -2.186902 | 0.0004724416 | 0.0004724416
68.59851 | 15.3775 | 17.562 | 17.56104 | -2.184505 | 0.000480405 | 0.000480405
68.6085 | 15.3675 | 17.55771 | 17.55674 | -2.190214 | 0.000489049 | 0.000489049
68.6185 | 15.3622 | 17.55342 | 17.55242 | -2.19122 | 0.0004984504 | 0.0004984504
68.6285 | 15.3562 | 17.54911 | 17.54811 | -2.192909 | 0.0004992388 | 0.0004992388
68.6385 | 15.3553 | 17.54482 | 17.5438 | -2.189519 | 0.0005104738 | 0.0005104738
68.6485 | 15.336 | 17.54053 | 17.53949 | -2.204531 | 0.0005225941 | 0.0005225941
68.6585 | 15.333 | 17.53625 | 17.53517 | -2.203245 | 0.0005357943 | 0.0005357943
68.66849 | 15.3355 | 17.53197 | 17.53087 | -2.196467 | 0.0005501729 | 0.0005501729
68.67849 | 15.3328 | 17.52769 | 17.52655 | -2.194887 | 0.0005658878 | 0.0005658878
68.68849 | 15.318 | 17.52341 | 17.52224 | -2.20541 | 0.0005830747 | 0.0005830747
68.69849 | 15.3065 | 17.51914 | 17.51793 | -2.212637 | 0.000601906 | 0.000601906
68.70849 | 15.3108 | 17.51487 | 17.51362 | -2.204068 | 0.000622582 | 0.000622582
68.71848 | 15.3027 | 17.51061 | 17.50932 | -2.207909 | 0.0006453125 | 0.0006453125
68.72848 | 15.3049 | 17.50635 | 17.50501 | -2.20145 | 0.0006704148 | 0.0006704148
68.73848 | 15.2834 | 17.5021 | 17.5007 | -2.218696 | 0.0006981895 | 0.0006981895
68.74848 | 15.2987 | 17.49785 | 17.49639 | -2.19915 | 0.0007290175 | 0.0007290175
68.75848 | 15.2918 | 17.49361 | 17.49208 | -2.201811 | 0.0007633527 | 0.0007633527
68.76848 | 15.2772 | 17.48938 | 17.48778 | -2.212181 | 0.0008017389 | 0.0008017389
68.77847 | 15.2562 | 17.48517 | 17.48348 | -2.228965 | 0.0008447869 | 0.0008447869
68.78847 | 15.2708 | 17.48096 | 17.47917 | -2.210157 | 0.0008933817 | 0.0008933817
68.79847 | 15.2635 | 17.47676 | 17.47487 | -2.213262 | 0.000948461 | 0.000948461
68.80847 | 15.2572 | 17.47258 | 17.47056 | -2.215384 | 0.001011235 | 0.001011235
68.81847 | 15.2439 | 17.46842 | 17.46626 | -2.224525 | 0.001083217 | 0.001083217
68.82846 | 15.2331 | 17.46429 | 17.46196 | -2.231193 | 0.001166232 | 0.001166232
68.83846 | 15.2393 | 17.46018 | 17.45766 | -2.220885 | 0.001262917 | 0.001262917
68.84846 | 15.2294 | 17.45611 | 17.45336 | -2.226711 | 0.001376494 | 0.001376494
68.85846 | 15.2141 | 17.45208 | 17.44906 | -2.237982 | 0.001511597 | 0.001511597
68.86846 | 15.2262 | 17.44811 | 17.44476 | -2.22191 | 0.001675201 | 0.001675201
68.87846 | 15.2094 | 17.44422 | 17.44046 | -2.234819 | 0.00187858 | 0.00187858
68.88845 | 15.2065 | 17.44045 | 17.43617 | -2.233951 | 0.002140544 | 0.002140544
68.89845 | 15.1948 | 17.43686 | 17.43187 | -2.242062 | 0.002494111 | 0.002494111
68.90845 | 15.1895 | 17.43356 | 17.42758 | -2.244064 | 0.002992367 | 0.002992367
68.91845 | 15.1911 | 17.43072 | 17.42329 | -2.239619 | 0.003716333 | 0.003716333
68.92845 | 15.1725 | 17.42855 | 17.41899 | -2.256047 | 0.004776513 | 0.004776513
68.93844 | 15.1703 | 17.42731 | 17.41471 | -2.257009 | 0.00630129 | 0.00630129
68.94844 | 15.1634 | 17.42725 | 17.41042 | -2.26385 | 0.008416702 | 0.008416702
68.95844 | 15.1614 | 17.42851 | 17.40613 | -2.267114 | 0.01119292 | 0.01119292
68.96844 | 15.1465 | 17.43101 | 17.40184 | -2.284512 | 0.01458562 | 0.01458562
68.97844 | 15.1397 | 17.43423 | 17.39756 | -2.294532 | 0.01833857 | 0.01833857
68.98844 | 15.1418 | 17.43697 | 17.39327 | -2.295167 | 0.02184798 | 0.02184798
68.99843 | 15.1325 | 17.43726 | 17.38899 | -2.304761 | 0.02413456 | 0.02413456
69.00843 | 15.112 | 17.43337 | 17.38471 | -2.321372 | 0.02433092 | 0.02433092
69.01843 | 15.118 | 17.42537 | 17.38043 | -2.307375 | 0.02247238 | 0.02247238
69.02843 | 15.1076 | 17.41509 | 17.37615 | -2.307486 | 0.01946756 | 0.01946756
69.03843 | 15.0923 | 17.4044 | 17.37187 | -2.312102 | 0.01626386 | 0.01626386
69.04842 | 15.0876 | 17.39438 | 17.3676 | -2.306783 | 0.01339039 | 0.01339039
69.05842 | 15.0813 | 17.38531 | 17.36333 | -2.304011 | 0.0109913 | 0.0109913
69.06842 | 15.0792 | 17.37713 | 17.35906 | -2.297927 | 0.009035638 | 0.009035638
69.07842 | 15.0708 | 17.36974 | 17.35479 | -2.298941 | 0.007477939 | 0.007477939
69.08842 | 15.0487 | 17.36313 | 17.35052 | -2.31443 | 0.006306876 | 0.006306876
69.09842 | 15.0428 | 17.35727 | 17.34625 | -2.314469 | 0.005509917 | 0.005509917
69.10841 | 15.0549 | 17.35212 | 17.34199 | -2.297223 | 0.005067732 | 0.005067732
69.11841 | 15.0261 | 17.34767 | 17.33772 | -2.321569 | 0.004972499 | 0.004972499
69.12841 | 15.0279 | 17.34394 | 17.33346 | -2.316043 | 0.005240646 | 0.005240646
69.13841 | 15.0213 | 17.34101 | 17.3292 | -2.319711 | 0.005904582 | 0.005904582
69.14841 | 15.0126 | 17.33893 | 17.32494 | -2.326333 | 0.006994697 | 0.006994697
69.1584 | 14.9986 | 17.33771 | 17.32069 | -2.339111 | 0.008509394 | 0.008509394
69.1684 | 14.9941 | 17.3372 | 17.31644 | -2.3431 | 0.01038106 | 0.01038106
69.1784 | 14.9866 | 17.337 | 17.31219 | -2.350397 | 0.01240534 | 0.01240534
69.1884 | 14.9907 | 17.3363 | 17.30794 | -2.345598 | 0.01418133 | 0.01418133
69.1984 | 14.9746 | 17.33406 | 17.30369 | -2.359457 | 0.01518458 | 0.01518458
69.2084 | 14.9667 | 17.3297 | 17.29944 | -2.363001 | 0.01512987 | 0.01512987
69.21839 | 14.9675 | 17.3237 | 17.2952 | -2.356203 | 0.0142506 | 0.0142506
69.22839 | 14.9496 | 17.31708 | 17.29096 | -2.36748 | 0.01305984 | 0.01305984
69.23839 | 14.9593 | 17.31076 | 17.28672 | -2.351458 | 0.01201829 | 0.01201829
69.24839 | 14.9482 | 17.30533 | 17.28248 | -2.357125 | 0.01142051 | 0.01142051
69.25839 | 14.9391 | 17.30106 | 17.27825 | -2.361962 | 0.01140655 | 0.01140655
69.26838 | 14.9427 | 17.29806 | 17.27402 | -2.355359 | 0.01201897 | 0.01201897
69.27838 | 14.9402 | 17.29631 | 17.26979 | -2.356106 | 0.01325756 | 0.01325756
69.28838 | 14.9242 | 17.2957 | 17.26556 | -2.371495 | 0.01506609 | 0.01506609
69.29838 | 14.9292 | 17.29583 | 17.26134 | -2.36663 | 0.01724615 | 0.01724615
69.30838 | 14.9202 | 17.29575 | 17.25711 | -2.375552 | 0.01931859 | 0.01931859
69.31838 | 14.9281 | 17.29389 | 17.25289 | -2.365792 | 0.02049896 | 0.02049896
69.32837 | 14.9215 | 17.28887 | 17.24868 | -2.367373 | 0.02009643 | 0.02009643
69.33837 | 14.9091 | 17.28075 | 17.24446 | -2.371654 | 0.01814468 | 0.01814468
69.34837 | 14.9226 | 17.27096 | 17.24025 | -2.348365 | 0.01535639 | 0.01535639
69.35837 | 14.901 | 17.26101 | 17.23604 | -2.360006 | 0.01248204 | 0.01248204
69.36837 | 14.9015 | 17.25178 | 17.23183 | -2.35028 | 0.009973022 | 0.009973022
69.37836 | 14.9049 | 17.24367 | 17.22763 | -2.338771 | 0.008018704 | 0.008018704
69.38836 | 14.9084 | 17.23671 | 17.22343 | -2.328314 | 0.006641028 | 0.006641028
69.39836 | 14.902 | 17.23078 | 17.21923 | -2.328779 | 0.005773539 | 0.005773539
69.40836 | 14.8971 | 17.22563 | 17.21504 | -2.328528 | 0.005296329 | 0.005296329
69.41836 | 14.8966 | 17.22099 | 17.21084 | -2.324393 | 0.005075386 | 0.005075386
69.42836 | 14.8963 | 17.21666 | 17.20665 | -2.320361 | 0.005005005 | 0.005005005
69.43835 | 14.8925 | 17.21255 | 17.20247 | -2.320054 | 0.005043404 | 0.005043404
69.44835 | 14.8902 | 17.20872 | 17.19828 | -2.318518 | 0.005218002 | 0.005218002
69.45835 | 14.8867 | 17.20528 | 17.1941 | -2.318581 | 0.005590558 | 0.005590558
69.46835 | 14.8961 | 17.20234 | 17.18992 | -2.306239 | 0.006209308 | 0.006209308
69.47835 | 14.8882 | 17.19992 | 17.18574 | -2.311722 | 0.007088538 | 0.007088538
69.48834 | 14.8819 | 17.19797 | 17.18158 | -2.316069 | 0.008196326 | 0.008196326
69.49834 | 14.8741 | 17.19623 | 17.17741 | -2.322128 | 0.009410919 | 0.009410919
69.50834 | 14.8892 | 17.19414 | 17.17324 | -2.304937 | 0.01044895 | 0.01044895
69.51834 | 14.8855 | 17.1909 | 17.16908 | -2.305399 | 0.01091187 | 0.01091187
69.52834 | 14.8728 | 17.18604 | 17.16492 | -2.313237 | 0.01056088 | 0.01056088
69.53834 | 14.8814 | 17.17988 | 17.16076 | -2.298481 | 0.00956169 | 0.00956169
69.54833 | 14.8701 | 17.17322 | 17.15661 | -2.303124 | 0.008307758 | 0.008307758
69.55833 | 14.8733 | 17.16666 | 17.15246 | -2.293365 | 0.007103762 | 0.007103762
69.56833 | 14.8711 | 17.16047 | 17.14831 | -2.289368 | 0.006079185 | 0.006079185
69.57833 | 14.8699 | 17.15463 | 17.14417 | -2.284729 | 0.005231426 | 0.005231426
69.58833 | 14.8692 | 17.14906 | 17.14003 | -2.279855 | 0.004514938 | 0.004514938
69.59832 | 14.8691 | 17.14372 | 17.13589 | -2.27462 | 0.00391351 | 0.00391351
69.60832 | 14.8679 | 17.13863 | 17.13176 | -2.270729 | 0.003435261 | 0.003435261
69.61832 | 14.8544 | 17.13379 | 17.12763 | -2.279389 | 0.00308024 | 0.00308024
69.62832 | 14.8613 | 17.12917 | 17.1235 | -2.267866 | 0.002832004 | 0.002832004
69.63832 | 14.8516 | 17.12474 | 17.11938 | -2.273136 | 0.002678621 | 0.002678621
69.64832 | 14.856 | 17.12052 | 17.11526 | -2.26452 | 0.002630187 | 0.002630187
69.65831 | 14.8467 | 17.11657 | 17.11115 | -2.269871 | 0.002711763 | 0.002711763
69.66831 | 14.8566 | 17.11293 | 17.10704 | -2.256326 | 0.002944979 | 0.002944979
69.67831 | 14.8496 | 17.1096 | 17.10293 | -2.259997 | 0.00333468 | 0.00333468
69.68831 | 14.8506 | 17.10654 | 17.09882 | -2.255939 | 0.003858355 | 0.003858355
69.69831 | 14.8412 | 17.10362 | 17.09472 | -2.262418 | 0.004448417 | 0.004448417
69.7083 | 14.8489 | 17.10057 | 17.09063 | -2.251667 | 0.004969071 | 0.004969071
69.7183 | 14.8462 | 17.09701 | 17.08654 | -2.250807 | 0.005235893 | 0.005235893
69.7283 | 14.8368 | 17.0927 | 17.08245 | -2.255903 | 0.005128485 | 0.005128485
69.7383 | 14.839 | 17.08778 | 17.07836 | -2.248780948 | 0.004710299 | 0.004710299
69.7483 | 14.8369 | 17.08259 | 17.07428 | -2.245691 | 0.004156323 | 0.004156323
69.7583 | 14.834 | 17.07742 | 17.0702 | -2.243416 | 0.00360751 | 0.00360751
69.76829 | 14.8249 | 17.07238 | 17.06613 | -2.247476 | 0.003121999 | 0.003121999
69.77829 | 14.827 | 17.06746 | 17.06206 | -2.240458 | 0.002697896 | 0.002697896
69.78829 | 14.8248 | 17.06264 | 17.058 | -2.237841 | 0.002322254 | 0.002322254
69.79829 | 14.8198 | 17.05793 | 17.05394 | -2.238132 | 0.001998292 | 0.001998292
69.80829 | 14.8107 | 17.05335 | 17.04988 | -2.242653 | 0.00173772 | 0.00173772
69.81828 | 14.8174 | 17.04892 | 17.04583 | -2.231522 | 0.001546552 | 0.001546552
69.82828 | 14.8122 | 17.04463 | 17.04178 | -2.23243 | 0.001424812 | 0.001424812
69.83828 | 14.8059 | 17.04048 | 17.03774 | -2.234581 | 0.001372955 | 0.001372955
69.84828 | 14.8027 | 17.03648 | 17.0337 | -2.233782 | 0.001393537 | 0.001393537
69.85828 | 14.7968 | 17.03264 | 17.02966 | -2.235841 | 0.001490702 | 0.001490702
69.86828 | 14.7908 | 17.02896 | 17.02563 | -2.238162 | 0.001667143 | 0.001667143
69.87827 | 14.7922 | 17.02544 | 17.0216 | -2.233242 | 0.00191886 | 0.00191886
69.88827 | 14.7801 | 17.02204 | 17.01758 | -2.241939 | 0.002228782 | 0.002228782
69.89827 | 14.7752 | 17.01867 | 17.01356 | -2.24347 | 0.002553664 | 0.002553664
69.90827 | 14.7672 | 17.01518 | 17.00955 | -2.247976 | 0.002813405 | 0.002813405
69.91827 | 14.7843 | 17.01135 | 17.00554 | -2.227055 | 0.002907502 | 0.002907502
69.92826 | 14.768 | 17.00711 | 17.00154 | -2.239111 | 0.002786199 | 0.002786199
69.93826 | 14.757 | 17.00254 | 16.99754 | -2.245538 | 0.002499735 | 0.002499735
69.94826 | 14.7543 | 16.99784 | 16.99354 | -2.243537 | 0.002147289 | 0.002147289
69.95826 | 14.7569 | 16.99316 | 16.98955 | -2.236264 | 0.001806393 | 0.001806393
69.96826 | 14.757 | 16.9886 | 16.98556 | -2.231599 | 0.001516811 | 0.001516811
69.97826 | 14.7489 | 16.98417 | 16.98158 | -2.235267 | 0.001291906 | 0.001291906
69.98825 | 14.7453 | 16.97987 | 16.97761 | -2.23457 | 0.001130086 | 0.001130086
69.99825 | 14.7433 | 16.97568 | 16.97364 | -2.232381 | 0.001021628 | 0.001021628
70.00825 | 14.749 | 16.97158 | 16.96967 | -2.22258 | 0.0009547675 | 0.0009547675
70.01825 | 14.7373 | 16.96755 | 16.96571 | -2.230245 | 0.0009184446 | 0.0009184446
70.02825 | 14.7327 | 16.96356 | 16.96175 | -2.230859 | 0.0009042218 | 0.0009042218
70.03824 | 14.7394 | 16.95962 | 16.9578 | -2.220215 | 0.0009067812 | 0.0009067812
70.04824 | 14.7433 | 16.9557 | 16.95385 | -2.212401 | 0.00092335 | 0.00092335
70.05824 | 14.7364 | 16.95182 | 16.94991 | -2.215417 | 0.0009531292 | 0.0009531292
70.06824 | 14.7321 | 16.94797 | 16.94597 | -2.215866 | 0.0009966607 | 0.0009966607
70.07824 | 14.7365 | 16.94415 | 16.94204 | -2.207651 | 0.001055478 | 0.001055478
70.08824 | 14.733 | 16.94038 | 16.93811 | -2.207377 | 0.001132096 | 0.001132096
70.09823 | 14.7409 | 16.93665 | 16.93419 | -2.195755 | 0.001230339 | 0.001230339
70.10823 | 14.728 | 16.93299 | 16.93028 | -2.20499 | 0.001356873 | 0.001356873
70.11823 | 14.7443 | 16.92941 | 16.92636 | -2.185111 | 0.001523385 | 0.001523385
70.12823 | 14.7331 | 16.92596 | 16.92246 | -2.192862 | 0.001752428 | 0.001752428
70.13823 | 14.7409 | 16.92272 | 16.91856 | -2.181821 | 0.00208307 | 0.00208307
70.14822 | 14.7318 | 16.9198 | 16.91466 | -2.188003 | 0.002570227 | 0.002570227
70.15822 | 14.7298 | 16.91733 | 16.91077 | -2.18753 | 0.003279279 | 0.003279279
70.16822 | 14.7394 | 16.91542 | 16.90689 | -2.176025 | 0.004269797 | 0.004269797
70.17822 | 14.7347 | 16.91416 | 16.903 | -2.179458 | 0.005576699 | 0.005576699
70.18822 | 14.7362 | 16.91349 | 16.89913 | -2.17729 | 0.007180349 | 0.007180349
70.19822 | 14.7348 | 16.91318 | 16.89526 | -2.178384 | 0.008961954 | 0.008961954
70.20821 | 14.745 | 16.91267 | 16.8914 | -2.167675 | 0.01063765 | 0.01063765
70.21821 | 14.7344 | 16.91103 | 16.88754 | -2.176628 | 0.01174362 | 0.01174362
70.22821 | 14.7366 | 16.90735 | 16.88369 | -2.170752 | 0.01183236 | 0.01183236
70.23821 | 14.7449 | 16.90158 | 16.87984 | -2.156685 | 0.0108726 | 0.0108726
70.24821 | 14.7484 | 16.89456 | 16.876 | -2.14616 | 0.00928124 | 0.00928124
70.2582 | 14.7513 | 16.88725 | 16.87216 | -2.135953 | 0.007544192 | 0.007544192
70.2682 | 14.7368 | 16.88026 | 16.86833 | -2.143461 | 0.005963659 | 0.005963659
70.2782 | 14.7473 | 16.87387 | 16.86451 | -2.126569 | 0.004680201 | 0.004680201
70.2882 | 14.7493 | 16.86815 | 16.86069 | -2.118846 | 0.00372824 | 0.00372824
70.2982 | 14.7535 | 16.86305 | 16.85688 | -2.109551 | 0.003087505 | 0.003087505
70.3082 | 14.7481 | 16.8585 | 16.85307 | -2.1104 | 0.002716228 | 0.002716228
70.31819 | 14.7493 | 16.85442 | 16.84927 | -2.10512 | 0.002575082 | 0.002575082
70.32819 | 14.7578 | 16.85076 | 16.84547 | -2.092956 | 0.002641431 | 0.002641431
70.33819 | 14.771 | 16.84751 | 16.84168 | -2.076512 | 0.002914466 | 0.002914466
70.34819 | 14.7504 | 16.84472 | 16.8379 | -2.094317 | 0.003409261 | 0.003409261
70.35819 | 14.7607 | 16.84241 | 16.83412 | -2.081708 | 0.004143624 | 0.004143624
70.36818 | 14.7697 | 16.84058 | 16.83035 | -2.070883 | 0.005115819 | 0.005115819
70.37818 | 14.7761 | 16.83914 | 16.82659 | -2.063041 | 0.006277601 | 0.006277601
70.38818 | 14.7704 | 16.83781 | 16.82283 | -2.06741 | 0.007492569 | 0.007492569
70.39818 | 14.768 | 16.83615 | 16.81907 | -2.068146 | 0.008537815 | 0.008537815
70.40818 | 14.7639 | 16.83368 | 16.81532 | -2.069782 | 0.009179895 | 0.009179895
70.41818 | 14.7787 | 16.83009 | 16.81158 | -2.05139 | 0.009254646 | 0.009254646
70.42817 | 14.7732 | 16.82525 | 16.80785 | -2.052047 | 0.008699144 | 0.008699144
70.43817 | 14.7816 | 16.81938 | 16.80412 | -2.037779 | 0.007629895 | 0.007629895
70.44817 | 14.763 | 16.81304 | 16.8004 | -2.050043 | 0.006323908 | 0.006323908
70.45817 | 14.783 | 16.80677 | 16.79668 | -2.023769 | 0.005045495 | 0.005045495
70.46817 | 14.7814 | 16.80086 | 16.79297 | -2.019458 | 0.003945095 | 0.003945095
70.47816 | 14.7802 | 16.79542 | 16.78927 | -2.015219 | 0.003076014 | 0.003076014
70.48816 | 14.7706 | 16.79043 | 16.78557 | -2.019834 | 0.002432608 | 0.002432608
70.49816 | 14.7828 | 16.78585 | 16.78188 | -2.003047 | 0.001985049 | 0.001985049
70.50816 | 14.7894 | 16.78158 | 16.77819 | -1.992181 | 0.001694732 | 0.001694732
70.51816 | 14.7822 | 16.77757 | 16.77451 | -1.995367 | 0.001527215 | 0.001527215
70.52816 | 14.7865 | 16.77376 | 16.77084 | -1.987256 | 0.001458018 | 0.001458018
70.53815 | 14.7718 | 16.77012 | 16.76718 | -1.998324 | 0.001472867 | 0.001472867
70.54815 | 14.7727 | 16.76665 | 16.76352 | -1.993947 | 0.001564017 | 0.001564017
70.55815 | 14.7917 | 16.76331 | 16.75987 | -1.971614 | 0.001724055 | 0.001724055
70.56815 | 14.7777 | 16.7601 | 16.75622 | -1.982396 | 0.001938007 | 0.001938007
70.57815 | 14.7729 | 16.75693 | 16.75258 | -1.984027 | 0.002173052 | 0.002173052
70.58814 | 14.7839 | 16.75369 | 16.74895 | -1.969787 | 0.002367552 | 0.002367552
70.59814 | 14.7814 | 16.75021 | 16.74533 | -1.968806 | 0.002440167 | 0.002440167
70.60814 | 14.7858 | 16.74639 | 16.74171 | -1.960588 | 0.002340896 | 0.002340896
70.61814 | 14.7792 | 16.7423 | 16.73809 | -1.963096 | 0.002101328 | 0.002101328
70.62814 | 14.785 | 16.73809 | 16.73449 | -1.953087 | 0.001799487 | 0.001799487
70.63814 | 14.7852 | 16.73389 | 16.73089 | -1.948691 | 0.001501109 | 0.001501109
70.64813 | 14.7883 | 16.72978 | 16.7273 | -1.941484 | 0.001241471 | 0.001241471
70.65813 | 14.7912 | 16.72578 | 16.72372 | -1.934581 | 0.001032586 | 0.001032586
70.66813 | 14.7782 | 16.72189 | 16.72014 | -1.943686 | 0.000874233 | 0.000874233
70.67813 | 14.7875 | 16.71808 | 16.71657 | -1.930584 | 0.0007590899 | 0.0007590899
70.68813 | 14.7873 | 16.71436 | 16.713 | -1.927056 | 0.0006772501 | 0.0006772501
70.69812 | 14.7868 | 16.71069 | 16.70945 | -1.923886 | 0.0006191522 | 0.0006191522
70.70812 | 14.776 | 16.70705 | 16.7059 | -1.931052 | 0.0005769157 | 0.0005769157
70.71812 | 14.7977 | 16.70344 | 16.70235 | -1.905745 | 0.0005450745 | 0.0005450745
70.72812 | 14.7931 | 16.69986 | 16.69882 | -1.906759 | 0.0005200419 | 0.0005200419
70.73812 | 14.7874 | 16.69629 | 16.69529 | -1.908889 | 0.0004996272 | 0.0004996272
70.74812 | 14.7877 | 16.69273 | 16.69177 | -1.905033 | 0.0004825198 | 0.0004825198
70.75811 | 14.7977 | 16.68919 | 16.68826 | -1.891493 | 0.0004679304 | 0.0004679304
70.76811 | 14.7998 | 16.68566 | 16.68475 | -1.885861 | 0.0004553108 | 0.0004553108
70.77811 | 14.7858 | 16.68214 | 16.68125 | -1.896339 | 0.0004443131 | 0.0004443131
70.78811 | 14.7934 | 16.67863 | 16.67776 | -1.885227 | 0.0004346537 | 0.0004346537
70.79811 | 14.7947 | 16.67512 | 16.67427 | -1.880424 | 0.000426145 | 0.000426145
70.8081 | 14.7866 | 16.67163 | 16.6708 | -1.885035 | 0.0004186293 | 0.0004186293
70.8181 | 14.7922 | 16.66815 | 16.66733 | -1.875951 | 0.0004119501 | 0.0004119501
70.8281 | 14.7854 | 16.66468 | 16.66386 | -1.879276 | 0.0004060054 | 0.0004060054
70.8381 | 14.7868 | 16.66121 | 16.66041 | -1.874409 | 0.0004007041 | 0.0004007041
70.8481 | 14.7971 | 16.65775 | 16.65696 | -1.860652 | 0.0003959705 | 0.0003959705
70.8581 | 14.7958 | 16.6543 | 16.65352 | -1.858502 | 0.0003917409 | 0.0003917409
70.86809 | 14.8005 | 16.65087 | 16.65009 | -1.850365 | 0.0003879648 | 0.0003879648
70.87809 | 14.7887 | 16.64743 | 16.64666 | -1.858733 | 0.0003845887 | 0.0003845887
70.88809 | 14.7981 | 16.64401 | 16.64325 | -1.845908 | 0.0003815771 | 0.0003815771
70.89809 | 14.806 | 16.64059 | 16.63983 | -1.834593 | 0.0003788961 | 0.0003788961
70.90809 | 14.8052 | 16.63719 | 16.63643 | -1.831985 | 0.0003765161 | 0.0003765161
70.91808 | 14.8048 | 16.63379 | 16.63304 | -1.828989 | 0.0003744135 | 0.0003744135
70.92808 | 14.8005 | 16.6304 | 16.62965 | -1.829898 | 0.0003725615 | 0.0003725615
70.93808 | 14.8055 | 16.62702 | 16.62627 | -1.821515 | 0.0003709426 | 0.0003709426
70.94808 | 14.8212 | 16.62364 | 16.6229 | -1.80244 | 0.0003695394 | 0.0003695394
70.95808 | 14.818 | 16.62027 | 16.61954 | -1.802274 | 0.0003683294 | 0.0003683294
70.96808 | 14.8106 | 16.61692 | 16.61618 | -1.806315 | 0.0003673132 | 0.0003673132
70.97807 | 14.8248 | 16.61357 | 16.61284 | -1.788769 | 0.0003664684 | 0.0003664684
70.98807 | 14.834 | 16.61023 | 16.6095 | -1.776227 | 0.0003657901 | 0.0003657901
70.99807 | 14.8358 | 16.60689 | 16.60616 | -1.771093 | 0.0003652658 | 0.0003652658
71.00807 | 14.8436 | 16.60357 | 16.60284 | -1.759968 | 0.0003648866 | 0.0003648866
71.01807 | 14.8313 | 16.60025 | 16.59952 | -1.768951 | 0.0003646413 | 0.0003646413
71.02806 | 14.8526 | 16.59694 | 16.59622 | -1.744345 | 0.00036453 | 0.00036453
71.03806 | 14.8581 | 16.59364 | 16.59292 | -1.735544 | 0.0003645422 | 0.0003645422
71.04806 | 14.8618 | 16.59035 | 16.58962 | -1.728552 | 0.0003646726 | 0.0003646726
71.05806 | 14.8526 | 16.58707 | 16.58634 | -1.734468 | 0.000364916 | 0.000364916
71.06806 | 14.8545 | 16.58379 | 16.58306 | -1.729292 | 0.0003652677 | 0.0003652677
71.07806 | 14.8687 | 16.58052 | 16.57979 | -1.711825 | 0.0003657234 | 0.0003657234
71.08805 | 14.8762 | 16.57727 | 16.57654 | -1.701069 | 0.0003662788 | 0.0003662788
71.09805 | 14.8735 | 16.57402 | 16.57328 | -1.700519 | 0.0003669315 | 0.0003669315
71.10805 | 14.8765 | 16.57078 | 16.57004 | -1.694276 | 0.0003676777 | 0.0003676777
71.11805 | 14.8854 | 16.56754 | 16.56681 | -1.682143 | 0.0003685147 | 0.0003685147
71.12805 | 14.889 | 16.56432 | 16.56358 | -1.675317 | 0.00036944 | 0.00036944
71.13804 | 14.8912 | 16.5611 | 16.56036 | -1.669904 | 0.0003704501 | 0.0003704501
71.14804 | 14.8863 | 16.5579 | 16.55715 | -1.671596 | 0.0003715449 | 0.0003715449
71.15804 | 14.8975 | 16.5547 | 16.55395 | -1.657196 | 0.0003727217 | 0.0003727217
71.16804 | 14.8958 | 16.5515 | 16.55076 | -1.655705 | 0.0003739788 | 0.0003739788
71.17804 | 14.9058 | 16.54832 | 16.54757 | -1.642522 | 0.0003753146 | 0.0003753146
71.18804 | 14.8952 | 16.54515 | 16.54439 | -1.649948 | 0.000376728 | 0.000376728
71.19803 | 14.8958 | 16.54199 | 16.54123 | -1.646186 | 0.0003782144 | 0.0003782144
71.20803 | 14.9092 | 16.53883 | 16.53807 | -1.629629 | 0.0003797793 | 0.0003797793
71.21803 | 14.8992 | 16.53568 | 16.53492 | -1.636481 | 0.0003814186 | 0.0003814186
71.22803 | 14.9074 | 16.53254 | 16.53178 | -1.625142 | 0.0003831316 | 0.0003831316
71.23803 | 14.9025 | 16.52941 | 16.52864 | -1.626912 | 0.0003849177 | 0.0003849177
71.24802 | 14.9179 | 16.52629 | 16.52552 | -1.608393 | 0.0003867745 | 0.0003867745
71.25802 | 14.9119 | 16.52318 | 16.5224 | -1.61128 | 0.0003887054 | 0.0003887054
71.26802 | 14.9166 | 16.52008 | 16.51929 | -1.603476 | 0.0003907082 | 0.0003907082
71.27802 | 14.9192 | 16.51698 | 16.5162 | -1.597781 | 0.0003927828 | 0.0003927828
71.28802 | 14.9179 | 16.51389 | 16.5131 | -1.595994 | 0.0003949291 | 0.0003949291
71.29801 | 14.9336 | 16.51081988 | 16.51003 | -1.57721988 | 0.000397145 | 0.000397145
71.30801 | 14.9318 | 16.50775 | 16.50695 | -1.575951 | 0.0003994349 | 0.0003994349
71.31801 | 14.922 | 16.50469 | 16.50389 | -1.582692 | 0.0004017969 | 0.0004017969
71.32801 | 14.9234 | 16.50164 | 16.50083 | -1.578241 | 0.0004042313 | 0.0004042313
71.33801 | 14.9418 | 16.4986 | 16.49779 | -1.556799 | 0.0004067386 | 0.0004067386
71.34801 | 14.9517 | 16.49557 | 16.49475 | -1.543867 | 0.0004093191 | 0.0004093191
71.358 | 14.9522 | 16.49255 | 16.49172 | -1.540346 | 0.0004119709 | 0.0004119709
71.368 | 14.9502 | 16.48953 | 16.4887 | -1.539332 | 0.0004146999 | 0.0004146999
71.378 | 14.9621 | 16.48653 | 16.48569 | -1.524427 | 0.0004175042 | 0.0004175042
71.388 | 14.9778 | 16.48353 | 16.48269 | -1.505731 | 0.0004203846 | 0.0004203846
71.398 | 14.9811 | 16.48054 | 16.4797 | -1.499444 | 0.0004233423 | 0.0004233423
71.40799 | 14.9849 | 16.47757 | 16.47672 | -1.492669 | 0.0004263746 | 0.0004263746
71.41799 | 14.9851 | 16.4746 | 16.47374 | -1.4895 | 0.0004294895 | 0.0004294895
71.42799 | 15.0046 | 16.47164 | 16.47078 | -1.467041 | 0.000432685 | 0.000432685
71.43799 | 15.0132 | 16.46869 | 16.46782 | -1.455491 | 0.0004359623 | 0.0004359623
71.44799 | 15.0073 | 16.46575 | 16.46487 | -1.45845 | 0.0004393228 | 0.0004393228
71.45799 | 15.0161 | 16.46282 | 16.46193 | -1.446719 | 0.0004427682 | 0.0004427682
71.46798 | 15.013 | 16.4599 | 16.45901 | -1.4469 | 0.0004462965 | 0.0004462965
71.47798 | 15.0379 | 16.45699 | 16.45609 | -1.419088 | 0.0004499166 | 0.0004499166
71.48798 | 15.0374 | 16.45408 | 16.45318 | -1.416685 | 0.0004536267 | 0.0004536267
71.49798 | 15.0489 | 16.45119 | 16.45028 | -1.402291 | 0.000457429 | 0.000457429
71.50798 | 15.0469 | 16.44831 | 16.44738 | -1.401407 | 0.0004613257 | 0.0004613257
71.51797 | 15.0556 | 16.44544 | 16.4445 | -1.389835 | 0.0004653146 | 0.0004653146
71.52797 | 15.0654 | 16.44257 | 16.44163 | -1.37717 | 0.000469407 | 0.000469407
71.53797 | 15.0727 | 16.43971 | 16.43877 | -1.367015 | 0.0004736011 | 0.0004736011
71.54797 | 15.0701 | 16.43687 | 16.43591 | -1.366769 | 0.0004778999 | 0.0004778999
71.55797 | 15.0691 | 16.43403 | 16.43307 | -1.364933 | 0.0004823064 | 0.0004823064
71.56797 | 15.077 | 16.43121 | 16.43023 | -1.354207 | 0.0004868236 | 0.0004868236
71.57796 | 15.0758 | 16.42839 | 16.42741 | -1.352593 | 0.0004914506 | 0.0004914506
71.58796 | 15.0827 | 16.42559 | 16.42459 | -1.342886 | 0.0004962003 | 0.0004962003
71.59796 | 15.0856 | 16.42279 | 16.42179 | -1.337189 | 0.000501072 | 0.000501072
71.60796 | 15.0869 | 16.42 | 16.41899 | -1.333101 | 0.00050607 | 0.00050607
71.61796 | 15.095 | 16.41722 | 16.4162 | -1.322224 | 0.0005111991 | 0.0005111991
71.62795 | 15.1026 | 16.41446 | 16.41343 | -1.311859 | 0.000516459 | 0.000516459
71.63795 | 15.1058 | 16.4117 | 16.41066 | -1.305901 | 0.0005218653 | 0.0005218653
71.64795 | 15.1015 | 16.40895 | 16.4079 | -1.307453 | 0.000527419 | 0.000527419
71.65795 | 15.1133 | 16.40622 | 16.40515 | -1.292915 | 0.0005331264 | 0.0005331264
71.66795 | 15.1124 | 16.40349 | 16.40241 | -1.291088 | 0.0005389944 | 0.0005389944
71.67795 | 15.1236 | 16.40077 | 16.39968 | -1.27717 | 0.0005450308 | 0.0005450308
71.68794 | 15.1233 | 16.39807 | 16.39696 | -1.274765 | 0.0005512377 | 0.0005512377
71.69794 | 15.1277 | 16.39537 | 16.39425 | -1.267668 | 0.0005576365 | 0.0005576365
71.70794 | 15.1275 | 16.39268 | 16.39155 | -1.265181 | 0.0005642314 | 0.0005642314
71.71794 | 15.1353 | 16.39 | 16.38886 | -1.254704 | 0.0005710338 | 0.0005710338
71.72794 | 15.1456 | 16.38734 | 16.38618 | -1.241737 | 0.0005780563 | 0.0005780563
71.73793 | 15.151 | 16.38468 | 16.38351 | -1.233683 | 0.000585306 | 0.000585306
71.74793 | 15.1624 | 16.38204 | 16.38085 | -1.219637 | 0.0005928129 | 0.0005928129
71.75793 | 15.1685 | 16.3794 | 16.3782 | -1.210902 | 0.0006005884 | 0.0006005884
71.76793 | 15.1797 | 16.37678 | 16.37556 | -1.197077 | 0.0006086532 | 0.0006086532
71.77793 | 15.1814 | 16.37416 | 16.37293 | -1.192763 | 0.000617031 | 0.000617031
71.78793 | 15.1905 | 16.37156 | 16.37031 | -1.181059 | 0.0006257492 | 0.0006257492
71.79792 | 15.2073 | 16.36897 | 16.3677 | -1.161669 | 0.0006348311 | 0.0006348311
71.80792 | 15.2142 | 16.36639 | 16.3651 | -1.152187 | 0.0006443318 | 0.0006443318
71.81792 | 15.223 | 16.36382 | 16.36251 | -1.140815 | 0.0006542871 | 0.0006542871
71.82792 | 15.2221 | 16.36126 | 16.35993 | -1.139155 | 0.0006647502 | 0.0006647502
71.83792 | 15.2232 | 16.35871 | 16.35736 | -1.135507 | 0.0006757851 | 0.0006757851
71.84791 | 15.2489 | 16.35617 | 16.3548 | -1.107272 | 0.0006874562 | 0.0006874562
71.85791 | 15.254 | 16.35365 | 16.35225 | -1.099646 | 0.0006998862 | 0.0006998862
71.86791 | 15.2634 | 16.35113 | 16.34971 | -1.087733 | 0.000713183 | 0.000713183
71.87791 | 15.2704 | 16.34863 | 16.34718 | -1.078231 | 0.0007275018 | 0.0007275018
71.88791 | 15.278 | 16.34614 | 16.34466 | -1.068142 | 0.0007430503 | 0.0007430503
71.89791 | 15.298 | 16.34367 | 16.34215 | -1.045667 | 0.000760123 | 0.000760123
71.9079 | 15.3018 | 16.34121 | 16.33965 | -1.039408 | 0.000779147 | 0.000779147
71.9179 | 15.3066 | 16.33876 | 16.33716 | -1.032162 | 0.0008008816 | 0.0008008816
71.9279 | 15.3066 | 16.33633 | 16.33468 | -1.029735 | 0.0008265153 | 0.0008265153
71.9379 | 15.3298 | 16.33393 | 16.33221 | -1.004129 | 0.0008580435 | 0.0008580435
71.9479 | 15.338 | 16.33155 | 16.32976 | -0.9935523 | 0.0008986123 | 0.0008986123
71.95789 | 15.332 | 16.32922 | 16.32731 | -0.9972153 | 0.000952734 | 0.000952734
71.96789 | 15.3457 | 16.32693 | 16.32487 | -0.9812254 | 0.001026451 | 0.001026451
71.97789 | 15.3429 | 16.3247 | 16.32245 | -0.9817982 | 0.00112634 | 0.00112634
71.98789 | 15.3671 | 16.32255 | 16.32003 | -0.9554454 | 0.001258188 | 0.001258188
71.99789 | 15.3779 | 16.32047 | 16.31762 | -0.9425721 | 0.001424568 | 0.001424568
72.00789 | 15.3859 | 16.31847 | 16.31523 | -0.9325702 | 0.001621403 | 0.001621403
72.01788 | 15.3828 | 16.31651 | 16.31284 | -0.9337096 | 0.001832437 | 0.001832437
72.02788 | 15.3966 | 16.31452 | 16.31047 | -0.9179164 | 0.002023085 | 0.002023085
72.03788 | 15.4106 | 16.31241 | 16.30811 | -0.9018116 | 0.002152647 | 0.002152647
72.04788 | 15.4193 | 16.31006 | 16.30575 | -0.8907607 | 0.002153927 | 0.002153927
72.05788 | 15.4222 | 16.3075 | 16.30341 | -0.8853037 | 0.002046863 | 0.002046863
72.06787 | 15.4268 | 16.30484 | 16.30108 | -0.8780427 | 0.001881265 | 0.001881265
72.07787 | 15.4299 | 16.30217 | 16.29876 | -0.8722717 | 0.001706594 | 0.001706594
72.08787 | 15.4341 | 16.29955 | 16.29645 | -0.8654529 | 0.001552684 | 0.001552684
72.09787 | 15.4521 | 16.29701 | 16.29415 | -0.8449113 | 0.001432012 | 0.001432012
72.10787 | 15.4561 | 16.29455 | 16.29186 | -0.8384512 | 0.001346765 | 0.001346765
72.11787 | 15.4599 | 16.29217 | 16.28958 | -0.8322661 | 0.001293612 | 0.001293612
72.12786 | 15.4712 | 16.28985 | 16.28731 | -0.8186468 | 0.001266905 | 0.001266905
72.13786 | 15.4787 | 16.28758 | 16.28506 | -0.8088773 | 0.001260869 | 0.001260869
72.14786 | 15.4897 | 16.28535 | 16.28281 | -0.7956513 | 0.001271215 | 0.001271215
72.15786 | 15.4841 | 16.28316 | 16.28057 | -0.7990644 | 0.001295689 | 0.001295689
72.16786 | 15.4879 | 16.28102 | 16.27835 | -0.7931163 | 0.001334157 | 0.001334157
72.17785 | 15.5029 | 16.27891 | 16.27614 | -0.7760122 | 0.001388107 | 0.001388107
72.18785 | 15.5045 | 16.27685 | 16.27393 | -0.7723527 | 0.001460052 | 0.001460052
72.19785 | 15.5068 | 16.27484 | 16.27174 | -0.7680442 | 0.001552037 | 0.001552037
72.20785 | 15.5045 | 16.27289 | 16.26956 | -0.7683871 | 0.001664315 | 0.001664315
72.21785 | 15.5132 | 16.27097 | 16.26739 | -0.7577743 | 0.001793241 | 0.001793241
72.22785 | 15.5256 | 16.26908 | 16.26523 | -0.7434843 | 0.001928171 | 0.001928171
72.23784 | 15.5356 | 16.26718 | 16.26308 | -0.7315778 | 0.002048247 | 0.002048247
72.24784 | 15.5297 | 16.2652 | 16.26094 | -0.7354976 | 0.002127093 | 0.002127093
72.25784 | 15.5424 | 16.26312 | 16.25882 | -0.7207181 | 0.002150809 | 0.002150809
72.26784 | 15.5503 | 16.26098 | 16.2567 | -0.710679 | 0.002139194 | 0.002139194
72.27784 | 15.5526 | 16.25881 | 16.2546 | -0.7062117 | 0.002107996 | 0.002107996
72.28783 | 15.5661 | 16.25668 | 16.2525 | -0.6905774 | 0.002086754 | 0.002086754
72.29783 | 15.5677 | 16.2546 | 16.25042 | -0.6868982 | 0.002088563 | 0.002088563
72.30783 | 15.5721 | 16.25259 | 16.24835 | -0.6804875 | 0.002119098 | 0.002119098
72.31783 | 15.5861 | 16.25065 | 16.24629 | -0.6645474 | 0.002179359 | 0.002179359
72.32783 | 15.5939 | 16.24877 | 16.24424 | -0.6548737 | 0.002267262 | 0.002267262
72.33783 | 15.5978 | 16.24696 | 16.2422 | -0.6491573 | 0.002378281 | 0.002378281
72.34782 | 15.6014 | 16.24519 | 16.24018 | -0.6437872 | 0.002505858 | 0.002505858
72.35782 | 15.6161 | 16.24345 | 16.23816 | -0.6273484 | 0.002644545 | 0.002644545
72.36782 | 15.6297 | 16.24174 | 16.23615 | -0.6120437 | 0.002794638 | 0.002794638
72.37782 | 15.6462 | 16.24009 | 16.23416 | -0.5938904 | 0.002964862 | 0.002964862
72.38782 | 15.6474 | 16.23852 | 16.23218 | -0.5911153 | 0.003168586 | 0.003168586
72.39781 | 15.6612 | 16.23705 | 16.23021 | -0.575851 | 0.003421076 | 0.003421076
72.40781 | 15.6574 | 16.23573 | 16.22825 | -0.5783347 | 0.003742972 | 0.003742972
72.41781 | 15.6754 | 16.23463 | 16.2263 | -0.5592297 | 0.0041649 | 0.0041649
72.42781 | 15.6914 | 16.23384 | 16.22436 | -0.5424369 | 0.004737232 | 0.004737232
72.43781 | 15.692 | 16.23352 | 16.22244 | -0.5415179 | 0.005540842 | 0.005540842
72.44781 | 15.6963 | 16.23392 | 16.22052 | -0.5376158 | 0.006697245 | 0.006697245
72.4578 | 15.7026 | 16.23536 | 16.21862 | -0.5327588 | 0.00836956 | 0.00836956
72.4678 | 15.7093 | 16.23824 | 16.21673 | -0.5289405 | 0.01075653 | 0.01075653
72.4778 | 15.7128 | 16.24294 | 16.21485 | -0.5301402 | 0.01404681 | 0.01404681
72.4878 | 15.7341 | 16.2497 | 16.21298 | -0.5156028 | 0.01836288 | 0.01836288
72.4978 | 15.7361 | 16.25846 | 16.21112 | -0.5223583 | 0.02366968 | 0.02366968
72.50779 | 15.7301 | 16.26854 | 16.20927 | -0.5384396 | 0.02963271 | 0.02963271
72.51779 | 15.7472 | 16.27831 | 16.20744 | -0.5311149 | 0.03543799 | 0.03543799
72.52779 | 15.7573 | 16.28488 | 16.20562 | -0.5275756 | 0.03963027 | 0.03963027
72.53779 | 15.7621 | 16.28509 | 16.2038 | -0.5229869 | 0.04064207 | 0.04064207
72.54779 | 15.7685 | 16.27809 | 16.202 | -0.5095911 | 0.03804463 | 0.03804463
72.55779 | 15.7617 | 16.26619 | 16.20021 | -0.5044882 | 0.03298787 | 0.03298787
72.56778 | 15.7786 | 16.25266 | 16.19844 | -0.4740603 | 0.02711195 | 0.02711195
72.57778 | 15.7855 | 16.23978 | 16.19667 | -0.4542784 | 0.02155421 | 0.02155421
72.58778 | 15.7879 | 16.22866 | 16.19492 | -0.4407635 | 0.01687419 | 0.01687419
72.59778 | 15.7841 | 16.21966 | 16.19317 | -0.4355556 | 0.01324188 | 0.01324188
72.60778 | 15.7932 | 16.21266 | 16.19144 | -0.4194581 | 0.01060899 | 0.01060899
72.61777 | 15.8096 | 16.20737 | 16.18972 | -0.3977664 | 0.008822362 | 0.008822362
72.62777 | 15.8166 | 16.20341 | 16.18801 | -0.3868055 | 0.007696168 | 0.007696168
72.63777 | 15.8233 | 16.20047 | 16.18632 | -0.3771679 | 0.007075854 | 0.007075854
72.64777 | 15.8273 | 16.19835 | 16.18463 | -0.3710535 | 0.006861312 | 0.006861312
72.65777 | 15.8272 | 16.19698 | 16.18296 | -0.3697839 | 0.007013351 | 0.007013351
72.66777 | 15.8455 | 16.1964 | 16.1813 | -0.3509019 | 0.007553371 | 0.007553371
72.67776 | 15.8548 | 16.19673 | 16.17965 | -0.3419264 | 0.008539953 | 0.008539953
72.68776 | 15.8607 | 16.19809 | 16.17801 | -0.3373948 | 0.01004351 | 0.01004351
72.69776 | 15.8672 | 16.20058 | 16.17638 | -0.3333849 | 0.01210208 | 0.01210208
72.70776 | 15.863 | 16.20411 | 16.17477 | -0.3411107 | 0.0146726 | 0.0146726
72.71776 | 15.8831 | 16.20827 | 16.17316 | -0.3251729 | 0.0175555 | 0.0175555
72.72775 | 15.8926 | 16.21214 | 16.17157 | -0.3195437 | 0.02028601 | 0.02028601
72.73775 | 15.905 | 16.2142 | 16.16999 | -0.3092035 | 0.02210599 | 0.02210599
72.74775 | 15.9158 | 16.21296 | 16.16842 | -0.2971571 | 0.02226694 | 0.02226694
72.75775 | 15.9135 | 16.20821 | 16.16687 | -0.2947149 | 0.02067413 | 0.02067413
72.76775 | 15.9398 | 16.20128 | 16.16532 | -0.2614789 | 0.01797854 | 0.01797854
72.77775 | 15.9459 | 16.19375 | 16.16379 | -0.2478502 | 0.01498066 | 0.01498066
72.78774 | 15.9609 | 16.18669 | 16.16227 | -0.2257865 | 0.01220865 | 0.01220865
72.79774 | 15.9689 | 16.18055 | 16.16076 | -0.2116534 | 0.009896777 | 0.009896777
72.80774 | 15.9638 | 16.17548 | 16.15926 | -0.2116828 | 0.008110231 | 0.008110231
72.81774 | 15.9995 | 16.17139 | 16.15778 | -0.1718879 | 0.006805619 | 0.006805619
72.82774 | 16.0101 | 16.1681 | 16.1563 | -0.1579979 | 0.005897526 | 0.005897526
72.83773 | 16.0071 | 16.16542 | 16.15484 | -0.1583153 | 0.005286514 | 0.005286514
72.84773 | 16.0282 | 16.16316 | 16.15339 | -0.1349557 | 0.004881726 | 0.004881726
72.85773 | 16.0201 | 16.16118 | 16.15195 | -0.1410835 | 0.004614712 | 0.004614712
72.86773 | 16.0522 | 16.1594 | 16.15053 | -0.1072034 | 0.004437822 | 0.004437822
72.87773 | 16.0686 | 16.15776 | 16.14911 | -0.08915633 | 0.004321435 | 0.004321435
72.88773 | 16.0803 | 16.1562 | 16.14771 | -0.07590355 | 0.004246255 | 0.004246255
72.89772 | 16.0877 | 16.15473 | 16.14632 | -0.06702579 | 0.004201922 | 0.004201922
72.90772 | 16.0879 | 16.15331 | 16.14494 | -0.06540726 | 0.00418192 | 0.00418192
72.91772 | 16.1038 | 16.15194 | 16.14358 | -0.04814117 | 0.004182163 | 0.004182163
72.92772 | 16.1178 | 16.15062 | 16.14222 | -0.03282201 | 0.00419988 | 0.00419988
72.93772 | 16.1307 | 16.14935 | 16.14088 | -0.01864596 | 0.004233159 | 0.004233159
72.94771 | 16.1377 | 16.14811 | 16.13955 | -0.01041162 | 0.00428063 | 0.00428063
72.95771 | 16.1352 | 16.14691 | 16.13823 | -0.01171479 | 0.004341525 | 0.004341525
72.96771 | 16.1473 | 16.14576 | 16.13693 | 0.001544184 | 0.004415337 | 0.004415337
72.97771 | 16.1577 | 16.14463 | 16.13563 | 0.01306532 | 0.004502054 | 0.004502054
72.98771 | 16.169 | 16.14355 | 16.13435 | 0.02544776 | 0.0046021 | 0.0046021
72.99771 | 16.1779 | 16.14251 | 16.13308 | 0.03539005 | 0.004716203 | 0.004716203
73.0077 | 16.1841 | 16.14151 | 16.13182 | 0.04258698 | 0.004846327 | 0.004846327
73.0177 | 16.1914 | 16.14057 | 16.13057 | 0.05083354 | 0.004996233 | 0.004996233
73.0277 | 16.2014 | 16.13968 | 16.12934 | 0.06171793 | 0.005171188 | 0.005171188
73.0377 | 16.2135 | 16.13888 | 16.12812 | 0.07462292 | 0.0053798 | 0.0053798
73.0477 | 16.2206 | 16.13817 | 16.12691 | 0.08243106 | 0.005630786 | 0.005630786
73.05769 | 16.2226 | 16.13758 | 16.12571 | 0.08501761 | 0.005935921 | 0.005935921
73.06769 | 16.2297 | 16.13714 | 16.12452 | 0.09256359 | 0.00630589 | 0.00630589
73.07769 | 16.2422 | 16.13684 | 16.12335 | 0.1053584 | 0.006745396 | 0.006745396
73.08769 | 16.2478 | 16.13669 | 16.12219 | 0.1111134 | 0.007248721 | 0.007248721
73.09769 | 16.2538 | 16.13662 | 16.12104 | 0.1171789 | 0.007790738 | 0.007790738
73.10769 | 16.2706 | 16.13653 | 16.1199 | 0.1340671 | 0.00831531 | 0.00831531
73.11768 | 16.2761 | 16.13625 | 16.11878 | 0.1398501 | 0.00873587 | 0.00873587
73.12768 | 16.2889 | 16.13563 | 16.11767 | 0.1532702 | 0.008982309 | 0.008982309
73.13768 | 16.3059 | 16.13469 | 16.11656 | 0.1712076 | 0.009064087 | 0.009064087
73.14768 | 16.3077 | 16.1336 | 16.11548 | 0.1740971 | 0.00906366 | 0.00906366
73.15768 | 16.3288 | 16.13253 | 16.1144 | 0.1962663 | 0.009067314 | 0.009067314
73.16767 | 16.3223 | 16.13159 | 16.11334 | 0.1907067 | 0.009128781 | 0.009128781
73.17767 | 16.3475 | 16.13083 | 16.11228 | 0.21667 | 0.009273194 | 0.009273194
73.18767 | 16.3596 | 16.13026 | 16.11124 | 0.2293395 | 0.009508405 | 0.009508405
73.19767 | 16.3671 | 16.12988 | 16.11022 | 0.2372173 | 0.009833332 | 0.009833332
73.20767 | 16.3705 | 16.12969 | 16.1092 | 0.2408126 | 0.01024342 | 0.01024342
73.21767 | 16.3777 | 16.12967 | 16.1082 | 0.2480338 | 0.01073443 | 0.01073443
73.22766 | 16.3986 | 16.12982 | 16.10721 | 0.2687832 | 0.01130477 | 0.01130477
73.23766 | 16.4178 | 16.13015 | 16.10623 | 0.2876503 | 0.01196059 | 0.01196059
73.24766 | 16.4219 | 16.13068 | 16.10526 | 0.2912224 | 0.01270778 | 0.01270778
73.25766 | 16.4406 | 16.13143 | 16.10431 | 0.309167 | 0.01356262 | 0.01356262
73.26766 | 16.4396 | 16.13246 | 16.10337 | 0.3071411 | 0.01454655 | 0.01454655
73.27765 | 16.4517 | 16.13381 | 16.10244 | 0.3178865 | 0.01568826 | 0.01568826
73.28765 | 16.4755 | 16.13558 | 16.10152 | 0.3399207 | 0.01702989 | 0.01702989
73.29765 | 16.4736 | 16.13787 | 16.10061 | 0.3357267 | 0.01862945 | 0.01862945
73.30765 | 16.4932 | 16.14086 | 16.09972 | 0.3523369 | 0.0205708 | 0.0205708
73.31765 | 16.4989 | 16.14479 | 16.09884 | 0.35411 | 0.02297456 | 0.02297456
73.32765 | 16.5044 | 16.14998 | 16.09797 | 0.3544249 | 0.02600126 | 0.02600126
73.33764 | 16.5145 | 16.15685 | 16.09712 | 0.3576529 | 0.02986481 | 0.02986481
73.34764 | 16.5309 | 16.16597 | 16.09627 | 0.3649271 | 0.03484953 | 0.03484953
73.35764 | 16.544 | 16.17789 | 16.09544 | 0.3661078 | 0.04122486 | 0.04122486
73.36764 | 16.5485 | 16.19288 | 16.09462 | 0.3556246 | 0.04912599 | 0.04912599
73.37764 | 16.5583 | 16.2106 | 16.09382 | 0.3476968 | 0.05839325 | 0.05839325
73.38763 | 16.5677 | 16.2297 | 16.09302 | 0.3380024 | 0.06833723 | 0.06833723
73.39763 | 16.5846 | 16.24728 | 16.09224 | 0.337319 | 0.07751994 | 0.07751994
73.40763 | 16.5971 | 16.25918 | 16.09147 | 0.3379161 | 0.08385626 | 0.08385626
73.41763 | 16.6015 | 16.26259 | 16.09071 | 0.3389105 | 0.08593772 | 0.08593772
73.42763 | 16.6119 | 16.25885 | 16.08997 | 0.3530513 | 0.08443987 | 0.08443987
73.43763 | 16.6256 | 16.25235 | 16.08924 | 0.3732524 | 0.08155561 | 0.08155561
73.44762 | 16.6387 | 16.24731 | 16.08852 | 0.3913893 | 0.07939698 | 0.07939698
73.45762 | 16.6439 | 16.24657 | 16.08781 | 0.3973272 | 0.079382 | 0.079382
73.46762 | 16.6524 | 16.25211 | 16.08711 | 0.4002911 | 0.08249786 | 0.08249786
73.47762 | 16.6603 | 16.26586 | 16.08643 | 0.394437 | 0.08971653 | 0.08971653
73.48762 | 16.6816 | 16.29053 | 16.08576 | 0.3910673 | 0.1023868 | 0.1023868
73.49761 | 16.692 | 16.33022 | 16.0851 | 0.3617758 | 0.1225615 | 0.1225615
73.50761 | 16.7011 | 16.39109 | 16.08446 | 0.3100085 | 0.1533182 | 0.1533182
73.51761 | 16.7161 | 16.481 | 16.08382 | 0.2351013 | 0.1985887 | 0.1985887
73.52761 | 16.7293 | 16.60862 | 16.0832 | 0.1206776 | 0.2627112 | 0.2627112
73.53761 | 16.7311 | 16.78125 | 16.08259 | -0.05014722 | 0.3493281 | 0.3493281
73.54761 | 16.7514 | 17.00142 | 16.08199 | -0.2500245 | 0.459715 | 0.459715
73.5576 | 16.7683 | 17.2618 | 16.08141 | -0.4935036 | 0.5901964 | 0.5901964
73.5676 | 16.7675 | 17.53849 | 16.08084 | -0.7709877 | 0.7288244 | 0.7288244
73.5776 | 16.7772 | 17.78008 | 16.08028 | -1.002877 | 0.8498988 | 0.8498988
73.5876 | 16.7834 | 17.91302 | 16.07973 | -1.129623 | 0.9166453 | 0.9166453
73.5976 | 16.7956 | 17.88399 | 16.0792 | -1.088386 | 0.902394 | 0.902394
73.60759 | 16.8205 | 17.70926 | 16.07868 | -0.888765 | 0.8152945 | 0.8152945
73.61759 | 16.8291 | 17.45626 | 16.07817 | -0.6271626 | 0.6890482 | 0.6890482
73.62759 | 16.8377 | 17.18951 | 16.07767 | -0.351809 | 0.5559202 | 0.5559202
73.63759 | 16.8469 | 16.94757 | 16.07718 | -0.100667 | 0.4351917 | 0.4351917
73.64759 | 16.854 | 16.74803 | 16.07671 | 0.1059729 | 0.3356581 | 0.3356581
73.65759 | 16.8693 | 16.59512 | 16.07625 | 0.2741844 | 0.2594324 | 0.2594324
73.66758 | 16.8787 | 16.48508 | 16.0758 | 0.3936198 | 0.2046385 | 0.2046385
73.67758 | 16.8908 | 16.41 | 16.07537 | 0.4808014 | 0.1673154 | 0.1673154
73.68758 | 16.8986 | 16.36178 | 16.07494 | 0.5368187 | 0.1434183 | 0.1434183
73.69758 | 16.9013 | 16.33407 | 16.07453 | 0.5672282 | 0.1297689 | 0.1297689
73.70758 | 16.9082 | 16.32339 | 16.07414 | 0.5848123 | 0.124626 | 0.124626
73.71757 | 16.9226 | 16.32901 | 16.07375 | 0.5935861 | 0.1276318 | 0.1276318
73.72757 | 16.9396 | 16.35253 | 16.07338 | 0.58707 | 0.1395766 | 0.1395766
73.73757 | 16.9513 | 16.39685 | 16.07302 | 0.5544535 | 0.1619154 | 0.1619154
73.74757 | 16.9543 | 16.46499 | 16.07267 | 0.4893109 | 0.196161 | 0.196161
73.75757 | 16.9486 | 16.55838 | 16.07233 | 0.3902169 | 0.2430262 | 0.2430262
73.76757 | 16.9786 | 16.67451 | 16.07201 | 0.304088 | 0.3012525 | 0.3012525
73.77756 | 16.983 | 16.80335 | 16.0717 | 0.1796545 | 0.3658249 | 0.3658249
73.78756 | 16.9978 | 16.92307 | 16.0714 | 0.07472891 | 0.4258372 | 0.4258372
73.79756 | 17.0087 | 16.99839 | 16.07111 | 0.01030804 | 0.463641 | 0.463641
73.80756 | 17.0035 | 16.99707 | 16.07084 | 0.006433496 | 0.4631154 | 0.4631154
73.81756 | 17.0114 | 16.91765 | 16.07057 | 0.09374972 | 0.4235382 | 0.4235382
73.82755 | 17.0159 | 16.791 | 16.07032 | 0.2249011 | 0.3603372 | 0.3603372
73.83755 | 17.0358 | 16.65238 | 16.07009 | 0.38342 | 0.2911463 | 0.2911463
73.84755 | 17.0424 | 16.52472 | 16.06986 | 0.5176808 | 0.2274283 | 0.2274283
73.85755 | 17.0541 | 16.41825 | 16.06965 | 0.6358531 | 0.1742983 | 0.1742983
73.86755 | 17.06 | 16.33535 | 16.06945 | 0.7246466 | 0.1329515 | 0.1329515
73.87755 | 17.0752 | 16.27407 | 16.06926 | 0.8011324 | 0.1024025 | 0.1024025
73.88754 | 17.0893 | 16.23032 | 16.06909 | 0.8589848 | 0.08061376 | 0.08061376
73.89754 | 17.0914 | 16.19936 | 16.06892 | 0.8920371 | 0.06521907 | 0.06521907
73.90754 | 17.1071 | 16.1772 | 16.06877 | 0.9299043 | 0.05421069 | 0.05421069
73.91754 | 17.1069 | 16.16085 | 16.06864 | 0.9460542 | 0.04610485 | 0.04610485
73.92754 | 17.1124 | 16.14836 | 16.06851 | 0.9640356 | 0.039927 | 0.039927
73.93753 | 17.132 | 16.13853 | 16.0684 | 0.9934729 | 0.03506499 | 0.03506499
73.94753 | 17.1302 | 16.13055 | 16.0683 | 0.9996471 | 0.03112846 | 0.03112846
73.95753 | 17.1461 | 16.12397 | 16.06821 | 1.022133 | 0.02788005 | 0.02788005
73.96753 | 17.1521 | 16.11845 | 16.06813 | 1.033647 | 0.02516077 | 0.02516077
73.97753 | 17.1647 | 16.11378 | 16.06807 | 1.050916 | 0.02285851 | 0.02285851
73.98753 | 17.1706 | 16.10979 | 16.06802 | 1.060806 | 0.02088951 | 0.02088951
73.99752 | 17.1803 | 16.10636 | 16.06798 | 1.073942 | 0.01919083 | 0.01919083
74.00752 | 17.1977 | 16.10337 | 16.06795 | 1.094333 | 0.01770914 | 0.01770914
74.01752 | 17.2009 | 16.10075 | 16.06793 | 1.100151 | 0.01640742 | 0.01640742
74.02752 | 17.2109 | 16.09844 | 16.06793 | 1.112455 | 0.01525641 | 0.01525641
74.03752 | 17.2045 | 16.0964 | 16.06794 | 1.108097 | 0.01423061 | 0.01423061
74.04751 | 17.2288 | 16.09459 | 16.06796 | 1.13421 | 0.01331299 | 0.01331299
74.05751 | 17.2393 | 16.09297 | 16.068 | 1.146328 | 0.01248656 | 0.01248656
74.06751 | 17.2437 | 16.09153 | 16.06805 | 1.152175 | 0.01173984 | 0.01173984
74.07751 | 17.2512 | 16.09023 | 16.0681 | 1.16097 | 0.01106248 | 0.01106248
74.08751 | 17.2669 | 16.08907 | 16.06818 | 1.177832 | 0.01044582 | 0.01044582
74.09751 | 17.2599 | 16.08802 | 16.06826 | 1.171875 | 0.009882567 | 0.009882567
74.1075 | 17.2904 | 16.08709 | 16.06836 | 1.20331 | 0.009366979 | 0.009366979
74.1175 | 17.3011 | 16.08625 | 16.06846 | 1.214851 | 0.008892735 | 0.008892735
74.1275 | 17.3115 | 16.0855 | 16.06858 | 1.226004 | 0.008455794 | 0.008455794
74.1375 | 17.3101 | 16.08482 | 16.06872 | 1.225279 | 0.008052207 | 0.008052207
74.1475 | 17.3179 | 16.08422 | 16.06886 | 1.233681 | 0.007678548 | 0.007678548
74.15749 | 17.331 | 16.08368 | 16.06902 | 1.247316 | 0.007332208 | 0.007332208
74.16749 | 17.3482 | 16.08321 | 16.06919 | 1.264992 | 0.00700979 | 0.00700979
74.17749 | 17.3597 | 16.08279 | 16.06937 | 1.276911 | 0.006709403 | 0.006709403
74.18749 | 17.3674 | 16.08242 | 16.06956 | 1.284978 | 0.00642902 | 0.00642902
74.19749 | 17.3742 | 16.0821 | 16.06977 | 1.292096 | 0.006166849 | 0.006166849
74.20749 | 17.3899 | 16.08183 | 16.06999 | 1.308069 | 0.005921298 | 0.005921298
74.21748 | 17.4034 | 16.0816 | 16.07022 | 1.321799 | 0.005691169 | 0.005691169
74.22748 | 17.4196 | 16.08141 | 16.07046 | 1.338189 | 0.005474745 | 0.005474745
74.23748 | 17.4247 | 16.08126 | 16.07072 | 1.343441 | 0.005271125 | 0.005271125
74.24748 | 17.4444 | 16.08114 | 16.07098 | 1.36326 | 0.005078323 | 0.005078323
74.25748 | 17.447 | 16.08106 | 16.07126 | 1.365943 | 0.004897363 | 0.004897363
74.26747 | 17.4483 | 16.08101 | 16.07155 | 1.367293 | 0.004726607 | 0.004726607
74.27747 | 17.4714 | 16.08099 | 16.07186 | 1.390412 | 0.00456547 | 0.00456547
74.28747 | 17.4889 | 16.081 | 16.07217 | 1.407902 | 0.004412457 | 0.004412457
74.29747 | 17.4927 | 16.08104 | 16.0725 | 1.411664 | 0.004267444 | 0.004267444
74.30747 | 17.5067 | 16.0811 | 16.07284 | 1.4256 | 0.004129872 | 0.004129872
74.31747 | 17.5164 | 16.08119 | 16.07319 | 1.435209 | 0.003999228 | 0.003999228
74.32746 | 17.5229 | 16.08131 | 16.07356 | 1.441594 | 0.003875164 | 0.003875164
74.33746 | 17.5475 | 16.08145 | 16.07393 | 1.466054 | 0.003757009 | 0.003757009
74.34746 | 17.5521 | 16.08161 | 16.07432 | 1.470491 | 0.003644497 | 0.003644497
74.35746 | 17.568 | 16.0818 | 16.07472 | 1.486205 | 0.003537266 | 0.003537266
74.36746 | 17.5788 | 16.082 | 16.07513 | 1.496797 | 0.003434985 | 0.003434985
74.37745 | 17.5783 | 16.08223 | 16.07556 | 1.496068 | 0.003337443 | 0.003337443
74.38745 | 17.5885 | 16.08248 | 16.07599 | 1.506018 | 0.003244167 | 0.003244167
74.39745 | 17.6096 | 16.08275 | 16.07644 | 1.526848 | 0.003154995 | 0.003154995
74.40745 | 17.6195 | 16.08304 | 16.0769 | 1.536458 | 0.003069685 | 0.003069685
74.41745 | 17.6336 | 16.08335 | 16.07737 | 1.550249 | 0.002988016 | 0.002988016
74.42745 | 17.6334 | 16.08368 | 16.07786 | 1.549722 | 0.002909295 | 0.002909295
74.43744 | 17.6371 | 16.08402 | 16.07835 | 1.553076 | 0.002834374 | 0.002834374
74.44744 | 17.6514 | 16.08439 | 16.07886 | 1.567012 | 0.002762441 | 0.002762441
74.45744 | 17.6621 | 16.08477 | 16.07938 | 1.57733 | 0.002693405 | 0.002693405
74.46744 | 17.6793 | 16.08517 | 16.07992 | 1.59413 | 0.00262711 | 0.00262711
74.47744 | 17.6847 | 16.08559 | 16.08046 | 1.599113 | 0.002563414 | 0.002563414
74.48743 | 17.6884 | 16.08602 | 16.08102 | 1.60238 | 0.002502239 | 0.002502239
74.49743 | 17.7032 | 16.08647 | 16.08158 | 1.61673 | 0.002443339 | 0.002443339
74.50743 | 17.7074 | 16.08694 | 16.08216 | 1.620463 | 0.002386659 | 0.002386659
74.51743 | 17.7218 | 16.08742 | 16.08276 | 1.63438 | 0.002332334 | 0.002332334
74.52743 | 17.7251 | 16.08792 | 16.08336 | 1.637182 | 0.002279767 | 0.002279767
74.53743 | 17.741 | 16.08843 | 16.08397 | 1.652568 | 0.002229108 | 0.002229108
74.54742 | 17.7411 | 16.08896 | 16.0846 | 1.652139 | 0.002180313 | 0.002180313
74.55742 | 17.7421 | 16.08951 | 16.08524 | 1.652594 | 0.002133199 | 0.002133199
74.56742 | 17.756 | 16.09007 | 16.08589 | 1.665934 | 0.002087736 | 0.002087736
74.57742 | 17.774 | 16.09064 | 16.08655 | 1.683359 | 0.002043846 | 0.002043846
74.58742 | 17.7821 | 16.09123 | 16.08723 | 1.690869 | 0.00200146 | 0.00200146
74.59741 | 17.7833 | 16.09183 | 16.08791 | 1.691465 | 0.001960547 | 0.001960547
74.60741 | 17.7962 | 16.09245 | 16.08861 | 1.703747 | 0.001920967 | 0.001920967
74.61741 | 17.7988 | 16.09309 | 16.08932 | 1.705713 | 0.001882697 | 0.001882697
74.62741 | 17.7998 | 16.09373 | 16.09004 | 1.706066 | 0.001845682 | 0.001845682
74.63741 | 17.8268 | 16.0944 | 16.09078 | 1.732405 | 0.001809869 | 0.001809869
74.6474 | 17.8305 | 16.09507 | 16.09152 | 1.73543 | 0.001775239 | 0.001775239
74.6574 | 17.8333 | 16.09576 | 16.09228 | 1.73754 | 0.001741677 | 0.001741677
74.6674 | 17.8407 | 16.09646 | 16.09304 | 1.744237 | 0.001709172 | 0.001709172
74.6774 | 17.853 | 16.09718 | 16.09382 | 1.75582 | 0.001677681 | 0.001677681
74.6874 | 17.8517 | 16.09791 | 16.09462 | 1.75379 | 0.001647163 | 0.001647163
74.6974 | 17.861 | 16.09865 | 16.09542 | 1.762346 | 0.001617579 | 0.001617579
74.70739 | 17.8854 | 16.09941 | 16.09623 | 1.78599 | 0.00158892 | 0.00158892
74.71739 | 17.8824 | 16.10018 | 16.09706 | 1.782219 | 0.001561094 | 0.001561094
74.72739 | 17.8947 | 16.10096 | 16.0979 | 1.793735 | 0.001534097 | 0.001534097
74.73739 | 17.8999 | 16.10176 | 16.09875 | 1.798138 | 0.001507898 | 0.001507898
74.74739 | 17.9034 | 16.10257 | 16.09961 | 1.800828 | 0.001482465 | 0.001482465
74.75738 | 17.9236 | 16.10339 | 16.10048 | 1.820209 | 0.001456597 | 0.001456597
74.76738 | 17.9202 | 16.10423 | 16.10136 | 1.815973 | 0.001432617 | 0.001432617
74.77738 | 17.9389 | 16.10508 | 16.10226 | 1.833824 | 0.001409322 | 0.001409322
74.78738 | 17.9434 | 16.10594 | 16.10316 | 1.837463 | 0.001386687 | 0.001386687
74.79738 | 17.951 | 16.10681 | 16.10408 | 1.844188 | 0.001364689 | 0.001364689
74.80738 | 17.957 | 16.1077 | 16.10501 | 1.849302 | 0.001343304 | 0.001343304
74.81737 | 17.9767 | 16.1086 | 16.10595 | 1.868103 | 0.001322533 | 0.001322533
74.82737 | 17.977 | 16.10951 | 16.1069 | 1.867491 | 0.001302312 | 0.001302312
74.83737 | 17.9896 | 16.11043 | 16.10787 | 1.879167 | 0.001282644 | 0.001282644
74.84737 | 17.995 | 16.11137 | 16.10884 | 1.88363 | 0.001263513 | 0.001263513
74.85737 | 18.0117 | 16.11232 | 16.10983 | 1.899381 | 0.001244894 | 0.001244894
74.86736 | 18.0161 | 16.11328 | 16.11083 | 1.90282 | 0.00122679 | 0.00122679
74.87736 | 18.0284 | 16.11425 | 16.11184 | 1.914146 | 0.00120915 | 0.00120915
74.88736 | 18.0424 | 16.11524 | 16.11286 | 1.92716 | 0.001191976 | 0.001191976
74.89736 | 18.0478 | 16.11624 | 16.11389 | 1.931562 | 0.001175253 | 0.001175253
74.90736 | 18.049 | 16.11725 | 16.11493 | 1.931752 | 0.001158967 | 0.001158967
74.91736 | 18.0602 | 16.11827 | 16.11598 | 1.94193 | 0.001143103 | 0.001143103
74.92735 | 18.0731 | 16.1193 | 16.11705 | 1.953796 | 0.001127663 | 0.001127663
74.93735 | 18.086 | 16.12035 | 16.11812 | 1.96565 | 0.001112605 | 0.001112605
74.94735 | 18.1046 | 16.12141 | 16.11921 | 1.983193 | 0.001097332 | 0.001097332
74.95735 | 18.108 | 16.12248 | 16.12031 | 1.985523 | 0.001083033 | 0.001083033
74.96735 | 18.1218 | 16.12356 | 16.12142 | 1.998241 | 0.001069095 | 0.001069095
74.97734 | 18.1304 | 16.12465 | 16.12254 | 2.005749 | 0.00105552 | 0.00105552
74.98734 | 18.1385 | 16.12576 | 16.12367 | 2.012743 | 0.001042273 | 0.001042273
74.99734 | 18.148 | 16.12687 | 16.12482 | 2.021126 | 0.001029355 | 0.001029355
75.00734 | 18.1686 | 16.128 | 16.12597 | 2.040597 | 0.001016759 | 0.001016759
75.01734 | 18.1697 | 16.12914 | 16.12713 | 2.040557 | 0.001004473 | 0.001004473
75.02734 | 18.1743 | 16.1303 | 16.12831 | 2.044005 | 0.0009924908 | 0.0009924908
75.03733 | 18.1959 | 16.13146 | 16.1295 | 2.064443 | 0.0009808137 | 0.0009808137
75.04733 | 18.2046 | 16.13263 | 16.13069 | 2.071968 | 0.0009694109 | 0.0009694109
75.05733 | 18.2201 | 16.13382 | 16.1319 | 2.086281 | 0.000958286 | 0.000958286
75.06733 | 18.2313 | 16.13502 | 16.13312 | 2.096283 | 0.0009474317 | 0.0009474317
75.07733 | 18.247 | 16.13623 | 16.13435 | 2.110774 | 0.0009368405 | 0.0009368405
75.08732 | 18.2482 | 16.13745 | 16.13559 | 2.110754 | 0.0009265154 | 0.0009265154
75.09732 | 18.2596 | 16.13868 | 16.13684 | 2.120922 | 0.0009164294 | 0.0009164294
75.10732 | 18.2722 | 16.13992 | 16.13811 | 2.132279 | 0.0009065862 | 0.0009065862
75.11732 | 18.2847 | 16.14118 | 16.13938 | 2.143524 | 0.0008969795 | 0.0008969795
75.12732 | 18.2928 | 16.14244 | 16.14067 | 2.150359 | 0.0008876033 | 0.0008876033
75.13732 | 18.3105 | 16.14372 | 16.14196 | 2.166782 | 0.0008784519 | 0.0008784519
75.14731 | 18.2995 | 16.14501 | 16.14327 | 2.154495 | 0.000869528 | 0.000869528
75.15731 | 18.3235 | 16.1463 | 16.14458 | 2.177196 | 0.000860809 | 0.000860809
75.16731 | 18.3327 | 16.14761 | 16.14591 | 2.185086 | 0.0008522983 | 0.0008522983
75.17731 | 18.3397 | 16.14894 | 16.14725 | 2.190764 | 0.000843991 | 0.000843991
75.18731 | 18.34 | 16.15027 | 16.1486 | 2.189732 | 0.0008358822 | 0.0008358822
75.1973 | 18.3585 | 16.15161 | 16.14995 | 2.20689 | 0.0008279748 | 0.0008279748
75.2073 | 18.3651 | 16.15296 | 16.15132 | 2.212136 | 0.0008202489 | 0.0008202489
75.2173 | 18.3723 | 16.15433 | 16.1527 | 2.217971 | 0.0008127079 | 0.0008127079
75.2273 | 18.3789 | 16.15571 | 16.15409 | 2.223195 | 0.0008053476 | 0.0008053476
75.2373 | 18.3893 | 16.15709 | 16.1555 | 2.232208 | 0.0007981639 | 0.0007981639
75.2473 | 18.3811 | 16.15849 | 16.15691 | 2.222611 | 0.000791153 | 0.000791153
75.25729 | 18.392 | 16.1599 | 16.15833 | 2.232104 | 0.0007843177 | 0.0007843177
75.26729 | 18.3975 | 16.16132 | 16.15976 | 2.236185 | 0.0007776409 | 0.0007776409
75.27729 | 18.3996 | 16.16275 | 16.1612 | 2.236855 | 0.0007711259 | 0.0007711259
75.28729 | 18.4072 | 16.16419 | 16.16266 | 2.243014 | 0.0007647693 | 0.0007647693
75.29729 | 18.402 | 16.16564 | 16.16412 | 2.236361 | 0.000759704 | 0.000759704
75.30728 | 18.4208 | 16.1671 | 16.16559 | 2.253701 | 0.0007536662 | 0.0007536662
75.31728 | 18.409 | 16.16857 | 16.16708 | 2.240429 | 0.0007477695 | 0.0007477695
75.32728 | 18.427 | 16.17005 | 16.16857 | 2.256946 | 0.0007420187 | 0.0007420187
75.33728 | 18.4283 | 16.17155 | 16.17007 | 2.256753 | 0.0007364111 | 0.0007364111
75.34728 | 18.4293 | 16.17305 | 16.17159 | 2.256249 | 0.0007309438 | 0.0007309438
75.35728 | 18.4302 | 16.17457 | 16.17311 | 2.255635 | 0.0007256144 | 0.0007256144
75.36727 | 18.4327 | 16.17609 | 16.17465 | 2.256612 | 0.0007204251 | 0.0007204251
75.37727 | 18.4373 | 16.17762 | 16.17619 | 2.259677 | 0.0007153634 | 0.0007153634
75.38727 | 18.4316 | 16.17917 | 16.17775 | 2.252432 | 0.0007104322 | 0.0007104322
75.39727 | 18.4508 | 16.18072 | 16.17931 | 2.270076 | 0.0007056291 | 0.0007056291
75.40727 | 18.4483 | 16.18229 | 16.18089 | 2.26601 | 0.0007009518 | 0.0007009518
75.41726 | 18.4468 | 16.18386 | 16.18247 | 2.262936 | 0.0006964027 | 0.0006964027
75.42726 | 18.453 | 16.18545 | 16.18407 | 2.26755 | 0.0006919767 | 0.0006919767
75.43726 | 18.4502 | 16.18705 | 16.18567 | 2.263153 | 0.0006876646 | 0.0006876646
75.44726 | 18.459 | 16.18865 | 16.18729 | 2.270347 | 0.0006834704 | 0.0006834704
75.45726 | 18.4637 | 16.19027 | 16.18891 | 2.27343 | 0.0006793923 | 0.0006793923
75.46726 | 18.4761 | 16.1919 | 16.19055 | 2.284203 | 0.0006754285 | 0.0006754285
75.47725 | 18.471 | 16.19353 | 16.19219 | 2.277468 | 0.0006715811 | 0.0006715811
75.48725 | 18.4808 | 16.19518 | 16.19384 | 2.285621 | 0.0006678408 | 0.0006678408
75.49725 | 18.4785 | 16.19684 | 16.19551 | 2.281665 | 0.0006642101 | 0.0006642101
75.50725 | 18.4797 | 16.1985 | 16.19718 | 2.281198 | 0.0006606873 | 0.0006606873
75.51725 | 18.4764 | 16.20018 | 16.19886 | 2.276222 | 0.0006572711 | 0.0006572711
75.52724 | 18.4964 | 16.20186 | 16.20056 | 2.294537 | 0.0006539628 | 0.0006539628
75.53724 | 18.4998 | 16.20356 | 16.20226 | 2.29624 | 0.0006513233 | 0.0006513233
75.54724 | 18.5056 | 16.20527 | 16.20397 | 2.300333 | 0.0006482209 | 0.0006482209
75.55724 | 18.5115 | 16.20698 | 16.20569 | 2.304518 | 0.0006452199 | 0.0006452199
75.56724 | 18.5189 | 16.20871 | 16.20742 | 2.310192 | 0.0006424021 | 0.0006424021
75.57724 | 18.5179 | 16.21044 | 16.20916 | 2.307456 | 0.0006400151 | 0.0006400151
75.58723 | 18.5249 | 16.21219 | 16.21091 | 2.312713 | 0.0006373164 | 0.0006373164
75.59723 | 18.5369 | 16.21394 | 16.21267 | 2.322958 | 0.0006348088 | 0.0006348088
75.60723 | 18.5431 | 16.21571 | 16.21444 | 2.327394 | 0.0006323015 | 0.0006323015
75.61723 | 18.5393 | 16.21748 | 16.21622 | 2.32182 | 0.0006298896 | 0.0006298896
75.62723 | 18.5567 | 16.21926 | 16.21801 | 2.337437 | 0.0006275725 | 0.0006275725
75.63722 | 18.5633 | 16.22105 | 16.2198 | 2.342246 | 0.0006253514 | 0.0006253514
75.64722 | 18.5756 | 16.22286 | 16.22161 | 2.352744 | 0.0006232213 | 0.0006232213
75.65722 | 18.5829 | 16.22467 | 16.22343 | 2.358233 | 0.0006211838 | 0.0006211838
75.66722 | 18.5962 | 16.22649 | 16.22525 | 2.369712 | 0.0006192996 | 0.0006192996
75.67722 | 18.6039 | 16.22832 | 16.22708 | 2.375581 | 0.0006174456 | 0.0006174456
75.68722 | 18.6162 | 16.23016 | 16.22893 | 2.386042 | 0.0006156824 | 0.0006156824
75.69721 | 18.6233 | 16.23201 | 16.23078 | 2.391295 | 0.0006140112 | 0.0006140112
75.70721 | 18.6324 | 16.23386 | 16.23264 | 2.398536 | 0.0006124283 | 0.0006124283
75.71721 | 18.6367 | 16.23573 | 16.23451 | 2.400969 | 0.0006109349 | 0.0006109349
75.72721 | 18.6524 | 16.23761 | 16.23639 | 2.414793 | 0.0006095307 | 0.0006095307
75.73721 | 18.6557 | 16.23949 | 16.23828 | 2.416207 | 0.0006082154 | 0.0006082154
75.7472 | 18.6704 | 16.24139 | 16.24017 | 2.429014 | 0.0006069927 | 0.0006069927
75.7572 | 18.6884 | 16.24329 | 16.24208 | 2.44511 | 0.0006058546 | 0.0006058546
75.7672 | 18.6959 | 16.2452 | 16.24399 | 2.450697 | 0.0006048047 | 0.0006048047
75.7772 | 18.6968 | 16.24712 | 16.24592 | 2.449675 | 0.000603843 | 0.000603843
75.7872 | 18.6968 | 16.24906 | 16.24785 | 2.447745 | 0.0006029695 | 0.0006029695
75.7972 | 18.7214 | 16.251 | 16.24979 | 2.470405 | 0.0006021842 | 0.0006021842
75.80719 | 18.7296 | 16.25294 | 16.25174 | 2.476658 | 0.0006015287 | 0.0006015287
75.81719 | 18.729 | 16.2549 | 16.2537 | 2.474101 | 0.0006009201 | 0.0006009201
75.82719 | 18.7512 | 16.25687 | 16.25566 | 2.494334 | 0.0006006071 | 0.0006006071
75.83719 | 18.7496 | 16.25884 | 16.25764 | 2.490759 | 0.0006001758 | 0.0006001758
75.84719 | 18.7541 | 16.26083 | 16.25963 | 2.493275 | 0.0005998818 | 0.0005998818
75.85718 | 18.7594 | 16.26282 | 16.26162 | 2.496584 | 0.0005996285 | 0.0005996285
75.86718 | 18.762 | 16.26482 | 16.26362 | 2.497183 | 0.0005994645 | 0.0005994645
75.87718 | 18.7813 | 16.26683 | 16.26563 | 2.514473 | 0.0005993903 | 0.0005993903
75.88718 | 18.7767 | 16.26885 | 16.26765 | 2.507855 | 0.0005994062 | 0.0005994062
75.89718 | 18.7905 | 16.27087 | 16.26967 | 2.519627 | 0.0005995128 | 0.0005995128
75.90718 | 18.7841 | 16.27291 | 16.27171 | 2.511192 | 0.0005997397 | 0.0005997397
75.91717 | 18.7949 | 16.27495 | 16.27375 | 2.51995 | 0.0006000289 | 0.0006000289
75.92717 | 18.7934 | 16.277 | 16.2758 | 2.516397 | 0.0006004107 | 0.0006004107
75.93717 | 18.7935 | 16.27906 | 16.27786 | 2.514436 | 0.0006008856 | 0.0006008856
75.94717 | 18.8063 | 16.28113 | 16.27993 | 2.525167 | 0.0006014542 | 0.0006014542
75.95717 | 18.8048 | 16.28321 | 16.28201 | 2.521589 | 0.0006021175 | 0.0006021175
75.96716 | 18.7985 | 16.28529 | 16.28409 | 2.513205 | 0.0006028759 | 0.0006028759
75.97716 | 18.8064 | 16.28739 | 16.28618 | 2.519011 | 0.0006037308 | 0.0006037308
75.98716 | 18.8072 | 16.28949 | 16.28828 | 2.517709 | 0.0006046845 | 0.0006046845
75.99716 | 18.8083 | 16.2916 | 16.29039 | 2.516698 | 0.0006057966 | 0.0006057966
76.00716 | 18.8038 | 16.29372 | 16.29251 | 2.510079 | 0.000606947 | 0.000606947
76.01716 | 18.8156 | 16.29585 | 16.29463 | 2.519752 | 0.0006081981 | 0.0006081981
76.02715 | 18.8193 | 16.29798 | 16.29676 | 2.521319 | 0.0006095497 | 0.0006095497
76.03715 | 18.8137 | 16.30012 | 16.2989 | 2.513576 | 0.0006110059 | 0.0006110059
76.04715 | 18.8177 | 16.30227 | 16.30105 | 2.515425 | 0.0006125667 | 0.0006125667
76.05715 | 18.8252 | 16.30443 | 16.30321 | 2.520766 | 0.0006142335 | 0.0006142335
76.06715 | 18.8178 | 16.3066 | 16.30537 | 2.511199 | 0.000616008 | 0.000616008
76.07714 | 18.8095 | 16.30877 | 16.30754 | 2.500727 | 0.0006178899 | 0.0006178899
76.08714 | 18.8197 | 16.31096 | 16.30972 | 2.508744 | 0.0006198845 | 0.0006198845
76.09714 | 18.8169 | 16.31315 | 16.3119 | 2.503753 | 0.0006219918 | 0.0006219918
76.10714 | 18.8293 | 16.31534 | 16.3141 | 2.513955 | 0.0006242137 | 0.0006242137
76.11714 | 18.8334 | 16.31755 | 16.3163 | 2.515849 | 0.0006265523 | 0.0006265523
76.12714 | 18.8251 | 16.31976 | 16.31851 | 2.505335 | 0.0006290094 | 0.0006290094
76.13713 | 18.8282 | 16.32198 | 16.32072 | 2.506216 | 0.0006315848 | 0.0006315848
76.14713 | 18.8223 | 16.32421 | 16.32294 | 2.498087 | 0.0006342857 | 0.0006342857
76.15713 | 18.8445 | 16.32645 | 16.32518 | 2.51805 | 0.0006371121 | 0.0006371121
76.16713 | 18.8442 | 16.32869 | 16.32741 | 2.515506 | 0.0006400663 | 0.0006400663
76.17713 | 18.849 | 16.33095 | 16.32966 | 2.518055 | 0.0006431511 | 0.0006431511
76.18712 | 18.8458 | 16.3332 | 16.33191 | 2.512598 | 0.0006463659 | 0.0006463659
76.19712 | 18.842 | 16.33547 | 16.33417 | 2.506531 | 0.0006497197 | 0.0006497197
76.20712 | 18.848 | 16.33774 | 16.33644 | 2.510257 | 0.0006532126 | 0.0006532126
76.21712 | 18.8499 | 16.34002 | 16.33871 | 2.509876 | 0.0006568477 | 0.0006568477
76.22712 | 18.8557 | 16.34231 | 16.34099 | 2.513387 | 0.000660628 | 0.000660628
76.23712 | 18.8575 | 16.34461 | 16.34328 | 2.512891 | 0.0006645571 | 0.0006645571
76.24711 | 18.8749 | 16.34691 | 16.34557 | 2.52799 | 0.0006686651 | 0.0006686651
76.25711 | 18.8625 | 16.34922 | 16.34787 | 2.513279 | 0.0006729024 | 0.0006729024
76.26711 | 18.8707 | 16.35154 | 16.35018 | 2.519162 | 0.0006772995 | 0.0006772995
76.27711 | 18.8749 | 16.35386 | 16.3525 | 2.521037 | 0.0006818605 | 0.0006818605
76.28711 | 18.8808 | 16.3562 | 16.35482 | 2.524605 | 0.0006865994 | 0.0006865994
76.2971 | 18.8726 | 16.35853 | 16.35715 | 2.514068 | 0.0006914961 | 0.0006914961
76.3071 | 18.8797 | 16.36088 | 16.35948 | 2.518822 | 0.0006965745 | 0.0006965745
76.3171 | 18.8764 | 16.36323 | 16.36183 | 2.513169 | 0.0007018349 | 0.0007018349
76.3271 | 18.8785 | 16.36559 | 16.36418 | 2.512909 | 0.0007072823 | 0.0007072823
76.3371 | 18.8859 | 16.36796 | 16.36653 | 2.517942 | 0.0007129218 | 0.0007129218
76.3471 | 18.8929 | 16.37033 | 16.36889 | 2.522568 | 0.0007187591 | 0.0007187591
76.35709 | 18.8907 | 16.37271 | 16.37126 | 2.51799 | 0.0007247939 | 0.0007247939
76.36709 | 18.8876 | 16.3751 | 16.37364 | 2.512503 | 0.000731044 | 0.000731044
76.37709 | 18.8921 | 16.37749 | 16.37602 | 2.514608 | 0.0007375099 | 0.0007375099
76.38709 | 18.8944 | 16.37989 | 16.3784 | 2.514507 | 0.0007441984 | 0.0007441984
76.39709 | 18.9033 | 16.3823 | 16.3808 | 2.521 | 0.0007511161 | 0.0007511161
76.40708 | 18.9011 | 16.38471 | 16.3832 | 2.516387 | 0.0007582638 | 0.0007582638
76.41708 | 18.9003 | 16.38713 | 16.3856 | 2.513166 | 0.0007656621 | 0.0007656621
76.42708 | 18.8915 | 16.38956 | 16.38801 | 2.501939 | 0.0007733126 | 0.0007733126
76.43708 | 18.9023 | 16.392 | 16.39043 | 2.510304 | 0.0007812236 | 0.0007812236
76.44708 | 18.9032 | 16.39444 | 16.39286 | 2.508763 | 0.0007894038 | 0.0007894038
76.45708 | 18.9123 | 16.39688 | 16.39529 | 2.515416 | 0.0007978625 | 0.0007978625
76.46707 | 18.9068 | 16.39934 | 16.39772 | 2.507464 | 0.0008066005 | 0.0008066005
76.47707 | 18.9147 | 16.4018 | 16.40017 | 2.512904 | 0.0008156451 | 0.0008156451
76.48707 | 18.9114 | 16.40426 | 16.40261 | 2.507137 | 0.0008249985 | 0.0008249985
76.49707 | 18.9241 | 16.40674 | 16.40507 | 2.517363 | 0.0008346718 | 0.0008346718
76.50707 | 18.923 | 16.40922 | 16.40753 | 2.513783 | 0.0008446768 | 0.0008446768
76.51706 | 18.9205 | 16.4117 | 16.40999 | 2.5088 | 0.0008550154 | 0.0008550154
76.52706 | 18.9129 | 16.41419 | 16.41246 | 2.498707 | 0.0008657259 | 0.0008657259
76.53706 | 18.9243 | 16.41669 | 16.41494 | 2.507609 | 0.0008763973 | 0.0008763973
76.54706 | 18.9221 | 16.4192 | 16.41742 | 2.502904 | 0.0008879201 | 0.0008879201
76.55706 | 18.93 | 16.42171 | 16.41991 | 2.508292 | 0.0008997827 | 0.0008997827
76.56706 | 18.9284 | 16.42423 | 16.4224 | 2.504175 | 0.0009120613 | 0.0009120613
76.57705 | 18.9367 | 16.42675 | 16.4249 | 2.509953 | 0.0009247603 | 0.0009247603
76.58705 | 18.9309 | 16.42928 | 16.4274 | 2.501623 | 0.0009379221 | 0.0009379221
76.59705 | 18.9376 | 16.43181 | 16.42991 | 2.505786 | 0.0009515534 | 0.0009515534
76.60705 | 18.9329 | 16.43436 | 16.43243 | 2.498544 | 0.0009656332 | 0.0009656332
76.61705 | 18.942 | 16.43691 | 16.43494 | 2.505095 | 0.000980264 | 0.000980264
76.62704 | 18.9414 | 16.43946 | 16.43747 | 2.501942 | 0.000995412 | 0.000995412
76.63704 | 18.9435 | 16.44202 | 16.44 | 2.501481 | 0.00101113 | 0.00101113
76.64704 | 18.9373 | 16.44459 | 16.44253 | 2.492713 | 0.001027429 | 0.001027429
76.65704 | 18.935 | 16.44716 | 16.44507 | 2.487839 | 0.001044335 | 0.001044335
76.66704 | 18.9408 | 16.44974 | 16.44762 | 2.491059 | 0.001061876 | 0.001061876
76.67704 | 18.9375 | 16.45233 | 16.45017 | 2.485173 | 0.001080081 | 0.001080081
76.68703 | 18.9386 | 16.45492 | 16.45272 | 2.483683 | 0.001098955 | 0.001098955
76.69703 | 18.938 | 16.45752 | 16.45528 | 2.480485 | 0.001118584 | 0.001118584
76.70703 | 18.9388 | 16.46012 | 16.45784 | 2.47868 | 0.001138977 | 0.001138977
76.71703 | 18.9341 | 16.46273 | 16.46041 | 2.471368 | 0.001160174 | 0.001160174
76.72703 | 18.9326 | 16.46535 | 16.46298 | 2.467251 | 0.001182212 | 0.001182212
76.73702 | 18.9289 | 16.46797 | 16.46556 | 2.46093 | 0.001204912 | 0.001204912
76.74702 | 18.9339 | 16.4706 | 16.46814 | 2.4633 | 0.001228767 | 0.001228767
76.75702 | 18.9199 | 16.47324 | 16.47073 | 2.446663 | 0.001253603 | 0.001253603
76.76702 | 18.9178 | 16.47588 | 16.47332 | 2.44192 | 0.001279471 | 0.001279471
76.77702 | 18.9099 | 16.47853 | 16.47592 | 2.43137 | 0.001306405 | 0.001306405
76.78702 | 18.9215 | 16.48119 | 16.47852 | 2.440314 | 0.00133451 | 0.00133451
76.79701 | 18.9128 | 16.48385 | 16.48112 | 2.428953 | 0.001363825 | 0.001363825
76.80701 | 18.9116 | 16.48652 | 16.48373 | 2.425084 | 0.001394423 | 0.001394423
76.81701 | 18.903 | 16.48919 | 16.48634 | 2.413807 | 0.001426376 | 0.001426376
76.82701 | 18.8916 | 16.49188 | 16.48896 | 2.399723 | 0.001459745 | 0.001459745
76.83701 | 18.8925 | 16.49457 | 16.49158 | 2.397933 | 0.001494654 | 0.001494654
76.847 | 18.8879 | 16.49726 | 16.4942 | 2.390638 | 0.001531139 | 0.001531139
76.857 | 18.8935 | 16.49997 | 16.49683 | 2.393532 | 0.001569371 | 0.001569371
76.867 | 18.895 | 16.50268 | 16.49946 | 2.39232 | 0.001609422 | 0.001609422
76.877 | 18.8963 | 16.5054 | 16.5021 | 2.3909 | 0.00165109 | 0.00165109
76.887 | 18.8801 | 16.50813 | 16.50474 | 2.371971 | 0.001695141 | 0.001695141
76.897 | 18.8819 | 16.51087 | 16.50738 | 2.371035 | 0.00174139 | 0.00174139
76.90699 | 18.8856 | 16.51361 | 16.51003 | 2.371993 | 0.001789936 | 0.001789936
76.91699 | 18.8796 | 16.51636 | 16.51268 | 2.363239 | 0.001841038 | 0.001841038
76.92699 | 18.8721 | 16.51912 | 16.51533 | 2.352977 | 0.001894824 | 0.001894824
76.93699 | 18.8816 | 16.52189 | 16.51799 | 2.359706 | 0.001951485 | 0.001951485
76.94699 | 18.8854 | 16.52468 | 16.52065 | 2.360724 | 0.002011231 | 0.002011231
76.95698 | 18.8867 | 16.52746 | 16.52332 | 2.359236 | 0.002074223 | 0.002074223
76.96698 | 18.885 | 16.53027 | 16.52598 | 2.354735 | 0.002140834 | 0.002140834
76.97698 | 18.8814 | 16.53308 | 16.52866 | 2.348322 | 0.002211298 | 0.002211298
76.98698 | 18.8906 | 16.5359 | 16.53133 | 2.354698 | 0.002285907 | 0.002285907
76.99698 | 18.8829 | 16.53874 | 16.53401 | 2.344162 | 0.002364981 | 0.002364981
77.00698 | 18.8763 | 16.54159 | 16.53669 | 2.334713 | 0.00244892 | 0.00244892
77.01697 | 18.8737 | 16.54445 | 16.53937 | 2.329253 | 0.002538028 | 0.002538028
77.02697 | 18.8841 | 16.54732 | 16.54206 | 2.336776 | 0.002632946 | 0.002632946
77.03697 | 18.8815 | 16.55022 | 16.54475 | 2.331284 | 0.00273407 | 0.00273407
77.04697 | 18.8843 | 16.55312 | 16.54744 | 2.331176 | 0.002841983 | 0.002841983
77.05697 | 18.8832 | 16.55605 | 16.55014 | 2.327149 | 0.002957298 | 0.002957298
77.06696 | 18.8758 | 16.55899 | 16.55283 | 2.316807 | 0.003080603 | 0.003080603
77.07696 | 18.879 | 16.56196 | 16.55553 | 2.317042 | 0.00321277 | 0.00321277
77.08696 | 18.8766 | 16.56495 | 16.55824 | 2.311654 | 0.003354893 | 0.003354893
77.09696 | 18.8675 | 16.56796 | 16.56094 | 2.299542 | 0.00350782 | 0.00350782
77.10696 | 18.8705 | 16.571 | 16.56365 | 2.299503 | 0.003672692 | 0.003672692
77.11696 | 18.8657 | 16.57406 | 16.56636 | 2.291636 | 0.003850807 | 0.003850807
77.12695 | 18.8687 | 16.57716 | 16.56907 | 2.29154 | 0.004043449 | 0.004043449
77.13695 | 18.8608 | 16.58029 | 16.57179 | 2.280505 | 0.004252687 | 0.004252687
77.14695 | 18.8688 | 16.58347 | 16.57451 | 2.285332 | 0.004480291 | 0.004480291
77.15695 | 18.8526 | 16.58668 | 16.57723 | 2.265915 | 0.004728483 | 0.004728483
77.16695 | 18.8569 | 16.58995 | 16.57995 | 2.26695 | 0.004999918 | 0.004999918
77.17694 | 18.8574 | 16.59327 | 16.58267 | 2.264133 | 0.0052973 | 0.0052973
77.18694 | 18.8487 | 16.59665 | 16.5854 | 2.252052 | 0.005624754 | 0.005624754
77.19694 | 18.856 | 16.6001 | 16.58813 | 2.2559 | 0.005986166 | 0.005986166
77.20694 | 18.8522 | 16.60363 | 16.59086 | 2.248569 | 0.006386476 | 0.006386476
77.21694 | 18.8537 | 16.60725 | 16.59359 | 2.246447 | 0.006831531 | 0.006831531
77.22694 | 18.8459 | 16.61098 | 16.59632 | 2.234919 | 0.007328331 | 0.007328331
77.23693 | 18.844 | 16.61483 | 16.59906 | 2.229173 | 0.007884723 | 0.007884723
77.24693 | 18.8432 | 16.61882 | 16.6018 | 2.224381 | 0.008511988 | 0.008511988
77.25693 | 18.8493 | 16.62298 | 16.60453 | 2.226321 | 0.009222062 | 0.009222062
77.26693 | 18.8379 | 16.62734 | 16.60728 | 2.210564 | 0.01003027 | 0.01003027
77.27693 | 18.8326 | 16.63193 | 16.61002 | 2.200671 | 0.01095569 | 0.01095569
77.28692 | 18.8444 | 16.6368 | 16.61276 | 2.2076 | 0.01202119 | 0.01202119
77.29692 | 18.837 | 16.64202 | 16.6155 | 2.194977 | 0.0132598 | 0.0132598
77.30692 | 18.8431 | 16.64767 | 16.61825 | 2.195428 | 0.01471163 | 0.01471163
77.31692 | 18.8499 | 16.65387 | 16.621 | 2.196035 | 0.01643424 | 0.01643424
77.32692 | 18.832 | 16.66077 | 16.62375 | 2.17123 | 0.01851251 | 0.01851251
77.33692 | 18.8307 | 16.66865 | 16.6265 | 2.162046 | 0.02107931 | 0.02107931
77.34691 | 18.8272 | 16.67794 | 16.62924 | 2.149265 | 0.02434611 | 0.02434611
77.35691 | 18.824 | 16.68933 | 16.63199 | 2.13467 | 0.02866753 | 0.02866753
77.36691 | 18.8199 | 16.70392 | 16.63475 | 2.115978 | 0.03458719 | 0.03458719
77.37691 | 18.8182 | 16.72332 | 16.6375 | 2.094879 | 0.0429099 | 0.0429099
77.38691 | 18.8158 | 16.7497 | 16.64026 | 2.066105 | 0.05471993 | 0.05471993
77.3969 | 18.8048 | 16.7856 | 16.64301 | 2.0192 | 0.07129616 | 0.07129616
77.4069 | 18.8136 | 16.83374 | 16.64576 | 1.979865 | 0.09398592 | 0.09398592
77.4169 | 18.8032 | 16.89605 | 16.64852 | 1.907151 | 0.1237646 | 0.1237646
77.4269 | 18.7956 | 16.97284 | 16.65128 | 1.82276 | 0.1607817 | 0.1607817
77.4369 | 18.7904 | 17.06117 | 16.65403 | 1.729231 | 0.2035677 | 0.2035677
77.4469 | 18.7825 | 17.15237 | 16.65679 | 1.630134 | 0.2477871 | 0.2477871
77.45689 | 18.77 | 17.22929 | 16.65955 | 1.540711 | 0.2848712 | 0.2848712
77.46689 | 18.769 | 17.2691 | 16.6623 | 1.499902 | 0.3033967 | 0.3033967
77.47689 | 18.7683 | 17.25671 | 16.66506 | 1.511592 | 0.2958224 | 0.2958224
77.48689 | 18.7563 | 17.19894 | 16.66782 | 1.557363 | 0.2655574 | 0.2655574
77.49689 | 18.7533 | 17.11777 | 16.67058 | 1.635531 | 0.2235942 | 0.2235942
77.50688 | 18.7511 | 17.03372 | 16.67334 | 1.717381 | 0.1801908 | 0.1801908
77.51688 | 18.7507 | 16.95854 | 16.6761 | 1.792162 | 0.1412212 | 0.1412212
77.52688 | 18.747 | 16.89728 | 16.67885 | 1.849722 | 0.1092119 | 0.1092119
77.53688 | 18.7384 | 16.85078 | 16.68161 | 1.887617 | 0.08458513 | 0.08458513
77.54688 | 18.7327 | 16.81768 | 16.68437 | 1.915018 | 0.0666555 | 0.0666555
77.55688 | 18.7418 | 16.79561 | 16.68713 | 1.946195 | 0.05423825 | 0.05423825
77.56687 | 18.7284 | 16.78204 | 16.68988 | 1.946363 | 0.04607661 | 0.04607661
77.57687 | 18.7332 | 16.77482 | 16.69264 | 1.958383 | 0.04108849 | 0.04108849
77.58687 | 18.7284 | 16.77251 | 16.6954 | 1.955893 | 0.03855497 | 0.03855497
77.59687 | 18.7318 | 16.77441 | 16.69815 | 1.957393 | 0.03812698 | 0.03812698
77.60687 | 18.731 | 16.78054 | 16.70091 | 1.950464 | 0.03981371 | 0.03981371
77.61686 | 18.7335 | 16.79149 | 16.70366 | 1.942009 | 0.0439152 | 0.0439152
77.62686 | 18.7313 | 16.80829 | 16.70641 | 1.923009 | 0.05093838 | 0.05093838
77.63686 | 18.7338 | 16.83201 | 16.70917 | 1.901792 | 0.06142067 | 0.06142067
77.64686 | 18.7205 | 16.86338 | 16.71192 | 1.857122 | 0.07572947 | 0.07572947
77.65686 | 18.7353 | 16.90221 | 16.71467 | 1.833093 | 0.09376849 | 0.09376849
77.66686 | 18.7305 | 16.9465 | 16.71742 | 1.783997 | 0.1145413 | 0.1145413
77.67685 | 18.7242 | 16.99108 | 16.72017 | 1.733119 | 0.1354576 | 0.1354576
77.68685 | 18.73 | 17.02661 | 16.72291 | 1.703391 | 0.1518474 | 0.1518474
77.69685 | 18.7218 | 17.04157 | 16.72566 | 1.680229 | 0.1579555 | 0.1579555
77.70685 | 18.734 | 17.03029 | 16.72841 | 1.70371 | 0.150942 | 0.150942
77.71685 | 18.7244 | 16.99826 | 16.73115 | 1.726139 | 0.133556 | 0.133556
77.72684 | 18.7291 | 16.95693 | 16.73389 | 1.77217 | 0.1115206 | 0.1115206
77.73684 | 18.7181 | 16.91564 | 16.73663 | 1.802463 | 0.08950379 | 0.08950379
77.74684 | 18.7151 | 16.87955 | 16.73937 | 1.835548 | 0.07009148 | 0.07009148
77.75684 | 18.7212 | 16.85062 | 16.74211 | 1.870578 | 0.05425761 | 0.05425761
77.76684 | 18.716 | 16.82896 | 16.74484 | 1.887043 | 0.04205739 | 0.04205739
77.77684 | 18.7151 | 16.81369 | 16.74758 | 1.901407 | 0.03305855 | 0.03305855
77.78683 | 18.6995 | 16.80355 | 16.75031 | 1.895946 | 0.02662447 | 0.02662447
77.79683 | 18.7003 | 16.7972 | 16.75304 | 1.903103 | 0.02208071 | 0.02208071
77.80683 | 18.7022 | 16.79349 | 16.75576 | 1.908707 | 0.01886478 | 0.01886478
77.81683 | 18.6946 | 16.79158 | 16.75849 | 1.903021 | 0.01654445 | 0.01654445
77.82683 | 18.6853 | 16.79086 | 16.76121 | 1.894443 | 0.01482182 | 0.01482182
77.83682 | 18.6754 | 16.79095 | 16.76393 | 1.884454 | 0.01350655 | 0.01350655
77.84682 | 18.6758 | 16.79161 | 16.76665 | 1.88419 | 0.01247889 | 0.01247889
77.85682 | 18.6671 | 16.79271 | 16.76937 | 1.874392 | 0.0116692 | 0.0116692
77.86682 | 18.6621 | 16.79415 | 16.77208 | 1.867947 | 0.01103451 | 0.01103451
77.87682 | 18.6639 | 16.79589 | 16.7748 | 1.868006 | 0.01054881 | 0.01054881
77.88682 | 18.6575 | 16.7979 | 16.77751 | 1.8596 | 0.01019751 | 0.01019751
77.89681 | 18.6368 | 16.80016 | 16.78021 | 1.836639 | 0.009975653 | 0.009975653
77.90681 | 18.6406 | 16.80269 | 16.78291 | 1.83791 | 0.009887969 | 0.009887969
77.91681 | 18.6296 | 16.80552 | 16.78562 | 1.824079 | 0.00995316 | 0.00995316
77.92681 | 18.6261 | 16.80873 | 16.78831 | 1.817371 | 0.01020775 | 0.01020775
77.93681 | 18.6183 | 16.81243 | 16.79101 | 1.805867 | 0.01071178 | 0.01071178
77.9468 | 18.6031 | 16.8168 | 16.7937 | 1.786298 | 0.01155129 | 0.01155129
77.9568 | 18.6139 | 16.82207 | 16.79639 | 1.791832 | 0.01283977 | 0.01283977
77.9668 | 18.598 | 16.82848 | 16.79908 | 1.769521 | 0.01470186 | 0.01470186
77.9768 | 18.5996 | 16.83626 | 16.80176 | 1.763335 | 0.0172532 | 0.0172532
77.9868 | 18.5941 | 16.84557 | 16.80444 | 1.748532 | 0.0205648 | 0.0205648
77.99679 | 18.593 | 16.85632 | 16.80711 | 1.736675 | 0.02460635 | 0.02460635
78.00679 | 18.5726 | 16.86814 | 16.80979 | 1.70446 | 0.02917754 | 0.02917754
78.01679 | 18.5784 | 16.87997 | 16.81245 | 1.698425 | 0.0337601 | 0.0337601
78.02679 | 18.5787 | 16.89015 | 16.81512 | 1.688549 | 0.03751531 | 0.03751531
78.03679 | 18.5741 | 16.89717 | 16.81778 | 1.676931 | 0.03969305 | 0.03969305
78.04679 | 18.5627 | 16.90113 | 16.82044 | 1.661572 | 0.04034335 | 0.04034335
78.05678 | 18.5699 | 16.90382 | 16.82309 | 1.666076 | 0.0403653 | 0.0403653
78.06678 | 18.5689 | 16.90723 | 16.82574 | 1.661674 | 0.0407407 | 0.0407407
78.07678 | 18.5663 | 16.91226 | 16.82839 | 1.654036 | 0.04193626 | 0.04193626
78.08678 | 18.5602 | 16.91847 | 16.83103 | 1.641731 | 0.04371717 | 0.04371717
78.09678 | 18.5546 | 16.924 | 16.83367 | 1.630597 | 0.04516451 | 0.04516451
78.10677 | 18.5516 | 16.92639 | 16.83631 | 1.625211 | 0.0450417 | 0.0450417
78.11677 | 18.5382 | 16.9243 | 16.83894 | 1.613905 | 0.04267947 | 0.04267947
78.12677 | 18.5384 | 16.91869 | 16.84156 | 1.619715 | 0.03856135 | 0.03856135
78.13677 | 18.5442 | 16.91184 | 16.84418 | 1.632355 | 0.03383027 | 0.03383027
78.14677 | 18.5321 | 16.90579 | 16.8468 | 1.626308 | 0.02949522 | 0.02949522
78.15677 | 18.5232 | 16.90174 | 16.84941 | 1.621463 | 0.02616145 | 0.02616145
78.16676 | 18.5218 | 16.90027 | 16.85202 | 1.621526 | 0.02412717 | 0.02412717
78.17676 | 18.5218 | 16.90165 | 16.85462 | 1.620154 | 0.02351131 | 0.02351131
78.18676 | 18.5067 | 16.90591 | 16.85722 | 1.600794 | 0.02434158 | 0.02434158
78.19676 | 18.5003 | 16.91294 | 16.85982 | 1.587355 | 0.02656417 | 0.02656417
78.20676 | 18.5037 | 16.92245 | 16.86241 | 1.58125 | 0.03002249 | 0.03002249
78.21675 | 18.4898 | 16.93388 | 16.86499 | 1.555919 | 0.03444728 | 0.03444728
78.22675 | 18.4765 | 16.94673 | 16.86757 | 1.529767 | 0.03958354 | 0.03958354
78.23675 | 18.4721 | 16.96066 | 16.87014 | 1.511437 | 0.04526173 | 0.04526173
78.24675 | 18.4746 | 16.97511 | 16.87271 | 1.499493 | 0.05119944 | 0.05119944
78.25675 | 18.4607 | 16.98844 | 16.87527 | 1.472264 | 0.05658198 | 0.05658198
78.26675 | 18.4476 | 16.9979 | 16.87783 | 1.449705 | 0.06003267 | 0.06003267
78.27674 | 18.4596 | 17.00106 | 16.88038 | 1.458535 | 0.0603424 | 0.0603424
78.28674 | 18.4425 | 16.99792 | 16.88293 | 1.444581 | 0.05749587 | 0.05749587
78.29674 | 18.4487 | 16.99101 | 16.88547 | 1.457692 | 0.05276953 | 0.05276953
78.30674 | 18.4388 | 16.98342 | 16.888 | 1.455382 | 0.04770702 | 0.04770702
78.31674 | 18.4332 | 16.97692 | 16.89053 | 1.456276 | 0.04319472 | 0.04319472
78.32673 | 18.4288 | 16.97164 | 16.89306 | 1.457159 | 0.03929237 | 0.03929237
78.33673 | 18.424 | 16.96664 | 16.89557 | 1.457357 | 0.03553423 | 0.03553423
78.34673 | 18.4163 | 16.96115 | 16.89809 | 1.455147 | 0.03153292 | 0.03153292
78.35673 | 18.4153 | 16.95535 | 16.90059 | 1.459954 | 0.02737642 | 0.02737642
78.36673 | 18.4151 | 16.95004 | 16.90309 | 1.465063 | 0.0234716 | 0.0234716
78.37673 | 18.3976 | 16.94594 | 16.90559 | 1.451657 | 0.02017768 | 0.02017768
78.38672 | 18.4085 | 16.94342 | 16.90807 | 1.465076 | 0.0176756 | 0.0176756
78.39672 | 18.3993 | 16.94257 | 16.91055 | 1.456732 | 0.01600666 | 0.01600666
78.40672 | 18.3913 | 16.94333 | 16.91303 | 1.447972 | 0.01514924 | 0.01514924
78.41672 | 18.3956 | 16.94557 | 16.9155 | 1.450025 | 0.01503839 | 0.01503839
78.42672 | 18.3907 | 16.9491 | 16.91796 | 1.441602 | 0.015569 | 0.015569
78.43671 | 18.3916 | 16.95357 | 16.92041 | 1.438034 | 0.01657624 | 0.01657624
78.44671 | 18.3772 | 16.95855 | 16.92286 | 1.418651 | 0.01784371 | 0.01784371
78.45671 | 18.3764 | 16.96368 | 16.9253 | 1.412717 | 0.01919005 | 0.01919005
78.46671 | 18.3693 | 16.96891 | 16.92774 | 1.400388 | 0.02058679 | 0.02058679
78.47671 | 18.3676 | 16.97433 | 16.93017 | 1.393268 | 0.0220828 | 0.0220828
78.48671 | 18.3535 | 16.97972 | 16.93259 | 1.373782 | 0.02356551 | 0.02356551
78.4967 | 18.3494 | 16.9842 | 16.935 | 1.365195 | 0.0246032 | 0.0246032
78.5067 | 18.3451 | 16.98659 | 16.9374 | 1.358512 | 0.02459152 | 0.02459152
78.5167 | 18.3387 | 16.98625 | 16.9398 | 1.352446 | 0.02322509 | 0.02322509
78.5267 | 18.3357 | 16.98384 | 16.9422 | 1.351862 | 0.02082078 | 0.02082078
78.5367 | 18.3326 | 16.98062 | 16.94458 | 1.351984 | 0.01801783 | 0.01801783
78.54669 | 18.3246 | 16.97764 | 16.94696 | 1.346962 | 0.01534125 | 0.01534125
78.55669 | 18.3076 | 16.97544 | 16.94932 | 1.33216 | 0.01305761 | 0.01305761
78.56669 | 18.3095 | 16.97423 | 16.95169 | 1.335271 | 0.01127144 | 0.01127144
78.57669 | 18.3029 | 16.97401 | 16.95404 | 1.32889 | 0.009985068 | 0.009985068
78.58669 | 18.3014 | 16.97469 | 16.95639 | 1.326706 | 0.009154067 | 0.009154067
78.59669 | 18.2909 | 16.97617 | 16.95872 | 1.314734 | 0.008720822 | 0.008720822
78.60668 | 18.2925 | 16.97833 | 16.96105 | 1.314169 | 0.008639499 | 0.008639499
78.61668 | 18.2814 | 16.98116 | 16.96337 | 1.300239 | 0.008893148 | 0.008893148
78.62668 | 18.282 | 16.9847 | 16.96569 | 1.297298 | 0.009506834 | 0.009506834
78.63668 | 18.2828 | 16.98909 | 16.96799 | 1.293706 | 0.01054975 | 0.01054975
78.64668 | 18.2778 | 16.99455 | 16.97029 | 1.283247 | 0.01213064 | 0.01213064
78.65667 | 18.2739 | 17.00133 | 16.97258 | 1.272565 | 0.01437795 | 0.01437795
78.66667 | 18.259 | 17.0097 | 16.97486 | 1.249305 | 0.01741808 | 0.01741808
78.67667 | 18.269 | 17.01977 | 16.97713 | 1.249227 | 0.02132074 | 0.02132074
78.68667 | 18.2589 | 17.03151 | 16.97939 | 1.227388 | 0.02605856 | 0.02605856
78.69667 | 18.2519 | 17.0445 | 16.98165 | 1.207405 | 0.03142286 | 0.03142286
78.70667 | 18.255 | 17.05763 | 16.9839 | 1.197374 | 0.03686524 | 0.03686524
78.71666 | 18.2459 | 17.06889 | 16.98613 | 1.177013 | 0.04137811 | 0.04137811
78.72666 | 18.2386 | 17.07603 | 16.98836 | 1.162569 | 0.04383608 | 0.04383608
78.73666 | 18.2273 | 17.07819 | 16.99058 | 1.149111 | 0.04380551 | 0.04380551
78.74666 | 18.2294 | 17.07658 | 16.99279 | 1.152817 | 0.04189743 | 0.04189743
78.75666 | 18.2222 | 17.07305 | 16.99499 | 1.149147 | 0.03903191 | 0.03903191
78.76665 | 18.2201 | 17.0687 | 16.99718 | 1.151401 | 0.03576046 | 0.03576046
78.77665 | 18.1973 | 17.06405 | 16.99936 | 1.133249 | 0.03234506 | 0.03234506
78.78665 | 18.1982 | 17.05986 | 17.00153 | 1.138336 | 0.02916512 | 0.02916512
78.79665 | 18.1831 | 17.0571 | 17.0037 | 1.126001 | 0.0267008 | 0.0267008
78.80665 | 18.1771 | 17.05644 | 17.00585 | 1.120655 | 0.02529706 | 0.02529706
78.81665 | 18.1637 | 17.05809 | 17.00799 | 1.10561 | 0.02504763 | 0.02504763
78.82664 | 18.1603 | 17.06176 | 17.01013 | 1.098545 | 0.02581404 | 0.02581404
78.83664 | 18.141 | 17.06672 | 17.01225 | 1.074278 | 0.02723496 | 0.02723496
78.84664 | 18.1337 | 17.07179 | 17.01437 | 1.061907 | 0.02871346 | 0.02871346
78.85664 | 18.1232 | 17.07569 | 17.01647 | 1.04751 | 0.0296095 | 0.0296095
78.86664 | 18.0998 | 17.07798 | 17.01857 | 1.021822 | 0.02970607 | 0.02970607
78.87663 | 18.0973 | 17.0796 | 17.02065 | 1.017697 | 0.0294774 | 0.0294774
78.88663 | 18.0816 | 17.08223 | 17.02272 | 0.9993716 | 0.02975306 | 0.02975306
78.89663 | 18.0794 | 17.08731 | 17.02479 | 0.9920949 | 0.03125946 | 0.03125946
78.90663 | 18.0657 | 17.09572 | 17.02684 | 0.9699782 | 0.03444107 | 0.03444107
78.91663 | 18.0539 | 17.10775 | 17.02888 | 0.9461505 | 0.03943337 | 0.03943337
78.92663 | 18.0417 | 17.12291 | 17.03092 | 0.9187922 | 0.04599629 | 0.04599629
78.93662 | 18.0432 | 17.13959 | 17.03294 | 0.9036066 | 0.0533292 | 0.0533292
78.94662 | 18.0258 | 17.15472 | 17.03495 | 0.8710807 | 0.05988655 | 0.05988655
78.95662 | 18.0158 | 17.16404 | 17.03695 | 0.8517645 | 0.06354452 | 0.06354452
78.96662 | 18.0163 | 17.16459 | 17.03894 | 0.8517095 | 0.06282727 | 0.06282727
78.97662 | 18.002 | 17.15719 | 17.04091 | 0.8448096 | 0.05813799 | 0.05813799
78.98661 | 17.9962 | 17.14538 | 17.04288 | 0.8508186 | 0.05125072 | 0.05125072
78.99661 | 17.9929 | 17.13245 | 17.04484 | 0.8604465 | 0.04380864 | 0.04380864
79.00661 | 17.9821 | 17.12033 | 17.04678 | 0.8617694 | 0.03677462 | 0.03677462
79.01661 | 17.9836 | 17.11002 | 17.04872 | 0.8735818 | 0.03065153 | 0.03065153
79.02661 | 17.9728 | 17.10213 | 17.05064 | 0.8706724 | 0.02574501 | 0.02574501
79.03661 | 17.9705 | 17.09691 | 17.05255 | 0.8735859 | 0.02218277 | 0.02218277
79.0466 | 17.9624 | 17.09426 | 17.05445 | 0.8681412 | 0.0199063 | 0.0199063
79.0566 | 17.9646 | 17.09376 | 17.05633 | 0.8708445 | 0.01871073 | 0.01871073
79.0666 | 17.9581 | 17.09481 | 17.05821 | 0.8632904 | 0.01829975 | 0.01829975
79.0766 | 17.9413 | 17.09664 | 17.06007 | 0.8446574 | 0.01828408 | 0.01828408
79.0866 | 17.9418 | 17.09838 | 17.06193 | 0.8434153 | 0.01822888 | 0.01822888
79.09659 | 17.9306 | 17.09944 | 17.06377 | 0.8311553 | 0.01783953 | 0.01783953
79.10659 | 17.9201 | 17.09992 | 17.06559 | 0.8201791 | 0.0171634 | 0.0171634
79.11659 | 17.9118 | 17.10046 | 17.06741 | 0.8113414 | 0.01652407 | 0.01652407
79.12659 | 17.9077 | 17.10176 | 17.06921 | 0.8059418 | 0.01627174 | 0.01627174
79.13659 | 17.9018 | 17.10429 | 17.07101 | 0.7975056 | 0.0166439 | 0.0166439
79.14659 | 17.8937 | 17.10828 | 17.07279 | 0.7854177 | 0.01774806 | 0.01774806
79.15658 | 17.8875 | 17.11367 | 17.07455 | 0.7738308 | 0.01955886 | 0.01955886
79.16658 | 17.8797 | 17.12009 | 17.07631 | 0.7596118 | 0.02189109 | 0.02189109
79.17658 | 17.878 | 17.12668 | 17.07805 | 0.7513172 | 0.0243174 | 0.0243174
79.18658 | 17.8672 | 17.13209 | 17.07978 | 0.7351069 | 0.02615791 | 0.02615791
79.19658 | 17.8632 | 17.13499 | 17.08149 | 0.7282121 | 0.02674709 | 0.02674709
79.20657 | 17.855 | 17.13514 | 17.0832 | 0.7198642 | 0.02597004 | 0.02597004
79.21657 | 17.8476 | 17.13372 | 17.08489 | 0.7138804 | 0.02441662 | 0.02441662
79.22657 | 17.8423 | 17.13243 | 17.08656 | 0.709866 | 0.02293495 | 0.02293495
79.23657 | 17.8331 | 17.13265 | 17.08823 | 0.700449 | 0.02221118 | 0.02221118
79.24657 | 17.8325 | 17.13525 | 17.08988 | 0.6972461 | 0.02268696 | 0.02268696
79.25657 | 17.8274 | 17.14073 | 17.09152 | 0.6866734 | 0.02460427 | 0.02460427
79.26656 | 17.8273 | 17.14917 | 17.09314 | 0.6781264 | 0.02801621 | 0.02801621
79.27656 | 17.8167 | 17.16027 | 17.09475 | 0.6564314 | 0.03275808 | 0.03275808
79.28656 | 17.8118 | 17.17297 | 17.09635 | 0.6388278 | 0.03831099 | 0.03831099
79.29656 | 17.8148 | 17.1852 | 17.09793 | 0.6296026 | 0.04363151 | 0.04363151
79.30656 | 17.8085 | 17.19375 | 17.0995 | 0.6147451 | 0.047125 | 0.047125
79.31655 | 17.7987 | 17.19565 | 17.10106 | 0.6030456 | 0.04729718 | 0.04729718
79.32655 | 17.7868 | 17.19042 | 17.1026 | 0.596378 | 0.04390954 | 0.04390954
79.33655 | 17.7897 | 17.18048 | 17.10413 | 0.6092243 | 0.03817198 | 0.03817198
79.34655 | 17.7781 | 17.16899 | 17.10565 | 0.6091078 | 0.03167279 | 0.03167279
79.35655 | 17.7683 | 17.15819 | 17.10715 | 0.6101104 | 0.02552108 | 0.02552108
79.36655 | 17.7653 | 17.14915 | 17.10863 | 0.6161484 | 0.02025879 | 0.02025879
79.37654 | 17.7597 | 17.14222 | 17.1101 | 0.6174753 | 0.01605992 | 0.01605992
79.38654 | 17.7496 | 17.13732 | 17.11156 | 0.6122777 | 0.01287975 | 0.01287975
79.39654 | 17.7355 | 17.13417 | 17.11301 | 0.6013307 | 0.01058148 | 0.01058148
79.40654 | 17.7344 | 17.13241 | 17.11444 | 0.6019923 | 0.008986204 | 0.008986204
79.41654 | 17.7199 | 17.1317 | 17.11585 | 0.5882027 | 0.0079238 | 0.0079238
79.42653 | 17.7071 | 17.13177 | 17.11725 | 0.5753303 | 0.007260864 | 0.007260864
79.43653 | 17.6891 | 17.13245 | 17.11863 | 0.5566453 | 0.006910904 | 0.006910904
79.44653 | 17.6829 | 17.13368 | 17.12 | 0.5492194 | 0.006838818 | 0.006838818
79.45653 | 17.6715 | 17.13547 | 17.12136 | 0.5360336 | 0.007054148 | 0.007054148
79.46653 | 17.6643 | 17.13791 | 17.1227 | 0.5263943 | 0.007603785 | 0.007603785
79.47653 | 17.6625 | 17.14114 | 17.12402 | 0.5213579 | 0.008559465 | 0.008559465
79.48652 | 17.6374 | 17.14533 | 17.12533 | 0.4920743 | 0.009997047 | 0.009997047
79.49652 | 17.6327 | 17.15058 | 17.12663 | 0.4821229 | 0.01197547 | 0.01197547
79.50652 | 17.6263 | 17.15689 | 17.12791 | 0.469413 | 0.01449087 | 0.01449087
79.51652 | 17.6095 | 17.16402 | 17.12917 | 0.445481 | 0.017425 | 0.017425
79.52652 | 17.5918 | 17.17133 | 17.13042 | 0.4204738 | 0.02045453 | 0.02045453
79.53651 | 17.5833 | 17.17757 | 17.13165 | 0.405734 | 0.02295875 | 0.02295875
79.54651 | 17.5669 | 17.18112 | 17.13287 | 0.3857754 | 0.02412961 | 0.02412961
79.55651 | 17.5571 | 17.18096 | 17.13407 | 0.3761356 | 0.02344896 | 0.02344896
79.56651 | 17.549 | 17.17758 | 17.13525 | 0.3714177 | 0.0211653 | 0.0211653
79.57651 | 17.5414 | 17.17252 | 17.13642 | 0.3688758 | 0.01805161 | 0.01805161
79.58651 | 17.5337 | 17.16723 | 17.13757 | 0.366469 | 0.0148284 | 0.0148284
79.5965 | 17.5187 | 17.16255 | 17.13871 | 0.3561454 | 0.01192222 | 0.01192222
79.6065 | 17.5161 | 17.15884 | 17.13983 | 0.3572573 | 0.009505763 | 0.009505763
79.6165 | 17.5041 | 17.15616 | 17.14094 | 0.3479351 | 0.007614569 | 0.007614569
79.6265 | 17.4926 | 17.15443 | 17.14202 | 0.3381716 | 0.006202136 | 0.006202136
79.6365 | 17.4819 | 17.15347 | 17.1431 | 0.3284342 | 0.005184925 | 0.005184925
79.64649 | 17.4707 | 17.15309 | 17.14415 | 0.3176072 | 0.004471318 | 0.004471318
79.65649 | 17.471 | 17.15314 | 17.14519 | 0.3178567 | 0.003977196 | 0.003977196
79.66649 | 17.4657 | 17.15349 | 17.14621 | 0.3122112 | 0.003638933 | 0.003638933
79.67649 | 17.4593 | 17.15404 | 17.14722 | 0.3052596 | 0.003412117 | 0.003412117
79.68649 | 17.4516 | 17.15474 | 17.1482 | 0.296855 | 0.003270239 | 0.003270239
79.69649 | 17.4484 | 17.15558 | 17.14918 | 0.2928209 | 0.003201611 | 0.003201611
79.70648 | 17.4413 | 17.15654 | 17.15013 | 0.2847564 | 0.003207149 | 0.003207149
79.71648 | 17.4355 | 17.15767 | 17.15107 | 0.277834 | 0.003299746 | 0.003299746
79.72648 | 17.4293 | 17.159 | 17.15199 | 0.2703047 | 0.003504358 | 0.003504358
79.73648 | 17.4152 | 17.1606 | 17.15289 | 0.2545959 | 0.003857375 | 0.003857375
79.74648 | 17.4071 | 17.16258 | 17.15377 | 0.2445182 | 0.004403523 | 0.004403523
79.75647 | 17.4091 | 17.16502 | 17.15464 | 0.2440828 | 0.005187675 | 0.005187675
79.76647 | 17.4026 | 17.16798 | 17.15549 | 0.234616 | 0.006245898 | 0.006245898
79.77647 | 17.3973 | 17.17149 | 17.15633 | 0.2258093 | 0.007582824 | 0.007582824
79.78647 | 17.3899 | 17.17543 | 17.15714 | 0.2144662 | 0.009146822 | 0.009146822
79.79647 | 17.3882 | 17.17951 | 17.15794 | 0.2086936 | 0.01078452 | 0.01078452
79.80647 | 17.381 | 17.1831 | 17.15872 | 0.1979022 | 0.01219046 | 0.01219046
79.81646 | 17.3731 | 17.18536 | 17.15948 | 0.1877437 | 0.01293936 | 0.01293936
79.82646 | 17.3641 | 17.18567 | 17.16022 | 0.178431 | 0.01272397 | 0.01272397
79.83646 | 17.3523 | 17.18419 | 17.16095 | 0.1681125 | 0.01162057 | 0.01162057
79.84646 | 17.3398 | 17.18169 | 17.16165 | 0.1581097 | 0.01001841 | 0.01001841
79.85646 | 17.334 | 17.17897 | 17.16234 | 0.1550301 | 0.008313792 | 0.008313792
79.86645 | 17.3264 | 17.17652 | 17.16301 | 0.1498805 | 0.006753697 | 0.006753697
79.87645 | 17.3198 | 17.17455 | 17.16366 | 0.1452473 | 0.00544427 | 0.00544427
79.88645 | 17.3154 | 17.17312 | 17.1643 | 0.1422759 | 0.004413263 | 0.004413263
79.89645 | 17.3063 | 17.1722 | 17.16491 | 0.1341046 | 0.003641469 | 0.003641469
79.90645 | 17.2963 | 17.17168 | 17.16551 | 0.1246158 | 0.003087818 | 0.003087818
79.91645 | 17.2879 | 17.1715 | 17.16609 | 0.1164035 | 0.002705239 | 0.002705239
79.92644 | 17.2738 | 17.17155 | 17.16664 | 0.1022531 | 0.002451461 | 0.002451461
79.93644 | 17.2602 | 17.17177 | 17.16718 | 0.08842838 | 0.002294065 | 0.002294065
79.94644 | 17.245 | 17.17213 | 17.1677 | 0.07286773 | 0.002214132 | 0.002214132
79.95644 | 17.2354 | 17.17262 | 17.16821 | 0.06278448 | 0.002205053 | 0.002205053
79.96644 | 17.2237 | 17.17323 | 17.16869 | 0.05046934 | 0.002271523 | 0.002271523
79.97643 | 17.2207 | 17.174 | 17.16915 | 0.04669559 | 0.002427169 | 0.002427169
79.98643 | 17.2053 | 17.17498 | 17.16959 | 0.03032263 | 0.002691867 | 0.002691867
79.99643 | 17.2035 | 17.17619 | 17.17002 | 0.02731069 | 0.00308578 | 0.00308578
80.00643 | 17.1863 | 17.17767 | 17.17042 | 0.00863264 | 0.003622515 | 0.003622515
80.01643 | 17.176 | 17.17941 | 17.17081 | -0.003405074 | 0.004298891 | 0.004298891
80.02643 | 17.1669 | 17.18133 | 17.17117 | -0.0144312 | 0.005079324 | 0.005079324
80.03642 | 17.1499 | 17.18326 | 17.17152 | -0.03335909 | 0.005870693 | 0.005870693
80.04642 | 17.1437 | 17.18485 | 17.17184 | -0.04115095 | 0.006503806 | 0.006503806
80.05642 | 17.1187 | 17.18568 | 17.17215 | -0.06697731 | 0.006764143 | 0.006764143
80.06642 | 17.1116 | 17.1855 | 17.17243 | -0.07389889 | 0.006532102 | 0.006532102
80.07642 | 17.1072 | 17.18448 | 17.1727 | -0.07728331 | 0.005891541 | 0.005891541
80.08641 | 17.099 | 17.18305 | 17.17295 | -0.08404763 | 0.005051137 | 0.005051137
80.09641 | 17.09 | 17.18156 | 17.17317 | -0.09155626 | 0.004192904 | 0.004192904
80.10641 | 17.0776 | 17.18022 | 17.17338 | -0.1026207 | 0.00342274 | 0.00342274
80.11641 | 17.0714 | 17.17913 | 17.17356 | -0.1077265 | 0.002783527 | 0.002783527
80.12641 | 17.0594 | 17.17829 | 17.17372 | -0.1188863 | 0.002281538 | 0.002281538
80.13641 | 17.0356 | 17.17767 | 17.17387 | -0.1420731 | 0.001903348 | 0.001903348
80.1464 | 17.0293 | 17.17724 | 17.17399 | -0.1479422 | 0.001626667 | 0.001626667
80.1564 | 17.0102 | 17.17694 | 17.17409 | -0.1667436 | 0.001426509 | 0.001426509
80.1664 | 17 | 17.17673 | 17.17417 | -0.176734 | 0.001281282 | 0.001281282
80.1764 | 16.9928 | 17.17658 | 17.17423 | -0.1837789 | 0.001173742 | 0.001173742
80.1864 | 16.9877 | 17.17645 | 17.17427 | -0.1887535 | 0.001091569 | 0.001091569
80.19639 | 16.9722 | 17.17634 | 17.17429 | -0.2041415 | 0.001026626 | 0.001026626
80.20639 | 16.9582 | 17.17623 | 17.17428 | -0.2180321 | 0.0009735832 | 0.0009735832
80.21639 | 16.9552 | 17.17612 | 17.17426 | -0.2209189 | 0.000929256 | 0.000929256
80.22639 | 16.9419 | 17.176 | 17.17421 | -0.2340976 | 0.0008915734 | 0.0008915734
80.23639 | 16.9232 | 17.17587 | 17.17415 | -0.2526655 | 0.0008591611 | 0.0008591611
80.24639 | 16.9095 | 17.17572 | 17.17406 | -0.2662204 | 0.0008310545 | 0.0008310545
80.25638 | 16.9061 | 17.17556 | 17.17395 | -0.2694612 | 0.0008065638 | 0.0008065638
80.26638 | 16.888 | 17.17539 | 17.17382 | -0.2873862 | 0.0007850946 | 0.0007850946
80.27638 | 16.8786 | 17.17519 | 17.17366 | -0.2965947 | 0.0007662418 | 0.0007662418
80.28638 | 16.873 | 17.17499 | 17.17349 | -0.301986 | 0.0007496611 | 0.0007496611
80.29638 | 16.8641 | 17.17476 | 17.17329 | -0.3106593 | 0.0007350745 | 0.0007350745
80.30637 | 16.8525 | 17.17451 | 17.17307 | -0.322013 | 0.0007215694 | 0.0007215694
80.31637 | 16.8408 | 17.17425 | 17.17283 | -0.333449 | 0.0007103342 | 0.0007103342
80.32637 | 16.8349 | 17.17397 | 17.17256 | -0.3390657 | 0.0007005297 | 0.0007005297
80.33637 | 16.821 | 17.17366 | 17.17228 | -0.3526628 | 0.0006920349 | 0.0006920349
80.34637 | 16.8132 | 17.17334 | 17.17197 | -0.36014 | 0.0006847471 | 0.0006847471
80.35637 | 16.8034 | 17.173 | 17.17164 | -0.3695971 | 0.0006785841 | 0.0006785841
80.36636 | 16.7868 | 17.17263 | 17.17129 | -0.3858342 | 0.0006734843 | 0.0006734843
80.37636 | 16.7797 | 17.17225 | 17.17091 | -0.3925504 | 0.0006693848 | 0.0006693848
80.38636 | 16.7738 | 17.17185 | 17.17051 | -0.3980459 | 0.000666251 | 0.000666251
80.39636 | 16.7598 | 17.17142 | 17.17009 | -0.4116206 | 0.0006640531 | 0.0006640531
80.40636 | 16.7596 | 17.17097 | 17.16965 | -0.4113743 | 0.0006627709 | 0.0006627709
80.41635 | 16.7466 | 17.17051 | 17.16918 | -0.4239074 | 0.0006623934 | 0.0006623934
80.42635 | 16.7425 | 17.17002 | 17.16869 | -0.427519 | 0.0006629168 | 0.0006629168
80.43635 | 16.7305 | 17.16951 | 17.16818 | -0.4390093 | 0.0006643473 | 0.0006643473
80.44635 | 16.7238 | 17.16898 | 17.16765 | -0.4451784 | 0.0006666983 | 0.0006666983
80.45635 | 16.7157 | 17.16843 | 17.16709 | -0.4527262 | 0.0006699909 | 0.0006699909
80.46635 | 16.698 | 17.16785 | 17.1665 | -0.4698526 | 0.0006742544 | 0.0006742544
80.47634 | 16.6866 | 17.16726 | 17.1659 | -0.4806584 | 0.0006795224 | 0.0006795224
80.48634 | 16.686 | 17.16664 | 17.16527 | -0.4806422 | 0.00068585 | 0.00068585
80.49634 | 16.6742 | 17.166 | 17.16462 | -0.4918048 | 0.0006932908 | 0.0006932908
80.50634 | 16.6747 | 17.16535 | 17.16394 | -0.4906462 | 0.0007019125 | 0.0007019125
80.51634 | 16.6631 | 17.16467 | 17.16324 | -0.5015657 | 0.0007114464 | 0.0007114464
80.52633 | 16.6554 | 17.16397 | 17.16252 | -0.5085657 | 0.0007226733 | 0.0007226733
80.53633 | 16.6463 | 17.16324 | 17.16177 | -0.516944 | 0.0007353735 | 0.0007353735
80.54633 | 16.6293 | 17.1625 | 17.161 | -0.5332017 | 0.0007496636 | 0.0007496636
80.55633 | 16.6277 | 17.16174 | 17.16021 | -0.5340388 | 0.0007656903 | 0.0007656903
80.56633 | 16.62 | 17.16096 | 17.15939 | -0.5409557 | 0.000783625 | 0.000783625
80.57633 | 16.5971 | 17.16015 | 17.15855 | -0.5630528 | 0.0008036654 | 0.0008036654
80.58632 | 16.6 | 17.15933 | 17.15768 | -0.5593311 | 0.0008260197 | 0.0008260197
80.59632 | 16.5797 | 17.15849 | 17.15679 | -0.5787895 | 0.0008510012 | 0.0008510012
80.60632 | 16.5754 | 17.15763 | 17.15587 | -0.5822295 | 0.0008789054 | 0.0008789054
80.61632 | 16.5604 | 17.15675 | 17.15493 | -0.5963516 | 0.0009101043 | 0.0009101043
80.62632 | 16.5519 | 17.15586 | 17.15397 | -0.6039566 | 0.000945037 | 0.000945037
80.63631 | 16.5353 | 17.15495 | 17.15298 | -0.6196466 | 0.0009841844 | 0.0009841844
80.64631 | 16.5214 | 17.15402 | 17.15196 | -0.6326207 | 0.001028244 | 0.001028244
80.65631 | 16.505 | 17.15308 | 17.15093 | -0.6480813 | 0.001077927 | 0.001077927
80.66631 | 16.5 | 17.15213 | 17.14986 | -0.6521301 | 0.001134132 | 0.001134132
80.67631 | 16.4784 | 17.15117 | 17.14877 | -0.6727693 | 0.001197956 | 0.001197956
80.68631 | 16.4692 | 17.1502 | 17.14766 | -0.6810014 | 0.001270741 | 0.001270741
80.6963 | 16.4561 | 17.14923 | 17.14652 | -0.6931308 | 0.001354061 | 0.001354061
80.7063 | 16.4408 | 17.14826 | 17.14536 | -0.7074594 | 0.001450161 | 0.001450161
80.7163 | 16.4278 | 17.14729 | 17.14417 | -0.7194936 | 0.001561634 | 0.001561634
80.7263 | 16.4141 | 17.14634 | 17.14296 | -0.7322403 | 0.001692001 | 0.001692001
80.7363 | 16.3995 | 17.14541 | 17.14172 | -0.7459092 | 0.001846121 | 0.001846121
80.74629 | 16.3854 | 17.14452 | 17.14045 | -0.7591152 | 0.002030869 | 0.002030869
80.75629 | 16.377 | 17.14368 | 17.13916 | -0.7666781 | 0.002257434 | 0.002257434
80.76629 | 16.3681 | 17.14293 | 17.13785 | -0.774833 | 0.002542801 | 0.002542801
80.77629 | 16.3485 | 17.14233 | 17.13651 | -0.7938344 | 0.002914222 | 0.002914222
80.78629 | 16.3377 | 17.14197 | 17.13514 | -0.8042665 | 0.00341384 | 0.00341384
80.79629 | 16.3232 | 17.14195 | 17.13375 | -0.8187525 | 0.004103341 | 0.004103341
80.80628 | 16.3121 | 17.14246 | 17.13233 | -0.8303586 | 0.005065072 | 0.005065072
80.81628 | 16.3029 | 17.14369 | 17.13088 | -0.8407888 | 0.006402542 | 0.006402542
80.82628 | 16.2878 | 17.14586 | 17.12941 | -0.8580582 | 0.008222615 | 0.008222615
80.83628 | 16.2778 | 17.14915 | 17.12792 | -0.8713479 | 0.01061588 | 0.01061588
80.84628 | 16.2649 | 17.15363 | 17.12639 | -0.888735 | 0.01362091 | 0.01362091
80.85627 | 16.2571 | 17.15918 | 17.12485 | -0.902081 | 0.01716774 | 0.01716774
80.86627 | 16.2517 | 17.16528 | 17.12327 | -0.9135828 | 0.02100639 | 0.02100639
80.87627 | 16.2463 | 17.1708 | 17.12167 | -0.9245043 | 0.02456807 | 0.02456807
80.88627 | 16.2253 | 17.17396 | 17.12004 | -0.9486588 | 0.02695952 | 0.02695952
80.89627 | 16.2215 | 17.17305 | 17.11838 | -0.9515461 | 0.02733057 | 0.02733057
80.90627 | 16.2122 | 17.16779 | 17.1167 | -0.9555887 | 0.02554258 | 0.02554258
80.91626 | 16.2007 | 17.15961 | 17.115 | -0.9589098 | 0.02230637 | 0.02230637
80.92626 | 16.1884 | 17.15037 | 17.11326 | -0.9619726 | 0.01855516 | 0.01855516
80.93626 | 16.1772 | 17.14143 | 17.1115 | -0.964235 | 0.01496719 | 0.01496719
80.94626 | 16.1744 | 17.13347 | 17.10971 | -0.959074 | 0.01188097 | 0.01188097
80.95626 | 16.1708 | 17.12672 | 17.1079 | -0.9559181 | 0.009410743 | 0.009410743
80.96625 | 16.1677 | 17.12115 | 17.10606 | -0.9534496 | 0.007546831 | 0.007546831
80.97625 | 16.158 | 17.11661 | 17.10419 | -0.9586051 | 0.006209368 | 0.006209368
80.98625 | 16.1454 | 17.11289 | 17.10229 | -0.967488 | 0.005299174 | 0.005299174
80.99625 | 16.136 | 17.1098 | 17.10037 | -0.9737982 | 0.004716253 | 0.004716253
81.00625 | 16.1297 | 17.10717 | 17.09841 | -0.9774705 | 0.004378075 | 0.004378075
81.01625 | 16.1215 | 17.10489 | 17.09644 | -0.983389 | 0.004226672 | 0.004226672
81.02624 | 16.1097 | 17.10289 | 17.09443 | -0.9931927 | 0.004230566 | 0.004230566
81.03624 | 16.1052 | 17.10117 | 17.0924 | -0.9959702 | 0.00438608 | 0.00438608
81.04624 | 16.0996 | 17.09977 | 17.09034 | -1.000172 | 0.004717361 | 0.004717361
81.05624 | 16.091 | 17.09879 | 17.08825 | -1.00779 | 0.005271026 | 0.005271026
81.06624 | 16.0817 | 17.09834 | 17.08613 | -1.016643 | 0.006106056 | 0.006106056
81.07623 | 16.0711 | 17.09855 | 17.08399 | -1.02745 | 0.007280354 | 0.007280354
81.08623 | 16.0563 | 17.0995 | 17.08182 | -1.043199 | 0.008840976 | 0.008840976
81.09623 | 16.0444 | 17.10121 | 17.07962 | -1.056808 | 0.01079554 | 0.01079554
81.10623 | 16.0385 | 17.10355 | 17.07739 | -1.065047 | 0.01307917 | 0.01307917
81.11623 | 16.0329 | 17.10612 | 17.07513 | -1.073222 | 0.01549487 | 0.01549487
81.12623 | 16.0269 | 17.1082 | 17.07285 | -1.0813 | 0.0176757 | 0.0176757
81.13622 | 16.0136 | 17.10894 | 17.07054 | -1.095344 | 0.0192032 | 0.0192032
81.14622 | 15.9996 | 17.10805 | 17.0682 | -1.108446 | 0.01992419 | 0.01992419
81.15622 | 15.9881 | 17.10599 | 17.06583 | -1.117888 | 0.02007982 | 0.02007982
81.16622 | 15.9817 | 17.10349 | 17.06343 | -1.121788 | 0.02002871 | 0.02002871
81.17622 | 15.9686 | 17.10082 | 17.061 | -1.132223 | 0.01990906 | 0.01990906
81.18621 | 15.9577 | 17.09769 | 17.05855 | -1.139993 | 0.01957031 | 0.01957031
81.19621 | 15.9489 | 17.09354 | 17.05607 | -1.144644 | 0.01873711 | 0.01873711
81.20621 | 15.943 | 17.08811 | 17.05356 | -1.145108 | 0.01727512 | 0.01727512
81.21621 | 15.9386 | 17.08166 | 17.05102 | -1.143064 | 0.01532323 | 0.01532323
81.22621 | 15.9303 | 17.0748 | 17.04845 | -1.144501 | 0.01317639 | 0.01317639
81.2362 | 15.9213 | 17.06809 | 17.04585 | -1.146787 | 0.01111742 | 0.01111742
81.2462 | 15.9104 | 17.06189 | 17.04323 | -1.151486 | 0.009330633 | 0.009330633
81.2562 | 15.9064 | 17.05636 | 17.04057 | -1.149956 | 0.007893249 | 0.007893249
81.2662 | 15.8945 | 17.05146 | 17.03788 | -1.156963 | 0.006789573 | 0.006789573
81.2762 | 15.8917 | 17.04706 | 17.03517 | -1.155355 | 0.005942733 | 0.005942733
81.2862 | 15.8807 | 17.04294 | 17.03243 | -1.162238 | 0.005255694 | 0.005255694
81.29619 | 15.8688 | 17.03898 | 17.02966 | -1.170179 | 0.004661232 | 0.004661232
81.30619 | 15.8597 | 17.03514 | 17.02685 | -1.175439 | 0.004142405 | 0.004142405
81.31619 | 15.8623 | 17.03145 | 17.02402 | -1.16915 | 0.003713662 | 0.003713662
81.32619 | 15.8466 | 17.02794 | 17.02116 | -1.181344 | 0.003390727 | 0.003390727
81.33619 | 15.8383 | 17.02464 | 17.01827 | -1.186341 | 0.003184321 | 0.003184321
81.34618 | 15.83 | 17.02156 | 17.01536 | -1.191563 | 0.003103878 | 0.003103878
81.35618 | 15.8173 | 17.01873 | 17.01241 | -1.201426 | 0.003160272 | 0.003160272
81.36618 | 15.807 | 17.01616 | 17.00943 | -1.209159 | 0.003366442 | 0.003366442
81.37618 | 15.7965 | 17.01389 | 17.00642 | -1.217388 | 0.003735013 | 0.003735013
81.38618 | 15.789 | 17.01193 | 17.00338 | -1.222926 | 0.004273455 | 0.004273455
81.39618 | 15.7628 | 17.01026 | 17.00031 | -1.247456 | 0.004973027 | 0.004973027
81.40617 | 15.7559 | 17.00879 | 16.99721 | -1.252895 | 0.005789844 | 0.005789844
81.41617 | 15.745 | 17.00734 | 16.99409 | -1.262341 | 0.006627239 | 0.006627239
81.42617 | 15.7247 | 17.00557 | 16.99093 | -1.280874 | 0.007322899 | 0.007322899
81.43617 | 15.7159 | 17.00308 | 16.98774 | -1.287183 | 0.007671922 | 0.007671922
81.44617 | 15.7055 | 16.99969 | 16.98452 | -1.294192 | 0.00758579 | 0.00758579
81.45616 | 15.6897 | 16.99543 | 16.98127 | -1.305735 | 0.007079991 | 0.007079991
81.46616 | 15.6679 | 16.99061 | 16.978 | -1.322709 | 0.006306913 | 0.006306913
81.47616 | 15.6656 | 16.98557 | 16.97469 | -1.319971 | 0.005442716 | 0.005442716
81.48616 | 15.6443 | 16.9806 | 16.97135 | -1.336295 | 0.004624893 | 0.004624893
81.49616 | 15.6305 | 16.97584 | 16.96798 | -1.345339 | 0.003931849 | 0.003931849
81.50616 | 15.6214 | 16.97135 | 16.96457 | -1.349948 | 0.003387092 | 0.003387092
81.51615 | 15.6036 | 16.96709 | 16.96115 | -1.363494 | 0.002973906 | 0.002973906
81.52615 | 15.5862 | 16.96299 | 16.95768 | -1.376788 | 0.002652086 | 0.002652086
81.53615 | 15.575 | 16.95896 | 16.95419 | -1.383961 | 0.002385026 | 0.002385026
81.54615 | 15.5672 | 16.95498 | 16.95067 | -1.387785 | 0.00215893 | 0.00215893
81.55615 | 15.5554 | 16.95107 | 16.94711 | -1.395673 | 0.001980416 | 0.001980416
81.56614 | 15.546 | 16.94725 | 16.94353 | -1.401252 | 0.00186074 | 0.00186074
81.57614 | 15.5358 | 16.94353 | 16.93991 | -1.407727 | 0.001806028 | 0.001806028
81.58614 | 15.5236 | 16.9399 | 16.93627 | -1.4163 | 0.001816506 | 0.001816506
81.59614 | 15.5129 | 16.93636 | 16.93259 | -1.423459 | 0.001885097 | 0.001885097
81.60614 | 15.4955 | 16.93287 | 16.92888 | -1.437369 | 0.001994455 | 0.001994455
81.61614 | 15.4831 | 16.92936 | 16.92514 | -1.446263 | 0.002111819 | 0.002111819
81.62613 | 15.476 | 16.92575 | 16.92137 | -1.449747 | 0.002187462 | 0.002187462
81.63613 | 15.4693 | 16.92191 | 16.91757 | -1.452611 | 0.002170979 | 0.002170979
81.64613 | 15.4644 | 16.91781 | 16.91373 | -1.453409 | 0.002037048 | 0.002037048
81.65613 | 15.4537 | 16.91353 | 16.90987 | -1.459833 | 0.001831866 | 0.001831866
81.66613 | 15.4421 | 16.90917 | 16.90597 | -1.467065 | 0.001596608 | 0.001596608
81.67612 | 15.4338 | 16.90479 | 16.90205 | -1.470987 | 0.001369599 | 0.001369599
81.68612 | 15.4294 | 16.90043 | 16.89809 | -1.471029 | 0.001170384 | 0.001170384
81.69612 | 15.4131 | 16.89611 | 16.8941 | -1.483009 | 0.001006335 | 0.001006335
81.70612 | 15.4075 | 16.89183 | 16.89007 | -1.484328 | 0.0008772705 | 0.0008772705
81.71612 | 15.4065 | 16.88758 | 16.88602 | -1.481077 | 0.0007791911 | 0.0007791911
81.72612 | 15.405 | 16.88335 | 16.88193 | -1.478346 | 0.0007065038 | 0.0007065038
81.73611 | 15.3999 | 16.87913 | 16.87782 | -1.479226 | 0.0006535762 | 0.0006535762
81.74611 | 15.3861 | 16.8749 | 16.87367 | -1.4888 | 0.000615459 | 0.000615459
81.75611 | 15.3878 | 16.87066 | 16.86949 | -1.482865 | 0.0005888301 | 0.0005888301
81.76611 | 15.385 | 16.86642 | 16.86527 | -1.481416 | 0.0005716349 | 0.0005716349
81.77611 | 15.3789 | 16.86215 | 16.86103 | -1.483254 | 0.0005632486 | 0.0005632486
81.7861 | 15.3825 | 16.85788 | 16.85675 | -1.475383 | 0.0005642787 | 0.0005642787
81.7961 | 15.3693 | 16.8536 | 16.85244 | -1.484297 | 0.0005763717 | 0.0005763717
81.8061 | 15.3768 | 16.84931 | 16.8481 | -1.472507 | 0.0006018983 | 0.0006018983
81.8161 | 15.365 | 16.84502 | 16.84373 | -1.480016 | 0.0006434587 | 0.0006434587
81.8261 | 15.3678 | 16.84073 | 16.83932 | -1.472929 | 0.0007031679 | 0.0007031679
81.8361 | 15.3584 | 16.83645 | 16.83488 | -1.478048 | 0.0007816299 | 0.0007816299
81.84609 | 15.3585 | 16.83217 | 16.83042 | -1.473671 | 0.0008762411 | 0.0008762411
81.85609 | 15.3548 | 16.82787 | 16.82592 | -1.473073 | 0.0009789555 | 0.0009789555
81.86609 | 15.3533 | 16.82353 | 16.82138 | -1.470225 | 0.001072695 | 0.001072695
81.87609 | 15.3579 | 16.81908 | 16.81681 | -1.461179 | 0.00113326 | 0.00113326
81.88609 | 15.35 | 16.8145 | 16.81221 | -1.464496 | 0.001142262 | 0.001142262
81.89608 | 15.3366 | 16.80979 | 16.80758 | -1.473189 | 0.001102785 | 0.001102785
81.90608 | 15.3277 | 16.80499 | 16.80292 | -1.477289 | 0.001035411 | 0.001035411
81.91608 | 15.3261 | 16.80014 | 16.79822 | -1.474041 | 0.000960052 | 0.000960052
81.92608 | 15.3102 | 16.79526 | 16.79349 | -1.48506 | 0.0008851673 | 0.0008851673
81.93608 | 15.3117 | 16.79035 | 16.78873 | -1.478647 | 0.0008098133 | 0.0008098133
81.94608 | 15.3091 | 16.7854 | 16.78393 | -1.476296 | 0.0007322836 | 0.0007322836
81.95607 | 15.2942 | 16.78042 | 16.77911 | -1.486218 | 0.0006556694 | 0.0006556694
81.96607 | 15.2909 | 16.77542 | 16.77425 | -1.484516 | 0.0005854322 | 0.0005854322
81.97607 | 15.2863 | 16.7704 | 16.76935 | -1.484102 | 0.0005255434 | 0.0005255434
81.98607 | 15.2736 | 16.76538 | 16.76442 | -1.491778 | 0.0004770983 | 0.0004770983
81.99607 | 15.2591 | 16.76034 | 16.75946 | -1.501243 | 0.0004394213 | 0.0004394213
82.00606 | 15.2504 | 16.7553 | 16.75448 | -1.504898 | 0.0004111326 | 0.0004111326
82.01606 | 15.2459 | 16.75023 | 16.74945 | -1.504331 | 0.0003906119 | 0.0003906119
82.02606 | 15.2355 | 16.74514 | 16.74439 | -1.509643 | 0.0003764293 | 0.0003764293
82.03606 | 15.2237 | 16.74003 | 16.7393 | -1.516333 | 0.0003673673 | 0.0003673673
82.04606 | 15.2173 | 16.7349 | 16.73417 | -1.517598 | 0.000362532 | 0.000362532
82.05606 | 15.2072 | 16.72974 | 16.72901 | -1.522537 | 0.0003613963 | 0.0003613963
82.06605 | 15.1995 | 16.72456 | 16.72383 | -1.525055 | 0.0003638231 | 0.0003638231
82.07605 | 15.1909 | 16.71934 | 16.7186 | -1.528443 | 0.0003701231 | 0.0003701231
82.08605 | 15.1784 | 16.71411 | 16.71334 | -1.535707 | 0.0003811294 | 0.0003811294
82.09605 | 15.165 | 16.70885 | 16.70805 | -1.543849 | 0.000398349 | 0.000398349
82.10605 | 15.146 | 16.70358 | 16.70273 | -1.557576 | 0.000424147 | 0.000424147
82.11604 | 15.1476 | 16.6983 | 16.69737 | -1.5507 | 0.0004623705 | 0.0004623705
82.12604 | 15.1273 | 16.69302 | 16.69198 | -1.565716 | 0.000516495 | 0.000516495
82.13604 | 15.1255 | 16.68774 | 16.68656 | -1.562242 | 0.0005921677 | 0.0005921677
82.14604 | 15.1107 | 16.68249 | 16.6811 | -1.571788 | 0.0006945406 | 0.0006945406
82.15604 | 15.1046 | 16.67726 | 16.67561 | -1.572662 | 0.0008273213 | 0.0008273213
82.16604 | 15.0974 | 16.67206 | 16.67008 | -1.574663 | 0.0009906447 | 0.0009906447
82.17603 | 15.0817 | 16.66688 | 16.66453 | -1.585185 | 0.001178353 | 0.001178353
82.18603 | 15.0674 | 16.66169 | 16.65893 | -1.594288 | 0.00137631 | 0.00137631
82.19603 | 15.0506 | 16.65642 | 16.65331 | -1.605825 | 0.001558189 | 0.001558189
82.20603 | 15.0489 | 16.65102 | 16.64765 | -1.602116 | 0.001683771 | 0.001683771
82.21603 | 15.0359 | 16.64537 | 16.64195 | -1.609474 | 0.001710056 | 0.001710056
82.22602 | 15.0283 | 16.63948 | 16.63623 | -1.611178 | 0.001622696 | 0.001622696
82.23602 | 15.0149 | 16.63337 | 16.63047 | -1.618473 | 0.001450923 | 0.001450923
82.24602 | 15.0123 | 16.62716 | 16.62468 | -1.614864 | 0.001244046 | 0.001244046
82.25602 | 15.0086 | 16.62093 | 16.61885 | -1.612329 | 0.001041106 | 0.001041106
82.26602 | 14.9958 | 16.61471 | 16.61298 | -1.61891 | 0.0008630811 | 0.0008630811
82.27602 | 14.9877 | 16.60852 | 16.60709 | -1.620823 | 0.0007178004 | 0.0007178004
82.28601 | 14.9766 | 16.60237 | 16.60116 | -1.625774 | 0.0006056834 | 0.0006056834
82.29601 | 14.9619 | 16.59624 | 16.5952 | -1.634344 | 0.0005229298 | 0.0005229298
82.30601 | 14.9607 | 16.59013 | 16.5892 | -1.629428 | 0.0004644122 | 0.0004644122
82.31601 | 14.9523 | 16.58402 | 16.58317 | -1.631716 | 0.0004247139 | 0.0004247139
82.32601 | 14.95 | 16.5779 | 16.5771 | -1.627898 | 0.0003992117 | 0.0003992117
82.336 | 14.9424 | 16.57177 | 16.57101 | -1.629375 | 0.0003845771 | 0.0003845771
82.346 | 14.9411 | 16.56563 | 16.56487 | -1.624529 | 0.0003788867 | 0.0003788867
82.356 | 14.9367 | 16.55946558 | 16.5587 | -1.622766 | 0.000381686 | 0.000381686
82.366 | 14.932 | 16.55329 | 16.5525 | -1.621287 | 0.0003938448 | 0.0003938448
82.376 | 14.9212 | 16.5471 | 16.54626 | -1.625897 | 0.0004174575 | 0.0004174575
82.386 | 14.9057 | 16.5409 | 16.53999 | -1.635203 | 0.0004558765 | 0.0004558765
82.39599 | 14.9079 | 16.53472 | 16.53369 | -1.626817 | 0.0005121983 | 0.0005121983
82.40599 | 14.9011 | 16.52853 | 16.52735 | -1.627433 | 0.0005902742 | 0.0005902742
82.41599 | 14.8927 | 16.52236 | 16.52098 | -1.629664 | 0.0006922282 | 0.0006922282
82.42599 | 14.896 | 16.51621 | 16.51457 | -1.620206 | 0.0008171747 | 0.0008171747
82.43599 | 14.8857 | 16.51005 | 16.50813 | -1.624346 | 0.0009584066 | 0.0009584066
82.44598 | 14.8794 | 16.50386 | 16.50166 | -1.624458 | 0.001099394 | 0.001099394
82.45598 | 14.8768 | 16.49757 | 16.49515 | -1.620773 | 0.001212428 | 0.001212428
82.46598 | 14.8682 | 16.49113 | 16.4886 | -1.622934 | 0.001265545 | 0.001265545
82.47598 | 14.8608 | 16.48451 | 16.48202 | -1.623707 | 0.00124138 | 0.00124138
82.48598 | 14.841 | 16.47771 | 16.47541 | -1.636707 | 0.001148381 | 0.001148381
82.49598 | 14.8431 | 16.47079 | 16.46876 | -1.627689 | 0.001013621 | 0.001013621
82.50597 | 14.837 | 16.46382 | 16.46209 | -1.62682 | 0.0008670107 | 0.0008670107
82.51597 | 14.8295 | 16.45683 | 16.45537 | -1.627328 | 0.0007295146 | 0.0007295146
82.52597 | 14.8269 | 16.44984 | 16.44862 | -1.622942 | 0.0006120968 | 0.0006120968
82.53597 | 14.8185 | 16.44287 | 16.44183 | -1.624369 | 0.0005180814 | 0.0005180814
82.54597 | 14.8186 | 16.43591 | 16.43501 | -1.617305 | 0.0004464947 | 0.0004464947
82.55596 | 14.8089 | 16.42895 | 16.42816 | -1.620053 | 0.0003942903 | 0.0003942903
82.56596 | 14.7988 | 16.42199 | 16.42128 | -1.623191 | 0.0003575684 | 0.0003575684
82.57596 | 14.7895 | 16.41502 | 16.41435 | -1.625518 | 0.0003327754 | 0.0003327754
82.58596 | 14.7775 | 16.40803 | 16.40739 | -1.630528 | 0.0003170061 | 0.0003170061
82.59596 | 14.7739 | 16.40102 | 16.4004 | -1.627118 | 0.0003082958 | 0.0003082958
82.60596 | 14.7666 | 16.39399 | 16.39337 | -1.627386 | 0.0003056721 | 0.0003056721
82.61595 | 14.7582 | 16.38694 | 16.38632 | -1.628738 | 0.0003091158 | 0.0003091158
82.62595 | 14.7543 | 16.37986 | 16.37922 | -1.625563 | 0.0003195147 | 0.0003195147
82.63595 | 14.747 | 16.37277 | 16.37209 | -1.625771 | 0.0003385349 | 0.0003385349
82.64595 | 14.7376 | 16.36567 | 16.36493 | -1.628065 | 0.0003684117 | 0.0003684117
82.65595 | 14.7324 | 16.35855 | 16.35773 | -1.626152 | 0.0004115569 | 0.0004115569
82.66594 | 14.7209 | 16.35144 | 16.3505 | -1.630542 | 0.000469875 | 0.000469875
82.67594 | 14.7055 | 16.34432 | 16.34323 | -1.638821 | 0.0005441158 | 0.0005441158
82.68594 | 14.6987 | 16.33719 | 16.33593 | -1.638494 | 0.0006321134 | 0.0006321134
82.69594 | 14.6927 | 16.33005 | 16.32859 | -1.637346 | 0.0007268514 | 0.0007268514
82.70594 | 14.6801 | 16.32285 | 16.32122 | -1.642747 | 0.0008136003 | 0.0008136003
82.71594 | 14.679 | 16.31555 | 16.31381 | -1.636553 | 0.000870151 | 0.000870151
82.72593 | 14.6669 | 16.30813 | 16.30638 | -1.641231 | 0.0008763561 | 0.0008763561
82.73593 | 14.6556 | 16.30056 | 16.2989 | -1.64496 | 0.0008292114 | 0.0008292114
82.74593 | 14.6466 | 16.29288 | 16.29139 | -1.646282 | 0.0007453647 | 0.0007453647
82.75593 | 14.6345 | 16.28514 | 16.28385 | -1.650641 | 0.0006476969 | 0.0006476969
82.76593 | 14.6256 | 16.27737 | 16.27627 | -1.651772 | 0.0005532429 | 0.0005532429
82.77592 | 14.6152 | 16.2696 | 16.26866 | -1.6544 | 0.0004709802 | 0.0004709802
82.78592 | 14.599 | 16.26182 | 16.26101 | -1.662817 | 0.0004039272 | 0.0004039272
82.79592 | 14.5931 | 16.25403 | 16.25333 | -1.66093 | 0.00035208 | 0.00035208
82.80592 | 14.5842 | 16.24623 | 16.24561 | -1.662034 | 0.0003136415 | 0.0003136415
82.81592 | 14.574 | 16.23843 | 16.23785 | -1.664426 | 0.0002861078 | 0.0002861078
82.82592 | 14.5658 | 16.2306 | 16.23007 | -1.664801 | 0.0002669389 | 0.0002669389
82.83591 | 14.5626 | 16.22276 | 16.22225 | -1.66016 | 0.0002539829 | 0.0002539829
82.84591 | 14.5496 | 16.21489 | 16.2144 | -1.665287 | 0.000245627 | 0.000245627
82.85591 | 14.531 | 16.20699 | 16.2065 | -1.675986 | 0.0002409099 | 0.0002409099
82.86591 | 14.5216 | 16.19906 | 16.19858 | -1.677457 | 0.0002394214 | 0.0002394214
82.87591 | 14.5056 | 16.1911 | 16.19062 | -1.685501 | 0.0002412372 | 0.0002412372
82.8859 | 14.5003 | 16.18312 | 16.18263 | -1.682825 | 0.0002468135 | 0.0002468135
82.8959 | 14.4946 | 16.17512 | 16.1746 | -1.680515 | 0.0002568828 | 0.0002568828
82.9059 | 14.4922 | 16.16708 | 16.16654 | -1.674882 | 0.0002722389 | 0.0002722389
82.9159 | 14.4821 | 16.15903 | 16.15844 | -1.676926 | 0.0002934966 | 0.0002934966
82.9259 | 14.4668 | 16.15095 | 16.15031 | -1.684147 | 0.0003207308 | 0.0003207308
82.9359 | 14.4562 | 16.14284 | 16.14214 | -1.686644 | 0.000352936 | 0.000352936
82.94589 | 14.4452 | 16.13472 | 16.13394 | -1.689519 | 0.0003871205 | 0.0003871205
82.95589 | 14.4306 | 16.12654 | 16.12571 | -1.695943 | 0.000417421 | 0.000417421
82.96589 | 14.4242 | 16.11831 | 16.11744 | -1.694107 | 0.0004352431 | 0.0004352431
82.97589 | 14.4175 | 16.11 | 16.10913 | -1.692499 | 0.0004336411 | 0.0004336411
82.98589 | 14.4095 | 16.10162 | 16.10079 | -1.692117 | 0.000412941 | 0.000412941
82.99588 | 14.4027 | 16.09319 | 16.09243 | -1.690486 | 0.0003804558 | 0.0003804558
83.00588 | 14.393 | 16.08471 | 16.08402 | -1.691706 | 0.0003445045 | 0.0003445045
83.01588 | 14.3879 | 16.07619 | 16.07557 | -1.688295 | 0.0003107398 | 0.0003107398
83.02588 | 14.3834 | 16.06766 | 16.0671 | -1.68426 | 0.0002818607 | 0.0002818607
83.03588 | 14.3715 | 16.0591 | 16.05858 | -1.687601 | 0.0002586861 | 0.0002586861
83.04588 | 14.3598 | 16.05052 | 16.05004 | -1.690719 | 0.0002409915 | 0.0002409915
83.05587 | 14.3538 | 16.04192 | 16.04147 | -1.688121 | 0.0002280299 | 0.0002280299
83.06587 | 14.3411 | 16.03329 | 16.03285 | -1.692188 | 0.0002188156 | 0.0002188156
83.07587 | 14.3428 | 16.02463 | 16.0242 | -1.681826 | 0.0002124187 | 0.0002124187
83.08587 | 14.3335 | 16.01593 | 16.01552 | -1.682434 | 0.0002080382 | 0.0002080382
83.09587 | 14.3295 | 16.00721 | 16.0068 | -1.67771 | 0.0002050635 | 0.0002050635
83.10586 | 14.3273 | 15.99846 | 15.99806 | -1.671163 | 0.0002030676 | 0.0002030676
83.11586 | 14.3212 | 15.98967 | 15.98927 | -1.668474 | 0.0002017632 | 0.0002017632
83.12586 | 14.3148 | 15.98085 | 15.98045 | -1.666052 | 0.0002009714 | 0.0002009714
83.13586 | 14.3054 | 15.972 | 15.9716 | -1.666596 | 0.0002005772 | 0.0002005772
83.14586 | 14.2938 | 15.96311 | 15.96271 | -1.669307 | 0.0002005061 | 0.0002005061
83.15586 | 14.2935 | 15.95419 | 15.95378 | -1.660685 | 0.0002007078 | 0.0002007078
83.16585 | 14.2834 | 15.94524 | 15.94484 | -1.661838 | 0.0002011463 | 0.0002011463
83.17585 | 14.2841 | 15.93625 | 15.93584 | -1.652148 | 0.0002017964 | 0.0002017964
83.18585 | 14.2813 | 15.92722 | 15.92682 | -1.645925 | 0.0002026379 | 0.0002026379
83.19585 | 14.2729 | 15.91817 | 15.91776 | -1.645268 | 0.0002036557 | 0.0002036557
83.20585 | 14.2757 | 15.90908 | 15.90867 | -1.633377 | 0.0002048381 | 0.0002048381
83.21584 | 14.2706 | 15.89996 | 15.89955 | -1.629362 | 0.0002061749 | 0.0002061749
83.22584 | 14.2707 | 15.8908 | 15.89039 | -1.620104 | 0.000207662 | 0.000207662
83.23584 | 14.2615 | 15.88161 | 15.88119 | -1.620113 | 0.0002092933 | 0.0002092933
83.24584 | 14.2637 | 15.87239 | 15.87197 | -1.608688 | 0.0002110654 | 0.0002110654
83.25584 | 14.2605 | 15.86313 | 15.8627 | -1.602629 | 0.0002129765 | 0.0002129765
83.26584 | 14.2503 | 15.85384 | 15.85341 | -1.603537 | 0.0002150254 | 0.0002150254
83.27583 | 14.25 | 15.84452 | 15.84409 | -1.594521 | 0.0002172101 | 0.0002172101
83.28583 | 14.2577 | 15.83516 | 15.83472 | -1.577462 | 0.0002195356 | 0.0002195356
83.29583 | 14.254 | 15.82577 | 15.82533 | -1.571769 | 0.0002220018 | 0.0002220018
83.30583 | 14.2584 | 15.81635 | 15.81589 | -1.557946 | 0.000225553 | 0.000225553
83.31583 | 14.2536 | 15.80689 | 15.80643 | -1.553286 | 0.0002283114 | 0.0002283114
83.32582 | 14.2389 | 15.7974 | 15.79694 | -1.558504 | 0.0002312168 | 0.0002312168
83.33582 | 14.2411 | 15.78788 | 15.78741 | -1.546778 | 0.0002342795 | 0.0002342795
83.34582 | 14.2421 | 15.77832 | 15.77784 | -1.536219 | 0.0002375016 | 0.0002375016
83.35582 | 14.2322 | 15.76873 | 15.76825 | -1.536528 | 0.000240889 | 0.000240889
83.36582 | 14.2278 | 15.7591 | 15.75861 | -1.531303 | 0.0002444482 | 0.0002444482
83.37582 | 14.2232 | 15.74944 | 15.74895 | -1.526245 | 0.0002481864 | 0.0002481864
83.38581 | 14.2189 | 15.73976 | 15.73926 | -1.520864 | 0.0002521074 | 0.0002521074
83.39581 | 14.2139 | 15.73004 | 15.72953 | -1.51614 | 0.0002562276 | 0.0002562276
83.40581 | 14.1999 | 15.72028 | 15.71976 | -1.520384 | 0.0002605528 | 0.0002605528
83.41581 | 14.1902 | 15.71049 | 15.70996 | -1.520294 | 0.0002650933 | 0.0002650933
83.42581 | 14.1847 | 15.70067 | 15.70013 | -1.515972 | 0.0002698604 | 0.0002698604
83.4358 | 14.1806 | 15.69083 | 15.69028 | -1.510228 | 0.0002748614 | 0.0002748614
83.4458 | 14.1632 | 15.68094 | 15.68038 | -1.517741 | 0.0002801196 | 0.0002801196
83.4558 | 14.1567 | 15.67102 | 15.67045 | -1.514321 | 0.0002856448 | 0.0002856448
83.4658 | 14.1554 | 15.66107 | 15.66049 | -1.505669 | 0.0002914531 | 0.0002914531
83.4758 | 14.1444 | 15.65108 | 15.65049 | -1.506685 | 0.0002975618 | 0.0002975618
83.4858 | 14.1322 | 15.64107 | 15.64046 | -1.50887 | 0.0003047569 | 0.0003047569
83.49579 | 14.1262 | 15.63103 | 15.63041 | -1.504832 | 0.0003115214 | 0.0003115214
83.50579 | 14.1128 | 15.62095 | 15.62031 | -1.508151 | 0.0003186557 | 0.0003186557
83.51579 | 14.1094 | 15.61084 | 15.61019 | -1.501439 | 0.0003261784 | 0.0003261784
83.52579 | 14.1071 | 15.60069 | 15.60003 | -1.493595 | 0.0003341169 | 0.0003341169
83.53579 | 14.095 | 15.59052 | 15.58983 | -1.495519 | 0.0003425016 | 0.0003425016
83.54578 | 14.089 | 15.58032 | 15.57962 | -1.491321 | 0.0003513571 | 0.0003513571
83.55578 | 14.0825 | 15.57008 | 15.56936 | -1.487583 | 0.0003607374 | 0.0003607374
83.56578 | 14.0733 | 15.55981 | 15.55907 | -1.486513 | 0.000370675 | 0.000370675
83.57578 | 14.0608 | 15.54951 | 15.54875 | -1.488713 | 0.0003821608 | 0.0003821608
83.58578 | 14.0536 | 15.53918 | 15.53839 | -1.485582 | 0.0003938281 | 0.0003938281
83.59578 | 14.0471 | 15.52882 | 15.52801 | -1.481719 | 0.0004057353 | 0.0004057353
83.60577 | 14.0472 | 15.51844 | 15.5176 | -1.471236 | 0.0004184019 | 0.0004184019
83.61577 | 14.0327 | 15.50801 | 15.50715 | -1.475312 | 0.0004319232 | 0.0004319232
83.62577 | 14.0279 | 15.49756 | 15.49666 | -1.469658 | 0.0004463663 | 0.0004463663
83.63577 | 14.0112 | 15.48707 | 15.48615 | -1.475873 | 0.0004618209 | 0.0004618209
83.64577 | 14.0092 | 15.47656 | 15.4756 | -1.46736 | 0.0004783882 | 0.0004783882
83.65576 | 13.9967 | 15.46603 | 15.46503 | -1.469327 | 0.0004961654 | 0.0004961654
83.66576 | 13.9865 | 15.45545 | 15.45442 | -1.468955 | 0.0005153185 | 0.0005153185
83.67576 | 13.9842 | 15.44485 | 15.44378 | -1.460654 | 0.000535981 | 0.000535981
83.68576 | 13.9682 | 15.43422 | 15.43311 | -1.466025 | 0.0005583262 | 0.0005583262
83.69576 | 13.9691 | 15.42357 | 15.4224 | -1.454468 | 0.0005825536 | 0.0005825536
83.70576 | 13.9557 | 15.41288 | 15.41167 | -1.457184 | 0.0006088954 | 0.0006088954
83.71575 | 13.945 | 15.40218 | 15.40091 | -1.457184 | 0.0006375927 | 0.0006375927
83.72575 | 13.9423 | 15.39145 | 15.39011 | -1.449147 | 0.0006690186 | 0.0006690186
83.73575 | 13.9235 | 15.38069 | 15.37928 | -1.457185 | 0.0007035203 | 0.0007035203
83.74575 | 13.9114 | 15.3699 | 15.36842 | -1.458499 | 0.0007415415 | 0.0007415415
83.75575 | 13.9135 | 15.35909 | 15.35752 | -1.44559 | 0.0007836122 | 0.0007836122
83.76574 | 13.9028 | 15.34827 | 15.34661 | -1.445471 | 0.0008306651 | 0.0008306651
83.77574 | 13.8926 | 15.33742 | 15.33565 | -1.44482 | 0.0008828701 | 0.0008828701
83.78574 | 13.8942 | 15.32655 | 15.32467 | -1.432351 | 0.0009414742 | 0.0009414742
83.79574 | 13.8775 | 15.31567 | 15.31365 | -1.438167 | 0.001007644 | 0.001007644
83.80574 | 13.8674 | 15.30477 | 15.3026 | -1.43737 | 0.001082845 | 0.001082845
83.81574 | 13.858 | 15.29386 | 15.29153 | -1.435864 | 0.001168969 | 0.001168969
83.82573 | 13.854 | 15.28297 | 15.28043 | -1.428965 | 0.001268441 | 0.001268441
83.83573 | 13.8413 | 15.27206 | 15.26929 | -1.430759 | 0.001384994 | 0.001384994
83.84573 | 13.8409 | 15.26117 | 15.25812 | -1.420267 | 0.001523753 | 0.001523753
83.85573 | 13.8365 | 15.25031 | 15.24692 | -1.413806 | 0.001693193 | 0.001693193
83.86573 | 13.8224 | 15.2395 | 15.23569 | -1.417099 | 0.001904852 | 0.001904852
83.87572 | 13.8098 | 15.2288 | 15.22444 | -1.418997 | 0.002178175 | 0.002178175
83.88572 | 13.7967 | 15.21824 | 15.21315 | -1.421535 | 0.002542352 | 0.002542352
83.89572 | 13.7956 | 15.2079 | 15.20183 | -1.412305 | 0.003037288 | 0.003037288
83.90572 | 13.7817 | 15.19791 | 15.19048 | -1.41621 | 0.003714709 | 0.003714709
83.91572 | 13.7753 | 15.18837 | 15.1791 | -1.413069 | 0.004634459 | 0.004634459
83.92572 | 13.768 | 15.1794 | 15.16769 | -1.411403 | 0.005856053 | 0.005856053
83.93571 | 13.7576 | 15.17111 | 15.15626 | -1.413509 | 0.007422855 | 0.007422855
83.94571 | 13.7587 | 15.16349 | 15.14479 | -1.404789 | 0.009347455 | 0.009347455
83.95571 | 13.7411 | 15.15644 | 15.1333 | -1.415335 | 0.01156937 | 0.01156937
83.96571 | 13.7386 | 15.14958 | 15.12177 | -1.410982 | 0.01390651 | 0.01390651
83.97571 | 13.7333 | 15.14219 | 15.11021 | -1.408892 | 0.01598936 | 0.01598936
83.9857 | 13.7291 | 15.1332 | 15.09864 | -1.4041 | 0.01728067 | 0.01728067
83.9957 | 13.724 | 15.1217 | 15.08702 | -1.397695 | 0.01733538 | 0.01733538
84.0057 | 13.7193 | 15.10768 | 15.07538 | -1.388383 | 0.01615087 | 0.01615087
84.0157 | 13.7092 | 15.09206 | 15.06371 | -1.382858 | 0.01417479 | 0.01417479
84.0257 | 13.7067 | 15.0759 | 15.05201 | -1.369198 | 0.01194528 | 0.01194528
84.0357 | 13.7093 | 15.05995 | 15.04028 | -1.350646 | 0.009834109 | 0.009834109
84.04569 | 13.6962 | 15.04459 | 15.02853 | -1.348386 | 0.008027091 | 0.008027091
84.05569 | 13.7007 | 15.02991 | 15.01675 | -1.329209 | 0.006581877 | 0.006581877
84.06569 | 13.6952 | 15.01592 | 15.00493 | -1.320717 | 0.005493034 | 0.005493034
84.07569 | 13.6833 | 15.00252 | 14.99309 | -1.319224 | 0.004717897 | 0.004717897
84.08569 | 13.6833 | 14.98962 | 14.98122 | -1.306317 | 0.00419984 | 0.00419984
84.09568 | 13.6759 | 14.9771 | 14.96933 | -1.301196 | 0.003882942 | 0.003882942
84.10568 | 13.6702 | 14.96484 | 14.9574 | -1.294643 | 0.003719878 | 0.003719878
84.11568 | 13.665 | 14.9528 | 14.94545 | -1.287805 | 0.003677962 | 0.003677962
84.12568 | 13.6643 | 14.94094 | 14.93347 | -1.276644 | 0.003738761 | 0.003738761
84.13568 | 13.6569 | 14.92925 | 14.92146 | -1.272353 | 0.003897838 | 0.003897838
84.14568 | 13.6546 | 14.91775 | 14.90942 | -1.263148 | 0.004163656 | 0.004163656
84.15567 | 13.6458 | 14.90648 | 14.89737 | -1.26068 | 0.004555936 | 0.004555936
84.16567 | 13.64 | 14.89549 | 14.88528 | -1.255488 | 0.005105707 | 0.005105707
84.17567 | 13.6417 | 14.88486 | 14.87316 | -1.24316 | 0.005850462 | 0.005850462
84.18567 | 13.6315 | 14.87468 | 14.86101 | -1.243177 | 0.006831652 | 0.006831652
84.19567 | 13.6277 | 14.86502 | 14.84884 | -1.23732 | 0.008089103 | 0.008089103
84.20566 | 13.6263 | 14.85596 | 14.83665 | -1.229658 | 0.009651794 | 0.009651794
84.21566 | 13.6248 | 14.84749 | 14.82443 | -1.222691 | 0.0115306 | 0.0115306
84.22566 | 13.612 | 14.83955 | 14.81218 | -1.227548 | 0.01368497 | 0.01368497
84.23566 | 13.6131 | 14.83192 | 14.7999 | -1.21882 | 0.0160098 | 0.0160098
84.24566 | 13.6143 | 14.82437 | 14.7876 | -1.210065 | 0.01838475 | 0.01838475
84.25566 | 13.6124 | 14.81693 | 14.77527 | -1.204532 | 0.02083341 | 0.02083341
84.26565 | 13.6057 | 14.81017 | 14.76292 | -1.20447 | 0.02362405 | 0.02362405
84.27565 | 13.6058 | 14.80482 | 14.75054 | -1.199024 | 0.02714209 | 0.02714209
84.28565 | 13.5988 | 14.80139 | 14.73813 | -1.202586 | 0.03162685 | 0.03162685
84.29565 | 13.5979 | 14.79971 | 14.7257 | -1.201805 | 0.03700281 | 0.03700281
84.30565 | 13.5924 | 14.7987 | 14.71324 | -1.206295 | 0.04272689 | 0.04272689
84.31564 | 13.5862 | 14.79606 | 14.70077 | -1.209862 | 0.04764609 | 0.04764609
84.32564 | 13.5876 | 14.78864 | 14.68826 | -1.201038 | 0.05018827 | 0.05018827
84.33564 | 13.5846 | 14.77411 | 14.67573 | -1.189511 | 0.04919184 | 0.04919184
84.34564 | 13.571 | 14.75292 | 14.66317 | -1.181924 | 0.04487732 | 0.04487732
84.35564 | 13.5644 | 14.72782 | 14.65059 | -1.163425 | 0.03861934 | 0.03861934
84.36564 | 13.5625 | 14.70175 | 14.63798 | -1.139255 | 0.0318884 | 0.0318884
84.37563 | 13.5552 | 14.67664 | 14.62536 | -1.121445 | 0.02564322 | 0.02564322
84.38563 | 13.5382 | 14.65334 | 14.6127 | -1.115136 | 0.02031689 | 0.02031689
84.39563 | 13.5361 | 14.63211 | 14.60002 | -1.096006 | 0.01604211 | 0.01604211
84.40563 | 13.5235 | 14.61286 | 14.58732 | -1.089356 | 0.01276948 | 0.01276948
84.41563 | 13.5128 | 14.59531 | 14.57459 | -1.08251 | 0.01036111 | 0.01036111
84.42562 | 13.5115 | 14.57915 | 14.56185 | -1.067646 | 0.008648357 | 0.008648357
84.43562 | 13.4998 | 14.564 | 14.54907 | -1.064201 | 0.007463779 | 0.007463779
84.44562 | 13.4894 | 14.54962 | 14.53627 | -1.060222 | 0.006673757 | 0.006673757
84.45562 | 13.4812 | 14.53581 | 14.52345 | -1.054615 | 0.006181362 | 0.006181362
84.46562 | 13.4747 | 14.52247 | 14.51061 | -1.047766 | 0.005929757 | 0.005929757
84.47562 | 13.4561 | 14.50954 | 14.49774 | -1.053437 | 0.005899481 | 0.005899481
84.48561 | 13.4421 | 14.49707 | 14.48486 | -1.054969 | 0.006104242 | 0.006104242
84.49561 | 13.4412 | 14.48512 | 14.47195 | -1.043921 | 0.006587483 | 0.006587483
84.50561 | 13.4365 | 14.47384 | 14.45901 | -1.03734 | 0.007414748 | 0.007414748
84.51561 | 13.4254 | 14.46338 | 14.44605 | -1.037978 | 0.00866333 | 0.00866333
84.52561 | 13.419 | 14.45388 | 14.43307 | -1.034881 | 0.01040493 | 0.01040493
84.5356 | 13.4178 | 14.44544 | 14.42008 | -1.027638 | 0.0126781 | 0.0126781
84.5456 | 13.4089 | 14.43798 | 14.40706 | -1.029079 | 0.01546095 | 0.01546095
84.5556 | 13.4018 | 14.43121 | 14.39401 | -1.029408 | 0.01859833 | 0.01859833
84.5656 | 13.3936 | 14.42438 | 14.38094 | -1.030783 | 0.02171953 | 0.02171953
84.5756 | 13.3884 | 14.41619 | 14.36785 | -1.027794 | 0.02416966 | 0.02416966
84.58559 | 13.394 | 14.40509 | 14.35476 | -1.011087 | 0.02516484 | 0.02516484
84.59559 | 13.3809 | 14.3902 | 14.34163 | -1.009302 | 0.02428785 | 0.02428785
84.60559 | 13.3807 | 14.37217 | 14.32847 | -0.9914698 | 0.02184745 | 0.02184745
84.61559 | 13.3842 | 14.35251 | 14.3153 | -0.9683134 | 0.01860548 | 0.01860548
84.62559 | 13.3841 | 14.33262 | 14.30211 | -0.9485177 | 0.01525411 | 0.01525411
84.63559 | 13.3805 | 14.3133 | 14.2889 | -0.9328044 | 0.01220408 | 0.01220408
84.64558 | 13.371 | 14.29495 | 14.27568 | -0.923946 | 0.00963495 | 0.00963495
84.65558 | 13.3821 | 14.27758 | 14.26242 | -0.8954805 | 0.007578863 | 0.007578863
84.66558 | 13.3637 | 14.26115 | 14.24915 | -0.8974494 | 0.005999857 | 0.005999857
84.67558 | 13.3683 | 14.2455 | 14.23586 | -0.8772014 | 0.004822192 | 0.004822192
84.68558 | 13.37 | 14.23046 | 14.22254 | -0.8604617 | 0.003958407 | 0.003958407
84.69557 | 13.3682 | 14.21588 | 14.20923 | -0.8476808 | 0.003326939 | 0.003326939
84.70557 | 13.3699 | 14.20159 | 14.19588 | -0.8316941 | 0.002858741 | 0.002858741
84.71557 | 13.3552 | 14.18751 | 14.18251 | -0.8323146 | 0.002503601 | 0.002503601
84.72557 | 13.3536 | 14.17357 | 14.16912 | -0.8199715 | 0.002226015 | 0.002226015
84.73557 | 13.3441 | 14.15972 | 14.15571 | -0.8156181 | 0.002002491 | 0.002002491
84.74557 | 13.342 | 14.14592 | 14.14229 | -0.8039243 | 0.001817913 | 0.001817913
84.75556 | 13.3279 | 14.13218 | 14.12886 | -0.8042845 | 0.001662697 | 0.001662697
84.76556 | 13.3381 | 14.11846 | 14.1154 | -0.7803587 | 0.001530141 | 0.001530141
84.77556 | 13.3286 | 14.10475 | 14.10192 | -0.7761521 | 0.001416015 | 0.001416015
84.78556 | 13.3247 | 14.09106 | 14.08842 | -0.7663585 | 0.001317186 | 0.001317186
84.79556 | 13.3118 | 14.07737 | 14.07491 | -0.7655735 | 0.001231369 | 0.001231369
84.80555 | 13.3009 | 14.06371 | 14.06139 | -0.7628079 | 0.001156995 | 0.001156995
84.81555 | 13.3023 | 14.05003 | 14.04785 | -0.7477323 | 0.001092837 | 0.001092837
84.82555 | 13.2973 | 14.03636 | 14.03428 | -0.7390594 | 0.001038431 | 0.001038431
84.83555 | 13.2859 | 14.02269 | 14.0207 | -0.7367895 | 0.0009937864 | 0.0009937864
84.84555 | 13.2757 | 14.00902 | 14.0071 | -0.7333239 | 0.0009594563 | 0.0009594563
84.85555 | 13.2675 | 13.99536 | 13.99349 | -0.7278648 | 0.0009364646 | 0.0009364646
84.86554 | 13.2629 | 13.98173 | 13.97988 | -0.7188287 | 0.000926113 | 0.000926113
84.87554 | 13.2618 | 13.96809 | 13.96623 | -0.706291 | 0.0009296022 | 0.0009296022
84.88554 | 13.2614 | 13.95447 | 13.95257 | -0.6930667 | 0.0009475646 | 0.0009475646
84.89554 | 13.2555 | 13.94085 | 13.9389 | -0.6853544 | 0.0009792232 | 0.0009792232
84.90554 | 13.2513 | 13.92725 | 13.92521 | -0.6759476 | 0.001021136 | 0.001021136
84.91553 | 13.2427 | 13.91364 | 13.91151 | -0.670944 | 0.001065198 | 0.001065198
84.92553 | 13.2306 | 13.89999 | 13.89779 | -0.6693879 | 0.001097265 | 0.001097265
84.93553 | 13.2331 | 13.88626 | 13.88406 | -0.6531585 | 0.001099867 | 0.001099867
84.94553 | 13.2316 | 13.87244 | 13.87031 | -0.6408356 | 0.001062848 | 0.001062848
84.95553 | 13.2299 | 13.85853 | 13.85655 | -0.6286309 | 0.0009919011 | 0.0009919011
84.96553 | 13.2356 | 13.84458 | 13.84277 | -0.6089771 | 0.0009033443 | 0.0009033443
84.97552 | 13.2221 | 13.83062 | 13.82899 | -0.6085194 | 0.0008127139 | 0.0008127139
84.98552 | 13.2181 | 13.81665 | 13.81519 | -0.5985488 | 0.0007292237 | 0.0007292237
84.99552 | 13.224 | 13.80269 | 13.80137 | -0.5786879 | 0.0006571136 | 0.0006571136
85.00552 | 13.216 | 13.78874 | 13.78754 | -0.5727388 | 0.0005973401 | 0.0005973401
85.01552 | 13.2039 | 13.7748 | 13.7737 | -0.5709 | 0.0005491227 | 0.0005491227
85.02551 | 13.2021 | 13.76088 | 13.75986 | -0.5587827 | 0.00051086 | 0.00051086
85.03551 | 13.2011 | 13.74696 | 13.74599 | -0.5458551 | 0.000480568 | 0.000480568
85.04551 | 13.1981 | 13.73303 | 13.73212 | -0.534928 | 0.0004564848 | 0.0004564848
85.05551 | 13.2037 | 13.7191 | 13.71822 | -0.5153987 | 0.0004371405 | 0.0004371405
85.06551 | 13.1965 | 13.70517 | 13.70432 | -0.5086652 | 0.00042149 | 0.00042149
85.07551 | 13.1925 | 13.69123 | 13.69041 | -0.4987265 | 0.000408917 | 0.000408917
85.0855 | 13.1904 | 13.6773 | 13.6765 | -0.4868965 | 0.0003992112 | 0.0003992112
85.0955 | 13.1866 | 13.66335 | 13.66256 | -0.4767478 | 0.0003924897 | 0.0003924897
85.1055 | 13.1789 | 13.6494 | 13.64862 | -0.4704953 | 0.0003892111 | 0.0003892111
85.1155 | 13.173 | 13.63544 | 13.63466 | -0.4624408 | 0.0003900668 | 0.0003900668
85.1255 | 13.1742 | 13.62149 | 13.62069 | -0.4472861 | 0.000395879 | 0.000395879
85.13549 | 13.1722 | 13.60755 | 13.60673 | -0.435347 | 0.000407405 | 0.000407405
85.14549 | 13.1653 | 13.5936 | 13.59275 | -0.4282968 | 0.000425123 | 0.000425123
85.15549 | 13.1644 | 13.57965 | 13.57875 | -0.415249 | 0.0004487761 | 0.0004487761
85.16549 | 13.1618 | 13.5657 | 13.56475 | -0.4039009 | 0.0004767831 | 0.0004767831
85.17549 | 13.1544 | 13.55174 | 13.55073 | -0.3973448 | 0.0005052577 | 0.0005052577
85.18549 | 13.1435 | 13.53777 | 13.53671 | -0.3942672 | 0.0005272144 | 0.0005272144
85.19548 | 13.1372 | 13.52376 | 13.5227 | -0.3865649 | 0.0005340027 | 0.0005340027
85.20548 | 13.1281 | 13.5097 | 13.50866 | -0.3815999 | 0.0005204932 | 0.0005204932
85.21548 | 13.1251 | 13.49559 | 13.49461 | -0.3704919 | 0.0004894149 | 0.0004894149
85.22548 | 13.1208 | 13.48146 | 13.48056 | -0.3606576 | 0.0004489239 | 0.0004489239
85.23548 | 13.1127 | 13.46731 | 13.4665 | -0.3546127 | 0.0004068291 | 0.0004068291
85.24547 | 13.1081 | 13.45318 | 13.45245 | -0.3450813 | 0.0003679555 | 0.0003679555
85.25547 | 13.0954 | 13.43904 | 13.43837 | -0.3436397 | 0.0003343648 | 0.0003343648
85.26547 | 13.0932 | 13.4249 | 13.42429 | -0.3317032 | 0.0003066176 | 0.0003066176
85.27547 | 13.0865 | 13.41077 | 13.4102 | -0.3242715 | 0.000284349 | 0.000284349
85.28547 | 13.0701 | 13.39664 | 13.39611 | -0.3265431 | 0.000266753 | 0.000266753
85.29547 | 13.0662 | 13.38252 | 13.38201 | -0.3163164 | 0.0002528724 | 0.0002528724
85.30546 | 13.0534 | 13.3684 | 13.36792 | -0.3150041 | 0.0002417991 | 0.0002417991
85.31546 | 13.0552 | 13.35428 | 13.35381 | -0.2990765 | 0.0002327405 | 0.0002327405
85.32546 | 13.05 | 13.34015 | 13.3397 | -0.2901469 | 0.0002251204 | 0.0002251204
85.33546 | 13.0533 | 13.32601 | 13.32558 | -0.2727148 | 0.0002185226 | 0.0002185226
85.34546 | 13.0424 | 13.31188 | 13.31145 | -0.2694798 | 0.0002126669 | 0.0002126669
85.35545 | 13.0329 | 13.29776 | 13.29734 | -0.264856 | 0.0002073753 | 0.0002073753
85.36545 | 13.021 | 13.28362 | 13.28321 | -0.2626152 | 0.000202518 | 0.000202518
85.37545 | 13.0281 | 13.26947 | 13.26908 | -0.2413716 | 0.0001980198 | 0.0001980198
85.38545 | 13.0215 | 13.25533 | 13.25494 | -0.2338254 | 0.0001938242 | 0.0001938242
85.39545 | 13.0194 | 13.24118 | 13.2408 | -0.2217769 | 0.0001898893 | 0.0001898893
85.40545 | 13.0181 | 13.22703 | 13.22665 | -0.2089262 | 0.0001861827 | 0.0001861827
85.41544 | 13.0167 | 13.21289 | 13.21252 | -0.1961877 | 0.0001826817 | 0.0001826817
85.42544 | 13.012 | 13.19873 | 13.19837 | -0.1867334 | 0.0001793583 | 0.0001793583
85.43544 | 13.0127 | 13.18458 | 13.18423 | -0.1718776 | 0.0001761981 | 0.0001761981
85.44544 | 12.9923 | 13.17042 | 13.17007 | -0.1781208 | 0.0001731861 | 0.0001731861
85.45544 | 13.0003 | 13.15626 | 13.15592 | -0.155963 | 0.0001703097 | 0.0001703097
85.46543 | 12.9987 | 13.14212 | 13.14178 | -0.1434188 | 0.0001675605 | 0.0001675605
85.47543 | 12.9909 | 13.12796 | 13.12763 | -0.1370601 | 0.0001649235 | 0.0001649235
85.48543 | 12.9861 | 13.1138 | 13.11348 | -0.1277013 | 0.0001623932 | 0.0001623932
85.49543 | 12.9791 | 13.09964 | 13.09932 | -0.1205428 | 0.0001599623 | 0.0001599623
85.50543 | 12.97 | 13.08548 | 13.08517 | -0.1154849 | 0.0001576242 | 0.0001576242
85.51543 | 12.9778 | 13.07133 | 13.07102 | -0.09352779 | 0.0001553734 | 0.0001553734
85.52542 | 12.9598 | 13.05719 | 13.05688 | -0.09738597 | 0.0001532065 | 0.0001532065
85.53542 | 12.9615 | 13.04303 | 13.04273 | -0.08153144 | 0.0001511148 | 0.0001511148
85.54542 | 12.9528 | 13.02888 | 13.02858 | -0.07607864 | 0.0001490963 | 0.0001490963
85.55542 | 12.9461 | 13.01473 | 13.01443 | -0.0686279 | 0.000147147 | 0.000147147
85.56542 | 12.937 | 13.00058 | 13.00029 | -0.06357951 | 0.0001452636 | 0.0001452636
85.57541 | 12.9324 | 12.98645 | 12.98616 | -0.05404794 | 0.0001434445 | 0.0001434445
85.58541 | 12.9259 | 12.97231 | 12.97202 | -0.0464052 | 0.0001416833 | 0.0001416833
85.59541 | 12.9277 | 12.95815 | 12.95789 | -0.03045464 | 0.000134415 | 0.000134415
85.60541 | 12.9154 | 12.94402 | 12.94375 | -0.02861884 | 0.000132779 | 0.000132779
85.61541 | 12.9038 | 12.92989 | 12.92962 | -0.02608698 | 0.0001311951 | 0.0001311951
85.62541 | 12.9107 | 12.91576 | 12.9155 | -0.005059383 | 0.0001296613 | 0.0001296613
85.6354 | 12.9058 | 12.90165 | 12.90139 | 0.004149514 | 0.000128177 | 0.000128177
85.6454 | 12.8973 | 12.88753 | 12.88728 | 0.009767626 | 0.0001267373 | 0.0001267373
85.6554 | 12.8939 | 12.87342 | 12.87317 | 0.0204805 | 0.000125342 | 0.000125342
85.6654 | 12.8936 | 12.85931 | 12.85906 | 0.03428781 | 0.0001239895 | 0.0001239895
85.6754 | 12.8853 | 12.84521 | 12.84497 | 0.04008921 | 0.0001226784 | 0.0001226784
85.68539 | 12.897 | 12.83113 | 12.83089 | 0.06587029 | 0.0001214082 | 0.0001214082
85.69539 | 12.891 | 12.81704 | 12.8168 | 0.07395889 | 0.0001201754 | 0.0001201754
85.70539 | 12.8878 | 12.80296 | 12.80272 | 0.08484058 | 0.0001189797 | 0.0001189797
85.71539 | 12.8781 | 12.78888 | 12.78865 | 0.08921502 | 0.0001178202 | 0.0001178202
85.72539 | 12.8701 | 12.77482 | 12.77458 | 0.09528186 | 0.0001166956 | 0.0001166956
85.73539 | 12.8803 | 12.76076 | 12.76053 | 0.1195408 | 0.0001156049 | 0.0001156049
85.74538 | 12.8742 | 12.74672 | 12.74649 | 0.1274773 | 0.000114548 | 0.000114548
85.75538 | 12.8751 | 12.73268 | 12.73245 | 0.1424193 | 0.0001135221 | 0.0001135221
85.76538 | 12.8656 | 12.71865 | 12.71842 | 0.1469524 | 0.0001125273 | 0.0001125273
85.77538 | 12.8569 | 12.70462 | 12.7044 | 0.152276 | 0.0001115627 | 0.0001115627
85.78538 | 12.8446 | 12.69061 | 12.69039 | 0.15399 | 0.0001106276 | 0.0001106276
85.79537 | 12.8487 | 12.67662 | 12.6764 | 0.1720799 | 0.000109722 | 0.000109722
85.80537 | 12.8377 | 12.66263 | 12.66241 | 0.1750735 | 0.0001088435 | 0.0001088435
85.81537 | 12.8325 | 12.64864 | 12.64843 | 0.1838618 | 0.0001052048 | 0.0001052048
85.82537 | 12.8186 | 12.63467 | 12.63446 | 0.1839335 | 0.0001043873 | 0.0001043873
85.83537 | 12.8141 | 12.62071 | 12.6205 | 0.1933936 | 0.0001035958 | 0.0001035958
85.84537 | 12.8062 | 12.60676 | 12.60655 | 0.1994419 | 0.0001028299 | 0.0001028299
85.85536 | 12.7983 | 12.59284 | 12.59263 | 0.205464 | 0.0001020898 | 0.0001020898
85.86536 | 12.7845 | 12.57891 | 12.57871 | 0.2055875 | 0.0001013735 | 0.0001013735
85.87536 | 12.781 | 12.565 | 12.5648 | 0.215998 | 0.0001006812 | 0.0001006812
85.88536 | 12.7789 | 12.5511 | 12.5509 | 0.2277951 | 0.0001000126 | 0.0001000126
85.89536 | 12.7782 | 12.53722 | 12.53702 | 0.2409786 | 9.936732e-05 | 9.936732e-05
85.90535 | 12.7719 | 12.52337 | 12.52317 | 0.248534 | 9.87455e-05 | 9.87455e-05
85.91535 | 12.7654 | 12.50951 | 12.50931 | 0.2558889 | 9.814562e-05 | 9.814562e-05
85.92535 | 12.7516 | 12.49567 | 12.49548 | 0.2559289 | 9.756799e-05 | 9.756799e-05
85.93535 | 12.7605 | 12.48185 | 12.48165 | 0.2786537 | 9.701232e-05 | 9.701232e-05
85.94535 | 12.7549 | 12.46804 | 12.46784 | 0.2868628 | 9.647833e-05 | 9.647833e-05
85.95535 | 12.7567 | 12.45424 | 12.45405 | 0.3024559 | 9.596582e-05 | 9.596582e-05
85.96534 | 12.7585 | 12.44048 | 12.44029 | 0.3180188 | 9.547502e-05 | 9.547502e-05
85.97534 | 12.7537 | 12.42672 | 12.42653 | 0.3269788 | 9.50048e-05 | 9.50048e-05
85.98534 | 12.7468 | 12.41298 | 12.41279 | 0.3338215 | 9.45555e-05 | 9.45555e-05
85.99534 | 12.7461 | 12.39925 | 12.39907 | 0.3468466 | 9.412697e-05 | 9.412697e-05
86.00534 | 12.7474 | 12.38555 | 12.38536 | 0.3618537 | 9.371913e-05 | 9.371913e-05
86.01533 | 12.7553 | 12.37187 | 12.37168 | 0.3834288 | 9.333251e-05 | 9.333251e-05
86.02533 | 12.7433 | 12.3582 | 12.35802 | 0.3850987 | 9.296553e-05 | 9.296553e-05
86.03533 | 12.744 | 12.34455 | 12.34437 | 0.3994495 | 9.261951e-05 | 9.261951e-05
86.04533 | 12.7379 | 12.33092 | 12.33073 | 0.4069806 | 9.229377e-05 | 9.229377e-05
86.05533 | 12.7372 | 12.31731 | 12.31712 | 0.4198918 | 9.198856e-05 | 9.198856e-05
86.06533 | 12.7276 | 12.30372 | 12.30353 | 0.4238825 | 9.170393e-05 | 9.170393e-05
86.07532 | 12.7215 | 12.29016 | 12.28998 | 0.4313388 | 9.144024e-05 | 9.144024e-05
86.08532 | 12.7347 | 12.27661 | 12.27643 | 0.4580874 | 9.119704e-05 | 9.119704e-05
86.09532 | 12.7254 | 12.26309 | 12.2629 | 0.4623144 | 9.097473e-05 | 9.097473e-05
86.10532 | 12.7177 | 12.24958 | 12.2494 | 0.4681192 | 9.077357e-05 | 9.077357e-05
86.11532 | 12.7156 | 12.2361 | 12.23592 | 0.4795016 | 9.059372e-05 | 9.059372e-05
86.12531 | 12.7161 | 12.22265 | 12.22247 | 0.4934475 | 9.043563e-05 | 9.043563e-05
86.13531 | 12.7188 | 12.20922 | 12.20904 | 0.5095836 | 9.029919e-05 | 9.029919e-05
86.14531 | 12.7206 | 12.1958 | 12.19562 | 0.5247959 | 9.018491e-05 | 9.018491e-05
86.15531 | 12.7127 | 12.18242 | 12.18224 | 0.5302839 | 9.009318e-05 | 9.009318e-05
86.16531 | 12.7211 | 12.16905 | 12.16887 | 0.5520473 | 9.002439e-05 | 9.002439e-05
86.17531 | 12.7189 | 12.15571 | 12.15553 | 0.5631856 | 8.997902e-05 | 8.997902e-05
86.1853 | 12.7141 | 12.14241 | 12.14223 | 0.5716851 | 8.995755e-05 | 8.995755e-05
86.1953 | 12.7148 | 12.12913 | 12.12895 | 0.585673 | 8.94598e-05 | 8.94598e-05
86.2053 | 12.7107 | 12.11587 | 12.11569 | 0.5948334 | 8.94891e-05 | 8.94891e-05
86.2153 | 12.7234 | 12.10263 | 12.10245 | 0.620767 | 8.954414e-05 | 8.954414e-05
86.2253 | 12.7124 | 12.08943 | 12.08925 | 0.6229732 | 8.962568e-05 | 8.962568e-05
86.23529 | 12.7083 | 12.07626 | 12.07608 | 0.6320386 | 8.973441e-05 | 8.973441e-05
86.24529 | 12.7112 | 12.06311 | 12.06293 | 0.648089 | 8.987144e-05 | 8.987144e-05
86.25529 | 12.7101 | 12.04999 | 12.04981 | 0.6601107 | 9.003761e-05 | 9.003761e-05
86.26529 | 12.7038 | 12.0369 | 12.03672 | 0.6669033 | 9.023401e-05 | 9.023401e-05
86.27529 | 12.6929 | 12.02383 | 12.02365 | 0.6690674 | 8.992824e-05 | 8.992824e-05
86.28529 | 12.68 | 12.0108 | 12.01062 | 0.6692006 | 9.009987e-05 | 9.009987e-05
86.29528 | 12.6818 | 11.99781 | 11.99763 | 0.6839902 | 9.039547e-05 | 9.039547e-05
86.30528 | 12.6757 | 11.98484 | 11.98466 | 0.6908618 | 9.072683e-05 | 9.072683e-05
86.31528 | 12.6738 | 11.9719 | 11.97172 | 0.701902 | 9.10953e-05 | 9.10953e-05
86.32528 | 12.668 | 11.95899 | 11.95881 | 0.7090103 | 9.150268e-05 | 9.150268e-05
86.33528 | 12.6597 | 11.94611 | 11.94593 | 0.7135863 | 9.195089e-05 | 9.195089e-05
86.34527 | 12.6445 | 11.93328 | 11.9331 | 0.7112166 | 9.244158e-05 | 9.244158e-05
86.35527 | 12.6422 | 11.92047 | 11.92029 | 0.7217264 | 9.297801e-05 | 9.297801e-05
86.36527 | 12.6401 | 11.9077 | 11.90751 | 0.7324025 | 9.356228e-05 | 9.356228e-05
86.37527 | 12.6255 | 11.89496 | 11.89477 | 0.7305443 | 9.419718e-05 | 9.419718e-05
86.38527 | 12.6219 | 11.88225 | 11.88206 | 0.7396513 | 9.488576e-05 | 9.488576e-05
86.39527 | 12.6207 | 11.86958 | 11.86939 | 0.7511234 | 9.547437e-05 | 9.547437e-05
86.40526 | 12.6246 | 11.85695 | 11.85676 | 0.7676468 | 9.628032e-05 | 9.628032e-05
86.41526 | 12.615 | 11.84435 | 11.84416 | 0.7706467 | 9.715187e-05 | 9.715187e-05
86.42526 | 12.6148 | 11.83179 | 11.83159 | 0.7830103 | 9.784236e-05 | 9.784236e-05
86.43526 | 12.6085 | 11.81926 | 11.81907 | 0.7892362 | 9.885816e-05 | 9.885816e-05
86.44526 | 12.6177 | 11.80678 | 11.80658 | 0.8109243 | 9.995379e-05 | 9.995379e-05
86.45525 | 12.6117 | 11.79434 | 11.79414 | 0.8173631 | 0.0001004748 | 0.0001004748
86.46525 | 12.6193 | 11.78193 | 11.78172 | 0.8373743 | 0.0001017506 | 0.0001017506
86.47525 | 12.6209 | 11.76955 | 11.76935 | 0.8513462 | 0.0001031267 | 0.0001031267
86.48525 | 12.6229 | 11.75722 | 11.75701 | 0.8656783 | 0.0001046117 | 0.0001046117
86.49525 | 12.6339 | 11.74493 | 11.74472 | 0.8889701 | 0.0001062149 | 0.0001062149
86.50525 | 12.6342 | 11.73268 | 11.73246 | 0.9015216 | 0.0001076802 | 0.0001076802
86.51524 | 12.6387 | 11.72048 | 11.72026 | 0.9182191 | 0.0001095069 | 0.0001095069
86.52524 | 12.6396 | 11.70831 | 11.70809 | 0.9312869 | 0.0001115349 | 0.0001115349
86.53524 | 12.6273 | 11.69619 | 11.69596 | 0.9311121 | 0.0001137327 | 0.0001137327
86.54524 | 12.6394 | 11.68411 | 11.68387 | 0.9552944 | 0.0001161177 | 0.0001161177
86.55524 | 12.654 | 11.67207 | 11.67183 | 0.9819331 | 0.0001187096 | 0.0001187096
86.56523 | 12.6525 | 11.66008 | 11.65984 | 0.9924157 | 0.0001215283 | 0.0001215283
86.57523 | 12.6465 | 11.64813 | 11.64789 | 0.9983656 | 0.0001246053 | 0.0001246053
86.58523 | 12.6412 | 11.63623 | 11.63597 | 1.00497 | 0.0001279679 | 0.0001279679
86.59523 | 12.6512 | 11.62437 | 11.62411 | 1.026829 | 0.000131651 | 0.000131651
86.60523 | 12.6423 | 11.61256 | 11.61229 | 1.029741 | 0.0001356947 | 0.0001356947
86.61523 | 12.6403 | 11.60079 | 11.60051 | 1.039506 | 0.0001401463 | 0.0001401463
86.62522 | 12.6318 | 11.58909 | 11.5888 | 1.042712 | 0.0001450559 | 0.0001450559
86.63522 | 12.6429 | 11.57742 | 11.57712 | 1.065481 | 0.0001504199 | 0.0001504199
86.64522 | 12.6325 | 11.5658 | 11.56549 | 1.066701 | 0.0001564378 | 0.0001564378
86.65522 | 12.633 | 11.55423 | 11.5539 | 1.078771 | 0.0001631834 | 0.0001631834
86.66522 | 12.6209 | 11.54271 | 11.54237 | 1.07819 | 0.0001707374 | 0.0001707374
86.67521 | 12.6168 | 11.53125 | 11.5309 | 1.085546 | 0.0001792246 | 0.0001792246
86.68521 | 12.6158 | 11.51984 | 11.51946 | 1.095963 | 0.0001884947 | 0.0001884947
86.69521 | 12.6111 | 11.50848 | 11.50808 | 1.102625 | 0.0001994011 | 0.0001994011
86.70521 | 12.6017 | 11.49717 | 11.49674 | 1.104533 | 0.0002118642 | 0.0002118642
86.71521 | 12.6131 | 11.48591 | 11.48546 | 1.127185 | 0.0002262048 | 0.0002262048
86.72521 | 12.6082 | 11.47472 | 11.47423 | 1.133481 | 0.0002428455 | 0.0002428455
86.7352 | 12.5909 | 11.46359 | 11.46307 | 1.127307 | 0.0002623459 | 0.0002623459
86.7452 | 12.5989 | 11.45252 | 11.45195 | 1.146383 | 0.0002855801 | 0.0002855801
86.7552 | 12.5897 | 11.44151 | 11.44088 | 1.148195 | 0.0003137818 | 0.0003137818
86.7652 | 12.6062 | 11.43056 | 11.42986 | 1.175638 | 0.0003488702 | 0.0003488702
86.7752 | 12.5943 | 11.41969 | 11.41891 | 1.174607 | 0.0003937834 | 0.0003937834
86.78519 | 12.5902 | 11.40892 | 11.40801 | 1.181281 | 0.0004528336 | 0.0004528336
86.79519 | 12.5811 | 11.39823 | 11.39717 | 1.182869 | 0.000532343 | 0.000532343
86.80519 | 12.5808 | 11.38766 | 11.38638 | 1.193142 | 0.0006404854 | 0.0006404854
86.81519 | 12.5834 | 11.37722 | 11.37564 | 1.206181 | 0.0007872131 | 0.0007872131
86.82519 | 12.5934 | 11.36694 | 11.36497 | 1.226464 | 0.0009832208 | 0.0009832208
86.83519 | 12.5818 | 11.35683 | 11.35435 | 1.224969 | 0.001238099 | 0.001238099
86.84518 | 12.5778 | 11.34692 | 11.34381 | 1.230877 | 0.001557144 | 0.001557144
86.85518 | 12.5843 | 11.33719 | 11.33331 | 1.247111 | 0.001938351 | 0.001938351
86.86518 | 12.5699 | 11.3276 | 11.32288 | 1.242297 | 0.002363412 | 0.002363412
86.87518 | 12.5709 | 11.31808 | 11.3125 | 1.252824 | 0.002787937 | 0.002787937
86.88518 | 12.5641 | 11.30845 | 11.30219 | 1.255648 | 0.00313262 | 0.00313262
86.89517 | 12.5759 | 11.29854 | 11.29195 | 1.277355 | 0.003299333 | 0.003299333
86.90517 | 12.5628 | 11.28822 | 11.28176 | 1.274585 | 0.003228924 | 0.003228924
86.91517 | 12.5677 | 11.27753 | 11.27163 | 1.290168 | 0.002949753 | 0.002949753
86.92517 | 12.5589 | 11.26668 | 11.26157 | 1.292221 | 0.002553622 | 0.002553622
86.93517 | 12.5622 | 11.25584 | 11.25157 | 1.306362 | 0.002131355 | 0.002131355
86.94517 | 12.5504 | 11.24512 | 11.24164 | 1.305277 | 0.001739837 | 0.001739837
86.95516 | 12.545 | 11.2346 | 11.23179 | 1.310397 | 0.001407385 | 0.001407385
86.96516 | 12.5424 | 11.22427 | 11.22199 | 1.31813 | 0.001140447 | 0.001140447
86.97516 | 12.5334 | 11.21413 | 11.21226 | 1.319269 | 0.00093662 | 0.00093662
86.98516 | 12.5402 | 11.20417 | 11.20259 | 1.33603 | 0.0007877346 | 0.0007877346
86.99516 | 12.5326 | 11.19437 | 11.193 | 1.338233 | 0.0006843499 | 0.0006843499
87.00515 | 12.518 | 11.18472 | 11.18348 | 1.333285 | 0.0006168316 | 0.0006168316
87.01515 | 12.513 | 11.17518 | 11.17402 | 1.337821 | 0.0005772985 | 0.0005772985
87.02515 | 12.5067 | 11.16576 | 11.16464 | 1.340941 | 0.0005603531 | 0.0005603531
87.03515 | 12.5119 | 11.15645 | 11.15532 | 1.355452 | 0.0005627793 | 0.0005627793
87.04515 | 12.5036 | 11.14725 | 11.14608 | 1.356355 | 0.0005832953 | 0.0005832953
87.05515 | 12.4865 | 11.13815 | 11.13691 | 1.348349 | 0.0006220855 | 0.0006220855
87.06514 | 12.4995 | 11.12918 | 11.12782 | 1.370323 | 0.000680131 | 0.000680131
87.07514 | 12.4958 | 11.12031 | 11.11879 | 1.375492 | 0.0007585882 | 0.0007585882
87.08514 | 12.4946 | 11.11155 | 11.10984 | 1.383046 | 0.0008571359 | 0.0008571359
87.09514 | 12.4816 | 11.10291 | 11.10096 | 1.378686 | 0.0009755766 | 0.0009755766
87.10514 | 12.4775 | 11.09439 | 11.09216 | 1.383109 | 0.001114461 | 0.001114461
87.11513 | 12.4787 | 11.086 | 11.08345 | 1.392696 | 0.001278916 | 0.001278916
87.12513 | 12.4802 | 11.07775 | 11.0748 | 1.40245 | 0.001476131 | 0.001476131
87.13513 | 12.4782 | 11.06964 | 11.06623 | 1.408561 | 0.001706052 | 0.001706052
87.14513 | 12.4846 | 11.06164 | 11.05773 | 1.42296 | 0.001953008 | 0.001953008
87.15513 | 12.478 | 11.05368 | 11.04932 | 1.424318 | 0.002180728 | 0.002180728
87.16513 | 12.4801 | 11.04567 | 11.04099 | 1.434431 | 0.002341574 | 0.002341574
87.17512 | 12.4612 | 11.03755 | 11.03274 | 1.42365 | 0.002404752 | 0.002404752
87.18512 | 12.4612 | 11.02932 | 11.02457 | 1.431877 | 0.002377989 | 0.002377989
87.19512 | 12.4769 | 11.02105 | 11.01648 | 1.455853 | 0.002286085 | 0.002286085
87.20512 | 12.4602 | 11.01275 | 11.00847 | 1.447446 | 0.002144287 | 0.002144287
87.21512 | 12.4604 | 11.00444 | 11.00054 | 1.455958 | 0.00195168 | 0.00195168
87.22511 | 12.4579 | 10.99614 | 10.9927 | 1.461764 | 0.001716295 | 0.001716295
87.23511 | 12.4794 | 10.98787 | 10.98494 | 1.491529 | 0.001463175 | 0.001463175
87.24511 | 12.4617 | 10.97971 | 10.97727 | 1.481987 | 0.001221359 | 0.001221359
87.25511 | 12.4412 | 10.9717 | 10.96968 | 1.469498 | 0.001009696 | 0.001009696
87.26511 | 12.423 | 10.96385 | 10.96218 | 1.459149 | 0.0008353791 | 0.0008353791
87.27511 | 12.4582 | 10.95616 | 10.95477 | 1.502038 | 0.0006981691 | 0.0006981691
87.2851 | 12.4535 | 10.94863 | 10.94745 | 1.504865 | 0.0005943608 | 0.0005943608
87.2951 | 12.4321 | 10.94124 | 10.94021 | 1.490855 | 0.0005186786 | 0.0005186786
87.3051 | 12.437 | 10.93399 | 10.93306 | 1.50301 | 0.0004660471 | 0.0004660471
87.3151 | 12.4538 | 10.92686 | 10.926 | 1.526938 | 0.0004315714 | 0.0004315714
87.3251 | 12.4275 | 10.91985 | 10.91903 | 1.507647 | 0.0004114982 | 0.0004114982
87.33509 | 12.437 | 10.91296 | 10.91216 | 1.524036 | 0.000402119 | 0.000402119
87.34509 | 12.4183 | 10.90617 | 10.90537 | 1.512126 | 0.0003999983 | 0.0003999983
87.35509 | 12.438 | 10.89948 | 10.89868 | 1.538516 | 0.0004013682 | 0.0004013682
87.36509 | 12.4184 | 10.89289 | 10.89208 | 1.525513 | 0.0004022453 | 0.0004022453
87.37509 | 12.4271 | 10.88638 | 10.88558 | 1.540722 | 0.0004000739 | 0.0004000739
87.38509 | 12.4407 | 10.87996 | 10.87917 | 1.56074 | 0.0003957308 | 0.0003957308
87.39508 | 12.433 | 10.87365 | 10.87286 | 1.559353 | 0.0003932125 | 0.0003932125
87.40508 | 12.4061 | 10.86744 | 10.86664 | 1.538662 | 0.0003972691 | 0.0003972691
87.41508 | 12.4228 | 10.86135 | 10.86052 | 1.561453 | 0.0004116688 | 0.0004116688
87.42508 | 12.4011 | 10.85538 | 10.8545 | 1.545722 | 0.0004383174 | 0.0004383174
87.43508 | 12.4126 | 10.84954 | 10.84858 | 1.563065 | 0.0004785653 | 0.0004785653
87.44507 | 12.4237 | 10.84382 | 10.84276 | 1.579879 | 0.0005304198 | 0.0005304198
87.45507 | 12.402 | 10.83821 | 10.83704 | 1.563785 | 0.000589007 | 0.000589007
87.46507 | 12.4071 | 10.8327 | 10.83141 | 1.574398 | 0.0006442118 | 0.0006442118
87.47507 | 12.4046 | 10.82726 | 10.82589 | 1.577345 | 0.0006809136 | 0.0006809136
87.48507 | 12.3969 | 10.82184 | 10.82048 | 1.575055 | 0.0006847934 | 0.0006847934
87.49507 | 12.3893 | 10.81647 | 10.81516 | 1.572835 | 0.0006524369 | 0.0006524369
87.50506 | 12.3544 | 10.81114 | 10.80995 | 1.543257 | 0.0005941357 | 0.0005941357
87.51506 | 12.3692 | 10.8059 | 10.80485 | 1.563301 | 0.0005251047 | 0.0005251047
87.52506 | 12.3688 | 10.80076 | 10.79985 | 1.568037 | 0.0004573202 | 0.0004573202
87.53506 | 12.3595 | 10.79575 | 10.79495 | 1.563751 | 0.000397269 | 0.000397269
87.54506 | 12.3439 | 10.79086 | 10.79017 | 1.553037 | 0.0003474775 | 0.0003474775
87.55505 | 12.3261 | 10.78611 | 10.78549 | 1.539989 | 0.0003082163 | 0.0003082163
87.56505 | 12.3178 | 10.78148 | 10.78092 | 1.536319 | 0.0002784261 | 0.0002784261
87.57505 | 12.3118 | 10.77698 | 10.77646 | 1.534824 | 0.0002557712 | 0.0002557712
87.58505 | 12.2897 | 10.77259 | 10.77211 | 1.517105 | 0.0002402112 | 0.0002402112
87.59505 | 12.2766 | 10.76833 | 10.76788 | 1.508265 | 0.0002293605 | 0.0002293605
87.60505 | 12.2737 | 10.76419 | 10.76375 | 1.509507 | 0.0002219424 | 0.0002219424
87.61504 | 12.2763 | 10.76017 | 10.75974 | 1.516126 | 0.0002170026 | 0.0002170026
87.62504 | 12.2606 | 10.75627 | 10.75584 | 1.504333 | 0.0002138613 | 0.0002138613
87.63504 | 12.257 | 10.75248 | 10.75205 | 1.504522 | 0.0002120783 | 0.0002120783
87.64504 | 12.238 | 10.74881 | 10.74838 | 1.489194 | 0.0002113664 | 0.0002113664
87.65504 | 12.2462 | 10.74525 | 10.74483 | 1.500948 | 0.0002115435 | 0.0002115435
87.66503 | 12.2199 | 10.74182 | 10.74139 | 1.47808 | 0.000212493 | 0.000212493
87.67503 | 12.2332 | 10.7385 | 10.73807 | 1.494697 | 0.0002141431 | 0.0002141431
87.68503 | 12.2179 | 10.73531 | 10.73487 | 1.482594 | 0.0002164472 | 0.0002164472
87.69503 | 12.2254 | 10.73223 | 10.73179 | 1.49317 | 0.0002193785 | 0.0002193785
87.70503 | 12.2316 | 10.72928 | 10.72883 | 1.502324 | 0.0002229244 | 0.0002229244
87.71503 | 12.225 | 10.72644 | 10.72599 | 1.498557 | 0.0002270844 | 0.0002270844
87.72502 | 12.2192 | 10.72374 | 10.72327 | 1.495463 | 0.0002318636 | 0.0002318636
87.73502 | 12.2141 | 10.72115 | 10.72068 | 1.492949 | 0.0002372908 | 0.0002372908
87.74502 | 12.2135 | 10.71869 | 10.7182 | 1.494809 | 0.0002433911 | 0.0002433911
87.75502 | 12.217 | 10.71636 | 10.71586 | 1.500643 | 0.0002502032 | 0.0002502032
87.76502 | 12.2269 | 10.71415 | 10.71363 | 1.512751 | 0.0002577764 | 0.0002577764
87.77501 | 12.2274 | 10.71207 | 10.71154 | 1.515329 | 0.0002661613 | 0.0002661613
87.78501 | 12.226 | 10.71012 | 10.70957 | 1.51588 | 0.000275448 | 0.000275448
87.79501 | 12.2361 | 10.7083 | 10.70773 | 1.527801 | 0.000285714 | 0.000285714
87.80501 | 12.2302 | 10.70661 | 10.70601 | 1.523592 | 0.0002970613 | 0.0002970613
87.81501 | 12.2362 | 10.70505 | 10.70443 | 1.531151 | 0.0003091974 | 0.0003091974
87.82501 | 12.235 | 10.70362 | 10.70298 | 1.531376 | 0.0003230903 | 0.0003230903
87.835 | 12.2372 | 10.70233 | 10.70166 | 1.534866 | 0.0003384781 | 0.0003384781
87.845 | 12.2453 | 10.70118 | 10.70047 | 1.544121 | 0.000355589 | 0.000355589
87.855 | 12.2467 | 10.70016 | 10.69941 | 1.546539 | 0.0003746443 | 0.0003746443
87.865 | 12.248 | 10.69928 | 10.69849 | 1.548719 | 0.0003959248 | 0.0003959248
87.875 | 12.2539 | 10.69854 | 10.6977 | 1.555358 | 0.0004197668 | 0.0004197668
87.88499 | 12.2579 | 10.69794 | 10.69705 | 1.559956 | 0.0004465479 | 0.0004465479
87.89499 | 12.2471 | 10.69749 | 10.69654 | 1.54961 | 0.0004768116 | 0.0004768116
87.90499 | 12.241 | 10.69718 | 10.69616 | 1.543819 | 0.0005111339 | 0.0005111339
87.91499 | 12.2397 | 10.69702 | 10.69592 | 1.54268 | 0.0005502578 | 0.0005502578
87.92499 | 12.2463 | 10.69701 | 10.69582 | 1.549289 | 0.0005951158 | 0.0005951158
87.93498 | 12.232 | 10.69715 | 10.69586 | 1.534845 | 0.0006468527 | 0.0006468527
87.94498 | 12.2399 | 10.69746 | 10.69604 | 1.542443 | 0.0007071611 | 0.0007071611
87.95498 | 12.2409 | 10.69792 | 10.69637 | 1.542976 | 0.0007782008 | 0.0007782008
87.96498 | 12.2264 | 10.69856 | 10.69683 | 1.527839 | 0.0008631675 | 0.0008631675
87.97498 | 12.2148 | 10.69938 | 10.69745 | 1.515421 | 0.000966858 | 0.000966858
87.98498 | 12.2268 | 10.70039 | 10.6982 | 1.526405 | 0.001096594 | 0.001096594
87.99497 | 12.2057 | 10.70163 | 10.6991 | 1.504071 | 0.001263282 | 0.001263282
88.00497 | 12.208 | 10.70312 | 10.70015 | 1.504882 | 0.001483531 | 0.001483531
88.01497 | 12.2116 | 10.70491 | 10.70135 | 1.506692 | 0.001779924 | 0.001779924
88.02497 | 12.2024 | 10.70706 | 10.70269 | 1.495343 | 0.002181991 | 0.002181991
88.03497 | 12.1912 | 10.70964 | 10.70419 | 1.481563 | 0.002724752 | 0.002724752
88.04496 | 12.1995 | 10.71272 | 10.70583 | 1.486781 | 0.003444169 | 0.003444169
88.05496 | 12.1799 | 10.71637 | 10.70763 | 1.463525 | 0.00437348 | 0.00437348
88.06496 | 12.1771 | 10.72063 | 10.70958 | 1.456465 | 0.005528909 | 0.005528909
88.07496 | 12.1784 | 10.72547 | 10.71168 | 1.452927 | 0.006896653 | 0.006896653
88.08496 | 12.1698 | 10.73075 | 10.71394 | 1.439051 | 0.008406353 | 0.008406353
88.09496 | 12.1601 | 10.73613 | 10.71635 | 1.423966 | 0.009892528 | 0.009892528
88.10495 | 12.1733 | 10.74105 | 10.71891 | 1.432249 | 0.01106815 | 0.01106815
88.11495 | 12.161 | 10.74483 | 10.72164 | 1.416166 | 0.01159668 | 0.01159668
88.12495 | 12.1486 | 10.7471 | 10.72452 | 1.4015 | 0.01128786 | 0.01128786
88.13495 | 12.1526 | 10.74809 | 10.72757 | 1.404511 | 0.01026061 | 0.01026061
88.14495 | 12.1425 | 10.74845 | 10.73077 | 1.394051 | 0.008838855 | 0.008838855
88.15494 | 12.1295 | 10.7488 | 10.73413 | 1.380696 | 0.007335686 | 0.007335686
88.16494 | 12.1407 | 10.74955 | 10.73766 | 1.391154 | 0.005943296 | 0.005943296
88.17494 | 12.1326 | 10.75086 | 10.74135 | 1.381744 | 0.004753637 | 0.004753637
88.18494 | 12.1397 | 10.75279 | 10.7452 | 1.386913 | 0.003792033 | 0.003792033
88.19494 | 12.1459 | 10.75532 | 10.74922 | 1.390581 | 0.003047989 | 0.003047989
88.20494 | 12.129 | 10.75839 | 10.75341 | 1.370606 | 0.002492842 | 0.002492842
88.21493 | 12.1154 | 10.76194 | 10.75776 | 1.35346 | 0.002091354 | 0.002091354
88.22493 | 12.1411 | 10.76589 | 10.76228 | 1.375207 | 0.001807813 | 0.001807813
88.23493 | 12.124 | 10.77019 | 10.76697 | 1.353806 | 0.001612913 | 0.001612913
88.24493 | 12.1262 | 10.7748 | 10.77183 | 1.351403 | 0.001484177 | 0.001484177
88.25493 | 12.1445 | 10.77967 | 10.77686 | 1.364826 | 0.001406769 | 0.001406769
88.26492 | 12.1347 | 10.7848 | 10.78206 | 1.349895 | 0.001372965 | 0.001372965
88.27492 | 12.1328 | 10.7902 | 10.78744 | 1.342601 | 0.001381313 | 0.001381313
88.28492 | 12.1285 | 10.79586 | 10.79299 | 1.33264 | 0.001436216 | 0.001436216
88.29492 | 12.1167 | 10.80181 | 10.79871 | 1.314891 | 0.001547209 | 0.001547209
88.30492 | 12.1281 | 10.80807 | 10.80462 | 1.320025 | 0.001728146 | 0.001728146
88.31492 | 12.1273 | 10.81469 | 10.8107 | 1.312609 | 0.001995564 | 0.001995564
88.32491 | 12.1204 | 10.82168 | 10.81695 | 1.298717 | 0.00236544 | 0.00236544
88.33491 | 12.1299 | 10.82909 | 10.82339 | 1.300807 | 0.002850478 | 0.002850478
88.34491 | 12.1201 | 10.83691 | 10.83001 | 1.283185 | 0.003451663 | 0.003451663
88.35491 | 12.1189 | 10.84511 | 10.83681 | 1.273789 | 0.004149451 | 0.004149451
88.36491 | 12.1098 | 10.85357 | 10.8438 | 1.256228 | 0.004887524 | 0.004887524
88.3749 | 12.1192 | 10.86206 | 10.85096 | 1.257138 | 0.005552191 | 0.005552191
88.3849 | 12.1082 | 10.87027 | 10.85831 | 1.237931 | 0.00597943 | 0.00597943
88.3949 | 12.1133 | 10.87789 | 10.86585 | 1.235409 | 0.006020861 | 0.006020861
88.4049 | 12.1136 | 10.88488 | 10.87357 | 1.228715 | 0.005654993 | 0.005654993
88.4149 | 12.1203 | 10.8915 | 10.88149 | 1.228801 | 0.005005016 | 0.005005016
88.4249 | 12.1086 | 10.89807 | 10.88959 | 1.210526 | 0.00424117 | 0.00424117
88.43489 | 12.1125 | 10.90486 | 10.89788 | 1.207637 | 0.003492858 | 0.003492858
88.44489 | 12.1074 | 10.91202 | 10.90636 | 1.195383 | 0.002827718 | 0.002827718
88.45489 | 12.107 | 10.91959 | 10.91504 | 1.187415 | 0.002273155 | 0.002273155
88.46489 | 12.0963 | 10.92757 | 10.92391 | 1.168728 | 0.001831333 | 0.001831333
88.47489 | 12.1119 | 10.93596 | 10.93298 | 1.175942 | 0.001491371 | 0.001491371
88.48488 | 12.1316 | 10.9447 | 10.94223 | 1.1869 | 0.00123652 | 0.00123652
88.49488 | 12.1212 | 10.95378 | 10.95169 | 1.167419 | 0.001047847 | 0.001047847
88.50488 | 12.1073 | 10.96316 | 10.96134 | 1.144141 | 0.0009086519 | 0.0009086519
88.51488 | 12.1108 | 10.97281 | 10.9712 | 1.137993 | 0.0008049592 | 0.0008049592
88.52488 | 12.1101 | 10.98271 | 10.98125 | 1.127395 | 0.0007262217 | 0.0007262217
88.53488 | 12.1083 | 10.99284 | 10.99151 | 1.11546 | 0.0006649945 | 0.0006649945
88.54487 | 12.1269 | 11.00319 | 11.00196 | 1.123708 | 0.000616315 | 0.000616315
88.55487 | 12.1215 | 11.01378 | 11.01262 | 1.107724 | 0.0005768243 | 0.0005768243
88.56487 | 12.1125 | 11.02458 | 11.02349 | 1.08792 | 0.0005444697 | 0.0005444697
88.57487 | 12.1305 | 11.0356 | 11.03456 | 1.094899 | 0.0005179 | 0.0005179
88.58487 | 12.1187 | 11.04684 | 11.04585 | 1.071861 | 0.0004962682 | 0.0004962682
88.59486 | 12.0976 | 11.05828 | 11.05732 | 1.039318 | 0.0004791087 | 0.0004791087
88.60486 | 12.124 | 11.06996 | 11.06902 | 1.054045 | 0.0004662105 | 0.0004662105
88.61486 | 12.1153 | 11.08185 | 11.08093 | 1.033452 | 0.0004576863 | 0.0004576863
88.62486 | 12.1169 | 11.09396 | 11.09305 | 1.022939 | 0.0004538698 | 0.0004538698
88.63486 | 12.1177 | 11.1063 | 11.10539 | 1.011402 | 0.0004552758 | 0.0004552758
88.64486 | 12.1125 | 11.11886 | 11.11794 | 0.9936394 | 0.000462491 | 0.000462491
88.65485 | 12.1163 | 11.13164 | 11.13069 | 0.9846618 | 0.0004759869 | 0.0004759869
88.66485 | 12.1095 | 11.14466 | 11.14367 | 0.9648422 | 0.00049593 | 0.00049593
88.67485 | 12.1022 | 11.15791 | 11.15686 | 0.9442933 | 0.0005217196 | 0.0005217196
88.68485 | 12.106 | 11.17138 | 11.17028 | 0.9346177 | 0.0005514005 | 0.0005514005
88.69485 | 12.1035 | 11.18508 | 11.18392 | 0.9184228 | 0.0005807599 | 0.0005807599
88.70484 | 12.1027 | 11.19896 | 11.19776 | 0.9037351 | 0.0006028879 | 0.0006028879
88.71484 | 12.103 | 11.21306 | 11.21184 | 0.8899408 | 0.0006102028 | 0.0006102028
88.72484 | 12.1002 | 11.22734 | 11.22614 | 0.8728598 | 0.0005990954 | 0.0005990954
88.73484 | 12.1058 | 11.24182 | 11.24067 | 0.8639839 | 0.0005729887 | 0.0005729887
88.74484 | 12.0871 | 11.2565 | 11.25542 | 0.830597 | 0.0005393998 | 0.0005393998
88.75484 | 12.0906 | 11.27142 | 11.27041 | 0.8191841 | 0.000505136 | 0.000505136
88.76483 | 12.0958 | 11.28655 | 11.2856 | 0.8092511 | 0.0004743459 | 0.0004743459
88.77483 | 12.0872 | 11.30194 | 11.30104 | 0.7852628 | 0.000448812 | 0.000448812
88.78483 | 12.0823 | 11.31757 | 11.31671 | 0.7647321 | 0.0004290233 | 0.0004290233
88.79483 | 12.1014 | 11.33344 | 11.33261 | 0.7679584 | 0.0004146797 | 0.0004146797
88.80483 | 12.0816 | 11.34956 | 11.34875 | 0.7320417 | 0.0004051034 | 0.0004051034
88.81482 | 12.0774 | 11.3659 | 11.3651 | 0.7114989 | 0.0003994853 | 0.0003994853
88.82482 | 12.0832 | 11.3825 | 11.38171 | 0.7006977 | 0.0003970295 | 0.0003970295
88.83482 | 12.064 | 11.39935 | 11.39855 | 0.6646543 | 0.0003970817 | 0.0003970817
88.84482 | 12.0735 | 11.41643 | 11.41563 | 0.6570685 | 0.0003991482 | 0.0003991482
88.85482 | 12.0715 | 11.43376 | 11.43295 | 0.6377396 | 0.0004029082 | 0.0004029082
88.86482 | 12.0718 | 11.45133 | 11.45052 | 0.6204668 | 0.0004082012 | 0.0004082012
88.87481 | 12.061 | 11.46913 | 11.4683 | 0.5918667 | 0.0004150025 | 0.0004150025
88.88481 | 12.0512 | 11.4872 | 11.48635 | 0.5640022 | 0.0004234383 | 0.0004234383
88.89481 | 12.0435 | 11.50551 | 11.50464 | 0.5379893 | 0.0004337343 | 0.0004337343
88.90481 | 12.0532 | 11.52407 | 11.52318 | 0.5291259 | 0.0004462245 | 0.0004462245
88.91481 | 12.0416 | 11.54289 | 11.54197 | 0.4987101 | 0.0004613119 | 0.0004613119
88.9248 | 12.0497 | 11.56194 | 11.56098 | 0.4877589 | 0.0004793906 | 0.0004793906
88.9348 | 12.0549 | 11.58127 | 11.58027 | 0.4736322 | 0.0005008294 | 0.0005008294
88.9448 | 12.054 | 11.60085 | 11.5998 | 0.4531475 | 0.0005257337 | 0.0005257337
88.9548 | 12.0342 | 11.6207 | 11.61959 | 0.4135039 | 0.000553803 | 0.000553803
88.9648 | 12.0499 | 11.6408 | 11.63963 | 0.4091024 | 0.0005839685 | 0.0005839685
88.9748 | 12.037 | 11.66115 | 11.65993 | 0.3758462 | 0.0006139468 | 0.0006139468
88.98479 | 12.0494 | 11.68174 | 11.68046 | 0.3676618 | 0.0006401616 | 0.0006401616
88.99479 | 12.0644 | 11.70259 | 11.70127 | 0.3618137 | 0.0006591615 | 0.0006591615
89.00479 | 12.057 | 11.72368 | 11.72234 | 0.333323 | 0.0006699327 | 0.0006699327
89.01479 | 12.0468 | 11.74502 | 11.74367 | 0.3017836 | 0.0006749326 | 0.0006749326
89.02479 | 12.0589 | 11.76661 | 11.76526 | 0.292286 | 0.0006781499 | 0.0006781499
89.03478 | 12.0356 | 11.78846 | 11.78709 | 0.2471444 | 0.0006828815 | 0.0006828815
89.04478 | 12.0557 | 11.81059 | 11.80921 | 0.2451097 | 0.0006910928 | 0.0006910928
89.05478 | 12.0361 | 11.833 | 11.83159 | 0.2031005 | 0.000703712 | 0.000703712
89.06478 | 12.0565 | 11.85569 | 11.85424 | 0.2008148 | 0.0007210781 | 0.0007210781
89.07478 | 12.0521 | 11.87865 | 11.87716 | 0.1734512 | 0.0007432262 | 0.0007432262
89.08478 | 12.0451 | 11.90189 | 11.90035 | 0.1432083 | 0.0007700654 | 0.0007700654
89.09477 | 12.0296 | 11.92539 | 11.92379 | 0.1042089 | 0.0008014626 | 0.0008014626
89.10477 | 12.0415 | 11.9492 | 11.94752 | 0.09230446 | 0.0008374544 | 0.0008374544
89.11477 | 12.0168 | 11.97328 | 11.97153 | 0.04351684 | 0.0008781099 | 0.0008781099
89.12477 | 12.0069 | 11.99766 | 11.99581 | 0.009244171 | 0.0009236789 | 0.0009236789
89.13477 | 12.045 | 12.02232 | 12.02037 | 0.02268424 | 0.0009745752 | 0.0009745752
89.14476 | 12.0384 | 12.04724 | 12.04518 | -0.008840404 | 0.001031325 | 0.001031325
89.15476 | 12.0211 | 12.07248 | 12.07029 | -0.05138258 | 0.001094803 | 0.001094803
89.16476 | 12.0272 | 12.09802 | 12.09569 | -0.0708208 | 0.001165923 | 0.001165923
89.17476 | 11.9983 | 12.12386 | 12.12137 | -0.1255589 | 0.001245892 | 0.001245892
89.18476 | 11.998 | 12.15 | 12.14733 | -0.1520012 | 0.001336212 | 0.001336212
89.19476 | 11.996 | 12.17645 | 12.17358 | -0.1804531 | 0.001438778 | 0.001438778
89.20475 | 12.0222 | 12.20319 | 12.20008 | -0.1809937 | 0.001555905 | 0.001555905
89.21475 | 12.0284 | 12.23028 | 12.2269 | -0.2018847 | 0.001691079 | 0.001691079
89.22475 | 12.0085 | 12.25771 | 12.25401 | -0.2492097 | 0.001848704 | 0.001848704
89.23475 | 12.0019 | 12.28548 | 12.28141 | -0.2835834 | 0.002035311 | 0.002035311
89.24475 | 12.0132 | 12.31363 | 12.30911 | -0.3004265 | 0.002260642 | 0.002260642
89.25474 | 11.9617 | 12.34214 | 12.33706 | -0.3804413 | 0.002539098 | 0.002539098
89.26474 | 12.0061 | 12.37113 | 12.36534 | -0.3650301 | 0.00289313 | 0.00289313
89.27474 | 12.0257 | 12.40063 | 12.39392 | -0.374928 | 0.003353591 | 0.003353591
89.28474 | 12.0011 | 12.43073 | 12.4228 | -0.429625 | 0.003964663 | 0.003964663
89.29474 | 11.9817 | 12.46153 | 12.45197 | -0.4798313 | 0.004780712 | 0.004780712
89.30474 | 12.0002 | 12.49318 | 12.48144 | -0.4929754 | 0.005865307 | 0.005865307
89.31473 | 11.9593 | 12.52576 | 12.51119 | -0.5664557 | 0.007281845 | 0.007281845
89.32473 | 11.992 | 12.55945 | 12.54127 | -0.5674466 | 0.009087062 | 0.009087062
89.33473 | 11.9628 | 12.59427 | 12.57166 | -0.6314663 | 0.01130415 | 0.01130415
89.34473 | 12.0012 | 12.63015 | 12.60235 | -0.6289475 | 0.01389864 | 0.01389864
89.35473 | 11.9548 | 12.66681 | 12.63335 | -0.7120072 | 0.01672831 | 0.01672831
89.36472 | 11.9421 | 12.70357 | 12.66463 | -0.7614721 | 0.01947157 | 0.01947157
89.37472 | 12.0011 | 12.73946 | 12.69625 | -0.738358 | 0.02160418 | 0.02160418
89.38472 | 11.9263 | 12.77324 | 12.72818 | -0.846941 | 0.02252908 | 0.02252908
89.39472 | 11.9663 | 12.80435 | 12.76043 | -0.8380456 | 0.02195774 | 0.02195774
89.40472 | 11.9689 | 12.83329 | 12.79299 | -0.8643901 | 0.02014856 | 0.02014856
89.41472 | 11.9447 | 12.86126 | 12.82587 | -0.9165617 | 0.01769443 | 0.01769443
89.42471 | 11.9318 | 12.88934 | 12.85904 | -0.9575358 | 0.0151489 | 0.0151489
89.43471 | 11.9604 | 12.91826 | 12.89256 | -0.9578609 | 0.01285232 | 0.01285232
89.44471 | 11.9448 | 12.94835 | 12.9264 | -1.003547 | 0.01097558 | 0.01097558
89.45471 | 11.9453 | 12.97972 | 12.96056 | -1.034422 | 0.009581351 | 0.009581351
89.46471 | 11.9768 | 13.01241 | 12.99505 | -1.035605 | 0.008679245 | 0.008679245
89.4747 | 11.9324 | 13.04634 | 13.02983 | -1.113941 | 0.00825766 | 0.00825766
89.4847 | 11.9507 | 13.08157 | 13.06497 | -1.13087 | 0.008301497 | 0.008301497
89.4947 | 11.9451 | 13.11805 | 13.10044 | -1.172947 | 0.008804318 | 0.008804318
89.5047 | 11.9663 | 13.15577 | 13.13624 | -1.189474 | 0.009767424 | 0.009767424
89.5147 | 11.9573 | 13.19476 | 13.17237 | -1.23746 | 0.01119346 | 0.01119346
89.5247 | 11.9682 | 13.23498 | 13.20884 | -1.266783 | 0.01307074 | 0.01307074
89.53469 | 11.9531 | 13.2763 | 13.24561 | -1.323198 | 0.01534495 | 0.01534495
89.54469 | 11.9444 | 13.31851 | 13.28275 | -1.374113 | 0.01788248 | 0.01788248
89.55469 | 11.9721 | 13.36103 | 13.32023 | -1.388935 | 0.02040373 | 0.02040373
89.56469 | 11.9438 | 13.40304 | 13.35805 | -1.459236 | 0.02249449 | 0.02249449
89.57469 | 11.9813 | 13.44378 | 13.39621 | -1.462475 | 0.02378371 | 0.02378371
89.58468 | 11.9571 | 13.48317 | 13.43467 | -1.526071 | 0.02424887 | 0.02424887
89.59468 | 11.9826 | 13.52213 | 13.47352 | -1.539526 | 0.02430149 | 0.02430149
89.60468 | 11.9206 | 13.56175 | 13.51272 | -1.641152 | 0.0245167 | 0.0245167
89.61468 | 11.9548 | 13.60294 | 13.55226 | -1.648143 | 0.02533989 | 0.02533989
89.62468 | 11.9616 | 13.6461 | 13.59216 | -1.684497 | 0.02697023 | 0.02697023
89.63468 | 11.9474 | 13.69108 | 13.6324 | -1.743682 | 0.02933962 | 0.02933962
89.64467 | 11.9688 | 13.73709 | 13.67296 | -1.768292 | 0.03206588 | 0.03206588
89.65467 | 11.923 | 13.78275 | 13.71391 | -1.85975 | 0.03441847 | 0.03441847
89.66467 | 11.9499 | 13.82611 | 13.75522 | -1.876209 | 0.03544348 | 0.03544348
89.67467 | 11.9168 | 13.86583 | 13.79689 | -1.949029 | 0.03446952 | 0.03446952
89.68467 | 11.9383 | 13.90211 | 13.83892 | -1.963815 | 0.03159889 | 0.03159889
89.69466 | 11.9412 | 13.93644 | 13.88126 | -1.99524 | 0.02758894 | 0.02758894
89.70466 | 11.9239 | 13.97056 | 13.92401 | -2.046661 | 0.02327378 | 0.02327378
89.71466 | 11.9245 | 14.00559 | 13.96713 | -2.081094 | 0.01923269 | 0.01923269
89.72466 | 11.9332 | 14.04212 | 14.01061 | -2.108918 | 0.01575393 | 0.01575393
89.73466 | 11.9053 | 14.08034 | 14.05446 | -2.175035 | 0.01293775 | 0.01293775
89.74466 | 11.9128 | 14.12024 | 14.09868 | -2.207442 | 0.01078158 | 0.01078158
89.75465 | 11.9182 | 14.16169 | 14.14322 | -2.243493 | 0.009234332 | 0.009234332
89.76465 | 11.9234 | 14.20462 | 14.18819 | -2.281224 | 0.008218345 | 0.008218345
89.77465 | 11.9359 | 14.24885 | 14.23353 | -2.312955 | 0.007664829 | 0.007664829
89.78465 | 11.9159 | 14.29426 | 14.27924 | -2.378364 | 0.007512673 | 0.007512673
89.79465 | 11.9325 | 14.34076 | 14.32533 | -2.408257 | 0.007713177 | 0.007713177
89.80464 | 11.9192 | 14.3882 | 14.37176 | -2.469003 | 0.008223299 | 0.008223299
89.81464 | 11.9287 | 14.4366 | 14.41861 | -2.507897 | 0.008994245 | 0.008994245
89.82464 | 11.9337 | 14.48574 | 14.46584 | -2.552035 | 0.009945344 | 0.009945344
89.83464 | 11.9414 | 14.53534 | 14.51347 | -2.593936 | 0.01093527 | 0.01093527
89.84464 | 11.9441 | 14.58497 | 14.56147 | -2.640872 | 0.01174967 | 0.01174967
89.85464 | 11.9417 | 14.6342 | 14.60987 | -2.692502 | 0.01216697 | 0.01216697
89.86463 | 11.9318 | 14.68282 | 14.6586 | -2.751024 | 0.01210934 | 0.01210934
89.87463 | 11.9515 | 14.73123 | 14.70778 | -2.779727 | 0.01172281 | 0.01172281
89.88463 | 11.9672 | 14.7799 | 14.75735 | -2.812704 | 0.01127561 | 0.01127561
89.89463 | 11.9848 | 14.82932 | 14.80732 | -2.844522 | 0.01100178 | 0.01100178
89.90463 | 11.9895 | 14.87974 | 14.85768 | -2.890243 | 0.01103112 | 0.01103112
89.91462 | 11.9978 | 14.93116 | 14.90839 | -2.933361 | 0.01138478 | 0.01138478
89.92462 | 11.9994 | 14.98351 | 14.95955 | -2.984106 | 0.011976 | 0.011976
89.93462 | 12.0278 | 15.03631 | 15.01112 | -3.008506 | 0.01259411 | 0.01259411
89.94462 | 12.0304 | 15.08894 | 15.06309 | -3.058535 | 0.01292467 | 0.01292467
89.95462 | 12.0651 | 15.14082 | 15.11546 | -3.075716 | 0.01267774 | 0.01267774
89.96462 | 12.0688 | 15.1918 | 15.16824 | -3.123004 | 0.01178114 | 0.01178114
89.97461 | 12.0667 | 15.24223 | 15.22138 | -3.175528 | 0.01042406 | 0.01042406
89.98461 | 12.0839 | 15.29276 | 15.27498 | -3.208858 | 0.008888033 | 0.008888033
89.99461 | 12.0831 | 15.34379 | 15.329 | -3.26069 | 0.00739626 | 0.00739626