## Summary
Parameter | MoO2_P21c_fixed P 21/c | MoC_0.68 F m -3 m
Sample | M21-Mo2C-MMT1-SM_Cui_powder.dat | M21-Mo2C-MMT1-SM_Cui_powder.dat
Method | GSAS-II | GSAS-II
Phase name | MoO2_P21c_fixed P 21/c | MoC_0.68 F m -3 m
COD / MP ID | manual | manual
Formula | Mo4 O8 | Mo4 C2.72
Space group
Space group # | 14 | 225
Crystal system | monoclinic | cubic
a (Å) | 5.54083 | 4.25944
b (Å) | 4.86854 | 4.25944
c (Å) | 5.64137 | 4.25944
α (°) | 90 | 90
β (°) | 120.175 | 90
γ (°) | 90 | 90
Volume (A^3) | 131.55883 | 77.27853
da/a0 (%) | 0 | 0
db/b0 (%) | 0 | 0
dc/c0 (%) | 0 | 0
dV/V0 (%) | 0 | 0
Weight fraction (%) | 36.5 | 63.5
GSAS-II mass weight fraction (%) | 37.6 | 62.4
Weight fraction ± (%) | 30.08 | 30.08
Weight fraction error source | integrated_phase_area_diagonal_covariance+binary_closure | integrated_phase_area_diagonal_covariance+binary_closure
Weight fraction propagated sigma (%) | 30.085 | 30.085
Weight fraction systematic floor (%) | 1 | 1.271
Weight fraction method | integrated_phase_pattern_area | integrated_phase_pattern_area
Integrated phase fraction (%) | 36.5 | 63.5
Integrated - wt fraction (percentage points) | -1.14 | 1.14
Integrated phase fraction method | primary_quant_from_refined_phase_envelope | primary_quant_from_refined_phase_envelope
Crystallite size (nm) | 1000 | 1000
Crystallite size source | gsas_hap_size | gsas_hap_size
Scale factor | 0.07948 | 0.16195
Scale factor sigma | 0.06969522 | 0.1551226
Scale factor sigma (%) | 87.691 | 95.786
Scale factor sigma source | gsas_covariance | gsas_covariance
Scale * phase mass value | 40.67320955 | 67.43935854
Legacy mass-weighted scale value | 40.67320955 | 67.43935854
U (Caglioti) | -0.3069 | -0.3069
V (Caglioti) | -0.0002 | -0.0002
W (Caglioti) | -0.061 | -0.061
X (Lorentzian) | 1.51719 | 1.51719
Y (Lorentzian) | 4.72433 | 4.72433
η at strongest | 1 | 1
FWHM (°) | 5.2012 | 5.4811
FWHM reference 2theta (deg) | 26.0963 | 36.7143
FWHM reference hkl | [1, 1, 1] | [1, 1, 1]
N reflections | 47 | 5
Seeded by | gsas2 | gsas2
Zero shift (°) | 0.1569 | 0.1569
Rwp (%) | 6.89 | 6.89
Rp (%) | 5.65 | 5.65
χ² | 5.501 | 5.501
GoF | 2.345 | 2.345

## Plot Data
2theta | Y_obs | Y_calc | Background | Residual | MoO2_P21c_fixed P 21/c | MoC_0.68 F m -3 m | MoO2_P21c_fixed P 21/c peak 2θ | MoO2_P21c_fixed P 21/c [hkl] | MoC_0.68 F m -3 m peak 2θ | MoC_0.68 F m -3 m [hkl]
20.00736 | 57.9551 | 52.81881 | 52.68345 | 5.136294 | 0.09229967 | 0.04305452 | 25.836 | [011] | 36.507 | [111]
20.01735 | 57.9493 | 52.86698 | 52.73132 | 5.082325 | 0.09255996 | 0.04309901 | 25.922 | [111] | 42.407 | [200]
20.02735 | 57.9274 | 52.91464 | 52.77867 | 5.01276 | 0.09282166 | 0.04314363 | 31.696 | [102] | 61.527 | [220]
20.03735 | 57.889 | 52.96176 | 52.82548 | 4.927244 | 0.09308456 | 0.04318831 | 36.829 | [002] | 73.708 | [311]
20.04735 | 57.876 | 53.00832 | 52.87174 | 4.867676 | 0.09334863 | 0.04323307 | 36.895 | [020] | 77.577 | [222]
20.05735 | 57.8363 | 53.05435 | 52.91746 | 4.781953 | 0.09361391 | 0.04327791 | 37.078 | [202]
20.06735 | 57.7828 | 53.09983 | 52.96263 | 4.682971 | 0.09388036 | 0.04332282 | 37.131 | [111]
20.07734 | 57.7599 | 53.14473 | 53.00721 | 4.615174 | 0.09414777 | 0.04336775 | 37.522 | [200]
20.08734 | 57.7142 | 53.18913 | 53.0513 | 4.525069 | 0.09441665 | 0.04341281 | 41.378 | [012]
20.09734 | 57.6893 | 53.233 | 53.09486 | 4.456299 | 0.09468676 | 0.04345794 | 42.007 | [210]
20.10734 | 57.6351 | 53.27634 | 53.13788 | 4.358761 | 0.09495809 | 0.04350314 | 49.414 | [122]
20.11734 | 57.6268 | 53.31915 | 53.18037 | 4.307652 | 0.09523067 | 0.04354842 | 49.716 | [102]
20.12733 | 57.5704 | 53.36139 | 53.22229 | 4.209013 | 0.09550419 | 0.04359373 | 52.959 | [113]
20.13733 | 57.5622 | 53.40314 | 53.26372 | 4.159057 | 0.09577925 | 0.04363915 | 53.1 | [213]
20.14733 | 57.5317 | 53.44438 | 53.30464 | 4.087323 | 0.09605557 | 0.04368465 | 53.118 | [022]
20.15733 | 57.4684 | 53.48509 | 53.34503 | 3.983308 | 0.09633316 | 0.04373023 | 53.305 | [222]
20.16733 | 57.4258 | 53.52529 | 53.3849 | 3.900512 | 0.09661202 | 0.04377588 | 53.639 | [220]
20.17733 | 57.4139 | 53.56497 | 53.42426 | 3.84893 | 0.09689217 | 0.0438216 | 53.77 | [211]
20.18732 | 57.3694 | 53.6041 | 53.46306 | 3.765301 | 0.09717332 | 0.04386737 | 54.001 | [311]
20.19732 | 57.3411 | 53.64276 | 53.50139 | 3.698342 | 0.09745605 | 0.04391324 | 57.688 | [300]
20.20732 | 57.3195 | 53.68091 | 53.53921 | 3.638591 | 0.09774009 | 0.04395919 | 59.94 | [013]
20.21732 | 57.2496 | 53.71855 | 53.57652 | 3.531046 | 0.09802544 | 0.04400522 | 60.074 | [131]
20.22732 | 57.2499 | 53.7557 | 53.61333 | 3.494204 | 0.09831211 | 0.04405132 | 60.329 | [313]
20.23731 | 57.2209 | 53.7923 | 53.6496 | 3.428599 | 0.09859983 | 0.04409747 | 63.492 | [122]
20.24731 | 57.1649 | 53.82844 | 53.68541 | 3.336455 | 0.09888916 | 0.04414372 | 66.211 | [204]
20.25731 | 57.1131 | 53.86409 | 53.72072 | 3.249008 | 0.09917985 | 0.04419006 | 66.625 | [131]
20.26731 | 57.0941 | 53.89925 | 53.75554 | 3.194854 | 0.09947189 | 0.04423647 | 67.09 | [202]
20.27731 | 57.0632 | 53.93391 | 53.78986 | 3.129292 | 0.09976529 | 0.04428296 | 67.577 | [402]
20.28731 | 57.0296 | 53.96808 | 53.82369 | 3.061519 | 0.1000601 | 0.04432952 | 69.251 | [104]
20.2973 | 57.012 | 54.00173 | 53.857 | 3.010266 | 0.1003559 | 0.04437612 | 69.571 | [304]
20.3073 | 56.963 | 54.03494 | 53.88986 | 2.928063 | 0.1006535 | 0.04442284 | 72.783 | [113]
20.3173 | 56.9513 | 54.06766 | 53.92224 | 2.883642 | 0.1009524 | 0.04446964 | 73.658 | [311]
20.3273 | 56.9491 | 54.0999 | 53.95413 | 2.849201 | 0.1012528 | 0.04451652 | 78.281 | [224]
20.3373 | 56.8847 | 54.13166 | 53.98554 | 2.753037 | 0.1015545 | 0.04456347 | 78.354 | [133]
20.34729 | 56.8592 | 54.16292 | 54.01645 | 2.69628 | 0.1018574 | 0.04461046 | 78.362 | [004]
20.35729 | 56.813 | 54.19374 | 54.04692 | 2.619264 | 0.1021621 | 0.04465757 | 78.523 | [040]
20.36729 | 56.7637 | 54.22408 | 54.07691 | 2.539618 | 0.1024681 | 0.04470475 | 78.973 | [404]
20.37729 | 56.7568 | 54.25396 | 54.10643 | 2.50284 | 0.1027756 | 0.04475203 | 79.104 | [222]
20.38729 | 56.7488 | 54.28337 | 54.13549 | 2.465429 | 0.1030846 | 0.04479937 | 79.208 | [331]
20.39729 | 56.6925 | 54.31232 | 54.16408 | 2.380181 | 0.103395 | 0.0448468 | 79.561 | [422]
20.40728 | 56.6618 | 54.34078 | 54.19218 | 2.321023 | 0.1037067 | 0.04489425 | 80.067 | [400]
20.41728 | 56.656 | 54.36881 | 54.21984 | 2.287195 | 0.1040201 | 0.04494184 | 81.141 | [124]
20.42728 | 56.6479 | 54.39638 | 54.24705 | 2.251524 | 0.104335 | 0.04498951 | 84.238 | [033]
20.43728 | 56.583 | 54.42349 | 54.2738 | 2.159507 | 0.1046514 | 0.04503725 | 84.577 | [333]
20.44728 | 56.5478 | 54.45016 | 54.3001 | 2.097643 | 0.1049694 | 0.04508508 | 88.363 | [302]
20.45727 | 56.5047 | 54.47634 | 54.32592 | 2.028356 | 0.1052885 | 0.04513293 | 89.633 | [215]
20.46727 | 56.503 | 54.50211 | 54.35132 | 2.000889 | 0.1056095 | 0.04518092 | 89.82 | [315]
20.47727 | 56.4713 | 54.52743 | 54.37627 | 1.943869 | 0.1059321 | 0.04522898 | 89.916 | [024]
20.48727 | 56.4308 | 54.55231 | 54.40077 | 1.878492 | 0.1062562 | 0.04527713
20.49727 | 56.3918 | 54.57674 | 54.42484 | 1.815056 | 0.1065818 | 0.04532536
20.50727 | 56.3904 | 54.60074 | 54.44846 | 1.78966 | 0.1069091 | 0.04537367
20.51726 | 56.3593 | 54.62428 | 54.47162 | 1.735023 | 0.1072376 | 0.045422
20.52726 | 56.3267 | 54.6474 | 54.49436 | 1.679298 | 0.1075681 | 0.04547047
20.53726 | 56.3297 | 54.67009 | 54.51668 | 1.659605 | 0.1079001 | 0.04551904
20.54726 | 56.2491 | 54.69236 | 54.53856 | 1.556743 | 0.1082338 | 0.04556767
20.55726 | 56.2371 | 54.71419 | 54.56001 | 1.522909 | 0.108569 | 0.04561639
20.56725 | 56.2197 | 54.73558 | 54.58101 | 1.484122 | 0.1089056 | 0.04566513
20.57725 | 56.2028 | 54.75656 | 54.6016 | 1.446237 | 0.1092442 | 0.04571402
20.58725 | 56.1694 | 54.77713 | 54.62178 | 1.392274 | 0.1095845 | 0.04576298
20.59725 | 56.1192 | 54.79727 | 54.64153 | 1.321931 | 0.1099264 | 0.04581203
20.60725 | 56.1023 | 54.81699 | 54.66086 | 1.285305 | 0.11027 | 0.04586116
20.61725 | 56.1285 | 54.83631 | 54.67978 | 1.292195 | 0.1106152 | 0.04591038
20.62724 | 56.0379 | 54.85518 | 54.69826 | 1.182716 | 0.1109619 | 0.04595962
20.63724 | 55.9933 | 54.87367 | 54.71635 | 1.11963 | 0.1113106 | 0.046009
20.64724 | 55.9895 | 54.89175 | 54.73403 | 1.097753 | 0.111661 | 0.04605847
20.65724 | 55.97 | 54.90942 | 54.7513 | 1.060582 | 0.1120132 | 0.04610802
20.66724 | 55.9479 | 54.92668 | 54.76816 | 1.021216 | 0.1123671 | 0.04615765
20.67723 | 55.9112 | 54.94353 | 54.7846 | 0.9676698 | 0.1127224 | 0.04620732
20.68723 | 55.8767 | 54.95999 | 54.80066 | 0.916707 | 0.1130799 | 0.04625712
20.69723 | 55.8595 | 54.97606 | 54.81631 | 0.8834427 | 0.1134391 | 0.04630701
20.70723 | 55.8269 | 54.99173 | 54.83157 | 0.8351749 | 0.1138001 | 0.04635698
20.71723 | 55.7996 | 55.007 | 54.84643 | 0.7926014 | 0.114163 | 0.04640703
20.72723 | 55.7705 | 55.02188 | 54.86089 | 0.7486204 | 0.1145277 | 0.04645718
20.73722 | 55.742 | 55.03636 | 54.87495 | 0.7056439 | 0.1148938 | 0.04650736
20.74722 | 55.679 | 55.05046 | 54.88864 | 0.628541 | 0.1152622 | 0.04655767
20.75722 | 55.6848 | 55.06418 | 54.90194 | 0.6206243 | 0.1156324 | 0.04660807
20.76722 | 55.6626 | 55.07751 | 54.91485 | 0.5850918 | 0.1160044 | 0.04665855
20.77722 | 55.6018 | 55.09046 | 54.92737 | 0.5113414 | 0.1163784 | 0.04670913
20.78721 | 55.5653 | 55.10302 | 54.9395 | 0.4622835 | 0.1167539 | 0.04675974
20.79721 | 55.5754 | 55.11521 | 54.95127 | 0.4601909 | 0.1171317 | 0.04681048
20.80721 | 55.5066 | 55.12703 | 54.96265 | 0.3795745 | 0.1175113 | 0.04686132
20.81721 | 55.4828 | 55.13847 | 54.97366 | 0.3443321 | 0.1178929 | 0.04691223
20.82721 | 55.4669 | 55.14954 | 54.9843 | 0.3173618 | 0.1182765 | 0.04696324
20.83721 | 55.4057 | 55.16024 | 54.99456 | 0.2454615 | 0.118662 | 0.04701434
20.8472 | 55.3867 | 55.17056 | 55.00445 | 0.2161396 | 0.1190492 | 0.04706547
20.8572 | 55.3608 | 55.18053 | 55.01397 | 0.1802732 | 0.1194387 | 0.04711674
20.8672 | 55.3276 | 55.19013 | 55.02313 | 0.137471 | 0.1198301 | 0.0471681
20.8772 | 55.3004 | 55.19937 | 55.03193 | 0.1010309 | 0.1202237 | 0.04721955
20.8872 | 55.2637 | 55.20825 | 55.04036 | 0.05545108 | 0.1206192 | 0.04727108
20.89719 | 55.2602 | 55.21676 | 55.04842 | 0.04343783 | 0.1210164 | 0.04732265
20.90719 | 55.2256 | 55.22493 | 55.05614 | 0.0006721807 | 0.121416 | 0.04737437
20.91719 | 55.1593 | 55.23274 | 55.0635 | -0.07343911 | 0.1218177 | 0.04742617
20.92719 | 55.1387 | 55.2402 | 55.0705 | -0.101498 | 0.1222215 | 0.04747806
20.93719 | 55.1109 | 55.24731 | 55.07715 | -0.1364064 | 0.1226274 | 0.04753005
20.94719 | 55.09 | 55.25407 | 55.08345 | -0.1640662 | 0.1230354 | 0.04758212
20.95718 | 55.0453 | 55.26047 | 55.08939 | -0.2151732 | 0.1234451 | 0.04763423
20.96718 | 55.0052 | 55.26654 | 55.095 | -0.261342 | 0.1238573 | 0.04768648
20.97718 | 55.0001 | 55.27227 | 55.10026 | -0.272168 | 0.1242718 | 0.04773882
20.98718 | 54.9529 | 55.27765 | 55.10517 | -0.3247532 | 0.1246884 | 0.04779127
20.99718 | 54.9619 | 55.2827 | 55.10975 | -0.3207993 | 0.1251071 | 0.04784378
21.00717 | 54.8987 | 55.2874 | 55.11398 | -0.3887038 | 0.1255277 | 0.04789635
21.01717 | 54.8564 | 55.29178 | 55.11788 | -0.4353779 | 0.1259509 | 0.04794906
21.02717 | 54.8433 | 55.29582 | 55.12144 | -0.4525188 | 0.1263764 | 0.04800186
21.03717 | 54.8053 | 55.29953 | 55.12467 | -0.4942281 | 0.126804 | 0.04805475
21.04717 | 54.8004 | 55.30291 | 55.12757 | -0.5025079 | 0.127234 | 0.04810773
21.05717 | 54.7403 | 55.30596 | 55.13013 | -0.56566 | 0.1276662 | 0.04816081
21.06716 | 54.7292 | 55.30868 | 55.13237 | -0.5794836 | 0.1281003 | 0.04821392
21.07716 | 54.701 | 55.31109 | 55.13428 | -0.6100861 | 0.1285372 | 0.04826719
21.08716 | 54.6709 | 55.31317 | 55.13587 | -0.6422664 | 0.1289763 | 0.04832054
21.09716 | 54.653 | 55.31493 | 55.13713 | -0.6619264 | 0.1294178 | 0.04837399
21.10716 | 54.6183 | 55.31637 | 55.13808 | -0.6980679 | 0.1298617 | 0.04842753
21.11715 | 54.5846 | 55.31749 | 55.1387 | -0.7328918 | 0.1303074 | 0.04848111
21.12715 | 54.5479 | 55.3183 | 55.13901 | -0.7704022 | 0.1307562 | 0.04853484
21.13715 | 54.5287 | 55.3188 | 55.139 | -0.7900995 | 0.1312072 | 0.04858866
21.14715 | 54.4953 | 55.31899 | 55.13868 | -0.8236857 | 0.1316607 | 0.04864258
21.15715 | 54.4765 | 55.31886 | 55.13805 | -0.8423624 | 0.1321166 | 0.04869658
21.16715 | 54.4415 | 55.31843 | 55.13711 | -0.8769316 | 0.132575 | 0.04875069
21.17714 | 54.4243 | 55.3177 | 55.13586 | -0.8933959 | 0.1330354 | 0.04880483
21.18714 | 54.4166 | 55.31666 | 55.1343 | -0.9000556 | 0.1334988 | 0.04885913
21.19714 | 54.3685 | 55.31531 | 55.13243 | -0.9468131 | 0.1339647 | 0.04891352
21.20714 | 54.3369 | 55.31367 | 55.13027 | -0.9767702 | 0.1344332 | 0.04896801
21.21714 | 54.3099 | 55.31173 | 55.1278 | -1.001829 | 0.1349042 | 0.0490226
21.22713 | 54.2841 | 55.30949 | 55.12504 | -1.025393 | 0.1353773 | 0.04907722
21.23713 | 54.2392 | 55.30696 | 55.12197 | -1.067759 | 0.1358534 | 0.04913199
21.24713 | 54.2198 | 55.30413 | 55.11861 | -1.084333 | 0.1363322 | 0.04918686
21.25713 | 54.1817 | 55.30101 | 55.11496 | -1.119314 | 0.1368136 | 0.04924183
21.26713 | 54.1634 | 55.29761 | 55.11101 | -1.134206 | 0.1372977 | 0.0492969
21.27713 | 54.1273 | 55.29391 | 55.10677 | -1.16661 | 0.1377844 | 0.04935206
21.28712 | 54.093 | 55.28993 | 55.10225 | -1.196932 | 0.1382733 | 0.04940727
21.29712 | 54.0941 | 55.28566 | 55.09744 | -1.191565 | 0.1387654 | 0.04946263
21.30712 | 54.0312 | 55.28111 | 55.09234 | -1.249915 | 0.1392602 | 0.04951808
21.31712 | 53.9932 | 55.27628 | 55.08695 | -1.283084 | 0.1397578 | 0.04957364
21.32712 | 53.9988 | 55.27117 | 55.08129 | -1.272373 | 0.1402582 | 0.04962929
21.33711 | 53.9381 | 55.26579 | 55.07534 | -1.32769 | 0.1407608 | 0.04968498
21.34711 | 53.9027 | 55.26013 | 55.06912 | -1.357426 | 0.1412667 | 0.04974083
21.35711 | 53.8781 | 55.25419 | 55.06262 | -1.376088 | 0.1417755 | 0.04979679
21.36711 | 53.8494 | 55.24798 | 55.05584 | -1.398577 | 0.1422871 | 0.04985283
21.37711 | 53.8136 | 55.24149 | 55.04878 | -1.427895 | 0.1428016 | 0.04990899
21.38711 | 53.7772 | 55.23474 | 55.04146 | -1.457543 | 0.143319 | 0.04996523
21.3971 | 53.7505 | 55.22773 | 55.03387 | -1.477231 | 0.1438388 | 0.05002153
21.4071 | 53.7321 | 55.22045 | 55.02601 | -1.488347 | 0.144362 | 0.05007797
21.4171 | 53.6767 | 55.2129 | 55.01787 | -1.536198 | 0.1448882 | 0.05013452
21.4271 | 53.6399 | 55.20509 | 55.00948 | -1.565186 | 0.1454173 | 0.05019117
21.4371 | 53.6311 | 55.19701 | 55.00082 | -1.565913 | 0.1459495 | 0.05024793
21.44709 | 53.5574 | 55.18869 | 54.9919 | -1.63129 | 0.1464841 | 0.05030472
21.45709 | 53.5621 | 55.1801 | 54.98272 | -1.618001 | 0.1470223 | 0.05036167
21.46709 | 53.5189 | 55.17126 | 54.97327 | -1.652356 | 0.1475636 | 0.05041873
21.47709 | 53.4837 | 55.16216 | 54.96357 | -1.678456 | 0.148108 | 0.05047589
21.48709 | 53.4629 | 55.1528 | 54.95361 | -1.689904 | 0.1486555 | 0.05053315
21.49709 | 53.424 | 55.1432 | 54.9434 | -1.7192 | 0.1492061 | 0.05059052
21.50708 | 53.3813 | 55.13336 | 54.93295 | -1.752057 | 0.1497593 | 0.05064793
21.51708 | 53.3743 | 55.12326 | 54.92223 | -1.748957 | 0.1503163 | 0.0507055
21.52708 | 53.3279 | 55.11291 | 54.91127 | -1.78501 | 0.1508765 | 0.05076317
21.53708 | 53.2857 | 55.10232 | 54.90006 | -1.816618 | 0.1514399 | 0.05082094
21.54708 | 53.2905 | 55.09148 | 54.8886 | -1.800984 | 0.1520065 | 0.05087883
21.55707 | 53.2525 | 55.08042 | 54.87691 | -1.827919 | 0.1525759 | 0.05093675
21.56707 | 53.2129 | 55.0691 | 54.86496 | -1.856203 | 0.1531492 | 0.05099485
21.57707 | 53.2088 | 55.05755 | 54.85277 | -1.848749 | 0.1537258 | 0.05105304
21.58707 | 53.1593 | 55.04576 | 54.84034 | -1.886459 | 0.1543057 | 0.05111134
21.59707 | 53.1184 | 55.03373 | 54.82767 | -1.915333 | 0.154889 | 0.05116974
21.60706 | 53.1253 | 55.02149 | 54.81478 | -1.896186 | 0.1554752 | 0.0512282
21.61706 | 53.0959 | 55.00899 | 54.80164 | -1.913095 | 0.1560653 | 0.0512868
21.62706 | 53.042 | 54.99627 | 54.78827 | -1.954273 | 0.1566589 | 0.05134553
21.63706 | 53.0417 | 54.98332 | 54.77466 | -1.941623 | 0.1572561 | 0.05140436
21.64706 | 53.0252 | 54.97015 | 54.76083 | -1.944946 | 0.1578567 | 0.05146329
21.65706 | 53 | 54.95674 | 54.74676 | -1.956742 | 0.1584609 | 0.05152233
21.66705 | 52.9721 | 54.94313 | 54.73248 | -1.971028 | 0.159068 | 0.05158142
21.67705 | 52.9474 | 54.92928 | 54.71796 | -1.981878 | 0.1596793 | 0.05164068
21.68705 | 52.9255 | 54.91521 | 54.70321 | -1.989707 | 0.1602943 | 0.05170004
21.69705 | 52.886 | 54.90092 | 54.68824 | -2.014916 | 0.1609129 | 0.05175952
21.70705 | 52.8655 | 54.88641 | 54.67305 | -2.020907 | 0.1615352 | 0.05181909
21.71704 | 52.836 | 54.8717 | 54.65766 | -2.035697 | 0.1621605 | 0.05187871
21.72704 | 52.8201 | 54.85676 | 54.64203 | -2.036656 | 0.1627902 | 0.0519385
21.73704 | 52.8043 | 54.8416 | 54.62618 | -2.037302 | 0.1634238 | 0.05199842
21.74704 | 52.7839 | 54.82624 | 54.61012 | -2.042336 | 0.164061 | 0.05205842
21.75704 | 52.7579 | 54.81066 | 54.59384 | -2.05276 | 0.1647022 | 0.05211854
21.76704 | 52.7411 | 54.79487 | 54.57735 | -2.053774 | 0.1653472 | 0.05217878
21.77703 | 52.6984 | 54.7789 | 54.56066 | -2.080497 | 0.1659953 | 0.05223906
21.78703 | 52.6687 | 54.7627 | 54.54375 | -2.093998 | 0.1666482 | 0.05229951
21.79703 | 52.6745 | 54.74629 | 54.52663 | -2.071795 | 0.1673049 | 0.05236008
21.80703 | 52.6117 | 54.72969 | 54.5093 | -2.117988 | 0.1679657 | 0.05242075
21.81703 | 52.592 | 54.71288 | 54.49177 | -2.12088 | 0.1686303 | 0.05248154
21.82702 | 52.5813 | 54.69589 | 54.47405 | -2.114588 | 0.1692984 | 0.05254238
21.83702 | 52.5766 | 54.67868 | 54.45611 | -2.102081 | 0.1699713 | 0.05260339
21.84702 | 52.5388 | 54.66128 | 54.43796 | -2.122477 | 0.1706482 | 0.0526645
21.85702 | 52.5218 | 54.64368 | 54.41962 | -2.121877 | 0.1713293 | 0.05272573
21.86702 | 52.4696 | 54.62588 | 54.40108 | -2.156282 | 0.1720146 | 0.05278708
21.87702 | 52.4781 | 54.60789 | 54.38234 | -2.129795 | 0.1727041 | 0.05284854
21.88701 | 52.4253 | 54.58973 | 54.36343 | -2.164434 | 0.1733971 | 0.05291005
21.89701 | 52.4093 | 54.57137 | 54.3443 | -2.162065 | 0.1740951 | 0.05297173
21.90701 | 52.3821 | 54.55281 | 54.32498 | -2.170708 | 0.1747974 | 0.05303353
21.91701 | 52.3815 | 54.53406 | 54.30546 | -2.152563 | 0.1755041 | 0.05309544
21.92701 | 52.3329 | 54.51513 | 54.28576 | -2.182233 | 0.1762151 | 0.05315747
21.937 | 52.3302 | 54.49604 | 54.26589 | -2.165837 | 0.1769298 | 0.05321955
21.947 | 52.3104 | 54.47674 | 54.24581 | -2.16634 | 0.1776497 | 0.0532818
21.957 | 52.2834 | 54.45726 | 54.22554 | -2.17386 | 0.1783741 | 0.05334417
21.967 | 52.2477 | 54.4376 | 54.20509 | -2.189901 | 0.179103 | 0.05340666
21.977 | 52.2401 | 54.41776 | 54.18446 | -2.177663 | 0.1798364 | 0.05346926
21.987 | 52.2259 | 54.39775 | 54.16364 | -2.171848 | 0.1805745 | 0.05353198
21.99699 | 52.175 | 54.37758 | 54.14267 | -2.202577 | 0.1813164 | 0.05359475
22.00699 | 52.1716 | 54.35721 | 54.12149 | -2.185612 | 0.1820638 | 0.0536577
22.01699 | 52.1611 | 54.33667 | 54.10014 | -2.175573 | 0.1828158 | 0.05372077
22.02699 | 52.112 | 54.31596 | 54.07861 | -2.203962 | 0.1835726 | 0.05378395
22.03699 | 52.1197 | 54.29508 | 54.0569 | -2.175381 | 0.1843342 | 0.05384725
22.04698 | 52.0904 | 54.27405 | 54.03504 | -2.183652 | 0.1850999 | 0.05391061
22.05698 | 52.0661 | 54.25283 | 54.01299 | -2.186734 | 0.1858712 | 0.05397414
22.06698 | 52.0347 | 54.23145 | 53.99077 | -2.19675 | 0.1866473 | 0.0540378
22.07698 | 52.0251 | 54.2099 | 53.96837 | -2.184801 | 0.1874285 | 0.05410158
22.08698 | 51.9922 | 54.18819 | 53.94581 | -2.195989 | 0.1882146 | 0.05416547
22.09698 | 51.9885 | 54.16631 | 53.92308 | -2.177814 | 0.1890058 | 0.05422947
22.10697 | 51.952 | 54.1443 | 53.90021 | -2.1923 | 0.1898012 | 0.05429354
22.11697 | 51.9231 | 54.1221 | 53.87714 | -2.199005 | 0.1906025 | 0.0543578
22.12697 | 51.9186 | 54.09975 | 53.85392 | -2.181151 | 0.191409 | 0.05442217
22.13697 | 51.9032 | 54.07724 | 53.83053 | -2.174041 | 0.1922207 | 0.05448666
22.14697 | 51.8526 | 54.05457 | 53.80699 | -2.201974 | 0.1930376 | 0.05455128
22.15696 | 51.8469 | 54.03178 | 53.7833 | -2.184877 | 0.193859 | 0.05461594
22.16696 | 51.8232 | 54.0088 | 53.75944 | -2.185604 | 0.1946865 | 0.0546808
22.17696 | 51.7971 | 53.98568 | 53.73541 | -2.188579 | 0.1955194 | 0.05474577
22.18696 | 51.7806 | 53.9624 | 53.71123 | -2.181803 | 0.1963578 | 0.05481087
22.19696 | 51.7462 | 53.93898 | 53.6869 | -2.192779 | 0.1972016 | 0.0548761
22.20696 | 51.7407 | 53.91541 | 53.66241 | -2.174707 | 0.1980509 | 0.05494144
22.21695 | 51.7113 | 53.89171 | 53.6378 | -2.180412 | 0.1989049 | 0.05500684
22.22695 | 51.6889 | 53.86785 | 53.61301 | -2.178948 | 0.1997653 | 0.05507243
22.23695 | 51.6521 | 53.84384 | 53.58807 | -2.191741 | 0.2006314 | 0.05513815
22.24695 | 51.6494 | 53.81969 | 53.56298 | -2.17029 | 0.2015032 | 0.05520398
22.25695 | 51.6069 | 53.7954 | 53.53775 | -2.188499 | 0.2023807 | 0.05526994
22.26694 | 51.6037 | 53.77099 | 53.51239 | -2.167292 | 0.2032632 | 0.05533596
22.27694 | 51.5674 | 53.74642 | 53.48687 | -2.179022 | 0.2041524 | 0.05540217
22.28694 | 51.5602 | 53.72171 | 53.4612 | -2.161514 | 0.2050475 | 0.05546851
22.29694 | 51.5314 | 53.69687 | 53.43539 | -2.16547 | 0.2059485 | 0.05553497
22.30694 | 51.5214 | 53.67189 | 53.40943 | -2.150491 | 0.2068555 | 0.05560156
22.31694 | 51.4835 | 53.64678 | 53.38334 | -2.163279 | 0.2077686 | 0.05566828
22.32693 | 51.4746 | 53.62156 | 53.35714 | -2.146959 | 0.2086868 | 0.05573505
22.33693 | 51.4372 | 53.59618 | 53.33077 | -2.158983 | 0.2096121 | 0.05580202
22.34693 | 51.4175 | 53.57068 | 53.30426 | -2.153177 | 0.2105436 | 0.05586911
22.35693 | 51.4065 | 53.54504 | 53.27762 | -2.138542 | 0.2114814 | 0.05593633
22.36693 | 51.3804 | 53.51928 | 53.25085 | -2.13888 | 0.2124255 | 0.05600368
22.37692 | 51.362 | 53.49342 | 53.22397 | -2.131417 | 0.213375 | 0.0560711
22.38692 | 51.3529 | 53.4674 | 53.19693 | -2.114504 | 0.2143319 | 0.05613871
22.39692 | 51.3214 | 53.44127 | 53.16976 | -2.119867 | 0.2152953 | 0.05620643
22.40692 | 51.3241 | 53.41501 | 53.14247 | -2.090907 | 0.2162652 | 0.0562743
22.41692 | 51.2886 | 53.38863 | 53.11504 | -2.100026 | 0.2172417 | 0.05634229
22.42692 | 51.2399 | 53.36212 | 53.08749 | -2.122224 | 0.2182248 | 0.05641042
22.43691 | 51.2524 | 53.33553 | 53.05984 | -2.083131 | 0.2192137 | 0.05647859
22.44691 | 51.2196 | 53.30879 | 53.03204 | -2.089193 | 0.2202103 | 0.05654699
22.45691 | 51.2152 | 53.28194 | 53.00411 | -2.066739 | 0.2212137 | 0.0566155
22.46691 | 51.1875 | 53.25497 | 52.97606 | -2.067469 | 0.2222241 | 0.05668414
22.47691 | 51.1534 | 53.22789 | 52.94789 | -2.074485 | 0.2232413 | 0.05675293
22.4869 | 51.1537 | 53.20072 | 52.91963 | -2.047016 | 0.2242646 | 0.05682176
22.4969 | 51.1451 | 53.17341 | 52.89122 | -2.028307 | 0.2252959 | 0.05689081
22.5069 | 51.0995 | 53.14599 | 52.86269 | -2.046488 | 0.2263344 | 0.05695997
22.5169 | 51.0849 | 53.11846 | 52.83405 | -2.03356 | 0.22738 | 0.05702929
22.5269 | 51.054 | 53.09082 | 52.80529 | -2.036823 | 0.228433 | 0.05709873
22.5369 | 51.0453 | 53.06308 | 52.77642 | -2.01778 | 0.2294932 | 0.0571683
22.54689 | 51.0008 | 53.03526 | 52.74746 | -2.034458 | 0.2305598 | 0.05723794
22.55689 | 51.0044 | 53.0073 | 52.71836 | -2.002904 | 0.2316348 | 0.05730779
22.56689 | 50.9708 | 52.97925 | 52.68915 | -2.008447 | 0.2327174 | 0.05737775
22.57689 | 50.9457 | 52.95109 | 52.65983 | -2.005387 | 0.2338076 | 0.05744786
22.58689 | 50.9492 | 52.92283 | 52.6304 | -1.973626 | 0.2349054 | 0.05751812
22.59688 | 50.9081 | 52.89449 | 52.60089 | -1.986393 | 0.2360099 | 0.05758843
22.60688 | 50.872 | 52.86603 | 52.57125 | -1.994033 | 0.2371232 | 0.05765894
22.61688 | 50.8687 | 52.83748 | 52.5415 | -1.968776 | 0.2382444 | 0.0577296
22.62688 | 50.8514 | 52.80882 | 52.51165 | -1.957422 | 0.2393735 | 0.05780039
22.63688 | 50.817 | 52.78007 | 52.48169 | -1.963072 | 0.2405107 | 0.05787132
22.64688 | 50.7727 | 52.75123 | 52.45163 | -1.978528 | 0.2416559 | 0.05794239
22.65687 | 50.7765 | 52.72232 | 52.4215 | -1.94582 | 0.2428081 | 0.05801352
22.66687 | 50.759 | 52.69329 | 52.39124 | -1.93429 | 0.2439697 | 0.05808486
22.67687 | 50.7349 | 52.66417 | 52.36087 | -1.92927 | 0.2451395 | 0.05815635
22.68687 | 50.7049 | 52.63496 | 52.33041 | -1.93006 | 0.2463178 | 0.05822796
22.69687 | 50.6775 | 52.60566 | 52.29986 | -1.928162 | 0.2475044 | 0.05829972
22.70686 | 50.6649 | 52.5763 | 52.26923 | -1.911405 | 0.2486984 | 0.05837155
22.71686 | 50.6235 | 52.54683 | 52.23849 | -1.923332 | 0.2499023 | 0.05844359
22.72686 | 50.6261 | 52.51727 | 52.20764 | -1.891174 | 0.2511147 | 0.05851577
22.73686 | 50.5971 | 52.48763 | 52.17671 | -1.890532 | 0.252336 | 0.05858809
22.74686 | 50.5784 | 52.45791 | 52.14568 | -1.879507 | 0.253566 | 0.05866055
22.75686 | 50.546 | 52.4281 | 52.11456 | -1.882099 | 0.254805 | 0.05873316
22.76685 | 50.5306 | 52.39824 | 52.08338 | -1.867641 | 0.2560518 | 0.05880584
22.77685 | 50.5135 | 52.36827 | 52.05209 | -1.854773 | 0.2573088 | 0.05887871
22.78685 | 50.4675 | 52.33823 | 52.0207 | -1.870726 | 0.2585751 | 0.05895176
22.79685 | 50.4484 | 52.3081 | 51.98923 | -1.859701 | 0.2598506 | 0.05902493
22.80685 | 50.4316 | 52.2779 | 51.95767 | -1.8463 | 0.2611354 | 0.05909825
22.81684 | 50.422 | 52.24765 | 51.92605 | -1.825654 | 0.2624284 | 0.05917163
22.82684 | 50.389 | 52.2173 | 51.89433 | -1.828303 | 0.2637321 | 0.05924524
22.83684 | 50.3644 | 52.18688 | 51.86251 | -1.822479 | 0.2650455 | 0.05931898
22.84684 | 50.3295 | 52.15638 | 51.83062 | -1.826882 | 0.2663685 | 0.05939287
22.85684 | 50.3344 | 52.12581 | 51.79865 | -1.791415 | 0.2677013 | 0.05946693
22.86684 | 50.2909 | 52.09518 | 51.76659 | -1.804277 | 0.269044 | 0.05954111
22.87683 | 50.2806 | 52.0645 | 51.73449 | -1.7839 | 0.2703952 | 0.05961536
22.88683 | 50.2478 | 52.03373 | 51.70228 | -1.785926 | 0.2717579 | 0.05968984
22.89683 | 50.2262 | 52.00288 | 51.66999 | -1.776684 | 0.2731307 | 0.05976448
22.90683 | 50.2068 | 51.97198 | 51.63762 | -1.765176 | 0.2745138 | 0.05983924
22.91683 | 50.1851 | 51.941 | 51.60518 | -1.755904 | 0.2759072 | 0.05991416
22.92682 | 50.1639 | 51.91 | 51.5727 | -1.746098 | 0.2773094 | 0.05998916
22.93682 | 50.1633 | 51.8789 | 51.54011 | -1.715599 | 0.2787238 | 0.06006437
22.94682 | 50.1365 | 51.84774 | 51.50745 | -1.711239 | 0.2801487 | 0.06013974
22.95682 | 50.1097 | 51.81652 | 51.47472 | -1.706817 | 0.2815845 | 0.06021526
22.96682 | 50.0934 | 51.78524 | 51.44191 | -1.691836 | 0.283031 | 0.06029093
22.97682 | 50.0941 | 51.7539 | 51.40904 | -1.659797 | 0.2844885 | 0.06036674
22.98681 | 50.0534 | 51.72253 | 51.37613 | -1.669131 | 0.2859556 | 0.06044264
22.99681 | 50.0301 | 51.69108 | 51.34312 | -1.660978 | 0.2874352 | 0.06051876
23.00681 | 50.0199 | 51.65957 | 51.31005 | -1.639669 | 0.2889261 | 0.06059502
23.01681 | 50.0485 | 51.62801 | 51.27691 | -1.579506 | 0.2904283 | 0.06067144
23.02681 | 49.9858 | 51.59639 | 51.2437 | -1.610589 | 0.291942 | 0.06074802
23.0368 | 49.9699 | 51.56475 | 51.21046 | -1.594851 | 0.2934658 | 0.06082467
23.0468 | 49.9804 | 51.53303 | 51.17713 | -1.552631 | 0.2950027 | 0.06090155
23.0568 | 49.9758 | 51.50126 | 51.14373 | -1.52546 | 0.2965515 | 0.06097859
23.0668 | 49.9364 | 51.46944 | 51.11027 | -1.533039 | 0.2981121 | 0.06105577
23.0768 | 49.8888 | 51.43757 | 51.07675 | -1.548771 | 0.2996847 | 0.06113311
23.0868 | 49.8917 | 51.40565 | 51.04317 | -1.513955 | 0.3012695 | 0.06121061
23.09679 | 49.9023 | 51.37372 | 51.00957 | -1.471425 | 0.3028649 | 0.06128819
23.10679 | 49.8835 | 51.34172 | 50.97588 | -1.458217 | 0.3044743 | 0.061366
23.11679 | 49.844 | 51.30967 | 50.94212 | -1.465665 | 0.3060962 | 0.06144396
23.12679 | 49.8251 | 51.27757 | 50.90832 | -1.45247 | 0.3077306 | 0.06152208
23.13679 | 49.85 | 51.24543 | 50.87445 | -1.395432 | 0.3093778 | 0.06160035
23.14678 | 49.7883 | 51.21329 | 50.84057 | -1.424986 | 0.3110361 | 0.06167871
23.15678 | 49.7865 | 51.18107 | 50.8066 | -1.394566 | 0.3127091 | 0.06175731
23.16678 | 49.7667 | 51.14881 | 50.77258 | -1.382108 | 0.3143951 | 0.06183606
23.17678 | 49.7359 | 51.11651 | 50.7385 | -1.380611 | 0.3160944 | 0.06191497
23.18678 | 49.7276 | 51.08418 | 50.70438 | -1.356576 | 0.317807 | 0.06199403
23.19678 | 49.699 | 51.05181 | 50.6702 | -1.352806 | 0.3195331 | 0.06207326
23.20677 | 49.6732 | 51.01943 | 50.63601 | -1.346232 | 0.3212711 | 0.06215257
23.21677 | 49.6709 | 50.98699 | 50.60173 | -1.316091 | 0.3230245 | 0.06223211
23.22677 | 49.67 | 50.95452 | 50.56741 | -1.284517 | 0.3247918 | 0.06231183
23.23677 | 49.6049 | 50.92201 | 50.53305 | -1.317111 | 0.3265731 | 0.0623917
23.24677 | 49.6017 | 50.88947 | 50.49863 | -1.287773 | 0.3283685 | 0.06247173
23.25676 | 49.5948 | 50.85694 | 50.46421 | -1.262137 | 0.3301764 | 0.06255184
23.26676 | 49.5889 | 50.82434 | 50.42971 | -1.235438 | 0.3320005 | 0.0626322
23.27676 | 49.5204 | 50.79171 | 50.39516 | -1.271312 | 0.3338392 | 0.06271272
23.28676 | 49.5182 | 50.75906 | 50.36057 | -1.240857 | 0.3356926 | 0.0627934
23.29676 | 49.4871 | 50.72638 | 50.32594 | -1.239276 | 0.3375607 | 0.06287425
23.30676 | 49.5025 | 50.69367 | 50.29127 | -1.191169 | 0.3394439 | 0.06295527
23.31675 | 49.4814 | 50.66097 | 50.25659 | -1.17957 | 0.3413403 | 0.06303635
23.32675 | 49.4177 | 50.62821 | 50.22184 | -1.210515 | 0.3432539 | 0.0631177
23.33675 | 49.4175 | 50.59544 | 50.18705 | -1.177936 | 0.3451829 | 0.06319921
23.34675 | 49.4077 | 50.56264 | 50.15223 | -1.154936 | 0.3471274 | 0.06328088
23.35675 | 49.391 | 50.52981 | 50.11736 | -1.138815 | 0.3490877 | 0.06336272
23.36674 | 49.3654 | 50.49701 | 50.0825 | -1.131606 | 0.351062 | 0.06344465
23.37674 | 49.3297 | 50.46415 | 50.04756 | -1.134446 | 0.3530541 | 0.06352682
23.38674 | 49.3113 | 50.43127 | 50.0126 | -1.119967 | 0.3550626 | 0.06360917
23.39674 | 49.3081 | 50.39837 | 49.97759 | -1.090272 | 0.3570873 | 0.06369168
23.40674 | 49.2954 | 50.36546 | 49.94256 | -1.070059 | 0.3591284 | 0.06377437
23.41674 | 49.2449 | 50.33253 | 49.90749 | -1.087632 | 0.3611863 | 0.06385722
23.42673 | 49.2575 | 50.29962 | 49.87242 | -1.042123 | 0.3632587 | 0.06394016
23.43673 | 49.2213 | 50.26667 | 49.83729 | -1.045368 | 0.3653505 | 0.06402335
23.44673 | 49.2102 | 50.2337 | 49.80213 | -1.023501 | 0.3674597 | 0.06410671
23.45673 | 49.1682 | 50.20072 | 49.76695 | -1.032522 | 0.369586 | 0.06419024
23.46673 | 49.1816 | 50.16773 | 49.73173 | -0.9861318 | 0.3717298 | 0.06427395
23.47672 | 49.1386 | 50.13477 | 49.69652 | -0.996165 | 0.3738888 | 0.06435775
23.48672 | 49.1409 | 50.10176 | 49.66125 | -0.9608567 | 0.3760681 | 0.0644418
23.49672 | 49.1051 | 50.06874 | 49.62595 | -0.9636405 | 0.3782654 | 0.06452602
23.50672 | 49.0818 | 50.03572 | 49.59063 | -0.9539174 | 0.380481 | 0.06461042
23.51672 | 49.0587 | 50.00269 | 49.55528 | -0.9439882 | 0.3827149 | 0.064695
23.52672 | 49.0241 | 49.96965 | 49.51991 | -0.945554 | 0.3849674 | 0.06477975
23.53671 | 49.0217 | 49.93665 | 49.48455 | -0.9149487 | 0.3872365 | 0.06486459
23.54671 | 49.0175 | 49.90361 | 49.44913 | -0.886107 | 0.3895267 | 0.06494968
23.55671 | 48.9917 | 49.87056 | 49.41369 | -0.8788629 | 0.391836 | 0.06503496
23.56671 | 48.963 | 49.83752 | 49.37823 | -0.8745175 | 0.3941646 | 0.06512042
23.57671 | 48.9462 | 49.80447 | 49.34275 | -0.8582715 | 0.3965127 | 0.06520604
23.5867 | 48.9246 | 49.77146 | 49.30729 | -0.846859 | 0.3988782 | 0.06529177
23.5967 | 48.9166 | 49.73841 | 49.27177 | -0.8218147 | 0.4012659 | 0.06537774
23.6067 | 48.8847 | 49.70537 | 49.23624 | -0.8206727 | 0.4036736 | 0.06546392
23.6167 | 48.8453 | 49.67233 | 49.20068 | -0.8270338 | 0.4061017 | 0.06555027
23.6267 | 48.8361 | 49.6393 | 49.16511 | -0.8031988 | 0.4085502 | 0.06563679
23.6367 | 48.8242 | 49.60627 | 49.12953 | -0.7820689 | 0.4110194 | 0.06572349
23.64669 | 48.8105 | 49.57328 | 49.09396 | -0.7627779 | 0.4135071 | 0.0658103
23.65669 | 48.7834 | 49.54026 | 49.05834 | -0.7568604 | 0.4160182 | 0.06589735
23.66669 | 48.7731 | 49.50725 | 49.02272 | -0.7341507 | 0.4185508 | 0.0659846
23.67669 | 48.7209 | 49.47425 | 48.98707 | -0.7533495 | 0.4211047 | 0.06607205
23.68669 | 48.7185 | 49.44126 | 48.95142 | -0.7227578 | 0.4236804 | 0.06615966
23.69668 | 48.6981 | 49.40831 | 48.91579 | -0.7102094 | 0.4262756 | 0.06624736
23.70668 | 48.6706 | 49.37534 | 48.88011 | -0.7047393 | 0.4288953 | 0.06633536
23.71668 | 48.6579 | 49.34238 | 48.84442 | -0.6844812 | 0.4315375 | 0.06642353
23.72668 | 48.6474 | 49.30944 | 48.80872 | -0.6620362 | 0.4342022 | 0.06651187
23.73668 | 48.5855 | 49.27651 | 48.77302 | -0.6910051 | 0.4368897 | 0.06660041
23.74668 | 48.6037 | 49.24359 | 48.7373 | -0.6398889 | 0.4396003 | 0.06668914
23.75667 | 48.5729 | 49.21072 | 48.70161 | -0.6378213 | 0.4423314 | 0.06677795
23.76667 | 48.5581 | 49.17784 | 48.66588 | -0.6197373 | 0.4450887 | 0.06686705
23.77667 | 48.5312 | 49.14497 | 48.63014 | -0.6137708 | 0.4478696 | 0.06695634
23.78667 | 48.528 | 49.11212 | 48.5944 | -0.5841227 | 0.4506746 | 0.06704581
23.79667 | 48.4954 | 49.07929 | 48.55865 | -0.5838939 | 0.4535038 | 0.06713548
23.80666 | 48.4528 | 49.04652 | 48.52294 | -0.5937181 | 0.4563545 | 0.06722525
23.81666 | 48.4378 | 49.01373 | 48.48718 | -0.5759304 | 0.4592326 | 0.06731528
23.82666 | 48.429 | 48.98096 | 48.45142 | -0.5519647 | 0.4621357 | 0.06740552
23.83666 | 48.3927 | 48.94822 | 48.41566 | -0.5555217 | 0.4650638 | 0.06749594
23.84666 | 48.4036 | 48.9155 | 48.3799 | -0.5119024 | 0.4680173 | 0.06758656
23.85666 | 48.3617 | 48.88281 | 48.34413 | -0.5211077 | 0.4709965 | 0.06767737
23.86665 | 48.3413 | 48.85017 | 48.3084 | -0.5088712 | 0.4739986 | 0.06776828
23.87665 | 48.3159 | 48.81753 | 48.27264 | -0.5016282 | 0.4770297 | 0.06785948
23.88665 | 48.292 | 48.78491 | 48.23687 | -0.4929124 | 0.4800872 | 0.06795086
23.89665 | 48.2725 | 48.75232 | 48.20111 | -0.4798248 | 0.4831714 | 0.06804244
23.90665 | 48.2614 | 48.71977 | 48.16535 | -0.458366 | 0.4862824 | 0.06813422
23.91664 | 48.2432 | 48.68727 | 48.12963 | -0.4440696 | 0.4894174 | 0.06822611
23.92664 | 48.2288 | 48.65477 | 48.09387 | -0.4259713 | 0.4925828 | 0.06831827
23.93664 | 48.186 | 48.6223 | 48.05812 | -0.4363046 | 0.495776 | 0.06841062
23.94664 | 48.1591 | 48.58987 | 48.02237 | -0.4307704 | 0.4989971 | 0.06850321
23.95664 | 48.1497 | 48.55747 | 47.98663 | -0.4077694 | 0.5022463 | 0.06859596
23.96664 | 48.1454 | 48.5251 | 47.95089 | -0.3797027 | 0.505524 | 0.06868892
23.97663 | 48.1082 | 48.4928 | 47.91519 | -0.3846034 | 0.5088272 | 0.06878199
23.98663 | 48.1036 | 48.46051 | 47.87947 | -0.3569075 | 0.5121625 | 0.06887535
23.99663 | 48.0925 | 48.42825 | 47.84375 | -0.3357485 | 0.5155271 | 0.0689689
24.00663 | 48.0523 | 48.39603 | 47.80804 | -0.3437271 | 0.5189213 | 0.06906265
24.01663 | 48.0422 | 48.36384 | 47.77234 | -0.3216442 | 0.5223452 | 0.06915663
24.02662 | 48.0142 | 48.33173 | 47.73669 | -0.317532 | 0.5257951 | 0.06925068
24.03662 | 47.9975 | 48.29963 | 47.701 | -0.3021292 | 0.52928 | 0.06934504
24.04662 | 48.0043 | 48.26757 | 47.66533 | -0.2632669 | 0.532795 | 0.06943961
24.05662 | 47.9808 | 48.23555 | 47.62967 | -0.2547466 | 0.5363409 | 0.06953439
24.06662 | 47.966 | 48.20357 | 47.59402 | -0.2375691 | 0.5399181 | 0.06962936
24.07662 | 47.9327 | 48.17164 | 47.55838 | -0.2389353 | 0.5435267 | 0.06972454
24.08661 | 47.9149 | 48.13978 | 47.52279 | -0.2248773 | 0.547163 | 0.06981984
24.09661 | 47.9111 | 48.10793 | 47.48718 | -0.1968333 | 0.5508355 | 0.06991542
24.10661 | 47.9093 | 48.07614 | 47.45158 | -0.1668355 | 0.5545403 | 0.07001122
24.11661 | 47.8507 | 48.04438 | 47.416 | -0.1936847 | 0.5582778 | 0.07010723
24.12661 | 47.8576 | 48.01268 | 47.38043 | -0.1550819 | 0.5620482 | 0.07020345
24.1366 | 47.849 | 47.98106 | 47.34491 | -0.1320595 | 0.5658481 | 0.07029977
24.1466 | 47.8451 | 47.94946 | 47.30937 | -0.1043551 | 0.5696853 | 0.0703964
24.1566 | 47.7909 | 47.9179 | 47.27385 | -0.127001 | 0.5735562 | 0.07049324
24.1666 | 47.786 | 47.8864 | 47.23835 | -0.1003982 | 0.5774613 | 0.07059029
24.1766 | 47.7756 | 47.85495 | 47.20286 | -0.07934756 | 0.5814008 | 0.07068756
24.1866 | 47.7609 | 47.82355 | 47.16739 | -0.06264992 | 0.585375 | 0.07078503
24.19659 | 47.7594 | 47.79224 | 47.13197 | -0.03283745 | 0.5893803 | 0.07088263
24.20659 | 47.7392 | 47.76095 | 47.09654 | -0.02174817 | 0.5934249 | 0.07098053
24.21659 | 47.7221 | 47.72971 | 47.06113 | -0.007614353 | 0.597505 | 0.07107864
24.22659 | 47.6951 | 47.69854 | 47.02574 | -0.003436851 | 0.6016211 | 0.07117696
24.23659 | 47.681 | 47.66742 | 46.99037 | 0.01358356 | 0.6057733 | 0.07127551
24.24658 | 47.6504 | 47.63639 | 46.95505 | 0.01401487 | 0.609958 | 0.07137417
24.25658 | 47.6545 | 47.60538 | 46.91972 | 0.04911861 | 0.6141836 | 0.07147315
24.26658 | 47.6117 | 47.57444 | 46.88442 | 0.03726275 | 0.6184464 | 0.07157233
24.27658 | 47.6035 | 47.54355 | 46.84914 | 0.05994653 | 0.6227465 | 0.07167175
24.28658 | 47.6054 | 47.51273 | 46.81388 | 0.09266906 | 0.6270843 | 0.07177137
24.29658 | 47.5794 | 47.48197 | 46.77864 | 0.09742947 | 0.6314603 | 0.07187122
24.30657 | 47.5643 | 47.4513 | 46.74346 | 0.1129964 | 0.6358701 | 0.07197118
24.31657 | 47.5417 | 47.42067 | 46.70828 | 0.1210304 | 0.640323 | 0.07207147
24.32657 | 47.517 | 47.3901 | 46.67311 | 0.1269001 | 0.6448147 | 0.07217197
24.33657 | 47.4882 | 47.3596 | 46.63798 | 0.1286045 | 0.6493457 | 0.0722727
24.34657 | 47.4827 | 47.32916 | 46.60287 | 0.1535429 | 0.6539162 | 0.07237364
24.35656 | 47.4555 | 47.29882 | 46.56782 | 0.156684 | 0.658522 | 0.07247472
24.36656 | 47.4491 | 47.26851 | 46.53276 | 0.180588 | 0.6631724 | 0.07257611
24.37656 | 47.4541 | 47.23828 | 46.49774 | 0.2158236 | 0.6678633 | 0.07267773
24.38656 | 47.3997 | 47.20811 | 46.46274 | 0.19159 | 0.6725948 | 0.07277958
24.39656 | 47.3971 | 47.17801 | 46.42776 | 0.2190865 | 0.6773674 | 0.07288165
24.40656 | 47.3701 | 47.14799 | 46.39282 | 0.2221122 | 0.6821813 | 0.07298394
24.41655 | 47.3476 | 47.11806 | 46.35795 | 0.2295366 | 0.6870318 | 0.07308636
24.42655 | 47.3455 | 47.08818 | 46.32306 | 0.2573188 | 0.6919291 | 0.07318911
24.43655 | 47.3055 | 47.05837 | 46.28821 | 0.2471279 | 0.6968684 | 0.07329209
24.44655 | 47.3002 | 47.02864 | 46.25339 | 0.2715633 | 0.7018503 | 0.07339529
24.45655 | 47.3077 | 46.99898 | 46.2186 | 0.3087243 | 0.7068747 | 0.07349873
24.46654 | 47.278 | 46.96942 | 46.18388 | 0.3085803 | 0.7119373 | 0.07360229
24.47654 | 47.2493 | 46.93991 | 46.14916 | 0.3093902 | 0.7170479 | 0.07370619
24.48654 | 47.2457 | 46.91048 | 46.11446 | 0.3352235 | 0.7222019 | 0.07381032
24.49654 | 47.2207 | 46.88112 | 46.07981 | 0.3395792 | 0.7274 | 0.07391468
24.50654 | 47.2072 | 46.85184 | 46.04518 | 0.3553569 | 0.7326419 | 0.07401928
24.51654 | 47.1916 | 46.82264 | 46.01059 | 0.3689558 | 0.7379281 | 0.0741241
24.52653 | 47.1651 | 46.79355 | 45.97607 | 0.3715464 | 0.7432532 | 0.07422906
24.53653 | 47.1488 | 46.76451 | 45.94155 | 0.3842857 | 0.7486286 | 0.07433435
24.54653 | 47.1538 | 46.73556 | 45.90707 | 0.4182443 | 0.754049 | 0.07443989
24.55653 | 47.1339 | 46.70668 | 45.87262 | 0.4272212 | 0.7595146 | 0.07454566
24.56653 | 47.1056 | 46.67788 | 45.83821 | 0.4277159 | 0.7650258 | 0.07465167
24.57652 | 47.0555 | 46.6492 | 45.80387 | 0.4062998 | 0.7705762 | 0.07475781
24.58652 | 47.0546 | 46.62057 | 45.76953 | 0.4340275 | 0.7761796 | 0.07486429
24.59652 | 47.0556 | 46.59203 | 45.73523 | 0.4635719 | 0.7818282 | 0.07497102
24.60652 | 47.0364 | 46.56357 | 45.70097 | 0.4728323 | 0.7875224 | 0.07507798
24.61652 | 47.0008 | 46.53519 | 45.66674 | 0.4656065 | 0.7932638 | 0.07518518
24.62652 | 46.9917 | 46.50691 | 45.63256 | 0.4847948 | 0.7990518 | 0.07529263
24.63651 | 46.9655 | 46.47873 | 45.59845 | 0.4867681 | 0.804881 | 0.07540022
24.64651 | 46.9358 | 46.45062 | 45.56435 | 0.4851828 | 0.8107627 | 0.07550815
24.65651 | 46.9448 | 46.42259 | 45.53028 | 0.5222097 | 0.8166917 | 0.07561633
24.66651 | 46.891 | 46.39465 | 45.49626 | 0.4963485 | 0.8226678 | 0.07572475
24.67651 | 46.8828 | 46.3668 | 45.46228 | 0.5159984 | 0.8286913 | 0.07583341
24.6865 | 46.8615 | 46.33907 | 45.42837 | 0.522431 | 0.8347565 | 0.07594222
24.6965 | 46.8469 | 46.3114 | 45.39447 | 0.5355019 | 0.8408751 | 0.07605138
24.7065 | 46.8159 | 46.28382 | 45.36062 | 0.5320822 | 0.8470415 | 0.07616079
24.7165 | 46.8118 | 46.25633 | 45.3268 | 0.5554717 | 0.8532558 | 0.07627044
24.7265 | 46.7891 | 46.22893 | 45.29303 | 0.5601701 | 0.8595177 | 0.07638035
24.7365 | 46.7574 | 46.20162 | 45.25931 | 0.5557766 | 0.8658277 | 0.07649051
24.74649 | 46.7364 | 46.17444 | 45.22566 | 0.5619637 | 0.8721794 | 0.07660081
24.75649 | 46.7193 | 46.14731 | 45.19202 | 0.5719855 | 0.8785854 | 0.07671144
24.76649 | 46.7157 | 46.12029 | 45.15842 | 0.5954143 | 0.8850393 | 0.07682237
24.77649 | 46.6973 | 46.09335 | 45.12488 | 0.6039497 | 0.8915411 | 0.07693353
24.78649 | 46.6885 | 46.06651 | 45.09137 | 0.6219914 | 0.898091 | 0.07704495
24.79648 | 46.6408 | 46.03979 | 45.05795 | 0.601012 | 0.9046824 | 0.07715652
24.80648 | 46.647 | 46.01313 | 45.02454 | 0.6338652 | 0.9113281 | 0.07726844
24.81648 | 46.6394 | 45.98658 | 44.99117 | 0.6528237 | 0.9180216 | 0.07738061
24.82648 | 46.6167 | 45.96011 | 44.95786 | 0.6565871 | 0.9247629 | 0.07749305
24.83648 | 46.6152 | 45.93374 | 44.92459 | 0.6814552 | 0.9315517 | 0.07760577
24.84648 | 46.575 | 45.90747 | 44.89137 | 0.6675278 | 0.9383881 | 0.07771873
24.85647 | 46.5741 | 45.88132 | 44.85822 | 0.6927785 | 0.9452649 | 0.07783182
24.86647 | 46.5641 | 45.85524 | 44.8251 | 0.7088595 | 0.9521957 | 0.07794531
24.87647 | 46.5579 | 45.82926 | 44.79202 | 0.7286445 | 0.9591735 | 0.07805905
24.88647 | 46.515 | 45.80337 | 44.759 | 0.7116333 | 0.9661979 | 0.07817304
24.89647 | 46.506 | 45.77757 | 44.72602 | 0.7284256 | 0.9732689 | 0.0782873
24.90646 | 46.5098 | 45.7519 | 44.69312 | 0.7578957 | 0.9803791 | 0.07840172
24.91646 | 46.495 | 45.7263 | 44.66025 | 0.7686953 | 0.987542 | 0.07851651
24.92646 | 46.4951 | 45.7008 | 44.62742 | 0.7942982 | 0.9947507 | 0.07863157
24.93646 | 46.4423 | 45.6754 | 44.59464 | 0.7669047 | 1.002005 | 0.0787469
24.94646 | 46.4435 | 45.65009 | 44.56192 | 0.7934148 | 1.009303 | 0.07886249
24.95645 | 46.4447 | 45.6249 | 44.52928 | 0.8198029 | 1.016639 | 0.07897824
24.96645 | 46.4155 | 45.59978 | 44.49666 | 0.8157203 | 1.024027 | 0.07909436
24.97645 | 46.4192 | 45.57476 | 44.46409 | 0.8444414 | 1.031457 | 0.07921076
24.98645 | 46.3704 | 45.54983 | 44.43158 | 0.8205663 | 1.038931 | 0.07932742
24.99645 | 46.3612 | 45.525 | 44.39911 | 0.8361955 | 1.046448 | 0.07944436
25.00645 | 46.356 | 45.50027 | 44.3667 | 0.855729 | 1.054006 | 0.07956157
25.01644 | 46.3391 | 45.47566 | 44.33438 | 0.8634423 | 1.061598 | 0.07967895
25.02644 | 46.3079 | 45.45111 | 44.30208 | 0.8567855 | 1.069239 | 0.07979669
25.03644 | 46.2803 | 45.42667 | 44.26983 | 0.8536338 | 1.076919 | 0.07991474
25.04644 | 46.2731 | 45.40231 | 44.23764 | 0.8707878 | 1.084639 | 0.08003305
25.05644 | 46.2401 | 45.37805 | 44.2055 | 0.8620478 | 1.092398 | 0.08015163
25.06643 | 46.2513 | 45.35391 | 44.17345 | 0.89739 | 1.100186 | 0.08027038
25.07643 | 46.2224 | 45.32984 | 44.14143 | 0.8925636 | 1.10802 | 0.08038952
25.08643 | 46.183 | 45.30586 | 44.10946 | 0.8771448 | 1.115889 | 0.08050894
25.09643 | 46.1576 | 45.28197 | 44.07754 | 0.875634 | 1.123794 | 0.08062863
25.10643 | 46.1405 | 45.25817 | 44.04569 | 0.8823319 | 1.131734 | 0.08074862
25.11643 | 46.1263 | 45.23446 | 44.01389 | 0.8918394 | 1.139706 | 0.08086889
25.12642 | 46.1034 | 45.21087 | 43.98217 | 0.8925338 | 1.147703 | 0.08098929
25.13642 | 46.0763 | 45.18734 | 43.95049 | 0.8889621 | 1.155739 | 0.08111014
25.14642 | 46.0622 | 45.1639 | 43.91886 | 0.8983023 | 1.163806 | 0.08123126
25.15642 | 46.0351 | 45.14054 | 43.88729 | 0.8945551 | 1.171901 | 0.08135264
25.16642 | 46.0048 | 45.11728 | 43.85578 | 0.8875211 | 1.180025 | 0.08147432
25.17641 | 45.9919 | 45.09412 | 43.82436 | 0.8977796 | 1.188166 | 0.08159618
25.18641 | 45.9624 | 45.07102 | 43.79297 | 0.8913755 | 1.196341 | 0.08171844
25.19641 | 45.9328 | 45.04801 | 43.76163 | 0.8847879 | 1.20454 | 0.08184098
25.20641 | 45.921 | 45.02508 | 43.73036 | 0.8959177 | 1.212762 | 0.08196384
25.21641 | 45.9104 | 45.00223 | 43.69914 | 0.9081664 | 1.221005 | 0.08208697
25.22641 | 45.8685 | 44.97947 | 43.66799 | 0.8890349 | 1.229267 | 0.08221039
25.2364 | 45.8515 | 44.9568 | 43.63692 | 0.8947017 | 1.237539 | 0.08233399
25.2464 | 45.7983 | 44.93419 | 43.60589 | 0.8641139 | 1.245836 | 0.082458
25.2564 | 45.8103 | 44.91165 | 43.57492 | 0.89865 | 1.254148 | 0.08258229
25.2664 | 45.778 | 44.88919 | 43.54401 | 0.8888112 | 1.262473 | 0.08270689
25.2764 | 45.7389 | 44.8668 | 43.51316 | 0.8720992 | 1.270809 | 0.08283181
25.28639 | 45.7494 | 44.84451 | 43.4824 | 0.904893 | 1.279147 | 0.08295687
25.29639 | 45.7085 | 44.82226 | 43.45168 | 0.886239 | 1.287501 | 0.08308236
25.30639 | 45.6771 | 44.80008 | 43.42101 | 0.8770166 | 1.29586 | 0.08320816
25.31639 | 45.6756 | 44.77797 | 43.39041 | 0.8976273 | 1.304224 | 0.08333424
25.32639 | 45.6431 | 44.75593 | 43.35988 | 0.8871731 | 1.312589 | 0.08346065
25.33639 | 45.6046 | 44.73394 | 43.3294 | 0.8706555 | 1.320953 | 0.08358734
25.34638 | 45.6007 | 44.71205 | 43.29902 | 0.8886544 | 1.329308 | 0.08371423
25.35638 | 45.5722 | 44.69018 | 43.26868 | 0.882016 | 1.337665 | 0.08384153
25.36638 | 45.5674 | 44.66838 | 43.23839 | 0.89902 | 1.346017 | 0.08396914
25.37638 | 45.5211 | 44.64663 | 43.20818 | 0.8744686 | 1.354359 | 0.08409707
25.38638 | 45.5114 | 44.62494 | 43.17802 | 0.8864638 | 1.362689 | 0.08422529
25.39637 | 45.4765 | 44.60331 | 43.14796 | 0.8731859 | 1.370998 | 0.0843537
25.40637 | 45.4842 | 44.58172 | 43.11794 | 0.9024808 | 1.379298 | 0.08448254
25.41637 | 45.4635 | 44.56017 | 43.08798 | 0.9033288 | 1.38758 | 0.0846117
25.42637 | 45.4392 | 44.53867 | 43.05809 | 0.9005324 | 1.39584 | 0.08474117
25.43637 | 45.4056 | 44.51721 | 43.02826 | 0.8883937 | 1.404077 | 0.08487095
25.44637 | 45.3849 | 44.49578 | 42.9985 | 0.8891154 | 1.412287 | 0.08500104
25.45636 | 45.3777 | 44.47442 | 42.96883 | 0.9032782 | 1.42046 | 0.08513132
25.46636 | 45.3712 | 44.45307 | 42.9392 | 0.9181278 | 1.428608 | 0.08526204
25.47636 | 45.3407 | 44.43175 | 42.90964 | 0.9089452 | 1.436722 | 0.08539309
25.48636 | 45.3346 | 44.41047 | 42.88014 | 0.9241329 | 1.444798 | 0.08552445
25.49636 | 45.3099 | 44.38921 | 42.85072 | 0.9206936 | 1.452834 | 0.08565612
25.50635 | 45.2699 | 44.36799 | 42.82138 | 0.9019086 | 1.460819 | 0.08578799
25.51635 | 45.2784 | 44.34678 | 42.79209 | 0.9316236 | 1.468765 | 0.08592031
25.52635 | 45.2801 | 44.32558 | 42.76287 | 0.9545198 | 1.476661 | 0.08605294
25.53635 | 45.2402 | 44.3044 | 42.73371 | 0.9358001 | 1.484505 | 0.08618591
25.54635 | 45.2291 | 44.28323 | 42.70462 | 0.9458673 | 1.492293 | 0.0863192
25.55635 | 45.2152 | 44.26208 | 42.6756 | 0.9531242 | 1.500023 | 0.08645282
25.56634 | 45.2057 | 44.24095 | 42.64668 | 0.9647526 | 1.507684 | 0.08658661
25.57634 | 45.1939 | 44.2198 | 42.61779 | 0.9740982 | 1.515286 | 0.08672088
25.58634 | 45.186 | 44.19866 | 42.58898 | 0.9873421 | 1.522821 | 0.08685549
25.59634 | 45.162 | 44.17751 | 42.56024 | 0.984488 | 1.530284 | 0.0869904
25.60634 | 45.1617 | 44.15636 | 42.53156 | 1.005339 | 1.537673 | 0.08712566
25.61633 | 45.1373 | 44.13522 | 42.50299 | 1.002075 | 1.544977 | 0.08726111
25.62633 | 45.1294 | 44.11406 | 42.47445 | 1.015345 | 1.552206 | 0.08739703
25.63633 | 45.1284 | 44.09287 | 42.44599 | 1.035528 | 1.559351 | 0.08753328
25.64633 | 45.1263 | 44.07167 | 42.41759 | 1.054628 | 1.566408 | 0.08766988
25.65633 | 45.1005 | 44.05045 | 42.38927 | 1.050049 | 1.573374 | 0.08780681
25.66633 | 45.0931 | 44.02921 | 42.36102 | 1.063892 | 1.580245 | 0.08794407
25.67632 | 45.0842 | 44.00796 | 42.33287 | 1.076241 | 1.587011 | 0.08808153
25.68632 | 45.0874 | 43.98666 | 42.30476 | 1.100742 | 1.593683 | 0.08821948
25.69632 | 45.0781 | 43.96533 | 42.27672 | 1.112774 | 1.600251 | 0.08835776
25.70632 | 45.0683 | 43.94396 | 42.24875 | 1.124342 | 1.606711 | 0.08849638
25.71632 | 45.0719 | 43.92255 | 42.22086 | 1.14935 | 1.613059 | 0.08863536
25.72631 | 45.0608 | 43.90112 | 42.19306 | 1.159679 | 1.619286 | 0.08877453
25.73631 | 45.0503 | 43.87963 | 42.16531 | 1.170674 | 1.625403 | 0.08891419
25.74631 | 45.0452 | 43.85808 | 42.13763 | 1.187117 | 1.631399 | 0.08905419
25.75631 | 45.0481 | 43.83649 | 42.11002 | 1.211611 | 1.63727 | 0.08919454
25.76631 | 45.0574 | 43.81484 | 42.08249 | 1.242558 | 1.643015 | 0.08933524
25.77631 | 45.0363 | 43.79314 | 42.05503 | 1.243164 | 1.648628 | 0.0894763
25.7863 | 45.0367 | 43.77139 | 42.02767 | 1.265308 | 1.654102 | 0.08961757
25.7963 | 45.0298 | 43.74956 | 42.00036 | 1.280237 | 1.659446 | 0.08975932
25.8063 | 45.0317 | 43.72767 | 41.97312 | 1.304031 | 1.664649 | 0.08990142
25.8163 | 45.0046 | 43.70571 | 41.94595 | 1.298894 | 1.66971 | 0.09004389
25.8263 | 45.0501 | 43.68367 | 41.91886 | 1.366429 | 1.674625 | 0.09018671
25.83629 | 45.0203 | 43.66158 | 41.89187 | 1.358716 | 1.679388 | 0.09032975
25.84629 | 45.0249 | 43.6394 | 41.86492 | 1.385501 | 1.684003 | 0.09047328
25.85629 | 45.0056 | 43.61713 | 41.83805 | 1.388466 | 1.688464 | 0.09061718
25.86629 | 45.0042 | 43.59479 | 41.81126 | 1.409413 | 1.692769 | 0.09076144
25.87629 | 45.0169 | 43.57236 | 41.78454 | 1.444544 | 1.696914 | 0.09090606
25.88629 | 45.0079 | 43.54984 | 41.75789 | 1.458061 | 1.700898 | 0.09105104
25.89628 | 45.0179 | 43.52725 | 41.73135 | 1.490645 | 1.704714 | 0.09119625
25.90628 | 44.9856 | 43.50456 | 41.70485 | 1.481042 | 1.708366 | 0.09134196
25.91628 | 45.0005 | 43.48177 | 41.67843 | 1.518733 | 1.71185 | 0.09148802
25.92628 | 44.9859 | 43.45888 | 41.65208 | 1.527019 | 1.715163 | 0.09163449
25.93628 | 45.0026 | 43.4359 | 41.62581 | 1.566702 | 1.718303 | 0.09178131
25.94627 | 44.976 | 43.41284 | 41.59965 | 1.56316 | 1.721265 | 0.09192834
25.95627 | 44.975 | 43.38966 | 41.57353 | 1.585342 | 1.724053 | 0.09207592
25.96627 | 44.9571 | 43.36637 | 41.54749 | 1.590727 | 1.726663 | 0.09222386
25.97627 | 44.944 | 43.34298 | 41.52152 | 1.601015 | 1.729091 | 0.09237215
25.98627 | 44.9371 | 43.31949 | 41.49563 | 1.617609 | 1.731338 | 0.09252084
25.99627 | 44.9189 | 43.29589 | 41.46982 | 1.623008 | 1.733402 | 0.09266992
26.00626 | 44.9181 | 43.27221 | 41.44411 | 1.645892 | 1.735279 | 0.0928192
26.01626 | 44.8896 | 43.24839 | 41.41845 | 1.641208 | 1.736973 | 0.09296903
26.02626 | 44.8671 | 43.22447 | 41.39287 | 1.642634 | 1.738479 | 0.09311925
26.03626 | 44.8267 | 43.20043 | 41.36736 | 1.62627 | 1.739797 | 0.09326982
26.04626 | 44.8254 | 43.17628 | 41.34194 | 1.649117 | 1.740927 | 0.09342079
26.05625 | 44.8029 | 43.15205 | 41.31661 | 1.650852 | 1.741866 | 0.09357202
26.06625 | 44.7965 | 43.12768 | 41.29134 | 1.668823 | 1.742616 | 0.09372375
26.07625 | 44.721 | 43.10319 | 41.26614 | 1.617806 | 1.743176 | 0.09387588
26.08625 | 44.7286 | 43.0786 | 41.24102 | 1.650002 | 1.743545 | 0.0940284
26.09625 | 44.6777 | 43.05389 | 41.21598 | 1.623812 | 1.743722 | 0.09418131
26.10625 | 44.6631 | 43.02907 | 41.19102 | 1.634034 | 1.743709 | 0.09433461
26.11624 | 44.6051 | 43.00416 | 41.16616 | 1.600943 | 1.743504 | 0.09448815
26.12624 | 44.6065 | 42.97911 | 41.14136 | 1.62739 | 1.743109 | 0.09464226
26.13624 | 44.5429 | 42.95395 | 41.11663 | 1.588949 | 1.742522 | 0.09479675
26.14624 | 44.5309 | 42.92868 | 41.09198 | 1.602218 | 1.741746 | 0.09495164
26.15624 | 44.4651 | 42.9033 | 41.06741 | 1.561799 | 1.740779 | 0.09510692
26.16623 | 44.453 | 42.87784 | 41.04295 | 1.575164 | 1.739625 | 0.09526246
26.17623 | 44.4106 | 42.85224 | 41.01854 | 1.558364 | 1.738282 | 0.09541854
26.18623 | 44.3535 | 42.82653 | 40.9942 | 1.526972 | 1.736751 | 0.09557501
26.19623 | 44.3323 | 42.80071 | 40.96995 | 1.531586 | 1.735034 | 0.09573193
26.20623 | 44.2926 | 42.77479 | 40.94577 | 1.517806 | 1.733131 | 0.09588924
26.21623 | 44.2435 | 42.74877 | 40.92168 | 1.49473 | 1.731045 | 0.09604694
26.22622 | 44.2096 | 42.72267 | 40.89769 | 1.48693 | 1.728779 | 0.09620491
26.23622 | 44.166 | 42.69644 | 40.87375 | 1.469558 | 1.726329 | 0.09636343
26.24622 | 44.1261 | 42.67012 | 40.84989 | 1.455985 | 1.7237 | 0.09652239
26.25622 | 44.0971 | 42.64369 | 40.82612 | 1.453409 | 1.720894 | 0.09668171
26.26622 | 44.0472 | 42.61717 | 40.80242 | 1.430029 | 1.717911 | 0.09684151
26.27621 | 44.023 | 42.59058 | 40.77882 | 1.432416 | 1.714758 | 0.09700151
26.28621 | 43.9884 | 42.56388 | 40.75529 | 1.424521 | 1.71143 | 0.09716211
26.29621 | 43.9343 | 42.53709 | 40.73183 | 1.397214 | 1.707933 | 0.09732317
26.30621 | 43.8993 | 42.51021 | 40.70845 | 1.389095 | 1.704268 | 0.09748461
26.31621 | 43.8728 | 42.48324 | 40.68516 | 1.38956 | 1.700438 | 0.09764645
26.32621 | 43.8214 | 42.45619 | 40.66194 | 1.365207 | 1.696445 | 0.09780873
26.3362 | 43.7985 | 42.42909 | 40.63883 | 1.369406 | 1.692296 | 0.09797129
26.3462 | 43.7468 | 42.40189 | 40.61577 | 1.344908 | 1.687985 | 0.09813442
26.3562 | 43.711 | 42.37461 | 40.5928 | 1.336385 | 1.683519 | 0.098298
26.3662 | 43.6985 | 42.34727 | 40.5699 | 1.351233 | 1.678901 | 0.09846201
26.3762 | 43.642 | 42.31985 | 40.54709 | 1.322149 | 1.674133 | 0.09862644
26.38619 | 43.6228 | 42.2924 | 40.52438 | 1.330404 | 1.669223 | 0.09879113
26.39619 | 43.6052 | 42.26485 | 40.50173 | 1.340348 | 1.664164 | 0.09895645
26.40619 | 43.5405 | 42.23725 | 40.47916 | 1.303251 | 1.658965 | 0.09912217
26.41619 | 43.5237 | 42.20959 | 40.45667 | 1.31411 | 1.653628 | 0.09928833
26.42619 | 43.5002 | 42.18188 | 40.43427 | 1.318323 | 1.648155 | 0.09945494
26.43619 | 43.4431 | 42.15411 | 40.41194 | 1.288986 | 1.642551 | 0.09962201
26.44618 | 43.429 | 42.12633 | 40.38972 | 1.302668 | 1.636824 | 0.09978933
26.45618 | 43.4087 | 42.09848 | 40.36756 | 1.31022 | 1.630966 | 0.09995727
26.46618 | 43.3776 | 42.07059 | 40.34548 | 1.307013 | 1.624986 | 0.1001257
26.47618 | 43.3537 | 42.04266 | 40.32348 | 1.311043 | 1.618887 | 0.1002945
26.48618 | 43.3243 | 42.01469 | 40.30156 | 1.309606 | 1.612672 | 0.1004638
26.49617 | 43.2975 | 41.98673 | 40.27974 | 1.310771 | 1.606352 | 0.1006333
26.50617 | 43.2692 | 41.95871 | 40.25799 | 1.310491 | 1.599915 | 0.1008035
26.51617 | 43.2345 | 41.93067 | 40.23632 | 1.303835 | 1.593373 | 0.1009741
26.52617 | 43.2151 | 41.9026 | 40.21473 | 1.312498 | 1.586729 | 0.1011452
26.53617 | 43.1828 | 41.87452 | 40.19322 | 1.308279 | 1.579985 | 0.1013168
26.54617 | 43.1541 | 41.84643 | 40.17179 | 1.307672 | 1.573146 | 0.1014888
26.55616 | 43.1535 | 41.81835 | 40.15047 | 1.335147 | 1.56622 | 0.1016611
26.56616 | 43.1082 | 41.79024 | 40.12921 | 1.317957 | 1.559199 | 0.101834
26.57616 | 43.101 | 41.76213 | 40.10803 | 1.338869 | 1.552092 | 0.1020074
26.58616 | 43.0503 | 41.73402 | 40.08693 | 1.316282 | 1.544903 | 0.1021813
26.59616 | 43.0334 | 41.70591 | 40.06592 | 1.32749 | 1.537634 | 0.1023556
26.60615 | 43.0059 | 41.67784 | 40.04501 | 1.328064 | 1.530296 | 0.1025302
26.61615 | 42.9911 | 41.64974 | 40.02416 | 1.341355 | 1.522879 | 0.1027055
26.62615 | 42.9504 | 41.62167 | 40.00339 | 1.328733 | 1.515392 | 0.1028812
26.63615 | 42.936 | 41.59361 | 39.98271 | 1.342394 | 1.507839 | 0.1030574
26.64615 | 42.9146 | 41.56557 | 39.96211 | 1.349034 | 1.500223 | 0.1032341
26.65615 | 42.8657 | 41.53755 | 39.94159 | 1.328151 | 1.492547 | 0.1034113
26.66614 | 42.8749 | 41.50959 | 39.92117 | 1.365314 | 1.484822 | 0.1035887
26.67614 | 42.8266 | 41.48162 | 39.90082 | 1.344976 | 1.477036 | 0.1037669
26.68614 | 42.8095 | 41.4537 | 39.88055 | 1.355804 | 1.469199 | 0.1039454
26.69614 | 42.7841 | 41.4258 | 39.86037 | 1.358296 | 1.461314 | 0.1041245
26.70614 | 42.7614 | 41.39795 | 39.84026 | 1.363449 | 1.453385 | 0.1043041
26.71613 | 42.7145 | 41.37017 | 39.82026 | 1.344334 | 1.445422 | 0.104484
26.72613 | 42.704 | 41.3424 | 39.80032 | 1.3616 | 1.437413 | 0.1046646
26.73613 | 42.6792 | 41.31468 | 39.78047 | 1.364519 | 1.429368 | 0.1048456
26.74613 | 42.6689 | 41.28701 | 39.7607 | 1.381888 | 1.42129 | 0.1050271
26.75613 | 42.6587 | 41.2594 | 39.74101 | 1.399303 | 1.413181 | 0.1052092
26.76613 | 42.6069 | 41.23184 | 39.7214 | 1.375062 | 1.405045 | 0.1053917
26.77612 | 42.6084 | 41.20436 | 39.7019 | 1.404035 | 1.396891 | 0.1055745
26.78612 | 42.5618 | 41.17693 | 39.68246 | 1.384874 | 1.388708 | 0.1057581
26.79612 | 42.5466 | 41.14955 | 39.6631 | 1.397048 | 1.380505 | 0.1059421
26.80612 | 42.5324 | 41.12224 | 39.64383 | 1.410156 | 1.372285 | 0.1061266
26.81612 | 42.5104 | 41.095 | 39.62464 | 1.415395 | 1.36405 | 0.1063117
26.82611 | 42.4934 | 41.06787 | 39.60556 | 1.425535 | 1.355811 | 0.106497
26.83611 | 42.4731 | 41.04077 | 39.58653 | 1.432328 | 1.347554 | 0.1066831
26.84611 | 42.4308 | 41.01375 | 39.5676 | 1.417045 | 1.339289 | 0.1068697
26.85611 | 42.4273 | 40.98682 | 39.54874 | 1.440483 | 1.331019 | 0.1070568
26.86611 | 42.4093 | 40.95996 | 39.52997 | 1.449341 | 1.322745 | 0.1072444
26.87611 | 42.3635 | 40.93318 | 39.51128 | 1.430315 | 1.314471 | 0.1074325
26.8861 | 42.3738 | 40.90652 | 39.4927 | 1.467277 | 1.306207 | 0.1076209
26.8961 | 42.3317 | 40.87992 | 39.47417 | 1.451779 | 1.297937 | 0.1078101
26.9061 | 42.3189 | 40.85341 | 39.45574 | 1.465492 | 1.289671 | 0.1079998
26.9161 | 42.3085 | 40.82699 | 39.43738 | 1.481514 | 1.281413 | 0.10819
26.9261 | 42.2647 | 40.80066 | 39.41911 | 1.464043 | 1.273164 | 0.1083807
26.93609 | 42.2619 | 40.77445 | 39.40094 | 1.487451 | 1.264934 | 0.1085718
26.94609 | 42.2515 | 40.74831 | 39.38284 | 1.503188 | 1.256708 | 0.1087636
26.95609 | 42.2114 | 40.72227 | 39.36482 | 1.489127 | 1.248496 | 0.108956
26.96609 | 42.2132 | 40.69633 | 39.34689 | 1.516866 | 1.2403 | 0.1091488
26.97609 | 42.1726 | 40.6705 | 39.32903 | 1.502103 | 1.232122 | 0.1093422
26.98609 | 42.1545 | 40.64476 | 39.31126 | 1.509737 | 1.223962 | 0.1095362
26.99608 | 42.1502 | 40.61916 | 39.2936 | 1.531041 | 1.215831 | 0.1097305
27.00608 | 42.1172 | 40.59364 | 39.276 | 1.523563 | 1.207715 | 0.1099255
27.01608 | 42.1093 | 40.56822 | 39.25848 | 1.541079 | 1.199622 | 0.1101211
27.02608 | 42.0876 | 40.54292 | 39.24104 | 1.544685 | 1.191553 | 0.1103172
27.03608 | 42.0631 | 40.51772 | 39.22369 | 1.54538 | 1.183511 | 0.1105139
27.04607 | 42.0491 | 40.49266 | 39.20645 | 1.556439 | 1.175504 | 0.1107109
27.05607 | 42.0279 | 40.46769 | 39.18926 | 1.56021 | 1.167518 | 0.1109087
27.06607 | 42.0154 | 40.44283 | 39.17216 | 1.572567 | 1.159562 | 0.111107
27.07607 | 42.0022 | 40.41809 | 39.15515 | 1.584109 | 1.151637 | 0.1113059
27.08607 | 41.9727 | 40.39347 | 39.13822 | 1.579235 | 1.143743 | 0.1115054
27.09607 | 41.9528 | 40.36896 | 39.12137 | 1.583843 | 1.135883 | 0.1117054
27.10606 | 41.9298 | 40.34459 | 39.10462 | 1.585208 | 1.128065 | 0.1119058
27.11606 | 41.9218 | 40.32032 | 39.08794 | 1.601479 | 1.120273 | 0.1121069
27.12606 | 41.8978 | 40.29617 | 39.07134 | 1.601629 | 1.112518 | 0.1123087
27.13606 | 41.886 | 40.27214 | 39.05483 | 1.613859 | 1.1048 | 0.1125109
27.14606 | 41.8525 | 40.24823 | 39.0384 | 1.604266 | 1.097119 | 0.1127138
27.15605 | 41.8366 | 40.22447 | 39.02207 | 1.612128 | 1.089484 | 0.1129171
27.16605 | 41.8192 | 40.20081 | 39.00581 | 1.618389 | 1.081881 | 0.1131211
27.17605 | 41.7967 | 40.17727 | 38.98963 | 1.619427 | 1.074318 | 0.1133257
27.18605 | 41.7682 | 40.15386 | 38.97353 | 1.614339 | 1.066795 | 0.1135309
27.19605 | 41.7475 | 40.13057 | 38.95752 | 1.616926 | 1.059314 | 0.1137366
27.20605 | 41.7327 | 40.10741 | 38.9416 | 1.625288 | 1.051874 | 0.113943
27.21604 | 41.7099 | 40.0844 | 38.92577 | 1.625499 | 1.044484 | 0.1141497
27.22604 | 41.6947 | 40.06149 | 38.91001 | 1.633207 | 1.03713 | 0.1143573
27.23604 | 41.6554 | 40.03871 | 38.89433 | 1.616687 | 1.029819 | 0.1145654
27.24604 | 41.6446 | 40.01606 | 38.87873 | 1.628539 | 1.022552 | 0.1147741
27.25604 | 41.6261 | 39.99354 | 38.86322 | 1.632562 | 1.01533 | 0.1149834
27.26603 | 41.5942 | 39.97117 | 38.84781 | 1.623034 | 1.008159 | 0.1151932
27.27603 | 41.5648 | 39.9489 | 38.83247 | 1.6159 | 1.001027 | 0.1154037
27.28603 | 41.5479 | 39.92676 | 38.81721 | 1.621135 | 0.9939404 | 0.1156148
27.29603 | 41.534 | 39.90476 | 38.80203 | 1.629241 | 0.9868994 | 0.1158266
27.30603 | 41.4873 | 39.88288 | 38.78694 | 1.604417 | 0.9799047 | 0.1160389
27.31603 | 41.4795 | 39.86114 | 38.77193 | 1.618362 | 0.9729566 | 0.1162519
27.32602 | 41.4371 | 39.83955 | 38.75702 | 1.597555 | 0.966062 | 0.1164652
27.33602 | 41.4269 | 39.81806 | 38.74217 | 1.608838 | 0.9592076 | 0.1166795
27.34602 | 41.39 | 39.79671 | 38.72741 | 1.593291 | 0.9524003 | 0.1168943
27.35602 | 41.3599 | 39.77549 | 38.71274 | 1.584412 | 0.9456404 | 0.1171097
27.36602 | 41.3556 | 39.7544 | 38.69814 | 1.601202 | 0.9389282 | 0.1173258
27.37601 | 41.3025 | 39.73346 | 38.68365 | 1.56904 | 0.9322699 | 0.1175422
27.38601 | 41.2907 | 39.71263 | 38.66922 | 1.578067 | 0.9256531 | 0.1177596
27.39601 | 41.2766 | 39.69194 | 38.65488 | 1.584662 | 0.9190843 | 0.1179775
27.40601 | 41.2412 | 39.67137 | 38.64061 | 1.569826 | 0.9125633 | 0.1181961
27.41601 | 41.23 | 39.65094 | 38.62644 | 1.579058 | 0.9060903 | 0.1184153
27.42601 | 41.2107 | 39.63064 | 38.61234 | 1.580058 | 0.8996656 | 0.1186352
27.436 | 41.1619 | 39.61049 | 38.59834 | 1.551406 | 0.8932956 | 0.1188555
27.446 | 41.1474 | 39.59046 | 38.58441 | 1.556943 | 0.886967 | 0.1190766
27.456 | 41.1353 | 39.57055 | 38.57057 | 1.564748 | 0.8806866 | 0.1192984
27.466 | 41.0911 | 39.55078 | 38.5568 | 1.540322 | 0.8744544 | 0.1195209
27.476 | 41.0972 | 39.53114 | 38.54312 | 1.566064 | 0.8682702 | 0.119744
27.48599 | 41.0707 | 39.51165 | 38.52954 | 1.559054 | 0.8621409 | 0.1199675
27.49599 | 41.0788 | 39.49227 | 38.51602 | 1.586534 | 0.8560527 | 0.1201919
27.50599 | 41.0332 | 39.47302 | 38.50259 | 1.560182 | 0.8500125 | 0.120417
27.51599 | 41.0053 | 39.4539 | 38.48924 | 1.551399 | 0.84402 | 0.1206427
27.52599 | 41.0157 | 39.43491 | 38.47597 | 1.580785 | 0.8380751 | 0.1208691
27.53599 | 40.9804 | 39.41606 | 38.46279 | 1.56434 | 0.8321778 | 0.1210962
27.54598 | 40.962 | 39.39735 | 38.4497 | 1.564647 | 0.8263339 | 0.1213237
27.55598 | 40.9455 | 39.37876 | 38.43668 | 1.566741 | 0.8205314 | 0.1215521
27.56598 | 40.9453 | 39.36029 | 38.42374 | 1.585005 | 0.8147761 | 0.1217812
27.57598 | 40.9207 | 39.34196 | 38.41088 | 1.57874 | 0.8090679 | 0.122011
27.58598 | 40.894 | 39.32376 | 38.39811 | 1.570244 | 0.8034065 | 0.1222414
27.59597 | 40.8743 | 39.3057 | 38.38543 | 1.568601 | 0.7977973 | 0.1224723
27.60597 | 40.8448 | 39.28775 | 38.37282 | 1.557046 | 0.7922291 | 0.1227042
27.61597 | 40.8481 | 39.26994 | 38.36029 | 1.578163 | 0.7867073 | 0.1229367
27.62597 | 40.7979 | 39.25225 | 38.34785 | 1.54565 | 0.7812315 | 0.1231699
27.63597 | 40.8001 | 39.23469 | 38.33549 | 1.565409 | 0.7758017 | 0.1234038
27.64597 | 40.7764 | 39.21726 | 38.3232 | 1.55914 | 0.7704175 | 0.1236384
27.65596 | 40.7579 | 39.19997 | 38.31102 | 1.557925 | 0.7650841 | 0.1238735
27.66596 | 40.7467 | 39.1828 | 38.2989 | 1.5639 | 0.7597906 | 0.1241095
27.67596 | 40.7003 | 39.16575 | 38.28686 | 1.534548 | 0.7545422 | 0.1243462
27.68596 | 40.6754 | 39.14883 | 38.27491 | 1.526568 | 0.7493386 | 0.1245836
27.69596 | 40.6708 | 39.13204 | 38.26304 | 1.538761 | 0.7441795 | 0.1248217
27.70595 | 40.6596 | 39.11539 | 38.25126 | 1.544212 | 0.7390697 | 0.1250604
27.71595 | 40.6316 | 39.09885 | 38.23955 | 1.532752 | 0.7339989 | 0.1252999
27.72595 | 40.6095 | 39.08243 | 38.22792 | 1.527067 | 0.7289719 | 0.1255402
27.73595 | 40.5984 | 39.06614 | 38.21637 | 1.532256 | 0.7239884 | 0.1257812
27.74595 | 40.5713 | 39.04998 | 38.20491 | 1.52132 | 0.7190481 | 0.126023
27.75595 | 40.5495 | 39.03394 | 38.19353 | 1.515558 | 0.714151 | 0.1262654
27.76594 | 40.5478 | 39.01804 | 38.18223 | 1.529757 | 0.7093012 | 0.1265084
27.77594 | 40.5226 | 39.00225 | 38.17101 | 1.520347 | 0.704489 | 0.1267524
27.78594 | 40.4884 | 38.98659 | 38.15987 | 1.501813 | 0.6997191 | 0.126997
27.79594 | 40.4971 | 38.97104 | 38.14881 | 1.526055 | 0.694991 | 0.1272424
27.80594 | 40.4844 | 38.95563 | 38.13783 | 1.528775 | 0.6903046 | 0.1274886
27.81593 | 40.4455 | 38.94034 | 38.12695 | 1.505156 | 0.6856639 | 0.1277353
27.82593 | 40.4484 | 38.92517 | 38.11613 | 1.52323 | 0.6810597 | 0.127983
27.83593 | 40.4201 | 38.91012 | 38.10539 | 1.509981 | 0.6764963 | 0.1282314
27.84593 | 40.3878 | 38.89519 | 38.09473 | 1.492611 | 0.6719732 | 0.1284806
27.85593 | 40.3998 | 38.88038 | 38.08416 | 1.51942 | 0.6674904 | 0.1287305
27.86593 | 40.3549 | 38.86569 | 38.07366 | 1.489207 | 0.6630473 | 0.1289812
27.87592 | 40.3711 | 38.85114 | 38.06326 | 1.51996 | 0.6586481 | 0.1292324
27.88592 | 40.3415 | 38.83669 | 38.05293 | 1.504806 | 0.6542839 | 0.1294847
27.89592 | 40.2983 | 38.82237 | 38.04267 | 1.475933 | 0.6499585 | 0.1297377
27.90592 | 40.3056 | 38.80816 | 38.0325 | 1.49744 | 0.6456719 | 0.1299915
27.91592 | 40.2571 | 38.79407 | 38.0224 | 1.463028 | 0.6414237 | 0.1302461
27.92591 | 40.2585 | 38.78012 | 38.0124 | 1.478383 | 0.6372175 | 0.1305012
27.93591 | 40.2547 | 38.76627 | 38.00246 | 1.488433 | 0.633045 | 0.1307573
27.94591 | 40.2212 | 38.75253 | 37.99261 | 1.468666 | 0.62891 | 0.1310143
27.95591 | 40.2103 | 38.73892 | 37.98284 | 1.471381 | 0.6248121 | 0.131272
27.96591 | 40.2055 | 38.72542 | 37.97314 | 1.480078 | 0.6207511 | 0.1315305
27.97591 | 40.1664 | 38.71204 | 37.96352 | 1.454359 | 0.6167266 | 0.1317898
27.9859 | 40.1538 | 38.69879 | 37.954 | 1.455009 | 0.6127427 | 0.1320497
27.9959 | 40.1344 | 38.68564 | 37.94454 | 1.448757 | 0.6087905 | 0.1323106
28.0059 | 40.1144 | 38.67261 | 37.93516 | 1.44179 | 0.6048738 | 0.1325724
28.0159 | 40.0923 | 38.65969 | 37.92587 | 1.432606 | 0.6009926 | 0.1328349
28.0259 | 40.0841 | 38.64689 | 37.91665 | 1.437208 | 0.5971464 | 0.1330983
28.03589 | 40.0573 | 38.63422 | 37.90752 | 1.423082 | 0.5933393 | 0.1333622
28.04589 | 40.0481 | 38.62164 | 37.89846 | 1.426455 | 0.5895623 | 0.1336273
28.05589 | 40.0165 | 38.60919 | 37.88947 | 1.407314 | 0.5858195 | 0.1338931
28.06589 | 40.0057 | 38.59684 | 37.88057 | 1.40886 | 0.5821107 | 0.1341598
28.07589 | 39.9891 | 38.58461 | 37.87174 | 1.404493 | 0.5784354 | 0.1344273
28.08589 | 39.9506 | 38.57249 | 37.863 | 1.378112 | 0.5747933 | 0.1346956
28.09588 | 39.951 | 38.56049 | 37.85434 | 1.390508 | 0.5711878 | 0.1349646
28.10588 | 39.9074 | 38.5486 | 37.84575 | 1.358803 | 0.5676115 | 0.1352346
28.11588 | 39.8868 | 38.53681 | 37.83724 | 1.349987 | 0.5640677 | 0.1355055
28.12588 | 39.8862 | 38.52514 | 37.82881 | 1.36106 | 0.5605559 | 0.1357772
28.13588 | 39.8591 | 38.51358 | 37.82045 | 1.345522 | 0.557076 | 0.1360498
28.14587 | 39.8284 | 38.50214 | 37.81218 | 1.326262 | 0.5536311 | 0.136323
28.15587 | 39.8122 | 38.4908 | 37.80399 | 1.321404 | 0.550214 | 0.1365973
28.16587 | 39.7606 | 38.47956 | 37.79586 | 1.281035 | 0.546828 | 0.1368724
28.17587 | 39.7635 | 38.46844 | 37.78782 | 1.295058 | 0.5434727 | 0.1371485
28.18587 | 39.7386 | 38.45743 | 37.77986 | 1.281171 | 0.5401479 | 0.1374254
28.19586 | 39.6925 | 38.44653 | 37.77198 | 1.245965 | 0.5368565 | 0.1377029
28.20586 | 39.6775 | 38.43574 | 37.76416 | 1.241762 | 0.5335916 | 0.1379816
28.21586 | 39.6536 | 38.42505 | 37.75643 | 1.228551 | 0.5303565 | 0.1382612
28.22586 | 39.6357 | 38.41447 | 37.74878 | 1.221232 | 0.5271508 | 0.1385416
28.23586 | 39.6175 | 38.40399 | 37.7412 | 1.213506 | 0.523974 | 0.138823
28.24586 | 39.5729 | 38.39363 | 37.73369 | 1.179274 | 0.5208262 | 0.1391052
28.25585 | 39.5701 | 38.38338 | 37.72628 | 1.186725 | 0.5177099 | 0.1393881
28.26585 | 39.5339 | 38.37322 | 37.71893 | 1.16068 | 0.5146189 | 0.1396722
28.27585 | 39.5103 | 38.36317 | 37.71166 | 1.14713 | 0.5115559 | 0.1399571
28.28585 | 39.4973 | 38.35323 | 37.70446 | 1.144074 | 0.5085207 | 0.140243
28.29585 | 39.4615 | 38.34339 | 37.69734 | 1.118113 | 0.5055129 | 0.1405298
28.30584 | 39.4513 | 38.33366 | 37.69031 | 1.117638 | 0.5025354 | 0.1408172
28.31584 | 39.4312 | 38.32403 | 37.68334 | 1.107169 | 0.499582 | 0.1411058
28.32584 | 39.4124 | 38.3145 | 37.67645 | 1.097896 | 0.4966553 | 0.1413954
28.33584 | 39.4057 | 38.30508 | 37.66964 | 1.100619 | 0.4937551 | 0.1416859
28.34584 | 39.3769 | 38.29576 | 37.6629 | 1.081139 | 0.4908811 | 0.1419773
28.35584 | 39.3562 | 38.28654 | 37.65624 | 1.069656 | 0.4880332 | 0.1422697
28.36583 | 39.3465 | 38.27744 | 37.64966 | 1.069062 | 0.4852138 | 0.1425627
28.37583 | 39.3244 | 38.26843 | 37.64315 | 1.055975 | 0.4824172 | 0.142857
28.38583 | 39.3086 | 38.25951 | 37.63672 | 1.049086 | 0.4796458 | 0.1431522
28.39583 | 39.294 | 38.2507 | 37.63036 | 1.043296 | 0.4768995 | 0.1434484
28.40583 | 39.2661 | 38.242 | 37.62407 | 1.024104 | 0.474178 | 0.1437455
28.41582 | 39.271 | 38.2334 | 37.61787 | 1.037604 | 0.4714838 | 0.1440433
28.42582 | 39.2495 | 38.22489 | 37.61174 | 1.024611 | 0.4688112 | 0.1443424
28.43582 | 39.2182 | 38.21648 | 37.60568 | 1.001719 | 0.4661627 | 0.1446424
28.44582 | 39.2279 | 38.20817 | 37.59969 | 1.019727 | 0.4635381 | 0.1449434
28.45582 | 39.1833 | 38.19997 | 37.59378 | 0.9833349 | 0.4609372 | 0.1452454
28.46582 | 39.1844 | 38.19186 | 37.58795 | 0.9925443 | 0.4583597 | 0.1455484
28.47581 | 39.1445 | 38.18385 | 37.58219 | 0.9606472 | 0.455808 | 0.1458521
28.48581 | 39.1413 | 38.17594 | 37.57651 | 0.9653597 | 0.4532766 | 0.1461571
28.49581 | 39.1371 | 38.16813 | 37.57089 | 0.9689741 | 0.4507682 | 0.1464631
28.50581 | 39.1007 | 38.16041 | 37.56536 | 0.9402908 | 0.4482823 | 0.1467701
28.51581 | 39.103 | 38.15279 | 37.55989 | 0.9502102 | 0.4458187 | 0.1470781
28.5258 | 39.0868 | 38.14527 | 37.55451 | 0.9415251 | 0.4433796 | 0.1473867
28.5358 | 39.0433 | 38.13785 | 37.54919 | 0.9054508 | 0.4409602 | 0.1476968
28.5458 | 39.0263 | 38.13052 | 37.54395 | 0.8957801 | 0.4385623 | 0.1480078
28.5558 | 39.027 | 38.12329 | 37.53878 | 0.9037133 | 0.4361861 | 0.1483199
28.5658 | 39.0001 | 38.11615 | 37.53369 | 0.8839509 | 0.4338311 | 0.148633
28.5758 | 38.9996 | 38.10911 | 37.52866 | 0.8904929 | 0.4314973 | 0.1489471
28.58579 | 38.9906 | 38.10217 | 37.52372 | 0.8884325 | 0.4291871 | 0.149262
28.59579 | 38.9677 | 38.09532 | 37.51884 | 0.8723848 | 0.4268949 | 0.1495782
28.60579 | 38.9585 | 38.08856 | 37.51404 | 0.8699429 | 0.4246228 | 0.1498955
28.61579 | 38.9271 | 38.08189 | 37.50931 | 0.8452065 | 0.4223714 | 0.1502138
28.62579 | 38.9313 | 38.07532 | 37.50465 | 0.8559763 | 0.4201402 | 0.1505332
28.63578 | 38.8948 | 38.06885 | 37.50007 | 0.8259457 | 0.4179314 | 0.1508534
28.64578 | 38.8767 | 38.06247 | 37.49556 | 0.8142292 | 0.4157394 | 0.1511749
28.65578 | 38.8612 | 38.05618 | 37.49112 | 0.805019 | 0.4135677 | 0.1514975
28.66578 | 38.867 | 38.04998 | 37.48675 | 0.8170167 | 0.4114151 | 0.1518211
28.67578 | 38.8369 | 38.04388 | 37.48245 | 0.7930219 | 0.4092816 | 0.1521459
28.68578 | 38.831 | 38.03786 | 37.47823 | 0.7931352 | 0.4071673 | 0.1524717
28.69577 | 38.8217 | 38.03195 | 37.47408 | 0.7897508 | 0.4050738 | 0.1527984
28.70577 | 38.8063 | 38.02612 | 37.47 | 0.7801811 | 0.4029968 | 0.1531264
28.71577 | 38.7935 | 38.02038 | 37.46599 | 0.7731203 | 0.4009383 | 0.1534556
28.72577 | 38.7763 | 38.01473 | 37.46205 | 0.7615687 | 0.3988983 | 0.1537858
28.73577 | 38.7622 | 38.00917 | 37.45818 | 0.7530265 | 0.3968763 | 0.1541172
28.74576 | 38.7422 | 38.00371 | 37.45439 | 0.7384888 | 0.3948743 | 0.1544493
28.75576 | 38.7293 | 37.99833 | 37.45066 | 0.7309666 | 0.3928881 | 0.154783
28.76576 | 38.7157 | 37.99305 | 37.44701 | 0.7226549 | 0.3909195 | 0.1551177
28.77576 | 38.7046 | 37.98785 | 37.44342 | 0.7167538 | 0.3889684 | 0.1554536
28.78576 | 38.6893 | 37.98274 | 37.43991 | 0.7065637 | 0.3870346 | 0.1557906
28.79576 | 38.6643 | 37.97772 | 37.43647 | 0.6865848 | 0.385118 | 0.1561287
28.80575 | 38.6698 | 37.97279 | 37.4331 | 0.6970127 | 0.3832202 | 0.1564677
28.81575 | 38.6601 | 37.96794 | 37.4298 | 0.6921573 | 0.3813373 | 0.1568082
28.82575 | 38.657 | 37.96319 | 37.42656 | 0.6938141 | 0.3794712 | 0.1571498
28.83575 | 38.6323 | 37.95852 | 37.4234 | 0.6737833 | 0.3776216 | 0.1574926
28.84575 | 38.6015 | 37.95393 | 37.42031 | 0.6475651 | 0.3757883 | 0.1578365
28.85574 | 38.6058 | 37.94944 | 37.41729 | 0.6563555 | 0.3739731 | 0.1581813
28.86574 | 38.5984 | 37.94504 | 37.41434 | 0.6533637 | 0.3721721 | 0.1585277
28.87574 | 38.5731 | 37.94071 | 37.41145 | 0.6323855 | 0.370387 | 0.1588752
28.88574 | 38.5876 | 37.93648 | 37.40864 | 0.651121 | 0.3686177 | 0.1592239
28.89574 | 38.546 | 37.93233 | 37.40589 | 0.6136707 | 0.366864 | 0.1595738
28.90574 | 38.5507 | 37.92827 | 37.40321 | 0.6224347 | 0.3651259 | 0.1599249
28.91573 | 38.5388 | 37.92429 | 37.40061 | 0.6145095 | 0.3634047 | 0.1602768
28.92573 | 38.4998 | 37.9204 | 37.39807 | 0.5794032 | 0.3616971 | 0.1606303
28.93573 | 38.499 | 37.91659 | 37.3956 | 0.5824121 | 0.3600045 | 0.1609851
28.94573 | 38.4822 | 37.91286 | 37.3932 | 0.5693364 | 0.3583268 | 0.1613411
28.95573 | 38.4582 | 37.90922 | 37.39086 | 0.5489766 | 0.356664 | 0.1616983
28.96572 | 38.4589 | 37.90567 | 37.3886 | 0.5532292 | 0.3550174 | 0.1620564
28.97572 | 38.4391 | 37.9022 | 37.3864 | 0.5369017 | 0.3533837 | 0.162416
28.98572 | 38.4448 | 37.89881 | 37.38427 | 0.5459907 | 0.3517644 | 0.162777
28.99572 | 38.4042 | 37.8955 | 37.3822 | 0.5086966 | 0.3501593 | 0.1631392
29.00572 | 38.3738 | 37.89228 | 37.38021 | 0.4815196 | 0.3485684 | 0.1635026
29.01572 | 38.3687 | 37.88914 | 37.37828 | 0.4795599 | 0.3469915 | 0.1638673
29.02571 | 38.3714 | 37.88609 | 37.37642 | 0.4853149 | 0.34543 | 0.164233
29.03571 | 38.3372 | 37.88311 | 37.37463 | 0.4540908 | 0.3438807 | 0.1646002
29.04571 | 38.3245 | 37.88022 | 37.3729 | 0.4442848 | 0.3423451 | 0.1649688
29.05571 | 38.3043 | 37.8774 | 37.37124 | 0.4268972 | 0.340823 | 0.1653386
29.06571 | 38.2867 | 37.87467 | 37.36965 | 0.4120283 | 0.3393142 | 0.1657098
29.0757 | 38.2962 | 37.87202 | 37.36812 | 0.4241757 | 0.3378204 | 0.1660818
29.0857 | 38.2504 | 37.86946 | 37.36666 | 0.380945 | 0.336338 | 0.1664556
29.0957 | 38.2341 | 37.86697 | 37.36527 | 0.3671337 | 0.3348687 | 0.1668307
29.1057 | 38.2163 | 37.86456 | 37.36394 | 0.3517422 | 0.3334124 | 0.1672071
29.1157 | 38.1986 | 37.86223 | 37.36268 | 0.3363706 | 0.3319687 | 0.1675848
29.1257 | 38.195 | 37.85998 | 37.36148 | 0.3350192 | 0.3305379 | 0.1679639
29.13569 | 38.1743 | 37.85781 | 37.36035 | 0.3164858 | 0.3291213 | 0.1683439
29.14569 | 38.1636 | 37.85572 | 37.35928 | 0.3078757 | 0.3277155 | 0.1687256
29.15569 | 38.1486 | 37.85371 | 37.35828 | 0.2948865 | 0.3263221 | 0.1691088
29.16569 | 38.1205 | 37.85178 | 37.35735 | 0.2687185 | 0.3249409 | 0.1694932
29.17569 | 38.1255 | 37.84993 | 37.35648 | 0.275572 | 0.3235719 | 0.169879
29.18568 | 38.1035 | 37.84815 | 37.35567 | 0.2553455 | 0.3222163 | 0.1702659
29.19568 | 38.0769 | 37.84646 | 37.35493 | 0.2304428 | 0.3208712 | 0.1706544
29.20568 | 38.0924 | 37.84484 | 37.35426 | 0.2475623 | 0.319538 | 0.1710444
29.21568 | 38.068 | 37.8433 | 37.35364 | 0.2247042 | 0.3182166 | 0.1714358
29.22568 | 38.0516 | 37.84183 | 37.3531 | 0.2097688 | 0.3169067 | 0.1718285
29.23568 | 38.0365 | 37.84044 | 37.35261 | 0.1960564 | 0.3156085 | 0.1722227
29.24567 | 38.0224 | 37.83913 | 37.35219 | 0.183266 | 0.3143229 | 0.1726179
29.25567 | 38.0275 | 37.8379 | 37.35184 | 0.1896002 | 0.3130474 | 0.1730149
29.26567 | 37.9996 | 37.83674 | 37.35155 | 0.1628583 | 0.3117831 | 0.1734133
29.27567 | 37.9823 | 37.83566 | 37.35132 | 0.1466402 | 0.31053 | 0.1738132
29.28567 | 37.9947 | 37.83465 | 37.35115 | 0.1600462 | 0.309288 | 0.1742145
29.29566 | 37.9647 | 37.83372 | 37.35105 | 0.1309759 | 0.3080581 | 0.1746169
29.30566 | 37.9593 | 37.83287 | 37.35101 | 0.126431 | 0.3068379 | 0.1750211
29.31566 | 37.9489 | 37.83209 | 37.35103 | 0.1168112 | 0.3056285 | 0.1754267
29.32566 | 37.9372 | 37.83138 | 37.35112 | 0.1058163 | 0.3044297 | 0.1758339
29.33566 | 37.9372 | 37.83075 | 37.35127 | 0.106447 | 0.3032416 | 0.1762424
29.34566 | 37.9232 | 37.8302 | 37.35148 | 0.0930031 | 0.302064 | 0.1766526
29.35565 | 37.8939 | 37.82972 | 37.35175 | 0.06418474 | 0.3008979 | 0.1770637
29.36565 | 37.9034 | 37.82931 | 37.35209 | 0.07409288 | 0.2997411 | 0.1774768
29.37565 | 37.8672 | 37.82897 | 37.35249 | 0.03822735 | 0.2985945 | 0.1778914
29.38565 | 37.8593 | 37.82871 | 37.35295 | 0.03058834 | 0.2974581 | 0.1783075
29.39565 | 37.8682 | 37.82852 | 37.35347 | 0.03967614 | 0.2963318 | 0.1787252
29.40564 | 37.8406 | 37.82841 | 37.35405 | 0.01219084 | 0.2952166 | 0.1791439
29.41564 | 37.8329 | 37.82837 | 37.35469 | 0.004532913 | 0.2941103 | 0.1795646
29.42564 | 37.8002 | 37.8284 | 37.3554 | -0.02819752 | 0.2930137 | 0.1799868
29.43564 | 37.8044 | 37.8285 | 37.35616 | -0.02410027 | 0.291927 | 0.1804106
29.44564 | 37.7919 | 37.82868 | 37.35699 | -0.03677512 | 0.29085 | 0.180836
29.45564 | 37.7706 | 37.82892 | 37.35788 | -0.05832174 | 0.2897825 | 0.1812629
29.46563 | 37.7531 | 37.82924 | 37.35882 | -0.07613965 | 0.2887256 | 0.181691
29.47563 | 37.747 | 37.82963 | 37.35983 | -0.08262926 | 0.2876772 | 0.182121
29.48563 | 37.7436 | 37.83009 | 37.3609 | -0.08648996 | 0.2866382 | 0.1825527
29.49563 | 37.7237 | 37.83062 | 37.36203 | -0.1069216 | 0.2856084 | 0.1829859
29.50563 | 37.7064 | 37.83122 | 37.36322 | -0.124824 | 0.284588 | 0.1834208
29.51562 | 37.6958 | 37.8319 | 37.36446 | -0.1360961 | 0.2835776 | 0.1838568
29.52562 | 37.6918 | 37.83264 | 37.36577 | -0.1408391 | 0.2825754 | 0.1842949
29.53562 | 37.67 | 37.83345 | 37.36714 | -0.1634522 | 0.2815822 | 0.1847347
29.54562 | 37.6543 | 37.83434 | 37.36856 | -0.1800351 | 0.280598 | 0.185176
29.55562 | 37.6406 | 37.83529 | 37.37005 | -0.1946875 | 0.2796227 | 0.185619
29.56562 | 37.6386 | 37.83631 | 37.37159 | -0.1977093 | 0.2786561 | 0.1860637
29.57561 | 37.6176 | 37.8374 | 37.37319 | -0.2197991 | 0.2776994 | 0.1865096
29.58561 | 37.591 | 37.83856 | 37.37485 | -0.2475589 | 0.2767503 | 0.1869576
29.59561 | 37.5846 | 37.83979 | 37.37657 | -0.2551873 | 0.2758098 | 0.1874072
29.60561 | 37.5783 | 37.84108 | 37.37835 | -0.2627843 | 0.2748779 | 0.1878586
29.61561 | 37.5675 | 37.84245 | 37.38018 | -0.2749495 | 0.2739546 | 0.1883116
29.6256 | 37.5647 | 37.84388 | 37.38207 | -0.2791812 | 0.2730405 | 0.188766
29.6356 | 37.5501 | 37.84538 | 37.38403 | -0.2952822 | 0.2721339 | 0.1892225
29.6456 | 37.524 | 37.84695 | 37.38603 | -0.3229507 | 0.2712356 | 0.1896807
29.6556 | 37.5324 | 37.84859 | 37.3881 | -0.3161867 | 0.2703456 | 0.1901406
29.6656 | 37.5004 | 37.85029 | 37.39022 | -0.3498898 | 0.2694637 | 0.1906022
29.6756 | 37.5016 | 37.85206 | 37.3924 | -0.3504598 | 0.26859 | 0.1910657
29.68559 | 37.5053 | 37.85389 | 37.39464 | -0.3485947 | 0.2677252 | 0.1915303
29.69559 | 37.4534 | 37.8558 | 37.39693 | -0.4023979 | 0.2668675 | 0.1919973
29.70559 | 37.4835 | 37.85777 | 37.39928 | -0.3742674 | 0.2660178 | 0.192466
29.71559 | 37.4733 | 37.8598 | 37.40169 | -0.386503 | 0.265176 | 0.1929365
29.72559 | 37.4459 | 37.8619 | 37.40415 | -0.4160044 | 0.2643421 | 0.1934088
29.73558 | 37.4457 | 37.86407 | 37.40667 | -0.4183693 | 0.2635167 | 0.1938824
29.74558 | 37.4202 | 37.8663 | 37.40925 | -0.4461019 | 0.2626982 | 0.1943584
29.75558 | 37.4164 | 37.8686 | 37.41188 | -0.4521995 | 0.2618875 | 0.194836
29.76558 | 37.4153 | 37.87096 | 37.41456 | -0.4556622 | 0.2610843 | 0.1953157
29.77558 | 37.4019 | 37.87339 | 37.4173 | -0.4714897 | 0.2602887 | 0.1957969
29.78558 | 37.4044 | 37.87588 | 37.4201 | -0.4714819 | 0.2595006 | 0.1962803
29.79557 | 37.3889 | 37.87844 | 37.42295 | -0.4895356 | 0.2587207 | 0.1967648
29.80557 | 37.3794 | 37.88106 | 37.42586 | -0.5016562 | 0.2579474 | 0.1972518
29.81557 | 37.3822 | 37.88374 | 37.42882 | -0.5015408 | 0.2571817 | 0.1977406
29.82557 | 37.3766 | 37.88649 | 37.43183 | -0.5098891 | 0.2564231 | 0.1982314
29.83557 | 37.3513 | 37.8893 | 37.43491 | -0.538001 | 0.2556718 | 0.1987241
29.84556 | 37.3573 | 37.89217 | 37.43803 | -0.5348731 | 0.2549284 | 0.1992181
29.85556 | 37.3513 | 37.89511 | 37.44121 | -0.5438113 | 0.2541915 | 0.1997145
29.86556 | 37.3421 | 37.89811 | 37.44444 | -0.5560124 | 0.2534617 | 0.2002129
29.87556 | 37.3472 | 37.90118 | 37.44772 | -0.5539762 | 0.2527389 | 0.2007133
29.88556 | 37.3109 | 37.9043 | 37.45106 | -0.5934025 | 0.2520231 | 0.2012155
29.89556 | 37.3115 | 37.90749 | 37.45446 | -0.5959911 | 0.2513144 | 0.2017198
29.90555 | 37.2972 | 37.91074 | 37.4579 | -0.6135384 | 0.2506132 | 0.2022255
29.91555 | 37.2854 | 37.91405 | 37.4614 | -0.6286509 | 0.2499182 | 0.2027337
29.92555 | 37.2852 | 37.91743 | 37.46495 | -0.6322251 | 0.2492301 | 0.2032438
29.93555 | 37.2586 | 37.92086 | 37.46856 | -0.6622607 | 0.2485487 | 0.203756
29.94555 | 37.2587 | 37.92436 | 37.47221 | -0.6656576 | 0.2478741 | 0.2042702
29.95554 | 37.2551 | 37.92791 | 37.47592 | -0.6728119 | 0.2472069 | 0.2047859
29.96554 | 37.2323 | 37.93153 | 37.47968 | -0.6992306 | 0.2465457 | 0.2053041
29.97554 | 37.2218 | 37.93521 | 37.48349 | -0.7134099 | 0.2458911 | 0.2058244
29.98554 | 37.2097 | 37.93895 | 37.48736 | -0.7292497 | 0.245243 | 0.2063467
29.99554 | 37.1947 | 37.94275 | 37.49128 | -0.7480498 | 0.2446016 | 0.2068711
30.00554 | 37.1968 | 37.94661 | 37.49525 | -0.7498099 | 0.2439666 | 0.2073975
30.01553 | 37.1847 | 37.95053 | 37.49926 | -0.7658258 | 0.2433386 | 0.2079256
30.02553 | 37.1617 | 37.95451 | 37.50333 | -0.7928053 | 0.2427165 | 0.2084562
30.03553 | 37.1644 | 37.95854 | 37.50745 | -0.7941442 | 0.2421008 | 0.208989
30.04553 | 37.1461 | 37.96264 | 37.51163 | -0.8165424 | 0.2414914 | 0.2095238
30.05553 | 37.1364 | 37.9668 | 37.51585 | -0.8303995 | 0.2408883 | 0.2100608
30.06552 | 37.1114 | 37.97101 | 37.52012 | -0.8596113 | 0.240292 | 0.2105994
30.07552 | 37.1323 | 37.97529 | 37.52444 | -0.8429858 | 0.2397014 | 0.2111407
30.08552 | 37.1086 | 37.97962 | 37.52882 | -0.8710188 | 0.239117 | 0.2116842
30.09552 | 37.1014 | 37.98401 | 37.53324 | -0.8826101 | 0.2385387 | 0.2122298
30.10552 | 37.1123 | 37.98846 | 37.53772 | -0.8761593 | 0.2379665 | 0.2127776
30.11552 | 37.088 | 37.99297 | 37.54224 | -0.9049664 | 0.2374004 | 0.2133277
30.12551 | 37.0972 | 37.99753 | 37.54681 | -0.9003264 | 0.2368409 | 0.2138793
30.13551 | 37.09 | 38.00215 | 37.55143 | -0.9121485 | 0.2362869 | 0.2144338
30.14551 | 37.0615 | 38.00683 | 37.5561 | -0.9453279 | 0.2357388 | 0.2149905
30.15551 | 37.0806 | 38.01156 | 37.56082 | -0.9309642 | 0.2351966 | 0.2155494
30.16551 | 37.0588 | 38.01636 | 37.56559 | -0.9575573 | 0.2346604 | 0.2161106
30.1755 | 37.0685 | 38.0212 | 37.5704 | -0.9527023 | 0.2341306 | 0.2166735
30.1855 | 37.0588 | 38.02611 | 37.57526 | -0.9673085 | 0.233606 | 0.2172393
30.1955 | 37.0429 | 38.03107 | 37.58018 | -0.9881709 | 0.2330873 | 0.2178073
30.2055 | 37.0374 | 38.03609 | 37.58514 | -0.9986894 | 0.2325743 | 0.2183777
30.2155 | 37.034 | 38.04116 | 37.59015 | -1.007164 | 0.232067 | 0.2189503
30.2255 | 37.0143 | 38.04629 | 37.5952 | -1.031994 | 0.2315655 | 0.2195254
30.23549 | 37.0042 | 38.05147 | 37.6003 | -1.047274 | 0.2310702 | 0.2201021
30.24549 | 37.011 | 38.05671 | 37.60545 | -1.045715 | 0.2305799 | 0.2206818
30.25549 | 37.0028 | 38.06201 | 37.61065 | -1.05921 | 0.2300954 | 0.2212639
30.26549 | 36.982 | 38.06736 | 37.6159 | -1.085361 | 0.2296162 | 0.2218484
30.27549 | 36.9796 | 38.07277 | 37.62119 | -1.093166 | 0.2291428 | 0.2224353
30.28548 | 36.995 | 38.07822 | 37.62652 | -1.083221 | 0.2286753 | 0.223024
30.29548 | 36.9696 | 38.08373 | 37.63191 | -1.114135 | 0.2282127 | 0.2236157
30.30548 | 36.9617 | 38.0893 | 37.63734 | -1.127603 | 0.2277557 | 0.2242098
30.31548 | 36.9678 | 38.09492 | 37.64281 | -1.127125 | 0.227304 | 0.2248064
30.32548 | 36.9605 | 38.1006 | 37.64834 | -1.1401 | 0.2268578 | 0.2254055
30.33548 | 36.9464 | 38.10633 | 37.65391 | -1.15993 | 0.2264168 | 0.226007
30.34547 | 36.9451 | 38.11211 | 37.65951 | -1.167006 | 0.2259818 | 0.2266105
30.35547 | 36.9253 | 38.11794 | 37.66517 | -1.192642 | 0.2255515 | 0.227217
30.36547 | 36.9247 | 38.12383 | 37.67088 | -1.19913 | 0.2251265 | 0.227826
30.37547 | 36.9355 | 38.12977 | 37.67663 | -1.194272 | 0.2247068 | 0.2284376
30.38547 | 36.8985 | 38.13577 | 37.68242 | -1.237266 | 0.2242923 | 0.2290518
30.39546 | 36.9137 | 38.14181 | 37.68825 | -1.228106 | 0.2238834 | 0.2296679
30.40546 | 36.8971 | 38.1479 | 37.69414 | -1.250804 | 0.2234792 | 0.2302871
30.41546 | 36.8919 | 38.15405 | 37.70007 | -1.262154 | 0.2230801 | 0.230909
30.42546 | 36.8965 | 38.16026 | 37.70604 | -1.263756 | 0.2226862 | 0.2315335
30.43546 | 36.8843 | 38.16651 | 37.71205 | -1.28221 | 0.2222973 | 0.2321606
30.44546 | 36.8869 | 38.17281 | 37.71811 | -1.285915 | 0.2219135 | 0.2327903
30.45545 | 36.8781 | 38.17916 | 37.72421 | -1.301065 | 0.2215351 | 0.2334221
30.46545 | 36.8739 | 38.18557 | 37.73035 | -1.311672 | 0.2211612 | 0.2340571
30.47545 | 36.8689 | 38.19203 | 37.73654 | -1.32313 | 0.2207924 | 0.2346947
30.48545 | 36.8699 | 38.19854 | 37.74277 | -1.328639 | 0.2204284 | 0.2353353
30.49545 | 36.8549 | 38.2051 | 37.74905 | -1.350197 | 0.2200695 | 0.2359783
30.50544 | 36.8737 | 38.2117 | 37.75536 | -1.338 | 0.2197157 | 0.2366235
30.51544 | 36.8565 | 38.21836 | 37.76172 | -1.361859 | 0.2193664 | 0.2372721
30.52544 | 36.8574 | 38.22507 | 37.76812 | -1.367669 | 0.2190219 | 0.2379235
30.53544 | 36.8387 | 38.23183 | 37.77457 | -1.393127 | 0.2186823 | 0.2385776
30.54544 | 36.8565 | 38.23864 | 37.78105 | -1.382136 | 0.2183474 | 0.2392345
30.55544 | 36.8503 | 38.24549 | 37.78758 | -1.395193 | 0.2180173 | 0.2398942
30.56543 | 36.8233 | 38.25239 | 37.79414 | -1.429093 | 0.2176922 | 0.2405561
30.57543 | 36.8416 | 38.25935 | 37.80076 | -1.417749 | 0.2173714 | 0.2412214
30.58543 | 36.8438 | 38.26635 | 37.80741 | -1.422553 | 0.2170554 | 0.2418896
30.59543 | 36.8304 | 38.27341 | 37.8141 | -1.443006 | 0.2167439 | 0.2425607
30.60543 | 36.827 | 38.28051 | 37.82084 | -1.453507 | 0.2164371 | 0.2432347
30.61542 | 36.8282 | 38.28765 | 37.8276 | -1.459449 | 0.2161351 | 0.2439109
30.62542 | 36.8176 | 38.29485 | 37.83442 | -1.477246 | 0.2158374 | 0.2445907
30.63542 | 36.8133 | 38.30209 | 37.84127 | -1.488791 | 0.2155443 | 0.2452734
30.64542 | 36.7961 | 38.30938 | 37.84817 | -1.513284 | 0.2152556 | 0.2459591
30.65542 | 36.8068 | 38.31672 | 37.8551 | -1.509923 | 0.2149714 | 0.2466477
30.66542 | 36.7949 | 38.32411 | 37.86208 | -1.529211 | 0.2146916 | 0.2473393
30.67541 | 36.77 | 38.33154 | 37.86909 | -1.561537 | 0.2144165 | 0.2480333
30.68541 | 36.7951 | 38.33902 | 37.87614 | -1.543918 | 0.2141455 | 0.2487309
30.69541 | 36.7692 | 38.34655 | 37.88323 | -1.577345 | 0.2138789 | 0.2494316
30.70541 | 36.7593 | 38.35412 | 37.89037 | -1.594819 | 0.2136166 | 0.2501353
30.71541 | 36.7681 | 38.36174 | 37.89754 | -1.593639 | 0.2133586 | 0.2508421
30.7254 | 36.7431 | 38.3694 | 37.90474 | -1.626298 | 0.2131052 | 0.2515513
30.7354 | 36.7615 | 38.37711 | 37.91199 | -1.61561 | 0.2128557 | 0.2522643
30.7454 | 36.7645 | 38.38487 | 37.91928 | -1.620367 | 0.2126104 | 0.2529805
30.7554 | 36.7455 | 38.39267 | 37.9266 | -1.647171 | 0.2123693 | 0.2536998
30.7654 | 36.7502 | 38.40052 | 37.93396 | -1.650319 | 0.2121324 | 0.2544222
30.7754 | 36.7457 | 38.40841 | 37.94136 | -1.662712 | 0.2118996 | 0.2551478
30.78539 | 36.7479 | 38.41634 | 37.9488 | -1.668443 | 0.2116711 | 0.2558759
30.79539 | 36.7433 | 38.42433 | 37.95627 | -1.681026 | 0.2114464 | 0.256608
30.80539 | 36.744 | 38.43235 | 37.96378 | -1.688353 | 0.2112258 | 0.2573432
30.81539 | 36.748 | 38.44042 | 37.97133 | -1.692425 | 0.2110092 | 0.2580818
30.82539 | 36.74 | 38.44854 | 37.97892 | -1.708541 | 0.2107966 | 0.2588236
30.83538 | 36.7467 | 38.45669 | 37.98654 | -1.709993 | 0.210588 | 0.259568
30.84538 | 36.7474 | 38.4649 | 37.9942 | -1.717496 | 0.2103832 | 0.2603163
30.85538 | 36.7295 | 38.47314 | 38.00189 | -1.743643 | 0.2101823 | 0.2610681
30.86538 | 36.7376 | 38.48143 | 38.00963 | -1.743834 | 0.2099852 | 0.2618232
30.87538 | 36.7495 | 38.48977 | 38.01739 | -1.740267 | 0.209792 | 0.2625817
30.88538 | 36.7176 | 38.49814 | 38.0252 | -1.780544 | 0.2096025 | 0.2633435
30.89537 | 36.7487 | 38.50655 | 38.03303 | -1.757855 | 0.2094169 | 0.264108
30.90537 | 36.7412 | 38.51502 | 38.0409 | -1.773817 | 0.2092349 | 0.2648768
30.91537 | 36.7456 | 38.52352 | 38.04882 | -1.777921 | 0.2090565 | 0.2656489
30.92537 | 36.7527 | 38.53207 | 38.05676 | -1.779367 | 0.2088818 | 0.2664246
30.93537 | 36.7458 | 38.54066 | 38.06474 | -1.794856 | 0.2087107 | 0.2672037
30.94536 | 36.7653 | 38.54928 | 38.07275 | -1.783977 | 0.2085433 | 0.2679856
30.95536 | 36.7651 | 38.55795 | 38.0808 | -1.792849 | 0.2083794 | 0.2687718
30.96536 | 36.758 | 38.56666 | 38.08888 | -1.808662 | 0.2082188 | 0.2695616
30.97536 | 36.7651 | 38.57542 | 38.097 | -1.810317 | 0.2080618 | 0.2703549
30.98536 | 36.7418 | 38.58421 | 38.10515 | -1.842412 | 0.2079082 | 0.2711519
30.99536 | 36.8019 | 38.59305 | 38.11334 | -1.791148 | 0.207758 | 0.2719524
31.00535 | 36.7811 | 38.60192 | 38.12155 | -1.820816 | 0.2076113 | 0.2727559
31.01535 | 36.7763 | 38.61083 | 38.1298 | -1.834534 | 0.2074677 | 0.2735638
31.02535 | 36.8009 | 38.61979 | 38.13809 | -1.818891 | 0.2073274 | 0.2743753
31.03535 | 36.7803 | 38.62879 | 38.14641 | -1.848488 | 0.2071904 | 0.2751906
31.04535 | 36.7724 | 38.63783 | 38.15476 | -1.865426 | 0.2070566 | 0.2760097
31.05534 | 36.8235 | 38.64689 | 38.16314 | -1.823394 | 0.206926 | 0.2768317
31.06534 | 36.7837 | 38.65601 | 38.17155 | -1.87231 | 0.2067984 | 0.2776583
31.07534 | 36.8182 | 38.66517 | 38.18 | -1.846966 | 0.206674 | 0.2784886
31.08534 | 36.8097 | 38.67436 | 38.18849 | -1.86466 | 0.2065525 | 0.2793228
31.09534 | 36.807 | 38.68359 | 38.197 | -1.876594 | 0.2064341 | 0.2801609
31.10534 | 36.8324 | 38.69287 | 38.20554 | -1.860466 | 0.2063186 | 0.2810028
31.11533 | 36.812 | 38.70217 | 38.21411 | -1.890167 | 0.2062061 | 0.2818478
31.12533 | 36.8309 | 38.71152 | 38.22272 | -1.880616 | 0.2060965 | 0.2826975
31.13533 | 36.836 | 38.7209 | 38.23136 | -1.884903 | 0.2059896 | 0.2835512
31.14533 | 36.835 | 38.73033 | 38.24003 | -1.895328 | 0.2058855 | 0.2844089
31.15533 | 36.8389 | 38.73979 | 38.24874 | -1.90089 | 0.2057842 | 0.2852706
31.16532 | 36.84 | 38.74928 | 38.25746 | -1.909281 | 0.2056857 | 0.2861354
31.17532 | 36.8332 | 38.75882 | 38.26622 | -1.925618 | 0.2055897 | 0.2870051
31.18532 | 36.8626 | 38.76839 | 38.27502 | -1.905792 | 0.2054963 | 0.2878789
31.19532 | 36.8464 | 38.778 | 38.28384 | -1.931603 | 0.2054055 | 0.2887568
31.20532 | 36.8535 | 38.78765 | 38.29269 | -1.93415 | 0.2053172 | 0.2896388
31.21532 | 36.8641 | 38.79733 | 38.30158 | -1.933234 | 0.2052314 | 0.2905249
31.22531 | 36.8535 | 38.80704 | 38.31048 | -1.953545 | 0.2051481 | 0.2914144
31.23531 | 36.8679 | 38.8168 | 38.31943 | -1.948901 | 0.2050671 | 0.2923089
31.24531 | 36.8763 | 38.82659 | 38.3284 | -1.950293 | 0.2049884 | 0.2932076
31.25531 | 36.8716 | 38.83642 | 38.3374 | -1.964821 | 0.204912 | 0.2941106
31.26531 | 36.8716 | 38.84628 | 38.34643 | -1.974684 | 0.2048378 | 0.2950179
31.2753 | 36.8924 | 38.85617 | 38.35548 | -1.963773 | 0.2047659 | 0.2959286
31.2853 | 36.8839 | 38.86611 | 38.36457 | -1.982207 | 0.2046962 | 0.2968444
31.2953 | 36.8877 | 38.87608 | 38.37368 | -1.988375 | 0.2046284 | 0.2977647
31.3053 | 36.8854 | 38.88608 | 38.38283 | -2.000678 | 0.2045628 | 0.2986893
31.3153 | 36.8858 | 38.89612 | 38.392 | -2.010316 | 0.2044991 | 0.2996184
31.3253 | 36.8878 | 38.90619 | 38.4012 | -2.018387 | 0.2044374 | 0.3005518
31.33529 | 36.882 | 38.91628 | 38.41042 | -2.034283 | 0.2043777 | 0.3014889
31.34529 | 36.9097 | 38.92642 | 38.41967 | -2.016722 | 0.2043197 | 0.3024314
31.35529 | 36.8906 | 38.9366 | 38.42895 | -2.045996 | 0.2042636 | 0.3033783
31.36529 | 36.9095 | 38.9468 | 38.43826 | -2.037302 | 0.2042092 | 0.3043299
31.37529 | 36.9005 | 38.95704 | 38.4476 | -2.056542 | 0.2041566 | 0.305286
31.38528 | 36.9308 | 38.96731 | 38.45695 | -2.036505 | 0.2041056 | 0.3062458
31.39528 | 36.9204 | 38.97761 | 38.46634 | -2.057211 | 0.2040563 | 0.3072112
31.40528 | 36.9196 | 38.98795 | 38.47576 | -2.068349 | 0.2040084 | 0.3081812
31.41528 | 36.9449 | 38.99832 | 38.4852 | -2.05342 | 0.2039622 | 0.3091559
31.42528 | 36.9391 | 39.00872 | 38.49467 | -2.069623 | 0.2039173 | 0.3101354
31.43528 | 36.9494 | 39.01916 | 38.50417 | -2.069759 | 0.203874 | 0.3111196
31.44527 | 36.9523 | 39.02962 | 38.51368 | -2.077315 | 0.203832 | 0.3121077
31.45527 | 36.9462 | 39.04011 | 38.52322 | -2.093914 | 0.2037913 | 0.3131015
31.46527 | 36.9676 | 39.05064 | 38.53279 | -2.083044 | 0.2037519 | 0.3141002
31.47527 | 36.9662 | 39.06121 | 38.54239 | -2.095006 | 0.2037136 | 0.3151038
31.48527 | 36.9864 | 39.0718 | 38.55201 | -2.085399 | 0.2036767 | 0.3161123
31.49526 | 36.9841 | 39.08241 | 38.56165 | -2.098312 | 0.2036408 | 0.3171248
31.50526 | 36.9843 | 39.09307 | 38.57132 | -2.108766 | 0.2036061 | 0.3181432
31.51526 | 36.9864 | 39.10375 | 38.58101 | -2.117351 | 0.2035724 | 0.3191666
31.52526 | 37.0031 | 39.11447 | 38.59073 | -2.111366 | 0.2035397 | 0.3201951
31.53526 | 36.9953 | 39.12521 | 38.60047 | -2.129911 | 0.2035079 | 0.3212287
31.54525 | 37.0136 | 39.13597 | 38.61023 | -2.122375 | 0.2034771 | 0.3222661
31.55525 | 37.013 | 39.14678 | 38.62002 | -2.13378 | 0.2034472 | 0.3233101
31.56525 | 37.0075 | 39.15761 | 38.62984 | -2.150114 | 0.2034181 | 0.3243589
31.57525 | 37.0304 | 39.16848 | 38.63968 | -2.138078 | 0.2033898 | 0.3254133
31.58525 | 37.0298 | 39.17937 | 38.64954 | -2.149571 | 0.2033623 | 0.3264725
31.59525 | 37.0188 | 39.19029 | 38.65942 | -2.171494 | 0.2033354 | 0.3275375
31.60524 | 37.0334 | 39.20123 | 38.66932 | -2.167834 | 0.2033093 | 0.3286064
31.61524 | 37.0323 | 39.21221 | 38.67925 | -2.179913 | 0.2032838 | 0.3296816
31.62524 | 37.0473 | 39.22322 | 38.6892 | -2.175921 | 0.2032589 | 0.3307625
31.63524 | 37.0516 | 39.23426 | 38.69917 | -2.182657 | 0.2032345 | 0.3318486
31.64524 | 37.0474 | 39.24532 | 38.70917 | -2.197922 | 0.2032107 | 0.3329404
31.65523 | 37.0715 | 39.2564 | 38.71918 | -2.184903 | 0.2031875 | 0.3340362
31.66523 | 37.0617 | 39.26752 | 38.72922 | -2.205824 | 0.2031646 | 0.3351389
31.67523 | 37.0762 | 39.27867 | 38.73928 | -2.202471 | 0.2031422 | 0.3362471
31.68523 | 37.0843 | 39.28985 | 38.74937 | -2.205547 | 0.2031202 | 0.3373609
31.69523 | 37.0902 | 39.30105 | 38.75947 | -2.210849 | 0.2030986 | 0.3384804
31.70523 | 37.1155 | 39.31228 | 38.7696 | -2.196779 | 0.2030773 | 0.3396055
31.71522 | 37.0981 | 39.32352 | 38.77973 | -2.225424 | 0.2030563 | 0.3407352
31.72522 | 37.1383 | 39.33481 | 38.7899 | -2.196508 | 0.2030357 | 0.3418718
31.73522 | 37.1286 | 39.34612 | 38.80009 | -2.217518 | 0.2030153 | 0.3430142
31.74522 | 37.1411 | 39.35745 | 38.8103 | -2.216354 | 0.2029951 | 0.3441623
31.75522 | 37.148 | 39.36882 | 38.82053 | -2.220817 | 0.2029752 | 0.3453164
31.76521 | 37.1532 | 39.38019 | 38.83076 | -2.226994 | 0.2029555 | 0.3464752
31.77521 | 37.1711 | 39.39161 | 38.84103 | -2.220509 | 0.202936 | 0.3476412
31.78521 | 37.1781 | 39.40305 | 38.85132 | -2.22495 | 0.2029166 | 0.3488131
31.79521 | 37.1954 | 39.41452 | 38.86163 | -2.219116 | 0.2028974 | 0.349991
31.80521 | 37.2043 | 39.42601 | 38.87195 | -2.221708 | 0.2028783 | 0.351175
31.81521 | 37.2111 | 39.43753 | 38.8823 | -2.226425 | 0.2028594 | 0.3523651
31.8252 | 37.2149 | 39.44906 | 38.89266 | -2.234156 | 0.2028406 | 0.3535602
31.8352 | 37.2308 | 39.46062 | 38.90304 | -2.229824 | 0.2028219 | 0.3547626
31.8452 | 37.2382 | 39.47222 | 38.91344 | -2.234016 | 0.2028032 | 0.3559713
31.8552 | 37.2329 | 39.48383 | 38.92386 | -2.250934 | 0.2027847 | 0.3571862
31.8652 | 37.2646 | 39.49548 | 38.9343 | -2.230876 | 0.2027662 | 0.3584074
31.87519 | 37.2494 | 39.50713 | 38.94475 | -2.257731 | 0.2027479 | 0.3596339
31.88519 | 37.2913 | 39.51882 | 38.95522 | -2.227522 | 0.2027296 | 0.3608679
31.89519 | 37.2812 | 39.53054 | 38.96572 | -2.249337 | 0.2027114 | 0.3621083
31.90519 | 37.2989 | 39.54228 | 38.97623 | -2.243376 | 0.2026932 | 0.3633553
31.91519 | 37.3 | 39.55404 | 38.98676 | -2.25404 | 0.2026752 | 0.3646088
31.92519 | 37.301 | 39.56583 | 38.9973 | -2.264827 | 0.2026572 | 0.3658688
31.93518 | 37.3166 | 39.57763 | 39.00785 | -2.261026 | 0.2026393 | 0.3671343
31.94518 | 37.3272 | 39.58946 | 39.01843 | -2.262261 | 0.2026215 | 0.3684077
31.95518 | 37.3328 | 39.60132 | 39.02903 | -2.268519 | 0.2026038 | 0.3696877
31.96518 | 37.3477 | 39.6132 | 39.03964 | -2.265501 | 0.2025863 | 0.3709745
31.97518 | 37.351 | 39.62511 | 39.05027 | -2.274106 | 0.2025688 | 0.3722682
31.98517 | 37.3693 | 39.63702 | 39.0609 | -2.267722 | 0.2025515 | 0.3735673
31.99517 | 37.3866 | 39.64897 | 39.07156 | -2.262374 | 0.2025344 | 0.3748748
32.00517 | 37.3909 | 39.66095 | 39.08224 | -2.270048 | 0.2025174 | 0.376189
32.01517 | 37.4007 | 39.67294 | 39.09293 | -2.272245 | 0.2025006 | 0.3775105
32.02517 | 37.397 | 39.68496 | 39.10364 | -2.287965 | 0.202484 | 0.3788388
32.03517 | 37.4242 | 39.69701 | 39.11437 | -2.272807 | 0.2024677 | 0.3801743
32.04516 | 37.432 | 39.70906 | 39.12509 | -2.27706 | 0.2024516 | 0.3815156
32.05516 | 37.4407 | 39.72115 | 39.13585 | -2.280448 | 0.2024358 | 0.3828654
32.06516 | 37.455 | 39.73326 | 39.14661 | -2.278257 | 0.2024202 | 0.3842225
32.07516 | 37.4711 | 39.74539 | 39.1574 | -2.27429 | 0.202405 | 0.3855869
32.08516 | 37.484 | 39.75754 | 39.1682 | -2.273544 | 0.2023901 | 0.3869585
32.09515 | 37.4929 | 39.76971 | 39.179 | -2.276808 | 0.2023757 | 0.3883361
32.10515 | 37.4984 | 39.78191 | 39.18982 | -2.283506 | 0.2023615 | 0.3897227
32.11515 | 37.5119 | 39.79413 | 39.20066 | -2.282226 | 0.2023479 | 0.3911168
32.12515 | 37.5362 | 39.80637 | 39.21152 | -2.270168 | 0.2023346 | 0.3925184
32.13515 | 37.5303 | 39.81863 | 39.22238 | -2.288332 | 0.202322 | 0.3939276
32.14515 | 37.5561 | 39.83092 | 39.23326 | -2.274818 | 0.2023098 | 0.3953445
32.15514 | 37.5722 | 39.84321 | 39.24415 | -2.271012 | 0.2022982 | 0.3967677
32.16514 | 37.5783 | 39.85554 | 39.25505 | -2.277241 | 0.2022872 | 0.3982001
32.17514 | 37.5809 | 39.86789 | 39.26597 | -2.286991 | 0.2022768 | 0.3996403
32.18514 | 37.584 | 39.88026 | 39.27691 | -2.296262 | 0.2022671 | 0.4010884
32.19514 | 37.6157 | 39.89265 | 39.28785 | -2.276954 | 0.2022581 | 0.4025444
32.20513 | 37.6092 | 39.90506 | 39.2988 | -2.295855 | 0.2022499 | 0.404007
32.21513 | 37.6419 | 39.91749 | 39.30977 | -2.27559 | 0.2022424 | 0.405479
32.22513 | 37.6449 | 39.92995 | 39.32075 | -2.285046 | 0.2022358 | 0.4069592
32.23513 | 37.6619 | 39.94242 | 39.33174 | -2.280522 | 0.2022301 | 0.4084475
32.24513 | 37.6592 | 39.95492 | 39.34275 | -2.29572 | 0.2022252 | 0.4099441
32.25513 | 37.6888 | 39.96744 | 39.35377 | -2.278638 | 0.2022213 | 0.4114489
32.26512 | 37.7118 | 39.97996 | 39.36479 | -2.268165 | 0.2022184 | 0.4129607
32.27512 | 37.7088 | 39.99252 | 39.37583 | -2.283725 | 0.2022166 | 0.4144822
32.28512 | 37.7385 | 40.00511 | 39.38688 | -2.266605 | 0.2022159 | 0.4160123
32.29512 | 37.7671 | 40.01771 | 39.39794 | -2.250606 | 0.2022162 | 0.4175509
32.30512 | 37.779 | 40.03033 | 39.40901 | -2.251328 | 0.2022178 | 0.419098
32.31511 | 37.7875 | 40.04296 | 39.42008 | -2.255457 | 0.2022205 | 0.4206523
32.32511 | 37.8219 | 40.05562 | 39.43118 | -2.233719 | 0.2022246 | 0.4222168
32.33511 | 37.8269 | 40.0683 | 39.44228 | -2.241402 | 0.2022299 | 0.4237901
32.34511 | 37.8499 | 40.08101 | 39.4534 | -2.231105 | 0.2022366 | 0.4253722
32.35511 | 37.8819 | 40.09373 | 39.46452 | -2.211828 | 0.2022447 | 0.4269632
32.36511 | 37.8862 | 40.10647 | 39.47565 | -2.220272 | 0.2022543 | 0.4285632
32.3751 | 37.8915 | 40.11922 | 39.48679 | -2.227722 | 0.2022653 | 0.4301707
32.3851 | 37.915 | 40.13201 | 39.49794 | -2.217006 | 0.2022779 | 0.4317888
32.3951 | 37.9454 | 40.14481 | 39.5091 | -2.199409 | 0.2022921 | 0.4334161
32.4051 | 37.9477 | 40.15763 | 39.52027 | -2.209932 | 0.2023079 | 0.4350525
32.4151 | 37.9653 | 40.17048 | 39.53145 | -2.205176 | 0.2023254 | 0.4366983
32.42509 | 37.983 | 40.18333 | 39.54263 | -2.200326 | 0.2023446 | 0.4383519
32.43509 | 38.0031 | 40.19621 | 39.55383 | -2.193109 | 0.2023656 | 0.4400165
32.44509 | 38.0258 | 40.20911 | 39.56503 | -2.183312 | 0.2023884 | 0.4416905
32.45509 | 38.0341 | 40.22203 | 39.57625 | -2.187934 | 0.2024132 | 0.4433742
32.46509 | 38.0503 | 40.23498 | 39.58747 | -2.184676 | 0.2024398 | 0.4450676
32.47509 | 38.0874 | 40.24794 | 39.5987 | -2.160538 | 0.2024684 | 0.4467706
32.48508 | 38.081 | 40.26091 | 39.60993 | -2.179906 | 0.202499 | 0.4484815
32.49508 | 38.107 | 40.27391 | 39.62117 | -2.166906 | 0.2025316 | 0.4502042
32.50508 | 38.1055 | 40.28693 | 39.63242 | -2.181426 | 0.2025664 | 0.4519368
32.51508 | 38.1335 | 40.29997 | 39.64368 | -2.166466 | 0.2026033 | 0.4536794
32.52508 | 38.1655 | 40.31302 | 39.65495 | -2.147525 | 0.2026424 | 0.4554322
32.53507 | 38.1859 | 40.32609 | 39.66621 | -2.14019 | 0.2026838 | 0.4571931
32.54507 | 38.1916 | 40.33919 | 39.67749 | -2.147587 | 0.2027274 | 0.4589662
32.55507 | 38.2217 | 40.3523 | 39.68878 | -2.130604 | 0.2027734 | 0.4607495
32.56507 | 38.2407 | 40.36544 | 39.70008 | -2.12474 | 0.2028217 | 0.4625433
32.57507 | 38.2529 | 40.3786 | 39.71138 | -2.125695 | 0.2028725 | 0.4643474
32.58507 | 38.2775 | 40.39177 | 39.72268 | -2.11427 | 0.2029257 | 0.4661621
32.59506 | 38.3037 | 40.40495 | 39.73398 | -2.10125 | 0.2029814 | 0.4679857
32.60506 | 38.3165 | 40.41816 | 39.7453 | -2.101662 | 0.2030397 | 0.4698217
32.61506 | 38.3381 | 40.43139 | 39.75662 | -2.093294 | 0.2031005 | 0.4716685
32.62506 | 38.3632 | 40.44464 | 39.76795 | -2.081444 | 0.203164 | 0.4735262
32.63506 | 38.3992 | 40.45791 | 39.77929 | -2.058713 | 0.2032302 | 0.4753948
32.64505 | 38.3979 | 40.47119 | 39.79062 | -2.073288 | 0.203299 | 0.4772726
32.65505 | 38.4247 | 40.4845 | 39.80196 | -2.059795 | 0.2033707 | 0.4791633
32.66505 | 38.4448 | 40.49782 | 39.81331 | -2.053021 | 0.2034452 | 0.4810652
32.67505 | 38.4656 | 40.51117 | 39.82466 | -2.045565 | 0.2035225 | 0.4829783
32.68505 | 38.5085 | 40.52453 | 39.83602 | -2.016029 | 0.2036027 | 0.4849028
32.69505 | 38.5136 | 40.53791 | 39.84739 | -2.024311 | 0.2036858 | 0.4868388
32.70504 | 38.5367 | 40.5513 | 39.85874 | -2.014598 | 0.2037717 | 0.4887844
32.71504 | 38.5562 | 40.56472 | 39.87011 | -2.008518 | 0.2038608 | 0.4907435
32.72504 | 38.5672 | 40.57816 | 39.88149 | -2.010956 | 0.2039529 | 0.4927143
32.73504 | 38.6251 | 40.59161 | 39.89287 | -1.966512 | 0.2040481 | 0.4946969
32.74504 | 38.6284 | 40.60509 | 39.90425 | -1.976687 | 0.2041463 | 0.4966914
32.75503 | 38.6702 | 40.61857 | 39.91562 | -1.948367 | 0.2042476 | 0.4986955
32.76503 | 38.6891 | 40.63208 | 39.92701 | -1.942979 | 0.2043523 | 0.500714
32.77503 | 38.7103 | 40.64561 | 39.93841 | -1.93531 | 0.2044601 | 0.5027447
32.78503 | 38.7499 | 40.65916 | 39.9498 | -1.909259 | 0.2045712 | 0.5047876
32.79503 | 38.7707 | 40.67273 | 39.9612 | -1.902026 | 0.2046855 | 0.5068429
32.80503 | 38.772 | 40.68631 | 39.9726 | -1.914312 | 0.2048033 | 0.5089106
32.81502 | 38.8154 | 40.6999 | 39.98399 | -1.884503 | 0.2049242 | 0.5109889
32.82502 | 38.8198 | 40.71352 | 39.99539 | -1.893725 | 0.2050486 | 0.5130817
32.83502 | 38.8706 | 40.72717 | 40.0068 | -1.856566 | 0.2051765 | 0.5151873
32.84502 | 38.875 | 40.74082 | 40.01821 | -1.865824 | 0.2053079 | 0.5173057
32.85502 | 38.883 | 40.7545 | 40.02962 | -1.871502 | 0.2054427 | 0.519437
32.86501 | 38.9314 | 40.76818 | 40.04102 | -1.836783 | 0.2055809 | 0.5215793
32.87501 | 38.9391 | 40.7819 | 40.05244 | -1.842797 | 0.2057228 | 0.5237368
32.88501 | 38.9776 | 40.79563 | 40.06385 | -1.818029 | 0.2058683 | 0.5259075
32.89501 | 39.0049 | 40.80938 | 40.07527 | -1.804479 | 0.2060175 | 0.5280915
32.90501 | 39.0102 | 40.82315 | 40.08669 | -1.812947 | 0.2061703 | 0.530289
32.91501 | 39.0551 | 40.83693 | 40.09811 | -1.781833 | 0.2063267 | 0.5325
32.925 | 39.0771 | 40.85072 | 40.10951 | -1.773623 | 0.2064867 | 0.5347224
32.935 | 39.097 | 40.86455 | 40.12093 | -1.767545 | 0.2066507 | 0.5369608
32.945 | 39.1477 | 40.87839 | 40.13235 | -1.730686 | 0.2068183 | 0.5392131
32.955 | 39.1292 | 40.89224 | 40.14377 | -1.763044 | 0.2069898 | 0.5414793
32.965 | 39.1889 | 40.90612 | 40.1552 | -1.71722 | 0.2071651 | 0.5437596
32.97499 | 39.2087 | 40.92 | 40.1666 | -1.711301 | 0.2073441 | 0.5460518
32.98499 | 39.229 | 40.93391 | 40.17803 | -1.704913 | 0.2075272 | 0.5483605
32.99499 | 39.2663 | 40.94784 | 40.18945 | -1.681543 | 0.2077142 | 0.5506837
33.00499 | 39.2862 | 40.96179 | 40.20086 | -1.675591 | 0.2079051 | 0.5530213
33.01499 | 39.3055 | 40.97576 | 40.21228 | -1.670257 | 0.2081 | 0.5553737
33.02499 | 39.3263 | 40.98974 | 40.2237 | -1.663442 | 0.2082989 | 0.5577407
33.03498 | 39.3826 | 41.00373 | 40.23511 | -1.62113 | 0.2085016 | 0.5601203
33.04498 | 39.3901 | 41.01775 | 40.24652 | -1.627649 | 0.2087085 | 0.5625171
33.05498 | 39.4225 | 41.03179 | 40.25794 | -1.609287 | 0.2089196 | 0.5649291
33.06498 | 39.4449 | 41.04584 | 40.26935 | -1.600943 | 0.2091347 | 0.5673563
33.07498 | 39.4698 | 41.05992 | 40.28076 | -1.590117 | 0.209354 | 0.5697988
33.08497 | 39.4883 | 41.07399 | 40.29216 | -1.585694 | 0.2095772 | 0.5722545
33.09497 | 39.5198 | 41.0881 | 40.30357 | -1.568303 | 0.2098048 | 0.574728
33.10497 | 39.5445 | 41.10223 | 40.31498 | -1.557731 | 0.2100366 | 0.5772173
33.11497 | 39.5682 | 41.11638 | 40.32638 | -1.548176 | 0.2102726 | 0.5797224
33.12497 | 39.5948 | 41.13054 | 40.33778 | -1.535739 | 0.2105129 | 0.5822435
33.13497 | 39.6089 | 41.14472 | 40.34918 | -1.53582 | 0.2107575 | 0.5847805
33.14496 | 39.6228 | 41.1589 | 40.36057 | -1.536104 | 0.2110062 | 0.5873312
33.15496 | 39.6539 | 41.17312 | 40.37196 | -1.519221 | 0.2112594 | 0.5899009
33.16496 | 39.6793 | 41.18736 | 40.38335 | -1.508056 | 0.211517 | 0.592487
33.17496 | 39.7092 | 41.20161 | 40.39474 | -1.492408 | 0.2117789 | 0.5950897
33.18496 | 39.736 | 41.21588 | 40.40612 | -1.479878 | 0.2120453 | 0.5977091
33.19495 | 39.7937 | 41.23015 | 40.41749 | -1.436453 | 0.2123158 | 0.6003429
33.20495 | 39.7849 | 41.24446 | 40.42887 | -1.459559 | 0.212591 | 0.6029962
33.21495 | 39.8205 | 41.25878 | 40.44025 | -1.438283 | 0.2128708 | 0.6056666
33.22495 | 39.8606 | 41.27313 | 40.45162 | -1.412525 | 0.213155 | 0.6083544
33.23495 | 39.8747 | 41.28749 | 40.46298 | -1.412785 | 0.2134437 | 0.6110595
33.24495 | 39.8992 | 41.30186 | 40.47434 | -1.402663 | 0.2137371 | 0.6137822
33.25494 | 39.9536 | 41.31624 | 40.48569 | -1.362645 | 0.2140347 | 0.6165194
33.26494 | 39.9839 | 41.33066 | 40.49704 | -1.346759 | 0.2143371 | 0.6192776
33.27494 | 40.0033 | 41.34509 | 40.50839 | -1.341791 | 0.2146442 | 0.6220537
33.28494 | 40.0314 | 41.35954 | 40.51974 | -1.328141 | 0.214956 | 0.624848
33.29494 | 40.0666 | 41.37401 | 40.53108 | -1.30741 | 0.2152724 | 0.6276606
33.30493 | 40.0878 | 41.38848 | 40.5424 | -1.300682 | 0.2155932 | 0.6304887
33.31493 | 40.1465 | 41.40299 | 40.55373 | -1.256486 | 0.215919 | 0.6333382
33.32493 | 40.161 | 41.41751 | 40.56505 | -1.256509 | 0.2162496 | 0.6362064
33.33493 | 40.1932 | 41.43205 | 40.57637 | -1.23885 | 0.216585 | 0.6390936
33.34493 | 40.2439 | 41.44661 | 40.58768 | -1.202709 | 0.2169251 | 0.6419996
33.35493 | 40.2504 | 41.46119 | 40.59899 | -1.210787 | 0.2172701 | 0.6449249
33.36492 | 40.2898 | 41.47577 | 40.61028 | -1.185968 | 0.2176195 | 0.6478666
33.37492 | 40.325 | 41.49038 | 40.62158 | -1.165382 | 0.2179742 | 0.6508306
33.38492 | 40.3575 | 41.50501 | 40.63287 | -1.147515 | 0.2183338 | 0.6538144
33.39492 | 40.4005 | 41.51967 | 40.64415 | -1.119166 | 0.2186982 | 0.6568179
33.40492 | 40.4354 | 41.53433 | 40.65543 | -1.098935 | 0.2190676 | 0.6598413
33.41491 | 40.451 | 41.54901 | 40.66668 | -1.098008 | 0.2194416 | 0.6628819
33.42491 | 40.4998 | 41.56371 | 40.67795 | -1.063915 | 0.219821 | 0.6659456
33.43491 | 40.5436 | 41.57844 | 40.6892 | -1.03484 | 0.2202054 | 0.6690299
33.44491 | 40.561 | 41.59318 | 40.70045 | -1.032183 | 0.2205948 | 0.6721348
33.45491 | 40.6175 | 41.60795 | 40.7117 | -0.9904457 | 0.2209893 | 0.6752605
33.46491 | 40.6423 | 41.62273 | 40.72293 | -0.9804268 | 0.2213889 | 0.6784071
33.4749 | 40.694 | 41.63751 | 40.73415 | -0.943512 | 0.2217932 | 0.6815717
33.4849 | 40.7221 | 41.65233 | 40.74537 | -0.9302309 | 0.222203 | 0.6847608
33.4949 | 40.7451 | 41.66717 | 40.75658 | -0.9220685 | 0.222618 | 0.6879712
33.5049 | 40.7917 | 41.68203 | 40.76778 | -0.8903253 | 0.2230382 | 0.6912034
33.5149 | 40.825 | 41.6969 | 40.77898 | -0.871901 | 0.2234636 | 0.6944572
33.52489 | 40.8779 | 41.71178 | 40.79016 | -0.833881 | 0.2238939 | 0.6977299
33.53489 | 40.8985 | 41.72669 | 40.80134 | -0.828195 | 0.2243299 | 0.701028
33.54489 | 40.9215 | 41.74163 | 40.81251 | -0.8201283 | 0.2247711 | 0.7043485
33.55489 | 41.001 | 41.75658 | 40.82367 | -0.7555808 | 0.2252177 | 0.7076915
33.56489 | 41.0035 | 41.77155 | 40.83483 | -0.7680528 | 0.2256696 | 0.7110572
33.57489 | 41.0472 | 41.78654 | 40.84597 | -0.7393442 | 0.226127 | 0.7144458
33.58488 | 41.0866 | 41.80154 | 40.8571 | -0.7149402 | 0.2265892 | 0.7178541
33.59488 | 41.1116 | 41.81657 | 40.86822 | -0.7049707 | 0.2270574 | 0.721289
33.60488 | 41.1544 | 41.83162 | 40.87934 | -0.6772209 | 0.227531 | 0.7247475
33.61488 | 41.1894 | 41.84669 | 40.89045 | -0.6572911 | 0.2280102 | 0.7282296
33.62488 | 41.2269 | 41.86178 | 40.90155 | -0.6348809 | 0.2284949 | 0.7317356
33.63487 | 41.2463 | 41.87688 | 40.91263 | -0.6305755 | 0.2289846 | 0.7352619
33.64487 | 41.2783 | 41.89201 | 40.92371 | -0.6137053 | 0.2294804 | 0.7388161
33.65487 | 41.313 | 41.90716 | 40.93478 | -0.5941553 | 0.2299818 | 0.7423947
33.66487 | 41.3473 | 41.92233 | 40.94584 | -0.5750255 | 0.2304889 | 0.745998
33.67487 | 41.3949 | 41.93752 | 40.95689 | -0.542616 | 0.2310016 | 0.7496262
33.68487 | 41.4362 | 41.95273 | 40.96793 | -0.516527 | 0.2315201 | 0.7532795
33.69486 | 41.4526 | 41.96794 | 40.97895 | -0.5153434 | 0.2320438 | 0.7569544
33.70486 | 41.4892 | 41.9832 | 40.98996 | -0.4939955 | 0.2325737 | 0.7606584
33.71486 | 41.5381 | 41.99847 | 41.00097 | -0.4603683 | 0.2331095 | 0.7643879
33.72486 | 41.5883 | 42.01376 | 41.01197 | -0.425462 | 0.233651 | 0.7681435
33.73486 | 41.6142 | 42.02908 | 41.02295 | -0.4148766 | 0.2341985 | 0.7719251
33.74485 | 41.6409 | 42.0444 | 41.03392 | -0.403497 | 0.2347513 | 0.7757293
33.75485 | 41.6897 | 42.05975 | 41.04488 | -0.3700538 | 0.2353105 | 0.7795636
33.76485 | 41.7346 | 42.07513 | 41.05583 | -0.3405318 | 0.2358757 | 0.7834248
33.77485 | 41.7637 | 42.09053 | 41.06677 | -0.3268314 | 0.2364469 | 0.7873129
33.78485 | 41.8182 | 42.10595 | 41.0777 | -0.2877524 | 0.2370242 | 0.7912282
33.79485 | 41.8473 | 42.1214 | 41.08862 | -0.2740951 | 0.2376075 | 0.7951709
33.80484 | 41.8954 | 42.13684 | 41.09951 | -0.2414441 | 0.2381963 | 0.7991373
33.81484 | 41.9043 | 42.15233 | 41.1104 | -0.2480305 | 0.2387918 | 0.8031355
33.82484 | 41.9543 | 42.16784 | 41.12128 | -0.2135388 | 0.2393935 | 0.8071617
33.83484 | 42.0139 | 42.18337 | 41.13215 | -0.1694693 | 0.2400013 | 0.8112162
33.84484 | 42.0351 | 42.19892 | 41.14301 | -0.1638221 | 0.2406155 | 0.8152993
33.85483 | 42.0785 | 42.21448 | 41.15384 | -0.1359813 | 0.2412352 | 0.8194065
33.86483 | 42.1205 | 42.23008 | 41.16467 | -0.109579 | 0.2418619 | 0.8235473
33.87483 | 42.1564 | 42.2457 | 41.17549 | -0.0892996 | 0.2424949 | 0.8277174
33.88483 | 42.1917 | 42.26134 | 41.18629 | -0.06964293 | 0.2431343 | 0.8319168
33.89483 | 42.2221 | 42.27701 | 41.19708 | -0.05491002 | 0.2437802 | 0.8361468
33.90483 | 42.2621 | 42.2927 | 41.20786 | -0.03059963 | 0.2444324 | 0.8404061
33.91482 | 42.3035 | 42.3084 | 41.21862 | -0.004896196 | 0.2450906 | 0.8446906
33.92482 | 42.326 | 42.32413 | 41.22937 | 0.001867384 | 0.2457559 | 0.8490105
33.93482 | 42.373 | 42.33989 | 41.2401 | 0.03310751 | 0.2464278 | 0.853361
33.94482 | 42.4163 | 42.35568 | 41.25083 | 0.06062374 | 0.2471063 | 0.8577425
33.95482 | 42.4513 | 42.37148 | 41.26154 | 0.07981604 | 0.2477914 | 0.8621552
33.96481 | 42.4972 | 42.3873 | 41.27222 | 0.1098999 | 0.2484825 | 0.8665951
33.97481 | 42.5328 | 42.40316 | 41.2829 | 0.1296439 | 0.2491811 | 0.8710709
33.98481 | 42.5559 | 42.41904 | 41.29357 | 0.1368633 | 0.2498865 | 0.8755788
33.99481 | 42.5942 | 42.43494 | 41.30422 | 0.1592582 | 0.2505986 | 0.8801187
34.00481 | 42.6467 | 42.45087 | 41.31486 | 0.1958283 | 0.2513176 | 0.8846912
34.01481 | 42.6806 | 42.46683 | 41.32549 | 0.2137734 | 0.2520435 | 0.8892964
34.0248 | 42.7195 | 42.48279 | 41.33609 | 0.2367092 | 0.2527757 | 0.8939301
34.0348 | 42.7758 | 42.4988 | 41.34668 | 0.2770038 | 0.2535155 | 0.8986015
34.0448 | 42.7976 | 42.51483 | 41.35726 | 0.2827728 | 0.2542624 | 0.9033065
34.0548 | 42.851 | 42.53088 | 41.36782 | 0.3201162 | 0.2550163 | 0.9080453
34.0648 | 42.8999 | 42.54697 | 41.37837 | 0.3529336 | 0.2557774 | 0.9128183
34.07479 | 42.9497 | 42.56306 | 41.38889 | 0.3866412 | 0.2565448 | 0.9176206
34.08479 | 42.9936 | 42.57919 | 41.39941 | 0.4144063 | 0.2573203 | 0.9224625
34.09479 | 43.0312 | 42.59536 | 41.40991 | 0.4358449 | 0.258103 | 0.9273392
34.10479 | 43.0767 | 42.61154 | 41.4204 | 0.4651569 | 0.258893 | 0.9322511
34.11479 | 43.1347 | 42.62776 | 41.43087 | 0.5069419 | 0.2596903 | 0.9371984
34.12479 | 43.1585 | 42.644 | 41.44132 | 0.5145 | 0.260495 | 0.9421814
34.13478 | 43.2114 | 42.66025 | 41.45175 | 0.5511468 | 0.2613064 | 0.9471955
34.14478 | 43.2437 | 42.67655 | 41.46217 | 0.56715 | 0.262126 | 0.9522509
34.15478 | 43.2926 | 42.69287 | 41.47258 | 0.5997256 | 0.2629532 | 0.9573427
34.16478 | 43.3362 | 42.70923 | 41.48297 | 0.6269732 | 0.263788 | 0.9624714
34.17478 | 43.3805 | 42.72561 | 41.49334 | 0.6548925 | 0.2646304 | 0.9676374
34.18477 | 43.4281 | 42.742 | 41.50368 | 0.6860999 | 0.2654797 | 0.9728356
34.19477 | 43.453 | 42.75844 | 41.51402 | 0.6945625 | 0.2663376 | 0.9780766
34.20477 | 43.5082 | 42.7749 | 41.52434 | 0.7332961 | 0.2672032 | 0.9833557
34.21477 | 43.5435 | 42.7914 | 41.53465 | 0.7521008 | 0.2680767 | 0.9886731
34.22477 | 43.5957 | 42.80792 | 41.54494 | 0.7877761 | 0.268958 | 0.9940292
34.23477 | 43.6345 | 42.82448 | 41.55521 | 0.8100221 | 0.2698474 | 0.9994241
34.24476 | 43.6814 | 42.84105 | 41.56545 | 0.8403547 | 0.2707438 | 1.004853
34.25476 | 43.7155 | 42.85766 | 41.57568 | 0.857841 | 0.2716491 | 1.010327
34.26476 | 43.7505 | 42.8743 | 41.5859 | 0.876197 | 0.2725626 | 1.01584
34.27476 | 43.7993 | 42.89098 | 41.5961 | 0.9083227 | 0.2734842 | 1.021394
34.28476 | 43.8434 | 42.90768 | 41.60628 | 0.9357175 | 0.2744141 | 1.026988
34.29475 | 43.8848 | 42.9244 | 41.61643 | 0.9603985 | 0.2753513 | 1.032617
34.30475 | 43.89 | 42.94117 | 41.62658 | 0.9488315 | 0.2762977 | 1.038292
34.31475 | 43.9441 | 42.95797 | 41.63671 | 0.9861329 | 0.2772525 | 1.044009
34.32475 | 43.9881 | 42.9748 | 41.64681 | 1.013303 | 0.2782158 | 1.049768
34.33475 | 44.0309 | 42.99166 | 41.6569 | 1.039241 | 0.2791875 | 1.055569
34.34475 | 44.0592 | 43.00855 | 41.66697 | 1.050646 | 0.2801679 | 1.061412
34.35474 | 44.1047 | 43.02546 | 41.67702 | 1.079236 | 0.2811558 | 1.067292
34.36474 | 44.1556 | 43.04242 | 41.68705 | 1.113177 | 0.2821534 | 1.07322
34.37474 | 44.1943 | 43.05942 | 41.69706 | 1.134885 | 0.2831597 | 1.079192
34.38474 | 44.2239 | 43.07644 | 41.70706 | 1.147459 | 0.2841749 | 1.085208
34.39474 | 44.2696 | 43.0935 | 41.71703 | 1.1761 | 0.2851989 | 1.091267
34.40473 | 44.3098 | 43.11057 | 41.72698 | 1.199225 | 0.2862307 | 1.097363
34.41473 | 44.383 | 43.1277 | 41.73692 | 1.255299 | 0.2872726 | 1.103511
34.42473 | 44.4177 | 43.14486 | 41.74684 | 1.272838 | 0.2883235 | 1.109703
34.43473 | 44.4635 | 43.16206 | 41.75673 | 1.301442 | 0.2893835 | 1.115941
34.44473 | 44.4881 | 43.17929 | 41.76661 | 1.308812 | 0.2904526 | 1.122224
34.45473 | 44.5568 | 43.19655 | 41.77647 | 1.360247 | 0.291531 | 1.128553
34.46472 | 44.6098 | 43.21384 | 41.7863 | 1.395963 | 0.2926176 | 1.134922
34.47472 | 44.6672 | 43.23117 | 41.79611 | 1.436027 | 0.2937146 | 1.141344
34.48472 | 44.6809 | 43.24855 | 41.80591 | 1.432355 | 0.2948211 | 1.147812
34.49472 | 44.756 | 43.26595 | 41.81569 | 1.490047 | 0.295937 | 1.154327
34.50472 | 44.7808 | 43.2834 | 41.82545 | 1.497402 | 0.2970625 | 1.16089
34.51471 | 44.8652 | 43.30086 | 41.83517 | 1.564338 | 0.2981965 | 1.167494
34.52471 | 44.8827 | 43.31838 | 41.84489 | 1.564319 | 0.2993413 | 1.174152
34.53471 | 44.9222 | 43.33594 | 41.85458 | 1.586263 | 0.3004959 | 1.180859
34.54471 | 44.9971 | 43.35353 | 41.86426 | 1.64357 | 0.3016602 | 1.187614
34.55471 | 45.0229 | 43.37116 | 41.87391 | 1.651739 | 0.3028345 | 1.194418
34.56471 | 45.0748 | 43.38883 | 41.88354 | 1.68597 | 0.3040188 | 1.201272
34.5747 | 45.1196 | 43.40652 | 41.89314 | 1.71308 | 0.3052118 | 1.208169
34.5847 | 45.1598 | 43.42427 | 41.90273 | 1.735534 | 0.3064162 | 1.215122
34.5947 | 45.2292 | 43.44205 | 41.9123 | 1.787148 | 0.3076307 | 1.222126
34.6047 | 45.245 | 43.45988 | 41.92184 | 1.785124 | 0.3088554 | 1.22918
34.6147 | 45.2962 | 43.47774 | 41.93136 | 1.81846 | 0.3100905 | 1.236285
34.62469 | 45.3475 | 43.49563 | 41.94086 | 1.851874 | 0.3113347 | 1.243434
34.63469 | 45.3869 | 43.51357 | 41.95034 | 1.87333 | 0.3125906 | 1.250642
34.64469 | 45.4277 | 43.53155 | 41.9598 | 1.896146 | 0.3138571 | 1.257901
34.65469 | 45.4704 | 43.54958 | 41.96923 | 1.920821 | 0.3151341 | 1.265213
34.66469 | 45.54 | 43.56764 | 41.97865 | 1.972355 | 0.3164219 | 1.272577
34.67469 | 45.5754 | 43.58575 | 41.98804 | 1.989648 | 0.3177204 | 1.279994
34.68468 | 45.5969 | 43.60388 | 41.9974 | 1.993018 | 0.3190284 | 1.287457
34.69468 | 45.6784 | 43.62207 | 42.00674 | 2.056328 | 0.3203486 | 1.294981
34.70468 | 45.7178 | 43.6403 | 42.01607 | 2.077496 | 0.3216799 | 1.302558
34.71468 | 45.7381 | 43.65858 | 42.02537 | 2.079521 | 0.3230221 | 1.310189
34.72468 | 45.8054 | 43.6769 | 42.03465 | 2.128504 | 0.3243755 | 1.317875
34.73467 | 45.8321 | 43.69524 | 42.04389 | 2.136863 | 0.3257387 | 1.325607
34.74467 | 45.9082 | 43.71364 | 42.05312 | 2.19456 | 0.3271146 | 1.333402
34.75467 | 45.9361 | 43.73209 | 42.06233 | 2.204014 | 0.3285019 | 1.341252
34.76467 | 45.9637 | 43.75058 | 42.07152 | 2.213124 | 0.3299006 | 1.349158
34.77467 | 46.0583 | 43.76911 | 42.08068 | 2.289191 | 0.3313108 | 1.357119
34.78467 | 46.0744 | 43.78769 | 42.08982 | 2.286713 | 0.3327327 | 1.365137
34.79466 | 46.136 | 43.80629 | 42.09892 | 2.32971 | 0.3341647 | 1.373202
34.80466 | 46.1985 | 43.82496 | 42.10802 | 2.373543 | 0.33561 | 1.381332
34.81466 | 46.2616 | 43.84367 | 42.11708 | 2.417932 | 0.3370671 | 1.389519
34.82466 | 46.3075 | 43.86242 | 42.12613 | 2.445075 | 0.3385361 | 1.397763
34.83466 | 46.3606 | 43.88123 | 42.13515 | 2.479373 | 0.3400172 | 1.406064
34.84465 | 46.423 | 43.90006 | 42.14413 | 2.522944 | 0.3415089 | 1.414415
34.85465 | 46.485 | 43.91895 | 42.1531 | 2.566051 | 0.3430142 | 1.422832
34.86465 | 46.5239 | 43.93789 | 42.16205 | 2.586012 | 0.3445317 | 1.431306
34.87465 | 46.5589 | 43.95687 | 42.17097 | 2.602026 | 0.3460616 | 1.43984
34.88465 | 46.6305 | 43.97591 | 42.17987 | 2.654594 | 0.3476039 | 1.448431
34.89464 | 46.6936 | 43.99497 | 42.18873 | 2.698635 | 0.3491572 | 1.457073
34.90464 | 46.7165 | 44.01409 | 42.19758 | 2.702409 | 0.3507246 | 1.465783
34.91464 | 46.7664 | 44.03326 | 42.20641 | 2.733137 | 0.3523046 | 1.474551
34.92464 | 46.8316 | 44.05248 | 42.21521 | 2.779117 | 0.3538974 | 1.483379
34.93464 | 46.8484 | 44.07175 | 42.22398 | 2.77665 | 0.355503 | 1.492267
34.94464 | 46.916 | 44.09106 | 42.23273 | 2.824935 | 0.3571215 | 1.501214
34.95463 | 46.9429 | 44.11041 | 42.24144 | 2.832492 | 0.3587515 | 1.510213
34.96463 | 46.9661 | 44.12982 | 42.25014 | 2.836282 | 0.3603961 | 1.51928
34.97463 | 47.0651 | 44.14928 | 42.25881 | 2.915824 | 0.3620538 | 1.528408
34.98463 | 47.0712 | 44.16878 | 42.26746 | 2.902417 | 0.3637249 | 1.537596
34.99463 | 47.1041 | 44.18834 | 42.27608 | 2.915763 | 0.3654093 | 1.546844
35.00462 | 47.2063 | 44.20792 | 42.28467 | 2.99838 | 0.3671053 | 1.556143
35.01462 | 47.1878 | 44.22757 | 42.29324 | 2.960229 | 0.3688166 | 1.565513
35.02462 | 47.2976 | 44.24727 | 42.30179 | 3.050328 | 0.3705415 | 1.574944
35.03462 | 47.2855 | 44.26702 | 42.3103 | 3.018479 | 0.3722801 | 1.584436
35.04462 | 47.3596 | 44.28682 | 42.3188 | 3.072781 | 0.3740324 | 1.59399
35.05462 | 47.4342 | 44.30667 | 42.32726 | 3.127535 | 0.3757986 | 1.603604
35.06461 | 47.4198 | 44.32654 | 42.33569 | 3.093259 | 0.377577 | 1.613271
35.07461 | 47.4916 | 44.34649 | 42.34411 | 3.145114 | 0.379371 | 1.623008
35.08461 | 47.5433 | 44.36648 | 42.35249 | 3.17682 | 0.3811794 | 1.632806
35.09461 | 47.5413 | 44.38652 | 42.36085 | 3.154777 | 0.3830018 | 1.642666
35.10461 | 47.6023 | 44.40661 | 42.36919 | 3.195685 | 0.3848385 | 1.652587
35.1146 | 47.6238 | 44.42674 | 42.37749 | 3.197064 | 0.3866876 | 1.66256
35.1246 | 47.6911 | 44.44693 | 42.38577 | 3.244175 | 0.3885531 | 1.672604
35.1346 | 47.7305 | 44.46716 | 42.39402 | 3.263336 | 0.3904331 | 1.68271
35.1446 | 47.7076 | 44.48745 | 42.40225 | 3.220148 | 0.3923277 | 1.692876
35.1546 | 47.7895 | 44.50779 | 42.41045 | 3.281712 | 0.394237 | 1.703104
35.1646 | 47.8313 | 44.52817 | 42.41862 | 3.303126 | 0.396161 | 1.713394
35.17459 | 47.835 | 44.54859 | 42.42676 | 3.286412 | 0.3980981 | 1.723734
35.18459 | 47.9146 | 44.56907 | 42.43487 | 3.34553 | 0.4000519 | 1.734146
35.19459 | 47.9071 | 44.5896 | 42.44296 | 3.317498 | 0.4020207 | 1.744618
35.20459 | 47.9929 | 44.61018 | 42.45103 | 3.382719 | 0.4040047 | 1.755151
35.21459 | 48.0395 | 44.63081 | 42.45906 | 3.408692 | 0.4060038 | 1.765744
35.22458 | 48.0413 | 44.65146 | 42.46706 | 3.389837 | 0.4080161 | 1.776388
35.23458 | 48.142 | 44.67219 | 42.47504 | 3.469814 | 0.4100458 | 1.787102
35.24458 | 48.143 | 44.69296 | 42.48299 | 3.450044 | 0.4120909 | 1.797876
35.25458 | 48.2255 | 44.71377 | 42.49091 | 3.511726 | 0.4141515 | 1.808709
35.26458 | 48.2659 | 44.73464 | 42.49881 | 3.531262 | 0.4162277 | 1.819602
35.27458 | 48.2754 | 44.75555 | 42.50668 | 3.519851 | 0.4183195 | 1.830555
35.28457 | 48.3769 | 44.77649 | 42.51451 | 3.600414 | 0.4204249 | 1.841555
35.29457 | 48.3685 | 44.79749 | 42.52232 | 3.571011 | 0.4225482 | 1.852624
35.30457 | 48.4411 | 44.81854 | 42.5301 | 3.622563 | 0.4246873 | 1.863752
35.31457 | 48.4939 | 44.83963 | 42.53785 | 3.654269 | 0.4268424 | 1.874937
35.32457 | 48.4999 | 44.86077 | 42.54558 | 3.63913 | 0.4290135 | 1.88618
35.33456 | 48.6026 | 44.88193 | 42.55327 | 3.720668 | 0.4311985 | 1.897468
35.34456 | 48.6135 | 44.90316 | 42.56093 | 3.710342 | 0.4334018 | 1.908824
35.35456 | 48.6711 | 44.92443 | 42.56857 | 3.746672 | 0.4356213 | 1.920236
35.36456 | 48.7161 | 44.94574 | 42.57618 | 3.770359 | 0.4378571 | 1.931703
35.37456 | 48.7471 | 44.9671 | 42.58376 | 3.780004 | 0.4401092 | 1.943226
35.38456 | 48.81 | 44.98849 | 42.59131 | 3.821508 | 0.4423778 | 1.954802
35.39455 | 48.831 | 45.00991 | 42.59883 | 3.821093 | 0.4446604 | 1.96642
35.40455 | 48.8824 | 45.03138 | 42.60632 | 3.851015 | 0.4469619 | 1.978103
35.41455 | 48.9204 | 45.0529 | 42.61378 | 3.867498 | 0.44928 | 1.989839
35.42455 | 48.948 | 45.07446 | 42.62122 | 3.873542 | 0.4516147 | 2.001626
35.43455 | 49.019 | 45.09605 | 42.62862 | 3.922948 | 0.4539661 | 2.013464
35.44454 | 49.0319 | 45.11766 | 42.63599 | 3.914238 | 0.4563319 | 2.025341
35.45454 | 49.0827 | 45.13933 | 42.64333 | 3.94337 | 0.4587168 | 2.037279
35.46454 | 49.1261 | 45.16103 | 42.65065 | 3.965066 | 0.4611185 | 2.049266
35.47454 | 49.1279 | 45.18277 | 42.65794 | 3.945128 | 0.4635372 | 2.0613
35.48454 | 49.2104 | 45.20454 | 42.66519 | 4.005856 | 0.4659727 | 2.073381
35.49454 | 49.2337 | 45.22635 | 42.67242 | 4.007351 | 0.4684253 | 2.085508
35.50453 | 49.27 | 45.24816 | 42.6796 | 4.021835 | 0.4708924 | 2.097668
35.51453 | 49.3235 | 45.27003 | 42.68677 | 4.053468 | 0.473379 | 2.109883
35.52453 | 49.3148 | 45.29193 | 42.6939 | 4.02287 | 0.4758826 | 2.122142
35.53453 | 49.3878 | 45.31386 | 42.70101 | 4.073944 | 0.4784034 | 2.134443
35.54453 | 49.409 | 45.33581 | 42.70808 | 4.073191 | 0.4809413 | 2.146784
35.55452 | 49.4752 | 45.35776 | 42.71512 | 4.117435 | 0.4834938 | 2.15915
35.56452 | 49.5093 | 45.37977 | 42.72213 | 4.129531 | 0.486066 | 2.17157
35.57452 | 49.5059 | 45.4018 | 42.72912 | 4.104103 | 0.4886555 | 2.184026
35.58452 | 49.5862 | 45.42385 | 42.73607 | 4.162353 | 0.4912622 | 2.196517
35.59452 | 49.5895 | 45.44592 | 42.74299 | 4.143582 | 0.4938861 | 2.209044
35.60452 | 49.6483 | 45.46801 | 42.74988 | 4.180291 | 0.4965273 | 2.221603
35.61451 | 49.6762 | 45.4901 | 42.75673 | 4.186104 | 0.4991831 | 2.234182
35.62451 | 49.7227 | 45.51222 | 42.76356 | 4.210479 | 0.5018587 | 2.246804
35.63451 | 49.7659 | 45.53436 | 42.77036 | 4.231539 | 0.5045516 | 2.259454
35.64451 | 49.747 | 45.55651 | 42.77712 | 4.190486 | 0.5072618 | 2.272131
35.65451 | 49.8317 | 45.57868 | 42.78386 | 4.253022 | 0.5099892 | 2.284834
35.6645 | 49.8509 | 45.60083 | 42.79055 | 4.250068 | 0.5127312 | 2.297549
35.6745 | 49.8793 | 45.62301 | 42.79722 | 4.256286 | 0.5154931 | 2.310298
35.6845 | 49.9381 | 45.6452 | 42.80386 | 4.292896 | 0.5182722 | 2.323068
35.6945 | 49.9466 | 45.6674 | 42.81047 | 4.279203 | 0.5210684 | 2.335857
35.7045 | 49.9927 | 45.68959 | 42.81705 | 4.303107 | 0.5238817 | 2.348663
35.7145 | 50.002 | 45.71179 | 42.82359 | 4.29021 | 0.5267122 | 2.361484
35.72449 | 50.0738 | 45.73396 | 42.8301 | 4.339837 | 0.5295568 | 2.374306
35.73449 | 50.0819 | 45.75615 | 42.83658 | 4.325745 | 0.5324214 | 2.387152
35.74449 | 50.127 | 45.77834 | 42.84303 | 4.34866 | 0.5353029 | 2.400007
35.75449 | 50.1836 | 45.80052 | 42.84945 | 4.383081 | 0.5382013 | 2.412869
35.76449 | 50.1929 | 45.82269 | 42.85583 | 4.370213 | 0.5411166 | 2.425736
35.77448 | 50.2657 | 45.84482 | 42.86218 | 4.420879 | 0.5440458 | 2.438595
35.78448 | 50.2563 | 45.86696 | 42.8685 | 4.389338 | 0.5469946 | 2.451466
35.79448 | 50.3112 | 45.88909 | 42.87479 | 4.422114 | 0.54996 | 2.464336
35.80448 | 50.3558 | 45.91119 | 42.88105 | 4.44461 | 0.552942 | 2.477202
35.81448 | 50.375 | 45.93327 | 42.88727 | 4.441727 | 0.5559405 | 2.490063
35.82448 | 50.4262 | 45.95533 | 42.89346 | 4.470869 | 0.5589554 | 2.502915
35.83447 | 50.4321 | 45.97734 | 42.89961 | 4.45476 | 0.5619836 | 2.515743
35.84447 | 50.4804 | 45.99934 | 42.90574 | 4.481058 | 0.5650308 | 2.528571
35.85447 | 50.519 | 46.02131 | 42.91183 | 4.49769 | 0.5680941 | 2.541383
35.86447 | 50.5469 | 46.04324 | 42.91789 | 4.503656 | 0.5711734 | 2.554177
35.87447 | 50.5477 | 46.06514 | 42.92392 | 4.482561 | 0.5742685 | 2.566949
35.88446 | 50.5769 | 46.08697 | 42.92991 | 4.489928 | 0.5773762 | 2.579686
35.89446 | 50.6192 | 46.10878 | 42.93587 | 4.510417 | 0.5805025 | 2.592408
35.90446 | 50.6131 | 46.13055 | 42.9418 | 4.482554 | 0.5836442 | 2.605102
35.91446 | 50.6776 | 46.15226 | 42.9477 | 4.525339 | 0.5868011 | 2.617764
35.92446 | 50.6456 | 46.17392 | 42.95356 | 4.471678 | 0.5899731 | 2.630391
35.93446 | 50.7015 | 46.19553 | 42.95939 | 4.505973 | 0.59316 | 2.64298
35.94445 | 50.7082 | 46.21705 | 42.96518 | 4.491149 | 0.5963584 | 2.655515
35.95445 | 50.7266 | 46.23853 | 42.97094 | 4.488066 | 0.5995746 | 2.668021
35.96445 | 50.7544 | 46.25995 | 42.97667 | 4.494448 | 0.602805 | 2.680479
35.97445 | 50.7532 | 46.2813 | 42.98236 | 4.471899 | 0.6060497 | 2.692889
35.98445 | 50.7886 | 46.30258 | 42.98802 | 4.486022 | 0.6093082 | 2.705245
35.99444 | 50.7948 | 46.32376 | 42.99365 | 4.471042 | 0.6125772 | 2.717534
36.00444 | 50.8289 | 46.34488 | 42.99924 | 4.48402 | 0.6158629 | 2.729776
36.01444 | 50.8588 | 46.36592 | 43.0048 | 4.492881 | 0.6191618 | 2.741955
36.02444 | 50.8739 | 46.38687 | 43.01033 | 4.487028 | 0.6224737 | 2.75407
36.03444 | 50.8894 | 46.40774 | 43.01582 | 4.481665 | 0.6257983 | 2.766116
36.04444 | 50.9252 | 46.4285 | 43.02128 | 4.496696 | 0.6291354 | 2.778089
36.05443 | 50.9487 | 46.44916 | 43.0267 | 4.499543 | 0.6324813 | 2.789977
36.06443 | 50.9607 | 46.46973 | 43.03209 | 4.490971 | 0.6358425 | 2.801797
36.07443 | 50.9824 | 46.4902 | 43.03745 | 4.492204 | 0.6392152 | 2.813536
36.08443 | 51.0045 | 46.51056 | 43.04277 | 4.493944 | 0.6425992 | 2.825189
36.09443 | 51.0179 | 46.5308 | 43.04806 | 4.487097 | 0.6459943 | 2.836753
36.10442 | 51.061 | 46.55091 | 43.0533 | 4.510085 | 0.6493966 | 2.848215
36.11442 | 51.0546 | 46.57093 | 43.05852 | 4.483673 | 0.6528126 | 2.859592
36.12442 | 51.0834 | 46.59081 | 43.06371 | 4.492585 | 0.6562385 | 2.870869
36.13442 | 51.0949 | 46.61058 | 43.06886 | 4.484324 | 0.6596741 | 2.882045
36.14442 | 51.1179 | 46.63021 | 43.07397 | 4.487695 | 0.6631189 | 2.893114
36.15442 | 51.128 | 46.6497 | 43.07905 | 4.478301 | 0.6665726 | 2.904074
36.16441 | 51.17 | 46.66903 | 43.08409 | 4.500966 | 0.6700312 | 2.914908
36.17441 | 51.1593 | 46.68825 | 43.08911 | 4.471055 | 0.6735015 | 2.925639
36.18441 | 51.1911 | 46.70731 | 43.09408 | 4.48379 | 0.6769795 | 2.936249
36.19441 | 51.2034 | 46.72622 | 43.09902 | 4.477177 | 0.6804647 | 2.946736
36.20441 | 51.2348 | 46.74498 | 43.10393 | 4.489819 | 0.6839568 | 2.957095
36.2144 | 51.2426 | 46.76356 | 43.1088 | 4.479038 | 0.6874518 | 2.967315
36.2244 | 51.2421 | 46.782 | 43.11363 | 4.460102 | 0.6909562 | 2.97741
36.2344 | 51.2847 | 46.80027 | 43.11843 | 4.484433 | 0.694466 | 2.987367
36.2444 | 51.2671 | 46.81836 | 43.1232 | 4.448736 | 0.6979808 | 2.997184
36.2544 | 51.3124 | 46.83629 | 43.12793 | 4.476114 | 0.7015001 | 3.006856
36.2644 | 51.3081 | 46.85403 | 43.13263 | 4.454071 | 0.7050235 | 3.01638
36.27439 | 51.3166 | 46.87157 | 43.13728 | 4.445029 | 0.7085466 | 3.025743
36.28439 | 51.349 | 46.88894 | 43.14191 | 4.460057 | 0.7120764 | 3.034961
36.29439 | 51.3673 | 46.90612 | 43.1465 | 4.461176 | 0.7156086 | 3.044021
36.30439 | 51.3394 | 46.92311 | 43.15105 | 4.41629 | 0.7191427 | 3.052919
36.31439 | 51.4007 | 46.9399 | 43.15557 | 4.460803 | 0.7226781 | 3.061652
36.32438 | 51.3847 | 46.95646 | 43.16004 | 4.428235 | 0.7262108 | 3.070209
36.33438 | 51.4161 | 46.97284 | 43.16449 | 4.443258 | 0.7297471 | 3.078603
36.34438 | 51.4189 | 46.98901 | 43.1689 | 4.429891 | 0.7332831 | 3.086823
36.35438 | 51.4596 | 47.00496 | 43.17328 | 4.454639 | 0.736818 | 3.094865
36.36438 | 51.4972 | 47.02069 | 43.17762 | 4.476506 | 0.7403514 | 3.102726
36.37438 | 51.4674 | 47.03621 | 43.18192 | 4.431194 | 0.7438824 | 3.110403
36.38437 | 51.5273 | 47.05148 | 43.18618 | 4.475823 | 0.7474068 | 3.117886
36.39437 | 51.5249 | 47.06653 | 43.19042 | 4.458366 | 0.7509316 | 3.125187
36.40437 | 51.5689 | 47.08136 | 43.19461 | 4.487542 | 0.7544521 | 3.132295
36.41437 | 51.5745 | 47.09595 | 43.19877 | 4.478555 | 0.7579677 | 3.139208
36.42437 | 51.5891 | 47.11029 | 43.20289 | 4.478807 | 0.7614778 | 3.145922
36.43436 | 51.645 | 47.12438 | 43.20698 | 4.520617 | 0.7649781 | 3.152429
36.44436 | 51.6315 | 47.13824 | 43.21103 | 4.493259 | 0.768475 | 3.158739
36.45436 | 51.6643 | 47.15185 | 43.21504 | 4.512452 | 0.7719642 | 3.164843
36.46436 | 51.6648 | 47.1652 | 43.21902 | 4.499597 | 0.7754452 | 3.170738
36.47436 | 51.6761 | 47.1783 | 43.22296 | 4.4978 | 0.778917 | 3.176423
36.48436 | 51.7102 | 47.19114 | 43.22687 | 4.519062 | 0.782379 | 3.181894
36.49435 | 51.6867 | 47.2037 | 43.23073 | 4.482998 | 0.785827 | 3.187144
36.50435 | 51.7392 | 47.21601 | 43.23456 | 4.523188 | 0.7892672 | 3.192182
36.51435 | 51.7219 | 47.22805 | 43.23836 | 4.493847 | 0.7926951 | 3.197001
36.52435 | 51.7252 | 47.23982 | 43.24212 | 4.485376 | 0.7961103 | 3.201597
36.53435 | 51.7523 | 47.25132 | 43.24584 | 4.50098 | 0.7995117 | 3.20597
36.54434 | 51.7369 | 47.26253 | 43.24952 | 4.474371 | 0.8028954 | 3.210114
36.55434 | 51.7455 | 47.27347 | 43.25317 | 4.47203 | 0.8062672 | 3.214035
36.56434 | 51.736 | 47.28413 | 43.25678 | 4.45187 | 0.809623 | 3.217727
36.57434 | 51.7495 | 47.29451 | 43.26035 | 4.454994 | 0.8129618 | 3.22119
36.58434 | 51.7333 | 47.3046 | 43.26389 | 4.428704 | 0.816283 | 3.224421
36.59434 | 51.7359 | 47.3144 | 43.26739 | 4.421503 | 0.8195856 | 3.227419
36.60433 | 51.7557 | 47.3239 | 43.27085 | 4.431801 | 0.8228657 | 3.230181
36.61433 | 51.7115 | 47.33312 | 43.27428 | 4.378381 | 0.8261289 | 3.23271
36.62433 | 51.7191 | 47.34204 | 43.27767 | 4.377057 | 0.829371 | 3.235004
36.63433 | 51.7065 | 47.35067 | 43.28102 | 4.355827 | 0.8325912 | 3.23706
36.64433 | 51.6801 | 47.359 | 43.28434 | 4.321095 | 0.8357886 | 3.23888
36.65432 | 51.6999 | 47.36703 | 43.28761 | 4.33287 | 0.8389595 | 3.24046
36.66432 | 51.6814 | 47.37476 | 43.29085 | 4.306637 | 0.8421089 | 3.241803
36.67432 | 51.6715 | 47.38219 | 43.29405 | 4.289307 | 0.845233 | 3.242906
36.68432 | 51.6715 | 47.38932 | 43.29722 | 4.282179 | 0.848331 | 3.243771
36.69432 | 51.6753 | 47.39615 | 43.30035 | 4.279155 | 0.8514019 | 3.244396
36.70432 | 51.6712 | 47.40266 | 43.30344 | 4.268536 | 0.8544449 | 3.244781
36.71431 | 51.6585 | 47.40887 | 43.30649 | 4.249628 | 0.857456 | 3.244927
36.72431 | 51.649 | 47.41478 | 43.3095 | 4.234222 | 0.8604406 | 3.244833
36.73431 | 51.6721 | 47.42038 | 43.31248 | 4.251722 | 0.8633947 | 3.244501
36.74431 | 51.6242 | 47.42567 | 43.31542 | 4.19853 | 0.8663172 | 3.24393
36.75431 | 51.6476 | 47.43065 | 43.31833 | 4.216947 | 0.8692075 | 3.24312
36.7643 | 51.6502 | 47.43532 | 43.32119 | 4.214877 | 0.8720618 | 3.242074
36.7743 | 51.6225 | 47.43969 | 43.32401 | 4.18281 | 0.8748851 | 3.240791
36.7843 | 51.6483 | 47.44375 | 43.3268 | 4.204553 | 0.8776734 | 3.23927
36.7943 | 51.6293 | 47.4475 | 43.32956 | 4.181803 | 0.880426 | 3.237515
36.8043 | 51.6412 | 47.45094 | 43.33227 | 4.190263 | 0.883142 | 3.235526
36.8143 | 51.6277 | 47.45407 | 43.33494 | 4.173631 | 0.8858206 | 3.233304
36.82429 | 51.6426 | 47.45689 | 43.33758 | 4.185709 | 0.8884583 | 3.230853
36.83429 | 51.6235 | 47.45941 | 43.34018 | 4.164093 | 0.8910595 | 3.228169
36.84429 | 51.6213 | 47.46162 | 43.34274 | 4.159682 | 0.8936207 | 3.225257
36.85429 | 51.6185 | 47.46352 | 43.34526 | 4.154979 | 0.8961411 | 3.222117
36.86429 | 51.6072 | 47.46512 | 43.34775 | 4.14208 | 0.8986199 | 3.218751
36.87428 | 51.5986 | 47.46641 | 43.35019 | 4.132187 | 0.9010538 | 3.215165
36.88428 | 51.5883 | 47.4674 | 43.3526 | 4.120897 | 0.9034469 | 3.211354
36.89428 | 51.583 | 47.46809 | 43.35497 | 4.114908 | 0.9057961 | 3.207323
36.90428 | 51.5847 | 47.46848 | 43.35731 | 4.116221 | 0.9081005 | 3.203073
36.91428 | 51.5713 | 47.46857 | 43.3596 | 4.102733 | 0.9103592 | 3.198608
36.92428 | 51.5774 | 47.46836 | 43.36186 | 4.109044 | 0.9125716 | 3.193929
36.93427 | 51.5621 | 47.46785 | 43.36407 | 4.094251 | 0.9147348 | 3.189043
36.94427 | 51.5683 | 47.46705 | 43.36625 | 4.101253 | 0.9168524 | 3.183945
36.95427 | 51.545 | 47.46595 | 43.36839 | 4.07905 | 0.9189213 | 3.178639
36.96427 | 51.5557 | 47.46456 | 43.37049 | 4.091137 | 0.9209409 | 3.17313
36.97427 | 51.5275 | 47.46288 | 43.37256 | 4.064615 | 0.9229106 | 3.167419
36.98426 | 51.5197 | 47.46092 | 43.37458 | 4.058779 | 0.9248276 | 3.161515
36.99426 | 51.517 | 47.45867 | 43.37656 | 4.05833 | 0.9266953 | 3.15541
37.00426 | 51.5291 | 47.45613 | 43.37851 | 4.072965 | 0.928511 | 3.149112
37.01426 | 51.4827 | 47.45332 | 43.38042 | 4.029382 | 0.9302742 | 3.142623
37.02426 | 51.4636 | 47.45022 | 43.38229 | 4.013377 | 0.9319841 | 3.135947
37.03426 | 51.4736 | 47.44685 | 43.38412 | 4.02675 | 0.93364 | 3.129088
37.04425 | 51.4346 | 47.44321 | 43.38591 | 3.991393 | 0.9352399 | 3.122053
37.05425 | 51.4215 | 47.43929 | 43.38767 | 3.982212 | 0.9367865 | 3.114834
37.06425 | 51.4093 | 47.4351 | 43.38938 | 3.9742 | 0.9382775 | 3.10744
37.07425 | 51.3723 | 47.43065 | 43.39106 | 3.941655 | 0.9397124 | 3.099874
37.08425 | 51.3636 | 47.42593 | 43.3927 | 3.937673 | 0.9410907 | 3.09214
37.09424 | 51.3211 | 47.42095 | 43.39429 | 3.900148 | 0.9424107 | 3.084249
37.10424 | 51.3208 | 47.41571 | 43.39585 | 3.905086 | 0.9436744 | 3.076188
37.11424 | 51.2925 | 47.41022 | 43.39737 | 3.88228 | 0.94488 | 3.067968
37.12424 | 51.2435 | 47.40447 | 43.39885 | 3.839026 | 0.9460272 | 3.059593
37.13424 | 51.2335 | 47.39848 | 43.4003 | 3.835022 | 0.9471156 | 3.051066
37.14424 | 51.1836 | 47.39224 | 43.4017 | 3.791364 | 0.9481446 | 3.042391
37.15423 | 51.1989 | 47.38576 | 43.40306 | 3.813144 | 0.9491132 | 3.033581
37.16423 | 51.1256 | 47.37903 | 43.40439 | 3.74657 | 0.9500228 | 3.02462
37.17423 | 51.1344 | 47.37207 | 43.40567 | 3.762334 | 0.9508722 | 3.015521
37.18423 | 51.0869 | 47.36487 | 43.40692 | 3.722032 | 0.9516609 | 3.006288
37.19423 | 51.0417 | 47.35744 | 43.40813 | 3.68426 | 0.9523888 | 2.996924
37.20422 | 51.0299 | 47.34979 | 43.40929 | 3.680109 | 0.9530549 | 2.987442
37.21422 | 50.9891 | 47.34191 | 43.41042 | 3.647189 | 0.9536604 | 2.977827
37.22422 | 50.9585 | 47.33381 | 43.41151 | 3.624691 | 0.9542045 | 2.968092
37.23422 | 50.9457 | 47.32549 | 43.41256 | 3.62021 | 0.9546867 | 2.95824
37.24422 | 50.8838 | 47.31696 | 43.41357 | 3.566843 | 0.9551072 | 2.948276
37.25422 | 50.89 | 47.30821 | 43.41455 | 3.581788 | 0.9554656 | 2.938201
37.26421 | 50.8211 | 47.29927 | 43.41548 | 3.521829 | 0.9557617 | 2.928032
37.27421 | 50.7941 | 47.29011 | 43.41637 | 3.503985 | 0.9559959 | 2.91775
37.28421 | 50.7441 | 47.28076 | 43.41722 | 3.463342 | 0.9561678 | 2.907367
37.29421 | 50.7258 | 47.2712 | 43.41804 | 3.454598 | 0.9562775 | 2.896889
37.30421 | 50.6616 | 47.26145 | 43.41881 | 3.400146 | 0.9563249 | 2.886319
37.3142 | 50.6485 | 47.25153 | 43.41954 | 3.396973 | 0.9563101 | 2.875673
37.3242 | 50.6075 | 47.2414 | 43.42024 | 3.366098 | 0.956233 | 2.86493
37.3342 | 50.5611 | 47.23109 | 43.42089 | 3.330006 | 0.9560938 | 2.854105
37.3442 | 50.529 | 47.2206 | 43.42151 | 3.308395 | 0.9558925 | 2.843202
37.3542 | 50.4949 | 47.20994 | 43.42209 | 3.28496 | 0.9556292 | 2.832224
37.3642 | 50.4739 | 47.1991 | 43.42262 | 3.274798 | 0.9553041 | 2.821174
37.37419 | 50.4187 | 47.1881 | 43.42312 | 3.230595 | 0.9549177 | 2.810067
37.38419 | 50.3897 | 47.17693 | 43.42358 | 3.212769 | 0.9544695 | 2.798884
37.39419 | 50.3144 | 47.16559 | 43.42399 | 3.148806 | 0.9539599 | 2.78764
37.40419 | 50.2851 | 47.1541 | 43.42437 | 3.131002 | 0.9533893 | 2.776337
37.41419 | 50.2406 | 47.14245 | 43.42471 | 3.098154 | 0.9527579 | 2.764979
37.42418 | 50.2001 | 47.13065 | 43.42501 | 3.069446 | 0.9520667 | 2.753579
37.43418 | 50.1549 | 47.1187 | 43.42527 | 3.0362 | 0.9513145 | 2.74212
37.44418 | 50.1238 | 47.1066 | 43.42548 | 3.017199 | 0.9505024 | 2.730615
37.45418 | 50.0722 | 47.09436 | 43.42566 | 2.97784 | 0.9496307 | 2.719067
37.46418 | 50.0429 | 47.08198 | 43.4258 | 2.96092 | 0.9486999 | 2.707478
37.47418 | 49.9628 | 47.06946 | 43.4259 | 2.893336 | 0.9477101 | 2.695854
37.48417 | 49.9592 | 47.05683 | 43.42596 | 2.902372 | 0.946663 | 2.684206
37.49417 | 49.9002 | 47.04405 | 43.42598 | 2.856149 | 0.9455568 | 2.672516
37.50417 | 49.8871 | 47.03115 | 43.42596 | 2.855952 | 0.944393 | 2.660798
37.51417 | 49.8123 | 47.01812 | 43.4259 | 2.794177 | 0.9431722 | 2.649054
37.52417 | 49.7615 | 47.00498 | 43.4258 | 2.756522 | 0.9418947 | 2.637288
37.53416 | 49.7388 | 46.99173 | 43.42565 | 2.74707 | 0.9405624 | 2.625513
37.54416 | 49.6594 | 46.97836 | 43.42547 | 2.681044 | 0.9391732 | 2.61371
37.55416 | 49.6374 | 46.96487 | 43.42525 | 2.672528 | 0.9377289 | 2.601891
37.56416 | 49.5793 | 46.95128 | 43.42499 | 2.628018 | 0.9362301 | 2.590061
37.57416 | 49.5414 | 46.93759 | 43.42469 | 2.603812 | 0.9346773 | 2.578221
37.58416 | 49.4768 | 46.92379 | 43.42435 | 2.553007 | 0.9330712 | 2.566374
37.59415 | 49.4331 | 46.90991 | 43.42397 | 2.523186 | 0.9314139 | 2.554533
37.60415 | 49.3996 | 46.89593 | 43.42355 | 2.503673 | 0.9297029 | 2.542679
37.61415 | 49.36 | 46.88185 | 43.42308 | 2.478151 | 0.9279404 | 2.530825
37.62415 | 49.3273 | 46.86768 | 43.42258 | 2.459619 | 0.926127 | 2.518973
37.63415 | 49.2437 | 46.85343 | 43.42204 | 2.390272 | 0.9242634 | 2.507125
37.64414 | 49.2296 | 46.83911 | 43.42146 | 2.390494 | 0.9223522 | 2.495296
37.65414 | 49.173 | 46.82469 | 43.42084 | 2.34831 | 0.9203902 | 2.483465
37.66414 | 49.1528 | 46.8102 | 43.42017 | 2.342604 | 0.9183802 | 2.471643
37.67414 | 49.0826 | 46.79563 | 43.41947 | 2.286972 | 0.9163227 | 2.459836
37.68414 | 49.0525 | 46.78099 | 43.41873 | 2.271512 | 0.9142184 | 2.448043
37.69414 | 49.0057 | 46.76628 | 43.41794 | 2.239422 | 0.9120681 | 2.436267
37.70413 | 48.9591 | 46.75152 | 43.41712 | 2.207583 | 0.9098749 | 2.424522
37.71413 | 48.9302 | 46.73668 | 43.41626 | 2.193523 | 0.9076351 | 2.412786
37.72413 | 48.8757 | 46.72177 | 43.41535 | 2.153925 | 0.9053514 | 2.401072
37.73413 | 48.8572 | 46.70681 | 43.41441 | 2.150386 | 0.9030249 | 2.389383
37.74413 | 48.8006 | 46.6918 | 43.41342 | 2.108803 | 0.9006562 | 2.37772
37.75412 | 48.7552 | 46.67674 | 43.4124 | 2.078459 | 0.8982485 | 2.366096
37.76412 | 48.7351 | 46.66162 | 43.41133 | 2.073482 | 0.8957979 | 2.354489
37.77412 | 48.651 | 46.64645 | 43.41022 | 2.004554 | 0.8933075 | 2.342914
37.78412 | 48.6221 | 46.63123 | 43.40908 | 1.990873 | 0.8907781 | 2.331371
37.79412 | 48.5498 | 46.61596 | 43.40789 | 1.933836 | 0.8882105 | 2.319863
37.80412 | 48.5155 | 46.60066 | 43.40666 | 1.914842 | 0.8856056 | 2.308389
37.81411 | 48.4604 | 46.58533 | 43.4054 | 1.875073 | 0.8829667 | 2.296964
37.82411 | 48.4177 | 46.56994 | 43.40409 | 1.847756 | 0.8802896 | 2.285565
37.83411 | 48.3784 | 46.55452 | 43.40274 | 1.823876 | 0.8775776 | 2.274206
37.84411 | 48.3139 | 46.53907 | 43.40135 | 1.774829 | 0.8748316 | 2.262889
37.85411 | 48.2652 | 46.52359 | 43.39992 | 1.741614 | 0.8720523 | 2.251613
37.8641 | 48.2209 | 46.50809 | 43.39845 | 1.71281 | 0.8692435 | 2.240394
37.8741 | 48.1495 | 46.49255 | 43.39694 | 1.656952 | 0.8664003 | 2.229206
37.8841 | 48.12 | 46.47698 | 43.39539 | 1.643019 | 0.8635265 | 2.218063
37.8941 | 48.0361 | 46.46139 | 43.3938 | 1.57471 | 0.8606227 | 2.206968
37.9041 | 47.9996 | 46.44578 | 43.39217 | 1.553823 | 0.8576899 | 2.19592
37.9141 | 47.9474 | 46.43014 | 43.39049 | 1.517255 | 0.8547289 | 2.184921
37.92409 | 47.9005 | 46.41451 | 43.38878 | 1.485991 | 0.8517436 | 2.173982
37.93409 | 47.8363 | 46.39884 | 43.38703 | 1.437458 | 0.8487287 | 2.163084
37.94409 | 47.7991 | 46.38316 | 43.38524 | 1.415939 | 0.8456881 | 2.152237
37.95409 | 47.7493 | 46.36747 | 43.3834 | 1.381834 | 0.8426227 | 2.141443
37.96409 | 47.6831 | 46.35176 | 43.38153 | 1.33134 | 0.8395332 | 2.130702
37.97408 | 47.6432 | 46.33606 | 43.37961 | 1.30714 | 0.8364238 | 2.120025
37.98408 | 47.5861 | 46.32034 | 43.37766 | 1.265763 | 0.8332887 | 2.109393
37.99408 | 47.5503 | 46.30461 | 43.37566 | 1.245693 | 0.8301318 | 2.098817
38.00408 | 47.4742 | 46.28887 | 43.37362 | 1.185328 | 0.8269543 | 2.088297
38.01408 | 47.4564 | 46.27313 | 43.37154 | 1.183266 | 0.8237569 | 2.077834
38.02408 | 47.3803 | 46.25739 | 43.36942 | 1.122907 | 0.8205403 | 2.067429
38.03407 | 47.3326 | 46.24167 | 43.36727 | 1.090932 | 0.8173088 | 2.057093
38.04407 | 47.2921 | 46.22593 | 43.36507 | 1.066172 | 0.8140563 | 2.046805
38.05407 | 47.2206 | 46.21019 | 43.36283 | 1.01041 | 0.8107869 | 2.036576
38.06407 | 47.2082 | 46.19446 | 43.36055 | 1.013745 | 0.8075016 | 2.026408
38.07407 | 47.0859 | 46.17873 | 43.35822 | 0.9071744 | 0.8042011 | 2.016301
38.08406 | 47.0988 | 46.16302 | 43.35586 | 0.9357828 | 0.8008894 | 2.006264
38.09406 | 47.0328 | 46.1473 | 43.35346 | 0.8854994 | 0.7975607 | 1.996279
38.10406 | 46.9766 | 46.13159 | 43.35102 | 0.8450076 | 0.794219 | 1.986356
38.11406 | 46.944 | 46.11589 | 43.34853 | 0.8281066 | 0.7908651 | 1.976495
38.12406 | 46.8774 | 46.10021 | 43.34601 | 0.7771946 | 0.7874998 | 1.966697
38.13405 | 46.8227 | 46.08454 | 43.34345 | 0.7381554 | 0.7841272 | 1.956972
38.14405 | 46.7486 | 46.06888 | 43.34084 | 0.679719 | 0.780741 | 1.9473
38.15405 | 46.727 | 46.05323 | 43.33819 | 0.6737685 | 0.7773456 | 1.937692
38.16405 | 46.671 | 46.0376 | 43.33551 | 0.6334035 | 0.7739416 | 1.928149
38.17405 | 46.6114 | 46.02198 | 43.33278 | 0.5894227 | 0.7705296 | 1.918669
38.18405 | 46.575 | 46.00637 | 43.33001 | 0.568625 | 0.7671104 | 1.909255
38.19404 | 46.516 | 45.99081 | 43.3272 | 0.5251944 | 0.7636881 | 1.899914
38.20404 | 46.4988 | 45.97524 | 43.32435 | 0.5235607 | 0.7602564 | 1.890629
38.21404 | 46.3843 | 45.95969 | 43.32146 | 0.4246074 | 0.7568195 | 1.88141
38.22404 | 46.3901 | 45.94417 | 43.31853 | 0.445934 | 0.7533782 | 1.872255
38.23404 | 46.3054 | 45.92866 | 43.31556 | 0.3767396 | 0.7499328 | 1.863167
38.24403 | 46.2495 | 45.91319 | 43.31255 | 0.3363074 | 0.7464874 | 1.854154
38.25403 | 46.1942 | 45.89773 | 43.3095 | 0.2964687 | 0.743036 | 1.845197
38.26403 | 46.1306 | 45.88229 | 43.30641 | 0.2483067 | 0.7395825 | 1.836306
38.27403 | 46.0824 | 45.86688 | 43.30327 | 0.2155209 | 0.7361275 | 1.827481
38.28403 | 46.0113 | 45.85149 | 43.3001 | 0.1598105 | 0.7326716 | 1.818722
38.29403 | 45.973 | 45.83613 | 43.29688 | 0.1368747 | 0.7292153 | 1.810029
38.30402 | 45.9151 | 45.8208 | 43.29363 | 0.094298 | 0.7257627 | 1.801411
38.31402 | 45.848 | 45.80549 | 43.29033 | 0.04251025 | 0.7223075 | 1.792851
38.32402 | 45.8059 | 45.79021 | 43.28699 | 0.01569493 | 0.7188537 | 1.784357
38.33402 | 45.7345 | 45.77495 | 43.28362 | -0.04044755 | 0.7154017 | 1.775929
38.34402 | 45.7066 | 45.75972 | 43.2802 | -0.05311841 | 0.7119522 | 1.767568
38.35401 | 45.6191 | 45.74453 | 43.27674 | -0.1254326 | 0.7085089 | 1.759281
38.36401 | 45.5803 | 45.72936 | 43.27324 | -0.1490609 | 0.7050657 | 1.751052
38.37401 | 45.5335 | 45.71422 | 43.2697 | -0.1807191 | 0.7016264 | 1.74289
38.38401 | 45.5033 | 45.69911 | 43.26612 | -0.1958071 | 0.6981916 | 1.734794
38.39401 | 45.4231 | 45.68403 | 43.2625 | -0.2609255 | 0.6947616 | 1.726763
38.40401 | 45.3916 | 45.66897 | 43.25884 | -0.2773746 | 0.6913369 | 1.718799
38.414 | 45.3195 | 45.65397 | 43.25514 | -0.3344699 | 0.6879216 | 1.710909
38.424 | 45.3094 | 45.63898 | 43.2514 | -0.3295819 | 0.684509 | 1.703076
38.434 | 45.2111 | 45.62403 | 43.24761 | -0.4129256 | 0.6811031 | 1.69531
38.444 | 45.1743 | 45.6091 | 43.24379 | -0.4348015 | 0.6777041 | 1.687609
38.454 | 45.1186 | 45.59421 | 43.23992 | -0.47561 | 0.6743128 | 1.679973
38.46399 | 45.0483 | 45.57937 | 43.23602 | -0.5310675 | 0.6709329 | 1.672412
38.47399 | 45.0198 | 45.56454 | 43.23208 | -0.5447419 | 0.6675578 | 1.664908
38.48399 | 44.9263 | 45.54975 | 43.22809 | -0.6234494 | 0.6641914 | 1.657468
38.49399 | 44.9144 | 45.53499 | 43.22406 | -0.6205905 | 0.660834 | 1.650093
38.50399 | 44.8221 | 45.52027 | 43.22 | -0.6981655 | 0.6574861 | 1.642784
38.51399 | 44.7744 | 45.50557 | 43.21589 | -0.7311742 | 0.6541479 | 1.635539
38.52398 | 44.7431 | 45.49093 | 43.21174 | -0.7478316 | 0.6508231 | 1.628365
38.53398 | 44.6451 | 45.47631 | 43.20755 | -0.8312088 | 0.6475054 | 1.621249
38.54398 | 44.6401 | 45.46172 | 43.20332 | -0.8216204 | 0.6441986 | 1.614197
38.55398 | 44.5724 | 45.44717 | 43.19906 | -0.8747667 | 0.6409029 | 1.607209
38.56398 | 44.484 | 45.43265 | 43.19474 | -0.9486477 | 0.6376185 | 1.600285
38.57397 | 44.4701 | 45.41818 | 43.1904 | -0.9480778 | 0.6343492 | 1.59343
38.58397 | 44.3973 | 45.40373 | 43.18601 | -1.006428 | 0.6310885 | 1.586633
38.59397 | 44.3579 | 45.38931 | 43.18158 | -1.031414 | 0.62784 | 1.579899
38.60397 | 44.273 | 45.37493 | 43.1771 | -1.101935 | 0.6246041 | 1.573228
38.61397 | 44.2243 | 45.36059 | 43.17259 | -1.136291 | 0.6213809 | 1.56662
38.62397 | 44.2101 | 45.34628 | 43.16804 | -1.136182 | 0.6181708 | 1.560074
38.63396 | 44.1182 | 45.33202 | 43.16345 | -1.213822 | 0.6149771 | 1.553596
38.64396 | 44.0823 | 45.31778 | 43.15881 | -1.235483 | 0.6117937 | 1.547175
38.65396 | 44.0142 | 45.30358 | 43.15414 | -1.28938 | 0.6086241 | 1.540815
38.66396 | 43.9336 | 45.28941 | 43.14943 | -1.355812 | 0.6054684 | 1.534517
38.67396 | 43.9357 | 45.27528 | 43.14467 | -1.339579 | 0.6023269 | 1.528281
38.68395 | 43.8301 | 45.26119 | 43.13988 | -1.431095 | 0.5992029 | 1.522111
38.69395 | 43.8025 | 45.24713 | 43.13504 | -1.444632 | 0.5960905 | 1.515997
38.70395 | 43.7629 | 45.2331 | 43.13017 | -1.470205 | 0.5929926 | 1.509943
38.71395 | 43.6862 | 45.21911 | 43.12525 | -1.532912 | 0.5899097 | 1.50395
38.72395 | 43.7135 | 45.20515 | 43.1203 | -1.491655 | 0.5868419 | 1.498017
38.73395 | 43.6045 | 45.19123 | 43.1153 | -1.586732 | 0.5837893 | 1.492144
38.74394 | 43.5707 | 45.17736 | 43.11027 | -1.606659 | 0.5807551 | 1.486336
38.75394 | 43.559 | 45.16351 | 43.10519 | -1.604506 | 0.5777336 | 1.480582
38.76394 | 43.4395 | 45.14969 | 43.10007 | -1.710187 | 0.5747277 | 1.474887
38.77394 | 43.469 | 45.1359 | 43.09491 | -1.666904 | 0.5717377 | 1.469252
38.78394 | 43.355 | 45.12215 | 43.08972 | -1.767155 | 0.5687637 | 1.463675
38.79393 | 43.3476 | 45.10845 | 43.08448 | -1.760853 | 0.5658086 | 1.458161
38.80393 | 43.2843 | 45.09477 | 43.07921 | -1.810473 | 0.5628669 | 1.452701
38.81393 | 43.2447 | 45.08113 | 43.07389 | -1.836427 | 0.5599416 | 1.447298
38.82393 | 43.186 | 45.06751 | 43.06853 | -1.881514 | 0.5570326 | 1.441954
38.83393 | 43.1568 | 45.05394 | 43.06313 | -1.897136 | 0.5541402 | 1.436666
38.84393 | 43.0728 | 45.04039 | 43.05769 | -1.967591 | 0.5512645 | 1.431436
38.85392 | 43.0336 | 45.02689 | 43.05222 | -1.993293 | 0.5484082 | 1.426269
38.86392 | 42.9628 | 45.01342 | 43.0467 | -2.050615 | 0.5455659 | 1.421152
38.87392 | 42.9066 | 44.99997 | 43.04114 | -2.093371 | 0.5427405 | 1.416092
38.88392 | 42.8861 | 44.98656 | 43.03554 | -2.100459 | 0.5399321 | 1.411088
38.89392 | 42.8079 | 44.97318 | 43.0299 | -2.16528 | 0.5371406 | 1.40614
38.90391 | 42.7722 | 44.95985 | 43.02423 | -2.187647 | 0.534369 | 1.401253
38.91391 | 42.7194 | 44.94653 | 43.01851 | -2.227134 | 0.5316118 | 1.396416
38.92391 | 42.6553 | 44.93325 | 43.01275 | -2.277953 | 0.5288717 | 1.391634
38.93391 | 42.6323 | 44.92 | 43.00695 | -2.287704 | 0.5261489 | 1.386907
38.94391 | 42.5761 | 44.90679 | 43.00111 | -2.330686 | 0.5234434 | 1.382235
38.95391 | 42.5256 | 44.8936 | 42.99523 | -2.368001 | 0.5207551 | 1.377617
38.9639 | 42.4668 | 44.88046 | 42.98932 | -2.413661 | 0.5180869 | 1.373059
38.9739 | 42.448 | 44.86734 | 42.98336 | -2.419339 | 0.5154333 | 1.368549
38.9839 | 42.3608 | 44.85425 | 42.97736 | -2.493448 | 0.5127972 | 1.364093
38.9939 | 42.3581 | 44.84119 | 42.97132 | -2.483087 | 0.5101785 | 1.35969
39.0039 | 42.3105 | 44.82816 | 42.96524 | -2.517658 | 0.5075772 | 1.355341
39.01389 | 42.2626 | 44.81517 | 42.95913 | -2.552572 | 0.504996 | 1.351048
39.02389 | 42.2321 | 44.8022 | 42.95297 | -2.570103 | 0.5024296 | 1.346804
39.03389 | 42.1668 | 44.78926 | 42.94677 | -2.622464 | 0.4998807 | 1.342612
39.04389 | 42.1298 | 44.77636 | 42.94053 | -2.646556 | 0.4973493 | 1.338473
39.05389 | 42.077 | 44.76348 | 42.93426 | -2.686477 | 0.4948353 | 1.334386
39.06389 | 42.055 | 44.75063 | 42.92794 | -2.695627 | 0.4923388 | 1.33035
39.07388 | 41.9877 | 44.73782 | 42.92159 | -2.750119 | 0.4898622 | 1.32637
39.08388 | 41.9303 | 44.72503 | 42.91519 | -2.794728 | 0.4874005 | 1.322437
39.09388 | 41.9368 | 44.71227 | 42.90875 | -2.775465 | 0.4849563 | 1.318555
39.10388 | 41.8717 | 44.69953 | 42.90228 | -2.827831 | 0.4825295 | 1.314723
39.11388 | 41.8261 | 44.68683 | 42.89576 | -2.860726 | 0.4801201 | 1.310943
39.12387 | 41.796 | 44.67416 | 42.88921 | -2.878161 | 0.4777304 | 1.307216
39.13387 | 41.7418 | 44.66151 | 42.88262 | -2.919711 | 0.4753557 | 1.303536
39.14387 | 41.7182 | 44.64889 | 42.87599 | -2.930689 | 0.4729983 | 1.299905
39.15387 | 41.6469 | 44.63629 | 42.86931 | -2.989394 | 0.4706582 | 1.296325
39.16387 | 41.6068 | 44.62373 | 42.8626 | -3.016927 | 0.4683353 | 1.292794
39.17387 | 41.5756 | 44.61119 | 42.85584 | -3.035586 | 0.4660298 | 1.289311
39.18386 | 41.5869 | 44.59868 | 42.84906 | -3.011785 | 0.4637436 | 1.285882
39.19386 | 41.5229 | 44.5862 | 42.84223 | -3.063297 | 0.4614723 | 1.282498
39.20386 | 41.4978 | 44.57374 | 42.83536 | -3.075936 | 0.4592181 | 1.279162
39.21386 | 41.4596 | 44.5613 | 42.82845 | -3.101701 | 0.456981 | 1.275875
39.22386 | 41.4153 | 44.54889 | 42.8215 | -3.133592 | 0.4547609 | 1.272635
39.23385 | 41.3618 | 44.53652 | 42.81451 | -3.174721 | 0.4525599 | 1.269447
39.24385 | 41.3569 | 44.52416 | 42.80749 | -3.167263 | 0.4503737 | 1.266304
39.25385 | 41.2909 | 44.51183 | 42.80042 | -3.22093 | 0.4482043 | 1.263208
39.26385 | 41.2702 | 44.49952 | 42.79331 | -3.229321 | 0.4460518 | 1.26016
39.27385 | 41.2541 | 44.48724 | 42.78616 | -3.233138 | 0.443916 | 1.257158
39.28385 | 41.1936 | 44.47498 | 42.77898 | -3.281379 | 0.4417969 | 1.254204
39.29384 | 41.1713 | 44.46276 | 42.77176 | -3.291456 | 0.4396967 | 1.251299
39.30384 | 41.1129 | 44.45055 | 42.7645 | -3.337646 | 0.4376109 | 1.248438
39.31384 | 41.069 | 44.43836 | 42.75719 | -3.369359 | 0.4355416 | 1.245624
39.32384 | 41.045 | 44.4262 | 42.74985 | -3.381195 | 0.4334888 | 1.242855
39.33384 | 40.9804 | 44.41406 | 42.74247 | -3.433655 | 0.4314525 | 1.240133
39.34383 | 40.9736 | 44.40195 | 42.73506 | -3.428351 | 0.4294344 | 1.237459
39.35383 | 40.9092 | 44.38986 | 42.7276 | -3.480657 | 0.4274307 | 1.234829
39.36383 | 40.9061 | 44.37779 | 42.7201 | -3.471685 | 0.4254431 | 1.232243
39.37383 | 40.86 | 44.36574 | 42.71256 | -3.505737 | 0.4234717 | 1.229703
39.38383 | 40.7983 | 44.35371 | 42.70499 | -3.555411 | 0.4215165 | 1.227208
39.39383 | 40.7769 | 44.34171 | 42.69737 | -3.564806 | 0.4195772 | 1.224759
39.40382 | 40.7086 | 44.32974 | 42.68972 | -3.621136 | 0.4176558 | 1.222357
39.41382 | 40.7019 | 44.31778 | 42.68203 | -3.615876 | 0.4157484 | 1.219996
39.42382 | 40.6394 | 44.30584 | 42.6743 | -3.666437 | 0.4138567 | 1.217681
39.43382 | 40.5974 | 44.29392 | 42.66653 | -3.696519 | 0.4119809 | 1.21541
39.44382 | 40.5825 | 44.28202 | 42.65872 | -3.699522 | 0.4101207 | 1.213182
39.45381 | 40.5314 | 44.27016 | 42.65088 | -3.738758 | 0.4082779 | 1.211002
39.46381 | 40.5063 | 44.2583 | 42.64299 | -3.752003 | 0.4064488 | 1.208862
39.47381 | 40.441 | 44.24647 | 42.63507 | -3.805468 | 0.4046352 | 1.206767
39.48381 | 40.4183 | 44.23465 | 42.6271 | -3.816354 | 0.4028369 | 1.204715
39.49381 | 40.3679 | 44.22286 | 42.6191 | -3.85496 | 0.401054 | 1.202707
39.50381 | 40.3257 | 44.21109 | 42.61106 | -3.885386 | 0.3992863 | 1.200742
39.5138 | 40.322 | 44.19934 | 42.60299 | -3.877343 | 0.3975355 | 1.198822
39.5238 | 40.2479 | 44.18761 | 42.59487 | -3.939708 | 0.395798 | 1.196943
39.5338 | 40.2262 | 44.17589 | 42.58671 | -3.949693 | 0.3940754 | 1.195108
39.5438 | 40.2112 | 44.1642 | 42.57851 | -3.952997 | 0.3923679 | 1.193315
39.5538 | 40.1673 | 44.15252 | 42.57028 | -3.98522 | 0.3906751 | 1.191564
39.56379 | 40.1273 | 44.14087 | 42.56202 | -4.013573 | 0.3889989 | 1.189858
39.57379 | 40.0867 | 44.12923 | 42.55371 | -4.042534 | 0.3873357 | 1.188193
39.58379 | 40.0551 | 44.11761 | 42.54536 | -4.062513 | 0.385687 | 1.18657
39.59379 | 40.0468 | 44.10601 | 42.53697 | -4.059211 | 0.3840529 | 1.184989
39.60379 | 39.9866 | 44.09443 | 42.52854 | -4.107827 | 0.3824332 | 1.183451
39.61379 | 39.9596 | 44.08286 | 42.52008 | -4.123261 | 0.3808279 | 1.181954
39.62378 | 39.9628 | 44.07132 | 42.51158 | -4.108524 | 0.3792385 | 1.180501
39.63378 | 39.9124 | 44.05979 | 42.50304 | -4.147394 | 0.3776617 | 1.179088
39.64378 | 39.8759 | 44.04828 | 42.49447 | -4.172381 | 0.3760991 | 1.177716
39.65378 | 39.8308 | 44.03679 | 42.48585 | -4.205986 | 0.3745505 | 1.176386
39.66378 | 39.8143 | 44.02531 | 42.47719 | -4.211008 | 0.3730159 | 1.175098
39.67377 | 39.8038 | 44.01386 | 42.46851 | -4.210058 | 0.3714967 | 1.173852
39.68377 | 39.7322 | 44.00241 | 42.45978 | -4.270215 | 0.3699898 | 1.172646
39.69377 | 39.7188 | 43.99099 | 42.45101 | -4.272188 | 0.3684967 | 1.171481
39.70377 | 39.6998 | 43.97958 | 42.4422 | -4.279778 | 0.3670173 | 1.170357
39.71377 | 39.6786 | 43.96818 | 42.43336 | -4.289584 | 0.3655515 | 1.169274
39.72377 | 39.6181 | 43.95681 | 42.42448 | -4.338707 | 0.3640991 | 1.168232
39.73376 | 39.6143 | 43.94546 | 42.41556 | -4.331158 | 0.3626616 | 1.167232
39.74376 | 39.5587 | 43.93411 | 42.40661 | -4.375414 | 0.3612359 | 1.166272
39.75376 | 39.5508 | 43.92279 | 42.39761 | -4.371985 | 0.3598236 | 1.165352
39.76376 | 39.5097 | 43.91147 | 42.38858 | -4.401773 | 0.3584245 | 1.164473
39.77376 | 39.4659 | 43.90018 | 42.3795 | -4.434277 | 0.3570385 | 1.163634
39.78375 | 39.4666 | 43.88891 | 42.3704 | -4.422308 | 0.3556668 | 1.162837
39.79375 | 39.4369 | 43.87764 | 42.36126 | -4.440743 | 0.3543068 | 1.162079
39.80375 | 39.3749 | 43.86639 | 42.35207 | -4.491493 | 0.3529596 | 1.161361
39.81375 | 39.3806 | 43.85516 | 42.34285 | -4.474559 | 0.3516253 | 1.160684
39.82375 | 39.346 | 43.84394 | 42.33359 | -4.497941 | 0.3503036 | 1.160047
39.83375 | 39.334 | 43.83274 | 42.32429 | -4.498738 | 0.3489946 | 1.15945
39.84374 | 39.3161 | 43.82156 | 42.31497 | -4.505461 | 0.3476995 | 1.158893
39.85374 | 39.2508 | 43.81039 | 42.3056 | -4.559587 | 0.3464156 | 1.158376
39.86374 | 39.2897 | 43.79923 | 42.29619 | -4.509529 | 0.345144 | 1.157899
39.87374 | 39.2217 | 43.78809 | 42.28674 | -4.566386 | 0.3438848 | 1.157462
39.88374 | 39.242 | 43.77696 | 42.27726 | -4.534957 | 0.3426378 | 1.157064
39.89373 | 39.2151 | 43.76585 | 42.26774 | -4.550754 | 0.3414042 | 1.156707
39.90373 | 39.1995 | 43.75476 | 42.25819 | -4.555255 | 0.3401815 | 1.156389
39.91373 | 39.1826 | 43.74367 | 42.24859 | -4.56107 | 0.3389708 | 1.15611
39.92373 | 39.1534 | 43.7326 | 42.23896 | -4.5792 | 0.337772 | 1.155872
39.93373 | 39.1426 | 43.72154 | 42.22929 | -4.578944 | 0.3365851 | 1.155673
39.94373 | 39.138 | 43.7105 | 42.21958 | -4.572502 | 0.33541 | 1.155513
39.95372 | 39.0791 | 43.69949 | 42.20984 | -4.620385 | 0.3342477 | 1.155393
39.96372 | 39.1014 | 43.68847 | 42.20006 | -4.587072 | 0.333096 | 1.155313
39.97372 | 39.0667 | 43.67747 | 42.19024 | -4.610772 | 0.3319558 | 1.155272
39.98372 | 39.0194 | 43.66649 | 42.18039 | -4.647087 | 0.330827 | 1.15527
39.99372 | 39.0085 | 43.65552 | 42.1705 | -4.647015 | 0.3297097 | 1.155308
40.00371 | 38.9878 | 43.64457 | 42.16058 | -4.656769 | 0.3286048 | 1.155385
40.01371 | 38.9557 | 43.63362 | 42.15061 | -4.677925 | 0.3275101 | 1.155502
40.02371 | 38.9573 | 43.62269 | 42.14061 | -4.665395 | 0.3264265 | 1.155658
40.03371 | 38.9133 | 43.61178 | 42.13057 | -4.698478 | 0.3253541 | 1.155853
40.04371 | 38.9034 | 43.60088 | 42.1205 | -4.697476 | 0.3242926 | 1.156087
40.05371 | 38.8627 | 43.58999 | 42.11038 | -4.727287 | 0.3232422 | 1.156361
40.0637 | 38.8685 | 43.57912 | 42.10024 | -4.710622 | 0.3222036 | 1.156674
40.0737 | 38.8231 | 43.56826 | 42.09006 | -4.74516 | 0.3211748 | 1.157026
40.0837 | 38.8094 | 43.55741 | 42.07984 | -4.748011 | 0.3201567 | 1.157418
40.0937 | 38.7897 | 43.54658 | 42.06958 | -4.756876 | 0.3191493 | 1.157849
40.1037 | 38.7618 | 43.53575 | 42.05928 | -4.773954 | 0.3181524 | 1.158319
40.11369 | 38.7576 | 43.52496 | 42.04896 | -4.767356 | 0.3171671 | 1.158827
40.12369 | 38.715 | 43.51416 | 42.03859 | -4.79916 | 0.3161911 | 1.159376
40.13369 | 38.7054 | 43.50338 | 42.02819 | -4.797978 | 0.3152256 | 1.159963
40.14369 | 38.6653 | 43.49261 | 42.01775 | -4.827309 | 0.3142703 | 1.16059
40.15369 | 38.6395 | 43.48185 | 42.00727 | -4.842354 | 0.3133252 | 1.161257
40.16369 | 38.6195 | 43.47111 | 41.99676 | -4.851611 | 0.3123903 | 1.161962
40.17368 | 38.5942 | 43.46039 | 41.98622 | -4.866192 | 0.3114664 | 1.162705
40.18368 | 38.6187 | 43.44968 | 41.97564 | -4.830976 | 0.3105515 | 1.163488
40.19368 | 38.5471 | 43.43897 | 41.96501 | -4.891872 | 0.3096465 | 1.164311
40.20368 | 38.5508 | 43.42828 | 41.95436 | -4.877482 | 0.3087513 | 1.165173
40.21368 | 38.5367 | 43.4176 | 41.94366 | -4.880904 | 0.307866 | 1.166074
40.22367 | 38.5052 | 43.40695 | 41.93295 | -4.901751 | 0.3069911 | 1.167014
40.23367 | 38.4989 | 43.3963 | 41.92218 | -4.897399 | 0.3061251 | 1.167994
40.24367 | 38.4697 | 43.38566 | 41.91138 | -4.915961 | 0.3052685 | 1.169012
40.25367 | 38.4563 | 43.37504 | 41.90054 | -4.918735 | 0.3044214 | 1.170071
40.26367 | 38.4552 | 43.36442 | 41.88967 | -4.909223 | 0.3035837 | 1.171168
40.27367 | 38.4209 | 43.35382 | 41.87876 | -4.932923 | 0.3027553 | 1.172305
40.28366 | 38.4176 | 43.34325 | 41.86783 | -4.925646 | 0.301937 | 1.173479
40.29366 | 38.3994 | 43.33267 | 41.85685 | -4.933272 | 0.301127 | 1.174695
40.30366 | 38.3853 | 43.32211 | 41.84584 | -4.936811 | 0.3003262 | 1.175949
40.31366 | 38.3573 | 43.31156 | 41.83479 | -4.954263 | 0.2995343 | 1.177243
40.32366 | 38.335 | 43.30103 | 41.8237 | -4.966027 | 0.2987514 | 1.178576
40.33365 | 38.3405 | 43.29051 | 41.81259 | -4.950015 | 0.2979782 | 1.179948
40.34365 | 38.3106 | 43.28 | 41.80143 | -4.969405 | 0.2972129 | 1.18136
40.35365 | 38.3167 | 43.26951 | 41.79024 | -4.952807 | 0.2964564 | 1.182811
40.36365 | 38.3229 | 43.25902 | 41.77901 | -4.936123 | 0.2957085 | 1.184302
40.37365 | 38.2357 | 43.24855 | 41.76775 | -5.012851 | 0.2949692 | 1.185832
40.38365 | 38.2617 | 43.23809 | 41.75645 | -4.976392 | 0.2942384 | 1.187402
40.39364 | 38.2244 | 43.22766 | 41.74513 | -5.003256 | 0.2935167 | 1.189009
40.40364 | 38.284 | 43.21722 | 41.73376 | -4.933222 | 0.2928027 | 1.190658
40.41364 | 38.2173 | 43.2068 | 41.72236 | -4.989502 | 0.2920969 | 1.192346
40.42364 | 38.2319 | 43.19639 | 41.71092 | -4.964493 | 0.2913993 | 1.194074
40.43364 | 38.2135 | 43.186 | 41.69945 | -4.972498 | 0.2907099 | 1.195841
40.44363 | 38.1761 | 43.17563 | 41.68795 | -4.999525 | 0.2900292 | 1.197646
40.45363 | 38.1886 | 43.16525 | 41.67641 | -4.976655 | 0.2893557 | 1.199492
40.46363 | 38.1643 | 43.1549 | 41.66483 | -4.990598 | 0.2886901 | 1.201378
40.47363 | 38.1854 | 43.14455 | 41.65322 | -4.959153 | 0.2880323 | 1.203304
40.48363 | 38.1607 | 43.13422 | 41.64157 | -4.973521 | 0.2873823 | 1.205269
40.49363 | 38.1454 | 43.1239 | 41.62989 | -4.978501 | 0.2867399 | 1.207274
40.50362 | 38.1375 | 43.1136 | 41.61818 | -4.976104 | 0.2861057 | 1.209316
40.51362 | 38.1419 | 43.10331 | 41.60643 | -4.96141 | 0.2854784 | 1.2114
40.52362 | 38.1102 | 43.09303 | 41.59465 | -4.982828 | 0.2848585 | 1.213524
40.53362 | 38.1354 | 43.08276 | 41.58282 | -4.947358 | 0.2842459 | 1.215688
40.54362 | 38.1199 | 43.0725 | 41.57097 | -4.952602 | 0.2836406 | 1.217891
40.55361 | 38.1194 | 43.06227 | 41.55909 | -4.942868 | 0.283043 | 1.220132
40.56361 | 38.0969 | 43.05204 | 41.54717 | -4.955136 | 0.282452 | 1.222415
40.57361 | 38.0991 | 43.04182 | 41.53521 | -4.942717 | 0.281868 | 1.224737
40.58361 | 38.0818 | 43.03161 | 41.52322 | -4.94981 | 0.2812909 | 1.2271
40.59361 | 38.0812 | 43.02142 | 41.51119 | -4.940215 | 0.2807207 | 1.229502
40.60361 | 38.097 | 43.01123 | 41.49913 | -4.914233 | 0.2801572 | 1.231944
40.6136 | 38.0945 | 43.00107 | 41.48705 | -4.906574 | 0.279601 | 1.234423
40.6236 | 38.0837 | 42.99092 | 41.47492 | -4.907217 | 0.2790508 | 1.236945
40.6336 | 38.0695 | 42.98077 | 41.46276 | -4.911272 | 0.2785072 | 1.239506
40.6436 | 38.0518 | 42.97064 | 41.45056 | -4.918839 | 0.27797 | 1.242107
40.6536 | 38.0578 | 42.96052 | 41.43833 | -4.902719 | 0.2774392 | 1.244748
40.66359 | 38.0342 | 42.95042 | 41.42608 | -4.91622 | 0.2769152 | 1.247425
40.67359 | 38.0788 | 42.94032 | 41.41378 | -4.861524 | 0.2763968 | 1.250146
40.68359 | 38.0628 | 42.93024 | 41.40145 | -4.86744 | 0.2758846 | 1.252906
40.69359 | 38.0368 | 42.92017 | 41.38908 | -4.883368 | 0.2753784 | 1.255706
40.70359 | 38.0445 | 42.91011 | 41.37668 | -4.86561 | 0.2748781 | 1.258546
40.71359 | 38.0384 | 42.90006 | 41.36425 | -4.861662 | 0.2743837 | 1.261426
40.72358 | 38.0444 | 42.89004 | 41.3518 | -4.845636 | 0.2738955 | 1.264342
40.73358 | 38.0481 | 42.88001 | 41.3393 | -4.831911 | 0.2734125 | 1.2673
40.74358 | 38.0282 | 42.87 | 41.32677 | -4.841799 | 0.2729351 | 1.270299
40.75358 | 38.0551 | 42.86 | 41.3142 | -4.804899 | 0.2724632 | 1.273337
40.76358 | 38.038 | 42.85001 | 41.3016 | -4.81201 | 0.2719967 | 1.276414
40.77357 | 38.0508 | 42.84004 | 41.28898 | -4.789243 | 0.271536 | 1.279529
40.78357 | 38.0354 | 42.83008 | 41.27631 | -4.794678 | 0.2710801 | 1.282686
40.79357 | 38.0502 | 42.82012 | 41.26361 | -4.769923 | 0.2706293 | 1.285882
40.80357 | 38.0495 | 42.81018 | 41.25088 | -4.76068 | 0.2701836 | 1.289118
40.81357 | 38.0379 | 42.80025 | 41.23811 | -4.762349 | 0.2697429 | 1.292393
40.82357 | 38.0593 | 42.79033 | 41.22531 | -4.731029 | 0.269307 | 1.295707
40.83356 | 38.0388 | 42.78043 | 41.2125 | -4.741629 | 0.2688763 | 1.299057
40.84356 | 38.055 | 42.77053 | 41.19963 | -4.715531 | 0.2684499 | 1.30245
40.85356 | 38.0648 | 42.76064 | 41.18673 | -4.695843 | 0.2680281 | 1.305882
40.86356 | 38.0467 | 42.75077 | 41.1738 | -4.704066 | 0.2676108 | 1.309353
40.87356 | 38.1091 | 42.7409 | 41.16084 | -4.6318 | 0.2671979 | 1.312863
40.88355 | 38.0805 | 42.73105 | 41.14786 | -4.650555 | 0.2667897 | 1.316408
40.89355 | 38.1 | 42.72121 | 41.13483 | -4.621209 | 0.2663854 | 1.319995
40.90355 | 38.1018 | 42.71137 | 41.12177 | -4.609574 | 0.2659852 | 1.323622
40.91355 | 38.067 | 42.70155 | 41.10867 | -4.634549 | 0.2655891 | 1.327286
40.92355 | 38.1078 | 42.69173 | 41.09555 | -4.583934 | 0.2651968 | 1.330989
40.93355 | 38.0915 | 42.68193 | 41.08239 | -4.590429 | 0.2648085 | 1.334731
40.94354 | 38.0999 | 42.67214 | 41.06921 | -4.572243 | 0.2644243 | 1.338507
40.95354 | 38.0915 | 42.66236 | 41.05599 | -4.570857 | 0.2640433 | 1.342325
40.96354 | 38.088 | 42.65258 | 41.04273 | -4.56458 | 0.263666 | 1.346181
40.97354 | 38.0975 | 42.64281 | 41.02945 | -4.545312 | 0.2632921 | 1.350074
40.98354 | 38.0748 | 42.63305 | 41.01613 | -4.558253 | 0.2629215 | 1.354006
40.99353 | 38.084 | 42.62331 | 41.00279 | -4.539313 | 0.2625547 | 1.357971
41.00353 | 38.0949 | 42.61357 | 40.9894 | -4.518671 | 0.2621906 | 1.361977
41.01353 | 38.0708 | 42.60384 | 40.97599 | -4.533038 | 0.2618296 | 1.366021
41.02353 | 38.1135 | 42.59411 | 40.96254 | -4.480612 | 0.2614716 | 1.370101
41.03353 | 38.0839 | 42.58439 | 40.94906 | -4.500495 | 0.2611165 | 1.374218
41.04353 | 38.0891 | 42.57468 | 40.93555 | -4.485585 | 0.2607642 | 1.378372
41.05352 | 38.1238 | 42.56499 | 40.92202 | -4.441192 | 0.2604149 | 1.382559
41.06352 | 38.1085 | 42.5553 | 40.90844 | -4.446797 | 0.2600679 | 1.386785
41.07352 | 38.1292 | 42.54561 | 40.89484 | -4.416408 | 0.2597234 | 1.391048
41.08352 | 38.0855 | 42.53593 | 40.8812 | -4.450426 | 0.2593813 | 1.395346
41.09352 | 38.1432 | 42.52625 | 40.86753 | -4.38305 | 0.2590415 | 1.399679
41.10351 | 38.1325 | 42.51659 | 40.85384 | -4.38409 | 0.2587042 | 1.404044
41.11351 | 38.1136 | 42.50693 | 40.84011 | -4.393326 | 0.2583687 | 1.408448
41.12351 | 38.1718 | 42.49727 | 40.82634 | -4.325467 | 0.2580353 | 1.412887
41.13351 | 38.1214 | 42.48761 | 40.81255 | -4.366213 | 0.2577038 | 1.41736
41.14351 | 38.1621 | 42.47796 | 40.79872 | -4.315864 | 0.2573741 | 1.421867
41.15351 | 38.1511 | 42.46832 | 40.78487 | -4.31722 | 0.2570461 | 1.426408
41.1635 | 38.1684 | 42.45869 | 40.77099 | -4.290289 | 0.2567201 | 1.430978
41.1735 | 38.1926 | 42.44905 | 40.75707 | -4.256452 | 0.2563953 | 1.435586
41.1835 | 38.19 | 42.43942 | 40.74312 | -4.249418 | 0.2560719 | 1.440227
41.1935 | 38.2203 | 42.42979 | 40.72914 | -4.209488 | 0.2557499 | 1.4449
41.2035 | 38.2256 | 42.42016 | 40.71512 | -4.194559 | 0.2554292 | 1.449606
41.21349 | 38.2303 | 42.41054 | 40.70109 | -4.180243 | 0.2551099 | 1.454338
41.22349 | 38.2848 | 42.40092 | 40.68702 | -4.116119 | 0.2547914 | 1.459107
41.23349 | 38.2644 | 42.3913 | 40.67292 | -4.126895 | 0.2544738 | 1.463906
41.24349 | 38.2965 | 42.38167 | 40.65878 | -4.085173 | 0.2541571 | 1.468736
41.25349 | 38.3005 | 42.37205 | 40.64461 | -4.071551 | 0.2538412 | 1.473597
41.26349 | 38.3031 | 42.36243 | 40.63042 | -4.059329 | 0.253526 | 1.478487
41.27348 | 38.3462 | 42.35282 | 40.6162 | -4.006616 | 0.2532118 | 1.483402
41.28348 | 38.3388 | 42.34319 | 40.60194 | -4.004392 | 0.2528977 | 1.48835
41.29348 | 38.3962 | 42.33357 | 40.58766 | -3.937367 | 0.252584 | 1.493326
41.30348 | 38.3551 | 42.32394 | 40.57334 | -3.968839 | 0.2522707 | 1.498331
41.31348 | 38.3876 | 42.31431 | 40.55899 | -3.926709 | 0.2519576 | 1.503362
41.32347 | 38.3856 | 42.30469 | 40.54462 | -3.919085 | 0.251645 | 1.508416
41.33347 | 38.3759 | 42.29505 | 40.53022 | -3.919147 | 0.2513322 | 1.5135
41.34347 | 38.4406 | 42.2854 | 40.51578 | -3.844805 | 0.2510193 | 1.51861
41.35347 | 38.4277 | 42.27576 | 40.50131 | -3.848059 | 0.2507064 | 1.523746
41.36347 | 38.435 | 42.26611 | 40.48681 | -3.831106 | 0.2503933 | 1.528906
41.37347 | 38.4496 | 42.25645 | 40.47228 | -3.806848 | 0.2500799 | 1.53409
41.38346 | 38.4608 | 42.24679 | 40.45773 | -3.785993 | 0.2497664 | 1.539292
41.39346 | 38.482 | 42.23712 | 40.44314 | -3.75512 | 0.2494522 | 1.544523
41.40346 | 38.5014 | 42.22744 | 40.42853 | -3.726039 | 0.2491376 | 1.549775
41.41346 | 38.5112 | 42.21775 | 40.41388 | -3.706549 | 0.2488223 | 1.555049
41.42346 | 38.5309 | 42.20805 | 40.3992 | -3.67715 | 0.2485064 | 1.560343
41.43345 | 38.5074 | 42.19835 | 40.38451 | -3.69095 | 0.24819 | 1.565652
41.44345 | 38.5589 | 42.18863 | 40.36977 | -3.62973 | 0.2478725 | 1.570986
41.45345 | 38.537 | 42.1789 | 40.35501 | -3.641897 | 0.2475541 | 1.576338
41.46345 | 38.5621 | 42.16915 | 40.34021 | -3.607053 | 0.2472348 | 1.581708
41.47345 | 38.6121 | 42.15939 | 40.32538 | -3.547295 | 0.2469144 | 1.587095
41.48344 | 38.5891 | 42.14963 | 40.31055 | -3.560532 | 0.2465933 | 1.592493
41.49344 | 38.6025 | 42.13985 | 40.29566 | -3.537345 | 0.2462706 | 1.597912
41.50344 | 38.5818 | 42.13004 | 40.28075 | -3.548243 | 0.2459467 | 1.603346
41.51344 | 38.6273 | 42.12022 | 40.26581 | -3.492924 | 0.2456215 | 1.608793
41.52344 | 38.6194 | 42.11039 | 40.25084 | -3.490987 | 0.245295 | 1.614253
41.53344 | 38.6756 | 42.10053 | 40.23584 | -3.424932 | 0.244967 | 1.619726
41.54343 | 38.6832 | 42.09067 | 40.22083 | -3.407466 | 0.2446378 | 1.625201
41.55343 | 38.6484 | 42.08077 | 40.20577 | -3.432372 | 0.2443068 | 1.630695
41.56343 | 38.6968 | 42.07086 | 40.19068 | -3.374056 | 0.2439741 | 1.636198
41.57343 | 38.7023 | 42.06092 | 40.17557 | -3.358619 | 0.2436398 | 1.64171
41.58343 | 38.7025 | 42.05096 | 40.16043 | -3.348459 | 0.2433037 | 1.647228
41.59342 | 38.7403 | 42.04098 | 40.14527 | -3.300685 | 0.2429662 | 1.652748
41.60342 | 38.7558 | 42.03098 | 40.13007 | -3.275176 | 0.2426266 | 1.658279
41.61342 | 38.7567 | 42.02094 | 40.11484 | -3.264241 | 0.242285 | 1.663814
41.62342 | 38.7738 | 42.01088 | 40.09959 | -3.237079 | 0.2419415 | 1.669352
41.63342 | 38.7867 | 42.00079 | 40.0843 | -3.214089 | 0.2415961 | 1.674892
41.64342 | 38.8287 | 41.99067 | 40.06899 | -3.16197 | 0.2412486 | 1.680434
41.65341 | 38.852 | 41.98053 | 40.05366 | -3.128531 | 0.2408994 | 1.68597
41.66341 | 38.8558 | 41.97035 | 40.03829 | -3.114551 | 0.2405478 | 1.691511
41.67341 | 38.846 | 41.96014 | 40.02289 | -3.114138 | 0.2401939 | 1.697049
41.68341 | 38.858 | 41.94989 | 40.00747 | -3.091892 | 0.2398379 | 1.702585
41.69341 | 38.9027 | 41.93961 | 39.99202 | -3.036911 | 0.2394796 | 1.708115
41.7034 | 38.8949 | 41.9293 | 39.97655 | -3.034404 | 0.2391195 | 1.713635
41.7134 | 38.9592 | 41.91895 | 39.96104 | -2.95975 | 0.2387567 | 1.719153
41.7234 | 38.9194 | 41.90856 | 39.9455 | -2.989158 | 0.2383916 | 1.724662
41.7334 | 38.9395 | 41.89813 | 39.92994 | -2.958627 | 0.2380241 | 1.730163
41.7434 | 38.9565 | 41.88765 | 39.91435 | -2.931155 | 0.2376543 | 1.735653
41.7534 | 38.9719 | 41.87714 | 39.89873 | -2.905241 | 0.237282 | 1.741131
41.76339 | 39.0036 | 41.86659 | 39.8831 | -2.862995 | 0.2369077 | 1.74659
41.77339 | 39.0086 | 41.85599 | 39.86742 | -2.847393 | 0.2365305 | 1.75204
41.78339 | 39.0256 | 41.84535 | 39.85172 | -2.819746 | 0.2361508 | 1.757474
41.79339 | 39.0438 | 41.83465 | 39.83599 | -2.790852 | 0.2357686 | 1.762891
41.80339 | 39.0291 | 41.82391 | 39.82024 | -2.794809 | 0.2353839 | 1.76829
41.81338 | 39.0974 | 41.81313 | 39.80447 | -2.715728 | 0.2349971 | 1.773663
41.82338 | 39.0761 | 41.80228 | 39.78866 | -2.726185 | 0.2346073 | 1.77902
41.83338 | 39.1118 | 41.79139 | 39.77282 | -2.679589 | 0.2342149 | 1.784354
41.84338 | 39.1371 | 41.78044 | 39.75696 | -2.64334 | 0.23382 | 1.789664
41.85338 | 39.1169 | 41.76944 | 39.74106 | -2.652536 | 0.2334225 | 1.794949
41.86338 | 39.1921 | 41.75837 | 39.72515 | -2.566275 | 0.2330224 | 1.800206
41.87337 | 39.1595 | 41.74727 | 39.70922 | -2.587767 | 0.2326201 | 1.80543
41.88337 | 39.2449 | 41.73609 | 39.69325 | -2.49119 | 0.2322148 | 1.810629
41.89337 | 39.2187 | 41.72485 | 39.67725 | -2.506151 | 0.2318069 | 1.815797
41.90337 | 39.2432 | 41.71355 | 39.66122 | -2.47035 | 0.2313964 | 1.820931
41.91337 | 39.2607 | 41.70219 | 39.64517 | -2.441486 | 0.2309832 | 1.826031
41.92336 | 39.2687 | 41.69077 | 39.62911 | -2.422068 | 0.2305679 | 1.831091
41.93336 | 39.298 | 41.67927 | 39.61301 | -2.381273 | 0.2301496 | 1.836117
41.94336 | 39.3266 | 41.66771 | 39.59688 | -2.341109 | 0.2297287 | 1.841105
41.95336 | 39.327 | 41.65608 | 39.58072 | -2.329076 | 0.2293051 | 1.846052
41.96336 | 39.3335 | 41.64437 | 39.56454 | -2.310872 | 0.228879 | 1.850957
41.97336 | 39.3461 | 41.6326 | 39.54833 | -2.286496 | 0.2284504 | 1.855818
41.98335 | 39.3788 | 41.62076 | 39.53211 | -2.241958 | 0.2280196 | 1.86063
41.99335 | 39.3848 | 41.60883 | 39.51585 | -2.224033 | 0.2275858 | 1.865399
42.00335 | 39.3886 | 41.59683 | 39.49956 | -2.208231 | 0.2271495 | 1.87012
42.01335 | 39.3951 | 41.58475 | 39.48325 | -2.189651 | 0.2267107 | 1.874791
42.02335 | 39.3952 | 41.57259 | 39.46691 | -2.177391 | 0.2262693 | 1.879411
42.03334 | 39.4374 | 41.56036 | 39.45056 | -2.122962 | 0.225826 | 1.883973
42.04334 | 39.4434 | 41.54804 | 39.43417 | -2.104638 | 0.2253797 | 1.888485
42.05334 | 39.453 | 41.53563 | 39.41776 | -2.082631 | 0.224931 | 1.892941
42.06334 | 39.4925 | 41.52314 | 39.40132 | -2.030637 | 0.2244799 | 1.897339
42.07334 | 39.4708 | 41.51056 | 39.38485 | -2.039756 | 0.2240264 | 1.901678
42.08334 | 39.5213 | 41.49789 | 39.36836 | -1.976586 | 0.2235705 | 1.905956
42.09333 | 39.5035 | 41.48514 | 39.35186 | -1.98164 | 0.2231128 | 1.910167
42.10333 | 39.526 | 41.47229 | 39.33532 | -1.946289 | 0.2226522 | 1.914319
42.11333 | 39.5545 | 41.45934 | 39.31875 | -1.904845 | 0.2221894 | 1.918405
42.12333 | 39.5347 | 41.44631 | 39.30216 | -1.911607 | 0.2217244 | 1.922424
42.13333 | 39.5912 | 41.43317 | 39.28554 | -1.841973 | 0.2212571 | 1.926374
42.14332 | 39.5888 | 41.41995 | 39.26892 | -1.831155 | 0.2207881 | 1.930251
42.15332 | 39.5724 | 41.40662 | 39.25225 | -1.834225 | 0.2203164 | 1.93406
42.16332 | 39.5996 | 41.39319 | 39.23556 | -1.793594 | 0.2198427 | 1.937795
42.17332 | 39.603 | 41.37966 | 39.21884 | -1.776663 | 0.2193668 | 1.941456
42.18332 | 39.638 | 41.36603 | 39.2021 | -1.728028 | 0.218889 | 1.945041
42.19332 | 39.6309 | 41.35229 | 39.18533 | -1.721389 | 0.2184091 | 1.948548
42.20331 | 39.6413 | 41.33846 | 39.16856 | -1.697159 | 0.2179276 | 1.951973
42.21331 | 39.6658 | 41.32451 | 39.15174 | -1.658708 | 0.2174438 | 1.955321
42.22331 | 39.6898 | 41.31045 | 39.1349 | -1.620649 | 0.2169581 | 1.958587
42.23331 | 39.7464 | 41.29628 | 39.11804 | -1.549881 | 0.2164706 | 1.96177
42.24331 | 39.7242 | 41.282 | 39.10115 | -1.557802 | 0.2159812 | 1.964868
42.2533 | 39.7337 | 41.26762 | 39.08426 | -1.533925 | 0.2154905 | 1.967877
42.2633 | 39.7627 | 41.25312 | 39.06732 | -1.490421 | 0.2149976 | 1.970802
42.2733 | 39.7951 | 41.2385 | 39.05036 | -1.443402 | 0.2145031 | 1.973639
42.2833 | 39.8561 | 41.22377 | 39.03338 | -1.367668 | 0.2140068 | 1.976385
42.2933 | 39.842 | 41.20892 | 39.01637 | -1.366917 | 0.213509 | 1.979041
42.3033 | 39.8587 | 41.19395 | 38.99933 | -1.335249 | 0.2130097 | 1.981604
42.31329 | 39.8882 | 41.17888 | 38.9823 | -1.290676 | 0.2125093 | 1.984071
42.32329 | 39.934 | 41.16367 | 38.96522 | -1.229669 | 0.212007 | 1.986446
42.33329 | 39.9479 | 41.14834 | 38.94811 | -1.200441 | 0.2115033 | 1.988725
42.34329 | 39.9554 | 41.13289 | 38.93099 | -1.177491 | 0.2109982 | 1.990907
42.35329 | 39.9753 | 41.11732 | 38.91383 | -1.142018 | 0.2104918 | 1.992991
42.36328 | 39.9914 | 41.10164 | 38.89668 | -1.110237 | 0.2099847 | 1.994974
42.37328 | 39.9976 | 41.08582 | 38.87948 | -1.088215 | 0.2094758 | 1.996859
42.38328 | 40.0528 | 41.06987 | 38.86226 | -1.017068 | 0.2089658 | 1.998643
42.39328 | 40.0304 | 41.05379 | 38.84502 | -1.023395 | 0.2084546 | 2.000325
42.40328 | 40.0727 | 41.03759 | 38.82775 | -0.9648941 | 0.2079424 | 2.001903
42.41328 | 40.0487 | 41.02127 | 38.81046 | -0.9725653 | 0.2074292 | 2.003378
42.42327 | 40.0707 | 41.00482 | 38.79316 | -0.9341246 | 0.2069155 | 2.004747
42.43327 | 40.1136 | 40.98824 | 38.77583 | -0.8746378 | 0.2064004 | 2.006011
42.44327 | 40.1153 | 40.97152 | 38.75847 | -0.856221 | 0.2058845 | 2.00717
42.45327 | 40.1367 | 40.95467 | 38.74108 | -0.8179735 | 0.2053677 | 2.008221
42.46327 | 40.1149 | 40.9377 | 38.72368 | -0.8227951 | 0.2048502 | 2.009165
42.47326 | 40.1523 | 40.9206 | 38.70627 | -0.7683019 | 0.2043325 | 2.009999
42.48326 | 40.1608 | 40.90336 | 38.68882 | -0.7425596 | 0.2038136 | 2.010726
42.49326 | 40.1972 | 40.88598 | 38.67135 | -0.6887845 | 0.2032941 | 2.011343
42.50326 | 40.1868 | 40.86848 | 38.65385 | -0.6816765 | 0.2027741 | 2.01185
42.51326 | 40.2036 | 40.85084 | 38.63633 | -0.647235 | 0.2022535 | 2.012247
42.52326 | 40.1958 | 40.83306 | 38.61879 | -0.6372599 | 0.2017325 | 2.012532
42.53325 | 40.2489 | 40.81517 | 38.60125 | -0.5662683 | 0.2012117 | 2.012706
42.54325 | 40.2496 | 40.79713 | 38.58367 | -0.5475252 | 0.20069 | 2.012769
42.55325 | 40.2863 | 40.77895 | 38.56606 | -0.4926476 | 0.200168 | 2.01272
42.56325 | 40.267 | 40.76064 | 38.54843 | -0.4936354 | 0.1996457 | 2.012559
42.57325 | 40.2734 | 40.74219 | 38.53078 | -0.4687887 | 0.1991233 | 2.012285
42.58324 | 40.2926 | 40.72363 | 38.51313 | -0.4310258 | 0.1986012 | 2.011899
42.59324 | 40.3293 | 40.70491 | 38.49543 | -0.3756099 | 0.1980785 | 2.0114
42.60324 | 40.3435 | 40.68606 | 38.47772 | -0.3425594 | 0.1975558 | 2.010788
42.61324 | 40.3053 | 40.66707 | 38.45998 | -0.3617743 | 0.1970331 | 2.010063
42.62324 | 40.336 | 40.64795 | 38.44222 | -0.3119549 | 0.1965105 | 2.009226
42.63324 | 40.3532 | 40.6287 | 38.42444 | -0.2755013 | 0.195988 | 2.008276
42.64323 | 40.4065 | 40.60933 | 38.40665 | -0.2028329 | 0.1954662 | 2.007214
42.65323 | 40.3746 | 40.58981 | 38.38883 | -0.2152116 | 0.194944 | 2.006038
42.66323 | 40.3798 | 40.57016 | 38.37098 | -0.190357 | 0.1944221 | 2.004751
42.67323 | 40.3808 | 40.55037 | 38.35312 | -0.1695694 | 0.1939006 | 2.003351
42.68323 | 40.4261 | 40.53045 | 38.33523 | -0.1043489 | 0.1933794 | 2.001839
42.69322 | 40.4485 | 40.51042 | 38.31734 | -0.06191682 | 0.1928591 | 2.000218
42.70322 | 40.4683 | 40.49023 | 38.29941 | -0.02193262 | 0.1923387 | 1.998484
42.71322 | 40.4363 | 40.46992 | 38.28146 | -0.03361739 | 0.1918189 | 1.99664
42.72322 | 40.4788 | 40.44947 | 38.26349 | 0.0293286 | 0.1912996 | 1.994685
42.73322 | 40.5164 | 40.4289 | 38.24549 | 0.08750466 | 0.1907809 | 1.99262
42.74322 | 40.5111 | 40.40819 | 38.22748 | 0.10291 | 0.1902628 | 1.990446
42.75321 | 40.5461 | 40.38738 | 38.20946 | 0.1587232 | 0.1897459 | 1.988166
42.76321 | 40.5418 | 40.36642 | 38.19141 | 0.175385 | 0.1892293 | 1.985776
42.77321 | 40.5418 | 40.34533 | 38.17333 | 0.196474 | 0.1887134 | 1.983278
42.78321 | 40.5768 | 40.32411 | 38.15524 | 0.2526893 | 0.1881983 | 1.980673
42.79321 | 40.6021 | 40.30277 | 38.13712 | 0.2993299 | 0.1876841 | 1.977963
42.8032 | 40.6058 | 40.28133 | 38.119 | 0.3244738 | 0.1871713 | 1.97515
42.8132 | 40.6023 | 40.25974 | 38.10085 | 0.3425626 | 0.186659 | 1.972231
42.8232 | 40.633 | 40.23803 | 38.08267 | 0.3949742 | 0.1861476 | 1.969208
42.8332 | 40.6256 | 40.21619 | 38.06447 | 0.4094072 | 0.1856372 | 1.966082
42.8432 | 40.6597 | 40.19424 | 38.04626 | 0.4654611 | 0.1851279 | 1.962855
42.8532 | 40.6781 | 40.17217 | 38.02802 | 0.5059344 | 0.1846198 | 1.959527
42.86319 | 40.6672 | 40.15 | 38.00978 | 0.517204 | 0.1841132 | 1.956103
42.87319 | 40.6931 | 40.12769 | 37.9915 | 0.5654131 | 0.1836074 | 1.952576
42.88319 | 40.6861 | 40.10526 | 37.97321 | 0.5808384 | 0.1831028 | 1.948952
42.89319 | 40.7286 | 40.08272 | 37.95489 | 0.6458784 | 0.1825993 | 1.945232
42.90319 | 40.7608 | 40.06007 | 37.93655 | 0.7007324 | 0.1820973 | 1.941416
42.91318 | 40.7282 | 40.03732 | 37.91822 | 0.6908761 | 0.1815971 | 1.93751
42.92318 | 40.7684 | 40.01445 | 37.89984 | 0.7539536 | 0.1810976 | 1.933507
42.93318 | 40.7566 | 39.99146 | 37.88145 | 0.765141 | 0.1805997 | 1.929412
42.94318 | 40.8087 | 39.96836 | 37.86303 | 0.8403369 | 0.1801031 | 1.925227
42.95318 | 40.8101 | 39.94516 | 37.8446 | 0.86494 | 0.179608 | 1.920952
42.96318 | 40.7813 | 39.92185 | 37.82615 | 0.8594491 | 0.1791144 | 1.916589
42.97317 | 40.8128 | 39.89846 | 37.80769 | 0.914339 | 0.1786228 | 1.912144
42.98317 | 40.8116 | 39.87494 | 37.7892 | 0.9366554 | 0.1781323 | 1.907608
42.99317 | 40.8614 | 39.85133 | 37.77069 | 1.010073 | 0.1776434 | 1.902989
43.00317 | 40.8361 | 39.82761 | 37.75217 | 1.008491 | 0.1771561 | 1.898286
43.01317 | 40.8417 | 39.80379 | 37.73362 | 1.037908 | 0.1766704 | 1.893503
43.02316 | 40.8752 | 39.7799 | 37.71507 | 1.095298 | 0.1761869 | 1.888644
43.03316 | 40.8609 | 39.75589 | 37.69649 | 1.105007 | 0.1757047 | 1.883701
43.04316 | 40.8771 | 39.73179 | 37.67788 | 1.14531 | 0.1752242 | 1.878682
43.05316 | 40.903 | 39.70759 | 37.65926 | 1.195406 | 0.1747454 | 1.873586
43.06316 | 40.9226 | 39.68331 | 37.64062 | 1.239293 | 0.1742684 | 1.868417
43.07316 | 40.9001 | 39.65893 | 37.62196 | 1.24117 | 0.1737933 | 1.863174
43.08315 | 40.9165 | 39.63449 | 37.6033 | 1.282009 | 0.1733204 | 1.857866
43.09315 | 40.9484 | 39.60994 | 37.58461 | 1.33846 | 0.1728489 | 1.852482
43.10315 | 40.9644 | 39.5853 | 37.5659 | 1.379095 | 0.1723793 | 1.84703
43.11315 | 40.9353 | 39.56059 | 37.54716 | 1.374713 | 0.1719117 | 1.841511
43.12315 | 40.9541 | 39.53579 | 37.52841 | 1.418313 | 0.1714459 | 1.835926
43.13314 | 40.9674 | 39.51093 | 37.50967 | 1.456468 | 0.1709826 | 1.830284
43.14314 | 40.9959 | 39.48597 | 37.49088 | 1.509926 | 0.1705207 | 1.824573
43.15314 | 40.9811 | 39.46094 | 37.47208 | 1.52016 | 0.1700609 | 1.818802
43.16314 | 40.9631 | 39.43583 | 37.45326 | 1.527269 | 0.1696031 | 1.812971
43.17314 | 40.9411 | 39.41065 | 37.43442 | 1.530452 | 0.1691473 | 1.807083
43.18314 | 40.9689 | 39.38539 | 37.41556 | 1.583507 | 0.1686935 | 1.801138
43.19313 | 40.9905 | 39.36009 | 37.39671 | 1.630406 | 0.1682423 | 1.795145
43.20313 | 40.9644 | 39.3347 | 37.37782 | 1.6297 | 0.1677927 | 1.789092
43.21313 | 40.929 | 39.30924 | 37.35891 | 1.61976 | 0.1673452 | 1.782988
43.22313 | 40.9565 | 39.28371 | 37.33998 | 1.672786 | 0.1668998 | 1.776833
43.23313 | 40.9551 | 39.25812 | 37.32104 | 1.696975 | 0.1664565 | 1.77063
43.24312 | 40.9727 | 39.2325 | 37.3021 | 1.740201 | 0.1660158 | 1.764386
43.25312 | 40.9344 | 39.20679 | 37.28312 | 1.727613 | 0.1655769 | 1.758091
43.26312 | 40.9537 | 39.18102 | 37.26413 | 1.772684 | 0.1651401 | 1.751751
43.27312 | 40.9576 | 39.15519 | 37.24511 | 1.802412 | 0.1647055 | 1.745369
43.28312 | 40.9507 | 39.1293 | 37.22609 | 1.821396 | 0.164273 | 1.738945
43.29312 | 40.9711 | 39.10337 | 37.20704 | 1.867734 | 0.1638428 | 1.732482
43.30311 | 40.9548 | 39.0774 | 37.188 | 1.877399 | 0.1634153 | 1.725987
43.31311 | 40.9578 | 39.05136 | 37.16892 | 1.906441 | 0.1629895 | 1.71945
43.32311 | 40.9818 | 39.02527 | 37.14983 | 1.956532 | 0.162566 | 1.712877
43.33311 | 40.9727 | 38.99913 | 37.13071 | 1.973571 | 0.1621448 | 1.70627
43.34311 | 40.9767 | 38.97294 | 37.11159 | 2.003757 | 0.1617258 | 1.699631
43.3531 | 40.973 | 38.94674 | 37.09246 | 2.026262 | 0.1613095 | 1.692967
43.3631 | 40.9971 | 38.92046 | 37.0733 | 2.076636 | 0.160895 | 1.686268
43.3731 | 41.0062 | 38.89415 | 37.05412 | 2.112052 | 0.1604829 | 1.67954
43.3831 | 41.0044 | 38.86779 | 37.03493 | 2.136609 | 0.160073 | 1.672786
43.3931 | 41.043 | 38.84139 | 37.01572 | 2.201605 | 0.1596655 | 1.666006
43.4031 | 40.9894 | 38.81496 | 36.9965 | 2.174439 | 0.1592602 | 1.659203
43.41309 | 41.0885 | 38.78852 | 36.97728 | 2.299982 | 0.1588577 | 1.652383
43.42309 | 41.0803 | 38.76201 | 36.95802 | 2.318287 | 0.1584571 | 1.645535
43.43309 | 41.0715 | 38.73548 | 36.93875 | 2.336025 | 0.1580588 | 1.638668
43.44309 | 41.085 | 38.70891 | 36.91946 | 2.376095 | 0.1576628 | 1.631781
43.45309 | 41.1206 | 38.6823 | 36.90016 | 2.438296 | 0.1572692 | 1.624878
43.46308 | 41.1215 | 38.6557 | 36.88086 | 2.465799 | 0.1568783 | 1.617964
43.47308 | 41.1362 | 38.62904 | 36.86152 | 2.507158 | 0.1564893 | 1.611029
43.48308 | 41.1438 | 38.60236 | 36.84217 | 2.541443 | 0.1561027 | 1.604081
43.49308 | 41.1555 | 38.57565 | 36.82281 | 2.579853 | 0.1557184 | 1.59712
43.50308 | 41.1968 | 38.54891 | 36.80343 | 2.647888 | 0.1553365 | 1.590147
43.51308 | 41.1747 | 38.52215 | 36.78403 | 2.652545 | 0.154957 | 1.583165
43.52307 | 41.2256 | 38.4954 | 36.76464 | 2.730198 | 0.1545802 | 1.57618
43.53307 | 41.2013 | 38.4686 | 36.74522 | 2.732698 | 0.1542053 | 1.569181
43.54307 | 41.249 | 38.44178 | 36.72578 | 2.807217 | 0.1538328 | 1.562175
43.55307 | 41.2457 | 38.41495 | 36.70632 | 2.830754 | 0.1534627 | 1.555163
43.56307 | 41.2597 | 38.38809 | 36.68685 | 2.871608 | 0.1530949 | 1.548147
43.57306 | 41.2886 | 38.36125 | 36.66738 | 2.927351 | 0.1527299 | 1.541134
43.58306 | 41.2893 | 38.33436 | 36.64788 | 2.954936 | 0.1523668 | 1.534112
43.59306 | 41.3401 | 38.30747 | 36.62837 | 3.032634 | 0.1520061 | 1.527089
43.60306 | 41.3137 | 38.28056 | 36.60884 | 3.033145 | 0.1516478 | 1.520065
43.61306 | 41.3368 | 38.25363 | 36.5893 | 3.083167 | 0.1512918 | 1.513042
43.62306 | 41.3516 | 38.2267 | 36.56974 | 3.124899 | 0.1509382 | 1.506021
43.63305 | 41.3524 | 38.19979 | 36.55019 | 3.152613 | 0.1505872 | 1.49901
43.64305 | 41.3594 | 38.17284 | 36.5306 | 3.186564 | 0.1502383 | 1.491994
43.65305 | 41.3423 | 38.14588 | 36.511 | 3.196421 | 0.1498917 | 1.484983
43.66305 | 41.3876 | 38.11891 | 36.49139 | 3.268685 | 0.1495475 | 1.477977
43.67305 | 41.3439 | 38.09195 | 36.47176 | 3.251955 | 0.1492056 | 1.470978
43.68304 | 41.3613 | 38.065 | 36.45214 | 3.296302 | 0.1488664 | 1.463992
43.69304 | 41.3592 | 38.03802 | 36.43248 | 3.32118 | 0.1485292 | 1.457007
43.70304 | 41.3558 | 38.01104 | 36.41281 | 3.34476 | 0.1481943 | 1.450031
43.71304 | 41.3495 | 37.98406 | 36.39313 | 3.365443 | 0.1478617 | 1.443064
43.72304 | 41.3558 | 37.95707 | 36.37343 | 3.398726 | 0.1475315 | 1.436108
43.73304 | 41.3466 | 37.93009 | 36.35372 | 3.416509 | 0.1472036 | 1.429163
43.74303 | 41.3659 | 37.90313 | 36.33402 | 3.462766 | 0.1468784 | 1.422236
43.75303 | 41.3326 | 37.87615 | 36.31428 | 3.456447 | 0.1465551 | 1.415315
43.76303 | 41.3413 | 37.84917 | 36.29453 | 3.492126 | 0.1462342 | 1.408407
43.77303 | 41.3295 | 37.8222 | 36.27477 | 3.507302 | 0.1459155 | 1.401513
43.78303 | 41.3409 | 37.79523 | 36.25499 | 3.545675 | 0.1455992 | 1.394634
43.79302 | 41.3225 | 37.76828 | 36.23522 | 3.554216 | 0.1452855 | 1.387776
43.80302 | 41.2963 | 37.74132 | 36.21542 | 3.554979 | 0.1449737 | 1.380928
43.81302 | 41.3296 | 37.71436 | 36.1956 | 3.615236 | 0.1446642 | 1.374096
43.82302 | 41.2842 | 37.68741 | 36.17577 | 3.596787 | 0.1443571 | 1.367282
43.83302 | 41.3147 | 37.66047 | 36.15593 | 3.65423 | 0.1440521 | 1.360485
43.84302 | 41.2852 | 37.63353 | 36.13608 | 3.651666 | 0.1437495 | 1.353706
43.85301 | 41.2955 | 37.60664 | 36.11623 | 3.688864 | 0.1434494 | 1.346955
43.86301 | 41.2585 | 37.57972 | 36.09635 | 3.678782 | 0.1431513 | 1.340214
43.87301 | 41.2781 | 37.55281 | 36.07646 | 3.72529 | 0.1428554 | 1.333494
43.88301 | 41.2898 | 37.52591 | 36.05656 | 3.763889 | 0.1425618 | 1.326793
43.89301 | 41.2659 | 37.49902 | 36.03664 | 3.766876 | 0.1422704 | 1.320114
43.903 | 41.2293 | 37.47217 | 36.01673 | 3.757126 | 0.1419815 | 1.313462
43.913 | 41.2787 | 37.44531 | 35.99679 | 3.83339 | 0.1416946 | 1.306826
43.923 | 41.2407 | 37.41846 | 35.97684 | 3.822242 | 0.1414099 | 1.300212
43.933 | 41.2552 | 37.39162 | 35.95687 | 3.863581 | 0.1411273 | 1.293621
43.943 | 41.2039 | 37.36479 | 35.93689 | 3.839107 | 0.140847 | 1.287053
43.953 | 41.2315 | 37.33798 | 35.9169 | 3.893519 | 0.1405689 | 1.280508
43.96299 | 41.2254 | 37.31121 | 35.89692 | 3.91419 | 0.1402933 | 1.273993
43.97299 | 41.1927 | 37.28443 | 35.87691 | 3.908273 | 0.1400196 | 1.267497
43.98299 | 41.1945 | 37.25766 | 35.85689 | 3.936841 | 0.139748 | 1.261025
43.99299 | 41.1976 | 37.23091 | 35.83685 | 3.966693 | 0.1394786 | 1.254578
44.00299 | 41.1862 | 37.20417 | 35.8168 | 3.98203 | 0.1392114 | 1.248156
44.01298 | 41.1373 | 37.17748 | 35.79676 | 3.959823 | 0.1389466 | 1.241766
44.02298 | 41.1273 | 37.15077 | 35.77669 | 3.976527 | 0.1386837 | 1.235396
44.03298 | 41.1592 | 37.12409 | 35.75661 | 4.035113 | 0.1384229 | 1.229052
44.04298 | 41.1211 | 37.09742 | 35.73652 | 4.023682 | 0.1381643 | 1.222734
44.05298 | 41.106 | 37.07077 | 35.71642 | 4.035233 | 0.1379077 | 1.216444
44.06298 | 41.1154 | 37.04413 | 35.6963 | 4.071266 | 0.1376534 | 1.21018
44.07297 | 41.0728 | 37.01755 | 35.67619 | 4.055255 | 0.1374013 | 1.20395
44.08297 | 41.1116 | 36.99095 | 35.65606 | 4.120651 | 0.1371511 | 1.197741
44.09297 | 41.0202 | 36.96437 | 35.63591 | 4.055828 | 0.136903 | 1.191559
44.10297 | 41.082 | 36.93781 | 35.61575 | 4.144186 | 0.136657 | 1.185406
44.11297 | 41.0307 | 36.91128 | 35.59558 | 4.119425 | 0.1364131 | 1.179281
44.12296 | 41.0023 | 36.88478 | 35.57542 | 4.117517 | 0.1361714 | 1.17319
44.13296 | 41.0124 | 36.85828 | 35.55523 | 4.154116 | 0.1359316 | 1.167122
44.14296 | 40.989 | 36.83181 | 35.53503 | 4.157194 | 0.1356939 | 1.161082
44.15296 | 40.9794 | 36.80535 | 35.51482 | 4.174052 | 0.1354582 | 1.155071
44.16296 | 40.9746 | 36.77891 | 35.4946 | 4.19569 | 0.1352245 | 1.149089
44.17296 | 40.9109 | 36.75249 | 35.47436 | 4.158406 | 0.1349929 | 1.143136
44.18295 | 40.96 | 36.72612 | 35.45414 | 4.233875 | 0.1347635 | 1.137219
44.19295 | 40.869 | 36.69975 | 35.43389 | 4.169249 | 0.1345359 | 1.131325
44.20295 | 40.8971 | 36.6734 | 35.41363 | 4.223702 | 0.1343103 | 1.12546
44.21295 | 40.8715 | 36.64707 | 35.39336 | 4.224433 | 0.1340868 | 1.119625
44.22295 | 40.8702 | 36.62076 | 35.37307 | 4.249442 | 0.1338652 | 1.11382
44.23294 | 40.8417 | 36.5945 | 35.3528 | 4.247203 | 0.1336458 | 1.10805
44.24294 | 40.8145 | 36.56823 | 35.3325 | 4.246268 | 0.1334281 | 1.102304
44.25294 | 40.8086 | 36.54199 | 35.31219 | 4.266611 | 0.1332125 | 1.096588
44.26294 | 40.8033 | 36.51577 | 35.29187 | 4.287531 | 0.1329988 | 1.090902
44.27294 | 40.754 | 36.48957 | 35.27154 | 4.264429 | 0.132787 | 1.085247
44.28294 | 40.7624 | 36.4634 | 35.2512 | 4.299005 | 0.1325772 | 1.079621
44.29293 | 40.684 | 36.43727 | 35.23087 | 4.246731 | 0.1323695 | 1.074031
44.30293 | 40.7595 | 36.41114 | 35.21051 | 4.348361 | 0.1321636 | 1.068466
44.31293 | 40.6874 | 36.38503 | 35.19014 | 4.302368 | 0.1319596 | 1.062931
44.32293 | 40.6869 | 36.35895 | 35.16976 | 4.327952 | 0.1317575 | 1.057426
44.33293 | 40.6565 | 36.33289 | 35.14938 | 4.323613 | 0.1315573 | 1.051952
44.34292 | 40.624 | 36.30688 | 35.129 | 4.317125 | 0.1313592 | 1.046513
44.35292 | 40.6208 | 36.28086 | 35.1086 | 4.339939 | 0.1311627 | 1.041099
44.36292 | 40.5889 | 36.25487 | 35.08819 | 4.33403 | 0.1309682 | 1.035715
44.37292 | 40.5681 | 36.2289 | 35.06776 | 4.339198 | 0.1307755 | 1.030362
44.38292 | 40.589 | 36.20296 | 35.04733 | 4.386042 | 0.1305847 | 1.025039
44.39292 | 40.5423 | 36.17704 | 35.0269 | 4.365263 | 0.1303958 | 1.019746
44.40291 | 40.5163 | 36.15117 | 35.00647 | 4.365135 | 0.1302089 | 1.014488
44.41291 | 40.5185 | 36.12529 | 34.98601 | 4.393209 | 0.1300236 | 1.009256
44.42291 | 40.496 | 36.09944 | 34.96555 | 4.396559 | 0.1298402 | 1.004053
44.43291 | 40.4639 | 36.07361 | 34.94507 | 4.390286 | 0.1296586 | 0.9988809
44.44291 | 40.4289 | 36.04781 | 34.92459 | 4.381089 | 0.1294789 | 0.9937386
44.4529 | 40.4497 | 36.02206 | 34.90412 | 4.427642 | 0.1293011 | 0.9886316
44.4629 | 40.4062 | 35.9963 | 34.88363 | 4.409898 | 0.129125 | 0.9835492
44.4729 | 40.3796 | 35.97057 | 34.86312 | 4.40903 | 0.1289506 | 0.978497
44.4829 | 40.3715 | 35.94486 | 34.84261 | 4.426639 | 0.1287781 | 0.9734745
44.4929 | 40.3346 | 35.91918 | 34.82209 | 4.415423 | 0.1286073 | 0.968482
44.5029 | 40.334 | 35.89352 | 34.80156 | 4.440484 | 0.1284383 | 0.9635191
44.51289 | 40.2817 | 35.8679 | 34.78104 | 4.413796 | 0.1282712 | 0.9585906
44.52289 | 40.2571 | 35.84229 | 34.7605 | 4.41481 | 0.1281058 | 0.9536871
44.53289 | 40.2499 | 35.8167 | 34.73995 | 4.4332 | 0.1279421 | 0.9488128
44.54289 | 40.2073 | 35.79113 | 34.71939 | 4.416166 | 0.1277801 | 0.9439682
44.55289 | 40.1975 | 35.76559 | 34.69882 | 4.431909 | 0.1276199 | 0.9391527
44.56288 | 40.1769 | 35.7401 | 34.67826 | 4.436802 | 0.1274616 | 0.9343714
44.57288 | 40.1696 | 35.7146 | 34.65768 | 4.454998 | 0.1273048 | 0.9296144
44.58288 | 40.1345 | 35.68913 | 34.63709 | 4.44537 | 0.1271498 | 0.9248864
44.59288 | 40.103 | 35.66368 | 34.6165 | 4.439318 | 0.1269964 | 0.9201875
44.60288 | 40.0802 | 35.63826 | 34.59589 | 4.441943 | 0.1268448 | 0.9155175
44.61288 | 40.0757 | 35.61286 | 34.57528 | 4.462845 | 0.1266949 | 0.9108763
44.62287 | 40.0322 | 35.5875 | 34.55469 | 4.444698 | 0.1265468 | 0.9062681
44.63287 | 40.0087 | 35.56215 | 34.53406 | 4.446552 | 0.1264002 | 0.9016841
44.64287 | 39.9828 | 35.53682 | 34.51343 | 4.445984 | 0.1262554 | 0.8971284
44.65287 | 40.0118 | 35.51151 | 34.4928 | 4.500292 | 0.1261122 | 0.8926012
44.66287 | 39.9068 | 35.48622 | 34.47215 | 4.420576 | 0.1259706 | 0.8881021
44.67286 | 39.9295 | 35.46099 | 34.45152 | 4.468513 | 0.1258309 | 0.8836356
44.68286 | 39.9098 | 35.43575 | 34.43086 | 4.474051 | 0.1256927 | 0.8791926
44.69286 | 39.88 | 35.41053 | 34.4102 | 4.469467 | 0.1255561 | 0.8747775
44.70286 | 39.8508 | 35.38534 | 34.38953 | 4.465459 | 0.1254212 | 0.8703904
44.71286 | 39.8123 | 35.36017 | 34.36885 | 4.452128 | 0.1252879 | 0.8660306
44.72286 | 39.8371 | 35.33503 | 34.34817 | 4.502075 | 0.1251562 | 0.8616986
44.73285 | 39.7862 | 35.30993 | 34.3275 | 4.476273 | 0.1250263 | 0.8573981
44.74285 | 39.7664 | 35.28483 | 34.30681 | 4.481574 | 0.1248978 | 0.8531206
44.75285 | 39.7477 | 35.25975 | 34.28611 | 4.487952 | 0.124771 | 0.8488702
44.76285 | 39.7282 | 35.23469 | 34.2654 | 4.493507 | 0.1246458 | 0.8446469
44.77285 | 39.6819 | 35.20966 | 34.24469 | 4.47224 | 0.1245222 | 0.8404504
44.78284 | 39.6852 | 35.18468 | 34.22399 | 4.500524 | 0.1244002 | 0.8362855
44.79284 | 39.6256 | 35.15969 | 34.20327 | 4.465911 | 0.1242798 | 0.8321424
44.80284 | 39.6333 | 35.13472 | 34.18254 | 4.498577 | 0.1241609 | 0.8280256
44.81284 | 39.5608 | 35.10978 | 34.1618 | 4.451019 | 0.1240436 | 0.8239354
44.82284 | 39.5716 | 35.08486 | 34.14106 | 4.48674 | 0.1239279 | 0.8198713
44.83283 | 39.5037 | 35.05999 | 34.12034 | 4.443713 | 0.1238138 | 0.8158372
44.84283 | 39.5323 | 35.03511 | 34.09958 | 4.497189 | 0.1237012 | 0.8118252
44.85283 | 39.4341 | 35.01026 | 34.07883 | 4.423843 | 0.1235902 | 0.8078389
44.86283 | 39.4092 | 34.98542 | 34.05807 | 4.423775 | 0.1234806 | 0.8038782
44.87283 | 39.4048 | 34.96061 | 34.0373 | 4.444185 | 0.1233727 | 0.7999432
44.88283 | 39.3825 | 34.93583 | 34.01653 | 4.446673 | 0.1232662 | 0.7960334
44.89282 | 39.3153 | 34.91109 | 33.99577 | 4.404215 | 0.1231614 | 0.7921527
44.90282 | 39.3039 | 34.88634 | 33.97499 | 4.41756 | 0.123058 | 0.7882934
44.91282 | 39.2852 | 34.86162 | 33.9542 | 4.423583 | 0.1229561 | 0.7844589
44.92282 | 39.2467 | 34.83692 | 33.93341 | 4.409784 | 0.1228558 | 0.7806493
44.93282 | 39.1695 | 34.81224 | 33.91261 | 4.357264 | 0.1227569 | 0.7768643
44.94281 | 39.195 | 34.7876 | 33.89184 | 4.407398 | 0.1226597 | 0.7731076
44.95281 | 39.2018 | 34.76297 | 33.87103 | 4.438835 | 0.1225639 | 0.7693716
44.96281 | 39.0784 | 34.73835 | 33.85022 | 4.340051 | 0.1224695 | 0.7656597
44.97281 | 39.0851 | 34.71375 | 33.82941 | 4.371345 | 0.1223766 | 0.761972
44.98281 | 39.0784 | 34.68918 | 33.80859 | 4.389219 | 0.1222853 | 0.7583083
44.99281 | 39.0285 | 34.66463 | 33.78776 | 4.363871 | 0.1221954 | 0.7546684
45.0028 | 38.9996 | 34.64012 | 33.76696 | 4.359477 | 0.122107 | 0.7510567
45.0128 | 38.9642 | 34.61561 | 33.74613 | 4.348588 | 0.1220201 | 0.747464
45.0228 | 38.9736 | 34.59112 | 33.72529 | 4.382478 | 0.1219346 | 0.7438946
45.0328 | 38.8803 | 34.56665 | 33.70445 | 4.313647 | 0.1218506 | 0.7403485
45.0428 | 38.9034 | 34.5422 | 33.68361 | 4.361195 | 0.121768 | 0.7368255
45.05279 | 38.8706 | 34.5178 | 33.66279 | 4.352799 | 0.121687 | 0.7333289
45.06279 | 38.8543 | 34.49339 | 33.64194 | 4.360906 | 0.1216073 | 0.7298515
45.07279 | 38.7953 | 34.46901 | 33.62108 | 4.326293 | 0.1215291 | 0.726397
45.08279 | 38.7545 | 34.44464 | 33.60022 | 4.309859 | 0.1214523 | 0.7229649
45.09279 | 38.7806 | 34.42029 | 33.57936 | 4.360306 | 0.1213769 | 0.7195553
45.10279 | 38.7293 | 34.39597 | 33.5585 | 4.333332 | 0.121303 | 0.7161678
45.11278 | 38.674 | 34.37169 | 33.53765 | 4.302313 | 0.1212306 | 0.7128057
45.12278 | 38.6744 | 34.3474 | 33.51678 | 4.326999 | 0.1211595 | 0.7094622
45.13278 | 38.6708 | 34.32314 | 33.4959 | 4.347665 | 0.1210899 | 0.7061407
45.14278 | 38.5898 | 34.29889 | 33.47503 | 4.290911 | 0.1210216 | 0.7028408
45.15278 | 38.5824 | 34.27466 | 33.45415 | 4.307737 | 0.1209548 | 0.6995624
45.16277 | 38.583 | 34.25048 | 33.43328 | 4.332519 | 0.1208894 | 0.6963085
45.17277 | 38.5217 | 34.22629 | 33.4124 | 4.295406 | 0.1208254 | 0.6930727
45.18277 | 38.4757 | 34.20213 | 33.39151 | 4.273573 | 0.1207628 | 0.6898582
45.19277 | 38.4651 | 34.17798 | 33.37061 | 4.28712 | 0.1207016 | 0.6866644
45.20277 | 38.4586 | 34.15385 | 33.34972 | 4.304748 | 0.1206417 | 0.6834916
45.21277 | 38.3783 | 34.12974 | 33.32882 | 4.248557 | 0.1205833 | 0.6803394
45.22276 | 38.3821 | 34.10568 | 33.30794 | 4.276422 | 0.1205263 | 0.6772109
45.23276 | 38.374 | 34.08161 | 33.28704 | 4.292392 | 0.1204706 | 0.6740997
45.24276 | 38.3087 | 34.05756 | 33.26613 | 4.251142 | 0.1204163 | 0.6710087
45.25276 | 38.284 | 34.03353 | 33.24522 | 4.250474 | 0.1203634 | 0.6679379
45.26276 | 38.2688 | 34.00951 | 33.22431 | 4.259287 | 0.1203119 | 0.6648872
45.27275 | 38.2609 | 33.98554 | 33.20342 | 4.275356 | 0.1202617 | 0.6618591
45.28275 | 38.1681 | 33.96157 | 33.18251 | 4.206531 | 0.1202129 | 0.658848
45.29275 | 38.1893 | 33.93761 | 33.16159 | 4.251687 | 0.1201655 | 0.6558564
45.30275 | 38.1414 | 33.91368 | 33.14067 | 4.227724 | 0.1201194 | 0.6528842
45.31275 | 38.1291 | 33.88976 | 33.11975 | 4.239342 | 0.1200747 | 0.6499314
45.32275 | 38.0752 | 33.86586 | 33.09883 | 4.209342 | 0.1200313 | 0.6469979
45.33274 | 38.0317 | 33.842 | 33.07793 | 4.189699 | 0.1199893 | 0.6440862
45.34274 | 38.0598 | 33.81814 | 33.057 | 4.241662 | 0.1199486 | 0.6411906
45.35274 | 37.9725 | 33.79429 | 33.03607 | 4.178206 | 0.1199093 | 0.6383137
45.36274 | 37.9328 | 33.77047 | 33.01514 | 4.162331 | 0.1198713 | 0.6354556
45.37274 | 37.9444 | 33.74666 | 32.99421 | 4.197739 | 0.1198346 | 0.632616
45.38273 | 37.8866 | 33.7229 | 32.9733 | 4.163704 | 0.1197994 | 0.6297975
45.39273 | 37.8315 | 33.69913 | 32.95237 | 4.132375 | 0.1197654 | 0.6269946
45.40273 | 37.847 | 33.67537 | 32.93143 | 4.171628 | 0.1197327 | 0.6242098
45.41273 | 37.8185 | 33.65164 | 32.91049 | 4.166862 | 0.1197014 | 0.6214431
45.42273 | 37.7454 | 33.62792 | 32.88956 | 4.117479 | 0.1196714 | 0.6186942
45.43273 | 37.7165 | 33.60422 | 32.86862 | 4.112277 | 0.1196428 | 0.6159632
45.44272 | 37.7367 | 33.58057 | 32.8477 | 4.156134 | 0.1196155 | 0.6132524
45.45272 | 37.6144 | 33.5569 | 32.82676 | 4.057497 | 0.1195894 | 0.6105565
45.46272 | 37.6371 | 33.53326 | 32.80582 | 4.103842 | 0.1195647 | 0.607878
45.47272 | 37.5968 | 33.50963 | 32.78487 | 4.087169 | 0.1195414 | 0.6052168
45.48272 | 37.5632 | 33.48602 | 32.76393 | 4.077179 | 0.1195193 | 0.6025727
45.49271 | 37.4955 | 33.46245 | 32.74301 | 4.033047 | 0.1194985 | 0.5999482
45.50271 | 37.4798 | 33.43888 | 32.72206 | 4.040921 | 0.1194791 | 0.597338
45.51271 | 37.4716 | 33.41532 | 32.70112 | 4.056278 | 0.119461 | 0.5947447
45.52271 | 37.4 | 33.39178 | 32.68017 | 4.008217 | 0.1194441 | 0.5921681
45.53271 | 37.337 | 33.36826 | 32.65922 | 3.968739 | 0.1194286 | 0.5896079
45.54271 | 37.3564 | 33.34476 | 32.63828 | 4.011644 | 0.1194144 | 0.5870642
45.5527 | 37.2926 | 33.32129 | 32.61735 | 3.971308 | 0.1194015 | 0.5845393
45.5627 | 37.2482 | 33.29782 | 32.5964 | 3.950378 | 0.1193899 | 0.5820281
45.5727 | 37.2287 | 33.27437 | 32.57546 | 3.95433 | 0.1193795 | 0.5795329
45.5827 | 37.2348 | 33.25093 | 32.55451 | 3.983866 | 0.1193705 | 0.5770539
45.5927 | 37.1099 | 33.22752 | 32.53356 | 3.882384 | 0.1193628 | 0.5745905
45.60269 | 37.1052 | 33.20414 | 32.51264 | 3.901062 | 0.1193564 | 0.5721453
45.61269 | 37.1168 | 33.18075 | 32.49169 | 3.936046 | 0.1193512 | 0.5697134
45.62269 | 37.0234 | 33.15739 | 32.47074 | 3.866013 | 0.1193474 | 0.5672969
45.63269 | 36.9636 | 33.13404 | 32.4498 | 3.829563 | 0.1193448 | 0.5648959
45.64269 | 37.0272 | 33.1107 | 32.42885 | 3.916497 | 0.1193435 | 0.5625101
45.65269 | 36.9143 | 33.08739 | 32.4079 | 3.826913 | 0.1193435 | 0.5601395
45.66268 | 36.8755 | 33.06411 | 32.38698 | 3.81139 | 0.1193448 | 0.5577863
45.67268 | 36.8697 | 33.04083 | 32.36603 | 3.828873 | 0.1193474 | 0.5554457
45.68268 | 36.8221 | 33.01756 | 32.34509 | 3.804539 | 0.1193513 | 0.5531201
45.69268 | 36.7222 | 32.99431 | 32.32415 | 3.727888 | 0.1193564 | 0.5508091
45.70268 | 36.7433 | 32.97108 | 32.3032 | 3.772221 | 0.1193629 | 0.5485127
45.71267 | 36.7087 | 32.94789 | 32.28228 | 3.760814 | 0.1193706 | 0.5462331
45.72267 | 36.6398 | 32.92469 | 32.26134 | 3.715113 | 0.1193796 | 0.5439658
45.73267 | 36.6179 | 32.9015 | 32.2404 | 3.716396 | 0.1193899 | 0.5417127
45.74267 | 36.623 | 32.87834 | 32.21946 | 3.744663 | 0.1194014 | 0.5394739
45.75267 | 36.5185 | 32.85519 | 32.19852 | 3.663313 | 0.1194143 | 0.5372491
45.76267 | 36.5021 | 32.83205 | 32.17759 | 3.670046 | 0.1194284 | 0.5350384
45.77266 | 36.4836 | 32.80896 | 32.15667 | 3.67464 | 0.1194438 | 0.5328437
45.78266 | 36.4547 | 32.78586 | 32.13574 | 3.668841 | 0.1194604 | 0.5306606
45.79266 | 36.3487 | 32.76277 | 32.1148 | 3.585926 | 0.1194784 | 0.5284913
45.80266 | 36.3975 | 32.73971 | 32.09387 | 3.657794 | 0.1194976 | 0.5263356
45.81266 | 36.3404 | 32.71665 | 32.07294 | 3.623746 | 0.1195181 | 0.5241934
45.82265 | 36.2543 | 32.69364 | 32.05204 | 3.560658 | 0.1195399 | 0.5220667
45.83265 | 36.2739 | 32.67062 | 32.03111 | 3.603278 | 0.1195629 | 0.5199511
45.84265 | 36.2492 | 32.64762 | 32.01018 | 3.601581 | 0.1195872 | 0.5178488
45.85265 | 36.136 | 32.62463 | 31.98926 | 3.511368 | 0.1196128 | 0.5157596
45.86265 | 36.1555 | 32.60166 | 31.96834 | 3.553839 | 0.1196397 | 0.5136835
45.87265 | 36.1445 | 32.57871 | 31.94742 | 3.565794 | 0.1196679 | 0.5116203
45.88264 | 36.0429 | 32.55579 | 31.92652 | 3.487109 | 0.1196972 | 0.5095719
45.89264 | 36.0582 | 32.53287 | 31.90561 | 3.525332 | 0.1197279 | 0.5075343
45.90264 | 36.0408 | 32.50996 | 31.88469 | 3.530838 | 0.1197599 | 0.5055096
45.91264 | 35.9719 | 32.48707 | 31.86378 | 3.484829 | 0.1197932 | 0.5034971
45.92264 | 35.9426 | 32.4642 | 31.84287 | 3.478404 | 0.1198277 | 0.5014971
45.93263 | 35.9189 | 32.44136 | 31.82199 | 3.47754 | 0.1198634 | 0.4995115
45.94263 | 35.9052 | 32.41852 | 31.80108 | 3.486683 | 0.1199005 | 0.4975361
45.95263 | 35.811 | 32.39569 | 31.78018 | 3.41531 | 0.1199389 | 0.495573
45.96263 | 35.8366 | 32.37288 | 31.75928 | 3.463721 | 0.1199785 | 0.4936219
45.97263 | 35.7846 | 32.35008 | 31.73838 | 3.434516 | 0.1200194 | 0.4916829
45.98263 | 35.7494 | 32.3273 | 31.71749 | 3.422095 | 0.1200616 | 0.4897558
45.99262 | 35.705 | 32.30456 | 31.69662 | 3.400436 | 0.120105 | 0.4878424
46.00262 | 35.6875 | 32.28182 | 31.67573 | 3.405684 | 0.1201497 | 0.4859389
46.01262 | 35.6403 | 32.25908 | 31.65484 | 3.381216 | 0.1201957 | 0.4840471
46.02262 | 35.5969 | 32.23637 | 31.63396 | 3.360532 | 0.120243 | 0.4821668
46.03262 | 35.5893 | 32.21367 | 31.61308 | 3.375632 | 0.1202916 | 0.4802981
46.04261 | 35.5314 | 32.19101 | 31.59222 | 3.340394 | 0.1203414 | 0.4784426
46.05261 | 35.4792 | 32.16834 | 31.57135 | 3.310863 | 0.1203925 | 0.4765966
46.06261 | 35.4928 | 32.14568 | 31.55048 | 3.347117 | 0.1204449 | 0.4747619
46.07261 | 35.42 | 32.12305 | 31.52961 | 3.296954 | 0.1204986 | 0.4729383
46.08261 | 35.389 | 32.10042 | 31.50874 | 3.288576 | 0.1205536 | 0.4711258
46.09261 | 35.384 | 32.07782 | 31.48788 | 3.306182 | 0.1206099 | 0.4693244
46.1026 | 35.3329 | 32.05525 | 31.46705 | 3.27765 | 0.1206674 | 0.4675361
46.1126 | 35.2549 | 32.03268 | 31.44619 | 3.222225 | 0.1207262 | 0.4657564
46.1226 | 35.2632 | 32.01012 | 31.42534 | 3.253084 | 0.1207863 | 0.4639875
46.1326 | 35.2239 | 31.98757 | 31.40449 | 3.236328 | 0.1208477 | 0.4622292
46.1426 | 35.1375 | 31.96504 | 31.38365 | 3.172456 | 0.1209104 | 0.4604816
46.15259 | 35.1329 | 31.94255 | 31.36283 | 3.190346 | 0.1209744 | 0.4587462
46.16259 | 35.1189 | 31.92006 | 31.342 | 3.198843 | 0.1210397 | 0.4570196
46.17259 | 35.0188 | 31.89758 | 31.32117 | 3.121225 | 0.1211063 | 0.4553034
46.18259 | 35.0173 | 31.87511 | 31.30034 | 3.142191 | 0.1211741 | 0.4535976
46.19259 | 34.9906 | 31.85266 | 31.27951 | 3.137941 | 0.1212433 | 0.4519019
46.20259 | 34.8898 | 31.83022 | 31.25869 | 3.059576 | 0.1213138 | 0.4502164
46.21258 | 34.8952 | 31.80783 | 31.2379 | 3.087373 | 0.1213855 | 0.4485426
46.22258 | 34.8356 | 31.78542 | 31.21709 | 3.050176 | 0.1214586 | 0.4468772
46.23258 | 34.7818 | 31.76304 | 31.19628 | 3.018765 | 0.121533 | 0.4452218
46.24258 | 34.7832 | 31.74066 | 31.17548 | 3.042537 | 0.1216087 | 0.4435762
46.25258 | 34.7302 | 31.71831 | 31.15468 | 3.011894 | 0.1216857 | 0.4419404
46.26257 | 34.6367 | 31.69599 | 31.13391 | 2.940714 | 0.1217639 | 0.440316
46.27257 | 34.6761 | 31.67366 | 31.11312 | 3.00244 | 0.1218435 | 0.4386997
46.28257 | 34.5937 | 31.65135 | 31.09233 | 2.942351 | 0.1219245 | 0.4370929
46.29257 | 34.5288 | 31.62905 | 31.07155 | 2.899746 | 0.1220067 | 0.4354957
46.30257 | 34.5315 | 31.60677 | 31.05078 | 2.924725 | 0.1220903 | 0.4339079
46.31257 | 34.4903 | 31.58451 | 31.03001 | 2.90579 | 0.1221751 | 0.4323295
46.32256 | 34.3976 | 31.56228 | 31.00926 | 2.835316 | 0.1222613 | 0.430762
46.33256 | 34.4567 | 31.54005 | 30.9885 | 2.916649 | 0.1223488 | 0.4292022
46.34256 | 34.3449 | 31.51783 | 30.96774 | 2.827067 | 0.1224376 | 0.4276516
46.35256 | 34.2953 | 31.49563 | 30.94699 | 2.799669 | 0.1225278 | 0.4261101
46.36256 | 34.2855 | 31.47344 | 30.92625 | 2.812056 | 0.1226193 | 0.4245777
46.37255 | 34.2354 | 31.4513 | 30.90553 | 2.784105 | 0.1227121 | 0.4230557
46.38255 | 34.1969 | 31.42914 | 30.88479 | 2.76776 | 0.1228063 | 0.4215412
46.39255 | 34.1758 | 31.407 | 30.86406 | 2.7688 | 0.1229018 | 0.4200356
46.40255 | 34.1529 | 31.38487 | 30.84334 | 2.768025 | 0.1229986 | 0.4185388
46.41255 | 34.0785 | 31.36277 | 30.82262 | 2.715734 | 0.1230968 | 0.4170507
46.42255 | 34.0624 | 31.34067 | 30.8019 | 2.721728 | 0.1231963 | 0.4155714
46.43254 | 34.0447 | 31.31862 | 30.78122 | 2.726084 | 0.1232971 | 0.414102
46.44254 | 33.9474 | 31.29655 | 30.76051 | 2.650847 | 0.1233994 | 0.4126398
46.45254 | 33.9728 | 31.27451 | 30.73982 | 2.698294 | 0.1235029 | 0.4111861
46.46254 | 33.9393 | 31.25247 | 30.71913 | 2.686825 | 0.1236079 | 0.4097408
46.47254 | 33.8346 | 31.23046 | 30.69844 | 2.604141 | 0.1237142 | 0.4083039
46.48253 | 33.8686 | 31.20848 | 30.67778 | 2.66012 | 0.1238217 | 0.4068767
46.49253 | 33.8168 | 31.1865 | 30.65711 | 2.630305 | 0.1239308 | 0.4054564
46.50253 | 33.7449 | 31.16453 | 30.63644 | 2.580374 | 0.1240412 | 0.4040443
46.51253 | 33.7645 | 31.14257 | 30.61578 | 2.621928 | 0.1241529 | 0.4026403
46.52253 | 33.663 | 31.12063 | 30.59512 | 2.542366 | 0.124266 | 0.4012445
46.53253 | 33.6683 | 31.09871 | 30.57447 | 2.569589 | 0.1243805 | 0.3998566
46.54252 | 33.6167 | 31.07683 | 30.55385 | 2.539874 | 0.1244963 | 0.3984781
46.55252 | 33.59 | 31.05493 | 30.53322 | 2.535065 | 0.1246136 | 0.3971061
46.56252 | 33.5438 | 31.03306 | 30.51258 | 2.510741 | 0.1247322 | 0.395742
46.57252 | 33.4929 | 31.0112 | 30.49196 | 2.481701 | 0.1248523 | 0.3943858
46.58252 | 33.5023 | 30.98935 | 30.47134 | 2.512946 | 0.1249737 | 0.3930372
46.59251 | 33.4279 | 30.96755 | 30.45075 | 2.460353 | 0.1250964 | 0.3916977
46.60251 | 33.392 | 30.94573 | 30.43015 | 2.446266 | 0.1252206 | 0.3903645
46.61251 | 33.3911 | 30.92394 | 30.40955 | 2.467164 | 0.1253462 | 0.3890389
46.62251 | 33.2984 | 30.90215 | 30.38896 | 2.396246 | 0.1254733 | 0.3877209
46.63251 | 33.2899 | 30.88039 | 30.36838 | 2.409512 | 0.1256017 | 0.3864103
46.64251 | 33.2733 | 30.85864 | 30.3478 | 2.414663 | 0.1257316 | 0.3851072
46.6525 | 33.1734 | 30.83692 | 30.32725 | 2.336476 | 0.1258627 | 0.3838127
46.6625 | 33.1912 | 30.81521 | 30.30669 | 2.375995 | 0.1259954 | 0.3825243
46.6725 | 33.1083 | 30.7935 | 30.28613 | 2.314798 | 0.1261295 | 0.3812432
46.6825 | 33.1183 | 30.77181 | 30.26558 | 2.346486 | 0.126265 | 0.3799693
46.6925 | 33.0574 | 30.75014 | 30.24504 | 2.307258 | 0.126402 | 0.3787026
46.70249 | 33.0003 | 30.72851 | 30.22452 | 2.271792 | 0.1265402 | 0.3774443
46.71249 | 32.9745 | 30.70687 | 30.204 | 2.267633 | 0.1266801 | 0.3761918
46.72249 | 32.9434 | 30.68524 | 30.18348 | 2.258157 | 0.1268213 | 0.3749463
46.73249 | 32.9016 | 30.66363 | 30.16296 | 2.237966 | 0.126964 | 0.3737078
46.74249 | 32.8653 | 30.64204 | 30.14246 | 2.223258 | 0.1271082 | 0.3724763
46.75249 | 32.8344 | 30.62046 | 30.12196 | 2.213935 | 0.1272538 | 0.3712517
46.76248 | 32.7851 | 30.59893 | 30.10149 | 2.186175 | 0.1274008 | 0.3700351
46.77248 | 32.7562 | 30.57738 | 30.08101 | 2.17882 | 0.1275493 | 0.3688241
46.78248 | 32.7144 | 30.55585 | 30.06053 | 2.158549 | 0.1276993 | 0.3676198
46.79248 | 32.6643 | 30.53434 | 30.04006 | 2.129963 | 0.1278508 | 0.3664223
46.80248 | 32.6103 | 30.51284 | 30.01961 | 2.09746 | 0.1280038 | 0.3652314
46.81247 | 32.6305 | 30.49138 | 29.99917 | 2.13912 | 0.1281581 | 0.3640483
46.82247 | 32.511 | 30.46991 | 29.97873 | 2.041085 | 0.128314 | 0.3628706
46.83247 | 32.5627 | 30.44847 | 29.95829 | 2.114234 | 0.1284714 | 0.3616994
46.84247 | 32.4649 | 30.42703 | 29.93787 | 2.037868 | 0.1286303 | 0.3605347
46.85247 | 32.4477 | 30.40561 | 29.91745 | 2.042085 | 0.1287907 | 0.3593764
46.86247 | 32.3922 | 30.38421 | 29.89704 | 2.007986 | 0.1289526 | 0.3582246
46.87246 | 32.3466 | 30.36285 | 29.87665 | 1.98375 | 0.1291158 | 0.3570802
46.88246 | 32.3183 | 30.34148 | 29.85626 | 1.976819 | 0.1292807 | 0.3559409
46.89246 | 32.2789 | 30.32013 | 29.83587 | 1.958772 | 0.1294471 | 0.354808
46.90246 | 32.245 | 30.29879 | 29.8155 | 1.946209 | 0.1296151 | 0.3536812
46.91246 | 32.2217 | 30.27747 | 29.79513 | 1.944229 | 0.1297845 | 0.3525606
46.92245 | 32.1418 | 30.25619 | 29.77479 | 1.885612 | 0.1299554 | 0.3514474
46.93245 | 32.1604 | 30.2349 | 29.75443 | 1.9255 | 0.1301279 | 0.350339
46.94245 | 32.0896 | 30.21363 | 29.73409 | 1.875972 | 0.130302 | 0.3492367
46.95245 | 32.0455 | 30.19237 | 29.71375 | 1.853128 | 0.1304776 | 0.3481405
46.96245 | 32.0211 | 30.17113 | 29.69343 | 1.849967 | 0.1306547 | 0.3470502
46.97245 | 31.9672 | 30.14991 | 29.67311 | 1.81729 | 0.1308335 | 0.3459659
46.98244 | 31.9962 | 30.12872 | 29.65282 | 1.867476 | 0.1310136 | 0.3448885
46.99244 | 31.8584 | 30.10753 | 29.63252 | 1.750866 | 0.1311954 | 0.3438159
47.00244 | 31.8804 | 30.08636 | 29.61223 | 1.79404 | 0.1313788 | 0.3427491
47.01244 | 31.8464 | 30.0652 | 29.59195 | 1.781198 | 0.1315638 | 0.3416881
47.02244 | 31.784 | 30.04406 | 29.57168 | 1.739939 | 0.1317504 | 0.3406329
47.03243 | 31.7621 | 30.02296 | 29.55143 | 1.739142 | 0.1319383 | 0.3395843
47.04243 | 31.7018 | 30.00185 | 29.53118 | 1.699951 | 0.132128 | 0.3385404
47.05243 | 31.7045 | 29.98076 | 29.51094 | 1.723742 | 0.1323194 | 0.3375022
47.06243 | 31.6511 | 29.95968 | 29.4907 | 1.691418 | 0.1325123 | 0.3364695
47.07243 | 31.6137 | 29.93862 | 29.47047 | 1.675076 | 0.1327068 | 0.3354423
47.08243 | 31.5975 | 29.91758 | 29.45026 | 1.679918 | 0.132903 | 0.3344207
47.09242 | 31.5502 | 29.89658 | 29.43007 | 1.653622 | 0.1331005 | 0.3334057
47.10242 | 31.5105 | 29.87557 | 29.40987 | 1.634931 | 0.1332999 | 0.3323949
47.11242 | 31.4713 | 29.85458 | 29.38969 | 1.616723 | 0.1335009 | 0.3313898
47.12242 | 31.4424 | 29.8336 | 29.36951 | 1.608799 | 0.1337035 | 0.3303897
47.13242 | 31.3895 | 29.81264 | 29.34934 | 1.576858 | 0.1339078 | 0.3293951
47.14241 | 31.3696 | 29.79172 | 29.3292 | 1.577879 | 0.1341135 | 0.328407
47.15241 | 31.3516 | 29.7708 | 29.30905 | 1.580804 | 0.1343211 | 0.327423
47.16241 | 31.2797 | 29.74989 | 29.28891 | 1.529812 | 0.1345303 | 0.3264442
47.17241 | 31.2932 | 29.729 | 29.26878 | 1.564204 | 0.1347412 | 0.3254707
47.18241 | 31.1929 | 29.70812 | 29.24867 | 1.484779 | 0.1349537 | 0.3245022
47.19241 | 31.1895 | 29.68726 | 29.22856 | 1.502237 | 0.1351679 | 0.323539
47.2024 | 31.1385 | 29.66644 | 29.20848 | 1.472057 | 0.1353836 | 0.3225818
47.2124 | 31.1164 | 29.64562 | 29.18839 | 1.470781 | 0.1356012 | 0.3216286
47.2224 | 31.0654 | 29.62481 | 29.16831 | 1.440588 | 0.1358205 | 0.3206805
47.2324 | 31.0499 | 29.60402 | 29.14824 | 1.445878 | 0.1360414 | 0.3197375
47.2424 | 30.9819 | 29.58325 | 29.12819 | 1.398651 | 0.1362641 | 0.3187994
47.25239 | 30.9961 | 29.56251 | 29.10816 | 1.433586 | 0.1364882 | 0.3178671
47.26239 | 30.9056 | 29.54177 | 29.08812 | 1.363825 | 0.1367143 | 0.3169388
47.27239 | 30.892 | 29.52105 | 29.0681 | 1.370947 | 0.1369421 | 0.3160154
47.28239 | 30.8533 | 29.50035 | 29.04808 | 1.352952 | 0.1371716 | 0.3150969
47.29239 | 30.8017 | 29.47966 | 29.02807 | 1.322039 | 0.1374028 | 0.3141831
47.30239 | 30.7976 | 29.45899 | 29.00808 | 1.338609 | 0.1376358 | 0.3132742
47.31238 | 30.7202 | 29.43836 | 28.98812 | 1.281842 | 0.1378703 | 0.3123711
47.32238 | 30.6999 | 29.41772 | 28.96814 | 1.282178 | 0.1381068 | 0.3114713
47.33238 | 30.6911 | 29.3971 | 28.94818 | 1.293996 | 0.138345 | 0.3105768
47.34238 | 30.5932 | 29.3765 | 28.92823 | 1.216697 | 0.138585 | 0.3096866
47.35238 | 30.5798 | 29.35592 | 28.90829 | 1.223881 | 0.1388267 | 0.3088011
47.36237 | 30.5552 | 29.33537 | 28.88838 | 1.219827 | 0.13907 | 0.307921
47.37237 | 30.4889 | 29.31482 | 28.86846 | 1.174076 | 0.1393153 | 0.3070447
47.38237 | 30.5124 | 29.29429 | 28.84856 | 1.218108 | 0.1395624 | 0.3061729
47.39237 | 30.3861 | 29.27378 | 28.82866 | 1.112322 | 0.1398112 | 0.3053056
47.40237 | 30.4254 | 29.25328 | 28.80878 | 1.172118 | 0.1400619 | 0.3044428
47.41237 | 30.3748 | 29.2328 | 28.7889 | 1.141997 | 0.1403144 | 0.3035844
47.42236 | 30.2967 | 29.21236 | 28.76906 | 1.084338 | 0.1405684 | 0.3027313
47.43236 | 30.3132 | 29.19192 | 28.74921 | 1.121282 | 0.1408245 | 0.3018818
47.44236 | 30.2401 | 29.17149 | 28.72937 | 1.068609 | 0.1410824 | 0.3010366
47.45236 | 30.2349 | 29.15108 | 28.70954 | 1.083817 | 0.1413421 | 0.3001958
47.46236 | 30.2068 | 29.13069 | 28.68973 | 1.076108 | 0.1416037 | 0.2993593
47.47235 | 30.134 | 29.11034 | 28.66994 | 1.023661 | 0.1418668 | 0.2985279
47.48235 | 30.1214 | 29.08998 | 28.65015 | 1.031416 | 0.1421321 | 0.2977
47.49235 | 30.0901 | 29.06965 | 28.63037 | 1.020454 | 0.1423992 | 0.2968763
47.50235 | 30.0465 | 29.04933 | 28.6106 | 0.9971737 | 0.1426681 | 0.2960568
47.51235 | 30.0646 | 29.02902 | 28.59084 | 1.035576 | 0.1429389 | 0.2952415
47.52235 | 29.9582 | 29.00874 | 28.5711 | 0.9494596 | 0.1432116 | 0.2944304
47.53234 | 29.9511 | 28.98849 | 28.55138 | 0.9626055 | 0.1434859 | 0.2936242
47.54234 | 29.926 | 28.96825 | 28.53166 | 0.9577536 | 0.1437624 | 0.2928212
47.55234 | 29.8784 | 28.94802 | 28.51195 | 0.9303837 | 0.1440407 | 0.2920224
47.56234 | 29.8902 | 28.9278 | 28.49226 | 0.9623958 | 0.1443209 | 0.2912277
47.57234 | 29.8092 | 28.90761 | 28.47257 | 0.9015899 | 0.144603 | 0.2904369
47.58233 | 29.795 | 28.88745 | 28.45292 | 0.9075457 | 0.1448868 | 0.289651
47.59233 | 29.7832 | 28.8673 | 28.43326 | 0.9159035 | 0.1451727 | 0.2888682
47.60233 | 29.7341 | 28.84716 | 28.41361 | 0.8869432 | 0.1454606 | 0.2880895
47.61233 | 29.7196 | 28.82704 | 28.39397 | 0.8925646 | 0.1457503 | 0.2873146
47.62233 | 29.6536 | 28.80693 | 28.37435 | 0.8466679 | 0.146042 | 0.2865437
47.63233 | 29.6315 | 28.78685 | 28.35473 | 0.8446529 | 0.1463357 | 0.2857766
47.64232 | 29.6434 | 28.7668 | 28.33516 | 0.8765995 | 0.146631 | 0.2850142
47.65232 | 29.5497 | 28.74675 | 28.31557 | 0.8029479 | 0.1469285 | 0.2842548
47.66232 | 29.5868 | 28.72672 | 28.29599 | 0.8600779 | 0.147228 | 0.2834993
47.67232 | 29.4958 | 28.70671 | 28.27643 | 0.7890895 | 0.1475294 | 0.2827476
47.68232 | 29.4936 | 28.68672 | 28.25688 | 0.8068826 | 0.1478328 | 0.2819997
47.69231 | 29.4628 | 28.66676 | 28.23737 | 0.7960374 | 0.1481379 | 0.2812561
47.70231 | 29.3921 | 28.64681 | 28.21785 | 0.7452936 | 0.1484453 | 0.2805156
47.71231 | 29.4106 | 28.62687 | 28.19834 | 0.7837313 | 0.1487546 | 0.2797789
47.72231 | 29.3345 | 28.60695 | 28.17884 | 0.7275504 | 0.1490659 | 0.2790458
47.73231 | 29.3302 | 28.58705 | 28.15935 | 0.743151 | 0.1493792 | 0.2783163
47.74231 | 29.3055 | 28.56717 | 28.13988 | 0.7383329 | 0.1496946 | 0.2775904
47.7523 | 29.259 | 28.54732 | 28.12044 | 0.7116763 | 0.1500116 | 0.276869
47.7623 | 29.2307 | 28.52748 | 28.101 | 0.7032208 | 0.1503309 | 0.2761503
47.7723 | 29.1824 | 28.50765 | 28.08157 | 0.6747466 | 0.1506522 | 0.2754353
47.7823 | 29.1614 | 28.48785 | 28.06215 | 0.6735536 | 0.1509756 | 0.2747238
47.7923 | 29.1491 | 28.46806 | 28.04274 | 0.6810419 | 0.151301 | 0.2740159
47.80229 | 29.0928 | 28.44831 | 28.02337 | 0.6444916 | 0.151628 | 0.2733121
47.81229 | 29.0673 | 28.42856 | 28.00399 | 0.6387421 | 0.1519575 | 0.2726111
47.82229 | 29.0242 | 28.40883 | 27.98462 | 0.6153738 | 0.152289 | 0.2719136
47.83229 | 28.9824 | 28.38911 | 27.96527 | 0.5932865 | 0.1526225 | 0.2712195
47.84229 | 28.9773 | 28.36942 | 27.94593 | 0.6078802 | 0.1529581 | 0.2705289
47.85229 | 28.9129 | 28.34975 | 27.92661 | 0.563155 | 0.1532957 | 0.2698417
47.86228 | 28.9249 | 28.33011 | 27.90732 | 0.594791 | 0.1536351 | 0.2691585
47.87228 | 28.8219 | 28.31047 | 27.88802 | 0.5114277 | 0.1539768 | 0.268478
47.88228 | 28.852 | 28.29085 | 27.86873 | 0.5611452 | 0.1543207 | 0.2678009
47.89228 | 28.7655 | 28.27126 | 27.84946 | 0.4942436 | 0.1546666 | 0.2671271
47.90228 | 28.7759 | 28.25168 | 27.83021 | 0.5242228 | 0.1550146 | 0.2664565
47.91227 | 28.735 | 28.23214 | 27.81098 | 0.5028633 | 0.1553643 | 0.26579
47.92227 | 28.6743 | 28.2126 | 27.79175 | 0.4617041 | 0.1557165 | 0.265126
47.93227 | 28.6919 | 28.19307 | 27.77254 | 0.4988257 | 0.1560707 | 0.2644653
47.94227 | 28.6219 | 28.17357 | 27.75334 | 0.4483279 | 0.156427 | 0.2638078
47.95227 | 28.6152 | 28.15409 | 27.73415 | 0.4611108 | 0.1567855 | 0.2631536
47.96227 | 28.5924 | 28.13463 | 27.71498 | 0.4577743 | 0.157146 | 0.2625025
47.97226 | 28.5205 | 28.1152 | 27.69584 | 0.405299 | 0.1575083 | 0.2618552
47.98226 | 28.5225 | 28.09578 | 27.67669 | 0.4267237 | 0.1578731 | 0.2612105
47.99226 | 28.4905 | 28.07637 | 27.65756 | 0.4141289 | 0.1582399 | 0.2605689
48.00226 | 28.4614 | 28.05699 | 27.63845 | 0.4044146 | 0.1586089 | 0.2599304
48.01226 | 28.4522 | 28.03762 | 27.61934 | 0.4145807 | 0.1589801 | 0.259295
48.02225 | 28.3727 | 28.01829 | 27.60028 | 0.354408 | 0.1593529 | 0.2586633
48.03225 | 28.3919 | 27.99896 | 27.5812 | 0.3929351 | 0.1597283 | 0.2580341
48.04225 | 28.2988 | 27.97966 | 27.56214 | 0.3191425 | 0.1601058 | 0.2574079
48.05225 | 28.351 | 27.96037 | 27.5431 | 0.3906302 | 0.1604854 | 0.2567847
48.06225 | 28.2594 | 27.9411 | 27.52407 | 0.3182982 | 0.1608672 | 0.2561646
48.07224 | 28.2684 | 27.92187 | 27.50507 | 0.3465273 | 0.1612507 | 0.255548
48.08224 | 28.251 | 27.90264 | 27.48607 | 0.3483558 | 0.1616367 | 0.2549339
48.09224 | 28.1882 | 27.88344 | 27.46709 | 0.3047647 | 0.1620249 | 0.2543226
48.10224 | 28.1904 | 27.86425 | 27.44812 | 0.3261536 | 0.1624152 | 0.2537144
48.11224 | 28.127 | 27.84508 | 27.42916 | 0.2819228 | 0.1628077 | 0.253109
48.12224 | 28.1156 | 27.82593 | 27.41022 | 0.289672 | 0.1632023 | 0.2525066
48.13223 | 28.1024 | 27.80682 | 27.39131 | 0.2955821 | 0.1635987 | 0.2519077
48.14223 | 28.052 | 27.78771 | 27.3724 | 0.2642915 | 0.1639976 | 0.251311
48.15223 | 28.0576 | 27.76862 | 27.3535 | 0.2889809 | 0.1643987 | 0.2507173
48.16223 | 27.9871 | 27.74955 | 27.33462 | 0.2375503 | 0.1648019 | 0.2501263
48.17223 | 27.9783 | 27.7305 | 27.31575 | 0.2477996 | 0.1652073 | 0.2495382
48.18222 | 27.9433 | 27.71149 | 27.29692 | 0.2318099 | 0.1656144 | 0.2489535
48.19222 | 27.9098 | 27.69248 | 27.27809 | 0.2173191 | 0.1660241 | 0.248371
48.20222 | 27.8902 | 27.67349 | 27.25926 | 0.2167082 | 0.1664359 | 0.2477912
48.21222 | 27.8559 | 27.65452 | 27.24046 | 0.2013771 | 0.1668499 | 0.2472143
48.22222 | 27.8342 | 27.63557 | 27.22167 | 0.1986258 | 0.1672661 | 0.2466401
48.23222 | 27.7984 | 27.61665 | 27.20289 | 0.1817544 | 0.1676844 | 0.2460686
48.24221 | 27.7535 | 27.59776 | 27.18415 | 0.1557437 | 0.1681044 | 0.2455005
48.25221 | 27.7487 | 27.57887 | 27.16541 | 0.1698318 | 0.168527 | 0.2449344
48.26221 | 27.6974 | 27.56 | 27.14668 | 0.1373995 | 0.1689518 | 0.2443711
48.27221 | 27.693 | 27.54115 | 27.12796 | 0.1518469 | 0.1693787 | 0.2438104
48.28221 | 27.649 | 27.52233 | 27.10927 | 0.1266739 | 0.1698078 | 0.2432524
48.2922 | 27.623 | 27.50354 | 27.0906 | 0.1194618 | 0.1702386 | 0.2426976
48.3022 | 27.581 | 27.48475 | 27.07194 | 0.09624792 | 0.170672 | 0.242145
48.3122 | 27.5676 | 27.46599 | 27.05328 | 0.1016139 | 0.1711075 | 0.2415948
48.3222 | 27.5146 | 27.44724 | 27.03465 | 0.06735911 | 0.1715451 | 0.2410474
48.3322 | 27.508 | 27.42852 | 27.01603 | 0.07948413 | 0.1719849 | 0.2405024
48.3422 | 27.4834 | 27.40981 | 26.99742 | 0.07358833 | 0.1724268 | 0.2399602
48.35219 | 27.4346 | 27.39115 | 26.97886 | 0.04345345 | 0.1728705 | 0.239421
48.36219 | 27.4284 | 27.37248 | 26.96028 | 0.05591669 | 0.1733167 | 0.2388837
48.37219 | 27.3467 | 27.35384 | 26.94173 | -0.007140662 | 0.173765 | 0.2383491
48.38219 | 27.373 | 27.33522 | 26.92319 | 0.03778136 | 0.1742154 | 0.2378169
48.39219 | 27.3102 | 27.31662 | 26.90466 | -0.006417263 | 0.174668 | 0.2372872
48.40218 | 27.2996 | 27.29806 | 26.88617 | 0.001544866 | 0.1751222 | 0.2367606
48.41218 | 27.2829 | 27.2795 | 26.86768 | 0.003404918 | 0.175579 | 0.2362359
48.42218 | 27.2219 | 27.26096 | 26.8492 | -0.03905579 | 0.1760379 | 0.2357137
48.43218 | 27.2246 | 27.24244 | 26.83074 | -0.01783724 | 0.1764989 | 0.2351939
48.44218 | 27.1665 | 27.22394 | 26.8123 | -0.05743945 | 0.176962 | 0.2346766
48.45218 | 27.1737 | 27.20546 | 26.79387 | -0.03176245 | 0.1774272 | 0.2341617
48.46217 | 27.107 | 27.18702 | 26.77548 | -0.08002473 | 0.177894 | 0.2336497
48.47217 | 27.1087 | 27.16859 | 26.75709 | -0.05988937 | 0.1783634 | 0.2331396
48.48217 | 27.0585 | 27.15017 | 26.73871 | -0.09167487 | 0.1788348 | 0.2326319
48.49217 | 27.0616 | 27.13178 | 26.72035 | -0.07018126 | 0.1793083 | 0.2321266
48.50217 | 26.9938 | 27.11341 | 26.702 | -0.1196086 | 0.1797839 | 0.2316237
48.51216 | 27.0093 | 27.09508 | 26.68369 | -0.08577513 | 0.180261 | 0.2311235
48.52216 | 26.9518 | 27.07674 | 26.66538 | -0.1249443 | 0.1807406 | 0.2306253
48.53216 | 26.9186 | 27.05843 | 26.64708 | -0.1398344 | 0.1812223 | 0.2301293
48.54216 | 26.9196 | 27.04015 | 26.6288 | -0.1205455 | 0.181706 | 0.2296357
48.55216 | 26.8681 | 27.02188 | 26.61054 | -0.1537777 | 0.1821918 | 0.2291444
48.56216 | 26.871 | 27.00363 | 26.5923 | -0.1326308 | 0.1826795 | 0.2286553
48.57215 | 26.8123 | 26.98542 | 26.57409 | -0.1731232 | 0.1831688 | 0.228169
48.58215 | 26.8114 | 26.96722 | 26.55587 | -0.1558185 | 0.1836605 | 0.2276846
48.59215 | 26.7915 | 26.94903 | 26.53768 | -0.1575349 | 0.1841543 | 0.2272023
48.60215 | 26.746 | 26.93087 | 26.5195 | -0.1848723 | 0.18465 | 0.2267223
48.61215 | 26.7516 | 26.91273 | 26.50134 | -0.1611309 | 0.1851477 | 0.2262446
48.62214 | 26.6681 | 26.89463 | 26.48321 | -0.2265287 | 0.1856468 | 0.2257695
48.63214 | 26.7348 | 26.87653 | 26.46509 | -0.1417296 | 0.1861483 | 0.2252961
48.64214 | 26.6052 | 26.85845 | 26.44697 | -0.2532517 | 0.1866518 | 0.224825
48.65214 | 26.6651 | 26.84039 | 26.42888 | -0.1752949 | 0.1871572 | 0.224356
48.66214 | 26.5813 | 26.82236 | 26.41081 | -0.2410594 | 0.1876646 | 0.2238892
48.67214 | 26.5996 | 26.80435 | 26.39275 | -0.2047451 | 0.1881738 | 0.2234246
48.68213 | 26.5518 | 26.78637 | 26.37472 | -0.23457 | 0.1886844 | 0.2229626
48.69213 | 26.5319 | 26.7684 | 26.3567 | -0.2364982 | 0.1891974 | 0.2225022
48.70213 | 26.4907 | 26.75045 | 26.33869 | -0.2597477 | 0.1897123 | 0.222044
48.71213 | 26.4886 | 26.73252 | 26.3207 | -0.2439184 | 0.190229 | 0.2215879
48.72213 | 26.4498 | 26.71461 | 26.30273 | -0.2648105 | 0.1907475 | 0.221134
48.73212 | 26.431 | 26.69674 | 26.28479 | -0.2657418 | 0.1912673 | 0.2206825
48.74212 | 26.4389 | 26.67888 | 26.26685 | -0.2399765 | 0.1917895 | 0.2202327
48.75212 | 26.3482 | 26.66103 | 26.24893 | -0.3128325 | 0.1923135 | 0.219785
48.76212 | 26.4013 | 26.64321 | 26.23103 | -0.24191 | 0.1928392 | 0.2193393
48.77212 | 26.2952 | 26.62541 | 26.21315 | -0.3302088 | 0.1933667 | 0.2188957
48.78212 | 26.3404 | 26.60763 | 26.19528 | -0.267229 | 0.193896 | 0.2184542
48.79211 | 26.2601 | 26.58989 | 26.17745 | -0.3297883 | 0.1944265 | 0.2180151
48.80211 | 26.2833 | 26.57215 | 26.15961 | -0.2888513 | 0.1949592 | 0.2175776
48.81211 | 26.2112 | 26.55444 | 26.1418 | -0.3432357 | 0.1954936 | 0.2171421
48.82211 | 26.2244 | 26.53674 | 26.124 | -0.3123416 | 0.1960297 | 0.2167086
48.83211 | 26.1671 | 26.51907 | 26.10622 | -0.3519689 | 0.1965675 | 0.2162771
48.8421 | 26.1774 | 26.50144 | 26.08848 | -0.3240353 | 0.1971064 | 0.215848
48.8521 | 26.122 | 26.48381 | 26.07074 | -0.3618055 | 0.1976475 | 0.2154205
48.8621 | 26.1053 | 26.4662 | 26.05301 | -0.3608972 | 0.1981902 | 0.2149949
48.8721 | 26.0731 | 26.44861 | 26.0353 | -0.3755104 | 0.1987345 | 0.2145713
48.8821 | 26.0556 | 26.43105 | 26.01762 | -0.3754451 | 0.1992804 | 0.2141496
48.8921 | 26.0622 | 26.4135 | 25.99994 | -0.3513013 | 0.1998278 | 0.2137298
48.90209 | 25.9675 | 26.396 | 25.98231 | -0.4284965 | 0.2003763 | 0.2133124
48.91209 | 26.0375 | 26.3785 | 25.96467 | -0.3409958 | 0.2009269 | 0.2128965
48.92209 | 25.9157 | 26.36102 | 25.94706 | -0.4453166 | 0.2014789 | 0.2124825
48.93209 | 25.9937 | 26.34356 | 25.92946 | -0.3498589 | 0.2020325 | 0.2120705
48.94209 | 25.8623 | 26.32612 | 25.91187 | -0.4638228 | 0.2025876 | 0.2116602
48.95208 | 25.9152 | 26.30873 | 25.89433 | -0.3935256 | 0.2031435 | 0.2112523
48.96208 | 25.8576 | 26.29133 | 25.87679 | -0.4337327 | 0.2037016 | 0.2108458
48.97208 | 25.8383 | 26.27396 | 25.85926 | -0.4356613 | 0.2042609 | 0.2104412
48.98208 | 25.8198 | 26.25661 | 25.84175 | -0.4368114 | 0.2048217 | 0.2100385
48.99208 | 25.7997 | 26.23928 | 25.82426 | -0.4395832 | 0.2053839 | 0.2096376
49.00208 | 25.7741 | 26.22198 | 25.80679 | -0.4478766 | 0.2059475 | 0.2092385
49.01207 | 25.7485 | 26.20471 | 25.78936 | -0.4562089 | 0.2065119 | 0.2088416
49.02207 | 25.7303 | 26.18745 | 25.77192 | -0.4571455 | 0.2070781 | 0.2084462
49.03207 | 25.6799 | 26.1702 | 25.75451 | -0.4903037 | 0.2076457 | 0.2080525
49.04207 | 25.705 | 26.15298 | 25.73711 | -0.4479836 | 0.2082146 | 0.2076607
49.05207 | 25.622 | 26.13579 | 25.71973 | -0.5137851 | 0.2087847 | 0.2072707
49.06206 | 25.6442 | 26.11863 | 25.70239 | -0.4744254 | 0.2093555 | 0.2068828
49.07206 | 25.6043 | 26.10147 | 25.68505 | -0.4971702 | 0.2099281 | 0.2064963
49.08206 | 25.5878 | 26.08434 | 25.66772 | -0.4965367 | 0.210502 | 0.2061116
49.09206 | 25.5731 | 26.06722 | 25.65042 | -0.4941248 | 0.211077 | 0.2057286
49.10206 | 25.5419 | 26.05013 | 25.63313 | -0.5082346 | 0.2116533 | 0.2053474
49.11206 | 25.5127 | 26.03307 | 25.61587 | -0.5203661 | 0.2122307 | 0.2049679
49.12205 | 25.4953 | 26.01604 | 25.59864 | -0.5207362 | 0.2128086 | 0.2045905
49.13205 | 25.48 | 25.99901 | 25.58141 | -0.5190111 | 0.2133882 | 0.2042145
49.14205 | 25.4563 | 25.98201 | 25.5642 | -0.5257076 | 0.213969 | 0.2038402
49.15205 | 25.3838 | 25.96503 | 25.54701 | -0.5812259 | 0.2145509 | 0.2034676
49.16205 | 25.4336 | 25.94807 | 25.52984 | -0.5144658 | 0.2151337 | 0.2030966
49.17204 | 25.3453 | 25.93114 | 25.5127 | -0.5858444 | 0.2157171 | 0.2027278
49.18204 | 25.3881 | 25.91423 | 25.49557 | -0.5261279 | 0.2163021 | 0.2023602
49.19204 | 25.3045 | 25.89733 | 25.47845 | -0.592833 | 0.2168881 | 0.2019943
49.20204 | 25.3302 | 25.88046 | 25.46135 | -0.5502599 | 0.217475 | 0.2016302
49.21204 | 25.2589 | 25.86361 | 25.44428 | -0.6047085 | 0.218063 | 0.2012676
49.22204 | 25.2763 | 25.84678 | 25.42722 | -0.5704789 | 0.2186519 | 0.2009067
49.23203 | 25.2233 | 25.82999 | 25.4102 | -0.6066878 | 0.2192412 | 0.2005478
49.24203 | 25.2335 | 25.8132 | 25.39318 | -0.5797017 | 0.2198319 | 0.2001902
49.25203 | 25.1931 | 25.79644 | 25.37618 | -0.6033374 | 0.2204236 | 0.1998342
49.26203 | 25.1909 | 25.77969 | 25.3592 | -0.5887948 | 0.2210162 | 0.1994799
49.27203 | 25.1674 | 25.76297 | 25.34224 | -0.5955741 | 0.2216096 | 0.1991271
49.28202 | 25.13 | 25.74629 | 25.32531 | -0.6162918 | 0.2222033 | 0.1987764
49.29202 | 25.1193 | 25.72961 | 25.30839 | -0.6103146 | 0.2227985 | 0.1984268
49.30202 | 25.1023 | 25.71296 | 25.29149 | -0.6106593 | 0.2233944 | 0.1980789
49.31202 | 25.0703 | 25.69633 | 25.2746 | -0.6260258 | 0.2239912 | 0.1977325
49.32202 | 25.1061 | 25.67971 | 25.25774 | -0.5736142 | 0.2245888 | 0.1973877
49.33202 | 25.0255 | 25.66312 | 25.24089 | -0.6376243 | 0.2251871 | 0.1970445
49.34201 | 25.0582 | 25.64657 | 25.22408 | -0.5883729 | 0.2257856 | 0.1967032
49.35201 | 24.9798 | 25.63003 | 25.20728 | -0.6502268 | 0.2263855 | 0.1963631
49.36201 | 24.9974 | 25.6135 | 25.19049 | -0.6161026 | 0.2269861 | 0.1960245
49.37201 | 24.9582 | 25.597 | 25.17373 | -0.6388003 | 0.2275874 | 0.1956875
49.38201 | 24.9669 | 25.58052 | 25.15698 | -0.6136198 | 0.2281895 | 0.1953521
49.392 | 24.9424 | 25.56408 | 25.14027 | -0.6216778 | 0.2287916 | 0.1950185
49.402 | 24.9143 | 25.54764 | 25.12356 | -0.6333412 | 0.2293951 | 0.194686
49.412 | 24.9182 | 25.53123 | 25.10687 | -0.6130266 | 0.2299992 | 0.1943552
49.422 | 24.8888 | 25.51483 | 25.0902 | -0.6260338 | 0.230604 | 0.1940257
49.432 | 24.8565 | 25.49846 | 25.07356 | -0.6419632 | 0.2312095 | 0.1936979
49.442 | 24.8766 | 25.48211 | 25.05693 | -0.6055144 | 0.2318157 | 0.1933714
49.45199 | 24.8044 | 25.4658 | 25.04034 | -0.661404 | 0.2324218 | 0.1930469
49.46199 | 24.8557 | 25.4495 | 25.02375 | -0.5937993 | 0.2330293 | 0.1927235
49.47199 | 24.7642 | 25.43322 | 25.00718 | -0.6690166 | 0.2336373 | 0.1924015
49.48199 | 24.8094 | 25.41696 | 24.99063 | -0.6075559 | 0.234246 | 0.192081
49.49199 | 24.7343 | 25.40072 | 24.9741 | -0.6664173 | 0.2348554 | 0.191762
49.50198 | 24.76 | 25.38452 | 24.95761 | -0.6245171 | 0.2354647 | 0.1914447
49.51198 | 24.7243 | 25.36832 | 24.94112 | -0.6440227 | 0.2360753 | 0.1911286
49.52198 | 24.6977 | 25.35215 | 24.92465 | -0.6544504 | 0.2366865 | 0.190814
49.53198 | 24.6806 | 25.336 | 24.9082 | -0.6554002 | 0.2372982 | 0.1905007
49.54198 | 24.6602 | 25.31987 | 24.89177 | -0.6596722 | 0.2379106 | 0.1901889
49.55198 | 24.6228 | 25.30377 | 24.87536 | -0.6809664 | 0.2385236 | 0.1898786
49.56197 | 24.649 | 25.2877 | 24.85899 | -0.6386989 | 0.2391366 | 0.1895699
49.57197 | 24.5706 | 25.27164 | 24.84262 | -0.7010376 | 0.2397509 | 0.1892623
49.58197 | 24.6383 | 25.2556 | 24.82628 | -0.6172985 | 0.2403657 | 0.1889562
49.59197 | 24.507 | 25.23958 | 24.80995 | -0.7325816 | 0.2409811 | 0.1886515
49.60197 | 24.5632 | 25.22359 | 24.79364 | -0.6603871 | 0.2415972 | 0.1883481
49.61196 | 24.5165 | 25.20763 | 24.77737 | -0.691131 | 0.2422133 | 0.1880466
49.62196 | 24.4986 | 25.19168 | 24.7611 | -0.693081 | 0.2428306 | 0.1877459
49.63196 | 24.4881 | 25.17575 | 24.74486 | -0.6876536 | 0.2434485 | 0.1874467
49.64196 | 24.4367 | 25.15985 | 24.72863 | -0.7231484 | 0.2440671 | 0.1871488
49.65196 | 24.4431 | 25.14397 | 24.71243 | -0.7008659 | 0.2446863 | 0.1868525
49.66196 | 24.4081 | 25.12811 | 24.69624 | -0.7200057 | 0.2453062 | 0.1865573
49.67195 | 24.3932 | 25.11228 | 24.68009 | -0.7190839 | 0.2459261 | 0.1862639
49.68195 | 24.3832 | 25.09647 | 24.66395 | -0.7132688 | 0.2465474 | 0.1859715
49.69195 | 24.3337 | 25.08068 | 24.64783 | -0.7469762 | 0.2471693 | 0.1856804
49.70195 | 24.3138 | 25.06491 | 24.63172 | -0.7511062 | 0.2477919 | 0.1853907
49.71195 | 24.3215 | 25.04916 | 24.61564 | -0.7276589 | 0.2484152 | 0.1851024
49.72194 | 24.275 | 25.03345 | 24.5996 | -0.75845 | 0.2490386 | 0.1848156
49.73194 | 24.2893 | 25.01775 | 24.58355 | -0.728448 | 0.2496634 | 0.1845298
49.74194 | 24.2309 | 25.00207 | 24.56753 | -0.7711687 | 0.2502889 | 0.1842454
49.75194 | 24.2355 | 24.98641 | 24.55153 | -0.7509123 | 0.2509152 | 0.1839623
49.76194 | 24.1998 | 24.97078 | 24.53556 | -0.7709786 | 0.2515423 | 0.1836805
49.77194 | 24.2092 | 24.95517 | 24.5196 | -0.7459678 | 0.2521702 | 0.1834
49.78193 | 24.1466 | 24.9396 | 24.50368 | -0.7929955 | 0.2527983 | 0.183121
49.79193 | 24.1824 | 24.92403 | 24.48776 | -0.7416305 | 0.2534279 | 0.1828431
49.80193 | 24.1052 | 24.90849 | 24.47186 | -0.8032885 | 0.2540583 | 0.1825664
49.81193 | 24.1283 | 24.89297 | 24.45599 | -0.7646695 | 0.2546897 | 0.1822911
49.82193 | 24.0888 | 24.87747 | 24.44013 | -0.7886736 | 0.255322 | 0.182017
49.83192 | 24.0824 | 24.86202 | 24.42432 | -0.7796162 | 0.2559545 | 0.1817444
49.84192 | 24.087 | 24.84657 | 24.4085 | -0.7595665 | 0.2565887 | 0.1814729
49.85192 | 24.0267 | 24.83114 | 24.39271 | -0.80444 | 0.2572239 | 0.1812026
49.86192 | 24.0379 | 24.81574 | 24.37694 | -0.7778368 | 0.2578601 | 0.1809335
49.87192 | 23.9942 | 24.80036 | 24.36119 | -0.8061569 | 0.2584973 | 0.1806657
49.88192 | 23.9881 | 24.785 | 24.34547 | -0.7969003 | 0.2591356 | 0.1803991
49.89191 | 23.9982 | 24.76968 | 24.32977 | -0.7714824 | 0.2597744 | 0.1801341
49.90191 | 23.9666 | 24.75437 | 24.31409 | -0.7877726 | 0.260415 | 0.17987
49.91191 | 23.9369 | 24.73909 | 24.29842 | -0.8021863 | 0.2610568 | 0.1796071
49.92191 | 23.9547 | 24.72382 | 24.28278 | -0.7691236 | 0.2616997 | 0.1793455
49.93191 | 23.8727 | 24.70858 | 24.26716 | -0.8358845 | 0.2623439 | 0.1790851
49.9419 | 23.9297 | 24.69338 | 24.25157 | -0.7636842 | 0.2629888 | 0.1788261
49.9519 | 23.8605 | 24.67819 | 24.23599 | -0.8176924 | 0.2636356 | 0.1785681
49.9619 | 23.8524 | 24.66302 | 24.22043 | -0.8106244 | 0.2642837 | 0.1783113
49.9719 | 23.8592 | 24.64788 | 24.20489 | -0.7886802 | 0.2649333 | 0.1780557
49.9819 | 23.8094 | 24.63276 | 24.18937 | -0.8233598 | 0.2655842 | 0.1778013
49.9919 | 23.8295 | 24.61766 | 24.17388 | -0.7881634 | 0.2662366 | 0.1775481
50.00189 | 23.7713 | 24.60261 | 24.15842 | -0.8313061 | 0.2668899 | 0.1772963
50.01189 | 23.8043 | 24.58756 | 24.14297 | -0.7832577 | 0.2675454 | 0.1770455
50.02189 | 23.7249 | 24.57253 | 24.12754 | -0.8476335 | 0.2682025 | 0.1767958
50.03189 | 23.7494 | 24.55753 | 24.11212 | -0.8081334 | 0.2688612 | 0.1765474
50.04189 | 23.7056 | 24.54256 | 24.09674 | -0.8369576 | 0.2695215 | 0.1763
50.05188 | 23.6997 | 24.52762 | 24.08138 | -0.827921 | 0.270183 | 0.1760541
50.06188 | 23.6761 | 24.51269 | 24.06604 | -0.8365937 | 0.2708469 | 0.1758091
50.07188 | 23.6686 | 24.49779 | 24.05071 | -0.829191 | 0.2715126 | 0.1755653
50.08188 | 23.6459 | 24.48291 | 24.03541 | -0.8370127 | 0.2721801 | 0.1753225
50.09188 | 23.6191 | 24.46806 | 24.02013 | -0.8489589 | 0.2728495 | 0.175081
50.10188 | 23.6159 | 24.45323 | 24.00487 | -0.8373298 | 0.2735209 | 0.1748406
50.11187 | 23.5666 | 24.43844 | 23.98964 | -0.8718402 | 0.2741937 | 0.1746016
50.12187 | 23.5881 | 24.42366 | 23.97443 | -0.8355605 | 0.2748692 | 0.1743634
50.13187 | 23.5211 | 24.40891 | 23.95923 | -0.8878056 | 0.2755467 | 0.1741264
50.14187 | 23.5516 | 24.39418 | 23.94406 | -0.8425756 | 0.2762264 | 0.1738905
50.15187 | 23.4916 | 24.37947 | 23.92891 | -0.8878705 | 0.2769084 | 0.1736558
50.16186 | 23.4829 | 24.36481 | 23.91379 | -0.8819051 | 0.2775918 | 0.1734224
50.17186 | 23.4851 | 24.35015 | 23.89868 | -0.8650501 | 0.2782783 | 0.1731898
50.18186 | 23.4321 | 24.33552 | 23.88359 | -0.9034204 | 0.2789672 | 0.1729584
50.19186 | 23.4568 | 24.32092 | 23.86853 | -0.8641159 | 0.2796585 | 0.1727281
50.20186 | 23.3924 | 24.30634 | 23.85349 | -0.9139366 | 0.2803523 | 0.1724989
50.21186 | 23.4072 | 24.29178 | 23.83846 | -0.8845828 | 0.2810486 | 0.1722708
50.22185 | 23.3661 | 24.27727 | 23.82348 | -0.9111688 | 0.2817468 | 0.1720439
50.23185 | 23.3498 | 24.26277 | 23.8085 | -0.9129659 | 0.2824483 | 0.171818
50.24185 | 23.352 | 24.24829 | 23.79354 | -0.8962886 | 0.2831526 | 0.1715931
50.25185 | 23.3169 | 24.23384 | 23.77861 | -0.916937 | 0.2838596 | 0.1713694
50.26185 | 23.2953 | 24.21941 | 23.7637 | -0.9241111 | 0.2845694 | 0.1711467
50.27184 | 23.2813 | 24.20503 | 23.74882 | -0.9237254 | 0.2852814 | 0.1709253
50.28184 | 23.2896 | 24.19065 | 23.73395 | -0.9010512 | 0.285997 | 0.1707047
50.29184 | 23.2131 | 24.1763 | 23.7191 | -0.9632029 | 0.2867156 | 0.1704852
50.30184 | 23.2652 | 24.16198 | 23.70428 | -0.8967807 | 0.2874373 | 0.1702668
50.31184 | 23.2075 | 24.14768 | 23.68947 | -0.9401846 | 0.2881621 | 0.1700494
50.32184 | 23.1915 | 24.13341 | 23.67469 | -0.9419147 | 0.2888901 | 0.1698331
50.33183 | 23.2029 | 24.11919 | 23.65995 | -0.9162852 | 0.2896205 | 0.1696181
50.34183 | 23.1371 | 24.10497 | 23.64521 | -0.9678679 | 0.290355 | 0.1694039
50.35183 | 23.1805 | 24.09078 | 23.63049 | -0.910277 | 0.2910929 | 0.1691907
50.36183 | 23.1009 | 24.07661 | 23.6158 | -0.9757126 | 0.2918341 | 0.1689785
50.37183 | 23.1319 | 24.06247 | 23.60113 | -0.9305747 | 0.2925789 | 0.1687675
50.38182 | 23.1207 | 24.04838 | 23.58649 | -0.9276776 | 0.2933264 | 0.1685576
50.39182 | 23.0531 | 24.03429 | 23.57187 | -0.9811931 | 0.2940783 | 0.1683486
50.40182 | 23.1173 | 24.02024 | 23.55726 | -0.9029354 | 0.2948339 | 0.1681406
50.41182 | 23.0374 | 24.0062 | 23.54268 | -0.9688045 | 0.2955932 | 0.1679336
50.42182 | 23.0734 | 23.9922 | 23.52812 | -0.9188007 | 0.2963563 | 0.1677276
50.43182 | 23.0215 | 23.97822 | 23.51358 | -0.9567238 | 0.2971232 | 0.1675227
50.44181 | 23.0024 | 23.96429 | 23.49908 | -0.961888 | 0.2978933 | 0.167319
50.45181 | 23.0277 | 23.95037 | 23.48458 | -0.9226654 | 0.2986681 | 0.167116
50.46181 | 22.9784 | 23.93647 | 23.47011 | -0.9580701 | 0.299447 | 0.1669141
50.47181 | 23.008 | 23.9226 | 23.45566 | -0.9146021 | 0.30023 | 0.1667132
50.48181 | 22.9656 | 23.90876 | 23.44123 | -0.9431615 | 0.3010172 | 0.1665133
50.4918 | 22.9464 | 23.89496 | 23.42684 | -0.9485623 | 0.3018078 | 0.1663145
50.5018 | 22.9626 | 23.88118 | 23.41246 | -0.9185767 | 0.3026035 | 0.1661166
50.5118 | 22.9291 | 23.86742 | 23.3981 | -0.9383188 | 0.3034036 | 0.1659196
50.5218 | 22.9309 | 23.85369 | 23.38376 | -0.9227886 | 0.3042081 | 0.1657237
50.5318 | 22.9138 | 23.83999 | 23.36944 | -0.9261862 | 0.3050171 | 0.1655287
50.5418 | 22.9072 | 23.82631 | 23.35515 | -0.9191117 | 0.3058306 | 0.1653347
50.55179 | 22.89 | 23.81268 | 23.34089 | -0.9226787 | 0.3066479 | 0.1651419
50.56179 | 22.8823 | 23.79906 | 23.32664 | -0.9167602 | 0.3074708 | 0.1649498
50.57179 | 22.8699 | 23.78547 | 23.31241 | -0.9155697 | 0.3082984 | 0.1647588
50.58179 | 22.8533 | 23.77191 | 23.29821 | -0.9186074 | 0.3091307 | 0.1645686
50.59179 | 22.8459 | 23.75837 | 23.28403 | -0.9124734 | 0.309968 | 0.1643795
50.60178 | 22.8256 | 23.74488 | 23.26988 | -0.9192812 | 0.3108094 | 0.1641916
50.61178 | 22.8068 | 23.7314 | 23.25574 | -0.9246038 | 0.3116566 | 0.1640043
50.62178 | 22.8079 | 23.71795 | 23.24163 | -0.9100549 | 0.3125088 | 0.163818
50.63178 | 22.7982 | 23.70453 | 23.22754 | -0.9063347 | 0.3133662 | 0.1636327
50.64178 | 22.7852 | 23.69114 | 23.21347 | -0.905943 | 0.3142287 | 0.1634484
50.65178 | 22.756 | 23.67778 | 23.19942 | -0.9217799 | 0.3150965 | 0.1632649
50.66177 | 22.7573 | 23.66446 | 23.18541 | -0.9071591 | 0.3159687 | 0.1630826
50.67177 | 22.7375 | 23.65115 | 23.17141 | -0.9136536 | 0.3168472 | 0.1629011
50.68177 | 22.7149 | 23.63788 | 23.15743 | -0.9229771 | 0.3177311 | 0.1627204
50.69177 | 22.7162 | 23.62463 | 23.14347 | -0.9084296 | 0.3186205 | 0.1625408
50.70177 | 22.6736 | 23.61141 | 23.12953 | -0.9378111 | 0.3195154 | 0.1623621
50.71176 | 22.6802 | 23.59823 | 23.11564 | -0.918035 | 0.320415 | 0.1621844
50.72176 | 22.6457 | 23.58507 | 23.10175 | -0.9393748 | 0.3213213 | 0.1620075
50.73176 | 22.6599 | 23.57194 | 23.08788 | -0.9120439 | 0.3222332 | 0.1618316
50.74176 | 22.6441 | 23.55884 | 23.07403 | -0.9147423 | 0.3231509 | 0.1616565
50.75176 | 22.5923 | 23.54577 | 23.06021 | -0.9534702 | 0.3240745 | 0.1614824
50.76176 | 22.6056 | 23.53273 | 23.04641 | -0.9271275 | 0.325004 | 0.1613092
50.77175 | 22.5726 | 23.51973 | 23.03265 | -0.9471273 | 0.3259385 | 0.161137
50.78175 | 22.5703 | 23.50674 | 23.0189 | -0.9364438 | 0.3268799 | 0.1609657
50.79175 | 22.5746 | 23.49379 | 23.00517 | -0.9191899 | 0.3278275 | 0.1607952
50.80175 | 22.5073 | 23.48087 | 22.99146 | -0.9735658 | 0.3287812 | 0.1606256
50.81175 | 22.5318 | 23.46797 | 22.97777 | -0.9361715 | 0.3297411 | 0.1604569
50.82174 | 22.5076 | 23.45512 | 22.96412 | -0.94752 | 0.3307063 | 0.1602893
50.83174 | 22.4943 | 23.44229 | 22.95048 | -0.9479855 | 0.3316787 | 0.1601224
50.84174 | 22.4894 | 23.42948 | 22.93687 | -0.940081 | 0.3326575 | 0.1599564
50.85174 | 22.4363 | 23.41671 | 22.92327 | -0.9804066 | 0.3336427 | 0.1597914
50.86174 | 22.4525 | 23.40396 | 22.9097 | -0.9514623 | 0.3346344 | 0.1596271
50.87174 | 22.4375 | 23.39125 | 22.89615 | -0.9537482 | 0.3356326 | 0.1594638
50.88173 | 22.4028 | 23.37858 | 22.88264 | -0.975777 | 0.3366364 | 0.1593016
50.89173 | 22.412 | 23.36592 | 22.86914 | -0.9539235 | 0.3376478 | 0.15914
50.90173 | 22.3837 | 23.3533 | 22.85566 | -0.9696004 | 0.3386659 | 0.1589793
50.91173 | 22.3666 | 23.34071 | 22.8422 | -0.9741077 | 0.3396907 | 0.1588195
50.92173 | 22.3732 | 23.32815 | 22.82876 | -0.9549456 | 0.3407223 | 0.1586606
50.93172 | 22.3342 | 23.31563 | 22.81536 | -0.9814265 | 0.3417598 | 0.1585027
50.94172 | 22.3394 | 23.30313 | 22.80197 | -0.9637255 | 0.3428052 | 0.1583455
50.95172 | 22.3096 | 23.29066 | 22.78861 | -0.9810552 | 0.3438575 | 0.1581892
50.96172 | 22.3123 | 23.27822 | 22.77527 | -0.9659156 | 0.3449167 | 0.1580337
50.97172 | 22.2828 | 23.26581 | 22.76194 | -0.9830068 | 0.345983 | 0.1578791
50.98172 | 22.2799 | 23.25343 | 22.74865 | -0.9735289 | 0.3470564 | 0.1577254
50.99171 | 22.2634 | 23.24109 | 22.73539 | -0.9776943 | 0.3481359 | 0.1575727
51.00171 | 22.2535 | 23.22878 | 22.72213 | -0.9752782 | 0.3492236 | 0.1574207
51.01171 | 22.2331 | 23.21649 | 22.70891 | -0.9833931 | 0.3503185 | 0.1572695
51.02171 | 22.2197 | 23.20424 | 22.6957 | -0.9845391 | 0.3514207 | 0.1571192
51.03171 | 22.2054 | 23.19202 | 22.68252 | -0.9866163 | 0.3525302 | 0.1569697
51.0417 | 22.2085 | 23.17984 | 22.66937 | -0.9713368 | 0.3536459 | 0.1568212
51.0517 | 22.172 | 23.16768 | 22.65623 | -0.9956762 | 0.3547702 | 0.1566735
51.0617 | 22.194 | 23.15555 | 22.64312 | -0.961547 | 0.3559019 | 0.1565265
51.0717 | 22.1536 | 23.14345 | 22.63003 | -0.9898491 | 0.3570411 | 0.1563804
51.0817 | 22.1513 | 23.13138 | 22.61696 | -0.9800826 | 0.3581878 | 0.1562352
51.0917 | 22.1443 | 23.11935 | 22.60391 | -0.9750475 | 0.3593421 | 0.1560908
51.10169 | 22.1165 | 23.10736 | 22.59091 | -0.9908558 | 0.3605028 | 0.1559473
51.11169 | 22.1251 | 23.09538 | 22.57791 | -0.9702836 | 0.3616723 | 0.1558045
51.12169 | 22.1099 | 23.08344 | 22.56493 | -0.973543 | 0.3628495 | 0.1556626
51.13169 | 22.0828 | 23.07153 | 22.55198 | -0.988734 | 0.3640344 | 0.1555215
51.14169 | 22.0934 | 23.05966 | 22.53905 | -0.9662566 | 0.3652271 | 0.1553812
51.15168 | 22.0772 | 23.04782 | 22.52615 | -0.9706228 | 0.3664264 | 0.1552419
51.16168 | 22.0591 | 23.03601 | 22.51327 | -0.9769088 | 0.3676347 | 0.1551033
51.17168 | 22.05 | 23.02423 | 22.50041 | -0.9742265 | 0.3688508 | 0.1549655
51.18168 | 22.0164 | 23.01248 | 22.48757 | -0.9960761 | 0.3700749 | 0.1548285
51.19168 | 22.0368 | 23.00076 | 22.47476 | -0.9639575 | 0.3713069 | 0.1546923
51.20168 | 22.0162 | 22.98907 | 22.46197 | -0.9728707 | 0.3725468 | 0.154557
51.21167 | 22.0048 | 22.97743 | 22.44921 | -0.9726276 | 0.3737935 | 0.1544225
51.22167 | 22.0031 | 22.9658 | 22.43647 | -0.9627047 | 0.3750494 | 0.1542888
51.23167 | 21.9704 | 22.95421 | 22.42374 | -0.9838138 | 0.3763134 | 0.1541559
51.24167 | 21.9849 | 22.94265 | 22.41105 | -0.9577549 | 0.3775855 | 0.1540237
51.25167 | 21.9554 | 22.93113 | 22.39837 | -0.975728 | 0.3788656 | 0.1538924
51.26166 | 21.9422 | 22.91964 | 22.38573 | -0.9774448 | 0.3801527 | 0.153762
51.27166 | 21.9398 | 22.90818 | 22.3731 | -0.9683821 | 0.3814491 | 0.1536323
51.28166 | 21.9285 | 22.89675 | 22.36049 | -0.9682515 | 0.3827537 | 0.1535034
51.29166 | 21.9235 | 22.88535 | 22.34791 | -0.9618532 | 0.3840665 | 0.1533752
51.30166 | 21.9059 | 22.87399 | 22.33535 | -0.968087 | 0.3853875 | 0.1532479
51.31166 | 21.8923 | 22.86265 | 22.32281 | -0.970353 | 0.3867168 | 0.1531213
51.32165 | 21.8883 | 22.85136 | 22.31031 | -0.9630625 | 0.388053 | 0.1529957
51.33165 | 21.8738 | 22.84009 | 22.29782 | -0.966293 | 0.3893989 | 0.1528707
51.34165 | 21.8421 | 22.82886 | 22.28536 | -0.9867558 | 0.390753 | 0.1527466
51.35165 | 21.8627 | 22.81765 | 22.27291 | -0.9549509 | 0.3921154 | 0.1526232
51.36165 | 21.8259 | 22.80648 | 22.26049 | -0.9805783 | 0.3934862 | 0.1525006
51.37164 | 21.8312 | 22.79535 | 22.24811 | -0.964149 | 0.3948637 | 0.1523789
51.38164 | 21.8256 | 22.78424 | 22.23573 | -0.9586411 | 0.3962512 | 0.1522578
51.39164 | 21.7955 | 22.77317 | 22.22338 | -0.9776656 | 0.397647 | 0.1521376
51.40164 | 21.8029 | 22.76212 | 22.21105 | -0.9592224 | 0.3990512 | 0.1520181
51.41164 | 21.7736 | 22.75111 | 22.19875 | -0.9775117 | 0.4004638 | 0.1518994
51.42163 | 21.7601 | 22.74014 | 22.18648 | -0.9800444 | 0.4018834 | 0.1517816
51.43163 | 21.7782 | 22.7292 | 22.17422 | -0.9509984 | 0.4033128 | 0.1516644
51.44163 | 21.7322 | 22.71828 | 22.16199 | -0.9860849 | 0.4047506 | 0.151548
51.45163 | 21.7356 | 22.7074 | 22.14977 | -0.9718038 | 0.4061968 | 0.1514324
51.46163 | 21.7334 | 22.69656 | 22.13759 | -0.9631552 | 0.4076515 | 0.1513176
51.47163 | 21.7123 | 22.68574 | 22.12542 | -0.9734391 | 0.4091146 | 0.1512035
51.48162 | 21.7051 | 22.67497 | 22.11329 | -0.9698662 | 0.4105846 | 0.1510903
51.49162 | 21.6986 | 22.66421 | 22.10117 | -0.9656149 | 0.4120646 | 0.1509777
51.50162 | 21.6647 | 22.6535 | 22.08908 | -0.9887961 | 0.4135529 | 0.1508659
51.51162 | 21.6581 | 22.64281 | 22.07701 | -0.9847097 | 0.4150497 | 0.1507549
51.52162 | 21.672 | 22.63216 | 22.06496 | -0.9601559 | 0.4165548 | 0.1506446
51.53161 | 21.6335 | 22.62154 | 22.05294 | -0.988045 | 0.4180669 | 0.1505352
51.54161 | 21.6344 | 22.61096 | 22.04094 | -0.9765559 | 0.4195888 | 0.1504264
51.55161 | 21.6275 | 22.6004 | 22.02896 | -0.9728994 | 0.4211192 | 0.1503184
51.56161 | 21.6073 | 22.58988 | 22.01701 | -0.9825752 | 0.4226579 | 0.1502112
51.57161 | 21.605 | 22.57938 | 22.00507 | -0.9743834 | 0.424205 | 0.1501047
51.58161 | 21.5941 | 22.56892 | 21.99316 | -0.9748241 | 0.4257604 | 0.1499989
51.5916 | 21.5853 | 22.55851 | 21.98129 | -0.9732075 | 0.4273226 | 0.149894
51.6016 | 21.5791 | 22.54811 | 21.96943 | -0.9690128 | 0.4288947 | 0.1497898
51.6116 | 21.5644 | 22.53775 | 21.95759 | -0.9733506 | 0.4304751 | 0.1496862
51.6216 | 21.5541 | 22.52742 | 21.94577 | -0.9733207 | 0.4320638 | 0.1495835
51.6316 | 21.5489 | 22.51712 | 21.93398 | -0.968223 | 0.4336607 | 0.1494815
51.64159 | 21.5298 | 22.50687 | 21.92222 | -0.9770679 | 0.4352642 | 0.1493803
51.65159 | 21.5324 | 22.49663 | 21.91048 | -0.9642349 | 0.4368775 | 0.1492798
51.66159 | 21.5067 | 22.48643 | 21.89875 | -0.979734 | 0.4384991 | 0.14918
51.67159 | 21.4995 | 22.47627 | 21.88706 | -0.9767654 | 0.4401288 | 0.1490809
51.68159 | 21.4922 | 22.46613 | 21.87538 | -0.9739289 | 0.4417666 | 0.1489826
51.69159 | 21.4833 | 22.45602 | 21.86373 | -0.9727246 | 0.4434124 | 0.148885
51.70158 | 21.4777 | 22.44596 | 21.85211 | -0.9682625 | 0.4450647 | 0.1487883
51.71158 | 21.4702 | 22.43592 | 21.8405 | -0.9657223 | 0.4467266 | 0.1486922
51.72158 | 21.4408 | 22.42591 | 21.82892 | -0.9851142 | 0.4483965 | 0.1485968
51.73158 | 21.4486 | 22.41594 | 21.81736 | -0.9673381 | 0.4500744 | 0.1485021
51.74158 | 21.4268 | 22.40599 | 21.80583 | -0.979194 | 0.4517601 | 0.1484082
51.75157 | 21.4223 | 22.39609 | 21.79432 | -0.9737916 | 0.453452 | 0.1483151
51.76157 | 21.4127 | 22.38621 | 21.78284 | -0.9735112 | 0.4551533 | 0.1482227
51.77157 | 21.3722 | 22.37636 | 21.77137 | -1.004163 | 0.4568624 | 0.1481309
51.78157 | 21.4038 | 22.36655 | 21.75993 | -0.9627457 | 0.4585793 | 0.1480399
51.79157 | 21.3839 | 22.35676 | 21.74851 | -0.9728605 | 0.4603037 | 0.1479496
51.80157 | 21.3426 | 22.34701 | 21.73711 | -1.004407 | 0.4620358 | 0.14786
51.81156 | 21.3691 | 22.33729 | 21.72575 | -0.9681948 | 0.4637736 | 0.1477713
51.82156 | 21.3372 | 22.3276 | 21.7144 | -0.9904044 | 0.4655206 | 0.1476832
51.83156 | 21.3054 | 22.31795 | 21.70307 | -1.012546 | 0.4672751 | 0.1475958
51.84156 | 21.32 | 22.30832 | 21.69177 | -0.9883179 | 0.4690369 | 0.1475091
51.85156 | 21.3034 | 22.29872 | 21.68049 | -0.9953217 | 0.470806 | 0.1474231
51.86155 | 21.2791 | 22.28917 | 21.66925 | -1.010066 | 0.4725805 | 0.147338
51.87155 | 21.2887 | 22.27963 | 21.65802 | -0.9909326 | 0.4743639 | 0.1472535
51.88155 | 21.2713 | 22.27013 | 21.64681 | -0.9988299 | 0.4761544 | 0.1471696
51.89155 | 21.2631 | 22.26066 | 21.63562 | -0.9975583 | 0.4779518 | 0.1470865
51.90155 | 21.247 | 22.25122 | 21.62446 | -1.004218 | 0.4797562 | 0.1470042
51.91155 | 21.2422 | 22.24181 | 21.61332 | -0.9996078 | 0.4815674 | 0.1469225
51.92154 | 21.2226 | 22.23244 | 21.60221 | -1.009838 | 0.4833835 | 0.1468416
51.93154 | 21.2145 | 22.22309 | 21.59112 | -1.00859 | 0.4852081 | 0.1467614
51.94154 | 21.2078 | 22.21377 | 21.58005 | -1.005972 | 0.4870393 | 0.1466819
51.95154 | 21.1951 | 22.20448 | 21.569 | -1.009385 | 0.4888769 | 0.146603
51.96154 | 21.2048 | 22.19523 | 21.55798 | -0.9904279 | 0.4907209 | 0.1465248
51.97153 | 21.1776 | 22.18601 | 21.54699 | -1.008411 | 0.4925694 | 0.1464475
51.98153 | 21.1624 | 22.17681 | 21.53602 | -1.014414 | 0.4944259 | 0.1463708
51.99153 | 21.1505 | 22.16765 | 21.52506 | -1.017148 | 0.4962885 | 0.1462948
52.00153 | 21.1416 | 22.15851 | 21.51414 | -1.016912 | 0.4981571 | 0.1462195
52.01153 | 21.1423 | 22.14941 | 21.50323 | -1.007106 | 0.5000315 | 0.1461449
52.02153 | 21.1213 | 22.14033 | 21.49235 | -1.019029 | 0.5019118 | 0.146071
52.03152 | 21.115 | 22.13129 | 21.4815 | -1.016292 | 0.5037958 | 0.1459979
52.04152 | 21.1177 | 22.12227 | 21.47066 | -1.004574 | 0.5056872 | 0.1459254
52.05152 | 21.0831 | 22.11329 | 21.45985 | -1.030186 | 0.507584 | 0.1458536
52.06152 | 21.0909 | 22.10433 | 21.44906 | -1.013428 | 0.5094861 | 0.1457825
52.07152 | 21.0702 | 22.0954 | 21.43829 | -1.025198 | 0.5113934 | 0.1457121
52.08151 | 21.0556 | 22.08651 | 21.42756 | -1.030907 | 0.5133038 | 0.1456425
52.09151 | 21.0685 | 22.07764 | 21.41684 | -1.009135 | 0.5152211 | 0.1455735
52.10151 | 21.0307 | 22.06879 | 21.40614 | -1.038093 | 0.5171431 | 0.1455052
52.11151 | 21.0365 | 22.05998 | 21.39547 | -1.023478 | 0.5190697 | 0.1454376
52.12151 | 21.0237 | 22.05119 | 21.38482 | -1.027493 | 0.521001 | 0.1453706
52.13151 | 20.999 | 22.04244 | 21.37419 | -1.043436 | 0.5229366 | 0.1453044
52.1415 | 21.0016 | 22.03372 | 21.3636 | -1.032115 | 0.5248745 | 0.145239
52.1515 | 20.9841 | 22.02501 | 21.35302 | -1.040914 | 0.5268184 | 0.1451741
52.1615 | 20.9593 | 22.01634 | 21.34247 | -1.057041 | 0.5287662 | 0.14511
52.1715 | 20.9711 | 22.0077 | 21.33193 | -1.036596 | 0.5307178 | 0.1450465
52.1815 | 20.9496 | 21.99908 | 21.32142 | -1.049478 | 0.532673 | 0.1449838
52.19149 | 20.9429 | 21.9905 | 21.31094 | -1.047596 | 0.5346297 | 0.1449218
52.20149 | 20.9291 | 21.98193 | 21.30048 | -1.052833 | 0.5365917 | 0.1448604
52.21149 | 20.9187 | 21.9734 | 21.29004 | -1.054697 | 0.5385568 | 0.1447997
52.22149 | 20.918 | 21.96489 | 21.27962 | -1.046888 | 0.5405249 | 0.1447397
52.23149 | 20.8989 | 21.95641 | 21.26923 | -1.057505 | 0.5424958 | 0.1446804
52.24149 | 20.8825 | 21.94795 | 21.25886 | -1.06545 | 0.5444693 | 0.1446218
52.25148 | 20.8937 | 21.93953 | 21.24852 | -1.045828 | 0.5464433 | 0.1445639
52.26148 | 20.8627 | 21.93112 | 21.2382 | -1.068425 | 0.5484215 | 0.1445066
52.27148 | 20.8738 | 21.92275 | 21.2279 | -1.048948 | 0.5504018 | 0.1444501
52.28148 | 20.8571 | 21.9144 | 21.21762 | -1.057296 | 0.5523839 | 0.1443942
52.29148 | 20.8539 | 21.90607 | 21.20736 | -1.05217 | 0.5543678 | 0.144339
52.30147 | 20.8505 | 21.89778 | 21.19714 | -1.047278 | 0.5563513 | 0.1442845
52.31147 | 20.8346 | 21.8895 | 21.18693 | -1.054902 | 0.558338 | 0.1442307
52.32147 | 20.821 | 21.88125 | 21.17675 | -1.060252 | 0.5603258 | 0.1441776
52.33147 | 20.8123 | 21.87303 | 21.16659 | -1.060726 | 0.5623145 | 0.1441251
52.34147 | 20.8069 | 21.86482 | 21.15645 | -1.057925 | 0.564304 | 0.1440733
52.35147 | 20.8047 | 21.85665 | 21.14633 | -1.051948 | 0.5662939 | 0.1440222
52.36146 | 20.7959 | 21.8485 | 21.13625 | -1.052604 | 0.5682822 | 0.1439719
52.37146 | 20.7892 | 21.84038 | 21.12618 | -1.051175 | 0.5702725 | 0.1439221
52.38146 | 20.7845 | 21.83227 | 21.11613 | -1.04777 | 0.5722627 | 0.1438731
52.39146 | 20.743 | 21.82419 | 21.10611 | -1.081188 | 0.5742525 | 0.1438247
52.40146 | 20.7955 | 21.81613 | 21.09611 | -1.02063 | 0.5762418 | 0.143777
52.41145 | 20.7559 | 21.8081 | 21.08614 | -1.052203 | 0.5782282 | 0.1437301
52.42145 | 20.7357 | 21.80009 | 21.07619 | -1.06439 | 0.5802157 | 0.1436837
52.43145 | 20.7649 | 21.7921 | 21.06626 | -1.0272 | 0.5822018 | 0.1436381
52.44145 | 20.7343 | 21.78413 | 21.05635 | -1.049833 | 0.5841864 | 0.1435931
52.45145 | 20.7184 | 21.77619 | 21.04647 | -1.057787 | 0.5861693 | 0.1435488
52.46145 | 20.7368 | 21.76826 | 21.03661 | -1.031463 | 0.5881503 | 0.1435052
52.47144 | 20.716 | 21.76037 | 21.02678 | -1.044369 | 0.5901269 | 0.1434623
52.48144 | 20.6935 | 21.75249 | 21.01696 | -1.058988 | 0.5921032 | 0.1434201
52.49144 | 20.6917 | 21.74463 | 21.00717 | -1.052928 | 0.5940767 | 0.1433785
52.50144 | 20.6908 | 21.73679 | 20.9974 | -1.045989 | 0.5960473 | 0.1433376
52.51144 | 20.6741 | 21.72897 | 20.98766 | -1.05487 | 0.5980147 | 0.1432973
52.52143 | 20.6804 | 21.72118 | 20.97795 | -1.04078 | 0.5999766 | 0.1432578
52.53143 | 20.6606 | 21.7134 | 20.96825 | -1.052801 | 0.6019369 | 0.1432189
52.54143 | 20.6457 | 21.70564 | 20.95857 | -1.059943 | 0.6038931 | 0.1431807
52.55143 | 20.647 | 21.6979 | 20.94892 | -1.050904 | 0.6058451 | 0.1431432
52.56143 | 20.6431 | 21.69018 | 20.93928 | -1.047084 | 0.6077926 | 0.1431064
52.57143 | 20.6245 | 21.68248 | 20.92968 | -1.057983 | 0.6097353 | 0.1430702
52.58142 | 20.6397 | 21.67481 | 20.9201 | -1.035108 | 0.611671 | 0.1430347
52.59142 | 20.6157 | 21.66714 | 20.91054 | -1.051444 | 0.6136034 | 0.1429999
52.60142 | 20.598 | 21.6595 | 20.901 | -1.061498 | 0.6155302 | 0.1429658
52.61142 | 20.6066 | 21.65187 | 20.89149 | -1.04527 | 0.6174511 | 0.1429323
52.62142 | 20.5924 | 21.64426 | 20.88199 | -1.051859 | 0.6193661 | 0.1428995
52.63141 | 20.5983 | 21.63667 | 20.87253 | -1.038373 | 0.6212725 | 0.1428674
52.64141 | 20.5787 | 21.6291 | 20.86309 | -1.050397 | 0.6231742 | 0.142836
52.65141 | 20.56 | 21.62154 | 20.85366 | -1.061537 | 0.625069 | 0.1428052
52.66141 | 20.5764 | 21.61399 | 20.84426 | -1.037594 | 0.6269565 | 0.1427751
52.67141 | 20.5517 | 21.60647 | 20.83488 | -1.054766 | 0.6288364 | 0.1427457
52.68141 | 20.5597 | 21.59895 | 20.82553 | -1.039255 | 0.6307086 | 0.1427169
52.6914 | 20.5478 | 21.59147 | 20.81621 | -1.043666 | 0.6325707 | 0.1426889
52.7014 | 20.5254 | 21.58398 | 20.8069 | -1.058585 | 0.6344264 | 0.1426615
52.7114 | 20.5487 | 21.57652 | 20.79761 | -1.027819 | 0.6362733 | 0.1426348
52.7214 | 20.5337 | 21.56907 | 20.78835 | -1.035367 | 0.6381113 | 0.1426087
52.7314 | 20.5228 | 21.56163 | 20.77911 | -1.03883 | 0.6399399 | 0.1425833
52.74139 | 20.5303 | 21.55421 | 20.7699 | -1.023914 | 0.6417572 | 0.1425587
52.75139 | 20.5136 | 21.5468 | 20.7607 | -1.033204 | 0.6435664 | 0.1425346
52.76139 | 20.5322 | 21.53941 | 20.75153 | -1.007208 | 0.6453655 | 0.1425113
52.77139 | 20.5198 | 21.53202 | 20.74238 | -1.012225 | 0.6471542 | 0.1424886
52.78139 | 20.504 | 21.52465 | 20.73326 | -1.020654 | 0.6489321 | 0.1424666
52.79139 | 20.5118 | 21.5173 | 20.72415 | -1.005496 | 0.650699 | 0.1424453
52.80138 | 20.4954 | 21.50996 | 20.71508 | -1.014557 | 0.6524528 | 0.1424247
52.81138 | 20.4856 | 21.50262 | 20.70602 | -1.017023 | 0.6541967 | 0.1424047
52.82138 | 20.5082 | 21.4953 | 20.69699 | -0.9871004 | 0.6559286 | 0.1423854
52.83138 | 20.4881 | 21.48799 | 20.68797 | -0.9998888 | 0.6576482 | 0.1423667
52.84138 | 20.4998 | 21.48069 | 20.67898 | -0.9808882 | 0.6593554 | 0.1423488
52.85137 | 20.4839 | 21.47341 | 20.67003 | -0.9895055 | 0.6610481 | 0.1423315
52.86137 | 20.4765 | 21.46613 | 20.66108 | -0.9896257 | 0.6627293 | 0.1423149
52.87137 | 20.4823 | 21.45886 | 20.65216 | -0.976556 | 0.6643971 | 0.142299
52.88137 | 20.4633 | 21.4516 | 20.64326 | -0.9882959 | 0.6660512 | 0.1422837
52.89137 | 20.4796 | 21.44435 | 20.63438 | -0.964745 | 0.6676913 | 0.1422691
52.90137 | 20.4824 | 21.4371 | 20.62553 | -0.9547033 | 0.6693171 | 0.1422552
52.91136 | 20.4611 | 21.42988 | 20.61671 | -0.9687776 | 0.6709267 | 0.1422421
52.92136 | 20.4736 | 21.42265 | 20.6079 | -0.949053 | 0.6725229 | 0.1422295
52.93136 | 20.4636 | 21.41544 | 20.59911 | -0.9518365 | 0.674104 | 0.1422176
52.94136 | 20.4542 | 21.40823 | 20.59035 | -0.9540279 | 0.6756696 | 0.1422064
52.95136 | 20.462 | 21.40103 | 20.58161 | -0.9390268 | 0.6772194 | 0.1421959
52.96135 | 20.4406 | 21.39384 | 20.5729 | -0.9532402 | 0.6787517 | 0.1421861
52.97135 | 20.4415 | 21.38665 | 20.56421 | -0.9451532 | 0.6802691 | 0.1421769
52.98135 | 20.4383 | 21.37947 | 20.55553 | -0.9411728 | 0.68177 | 0.1421684
52.99135 | 20.4293 | 21.3723 | 20.54688 | -0.9429988 | 0.6832539 | 0.1421606
53.00135 | 20.4422 | 21.36513 | 20.53826 | -0.9229308 | 0.6847205 | 0.1421535
53.01135 | 20.4205 | 21.35797 | 20.52965 | -0.9374686 | 0.6861697 | 0.142147
53.02134 | 20.4195 | 21.35082 | 20.52108 | -0.9313189 | 0.6875998 | 0.1421413
53.03134 | 20.4251 | 21.34367 | 20.51252 | -0.9185673 | 0.6890132 | 0.1421362
53.04134 | 20.4004 | 21.33652 | 20.50398 | -0.9361205 | 0.6904083 | 0.1421318
53.05134 | 20.4062 | 21.32938 | 20.49547 | -0.9231783 | 0.6917849 | 0.1421281
53.06134 | 20.4098 | 21.32224 | 20.48697 | -0.9124404 | 0.6931426 | 0.142125
53.07133 | 20.4018 | 21.31511 | 20.47851 | -0.9133138 | 0.6944799 | 0.1421226
53.08133 | 20.4116 | 21.30798 | 20.47006 | -0.8963837 | 0.6957991 | 0.142121
53.09133 | 20.3815 | 21.30086 | 20.46164 | -0.919357 | 0.6970987 | 0.14212
53.10133 | 20.3995 | 21.29373 | 20.45324 | -0.8942336 | 0.6983784 | 0.1421196
53.11133 | 20.3827 | 21.28661 | 20.44486 | -0.9039131 | 0.6996379 | 0.14212
53.12133 | 20.3905 | 21.2795 | 20.4365 | -0.8889953 | 0.7008771 | 0.142121
53.13132 | 20.3747 | 21.27239 | 20.42817 | -0.897687 | 0.7020944 | 0.1421228
53.14132 | 20.3584 | 21.26527 | 20.41986 | -0.9068738 | 0.703292 | 0.1421252
53.15132 | 20.3698 | 21.25816 | 20.41157 | -0.8883624 | 0.7044685 | 0.1421283
53.16132 | 20.3803 | 21.25105 | 20.4033 | -0.8707527 | 0.7056236 | 0.1421321
53.17132 | 20.343 | 21.24394 | 20.39505 | -0.9009444 | 0.7067571 | 0.1421366
53.18131 | 20.3638 | 21.23684 | 20.38683 | -0.8730443 | 0.7078677 | 0.1421417
53.19131 | 20.3627 | 21.22974 | 20.37863 | -0.8670381 | 0.7089573 | 0.1421476
53.20131 | 20.3378 | 21.22263 | 20.37045 | -0.8848325 | 0.7100247 | 0.1421541
53.21131 | 20.3444 | 21.21553 | 20.3623 | -0.8711274 | 0.7110695 | 0.1421613
53.22131 | 20.3323 | 21.20842 | 20.35416 | -0.8761224 | 0.7120916 | 0.1421692
53.23131 | 20.3412 | 21.20132 | 20.34605 | -0.8601175 | 0.7130908 | 0.1421778
53.2413 | 20.3293 | 21.19422 | 20.33797 | -0.8649195 | 0.714066 | 0.1421871
53.2513 | 20.3276 | 21.18711 | 20.3299 | -0.8595139 | 0.7150187 | 0.1421971
53.2613 | 20.3261 | 21.18001 | 20.32185 | -0.8539076 | 0.7159479 | 0.1422078
53.2713 | 20.3151 | 21.1729 | 20.31383 | -0.8578005 | 0.7168534 | 0.1422191
53.2813 | 20.3061 | 21.16579 | 20.30583 | -0.8596923 | 0.717735 | 0.1422312
53.29129 | 20.3095 | 21.15869 | 20.29785 | -0.8491899 | 0.7185917 | 0.1422439
53.30129 | 20.2848 | 21.15158 | 20.2899 | -0.866779 | 0.7194249 | 0.1422573
53.31129 | 20.3038 | 21.14447 | 20.28196 | -0.8406664 | 0.7202338 | 0.1422715
53.32129 | 20.2873 | 21.13735 | 20.27405 | -0.8500521 | 0.721018 | 0.1422863
53.33129 | 20.2726 | 21.13024 | 20.26616 | -0.8576357 | 0.7217775 | 0.1423018
53.34129 | 20.2858 | 21.12312 | 20.25829 | -0.8373171 | 0.722512 | 0.1423181
53.35128 | 20.2619 | 21.116 | 20.25045 | -0.8541034 | 0.7232208 | 0.142335
53.36128 | 20.262 | 21.10888 | 20.24262 | -0.84688 | 0.723905 | 0.1423526
53.37128 | 20.2746 | 21.10175 | 20.23482 | -0.827154 | 0.7245639 | 0.1423709
53.38128 | 20.2476 | 21.09463 | 20.22704 | -0.8470251 | 0.7251974 | 0.1423899
53.39128 | 20.2434 | 21.08749 | 20.21928 | -0.8440933 | 0.7258051 | 0.1424096
53.40127 | 20.2508 | 21.08037 | 20.21155 | -0.8295655 | 0.7263866 | 0.14243
53.41127 | 20.2378 | 21.07323 | 20.20383 | -0.8354274 | 0.7269428 | 0.1424512
53.42127 | 20.2295 | 21.06609 | 20.19614 | -0.8365859 | 0.727473 | 0.142473
53.43127 | 20.2261 | 21.05894 | 20.18847 | -0.8328409 | 0.7279771 | 0.1424955
53.44127 | 20.2345 | 21.05179 | 20.18082 | -0.8172923 | 0.728455 | 0.1425187
53.45127 | 20.213 | 21.04464 | 20.17319 | -0.83164 | 0.7289066 | 0.1425427
53.46126 | 20.1915 | 21.03749 | 20.16559 | -0.845991 | 0.7293315 | 0.1425673
53.47126 | 20.2109 | 21.03033 | 20.15801 | -0.819431 | 0.7297303 | 0.1425927
53.48126 | 20.2035 | 21.02317 | 20.15045 | -0.8196669 | 0.7301025 | 0.1426187
53.49126 | 20.1878 | 21.016 | 20.14291 | -0.8281987 | 0.7304482 | 0.1426455
53.50126 | 20.1835 | 21.00883 | 20.13539 | -0.8253263 | 0.7307672 | 0.1426729
53.51125 | 20.1767 | 21.00166 | 20.1279 | -0.8249569 | 0.7310592 | 0.1427011
53.52125 | 20.1671 | 20.99448 | 20.12042 | -0.8273759 | 0.7313246 | 0.14273
53.53125 | 20.175 | 20.98729 | 20.11297 | -0.8122905 | 0.7315632 | 0.1427596
53.54125 | 20.1561 | 20.9801 | 20.10554 | -0.8240007 | 0.731775 | 0.14279
53.55125 | 20.158 | 20.97291 | 20.09813 | -0.8149063 | 0.7319598 | 0.142821
53.56125 | 20.137 | 20.96571 | 20.09074 | -0.8287073 | 0.7321176 | 0.1428528
53.57124 | 20.1449 | 20.95851 | 20.08338 | -0.813611 | 0.7322484 | 0.1428852
53.58124 | 20.1335 | 20.9513 | 20.07603 | -0.8178028 | 0.7323523 | 0.1429184
53.59124 | 20.1157 | 20.94409 | 20.06871 | -0.8283899 | 0.7324292 | 0.1429523
53.60124 | 20.1211 | 20.93687 | 20.06141 | -0.8157723 | 0.732479 | 0.1429869
53.61124 | 20.0985 | 20.92965 | 20.05413 | -0.83115 | 0.7325019 | 0.1430223
53.62123 | 20.0868 | 20.92243 | 20.04687 | -0.8356303 | 0.7324978 | 0.1430583
53.63123 | 20.0932 | 20.9152 | 20.03964 | -0.8219985 | 0.7324666 | 0.1430951
53.64123 | 20.0691 | 20.90796 | 20.03242 | -0.8388619 | 0.7324085 | 0.1431326
53.65123 | 20.0695 | 20.90072 | 20.02523 | -0.8312207 | 0.7323234 | 0.1431709
53.66123 | 20.0516 | 20.89347 | 20.01805 | -0.8418747 | 0.7322114 | 0.1432099
53.67123 | 20.0485 | 20.88622 | 20.0109 | -0.8377239 | 0.7320724 | 0.1432496
53.68122 | 20.0435 | 20.87898 | 20.00378 | -0.8354758 | 0.7319068 | 0.1432899
53.69122 | 20.0154 | 20.87172 | 19.99667 | -0.8563158 | 0.7317142 | 0.1433311
53.70122 | 20.0289 | 20.86445 | 19.98958 | -0.8355511 | 0.7314949 | 0.143373
53.71122 | 20.0139 | 20.85718 | 19.98252 | -0.8432818 | 0.7312488 | 0.1434156
53.72122 | 19.9746 | 20.84991 | 19.97547 | -0.875308 | 0.7309761 | 0.143459
53.73121 | 20.0068 | 20.84264 | 19.96846 | -0.835837 | 0.7306772 | 0.143503
53.74121 | 19.9922 | 20.83535 | 19.96145 | -0.8431543 | 0.7303515 | 0.1435478
53.75121 | 19.9598 | 20.82807 | 19.95447 | -0.8682672 | 0.7299994 | 0.1435934
53.76121 | 19.955 | 20.82078 | 19.94752 | -0.8657757 | 0.7296209 | 0.1436397
53.77121 | 19.951 | 20.81348 | 19.94058 | -0.8624801 | 0.7292162 | 0.1436868
53.78121 | 19.9376 | 20.80618 | 19.93366 | -0.8685803 | 0.7287854 | 0.1437345
53.7912 | 19.922 | 20.79888 | 19.92677 | -0.8768836 | 0.7283289 | 0.143783
53.8012 | 19.9066 | 20.79158 | 19.9199 | -0.8849758 | 0.7278462 | 0.1438323
53.8112 | 19.9258 | 20.78426 | 19.91304 | -0.858464 | 0.7273376 | 0.1438823
53.8212 | 19.8814 | 20.77695 | 19.90621 | -0.8955485 | 0.7268033 | 0.1439331
53.8312 | 19.898 | 20.76963 | 19.8994 | -0.8716293 | 0.7262434 | 0.1439846
53.84119 | 19.8821 | 20.76231 | 19.89262 | -0.8802139 | 0.7256588 | 0.1440368
53.85119 | 19.8475 | 20.75499 | 19.88585 | -0.9074876 | 0.7250482 | 0.1440898
53.86119 | 19.8751 | 20.74766 | 19.8791 | -0.872558 | 0.7244124 | 0.1441435
53.87119 | 19.8501 | 20.74033 | 19.87238 | -0.8902251 | 0.7237516 | 0.1441981
53.88119 | 19.834 | 20.73299 | 19.86567 | -0.8989892 | 0.7230659 | 0.1442533
53.89119 | 19.8451 | 20.72565 | 19.85899 | -0.8805503 | 0.7223555 | 0.1443094
53.90118 | 19.8108 | 20.71832 | 19.85233 | -0.907516 | 0.7216213 | 0.1443661
53.91118 | 19.8185 | 20.71097 | 19.84569 | -0.8924715 | 0.7208619 | 0.1444236
53.92118 | 19.7966 | 20.70362 | 19.83906 | -0.9070246 | 0.7200783 | 0.1444819
53.93118 | 19.783 | 20.69628 | 19.83246 | -0.9132753 | 0.7192706 | 0.144541
53.94118 | 19.7685 | 20.68892 | 19.82588 | -0.9204237 | 0.718439 | 0.1446008
53.95117 | 19.7644 | 20.68158 | 19.81933 | -0.9171775 | 0.7175846 | 0.1446614
53.96117 | 19.76 | 20.67422 | 19.81279 | -0.9142219 | 0.7167058 | 0.1447227
53.97117 | 19.7401 | 20.66686 | 19.80628 | -0.9267647 | 0.7158036 | 0.1447849
53.98117 | 19.7182 | 20.65951 | 19.79978 | -0.9413059 | 0.7148783 | 0.1448478
53.99117 | 19.7242 | 20.65215 | 19.7933 | -0.9279457 | 0.7139301 | 0.1449114
54.00117 | 19.7192 | 20.64478 | 19.78685 | -0.9255842 | 0.712959 | 0.1449759
54.01116 | 19.6876 | 20.63743 | 19.78042 | -0.9498291 | 0.7119665 | 0.1450411
54.02116 | 19.6884 | 20.63007 | 19.77401 | -0.9416658 | 0.7109506 | 0.1451071
54.03116 | 19.6832 | 20.6227 | 19.76762 | -0.9395019 | 0.7099125 | 0.1451738
54.04116 | 19.6586 | 20.61534 | 19.76124 | -0.9567375 | 0.7088526 | 0.1452414
54.05116 | 19.6648 | 20.60797 | 19.75489 | -0.9431728 | 0.707771 | 0.1453097
54.06115 | 19.6322 | 20.60062 | 19.74857 | -0.9684155 | 0.7066689 | 0.1453788
54.07115 | 19.6414 | 20.59325 | 19.74226 | -0.9518509 | 0.7055446 | 0.1454487
54.08115 | 19.6195 | 20.58589 | 19.73597 | -0.9663867 | 0.7043992 | 0.1455194
54.09115 | 19.6077 | 20.57852 | 19.7297 | -0.970823 | 0.703233 | 0.1455909
54.10115 | 19.5966 | 20.57116 | 19.72345 | -0.9745601 | 0.7020463 | 0.1456632
54.11115 | 19.5825 | 20.5638 | 19.71722 | -0.9812982 | 0.7008392 | 0.1457362
54.12114 | 19.5749 | 20.55644 | 19.71102 | -0.9815448 | 0.6996133 | 0.14581
54.13114 | 19.5718 | 20.54909 | 19.70483 | -0.9772855 | 0.6983663 | 0.1458847
54.14114 | 19.5514 | 20.54173 | 19.69867 | -0.9903278 | 0.6970997 | 0.1459601
54.15114 | 19.5571 | 20.53437 | 19.69252 | -0.9772721 | 0.6958138 | 0.1460364
54.16114 | 19.5341 | 20.52702 | 19.6864 | -0.9929184 | 0.6945087 | 0.1461135
54.17113 | 19.544 | 20.51967 | 19.6803 | -0.9756744 | 0.6931862 | 0.1461912
54.18113 | 19.521 | 20.51233 | 19.67421 | -0.9913256 | 0.6918436 | 0.1462699
54.19113 | 19.502 | 20.50498 | 19.66815 | -1.00298 | 0.6904828 | 0.1463493
54.20113 | 19.5049 | 20.49764 | 19.6621 | -0.9927366 | 0.6891039 | 0.1464297
54.21113 | 19.511 | 20.4903 | 19.65608 | -0.979297 | 0.6877072 | 0.1465107
54.22113 | 19.4821 | 20.48296 | 19.65008 | -1.000861 | 0.6862929 | 0.1465927
54.23112 | 19.4773 | 20.47564 | 19.6441 | -0.9983356 | 0.6848627 | 0.1466753
54.24112 | 19.4756 | 20.46831 | 19.63813 | -0.9927072 | 0.6834141 | 0.1467588
54.25112 | 19.4672 | 20.46098 | 19.63219 | -0.993783 | 0.6819487 | 0.1468432
54.26112 | 19.4487 | 20.45366 | 19.62627 | -1.004963 | 0.6804668 | 0.1469284
54.27112 | 19.4273 | 20.44635 | 19.62037 | -1.019048 | 0.6789687 | 0.1470144
54.28111 | 19.441 | 20.43905 | 19.61449 | -0.9980455 | 0.6774561 | 0.1471011
54.29111 | 19.4385 | 20.43174 | 19.60863 | -0.9932407 | 0.6759263 | 0.1471888
54.30111 | 19.4035 | 20.42444 | 19.60278 | -1.020941 | 0.6743811 | 0.1472773
54.31111 | 19.4146 | 20.41715 | 19.59696 | -1.002548 | 0.6728208 | 0.1473666
54.32111 | 19.403 | 20.40986 | 19.59116 | -1.00686 | 0.6712456 | 0.1474568
54.33111 | 19.3967 | 20.40258 | 19.58538 | -1.005879 | 0.6696558 | 0.1475478
54.3411 | 19.3863 | 20.39531 | 19.57962 | -1.009011 | 0.6680534 | 0.1476395
54.3511 | 19.3731 | 20.38804 | 19.57388 | -1.014943 | 0.666435 | 0.1477322
54.3611 | 19.3782 | 20.38078 | 19.56815 | -1.002582 | 0.6648031 | 0.1478257
54.3711 | 19.3709 | 20.37353 | 19.56245 | -1.002628 | 0.6631577 | 0.14792
54.3811 | 19.3505 | 20.36628 | 19.55677 | -1.015781 | 0.6614991 | 0.1480152
54.39109 | 19.3577 | 20.35905 | 19.55111 | -1.00135 | 0.6598293 | 0.1481112
54.40109 | 19.3315 | 20.35182 | 19.54547 | -1.020319 | 0.658145 | 0.1482081
54.41109 | 19.3299 | 20.3446 | 19.53984 | -1.014697 | 0.6564485 | 0.1483059
54.42109 | 19.3374 | 20.33738 | 19.53424 | -0.9999826 | 0.6547397 | 0.1484045
54.43109 | 19.2904 | 20.33018 | 19.52865 | -1.039777 | 0.6530192 | 0.148504
54.44109 | 19.313 | 20.32298 | 19.52309 | -1.009981 | 0.6512871 | 0.1486043
54.45108 | 19.2914 | 20.3158 | 19.51755 | -1.024402 | 0.6495455 | 0.1487054
54.46108 | 19.298 | 20.30862 | 19.51203 | -1.010624 | 0.6477912 | 0.1488075
54.47108 | 19.2838 | 20.30146 | 19.50652 | -1.017657 | 0.6460261 | 0.1489104
54.48108 | 19.2667 | 20.2943 | 19.50103 | -1.027599 | 0.6442506 | 0.1490142
54.49108 | 19.2769 | 20.28715 | 19.49557 | -1.010252 | 0.642465 | 0.1491189
54.50107 | 19.2647 | 20.28002 | 19.49013 | -1.015322 | 0.6406712 | 0.1492244
54.51107 | 19.2481 | 20.2729 | 19.4847 | -1.024796 | 0.638866 | 0.1493308
54.52107 | 19.2455 | 20.26578 | 19.47929 | -1.020281 | 0.6370515 | 0.1494381
54.53107 | 19.2392 | 20.25868 | 19.4739 | -1.019478 | 0.6352279 | 0.1495463
54.54107 | 19.2313 | 20.25159 | 19.46853 | -1.020286 | 0.6333956 | 0.1496554
54.55107 | 19.2376 | 20.24451 | 19.46319 | -1.006905 | 0.6315546 | 0.1497654
54.56106 | 19.2125 | 20.23744 | 19.45786 | -1.024944 | 0.6297073 | 0.1498761
54.57106 | 19.1928 | 20.23039 | 19.45255 | -1.037588 | 0.6278501 | 0.1499879
54.58106 | 19.2071 | 20.22334 | 19.44726 | -1.016244 | 0.6259852 | 0.1501006
54.59106 | 19.1871 | 20.21631 | 19.44199 | -1.029214 | 0.6241128 | 0.1502141
54.60106 | 19.1875 | 20.2093 | 19.43673 | -1.021796 | 0.6222333 | 0.1503286
54.61105 | 19.1785 | 20.2023 | 19.43151 | -1.023798 | 0.6203487 | 0.1504438
54.62105 | 19.161 | 20.19531 | 19.42629 | -1.034307 | 0.6184555 | 0.1505601
54.63105 | 19.1605 | 20.18833 | 19.4211 | -1.02783 | 0.6165559 | 0.1506773
54.64105 | 19.1654 | 20.18137 | 19.41592 | -1.015966 | 0.6146501 | 0.1507954
54.65105 | 19.1537 | 20.17442 | 19.41076 | -1.020717 | 0.6127385 | 0.1509144
54.66105 | 19.1455 | 20.16748 | 19.40563 | -1.021982 | 0.6108212 | 0.1510343
54.67104 | 19.1398 | 20.16057 | 19.40051 | -1.020768 | 0.6089004 | 0.1511551
54.68104 | 19.1491 | 20.15366 | 19.39541 | -1.004563 | 0.6069727 | 0.1512768
54.69104 | 19.1241 | 20.14677 | 19.39033 | -1.022673 | 0.6050399 | 0.1513995
54.70104 | 19.1224 | 20.1399 | 19.38527 | -1.017498 | 0.6031026 | 0.1515232
54.71104 | 19.1262 | 20.13304 | 19.38023 | -1.006838 | 0.6011608 | 0.1516478
54.72103 | 19.1207 | 20.1262 | 19.37521 | -1.005501 | 0.5992168 | 0.1517731
54.73103 | 19.1094 | 20.11937 | 19.37021 | -1.009973 | 0.597267 | 0.1518996
54.74103 | 19.1038 | 20.11256 | 19.36522 | -1.008761 | 0.5953135 | 0.152027
54.75103 | 19.0737 | 20.10577 | 19.36025 | -1.032066 | 0.5933565 | 0.1521553
54.76103 | 19.1009 | 20.09899 | 19.35531 | -0.9980871 | 0.5913964 | 0.1522846
54.77102 | 19.0909 | 20.09223 | 19.35038 | -1.001332 | 0.5894354 | 0.1524147
54.78102 | 19.0746 | 20.08549 | 19.34547 | -1.010887 | 0.5874695 | 0.1525458
54.79102 | 19.0848 | 20.07876 | 19.34058 | -0.9939593 | 0.5855012 | 0.152678
54.80102 | 19.0669 | 20.07205 | 19.33571 | -1.005149 | 0.5835306 | 0.1528111
54.81102 | 19.0677 | 20.06536 | 19.33085 | -0.9976561 | 0.5815578 | 0.1529451
54.82102 | 19.048 | 20.05868 | 19.32602 | -1.010681 | 0.5795833 | 0.1530802
54.83101 | 19.0531 | 20.05203 | 19.32121 | -0.9989307 | 0.577609 | 0.153216
54.84101 | 19.057 | 20.04539 | 19.31641 | -0.9883919 | 0.5756314 | 0.153353
54.85101 | 19.0599 | 20.03877 | 19.31163 | -0.9788714 | 0.5736526 | 0.1534909
54.86101 | 19.0282 | 20.03217 | 19.30687 | -1.00397 | 0.5716728 | 0.1536299
54.87101 | 19.0372 | 20.02559 | 19.30212 | -0.9883864 | 0.5696923 | 0.1537698
54.881 | 19.006 | 20.01903 | 19.29741 | -1.013029 | 0.5677132 | 0.1539105
54.891 | 19.0329 | 20.01248 | 19.2927 | -0.9795836 | 0.5657317 | 0.1540524
54.901 | 18.9971 | 20.00596 | 19.28801 | -1.008858 | 0.5637501 | 0.1541953
54.911 | 18.9994 | 19.99945 | 19.28334 | -1.000051 | 0.5617685 | 0.1543391
54.921 | 18.9939 | 19.99296 | 19.27869 | -0.9990645 | 0.5597871 | 0.154484
54.931 | 18.9866 | 19.9865 | 19.27406 | -0.9998975 | 0.5578062 | 0.1546299
54.94099 | 18.9709 | 19.98006 | 19.26945 | -1.009157 | 0.5558278 | 0.1547766
54.95099 | 18.9817 | 19.97363 | 19.26486 | -0.9919298 | 0.5538483 | 0.1549245
54.96099 | 18.9674 | 19.96722 | 19.26028 | -0.9998231 | 0.5518697 | 0.1550734
54.97099 | 18.9567 | 19.96084 | 19.25572 | -1.004137 | 0.5498924 | 0.1552233
54.98099 | 18.9554 | 19.95447 | 19.25118 | -0.9990712 | 0.5479165 | 0.1553743
54.99098 | 18.9325 | 19.94813 | 19.24666 | -1.015633 | 0.5459441 | 0.1555261
55.00098 | 18.9536 | 19.94181 | 19.24216 | -0.9882085 | 0.5439712 | 0.1556791
55.01098 | 18.933 | 19.93551 | 19.23767 | -1.002505 | 0.5420003 | 0.1558331
55.02098 | 18.9285 | 19.92922 | 19.2332 | -1.000724 | 0.5400315 | 0.1559881
55.03098 | 18.9227 | 19.92296 | 19.22875 | -1.000263 | 0.5380649 | 0.1561442
55.04098 | 18.9195 | 19.91672 | 19.22432 | -0.9972239 | 0.5361007 | 0.1563014
55.05097 | 18.9149 | 19.91051 | 19.21991 | -0.9956127 | 0.5341411 | 0.1564594
55.06097 | 18.9008 | 19.90432 | 19.21552 | -1.003517 | 0.5321821 | 0.1566186
55.07097 | 18.8808 | 19.89814 | 19.21114 | -1.017343 | 0.530226 | 0.1567789
55.08097 | 18.8996 | 19.89199 | 19.20678 | -0.992391 | 0.5282729 | 0.1569402
55.09097 | 18.8691 | 19.88586 | 19.20244 | -1.016761 | 0.526323 | 0.1571026
55.10096 | 18.8871 | 19.87976 | 19.19812 | -0.9926597 | 0.5243783 | 0.157266
55.11096 | 18.8804 | 19.87367 | 19.19381 | -0.9932744 | 0.5224352 | 0.1574305
55.12096 | 18.8832 | 19.86761 | 19.18952 | -0.9844116 | 0.5204957 | 0.1575961
55.13096 | 18.8584 | 19.86157 | 19.18525 | -1.003171 | 0.5185599 | 0.1577628
55.14096 | 18.8662 | 19.85555 | 19.181 | -0.9893538 | 0.516628 | 0.1579306
55.15096 | 18.8638 | 19.84956 | 19.17676 | -0.985759 | 0.5147001 | 0.1580994
55.16095 | 18.8688 | 19.84359 | 19.17255 | -0.9747931 | 0.5127782 | 0.1582691
55.17095 | 18.8644 | 19.83764 | 19.16835 | -0.9732443 | 0.5108587 | 0.1584402
55.18095 | 18.8496 | 19.83172 | 19.16416 | -0.9821184 | 0.5089437 | 0.1586122
55.19095 | 18.8567 | 19.82582 | 19.16 | -0.969116 | 0.5070332 | 0.1587855
55.20095 | 18.8545 | 19.81994 | 19.15585 | -0.9654367 | 0.5051273 | 0.1589598
55.21094 | 18.85 | 19.81409 | 19.15172 | -0.9640867 | 0.5032281 | 0.1591351
55.22094 | 18.8372 | 19.80825 | 19.14761 | -0.9710543 | 0.5013319 | 0.1593116
55.23094 | 18.8331 | 19.80245 | 19.14352 | -0.9693455 | 0.4994407 | 0.1594893
55.24094 | 18.8462 | 19.79666 | 19.13944 | -0.9504604 | 0.4975546 | 0.1596681
55.25094 | 18.8302 | 19.7909 | 19.13538 | -0.960699 | 0.4956738 | 0.159848
55.26094 | 18.8237 | 19.78516 | 19.13133 | -0.9614614 | 0.4937983 | 0.160029
55.27093 | 18.8361 | 19.77945 | 19.12731 | -0.9433535 | 0.49193 | 0.160211
55.28093 | 18.8254 | 19.77376 | 19.1233 | -0.9483638 | 0.4900655 | 0.1603943
55.29093 | 18.8348 | 19.7681 | 19.11931 | -0.9332982 | 0.4882067 | 0.1605788
55.30093 | 18.8073 | 19.76246 | 19.11534 | -0.9551567 | 0.4863536 | 0.1607644
55.31093 | 18.8243 | 19.75684 | 19.11138 | -0.9325394 | 0.4845063 | 0.1609512
55.32092 | 18.8196 | 19.75125 | 19.10745 | -0.9316519 | 0.4826668 | 0.1611389
55.33092 | 18.815 | 19.74568 | 19.10352 | -0.9306831 | 0.4808315 | 0.161328
55.34092 | 18.8098 | 19.74014 | 19.09962 | -0.9303388 | 0.4790023 | 0.1615182
55.35092 | 18.8062 | 19.73462 | 19.09573 | -0.9284189 | 0.4771793 | 0.1617096
55.36092 | 18.7995 | 19.72912 | 19.09186 | -0.9296234 | 0.4753626 | 0.1619022
55.37092 | 18.8003 | 19.72365 | 19.088 | -0.9233526 | 0.4735522 | 0.162096
55.38091 | 18.7907 | 19.71821 | 19.08417 | -0.9275117 | 0.4717501 | 0.1622908
55.39091 | 18.7702 | 19.71279 | 19.08035 | -0.9425901 | 0.4699527 | 0.1624869
55.40091 | 18.791 | 19.70739 | 19.07655 | -0.9163932 | 0.4681619 | 0.1626842
55.41091 | 18.7718 | 19.70202 | 19.07276 | -0.9302211 | 0.4663778 | 0.1628828
55.42091 | 18.7778 | 19.69667 | 19.06899 | -0.9188737 | 0.4646004 | 0.1630825
55.4309 | 18.7711 | 19.69136 | 19.06524 | -0.9202565 | 0.4628316 | 0.1632832
55.4409 | 18.7678 | 19.68606 | 19.06151 | -0.9182588 | 0.4610679 | 0.1634854
55.4509 | 18.7643 | 19.68079 | 19.05779 | -0.9164861 | 0.4593112 | 0.1636888
55.4609 | 18.7597 | 19.67554 | 19.05408 | -0.9158383 | 0.4575615 | 0.1638934
55.4709 | 18.7416 | 19.67032 | 19.0504 | -0.9287155 | 0.4558189 | 0.1640992
55.4809 | 18.768 | 19.66512 | 19.04673 | -0.8971177 | 0.4540834 | 0.1643062
55.49089 | 18.7526 | 19.65995 | 19.04308 | -0.9073501 | 0.4523567 | 0.1645143
55.50089 | 18.7327 | 19.6548 | 19.03944 | -0.9221024 | 0.4506357 | 0.1647238
55.51089 | 18.7587 | 19.64968 | 19.03582 | -0.8909799 | 0.4489219 | 0.1649346
55.52089 | 18.725 | 19.64458 | 19.03222 | -0.9195824 | 0.4472155 | 0.1651466
55.53089 | 18.7398 | 19.63951 | 19.02863 | -0.8997101 | 0.4455164 | 0.16536
55.54088 | 18.7371 | 19.63447 | 19.02507 | -0.897368 | 0.4438266 | 0.1655743
55.55088 | 18.6954 | 19.62945 | 19.02151 | -0.9340461 | 0.4421425 | 0.1657901
55.56088 | 18.724 | 19.62445 | 19.01798 | -0.9004493 | 0.4404659 | 0.1660072
55.57088 | 18.7044 | 19.61948 | 19.01446 | -0.9150777 | 0.4387968 | 0.1662255
55.58088 | 18.7107 | 19.61453 | 19.01095 | -0.9038314 | 0.4371355 | 0.1664452
55.59088 | 18.7128 | 19.60961 | 19.00746 | -0.8968103 | 0.4354818 | 0.1666661
55.60087 | 18.6879 | 19.60472 | 19.00399 | -0.9168195 | 0.4338375 | 0.1668882
55.61087 | 18.7018 | 19.59985 | 19.00054 | -0.8980489 | 0.4321992 | 0.1671117
55.62087 | 18.6963 | 19.595 | 18.9971 | -0.8987036 | 0.4305687 | 0.1673365
55.63087 | 18.6815 | 19.59018 | 18.99367 | -0.9086836 | 0.428946 | 0.1675627
55.64087 | 18.6817 | 19.58539 | 18.99027 | -0.9036889 | 0.4273311 | 0.1677902
55.65086 | 18.6756 | 19.58062 | 18.98688 | -0.9050241 | 0.4257257 | 0.1680188
55.66086 | 18.6655 | 19.57588 | 18.9835 | -0.91038 | 0.4241266 | 0.1682489
55.67086 | 18.6783 | 19.57116 | 18.98015 | -0.8928611 | 0.4225354 | 0.1684803
55.68086 | 18.6624 | 19.56647 | 18.9768 | -0.9040675 | 0.4209521 | 0.1687131
55.69086 | 18.6446 | 19.5618 | 18.97347 | -0.9171991 | 0.4193768 | 0.1689473
55.70086 | 18.6566 | 19.55716 | 18.97016 | -0.9005561 | 0.4178096 | 0.1691828
55.71085 | 18.635 | 19.55254 | 18.96687 | -0.9175428 | 0.4162518 | 0.1694194
55.72085 | 18.6287 | 19.54795 | 18.96359 | -0.9192503 | 0.4147006 | 0.1696576
55.73085 | 18.6445 | 19.54338 | 18.96033 | -0.898883 | 0.4131574 | 0.1698972
55.74085 | 18.6003 | 19.53884 | 18.95708 | -0.9385409 | 0.4116223 | 0.1701381
55.75085 | 18.647 | 19.53432 | 18.95385 | -0.8873241 | 0.4100953 | 0.1703805
55.76084 | 18.621 | 19.52984 | 18.95064 | -0.9088369 | 0.4085779 | 0.170624
55.77084 | 18.5969 | 19.52537 | 18.94743 | -0.9284705 | 0.4070671 | 0.1708691
55.78084 | 18.6238 | 19.52093 | 18.94425 | -0.8971293 | 0.4055645 | 0.1711156
55.79084 | 18.6026 | 19.51651 | 18.94108 | -0.9139132 | 0.4040699 | 0.1713635
55.80084 | 18.6103 | 19.51212 | 18.93793 | -0.9018223 | 0.4025836 | 0.1716128
55.81084 | 18.6047 | 19.50776 | 18.93479 | -0.9030565 | 0.4011054 | 0.1718636
55.82083 | 18.5785 | 19.50342 | 18.93167 | -0.9249202 | 0.3996368 | 0.1721155
55.83083 | 18.6121 | 19.4991 | 18.92856 | -0.8870046 | 0.3981749 | 0.1723691
55.84083 | 18.5871 | 19.49481 | 18.92547 | -0.9077141 | 0.3967213 | 0.1726241
55.85083 | 18.5814 | 19.49055 | 18.92239 | -0.9091486 | 0.3952758 | 0.1728806
55.86083 | 18.5834 | 19.48631 | 18.91933 | -0.9029082 | 0.3938385 | 0.1731385
55.87082 | 18.571 | 19.4821 | 18.91629 | -0.911097 | 0.3924109 | 0.1733977
55.88082 | 18.5673 | 19.47791 | 18.91326 | -0.9106066 | 0.39099 | 0.1736585
55.89082 | 18.5821 | 19.47374 | 18.91024 | -0.8916411 | 0.3895773 | 0.1739208
55.90082 | 18.5532 | 19.4696 | 18.90724 | -0.9164005 | 0.3881728 | 0.1741846
55.91082 | 18.5869 | 19.46548 | 18.90426 | -0.8785848 | 0.3867766 | 0.1744499
55.92082 | 18.5676 | 19.46139 | 18.90129 | -0.893794 | 0.3853885 | 0.1747166
55.93081 | 18.5539 | 19.45733 | 18.89834 | -0.9034322 | 0.3840101 | 0.1749846
55.94081 | 18.5809 | 19.45329 | 18.8954 | -0.872391 | 0.3826384 | 0.1752543
55.95081 | 18.5546 | 19.44927 | 18.89247 | -0.8946746 | 0.3812749 | 0.1755256
55.96081 | 18.5489 | 19.44528 | 18.88956 | -0.8963829 | 0.3799196 | 0.1757984
55.97081 | 18.5762 | 19.44132 | 18.88667 | -0.865116 | 0.3785725 | 0.1760727
55.9808 | 18.543 | 19.43738 | 18.88379 | -0.8943777 | 0.377235 | 0.1763482
55.9908 | 18.5593 | 19.43346 | 18.88093 | -0.8741601 | 0.3759042 | 0.1766256
56.0008 | 18.5469 | 19.42957 | 18.87808 | -0.882667 | 0.3745816 | 0.1769045
56.0108 | 18.5384 | 19.4257 | 18.87525 | -0.8872986 | 0.3732671 | 0.1771849
56.0208 | 18.5384 | 19.42185 | 18.87243 | -0.8834546 | 0.3719608 | 0.1774669
56.0308 | 18.5389 | 19.41804 | 18.86962 | -0.8791352 | 0.3706627 | 0.1777505
56.04079 | 18.5132 | 19.41424 | 18.86683 | -0.901044 | 0.3693739 | 0.1780353
56.05079 | 18.5477 | 19.41047 | 18.86406 | -0.8627735 | 0.368092 | 0.1783221
56.06079 | 18.5095 | 19.40673 | 18.8613 | -0.8972273 | 0.3668182 | 0.1786104
56.07079 | 18.5255 | 19.40301 | 18.85855 | -0.8775055 | 0.3655525 | 0.1789003
56.08079 | 18.5302 | 19.39931 | 18.85582 | -0.8691079 | 0.3642948 | 0.1791918
56.09078 | 18.5146 | 19.39564 | 18.85311 | -0.8810382 | 0.3630464 | 0.1794846
56.10078 | 18.5134 | 19.39199 | 18.8504 | -0.8785891 | 0.3618049 | 0.1797793
56.11078 | 18.5149 | 19.38836 | 18.84772 | -0.8734642 | 0.3605714 | 0.1800757
56.12078 | 18.5041 | 19.38476 | 18.84504 | -0.8806634 | 0.3593459 | 0.1803736
56.13078 | 18.5137 | 19.38119 | 18.84239 | -0.8674867 | 0.3581284 | 0.1806733
56.14078 | 18.4949 | 19.37763 | 18.83974 | -0.8827341 | 0.3569189 | 0.1809745
56.15077 | 18.4834 | 19.37411 | 18.83711 | -0.890709 | 0.3557186 | 0.1812771
56.16077 | 18.4969 | 19.3706 | 18.8345 | -0.8737043 | 0.354525 | 0.1815817
56.17077 | 18.4937 | 19.36712 | 18.8319 | -0.8734235 | 0.3533394 | 0.181888
56.18077 | 18.4631 | 19.36367 | 18.82931 | -0.9005665 | 0.3521617 | 0.1821959
56.19077 | 18.4691 | 19.36023 | 18.82674 | -0.8911334 | 0.3509919 | 0.1825055
56.20076 | 18.4434 | 19.35683 | 18.82418 | -0.9134275 | 0.3498312 | 0.1828165
56.21076 | 18.459 | 19.35344 | 18.82164 | -0.8944419 | 0.3486771 | 0.1831295
56.22076 | 18.4559 | 19.35008 | 18.8191 | -0.8941799 | 0.3475309 | 0.1834442
56.23076 | 18.4613 | 19.34674 | 18.81659 | -0.8854416 | 0.3463926 | 0.1837606
56.24076 | 18.439 | 19.34343 | 18.81409 | -0.9044269 | 0.345262 | 0.1840788
56.25076 | 18.4439 | 19.34014 | 18.8116 | -0.8962357 | 0.3441392 | 0.1843987
56.26075 | 18.4174 | 19.33687 | 18.80913 | -0.9194713 | 0.3430253 | 0.18472
56.27075 | 18.44 | 19.33363 | 18.80667 | -0.893627 | 0.3419181 | 0.1850434
56.28075 | 18.4107 | 19.33041 | 18.80422 | -0.9197062 | 0.3408185 | 0.1853686
56.29075 | 18.4222 | 19.32721 | 18.80179 | -0.9050087 | 0.3397267 | 0.1856955
56.30075 | 18.4317 | 19.32403 | 18.79937 | -0.8923344 | 0.3386425 | 0.1860242
56.31074 | 18.3845 | 19.32089 | 18.79697 | -0.9363867 | 0.3375672 | 0.1863543
56.32074 | 18.4149 | 19.31776 | 18.79457 | -0.9028589 | 0.3364983 | 0.1866866
56.33074 | 18.4046 | 19.31465 | 18.7922 | -0.9100543 | 0.3354371 | 0.1870206
56.34074 | 18.3836 | 19.31157 | 18.78983 | -0.9279727 | 0.3343834 | 0.1873565
56.35074 | 18.3723 | 19.30851 | 18.78748 | -0.9362142 | 0.3333374 | 0.1876942
56.36074 | 18.3929 | 19.30548 | 18.78515 | -0.9125787 | 0.3322988 | 0.1880337
56.37073 | 18.3808 | 19.30247 | 18.78283 | -0.9216691 | 0.3312688 | 0.1883748
56.38073 | 18.3809 | 19.29948 | 18.78052 | -0.9185794 | 0.3302453 | 0.188718
56.39073 | 18.3709 | 19.29651 | 18.77822 | -0.9256126 | 0.3292293 | 0.1890631
56.40073 | 18.3725 | 19.29357 | 18.77594 | -0.9210686 | 0.3282207 | 0.18941
56.41073 | 18.3793 | 19.29065 | 18.77367 | -0.9113472 | 0.3272195 | 0.1897588
56.42072 | 18.3564 | 19.28775 | 18.77142 | -0.9313514 | 0.3262267 | 0.190109
56.43072 | 18.375 | 19.28488 | 18.76917 | -0.9098755 | 0.3252403 | 0.1904617
56.44072 | 18.3765 | 19.28202 | 18.76694 | -0.9055219 | 0.3242613 | 0.1908161
56.45072 | 18.3625 | 19.27919 | 18.76473 | -0.9166912 | 0.3232896 | 0.1911726
56.46072 | 18.3567 | 19.27638 | 18.76253 | -0.9196827 | 0.3223252 | 0.1915308
56.47072 | 18.3485 | 19.2736 | 18.76034 | -0.9250968 | 0.321368 | 0.1918912
56.48071 | 18.3671 | 19.27084 | 18.75816 | -0.9037359 | 0.3204191 | 0.192253
56.49071 | 18.3439 | 19.26809 | 18.756 | -0.9241945 | 0.3194764 | 0.192617
56.50071 | 18.3434 | 19.26538 | 18.75385 | -0.9219757 | 0.318541 | 0.1929833
56.51071 | 18.3611 | 19.26268 | 18.75171 | -0.9015787 | 0.3176127 | 0.1933512
56.52071 | 18.3396 | 19.26 | 18.74959 | -0.9204042 | 0.3166916 | 0.1937213
56.5307 | 18.3485 | 19.25735 | 18.74748 | -0.9088542 | 0.3157784 | 0.1940929
56.5407 | 18.3584 | 19.25472 | 18.74539 | -0.8963237 | 0.3148715 | 0.1944669
56.5507 | 18.3441 | 19.25212 | 18.7433 | -0.9080153 | 0.3139717 | 0.1948429
56.5607 | 18.356 | 19.24953 | 18.74123 | -0.8935288 | 0.3130789 | 0.195221
56.5707 | 18.3405 | 19.24696 | 18.73917 | -0.9064642 | 0.3121931 | 0.1956011
56.5807 | 18.3435 | 19.24442 | 18.73712 | -0.9009214 | 0.3113143 | 0.1959832
56.59069 | 18.3673 | 19.2419 | 18.73509 | -0.874603 | 0.3104433 | 0.196367
56.60069 | 18.3411 | 19.2394 | 18.73307 | -0.8983037 | 0.3095784 | 0.1967532
56.61069 | 18.342 | 19.23693 | 18.73106 | -0.8949262 | 0.3087205 | 0.1971415
56.62069 | 18.3567 | 19.23447 | 18.72907 | -0.8777703 | 0.3078694 | 0.1975319
56.63069 | 18.3376 | 19.23204 | 18.72709 | -0.894436 | 0.3070251 | 0.1979244
56.64068 | 18.3428 | 19.22963 | 18.72512 | -0.8868256 | 0.3061886 | 0.1983186
56.65068 | 18.3333 | 19.22723 | 18.72316 | -0.8939343 | 0.305358 | 0.1987153
56.66068 | 18.3352 | 19.22486 | 18.72122 | -0.8896644 | 0.3045342 | 0.1991141
56.67068 | 18.3383 | 19.22252 | 18.71928 | -0.8842159 | 0.3037172 | 0.199515
56.68068 | 18.3297 | 19.22019 | 18.71736 | -0.8904888 | 0.3029069 | 0.1999181
56.69068 | 18.3214 | 19.21788 | 18.71546 | -0.8964828 | 0.3021032 | 0.2003233
56.70067 | 18.3429 | 19.2156 | 18.71356 | -0.8727004 | 0.3013071 | 0.2007303
56.71067 | 18.3324 | 19.21334 | 18.71168 | -0.8809368 | 0.3005168 | 0.2011399
56.72067 | 18.3281 | 19.21109 | 18.70981 | -0.8829944 | 0.2997331 | 0.2015517
56.73067 | 18.3463 | 19.20887 | 18.70795 | -0.862573 | 0.298956 | 0.2019657
56.74067 | 18.323 | 19.20667 | 18.70611 | -0.8836727 | 0.2981855 | 0.2023819
56.75066 | 18.33 | 19.2045 | 18.70427 | -0.8744954 | 0.2974223 | 0.2027999
56.76066 | 18.3263 | 19.20234 | 18.70245 | -0.8760368 | 0.2966649 | 0.2032204
56.77066 | 18.3174 | 19.2002 | 18.70064 | -0.8827992 | 0.2959139 | 0.2036433
56.78066 | 18.3388 | 19.19808 | 18.69884 | -0.8592823 | 0.2951694 | 0.2040685
56.79066 | 18.3274 | 19.19599 | 18.69706 | -0.8685862 | 0.2944313 | 0.2044959
56.80066 | 18.3319 | 19.19391 | 18.69529 | -0.8620108 | 0.2936997 | 0.2049257
56.81065 | 18.3091 | 19.19186 | 18.69353 | -0.882758 | 0.2929752 | 0.2053572
56.82065 | 18.3161 | 19.18982 | 18.69178 | -0.8737238 | 0.2922563 | 0.2057914
56.83065 | 18.3337 | 19.18781 | 18.69004 | -0.8541102 | 0.2915437 | 0.2062281
56.84065 | 18.3283 | 19.18582 | 18.68831 | -0.857517 | 0.2908375 | 0.206667
56.85065 | 18.3179 | 19.18384 | 18.6866 | -0.8659442 | 0.2901375 | 0.2071083
56.86064 | 18.3387 | 19.18189 | 18.6849 | -0.8431939 | 0.2894444 | 0.2075515
56.87064 | 18.3285 | 19.17996 | 18.68321 | -0.8514618 | 0.2887569 | 0.2079975
56.88064 | 18.3213 | 19.17805 | 18.68153 | -0.8567501 | 0.2880757 | 0.2084458
56.89064 | 18.3543 | 19.17616 | 18.67986 | -0.8218586 | 0.2874006 | 0.2088966
56.90064 | 18.3399 | 19.17429 | 18.67821 | -0.8343873 | 0.2867316 | 0.2093497
56.91064 | 18.3342 | 19.17244 | 18.67656 | -0.8382361 | 0.2860688 | 0.2098053
56.92063 | 18.3531 | 19.17061 | 18.67493 | -0.8175068 | 0.2854127 | 0.2102629
56.93063 | 18.3291 | 19.1688 | 18.67331 | -0.8396957 | 0.2847621 | 0.2107234
56.94063 | 18.3515 | 19.167 | 18.6717 | -0.8155046 | 0.2841175 | 0.2111862
56.95063 | 18.3549 | 19.16523 | 18.6701 | -0.8103335 | 0.2834789 | 0.2116516
56.96063 | 18.3371 | 19.16348 | 18.66852 | -0.8263822 | 0.2828463 | 0.2121194
56.97062 | 18.3352 | 19.16175 | 18.66694 | -0.8265524 | 0.2822203 | 0.2125893
56.98062 | 18.3436 | 19.16004 | 18.66538 | -0.8164408 | 0.2815997 | 0.2130622
56.99062 | 18.3295 | 19.15835 | 18.66383 | -0.8288488 | 0.280985 | 0.2135375
57.00062 | 18.3608 | 19.15668 | 18.66229 | -0.7958766 | 0.2803761 | 0.2140154
57.01062 | 18.3493 | 19.15502 | 18.66075 | -0.8057239 | 0.2797732 | 0.2144958
57.02062 | 18.334 | 19.15339 | 18.65924 | -0.8193909 | 0.2791761 | 0.2149788
57.03061 | 18.3635 | 19.15178 | 18.65773 | -0.7882791 | 0.2785855 | 0.2154639
57.04061 | 18.3383 | 19.15019 | 18.65623 | -0.811885 | 0.278 | 0.215952
57.05061 | 18.329 | 19.14861 | 18.65475 | -0.8196105 | 0.2774204 | 0.2164428
57.06061 | 18.3664 | 19.14706 | 18.65327 | -0.7806553 | 0.2768464 | 0.2169361
57.07061 | 18.3422 | 19.14552 | 18.65181 | -0.8033195 | 0.2762783 | 0.2174322
57.0806 | 18.3458 | 19.144 | 18.65036 | -0.7982045 | 0.2757164 | 0.2179303
57.0906 | 18.3497 | 19.14251 | 18.64892 | -0.7928072 | 0.2751596 | 0.2184316
57.1006 | 18.3305 | 19.14103 | 18.64749 | -0.8105291 | 0.2746084 | 0.2189355
57.1106 | 18.3526 | 19.13957 | 18.64607 | -0.7869702 | 0.2740629 | 0.2194421
57.1206 | 18.3235 | 19.13813 | 18.64466 | -0.8146304 | 0.273523 | 0.2199515
57.1306 | 18.3326 | 19.13671 | 18.64326 | -0.8041096 | 0.2729887 | 0.2204635
57.14059 | 18.3389 | 19.13531 | 18.64187 | -0.7964093 | 0.2724605 | 0.2209778
57.15059 | 18.334 | 19.13393 | 18.64049 | -0.7999265 | 0.2719373 | 0.2214953
57.16059 | 18.3257 | 19.13256 | 18.63913 | -0.8068626 | 0.2714197 | 0.2220155
57.17059 | 18.3438 | 19.13122 | 18.63777 | -0.7874176 | 0.2709075 | 0.2225386
57.18059 | 18.3274 | 19.12989 | 18.63643 | -0.8024915 | 0.2704008 | 0.2230644
57.19058 | 18.3371 | 19.12859 | 18.63509 | -0.7914854 | 0.2699 | 0.2235925
57.20058 | 18.3391 | 19.1273 | 18.63377 | -0.7881967 | 0.2694042 | 0.2241239
57.21058 | 18.3208 | 19.12603 | 18.63245 | -0.8052268 | 0.2689137 | 0.2246582
57.22058 | 18.3412 | 19.12478 | 18.63115 | -0.7835755 | 0.2684287 | 0.2251953
57.23058 | 18.3392 | 19.12354 | 18.62986 | -0.7843428 | 0.267949 | 0.2257352
57.24058 | 18.3192 | 19.12233 | 18.62858 | -0.8031286 | 0.2674747 | 0.2262781
57.25057 | 18.3355 | 19.12113 | 18.6273 | -0.7856342 | 0.2670062 | 0.2268233
57.26057 | 18.3386 | 19.11996 | 18.62604 | -0.7813571 | 0.2665424 | 0.2273719
57.27057 | 18.3199 | 19.1188 | 18.62479 | -0.7988983 | 0.266084 | 0.2279234
57.28057 | 18.3344 | 19.11766 | 18.62355 | -0.7832579 | 0.2656308 | 0.228478
57.29057 | 18.3278 | 19.11654 | 18.62232 | -0.7887359 | 0.2651828 | 0.2290354
57.30056 | 18.3187 | 19.11543 | 18.6211 | -0.7967333 | 0.2647405 | 0.2295953
57.31056 | 18.3405 | 19.11435 | 18.61989 | -0.7738479 | 0.2643029 | 0.2301587
57.32056 | 18.3239 | 19.11328 | 18.61868 | -0.7893806 | 0.2638705 | 0.2307251
57.33056 | 18.3306 | 19.11223 | 18.61749 | -0.7816315 | 0.2634433 | 0.2312945
57.34056 | 18.3436 | 19.1112 | 18.61631 | -0.7676005 | 0.2630212 | 0.231867
57.35056 | 18.3275 | 19.11019 | 18.61514 | -0.7826876 | 0.2626041 | 0.2324425
57.36055 | 18.3345 | 19.10919 | 18.61398 | -0.7746938 | 0.2621926 | 0.2330205
57.37055 | 18.3431 | 19.10822 | 18.61283 | -0.7651169 | 0.2617858 | 0.2336021
57.38055 | 18.3188 | 19.10726 | 18.61169 | -0.7884579 | 0.2613839 | 0.2341869
57.39055 | 18.3447 | 19.10632 | 18.61056 | -0.761617 | 0.2609871 | 0.2347748
57.40055 | 18.3367 | 19.10539 | 18.60943 | -0.7686938 | 0.2605953 | 0.2353658
57.41054 | 18.3342 | 19.10449 | 18.60832 | -0.7702894 | 0.2602089 | 0.2359593
57.42054 | 18.3484 | 19.1036 | 18.60722 | -0.7552019 | 0.2598271 | 0.2365566
57.43054 | 18.3384 | 19.10273 | 18.60612 | -0.7643321 | 0.2594502 | 0.2371572
57.44054 | 18.3292 | 19.10188 | 18.60504 | -0.7726801 | 0.2590782 | 0.2377609
57.45054 | 18.3518 | 19.10105 | 18.60397 | -0.7492457 | 0.2587111 | 0.2383678
57.46054 | 18.3315 | 19.10023 | 18.6029 | -0.768729 | 0.258349 | 0.238978
57.47053 | 18.3586 | 19.09943 | 18.60185 | -0.7408306 | 0.257992 | 0.2395908
57.48053 | 18.3555 | 19.09865 | 18.6008 | -0.743149 | 0.2576395 | 0.2402075
57.49053 | 18.3488 | 19.09788 | 18.59977 | -0.7490848 | 0.2572919 | 0.2408274
57.50053 | 18.3569 | 19.09714 | 18.59874 | -0.7402382 | 0.2569491 | 0.2414507
57.51053 | 18.3652 | 19.09641 | 18.59772 | -0.731209 | 0.2566111 | 0.2420773
57.52052 | 18.3455 | 19.0957 | 18.59671 | -0.7501977 | 0.2562781 | 0.2427065
57.53052 | 18.3608 | 19.095 | 18.59571 | -0.7342034 | 0.2559496 | 0.24334
57.54052 | 18.3545 | 19.09433 | 18.59472 | -0.7398261 | 0.2556259 | 0.2439765
57.55052 | 18.3638 | 19.09367 | 18.59374 | -0.7298664 | 0.2553069 | 0.2446168
57.56052 | 18.3748 | 19.09302 | 18.59277 | -0.7182236 | 0.2549925 | 0.2452601
57.57052 | 18.348 | 19.0924 | 18.59181 | -0.7443982 | 0.2546829 | 0.245907
57.58051 | 18.377 | 19.09179 | 18.59086 | -0.7147906 | 0.2543782 | 0.2465567
57.59051 | 18.3449 | 19.0912 | 18.58991 | -0.7462994 | 0.2540779 | 0.2472106
57.60051 | 18.3528 | 19.09063 | 18.58898 | -0.7378254 | 0.2537822 | 0.247868
57.61051 | 18.3561 | 19.09007 | 18.58805 | -0.7339685 | 0.2534912 | 0.2485289
57.62051 | 18.3582 | 19.08953 | 18.58713 | -0.7313285 | 0.2532047 | 0.2491932
57.6305 | 18.3494 | 19.08901 | 18.58622 | -0.7396061 | 0.2529231 | 0.2498605
57.6405 | 18.3677 | 19.0885 | 18.58532 | -0.7208001 | 0.2526458 | 0.250532
57.6505 | 18.3676 | 19.08801 | 18.58443 | -0.720411 | 0.252373 | 0.2512071
57.6605 | 18.3473 | 19.08754 | 18.58355 | -0.7402388 | 0.2521048 | 0.2518858
57.6705 | 18.3671 | 19.08708 | 18.58267 | -0.7199834 | 0.251841 | 0.2525682
57.6805 | 18.3452 | 19.08664 | 18.58181 | -0.7414449 | 0.2515818 | 0.2532541
57.69049 | 18.3496 | 19.08622 | 18.58095 | -0.7366235 | 0.2513273 | 0.2539431
57.70049 | 18.3607 | 19.08582 | 18.5801 | -0.7251184 | 0.251077 | 0.2546364
57.71049 | 18.3499 | 19.08543 | 18.57927 | -0.7355301 | 0.2508312 | 0.2553334
57.72049 | 18.3565 | 19.08506 | 18.57843 | -0.7285584 | 0.2505898 | 0.2560342
57.73049 | 18.3501 | 19.0847 | 18.57761 | -0.7346034 | 0.2503529 | 0.2567387
57.74048 | 18.3438 | 19.08437 | 18.5768 | -0.7405653 | 0.2501205 | 0.2574463
57.75048 | 18.3421 | 19.08404 | 18.57599 | -0.7419434 | 0.2498924 | 0.2581583
57.76048 | 18.35 | 19.08374 | 18.5752 | -0.7337381 | 0.2496686 | 0.2588741
57.77048 | 18.3395 | 19.08345 | 18.57441 | -0.7439493 | 0.2494491 | 0.2595938
57.78048 | 18.3565 | 19.08318 | 18.57363 | -0.7266769 | 0.2492339 | 0.2603174
57.79048 | 18.3535 | 19.08292 | 18.57285 | -0.729421 | 0.2490232 | 0.2610447
57.80047 | 18.3623 | 19.08268 | 18.57209 | -0.7203817 | 0.2488169 | 0.2617753
57.81047 | 18.3571 | 19.08246 | 18.57133 | -0.7253586 | 0.2486148 | 0.2625105
57.82047 | 18.3587 | 19.08225 | 18.57059 | -0.7235517 | 0.2484169 | 0.2632496
57.83047 | 18.3617 | 19.08206 | 18.56985 | -0.7203613 | 0.2482232 | 0.2639927
57.84047 | 18.3614 | 19.08189 | 18.56911 | -0.720487 | 0.2480339 | 0.2647397
57.85046 | 18.3648 | 19.08173 | 18.56839 | -0.7169292 | 0.2478489 | 0.2654899
57.86046 | 18.3814 | 19.08159 | 18.56767 | -0.7001874 | 0.247668 | 0.2662449
57.87046 | 18.3718 | 19.08146 | 18.56697 | -0.7096618 | 0.2474913 | 0.2670041
57.88046 | 18.3767 | 19.08135 | 18.56627 | -0.7046524 | 0.2473188 | 0.2677672
57.89046 | 18.3855 | 19.08126 | 18.56557 | -0.6957591 | 0.2471505 | 0.2685344
57.90046 | 18.378 | 19.08118 | 18.56489 | -0.7031819 | 0.2469863 | 0.2693057
57.91045 | 18.3734 | 19.08112 | 18.56421 | -0.7077208 | 0.2468264 | 0.2700805
57.92045 | 18.392 | 19.08108 | 18.56355 | -0.6890757 | 0.2466705 | 0.2708601
57.93045 | 18.3919 | 19.08105 | 18.56288 | -0.6891465 | 0.2465188 | 0.2716438
57.94045 | 18.3889 | 19.08103 | 18.56223 | -0.6921334 | 0.2463711 | 0.2724318
57.95045 | 18.3979 | 19.08104 | 18.56158 | -0.6831361 | 0.2462275 | 0.2732239
57.96044 | 18.401 | 19.08105 | 18.56095 | -0.6800548 | 0.2460882 | 0.2740196
57.97044 | 18.4241 | 19.08109 | 18.56032 | -0.6569894 | 0.2459527 | 0.2748203
57.98044 | 18.4157 | 19.08114 | 18.55969 | -0.6654398 | 0.2458213 | 0.2756252
57.99044 | 18.4239 | 19.08121 | 18.55908 | -0.657306 | 0.245694 | 0.2764344
58.00044 | 18.4325 | 19.08129 | 18.55847 | -0.648788 | 0.2455707 | 0.277248
58.01044 | 18.4149 | 19.08139 | 18.55787 | -0.6664858 | 0.2454514 | 0.278066
58.02043 | 18.4336 | 19.0815 | 18.55728 | -0.6478992 | 0.2453361 | 0.2788875
58.03043 | 18.4363 | 19.08163 | 18.55669 | -0.6453284 | 0.2452248 | 0.2797142
58.04043 | 18.4362 | 19.08177 | 18.55611 | -0.6455733 | 0.2451174 | 0.2805453
58.05043 | 18.4438 | 19.08193 | 18.55554 | -0.6381338 | 0.245014 | 0.2813808
58.06043 | 18.4436 | 19.08211 | 18.55497 | -0.63851 | 0.2449145 | 0.2822209
58.07042 | 18.437 | 19.0823 | 18.55442 | -0.6453016 | 0.244819 | 0.2830646
58.08042 | 18.456 | 19.08251 | 18.55387 | -0.6265088 | 0.2447274 | 0.2839136
58.09042 | 18.4534 | 19.08273 | 18.55332 | -0.6293317 | 0.2446396 | 0.2847671
58.10042 | 18.4583 | 19.08297 | 18.55279 | -0.62467 | 0.2445557 | 0.2856253
58.11042 | 18.4738 | 19.08322 | 18.55226 | -0.6094238 | 0.2444757 | 0.286488
58.12041 | 18.4623 | 19.08349 | 18.55174 | -0.6211928 | 0.2443996 | 0.2873544
58.13041 | 18.4667 | 19.08378 | 18.55122 | -0.6170774 | 0.2443272 | 0.2882264
58.14041 | 18.4898 | 19.08408 | 18.55072 | -0.5942775 | 0.2442587 | 0.289103
58.15041 | 18.4801 | 19.08439 | 18.55021 | -0.6042929 | 0.244194 | 0.2899843
58.16041 | 18.4789 | 19.08472 | 18.54972 | -0.6058236 | 0.2441331 | 0.2908703
58.17041 | 18.4916 | 19.08507 | 18.54923 | -0.5934697 | 0.244076 | 0.291761
58.1804 | 18.489 | 19.08543 | 18.54875 | -0.5964306 | 0.2440227 | 0.2926555
58.1904 | 18.491 | 19.08581 | 18.54828 | -0.5948072 | 0.2439731 | 0.2935558
58.2004 | 18.508 | 19.0862 | 18.54781 | -0.578199 | 0.2439272 | 0.2944609
58.2104 | 18.4761 | 19.08661 | 18.54735 | -0.610506 | 0.2438851 | 0.2953707
58.2204 | 18.4997 | 19.08703 | 18.5469 | -0.5873281 | 0.2438466 | 0.2962855
58.23039 | 18.5044 | 19.08746 | 18.54645 | -0.5830649 | 0.2438118 | 0.2972042
58.24039 | 18.4963 | 19.08792 | 18.54601 | -0.5916173 | 0.2437808 | 0.2981287
58.25039 | 18.5298 | 19.08838 | 18.54557 | -0.5585848 | 0.2437533 | 0.2990581
58.26039 | 18.5136 | 19.08887 | 18.54515 | -0.5752673 | 0.2437295 | 0.2999925
58.27039 | 18.5109 | 19.08936 | 18.54472 | -0.5784648 | 0.2437094 | 0.3009319
58.28039 | 18.5365 | 19.08988 | 18.54431 | -0.5533773 | 0.2436928 | 0.3018762
58.29038 | 18.5323 | 19.0904 | 18.5439 | -0.5581043 | 0.2436799 | 0.3028247
58.30038 | 18.5358 | 19.09095 | 18.5435 | -0.5551468 | 0.2436705 | 0.3037791
58.31038 | 18.5515 | 19.0915 | 18.5431 | -0.5400041 | 0.2436647 | 0.3047386
58.32038 | 18.5382 | 19.09208 | 18.54271 | -0.5538763 | 0.2436625 | 0.3057033
58.33038 | 18.5497 | 19.09266 | 18.54233 | -0.5429634 | 0.2436637 | 0.306673
58.34037 | 18.5742 | 19.09326 | 18.54195 | -0.5190648 | 0.2436686 | 0.307647
58.35037 | 18.5499 | 19.09388 | 18.54158 | -0.5439814 | 0.2436768 | 0.3086271
58.36037 | 18.575 | 19.09451 | 18.54121 | -0.5195128 | 0.2436886 | 0.3096124
58.37037 | 18.5822 | 19.09516 | 18.54085 | -0.512959 | 0.2437038 | 0.3106029
58.38037 | 18.556 | 19.09582 | 18.5405 | -0.5398199 | 0.2437225 | 0.3115987
58.39037 | 18.6069 | 19.0965 | 18.54015 | -0.4895954 | 0.2437446 | 0.3125997
58.40036 | 18.6085 | 19.09718 | 18.53981 | -0.488685 | 0.2437701 | 0.3136051
58.41036 | 18.5964 | 19.09789 | 18.53947 | -0.5014898 | 0.243799 | 0.3146169
58.42036 | 18.6283 | 19.09861 | 18.53914 | -0.4703092 | 0.2438313 | 0.3156339
58.43036 | 18.6303 | 19.09934 | 18.53882 | -0.4690432 | 0.2438669 | 0.3166564
58.44036 | 18.6177 | 19.10009 | 18.5385 | -0.4823917 | 0.2439059 | 0.3176843
58.45035 | 18.6546 | 19.10085 | 18.53819 | -0.4462539 | 0.2439481 | 0.3187166
58.46035 | 18.6484 | 19.10163 | 18.53788 | -0.4532314 | 0.2439937 | 0.3197554
58.47035 | 18.6413 | 19.10242 | 18.53758 | -0.4611232 | 0.2440426 | 0.3207996
58.48035 | 18.6737 | 19.10323 | 18.53729 | -0.4295295 | 0.2440947 | 0.3218494
58.49035 | 18.6722 | 19.10405 | 18.537 | -0.4318502 | 0.2441501 | 0.3229047
58.50035 | 18.6714 | 19.10489 | 18.53671 | -0.4334852 | 0.2442086 | 0.3239657
58.51034 | 18.6842 | 19.10573 | 18.53643 | -0.4215336 | 0.2442703 | 0.3250311
58.52034 | 18.6755 | 19.1066 | 18.53616 | -0.4310972 | 0.2443352 | 0.3261033
58.53034 | 18.6857 | 19.10747 | 18.53589 | -0.421775 | 0.2444033 | 0.327181
58.54034 | 18.7028 | 19.10837 | 18.53563 | -0.405567 | 0.2444745 | 0.3282644
58.55034 | 18.6855 | 19.10927 | 18.53537 | -0.4237732 | 0.2445489 | 0.3293536
58.56033 | 18.7221 | 19.11019 | 18.53512 | -0.3880927 | 0.2446262 | 0.3304474
58.57033 | 18.719 | 19.11113 | 18.53487 | -0.3921271 | 0.2447067 | 0.331548
58.58033 | 18.7 | 19.11208 | 18.53463 | -0.4120756 | 0.2447902 | 0.3326544
58.59033 | 18.7356 | 19.11304 | 18.53439 | -0.3774381 | 0.2448768 | 0.3337666
58.60033 | 18.7301 | 19.11401 | 18.53416 | -0.3839147 | 0.2449663 | 0.3348847
58.61033 | 18.7244 | 19.11501 | 18.53394 | -0.3906052 | 0.2450588 | 0.3360086
58.62032 | 18.746 | 19.11601 | 18.53372 | -0.3700087 | 0.2451542 | 0.3371373
58.63032 | 18.7405 | 19.11703 | 18.5335 | -0.376527 | 0.2452525 | 0.338273
58.64032 | 18.7307 | 19.11806 | 18.53329 | -0.3873593 | 0.2453538 | 0.3394147
58.65032 | 18.7667 | 19.11911 | 18.53309 | -0.3524053 | 0.2454579 | 0.3405623
58.66032 | 18.7472 | 19.12017 | 18.53288 | -0.3729652 | 0.2455649 | 0.3417159
58.67031 | 18.7472 | 19.12124 | 18.53269 | -0.3740376 | 0.2456745 | 0.3428744
58.68031 | 18.7512 | 19.12232 | 18.5325 | -0.3711249 | 0.2457871 | 0.34404
58.69031 | 18.7542 | 19.12343 | 18.53231 | -0.3692259 | 0.2459024 | 0.3452117
58.70031 | 18.762 | 19.12454 | 18.53213 | -0.3625404 | 0.2460204 | 0.3463895
58.71031 | 18.7789 | 19.12567 | 18.53195 | -0.3467686 | 0.2461412 | 0.3475735
58.72031 | 18.7741 | 19.12681 | 18.53178 | -0.3527104 | 0.2462646 | 0.3487636
58.7303 | 18.787 | 19.12796 | 18.53162 | -0.3409641 | 0.2463906 | 0.3499582
58.7403 | 18.778 | 19.12913 | 18.53145 | -0.3511328 | 0.2465193 | 0.3511607
58.7503 | 18.7901 | 19.13031 | 18.53129 | -0.340215 | 0.2466506 | 0.3523694
58.7603 | 18.7895 | 19.13151 | 18.53114 | -0.3420109 | 0.2467844 | 0.3535847
58.7703 | 18.809 | 19.13272 | 18.53099 | -0.3237198 | 0.2469208 | 0.3548059
58.78029 | 18.8073 | 19.13394 | 18.53085 | -0.3266404 | 0.2470595 | 0.3560318
58.79029 | 18.8071 | 19.13518 | 18.53071 | -0.3280758 | 0.2472008 | 0.3572656
58.80029 | 18.8177 | 19.13642 | 18.53057 | -0.3187245 | 0.2473446 | 0.3585058
58.81029 | 18.8135 | 19.13769 | 18.53044 | -0.3241863 | 0.2474907 | 0.3597523
58.82029 | 18.8248 | 19.13896 | 18.53032 | -0.3141613 | 0.2476392 | 0.3610053
58.83029 | 18.8267 | 19.14025 | 18.53019 | -0.3135493 | 0.2477901 | 0.3622646
58.84028 | 18.8281 | 19.14155 | 18.53008 | -0.3134491 | 0.247943 | 0.3635292
58.85028 | 18.8438 | 19.14286 | 18.52996 | -0.2990632 | 0.2480984 | 0.3648015
58.86028 | 18.8443 | 19.14419 | 18.52985 | -0.2998902 | 0.248256 | 0.3660803
58.87028 | 18.8561 | 19.14553 | 18.52975 | -0.2894301 | 0.2484158 | 0.3673656
58.88028 | 18.8623 | 19.14688 | 18.52965 | -0.2845828 | 0.2485777 | 0.3686575
58.89027 | 18.8627 | 19.14825 | 18.52955 | -0.2855469 | 0.2487415 | 0.3699546
58.90027 | 18.8736 | 19.14963 | 18.52946 | -0.2760252 | 0.2489077 | 0.3712597
58.91027 | 18.8808 | 19.15102 | 18.52937 | -0.2702161 | 0.2490758 | 0.3725713
58.92027 | 18.8727 | 19.15242 | 18.52928 | -0.2797197 | 0.249246 | 0.3738896
58.93027 | 18.8989 | 19.15384 | 18.5292 | -0.2549359 | 0.2494181 | 0.3752145
58.94027 | 18.9018 | 19.15526 | 18.52913 | -0.2534646 | 0.2495922 | 0.3765461
58.95026 | 18.8947 | 19.1567 | 18.52905 | -0.2620043 | 0.2497678 | 0.3778832
58.96026 | 18.9176 | 19.15816 | 18.52898 | -0.240558 | 0.2499456 | 0.3792283
58.97026 | 18.9159 | 19.15962 | 18.52892 | -0.2437239 | 0.2501251 | 0.3805801
58.98026 | 18.9184 | 19.1611 | 18.52886 | -0.2427022 | 0.2503064 | 0.3819386
58.99026 | 18.9167 | 19.16259 | 18.5288 | -0.2458928 | 0.2504895 | 0.3833041
59.00025 | 18.9344 | 19.16409 | 18.52875 | -0.229694 | 0.250674 | 0.3846749
59.01025 | 18.9361 | 19.16561 | 18.52869 | -0.2295089 | 0.2508603 | 0.386054
59.02025 | 18.9533 | 19.16714 | 18.52865 | -0.2138358 | 0.2510481 | 0.3874399
59.03025 | 18.9583 | 19.16867 | 18.5286 | -0.2103748 | 0.2512376 | 0.3888327
59.04025 | 18.9671 | 19.17023 | 18.52856 | -0.2031256 | 0.2514285 | 0.3902324
59.05025 | 18.9603 | 19.17179 | 18.52853 | -0.2114885 | 0.2516209 | 0.391639
59.06024 | 18.9759 | 19.17336 | 18.5285 | -0.1974614 | 0.2518144 | 0.393051
59.07024 | 18.9889 | 19.17495 | 18.52847 | -0.186048 | 0.2520095 | 0.3944718
59.08024 | 18.9901 | 19.17655 | 18.52844 | -0.1864459 | 0.2522059 | 0.3958991
59.09024 | 19.0012 | 19.17816 | 18.52842 | -0.1769557 | 0.2524036 | 0.3973336
59.10024 | 19.0083 | 19.17978 | 18.5284 | -0.171477 | 0.2526025 | 0.3987752
59.11023 | 19.007 | 19.18141 | 18.52838 | -0.1744083 | 0.2528023 | 0.4002223
59.12023 | 19.0119 | 19.18305 | 18.52837 | -0.1711526 | 0.2530034 | 0.401678
59.13023 | 19.0334 | 19.18471 | 18.52836 | -0.1513082 | 0.2532056 | 0.4031407
59.14023 | 19.0197 | 19.18638 | 18.52836 | -0.1666752 | 0.2534088 | 0.4046105
59.15023 | 19.033 | 19.18805 | 18.52835 | -0.1550534 | 0.2536129 | 0.4060874
59.16023 | 19.056 | 19.18974 | 18.52835 | -0.1337427 | 0.253818 | 0.4075714
59.17022 | 19.0469 | 19.19144 | 18.52836 | -0.1445415 | 0.2540237 | 0.4090612
59.18022 | 19.059 | 19.19315 | 18.52836 | -0.134153 | 0.2542304 | 0.4105595
59.19022 | 19.0844 | 19.19488 | 18.52837 | -0.1104754 | 0.2544378 | 0.412065
59.20022 | 19.0785 | 19.19661 | 18.52838 | -0.1181086 | 0.2546459 | 0.4135777
59.21022 | 19.0985 | 19.19835 | 18.5284 | -0.09985267 | 0.2548547 | 0.4150976
59.22021 | 19.1005 | 19.20011 | 18.52842 | -0.09960573 | 0.2550638 | 0.4166232
59.23021 | 19.0961 | 19.20187 | 18.52844 | -0.1057711 | 0.2552737 | 0.4181575
59.24021 | 19.1264 | 19.20365 | 18.52846 | -0.07724704 | 0.255484 | 0.4196991
59.25021 | 19.1233 | 19.20543 | 18.52849 | -0.08213347 | 0.2556948 | 0.4212479
59.26021 | 19.1171 | 19.20723 | 18.52852 | -0.09013032 | 0.2559059 | 0.4228041
59.27021 | 19.1466 | 19.20904 | 18.52855 | -0.06243744 | 0.2561173 | 0.4243674
59.2802 | 19.1472 | 19.21085 | 18.52859 | -0.06365302 | 0.2563287 | 0.4259365
59.2902 | 19.149 | 19.21268 | 18.52863 | -0.06368054 | 0.2565405 | 0.4275144
59.3002 | 19.1598 | 19.21452 | 18.52867 | -0.05471808 | 0.2567524 | 0.4290997
59.3102 | 19.1608 | 19.21637 | 18.52871 | -0.05556565 | 0.2569644 | 0.4306922
59.3202 | 19.1769 | 19.21822 | 18.52875 | -0.04132302 | 0.2571764 | 0.4322921
59.33019 | 19.2016 | 19.22009 | 18.5288 | -0.01848849 | 0.2573881 | 0.4338978
59.34019 | 19.1927 | 19.22197 | 18.52885 | -0.02926542 | 0.2575999 | 0.4355123
59.35019 | 19.1964 | 19.22385 | 18.52891 | -0.027452 | 0.2578115 | 0.4371342
59.36019 | 19.2249 | 19.22575 | 18.52896 | -0.0008480617 | 0.2580229 | 0.4387634
59.37019 | 19.2178 | 19.22765 | 18.52902 | -0.009853591 | 0.258234 | 0.4404
59.38019 | 19.2281 | 19.22957 | 18.52908 | -0.0014685 | 0.2584447 | 0.442044
59.39018 | 19.2433 | 19.23149 | 18.52914 | 0.01180927 | 0.2586548 | 0.4436936
59.40018 | 19.2332 | 19.23342 | 18.52921 | -0.0002240281 | 0.2588646 | 0.4453523
59.41018 | 19.2584 | 19.23537 | 18.52927 | 0.02303367 | 0.2590738 | 0.4470183
59.42018 | 19.2628 | 19.23732 | 18.52934 | 0.02548235 | 0.2592824 | 0.4486917
59.43018 | 19.2578 | 19.23928 | 18.52941 | 0.01852218 | 0.2594904 | 0.4503725
59.44017 | 19.2802 | 19.24124 | 18.52949 | 0.03895511 | 0.2596974 | 0.452059
59.45017 | 19.2803 | 19.24322 | 18.52956 | 0.03707751 | 0.2599037 | 0.4537545
59.46017 | 19.2721 | 19.24521 | 18.52964 | 0.02689133 | 0.2601092 | 0.4554573
59.47017 | 19.3046 | 19.2472 | 18.52972 | 0.05739677 | 0.2603138 | 0.4571675
59.48017 | 19.3178 | 19.24921 | 18.5298 | 0.06859379 | 0.2605173 | 0.4588851
59.49017 | 19.2941 | 19.25122 | 18.52989 | 0.04288257 | 0.2607198 | 0.46061
59.50016 | 19.3387 | 19.25323 | 18.52997 | 0.08546516 | 0.260921 | 0.4623405
59.51016 | 19.3433 | 19.25526 | 18.53006 | 0.08803774 | 0.2611211 | 0.4640801
59.52016 | 19.3304 | 19.2573 | 18.53015 | 0.07310241 | 0.2613199 | 0.465827
59.53016 | 19.3714 | 19.25934 | 18.53024 | 0.1120592 | 0.2615175 | 0.4675813
59.54016 | 19.3675 | 19.26139 | 18.53034 | 0.1061083 | 0.2617136 | 0.4693428
59.55015 | 19.3623 | 19.26345 | 18.53043 | 0.09885187 | 0.2619081 | 0.4711099
59.56015 | 19.3993 | 19.26551 | 18.53053 | 0.1337858 | 0.2621012 | 0.4728862
59.57015 | 19.3922 | 19.26759 | 18.53063 | 0.1246125 | 0.2622927 | 0.4746695
59.58015 | 19.3897 | 19.26967 | 18.53073 | 0.1200319 | 0.2624826 | 0.4764602
59.59015 | 19.4184 | 19.27176 | 18.53083 | 0.1466442 | 0.2626707 | 0.4782581
59.60015 | 19.4235 | 19.27385 | 18.53093 | 0.1496494 | 0.262857 | 0.4800633
59.61014 | 19.4057 | 19.27595 | 18.53104 | 0.1297497 | 0.2630413 | 0.4818739
59.62014 | 19.4451 | 19.27806 | 18.53114 | 0.1670412 | 0.2632239 | 0.4836935
59.63014 | 19.4573 | 19.28017 | 18.53125 | 0.1771261 | 0.2634044 | 0.4855202
59.64014 | 19.4513 | 19.2823 | 18.53136 | 0.1690044 | 0.2635828 | 0.4873541
59.65014 | 19.4851 | 19.28442 | 18.53147 | 0.2006762 | 0.2637592 | 0.4891951
59.66013 | 19.4836 | 19.28656 | 18.53158 | 0.1970439 | 0.2639331 | 0.4910415
59.67013 | 19.4954 | 19.2887 | 18.5317 | 0.2067032 | 0.264105 | 0.4928967
59.68013 | 19.5172 | 19.29084 | 18.53181 | 0.2263566 | 0.2642745 | 0.494759
59.69013 | 19.5203 | 19.293 | 18.53193 | 0.2273039 | 0.2644417 | 0.4966283
59.70013 | 19.5398 | 19.29515 | 18.53204 | 0.2446455 | 0.2646063 | 0.4985047
59.71013 | 19.5557 | 19.29732 | 18.53216 | 0.2583814 | 0.2647685 | 0.500388
59.72012 | 19.5439 | 19.29949 | 18.53228 | 0.2444138 | 0.2649279 | 0.5022764
59.73012 | 19.5785 | 19.30166 | 18.5324 | 0.2768388 | 0.2650848 | 0.5041736
59.74012 | 19.5964 | 19.30384 | 18.53252 | 0.2925585 | 0.265239 | 0.5060776
59.75012 | 19.5821 | 19.30603 | 18.53265 | 0.2760729 | 0.2653904 | 0.5079885
59.76012 | 19.5932 | 19.30822 | 18.53277 | 0.2849824 | 0.265539 | 0.5099062
59.77011 | 19.6212 | 19.31041 | 18.5329 | 0.3107892 | 0.2656845 | 0.5118288
59.78011 | 19.6265 | 19.31261 | 18.53302 | 0.313889 | 0.2658271 | 0.51376
59.79011 | 19.6442 | 19.31482 | 18.53315 | 0.3293842 | 0.2659668 | 0.5156978
59.80011 | 19.6601 | 19.31702 | 18.53328 | 0.343075 | 0.2661033 | 0.5176423
59.81011 | 19.664 | 19.31924 | 18.53341 | 0.3447614 | 0.2662367 | 0.5195935
59.82011 | 19.6782 | 19.32146 | 18.53354 | 0.3567437 | 0.2663669 | 0.5215511
59.8301 | 19.6984 | 19.32368 | 18.53367 | 0.3747247 | 0.2664937 | 0.5235127
59.8401 | 19.6898 | 19.3259 | 18.5338 | 0.363899 | 0.2666172 | 0.5254834
59.8501 | 19.7199 | 19.32813 | 18.53393 | 0.3917695 | 0.2667374 | 0.5274604
59.8601 | 19.7201 | 19.33036 | 18.53407 | 0.3897364 | 0.2668541 | 0.5294437
59.8701 | 19.7218 | 19.3326 | 18.5342 | 0.3891997 | 0.2669673 | 0.5314335
59.88009 | 19.7504 | 19.33484 | 18.53433 | 0.415562 | 0.2670768 | 0.5334274
59.89009 | 19.7338 | 19.33708 | 18.53447 | 0.396719 | 0.2671828 | 0.5354295
59.90009 | 19.7583 | 19.33933 | 18.5346 | 0.4189728 | 0.2672851 | 0.5374378
59.91009 | 19.7617 | 19.34158 | 18.53474 | 0.4201238 | 0.2673836 | 0.539452
59.92009 | 19.7716 | 19.34383 | 18.53488 | 0.427772 | 0.2674784 | 0.5414723
59.93009 | 19.7879 | 19.34608 | 18.53501 | 0.4418177 | 0.2675693 | 0.5434985
59.94008 | 19.7942 | 19.34834 | 18.53515 | 0.4458632 | 0.2676562 | 0.5455286
59.95008 | 19.8098 | 19.3506 | 18.53529 | 0.4592042 | 0.2677393 | 0.5475664
59.96008 | 19.8139 | 19.35286 | 18.53543 | 0.4610431 | 0.2678184 | 0.5496099
59.97008 | 19.8192 | 19.35512 | 18.53557 | 0.4640799 | 0.2678934 | 0.5516592
59.98008 | 19.8366 | 19.35739 | 18.53571 | 0.479215 | 0.2679643 | 0.553714
59.99007 | 19.86 | 19.35965 | 18.53585 | 0.5003506 | 0.2680309 | 0.5557723
60.00007 | 19.8583 | 19.36192 | 18.53599 | 0.4963826 | 0.2680935 | 0.557838
60.01007 | 19.8661 | 19.36419 | 18.53613 | 0.5019132 | 0.2681518 | 0.5599091
60.02007 | 19.89 | 19.36646 | 18.53627 | 0.5235426 | 0.2682058 | 0.5619854
60.03007 | 19.8906 | 19.36873 | 18.53641 | 0.5218711 | 0.2682555 | 0.5640668
60.04007 | 19.9029 | 19.371 | 18.53655 | 0.5318987 | 0.2683008 | 0.5661534
60.05006 | 19.9251 | 19.37327 | 18.53669 | 0.5518279 | 0.2683416 | 0.5682428
60.06006 | 19.9197 | 19.37555 | 18.53683 | 0.5441543 | 0.268378 | 0.5703393
60.07006 | 19.9256 | 19.37782 | 18.53697 | 0.5477804 | 0.26841 | 0.5724404
60.08006 | 19.9582 | 19.38009 | 18.53711 | 0.5781063 | 0.2684373 | 0.5745464
60.09006 | 19.9719 | 19.38237 | 18.53725 | 0.5895322 | 0.2684601 | 0.5766569
60.10005 | 19.9721 | 19.38464 | 18.53739 | 0.5874605 | 0.2684782 | 0.5787698
60.11005 | 20.0017 | 19.38691 | 18.53753 | 0.6147869 | 0.2684918 | 0.5808892
60.12005 | 19.998 | 19.38919 | 18.53767 | 0.6088137 | 0.2685006 | 0.5830129
60.13005 | 20.0085 | 19.39146 | 18.53781 | 0.6170414 | 0.2685047 | 0.5851408
60.14005 | 20.0477 | 19.39373 | 18.53795 | 0.6539698 | 0.268504 | 0.5872727
60.15005 | 20.0447 | 19.396 | 18.53809 | 0.6486993 | 0.2684986 | 0.5894087
60.16004 | 20.0572 | 19.39827 | 18.53823 | 0.6589325 | 0.2684883 | 0.591546
60.17004 | 20.0713 | 19.40054 | 18.53837 | 0.6707646 | 0.2684732 | 0.5936895
60.18004 | 20.0739 | 19.4028 | 18.53851 | 0.6710982 | 0.2684532 | 0.5958366
60.19004 | 20.1001 | 19.40507 | 18.53865 | 0.6950337 | 0.2684284 | 0.5979871
60.20004 | 20.115 | 19.40733 | 18.53879 | 0.707671 | 0.2683986 | 0.600141
60.21003 | 20.1052 | 19.40959 | 18.53893 | 0.6956126 | 0.2683639 | 0.6022961
60.22003 | 20.123 | 19.41185 | 18.53907 | 0.7111544 | 0.2683241 | 0.6044563
60.23003 | 20.1556 | 19.4141 | 18.5392 | 0.7414986 | 0.2682794 | 0.6066195
60.24003 | 20.147 | 19.41635 | 18.53934 | 0.7306455 | 0.2682297 | 0.6087855
60.25003 | 20.1676 | 19.4186 | 18.53948 | 0.7489952 | 0.268175 | 0.6109543
60.26003 | 20.1824 | 19.42085 | 18.53961 | 0.761548 | 0.2681152 | 0.6131256
60.27002 | 20.1885 | 19.42309 | 18.53975 | 0.7654062 | 0.2680504 | 0.6152971
60.28002 | 20.2128 | 19.42533 | 18.53988 | 0.7874656 | 0.2679805 | 0.617473
60.29002 | 20.2438 | 19.42757 | 18.54001 | 0.8162287 | 0.2679055 | 0.6196511
60.30002 | 20.2252 | 19.4298 | 18.54015 | 0.7953956 | 0.2678253 | 0.6218311
60.31002 | 20.2599 | 19.43203 | 18.54028 | 0.8278665 | 0.2677401 | 0.6240128
60.32001 | 20.2601 | 19.43426 | 18.54041 | 0.8258436 | 0.2676499 | 0.6261943
60.33001 | 20.2566 | 19.43648 | 18.54054 | 0.8201231 | 0.2675544 | 0.6283792
60.34001 | 20.2982 | 19.43869 | 18.54067 | 0.8595072 | 0.2674538 | 0.6305654
60.35001 | 20.3152 | 19.4409 | 18.5408 | 0.8742961 | 0.2673481 | 0.6327528
60.36001 | 20.3001 | 19.44311 | 18.54093 | 0.8569899 | 0.2672372 | 0.6349413
60.37001 | 20.3319 | 19.44531 | 18.54106 | 0.886589 | 0.2671212 | 0.6371306
60.38 | 20.3559 | 19.4475 | 18.54119 | 0.9083956 | 0.2670001 | 0.6393183
60.39 | 20.3382 | 19.44969 | 18.54131 | 0.8885056 | 0.2668739 | 0.6415087
60.4 | 20.3751 | 19.45188 | 18.54144 | 0.9232215 | 0.2667424 | 0.6436994
60.41 | 20.3898 | 19.45406 | 18.54156 | 0.9357434 | 0.2666059 | 0.6458902
60.42 | 20.3941 | 19.45623 | 18.54168 | 0.9378715 | 0.2664642 | 0.6480809
60.42999 | 20.419 | 19.45839 | 18.54181 | 0.9606082 | 0.2663175 | 0.6502692
60.43999 | 20.4372 | 19.46055 | 18.54193 | 0.9766494 | 0.2661656 | 0.6524593
60.44999 | 20.4214 | 19.4627 | 18.54205 | 0.9586975 | 0.2660085 | 0.6546487
60.45999 | 20.476 | 19.46485 | 18.54216 | 1.011153 | 0.2658464 | 0.6568372
60.46999 | 20.4572 | 19.46698 | 18.54228 | 0.9902151 | 0.2656792 | 0.6590247
60.47999 | 20.4584 | 19.46911 | 18.5424 | 0.9892851 | 0.2655069 | 0.661211
60.48998 | 20.4902 | 19.47124 | 18.54251 | 1.018965 | 0.2653298 | 0.6633939
60.49998 | 20.5068 | 19.47335 | 18.54263 | 1.03345 | 0.2651474 | 0.6655771
60.50998 | 20.4927 | 19.47546 | 18.54274 | 1.017244 | 0.26496 | 0.6677585
60.51998 | 20.5286 | 19.47755 | 18.54285 | 1.051046 | 0.2647676 | 0.6699379
60.52998 | 20.5349 | 19.47964 | 18.54296 | 1.055257 | 0.2645703 | 0.672115
60.53997 | 20.5283 | 19.48172 | 18.54307 | 1.046579 | 0.2643681 | 0.6742875
60.54997 | 20.5726 | 19.48379 | 18.54317 | 1.088807 | 0.2641609 | 0.6764594
60.55997 | 20.5578 | 19.48585 | 18.54328 | 1.071945 | 0.2639487 | 0.6786284
60.56997 | 20.5802 | 19.48791 | 18.54338 | 1.092293 | 0.2637316 | 0.6807943
60.57997 | 20.5981 | 19.48995 | 18.54348 | 1.10815 | 0.2635097 | 0.6829568
60.58997 | 20.602 | 19.49198 | 18.54358 | 1.110017 | 0.2632829 | 0.6851156
60.59996 | 20.5968 | 19.494 | 18.54368 | 1.102796 | 0.2630515 | 0.6872687
60.60996 | 20.6241 | 19.49602 | 18.54378 | 1.128084 | 0.2628152 | 0.6894196
60.61996 | 20.6352 | 19.49802 | 18.54388 | 1.137182 | 0.2625741 | 0.6915663
60.62996 | 20.6209 | 19.50001 | 18.54397 | 1.120892 | 0.2623283 | 0.6937086
60.63996 | 20.6648 | 19.50199 | 18.54406 | 1.162812 | 0.2620778 | 0.6958459
60.64995 | 20.6614 | 19.50395 | 18.54416 | 1.157446 | 0.2618229 | 0.6979762
60.65995 | 20.66 | 19.50591 | 18.54424 | 1.154089 | 0.2615631 | 0.7001033
60.66995 | 20.6837 | 19.50786 | 18.54433 | 1.175845 | 0.2612988 | 0.7022249
60.67995 | 20.6858 | 19.50979 | 18.54442 | 1.176012 | 0.2610299 | 0.7043408
60.68995 | 20.6976 | 19.51171 | 18.5445 | 1.185892 | 0.2607566 | 0.7064505
60.69995 | 20.7215 | 19.51362 | 18.54458 | 1.207884 | 0.2604787 | 0.7085542
60.70994 | 20.7327 | 19.51551 | 18.54466 | 1.217191 | 0.2601968 | 0.7106492
60.71994 | 20.7308 | 19.51739 | 18.54474 | 1.213409 | 0.2599102 | 0.7127394
60.72994 | 20.7433 | 19.51926 | 18.54482 | 1.22404 | 0.2596192 | 0.7148226
60.73994 | 20.7521 | 19.52111 | 18.54489 | 1.230985 | 0.259324 | 0.7168985
60.74994 | 20.7693 | 19.52296 | 18.54496 | 1.246344 | 0.2590245 | 0.7189669
60.75993 | 20.7849 | 19.52478 | 18.54503 | 1.260119 | 0.2587211 | 0.7210253
60.76993 | 20.7888 | 19.52659 | 18.5451 | 1.262206 | 0.2584133 | 0.7230778
60.77993 | 20.7832 | 19.52839 | 18.54517 | 1.254808 | 0.2581014 | 0.7251217
60.78993 | 20.8113 | 19.53018 | 18.54523 | 1.281124 | 0.2577854 | 0.7271571
60.79993 | 20.8128 | 19.53194 | 18.5453 | 1.280856 | 0.2574653 | 0.7291836
60.80993 | 20.8363 | 19.5337 | 18.54536 | 1.302603 | 0.2571414 | 0.7312009
60.81992 | 20.8421 | 19.53543 | 18.54541 | 1.306667 | 0.2568138 | 0.7332067
60.82992 | 20.8352 | 19.53716 | 18.54547 | 1.298045 | 0.2564821 | 0.7352048
60.83992 | 20.853 | 19.53886 | 18.54552 | 1.314139 | 0.2561466 | 0.7371928
60.84992 | 20.8651 | 19.54055 | 18.54557 | 1.32455 | 0.2558073 | 0.7391706
60.85992 | 20.8649 | 19.54222 | 18.54562 | 1.322677 | 0.2554643 | 0.7411378
60.86991 | 20.8888 | 19.54388 | 18.54567 | 1.344923 | 0.255118 | 0.7430921
60.87991 | 20.8978 | 19.54552 | 18.54571 | 1.352284 | 0.2547677 | 0.7450373
60.88991 | 20.9026 | 19.54714 | 18.54575 | 1.355462 | 0.2544139 | 0.746971
60.89991 | 20.9041 | 19.54874 | 18.54579 | 1.355358 | 0.2540567 | 0.748893
60.90991 | 20.9333 | 19.55033 | 18.54583 | 1.382972 | 0.253696 | 0.750803
60.91991 | 20.9143 | 19.5519 | 18.54586 | 1.362404 | 0.2533319 | 0.7527007
60.9299 | 20.9453 | 19.55344 | 18.54589 | 1.391856 | 0.2529649 | 0.7545839
60.9399 | 20.9502 | 19.55497 | 18.54592 | 1.395225 | 0.2525943 | 0.7564562
60.9499 | 20.9417 | 19.55649 | 18.54595 | 1.385213 | 0.2522204 | 0.7583153
60.9599 | 20.9668 | 19.55798 | 18.54598 | 1.40882 | 0.2518434 | 0.7601609
60.9699 | 20.9623 | 19.55945 | 18.546 | 1.402847 | 0.2514634 | 0.7619928
60.97989 | 20.9632 | 19.5609 | 18.54602 | 1.402295 | 0.2510807 | 0.7638084
60.98989 | 20.9906 | 19.56234 | 18.54603 | 1.428261 | 0.2506946 | 0.7656119
60.99989 | 21.0058 | 19.56375 | 18.54605 | 1.442047 | 0.2503057 | 0.7674009
61.00989 | 20.9995 | 19.56515 | 18.54606 | 1.434354 | 0.2499139 | 0.7691749
61.01989 | 21.0296 | 19.56652 | 18.54607 | 1.463082 | 0.2495193 | 0.7709338
61.02989 | 21.0206 | 19.56787 | 18.54607 | 1.45273 | 0.2491219 | 0.7726772
61.03988 | 21.0495 | 19.5692 | 18.54607 | 1.480301 | 0.2487224 | 0.7744032
61.04988 | 21.0515 | 19.57051 | 18.54607 | 1.480992 | 0.2483198 | 0.7761148
61.05988 | 21.0472 | 19.5718 | 18.54607 | 1.475405 | 0.2479147 | 0.7778099
61.06988 | 21.0608 | 19.57306 | 18.54607 | 1.487739 | 0.2475071 | 0.7794886
61.07988 | 21.0864 | 19.5743 | 18.54606 | 1.512096 | 0.247097 | 0.7811503
61.08987 | 21.097 | 19.57552 | 18.54605 | 1.521476 | 0.2466851 | 0.7827932
61.09987 | 21.0904 | 19.57672 | 18.54603 | 1.513678 | 0.2462704 | 0.7844203
61.10987 | 21.1146 | 19.5779 | 18.54601 | 1.536704 | 0.2458535 | 0.7860295
61.11987 | 21.1219 | 19.57905 | 18.54599 | 1.542852 | 0.2454344 | 0.7876208
61.12987 | 21.132 | 19.58018 | 18.54597 | 1.551823 | 0.2450132 | 0.7891935
61.13987 | 21.1583 | 19.58128 | 18.54594 | 1.577019 | 0.2445899 | 0.7907478
61.14986 | 21.1451 | 19.58236 | 18.54591 | 1.562739 | 0.2441651 | 0.7922817
61.15986 | 21.1566 | 19.58342 | 18.54588 | 1.573182 | 0.2437379 | 0.7937979
61.16986 | 21.1923 | 19.58445 | 18.54585 | 1.60785 | 0.2433089 | 0.7952946
61.17986 | 21.1959 | 19.58546 | 18.54581 | 1.610443 | 0.2428781 | 0.7967717
61.18986 | 21.2189 | 19.58644 | 18.54577 | 1.63246 | 0.2424455 | 0.7982287
61.19985 | 21.2217 | 19.5874 | 18.54572 | 1.634304 | 0.2420117 | 0.7996641
61.20985 | 21.2321 | 19.58833 | 18.54567 | 1.643771 | 0.2415758 | 0.8010804
61.21985 | 21.2336 | 19.58924 | 18.54562 | 1.644365 | 0.2411384 | 0.802476
61.22985 | 21.2794 | 19.59012 | 18.54557 | 1.689284 | 0.2406994 | 0.8038504
61.23985 | 21.2538 | 19.59097 | 18.54551 | 1.662829 | 0.2402589 | 0.8052036
61.24985 | 21.2656 | 19.5918 | 18.54545 | 1.673801 | 0.2398172 | 0.8065352
61.25984 | 21.2927 | 19.5926 | 18.54538 | 1.700099 | 0.2393745 | 0.8078437
61.26984 | 21.3071 | 19.59338 | 18.54531 | 1.713724 | 0.2389302 | 0.8091313
61.27984 | 21.3094 | 19.59412 | 18.54524 | 1.715276 | 0.2384846 | 0.8103968
61.28984 | 21.3229 | 19.59485 | 18.54517 | 1.728054 | 0.2380379 | 0.8116396
61.29984 | 21.3298 | 19.59554 | 18.54509 | 1.73426 | 0.2375901 | 0.8128597
61.30983 | 21.3418 | 19.59621 | 18.54501 | 1.745594 | 0.2371417 | 0.8140553
61.31983 | 21.366 | 19.59684 | 18.54492 | 1.769156 | 0.2366919 | 0.815229
61.32983 | 21.3665 | 19.59746 | 18.54483 | 1.769045 | 0.2362412 | 0.8163793
61.33983 | 21.362 | 19.59804 | 18.54474 | 1.763962 | 0.2357897 | 0.8175058
61.34983 | 21.3924 | 19.59859 | 18.54465 | 1.793807 | 0.2353373 | 0.8186083
61.35982 | 21.3938 | 19.59912 | 18.54455 | 1.794682 | 0.2348847 | 0.8196857
61.36982 | 21.3989 | 19.59962 | 18.54445 | 1.799284 | 0.2344309 | 0.8207397
61.37982 | 21.4117 | 19.60008 | 18.54434 | 1.811616 | 0.2339765 | 0.8217691
61.38982 | 21.4174 | 19.60052 | 18.54423 | 1.816876 | 0.2335216 | 0.8227737
61.39982 | 21.42 | 19.60093 | 18.54411 | 1.819066 | 0.2330661 | 0.8237533
61.40982 | 21.4412 | 19.60132 | 18.544 | 1.839885 | 0.2326101 | 0.8247076
61.41981 | 21.4367 | 19.60167 | 18.54388 | 1.835034 | 0.2321543 | 0.8256357
61.42981 | 21.423 | 19.60199 | 18.54375 | 1.821012 | 0.2316976 | 0.8265391
61.43981 | 21.4725 | 19.60228 | 18.54362 | 1.87022 | 0.2312406 | 0.8274167
61.44981 | 21.4745 | 19.60254 | 18.54349 | 1.871958 | 0.2307833 | 0.8282684
61.45981 | 21.471 | 19.60277 | 18.54335 | 1.868226 | 0.2303259 | 0.8290939
61.4698 | 21.4756 | 19.60298 | 18.54321 | 1.872625 | 0.2298687 | 0.8298924
61.4798 | 21.49 | 19.60315 | 18.54307 | 1.886854 | 0.2294111 | 0.8306652
61.4898 | 21.5006 | 19.60329 | 18.54292 | 1.897313 | 0.2289534 | 0.8314113
61.4998 | 21.526 | 19.6034 | 18.54277 | 1.922603 | 0.2284957 | 0.8321308
61.5098 | 21.5151 | 19.60348 | 18.54262 | 1.911624 | 0.228038 | 0.8328231
61.5198 | 21.5087 | 19.60352 | 18.54246 | 1.905175 | 0.2275805 | 0.8334886
61.52979 | 21.5427 | 19.60354 | 18.54229 | 1.939158 | 0.2271236 | 0.8341261
61.53979 | 21.5524 | 19.60353 | 18.54212 | 1.948872 | 0.2266664 | 0.8347369
61.54979 | 21.5337 | 19.60348 | 18.54195 | 1.930217 | 0.2262095 | 0.8353203
61.55979 | 21.5767 | 19.60341 | 18.54178 | 1.973293 | 0.2257529 | 0.8358761
61.56979 | 21.5743 | 19.6033 | 18.5416 | 1.971001 | 0.2252966 | 0.8364042
61.57978 | 21.5649 | 19.60316 | 18.54141 | 1.96174 | 0.2248412 | 0.8369039
61.58978 | 21.5807 | 19.60299 | 18.54123 | 1.977711 | 0.2243858 | 0.8373763
61.59978 | 21.6093 | 19.60279 | 18.54103 | 2.006514 | 0.2239308 | 0.8378208
61.60978 | 21.6055 | 19.60255 | 18.54084 | 2.002948 | 0.2234764 | 0.8382369
61.61978 | 21.6446 | 19.60229 | 18.54064 | 2.042314 | 0.2230225 | 0.838625
61.62978 | 21.6209 | 19.60199 | 18.54043 | 2.018912 | 0.2225693 | 0.8389848
61.63977 | 21.6253 | 19.60166 | 18.54023 | 2.023641 | 0.2221172 | 0.839316
61.64977 | 21.6677 | 19.6013 | 18.54001 | 2.066403 | 0.2216653 | 0.839619
61.65977 | 21.6546 | 19.6009 | 18.5398 | 2.053696 | 0.2212141 | 0.8398936
61.66977 | 21.6529 | 19.60048 | 18.53957 | 2.052422 | 0.2207638 | 0.8401396
61.67977 | 21.6759 | 19.60002 | 18.53935 | 2.07588 | 0.2203142 | 0.840357
61.68976 | 21.7028 | 19.59953 | 18.53912 | 2.103269 | 0.219866 | 0.8405457
61.69976 | 21.6843 | 19.59901 | 18.53888 | 2.085291 | 0.2194182 | 0.8407059
61.70976 | 21.7182 | 19.59846 | 18.53865 | 2.119745 | 0.2189714 | 0.8408375
61.71976 | 21.7168 | 19.59787 | 18.5384 | 2.118931 | 0.2185255 | 0.8409403
61.72976 | 21.7175 | 19.59725 | 18.53816 | 2.120249 | 0.2180806 | 0.8410144
61.73976 | 21.7386 | 19.5966 | 18.5379 | 2.142 | 0.2176368 | 0.8410598
61.74975 | 21.7521 | 19.59592 | 18.53765 | 2.156181 | 0.2171945 | 0.8410764
61.75975 | 21.7692 | 19.5952 | 18.53739 | 2.173996 | 0.2167529 | 0.8410643
61.76975 | 21.7884 | 19.59446 | 18.53712 | 2.193942 | 0.2163125 | 0.8410234
61.77975 | 21.7753 | 19.59368 | 18.53685 | 2.181621 | 0.2158732 | 0.8409538
61.78975 | 21.7816 | 19.59287 | 18.53658 | 2.188731 | 0.2154352 | 0.8408557
61.79974 | 21.8219 | 19.59203 | 18.5363 | 2.229873 | 0.2149988 | 0.840729
61.80974 | 21.8162 | 19.59115 | 18.53602 | 2.225047 | 0.2145633 | 0.8405735
61.81974 | 21.8175 | 19.59025 | 18.53573 | 2.227254 | 0.2141291 | 0.8403893
61.82974 | 21.8456 | 19.58931 | 18.53544 | 2.256292 | 0.2136963 | 0.8401767
61.83974 | 21.8623 | 19.58834 | 18.53514 | 2.273962 | 0.2132648 | 0.8399356
61.84974 | 21.8448 | 19.58734 | 18.53484 | 2.257463 | 0.2128348 | 0.8396661
61.85973 | 21.8855 | 19.5863 | 18.53453 | 2.299195 | 0.2124066 | 0.8393684
61.86973 | 21.8929 | 19.58524 | 18.53422 | 2.30766 | 0.2119794 | 0.8390424
61.87973 | 21.8767 | 19.58414 | 18.5339 | 2.292556 | 0.2115538 | 0.838688
61.88973 | 21.8976 | 19.58302 | 18.53358 | 2.314583 | 0.2111296 | 0.8383054
61.89973 | 21.9177 | 19.58186 | 18.53326 | 2.335842 | 0.2107071 | 0.8378949
61.90972 | 21.9262 | 19.58067 | 18.53293 | 2.34553 | 0.2102865 | 0.8374568
61.91972 | 21.9329 | 19.57945 | 18.53259 | 2.353451 | 0.2098671 | 0.8369905
61.92972 | 21.9443 | 19.5782 | 18.53225 | 2.366102 | 0.2094493 | 0.8364965
61.93972 | 21.9506 | 19.57692 | 18.53191 | 2.373685 | 0.2090332 | 0.8359748
61.94972 | 21.9625 | 19.5756 | 18.53156 | 2.386898 | 0.2086188 | 0.8354257
61.95972 | 21.9716 | 19.57426 | 18.5312 | 2.397341 | 0.2082061 | 0.8348492
61.96971 | 21.9734 | 19.57289 | 18.53084 | 2.400514 | 0.2077954 | 0.834246
61.97971 | 22.0007 | 19.57148 | 18.53048 | 2.429218 | 0.2073862 | 0.8336151
61.98971 | 21.982 | 19.57005 | 18.53011 | 2.411953 | 0.2069787 | 0.8329573
61.99971 | 22.0023 | 19.56858 | 18.52974 | 2.433717 | 0.2065729 | 0.8322726
62.00971 | 22.0204 | 19.56709 | 18.52936 | 2.453311 | 0.206169 | 0.8315613
62.0197 | 22.0053 | 19.56557 | 18.52897 | 2.439734 | 0.2057674 | 0.8308243
62.0297 | 22.0167 | 19.56401 | 18.52859 | 2.452687 | 0.2053671 | 0.8300602
62.0397 | 22.0394 | 19.56243 | 18.52819 | 2.47697 | 0.2049688 | 0.8292698
62.0497 | 22.0429 | 19.56082 | 18.52779 | 2.482081 | 0.2045723 | 0.8284535
62.0597 | 22.0413 | 19.55918 | 18.52739 | 2.482122 | 0.2041777 | 0.8276115
62.0697 | 22.062 | 19.55751 | 18.52698 | 2.504492 | 0.2037851 | 0.8267436
62.07969 | 22.0803 | 19.55581 | 18.52657 | 2.524488 | 0.2033948 | 0.8258514
62.08969 | 22.055 | 19.55409 | 18.52615 | 2.500915 | 0.203006 | 0.8249329
62.09969 | 22.0763 | 19.55233 | 18.52572 | 2.523969 | 0.2026192 | 0.8239894
62.10969 | 22.0944 | 19.55055 | 18.52529 | 2.543852 | 0.2022344 | 0.823021
62.11969 | 22.0948 | 19.54874 | 18.52486 | 2.546063 | 0.2018517 | 0.822028
62.12968 | 22.1 | 19.5469 | 18.52442 | 2.553099 | 0.2014713 | 0.8210119
62.13968 | 22.1163 | 19.54504 | 18.52397 | 2.571264 | 0.2010925 | 0.8199703
62.14968 | 22.1095 | 19.54314 | 18.52352 | 2.566357 | 0.2007158 | 0.8189047
62.15968 | 22.1219 | 19.54122 | 18.52307 | 2.580677 | 0.2003412 | 0.8178152
62.16968 | 22.136 | 19.53928 | 18.52261 | 2.596723 | 0.1999686 | 0.8167022
62.17968 | 22.1296 | 19.5373 | 18.52214 | 2.592296 | 0.1995982 | 0.8155659
62.18967 | 22.1332 | 19.53531 | 18.52167 | 2.597893 | 0.1992301 | 0.8144077
62.19967 | 22.1656 | 19.53328 | 18.52119 | 2.632318 | 0.1988639 | 0.8132254
62.20967 | 22.154 | 19.53123 | 18.52071 | 2.62277 | 0.1984997 | 0.8120204
62.21967 | 22.159 | 19.52915 | 18.52022 | 2.629846 | 0.1981377 | 0.8107932
62.22967 | 22.1863 | 19.52705 | 18.51973 | 2.659248 | 0.1977778 | 0.8095438
62.23966 | 22.1836 | 19.52493 | 18.51923 | 2.658673 | 0.1974204 | 0.8082738
62.24966 | 22.1738 | 19.52277 | 18.51873 | 2.651025 | 0.1970649 | 0.8069809
62.25966 | 22.2075 | 19.5206 | 18.51822 | 2.686902 | 0.1967114 | 0.8056667
62.26966 | 22.196 | 19.5184 | 18.51771 | 2.677603 | 0.1963602 | 0.8043314
62.27966 | 22.1976 | 19.51617 | 18.51719 | 2.681428 | 0.1960112 | 0.8029751
62.28966 | 22.2275 | 19.51392 | 18.51666 | 2.713577 | 0.1956643 | 0.8015984
62.29965 | 22.2245 | 19.51165 | 18.51613 | 2.712847 | 0.19532 | 0.8002026
62.30965 | 22.1994 | 19.50936 | 18.51559 | 2.690043 | 0.1949776 | 0.7987856
62.31965 | 22.2475 | 19.50704 | 18.51505 | 2.740462 | 0.1946373 | 0.7973486
62.32965 | 22.2227 | 19.5047 | 18.51451 | 2.718004 | 0.1942993 | 0.7958921
62.33965 | 22.2184 | 19.50233 | 18.51395 | 2.716068 | 0.1939635 | 0.7944167
62.34964 | 22.2575 | 19.49995 | 18.51339 | 2.757552 | 0.1936303 | 0.7929235
62.35964 | 22.259 | 19.49754 | 18.51283 | 2.76146 | 0.1932989 | 0.7914102
62.36964 | 22.2438 | 19.49511 | 18.51226 | 2.748691 | 0.1929698 | 0.7898786
62.37964 | 22.2577 | 19.49266 | 18.51169 | 2.765043 | 0.1926429 | 0.7883288
62.38964 | 22.2711 | 19.49018 | 18.5111 | 2.780916 | 0.1923183 | 0.7867612
62.39964 | 22.2491 | 19.48769 | 18.51052 | 2.76141 | 0.1919959 | 0.785176
62.40963 | 22.2887 | 19.48518 | 18.50993 | 2.803522 | 0.1916761 | 0.7835752
62.41963 | 22.2722 | 19.48264 | 18.50933 | 2.789557 | 0.1913582 | 0.7819558
62.42963 | 22.2623 | 19.48009 | 18.50873 | 2.782212 | 0.1910426 | 0.7803198
62.43963 | 22.3029 | 19.47751 | 18.50812 | 2.825387 | 0.1907293 | 0.7786672
62.44963 | 22.2873 | 19.47492 | 18.5075 | 2.812381 | 0.1904182 | 0.7769987
62.45962 | 22.2804 | 19.47231 | 18.50688 | 2.808092 | 0.1901096 | 0.7753161
62.46962 | 22.292 | 19.46967 | 18.50626 | 2.822325 | 0.1898031 | 0.7736162
62.47962 | 22.3004 | 19.46702 | 18.50562 | 2.833377 | 0.1894988 | 0.7719009
62.48962 | 22.2935 | 19.46435 | 18.50499 | 2.829147 | 0.1891967 | 0.7701708
62.49962 | 22.3066 | 19.46166 | 18.50434 | 2.844935 | 0.188897 | 0.7684259
62.50962 | 22.3091 | 19.45896 | 18.50369 | 2.850141 | 0.1885995 | 0.7666667
62.51961 | 22.3134 | 19.45624 | 18.50304 | 2.857163 | 0.1883045 | 0.7648952
62.52961 | 22.312 | 19.4535 | 18.50238 | 2.858504 | 0.1880116 | 0.7631081
62.53961 | 22.3267 | 19.45074 | 18.50171 | 2.875962 | 0.1877209 | 0.7613075
62.54961 | 22.348 | 19.44796 | 18.50104 | 2.900037 | 0.1874324 | 0.7594937
62.55961 | 22.3006 | 19.44517 | 18.50036 | 2.855429 | 0.1871462 | 0.757667
62.5696 | 22.3511 | 19.44237 | 18.49967 | 2.908734 | 0.1868626 | 0.7558294
62.5796 | 22.352 | 19.43954 | 18.49898 | 2.912458 | 0.186581 | 0.7539777
62.5896 | 22.3276 | 19.4367 | 18.49829 | 2.890898 | 0.1863015 | 0.7521138
62.5996 | 22.3492 | 19.43385 | 18.49758 | 2.915353 | 0.1860244 | 0.7502383
62.6096 | 22.3618 | 19.43098 | 18.49688 | 2.930823 | 0.1857495 | 0.7483512
62.6196 | 22.3358 | 19.42809 | 18.49616 | 2.907708 | 0.1854769 | 0.7464529
62.62959 | 22.3474 | 19.42519 | 18.49544 | 2.922205 | 0.1852067 | 0.7445456
62.63959 | 22.3691 | 19.42228 | 18.49472 | 2.946819 | 0.1849386 | 0.7426258
62.64959 | 22.357 | 19.41935 | 18.49398 | 2.937648 | 0.1846727 | 0.7406956
62.65959 | 22.3763 | 19.41641 | 18.49325 | 2.95989 | 0.184409 | 0.7387554
62.66959 | 22.3511 | 19.41345 | 18.4925 | 2.937646 | 0.1841475 | 0.7368053
62.67958 | 22.3615 | 19.41049 | 18.49175 | 2.951012 | 0.1838886 | 0.7348477
62.68958 | 22.3788 | 19.40751 | 18.491 | 2.971294 | 0.1836316 | 0.7328789
62.69958 | 22.3705 | 19.40451 | 18.49023 | 2.96599 | 0.1833768 | 0.7309011
62.70958 | 22.3667 | 19.4015 | 18.48946 | 2.965197 | 0.1831242 | 0.7289147
62.71958 | 22.3731 | 19.39848 | 18.48869 | 2.974617 | 0.1828739 | 0.7269198
62.72958 | 22.3632 | 19.39545 | 18.48791 | 2.967749 | 0.1826257 | 0.7249167
62.73957 | 22.3821 | 19.39241 | 18.48712 | 2.98969 | 0.18238 | 0.7229078
62.74957 | 22.3708 | 19.38935 | 18.48633 | 2.981445 | 0.1821362 | 0.7208892
62.75957 | 22.3677 | 19.38629 | 18.48553 | 2.981412 | 0.1818947 | 0.7188634
62.76957 | 22.3587 | 19.38321 | 18.48472 | 2.97549 | 0.1816553 | 0.7168305
62.77957 | 22.3795 | 19.38012 | 18.48391 | 2.999378 | 0.1814181 | 0.7147907
62.78956 | 22.3769 | 19.37703 | 18.4831 | 2.999874 | 0.1811833 | 0.7127464
62.79956 | 22.353 | 19.37392 | 18.48227 | 2.979084 | 0.1809505 | 0.7106937
62.80956 | 22.3766 | 19.3708 | 18.48144 | 3.005804 | 0.1807197 | 0.7086351
62.81956 | 22.3704 | 19.36767 | 18.48061 | 3.002733 | 0.1804912 | 0.7065706
62.82956 | 22.3669 | 19.36453 | 18.47976 | 3.002372 | 0.1802648 | 0.7045005
62.83956 | 22.3721 | 19.36138 | 18.47891 | 3.010721 | 0.1800405 | 0.7024253
62.84955 | 22.3641 | 19.35822 | 18.47806 | 3.005875 | 0.1798186 | 0.7003469
62.85955 | 22.3771 | 19.35506 | 18.4772 | 3.022042 | 0.1795986 | 0.6982617
62.86955 | 22.358 | 19.35188 | 18.47633 | 3.006117 | 0.1793807 | 0.6961719
62.87955 | 22.3817 | 19.3487 | 18.47546 | 3.033001 | 0.1791649 | 0.6940779
62.88955 | 22.3815 | 19.34551 | 18.47458 | 3.035994 | 0.1789512 | 0.6919798
62.89954 | 22.3511 | 19.34231 | 18.47369 | 3.008791 | 0.1787399 | 0.6898798
62.90954 | 22.3771 | 19.3391 | 18.4728 | 3.037999 | 0.1785304 | 0.6877741
62.91954 | 22.3554 | 19.33589 | 18.4719 | 3.019515 | 0.178323 | 0.6856652
62.92954 | 22.3653 | 19.33266 | 18.47099 | 3.032638 | 0.1781176 | 0.683553
62.93954 | 22.3962 | 19.32943 | 18.47008 | 3.066768 | 0.1779144 | 0.6814379
62.94954 | 22.3485 | 19.32619 | 18.46916 | 3.022306 | 0.1777132 | 0.67932
62.95953 | 22.3808 | 19.32295 | 18.46824 | 3.057847 | 0.1775142 | 0.6772017
62.96953 | 22.3818 | 19.3197 | 18.46731 | 3.062098 | 0.1773171 | 0.6750791
62.97953 | 22.3573 | 19.31644 | 18.46637 | 3.040855 | 0.1771221 | 0.6729544
62.98953 | 22.3662 | 19.31318 | 18.46542 | 3.053019 | 0.176929 | 0.6708279
62.99953 | 22.3862 | 19.30991 | 18.46447 | 3.076289 | 0.176738 | 0.6686998
63.00952 | 22.3908 | 19.30664 | 18.46352 | 3.084161 | 0.1765492 | 0.6665722
63.01952 | 22.3419 | 19.30336 | 18.46255 | 3.038543 | 0.1763622 | 0.6644414
63.02952 | 22.4052 | 19.30007 | 18.46158 | 3.105129 | 0.1761772 | 0.6623094
63.03952 | 22.3569 | 19.29678 | 18.46061 | 3.060122 | 0.1759942 | 0.6601766
63.04952 | 22.3712 | 19.29348 | 18.45962 | 3.077719 | 0.1758131 | 0.6580433
63.05952 | 22.3546 | 19.29018 | 18.45864 | 3.064421 | 0.1756341 | 0.6559096
63.06951 | 22.3715 | 19.28688 | 18.45764 | 3.084625 | 0.1754572 | 0.6537776
63.07951 | 22.374 | 19.28356 | 18.45664 | 3.090436 | 0.175282 | 0.6516435
63.08951 | 22.3496 | 19.28025 | 18.45563 | 3.069353 | 0.1751088 | 0.6495095
63.09951 | 22.3745 | 19.27693 | 18.45461 | 3.097573 | 0.1749376 | 0.6473759
63.10951 | 22.3464 | 19.2736 | 18.45359 | 3.072797 | 0.1747682 | 0.6452426
63.1195 | 22.3555 | 19.27028 | 18.45256 | 3.085223 | 0.174601 | 0.6431121
63.1295 | 22.352 | 19.26694 | 18.45153 | 3.085055 | 0.1744355 | 0.6409804
63.1395 | 22.3562 | 19.26361 | 18.45049 | 3.092591 | 0.1742719 | 0.6388497
63.1495 | 22.3377 | 19.26027 | 18.44944 | 3.077431 | 0.1741102 | 0.6367202
63.1595 | 22.3564 | 19.25693 | 18.44838 | 3.099473 | 0.1739505 | 0.634592
63.1695 | 22.3549 | 19.25358 | 18.44732 | 3.101319 | 0.1737925 | 0.6324653
63.17949 | 22.3049 | 19.25023 | 18.44626 | 3.054665 | 0.1736366 | 0.6303423
63.18949 | 22.3617 | 19.24688 | 18.44518 | 3.114818 | 0.1734825 | 0.6282191
63.19949 | 22.3172 | 19.24353 | 18.4441 | 3.073672 | 0.1733301 | 0.6260979
63.20949 | 22.2939 | 19.24017 | 18.44301 | 3.05373 | 0.1731797 | 0.6239788
63.21949 | 22.3333 | 19.23681 | 18.44192 | 3.09649 | 0.173031 | 0.6218619
63.22948 | 22.3294 | 19.23345 | 18.44082 | 3.095949 | 0.1728844 | 0.6197497
63.23948 | 22.2915 | 19.23009 | 18.43971 | 3.061414 | 0.1727394 | 0.6176378
63.24948 | 22.3077 | 19.22672 | 18.43859 | 3.080981 | 0.1725962 | 0.6155287
63.25948 | 22.3036 | 19.22335 | 18.43747 | 3.08025 | 0.1724549 | 0.6134225
63.26948 | 22.279 | 19.21998 | 18.43634 | 3.059021 | 0.1723153 | 0.6113192
63.27948 | 22.3135 | 19.21661 | 18.43521 | 3.096893 | 0.1721776 | 0.6092191
63.28947 | 22.2729 | 19.21324 | 18.43407 | 3.059663 | 0.1720417 | 0.607125
63.29947 | 22.2834 | 19.20986 | 18.43292 | 3.073539 | 0.1719075 | 0.6050316
63.30947 | 22.2688 | 19.20648 | 18.43177 | 3.062316 | 0.1717751 | 0.6029416
63.31947 | 22.2765 | 19.20311 | 18.43061 | 3.073395 | 0.1716444 | 0.6008553
63.32947 | 22.2611 | 19.19973 | 18.42944 | 3.061375 | 0.1715155 | 0.5987728
63.33946 | 22.2467 | 19.19635 | 18.42826 | 3.050352 | 0.1713885 | 0.5966962
63.34946 | 22.251 | 19.19297 | 18.42708 | 3.058034 | 0.1712631 | 0.5946215
63.35946 | 22.2579 | 19.18958 | 18.42589 | 3.068317 | 0.1711394 | 0.592551
63.36946 | 22.2054 | 19.1862 | 18.4247 | 3.019201 | 0.1710174 | 0.5904846
63.37946 | 22.2461 | 19.18281 | 18.4235 | 3.063285 | 0.1708972 | 0.5884227
63.38946 | 22.224 | 19.17943 | 18.42229 | 3.04457 | 0.1707787 | 0.5863651
63.39945 | 22.2146 | 19.17605 | 18.42107 | 3.038552 | 0.1706619 | 0.5843142
63.40945 | 22.2192 | 19.17266 | 18.41985 | 3.046538 | 0.1705468 | 0.5822658
63.41945 | 22.2047 | 19.16928 | 18.41862 | 3.035425 | 0.1704334 | 0.5802223
63.42945 | 22.1994 | 19.16589 | 18.41738 | 3.033511 | 0.1703216 | 0.5781836
63.43945 | 22.203 | 19.1625 | 18.41614 | 3.040498 | 0.1702116 | 0.5761499
63.44944 | 22.1953 | 19.15912 | 18.41489 | 3.036181 | 0.1701033 | 0.5741231
63.45944 | 22.1757 | 19.15573 | 18.41364 | 3.019968 | 0.1699966 | 0.5720995
63.46944 | 22.1765 | 19.15234 | 18.41237 | 3.024155 | 0.1698915 | 0.5700812
63.47944 | 22.1874 | 19.14896 | 18.4111 | 3.038442 | 0.1697881 | 0.5680681
63.48944 | 22.1643 | 19.14557 | 18.40982 | 3.018729 | 0.1696863 | 0.5660605
63.49944 | 22.1339 | 19.14219 | 18.40854 | 2.991715 | 0.1695862 | 0.5640583
63.50943 | 22.1649 | 19.1388 | 18.40725 | 3.026097 | 0.1694878 | 0.5620637
63.51943 | 22.1574 | 19.13542 | 18.40595 | 3.021983 | 0.1693909 | 0.5600727
63.52943 | 22.146 | 19.13203 | 18.40465 | 3.013968 | 0.1692957 | 0.5580875
63.53943 | 22.1449 | 19.12865 | 18.40334 | 3.016253 | 0.1692021 | 0.5561081
63.54943 | 22.1206 | 19.12526 | 18.40202 | 2.995337 | 0.1691101 | 0.5541345
63.55942 | 22.1353 | 19.12188 | 18.40069 | 3.013417 | 0.1690198 | 0.5521687
63.56942 | 22.1205 | 19.1185 | 18.39936 | 3.001999 | 0.168931 | 0.550207
63.57942 | 22.1343 | 19.11512 | 18.39802 | 3.019181 | 0.1688439 | 0.5482516
63.58942 | 22.1028 | 19.11174 | 18.39668 | 2.991062 | 0.1687583 | 0.5463021
63.59942 | 22.1148 | 19.10836 | 18.39532 | 3.006442 | 0.1686743 | 0.5443589
63.60942 | 22.1104 | 19.10498 | 18.39396 | 3.005422 | 0.1685919 | 0.5424219
63.61941 | 22.0873 | 19.1016 | 18.3926 | 2.985696 | 0.1685112 | 0.5404935
63.62941 | 22.118 | 19.09823 | 18.39123 | 3.019773 | 0.1684319 | 0.5385693
63.63941 | 22.0894 | 19.09485 | 18.38984 | 2.99455 | 0.1683543 | 0.5366514
63.64941 | 22.0754 | 19.09148 | 18.38846 | 2.983925 | 0.1682782 | 0.5347401
63.65941 | 22.0911 | 19.0881 | 18.38706 | 3.002999 | 0.1682036 | 0.5328353
63.6694 | 22.0686 | 19.08473 | 18.38566 | 2.983868 | 0.1681308 | 0.530939
63.6794 | 22.0859 | 19.08136 | 18.38425 | 3.004539 | 0.1680594 | 0.5290474
63.6894 | 22.0617 | 19.07799 | 18.38284 | 2.983709 | 0.1679895 | 0.5271626
63.6994 | 22.0761 | 19.07462 | 18.38142 | 3.001478 | 0.1679212 | 0.5252845
63.7094 | 22.0467 | 19.07125 | 18.37999 | 2.975446 | 0.1678545 | 0.5234131
63.7194 | 22.0422 | 19.06789 | 18.37855 | 2.974312 | 0.1677893 | 0.5215487
63.72939 | 22.0512 | 19.06453 | 18.37711 | 2.986673 | 0.1677257 | 0.5196928
63.73939 | 22.0252 | 19.06116 | 18.37566 | 2.964036 | 0.1676636 | 0.5178421
63.74939 | 22.0351 | 19.0578 | 18.3742 | 2.977298 | 0.1676031 | 0.5159983
63.75939 | 22.0211 | 19.05444 | 18.37274 | 2.966658 | 0.167544 | 0.5141615
63.76939 | 22.0169 | 19.05108 | 18.37126 | 2.965817 | 0.1674865 | 0.5123317
63.77938 | 22.0111 | 19.04773 | 18.36979 | 2.96337 | 0.1674306 | 0.5105108
63.78938 | 21.9759 | 19.04437 | 18.3683 | 2.931526 | 0.1673762 | 0.5086951
63.79938 | 21.9917 | 19.04102 | 18.36681 | 2.95068 | 0.1673233 | 0.5068865
63.80938 | 21.964 | 19.03767 | 18.36531 | 2.926332 | 0.167272 | 0.5050851
63.81938 | 21.981 | 19.03432 | 18.3638 | 2.946682 | 0.1672221 | 0.5032909
63.82938 | 21.9529 | 19.03097 | 18.36229 | 2.921931 | 0.1671738 | 0.5015038
63.83937 | 21.9485 | 19.02763 | 18.36077 | 2.920875 | 0.1671271 | 0.4997258
63.84937 | 21.9339 | 19.02428 | 18.35925 | 2.90962 | 0.1670818 | 0.4979532
63.85937 | 21.9318 | 19.02094 | 18.35771 | 2.910863 | 0.1670381 | 0.4961879
63.86937 | 21.9053 | 19.01759 | 18.35617 | 2.887705 | 0.1669959 | 0.49443
63.87937 | 21.9031 | 19.01425 | 18.35462 | 2.888845 | 0.1669552 | 0.4926793
63.88936 | 21.8999 | 19.01092 | 18.35307 | 2.88898 | 0.166916 | 0.4909376
63.89936 | 21.8802 | 19.00758 | 18.3515 | 2.872616 | 0.1668783 | 0.4892016
63.90936 | 21.8654 | 19.00425 | 18.34993 | 2.861151 | 0.1668422 | 0.487473
63.91936 | 21.8541 | 19.00092 | 18.34836 | 2.853183 | 0.1668076 | 0.4857517
63.92936 | 21.8466 | 18.99759 | 18.34677 | 2.849014 | 0.1667745 | 0.4840379
63.93936 | 21.8206 | 18.99426 | 18.34518 | 2.826343 | 0.1667429 | 0.4823315
63.94935 | 21.8218 | 18.99093 | 18.34359 | 2.830866 | 0.1667128 | 0.4806342
63.95935 | 21.8158 | 18.98761 | 18.34198 | 2.828191 | 0.1666842 | 0.4789426
63.96935 | 21.7917 | 18.98429 | 18.34037 | 2.807415 | 0.1666572 | 0.4772585
63.97935 | 21.7934 | 18.98096 | 18.33875 | 2.812436 | 0.1666317 | 0.4755819
63.98935 | 21.7677 | 18.97764 | 18.33712 | 2.790055 | 0.1666077 | 0.4739127
63.99934 | 21.7676 | 18.97433 | 18.33549 | 2.793269 | 0.1665852 | 0.4722526
64.00934 | 21.7379 | 18.97102 | 18.33385 | 2.766885 | 0.1665643 | 0.4705984
64.01934 | 21.756 | 18.9677 | 18.33221 | 2.788298 | 0.1665448 | 0.4689516
64.02934 | 21.7149 | 18.96439 | 18.33055 | 2.75051 | 0.1665269 | 0.4673124
64.03934 | 21.7181 | 18.96108 | 18.32889 | 2.757019 | 0.1665105 | 0.4656807
64.04934 | 21.7083 | 18.95777 | 18.32722 | 2.750527 | 0.1664957 | 0.4640565
64.05933 | 21.7017 | 18.95447 | 18.32555 | 2.747229 | 0.1664823 | 0.4624413
64.06933 | 21.6622 | 18.95117 | 18.32386 | 2.711033 | 0.1664705 | 0.4608321
64.07933 | 21.6641 | 18.94787 | 18.32217 | 2.716235 | 0.1664602 | 0.4592304
64.08933 | 21.6641 | 18.94457 | 18.32048 | 2.719535 | 0.1664514 | 0.4576362
64.09933 | 21.6391 | 18.94127 | 18.31877 | 2.697833 | 0.1664442 | 0.4560495
64.10932 | 21.6268 | 18.93797 | 18.31706 | 2.688825 | 0.1664385 | 0.4544719
64.11932 | 21.6411 | 18.93468 | 18.31535 | 2.706419 | 0.1664343 | 0.4529002
64.12932 | 21.6088 | 18.93139 | 18.31362 | 2.677411 | 0.1664317 | 0.451336
64.13932 | 21.5968 | 18.9281 | 18.31189 | 2.668701 | 0.1664306 | 0.4497793
64.14932 | 21.5891 | 18.92481 | 18.31015 | 2.664289 | 0.166431 | 0.4482301
64.15932 | 21.5844 | 18.92152 | 18.3084 | 2.662875 | 0.166433 | 0.4466884
64.16931 | 21.552 | 18.91824 | 18.30665 | 2.633756 | 0.1664365 | 0.4451557
64.17931 | 21.5671 | 18.91496 | 18.30489 | 2.652139 | 0.1664416 | 0.4436289
64.18931 | 21.5488 | 18.91168 | 18.30312 | 2.637119 | 0.1664481 | 0.4421096
64.19931 | 21.5291 | 18.9084 | 18.30135 | 2.620698 | 0.1664563 | 0.4405978
64.20931 | 21.5225 | 18.90513 | 18.29957 | 2.617374 | 0.166466 | 0.4390934
64.2193 | 21.503 | 18.90185 | 18.29778 | 2.601146 | 0.1664772 | 0.4375979
64.2293 | 21.492 | 18.89858 | 18.29598 | 2.593418 | 0.16649 | 0.4361084
64.2393 | 21.4757 | 18.89531 | 18.29418 | 2.580389 | 0.1665043 | 0.4346263
64.2493 | 21.4911 | 18.89204 | 18.29237 | 2.599058 | 0.1665202 | 0.4331517
64.2593 | 21.4537 | 18.88877 | 18.29055 | 2.564925 | 0.1665377 | 0.4316844
64.2693 | 21.4455 | 18.88551 | 18.28873 | 2.55999 | 0.1665567 | 0.4302246
64.27929 | 21.435 | 18.88225 | 18.2869 | 2.552751 | 0.1665772 | 0.4287735
64.28929 | 21.4234 | 18.87899 | 18.28506 | 2.544412 | 0.1665994 | 0.4273283
64.29929 | 21.4124 | 18.87573 | 18.28321 | 2.536672 | 0.1666231 | 0.4258906
64.30929 | 21.401 | 18.87247 | 18.28136 | 2.52853 | 0.1666483 | 0.4244602
64.31929 | 21.3879 | 18.86921 | 18.2795 | 2.518686 | 0.1666752 | 0.423037
64.32928 | 21.3577 | 18.86596 | 18.27764 | 2.491737 | 0.1667036 | 0.4216226
64.33928 | 21.3727 | 18.86271 | 18.27576 | 2.509989 | 0.1667335 | 0.4202141
64.34928 | 21.3534 | 18.85946 | 18.27388 | 2.49394 | 0.1667651 | 0.4188129
64.35928 | 21.3163 | 18.85621 | 18.27199 | 2.460089 | 0.1667982 | 0.417419
64.36928 | 21.3146 | 18.85296 | 18.2701 | 2.461636 | 0.166833 | 0.4160322
64.37928 | 21.3185 | 18.84972 | 18.2682 | 2.468781 | 0.1668692 | 0.4146528
64.38927 | 21.2824 | 18.84648 | 18.26629 | 2.435922 | 0.1669071 | 0.4132824
64.39927 | 21.2758 | 18.84324 | 18.26437 | 2.432564 | 0.1669465 | 0.4119173
64.40927 | 21.2668 | 18.84 | 18.26245 | 2.426804 | 0.1669876 | 0.4105594
64.41927 | 21.2638 | 18.83676 | 18.26052 | 2.427042 | 0.1670302 | 0.4092087
64.42927 | 21.2306 | 18.83352 | 18.25858 | 2.397079 | 0.1670744 | 0.4078651
64.43926 | 21.2357 | 18.83029 | 18.25664 | 2.405412 | 0.1671202 | 0.4065299
64.44926 | 21.2076 | 18.82705 | 18.25469 | 2.380545 | 0.1671676 | 0.4052006
64.45926 | 21.2125 | 18.82382 | 18.25273 | 2.388677 | 0.1672166 | 0.4038784
64.46926 | 21.1894 | 18.82059 | 18.25076 | 2.368808 | 0.1672672 | 0.4025632
64.47926 | 21.1838 | 18.81736 | 18.24879 | 2.366437 | 0.1673194 | 0.4012551
64.48926 | 21.1528 | 18.81414 | 18.24681 | 2.338664 | 0.1673732 | 0.3999539
64.49925 | 21.1742 | 18.81091 | 18.24482 | 2.363286 | 0.1674285 | 0.3986611
64.50925 | 21.1153 | 18.80769 | 18.24283 | 2.30761 | 0.1674855 | 0.397374
64.51925 | 21.1196 | 18.80447 | 18.24083 | 2.315133 | 0.1675441 | 0.3960939
64.52925 | 21.1062 | 18.80125 | 18.23882 | 2.304954 | 0.1676043 | 0.3948207
64.53925 | 21.0958 | 18.79803 | 18.23681 | 2.297774 | 0.1676661 | 0.3935545
64.54924 | 21.0999 | 18.79481 | 18.23479 | 2.305089 | 0.1677294 | 0.3922963
64.55924 | 21.0627 | 18.79159 | 18.23276 | 2.271106 | 0.1677944 | 0.3910438
64.56924 | 21.0749 | 18.78838 | 18.23072 | 2.286521 | 0.167861 | 0.3897982
64.57924 | 21.0425 | 18.78517 | 18.22868 | 2.257335 | 0.1679292 | 0.3885594
64.58924 | 21.0393 | 18.78195 | 18.22663 | 2.257347 | 0.167999 | 0.3873275
64.59924 | 21.0283 | 18.77874 | 18.22457 | 2.249559 | 0.1680704 | 0.3861023
64.60923 | 21.0142 | 18.77553 | 18.22251 | 2.238665 | 0.1681433 | 0.3848851
64.61923 | 21.0092 | 18.77233 | 18.22044 | 2.236874 | 0.1682179 | 0.3836734
64.62923 | 20.9802 | 18.76912 | 18.21836 | 2.211081 | 0.1682941 | 0.3824685
64.63923 | 20.9873 | 18.76591 | 18.21627 | 2.221387 | 0.168372 | 0.3812703
64.64923 | 20.9587 | 18.76271 | 18.21418 | 2.195991 | 0.1684514 | 0.3800787
64.65922 | 20.9454 | 18.75951 | 18.21208 | 2.185891 | 0.1685324 | 0.378895
64.66922 | 20.9408 | 18.75631 | 18.20998 | 2.184493 | 0.168615 | 0.3777168
64.67922 | 20.9307 | 18.75311 | 18.20786 | 2.177594 | 0.1686992 | 0.3765451
64.68922 | 20.9027 | 18.74991 | 18.20574 | 2.152794 | 0.168785 | 0.37538
64.69922 | 20.9106 | 18.74671 | 18.20361 | 2.163892 | 0.1688725 | 0.3742215
64.70921 | 20.8859 | 18.74351 | 18.20148 | 2.142386 | 0.1689614 | 0.3730709
64.71921 | 20.8604 | 18.74032 | 18.19934 | 2.120082 | 0.169052 | 0.3719254
64.72921 | 20.8723 | 18.73712 | 18.19719 | 2.135177 | 0.1691442 | 0.3707865
64.73921 | 20.8581 | 18.73393 | 18.19504 | 2.124171 | 0.169238 | 0.3696539
64.74921 | 20.8432 | 18.73074 | 18.19287 | 2.112464 | 0.1693334 | 0.3685278
64.75921 | 20.8184 | 18.72754 | 18.19071 | 2.090856 | 0.1694304 | 0.3674082
64.7692 | 20.8219 | 18.72436 | 18.18853 | 2.097544 | 0.1695289 | 0.366296
64.7792 | 20.7994 | 18.72117 | 18.18635 | 2.078234 | 0.169629 | 0.3651891
64.7892 | 20.7716 | 18.71798 | 18.18416 | 2.053623 | 0.1697307 | 0.3640885
64.7992 | 20.7677 | 18.71479 | 18.18196 | 2.05291 | 0.169834 | 0.3629943
64.8092 | 20.7625 | 18.7116 | 18.17976 | 2.050897 | 0.1699389 | 0.3619064
64.81919 | 20.7314 | 18.70842 | 18.17755 | 2.02298 | 0.1700453 | 0.3608257
64.82919 | 20.7232 | 18.70523 | 18.17533 | 2.017966 | 0.1701533 | 0.3597503
64.83919 | 20.7151 | 18.70205 | 18.17311 | 2.01305 | 0.1702628 | 0.358681
64.84919 | 20.6895 | 18.69887 | 18.17087 | 1.990633 | 0.170374 | 0.357618
64.85919 | 20.6692 | 18.69568 | 18.16864 | 1.973516 | 0.1704866 | 0.3565611
64.86919 | 20.6706 | 18.6925 | 18.16639 | 1.978098 | 0.1706009 | 0.3555104
64.87918 | 20.6424 | 18.68932 | 18.16414 | 1.953076 | 0.1707165 | 0.3544668
64.88918 | 20.6239 | 18.68614 | 18.16188 | 1.937756 | 0.1708338 | 0.3534283
64.89918 | 20.6266 | 18.68296 | 18.15962 | 1.943636 | 0.1709527 | 0.3523958
64.90918 | 20.6051 | 18.67979 | 18.15734 | 1.925315 | 0.1710731 | 0.3513694
64.91918 | 20.5705 | 18.67661 | 18.15506 | 1.893893 | 0.171195 | 0.350349
64.92917 | 20.566 | 18.67343 | 18.15278 | 1.892568 | 0.1713183 | 0.3493355
64.93917 | 20.5458 | 18.67026 | 18.15048 | 1.875545 | 0.1714432 | 0.3483271
64.94917 | 20.5212 | 18.66708 | 18.14818 | 1.854121 | 0.1715696 | 0.3473246
64.95917 | 20.4905 | 18.6639 | 18.14588 | 1.826597 | 0.1716976 | 0.346328
64.96917 | 20.4928 | 18.66073 | 18.14356 | 1.832072 | 0.171827 | 0.3453373
64.97917 | 20.4664 | 18.65755 | 18.14124 | 1.808847 | 0.1719579 | 0.3443524
64.98916 | 20.4402 | 18.65438 | 18.13892 | 1.785819 | 0.1720901 | 0.3433744
64.99916 | 20.4384 | 18.65121 | 18.13658 | 1.787192 | 0.172224 | 0.3424012
65.00916 | 20.4144 | 18.64803 | 18.13424 | 1.766366 | 0.1723593 | 0.3414338
65.01916 | 20.3885 | 18.64486 | 18.13189 | 1.743639 | 0.1724961 | 0.3404722
65.02916 | 20.3843 | 18.64169 | 18.12954 | 1.742611 | 0.1726343 | 0.3395163
65.03915 | 20.3698 | 18.63852 | 18.12718 | 1.73128 | 0.1727739 | 0.338567
65.04915 | 20.3388 | 18.63535 | 18.12481 | 1.703452 | 0.172915 | 0.3376225
65.05915 | 20.3146 | 18.63218 | 18.12243 | 1.682424 | 0.1730575 | 0.3366837
65.06915 | 20.3165 | 18.629 | 18.12005 | 1.687495 | 0.1732014 | 0.3357505
65.07915 | 20.3018 | 18.62583 | 18.11766 | 1.675966 | 0.1733468 | 0.334823
65.08915 | 20.2529 | 18.62266 | 18.11527 | 1.630237 | 0.1734935 | 0.333901
65.09914 | 20.2593 | 18.6195 | 18.11287 | 1.639805 | 0.1736414 | 0.3329855
65.10914 | 20.2432 | 18.61632 | 18.11046 | 1.626875 | 0.1737909 | 0.3320746
65.11914 | 20.2202 | 18.61315 | 18.10804 | 1.607046 | 0.1739417 | 0.3311692
65.12914 | 20.2163 | 18.60998 | 18.10562 | 1.606316 | 0.1740939 | 0.3302694
65.13914 | 20.2003 | 18.60681 | 18.10319 | 1.593486 | 0.1742475 | 0.329375
65.14913 | 20.1829 | 18.60365 | 18.10076 | 1.579253 | 0.1744022 | 0.3284869
65.15913 | 20.1678 | 18.60048 | 18.09832 | 1.567323 | 0.1745583 | 0.3276033
65.16913 | 20.153 | 18.59731 | 18.09587 | 1.555693 | 0.1747158 | 0.3267252
65.17913 | 20.1537 | 18.59414 | 18.09341 | 1.559563 | 0.1748746 | 0.3258524
65.18913 | 20.1299 | 18.59097 | 18.09095 | 1.538933 | 0.1750347 | 0.324985
65.19913 | 20.1218 | 18.5878 | 18.08848 | 1.534003 | 0.175196 | 0.3241229
65.20912 | 20.0996 | 18.58463 | 18.086 | 1.51497 | 0.1753584 | 0.3232669
65.21912 | 20.079 | 18.58146 | 18.08352 | 1.497541 | 0.1755222 | 0.3224154
65.22912 | 20.0771 | 18.57829 | 18.08103 | 1.498811 | 0.1756873 | 0.3215691
65.23912 | 20.0478 | 18.57512 | 18.07854 | 1.472682 | 0.1758535 | 0.320728
65.24912 | 20.0471 | 18.57195 | 18.07603 | 1.475153 | 0.176021 | 0.3198922
65.25911 | 20.0282 | 18.56878 | 18.07353 | 1.459421 | 0.1761895 | 0.3190623
65.26911 | 20.0138 | 18.56561 | 18.07101 | 1.448192 | 0.1763593 | 0.3182368
65.27911 | 19.9902 | 18.56244 | 18.06849 | 1.427764 | 0.1765303 | 0.3174164
65.28911 | 19.988 | 18.55926 | 18.06596 | 1.428736 | 0.1767024 | 0.3166011
65.29911 | 19.9794 | 18.55609 | 18.06342 | 1.423309 | 0.1768756 | 0.3157909
65.30911 | 19.9532 | 18.55292 | 18.06088 | 1.400282 | 0.1770499 | 0.3149857
65.3191 | 19.925 | 18.54975 | 18.05834 | 1.375252 | 0.1772252 | 0.3141864
65.3291 | 19.932 | 18.54657 | 18.05578 | 1.385426 | 0.1774017 | 0.3133913
65.3391 | 19.9151 | 18.5434 | 18.05322 | 1.3717 | 0.1775793 | 0.3126012
65.3491 | 19.8891 | 18.54023 | 18.05065 | 1.348875 | 0.1777579 | 0.311816
65.3591 | 19.8683 | 18.53705 | 18.04808 | 1.33125 | 0.1779375 | 0.3110359
65.36909 | 19.8579 | 18.53388 | 18.0455 | 1.324023 | 0.178118 | 0.3102613
65.37909 | 19.8356 | 18.5307 | 18.04291 | 1.3049 | 0.1782996 | 0.3094909
65.38909 | 19.8066 | 18.52752 | 18.04032 | 1.279077 | 0.1784822 | 0.3087255
65.39909 | 19.7971 | 18.52435 | 18.03771 | 1.272755 | 0.1786658 | 0.3079649
65.40909 | 19.792 | 18.52117 | 18.03511 | 1.270833 | 0.1788502 | 0.307209
65.41909 | 19.7648 | 18.51799 | 18.03249 | 1.246813 | 0.1790357 | 0.306458
65.42908 | 19.7501 | 18.51481 | 18.02988 | 1.23529 | 0.1792218 | 0.3057125
65.43908 | 19.7434 | 18.51163 | 18.02725 | 1.231771 | 0.1794089 | 0.3049711
65.44908 | 19.7121 | 18.50845 | 18.02462 | 1.203652 | 0.1795969 | 0.3042344
65.45908 | 19.6931 | 18.50527 | 18.02198 | 1.187835 | 0.1797858 | 0.3035024
65.46908 | 19.6749 | 18.50208 | 18.01933 | 1.172818 | 0.1799754 | 0.3027752
65.47907 | 19.6693 | 18.4989 | 18.01668 | 1.1704 | 0.1801657 | 0.3020532
65.48907 | 19.6375 | 18.49571 | 18.01402 | 1.141785 | 0.1803569 | 0.3013353
65.49907 | 19.635 | 18.49253 | 18.01136 | 1.142471 | 0.1805489 | 0.300622
65.50907 | 19.5987 | 18.48934 | 18.00869 | 1.109359 | 0.1807416 | 0.2999133
65.51907 | 19.5715 | 18.48615 | 18.00601 | 1.085347 | 0.180935 | 0.2992092
65.52907 | 19.5558 | 18.48296 | 18.00332 | 1.072837 | 0.1811291 | 0.2985096
65.53906 | 19.5492 | 18.47978 | 18.00064 | 1.069424 | 0.1813237 | 0.2978154
65.54906 | 19.5359 | 18.47658 | 17.99794 | 1.059316 | 0.1815191 | 0.2971249
65.55906 | 19.4963 | 18.47339 | 17.99524 | 1.022909 | 0.1817151 | 0.296439
65.56906 | 19.5042 | 18.4702 | 17.99253 | 1.034003 | 0.1819117 | 0.2957575
65.57906 | 19.4756 | 18.467 | 17.98981 | 1.008599 | 0.1821088 | 0.2950805
65.58905 | 19.4514 | 18.46381 | 17.98709 | 0.9875922 | 0.1823064 | 0.2944089
65.59905 | 19.4324 | 18.46061 | 17.98436 | 0.9717903 | 0.1825046 | 0.2937407
65.60905 | 19.4251 | 18.45741 | 17.98163 | 0.9676897 | 0.1827033 | 0.293077
65.61905 | 19.4025 | 18.45421 | 17.97889 | 0.9482905 | 0.1829025 | 0.2924177
65.62905 | 19.3842 | 18.45101 | 17.97614 | 0.9331928 | 0.1831022 | 0.2917627
65.63905 | 19.3552 | 18.4478 | 17.97339 | 0.9073965 | 0.1833022 | 0.2911121
65.64904 | 19.3492 | 18.4446 | 17.97063 | 0.9045984 | 0.1835025 | 0.2904664
65.65904 | 19.3108 | 18.44139 | 17.96787 | 0.8694051 | 0.1837033 | 0.2898244
65.66904 | 19.3026 | 18.43819 | 17.9651 | 0.8644134 | 0.1839045 | 0.2891868
65.67904 | 19.2812 | 18.43498 | 17.96232 | 0.8462232 | 0.184106 | 0.2885533
65.68904 | 19.2746 | 18.43177 | 17.95953 | 0.8428346 | 0.1843077 | 0.2879241
65.69903 | 19.2447 | 18.42856 | 17.95675 | 0.8161445 | 0.1845096 | 0.2872998
65.70903 | 19.2376 | 18.42534 | 17.95395 | 0.8122593 | 0.1847118 | 0.286679
65.71903 | 19.2156 | 18.42212 | 17.95115 | 0.7934758 | 0.1849143 | 0.2860624
65.72903 | 19.1954 | 18.41891 | 17.94834 | 0.776494 | 0.185117 | 0.28545
65.73903 | 19.1795 | 18.41569 | 17.94552 | 0.7638141 | 0.1853198 | 0.2848418
65.74903 | 19.1725 | 18.41246 | 17.9427 | 0.7600359 | 0.1855227 | 0.2842376
65.75902 | 19.1284 | 18.40924 | 17.93988 | 0.7191565 | 0.1857256 | 0.2836382
65.76902 | 19.1226 | 18.40602 | 17.93705 | 0.7165821 | 0.1859287 | 0.2830423
65.77902 | 19.1095 | 18.40279 | 17.93421 | 0.7067096 | 0.1861318 | 0.2824504
65.78902 | 19.0911 | 18.39956 | 17.93136 | 0.6915391 | 0.186335 | 0.2818627
65.79902 | 19.0511 | 18.39633 | 17.92851 | 0.6547706 | 0.1865382 | 0.2812789
65.80901 | 19.0478 | 18.3931 | 17.92566 | 0.6547008 | 0.1867411 | 0.2806998
65.81901 | 19.0234 | 18.38986 | 17.9228 | 0.6335364 | 0.1869441 | 0.280124
65.82901 | 19.0081 | 18.38663 | 17.91993 | 0.6214741 | 0.187147 | 0.2795523
65.83901 | 18.993 | 18.38339 | 17.91705 | 0.6096138 | 0.1873498 | 0.2789845
65.84901 | 18.9793 | 18.38014 | 17.91417 | 0.5991558 | 0.1875525 | 0.2784207
65.85901 | 18.9583 | 18.3769 | 17.91128 | 0.5813999 | 0.1877549 | 0.2778608
65.869 | 18.9456 | 18.37366 | 17.90839 | 0.571943 | 0.1879569 | 0.2773053
65.879 | 18.9373 | 18.37041 | 17.9055 | 0.5668915 | 0.1881589 | 0.2767534
65.889 | 18.9139 | 18.36716 | 17.90259 | 0.5467425 | 0.1883606 | 0.2762051
65.899 | 18.8897 | 18.3639 | 17.89968 | 0.5257957 | 0.188562 | 0.2756608
65.909 | 18.8881 | 18.36065 | 17.89677 | 0.5274514 | 0.188763 | 0.2751202
65.91899 | 18.8597 | 18.35739 | 17.89385 | 0.5023062 | 0.1889634 | 0.2745841
65.92899 | 18.843 | 18.35413 | 17.89092 | 0.4888665 | 0.1891637 | 0.2740513
65.93899 | 18.8206 | 18.35087 | 17.88798 | 0.4697295 | 0.1893635 | 0.2735221
65.94899 | 18.8221 | 18.34761 | 17.88505 | 0.4744948 | 0.1895628 | 0.2729969
65.95899 | 18.8026 | 18.34434 | 17.8821 | 0.4582629 | 0.1897616 | 0.2724753
65.96899 | 18.7839 | 18.34107 | 17.87915 | 0.4428332 | 0.18996 | 0.2719576
65.97898 | 18.7872 | 18.3378 | 17.8762 | 0.4494031 | 0.1901575 | 0.271444
65.98898 | 18.7652 | 18.33452 | 17.87323 | 0.4306788 | 0.1903547 | 0.2709337
65.99898 | 18.7609 | 18.33124 | 17.87026 | 0.4296572 | 0.1905512 | 0.270427
66.00898 | 18.7375 | 18.32796 | 17.86729 | 0.4095382 | 0.190747 | 0.2699241
66.01898 | 18.7388 | 18.32468 | 17.86431 | 0.4141221 | 0.1909422 | 0.2694248
66.02897 | 18.7165 | 18.32139 | 17.86133 | 0.3951054 | 0.1911365 | 0.2689296
66.03897 | 18.7018 | 18.31811 | 17.85834 | 0.3836947 | 0.1913302 | 0.2684375
66.04897 | 18.7095 | 18.31481 | 17.85534 | 0.3946869 | 0.1915231 | 0.2679491
66.05897 | 18.6757 | 18.31152 | 17.85234 | 0.364182 | 0.1917152 | 0.2674643
66.06897 | 18.6705 | 18.30822 | 17.84933 | 0.3622799 | 0.1919065 | 0.2669831
66.07897 | 18.6351 | 18.30492 | 17.84632 | 0.3301808 | 0.1920969 | 0.2665054
66.08896 | 18.6424 | 18.30162 | 17.8433 | 0.3407813 | 0.1922861 | 0.2660318
66.09896 | 18.6264 | 18.29831 | 17.84028 | 0.3280881 | 0.1924747 | 0.2655612
66.10896 | 18.5993 | 18.295 | 17.83725 | 0.304298 | 0.1926622 | 0.2650941
66.11896 | 18.6085 | 18.29169 | 17.83421 | 0.3168108 | 0.1928488 | 0.2646306
66.12896 | 18.5896 | 18.28837 | 17.83117 | 0.3012268 | 0.1930343 | 0.2641706
66.13895 | 18.5694 | 18.28506 | 17.82812 | 0.2843425 | 0.1932185 | 0.2637145
66.14895 | 18.5664 | 18.28174 | 17.82507 | 0.2846647 | 0.1934018 | 0.2632614
66.15895 | 18.5427 | 18.27841 | 17.82201 | 0.2642901 | 0.193584 | 0.2628117
66.16895 | 18.5188 | 18.27508 | 17.81895 | 0.2437186 | 0.1937651 | 0.2623655
66.17895 | 18.5115 | 18.27175 | 17.81588 | 0.2397504 | 0.1939449 | 0.2619228
66.18895 | 18.4961 | 18.26841 | 17.81281 | 0.2276855 | 0.1941235 | 0.2614834
66.19894 | 18.4823 | 18.26508 | 17.80973 | 0.2172205 | 0.1943006 | 0.2610479
66.20894 | 18.4473 | 18.26174 | 17.80665 | 0.1855622 | 0.1944767 | 0.2606153
66.21894 | 18.4269 | 18.25839 | 17.80356 | 0.1685072 | 0.1946514 | 0.260186
66.22894 | 18.4304 | 18.25504 | 17.80046 | 0.1753556 | 0.1948248 | 0.2597602
66.23894 | 18.4108 | 18.25169 | 17.79736 | 0.1591074 | 0.1949968 | 0.2593376
66.24893 | 18.3815 | 18.24834 | 17.79425 | 0.1331593 | 0.1951671 | 0.2589188
66.25893 | 18.3733 | 18.24498 | 17.79114 | 0.1283179 | 0.1953363 | 0.2585029
66.26893 | 18.362 | 18.24162 | 17.78803 | 0.1203801 | 0.1955039 | 0.2580903
66.27893 | 18.3319 | 18.23825 | 17.7849 | 0.09364577 | 0.19567 | 0.257681
66.28893 | 18.3263 | 18.23489 | 17.78178 | 0.09141499 | 0.1958346 | 0.257275
66.29893 | 18.3113 | 18.23151 | 17.77864 | 0.07978779 | 0.1959976 | 0.2568722
66.30892 | 18.2912 | 18.22814 | 17.77551 | 0.0630608 | 0.1961589 | 0.2564731
66.31892 | 18.2722 | 18.22476 | 17.77236 | 0.0474408 | 0.1963187 | 0.2560768
66.32892 | 18.2663 | 18.22138 | 17.76922 | 0.04492442 | 0.1964768 | 0.2556837
66.33892 | 18.2421 | 18.21799 | 17.76606 | 0.02411177 | 0.1966333 | 0.2552939
66.34892 | 18.2145 | 18.2146 | 17.7629 | -9.724538e-05 | 0.196788 | 0.2549072
66.35891 | 18.2031 | 18.21121 | 17.75974 | -0.008105925 | 0.1969408 | 0.2545241
66.36891 | 18.1833 | 18.20781 | 17.75657 | -0.02450747 | 0.197092 | 0.2541438
66.37891 | 18.1696 | 18.20441 | 17.7534 | -0.03480525 | 0.1972414 | 0.2537667
66.38891 | 18.1645 | 18.201 | 17.75022 | -0.03649923 | 0.197389 | 0.2533927
66.39891 | 18.1362 | 18.19759 | 17.74703 | -0.06138941 | 0.1975347 | 0.2530218
66.40891 | 18.1218 | 18.19418 | 17.74384 | -0.07237575 | 0.1976785 | 0.2526541
66.4189 | 18.1114 | 18.19076 | 17.74065 | -0.07936164 | 0.1978202 | 0.2522898
66.4289 | 18.1063 | 18.18734 | 17.73745 | -0.08104025 | 0.1979602 | 0.2519282
66.4389 | 18.0803 | 18.18391 | 17.73425 | -0.103615 | 0.1980981 | 0.2515698
66.4489 | 18.0673 | 18.18049 | 17.73104 | -0.1131858 | 0.1982341 | 0.2512145
66.4589 | 18.0388 | 18.17705 | 17.72782 | -0.1382526 | 0.1983681 | 0.2508622
66.46889 | 18.0336 | 18.17362 | 17.72461 | -0.140019 | 0.1984998 | 0.2505133
66.47889 | 18.0173 | 18.17018 | 17.72138 | -0.1528779 | 0.1986296 | 0.2501671
66.48889 | 17.9919 | 18.16673 | 17.71815 | -0.1748328 | 0.1987573 | 0.2498239
66.49889 | 17.9724 | 18.16328 | 17.71492 | -0.1908838 | 0.1988829 | 0.2494838
66.50889 | 17.9687 | 18.15983 | 17.71168 | -0.1911306 | 0.1990064 | 0.2491466
66.51889 | 17.9456 | 18.15637 | 17.70843 | -0.2107735 | 0.1991276 | 0.2488125
66.52888 | 17.9287 | 18.15292 | 17.70519 | -0.2242157 | 0.1992465 | 0.2484817
66.53888 | 17.9208 | 18.14945 | 17.70193 | -0.2286504 | 0.1993634 | 0.2481535
66.54888 | 17.9076 | 18.14598 | 17.69867 | -0.238381 | 0.1994779 | 0.2478283
66.55888 | 17.8802 | 18.14251 | 17.69541 | -0.2623075 | 0.1995902 | 0.247506
66.56888 | 17.8876 | 18.13903 | 17.69214 | -0.2514299 | 0.1997002 | 0.2471867
66.57887 | 17.8586 | 18.13555 | 17.68887 | -0.2769516 | 0.1998078 | 0.2468707
66.58887 | 17.8461 | 18.13207 | 17.6856 | -0.2859657 | 0.1999131 | 0.2465572
66.59887 | 17.8265 | 18.12858 | 17.68231 | -0.3020755 | 0.2000161 | 0.2462467
66.60887 | 17.8172 | 18.12508 | 17.67903 | -0.3078813 | 0.2001167 | 0.2459391
66.61887 | 17.8013 | 18.12158 | 17.67573 | -0.3202828 | 0.2002148 | 0.2456344
66.62887 | 17.7782 | 18.11808 | 17.67244 | -0.3398801 | 0.2003106 | 0.2453325
66.63886 | 17.7658 | 18.11458 | 17.66914 | -0.3487769 | 0.2004038 | 0.245034
66.64886 | 17.7542 | 18.11107 | 17.66583 | -0.3568656 | 0.2004946 | 0.2447378
66.65886 | 17.7397 | 18.10755 | 17.66252 | -0.3678504 | 0.200583 | 0.2444446
66.66886 | 17.7189 | 18.10403 | 17.65921 | -0.3851307 | 0.2006688 | 0.2441541
66.67886 | 17.7255 | 18.10051 | 17.65589 | -0.375007 | 0.2007521 | 0.2438667
66.68885 | 17.6964 | 18.09698 | 17.65257 | -0.4005824 | 0.2008328 | 0.2435822
66.69885 | 17.6842 | 18.09345 | 17.64924 | -0.4092501 | 0.200911 | 0.2433003
66.70885 | 17.6777 | 18.08991 | 17.64591 | -0.4122134 | 0.2009867 | 0.2430212
66.71885 | 17.6631 | 18.08637 | 17.64257 | -0.4232725 | 0.2010597 | 0.2427449
66.72885 | 17.644 | 18.08283 | 17.63923 | -0.4388273 | 0.2011301 | 0.2424713
66.73885 | 17.6286 | 18.07928 | 17.63588 | -0.4506779 | 0.201198 | 0.2422007
66.74884 | 17.6229 | 18.07573 | 17.63253 | -0.4528275 | 0.2012631 | 0.2419329
66.75884 | 17.5955 | 18.07217 | 17.62918 | -0.4766695 | 0.2013256 | 0.2416677
66.76884 | 17.5676 | 18.06861 | 17.62582 | -0.5010071 | 0.2013854 | 0.2414052
66.77884 | 17.5538 | 18.06504 | 17.62245 | -0.5112404 | 0.2014426 | 0.2411456
66.78884 | 17.5535 | 18.06147 | 17.61908 | -0.5079694 | 0.201497 | 0.2408886
66.79883 | 17.5344 | 18.0579 | 17.61571 | -0.5234977 | 0.2015487 | 0.2406346
66.80883 | 17.5107 | 18.05432 | 17.61234 | -0.5436181 | 0.2015978 | 0.2403831
66.81883 | 17.5124 | 18.05073 | 17.60896 | -0.5383342 | 0.201644 | 0.2401343
66.82883 | 17.486 | 18.04715 | 17.60557 | -0.561146 | 0.2016876 | 0.2398883
66.83883 | 17.4621 | 18.04355 | 17.60218 | -0.5814535 | 0.2017284 | 0.2396449
66.84883 | 17.4508 | 18.03996 | 17.59879 | -0.5891567 | 0.2017664 | 0.2394042
66.85882 | 17.44 | 18.03636 | 17.59539 | -0.5963592 | 0.2018016 | 0.2391664
66.86882 | 17.4184 | 18.03275 | 17.59199 | -0.6143537 | 0.201834 | 0.2389311
66.87882 | 17.3887 | 18.02914 | 17.58858 | -0.6404441 | 0.2018637 | 0.2386984
66.88882 | 17.3923 | 18.02553 | 17.58517 | -0.6332301 | 0.2018905 | 0.2384684
66.89882 | 17.3668 | 18.02191 | 17.58176 | -0.6551118 | 0.2019146 | 0.2382411
66.90881 | 17.3424 | 18.01829 | 17.57834 | -0.6758929 | 0.2019357 | 0.2380166
66.91881 | 17.3186 | 18.01467 | 17.57492 | -0.696066 | 0.2019541 | 0.2377945
66.92881 | 17.3248 | 18.01103 | 17.57149 | -0.6862349 | 0.2019697 | 0.237575
66.93881 | 17.3009 | 18.0074 | 17.56806 | -0.7064996 | 0.2019824 | 0.2373582
66.94881 | 17.2835 | 18.00376 | 17.56462 | -0.72026 | 0.2019922 | 0.237144
66.95881 | 17.2713 | 18.00012 | 17.56118 | -0.7288162 | 0.2019992 | 0.2369323
66.9688 | 17.263 | 17.99647 | 17.55774 | -0.7334717 | 0.2020034 | 0.2367235
66.9788 | 17.2392 | 17.99282 | 17.5543 | -0.7536196 | 0.2020047 | 0.2365172
66.9888 | 17.2224 | 17.98916 | 17.55085 | -0.7667631 | 0.2020031 | 0.2363133
66.9988 | 17.2135 | 17.9855 | 17.54739 | -0.7720024 | 0.2019986 | 0.2361121
67.0088 | 17.2004 | 17.98184 | 17.54393 | -0.7814376 | 0.2019913 | 0.2359134
67.01879 | 17.1846 | 17.97817 | 17.54047 | -0.7935722 | 0.2019812 | 0.2357175
67.02879 | 17.1629 | 17.9745 | 17.53701 | -0.811599 | 0.2019681 | 0.2355239
67.03879 | 17.1564 | 17.97082 | 17.53354 | -0.8144217 | 0.2019522 | 0.2353329
67.04879 | 17.1325 | 17.96714 | 17.53006 | -0.8346403 | 0.2019334 | 0.2351445
67.05879 | 17.1196 | 17.96345 | 17.52658 | -0.8438547 | 0.2019117 | 0.2349586
67.06879 | 17.112 | 17.95977 | 17.5231 | -0.847765 | 0.2018872 | 0.2347752
67.07878 | 17.102 | 17.95607 | 17.51962 | -0.854075 | 0.2018598 | 0.2345945
67.08878 | 17.0893 | 17.95238 | 17.51613 | -0.8630772 | 0.2018295 | 0.2344161
67.09878 | 17.0691 | 17.94868 | 17.51264 | -0.8795753 | 0.2017963 | 0.2342403
67.10878 | 17.0577 | 17.94497 | 17.50914 | -0.8872695 | 0.2017603 | 0.234067
67.11878 | 17.048 | 17.94126 | 17.50564 | -0.8932596 | 0.2017214 | 0.2338962
67.12877 | 17.0289 | 17.93755 | 17.50214 | -0.9086494 | 0.2016797 | 0.233728
67.13877 | 17.0204 | 17.93383 | 17.49863 | -0.9134316 | 0.2016351 | 0.2335622
67.14877 | 17.002 | 17.93011 | 17.49512 | -0.9281098 | 0.2015876 | 0.2333989
67.15877 | 16.9946 | 17.92638 | 17.49161 | -0.9317841 | 0.2015373 | 0.233238
67.16877 | 16.9656 | 17.92265 | 17.48809 | -0.9570545 | 0.2014842 | 0.2330797
67.17877 | 16.9683 | 17.91892 | 17.48457 | -0.9506211 | 0.2014282 | 0.2329238
67.18876 | 16.9336 | 17.91519 | 17.48105 | -0.9815875 | 0.2013694 | 0.2327705
67.19876 | 16.9285 | 17.91145 | 17.47752 | -0.9829463 | 0.2013078 | 0.2326195
67.20876 | 16.9161 | 17.9077 | 17.47399 | -0.9916013 | 0.2012433 | 0.2324709
67.21876 | 16.9059 | 17.90395 | 17.47045 | -0.9980526 | 0.2011761 | 0.2323248
67.22876 | 16.8864 | 17.9002 | 17.46691 | -1.0138 | 0.201106 | 0.2321812
67.23875 | 16.8732 | 17.89645 | 17.46337 | -1.023248 | 0.2010332 | 0.2320401
67.24875 | 16.8622 | 17.89269 | 17.45983 | -1.030488 | 0.2009576 | 0.2319014
67.25875 | 16.8391 | 17.88892 | 17.45628 | -1.049824 | 0.2008792 | 0.231765
67.26875 | 16.8324 | 17.88516 | 17.45273 | -1.052757 | 0.200798 | 0.2316311
67.27875 | 16.8147 | 17.88139 | 17.44917 | -1.066686 | 0.2007141 | 0.2314996
67.28875 | 16.8093 | 17.87761 | 17.44561 | -1.068311 | 0.2006275 | 0.2313705
67.29874 | 16.7816 | 17.87384 | 17.44206 | -1.092237 | 0.2005382 | 0.231244
67.30874 | 16.7717 | 17.87006 | 17.43849 | -1.098356 | 0.2004461 | 0.2311197
67.31874 | 16.7514 | 17.86627 | 17.43492 | -1.114871 | 0.2003513 | 0.2309978
67.32874 | 16.7401 | 17.86248 | 17.43135 | -1.122382 | 0.2002538 | 0.2308783
67.33874 | 16.7161 | 17.85869 | 17.42778 | -1.14259 | 0.2001536 | 0.2307613
67.34873 | 16.7068 | 17.8549 | 17.4242 | -1.148099 | 0.2000508 | 0.2306467
67.35873 | 16.7098 | 17.8511 | 17.42062 | -1.1413 | 0.1999453 | 0.2305344
67.36873 | 16.6897 | 17.8473 | 17.41704 | -1.157598 | 0.1998372 | 0.2304244
67.37873 | 16.6692 | 17.84349 | 17.41345 | -1.174293 | 0.1997264 | 0.2303169
67.38873 | 16.6576 | 17.83968 | 17.40986 | -1.182084 | 0.1996131 | 0.2302117
67.39873 | 16.6545 | 17.83587 | 17.40627 | -1.181372 | 0.1994971 | 0.2301089
67.40872 | 16.6315 | 17.83206 | 17.40267 | -1.200561 | 0.1993787 | 0.2300085
67.41872 | 16.6114 | 17.82824 | 17.39907 | -1.216843 | 0.1992576 | 0.2299104
67.42872 | 16.6092 | 17.82442 | 17.39547 | -1.215221 | 0.1991339 | 0.2298147
67.43872 | 16.5915 | 17.8206 | 17.39187 | -1.229097 | 0.1990077 | 0.2297213
67.44872 | 16.5706 | 17.81677 | 17.38826 | -1.24617 | 0.198879 | 0.2296302
67.45871 | 16.5546 | 17.81294 | 17.38465 | -1.258343 | 0.1987479 | 0.2295416
67.46871 | 16.5437 | 17.80911 | 17.38104 | -1.265409 | 0.1986142 | 0.2294553
67.47871 | 16.5333 | 17.80527 | 17.37742 | -1.271973 | 0.1984781 | 0.2293712
67.48871 | 16.516 | 17.80143 | 17.3738 | -1.285434 | 0.1983395 | 0.2292896
67.49871 | 16.5003 | 17.79759 | 17.37018 | -1.297292 | 0.1981985 | 0.2292102
67.50871 | 16.496 | 17.79375 | 17.36656 | -1.297747 | 0.1980551 | 0.2291332
67.5187 | 16.4825 | 17.7899 | 17.36293 | -1.307403 | 0.1979094 | 0.2290586
67.5287 | 16.4564 | 17.78605 | 17.3593 | -1.329652 | 0.1977613 | 0.2289862
67.5387 | 16.4544 | 17.7822 | 17.35567 | -1.327799 | 0.1976107 | 0.2289161
67.5487 | 16.4443 | 17.77834 | 17.35204 | -1.334043 | 0.1974579 | 0.2288484
67.5587 | 16.4232 | 17.77448 | 17.3484 | -1.351285 | 0.1973028 | 0.228783
67.56869 | 16.3976 | 17.77063 | 17.34476 | -1.373028 | 0.1971455 | 0.2287199
67.57869 | 16.4024 | 17.76676 | 17.34112 | -1.364364 | 0.1969858 | 0.2286591
67.58869 | 16.3894 | 17.7629 | 17.33747 | -1.373498 | 0.1968238 | 0.2286006
67.59869 | 16.3622 | 17.75903 | 17.33383 | -1.39683 | 0.1966596 | 0.2285444
67.60869 | 16.34 | 17.75516 | 17.33018 | -1.415159 | 0.1964933 | 0.2284905
67.61869 | 16.3445 | 17.75129 | 17.32652 | -1.406786 | 0.1963247 | 0.2284389
67.62868 | 16.3442 | 17.74741 | 17.32287 | -1.403214 | 0.1961542 | 0.2283897
67.63868 | 16.3086 | 17.74354 | 17.31921 | -1.434936 | 0.1959813 | 0.2283426
67.64868 | 16.3075 | 17.73966 | 17.31555 | -1.432156 | 0.1958064 | 0.2282979
67.65868 | 16.3061 | 17.73577 | 17.31189 | -1.429674 | 0.1956293 | 0.2282555
67.66868 | 16.2916 | 17.73189 | 17.30822 | -1.44029 | 0.1954502 | 0.2282153
67.67867 | 16.2561 | 17.72801 | 17.30456 | -1.471907 | 0.1952692 | 0.2281774
67.68867 | 16.261 | 17.72412 | 17.30089 | -1.463119 | 0.195086 | 0.2281419
67.69867 | 16.2525 | 17.72023 | 17.29722 | -1.467728 | 0.1949008 | 0.2281085
67.70867 | 16.2307 | 17.71634 | 17.29354 | -1.485636 | 0.1947137 | 0.2280776
67.71867 | 16.2142 | 17.71244 | 17.28987 | -1.498242 | 0.1945246 | 0.2280488
67.72867 | 16.2157 | 17.70855 | 17.28619 | -1.492846 | 0.1943335 | 0.2280224
67.73866 | 16.1869 | 17.70465 | 17.28251 | -1.517752 | 0.1941408 | 0.2279981
67.74866 | 16.1811 | 17.70075 | 17.27883 | -1.519652 | 0.193946 | 0.2279762
67.75866 | 16.181 | 17.69685 | 17.27514 | -1.515851 | 0.1937493 | 0.2279565
67.76866 | 16.1677 | 17.69295 | 17.27146 | -1.525248 | 0.1935508 | 0.2279391
67.77866 | 16.1507 | 17.68904 | 17.26777 | -1.538343 | 0.1933504 | 0.227924
67.78865 | 16.1275 | 17.68514 | 17.26408 | -1.557641 | 0.1931485 | 0.2279112
67.79865 | 16.1315 | 17.68123 | 17.26039 | -1.549733 | 0.1929447 | 0.2279006
67.80865 | 16.1222 | 17.67732 | 17.25669 | -1.555124 | 0.1927391 | 0.2278922
67.81865 | 16.1063 | 17.67341 | 17.253 | -1.567113 | 0.1925318 | 0.2278862
67.82865 | 16.0833 | 17.6695 | 17.2493 | -1.586201 | 0.1923228 | 0.2278824
67.83865 | 16.0801 | 17.66559 | 17.24559 | -1.585488 | 0.1921122 | 0.2278808
67.84864 | 16.065 | 17.66168 | 17.2419 | -1.596677 | 0.1919001 | 0.2278815
67.85864 | 16.0523 | 17.65776 | 17.23819 | -1.605462 | 0.1916863 | 0.2278845
67.86864 | 16.039 | 17.65384 | 17.23448 | -1.614845 | 0.1914708 | 0.2278897
67.87864 | 16.0225 | 17.64993 | 17.23078 | -1.627427 | 0.1912538 | 0.2278972
67.88864 | 16.0221 | 17.64601 | 17.22707 | -1.623908 | 0.1910352 | 0.2279069
67.89863 | 16.0034 | 17.64209 | 17.22336 | -1.638691 | 0.1908154 | 0.227919
67.90863 | 15.9985 | 17.63817 | 17.21964 | -1.63967 | 0.1905939 | 0.2279332
67.91863 | 15.983 | 17.63425 | 17.21593 | -1.651248 | 0.1903709 | 0.2279497
67.92863 | 15.9746 | 17.63033 | 17.21221 | -1.655725 | 0.1901465 | 0.2279684
67.93863 | 15.9565 | 17.6264 | 17.20849 | -1.669902 | 0.1899206 | 0.2279895
67.94863 | 15.9539 | 17.62248 | 17.20477 | -1.668577 | 0.1896934 | 0.2280126
67.95862 | 15.9525 | 17.61855631 | 17.20105 | -1.666056 | 0.1894651 | 0.2280382
67.96862 | 15.9316 | 17.61463 | 17.19733 | -1.683031 | 0.1892352 | 0.228066
67.97862 | 15.92 | 17.6107 | 17.1936 | -1.690704 | 0.189004 | 0.228096
67.98862 | 15.9138 | 17.60678 | 17.18988 | -1.692977 | 0.1887715 | 0.2281282
67.99862 | 15.9042 | 17.60285 | 17.18615 | -1.69865 | 0.1885378 | 0.2281627
68.00861 | 15.8854 | 17.59893 | 17.18242 | -1.713526 | 0.1883031 | 0.2281994
68.01861 | 15.8741 | 17.595 | 17.17869 | -1.720898 | 0.188067 | 0.2282384
68.02861 | 15.883 | 17.59107 | 17.17496 | -1.708069 | 0.1878296 | 0.2282797
68.03861 | 15.8708 | 17.58714 | 17.17123 | -1.71634 | 0.1875912 | 0.2283232
68.04861 | 15.8478 | 17.58321 | 17.16749 | -1.735411 | 0.1873516 | 0.2283689
68.0586 | 15.845 | 17.57929 | 17.16376 | -1.734285 | 0.1871111 | 0.2284169
68.0686 | 15.8429 | 17.57536 | 17.16002 | -1.732456 | 0.1868693 | 0.2284671
68.0786 | 15.8335 | 17.57143 | 17.15628 | -1.737926 | 0.1866265 | 0.2285196
68.0886 | 15.814 | 17.5675 | 17.15254 | -1.753497 | 0.1863827 | 0.2285744
68.0986 | 15.8201 | 17.56357 | 17.1488 | -1.743467 | 0.1861378 | 0.2286314
68.1086 | 15.8053 | 17.55964 | 17.14505 | -1.754337 | 0.185892 | 0.2286907
68.11859 | 15.7913 | 17.55571 | 17.14131 | -1.764412 | 0.1856455 | 0.2287521
68.12859 | 15.7806 | 17.55178 | 17.13757 | -1.771183 | 0.1853978 | 0.2288159
68.13859 | 15.7815 | 17.54785 | 17.13382 | -1.766354 | 0.1851492 | 0.2288819
68.14859 | 15.7572 | 17.54392 | 17.13008 | -1.786725 | 0.1848997 | 0.2289502
68.15859 | 15.7473 | 17.54 | 17.12633 | -1.792697 | 0.1846493 | 0.2290207
68.16858 | 15.7444 | 17.53607 | 17.12258 | -1.791672 | 0.1843984 | 0.2290934
68.17858 | 15.7362 | 17.53214 | 17.11883 | -1.795945 | 0.1841464 | 0.2291685
68.18858 | 15.7343 | 17.52822 | 17.11508 | -1.793918 | 0.1838937 | 0.2292458
68.19858 | 15.7165 | 17.52429 | 17.11133 | -1.807791 | 0.1836402 | 0.2293254
68.20858 | 15.7049 | 17.52037 | 17.10757 | -1.815465 | 0.1833859 | 0.2294072
68.21858 | 15.7039 | 17.51644 | 17.10382 | -1.81254 | 0.1831309 | 0.2294913
68.22857 | 15.6916 | 17.51252 | 17.10007 | -1.820919 | 0.1828755 | 0.2295775
68.23857 | 15.6767 | 17.5086 | 17.09631 | -1.831895 | 0.1826192 | 0.2296662
68.24857 | 15.6775 | 17.50467 | 17.09255 | -1.827172 | 0.1823623 | 0.2297571
68.25857 | 15.6611 | 17.50075 | 17.08879 | -1.83965 | 0.1821047 | 0.2298502
68.26857 | 15.6491 | 17.49683 | 17.08504 | -1.847728 | 0.1818465 | 0.2299456
68.27856 | 15.6346 | 17.49291 | 17.08128 | -1.858312 | 0.181588 | 0.2300433
68.28856 | 15.6292 | 17.48899 | 17.07752 | -1.859792 | 0.1813287 | 0.2301432
68.29856 | 15.6253 | 17.48507 | 17.07376 | -1.859774 | 0.1810689 | 0.2302455
68.30856 | 15.6114 | 17.48116 | 17.07 | -1.869756 | 0.1808086 | 0.23035
68.31856 | 15.6042 | 17.47724 | 17.06624 | -1.87304 | 0.1805478 | 0.2304568
68.32856 | 15.5999 | 17.47333 | 17.06247 | -1.873425 | 0.1802865 | 0.2305658
68.33855 | 15.5957 | 17.46942 | 17.05871 | -1.873716 | 0.180025 | 0.2306771
68.34855 | 15.5806 | 17.4655 | 17.05495 | -1.884903 | 0.1797629 | 0.2307907
68.35855 | 15.5684 | 17.46159 | 17.05119 | -1.893192 | 0.1795003 | 0.2309066
68.36855 | 15.5666 | 17.45768 | 17.04742 | -1.891082 | 0.1792374 | 0.2310248
68.37855 | 15.5548 | 17.45377 | 17.04365 | -1.898974 | 0.1789741 | 0.2311453
68.38854 | 15.5462 | 17.44987 | 17.03989 | -1.903672 | 0.1787108 | 0.231268
68.39854 | 15.5353 | 17.44597 | 17.03613 | -1.910666 | 0.1784468 | 0.2313931
68.40854 | 15.5306 | 17.44206 | 17.03236 | -1.911463 | 0.1781826 | 0.2315204
68.41854 | 15.5166 | 17.43816 | 17.02859 | -1.921561 | 0.1779181 | 0.2316501
68.42854 | 15.5003 | 17.43426 | 17.02483 | -1.933961 | 0.1776533 | 0.2317821
68.43854 | 15.5013 | 17.43036 | 17.02106 | -1.929062 | 0.1773883 | 0.2319163
68.44853 | 15.4989 | 17.42647 | 17.01729 | -1.92757 | 0.1771234 | 0.2320528
68.45853 | 15.4842 | 17.42257 | 17.01353 | -1.938375 | 0.1768579 | 0.2321916
68.46853 | 15.4728 | 17.41868 | 17.00976 | -1.945882 | 0.1765923 | 0.2323328
68.47853 | 15.4705 | 17.41479 | 17.00599 | -1.944291 | 0.1763266 | 0.2324764
68.48853 | 15.4631 | 17.4109 | 17.00222 | -1.947802 | 0.1760606 | 0.2326222
68.49852 | 15.4508 | 17.40702 | 16.99845 | -1.95622 | 0.1757949 | 0.2327702
68.50852 | 15.4376 | 17.40313 | 16.99469 | -1.965535 | 0.1755288 | 0.2329206
68.51852 | 15.4332 | 17.39925 | 16.99092 | -1.966052 | 0.1752625 | 0.2330734
68.52852 | 15.4279 | 17.39537 | 16.98715 | -1.967472 | 0.1749962 | 0.2332285
68.53852 | 15.4144 | 17.39149 | 16.98338 | -1.977094 | 0.1747298 | 0.233386
68.54852 | 15.4079 | 17.38762 | 16.97961 | -1.979718 | 0.1744634 | 0.2335457
68.55851 | 15.3974 | 17.38375 | 16.97584 | -1.986348 | 0.1741972 | 0.2337077
68.56851 | 15.3924 | 17.37988 | 16.97207 | -1.987477 | 0.1739308 | 0.2338722
68.57851 | 15.3874 | 17.37601 | 16.9683 | -1.988608 | 0.1736644 | 0.2340389
68.58851 | 15.3794 | 17.37214 | 16.96454 | -1.992742 | 0.173398 | 0.2342081
68.59851 | 15.3775 | 17.36828 | 16.96077 | -1.990778 | 0.1731316 | 0.2343796
68.6085 | 15.3675 | 17.36442 | 16.957 | -1.996921 | 0.1728655 | 0.2345532
68.6185 | 15.3622 | 17.36056 | 16.95323 | -1.998362 | 0.1725993 | 0.2347294
68.6285 | 15.3562 | 17.35671 | 16.94947 | -2.000507 | 0.1723332 | 0.234908
68.6385 | 15.3553 | 17.35285 | 16.9457 | -1.997554 | 0.1720671 | 0.2350889
68.6485 | 15.336 | 17.349 | 16.94193 | -2.013003 | 0.1718012 | 0.2352722
68.6585 | 15.333 | 17.34516 | 16.93816 | -2.012156 | 0.1715354 | 0.2354579
68.66849 | 15.3355 | 17.34131 | 16.9344 | -2.005815 | 0.17127 | 0.2356457
68.67849 | 15.3328 | 17.33747 | 16.93063 | -2.004673 | 0.1710045 | 0.2358362
68.68849 | 15.318 | 17.33363 | 16.92687 | -2.015634 | 0.1707391 | 0.2360289
68.69849 | 15.3065 | 17.3298 | 16.9231 | -2.023298 | 0.170474 | 0.2362241
68.70849 | 15.3108 | 17.32597 | 16.91933 | -2.015165 | 0.1702091 | 0.2364217
68.71848 | 15.3027 | 17.32214 | 16.91557 | -2.019439 | 0.1699446 | 0.2366215
68.72848 | 15.3049 | 17.31831 | 16.91181 | -2.013413 | 0.1696801 | 0.2368238
68.73848 | 15.2834 | 17.31449 | 16.90805 | -2.031089 | 0.1694158 | 0.2370286
68.74848 | 15.2987 | 17.31067 | 16.90428 | -2.011969 | 0.1691518 | 0.2372358
68.75848 | 15.2918 | 17.30685 | 16.90052 | -2.015052 | 0.1688881 | 0.2374453
68.76848 | 15.2772 | 17.30304 | 16.89676 | -2.025839 | 0.1686246 | 0.2376573
68.77847 | 15.2562 | 17.29923 | 16.893 | -2.043032 | 0.1683616 | 0.2378716
68.78847 | 15.2708 | 17.29543 | 16.88924 | -2.024625 | 0.1680987 | 0.2380884
68.79847 | 15.2635 | 17.29162 | 16.88548 | -2.028122 | 0.1678361 | 0.2383077
68.80847 | 15.2572 | 17.28782 | 16.88172 | -2.030622 | 0.1675738 | 0.2385294
68.81847 | 15.2439 | 17.28403 | 16.87796 | -2.040125 | 0.1673119 | 0.2387535
68.82846 | 15.2331 | 17.28024 | 16.87421 | -2.047136 | 0.1670505 | 0.2389799
68.83846 | 15.2393 | 17.27645 | 16.87045 | -2.037147 | 0.1667893 | 0.2392089
68.84846 | 15.2294 | 17.27266 | 16.86669 | -2.043261 | 0.1665284 | 0.2394404
68.85846 | 15.2141 | 17.26888 | 16.86294 | -2.054779 | 0.1662678 | 0.2396743
68.86846 | 15.2262 | 17.2651 | 16.85918 | -2.038901 | 0.1660076 | 0.2399107
68.87846 | 15.2094 | 17.26133 | 16.85543 | -2.051927 | 0.1657479 | 0.2401496
68.88845 | 15.2065 | 17.25756 | 16.85168 | -2.05106 | 0.1654887 | 0.2403908
68.89845 | 15.1948 | 17.25379 | 16.84793 | -2.058993 | 0.1652298 | 0.2406345
68.90845 | 15.1895 | 17.25003 | 16.84418 | -2.060531 | 0.1649712 | 0.2408808
68.91845 | 15.1911 | 17.24627 | 16.84043 | -2.055172 | 0.164713 | 0.2411296
68.92845 | 15.1725 | 17.24252 | 16.83668 | -2.070017 | 0.1644553 | 0.2413809
68.93844 | 15.1703 | 17.23877 | 16.83294 | -2.06847 | 0.1641983 | 0.2416343
68.94844 | 15.1634 | 17.23502 | 16.82919 | -2.071623 | 0.1639415 | 0.2418906
68.95844 | 15.1614 | 17.23128 | 16.82545 | -2.06988 | 0.1636851 | 0.2421493
68.96844 | 15.1465 | 17.22754 | 16.8217 | -2.081042 | 0.1634292 | 0.2424106
68.97844 | 15.1397 | 17.22381 | 16.81796 | -2.084108 | 0.1631737 | 0.2426744
68.98844 | 15.1418 | 17.22008 | 16.81422 | -2.078278 | 0.1629187 | 0.2429407
68.99843 | 15.1325 | 17.21636 | 16.81048 | -2.083856 | 0.1626645 | 0.2432093
69.00843 | 15.112 | 17.21263 | 16.80674 | -2.100634 | 0.1624105 | 0.2434807
69.01843 | 15.118 | 17.20892 | 16.80301 | -2.090917 | 0.162157 | 0.2437547
69.02843 | 15.1076 | 17.2052 | 16.79927 | -2.097605 | 0.1619039 | 0.2440312
69.03843 | 15.0923 | 17.2015 | 16.79554 | -2.109197 | 0.1616514 | 0.2443102
69.04842 | 15.0876 | 17.1978 | 16.79181 | -2.110197 | 0.1613997 | 0.2445915
69.05842 | 15.0813 | 17.1941 | 16.78807 | -2.112798 | 0.1611482 | 0.2448757
69.06842 | 15.0792 | 17.1904 | 16.78434 | -2.111203 | 0.1608972 | 0.2451625
69.07842 | 15.0708 | 17.18671 | 16.78061 | -2.115913 | 0.1606468 | 0.2454518
69.08842 | 15.0487 | 17.18303 | 16.77689 | -2.134328 | 0.1603969 | 0.2457437
69.09842 | 15.0428 | 17.17935 | 16.77316 | -2.136547 | 0.1601475 | 0.2460381
69.10841 | 15.0549 | 17.17568 | 16.76944 | -2.120775 | 0.1598989 | 0.246335
69.11841 | 15.0261 | 17.172 | 16.76572 | -2.145904 | 0.1596507 | 0.2466346
69.12841 | 15.0279 | 17.16834 | 16.762 | -2.140438 | 0.1594029 | 0.2469369
69.13841 | 15.0213 | 17.16468 | 16.75828 | -2.143377 | 0.1591558 | 0.2472418
69.14841 | 15.0126 | 17.16102 | 16.75456 | -2.14842 | 0.1589092 | 0.2475494
69.1584 | 14.9986 | 17.15737 | 16.75085 | -2.158772 | 0.1586634 | 0.2478593
69.1684 | 14.9941 | 17.15373 | 16.74714 | -2.159626 | 0.1584179 | 0.248172
69.1784 | 14.9866 | 17.15008 | 16.74342 | -2.163484 | 0.158173 | 0.2484875
69.1884 | 14.9907 | 17.14645 | 16.73971 | -2.155747 | 0.1579286 | 0.2488056
69.1984 | 14.9746 | 17.14282 | 16.736 | -2.168216 | 0.1576849 | 0.2491263
69.2084 | 14.9667 | 17.13919 | 16.7323 | -2.17249 | 0.1574417 | 0.2494497
69.21839 | 14.9675 | 17.13557 | 16.7286 | -2.168072 | 0.1571994 | 0.2497754
69.22839 | 14.9496 | 17.13196 | 16.72489 | -2.182356 | 0.1569574 | 0.2501042
69.23839 | 14.9593 | 17.12835 | 16.72119 | -2.169045 | 0.156716 | 0.2504356
69.24839 | 14.9482 | 17.12474 | 16.7175 | -2.17654 | 0.1564752 | 0.2507697
69.25839 | 14.9391 | 17.12114 | 16.7138 | -2.18204 | 0.156235 | 0.2511065
69.26838 | 14.9427 | 17.11755 | 16.71011 | -2.174849 | 0.1559956 | 0.2514457
69.27838 | 14.9402 | 17.11396 | 16.70641 | -2.173759 | 0.1557566 | 0.2517879
69.28838 | 14.9242 | 17.11038 | 16.70272 | -2.186176 | 0.1555182 | 0.2521328
69.29838 | 14.9292 | 17.1068 | 16.69904 | -2.177597 | 0.1552804 | 0.2524805
69.30838 | 14.9202 | 17.10322 | 16.69535 | -2.183024 | 0.1550432 | 0.2528309
69.31838 | 14.9281 | 17.09966 | 16.69167 | -2.171557 | 0.1548066 | 0.2531841
69.32837 | 14.9215 | 17.0961 | 16.68799 | -2.174599 | 0.1545708 | 0.2535396
69.33837 | 14.9091 | 17.09254 | 16.68431 | -2.183442 | 0.1543355 | 0.2538982
69.34837 | 14.9226 | 17.08899 | 16.68063 | -2.166392 | 0.1541007 | 0.2542596
69.35837 | 14.901 | 17.08545 | 16.67696 | -2.184447 | 0.1538666 | 0.2546238
69.36837 | 14.9015 | 17.08191 | 16.67328 | -2.180408 | 0.1536331 | 0.2549907
69.37836 | 14.9049 | 17.07838 | 16.66962 | -2.173478 | 0.1534004 | 0.2553601
69.38836 | 14.9084 | 17.07485 | 16.66595 | -2.166451 | 0.1531681 | 0.2557326
69.39836 | 14.902 | 17.07133 | 16.66229 | -2.169329 | 0.1529365 | 0.2561079
69.40836 | 14.8971 | 17.06781 | 16.65862 | -2.170714 | 0.1527055 | 0.2564861
69.41836 | 14.8966 | 17.0643 | 16.65496 | -2.167704 | 0.1524751 | 0.256867
69.42836 | 14.8963 | 17.0608 | 16.6513 | -2.1645 | 0.1522453 | 0.2572508
69.43835 | 14.8925 | 17.05731 | 16.64765 | -2.164806 | 0.1520164 | 0.257637
69.44835 | 14.8902 | 17.05381 | 16.644 | -2.163614 | 0.1517879 | 0.2580264
69.45835 | 14.8867 | 17.05033 | 16.64035 | -2.163629 | 0.15156 | 0.2584187
69.46835 | 14.8961 | 17.04685 | 16.6367 | -2.150749 | 0.1513327 | 0.2588139
69.47835 | 14.8882 | 17.04338 | 16.63306 | -2.155176 | 0.1511061 | 0.2592119
69.48834 | 14.8819 | 17.03991 | 16.62942 | -2.158012 | 0.1508803 | 0.2596123
69.49834 | 14.8741 | 17.03645 | 16.62578 | -2.162351 | 0.150655 | 0.2600161
69.50834 | 14.8892 | 17.033 | 16.62214 | -2.143797 | 0.1504302 | 0.2604228
69.51834 | 14.8855 | 17.02955 | 16.61851 | -2.144048 | 0.1502062 | 0.2608323
69.52834 | 14.8728 | 17.02611 | 16.61488 | -2.153306 | 0.1499827 | 0.2612448
69.53834 | 14.8814 | 17.02267 | 16.61125 | -2.141271 | 0.1497599 | 0.2616601
69.54833 | 14.8701 | 17.01925 | 16.60763 | -2.149145 | 0.1495379 | 0.262078
69.55833 | 14.8733 | 17.01582 | 16.60401 | -2.142523 | 0.1493164 | 0.2624992
69.56833 | 14.8711 | 17.01241 | 16.60039 | -2.141306 | 0.1490955 | 0.2629234
69.57833 | 14.8699 | 17.009 | 16.59677 | -2.139097 | 0.1488752 | 0.2633505
69.58833 | 14.8692 | 17.00559 | 16.59316 | -2.136394 | 0.1486555 | 0.2637806
69.59832 | 14.8691 | 17.0022 | 16.58955 | -2.133101 | 0.1484368 | 0.2642132
69.60832 | 14.8679 | 16.99881 | 16.58594 | -2.130911 | 0.1482184 | 0.2646492
69.61832 | 14.8544 | 16.99543 | 16.58234 | -2.141028 | 0.1480007 | 0.2650882
69.62832 | 14.8613 | 16.99205 | 16.57874 | -2.130752 | 0.1477836 | 0.2655302
69.63832 | 14.8516 | 16.98868 | 16.57514 | -2.137082 | 0.1475671 | 0.2659752
69.64832 | 14.856 | 16.98532 | 16.57154 | -2.129319 | 0.1473513 | 0.2664232
69.65831 | 14.8467 | 16.98197 | 16.56796 | -2.135267 | 0.1471363 | 0.2668738
69.66831 | 14.8566 | 16.97862 | 16.56437 | -2.122018 | 0.1469218 | 0.2673279
69.67831 | 14.8496 | 16.97528 | 16.56078 | -2.125676 | 0.1467079 | 0.267785
69.68831 | 14.8506 | 16.97194 | 16.5572 | -2.121341 | 0.1464947 | 0.2682451
69.69831 | 14.8412 | 16.96861 | 16.55362 | -2.127413 | 0.146282 | 0.2687083
69.7083 | 14.8489 | 16.96529 | 16.55005 | -2.116395 | 0.1460703 | 0.2691741
69.7183 | 14.8462 | 16.96198 | 16.54648 | -2.115781 | 0.145859 | 0.2696435
69.7283 | 14.8368 | 16.95867 | 16.54291 | -2.121874 | 0.1456483 | 0.2701159
69.7383 | 14.839 | 16.95537 | 16.53934 | -2.116374 | 0.1454382 | 0.2705915
69.7483 | 14.8369 | 16.95208 | 16.53578 | -2.115182 | 0.1452288 | 0.2710701
69.7583 | 14.834 | 16.9488 | 16.53222 | -2.114797 | 0.14502 | 0.2715518
69.76829 | 14.8249 | 16.94552 | 16.52867 | -2.120622 | 0.1448121 | 0.2720362
69.77829 | 14.827 | 16.94225 | 16.52512 | -2.115251 | 0.1446046 | 0.2725242
69.78829 | 14.8248 | 16.93899 | 16.52157 | -2.114188 | 0.1443978 | 0.2730154
69.79829 | 14.8198 | 16.93573 | 16.51803 | -2.115932 | 0.1441916 | 0.2735097
69.80829 | 14.8107 | 16.93248 | 16.51449 | -2.121783 | 0.143986 | 0.2740071
69.81828 | 14.8174 | 16.92925 | 16.51096 | -2.111846 | 0.1437813 | 0.2745073
69.82828 | 14.8122 | 16.92601 | 16.50742 | -2.113812 | 0.143577 | 0.2750111
69.83828 | 14.8059 | 16.92279 | 16.50389 | -2.116886 | 0.1433734 | 0.2755181
69.84828 | 14.8027 | 16.91957 | 16.50037 | -2.116868 | 0.1431704 | 0.2760283
69.85828 | 14.7968 | 16.91636 | 16.49685 | -2.119557 | 0.1429681 | 0.2765417
69.86828 | 14.7908 | 16.91315 | 16.49333 | -2.122354 | 0.1427664 | 0.2770583
69.87827 | 14.7922 | 16.90996 | 16.48982 | -2.117761 | 0.1425655 | 0.2775777
69.88827 | 14.7801 | 16.90677 | 16.48631 | -2.126674 | 0.1423651 | 0.2781008
69.89827 | 14.7752 | 16.90359 | 16.4828 | -2.128394 | 0.1421653 | 0.2786272
69.90827 | 14.7672 | 16.90042 | 16.4793 | -2.133222 | 0.1419662 | 0.2791568
69.91827 | 14.7843 | 16.89726 | 16.4758 | -2.112957 | 0.1417677 | 0.2796897
69.92826 | 14.768 | 16.8941 | 16.47231 | -2.126104 | 0.1415701 | 0.2802254
69.93826 | 14.757 | 16.89096 | 16.46882 | -2.133956 | 0.1413729 | 0.2807648
69.94826 | 14.7543 | 16.88782 | 16.46533 | -2.133515 | 0.1411764 | 0.2813076
69.95826 | 14.7569 | 16.88468 | 16.46185 | -2.127783 | 0.1409805 | 0.2818537
69.96826 | 14.757 | 16.88156 | 16.45837 | -2.124559 | 0.1407853 | 0.2824031
69.97826 | 14.7489 | 16.87844 | 16.4549 | -2.129542 | 0.1405907 | 0.2829558
69.98825 | 14.7453 | 16.87534 | 16.45143 | -2.130037 | 0.140397 | 0.2835113
69.99825 | 14.7433 | 16.87224 | 16.44796 | -2.128937 | 0.1402037 | 0.2840708
70.00825 | 14.749 | 16.86915 | 16.4445 | -2.120145 | 0.1400111 | 0.2846335
70.01825 | 14.7373 | 16.86606 | 16.44104 | -2.128762 | 0.1398191 | 0.2851995
70.02825 | 14.7327 | 16.86299 | 16.43759 | -2.130286 | 0.1396278 | 0.285769
70.03824 | 14.7394 | 16.85992 | 16.43414 | -2.120523 | 0.1394373 | 0.2863414
70.04824 | 14.7433 | 16.85686 | 16.4307 | -2.113564 | 0.1392473 | 0.2869179
70.05824 | 14.7364 | 16.85381 | 16.42726 | -2.117414 | 0.139058 | 0.2874975
70.06824 | 14.7321 | 16.85077 | 16.42382 | -2.118672 | 0.1388693 | 0.2880808
70.07824 | 14.7365 | 16.84774 | 16.42039 | -2.111239 | 0.1386812 | 0.2886674
70.08824 | 14.733 | 16.84471 | 16.41696 | -2.111714 | 0.1384939 | 0.2892574
70.09823 | 14.7409 | 16.8417 | 16.41354 | -2.100801 | 0.1383073 | 0.2898504
70.10823 | 14.728 | 16.83869 | 16.41013 | -2.110694 | 0.1381213 | 0.2904474
70.11823 | 14.7443 | 16.8357 | 16.40671 | -2.091395 | 0.1379359 | 0.291048
70.12823 | 14.7331 | 16.83271 | 16.4033 | -2.099605 | 0.1377512 | 0.2916519
70.13823 | 14.7409 | 16.82972 | 16.3999 | -2.088824 | 0.1375671 | 0.2922594
70.14822 | 14.7318 | 16.82675 | 16.3965 | -2.094954 | 0.1373839 | 0.2928698
70.15822 | 14.7298 | 16.82379 | 16.3931 | -2.09399 | 0.1372011 | 0.2934843
70.16822 | 14.7394 | 16.82084 | 16.38971 | -2.081435 | 0.1370191 | 0.2941023
70.17822 | 14.7347 | 16.81789 | 16.38633 | -2.083189 | 0.1368377 | 0.2947239
70.18822 | 14.7362 | 16.81495 | 16.38295 | -2.078752 | 0.136657 | 0.2953491
70.19822 | 14.7348 | 16.81202 | 16.37957 | -2.077224 | 0.1364769 | 0.2959778
70.20821 | 14.745 | 16.80911 | 16.3762 | -2.064108 | 0.1362977 | 0.2966095
70.21821 | 14.7344 | 16.8062 | 16.37283 | -2.071797 | 0.136119 | 0.2972454
70.22821 | 14.7366 | 16.8033 | 16.36947 | -2.066696 | 0.135941 | 0.2978848
70.23821 | 14.7449 | 16.8004 | 16.36611 | -2.055504 | 0.1357636 | 0.2985279
70.24821 | 14.7484 | 16.79752 | 16.36276 | -2.049122 | 0.1355869 | 0.2991746
70.2582 | 14.7513 | 16.79465 | 16.35942 | -2.043351 | 0.1354111 | 0.2998242
70.2682 | 14.7368 | 16.79179 | 16.35607 | -2.054987 | 0.1352358 | 0.3004782
70.2782 | 14.7473 | 16.78893 | 16.35273 | -2.041632 | 0.1350611 | 0.3011359
70.2882 | 14.7493 | 16.78609 | 16.3494 | -2.036786 | 0.1348872 | 0.3017971
70.2982 | 14.7535 | 16.78325 | 16.34607 | -2.02975 | 0.1347139 | 0.302462
70.3082 | 14.7481 | 16.78042 | 16.34275 | -2.032323 | 0.1345414 | 0.3031307
70.31819 | 14.7493 | 16.77761 | 16.33944 | -2.028308 | 0.1343697 | 0.3038024
70.32819 | 14.7578 | 16.7748 | 16.33612 | -2.017 | 0.1341985 | 0.3044784
70.33819 | 14.771 | 16.772 | 16.33282 | -2.001002 | 0.1340279 | 0.3051581
70.34819 | 14.7504 | 16.76921 | 16.32951 | -2.018813 | 0.1338581 | 0.3058416
70.35819 | 14.7607 | 16.76643 | 16.32622 | -2.005734 | 0.133689 | 0.3065288
70.36818 | 14.7697 | 16.76367 | 16.32293 | -1.993967 | 0.1335208 | 0.3072191
70.37818 | 14.7761 | 16.76091 | 16.31964 | -1.984807 | 0.1333531 | 0.3079138
70.38818 | 14.7704 | 16.75816 | 16.31636 | -1.987757 | 0.133186 | 0.3086122
70.39818 | 14.768 | 16.75542 | 16.31308 | -1.987417 | 0.1330197 | 0.3093145
70.40818 | 14.7639 | 16.75269 | 16.30981 | -1.988786 | 0.1328541 | 0.3100205
70.41818 | 14.7787 | 16.74997 | 16.30655 | -1.971265 | 0.1326892 | 0.3107304
70.42817 | 14.7732 | 16.74726 | 16.30329 | -1.974057 | 0.1325252 | 0.3114433
70.43817 | 14.7816 | 16.74456 | 16.30003 | -1.962956 | 0.1323617 | 0.3121608
70.44817 | 14.763 | 16.74187 | 16.29678 | -1.978865 | 0.1321989 | 0.3128821
70.45817 | 14.783 | 16.73918 | 16.29354 | -1.956184 | 0.1320368 | 0.3136072
70.46817 | 14.7814 | 16.73651 | 16.2903 | -1.955113 | 0.1318755 | 0.3143362
70.47816 | 14.7802 | 16.73386 | 16.28707 | -1.953655 | 0.131715 | 0.3150683
70.48816 | 14.7706 | 16.7312 | 16.28384 | -1.960605 | 0.1315551 | 0.3158051
70.49816 | 14.7828 | 16.72856 | 16.28062 | -1.945764 | 0.1313959 | 0.3165457
70.50816 | 14.7894 | 16.72593 | 16.27741 | -1.936534 | 0.1312374 | 0.3172902
70.51816 | 14.7822 | 16.72331 | 16.2742 | -1.941114 | 0.1310797 | 0.3180386
70.52816 | 14.7865 | 16.7207 | 16.27099 | -1.934204 | 0.1309226 | 0.3187909
70.53815 | 14.7718 | 16.71811 | 16.26779 | -1.946307 | 0.1307665 | 0.3195464
70.54815 | 14.7727 | 16.71552 | 16.2646 | -1.942818 | 0.1306109 | 0.3203066
70.55815 | 14.7917 | 16.71294 | 16.26141 | -1.921239 | 0.1304561 | 0.3210707
70.56815 | 14.7777 | 16.71037 | 16.25823 | -1.932671 | 0.130302 | 0.3218388
70.57815 | 14.7729 | 16.70781 | 16.25505 | -1.934913 | 0.1301486 | 0.3226108
70.58814 | 14.7839 | 16.70527 | 16.25189 | -1.921369 | 0.1299962 | 0.323386
70.59814 | 14.7814 | 16.70273 | 16.24872 | -1.921332 | 0.1298443 | 0.324166
70.60814 | 14.7858 | 16.70021 | 16.24556 | -1.914406 | 0.1296931 | 0.32495
70.61814 | 14.7792 | 16.69769 | 16.24241 | -1.91849 | 0.1295427 | 0.325738
70.62814 | 14.785 | 16.69519 | 16.23926 | -1.910185 | 0.1293931 | 0.32653
70.63814 | 14.7852 | 16.69269 | 16.23612 | -1.907491 | 0.1292442 | 0.327326
70.64813 | 14.7883 | 16.69021 | 16.23299 | -1.901911 | 0.1290962 | 0.3281253
70.65813 | 14.7912 | 16.68774 | 16.22986 | -1.896538 | 0.1289488 | 0.3289293
70.66813 | 14.7782 | 16.68528 | 16.22674 | -1.907076 | 0.1288021 | 0.3297374
70.67813 | 14.7875 | 16.68283 | 16.22362 | -1.895325 | 0.1286562 | 0.3305496
70.68813 | 14.7873 | 16.68039 | 16.22051 | -1.893085 | 0.128511 | 0.3313659
70.69812 | 14.7868 | 16.67796 | 16.21741 | -1.891159 | 0.1283668 | 0.3321854
70.70812 | 14.776 | 16.67554 | 16.21431 | -1.899541 | 0.1282232 | 0.3330098
70.71812 | 14.7977 | 16.67313 | 16.21121 | -1.875433 | 0.1280803 | 0.3338383
70.72812 | 14.7931 | 16.67074 | 16.20813 | -1.877637 | 0.1279382 | 0.3346709
70.73812 | 14.7874 | 16.66835 | 16.20505 | -1.880953 | 0.1277969 | 0.3355077
70.74812 | 14.7877 | 16.66598 | 16.20197 | -1.878279 | 0.1276563 | 0.3363485
70.75811 | 14.7977 | 16.66362 | 16.19891 | -1.865918 | 0.1275167 | 0.3371927
70.76811 | 14.7998 | 16.66127 | 16.19585 | -1.861467 | 0.1273777 | 0.3380417
70.77811 | 14.7858 | 16.65893 | 16.19279 | -1.873127 | 0.1272395 | 0.338895
70.78811 | 14.7934 | 16.6566 | 16.18974 | -1.863198 | 0.127102 | 0.3397524
70.79811 | 14.7947 | 16.65428 | 16.1867 | -1.85958 | 0.1269653 | 0.340614
70.8081 | 14.7866 | 16.65198 | 16.18367 | -1.865376 | 0.1268295 | 0.3414789
70.8181 | 14.7922 | 16.64968 | 16.18064 | -1.857481 | 0.1266944 | 0.3423488
70.8281 | 14.7854 | 16.6474 | 16.17761 | -1.861997 | 0.12656 | 0.3432229
70.8381 | 14.7868 | 16.64513 | 16.1746 | -1.858325 | 0.1264265 | 0.3441011
70.8481 | 14.7971 | 16.64286 | 16.17159 | -1.845765 | 0.1262937 | 0.3449836
70.8581 | 14.7958 | 16.64062 | 16.16858 | -1.844815 | 0.1261617 | 0.3458703
70.86809 | 14.8005 | 16.63838 | 16.16559 | -1.83788 | 0.1260306 | 0.3467603
70.87809 | 14.7887 | 16.63615 | 16.1626 | -1.847454 | 0.1259002 | 0.3476555
70.88809 | 14.7981 | 16.63394 | 16.15961 | -1.83584 | 0.1257706 | 0.3485548
70.89809 | 14.806 | 16.63174 | 16.15664 | -1.825737 | 0.1256418 | 0.3494584
70.90809 | 14.8052 | 16.62955 | 16.15367 | -1.824346 | 0.1255137 | 0.3503662
70.91808 | 14.8048 | 16.62737 | 16.1507 | -1.822569 | 0.1253866 | 0.3512774
70.92808 | 14.8005 | 16.6252 | 16.14775 | -1.824701 | 0.1252602 | 0.3521937
70.93808 | 14.8055 | 16.62305 | 16.1448 | -1.817545 | 0.1251346 | 0.3531143
70.94808 | 14.8212 | 16.6209 | 16.14185 | -1.799701 | 0.1250097 | 0.3540391
70.95808 | 14.818 | 16.61877 | 16.13892 | -1.800769 | 0.1248857 | 0.3549682
70.96808 | 14.8106 | 16.61665 | 16.13598 | -1.806049 | 0.1247625 | 0.3559016
70.97807 | 14.8248 | 16.61454 | 16.13306 | -1.789742 | 0.1246401 | 0.3568383
70.98807 | 14.834 | 16.61245 | 16.13015 | -1.778446 | 0.1245185 | 0.3577803
70.99807 | 14.8358 | 16.61036 | 16.12724 | -1.774561 | 0.1243977 | 0.3587266
71.00807 | 14.8436 | 16.60829 | 16.12433 | -1.764689 | 0.1242777 | 0.3596771
71.01807 | 14.8313 | 16.60623 | 16.12144 | -1.774929 | 0.1241585 | 0.3606319
71.02806 | 14.8526 | 16.60418 | 16.11855 | -1.751582 | 0.1240403 | 0.3615901
71.03806 | 14.8581 | 16.60215 | 16.11567 | -1.744046 | 0.1239227 | 0.3625536
71.04806 | 14.8618 | 16.60012 | 16.11279 | -1.738322 | 0.1238059 | 0.3635213
71.05806 | 14.8526 | 16.59811 | 16.10993 | -1.74551 | 0.12369 | 0.3644934
71.06806 | 14.8545 | 16.59611 | 16.10707 | -1.74161 | 0.1235748 | 0.3654697
71.07806 | 14.8687 | 16.59412 | 16.10421 | -1.725422 | 0.1234605 | 0.3664504
71.08805 | 14.8762 | 16.59215 | 16.10137 | -1.715949 | 0.1233471 | 0.3674345
71.09805 | 14.8735 | 16.59019 | 16.09853 | -1.716686 | 0.1232344 | 0.3684239
71.10805 | 14.8765 | 16.58823 | 16.09569 | -1.711735 | 0.1231226 | 0.3694176
71.11805 | 14.8854 | 16.5863 | 16.09287 | -1.700896 | 0.1230115 | 0.3704156
71.12805 | 14.889 | 16.58437 | 16.09005 | -1.69537 | 0.1229013 | 0.3714179
71.13804 | 14.8912 | 16.58246 | 16.08724 | -1.691258 | 0.122792 | 0.3724236
71.14804 | 14.8863 | 16.58056 | 16.08444 | -1.694257 | 0.1226834 | 0.3734347
71.15804 | 14.8975 | 16.57867 | 16.08164 | -1.681168 | 0.1225756 | 0.37445
71.16804 | 14.8958 | 16.57679 | 16.07885 | -1.680992 | 0.1224687 | 0.3754697
71.17804 | 14.9058 | 16.57493 | 16.07607 | -1.669128 | 0.1223626 | 0.3764938
71.18804 | 14.8952 | 16.57308 | 16.0733 | -1.677876 | 0.1222573 | 0.3775221
71.19803 | 14.8958 | 16.57124 | 16.07053 | -1.675439 | 0.1221529 | 0.3785539
71.20803 | 14.9092 | 16.56941 | 16.06777 | -1.660213 | 0.1220492 | 0.3795909
71.21803 | 14.8992 | 16.5676 | 16.06502 | -1.668399 | 0.1219464 | 0.3806323
71.22803 | 14.9074 | 16.5658 | 16.06228 | -1.658397 | 0.1218444 | 0.3816781
71.23803 | 14.9025 | 16.56401 | 16.05954 | -1.661509 | 0.1217432 | 0.3827281
71.24802 | 14.9179 | 16.56223 | 16.05681 | -1.644334 | 0.1216429 | 0.383781
71.25802 | 14.9119 | 16.56047 | 16.05409 | -1.648571 | 0.1215433 | 0.3848397
71.26802 | 14.9166 | 16.55872 | 16.05137 | -1.64212 | 0.1214446 | 0.3859028
71.27802 | 14.9192 | 16.55698 | 16.04867 | -1.637782 | 0.1213467 | 0.3869702
71.28802 | 14.9179 | 16.55526 | 16.04597 | -1.637357 | 0.1212496 | 0.3880419
71.29801 | 14.9336 | 16.55355 | 16.04328 | -1.619946 | 0.1211535 | 0.3891169
71.30801 | 14.9318 | 16.55185 | 16.04059 | -1.620047 | 0.121058 | 0.3901973
71.31801 | 14.922 | 16.55016 | 16.03791 | -1.62816 | 0.1209634 | 0.391282
71.32801 | 14.9234 | 16.54849 | 16.03524 | -1.625086 | 0.1208696 | 0.392371
71.33801 | 14.9418 | 16.54682 | 16.03258 | -1.605024 | 0.1207766 | 0.3934643
71.34801 | 14.9517 | 16.54518 | 16.02993 | -1.593476 | 0.1206845 | 0.3945619
71.358 | 14.9522 | 16.54354 | 16.02729 | -1.591342 | 0.1205932 | 0.3956627
71.368 | 14.9502 | 16.54192 | 16.02465 | -1.591719 | 0.1205027 | 0.3967689
71.378 | 14.9621 | 16.54031 | 16.02202 | -1.57821 | 0.120413 | 0.3978794
71.388 | 14.9778 | 16.53871 | 16.01939 | -1.560913 | 0.1203241 | 0.3989941
71.398 | 14.9811 | 16.53713 | 16.01678 | -1.556029 | 0.120236 | 0.4001132
71.40799 | 14.9849 | 16.53556 | 16.01417 | -1.550659 | 0.1201489 | 0.4012354
71.41799 | 14.9851 | 16.534 | 16.01158 | -1.548901 | 0.1200624 | 0.4023629
71.42799 | 15.0046 | 16.53246 | 16.00898 | -1.527856 | 0.1199768 | 0.4034947
71.43799 | 15.0132 | 16.53092 | 16.0064 | -1.517724 | 0.1198919 | 0.4046307
71.44799 | 15.0073 | 16.5294 | 16.00383 | -1.522105 | 0.1198079 | 0.405771
71.45799 | 15.0161 | 16.5279 | 16.00126 | -1.511798 | 0.1197247 | 0.4069155
71.46798 | 15.013 | 16.52641 | 15.9987 | -1.513407 | 0.1196424 | 0.408063
71.47798 | 15.0379 | 16.52493 | 15.99615 | -1.487027 | 0.1195608 | 0.4092159
71.48798 | 15.0374 | 16.52346 | 15.99361 | -1.48606 | 0.11948 | 0.410373
71.49798 | 15.0489 | 16.52201 | 15.99107 | -1.473106 | 0.1194 | 0.4115343
71.50798 | 15.0469 | 16.52056 | 15.98854 | -1.473665 | 0.1193208 | 0.4126997
71.51797 | 15.0556 | 16.51914 | 15.98603 | -1.463538 | 0.1192425 | 0.4138681
71.52797 | 15.0654 | 16.51772 | 15.98352 | -1.452323 | 0.1191649 | 0.4150419
71.53797 | 15.0727 | 16.51632 | 15.98101 | -1.443621 | 0.119088 | 0.4162197
71.54797 | 15.0701 | 16.51493 | 15.97852 | -1.444833 | 0.119012 | 0.4174016
71.55797 | 15.0691 | 16.51356 | 15.97603 | -1.444457 | 0.1189368 | 0.4185877
71.56797 | 15.077 | 16.51219 | 15.97355 | -1.435194 | 0.1188624 | 0.4197778
71.57796 | 15.0758 | 16.51085 | 15.97109 | -1.435046 | 0.1187888 | 0.4209709
71.58796 | 15.0827 | 16.50951 | 15.96862 | -1.42681 | 0.1187159 | 0.4221691
71.59796 | 15.0856 | 16.50819 | 15.96617 | -1.422587 | 0.1186438 | 0.4233714
71.60796 | 15.0869 | 16.50688 | 15.96373 | -1.419976 | 0.1185725 | 0.4245777
71.61796 | 15.095 | 16.50558 | 15.96129 | -1.410579 | 0.1185019 | 0.4257881
71.62795 | 15.1026 | 16.5043 | 15.95886 | -1.401697 | 0.1184322 | 0.4270011
71.63795 | 15.1058 | 16.50303 | 15.95644 | -1.397226 | 0.1183632 | 0.4282194
71.64795 | 15.1015 | 16.50177 | 15.95403 | -1.400268 | 0.118295 | 0.4294416
71.65795 | 15.1133 | 16.50052 | 15.95163 | -1.387223 | 0.1182275 | 0.4306677
71.66795 | 15.1124 | 16.49929 | 15.94923 | -1.386891 | 0.1181608 | 0.4318977
71.67795 | 15.1236 | 16.49807 | 15.94685 | -1.374473 | 0.1180948 | 0.4331317
71.68794 | 15.1233 | 16.49687 | 15.94447 | -1.373569 | 0.1180297 | 0.4343682
71.69794 | 15.1277 | 16.49568 | 15.9421 | -1.367976 | 0.1179652 | 0.4356098
71.70794 | 15.1275 | 16.4945 | 15.93974 | -1.366997 | 0.1179015 | 0.4368553
71.71794 | 15.1353 | 16.49333 | 15.93739 | -1.358031 | 0.1178386 | 0.4381045
71.72794 | 15.1456 | 16.49218 | 15.93504 | -1.346578 | 0.1177764 | 0.4393574
71.73793 | 15.151 | 16.49104 | 15.93271 | -1.340039 | 0.1177149 | 0.4406129
71.74793 | 15.1624 | 16.48991 | 15.93038 | -1.327512 | 0.1176542 | 0.4418734
71.75793 | 15.1685 | 16.4888 | 15.92807 | -1.320298 | 0.1175942 | 0.4431375
71.76793 | 15.1797 | 16.4877 | 15.92576 | -1.307997 | 0.1175349 | 0.4444052
71.77793 | 15.1814 | 16.48661 | 15.92346 | -1.305209 | 0.1174763 | 0.4456767
71.78793 | 15.1905 | 16.48553 | 15.92116 | -1.295034 | 0.1174185 | 0.4469517
71.79792 | 15.2073 | 16.48447 | 15.91888 | -1.277173 | 0.1173614 | 0.448229
71.80792 | 15.2142 | 16.48342 | 15.91661 | -1.269224 | 0.1173049 | 0.4495112
71.81792 | 15.223 | 16.48239 | 15.91434 | -1.259388 | 0.1172492 | 0.4507969
71.82792 | 15.2221 | 16.48136 | 15.91208 | -1.259265 | 0.1171942 | 0.452086
71.83792 | 15.2232 | 16.48035 | 15.90984 | -1.257154 | 0.1171399 | 0.4533786
71.84791 | 15.2489 | 16.47936 | 15.9076 | -1.230458 | 0.1170863 | 0.4546733
71.85791 | 15.254 | 16.47837 | 15.90537 | -1.224374 | 0.1170334 | 0.4559727
71.86791 | 15.2634 | 16.4774 | 15.90315 | -1.214002 | 0.1169811 | 0.4572755
71.87791 | 15.2704 | 16.47644 | 15.90093 | -1.206044 | 0.1169296 | 0.4585816
71.88791 | 15.278 | 16.4755 | 15.89873 | -1.197498 | 0.1168787 | 0.4598909
71.89791 | 15.298 | 16.47456 | 15.89653 | -1.176565 | 0.1168284 | 0.4612035
71.9079 | 15.3018 | 16.47365 | 15.89435 | -1.171845 | 0.1167789 | 0.462518
71.9179 | 15.3066 | 16.47274 | 15.89217 | -1.166138 | 0.11673 | 0.463837
71.9279 | 15.3066 | 16.47184 | 15.89 | -1.165243 | 0.1166818 | 0.4651591
71.9379 | 15.3298 | 16.47096 | 15.88784 | -1.141161 | 0.1166342 | 0.4664843
71.9479 | 15.338 | 16.47009 | 15.88569 | -1.132092 | 0.1165872 | 0.4678125
71.95789 | 15.332 | 16.46924 | 15.88355 | -1.137236 | 0.116541 | 0.4691424
71.96789 | 15.3457 | 16.46839 | 15.88142 | -1.122692 | 0.1164953 | 0.4704766
71.97789 | 15.3429 | 16.46756 | 15.8793 | -1.124661 | 0.1164503 | 0.4718138
71.98789 | 15.3671 | 16.46674 | 15.87718 | -1.099642 | 0.1164058 | 0.4731538
71.99789 | 15.3779 | 16.46594 | 15.87508 | -1.088035 | 0.116362 | 0.4744966
72.00789 | 15.3859 | 16.46514 | 15.87298 | -1.079241 | 0.1163188 | 0.4758422
72.01788 | 15.3828 | 16.46436 | 15.8709 | -1.081561 | 0.1162763 | 0.4771893
72.02788 | 15.3966 | 16.46359 | 15.86882 | -1.066992 | 0.1162343 | 0.4785403
72.03788 | 15.4106 | 16.46284 | 15.86675 | -1.052235 | 0.116193 | 0.4798941
72.04788 | 15.4193 | 16.46209 | 15.86469 | -1.042791 | 0.1161522 | 0.4812504
72.05788 | 15.4222 | 16.46136 | 15.86264 | -1.039159 | 0.116112 | 0.4826092
72.06787 | 15.4268 | 16.46064 | 15.8606 | -1.03384 | 0.1160724 | 0.4839692
72.07787 | 15.4299 | 16.45993 | 15.85857 | -1.030033 | 0.1160333 | 0.485333
72.08787 | 15.4341 | 16.45924 | 15.85654 | -1.025138 | 0.1159948 | 0.4866992
72.09787 | 15.4521 | 16.45856 | 15.85453 | -1.006455 | 0.1159569 | 0.4880677
72.10787 | 15.4561 | 16.45788 | 15.85253 | -1.001784 | 0.1159195 | 0.4894385
72.11787 | 15.4599 | 16.45723 | 15.85053 | -0.9973254 | 0.1158827 | 0.4908115
72.12786 | 15.4712 | 16.45658 | 15.84855 | -0.9853794 | 0.1158464 | 0.4921853
72.13786 | 15.4787 | 16.45594 | 15.84657 | -0.9772446 | 0.1158107 | 0.4935627
72.14786 | 15.4897 | 16.45532 | 15.8446 | -0.9656219 | 0.1157754 | 0.4949421
72.15786 | 15.4841 | 16.45471 | 15.84265 | -0.9706109 | 0.1157407 | 0.4963234
72.16786 | 15.4879 | 16.45411 | 15.8407 | -0.9662118 | 0.1157065 | 0.4977067
72.17785 | 15.5029 | 16.45353 | 15.83876 | -0.9506251 | 0.1156729 | 0.4990905
72.18785 | 15.5045 | 16.45295 | 15.83683 | -0.9484496 | 0.1156397 | 0.5004775
72.19785 | 15.5068 | 16.45239 | 15.83491 | -0.9455857 | 0.115607 | 0.5018663
72.20785 | 15.5045 | 16.45183 | 15.833 | -0.9473334 | 0.1155748 | 0.5032567
72.21785 | 15.5132 | 16.45129 | 15.8311 | -0.9380927 | 0.1155431 | 0.5046487
72.22785 | 15.5256 | 16.45076 | 15.82921 | -0.9251636 | 0.1155119 | 0.5060423
72.23784 | 15.5356 | 16.45025 | 15.82733 | -0.9146464 | 0.1154812 | 0.507436
72.24784 | 15.5297 | 16.44974 | 15.82546 | -0.9200401 | 0.1154509 | 0.5088325
72.25784 | 15.5424 | 16.44925 | 15.82359 | -0.9068452 | 0.115421 | 0.5102304
72.26784 | 15.5503 | 16.44876 | 15.82174 | -0.8984615 | 0.1153916 | 0.5116295
72.27784 | 15.5526 | 16.44829 | 15.8199 | -0.8956891 | 0.1153627 | 0.5130298
72.28783 | 15.5661 | 16.44783 | 15.81806 | -0.8817284 | 0.1153342 | 0.51443
72.29783 | 15.5677 | 16.44738 | 15.81624 | -0.8796777 | 0.1153061 | 0.5158321
72.30783 | 15.5721 | 16.44694 | 15.81442 | -0.8748385 | 0.1152784 | 0.5172356
72.31783 | 15.5861 | 16.44651 | 15.81262 | -0.8604104 | 0.1152511 | 0.5186401
72.32783 | 15.5939 | 16.44609 | 15.81082 | -0.852193 | 0.1152242 | 0.5200454
72.33783 | 15.5978 | 16.44569 | 15.80904 | -0.8478866 | 0.1151978 | 0.5214515
72.34782 | 15.6014 | 16.44529 | 15.80726 | -0.8438911 | 0.1151717 | 0.5228566
72.35782 | 15.6161 | 16.44491 | 15.8055 | -0.8288061 | 0.115146 | 0.524264
72.36782 | 15.6297 | 16.44453 | 15.80374 | -0.8148319 | 0.1151207 | 0.5256721
72.37782 | 15.6462 | 16.44417 | 15.80199 | -0.7979678 | 0.1150958 | 0.5270803
72.38782 | 15.6474 | 16.44381 | 15.80025 | -0.7964144 | 0.1150712 | 0.528489
72.39781 | 15.6612 | 16.44347 | 15.79853 | -0.7822718 | 0.115047 | 0.5298966
72.40781 | 15.6574 | 16.44314 | 15.79681 | -0.7857391 | 0.1150231 | 0.5313058
72.41781 | 15.6754 | 16.44282 | 15.7951 | -0.7674166 | 0.1149995 | 0.5327151
72.42781 | 15.6914 | 16.4425 | 15.7934 | -0.7511044 | 0.1149763 | 0.5341245
72.43781 | 15.692 | 16.4422 | 15.79172 | -0.7502022 | 0.1149534 | 0.5355337
72.44781 | 15.6963 | 16.44191 | 15.79004 | -0.74561 | 0.1149308 | 0.5369429
72.4578 | 15.7026 | 16.44163 | 15.78837 | -0.7390281 | 0.1149086 | 0.5383504
72.4678 | 15.7093 | 16.44136 | 15.78671 | -0.7320557 | 0.1148866 | 0.539759
72.4778 | 15.7128 | 16.44109 | 15.78506 | -0.7282931 | 0.1148649 | 0.5411672
72.4878 | 15.7341 | 16.44084 | 15.78342 | -0.70674 | 0.1148436 | 0.5425749
72.4978 | 15.7361 | 16.4406 | 15.78179 | -0.7044967 | 0.1148224 | 0.543982
72.50779 | 15.7301 | 16.44036 | 15.78017 | -0.710263 | 0.1148016 | 0.545387
72.51779 | 15.7472 | 16.44014 | 15.77856 | -0.6929385 | 0.114781 | 0.5467926
72.52779 | 15.7573 | 16.43992 | 15.77697 | -0.6826233 | 0.1147607 | 0.5481973
72.53779 | 15.7621 | 16.43972 | 15.77538 | -0.6776173 | 0.1147406 | 0.5496011
72.54779 | 15.7685 | 16.43952 | 15.7738 | -0.6710205 | 0.1147208 | 0.5510037
72.55779 | 15.7617 | 16.43933 | 15.77223 | -0.6776327 | 0.1147012 | 0.5524052
72.56778 | 15.7786 | 16.43915 | 15.77067 | -0.6605541 | 0.1146818 | 0.5538041
72.57778 | 15.7855 | 16.43898 | 15.76912 | -0.6534842 | 0.1146626 | 0.555203
72.58778 | 15.7879 | 16.43882 | 15.76758 | -0.650923 | 0.1146437 | 0.5566004
72.59778 | 15.7841 | 16.43867 | 15.76605 | -0.6545705 | 0.1146249 | 0.5579962
72.60778 | 15.7932 | 16.43853 | 15.76453 | -0.6453265 | 0.1146064 | 0.5593904
72.61777 | 15.8096 | 16.43839 | 15.76302 | -0.6287913 | 0.114588 | 0.5607814
72.62777 | 15.8166 | 16.43826 | 15.76152 | -0.6216642 | 0.1145698 | 0.5621719
72.63777 | 15.8233 | 16.43815 | 15.76003 | -0.6148453 | 0.1145518 | 0.5635604
72.64777 | 15.8273 | 16.43803 | 15.75855 | -0.6107347 | 0.1145339 | 0.5649468
72.65777 | 15.8272 | 16.43793 | 15.75708 | -0.6107321 | 0.1145162 | 0.566331
72.66777 | 15.8455 | 16.43784 | 15.75563 | -0.5923375 | 0.1144986 | 0.5677129
72.67776 | 15.8548 | 16.43775 | 15.75418 | -0.5829509 | 0.1144812 | 0.5690911
72.68776 | 15.8607 | 16.43767 | 15.75274 | -0.5769719 | 0.1144639 | 0.5704681
72.69776 | 15.8672 | 16.4376 | 15.75131 | -0.5704005 | 0.1144468 | 0.5718424
72.70776 | 15.863 | 16.43754 | 15.74989 | -0.5745368 | 0.1144297 | 0.573214
72.71776 | 15.8831 | 16.43748 | 15.74848 | -0.5543804 | 0.1144128 | 0.5745827
72.72775 | 15.8926 | 16.43743 | 15.74709 | -0.5448314 | 0.114396 | 0.5759471
72.73775 | 15.905 | 16.43739 | 15.7457 | -0.5323897 | 0.1143793 | 0.5773098
72.74775 | 15.9158 | 16.43736 | 15.74432 | -0.5215551 | 0.1143626 | 0.5786693
72.75775 | 15.9135 | 16.43733 | 15.74296 | -0.5238274 | 0.114346 | 0.5800254
72.76775 | 15.9398 | 16.43731 | 15.7416 | -0.4975066 | 0.1143296 | 0.5813782
72.77775 | 15.9459 | 16.43729 | 15.74025 | -0.4913926 | 0.1143131 | 0.5827274
72.78774 | 15.9609 | 16.43729 | 15.73892 | -0.4763854 | 0.1142968 | 0.5840716
72.79774 | 15.9689 | 16.43728 | 15.73759 | -0.4683846 | 0.1142805 | 0.5854134
72.80774 | 15.9638 | 16.43729 | 15.73627 | -0.4734903 | 0.1142642 | 0.5867512
72.81774 | 15.9995 | 16.4373 | 15.73497 | -0.4378023 | 0.114248 | 0.5880851
72.82774 | 16.0101 | 16.43732 | 15.73367 | -0.4272205 | 0.1142318 | 0.5894149
72.83773 | 16.0071 | 16.43734 | 15.73239 | -0.4302449 | 0.1142156 | 0.5907391
72.84773 | 16.0282 | 16.43738 | 15.73112 | -0.4091752 | 0.1141995 | 0.5920601
72.85773 | 16.0201 | 16.43741 | 15.72985 | -0.4173113 | 0.1141833 | 0.5933768
72.86773 | 16.0522 | 16.43745 | 15.7286 | -0.3852533 | 0.1141672 | 0.5946888
72.87773 | 16.0686 | 16.4375 | 15.72735 | -0.3689009 | 0.114151 | 0.5959961
72.88773 | 16.0803 | 16.43755 | 15.72612 | -0.357254 | 0.1141349 | 0.5972986
72.89772 | 16.0877 | 16.43761 | 15.7249 | -0.3499124 | 0.1141187 | 0.5985947
72.90772 | 16.0879 | 16.43768 | 15.72369 | -0.3497762 | 0.1141025 | 0.5998871
72.91772 | 16.1038 | 16.43775 | 15.72248 | -0.3339451 | 0.1140863 | 0.6011743
72.92772 | 16.1178 | 16.43782 | 15.72129 | -0.320019 | 0.11407 | 0.602456
72.93772 | 16.1307 | 16.4379 | 15.72011 | -0.3071978 | 0.1140537 | 0.6037324
72.94771 | 16.1377 | 16.43798 | 15.71894 | -0.3002814 | 0.1140374 | 0.6050019
72.95771 | 16.1352 | 16.43807 | 15.71778 | -0.3028697 | 0.114021 | 0.6062669
72.96771 | 16.1473 | 16.43816 | 15.71663 | -0.2908626 | 0.1140045 | 0.6075261
72.97771 | 16.1577 | 16.43826 | 15.71549 | -0.2805598 | 0.113988 | 0.6087793
72.98771 | 16.169 | 16.43836 | 15.71436 | -0.2693614 | 0.1139714 | 0.6100264
72.99771 | 16.1779 | 16.43847 | 15.71325 | -0.2605673 | 0.1139547 | 0.6112674
73.0077 | 16.1841 | 16.43858 | 15.71214 | -0.254477 | 0.1139379 | 0.6125008
73.0177 | 16.1914 | 16.43869 | 15.71104 | -0.2472909 | 0.113921 | 0.6137289
73.0277 | 16.2014 | 16.43881 | 15.70995 | -0.2374084 | 0.1139041 | 0.6149504
73.0377 | 16.2135 | 16.43893 | 15.70888 | -0.2254298 | 0.113887 | 0.6161653
73.0477 | 16.2206 | 16.43905 | 15.70781 | -0.2184547 | 0.1138698 | 0.6173733
73.05769 | 16.2226 | 16.43918 | 15.70676 | -0.2165829 | 0.1138525 | 0.6185731
73.06769 | 16.2297 | 16.43931 | 15.70571 | -0.2096144 | 0.1138351 | 0.6197669
73.07769 | 16.2422 | 16.43945 | 15.70468 | -0.1972494 | 0.1138176 | 0.6209537
73.08769 | 16.2478 | 16.43959 | 15.70365 | -0.1917873 | 0.1137999 | 0.6221331
73.09769 | 16.2538 | 16.43973 | 15.70264 | -0.1859283 | 0.1137821 | 0.623305
73.10769 | 16.2706 | 16.43987 | 15.70164 | -0.1692719 | 0.1137641 | 0.6244693
73.11768 | 16.2761 | 16.44002 | 15.70065 | -0.1639183 | 0.113746 | 0.6256248
73.12768 | 16.2889 | 16.44017 | 15.69967 | -0.1512674 | 0.1137278 | 0.6267735
73.13768 | 16.3059 | 16.44032 | 15.6987 | -0.1344189 | 0.1137094 | 0.6279143
73.14768 | 16.3077 | 16.44047 | 15.69773 | -0.1327728 | 0.1136908 | 0.629047
73.15768 | 16.3288 | 16.44063 | 15.69679 | -0.111829 | 0.1136721 | 0.6301716
73.16767 | 16.3223 | 16.44079 | 15.69585 | -0.118487 | 0.1136532 | 0.6312866
73.17767 | 16.3475 | 16.44095 | 15.69492 | -0.09344725 | 0.1136341 | 0.6323944
73.18767 | 16.3596 | 16.44111 | 15.694 | -0.08150935 | 0.1136148 | 0.6334936
73.19767 | 16.3671 | 16.44127 | 15.69309 | -0.07417314 | 0.1135954 | 0.634584
73.20767 | 16.3705 | 16.44144 | 15.6922 | -0.07093864 | 0.1135757 | 0.6356656
73.21767 | 16.3777 | 16.44161 | 15.69131 | -0.06390561 | 0.1135559 | 0.6367383
73.22766 | 16.3986 | 16.44177 | 15.69044 | -0.04317386 | 0.1135359 | 0.6378009
73.23766 | 16.4178 | 16.44194 | 15.68957 | -0.02414347 | 0.1135157 | 0.6388553
73.24766 | 16.4219 | 16.44211 | 15.68872 | -0.02021433 | 0.1134952 | 0.6399005
73.25766 | 16.4406 | 16.44229 | 15.68788 | -0.001686217 | 0.1134746 | 0.6409362
73.26766 | 16.4396 | 16.44246 | 15.68704 | -0.002859017 | 0.1134537 | 0.6419624
73.27765 | 16.4517 | 16.44263 | 15.68622 | 0.009067529 | 0.1134327 | 0.642978
73.28765 | 16.4755 | 16.44281 | 15.68541 | 0.03269324 | 0.1134114 | 0.6439847
73.29765 | 16.4736 | 16.44298 | 15.68461 | 0.03061837 | 0.1133899 | 0.6449816
73.30765 | 16.4932 | 16.44316 | 15.68382 | 0.05004299 | 0.1133682 | 0.6459685
73.31765 | 16.4989 | 16.44333 | 15.68304 | 0.05556722 | 0.1133462 | 0.6469453
73.32765 | 16.5044 | 16.44351 | 15.68227 | 0.06089122 | 0.113324 | 0.6479119
73.33764 | 16.5145 | 16.44368 | 15.68152 | 0.07081527 | 0.1133016 | 0.6488671
73.34764 | 16.5309 | 16.44386 | 15.68077 | 0.08703907 | 0.1132789 | 0.6498129
73.35764 | 16.544 | 16.44404 | 15.68003 | 0.09996294 | 0.113256 | 0.6507482
73.36764 | 16.5485 | 16.44421 | 15.67931 | 0.1042871 | 0.1132329 | 0.6516727
73.37764 | 16.5583 | 16.44439 | 15.67859 | 0.1139114 | 0.1132095 | 0.6525865
73.38763 | 16.5677 | 16.44456 | 15.67789 | 0.1231363 | 0.1131858 | 0.6534885
73.39763 | 16.5846 | 16.44474 | 15.6772 | 0.1398616 | 0.1131619 | 0.6543805
73.40763 | 16.5971 | 16.44491 | 15.67651 | 0.1521873 | 0.1131378 | 0.6552613
73.41763 | 16.6015 | 16.44509 | 15.67584 | 0.1564139 | 0.1131134 | 0.656131
73.42763 | 16.6119 | 16.44526 | 15.67518 | 0.1666412 | 0.1130888 | 0.6569893
73.43763 | 16.6256 | 16.44543 | 15.67453 | 0.1801694 | 0.1130638 | 0.6578363
73.44762 | 16.6387 | 16.4456 | 15.67389 | 0.1930987 | 0.1130387 | 0.658671
73.45762 | 16.6439 | 16.44577 | 15.67326 | 0.198129 | 0.1130133 | 0.6594949
73.46762 | 16.6524 | 16.44594 | 15.67264 | 0.2064604 | 0.1129876 | 0.6603071
73.47762 | 16.6603 | 16.44611 | 15.67204 | 0.2141932 | 0.1129616 | 0.6611076
73.48762 | 16.6816 | 16.44627 | 15.67144 | 0.2353273 | 0.1129354 | 0.6618961
73.49761 | 16.692 | 16.44644 | 15.67086 | 0.2455631 | 0.1129089 | 0.6626718
73.50761 | 16.7011 | 16.4466 | 15.67028 | 0.2545001 | 0.1128822 | 0.6634364
73.51761 | 16.7161 | 16.44676 | 15.66972 | 0.2693389 | 0.1128552 | 0.6641888
73.52761 | 16.7293 | 16.44692 | 15.66916 | 0.2823793 | 0.1128279 | 0.6649289
73.53761 | 16.7311 | 16.44708 | 15.66862 | 0.2840213 | 0.1128003 | 0.665657
73.54761 | 16.7514 | 16.44723 | 15.66809 | 0.3041654 | 0.1127725 | 0.6663725
73.5576 | 16.7683 | 16.44739 | 15.66757 | 0.3209116 | 0.1127444 | 0.6670747
73.5676 | 16.7675 | 16.44754 | 15.66706 | 0.3199597 | 0.1127161 | 0.6677652
73.5776 | 16.7772 | 16.44769 | 15.66656 | 0.3295098 | 0.1126874 | 0.6684431
73.5876 | 16.7834 | 16.44784 | 15.66607 | 0.3355621 | 0.1126585 | 0.6691082
73.5976 | 16.7956 | 16.44798 | 15.66559 | 0.3476167 | 0.1126293 | 0.6697605
73.60759 | 16.8205 | 16.44813 | 15.66513 | 0.3723737 | 0.1125999 | 0.6703994
73.61759 | 16.8291 | 16.44827 | 15.66467 | 0.3808329 | 0.1125702 | 0.671026
73.62759 | 16.8377 | 16.44841 | 15.66423 | 0.3892947 | 0.1125402 | 0.6716396
73.63759 | 16.8469 | 16.44854 | 15.66379 | 0.398359 | 0.11251 | 0.6722401
73.64759 | 16.854 | 16.44867 | 15.66337 | 0.4053258 | 0.1124795 | 0.6728275
73.65759 | 16.8693 | 16.4488 | 15.66295 | 0.4204953 | 0.1124487 | 0.6734017
73.66758 | 16.8787 | 16.44893 | 15.66255 | 0.4297676 | 0.1124176 | 0.6739621
73.67758 | 16.8908 | 16.44906 | 15.66216 | 0.4417426 | 0.1123863 | 0.6745097
73.68758 | 16.8986 | 16.44918 | 15.66178 | 0.4494204 | 0.1123547 | 0.675044
73.69758 | 16.9013 | 16.4493 | 15.66141 | 0.4520011 | 0.1123229 | 0.6755648
73.70758 | 16.9082 | 16.44942 | 15.66105 | 0.4587847 | 0.1122908 | 0.6760722
73.71757 | 16.9226 | 16.44953 | 15.6607 | 0.4730713 | 0.1122585 | 0.6765656
73.72757 | 16.9396 | 16.44964 | 15.66037 | 0.489961 | 0.1122259 | 0.6770458
73.73757 | 16.9513 | 16.44975 | 15.66004 | 0.5015536 | 0.112193 | 0.6775125
73.74757 | 16.9543 | 16.44985 | 15.65973 | 0.5044494 | 0.1121599 | 0.6779654
73.75757 | 16.9486 | 16.44995 | 15.65942 | 0.4986483 | 0.1121265 | 0.6784047
73.76757 | 16.9786 | 16.45005 | 15.65913 | 0.5285504 | 0.1120929 | 0.6788302
73.77756 | 16.983 | 16.45014 | 15.65884 | 0.5328558 | 0.112059 | 0.6792416
73.78756 | 16.9978 | 16.45024 | 15.65857 | 0.5475644 | 0.1120249 | 0.6796394
73.79756 | 17.0087 | 16.45032 | 15.65831 | 0.5583763 | 0.1119905 | 0.6800235
73.80756 | 17.0035 | 16.45041 | 15.65806 | 0.5530915 | 0.1119559 | 0.6803937
73.81756 | 17.0114 | 16.45049 | 15.65782 | 0.56091 | 0.1119211 | 0.68075
73.82755 | 17.0159 | 16.45057 | 15.65759 | 0.565332 | 0.1118861 | 0.6810919
73.83755 | 17.0358 | 16.45064 | 15.65737 | 0.5851573 | 0.1118508 | 0.6814203
73.84755 | 17.0424 | 16.45071 | 15.65716 | 0.591686 | 0.1118152 | 0.6817347
73.85755 | 17.0541 | 16.45078 | 15.65697 | 0.6033182 | 0.1117795 | 0.682035
73.86755 | 17.06 | 16.45085 | 15.65678 | 0.6091538 | 0.1117435 | 0.6823213
73.87755 | 17.0752 | 16.45091 | 15.65661 | 0.6242928 | 0.1117073 | 0.6825936
73.88754 | 17.0893 | 16.45096 | 15.65644 | 0.6383354 | 0.111671 | 0.6828517
73.89754 | 17.0914 | 16.45102 | 15.65629 | 0.6403814 | 0.1116343 | 0.6830958
73.90754 | 17.1071 | 16.45107 | 15.65615 | 0.6560309 | 0.1115975 | 0.6833259
73.91754 | 17.1069 | 16.45112 | 15.65601 | 0.6557838 | 0.1115605 | 0.6835421
73.92754 | 17.1124 | 16.45116 | 15.65589 | 0.6612403 | 0.1115233 | 0.683744
73.93753 | 17.132 | 16.4512 | 15.65578 | 0.6808003 | 0.1114859 | 0.6839317
73.94753 | 17.1302 | 16.45124 | 15.65568 | 0.6789637 | 0.1114483 | 0.6841055
73.95753 | 17.1461 | 16.45127 | 15.65559 | 0.6948307 | 0.1114105 | 0.6842652
73.96753 | 17.1521 | 16.4513 | 15.65552 | 0.700801 | 0.1113725 | 0.6844109
73.97753 | 17.1647 | 16.45133 | 15.65545 | 0.7133749 | 0.1113343 | 0.6845425
73.98753 | 17.1706 | 16.45135 | 15.65539 | 0.7192521 | 0.111296 | 0.6846602
73.99752 | 17.1803 | 16.45137 | 15.65535 | 0.728933 | 0.1112575 | 0.6847636
74.00752 | 17.1977 | 16.45138 | 15.65531 | 0.7463171 | 0.1112188 | 0.6848532
74.01752 | 17.2009 | 16.4514 | 15.65529 | 0.7495047 | 0.11118 | 0.6849287
74.02752 | 17.2109 | 16.4514 | 15.65527 | 0.7594957 | 0.111141 | 0.6849902
74.03752 | 17.2045 | 16.45141 | 15.65527 | 0.7530899 | 0.1111019 | 0.6850379
74.04751 | 17.2288 | 16.45141 | 15.65528 | 0.7773876 | 0.1110627 | 0.6850715
74.05751 | 17.2393 | 16.45141 | 15.6553 | 0.7878885 | 0.1110232 | 0.6850913
74.06751 | 17.2437 | 16.45141 | 15.65533 | 0.7922927 | 0.1109837 | 0.6850972
74.07751 | 17.2512 | 16.4514 | 15.65537 | 0.7998001 | 0.110944 | 0.6850893
74.08751 | 17.2669 | 16.45139 | 15.65542 | 0.8155108 | 0.1109042 | 0.6850676
74.09751 | 17.2599 | 16.45138 | 15.65548 | 0.8085246 | 0.1108643 | 0.685032
74.1075 | 17.2904 | 16.45136 | 15.65555 | 0.8390414 | 0.1108243 | 0.684983
74.1175 | 17.3011 | 16.45134 | 15.65563 | 0.8497615 | 0.1107842 | 0.68492
74.1275 | 17.3115 | 16.45132 | 15.65573 | 0.8601846 | 0.1107439 | 0.6848434
74.1375 | 17.3101 | 16.45129 | 15.65583 | 0.8588107 | 0.1107036 | 0.6847532
74.1475 | 17.3179 | 16.45126 | 15.65595 | 0.8666396 | 0.1106632 | 0.6846496
74.15749 | 17.331 | 16.45123 | 15.65607 | 0.8797715 | 0.1106227 | 0.6845325
74.16749 | 17.3482 | 16.45119 | 15.65621 | 0.8970062 | 0.1105822 | 0.6844018
74.17749 | 17.3597 | 16.45116 | 15.65636 | 0.9085438 | 0.1105415 | 0.6842577
74.18749 | 17.3674 | 16.45112 | 15.65651 | 0.916284 | 0.1105008 | 0.6841003
74.19749 | 17.3742 | 16.45107 | 15.65668 | 0.923127 | 0.11046 | 0.6839296
74.20749 | 17.3899 | 16.45103 | 15.65686 | 0.9388725 | 0.1104192 | 0.6837458
74.21748 | 17.4034 | 16.45098 | 15.65705 | 0.9524206 | 0.1103784 | 0.6835488
74.22748 | 17.4196 | 16.45093 | 15.65725 | 0.9686711 | 0.1103375 | 0.6833387
74.23748 | 17.4247 | 16.45088 | 15.65746 | 0.9738242 | 0.1102966 | 0.6831156
74.24748 | 17.4444 | 16.45082 | 15.65769 | 0.9935795 | 0.1102556 | 0.6828794
74.25748 | 17.447 | 16.45076 | 15.65792 | 0.9962372 | 0.1102147 | 0.6826303
74.26747 | 17.4483 | 16.4507 | 15.65816 | 0.997597 | 0.1101737 | 0.6823688
74.27747 | 17.4714 | 16.45064 | 15.65841 | 1.020759 | 0.1101327 | 0.6820942
74.28747 | 17.4889 | 16.45058 | 15.65868 | 1.038323 | 0.1100918 | 0.681807
74.29747 | 17.4927 | 16.45051 | 15.65895 | 1.042189 | 0.1100508 | 0.6815071
74.30747 | 17.5067 | 16.45044 | 15.65924 | 1.056257 | 0.1100098 | 0.6811948
74.31747 | 17.5164 | 16.45037 | 15.65953 | 1.066027 | 0.1099689 | 0.6808701
74.32746 | 17.5229 | 16.4503 | 15.65984 | 1.072598 | 0.1099281 | 0.6805331
74.33746 | 17.5475 | 16.45023 | 15.66016 | 1.097271 | 0.1098872 | 0.6801838
74.34746 | 17.5521 | 16.45015 | 15.66049 | 1.101946 | 0.1098464 | 0.6798222
74.35746 | 17.568 | 16.45008 | 15.66082 | 1.117922 | 0.1098056 | 0.6794486
74.36746 | 17.5788 | 16.45 | 15.66117 | 1.1288 | 0.1097649 | 0.6790631
74.37745 | 17.5783 | 16.44992 | 15.66153 | 1.128379 | 0.1097243 | 0.6786659
74.38745 | 17.5885 | 16.44984 | 15.6619 | 1.138659 | 0.1096838 | 0.6782566
74.39745 | 17.6096 | 16.44976 | 15.66228 | 1.15984 | 0.1096433 | 0.6778356
74.40745 | 17.6195 | 16.44968 | 15.66267 | 1.169823 | 0.109603 | 0.6774029
74.41745 | 17.6336 | 16.44959 | 15.66307 | 1.184006 | 0.1095627 | 0.6769588
74.42745 | 17.6334 | 16.44951 | 15.66348 | 1.18389 | 0.1095225 | 0.6765032
74.43744 | 17.6371 | 16.44943 | 15.66391 | 1.187675 | 0.1094825 | 0.6760368
74.44744 | 17.6514 | 16.44934 | 15.66434 | 1.20206 | 0.1094425 | 0.6755587
74.45744 | 17.6621 | 16.44925 | 15.66478 | 1.212846 | 0.1094027 | 0.6750695
74.46744 | 17.6793 | 16.44917 | 15.66524 | 1.230132 | 0.109363 | 0.6745693
74.47744 | 17.6847 | 16.44908 | 15.6657 | 1.235619 | 0.1093235 | 0.6740581
74.48743 | 17.6884 | 16.44899 | 15.66617 | 1.239406 | 0.1092842 | 0.6735367
74.49743 | 17.7032 | 16.44891 | 15.66666 | 1.254293 | 0.109245 | 0.6730041
74.50743 | 17.7074 | 16.44882 | 15.66715 | 1.25858 | 0.1092059 | 0.6724609
74.51743 | 17.7218 | 16.44873 | 15.66766 | 1.273067 | 0.109167 | 0.6719073
74.52743 | 17.7251 | 16.44865 | 15.66817 | 1.276454 | 0.1091284 | 0.6713432
74.53743 | 17.741 | 16.44856 | 15.6687 | 1.29244 | 0.1090899 | 0.670769
74.54742 | 17.7411 | 16.44847 | 15.66924 | 1.292626 | 0.1090516 | 0.6701853
74.55742 | 17.7421 | 16.44839 | 15.66978 | 1.293712 | 0.1090135 | 0.6695908
74.56742 | 17.756 | 16.4483 | 15.67034 | 1.307696 | 0.1089756 | 0.6689866
74.57742 | 17.774 | 16.44822 | 15.67091 | 1.325781 | 0.108938 | 0.6683725
74.58742 | 17.7821 | 16.44814 | 15.67149 | 1.333964 | 0.1089006 | 0.6677489
74.59741 | 17.7833 | 16.44805 | 15.67207 | 1.335246 | 0.1088634 | 0.6671165
74.60741 | 17.7962 | 16.44797 | 15.67267 | 1.348227 | 0.1088265 | 0.6664738
74.61741 | 17.7988 | 16.44789 | 15.67328 | 1.350906 | 0.1087898 | 0.6658219
74.62741 | 17.7998 | 16.44781 | 15.6739 | 1.351985 | 0.1087534 | 0.6651607
74.63741 | 17.8268 | 16.44774 | 15.67453 | 1.379062 | 0.1087172 | 0.6644905
74.6474 | 17.8305 | 16.44766 | 15.67517 | 1.382837 | 0.1086814 | 0.6638121
74.6574 | 17.8333 | 16.44759 | 15.67582 | 1.385711 | 0.1086458 | 0.6631241
74.6674 | 17.8407 | 16.44752 | 15.67648 | 1.393183 | 0.1086105 | 0.6624275
74.6774 | 17.853 | 16.44745 | 15.67715 | 1.405553 | 0.1085755 | 0.6617223
74.6874 | 17.8517 | 16.44738 | 15.67783 | 1.404321 | 0.1085409 | 0.6610086
74.6974 | 17.861 | 16.44731 | 15.67852 | 1.413687 | 0.1085065 | 0.6602866
74.70739 | 17.8854 | 16.44725 | 15.67922 | 1.438151 | 0.1084725 | 0.6595571
74.71739 | 17.8824 | 16.44719 | 15.67993 | 1.435212 | 0.1084388 | 0.6588188
74.72739 | 17.8947 | 16.44713 | 15.68065 | 1.447571 | 0.1084055 | 0.6580726
74.73739 | 17.8999 | 16.44707 | 15.68138 | 1.452827 | 0.1083725 | 0.6573186
74.74739 | 17.9034 | 16.44702 | 15.68212 | 1.45638 | 0.1083399 | 0.6565569
74.75738 | 17.9236 | 16.44697 | 15.68287 | 1.47663 | 0.1083076 | 0.6557884
74.76738 | 17.9202 | 16.44692 | 15.68363 | 1.473278 | 0.1082757 | 0.6550117
74.77738 | 17.9389 | 16.44688 | 15.68441 | 1.492022 | 0.1082442 | 0.6542276
74.78738 | 17.9434 | 16.44684 | 15.68519 | 1.496563 | 0.1082131 | 0.6534364
74.79738 | 17.951 | 16.4468 | 15.68598 | 1.504201 | 0.1081824 | 0.6526382
74.80738 | 17.957 | 16.44677 | 15.68678 | 1.510235 | 0.108152 | 0.651833
74.81737 | 17.9767 | 16.44673 | 15.68759 | 1.529965 | 0.1081222 | 0.6510218
74.82737 | 17.977 | 16.44671 | 15.68841 | 1.530292 | 0.1080927 | 0.6502032
74.83737 | 17.9896 | 16.44668 | 15.68924 | 1.542915 | 0.1080636 | 0.649378
74.84737 | 17.995 | 16.44667 | 15.69008 | 1.548334 | 0.108035 | 0.6485464
74.85737 | 18.0117 | 16.44665 | 15.69094 | 1.565049 | 0.1080068 | 0.6477085
74.86736 | 18.0161 | 16.44664 | 15.6918 | 1.56946 | 0.1079791 | 0.6468653
74.87736 | 18.0284 | 16.44663 | 15.69267 | 1.581766 | 0.1079519 | 0.6460152
74.88736 | 18.0424 | 16.44663 | 15.69355 | 1.595768 | 0.1079251 | 0.6451592
74.89736 | 18.0478 | 16.44663 | 15.69444 | 1.601165 | 0.1078988 | 0.6442974
74.90736 | 18.049 | 16.44664 | 15.69534 | 1.602358 | 0.1078729 | 0.64343
74.91736 | 18.0602 | 16.44665 | 15.69625 | 1.613546 | 0.1078476 | 0.642557
74.92735 | 18.0731 | 16.44667 | 15.69717 | 1.626429 | 0.1078228 | 0.6416796
74.93735 | 18.086 | 16.44669 | 15.6981 | 1.639307 | 0.1077984 | 0.640796
74.94735 | 18.1046 | 16.44672 | 15.69904 | 1.65788 | 0.1077746 | 0.6399073
74.95735 | 18.108 | 16.44675 | 15.69999 | 1.661248 | 0.1077513 | 0.6390134
74.96735 | 18.1218 | 16.44679 | 15.70095 | 1.67501 | 0.1077285 | 0.6381148
74.97734 | 18.1304 | 16.44683 | 15.70191 | 1.683567 | 0.1077063 | 0.6372122
74.98734 | 18.1385 | 16.44688 | 15.70289 | 1.691618 | 0.1076846 | 0.6363042
74.99734 | 18.148 | 16.44694 | 15.70388 | 1.701063 | 0.1076634 | 0.6353915
75.00734 | 18.1686 | 16.447 | 15.70488 | 1.721603 | 0.1076428 | 0.6344745
75.01734 | 18.1697 | 16.44706 | 15.70589 | 1.722636 | 0.1076228 | 0.6335533
75.02734 | 18.1743 | 16.44714 | 15.70691 | 1.727164 | 0.1076033 | 0.6326278
75.03733 | 18.1959 | 16.44721 | 15.70793 | 1.748685 | 0.1075844 | 0.6316992
75.04733 | 18.2046 | 16.4473 | 15.70897 | 1.757301 | 0.1075661 | 0.6307658
75.05733 | 18.2201 | 16.44739 | 15.71001 | 1.772709 | 0.1075484 | 0.6298287
75.06733 | 18.2313 | 16.44749 | 15.71107 | 1.783812 | 0.1075313 | 0.6288878
75.07733 | 18.247 | 16.44759 | 15.71213 | 1.799407 | 0.1075148 | 0.6279434
75.08732 | 18.2482 | 16.4477 | 15.71321 | 1.800497 | 0.1074989 | 0.6269964
75.09732 | 18.2596 | 16.44782 | 15.71429 | 1.811779 | 0.1074836 | 0.6260453
75.10732 | 18.2722 | 16.44795 | 15.71539 | 1.824254 | 0.107469 | 0.6250909
75.11732 | 18.2847 | 16.44808 | 15.71649 | 1.836622 | 0.107455 | 0.6241335
75.12732 | 18.2928 | 16.44822 | 15.7176 | 1.844584 | 0.1074416 | 0.6231731
75.13732 | 18.3105 | 16.44836 | 15.71872 | 1.862138 | 0.1074289 | 0.6222099
75.14731 | 18.2995 | 16.44852 | 15.71985 | 1.850985 | 0.1074168 | 0.6212448
75.15731 | 18.3235 | 16.44868 | 15.72099 | 1.874824 | 0.1074054 | 0.6202761
75.16731 | 18.3327 | 16.44884 | 15.72214 | 1.883856 | 0.1073946 | 0.619305
75.17731 | 18.3397 | 16.44902 | 15.7233 | 1.89068 | 0.1073845 | 0.6183314
75.18731 | 18.34 | 16.4492 | 15.72447 | 1.890796 | 0.1073751 | 0.6173556
75.1973 | 18.3585 | 16.44939 | 15.72565 | 1.909105 | 0.1073664 | 0.6163785
75.2073 | 18.3651 | 16.44959 | 15.72684 | 1.915506 | 0.1073584 | 0.6153983
75.2173 | 18.3723 | 16.4498 | 15.72803 | 1.922499 | 0.1073511 | 0.6144163
75.2273 | 18.3789 | 16.45002 | 15.72924 | 1.928884 | 0.1073444 | 0.6134324
75.2373 | 18.3893 | 16.45024 | 15.73045 | 1.93906 | 0.1073385 | 0.6124466
75.2473 | 18.3811 | 16.45047 | 15.73168 | 1.930628 | 0.1073333 | 0.6114593
75.25729 | 18.392 | 16.45071 | 15.73291 | 1.941289 | 0.1073288 | 0.6104714
75.26729 | 18.3975 | 16.45096 | 15.73415 | 1.94654 | 0.1073251 | 0.6094811
75.27729 | 18.3996 | 16.45122 | 15.73541 | 1.948383 | 0.107322 | 0.6084894
75.28729 | 18.4072 | 16.45148 | 15.73667 | 1.955718 | 0.1073197 | 0.6074965
75.29729 | 18.402 | 16.45176 | 15.73794 | 1.950244 | 0.1073182 | 0.6065024
75.30728 | 18.4208 | 16.45204 | 15.73921 | 1.968761 | 0.1073174 | 0.6055083
75.31728 | 18.409 | 16.45233 | 15.7405 | 1.956669 | 0.1073174 | 0.6045123
75.32728 | 18.427 | 16.45263 | 15.7418 | 1.974369 | 0.1073181 | 0.6035153
75.33728 | 18.4283 | 16.45294 | 15.7431 | 1.975359 | 0.1073196 | 0.6025178
75.34728 | 18.4293 | 16.45326 | 15.74442 | 1.97604 | 0.1073218 | 0.6015195
75.35728 | 18.4302 | 16.45359 | 15.74574 | 1.976612 | 0.1073248 | 0.6005206
75.36727 | 18.4327 | 16.45392 | 15.74707 | 1.978775 | 0.1073286 | 0.5995223
75.37727 | 18.4373 | 16.45427 | 15.74842 | 1.983029 | 0.1073332 | 0.5985226
75.38727 | 18.4316 | 16.45463 | 15.74977 | 1.976973 | 0.1073386 | 0.5975226
75.39727 | 18.4508 | 16.45499 | 15.75112 | 1.995808 | 0.1073448 | 0.5965224
75.40727 | 18.4483 | 16.45537 | 15.75249 | 1.992933 | 0.1073518 | 0.595522
75.41726 | 18.4468 | 16.45575 | 15.75387 | 1.991049 | 0.1073596 | 0.5945226
75.42726 | 18.453 | 16.45614 | 15.75525 | 1.996855 | 0.1073682 | 0.5935223
75.43726 | 18.4502 | 16.45655 | 15.75665 | 1.993652 | 0.1073777 | 0.5925223
75.44726 | 18.459 | 16.45696 | 15.75805 | 2.002038 | 0.1073879 | 0.5915224
75.45726 | 18.4637 | 16.45738 | 15.75946 | 2.006315 | 0.107399 | 0.5905228
75.46726 | 18.4761 | 16.45782 | 15.76088 | 2.018282 | 0.1074109 | 0.5895236
75.47725 | 18.471 | 16.45826 | 15.76231 | 2.012739 | 0.1074236 | 0.5885258
75.48725 | 18.4808 | 16.45871 | 15.76375 | 2.022086 | 0.1074372 | 0.5875277
75.49725 | 18.4785 | 16.45918 | 15.7652 | 2.019323 | 0.1074517 | 0.5865301
75.50725 | 18.4797 | 16.45965 | 15.76665 | 2.02005 | 0.1074669 | 0.5855333
75.51725 | 18.4764 | 16.46013 | 15.76811 | 2.016267 | 0.1074831 | 0.5845373
75.52724 | 18.4964 | 16.46063 | 15.76958 | 2.035773 | 0.1075 | 0.583543
75.53724 | 18.4998 | 16.46113 | 15.77106 | 2.03867 | 0.1075179 | 0.5825487
75.54724 | 18.5056 | 16.46164 | 15.77255 | 2.043955 | 0.1075366 | 0.5815555
75.55724 | 18.5115 | 16.46217 | 15.77405 | 2.049331 | 0.1075562 | 0.5805633
75.56724 | 18.5189 | 16.4627 | 15.77556 | 2.056196 | 0.1075767 | 0.5795722
75.57724 | 18.5179 | 16.46325 | 15.77707 | 2.05465 | 0.107598 | 0.5785824
75.58723 | 18.5249 | 16.4638 | 15.77859 | 2.061095 | 0.1076202 | 0.5775948
75.59723 | 18.5369 | 16.46437 | 15.78012 | 2.072529 | 0.1076433 | 0.5766075
75.60723 | 18.5431 | 16.46495 | 15.78166 | 2.078152 | 0.1076673 | 0.5756216
75.61723 | 18.5393 | 16.46554 | 15.78321 | 2.073764 | 0.1076922 | 0.5746373
75.62723 | 18.5567 | 16.46613 | 15.78476 | 2.090566 | 0.107718 | 0.5736545
75.63722 | 18.5633 | 16.46674 | 15.78632 | 2.096557 | 0.1077447 | 0.5726741
75.64722 | 18.5756 | 16.46736 | 15.7879 | 2.108237 | 0.1077723 | 0.5716945
75.65722 | 18.5829 | 16.46799 | 15.78948 | 2.114907 | 0.1078008 | 0.5707167
75.66722 | 18.5962 | 16.46863 | 15.79106 | 2.127566 | 0.1078302 | 0.5697405
75.67722 | 18.6039 | 16.46929 | 15.79266 | 2.134613 | 0.1078605 | 0.5687662
75.68722 | 18.6162 | 16.46995 | 15.79426 | 2.14625 | 0.1078918 | 0.5677937
75.69721 | 18.6233 | 16.47062 | 15.79587 | 2.152677 | 0.1079239 | 0.5668242
75.70721 | 18.6324 | 16.47131 | 15.79749 | 2.161092 | 0.107957 | 0.5658557
75.71721 | 18.6367 | 16.472 | 15.79912 | 2.164697 | 0.107991 | 0.5648892
75.72721 | 18.6524 | 16.47271 | 15.80076 | 2.17969 | 0.108026 | 0.5639248
75.73721 | 18.6557 | 16.47343 | 15.8024 | 2.182272 | 0.1080619 | 0.5629625
75.7472 | 18.6704 | 16.47416 | 15.80405 | 2.196244 | 0.1080986 | 0.5620033
75.7572 | 18.6884 | 16.4749 | 15.80571 | 2.213505 | 0.1081364 | 0.5610454
75.7672 | 18.6959 | 16.47565 | 15.80738 | 2.220254 | 0.1081751 | 0.5600899
75.7772 | 18.6968 | 16.47641 | 15.80906 | 2.220392 | 0.1082147 | 0.5591366
75.7872 | 18.6968 | 16.47718 | 15.81074 | 2.219619 | 0.1082553 | 0.5581856
75.7972 | 18.7214 | 16.47796 | 15.81243 | 2.243436 | 0.1082968 | 0.5572371
75.80719 | 18.7296 | 16.47876 | 15.81413 | 2.250841 | 0.1083393 | 0.5562926
75.81719 | 18.729 | 16.47957 | 15.81583 | 2.249435 | 0.1083827 | 0.555349
75.82719 | 18.7512 | 16.48038 | 15.81755 | 2.270817 | 0.1084271 | 0.554408
75.83719 | 18.7496 | 16.48121 | 15.81927 | 2.268389 | 0.1084725 | 0.5534694
75.84719 | 18.7541 | 16.48205 | 15.821 | 2.27205 | 0.1085188 | 0.5525333
75.85718 | 18.7594 | 16.4829 | 15.82273 | 2.2765 | 0.108566 | 0.5516011
75.86718 | 18.762 | 16.48376 | 15.82448 | 2.278238 | 0.1086142 | 0.5506704
75.87718 | 18.7813 | 16.48464 | 15.82623 | 2.296665 | 0.1086634 | 0.5497425
75.88718 | 18.7767 | 16.48552 | 15.82799 | 2.291181 | 0.1087136 | 0.5488173
75.89718 | 18.7905 | 16.48641 | 15.82975 | 2.304086 | 0.1087648 | 0.5478948
75.90718 | 18.7841 | 16.48732 | 15.83153 | 2.296779 | 0.1088169 | 0.5469751
75.91717 | 18.7949 | 16.48824 | 15.83331 | 2.306663 | 0.1088699 | 0.5460592
75.92717 | 18.7934 | 16.48917 | 15.8351 | 2.304234 | 0.108924 | 0.5451451
75.93717 | 18.7935 | 16.49011 | 15.83689 | 2.303394 | 0.108979 | 0.544234
75.94717 | 18.8063 | 16.49106 | 15.8387 | 2.315244 | 0.109035 | 0.5433257
75.95717 | 18.8048 | 16.49202 | 15.84051 | 2.312781 | 0.109092 | 0.5424204
75.96716 | 18.7985 | 16.49299 | 15.84232 | 2.305509 | 0.1091499 | 0.5415188
75.97716 | 18.8064 | 16.49397 | 15.84415 | 2.312425 | 0.1092089 | 0.5406194
75.98716 | 18.8072 | 16.49497 | 15.84598 | 2.31223 | 0.1092688 | 0.5397229
75.99716 | 18.8083 | 16.49598 | 15.84782 | 2.312324 | 0.1093298 | 0.5388294
76.00716 | 18.8038 | 16.49699 | 15.84966 | 2.306806 | 0.1093917 | 0.537939
76.01716 | 18.8156 | 16.49802 | 15.85152 | 2.317578 | 0.1094546 | 0.5370516
76.02715 | 18.8193 | 16.49906 | 15.85337 | 2.320239 | 0.1095184 | 0.536168
76.03715 | 18.8137 | 16.50011 | 15.85524 | 2.313589 | 0.1095833 | 0.5352868
76.04715 | 18.8177 | 16.50117 | 15.85711 | 2.316527 | 0.1096491 | 0.5344085
76.05715 | 18.8252 | 16.50225 | 15.859 | 2.322955 | 0.109716 | 0.5335334
76.06715 | 18.8178 | 16.50333 | 15.86088 | 2.314472 | 0.1097838 | 0.5326614
76.07714 | 18.8095 | 16.50442 | 15.86278 | 2.305078 | 0.1098526 | 0.5317933
76.08714 | 18.8197 | 16.50553 | 15.86468 | 2.314173 | 0.1099224 | 0.5309276
76.09714 | 18.8169 | 16.50664 | 15.86658 | 2.310257 | 0.1099933 | 0.5300649
76.10714 | 18.8293 | 16.50777 | 15.8685 | 2.32153 | 0.1100651 | 0.5292054
76.11714 | 18.8334 | 16.50891 | 15.87042 | 2.324492 | 0.1101379 | 0.5283491
76.12714 | 18.8251 | 16.51006 | 15.87235 | 2.315044 | 0.1102117 | 0.5274959
76.13713 | 18.8282 | 16.51121 | 15.87428 | 2.316986 | 0.1102864 | 0.5266468
76.14713 | 18.8223 | 16.51238 | 15.87622 | 2.309916 | 0.1103622 | 0.5257999
76.15713 | 18.8445 | 16.51356 | 15.87817 | 2.330935 | 0.110439 | 0.5249562
76.16713 | 18.8442 | 16.51476 | 15.88012 | 2.329444 | 0.1105167 | 0.5241158
76.17713 | 18.849 | 16.51596 | 15.88208 | 2.333042 | 0.1105955 | 0.5232784
76.18712 | 18.8458 | 16.51717 | 15.88405 | 2.328631 | 0.1106752 | 0.522445
76.19712 | 18.842 | 16.51839 | 15.88602 | 2.323608 | 0.1107559 | 0.5216141
76.20712 | 18.848 | 16.51963 | 15.888 | 2.328374 | 0.1108377 | 0.5207863
76.21712 | 18.8499 | 16.52087 | 15.88999 | 2.32903 | 0.1109204 | 0.5199617
76.22712 | 18.8557 | 16.52212 | 15.89198 | 2.333575 | 0.1110041 | 0.5191402
76.23712 | 18.8575 | 16.52339 | 15.89398 | 2.334111 | 0.1110888 | 0.5183219
76.24711 | 18.8749 | 16.52466 | 15.89598 | 2.350237 | 0.1111745 | 0.5175076
76.25711 | 18.8625 | 16.52595 | 15.89799 | 2.336551 | 0.1112612 | 0.5166957
76.26711 | 18.8707 | 16.52724 | 15.90001 | 2.343455 | 0.1113488 | 0.5158868
76.27711 | 18.8749 | 16.52855 | 15.90203 | 2.34635 | 0.1114375 | 0.5150811
76.28711 | 18.8808 | 16.52987 | 15.90406 | 2.350933 | 0.1115272 | 0.5142786
76.2971 | 18.8726 | 16.53119 | 15.90609 | 2.341409 | 0.1116177 | 0.5134799
76.3071 | 18.8797 | 16.53253 | 15.90813 | 2.347172 | 0.1117093 | 0.5126837
76.3171 | 18.8764 | 16.53387 | 15.91018 | 2.342526 | 0.111802 | 0.5118905
76.3271 | 18.8785 | 16.53523 | 15.91223 | 2.34327 | 0.1118955 | 0.5111004
76.3371 | 18.8859 | 16.5366 | 15.91429 | 2.349304 | 0.1119901 | 0.5103133
76.3471 | 18.8929 | 16.53797 | 15.91636 | 2.354928 | 0.1120857 | 0.5095294
76.35709 | 18.8907 | 16.53936 | 15.91843 | 2.351343 | 0.1121821 | 0.5087492
76.36709 | 18.8876 | 16.54075 | 15.9205 | 2.346848 | 0.1122796 | 0.5079714
76.37709 | 18.8921 | 16.54216 | 15.92258 | 2.349942 | 0.1123781 | 0.5071965
76.38709 | 18.8944 | 16.54357 | 15.92467 | 2.350828 | 0.1124775 | 0.5064247
76.39709 | 18.9033 | 16.545 | 15.92676 | 2.358303 | 0.112578 | 0.5056558
76.40708 | 18.9011 | 16.54643 | 15.92886 | 2.354671 | 0.1126793 | 0.5048907
76.41708 | 18.9003 | 16.54787 | 15.93096 | 2.352427 | 0.1127816 | 0.5041277
76.42708 | 18.8915 | 16.54933 | 15.93307 | 2.342175 | 0.1128849 | 0.5033677
76.43708 | 18.9023 | 16.55079 | 15.93519 | 2.351513 | 0.1129892 | 0.5026107
76.44708 | 18.9032 | 16.55226 | 15.93731 | 2.350941 | 0.1130945 | 0.5018565
76.45708 | 18.9123 | 16.55374 | 15.93943 | 2.358561 | 0.1132007 | 0.5011052
76.46707 | 18.9068 | 16.55523 | 15.94156 | 2.351573 | 0.1133077 | 0.5003575
76.47707 | 18.9147 | 16.55673 | 15.9437 | 2.357974 | 0.1134159 | 0.4996118
76.48707 | 18.9114 | 16.55823 | 15.94584 | 2.353166 | 0.1135249 | 0.498869
76.49707 | 18.9241 | 16.55975 | 15.94799 | 2.36435 | 0.1136349 | 0.4981289
76.50707 | 18.923 | 16.56128 | 15.95014 | 2.361724 | 0.1137459 | 0.4973916
76.51706 | 18.9205 | 16.56281 | 15.95229 | 2.357692 | 0.1138577 | 0.4966578
76.52706 | 18.9129 | 16.56435 | 15.95445 | 2.348549 | 0.1139705 | 0.4959259
76.53706 | 18.9243 | 16.5659 | 15.95662 | 2.358397 | 0.1140843 | 0.4951967
76.54706 | 18.9221 | 16.56746 | 15.95879 | 2.354637 | 0.114199 | 0.4944702
76.55706 | 18.93 | 16.56903 | 15.96097 | 2.360968 | 0.1143147 | 0.4937463
76.56706 | 18.9284 | 16.57061 | 15.96315 | 2.357791 | 0.1144312 | 0.493025
76.57705 | 18.9367 | 16.57219 | 15.96534 | 2.364508 | 0.1145486 | 0.4923069
76.58705 | 18.9309 | 16.57379 | 15.96753 | 2.357114 | 0.114667 | 0.4915906
76.59705 | 18.9376 | 16.57539 | 15.96972 | 2.362212 | 0.1147864 | 0.4908769
76.60705 | 18.9329 | 16.577 | 15.97193 | 2.355902 | 0.1149066 | 0.4901657
76.61705 | 18.942 | 16.57862 | 15.97413 | 2.363384 | 0.1150277 | 0.489457
76.62704 | 18.9414 | 16.58024 | 15.97634 | 2.36116 | 0.1151497 | 0.4887513
76.63704 | 18.9435 | 16.58187 | 15.97855 | 2.361626 | 0.1152726 | 0.4880473
76.64704 | 18.9373 | 16.58352 | 15.98077 | 2.353784 | 0.1153965 | 0.4873457
76.65704 | 18.935 | 16.58517 | 15.983 | 2.349835 | 0.1155213 | 0.4866464
76.66704 | 18.9408 | 16.58682 | 15.98523 | 2.353978 | 0.1156469 | 0.4859494
76.67704 | 18.9375 | 16.58849 | 15.98746 | 2.349013 | 0.1157734 | 0.4852547
76.68703 | 18.9386 | 16.59016 | 15.98969 | 2.348443 | 0.1159007 | 0.4845628
76.69703 | 18.938 | 16.59184 | 15.99194 | 2.346163 | 0.116029 | 0.4838725
76.70703 | 18.9388 | 16.59352 | 15.99418 | 2.345276 | 0.1161581 | 0.4831843
76.71703 | 18.9341 | 16.59522 | 15.99643 | 2.338882 | 0.1162882 | 0.4824982
76.72703 | 18.9326 | 16.59692 | 15.99869 | 2.335681 | 0.1164191 | 0.4818141
76.73702 | 18.9289 | 16.59863 | 16.00094 | 2.330275 | 0.1165507 | 0.4811328
76.74702 | 18.9339 | 16.60034 | 16.0032 | 2.33356 | 0.1166833 | 0.4804529
76.75702 | 18.9199 | 16.60206 | 16.00547 | 2.317838 | 0.1168167 | 0.4797749
76.76702 | 18.9178 | 16.60379 | 16.00774 | 2.314009 | 0.116951 | 0.4790988
76.77702 | 18.9099 | 16.60553 | 16.01002 | 2.304373 | 0.1170861 | 0.4784246
76.78702 | 18.9215 | 16.60727 | 16.01229 | 2.314231 | 0.1172221 | 0.4777523
76.79701 | 18.9128 | 16.60902 | 16.01457 | 2.303785 | 0.1173588 | 0.4770824
76.80701 | 18.9116 | 16.61077 | 16.01686 | 2.30083 | 0.1174964 | 0.4764136
76.81701 | 18.903 | 16.61253 | 16.01915 | 2.290468 | 0.1176348 | 0.4757466
76.82701 | 18.8916 | 16.6143 | 16.02144 | 2.277301 | 0.117774 | 0.4750814
76.83701 | 18.8925 | 16.61607 | 16.02374 | 2.276427 | 0.1179141 | 0.4744177
76.847 | 18.8879 | 16.61785 | 16.02604 | 2.270049 | 0.1180548 | 0.4737567
76.857 | 18.8935 | 16.61964 | 16.02834 | 2.273863 | 0.1181964 | 0.4730959
76.867 | 18.895 | 16.62143 | 16.03065 | 2.273572 | 0.1183388 | 0.472437
76.877 | 18.8963 | 16.62323 | 16.03296 | 2.273074 | 0.118482 | 0.4717796
76.887 | 18.8801 | 16.62503 | 16.03528 | 2.255071 | 0.118626 | 0.4711237
76.897 | 18.8819 | 16.62684 | 16.0376 | 2.255062 | 0.1187707 | 0.4704692
76.90699 | 18.8856 | 16.62865 | 16.03992 | 2.25695 | 0.1189161 | 0.469817
76.91699 | 18.8796 | 16.63047 | 16.04224 | 2.24913 | 0.1190623 | 0.4691651
76.92699 | 18.8721 | 16.63229 | 16.04457 | 2.239805 | 0.1192093 | 0.4685146
76.93699 | 18.8816 | 16.63412 | 16.0469 | 2.247475 | 0.1193571 | 0.4678653
76.94699 | 18.8854 | 16.63596 | 16.04924 | 2.24944 | 0.1195055 | 0.4672174
76.95698 | 18.8867 | 16.6378 | 16.05157 | 2.248902 | 0.1196546 | 0.4665712
76.96698 | 18.885 | 16.63964 | 16.05391 | 2.245357 | 0.1198045 | 0.4659254
76.97698 | 18.8814 | 16.64149 | 16.05626 | 2.239907 | 0.1199552 | 0.4652807
76.98698 | 18.8906 | 16.64335 | 16.0586 | 2.247252 | 0.1201065 | 0.4646371
76.99698 | 18.8829 | 16.64521 | 16.06095 | 2.237693 | 0.1202585 | 0.4639944
77.00698 | 18.8763 | 16.64707 | 16.06331 | 2.229229 | 0.1204113 | 0.4633527
77.01697 | 18.8737 | 16.64894 | 16.06566 | 2.224763 | 0.1205645 | 0.4627126
77.02697 | 18.8841 | 16.65081 | 16.06802 | 2.233291 | 0.1207186 | 0.4620727
77.03697 | 18.8815 | 16.65269 | 16.07038 | 2.228814 | 0.1208734 | 0.4614337
77.04697 | 18.8843 | 16.65457 | 16.07274 | 2.229733 | 0.1210288 | 0.4607954
77.05697 | 18.8832 | 16.65645 | 16.07511 | 2.226748 | 0.1211848 | 0.4601578
77.06696 | 18.8758 | 16.65834 | 16.07748 | 2.217462 | 0.1213414 | 0.4595216
77.07696 | 18.879 | 16.66023 | 16.07985 | 2.218769 | 0.1214987 | 0.4588855
77.08696 | 18.8766 | 16.66213 | 16.08222 | 2.214473 | 0.1216567 | 0.4582499
77.09696 | 18.8675 | 16.66403 | 16.0846 | 2.203473 | 0.1218153 | 0.457615
77.10696 | 18.8705 | 16.66593 | 16.08698 | 2.20457 | 0.1219744 | 0.4569805
77.11696 | 18.8657 | 16.66784 | 16.08936 | 2.197863 | 0.1221342 | 0.4563466
77.12695 | 18.8687 | 16.66975 | 16.09174 | 2.198955 | 0.1222945 | 0.4557137
77.13695 | 18.8608 | 16.67166 | 16.09412 | 2.189142 | 0.1224554 | 0.4550806
77.14695 | 18.8688 | 16.67357 | 16.09651 | 2.195225 | 0.122617 | 0.4544479
77.15695 | 18.8526 | 16.67549 | 16.0989 | 2.177106 | 0.1227791 | 0.4538155
77.16695 | 18.8569 | 16.67742 | 16.10129 | 2.179484 | 0.1229417 | 0.4531834
77.17694 | 18.8574 | 16.67934 | 16.10368 | 2.178061 | 0.1231048 | 0.4525522
77.18694 | 18.8487 | 16.68127 | 16.10608 | 2.167433 | 0.1232685 | 0.4519205
77.19694 | 18.856 | 16.6832 | 16.10848 | 2.172803 | 0.1234328 | 0.451289
77.20694 | 18.8522 | 16.68513 | 16.11088 | 2.16707 | 0.1235975 | 0.4506576
77.21694 | 18.8537 | 16.68707 | 16.11328 | 2.166635 | 0.1237628 | 0.4500263
77.22694 | 18.8459 | 16.689 | 16.11568 | 2.156897 | 0.1239286 | 0.449395
77.23693 | 18.844 | 16.69094 | 16.11808 | 2.15306 | 0.1240947 | 0.4487644
77.24693 | 18.8432 | 16.69288 | 16.12049 | 2.150318 | 0.1242614 | 0.448133
77.25693 | 18.8493 | 16.69483 | 16.1229 | 2.154474 | 0.1244287 | 0.4475016
77.26693 | 18.8379 | 16.69677 | 16.1253 | 2.141129 | 0.1245963 | 0.4468701
77.27693 | 18.8326 | 16.69872 | 16.12772 | 2.133882 | 0.1247644 | 0.4462384
77.28692 | 18.8444 | 16.70067 | 16.13013 | 2.143735 | 0.1249328 | 0.4456072
77.29692 | 18.837 | 16.70262 | 16.13254 | 2.134384 | 0.1251018 | 0.444975
77.30692 | 18.8431 | 16.70457 | 16.13495 | 2.138532 | 0.1252712 | 0.4443426
77.31692 | 18.8499 | 16.70652 | 16.13737 | 2.143379 | 0.125441 | 0.4437099
77.32692 | 18.832 | 16.70848 | 16.13979 | 2.123525 | 0.1256111 | 0.4430768
77.33692 | 18.8307 | 16.71043 | 16.14221 | 2.120269 | 0.1257817 | 0.4424433
77.34691 | 18.8272 | 16.71239 | 16.14462 | 2.114814 | 0.1259525 | 0.44181
77.35691 | 18.824 | 16.71434 | 16.14704 | 2.109657 | 0.1261237 | 0.4411757
77.36691 | 18.8199 | 16.7163 | 16.14947 | 2.103598 | 0.1262954 | 0.4405408
77.37691 | 18.8182 | 16.71826 | 16.15189 | 2.099939 | 0.1264673 | 0.4399054
77.38691 | 18.8158 | 16.72022 | 16.15431 | 2.095579 | 0.1266396 | 0.4392694
77.3969 | 18.8048 | 16.72218 | 16.15673 | 2.082621 | 0.1268121 | 0.4386334
77.4069 | 18.8136 | 16.72414 | 16.15916 | 2.08946 | 0.126985 | 0.4379962
77.4169 | 18.8032 | 16.7261 | 16.16158 | 2.077099 | 0.1271582 | 0.4373582
77.4269 | 18.7956 | 16.72806 | 16.16401 | 2.067538 | 0.1273316 | 0.4367196
77.4369 | 18.7904 | 16.73002 | 16.16644 | 2.060376 | 0.1275054 | 0.4360802
77.4469 | 18.7825 | 16.73199 | 16.16887 | 2.050515 | 0.1276794 | 0.43544
77.45689 | 18.77 | 16.73394 | 16.17129 | 2.036055 | 0.1278534 | 0.4347997
77.46689 | 18.769 | 16.73591 | 16.17372 | 2.033094 | 0.1280279 | 0.4341579
77.47689 | 18.7683 | 16.73787 | 16.17615 | 2.030433 | 0.1282025 | 0.4335152
77.48689 | 18.7563 | 16.73983 | 16.17858 | 2.016473 | 0.1283774 | 0.4328716
77.49689 | 18.7533 | 16.74179 | 16.18101 | 2.011513 | 0.1285524 | 0.432227
77.50688 | 18.7511 | 16.74374 | 16.18344 | 2.007355 | 0.1287275 | 0.4315822
77.51688 | 18.7507 | 16.7457 | 16.18587 | 2.004996 | 0.1289029 | 0.4309356
77.52688 | 18.747 | 16.74766 | 16.1883 | 1.999338 | 0.1290784 | 0.4302881
77.53688 | 18.7384 | 16.74962 | 16.19073 | 1.988781 | 0.1292541 | 0.4296395
77.54688 | 18.7327 | 16.75157 | 16.19316 | 1.981125 | 0.1294299 | 0.4289898
77.55688 | 18.7418 | 16.75353 | 16.19559 | 1.98827 | 0.1296058 | 0.428339
77.56687 | 18.7284 | 16.75548 | 16.19801 | 1.972918 | 0.1297817 | 0.4276877
77.57687 | 18.7332 | 16.75743 | 16.20044 | 1.975765 | 0.1299578 | 0.4270346
77.58687 | 18.7284 | 16.75939 | 16.20287 | 1.969014 | 0.130134 | 0.4263803
77.59687 | 18.7318 | 16.76134 | 16.2053 | 1.970464 | 0.1303102 | 0.4257247
77.60687 | 18.731 | 16.76328 | 16.20773 | 1.967716 | 0.1304865 | 0.4250679
77.61686 | 18.7335 | 16.76523 | 16.21016 | 1.968272 | 0.1306626 | 0.4244105
77.62686 | 18.7313 | 16.76717 | 16.21258 | 1.964127 | 0.1308389 | 0.4237512
77.63686 | 18.7338 | 16.76912 | 16.21501 | 1.964684 | 0.1310152 | 0.4230905
77.64686 | 18.7205 | 16.77106 | 16.21744 | 1.949443 | 0.1311915 | 0.4224285
77.65686 | 18.7353 | 16.773 | 16.21986 | 1.962304 | 0.1313678 | 0.4217652
77.66686 | 18.7305 | 16.77493 | 16.22229 | 1.955567 | 0.131544 | 0.4211004
77.67685 | 18.7242 | 16.77687 | 16.22471 | 1.947334 | 0.13172 | 0.4204349
77.68685 | 18.73 | 16.7788 | 16.22713 | 1.951202 | 0.1318962 | 0.4197673
77.69685 | 18.7218 | 16.78073 | 16.22956 | 1.941072 | 0.1320722 | 0.4190983
77.70685 | 18.734 | 16.78266 | 16.23198 | 1.951345 | 0.1322481 | 0.4184278
77.71685 | 18.7244 | 16.78458 | 16.2344 | 1.93982 | 0.1324239 | 0.4177558
77.72684 | 18.7291 | 16.7865 | 16.23682 | 1.9426 | 0.1325995 | 0.417083
77.73684 | 18.7181 | 16.78842 | 16.23924 | 1.929681 | 0.132775 | 0.4164079
77.74684 | 18.7151 | 16.79034 | 16.24165 | 1.924764 | 0.1329504 | 0.4157314
77.75684 | 18.7212 | 16.79225 | 16.24407 | 1.928951 | 0.1331256 | 0.4150533
77.76684 | 18.716 | 16.79416 | 16.24649 | 1.92184 | 0.1333007 | 0.4143737
77.77684 | 18.7151 | 16.79607 | 16.2489 | 1.919033 | 0.1334755 | 0.4136924
77.78683 | 18.6995 | 16.79797 | 16.25131 | 1.901531 | 0.13365 | 0.4130103
77.79683 | 18.7003 | 16.79987 | 16.25372 | 1.90043 | 0.1338244 | 0.4123258
77.80683 | 18.7022 | 16.80177 | 16.25613 | 1.900433 | 0.1339985 | 0.4116398
77.81683 | 18.6946 | 16.80366 | 16.25854 | 1.890939 | 0.1341724 | 0.410952
77.82683 | 18.6853 | 16.80555 | 16.26094 | 1.879749 | 0.134346 | 0.4102627
77.83682 | 18.6754 | 16.80744 | 16.26334 | 1.867964 | 0.1345191 | 0.4095723
77.84682 | 18.6758 | 16.80932 | 16.26575 | 1.866482 | 0.1346922 | 0.4088797
77.85682 | 18.6671 | 16.8112 | 16.26815 | 1.855903 | 0.1348648 | 0.4081853
77.86682 | 18.6621 | 16.81307 | 16.27055 | 1.849028 | 0.1350372 | 0.4074893
77.87682 | 18.6639 | 16.81494 | 16.27294 | 1.848957 | 0.1352092 | 0.4067915
77.88682 | 18.6575 | 16.81681 | 16.27534 | 1.84069 | 0.1353808 | 0.4060921
77.89681 | 18.6368 | 16.81867 | 16.27773 | 1.818129 | 0.1355519 | 0.4053916
77.90681 | 18.6406 | 16.82053 | 16.28012 | 1.820071 | 0.1357228 | 0.4046887
77.91681 | 18.6296 | 16.82238 | 16.28251 | 1.807217 | 0.1358932 | 0.4039841
77.92681 | 18.6261 | 16.82423 | 16.28489 | 1.801867 | 0.1360632 | 0.4032778
77.93681 | 18.6183 | 16.82608 | 16.28728 | 1.792222 | 0.1362328 | 0.4025697
77.9468 | 18.6031 | 16.82792 | 16.28965 | 1.775183267 | 0.1364017 | 0.4018606
77.9568 | 18.6139 | 16.82975 | 16.29203 | 1.784147 | 0.1365703 | 0.4011491
77.9668 | 18.598 | 16.83158 | 16.29441 | 1.766416 | 0.1367385 | 0.4004358
77.9768 | 18.5996 | 16.83341 | 16.29678 | 1.76619 | 0.1369061 | 0.3997208
77.9868 | 18.5941 | 16.83523 | 16.29915 | 1.758869 | 0.1370732 | 0.399004
77.99679 | 18.593 | 16.83705 | 16.30152 | 1.755954 | 0.1372396 | 0.3982862
78.00679 | 18.5726 | 16.83886 | 16.30389 | 1.733743 | 0.1374056 | 0.3975659
78.01679 | 18.5784 | 16.84066 | 16.30625 | 1.737737 | 0.1375711 | 0.3968439
78.02679 | 18.5787 | 16.84246 | 16.30861 | 1.736236 | 0.1377359 | 0.3961202
78.03679 | 18.5741 | 16.84426 | 16.31096 | 1.729841 | 0.1379002 | 0.3953946
78.04679 | 18.5627 | 16.84605 | 16.31332 | 1.71665 | 0.1380638 | 0.3946674
78.05678 | 18.5699 | 16.84783 | 16.31567 | 1.722067 | 0.1382267 | 0.3939393
78.06678 | 18.5689 | 16.84961 | 16.31801 | 1.719288 | 0.138389 | 0.3932084
78.07678 | 18.5663 | 16.85139 | 16.32036 | 1.714915 | 0.1385507 | 0.3924761
78.08678 | 18.5602 | 16.85315 | 16.3227 | 1.707047 | 0.1387117 | 0.3917418
78.09678 | 18.5546 | 16.85492 | 16.32504 | 1.699685 | 0.1388721 | 0.391006
78.10677 | 18.5516 | 16.85667 | 16.32737 | 1.69493 | 0.1390315 | 0.3902691
78.11677 | 18.5382 | 16.85842 | 16.3297 | 1.67978 | 0.1391904 | 0.3895299
78.12677 | 18.5384 | 16.86016 | 16.33203 | 1.678235 | 0.1393485 | 0.3887888
78.13677 | 18.5442 | 16.8619 | 16.33435 | 1.682297 | 0.1395059 | 0.3880462
78.14677 | 18.5321 | 16.86364 | 16.33667 | 1.668465 | 0.1396625 | 0.3873016
78.15677 | 18.5232 | 16.86536 | 16.33899 | 1.657839 | 0.1398183 | 0.3865555
78.16676 | 18.5218 | 16.86708 | 16.3413 | 1.654721 | 0.1399732 | 0.3858086
78.17676 | 18.5218 | 16.86879 | 16.34361 | 1.653007 | 0.1401274 | 0.3850592
78.18676 | 18.5067 | 16.8705 | 16.34591 | 1.6362 | 0.1402808 | 0.3843081
78.19676 | 18.5003 | 16.8722 | 16.34821 | 1.6281 | 0.1404333 | 0.3835554
78.20676 | 18.5037 | 16.87389 | 16.35051 | 1.629806 | 0.1405849 | 0.382801
78.21675 | 18.4898 | 16.87558 | 16.3528 | 1.61422 | 0.1407356 | 0.3820458
78.22675 | 18.4765 | 16.87726 | 16.35509 | 1.599239 | 0.1408854 | 0.3812882
78.23675 | 18.4721 | 16.87893 | 16.35737 | 1.593165 | 0.1410344 | 0.3805291
78.24675 | 18.4746 | 16.8806 | 16.35965 | 1.593998 | 0.1411824 | 0.3797684
78.25675 | 18.4607 | 16.88226 | 16.36193 | 1.578438 | 0.1413295 | 0.3790061
78.26675 | 18.4476 | 16.88392 | 16.3642 | 1.563685 | 0.1414757 | 0.3782422
78.27674 | 18.4596 | 16.88556 | 16.36646 | 1.57404 | 0.1416207 | 0.3774776
78.28674 | 18.4425 | 16.8872 | 16.36872 | 1.555301 | 0.1417649 | 0.3767107
78.29674 | 18.4487 | 16.88883 | 16.37098 | 1.559869 | 0.141908 | 0.3759423
78.30674 | 18.4388 | 16.89046 | 16.37323 | 1.548344 | 0.1420502 | 0.3751724
78.31674 | 18.4332 | 16.89207 | 16.37548 | 1.541126 | 0.1421914 | 0.374401
78.32673 | 18.4288 | 16.89368 | 16.37772 | 1.535118 | 0.1423313 | 0.373629
78.33673 | 18.424 | 16.89529 | 16.37996 | 1.528715 | 0.1424703 | 0.3728547
78.34673 | 18.4163 | 16.89688 | 16.38219 | 1.51942 | 0.1426083 | 0.3720791
78.35673 | 18.4153 | 16.89847 | 16.38442 | 1.516832 | 0.1427452 | 0.371302
78.36673 | 18.4151 | 16.90005 | 16.38664 | 1.515051 | 0.142881 | 0.3705235
78.37673 | 18.3976 | 16.90162 | 16.38886 | 1.495979 | 0.1430156 | 0.3697437
78.38672 | 18.4085 | 16.90318 | 16.39107 | 1.505315 | 0.143149 | 0.3689633
78.39672 | 18.3993 | 16.90474 | 16.39328 | 1.494558 | 0.1432814 | 0.3681808
78.40672 | 18.3913 | 16.90629 | 16.39548 | 1.485009 | 0.1434126 | 0.367397
78.41672 | 18.3956 | 16.90783 | 16.39768 | 1.487768 | 0.1435427 | 0.366612
78.42672 | 18.3907 | 16.90937 | 16.39987 | 1.481334 | 0.1436716 | 0.3658256
78.43671 | 18.3916 | 16.91089 | 16.40205 | 1.48071 | 0.1437991 | 0.3650388
78.44671 | 18.3772 | 16.91241 | 16.40423 | 1.464793 | 0.1439256 | 0.36425
78.45671 | 18.3764 | 16.91392 | 16.40641 | 1.462484 | 0.1440508 | 0.36346
78.46671 | 18.3693 | 16.91542 | 16.40857 | 1.453883 | 0.1441748 | 0.3626688
78.47671 | 18.3676 | 16.91691 | 16.41074 | 1.45069 | 0.1442976 | 0.3618765
78.48671 | 18.3535 | 16.91839 | 16.41289 | 1.435105 | 0.144419 | 0.3610831
78.4967 | 18.3494 | 16.91987 | 16.41504 | 1.429531 | 0.1445391 | 0.3602893
78.5067 | 18.3451 | 16.92134 | 16.41719 | 1.423763 | 0.144658 | 0.3594936
78.5167 | 18.3387 | 16.9228 | 16.41932 | 1.415904 | 0.1447756 | 0.3586969
78.5267 | 18.3357 | 16.92425 | 16.42146 | 1.411453 | 0.1448919 | 0.3578992
78.5367 | 18.3326 | 16.92569 | 16.42358 | 1.406911 | 0.1450069 | 0.3571004
78.54669 | 18.3246 | 16.92712 | 16.4257 | 1.397479 | 0.1451204 | 0.3563014
78.55669 | 18.3076 | 16.92855 | 16.42781 | 1.379054 | 0.1452327 | 0.3555007
78.56669 | 18.3095 | 16.92996 | 16.42992 | 1.379538 | 0.1453436 | 0.354699
78.57669 | 18.3029 | 16.93137 | 16.43202 | 1.371531 | 0.1454532 | 0.3538965
78.58669 | 18.3014 | 16.93277 | 16.43411 | 1.368632 | 0.1455613 | 0.353093
78.59669 | 18.2909 | 16.93416 | 16.4362 | 1.356743 | 0.1456681 | 0.3522886
78.60668 | 18.2925 | 16.93554 | 16.43828 | 1.356964 | 0.1457733 | 0.3514843
78.61668 | 18.2814 | 16.93691 | 16.44035 | 1.344492 | 0.1458773 | 0.3506783
78.62668 | 18.282 | 16.93827 | 16.44242 | 1.34373 | 0.1459797 | 0.3498715
78.63668 | 18.2828 | 16.93962 | 16.44448 | 1.343177 | 0.1460808 | 0.349064
78.64668 | 18.2778 | 16.94097 | 16.44653 | 1.336833 | 0.1461804 | 0.3482557
78.65667 | 18.2739 | 16.9423 | 16.44857 | 1.3316 | 0.1462784 | 0.3474475
78.66667 | 18.259 | 16.94363 | 16.45061 | 1.315374 | 0.1463751 | 0.3466378
78.67667 | 18.269 | 16.94494 | 16.45264 | 1.324058 | 0.1464703 | 0.3458275
78.68667 | 18.2589 | 16.94625 | 16.45467 | 1.312651 | 0.1465639 | 0.3450165
78.69667 | 18.2519 | 16.94755 | 16.45668 | 1.304354 | 0.1466561 | 0.344205
78.70667 | 18.255 | 16.94883 | 16.45869 | 1.306166 | 0.1467468 | 0.3433928
78.71666 | 18.2459 | 16.95011 | 16.46069 | 1.295789 | 0.1468358 | 0.3425809
78.72666 | 18.2386 | 16.95138 | 16.46269 | 1.287221 | 0.1469234 | 0.3417677
78.73666 | 18.2273 | 16.95264 | 16.46467 | 1.274662 | 0.1470095 | 0.340954
78.74666 | 18.2294 | 16.95389 | 16.46665 | 1.275513 | 0.147094 | 0.3401398
78.75666 | 18.2222 | 16.95513 | 16.46862 | 1.267074 | 0.1471769 | 0.3393252
78.76665 | 18.2201 | 16.95635 | 16.47059 | 1.263745 | 0.1472582 | 0.3385109
78.77665 | 18.1973 | 16.95757 | 16.47254 | 1.239725 | 0.147338 | 0.3376955
78.78665 | 18.1982 | 16.95878 | 16.47449 | 1.239416 | 0.1474162 | 0.3368797
78.79665 | 18.1831 | 16.95998 | 16.47643 | 1.223116 | 0.1474928 | 0.3360636
78.80665 | 18.1771 | 16.96117 | 16.47836 | 1.215926 | 0.1475678 | 0.3352472
78.81665 | 18.1637 | 16.96235 | 16.48028 | 1.201346 | 0.1476412 | 0.3344305
78.82664 | 18.1603 | 16.96352 | 16.48219 | 1.196778 | 0.147713 | 0.3336143
78.83664 | 18.141 | 16.96468 | 16.4841 | 1.176319 | 0.1477831 | 0.3327972
78.84664 | 18.1337 | 16.96583 | 16.486 | 1.167869 | 0.1478516 | 0.3319798
78.85664 | 18.1232 | 16.96697 | 16.48789 | 1.15623 | 0.1479185 | 0.3311623
78.86664 | 18.0998 | 16.9681 | 16.48977 | 1.131702 | 0.1479838 | 0.3303446
78.87663 | 18.0973 | 16.96922 | 16.49164 | 1.128085 | 0.1480473 | 0.3295277
78.88663 | 18.0816 | 16.97032 | 16.4935 | 1.111277 | 0.1481092 | 0.3287098
78.89663 | 18.0794 | 16.97142 | 16.49536 | 1.10798 | 0.1481695 | 0.3278919
78.90663 | 18.0657 | 16.97251 | 16.49721 | 1.093193 | 0.1482281 | 0.327074
78.91663 | 18.0539 | 16.97358 | 16.49904 | 1.080317 | 0.148285 | 0.326256
78.92663 | 18.0417 | 16.97465 | 16.50087 | 1.067051 | 0.1483402 | 0.325438
78.93662 | 18.0432 | 16.9757 | 16.50269 | 1.067497 | 0.1483937 | 0.324621
78.94662 | 18.0258 | 16.97675 | 16.5045 | 1.049053 | 0.1484455 | 0.3238031
78.95662 | 18.0158 | 16.97778 | 16.5063 | 1.03802 | 0.1484957 | 0.3229854
78.96662 | 18.0163 | 16.9788 | 16.50809 | 1.037497 | 0.1485441 | 0.3221678
78.97662 | 18.002 | 16.97981 | 16.50987 | 1.022185 | 0.1485908 | 0.3213504
78.98661 | 17.9962 | 16.98081 | 16.51164 | 1.015386 | 0.1486358 | 0.3205339
78.99661 | 17.9929 | 16.9818 | 16.51341 | 1.011096 | 0.1486791 | 0.3197169
79.00661 | 17.9821 | 16.98278 | 16.51516 | 0.9993169 | 0.1487207 | 0.3189001
79.01661 | 17.9836 | 16.98375 | 16.51691 | 0.9998492 | 0.1487605 | 0.3180836
79.02661 | 17.9728 | 16.98471 | 16.51864 | 0.9880926 | 0.1487986 | 0.3172673
79.03661 | 17.9705 | 16.98565 | 16.52037 | 0.9848471 | 0.148835 | 0.3164514
79.0466 | 17.9624 | 16.98659 | 16.52208 | 0.9758138 | 0.1488696 | 0.3156366
79.0566 | 17.9646 | 16.98751 | 16.52379 | 0.9770909 | 0.1489026 | 0.3148214
79.0666 | 17.9581 | 16.98842 | 16.52548 | 0.9696792 | 0.1489337 | 0.3140066
79.0766 | 17.9413 | 16.98932 | 16.52717 | 0.9519789 | 0.1489632 | 0.3131921
79.0866 | 17.9418 | 16.99021 | 16.52884 | 0.95159 | 0.1489908 | 0.3123782
79.09659 | 17.9306 | 16.99109 | 16.5305 | 0.9395135 | 0.1490167 | 0.3115655
79.10659 | 17.9201 | 16.99195 | 16.53216 | 0.9281474 | 0.1490409 | 0.3107526
79.11659 | 17.9118 | 16.99281 | 16.5338 | 0.9189932 | 0.1490633 | 0.30994
79.12659 | 17.9077 | 16.99365 | 16.53544 | 0.9140503 | 0.149084 | 0.3091281
79.13659 | 17.9018 | 16.99448 | 16.53706 | 0.9073193 | 0.1491029 | 0.3083166
79.14659 | 17.8937 | 16.9953 | 16.53867 | 0.8983999 | 0.1491201 | 0.3075058
79.15658 | 17.8875 | 16.99611 | 16.54028 | 0.8913929 | 0.1491355 | 0.3066966
79.16658 | 17.8797 | 16.9969 | 16.54187 | 0.8827971 | 0.1491491 | 0.3058871
79.17658 | 17.878 | 16.99769 | 16.54345 | 0.8803131 | 0.149161 | 0.3050782
79.18658 | 17.8672 | 16.99846 | 16.54502 | 0.868741 | 0.1491711 | 0.30427
79.19658 | 17.8632 | 16.99922 | 16.54658 | 0.8639808 | 0.1491795 | 0.3034625
79.20657 | 17.855 | 16.99997 | 16.54812 | 0.8550334 | 0.1491861 | 0.3026567
79.21657 | 17.8476 | 17.0007 | 16.54966 | 0.8468973 | 0.1491909 | 0.3018507
79.22657 | 17.8423 | 17.00143 | 16.55119 | 0.8408733 | 0.149194 | 0.3010455
79.23657 | 17.8331 | 17.00214 | 16.5527 | 0.8309614 | 0.1491953 | 0.3002411
79.24657 | 17.8325 | 17.00284 | 16.55421 | 0.8296617 | 0.1491949 | 0.2994375
79.25657 | 17.8274 | 17.00353 | 16.5557 | 0.8238743 | 0.1491927 | 0.2986348
79.26656 | 17.8273 | 17.0042 | 16.55718 | 0.8230998 | 0.1491888 | 0.2978337
79.27656 | 17.8167 | 17.00486 | 16.55865 | 0.811837 | 0.1491831 | 0.2970328
79.28656 | 17.8118 | 17.00551 | 16.56011 | 0.8062866 | 0.1491756 | 0.2962327
79.29656 | 17.8148 | 17.00615 | 16.56155 | 0.8086487 | 0.1491664 | 0.2954336
79.30656 | 17.8085 | 17.00678 | 16.56299 | 0.8017232 | 0.1491555 | 0.2946354
79.31655 | 17.7987 | 17.00739 | 16.56441 | 0.7913109 | 0.1491428 | 0.293839
79.32655 | 17.7868 | 17.00799 | 16.56582 | 0.7788105 | 0.1491284 | 0.2930429
79.33655 | 17.7897 | 17.00858 | 16.56722 | 0.7811228 | 0.1491122 | 0.2922477
79.34655 | 17.7781 | 17.00915 | 16.5686 | 0.7689478 | 0.1490943 | 0.2914536
79.35655 | 17.7683 | 17.00971 | 16.56998 | 0.7585855 | 0.1490746 | 0.2906605
79.36655 | 17.7653 | 17.01026 | 16.57134 | 0.755036 | 0.1490532 | 0.2898685
79.37654 | 17.7597 | 17.0108 | 16.57269 | 0.7488999 | 0.1490302 | 0.2890784
79.38654 | 17.7496 | 17.01132 | 16.57403 | 0.7382761 | 0.1490053 | 0.2882886
79.39654 | 17.7355 | 17.01183 | 16.57536 | 0.7236653 | 0.1489788 | 0.2875
79.40654 | 17.7344 | 17.01233 | 16.57667 | 0.7220674 | 0.1489505 | 0.2867125
79.41654 | 17.7199 | 17.01282 | 16.57797 | 0.7070826 | 0.1489205 | 0.2859262
79.42653 | 17.7071 | 17.01329 | 16.57926 | 0.6938114 | 0.1488888 | 0.2851419
79.43653 | 17.6891 | 17.01375 | 16.58053 | 0.6753528 | 0.1488555 | 0.284358
79.44653 | 17.6829 | 17.01419 | 16.5818 | 0.6687074 | 0.1488204 | 0.2835753
79.45653 | 17.6715 | 17.01462 | 16.58305 | 0.6568752 | 0.1487836 | 0.2827939
79.46653 | 17.6643 | 17.01504 | 16.58428 | 0.6492563 | 0.1487451 | 0.2820138
79.47653 | 17.6625 | 17.01545 | 16.58551 | 0.6470508 | 0.1487049 | 0.2812349
79.48652 | 17.6374 | 17.01584 | 16.58672 | 0.621559 | 0.1486631 | 0.2804581
79.49652 | 17.6327 | 17.01622 | 16.58792 | 0.6164803 | 0.1486196 | 0.2796818
79.50652 | 17.6263 | 17.01658 | 16.5891 | 0.6097151 | 0.1485744 | 0.2789069
79.51652 | 17.6095 | 17.01694 | 16.59028 | 0.5925634 | 0.1485276 | 0.2781333
79.52652 | 17.5918 | 17.01727 | 16.59143 | 0.5745253 | 0.1484791 | 0.2773611
79.53651 | 17.5833 | 17.0176 | 16.59258 | 0.5657012 | 0.148429 | 0.2765911
79.54651 | 17.5669 | 17.01791 | 16.59371 | 0.5489905 | 0.1483772 | 0.2758216
79.55651 | 17.5571 | 17.01821 | 16.59483 | 0.5388935 | 0.1483238 | 0.2750536
79.56651 | 17.549 | 17.01849 | 16.59593 | 0.5305103 | 0.1482687 | 0.274287
79.57651 | 17.5414 | 17.01876 | 16.59703 | 0.5226409 | 0.1482121 | 0.2735219
79.58651 | 17.5337 | 17.01901 | 16.5981 | 0.5146855 | 0.1481538 | 0.2727582
79.5965 | 17.5187 | 17.01926 | 16.59917 | 0.4994443 | 0.1480939 | 0.2719967
79.6065 | 17.5161 | 17.01948 | 16.60021 | 0.4966167 | 0.1480324 | 0.271236
79.6165 | 17.5041 | 17.0197 | 16.60125 | 0.4844033 | 0.1479693 | 0.2704767
79.6265 | 17.4926 | 17.0199 | 16.60227 | 0.472704 | 0.1479047 | 0.269719
79.6365 | 17.4819 | 17.02008 | 16.60328 | 0.4618188 | 0.1478384 | 0.2689628
79.64649 | 17.4707 | 17.02025 | 16.60427 | 0.450448 | 0.1477706 | 0.2682089
79.65649 | 17.471 | 17.02041 | 16.60525 | 0.4505913 | 0.1477013 | 0.2674558
79.66649 | 17.4657 | 17.02055 | 16.60622 | 0.4451489 | 0.1476303 | 0.2667043
79.67649 | 17.4593 | 17.02068 | 16.60717 | 0.4386209 | 0.1475578 | 0.2659543
79.68649 | 17.4516 | 17.02079 | 16.6081 | 0.4308073 | 0.1474838 | 0.265206
79.69649 | 17.4484 | 17.02089 | 16.60902 | 0.4275082 | 0.1474082 | 0.2644592
79.70648 | 17.4413 | 17.02098 | 16.60993 | 0.4203237 | 0.1473312 | 0.2637149
79.71648 | 17.4355 | 17.02105 | 16.61082 | 0.4144536 | 0.1472527 | 0.2629714
79.72648 | 17.4293 | 17.0211 | 16.6117 | 0.4081983 | 0.1471726 | 0.2622295
79.73648 | 17.4152 | 17.02114 | 16.61256 | 0.3940576 | 0.147091 | 0.2614893
79.74648 | 17.4071 | 17.02117 | 16.61341 | 0.3859316 | 0.1470079 | 0.2607507
79.75647 | 17.4091 | 17.02118 | 16.61424 | 0.3879204 | 0.1469235 | 0.2600145
79.76647 | 17.4026 | 17.02118 | 16.61506 | 0.3814241 | 0.1468375 | 0.2592793
79.77647 | 17.3973 | 17.02116 | 16.61586 | 0.3761427 | 0.14675 | 0.2585458
79.78647 | 17.3899 | 17.02112 | 16.61665 | 0.3687762 | 0.1466611 | 0.257814
79.79647 | 17.3882 | 17.02108 | 16.61742 | 0.3671247 | 0.1465707 | 0.2570839
79.80647 | 17.381 | 17.02101 | 16.61818 | 0.3599883 | 0.146479 | 0.2563555
79.81646 | 17.3731 | 17.02093 | 16.61892 | 0.3521669 | 0.1463859 | 0.2556296
79.82646 | 17.3641 | 17.02084 | 16.61964 | 0.3432607 | 0.1462913 | 0.2549047
79.83646 | 17.3523 | 17.02073 | 16.62035 | 0.3315698 | 0.1461953 | 0.2541815
79.84646 | 17.3398 | 17.02061 | 16.62105 | 0.3191941 | 0.1460979 | 0.2534601
79.85646 | 17.334 | 17.02047 | 16.62173 | 0.3135338 | 0.1459992 | 0.2527405
79.86645 | 17.3264 | 17.02031 | 16.62239 | 0.3060887 | 0.1458991 | 0.2520234
79.87645 | 17.3198 | 17.02014 | 16.62304 | 0.2996592 | 0.1457977 | 0.2513073
79.88645 | 17.3154 | 17.01995 | 16.62367 | 0.2954452 | 0.1456948 | 0.250593
79.89645 | 17.3063 | 17.01975 | 16.62428 | 0.2865467 | 0.1455907 | 0.2498805
79.90645 | 17.2963 | 17.01954 | 16.62488 | 0.2767638 | 0.1454852 | 0.2491699
79.91645 | 17.2879 | 17.0193 | 16.62546 | 0.2685966 | 0.1453784 | 0.248461
79.92644 | 17.2738 | 17.01906 | 16.62603 | 0.2547449 | 0.1452704 | 0.2477546
79.93644 | 17.2602 | 17.01879 | 16.62658 | 0.2414091 | 0.1451611 | 0.2470494
79.94644 | 17.245 | 17.01851 | 16.62711 | 0.2264891 | 0.1450504 | 0.2463461
79.95644 | 17.2354 | 17.01821 | 16.62763 | 0.2171851 | 0.1449385 | 0.2456446
79.96644 | 17.2237 | 17.0179 | 16.62813 | 0.2057969 | 0.1448253 | 0.2449449
79.97643 | 17.2207 | 17.01758 | 16.62862 | 0.2031243 | 0.144711 | 0.2442479
79.98643 | 17.2053 | 17.01723 | 16.62908 | 0.1880682 | 0.1445953 | 0.2435519
79.99643 | 17.2035 | 17.01687 | 16.62954 | 0.1866282 | 0.1444784 | 0.2428578
80.00643 | 17.1863 | 17.0165 | 16.62997 | 0.1698043 | 0.1443603 | 0.2421656
80.01643 | 17.176 | 17.0161 | 16.63039 | 0.1598967 | 0.144241 | 0.2414753
80.02643 | 17.1669 | 17.01569 | 16.63079 | 0.1512053 | 0.1441205 | 0.2407868
80.03642 | 17.1499 | 17.01527 | 16.63117 | 0.1346297 | 0.1439989 | 0.2401009
80.04642 | 17.1437 | 17.01483 | 16.63154 | 0.128871 | 0.1438761 | 0.2394162
80.05642 | 17.1187 | 17.01437 | 16.63189 | 0.1043287 | 0.1437521 | 0.2387334
80.06642 | 17.1116 | 17.0139 | 16.63222 | 0.09770295 | 0.143627 | 0.2380525
80.07642 | 17.1072 | 17.01341 | 16.63253 | 0.09379369 | 0.1435007 | 0.2373736
80.08641 | 17.099 | 17.0129 | 16.63283 | 0.08610054 | 0.1433734 | 0.2366972
80.09641 | 17.09 | 17.01238 | 16.63311 | 0.07762452 | 0.1432449 | 0.236022
80.10641 | 17.0776 | 17.01183 | 16.63337 | 0.06576522 | 0.1431154 | 0.2353488
80.11641 | 17.0714 | 17.01128 | 16.63362 | 0.0601227 | 0.1429847 | 0.2346775
80.12641 | 17.0594 | 17.0107 | 16.63384 | 0.04869698 | 0.1428529 | 0.2340082
80.13641 | 17.0356 | 17.01011 | 16.63405 | 0.0254882 | 0.1427201 | 0.2333407
80.1464 | 17.0293 | 17.0095 | 16.63424 | 0.01979572 | 0.1425864 | 0.2326758
80.1564 | 17.0102 | 17.00888 | 16.63442 | 0.00132083 | 0.1424515 | 0.2320122
80.1664 | 17 | 17.00824 | 16.63457 | -0.008237023 | 0.1423156 | 0.2313506
80.1764 | 16.9928 | 17.00758 | 16.63471 | -0.01477774 | 0.1421786 | 0.2306909
80.1864 | 16.9877 | 17.0069 | 16.63483 | -0.01920128 | 0.1420407 | 0.2300331
80.19639 | 16.9722 | 17.00621 | 16.63493 | -0.0340083 | 0.1419019 | 0.229378
80.20639 | 16.9582 | 17.0055 | 16.63501 | -0.04729736 | 0.141762 | 0.2287241
80.21639 | 16.9552 | 17.00477 | 16.63508 | -0.04956908 | 0.1416211 | 0.2280722
80.22639 | 16.9419 | 17.00402 | 16.63512 | -0.0621234 | 0.1414793 | 0.2274222
80.23639 | 16.9232 | 17.00326 | 16.63515 | -0.08006025 | 0.1413365 | 0.2267742
80.24639 | 16.9095 | 17.00248 | 16.63516 | -0.09297961 | 0.1411928 | 0.2261282
80.25638 | 16.9061 | 17.00168 | 16.63515 | -0.09558218 | 0.1410484 | 0.2254847
80.26638 | 16.888 | 17.00087 | 16.63512 | -0.1128663 | 0.1409028 | 0.2248426
80.27638 | 16.8786 | 17.00003 | 16.63507 | -0.1214328 | 0.1407564 | 0.2242024
80.28638 | 16.873 | 16.99918 | 16.63501 | -0.1261816 | 0.1406091 | 0.2235642
80.29638 | 16.8641 | 16.99831 | 16.63492 | -0.1342125 | 0.140461 | 0.222928
80.30637 | 16.8525 | 16.99743 | 16.63482 | -0.1449264 | 0.1403121 | 0.2222943
80.31637 | 16.8408 | 16.99652 | 16.6347 | -0.1557216 | 0.1401622 | 0.221662
80.32637 | 16.8349 | 16.9956 | 16.63456 | -0.1606988 | 0.1400115 | 0.2210316
80.33637 | 16.821 | 16.99466 | 16.63439 | -0.1736579 | 0.13986 | 0.2204032
80.34637 | 16.8132 | 16.9937 | 16.63421 | -0.1804989 | 0.1397077 | 0.2197768
80.35637 | 16.8034 | 16.99272 | 16.63401 | -0.1893218 | 0.1395545 | 0.2191523
80.36636 | 16.7868 | 16.99173 | 16.6338 | -0.2049275 | 0.1394008 | 0.2185304
80.37636 | 16.7797 | 16.99071 | 16.63356 | -0.2110139 | 0.1392461 | 0.2179099
80.38636 | 16.7738 | 16.98968 | 16.6333 | -0.215882 | 0.1390906 | 0.2172913
80.39636 | 16.7598 | 16.98863 | 16.63302 | -0.2288317 | 0.1389344 | 0.2166747
80.40636 | 16.7596 | 16.98756 | 16.63273 | -0.227963 | 0.1387774 | 0.2160601
80.41635 | 16.7466 | 16.98648 | 16.63241 | -0.2398769 | 0.1386199 | 0.2154481
80.42635 | 16.7425 | 16.98537 | 16.63207 | -0.242871 | 0.1384615 | 0.2148373
80.43635 | 16.7305 | 16.98425 | 16.63172 | -0.2537467 | 0.1383024 | 0.2142287
80.44635 | 16.7238 | 16.9831 | 16.63134 | -0.2593035 | 0.1381426 | 0.2136219
80.45635 | 16.7157 | 16.98194 | 16.63094 | -0.2662417 | 0.1379821 | 0.2130171
80.46635 | 16.698 | 16.98076 | 16.63053 | -0.282761 | 0.1378209 | 0.2124142
80.47634 | 16.6866 | 16.97956 | 16.63009 | -0.2929627 | 0.1376593 | 0.2118139
80.48634 | 16.686 | 16.97834 | 16.62963 | -0.2923443 | 0.1374968 | 0.211215
80.49634 | 16.6742 | 16.97711 | 16.62916 | -0.3029069 | 0.1373337 | 0.210618
80.50634 | 16.6747 | 16.97585 | 16.62866 | -0.3011505 | 0.13717 | 0.210023
80.51634 | 16.6631 | 16.97457 | 16.62814 | -0.3114749 | 0.1370056 | 0.2094299
80.52633 | 16.6554 | 16.97328 | 16.6276 | -0.3178815 | 0.1368409 | 0.2088393
80.53633 | 16.6463 | 16.97197 | 16.62704 | -0.3256676 | 0.1366753 | 0.2082502
80.54633 | 16.6293 | 16.97063 | 16.62646 | -0.3413344 | 0.1365092 | 0.2076629
80.55633 | 16.6277 | 16.96928 | 16.62586 | -0.3415819 | 0.1363425 | 0.2070777
80.56633 | 16.62 | 16.96791 | 16.62524 | -0.34791 | 0.1361752 | 0.2064943
80.57633 | 16.5971 | 16.96652 | 16.6246 | -0.3694187 | 0.1360074 | 0.2059129
80.58632 | 16.6 | 16.96511 | 16.62394 | -0.3651092 | 0.1358393 | 0.205334
80.59632 | 16.5797 | 16.96368 | 16.62325 | -0.3839787 | 0.1356704 | 0.2047565
80.60632 | 16.5754 | 16.96223 | 16.62255 | -0.3868287 | 0.1355011 | 0.2041809
80.61632 | 16.5604 | 16.96076 | 16.62182 | -0.4003589 | 0.1353312 | 0.2036073
80.62632 | 16.5519 | 16.95927 | 16.62107 | -0.4073694 | 0.1351608 | 0.2030356
80.63631 | 16.5353 | 16.95776 | 16.62031 | -0.4224615 | 0.1349901 | 0.2024664
80.64631 | 16.5214 | 16.95623 | 16.61952 | -0.4348323 | 0.1348188 | 0.2018985
80.65631 | 16.505 | 16.95468 | 16.6187 | -0.4496832 | 0.134647 | 0.2013326
80.66631 | 16.5 | 16.95311 | 16.61787 | -0.4531141 | 0.1344747 | 0.2007685
80.67631 | 16.4784 | 16.95152 | 16.61702 | -0.4731249 | 0.134302 | 0.2002065
80.68631 | 16.4692 | 16.94992 | 16.61614 | -0.4807156 | 0.1341289 | 0.1996463
80.6963 | 16.4561 | 16.94829 | 16.61524 | -0.4921878 | 0.1339555 | 0.1990885
80.7063 | 16.4408 | 16.94664 | 16.61432 | -0.5058381 | 0.1337816 | 0.1985322
80.7163 | 16.4278 | 16.94497 | 16.61338 | -0.5171681 | 0.1336072 | 0.1979777
80.7263 | 16.4141 | 16.94328 | 16.61242 | -0.5291778 | 0.1334325 | 0.1974251
80.7363 | 16.3995 | 16.94157 | 16.61144 | -0.542067 | 0.1332573 | 0.1968745
80.74629 | 16.3854 | 16.93984 | 16.61043 | -0.5544375 | 0.133082 | 0.1963262
80.75629 | 16.377 | 16.93809 | 16.6094 | -0.5610859 | 0.1329061 | 0.1957794
80.76629 | 16.3681 | 16.93631 | 16.60835 | -0.5682135 | 0.1327299 | 0.1952344
80.77629 | 16.3485 | 16.93452 | 16.60728 | -0.5860206 | 0.1325534 | 0.1946913
80.78629 | 16.3377 | 16.93271 | 16.60618 | -0.5950069 | 0.1323765 | 0.1941501
80.79629 | 16.3232 | 16.93087 | 16.60506 | -0.6076724 | 0.1321993 | 0.1936108
80.80628 | 16.3121 | 16.92902 | 16.60392 | -0.6169189 | 0.1320219 | 0.1930738
80.81628 | 16.3029 | 16.92714 | 16.60276 | -0.6242428 | 0.1318441 | 0.1925383
80.82628 | 16.2878 | 16.92525 | 16.60158 | -0.6374457 | 0.131666 | 0.1920045
80.83628 | 16.2778 | 16.92333 | 16.60037 | -0.6455275 | 0.1314875 | 0.1914726
80.84628 | 16.2649 | 16.92139 | 16.59914 | -0.6564883 | 0.1313089 | 0.1909426
80.85627 | 16.2571 | 16.91943 | 16.59788 | -0.6623299 | 0.1311301 | 0.190415
80.86627 | 16.2517 | 16.91745 | 16.59661 | -0.6657484 | 0.1309509 | 0.1898887
80.87627 | 16.2463 | 16.91545 | 16.59531 | -0.6691457 | 0.1307714 | 0.1893642
80.88627 | 16.2253 | 16.91342 | 16.59399 | -0.6881216 | 0.1305917 | 0.1888416
80.89627 | 16.2215 | 16.91138 | 16.59264 | -0.6898762 | 0.1304118 | 0.1883208
80.90627 | 16.2122 | 16.90931 | 16.59128 | -0.6971093 | 0.1302316 | 0.1878019
80.91626 | 16.2007 | 16.90722 | 16.58989 | -0.706523 | 0.1300514 | 0.1872853
80.92626 | 16.1884 | 16.90511 | 16.58847 | -0.7167131 | 0.1298709 | 0.18677
80.93626 | 16.1772 | 16.90298 | 16.58703 | -0.7257816 | 0.1296901 | 0.1862565
80.94626 | 16.1744 | 16.90083 | 16.58557 | -0.7264284 | 0.1295091 | 0.1857448
80.95626 | 16.1708 | 16.89865 | 16.58409 | -0.7278535 | 0.129328 | 0.185235
80.96625 | 16.1677 | 16.89646 | 16.58258 | -0.728759 | 0.1291469 | 0.1847275
80.97625 | 16.158 | 16.89424 | 16.58105 | -0.7362405 | 0.1289654 | 0.1842212
80.98625 | 16.1454 | 16.892 | 16.5795 | -0.7466001 | 0.1287838 | 0.1837168
80.99625 | 16.136 | 16.88974 | 16.57792 | -0.7537378 | 0.128602 | 0.1832142
81.00625 | 16.1297 | 16.88745 | 16.57632 | -0.7577534 | 0.1284201 | 0.1827133
81.01625 | 16.1215 | 16.88515 | 16.57469 | -0.7636469 | 0.1282381 | 0.1822143
81.02624 | 16.1097 | 16.88282 | 16.57305 | -0.7731206 | 0.1280561 | 0.1817175
81.03624 | 16.1052 | 16.88047 | 16.57137 | -0.7752698 | 0.1278738 | 0.181222
81.04624 | 16.0996 | 16.8781 | 16.56968 | -0.7784967 | 0.1276915 | 0.1807283
81.05624 | 16.091 | 16.8757 | 16.56796 | -0.7847013 | 0.127509 | 0.1802363
81.06624 | 16.0817 | 16.87328 | 16.56621 | -0.7915836 | 0.1273264 | 0.1797461
81.07623 | 16.0711 | 16.87085 | 16.56444 | -0.7997458 | 0.1271439 | 0.1792581
81.08623 | 16.0563 | 16.86838 | 16.56265 | -0.8120832 | 0.1269612 | 0.1787714
81.09623 | 16.0444 | 16.8659 | 16.56083 | -0.821498 | 0.1267784 | 0.1782864
81.10623 | 16.0385 | 16.86339 | 16.55899 | -0.8248902 | 0.1265956 | 0.1778032
81.11623 | 16.0329 | 16.86086 | 16.55713 | -0.8279597 | 0.1264127 | 0.1773218
81.12623 | 16.0269 | 16.85831 | 16.55523 | -0.8314065 | 0.1262297 | 0.176842
81.13622 | 16.0136 | 16.85573 | 16.55332 | -0.842133 | 0.1260469 | 0.1763645
81.14622 | 15.9996 | 16.85313 | 16.55138 | -0.8535342 | 0.1258639 | 0.1758882
81.15622 | 15.9881 | 16.85051 | 16.54942 | -0.8624125 | 0.1256808 | 0.1754136
81.16622 | 15.9817 | 16.84787 | 16.54743 | -0.8661678 | 0.1254978 | 0.1749408
81.17622 | 15.9686 | 16.8452 | 16.54542 | -0.8766002 | 0.1253147 | 0.1744696
81.18621 | 15.9577 | 16.84251 | 16.54338 | -0.8848122 | 0.1251318 | 0.1740007
81.19621 | 15.9489 | 16.8398 | 16.54132 | -0.8908983 | 0.1249487 | 0.1735329
81.20621 | 15.943 | 16.83706 | 16.53923 | -0.8940613 | 0.1247656 | 0.1730669
81.21621 | 15.9386 | 16.8343 | 16.53712 | -0.895701 | 0.1245826 | 0.1726025
81.22621 | 15.9303 | 16.83152 | 16.53498 | -0.9012174 | 0.1243995 | 0.1721398
81.2362 | 15.9213 | 16.82871 | 16.53282 | -0.9074132 | 0.1242167 | 0.1716792
81.2462 | 15.9104 | 16.82588 | 16.53063 | -0.9154829 | 0.1240338 | 0.1712199
81.2562 | 15.9064 | 16.82303 | 16.52842 | -0.9166291 | 0.1238508 | 0.1707622
81.2662 | 15.8945 | 16.82015 | 16.52618 | -0.9256517 | 0.123668 | 0.1703062
81.2762 | 15.8917 | 16.81725 | 16.52391 | -0.9255508 | 0.1234852 | 0.1698518
81.2862 | 15.8807 | 16.81433 | 16.52162 | -0.9336263 | 0.1233024 | 0.1693991
81.29619 | 15.8688 | 16.81138 | 16.51931 | -0.942581 | 0.1231199 | 0.1689485
81.30619 | 15.8597 | 16.80841 | 16.51697 | -0.948709 | 0.1229373 | 0.168499
81.31619 | 15.8623 | 16.80541 | 16.51461 | -0.9431132 | 0.1227548 | 0.1680512
81.32619 | 15.8466 | 16.80239 | 16.51222 | -0.9557936 | 0.1225723 | 0.1676051
81.33619 | 15.8383 | 16.79935 | 16.5098 | -0.96105 | 0.12239 | 0.1671605
81.34618 | 15.83 | 16.79629 | 16.50736 | -0.9662855 | 0.1222079 | 0.166718
81.35618 | 15.8173 | 16.79319 | 16.50489 | -0.975894 | 0.1220257 | 0.1662767
81.36618 | 15.807 | 16.79008 | 16.5024 | -0.9830784 | 0.1218437 | 0.165837
81.37618 | 15.7965 | 16.78694 | 16.49988 | -0.9904386 | 0.1216618 | 0.1653989
81.38618 | 15.789 | 16.78377 | 16.49733 | -0.9947747 | 0.12148 | 0.1649624
81.39618 | 15.7628 | 16.78059 | 16.49476 | -1.017786 | 0.1212983 | 0.1645275
81.40617 | 15.7559 | 16.77738 | 16.49217 | -1.021477 | 0.1211169 | 0.1640947
81.41617 | 15.745 | 16.77414 | 16.48954 | -1.02914 | 0.1209355 | 0.1636629
81.42617 | 15.7247 | 16.77088 | 16.48689 | -1.046179 | 0.1207543 | 0.1632328
81.43617 | 15.7159 | 16.76759 | 16.48422 | -1.051693 | 0.1205731 | 0.1628041
81.44617 | 15.7055 | 16.76428 | 16.48151 | -1.058783 | 0.1203922 | 0.1623772
81.45616 | 15.6897 | 16.76095 | 16.47879 | -1.071252 | 0.1202116 | 0.1619521
81.46616 | 15.6679 | 16.75759 | 16.47603 | -1.089692 | 0.1200309 | 0.1615282
81.47616 | 15.6656 | 16.75421 | 16.47325 | -1.088608 | 0.1198504 | 0.1611058
81.48616 | 15.6443 | 16.7508 | 16.47044 | -1.1065 | 0.1196702 | 0.160685
81.49616 | 15.6305 | 16.74737 | 16.46761 | -1.116866 | 0.11949 | 0.1602657
81.50616 | 15.6214 | 16.74391 | 16.46475 | -1.122508 | 0.1193101 | 0.159848
81.51615 | 15.6036 | 16.74043 | 16.46187 | -1.136828 | 0.1191305 | 0.1594322
81.52615 | 15.5862 | 16.73692 | 16.45895 | -1.15072 | 0.118951 | 0.1590175
81.53615 | 15.575 | 16.73339 | 16.45601 | -1.158387 | 0.1187717 | 0.1586043
81.54615 | 15.5672 | 16.72983 | 16.45304 | -1.162628 | 0.1185925 | 0.1581926
81.55615 | 15.5554 | 16.72624 | 16.45005 | -1.170845 | 0.1184136 | 0.1577824
81.56614 | 15.546 | 16.72264 | 16.44703 | -1.17664 | 0.1182351 | 0.1573742
81.57614 | 15.5358 | 16.71901 | 16.44398 | -1.183207 | 0.1180566 | 0.156967
81.58614 | 15.5236 | 16.71535 | 16.44091 | -1.191748 | 0.1178783 | 0.1565613
81.59614 | 15.5129 | 16.71166 | 16.43781 | -1.198764 | 0.1177003 | 0.1561571
81.60614 | 15.4955 | 16.70795 | 16.43468 | -1.212454 | 0.1175225 | 0.1557544
81.61614 | 15.4831 | 16.70422 | 16.43152 | -1.221119 | 0.1173449 | 0.1553532
81.62613 | 15.476 | 16.70046 | 16.42834 | -1.224463 | 0.1171677 | 0.1549538
81.63613 | 15.4693 | 16.69668 | 16.42513 | -1.227377 | 0.1169907 | 0.1545555
81.64613 | 15.4644 | 16.69287 | 16.42189 | -1.228465 | 0.1168138 | 0.1541586
81.65613 | 15.4537 | 16.68903 | 16.41863 | -1.235329 | 0.1166373 | 0.1537632
81.66613 | 15.4421 | 16.68517 | 16.41534 | -1.243066 | 0.116461 | 0.1533693
81.67612 | 15.4338 | 16.68128 | 16.41202 | -1.247482 | 0.1162851 | 0.1529772
81.68612 | 15.4294 | 16.67737 | 16.40867 | -1.247968 | 0.1161093 | 0.1525861
81.69612 | 15.4131 | 16.67343 | 16.4053 | -1.260328 | 0.1159338 | 0.1521965
81.70612 | 15.4075 | 16.66946 | 16.4019 | -1.261962 | 0.1157586 | 0.1518082
81.71612 | 15.4065 | 16.66547 | 16.39847 | -1.258971 | 0.1155836 | 0.1514215
81.72612 | 15.405 | 16.66145 | 16.39501 | -1.256453 | 0.1154089 | 0.1510361
81.73611 | 15.3999 | 16.65741 | 16.39153 | -1.257514 | 0.1152347 | 0.1506525
81.74611 | 15.3861 | 16.65334 | 16.38801 | -1.267245 | 0.1150607 | 0.1502699
81.75611 | 15.3878 | 16.64925 | 16.38447 | -1.261449 | 0.1148869 | 0.1498887
81.76611 | 15.385 | 16.64513 | 16.38091 | -1.260128 | 0.1147134 | 0.149509
81.77611 | 15.3789 | 16.64098 | 16.37731 | -1.26208 | 0.1145402 | 0.1491306
81.7861 | 15.3825 | 16.63681 | 16.37369 | -1.25431 | 0.1143675 | 0.148754
81.7961 | 15.3693 | 16.63261 | 16.37004 | -1.26331 | 0.1141949 | 0.1483783
81.8061 | 15.3768 | 16.62838 | 16.36636 | -1.251584 | 0.1140227 | 0.1480041
81.8161 | 15.365 | 16.62413 | 16.36265 | -1.259131 | 0.1138507 | 0.1476312
81.8261 | 15.3678 | 16.61985 | 16.35891 | -1.252052 | 0.1136791 | 0.1472597
81.8361 | 15.3584 | 16.61555 | 16.35515 | -1.257146 | 0.1135079 | 0.1468895
81.84609 | 15.3585 | 16.61122 | 16.35136 | -1.252719 | 0.1133371 | 0.1465211
81.85609 | 15.3548 | 16.60686 | 16.34754 | -1.25206 | 0.1131665 | 0.1461537
81.86609 | 15.3533 | 16.60248 | 16.34369 | -1.249175 | 0.1129962 | 0.1457875
81.87609 | 15.3579 | 16.59806 | 16.33981 | -1.240163 | 0.1128262 | 0.1454228
81.88609 | 15.35 | 16.59362 | 16.33591 | -1.243625 | 0.1126566 | 0.1450593
81.89608 | 15.3366 | 16.58916 | 16.33198 | -1.252564 | 0.1124876 | 0.1446975
81.90608 | 15.3277 | 16.58467 | 16.32802 | -1.256973 | 0.1123187 | 0.1443367
81.91608 | 15.3261 | 16.58015 | 16.32403 | -1.254054 | 0.1121501 | 0.1439772
81.92608 | 15.3102 | 16.57561 | 16.32001 | -1.265409 | 0.1119819 | 0.1436191
81.93608 | 15.3117 | 16.57104 | 16.31596 | -1.259337 | 0.1118141 | 0.1432623
81.94608 | 15.3091 | 16.56644 | 16.31188 | -1.257338 | 0.1116466 | 0.1429067
81.95607 | 15.2942 | 16.56182 | 16.30778 | -1.267616 | 0.1114797 | 0.1425528
81.96607 | 15.2909 | 16.55716 | 16.30365 | -1.266263 | 0.111313 | 0.1421998
81.97607 | 15.2863 | 16.55248 | 16.29949 | -1.266183 | 0.1111466 | 0.1418481
81.98607 | 15.2736 | 16.54778 | 16.2953 | -1.274176 | 0.1109806 | 0.1414977
81.99607 | 15.2591 | 16.54304 | 16.29108 | -1.283942 | 0.110815 | 0.1411485
82.00606 | 15.2504 | 16.53829 | 16.28683 | -1.287886 | 0.11065 | 0.140801
82.01606 | 15.2459 | 16.5335 | 16.28256 | -1.287597 | 0.1104851 | 0.1404544
82.02606 | 15.2355 | 16.52868 | 16.27825 | -1.293182 | 0.1103207 | 0.1401091
82.03606 | 15.2237 | 16.52384 | 16.27392 | -1.300139 | 0.1101566 | 0.139765
82.04606 | 15.2173 | 16.51897 | 16.26955 | -1.301669 | 0.109993 | 0.1394221
82.05606 | 15.2072 | 16.51407 | 16.26516 | -1.306871 | 0.1098297 | 0.1390805
82.06605 | 15.1995 | 16.50915 | 16.26074 | -1.309651 | 0.109667 | 0.1387405
82.07605 | 15.1909 | 16.5042 | 16.25629 | -1.313299 | 0.1095045 | 0.1384014
82.08605 | 15.1784 | 16.49922 | 16.25181 | -1.320819 | 0.1093424 | 0.1380635
82.09605 | 15.165 | 16.49421 | 16.2473 | -1.329212 | 0.1091808 | 0.1377268
82.10605 | 15.146 | 16.48918 | 16.24277 | -1.343178 | 0.1090195 | 0.1373914
82.11604 | 15.1476 | 16.48412 | 16.2382 | -1.336521 | 0.1088588 | 0.1370575
82.12604 | 15.1273 | 16.47903 | 16.23361 | -1.351731 | 0.1086984 | 0.1367245
82.13604 | 15.1255 | 16.47391 | 16.22898 | -1.348414 | 0.1085384 | 0.1363927
82.14604 | 15.1107 | 16.46877 | 16.22433 | -1.358069 | 0.1083788 | 0.1360621
82.15604 | 15.1046 | 16.4636 | 16.21964 | -1.358996 | 0.1082196 | 0.1357327
82.16604 | 15.0974 | 16.4584 | 16.21493 | -1.360996 | 0.1080609 | 0.1354044
82.17603 | 15.0817 | 16.45317 | 16.21019 | -1.371473 | 0.1079027 | 0.1350777
82.18603 | 15.0674 | 16.44792 | 16.20542 | -1.380517 | 0.1077448 | 0.1347519
82.19603 | 15.0506 | 16.44263 | 16.20062 | -1.392033 | 0.1075873 | 0.1344272
82.20603 | 15.0489 | 16.43732 | 16.19579 | -1.388422 | 0.1074303 | 0.1341037
82.21603 | 15.0359 | 16.43198 | 16.19093 | -1.396082 | 0.1072737 | 0.1337813
82.22602 | 15.0283 | 16.42662 | 16.18604 | -1.39832 | 0.1071177 | 0.1334605
82.23602 | 15.0149 | 16.42123 | 16.18112 | -1.406325 | 0.106962 | 0.1331405
82.24602 | 15.0123 | 16.4158 | 16.17617 | -1.403502 | 0.1068067 | 0.1328216
82.25602 | 15.0086 | 16.41035 | 16.1712 | -1.401751 | 0.1066519 | 0.1325039
82.26602 | 14.9958 | 16.40487 | 16.16619 | -1.409072 | 0.1064975 | 0.1321873
82.27602 | 14.9877 | 16.39936 | 16.16115 | -1.411664 | 0.1063435 | 0.1318719
82.28601 | 14.9766 | 16.39383 | 16.15609 | -1.417235 | 0.1061902 | 0.1315579
82.29601 | 14.9619 | 16.38827 | 16.15099 | -1.426371 | 0.1060371 | 0.1312448
82.30601 | 14.9607 | 16.38268 | 16.14586 | -1.42198 | 0.1058845 | 0.1309327
82.31601 | 14.9523 | 16.37706 | 16.14071 | -1.42476 | 0.1057323 | 0.1306218
82.32601 | 14.95 | 16.37141 | 16.13552 | -1.421412 | 0.1055806 | 0.130312
82.336 | 14.9424 | 16.36574 | 16.13031 | -1.423341 | 0.1054296 | 0.1300036
82.346 | 14.9411 | 16.36004 | 16.12506 | -1.418937 | 0.1052788 | 0.129696
82.356 | 14.9367 | 16.3543 | 16.11979 | -1.417604 | 0.1051285 | 0.1293895
82.366 | 14.932 | 16.34854 | 16.11448 | -1.416543 | 0.1049786 | 0.1290842
82.376 | 14.9212 | 16.34275 | 16.10914 | -1.421554 | 0.1048292 | 0.1287799
82.386 | 14.9057 | 16.33694 | 16.10378 | -1.431236 | 0.1046803 | 0.1284767
82.39599 | 14.9079 | 16.3311 | 16.09839 | -1.423196 | 0.1045319 | 0.1281748
82.40599 | 14.9011 | 16.32522 | 16.09296 | -1.424122 | 0.1043839 | 0.1278738
82.41599 | 14.8927 | 16.31932 | 16.08751 | -1.426619 | 0.1042364 | 0.1275739
82.42599 | 14.896 | 16.31339 | 16.08202 | -1.417387 | 0.1040893 | 0.127275
82.43599 | 14.8857 | 16.30743 | 16.07651 | -1.421728 | 0.1039427 | 0.1269772
82.44598 | 14.8794 | 16.30145 | 16.07097 | -1.422045 | 0.1037967 | 0.1266807
82.45598 | 14.8768 | 16.29543 | 16.06539 | -1.418628 | 0.1036511 | 0.126385
82.46598 | 14.8682 | 16.28938 | 16.05979 | -1.421183 | 0.1035059 | 0.1260903
82.47598 | 14.8608 | 16.28331 | 16.05415 | -1.422509 | 0.1033612 | 0.1257968
82.48598 | 14.841 | 16.27721 | 16.04849 | -1.436207 | 0.1032169 | 0.1255042
82.49598 | 14.8431 | 16.27108 | 16.04279 | -1.427976 | 0.1030732 | 0.1252127
82.50597 | 14.837 | 16.26492 | 16.03707 | -1.427922 | 0.10293 | 0.1249225
82.51597 | 14.8295 | 16.25873 | 16.03131 | -1.429234 | 0.1027872 | 0.1246331
82.52597 | 14.8269 | 16.25252 | 16.02553 | -1.425617 | 0.1026449 | 0.1243446
82.53597 | 14.8185 | 16.24627 | 16.01971 | -1.427771 | 0.102503 | 0.1240573
82.54597 | 14.8186 | 16.24 | 16.01386 | -1.421396 | 0.1023617 | 0.1237709
82.55596 | 14.8089 | 16.2337 | 16.00799 | -1.4248 | 0.1022209 | 0.1234858
82.56596 | 14.7988 | 16.22737 | 16.00209 | -1.428568 | 0.1020805 | 0.1232015
82.57596 | 14.7895 | 16.22101 | 15.99615 | -1.431507 | 0.1019406 | 0.1229181
82.58596 | 14.7775 | 16.21462 | 15.99018 | -1.437118 | 0.1018012 | 0.1226358
82.59596 | 14.7739 | 16.2082 | 15.98418 | -1.4343 | 0.1016622 | 0.1223545
82.60596 | 14.7666 | 16.20175 | 15.97815 | -1.435153 | 0.1015237 | 0.1220741
82.61595 | 14.7582 | 16.19528 | 15.9721 | -1.437084 | 0.1013859 | 0.121795
82.62595 | 14.7543 | 16.18878 | 15.96601 | -1.434479 | 0.1012484 | 0.1215167
82.63595 | 14.747 | 16.18225 | 15.95989 | -1.435246 | 0.1011114 | 0.1212393
82.64595 | 14.7376 | 16.17568 | 15.95375 | -1.438083 | 0.1009748 | 0.1209629
82.65595 | 14.7324 | 16.16909 | 15.94757 | -1.436692 | 0.1008388 | 0.1206874
82.66594 | 14.7209 | 16.16248 | 15.94136 | -1.441579 | 0.1007034 | 0.1204133
82.67594 | 14.7055 | 16.15583 | 15.93512 | -1.45033 | 0.1005683 | 0.1201397
82.68594 | 14.6987 | 16.14915 | 15.92885 | -1.450452 | 0.1004337 | 0.1198672
82.69594 | 14.6927 | 16.14245 | 15.92255 | -1.449745 | 0.1002996 | 0.1195956
82.70594 | 14.6801 | 16.13571 | 15.91622 | -1.45561 | 0.100166 | 0.119325
82.71594 | 14.679 | 16.12894 | 15.90986 | -1.449945 | 0.1000328 | 0.1190553
82.72593 | 14.6669 | 16.12216 | 15.90347 | -1.455258 | 0.09990029 | 0.1187869
82.73593 | 14.6556 | 16.11534 | 15.89705 | -1.459736 | 0.09976813 | 0.1185191
82.74593 | 14.6466 | 16.10848 | 15.8906 | -1.461884 | 0.09963645 | 0.1182522
82.75593 | 14.6345 | 16.1016 | 15.88411 | -1.467104 | 0.09950525 | 0.1179863
82.76593 | 14.6256 | 16.09469 | 15.8776 | -1.469094 | 0.09937454 | 0.1177213
82.77592 | 14.6152 | 16.08776 | 15.87106 | -1.472563 | 0.09924445 | 0.1174575
82.78592 | 14.599 | 16.0808 | 15.86449 | -1.481795 | 0.0991147 | 0.1171944
82.79592 | 14.5931 | 16.0738 | 15.85788 | -1.480699 | 0.09898544 | 0.1169321
82.80592 | 14.5842 | 16.06677 | 15.85125 | -1.482573 | 0.09885666 | 0.1166708
82.81592 | 14.574 | 16.05972 | 15.84458 | -1.485719 | 0.09872836 | 0.1164104
82.82592 | 14.5658 | 16.05264 | 15.83788 | -1.486835 | 0.09860055 | 0.116151
82.83591 | 14.5626 | 16.04553 | 15.83116 | -1.48293 | 0.09847334 | 0.1158926
82.84591 | 14.5496 | 16.03839 | 15.82441 | -1.488788 | 0.09834649 | 0.1156349
82.85591 | 14.531 | 16.03122 | 15.81762 | -1.500217 | 0.09822011 | 0.1153782
82.86591 | 14.5216 | 16.02402 | 15.8108 | -1.502418 | 0.09809421 | 0.1151223
82.87591 | 14.5056 | 16.01679 | 15.80395 | -1.511189 | 0.09796879 | 0.1148672
82.8859 | 14.5003 | 16.00954 | 15.79708 | -1.509239 | 0.09784398 | 0.1146134
82.8959 | 14.4946 | 16.00225 | 15.79017 | -1.507652 | 0.09771952 | 0.1143601
82.9059 | 14.4922 | 15.99494 | 15.78323 | -1.502736 | 0.09759553 | 0.1141078
82.9159 | 14.4821 | 15.98759 | 15.77626 | -1.505491 | 0.09747202 | 0.1138563
82.9259 | 14.4668 | 15.98022 | 15.76926 | -1.513417 | 0.09734898 | 0.1136057
82.9359 | 14.4562 | 15.97281 | 15.76223 | -1.516614 | 0.09722641 | 0.1133559
82.94589 | 14.4452 | 15.96539 | 15.75518 | -1.52019 | 0.09710442 | 0.1131072
82.95589 | 14.4306 | 15.95793 | 15.74809 | -1.527329 | 0.09698279 | 0.1128592
82.96589 | 14.4242 | 15.95044 | 15.74096 | -1.526238 | 0.09686162 | 0.112612
82.97589 | 14.4175 | 15.94292 | 15.73381 | -1.525419 | 0.09674094 | 0.1123657
82.98589 | 14.4095 | 15.93537 | 15.72663 | -1.525871 | 0.09662071 | 0.1121202
82.99588 | 14.4027 | 15.9278 | 15.71942 | -1.525102 | 0.09650108 | 0.1118758
83.00588 | 14.393 | 15.9202 | 15.71218 | -1.527195 | 0.09638178 | 0.111632
83.01588 | 14.3879 | 15.91256 | 15.70491 | -1.52466 | 0.09626294 | 0.1113891
83.02588 | 14.3834 | 15.9049 | 15.6976 | -1.521496 | 0.09614456 | 0.111147
83.03588 | 14.3715 | 15.8972 | 15.69027 | -1.525703 | 0.09602664 | 0.1109057
83.04588 | 14.3598 | 15.88948 | 15.68291 | -1.52968 | 0.09590917 | 0.1106652
83.05587 | 14.3538 | 15.88174 | 15.67552 | -1.527937 | 0.09579227 | 0.1104258
83.06587 | 14.3411 | 15.87396 | 15.66809 | -1.532857 | 0.09567571 | 0.110187
83.07587 | 14.3428 | 15.86615 | 15.66064 | -1.523347 | 0.0955596 | 0.1099491
83.08587 | 14.3335 | 15.85831 | 15.65315 | -1.524809 | 0.09544395 | 0.1097118
83.09587 | 14.3295 | 15.85044 | 15.64564 | -1.520942 | 0.09532874 | 0.1094755
83.10586 | 14.3273 | 15.84255 | 15.6381 | -1.515254 | 0.09521411 | 0.1092401
83.11586 | 14.3212 | 15.83463 | 15.63052 | -1.513429 | 0.09509979 | 0.1090054
83.12586 | 14.3148 | 15.82667 | 15.62292 | -1.511875 | 0.09498592 | 0.1087715
83.13586 | 14.3054 | 15.81869 | 15.61528 | -1.513292 | 0.09487248 | 0.1085383
83.14586 | 14.2938 | 15.81068 | 15.60761 | -1.51688 | 0.0947595 | 0.1083059
83.15586 | 14.2935 | 15.80264 | 15.59992 | -1.509139 | 0.09464693 | 0.1080743
83.16585 | 14.2834 | 15.79458 | 15.5922 | -1.511178 | 0.09453493 | 0.1078438
83.17585 | 14.2841 | 15.78648 | 15.58444 | -1.502379 | 0.09442323 | 0.1076138
83.18585 | 14.2813 | 15.77835 | 15.57666 | -1.497052 | 0.09431197 | 0.1073845
83.19585 | 14.2729 | 15.7702 | 15.56884 | -1.497296 | 0.09420113 | 0.1071561
83.20585 | 14.2757 | 15.76201 | 15.56099 | -1.486311 | 0.09409073 | 0.1069284
83.21584 | 14.2706 | 15.75381 | 15.55312 | -1.483206 | 0.09398082 | 0.1067018
83.22584 | 14.2707 | 15.74556 | 15.54522 | -1.474863 | 0.09387128 | 0.1064757
83.23584 | 14.2615 | 15.73729 | 15.53728 | -1.475792 | 0.09376214 | 0.1062503
83.24584 | 14.2637 | 15.72899 | 15.52931 | -1.465292 | 0.0936534 | 0.1060257
83.25584 | 14.2605 | 15.72066 | 15.52132 | -1.460163 | 0.09354509 | 0.1058018
83.26584 | 14.2503 | 15.71231 | 15.51329 | -1.462006 | 0.09343718 | 0.1055787
83.27583 | 14.25 | 15.70393 | 15.50524 | -1.453928 | 0.09332976 | 0.1053566
83.28583 | 14.2577 | 15.69551 | 15.49716 | -1.437813 | 0.09322266 | 0.105135
83.29583 | 14.254 | 15.68707 | 15.48904 | -1.43307 | 0.09311597 | 0.1049141
83.30583 | 14.2584 | 15.6786 | 15.48089 | -1.420198 | 0.09300968 | 0.1046941
83.31583 | 14.2536 | 15.6701 | 15.47272 | -1.416497 | 0.09290379 | 0.1044747
83.32582 | 14.2389 | 15.66158 | 15.46452 | -1.422676 | 0.09279839 | 0.1042563
83.33582 | 14.2411 | 15.65302 | 15.45629 | -1.411919 | 0.09269328 | 0.1040384
83.34582 | 14.2421 | 15.64443 | 15.44802 | -1.402332 | 0.09258856 | 0.1038212
83.35582 | 14.2322 | 15.63582 | 15.43973 | -1.403618 | 0.09248422 | 0.1036048
83.36582 | 14.2278 | 15.62717 | 15.4314 | -1.399374 | 0.09238027 | 0.1033891
83.37582 | 14.2232 | 15.6185 | 15.42305 | -1.395303 | 0.0922767 | 0.1031741
83.38581 | 14.2189 | 15.60981 | 15.41468 | -1.390911 | 0.09217361 | 0.1029601
83.39581 | 14.2139 | 15.60108 | 15.40627 | -1.387183 | 0.0920708 | 0.1027465
83.40581 | 14.1999 | 15.59233 | 15.39782 | -1.392426 | 0.09196835 | 0.1025337
83.41581 | 14.1902 | 15.58354 | 15.38935 | -1.393341 | 0.09186627 | 0.1023215
83.42581 | 14.1847 | 15.57473 | 15.38085 | -1.390027 | 0.09176455 | 0.1021101
83.4358 | 14.1806 | 15.56589 | 15.37233 | -1.385294 | 0.09166329 | 0.1018996
83.4458 | 14.1632 | 15.55702 | 15.36377 | -1.393824 | 0.0915623 | 0.1016896
83.4558 | 14.1567 | 15.54813 | 15.35518 | -1.391426 | 0.09146166 | 0.1014803
83.4658 | 14.1554 | 15.5392 | 15.34657 | -1.3838 | 0.09136137 | 0.1012716
83.4758 | 14.1444 | 15.53025 | 15.33792 | -1.385845 | 0.09126143 | 0.1010637
83.4858 | 14.1322 | 15.52126 | 15.32924 | -1.389063 | 0.09116184 | 0.1008565
83.49579 | 14.1262 | 15.51226 | 15.32055 | -1.386061 | 0.09106269 | 0.1006501
83.50579 | 14.1128 | 15.50322 | 15.31181 | -1.390422 | 0.09096378 | 0.1004443
83.51579 | 14.1094 | 15.49416 | 15.30305 | -1.384756 | 0.0908652 | 0.1002391
83.52579 | 14.1071 | 15.48506 | 15.29426 | -1.377961 | 0.09076696 | 0.1000346
83.53579 | 14.095 | 15.47594 | 15.28544 | -1.380939 | 0.09066905 | 0.09983076
83.54578 | 14.089 | 15.4668 | 15.2766 | -1.377797 | 0.09057155 | 0.0996278
83.55578 | 14.0825 | 15.45762 | 15.26772 | -1.375119 | 0.09047428 | 0.09942531
83.56578 | 14.0733 | 15.44841 | 15.25881 | -1.375113 | 0.09037733 | 0.09922349
83.57578 | 14.0608 | 15.43918 | 15.24988 | -1.378379 | 0.0902807 | 0.09902234
83.58578 | 14.0536 | 15.42992 | 15.24091 | -1.376318 | 0.09018437 | 0.09882185
83.59578 | 14.0471 | 15.42063 | 15.23192 | -1.373529 | 0.09008836 | 0.09862202
83.60577 | 14.0472 | 15.41132 | 15.22291 | -1.364121 | 0.08999274 | 0.09842304
83.61577 | 14.0327 | 15.40198 | 15.21385 | -1.369277 | 0.08989735 | 0.09822453
83.62577 | 14.0279 | 15.3926 | 15.20478 | -1.364705 | 0.08980222 | 0.09802666
83.63577 | 14.0112 | 15.38321 | 15.19567 | -1.372005 | 0.08970742 | 0.09782945
83.64577 | 14.0092 | 15.37378 | 15.18653 | -1.364578 | 0.08961287 | 0.09763288
83.65576 | 13.9967 | 15.36433 | 15.17738 | -1.367634 | 0.08951873 | 0.09743714
83.66576 | 13.9865 | 15.35485 | 15.16819 | -1.368352 | 0.08942476 | 0.09724186
83.67576 | 13.9842 | 15.34534 | 15.15896 | -1.361143 | 0.08933108 | 0.09704722
83.68576 | 13.9682 | 15.33581 | 15.14972 | -1.367607 | 0.08923766 | 0.09685321
83.69576 | 13.9691 | 15.32624 | 15.14044 | -1.357143 | 0.08914453 | 0.09665984
83.70576 | 13.9557 | 15.31665 | 15.13113 | -1.360953 | 0.08905166 | 0.09646709
83.71575 | 13.945 | 15.30704 | 15.12181 | -1.362045 | 0.08895916 | 0.09627517
83.72575 | 13.9423 | 15.2974 | 15.11245 | -1.3551 | 0.08886681 | 0.09608368
83.73575 | 13.9235 | 15.28773 | 15.10306 | -1.364228 | 0.08877472 | 0.09589281
83.74575 | 13.9114 | 15.27803 | 15.09364 | -1.36663 | 0.08868288 | 0.09570257
83.75575 | 13.9135 | 15.2683 | 15.0842 | -1.354804 | 0.08859129 | 0.09551295
83.76574 | 13.9028 | 15.25856 | 15.07474 | -1.355762 | 0.08850003 | 0.09532412
83.77574 | 13.8926 | 15.24878 | 15.06524 | -1.356183 | 0.08840893 | 0.09513572
83.78574 | 13.8942 | 15.23898 | 15.05571 | -1.344777 | 0.08831806 | 0.09494793
83.79574 | 13.8775 | 15.22914 | 15.04616 | -1.351644 | 0.08822743 | 0.09476076
83.80574 | 13.8674 | 15.21929 | 15.03657 | -1.351885 | 0.08813702 | 0.0945742
83.81574 | 13.858 | 15.2094 | 15.02696 | -1.3514 | 0.08804684 | 0.09438824
83.82573 | 13.854 | 15.1995 | 15.01734 | -1.345498 | 0.08795698 | 0.09420306
83.83573 | 13.8413 | 15.18956 | 15.00767 | -1.348259 | 0.08786724 | 0.0940183
83.84573 | 13.8409 | 15.17959 | 14.99798 | -1.338694 | 0.08777772 | 0.09383413
83.85573 | 13.8365 | 15.1696 | 14.98826 | -1.333103 | 0.0876884 | 0.09365056
83.86573 | 13.8224 | 15.15959 | 14.97852 | -1.337186 | 0.08759929 | 0.09346758
83.87572 | 13.8098 | 15.14955 | 14.96876 | -1.339752 | 0.08751047 | 0.09328536
83.88572 | 13.7967 | 15.13948 | 14.95896 | -1.342783 | 0.08742176 | 0.09310356
83.89572 | 13.7956 | 15.12939 | 14.94913 | -1.333787 | 0.08733325 | 0.09292234
83.90572 | 13.7817 | 15.11927 | 14.93928 | -1.337565 | 0.08724492 | 0.09274171
83.91572 | 13.7753 | 15.10912 | 14.9294 | -1.333818 | 0.08715678 | 0.09256165
83.92572 | 13.768 | 15.09894 | 14.91949 | -1.330945 | 0.08706883 | 0.09238218
83.93571 | 13.7576 | 15.08876 | 14.90957 | -1.331156 | 0.08698115 | 0.09220351
83.94571 | 13.7587 | 15.07853 | 14.89961 | -1.319831 | 0.08689355 | 0.09202513
83.95571 | 13.7411 | 15.06828 | 14.88963 | -1.327181 | 0.08680612 | 0.09184744
83.96571 | 13.7386 | 15.058 | 14.87962 | -1.319405 | 0.08671886 | 0.09167019
83.97571 | 13.7333 | 15.0477 | 14.86958 | -1.314403 | 0.08663177 | 0.09149363
83.9857 | 13.7291 | 15.03739 | 14.85952 | -1.308287 | 0.08654491 | 0.09131769
83.9957 | 13.724 | 15.02704 | 14.84943 | -1.303035 | 0.08645813 | 0.09114219
84.0057 | 13.7193 | 15.01666 | 14.83932 | -1.297358 | 0.08637151 | 0.09096726
84.0157 | 13.7092 | 15.00626 | 14.82918 | -1.297055 | 0.08628503 | 0.09079289
84.0257 | 13.7067 | 14.99583 | 14.81901 | -1.289128 | 0.08619869 | 0.09061907
84.0357 | 13.7093 | 14.98538 | 14.80882 | -1.276075 | 0.0861125 | 0.09044581
84.04569 | 13.6962 | 14.97491 | 14.79861 | -1.278708 | 0.08602654 | 0.09027333
84.05569 | 13.7007 | 14.96441 | 14.78836 | -1.263706 | 0.08594062 | 0.09010117
84.06569 | 13.6952 | 14.95388 | 14.77809 | -1.258679 | 0.08585483 | 0.08992955
84.07569 | 13.6833 | 14.94333 | 14.7678 | -1.260028 | 0.08576917 | 0.08975849
84.08569 | 13.6833 | 14.93275 | 14.75748 | -1.249451 | 0.08568362 | 0.08958796
84.09568 | 13.6759 | 14.92216 | 14.74714 | -1.246261 | 0.08559828 | 0.08941808
84.10568 | 13.6702 | 14.91154 | 14.73677 | -1.241336 | 0.08551297 | 0.08924869
84.11568 | 13.665 | 14.90089 | 14.72638 | -1.235886 | 0.08542777 | 0.08907972
84.12568 | 13.6643 | 14.89021 | 14.71596 | -1.225913 | 0.08534269 | 0.0889114
84.13568 | 13.6569 | 14.87951 | 14.70551 | -1.222615 | 0.08525771 | 0.08874356
84.14568 | 13.6546 | 14.86879 | 14.69504 | -1.214193 | 0.08517283 | 0.08857625
84.15567 | 13.6458 | 14.85806 | 14.68456 | -1.212258 | 0.08508813 | 0.08840964
84.16567 | 13.64 | 14.84729 | 14.67404 | -1.207288 | 0.08500345 | 0.08824338
84.17567 | 13.6417 | 14.83649 | 14.6635 | -1.194794 | 0.08491885 | 0.08807764
84.18567 | 13.6315 | 14.82568 | 14.65293 | -1.194177 | 0.08483434 | 0.08791243
84.19567 | 13.6277 | 14.81484 | 14.64234 | -1.187136 | 0.08474991 | 0.08774774
84.20566 | 13.6263 | 14.80398 | 14.63173 | -1.177682 | 0.08466564 | 0.08758373
84.21566 | 13.6248 | 14.79309 | 14.62109 | -1.168295 | 0.08458137 | 0.08742008
84.22566 | 13.612 | 14.78218 | 14.61043 | -1.170184 | 0.08449718 | 0.08725693
84.23566 | 13.6131 | 14.77125 | 14.59974 | -1.158149 | 0.08441305 | 0.08709431
84.24566 | 13.6143 | 14.76029 | 14.58903 | -1.145992 | 0.08432899 | 0.08693219
84.25566 | 13.6124 | 14.74931 | 14.5783 | -1.136911 | 0.084245 | 0.08677058
84.26565 | 13.6057 | 14.73832 | 14.56755 | -1.132619 | 0.08416115 | 0.08660964
84.27565 | 13.6058 | 14.72729 | 14.55677 | -1.121493 | 0.08407728 | 0.08644905
84.28565 | 13.5988 | 14.71624 | 14.54596 | -1.117444 | 0.08399345 | 0.08628895
84.29565 | 13.5979 | 14.70517 | 14.53513 | -1.107272 | 0.08390968 | 0.08612936
84.30565 | 13.5924 | 14.69408 | 14.52428 | -1.101678 | 0.08382596 | 0.08597026
84.31564 | 13.5862 | 14.68297 | 14.51342 | -1.096773 | 0.08374236 | 0.08581182
84.32564 | 13.5876 | 14.67183 | 14.50252 | -1.084234 | 0.08365873 | 0.08565371
84.33564 | 13.5846 | 14.66067 | 14.4916 | -1.076074 | 0.08357513 | 0.0854961
84.34564 | 13.571 | 14.64949 | 14.48066 | -1.078491 | 0.08349157 | 0.08533899
84.35564 | 13.5644 | 14.63829 | 14.4697 | -1.073886 | 0.08340804 | 0.08518236
84.36564 | 13.5625 | 14.62706 | 14.45871 | -1.064559 | 0.08332455 | 0.08502622
84.37563 | 13.5552 | 14.61582 | 14.44771 | -1.060622 | 0.08324117 | 0.08487073
84.38563 | 13.5382 | 14.60455 | 14.43668 | -1.066352 | 0.08315773 | 0.08471555
84.39563 | 13.5361 | 14.59326 | 14.42563 | -1.057161 | 0.08307431 | 0.08456087
84.40563 | 13.5235 | 14.58195 | 14.41455 | -1.058448 | 0.08299091 | 0.08440666
84.41563 | 13.5128 | 14.57061 | 14.40345 | -1.057814 | 0.08290752 | 0.08425293
84.42562 | 13.5115 | 14.55927 | 14.39235 | -1.04777 | 0.08282423 | 0.08409983
84.43562 | 13.4998 | 14.54789 | 14.38121 | -1.048094 | 0.08274087 | 0.08394704
84.44562 | 13.4894 | 14.5365 | 14.37004 | -1.047096 | 0.08265752 | 0.08379474
84.45562 | 13.4812 | 14.52508 | 14.35886 | -1.043878 | 0.08257417 | 0.0836429
84.46562 | 13.4747 | 14.51364 | 14.34766 | -1.03894 | 0.08249084 | 0.08349155
84.47562 | 13.4561 | 14.50218 | 14.33643 | -1.046081 | 0.0824075 | 0.08334065
84.48561 | 13.4421 | 14.49071 | 14.3252 | -1.048613 | 0.08232426 | 0.08319038
84.49561 | 13.4412 | 14.47921 | 14.31393 | -1.038013 | 0.08224092 | 0.08304042
84.50561 | 13.4365 | 14.46769 | 14.30264 | -1.031193 | 0.08215757 | 0.08289092
84.51561 | 13.4254 | 14.45615 | 14.29134 | -1.030753 | 0.08207423 | 0.08274188
84.52561 | 13.419 | 14.44459 | 14.28001 | -1.025593 | 0.08199086 | 0.0825933
84.5356 | 13.4178 | 14.43302 | 14.26867 | -1.015225 | 0.08190757 | 0.08244531
84.5456 | 13.4089 | 14.42143 | 14.2573 | -1.012525 | 0.08182418 | 0.08229764
84.5556 | 13.4018 | 14.40981 | 14.24592 | -1.008007 | 0.08174079 | 0.08215043
84.5656 | 13.3936 | 14.39817 | 14.23451 | -1.004568 | 0.08165736 | 0.08200368
84.5756 | 13.3884 | 14.38651 | 14.22308 | -0.998111 | 0.08157393 | 0.08185737
84.58559 | 13.394 | 14.37485 | 14.21164 | -0.9808462 | 0.08149056 | 0.08171165
84.59559 | 13.3809 | 14.36315 | 14.20018 | -0.9822507 | 0.08140709 | 0.08156623
84.60559 | 13.3807 | 14.35144 | 14.18869 | -0.9707365 | 0.08132358 | 0.08142127
84.61559 | 13.3842 | 14.3397 | 14.17719 | -0.9555035 | 0.08124005 | 0.08127675
84.62559 | 13.3841 | 14.32795 | 14.16566 | -0.943852 | 0.08115649 | 0.08113267
84.63559 | 13.3805 | 14.31618 | 14.15412 | -0.9356821 | 0.0810729 | 0.08098904
84.64558 | 13.371 | 14.30441 | 14.14257 | -0.9334057 | 0.08098934 | 0.08084596
84.65558 | 13.3821 | 14.2926 | 14.13099 | -0.9104995 | 0.08090569 | 0.0807032
84.66558 | 13.3637 | 14.28078 | 14.11939 | -0.9170753 | 0.080822 | 0.08056087
84.67558 | 13.3683 | 14.26893 | 14.10778 | -0.9006332 | 0.08073828 | 0.08041899
84.68558 | 13.37 | 14.25707 | 14.09614 | -0.8870735 | 0.08065451 | 0.08027753
84.69557 | 13.3682 | 14.24521 | 14.0845 | -0.8770082 | 0.0805708 | 0.08013664
84.70557 | 13.3699 | 14.23331 | 14.07283 | -0.8634137 | 0.08048696 | 0.07999608
84.71557 | 13.3552 | 14.2214 | 14.06114 | -0.8662019 | 0.08040308 | 0.07985588
84.72557 | 13.3536 | 14.20947 | 14.04944 | -0.855873 | 0.08031916 | 0.07971617
84.73557 | 13.3441 | 14.19753 | 14.03772 | -0.8534272 | 0.08023519 | 0.07957683
84.74557 | 13.342 | 14.18556 | 14.02598 | -0.8435647 | 0.08015118 | 0.07943793
84.75556 | 13.3279 | 14.1736 | 14.01423 | -0.8456976 | 0.08006721 | 0.0792996
84.76556 | 13.3381 | 14.1616 | 14.00246 | -0.823502 | 0.07998311 | 0.07916154
84.77556 | 13.3286 | 14.14959 | 13.99067 | -0.8209902 | 0.07989896 | 0.07902391
84.78556 | 13.3247 | 14.13756 | 13.97886 | -0.8128623 | 0.07981477 | 0.07888669
84.79556 | 13.3118 | 14.12552 | 13.96704 | -0.8137184 | 0.07973052 | 0.0787499
84.80555 | 13.3009 | 14.11347 | 13.95521 | -0.8125708 | 0.07964632 | 0.07861368
84.81555 | 13.3023 | 14.1014 | 13.94336 | -0.7990955 | 0.07956197 | 0.07847771
84.82555 | 13.2973 | 14.0893 | 13.93148 | -0.7920047 | 0.07947758 | 0.07834215
84.83555 | 13.2859 | 14.0772 | 13.9196 | -0.7912986 | 0.07939314 | 0.078207
84.84555 | 13.2757 | 14.06508 | 13.9077 | -0.7893774 | 0.07930864 | 0.07807226
84.85555 | 13.2675 | 14.05294 | 13.89578 | -0.7854412 | 0.07922409 | 0.07793793
84.86554 | 13.2629 | 14.0408 | 13.88386 | -0.7779023 | 0.07913958 | 0.0778041
84.87554 | 13.2618 | 14.02864 | 13.87191 | -0.7668368 | 0.07905493 | 0.07767061
84.88554 | 13.2614 | 14.01646 | 13.85995 | -0.7550567 | 0.07897022 | 0.07753746
84.89554 | 13.2555 | 14.00426 | 13.84797 | -0.7487625 | 0.07888547 | 0.07740478
84.90554 | 13.2513 | 13.99205 | 13.83598 | -0.740754 | 0.07880066 | 0.07727243
84.91553 | 13.2427 | 13.97984 | 13.82399 | -0.7371439 | 0.07871588 | 0.07714066
84.92553 | 13.2306 | 13.96761 | 13.81197 | -0.7370079 | 0.07863096 | 0.07700914
84.93553 | 13.2331 | 13.95536 | 13.79993 | -0.7222583 | 0.07854599 | 0.07687801
84.94553 | 13.2316 | 13.9431 | 13.78789 | -0.7114953 | 0.07846097 | 0.07674727
84.95553 | 13.2299 | 13.93082 | 13.77583 | -0.700919 | 0.07837589 | 0.07661693
84.96553 | 13.2356 | 13.91853 | 13.76375 | -0.6829298 | 0.07829076 | 0.07648698
84.97552 | 13.2221 | 13.90624 | 13.75168 | -0.68414 | 0.07820566 | 0.07635754
84.98552 | 13.2181 | 13.89393 | 13.73958 | -0.6758254 | 0.07812042 | 0.07622838
84.99552 | 13.224 | 13.8816 | 13.72746 | -0.6575982 | 0.07803513 | 0.07609959
85.00552 | 13.216 | 13.86926 | 13.71534 | -0.6532587 | 0.07794979 | 0.0759712
85.01552 | 13.2039 | 13.85691 | 13.7032 | -0.6530072 | 0.0778644 | 0.07584318
85.02551 | 13.2021 | 13.84456 | 13.69106 | -0.6424562 | 0.07777904 | 0.07571568
85.03551 | 13.2011 | 13.83218 | 13.6789 | -0.6310811 | 0.07769354 | 0.07558843
85.04551 | 13.1981 | 13.81979 | 13.66672 | -0.6216945 | 0.077608 | 0.07546156
85.05551 | 13.2037 | 13.8074 | 13.65454 | -0.6036966 | 0.0775224 | 0.07533507
85.06551 | 13.1965 | 13.79499 | 13.64234 | -0.5984875 | 0.07743676 | 0.07520896
85.07551 | 13.1925 | 13.78257 | 13.63013 | -0.5900676 | 0.07735107 | 0.07508323
85.0855 | 13.1904 | 13.77015 | 13.61793 | -0.5797493 | 0.0772654 | 0.07495799
85.0955 | 13.1866 | 13.75771 | 13.6057 | -0.5711082 | 0.07717962 | 0.074833
85.1055 | 13.1789 | 13.74526 | 13.59345 | -0.5663567 | 0.07709378 | 0.07470839
85.1155 | 13.173 | 13.7328 | 13.5812 | -0.5597951 | 0.0770079 | 0.07458414
85.1255 | 13.1742 | 13.72032 | 13.56894 | -0.5461236 | 0.07692198 | 0.07446028
85.13549 | 13.1722 | 13.70785 | 13.55668 | -0.5356548 | 0.0768361 | 0.07433689
85.14549 | 13.1653 | 13.69536 | 13.5444 | -0.5300641 | 0.07675009 | 0.07421375
85.15549 | 13.1644 | 13.68286 | 13.53211 | -0.5184641 | 0.07666404 | 0.07409098
85.16549 | 13.1618 | 13.67036 | 13.51981 | -0.5085551 | 0.07657795 | 0.07396858
85.17549 | 13.1544 | 13.65784 | 13.5075 | -0.5034371 | 0.07649181 | 0.07384653
85.18549 | 13.1435 | 13.64531 | 13.49518 | -0.5018106 | 0.07640565 | 0.07372486
85.19548 | 13.1372 | 13.63279 | 13.48286 | -0.4955881 | 0.07631952 | 0.07360366
85.20548 | 13.1281 | 13.62024 | 13.47053 | -0.4921449 | 0.07623328 | 0.07348269
85.21548 | 13.1251 | 13.60769 | 13.45818 | -0.4825936 | 0.076147 | 0.07336209
85.22548 | 13.1208 | 13.59513 | 13.44583 | -0.4743346 | 0.0760607 | 0.07324185
85.23548 | 13.1127 | 13.58257 | 13.43347 | -0.469868 | 0.07597435 | 0.07312196
85.24547 | 13.1081 | 13.57001 | 13.42112 | -0.4619067 | 0.07588807 | 0.07300258
85.25547 | 13.0954 | 13.55743 | 13.40874 | -0.4620256 | 0.07580167 | 0.07288337
85.26547 | 13.0932 | 13.54484 | 13.39636 | -0.4516377 | 0.07571525 | 0.07276454
85.27547 | 13.0865 | 13.53224 | 13.38397 | -0.445743 | 0.07562879 | 0.07264607
85.28547 | 13.0701 | 13.51964 | 13.37157 | -0.449542 | 0.07554231 | 0.07252798
85.29547 | 13.0662 | 13.50703 | 13.35917 | -0.4408347 | 0.07545581 | 0.07241017
85.30546 | 13.0534 | 13.49443 | 13.34677 | -0.441034 | 0.07536937 | 0.07229285
85.31546 | 13.0552 | 13.48182 | 13.33436 | -0.426615 | 0.07528283 | 0.07217577
85.32546 | 13.05 | 13.46919 | 13.32194 | -0.4191905 | 0.07519627 | 0.07205902
85.33546 | 13.0533 | 13.45656 | 13.30951 | -0.4032606 | 0.07510969 | 0.07194265
85.34546 | 13.0424 | 13.44393 | 13.29708 | -0.4015257 | 0.0750231 | 0.07182658
85.35545 | 13.0329 | 13.4313 | 13.28465 | -0.3983987 | 0.0749366 | 0.07171102
85.36545 | 13.021 | 13.41865 | 13.27221 | -0.3976544 | 0.07484998 | 0.07159561
85.37545 | 13.0281 | 13.40601 | 13.25976 | -0.3779058 | 0.07476336 | 0.07148062
85.38545 | 13.0215 | 13.39335 | 13.24731 | -0.3718531 | 0.07467673 | 0.07136592
85.39545 | 13.0194 | 13.3807 | 13.23485 | -0.3612965 | 0.0745901 | 0.07125157
85.40545 | 13.0181 | 13.36804 | 13.2224 | -0.3499362 | 0.07450346 | 0.07113751
85.41544 | 13.0167 | 13.35539 | 13.20994 | -0.3386854 | 0.0744169 | 0.07102396
85.42544 | 13.012 | 13.34272 | 13.19748 | -0.3307187 | 0.07433026 | 0.0709106
85.43544 | 13.0127 | 13.33005 | 13.18501 | -0.3173491 | 0.07424363 | 0.07079758
85.44544 | 12.9923 | 13.31738 | 13.17254 | -0.325077 | 0.074157 | 0.07068487
85.45544 | 13.0003 | 13.3047 | 13.16006 | -0.3044025 | 0.07407037 | 0.07057253
85.46543 | 12.9987 | 13.29204 | 13.14759 | -0.2933385 | 0.07398384 | 0.07046063
85.47543 | 12.9909 | 13.27936 | 13.13511 | -0.28846 | 0.07389724 | 0.07034893
85.48543 | 12.9861 | 13.26668 | 13.12263 | -0.2805799 | 0.07381065 | 0.07023756
85.49543 | 12.9791 | 13.254 | 13.11015 | -0.2748984 | 0.07372408 | 0.0701265
85.50543 | 12.97 | 13.24132 | 13.09766 | -0.2713159 | 0.07363752 | 0.07001578
85.51543 | 12.9778 | 13.22863 | 13.08518 | -0.2508325 | 0.07355098 | 0.06990538
85.52542 | 12.9598 | 13.21596 | 13.0727 | -0.2561613 | 0.07346455 | 0.06979539
85.53542 | 12.9615 | 13.20328 | 13.06021 | -0.241777 | 0.07337805 | 0.06968563
85.54542 | 12.9528 | 13.19059 | 13.04772 | -0.2377928 | 0.07329159 | 0.06957619
85.55542 | 12.9461 | 13.17791 | 13.03524 | -0.2318087 | 0.07320515 | 0.06946708
85.56542 | 12.937 | 13.16523 | 13.02275 | -0.2282252 | 0.07311874 | 0.06935827
85.57541 | 12.9324 | 13.15256 | 13.01027 | -0.2201551 | 0.07303247 | 0.06924991
85.58541 | 12.9259 | 13.13987 | 12.99779 | -0.2139734 | 0.07294613 | 0.06914174
85.59541 | 12.9277 | 13.12719 | 12.9853 | -0.199493 | 0.07285984 | 0.06903388
85.60541 | 12.9154 | 13.11451 | 12.97281 | -0.1991142 | 0.07277357 | 0.06892636
85.61541 | 12.9038 | 13.10184 | 12.96033 | -0.1980372 | 0.07268736 | 0.06881912
85.62541 | 12.9107 | 13.08916 | 12.94785 | -0.1784624 | 0.07260119 | 0.0687122
85.6354 | 12.9058 | 13.0765 | 12.93538 | -0.1707027 | 0.07251515 | 0.06860568
85.6454 | 12.8973 | 13.06383 | 12.9229 | -0.166533 | 0.07242907 | 0.06849942
85.6554 | 12.8939 | 13.05117 | 12.91043 | -0.1572663 | 0.07234305 | 0.06839343
85.6654 | 12.8936 | 13.0385 | 12.89796 | -0.1449028 | 0.07225708 | 0.06828775
85.6754 | 12.8853 | 13.02584 | 12.88549 | -0.1405429 | 0.07217117 | 0.06818235
85.68539 | 12.897 | 13.0132 | 12.87304 | -0.1161995 | 0.07208539 | 0.06807741
85.69539 | 12.891 | 13.00055 | 12.86058 | -0.1095476 | 0.0719996 | 0.06797265
85.70539 | 12.8878 | 12.9879 | 12.84812 | -0.1001001 | 0.07191388 | 0.06786819
85.71539 | 12.8781 | 12.97526 | 12.83567 | -0.09715726 | 0.07182822 | 0.06776401
85.72539 | 12.8701 | 12.96262 | 12.82322 | -0.09251947 | 0.07174262 | 0.06766016
85.73539 | 12.8803 | 12.94999 | 12.81077 | -0.06968698 | 0.0716571 | 0.06755661
85.74538 | 12.8742 | 12.93737 | 12.79835 | -0.0631727 | 0.07157174 | 0.06745346
85.75538 | 12.8751 | 12.92475 | 12.78591 | -0.04965168 | 0.07148637 | 0.0673505
85.76538 | 12.8656 | 12.91214 | 12.77349 | -0.04653685 | 0.07140108 | 0.06724783
85.77538 | 12.8569 | 12.89953 | 12.76107 | -0.04262853 | 0.07131588 | 0.06714547
85.78538 | 12.8446 | 12.88693 | 12.74865 | -0.04232699 | 0.07123075 | 0.0670434
85.79537 | 12.8487 | 12.87435 | 12.73626 | -0.02564514 | 0.0711458 | 0.06694172
85.80537 | 12.8377 | 12.86176 | 12.72386 | -0.02405811 | 0.07106085 | 0.06684024
85.81537 | 12.8325 | 12.84918 | 12.71146 | -0.01667879 | 0.07097598 | 0.06673905
85.82537 | 12.8186 | 12.83661 | 12.69908 | -0.0180075 | 0.07089122 | 0.06663815
85.83537 | 12.8141 | 12.82404 | 12.6867 | -0.009944547 | 0.07080655 | 0.06653754
85.84537 | 12.8062 | 12.81149 | 12.67433 | -0.005290244 | 0.07072198 | 0.06643723
85.85536 | 12.7983 | 12.79896 | 12.66198 | -0.0006574374 | 0.0706376 | 0.06633729
85.86536 | 12.7845 | 12.78642 | 12.64963 | -0.001921371 | 0.07055324 | 0.06623755
85.87536 | 12.781 | 12.77389 | 12.63729 | 0.00710511 | 0.07046898 | 0.06613809
85.88536 | 12.7789 | 12.76138 | 12.62495 | 0.01752166 | 0.07038483 | 0.06603892
85.89536 | 12.7782 | 12.74887 | 12.61263 | 0.02932799 | 0.07030079 | 0.06594004
85.90535 | 12.7719 | 12.73639 | 12.60033 | 0.03551127 | 0.07021694 | 0.06584153
85.91535 | 12.7654 | 12.7239 | 12.58803 | 0.04149615 | 0.07013313 | 0.06574321
85.92535 | 12.7516 | 12.71143 | 12.57574 | 0.04016983 | 0.07004944 | 0.06564517
85.93535 | 12.7605 | 12.69897 | 12.56345 | 0.06153197 | 0.06996586 | 0.06554741
85.94535 | 12.7549 | 12.68652 | 12.55119 | 0.06838224 | 0.06988242 | 0.06544994
85.95535 | 12.7567 | 12.67408 | 12.53893 | 0.08262031 | 0.06979909 | 0.06535274
85.96534 | 12.7585 | 12.66167 | 12.52669 | 0.09683343 | 0.06971599 | 0.06525592
85.97534 | 12.7537 | 12.64925 | 12.51446 | 0.1044461 | 0.06963293 | 0.06515927
85.98534 | 12.7468 | 12.63685 | 12.50224 | 0.1099456 | 0.06954999 | 0.06506291
85.99534 | 12.7461 | 12.62447 | 12.49003 | 0.1216315 | 0.06946719 | 0.06496682
86.00534 | 12.7474 | 12.6121 | 12.47784 | 0.1353036 | 0.06938453 | 0.064871
86.01533 | 12.7553 | 12.59975 | 12.46567 | 0.1555491 | 0.0693021 | 0.06477555
86.02533 | 12.7433 | 12.58741 | 12.45351 | 0.1558924 | 0.06921971 | 0.06468028
86.03533 | 12.744 | 12.57508 | 12.44136 | 0.1689208 | 0.06913748 | 0.06458529
86.04533 | 12.7379 | 12.56277 | 12.42922 | 0.1751339 | 0.06905539 | 0.06449056
86.05533 | 12.7372 | 12.55047 | 12.4171 | 0.1867314 | 0.06897346 | 0.0643961
86.06533 | 12.7276 | 12.53819 | 12.40499 | 0.189413 | 0.06889167 | 0.06430191
86.07532 | 12.7215 | 12.52593 | 12.39292 | 0.195566 | 0.06881012 | 0.06420809
86.08532 | 12.7347 | 12.51369 | 12.38084 | 0.2210146 | 0.06872865 | 0.06411444
86.09532 | 12.7254 | 12.50145 | 12.36879 | 0.2239462 | 0.06864732 | 0.06402105
86.10532 | 12.7177 | 12.48924 | 12.35675 | 0.2284604 | 0.06856617 | 0.06392793
86.11532 | 12.7156 | 12.47704 | 12.34472 | 0.2385569 | 0.06848517 | 0.06383508
86.12531 | 12.7161 | 12.46488 | 12.33273 | 0.2512231 | 0.06840441 | 0.06374257
86.13531 | 12.7188 | 12.45272 | 12.32074 | 0.2660831 | 0.06832375 | 0.06365024
86.14531 | 12.7206 | 12.44058 | 12.30877 | 0.2800242 | 0.06824325 | 0.06355818
86.15531 | 12.7127 | 12.42845 | 12.29682 | 0.2842462 | 0.06816292 | 0.06346638
86.16531 | 12.7211 | 12.41635 | 12.28489 | 0.3047486 | 0.06808277 | 0.06337483
86.17531 | 12.7189 | 12.40427 | 12.27298 | 0.3146311 | 0.06800279 | 0.06328355
86.1853 | 12.7141 | 12.39222 | 12.2611 | 0.3218813 | 0.06792308 | 0.06319261
86.1953 | 12.7148 | 12.38018 | 12.24923 | 0.3346228 | 0.06784345 | 0.06310187
86.2053 | 12.7107 | 12.36816 | 12.23738 | 0.3425433 | 0.06776402 | 0.06301136
86.2153 | 12.7234 | 12.35616 | 12.22555 | 0.3672424 | 0.06768476 | 0.06292108
86.2253 | 12.7124 | 12.34418 | 12.21374 | 0.3682197 | 0.06760569 | 0.06283108
86.23529 | 12.7083 | 12.33224 | 12.20197 | 0.3760629 | 0.06752688 | 0.06274142
86.24529 | 12.7112 | 12.3203 | 12.1902 | 0.3908955 | 0.06744818 | 0.06265193
86.25529 | 12.7101 | 12.30839 | 12.17846 | 0.4017051 | 0.06736968 | 0.06256272
86.26529 | 12.7038 | 12.29651 | 12.16674 | 0.4072914 | 0.06729137 | 0.06247371
86.27529 | 12.6929 | 12.28465 | 12.15505 | 0.408254 | 0.06721325 | 0.06238497
86.28529 | 12.68 | 12.27281 | 12.14338 | 0.4071925 | 0.06713534 | 0.06229649
86.29528 | 12.6818 | 12.26101 | 12.13174 | 0.4207946 | 0.0670577 | 0.06220837
86.30528 | 12.6757 | 12.24922 | 12.12012 | 0.4264838 | 0.06698018 | 0.06212039
86.31528 | 12.6738 | 12.23745 | 12.10852 | 0.4363476 | 0.06690286 | 0.06203265
86.32528 | 12.668 | 12.22571 | 12.09694 | 0.4422857 | 0.06682575 | 0.06194516
86.33528 | 12.6597 | 12.214 | 12.0854 | 0.4456978 | 0.06674884 | 0.06185792
86.34527 | 12.6445 | 12.20233 | 12.07389 | 0.4421717 | 0.06667221 | 0.06177099
86.35527 | 12.6422 | 12.19067 | 12.06239 | 0.4515304 | 0.06659572 | 0.06168424
86.36527 | 12.6401 | 12.17904 | 12.05092 | 0.4610619 | 0.06651944 | 0.06159771
86.37527 | 12.6255 | 12.16743 | 12.03948 | 0.4580656 | 0.06644337 | 0.06151144
86.38527 | 12.6219 | 12.15586 | 12.02807 | 0.4660412 | 0.06636752 | 0.06142544
86.39527 | 12.6207 | 12.14431 | 12.01668 | 0.4763884 | 0.06629188 | 0.06133966
86.40526 | 12.6246 | 12.1328 | 12.00533 | 0.491795 | 0.06621654 | 0.06125421
86.41526 | 12.615 | 12.12132 | 11.99401 | 0.4936839 | 0.06614134 | 0.0611689
86.42526 | 12.6148 | 12.10986 | 11.98271 | 0.504943 | 0.06606635 | 0.06108384
86.43526 | 12.6085 | 12.09843 | 11.97144 | 0.510072 | 0.0659916 | 0.06099901
86.44526 | 12.6177 | 12.08703 | 11.9602 | 0.5306703 | 0.06591706 | 0.06091443
86.45525 | 12.6117 | 12.07567 | 11.949 | 0.5360263 | 0.06584281 | 0.06083015
86.46525 | 12.6193 | 12.06434 | 11.93782 | 0.5549622 | 0.06576873 | 0.06074605
86.47525 | 12.6209 | 12.05303 | 11.92668 | 0.5678662 | 0.06569488 | 0.06066216
86.48525 | 12.6229 | 12.04176 | 11.91556 | 0.581138 | 0.06562125 | 0.06057852
86.49525 | 12.6339 | 12.03052 | 11.90448 | 0.603377 | 0.06554785 | 0.06049511
86.50525 | 12.6342 | 12.01932 | 11.89343 | 0.6148829 | 0.06547468 | 0.06041193
86.51524 | 12.6387 | 12.00816 | 11.88243 | 0.630544 | 0.06540183 | 0.06032907
86.52524 | 12.6396 | 11.99702 | 11.87144 | 0.6425823 | 0.06532913 | 0.06024636
86.53524 | 12.6273 | 11.98591 | 11.86049 | 0.6413861 | 0.06525666 | 0.06016388
86.54524 | 12.6394 | 11.97485 | 11.84958 | 0.664555 | 0.06518444 | 0.06008163
86.55524 | 12.654 | 11.96381 | 11.8387 | 0.6901886 | 0.06511245 | 0.0599996
86.56523 | 12.6525 | 11.95282 | 11.82787 | 0.6996754 | 0.06504076 | 0.05991788
86.57523 | 12.6465 | 11.94186 | 11.81706 | 0.704637 | 0.06496925 | 0.05983632
86.58523 | 12.6412 | 11.93094 | 11.80629 | 0.7102619 | 0.06489798 | 0.05975498
86.59523 | 12.6512 | 11.92005 | 11.79555 | 0.7311496 | 0.06482696 | 0.05967386
86.60523 | 12.6423 | 11.9092 | 11.78485 | 0.7330998 | 0.06475617 | 0.05959297
86.61523 | 12.6403 | 11.89839 | 11.77419 | 0.741912 | 0.06468563 | 0.05951231
86.62522 | 12.6318 | 11.88763 | 11.76358 | 0.7441749 | 0.06461542 | 0.05943195
86.63522 | 12.6429 | 11.87689 | 11.75299 | 0.7660096 | 0.06454537 | 0.05935174
86.64522 | 12.6325 | 11.8662 | 11.74245 | 0.766305 | 0.06447557 | 0.05927174
86.65522 | 12.633 | 11.85554 | 11.73194 | 0.7774605 | 0.06440602 | 0.05919197
86.66522 | 12.6209 | 11.84492 | 11.72148 | 0.7759756 | 0.06433672 | 0.05911242
86.67521 | 12.6168 | 11.83436 | 11.71106 | 0.7824394 | 0.06426773 | 0.05903317
86.68521 | 12.6158 | 11.82383 | 11.70067 | 0.7919725 | 0.06419893 | 0.05895405
86.69521 | 12.6111 | 11.81334 | 11.69033 | 0.7977639 | 0.06413037 | 0.05887516
86.70521 | 12.6017 | 11.80289 | 11.68003 | 0.798813 | 0.06406208 | 0.05879649
86.71521 | 12.6131 | 11.79248 | 11.66977 | 0.8206195 | 0.06399403 | 0.05871803
86.72521 | 12.6082 | 11.78212 | 11.65955 | 0.8260828 | 0.06392624 | 0.05863979
86.7352 | 12.5909 | 11.77181 | 11.64939 | 0.8190922 | 0.06385877 | 0.05856185
86.7452 | 12.5989 | 11.76153 | 11.63926 | 0.8373678 | 0.06379149 | 0.05848404
86.7552 | 12.5897 | 11.7513 | 11.62917 | 0.8383988 | 0.06372446 | 0.05840645
86.7652 | 12.6062 | 11.74112 | 11.61913 | 0.8650847 | 0.0636577 | 0.05832907
86.7752 | 12.5943 | 11.73097 | 11.60913 | 0.863325 | 0.06359118 | 0.05825191
86.78519 | 12.5902 | 11.72089 | 11.59919 | 0.8693092 | 0.06352498 | 0.05817502
86.79519 | 12.5811 | 11.71084 | 11.58929 | 0.870257 | 0.06345899 | 0.05809828
86.80519 | 12.5808 | 11.70084 | 11.57943 | 0.8799577 | 0.06339325 | 0.05802176
86.81519 | 12.5834 | 11.69089 | 11.56962 | 0.8925109 | 0.06332777 | 0.05794544
86.82519 | 12.5934 | 11.68098 | 11.55985 | 0.912416 | 0.06326255 | 0.05786932
86.83519 | 12.5818 | 11.67113 | 11.55014 | 0.9106726 | 0.06319758 | 0.05779342
86.84518 | 12.5778 | 11.66133 | 11.54048 | 0.9164703 | 0.06313295 | 0.05771781
86.85518 | 12.5843 | 11.65157 | 11.53086 | 0.9327284 | 0.0630685 | 0.05764232
86.86518 | 12.5699 | 11.64186 | 11.52129 | 0.9280364 | 0.06300433 | 0.05756704
86.87518 | 12.5709 | 11.63221 | 11.51177 | 0.9386938 | 0.0629404 | 0.05749197
86.88518 | 12.5641 | 11.6226 | 11.50231 | 0.9415002 | 0.06287675 | 0.05741711
86.89517 | 12.5759 | 11.61305 | 11.4929 | 0.9628455 | 0.0628134 | 0.05734251
86.90517 | 12.5628 | 11.60355 | 11.48353 | 0.9592482 | 0.06275027 | 0.05726805
86.91517 | 12.5677 | 11.5941 | 11.47422 | 0.9735983 | 0.0626874 | 0.0571938
86.92517 | 12.5589 | 11.5847 | 11.46496 | 0.9741953 | 0.06262478 | 0.05711975
86.93517 | 12.5622 | 11.57536 | 11.45575 | 0.9868387 | 0.06256244 | 0.0570459
86.94517 | 12.5504 | 11.56607 | 11.4466 | 0.9843278 | 0.06250035 | 0.05697226
86.95516 | 12.545 | 11.55685 | 11.43751 | 0.988153 | 0.06243862 | 0.0568989
86.96516 | 12.5424 | 11.54767 | 11.42847 | 0.9947323 | 0.06237706 | 0.05682564
86.97516 | 12.5334 | 11.53854 | 11.41948 | 0.9948558 | 0.06231576 | 0.0567526
86.98516 | 12.5402 | 11.52948 | 11.41054 | 1.010723 | 0.06225472 | 0.05667975
86.99516 | 12.5326 | 11.52047 | 11.40167 | 1.012133 | 0.06219395 | 0.05660711
87.00515 | 12.518 | 11.51152 | 11.39285 | 1.006477 | 0.06213349 | 0.05653472
87.01515 | 12.513 | 11.50263 | 11.38409 | 1.010373 | 0.06207325 | 0.05646246
87.02515 | 12.5067 | 11.49379 | 11.37539 | 1.012909 | 0.06201326 | 0.0563904
87.03515 | 12.5119 | 11.48501 | 11.36674 | 1.026887 | 0.06195354 | 0.05631853
87.04515 | 12.5036 | 11.47629 | 11.35815 | 1.027305 | 0.06189407 | 0.05624687
87.05515 | 12.4865 | 11.46764 | 11.34963 | 1.018863 | 0.06183488 | 0.0561754
87.06514 | 12.4995 | 11.45905 | 11.34117 | 1.040452 | 0.061776 | 0.05610419
87.07514 | 12.4958 | 11.45051 | 11.33276 | 1.045288 | 0.06171732 | 0.05603312
87.08514 | 12.4946 | 11.44204 | 11.32442 | 1.052563 | 0.06165891 | 0.05596222
87.09514 | 12.4816 | 11.43362 | 11.31613 | 1.047975 | 0.06160075 | 0.05589151
87.10514 | 12.4775 | 11.42528 | 11.30791 | 1.052225 | 0.06154286 | 0.055821
87.11513 | 12.4787 | 11.417 | 11.29976 | 1.061702 | 0.06148528 | 0.05575073
87.12513 | 12.4802 | 11.40878 | 11.29167 | 1.071424 | 0.06142791 | 0.0556806
87.13513 | 12.4782 | 11.40062 | 11.28364 | 1.077582 | 0.0613708 | 0.05561065
87.14513 | 12.4846 | 11.39253 | 11.27567 | 1.092074 | 0.06131394 | 0.05554091
87.15513 | 12.478 | 11.3845 | 11.26777 | 1.093501 | 0.06125735 | 0.05547133
87.16513 | 12.4801 | 11.37654 | 11.25994 | 1.103561 | 0.06120101 | 0.05540195
87.17512 | 12.4612 | 11.36865 | 11.25218 | 1.092547 | 0.06114499 | 0.05533284
87.18512 | 12.4612 | 11.36083 | 11.24447 | 1.100373 | 0.06108917 | 0.05526383
87.19512 | 12.4769 | 11.35307 | 11.23684 | 1.123831 | 0.0610336 | 0.055195
87.20512 | 12.4602 | 11.34538 | 11.22927 | 1.11482 | 0.06097829 | 0.05512636
87.21512 | 12.4604 | 11.33776 | 11.22178 | 1.122641 | 0.06092324 | 0.05505791
87.22511 | 12.4579 | 11.33022 | 11.21436 | 1.127684 | 0.06086849 | 0.0549897
87.23511 | 12.4794 | 11.32274 | 11.207 | 1.156664 | 0.06081395 | 0.05492161
87.24511 | 12.4617 | 11.31533 | 11.19971 | 1.146373 | 0.06075966 | 0.0548537
87.25511 | 12.4412 | 11.30799 | 11.1925 | 1.133211 | 0.06070562 | 0.05478597
87.26511 | 12.423 | 11.30072 | 11.18535 | 1.122277 | 0.06065184 | 0.05471843
87.27511 | 12.4582 | 11.29353 | 11.17828 | 1.16467 | 0.0605983 | 0.05465106
87.2851 | 12.4535 | 11.28642 | 11.17129 | 1.167082 | 0.06054507 | 0.05458394
87.2951 | 12.4321 | 11.27937 | 11.16436 | 1.152728 | 0.06049204 | 0.05451694
87.3051 | 12.437 | 11.2724 | 11.15751 | 1.164599 | 0.06043926 | 0.05445011
87.3151 | 12.4538 | 11.26551 | 11.15074 | 1.188295 | 0.06038672 | 0.05438346
87.3251 | 12.4275 | 11.25869 | 11.14403 | 1.168815 | 0.06033443 | 0.05431698
87.33509 | 12.437 | 11.25195 | 11.13742 | 1.185052 | 0.06028244 | 0.05425074
87.34509 | 12.4183 | 11.24528 | 11.13087 | 1.173018 | 0.06023065 | 0.05418462
87.35509 | 12.438 | 11.23869 | 11.12439 | 1.199308 | 0.0601791 | 0.05411867
87.36509 | 12.4184 | 11.23218 | 11.118 | 1.186218 | 0.06012779 | 0.0540529
87.37509 | 12.4271 | 11.22575 | 11.11169 | 1.20135 | 0.06007673 | 0.0539873
87.38509 | 12.4407 | 11.2194 | 11.10545 | 1.221303 | 0.06002592 | 0.05392187
87.39508 | 12.433 | 11.21313 | 11.0993 | 1.219869 | 0.05997539 | 0.05385668
87.40508 | 12.4061 | 11.20694 | 11.09322 | 1.19916 | 0.05992505 | 0.05379159
87.41508 | 12.4228 | 11.20083 | 11.08723 | 1.221971 | 0.05987495 | 0.05372668
87.42508 | 12.4011 | 11.1948 | 11.08131 | 1.206299 | 0.05982509 | 0.05366194
87.43508 | 12.4126 | 11.18886 | 11.07548 | 1.223744 | 0.05977546 | 0.05359737
87.44507 | 12.4237 | 11.183 | 11.06974 | 1.2407 | 0.05972612 | 0.05353303
87.45507 | 12.402 | 11.17722 | 11.06408 | 1.224779 | 0.05967697 | 0.0534688
87.46507 | 12.4071 | 11.17153 | 11.0585 | 1.235572 | 0.05962805 | 0.05340473
87.47507 | 12.4046 | 11.16592 | 11.053 | 1.23868 | 0.05957936 | 0.05334083
87.48507 | 12.3969 | 11.1604 | 11.04759 | 1.236503 | 0.05953091 | 0.0532771
87.49507 | 12.3893 | 11.15496 | 11.04227 | 1.234338 | 0.05948268 | 0.05321354
87.50506 | 12.3544 | 11.14962 | 11.03703 | 1.204782 | 0.05943474 | 0.0531502
87.51506 | 12.3692 | 11.14436 | 11.03188 | 1.224842 | 0.05938697 | 0.05308697
87.52506 | 12.3688 | 11.13919 | 11.02682 | 1.229614 | 0.05933942 | 0.0530239
87.53506 | 12.3595 | 11.1341 | 11.02185 | 1.225397 | 0.05929211 | 0.05296099
87.54506 | 12.3439 | 11.12911 | 11.01697 | 1.21479 | 0.05924502 | 0.05289825
87.55505 | 12.3261 | 11.12421 | 11.01218 | 1.201888 | 0.05919819 | 0.05283573
87.56505 | 12.3178 | 11.1194 | 11.00748 | 1.198399 | 0.05915154 | 0.05277331
87.57505 | 12.3118 | 11.11468 | 11.00287 | 1.197118 | 0.05910511 | 0.05271106
87.58505 | 12.2897 | 11.11005 | 10.99835 | 1.179645 | 0.0590589 | 0.05264896
87.59505 | 12.2766 | 11.10552 | 10.99392 | 1.171078 | 0.0590129 | 0.05258703
87.60505 | 12.2737 | 11.10108 | 10.98959 | 1.172618 | 0.05896712 | 0.05252525
87.61504 | 12.2763 | 11.09674 | 10.98536 | 1.179558 | 0.05892161 | 0.0524637
87.62504 | 12.2606 | 11.09249 | 10.98121 | 1.168108 | 0.05887626 | 0.05240226
87.63504 | 12.257 | 11.08834 | 10.97717 | 1.168661 | 0.05883111 | 0.05234096
87.64504 | 12.238 | 11.08428 | 10.97322 | 1.153718 | 0.05878618 | 0.0522798
87.65504 | 12.2462 | 11.08032 | 10.96936 | 1.165877 | 0.05874146 | 0.05221881
87.66503 | 12.2199 | 11.07647 | 10.96561 | 1.143435 | 0.058697 | 0.05215804
87.67503 | 12.2332 | 11.0727 | 10.96195 | 1.160497 | 0.05865269 | 0.05209737
87.68503 | 12.2179 | 11.06904 | 10.95839 | 1.14886 | 0.05860858 | 0.05203685
87.69503 | 12.2254 | 11.06548 | 10.95494 | 1.159923 | 0.05856468 | 0.05197647
87.70503 | 12.2316 | 11.06202 | 10.95158 | 1.169584 | 0.05852098 | 0.05191626
87.71503 | 12.225 | 11.05866 | 10.94832 | 1.166344 | 0.05847747 | 0.05185621
87.72502 | 12.2192 | 11.0554 | 10.94517 | 1.163799 | 0.05843421 | 0.05179637
87.73502 | 12.2141 | 11.05225 | 10.94212 | 1.161853 | 0.0583911 | 0.05173661
87.74502 | 12.2135 | 11.0492 | 10.93917 | 1.164304 | 0.05834818 | 0.05167701
87.75502 | 12.217 | 11.04625 | 10.93633 | 1.17075 | 0.05830546 | 0.05161755
87.76502 | 12.2269 | 11.04341 | 10.93359 | 1.183491 | 0.05826292 | 0.05155825
87.77501 | 12.2274 | 11.04068 | 10.93096 | 1.186723 | 0.05822062 | 0.05149913
87.78501 | 12.226 | 11.03805 | 10.92843 | 1.187951 | 0.05817846 | 0.05144013
87.79501 | 12.2361 | 11.03553 | 10.92601 | 1.200572 | 0.05813649 | 0.05138127
87.80501 | 12.2302 | 11.03312 | 10.9237 | 1.197085 | 0.0580947 | 0.05132256
87.81501 | 12.2362 | 11.03081 | 10.92149 | 1.205388 | 0.05805309 | 0.05126399
87.82501 | 12.235 | 11.02862 | 10.9194 | 1.206382 | 0.05801166 | 0.05120557
87.835 | 12.2372 | 11.02654 | 10.91742 | 1.210663 | 0.05797048 | 0.05114737
87.845 | 12.2453 | 11.02456 | 10.91555 | 1.220736 | 0.05792941 | 0.05108924
87.855 | 12.2467 | 11.0227 | 10.91378 | 1.223996 | 0.05788851 | 0.05103126
87.865 | 12.248 | 11.02096 | 10.91214 | 1.227043 | 0.05784779 | 0.05097341
87.875 | 12.2539 | 11.01932 | 10.9106 | 1.234578 | 0.05780723 | 0.05091572
87.88499 | 12.2579 | 11.0178 | 10.90918 | 1.240096 | 0.05776689 | 0.05085821
87.89499 | 12.2471 | 11.0164 | 10.90787 | 1.230701 | 0.05772667 | 0.0508008
87.90499 | 12.241 | 11.01511 | 10.90668 | 1.22589 | 0.05768662 | 0.05074355
87.91499 | 12.2397 | 11.01394 | 10.9056 | 1.225763 | 0.05764673 | 0.0506864
87.92499 | 12.2463 | 11.01288 | 10.90465 | 1.233418 | 0.057607 | 0.05062941
87.93498 | 12.232 | 11.01195 | 10.90381 | 1.220054 | 0.05756747 | 0.05057262
87.94498 | 12.2399 | 11.01113 | 10.90308 | 1.228773 | 0.05752806 | 0.05051592
87.95498 | 12.2409 | 11.01043 | 10.90248 | 1.230472 | 0.05748881 | 0.05045935
87.96498 | 12.2264 | 11.00985 | 10.902 | 1.21655 | 0.05744971 | 0.0504029
87.97498 | 12.2148 | 11.00939 | 10.90164 | 1.205407 | 0.05741076 | 0.05034661
87.98498 | 12.2268 | 11.00906 | 10.9014 | 1.217742 | 0.05737196 | 0.05029045
87.99497 | 12.2057 | 11.00885 | 10.90128 | 1.196855 | 0.05733334 | 0.05023449
88.00497 | 12.208 | 11.00876 | 10.90128 | 1.199243 | 0.05729484 | 0.0501786
88.01497 | 12.2116 | 11.00879 | 10.90141 | 1.202808 | 0.05725647 | 0.05012284
88.02497 | 12.2024 | 11.00895 | 10.90167 | 1.193447 | 0.05721825 | 0.05006722
88.03497 | 12.1912 | 11.00924 | 10.90205 | 1.18196 | 0.05718017 | 0.05001173
88.04496 | 12.1995 | 11.00965 | 10.90255 | 1.189847 | 0.05714226 | 0.04995643
88.05496 | 12.1799 | 11.01019 | 10.90319 | 1.169706 | 0.05710445 | 0.04990121
88.06496 | 12.1771 | 11.01086 | 10.90395 | 1.166237 | 0.05706678 | 0.04984612
88.07496 | 12.1784 | 11.01166 | 10.90484 | 1.166738 | 0.05702923 | 0.04979116
88.08496 | 12.1698 | 11.01259 | 10.90586 | 1.157209 | 0.05699181 | 0.04973633
88.09496 | 12.1601 | 11.01365 | 10.90701 | 1.146449 | 0.05695452 | 0.04968164
88.10495 | 12.1733 | 11.01484 | 10.9083 | 1.158459 | 0.05691739 | 0.04962712
88.11495 | 12.161 | 11.01616 | 10.90971 | 1.144835 | 0.05688035 | 0.04957268
88.12495 | 12.1486 | 11.01762 | 10.91126 | 1.130978 | 0.05684343 | 0.04951837
88.13495 | 12.1526 | 11.01921 | 10.91294 | 1.133386 | 0.05680662 | 0.04946418
88.14495 | 12.1425 | 11.02094 | 10.91476 | 1.12156 | 0.05676993 | 0.04941012
88.15494 | 12.1295 | 11.0228 | 10.91671 | 1.106699 | 0.05673339 | 0.04935624
88.16494 | 12.1407 | 11.0248 | 10.9188 | 1.1159 | 0.05669692 | 0.04930244
88.17494 | 12.1326 | 11.02694 | 10.92103 | 1.105663 | 0.05666056 | 0.04924876
88.18494 | 12.1397 | 11.02921 | 10.92339 | 1.110488 | 0.05662431 | 0.0491952
88.19494 | 12.1459 | 11.03163 | 10.9259 | 1.114274 | 0.05658817 | 0.04914177
88.20494 | 12.129 | 11.03418 | 10.92854 | 1.094819 | 0.05655213 | 0.04908846
88.21493 | 12.1154 | 11.03687 | 10.93132 | 1.078526 | 0.05651622 | 0.04903533
88.22493 | 12.1411 | 11.03971 | 10.93425 | 1.101389 | 0.05648038 | 0.04898227
88.23493 | 12.124 | 11.04269 | 10.93732 | 1.081309 | 0.05644463 | 0.04892932
88.24493 | 12.1262 | 11.04581 | 10.94053 | 1.080385 | 0.05640897 | 0.0488765
88.25493 | 12.1445 | 11.04908 | 10.94389 | 1.095417 | 0.0563734 | 0.0488238
88.26492 | 12.1347 | 11.05249 | 10.94738 | 1.082207 | 0.05633796 | 0.04877127
88.27492 | 12.1328 | 11.05605 | 10.95103 | 1.076747 | 0.05630257 | 0.04871881
88.28492 | 12.1285 | 11.05976 | 10.95483 | 1.06874 | 0.05626726 | 0.04866646
88.29492 | 12.1167 | 11.06361 | 10.95877 | 1.053085 | 0.05623203 | 0.04861424
88.30492 | 12.1281 | 11.06762 | 10.96286 | 1.060482 | 0.05619688 | 0.04856213
88.31492 | 12.1273 | 11.07177 | 10.9671 | 1.055528 | 0.05616182 | 0.04851014
88.32491 | 12.1204 | 11.07607 | 10.97149 | 1.044329 | 0.05612686 | 0.04845831
88.33491 | 12.1299 | 11.08053 | 10.97603 | 1.049373 | 0.05609193 | 0.04840655
88.34491 | 12.1201 | 11.08514 | 10.98072 | 1.034965 | 0.05605708 | 0.0483549
88.35491 | 12.1189 | 11.0899 | 10.98557 | 1.029003 | 0.05602229 | 0.04830337
88.36491 | 12.1098 | 11.09481 | 10.99057 | 1.014988 | 0.05598757 | 0.04825198
88.3749 | 12.1192 | 11.09988 | 10.99572 | 1.019322 | 0.05595294 | 0.0482007
88.3849 | 12.1082 | 11.10511 | 11.00104 | 1.003095 | 0.05591834 | 0.04814951
88.3949 | 12.1133 | 11.11049 | 11.00651 | 1.002811 | 0.0558838 | 0.04809842
88.4049 | 12.1136 | 11.11603 | 11.01213 | 0.9975692 | 0.05584931 | 0.04804746
88.4149 | 12.1203 | 11.12173 | 11.01792 | 0.9985685 | 0.05581488 | 0.0479966
88.4249 | 12.1086 | 11.12759 | 11.02387 | 0.9810079 | 0.0557805 | 0.04794584
88.43489 | 12.1125 | 11.13361 | 11.02997 | 0.9788927 | 0.0557462 | 0.04789526
88.44489 | 12.1074 | 11.13979 | 11.03623 | 0.96761 | 0.05571191 | 0.04784474
88.45489 | 12.107 | 11.14614 | 11.04266 | 0.9608646 | 0.05567766 | 0.04779432
88.46489 | 12.0963 | 11.15264 | 11.04926 | 0.9436557 | 0.05564346 | 0.047744
88.47489 | 12.1119 | 11.15932 | 11.05601 | 0.9525823 | 0.05560929 | 0.04769378
88.48488 | 12.1316 | 11.16615 | 11.06293 | 0.9654504 | 0.05557519 | 0.04764372
88.49488 | 12.1212 | 11.17315 | 11.07002 | 0.9480454 | 0.05554109 | 0.04759373
88.50488 | 12.1073 | 11.18033 | 11.07728 | 0.926973 | 0.05550702 | 0.04754384
88.51488 | 12.1108 | 11.18767 | 11.0847 | 0.9231324 | 0.05547298 | 0.04749405
88.52488 | 12.1101 | 11.19518 | 11.09229 | 0.9149225 | 0.05543897 | 0.04744437
88.53488 | 12.1083 | 11.20286 | 11.10006 | 0.9054424 | 0.05540498 | 0.04739479
88.54487 | 12.1269 | 11.2107 | 11.10798 | 0.9161991 | 0.05537105 | 0.04734538
88.55487 | 12.1215 | 11.21872 | 11.11609 | 0.9027758 | 0.05533709 | 0.047296
88.56487 | 12.1125 | 11.22692 | 11.12437 | 0.8855795 | 0.05530316 | 0.04724673
88.57487 | 12.1305 | 11.23529 | 11.13282 | 0.895209 | 0.05526924 | 0.04719756
88.58487 | 12.1187 | 11.24384 | 11.14145 | 0.8748635 | 0.05523533 | 0.04714849
88.59486 | 12.0976 | 11.25255 | 11.15025 | 0.8450508 | 0.05520146 | 0.04709954
88.60486 | 12.124 | 11.26145 | 11.15923 | 0.8625523 | 0.05516756 | 0.04705067
88.61486 | 12.1153 | 11.27052 | 11.16839 | 0.8447758 | 0.05513367 | 0.0470019
88.62486 | 12.1169 | 11.27978 | 11.17773 | 0.8371203 | 0.05509978 | 0.04695322
88.63486 | 12.1177 | 11.28922 | 11.18724 | 0.8284848 | 0.05506589 | 0.04690466
88.64486 | 12.1125 | 11.29883 | 11.19694 | 0.8136682 | 0.05503199 | 0.04685616
88.65485 | 12.1163 | 11.30862 | 11.20681 | 0.8076795 | 0.05499812 | 0.04680784
88.66485 | 12.1095 | 11.3186 | 11.21688 | 0.7908981 | 0.05496421 | 0.04675954
88.67485 | 12.1022 | 11.32877 | 11.22713 | 0.7734326 | 0.05493029 | 0.04671135
88.68485 | 12.106 | 11.33912 | 11.23756 | 0.7668821 | 0.05489635 | 0.04666324
88.69485 | 12.1035 | 11.34965 | 11.24818 | 0.7538455 | 0.0548624 | 0.04661523
88.70484 | 12.1027 | 11.36037 | 11.25897 | 0.7423326 | 0.05482846 | 0.04656735
88.71484 | 12.103 | 11.37128 | 11.26997 | 0.731721 | 0.05479446 | 0.04651952
88.72484 | 12.1002 | 11.38238 | 11.28115 | 0.7178202 | 0.05476045 | 0.04647181
88.73484 | 12.1058 | 11.39367 | 11.29252 | 0.7121292 | 0.0547264 | 0.04642417
88.74484 | 12.0871 | 11.40515 | 11.30408 | 0.681947 | 0.05469233 | 0.0463766
88.75484 | 12.0906 | 11.41683 | 11.31584 | 0.6737725 | 0.05465823 | 0.04632914
88.76483 | 12.0958 | 11.42868 | 11.32778 | 0.6671167 | 0.05462413 | 0.04628183
88.77483 | 12.0872 | 11.44075 | 11.33992 | 0.6464548 | 0.05458995 | 0.04623455
88.78483 | 12.0823 | 11.453 | 11.35226 | 0.6292975 | 0.05455574 | 0.04618736
88.79483 | 12.1014 | 11.46546 | 11.36479 | 0.6359438 | 0.05452149 | 0.04614025
88.80483 | 12.0816 | 11.47811 | 11.37753 | 0.6034925 | 0.05448719 | 0.04609323
88.81482 | 12.0774 | 11.49094 | 11.39045 | 0.5864557 | 0.05445288 | 0.04604634
88.82482 | 12.0832 | 11.50399 | 11.40358 | 0.5792064 | 0.05441849 | 0.04599949
88.83482 | 12.064 | 11.51724 | 11.41691 | 0.5467565 | 0.05438405 | 0.04595273
88.84482 | 12.0735 | 11.5307 | 11.43044 | 0.5428048 | 0.05434955 | 0.04590605
88.85482 | 12.0715 | 11.54435 | 11.44418 | 0.5271503 | 0.054315 | 0.04585946
88.86482 | 12.0718 | 11.55821 | 11.45811 | 0.5135918 | 0.05428039 | 0.04581295
88.87481 | 12.061 | 11.57226 | 11.47225 | 0.4887425 | 0.05424576 | 0.04576657
88.88481 | 12.0512 | 11.58653 | 11.4866 | 0.4646732 | 0.05421102 | 0.04572022
88.89481 | 12.0435 | 11.601 | 11.50115 | 0.4424967 | 0.05417622 | 0.04567396
88.90481 | 12.0532 | 11.61569 | 11.51592 | 0.4375119 | 0.05414136 | 0.04562777
88.91481 | 12.0416 | 11.63058 | 11.53089 | 0.4110178 | 0.05410642 | 0.04558167
88.9248 | 12.0497 | 11.64567 | 11.54606 | 0.4040284 | 0.05407144 | 0.04553569
88.9348 | 12.0549 | 11.66099 | 11.56146 | 0.3939124 | 0.05403636 | 0.04548974
88.9448 | 12.054 | 11.67652 | 11.57707 | 0.3774838 | 0.05400119 | 0.04544388
88.9548 | 12.0342 | 11.69226 | 11.59289 | 0.3419414 | 0.05396595 | 0.04539809
88.9648 | 12.0499 | 11.70822 | 11.60893 | 0.341684 | 0.05393062 | 0.04535238
88.9748 | 12.037 | 11.72439 | 11.62519 | 0.3126107 | 0.05389522 | 0.04530675
88.98479 | 12.0494 | 11.74076 | 11.64164 | 0.3086367 | 0.05385976 | 0.04526124
88.99479 | 12.0644 | 11.75737 | 11.65833 | 0.3070282 | 0.05382417 | 0.04521576
89.00479 | 12.057 | 11.7742 | 11.67524 | 0.2828002 | 0.05378849 | 0.04517035
89.01479 | 12.0468 | 11.79125 | 11.69237 | 0.2555517 | 0.05375272 | 0.04512502
89.02479 | 12.0589 | 11.80852 | 11.70972 | 0.2503816 | 0.05371686 | 0.04507976
89.03478 | 12.0356 | 11.82599 | 11.72728 | 0.2096063 | 0.05368092 | 0.04503462
89.04478 | 12.0557 | 11.84371 | 11.74508 | 0.2119896 | 0.05364485 | 0.04498951
89.05478 | 12.0361 | 11.86165 | 11.7631 | 0.1744478 | 0.05360868 | 0.04494447
89.06478 | 12.0565 | 11.87982 | 11.78135 | 0.1766798 | 0.05357241 | 0.0448995
89.07478 | 12.0521 | 11.89822 | 11.79983 | 0.1538843 | 0.05353602 | 0.0448546
89.08478 | 12.0451 | 11.91684 | 11.81853 | 0.1282603 | 0.05349953 | 0.04480977
89.09477 | 12.0296 | 11.93567 | 11.83745 | 0.09392549 | 0.05346297 | 0.04476506
89.10477 | 12.0415 | 11.95476 | 11.85661 | 0.08674105 | 0.05342625 | 0.04472038
89.11477 | 12.0168 | 11.97408 | 11.87601 | 0.04272453 | 0.05338941 | 0.04467576
89.12477 | 12.0069 | 11.99363 | 11.89564 | 0.01327476 | 0.05335245 | 0.04463121
89.13477 | 12.045 | 12.01341 | 11.91551 | 0.03159055 | 0.05331538 | 0.04458673
89.14476 | 12.0384 | 12.03341 | 11.93559 | 0.004990889 | 0.05327821 | 0.04454235
89.15476 | 12.0211 | 12.05367 | 11.95593 | -0.0325655 | 0.05324088 | 0.044498
89.16476 | 12.0272 | 12.07416 | 11.9765 | -0.04695988 | 0.05320344 | 0.04445372
89.17476 | 11.9983 | 12.09489 | 11.99732 | -0.09659345 | 0.05316585 | 0.0444095
89.18476 | 11.998 | 12.11587 | 12.01837 | -0.1178674 | 0.05312814 | 0.04436534
89.19476 | 11.996 | 12.13708 | 12.03967 | -0.141083 | 0.0530903 | 0.04432126
89.20475 | 12.0222 | 12.15852 | 12.06119 | -0.1363198 | 0.05305237 | 0.04427729
89.21475 | 12.0284 | 12.18022 | 12.08297 | -0.1518219 | 0.05301425 | 0.04423332
89.22475 | 12.0085 | 12.20217 | 12.105 | -0.1936692 | 0.05297599 | 0.04418942
89.23475 | 12.0019 | 12.22436 | 12.12728 | -0.222463 | 0.05293759 | 0.04414558
89.24475 | 12.0132 | 12.2468 | 12.1498 | -0.2336044 | 0.05289904 | 0.04410181
89.25474 | 11.9617 | 12.26947 | 12.17255 | -0.3077719 | 0.05286039 | 0.04405812
89.26474 | 12.0061 | 12.29241 | 12.19558 | -0.2863121 | 0.05282155 | 0.04401447
89.27474 | 12.0257 | 12.3156 | 12.21885 | -0.2899037 | 0.05278256 | 0.04397087
89.28474 | 12.0011 | 12.33905 | 12.24238 | -0.3379479 | 0.05274342 | 0.04392734
89.29474 | 11.9817 | 12.36275 | 12.26616 | -0.3810459 | 0.05270413 | 0.04388386
89.30474 | 12.0002 | 12.3867 | 12.29019 | -0.3864989 | 0.05266468 | 0.04384044
89.31473 | 11.9593 | 12.41088 | 12.31446 | -0.4515841 | 0.05262512 | 0.04379713
89.32473 | 11.992 | 12.43535 | 12.33901 | -0.4433508 | 0.05258536 | 0.04375382
89.33473 | 11.9628 | 12.46008 | 12.36382 | -0.4972764 | 0.05254543 | 0.04371058
89.34473 | 12.0012 | 12.48506 | 12.38889 | -0.4838621 | 0.05250534 | 0.04366739
89.35473 | 11.9548 | 12.51031 | 12.41422 | -0.5555092 | 0.05246509 | 0.04362425
89.36472 | 11.9421 | 12.53579 | 12.43979 | -0.5936933 | 0.05242471 | 0.0435812
89.37472 | 12.0011 | 12.56157 | 12.46564 | -0.5604667 | 0.05238412 | 0.04353818
89.38472 | 11.9263 | 12.58761 | 12.49177 | -0.6613053 | 0.05234336 | 0.04349521
89.39472 | 11.9663 | 12.61391 | 12.51816 | -0.6476104 | 0.05230243 | 0.04345229
89.40472 | 11.9689 | 12.64048 | 12.54481 | -0.6715833 | 0.05226133 | 0.04340942
89.41472 | 11.9447 | 12.66733 | 12.57174 | -0.7226252 | 0.05222005 | 0.04336661
89.42471 | 11.9318 | 12.69441 | 12.59891 | -0.7626103 | 0.05217864 | 0.0433239
89.43471 | 11.9604 | 12.72179 | 12.62638 | -0.761394 | 0.05213701 | 0.04328118
89.44471 | 11.9448 | 12.74945 | 12.65412 | -0.8046506 | 0.0520952 | 0.04323852
89.45471 | 11.9453 | 12.77738 | 12.68213 | -0.8320816 | 0.05205321 | 0.04319592
89.46471 | 11.9768 | 12.80559 | 12.71042 | -0.8287881 | 0.05201103 | 0.04315336
89.4747 | 11.9324 | 12.83404 | 12.73896 | -0.9016429 | 0.05196871 | 0.04311089
89.4847 | 11.9507 | 12.8628 | 12.76781 | -0.9121043 | 0.05192617 | 0.04306843
89.4947 | 11.9451 | 12.89185 | 12.79694 | -0.9467452 | 0.05188344 | 0.04302601
89.5047 | 11.9663 | 12.92117 | 12.82634 | -0.954867 | 0.05184051 | 0.04298365
89.5147 | 11.9573 | 12.95077 | 12.85603 | -0.993471 | 0.0517974 | 0.04294133
89.5247 | 11.9682 | 12.98066 | 12.88601 | -1.012459 | 0.05175409 | 0.04289907
89.53469 | 11.9531 | 13.0108 | 12.91623 | -1.057701 | 0.05171064 | 0.04285689
89.54469 | 11.9444 | 13.04126 | 12.94678 | -1.096859 | 0.05166695 | 0.04281471
89.55469 | 11.9721 | 13.07201 | 12.97761 | -1.099905 | 0.05162307 | 0.04277258
89.56469 | 11.9438 | 13.10304 | 13.00873 | -1.15924 | 0.05157898 | 0.0427305
89.57469 | 11.9813 | 13.13437 | 13.04014 | -1.153065 | 0.0515347 | 0.04268846
89.58468 | 11.9571 | 13.16595 | 13.07181 | -1.20885 | 0.05149026 | 0.0426465
89.59468 | 11.9826 | 13.19786 | 13.10381 | -1.21526 | 0.05144557 | 0.04260454
89.60468 | 11.9206 | 13.23006 | 13.1361 | -1.309464 | 0.05140069 | 0.04256264
89.61468 | 11.9548 | 13.26256 | 13.16869 | -1.307764 | 0.0513556 | 0.04252078
89.62468 | 11.9616 | 13.29536 | 13.20157 | -1.333761 | 0.05131031 | 0.04247895
89.63468 | 11.9474 | 13.32846 | 13.23475 | -1.381056 | 0.05126481 | 0.04243717
89.64467 | 11.9688 | 13.36182 | 13.2682 | -1.393018 | 0.05121915 | 0.04239547
89.65467 | 11.923 | 13.39551 | 13.30199 | -1.472515 | 0.05117324 | 0.04235377
89.66467 | 11.9499 | 13.42951 | 13.33607 | -1.479614 | 0.05112712 | 0.04231212
89.67467 | 11.9168 | 13.46382 | 13.37047 | -1.547018 | 0.05108079 | 0.0422705
89.68467 | 11.9383 | 13.49843 | 13.40516 | -1.560126 | 0.05103425 | 0.04222893
89.69466 | 11.9412 | 13.53331 | 13.44013 | -1.592107 | 0.05098754 | 0.04218743
89.70466 | 11.9239 | 13.56853 | 13.47544 | -1.644631 | 0.05094058 | 0.04214593
89.71466 | 11.9245 | 13.60406 | 13.51107 | -1.679565 | 0.0508934 | 0.04210447
89.72466 | 11.9332 | 13.63991 | 13.547 | -1.70671 | 0.05084601 | 0.04206305
89.73466 | 11.9053 | 13.67607 | 13.58325 | -1.770767 | 0.0507984 | 0.04202166
89.74466 | 11.9128 | 13.71254 | 13.61981 | -1.799739 | 0.05075058 | 0.04198032
89.75465 | 11.9182 | 13.74929 | 13.65665 | -1.831089 | 0.05070259 | 0.04193905
89.76465 | 11.9234 | 13.78639 | 13.69384 | -1.862993 | 0.05065434 | 0.04189778
89.77465 | 11.9359 | 13.82381 | 13.73135 | -1.887915 | 0.05060587 | 0.04185654
89.78465 | 11.9159 | 13.86156 | 13.76918 | -1.945657 | 0.05055717 | 0.04181534
89.79465 | 11.9325 | 13.89962 | 13.80734 | -1.96712 | 0.05050826 | 0.04177418
89.80464 | 11.9192 | 13.93797 | 13.84578 | -2.018767 | 0.05045918 | 0.04173308
89.81464 | 11.9287 | 13.97668 | 13.88458 | -2.047977 | 0.05040983 | 0.04169199
89.82464 | 11.9337 | 14.01571 | 13.9237 | -2.082013 | 0.05036026 | 0.04165093
89.83464 | 11.9414 | 14.05508 | 13.96316 | -2.113676 | 0.05031046 | 0.0416099
89.84464 | 11.9441 | 14.09477 | 14.00294 | -2.150667 | 0.05026045 | 0.04156891
89.85464 | 11.9417 | 14.13479 | 14.04305 | -2.193089 | 0.05021021 | 0.04152795
89.86463 | 11.9318 | 14.1751 | 14.08345 | -2.243302 | 0.0501598 | 0.04148707
89.87463 | 11.9515 | 14.21579 | 14.12423 | -2.264288 | 0.05010912 | 0.04144617
89.88463 | 11.9672 | 14.25681 | 14.16534 | -2.289608 | 0.05005821 | 0.04140531
89.89463 | 11.9848 | 14.29816 | 14.20679 | -2.313365 | 0.05000708 | 0.04136449
89.90463 | 11.9895 | 14.33986 | 14.24858 | -2.350359 | 0.04995572 | 0.0413237
89.91462 | 11.9978 | 14.38185 | 14.29066 | -2.38405 | 0.0499042 | 0.04128296
89.92462 | 11.9994 | 14.42422 | 14.33313 | -2.424824 | 0.04985239 | 0.04124224
89.93462 | 12.0278 | 14.46694 | 14.37594 | -2.43914 | 0.04980037 | 0.04120152
89.94462 | 12.0304 | 14.51 | 14.41909 | -2.4796 | 0.04974811 | 0.04116085
89.95462 | 12.0651 | 14.5534 | 14.46259 | -2.488304 | 0.04969563 | 0.04112021
89.96462 | 12.0688 | 14.59716 | 14.50643 | -2.528356 | 0.04964293 | 0.0410796
89.97461 | 12.0667 | 14.64121 | 14.55058 | -2.574512 | 0.04959005 | 0.04103906
89.98461 | 12.0839 | 14.68566 | 14.59513 | -2.601761 | 0.04953689 | 0.04099851
89.99461 | 12.0831 | 14.73046 | 14.64002 | -2.647362 | 0.04948352 | 0.04095798