## Summary
Parameter | MoO2_P21c_fixed P 21/c | MoC_alpha_y0.60 F m -3 m
Sample | M21-Mo2C-MMT1-SM_Cui_powder.dat | M21-Mo2C-MMT1-SM_Cui_powder.dat
Method | GSAS-II | GSAS-II
Phase name | MoO2_P21c_fixed P 21/c | MoC_alpha_y0.60 F m -3 m
COD / MP ID | manual | manual
Formula | Mo4 O8 | Mo4 C2.4
Space group
Space group # | 14 | 225
Crystal system | monoclinic | cubic
a (Å) | 5.54083 | 4.23367
b (Å) | 4.86854 | 4.23367
c (Å) | 5.64137 | 4.23367
α (°) | 90 | 90
β (°) | 120.175 | 90
γ (°) | 90 | 90
Volume (A^3) | 131.55883 | 75.88396
da/a0 (%) | 0 | 0
db/b0 (%) | 0 | 0
dc/c0 (%) | 0 | 0
dV/V0 (%) | 0 | 0
Weight fraction (%) | 50 | 50
GSAS-II mass weight fraction (%) | 28.9 | 71.1
Weight fraction ± (%) | 16.54 | 16.54
Weight fraction error source | integrated_phase_area_full_covariance+binary_closure | integrated_phase_area_full_covariance+binary_closure
Weight fraction propagated sigma (%) | 16.537 | 16.537
Weight fraction systematic floor (%) | 1 | 1
Weight fraction method | integrated_phase_pattern_area | integrated_phase_pattern_area
Integrated phase fraction (%) | 50 | 50
Integrated - wt fraction (percentage points) | 21.1 | -21.1
Integrated phase fraction method | primary_quant_from_refined_phase_envelope | primary_quant_from_refined_phase_envelope
Crystallite size (nm) | 1000 | 1000
Crystallite size source | gsas_hap_size | gsas_hap_size
Scale factor | 0.06698 | 0.20479
Scale factor sigma | 0.06440269 | 0.2042786
Scale factor sigma (%) | 96.154 | 99.752
Scale factor sigma source | gsas_covariance | gsas_covariance
Scale * phase mass value | 34.27635356 | 84.49223875
Legacy mass-weighted scale value | 34.27635356 | 84.49223875
U (Caglioti) | -0.30155 | -0.30155
V (Caglioti) | -0.0002 | -0.0002
W (Caglioti) | -0.07407 | -0.07407
X (Lorentzian) | 2.18926 | 2.18926
Y (Lorentzian) | 3.28327 | 3.28327
η at strongest | 1 | 1
FWHM (°) | 4.192 | 4.192
FWHM reference 2theta (deg) | 36.9143 | 36.9143
FWHM reference hkl | [0, 2, 0] | [1, 1, 1]
N reflections | 47 | 5
Seeded by | gsas2 | gsas2
Zero shift (°) | 0.07386 | 0.07386
Rwp (%) | 6.73 | 6.73
Rp (%) | 5.54 | 5.54
χ² | 5.24 | 5.24
GoF | 2.289 | 2.289

## Plot Data
2theta | Y_obs | Y_calc | Background | Residual | MoO2_P21c_fixed P 21/c | MoC_alpha_y0.60 F m -3 m | MoO2_P21c_fixed P 21/c peak 2θ | MoO2_P21c_fixed P 21/c [hkl] | MoC_alpha_y0.60 F m -3 m peak 2θ | MoC_alpha_y0.60 F m -3 m [hkl]
20.00736 | 57.9551 | 52.85312 | 52.70721 | 5.101977 | 0.07295447 | 0.07295447 | 25.836 | [011] | 36.738 | [111]
20.01735 | 57.9493 | 52.90006 | 52.75384 | 5.049243 | 0.07311012 | 0.07311012 | 25.922 | [111] | 42.678 | [200]
20.02735 | 57.9274 | 52.9465 | 52.79997 | 4.980899 | 0.07326656 | 0.07326656 | 31.696 | [102] | 61.943 | [220]
20.03735 | 57.889 | 52.99241 | 52.84557 | 4.896588 | 0.07342361 | 0.07342361 | 36.829 | [002] | 74.232 | [311]
20.04735 | 57.876 | 53.03779 | 52.89063 | 4.838208 | 0.07358128 | 0.07358128 | 36.895 | [020] | 78.139 | [222]
20.05735 | 57.8363 | 53.08264 | 52.93516 | 4.753658 | 0.07373957 | 0.07373957 | 37.078 | [202]
20.06735 | 57.7828 | 53.12697 | 52.97917 | 4.655834 | 0.07389849 | 0.07389849 | 37.131 | [111]
20.07734 | 57.7599 | 53.17072 | 53.02261 | 4.589178 | 0.07405787 | 0.07405787 | 37.522 | [200]
20.08734 | 57.7142 | 53.214 | 53.06556 | 4.5002 | 0.07421807 | 0.07421807 | 41.378 | [012]
20.09734 | 57.6893 | 53.25676 | 53.108 | 4.432541 | 0.07437888 | 0.07437888 | 42.007 | [210]
20.10734 | 57.6351 | 53.299 | 53.14992 | 4.336099 | 0.07454036 | 0.07454036 | 49.414 | [122]
20.11734 | 57.6268 | 53.34073 | 53.19132 | 4.286072 | 0.07470245 | 0.07470245 | 49.716 | [102]
20.12733 | 57.5704 | 53.3819 | 53.23217 | 4.188499 | 0.07486506 | 0.07486506 | 52.959 | [113]
20.13733 | 57.5622 | 53.42261 | 53.27255 | 4.139593 | 0.07502847 | 0.07502847 | 53.1 | [213]
20.14733 | 57.5317 | 53.4628 | 53.31242 | 4.068896 | 0.07519253 | 0.07519253 | 53.118 | [022]
20.15733 | 57.4684 | 53.5025 | 53.35178 | 3.965903 | 0.07535726 | 0.07535726 | 53.305 | [222]
20.16733 | 57.4258 | 53.54169 | 53.39064 | 3.884114 | 0.07552266 | 0.07552266 | 53.639 | [220]
20.17733 | 57.4139 | 53.58038 | 53.429 | 3.833525 | 0.07568871 | 0.07568871 | 53.77 | [211]
20.18732 | 57.3694 | 53.61853 | 53.46682 | 3.750872 | 0.07585528 | 0.07585528 | 54.001 | [311]
20.19732 | 57.3411 | 53.65622 | 53.50418 | 3.684876 | 0.07602269 | 0.07602269 | 57.688 | [300]
20.20732 | 57.3195 | 53.69343 | 53.54104 | 3.626074 | 0.07619077 | 0.07619077 | 59.94 | [013]
20.21732 | 57.2496 | 53.73014 | 53.57742 | 3.519464 | 0.07635955 | 0.07635955 | 60.074 | [131]
20.22732 | 57.2499 | 53.76636 | 53.6133 | 3.483542 | 0.07652901 | 0.07652901 | 60.329 | [313]
20.23731 | 57.2209 | 53.80206 | 53.64866 | 3.418842 | 0.07669899 | 0.07669899 | 63.492 | [122]
20.24731 | 57.1649 | 53.83731 | 53.68357 | 3.327591 | 0.07686983 | 0.07686983 | 66.211 | [204]
20.25731 | 57.1131 | 53.87208 | 53.718 | 3.241022 | 0.07704138 | 0.07704138 | 66.625 | [131]
20.26731 | 57.0941 | 53.90637 | 53.75194 | 3.187733 | 0.07721363 | 0.07721363 | 67.09 | [202]
20.27731 | 57.0632 | 53.94018 | 53.78541 | 3.123021 | 0.07738658 | 0.07738658 | 67.577 | [402]
20.28731 | 57.0296 | 53.97352 | 53.8184 | 3.056084 | 0.07756025 | 0.07756025 | 69.251 | [104]
20.2973 | 57.012 | 54.00635 | 53.85088 | 3.005653 | 0.07773447 | 0.07773447 | 69.571 | [304]
20.3073 | 56.963 | 54.03874 | 53.88292 | 2.92426 | 0.07790957 | 0.07790957 | 72.783 | [113]
20.3173 | 56.9513 | 54.07067 | 53.91449 | 2.880635 | 0.0780854 | 0.0780854 | 73.658 | [311]
20.3273 | 56.9491 | 54.10212 | 53.9456 | 2.846976 | 0.07826196 | 0.07826196 | 78.281 | [224]
20.3373 | 56.8847 | 54.13312 | 53.97624 | 2.751581 | 0.07843925 | 0.07843925 | 78.354 | [133]
20.34729 | 56.8592 | 54.16362 | 54.00639 | 2.695579 | 0.07861711 | 0.07861711 | 78.362 | [004]
20.35729 | 56.813 | 54.1937 | 54.0361 | 2.619305 | 0.07879589 | 0.07879589 | 78.523 | [040]
20.36729 | 56.7637 | 54.22331 | 54.06536 | 2.540388 | 0.0789754 | 0.0789754 | 78.973 | [404]
20.37729 | 56.7568 | 54.25247 | 54.09416 | 2.504327 | 0.07915566 | 0.07915566 | 79.104 | [222]
20.38729 | 56.7488 | 54.28118 | 54.12251 | 2.467619 | 0.07933669 | 0.07933669 | 79.208 | [331]
20.39729 | 56.6925 | 54.30944 | 54.1504 | 2.383061 | 0.07951848 | 0.07951848 | 79.561 | [422]
20.40728 | 56.6618 | 54.33722 | 54.17782 | 2.324579 | 0.07970085 | 0.07970085 | 80.067 | [400]
20.41728 | 56.656 | 54.36458 | 54.20482 | 2.291416 | 0.07988417 | 0.07988417 | 81.141 | [124]
20.42728 | 56.6479 | 54.3915 | 54.23137 | 2.256397 | 0.08006826 | 0.08006826 | 84.238 | [033]
20.43728 | 56.583 | 54.41798 | 54.25747 | 2.16502 | 0.08025313 | 0.08025313 | 84.577 | [333]
20.44728 | 56.5478 | 54.44402 | 54.28314 | 2.103782 | 0.08043879 | 0.08043879 | 88.363 | [302]
20.45727 | 56.5047 | 54.46959 | 54.30834 | 2.035108 | 0.08062504 | 0.08062504 | 89.633 | [215]
20.46727 | 56.503 | 54.49476 | 54.33313 | 2.008244 | 0.08081228 | 0.08081228 | 89.82 | [315]
20.47727 | 56.4713 | 54.51949 | 54.35749 | 1.951812 | 0.08100031 | 0.08100031 | 89.916 | [024]
20.48727 | 56.4308 | 54.54379 | 54.38141 | 1.887013 | 0.08118914 | 0.08118914
20.49727 | 56.3918 | 54.56766 | 54.4049 | 1.824142 | 0.08137879 | 0.08137879
20.50727 | 56.3904 | 54.5911 | 54.42796 | 1.799298 | 0.08156924 | 0.08156924
20.51726 | 56.3593 | 54.6141 | 54.45058 | 1.745202 | 0.08176032 | 0.08176032
20.52726 | 56.3267 | 54.63669 | 54.47279 | 1.690005 | 0.08195241 | 0.08195241
20.53726 | 56.3297 | 54.65887 | 54.49458 | 1.670829 | 0.08214533 | 0.08214533
20.54726 | 56.2491 | 54.68063 | 54.51595 | 1.568472 | 0.08233908 | 0.08233908
20.55726 | 56.2371 | 54.70197 | 54.5369 | 1.535131 | 0.08253367 | 0.08253367
20.56725 | 56.2197 | 54.72288 | 54.55742 | 1.496825 | 0.08272891 | 0.08272891
20.57725 | 56.2028 | 54.74339 | 54.57754 | 1.45941 | 0.08292519 | 0.08292519
20.58725 | 56.1694 | 54.76349 | 54.59725 | 1.405905 | 0.08312232 | 0.08312232
20.59725 | 56.1192 | 54.78319 | 54.61655 | 1.336009 | 0.08332031 | 0.08332031
20.60725 | 56.1023 | 54.80248 | 54.63544 | 1.299818 | 0.08351916 | 0.08351916
20.61725 | 56.1285 | 54.82137 | 54.65393 | 1.307132 | 0.08371888 | 0.08371888
20.62724 | 56.0379 | 54.83983 | 54.672 | 1.198066 | 0.08391928 | 0.08391928
20.63724 | 55.9933 | 54.85792 | 54.68968 | 1.135381 | 0.08412076 | 0.08412076
20.64724 | 55.9895 | 54.87561 | 54.70696 | 1.113893 | 0.08432312 | 0.08432312
20.65724 | 55.97 | 54.8929 | 54.72385 | 1.077102 | 0.08452637 | 0.08452637
20.66724 | 55.9479 | 54.9098 | 54.74033 | 1.038105 | 0.08473048 | 0.08473048
20.67723 | 55.9112 | 54.92628 | 54.75641 | 0.9849151 | 0.08493533 | 0.08493533
20.68723 | 55.8767 | 54.9424 | 54.77212 | 0.9342986 | 0.08514128 | 0.08514128
20.69723 | 55.8595 | 54.95813 | 54.78743 | 0.9013699 | 0.08534815 | 0.08534815
20.70723 | 55.8269 | 54.97347 | 54.80236 | 0.8534269 | 0.08555594 | 0.08555594
20.71723 | 55.7996 | 54.98843 | 54.8169 | 0.8111676 | 0.08576465 | 0.08576465
20.72723 | 55.7705 | 55.00301 | 54.83106 | 0.7674901 | 0.08597429 | 0.08597429
20.73722 | 55.742 | 55.01719 | 54.84482 | 0.7248063 | 0.08618466 | 0.08618466
20.74722 | 55.679 | 55.03101 | 54.85822 | 0.6479859 | 0.08639617 | 0.08639617
20.75722 | 55.6848 | 55.04446 | 54.87124 | 0.6403414 | 0.08660864 | 0.08660864
20.76722 | 55.6626 | 55.05753 | 54.88389 | 0.6050706 | 0.08682206 | 0.08682206
20.77722 | 55.6018 | 55.07023 | 54.89616 | 0.5315717 | 0.08703645 | 0.08703645
20.78721 | 55.5653 | 55.08255 | 54.90804 | 0.4827548 | 0.08725158 | 0.08725158
20.79721 | 55.5754 | 55.09451 | 54.91957 | 0.4808934 | 0.08746789 | 0.08746789
20.80721 | 55.5066 | 55.1061 | 54.93073 | 0.400498 | 0.08768519 | 0.08768519
20.81721 | 55.4828 | 55.11733 | 54.94153 | 0.3654666 | 0.08790347 | 0.08790347
20.82721 | 55.4669 | 55.1282 | 54.95196 | 0.3386974 | 0.08812274 | 0.08812274
20.83721 | 55.4057 | 55.13871 | 54.96203 | 0.2669884 | 0.08834302 | 0.08834302
20.8472 | 55.3867 | 55.14885 | 54.97172 | 0.2378476 | 0.08856407 | 0.08856407
20.8572 | 55.3608 | 55.15865 | 54.98107 | 0.2021528 | 0.08878635 | 0.08878635
20.8672 | 55.3276 | 55.16809 | 54.99007 | 0.1595125 | 0.08900966 | 0.08900966
20.8772 | 55.3004 | 55.17718 | 54.99871 | 0.1232248 | 0.08923398 | 0.08923398
20.8872 | 55.2637 | 55.18591 | 55.00699 | 0.07778767 | 0.08945933 | 0.08945933
20.89719 | 55.2602 | 55.19429 | 55.01492 | 0.06590752 | 0.0896855 | 0.0896855
20.90719 | 55.2256 | 55.20233 | 55.02251 | 0.02326566 | 0.08991294 | 0.08991294
20.91719 | 55.1593 | 55.21003 | 55.02975 | -0.05073122 | 0.09014142 | 0.09014142
20.92719 | 55.1387 | 55.21738 | 55.03664 | -0.07868499 | 0.09037096 | 0.09037096
20.93719 | 55.1109 | 55.2244 | 55.04319 | -0.1134975 | 0.09060156 | 0.09060156
20.94719 | 55.09 | 55.23107 | 55.0494 | -0.1410707 | 0.09083323 | 0.09083323
20.95718 | 55.0453 | 55.2374 | 55.05527 | -0.1921002 | 0.09106576 | 0.09106576
20.96718 | 55.0052 | 55.2434 | 55.0608 | -0.2382006 | 0.0912996 | 0.0912996
20.97718 | 55.0001 | 55.24907 | 55.066 | -0.2489671 | 0.09153453 | 0.09153453
20.98718 | 54.9529 | 55.2544 | 55.07086 | -0.3015018 | 0.09177056 | 0.09177056
20.99718 | 54.9619 | 55.25941 | 55.07539 | -0.2975062 | 0.09200769 | 0.09200769
21.00717 | 54.8987 | 55.26408 | 55.07959 | -0.365378 | 0.09224571 | 0.09224571
21.01717 | 54.8564 | 55.26843 | 55.08346 | -0.412028 | 0.09248507 | 0.09248507
21.02717 | 54.8433 | 55.27245 | 55.087 | -0.4291534 | 0.09272556 | 0.09272556
21.03717 | 54.8053 | 55.27616 | 55.09022 | -0.470856 | 0.09296719 | 0.09296719
21.04717 | 54.8004 | 55.27954 | 55.09312 | -0.4791376 | 0.09320997 | 0.09320997
21.05717 | 54.7403 | 55.2826 | 55.09569 | -0.5423 | 0.0934539 | 0.0934539
21.06716 | 54.7292 | 55.28534 | 55.09794 | -0.5561424 | 0.09369872 | 0.09369872
21.07716 | 54.701 | 55.28777 | 55.09988 | -0.5867721 | 0.09394497 | 0.09394497
21.08716 | 54.6709 | 55.28989 | 55.1015 | -0.6189879 | 0.09419239 | 0.09419239
21.09716 | 54.653 | 55.29169 | 55.10281 | -0.6386917 | 0.094441 | 0.094441
21.10716 | 54.6183 | 55.29319 | 55.1038 | -0.6748853 | 0.0946908 | 0.0946908
21.11715 | 54.5846 | 55.29437 | 55.10449 | -0.7097693 | 0.09494154 | 0.09494154
21.12715 | 54.5479 | 55.29525 | 55.10486 | -0.7473478 | 0.0951937 | 0.0951937
21.13715 | 54.5287 | 55.29582 | 55.10493 | -0.7671215 | 0.09544711 | 0.09544711
21.14715 | 54.4953 | 55.29609 | 55.10469 | -0.8007919 | 0.09570175 | 0.09570175
21.15715 | 54.4765 | 55.29606 | 55.10415 | -0.8195609 | 0.09595761 | 0.09595761
21.16715 | 54.4415 | 55.29573 | 55.1033 | -0.8542301 | 0.09621471 | 0.09621471
21.17714 | 54.4243 | 55.2951 | 55.10216 | -0.8708022 | 0.09647281 | 0.09647281
21.18714 | 54.4166 | 55.29418 | 55.10071 | -0.8775775 | 0.0967324 | 0.0967324
21.19714 | 54.3685 | 55.29296 | 55.09897 | -0.9244583 | 0.09699327 | 0.09699327
21.20714 | 54.3369 | 55.29145 | 55.09694 | -0.9545463 | 0.09725542 | 0.09725542
21.21714 | 54.3099 | 55.28964 | 55.09461 | -0.9797433 | 0.09751883 | 0.09751883
21.22713 | 54.2841 | 55.28755 | 55.09199 | -1.003453 | 0.09778328 | 0.09778328
21.23713 | 54.2392 | 55.28517 | 55.08907 | -1.045973 | 0.09804928 | 0.09804928
21.24713 | 54.2198 | 55.28251 | 55.08587 | -1.062708 | 0.09831659 | 0.09831659
21.25713 | 54.1817 | 55.27956 | 55.08239 | -1.097858 | 0.09858523 | 0.09858523
21.26713 | 54.1634 | 55.27632 | 55.07861 | -1.112925 | 0.09885518 | 0.09885518
21.27713 | 54.1273 | 55.27281 | 55.07456 | -1.145511 | 0.09912647 | 0.09912647
21.28712 | 54.093 | 55.26902 | 55.07023 | -1.176023 | 0.09939883 | 0.09939883
21.29712 | 54.0941 | 55.26495 | 55.06561 | -1.170853 | 0.09967282 | 0.09967282
21.30712 | 54.0312 | 55.26061 | 55.06071 | -1.229407 | 0.09994816 | 0.09994816
21.31712 | 53.9932 | 55.25599 | 55.05554 | -1.262787 | 0.1002249 | 0.1002249
21.32712 | 53.9988 | 55.25109 | 55.05009 | -1.252295 | 0.100503 | 0.100503
21.33711 | 53.9381 | 55.24594 | 55.04437 | -1.307837 | 0.1007822 | 0.1007822
21.34711 | 53.9027 | 55.2405 | 55.03838 | -1.337805 | 0.1010631 | 0.1010631
21.35711 | 53.8781 | 55.2348 | 55.03211 | -1.356705 | 0.1013454 | 0.1013454
21.36711 | 53.8494 | 55.22884 | 55.02558 | -1.379439 | 0.1016291 | 0.1016291
21.37711 | 53.8136 | 55.22261 | 55.01878 | -1.409009 | 0.1019143 | 0.1019143
21.38711 | 53.7772 | 55.21612 | 55.01171 | -1.438916 | 0.1022008 | 0.1022008
21.3971 | 53.7505 | 55.20937 | 55.00439 | -1.458869 | 0.1024886 | 0.1024886
21.4071 | 53.7321 | 55.20236 | 54.9968 | -1.470256 | 0.1027781 | 0.1027781
21.4171 | 53.6767 | 55.19509 | 54.98895 | -1.518386 | 0.1030691 | 0.1030691
21.4271 | 53.6399 | 55.18756 | 54.98084 | -1.547659 | 0.1033615 | 0.1033615
21.4371 | 53.6311 | 55.17978 | 54.97247 | -1.548677 | 0.1036554 | 0.1036554
21.44709 | 53.5574 | 55.17175 | 54.96385 | -1.614351 | 0.1039506 | 0.1039506
21.45709 | 53.5621 | 55.16347 | 54.95497 | -1.601365 | 0.1042475 | 0.1042475
21.46709 | 53.5189 | 55.15493 | 54.94584 | -1.63603 | 0.104546 | 0.104546
21.47709 | 53.4837 | 55.14615 | 54.93645 | -1.662446 | 0.104846 | 0.104846
21.48709 | 53.4629 | 55.13712 | 54.92682 | -1.674215 | 0.1051476 | 0.1051476
21.49709 | 53.424 | 55.12784 | 54.91694 | -1.70384 | 0.1054507 | 0.1054507
21.50708 | 53.3813 | 55.11833 | 54.90682 | -1.737031 | 0.105755 | 0.105755
21.51708 | 53.3743 | 55.10857 | 54.89645 | -1.73427 | 0.1060613 | 0.1060613
21.52708 | 53.3279 | 55.09857 | 54.88583 | -1.770669 | 0.1063691 | 0.1063691
21.53708 | 53.2857 | 55.08833 | 54.87497 | -1.802629 | 0.1066785 | 0.1066785
21.54708 | 53.2905 | 55.07785 | 54.86387 | -1.787352 | 0.1069896 | 0.1069896
21.55707 | 53.2525 | 55.06715 | 54.85255 | -1.81465 | 0.1073019 | 0.1073019
21.56707 | 53.2129 | 55.0562 | 54.84097 | -1.843303 | 0.1076163 | 0.1076163
21.57707 | 53.2088 | 55.04502 | 54.82916 | -1.836224 | 0.1079322 | 0.1079322
21.58707 | 53.1593 | 55.03361 | 54.81711 | -1.874313 | 0.1082498 | 0.1082498
21.59707 | 53.1184 | 55.02197 | 54.80484 | -1.903573 | 0.1085691 | 0.1085691
21.60706 | 53.1253 | 55.01012 | 54.79234 | -1.884817 | 0.1088897 | 0.1088897
21.61706 | 53.0959 | 54.99802 | 54.7796 | -1.902123 | 0.1092124 | 0.1092124
21.62706 | 53.042 | 54.9857 | 54.76663 | -1.943703 | 0.1095367 | 0.1095367
21.63706 | 53.0417 | 54.97316 | 54.75343 | -1.93146 | 0.1098628 | 0.1098628
21.64706 | 53.0252 | 54.96039 | 54.74001 | -1.935195 | 0.1101906 | 0.1101906
21.65706 | 53 | 54.94741 | 54.72637 | -1.947409 | 0.1105202 | 0.1105202
21.66705 | 52.9721 | 54.93422 | 54.71252 | -1.962118 | 0.1108511 | 0.1108511
21.67705 | 52.9474 | 54.9208 | 54.69843 | -1.973396 | 0.1111842 | 0.1111842
21.68705 | 52.9255 | 54.90716 | 54.68412 | -1.981657 | 0.1115191 | 0.1115191
21.69705 | 52.886 | 54.8933 | 54.66959 | -2.007305 | 0.1118557 | 0.1118557
21.70705 | 52.8655 | 54.87924 | 54.65485 | -2.013739 | 0.1121942 | 0.1121942
21.71704 | 52.836 | 54.86498 | 54.63991 | -2.028976 | 0.1125341 | 0.1125341
21.72704 | 52.8201 | 54.85049 | 54.62474 | -2.030388 | 0.1128763 | 0.1128763
21.73704 | 52.8043 | 54.83579 | 54.60935 | -2.031492 | 0.1132202 | 0.1132202
21.74704 | 52.7839 | 54.82089 | 54.59376 | -2.036989 | 0.1135661 | 0.1135661
21.75704 | 52.7579 | 54.80578 | 54.57795 | -2.047879 | 0.1139137 | 0.1139137
21.76704 | 52.7411 | 54.79047 | 54.56194 | -2.049366 | 0.1142634 | 0.1142634
21.77703 | 52.6984 | 54.77496 | 54.54574 | -2.076565 | 0.1146145 | 0.1146145
21.78703 | 52.6687 | 54.75925 | 54.52931 | -2.090547 | 0.1149679 | 0.1149679
21.79703 | 52.6745 | 54.74333 | 54.51268 | -2.068829 | 0.1153233 | 0.1153233
21.80703 | 52.6117 | 54.72721 | 54.49585 | -2.115512 | 0.1156805 | 0.1156805
21.81703 | 52.592 | 54.7109 | 54.47882 | -2.118898 | 0.1160398 | 0.1160398
21.82702 | 52.5813 | 54.69441 | 54.4616 | -2.113105 | 0.1164007 | 0.1164007
21.83702 | 52.5766 | 54.6777 | 54.44417 | -2.101102 | 0.1167639 | 0.1167639
21.84702 | 52.5388 | 54.6608 | 54.42655 | -2.122005 | 0.1171291 | 0.1171291
21.85702 | 52.5218 | 54.64372 | 54.40872 | -2.121917 | 0.1174964 | 0.1174964
21.86702 | 52.4696 | 54.62644 | 54.39071 | -2.156838 | 0.1178657 | 0.1178657
21.87702 | 52.4781 | 54.60897 | 54.3725 | -2.130871 | 0.118237 | 0.118237
21.88701 | 52.4253 | 54.59133 | 54.35411 | -2.166034 | 0.11861 | 0.11861
21.89701 | 52.4093 | 54.57349 | 54.33552 | -2.164194 | 0.1189855 | 0.1189855
21.90701 | 52.3821 | 54.55547 | 54.31674 | -2.173369 | 0.1193631 | 0.1193631
21.91701 | 52.3815 | 54.53726 | 54.29777 | -2.15576 | 0.1197428 | 0.1197428
21.92701 | 52.3329 | 54.51887 | 54.27862 | -2.18597 | 0.1201246 | 0.1201246
21.937 | 52.3302 | 54.50032 | 54.2593 | -2.170118 | 0.1205082 | 0.1205082
21.947 | 52.3104 | 54.48157 | 54.23978 | -2.171169 | 0.1208943 | 0.1208943
21.957 | 52.2834 | 54.46264 | 54.22008 | -2.179242 | 0.1212826 | 0.1212826
21.967 | 52.2477 | 54.44354 | 54.20019 | -2.195838 | 0.1216731 | 0.1216731
21.977 | 52.2401 | 54.42426 | 54.18013 | -2.184159 | 0.1220659 | 0.1220659
21.987 | 52.2259 | 54.40481 | 54.15989 | -2.178907 | 0.1224608 | 0.1224608
21.99699 | 52.175 | 54.3852 | 54.13949 | -2.210202 | 0.1228576 | 0.1228576
22.00699 | 52.1716 | 54.36541 | 54.11889 | -2.193806 | 0.123257 | 0.123257
22.01699 | 52.1611 | 54.34544 | 54.09812 | -2.184341 | 0.1236588 | 0.1236588
22.02699 | 52.112 | 54.32531 | 54.07718 | -2.213308 | 0.1240628 | 0.1240628
22.03699 | 52.1197 | 54.30501 | 54.05607 | -2.185307 | 0.1244692 | 0.1244692
22.04698 | 52.0904 | 54.28456 | 54.03481 | -2.194161 | 0.1248774 | 0.1248774
22.05698 | 52.0661 | 54.26393 | 54.01335 | -2.197831 | 0.1252885 | 0.1252885
22.06698 | 52.0347 | 54.24314 | 53.99173 | -2.208437 | 0.1257019 | 0.1257019
22.07698 | 52.0251 | 54.22218 | 53.96995 | -2.197082 | 0.1261177 | 0.1261177
22.08698 | 51.9922 | 54.20107 | 53.94799 | -2.208866 | 0.1265358 | 0.1265358
22.09698 | 51.9885 | 54.17979 | 53.92588 | -2.191292 | 0.1269565 | 0.1269565
22.10697 | 51.952 | 54.15838 | 53.90362 | -2.20638 | 0.1273791 | 0.1273791
22.11697 | 51.9231 | 54.13679 | 53.88118 | -2.213691 | 0.1278046 | 0.1278046
22.12697 | 51.9186 | 54.11505 | 53.85858 | -2.196447 | 0.1282326 | 0.1282326
22.13697 | 51.9032 | 54.09315 | 53.83582 | -2.189949 | 0.1286632 | 0.1286632
22.14697 | 51.8526 | 54.0711 | 53.81291 | -2.218497 | 0.1290962 | 0.1290962
22.15696 | 51.8469 | 54.04892 | 53.78985 | -2.202017 | 0.1295313 | 0.1295313
22.16696 | 51.8232 | 54.02656 | 53.76663 | -2.203365 | 0.1299695 | 0.1299695
22.17696 | 51.7971 | 54.00406 | 53.74324 | -2.206964 | 0.1304102 | 0.1304102
22.18696 | 51.7806 | 53.98141 | 53.71971 | -2.200815 | 0.1308535 | 0.1308535
22.19696 | 51.7462 | 53.95862 | 53.69602 | -2.212419 | 0.1312994 | 0.1312994
22.20696 | 51.7407 | 53.93568 | 53.67218 | -2.194979 | 0.131748 | 0.131748
22.21695 | 51.7113 | 53.91262 | 53.64822 | -2.201318 | 0.1321987 | 0.1321987
22.22695 | 51.6889 | 53.88939 | 53.62409 | -2.200491 | 0.1326526 | 0.1326526
22.23695 | 51.6521 | 53.86602 | 53.5998 | -2.213923 | 0.1331093 | 0.1331093
22.24695 | 51.6494 | 53.84252 | 53.57538 | -2.193115 | 0.1335686 | 0.1335686
22.25695 | 51.6069 | 53.81887 | 53.55081 | -2.211968 | 0.1340307 | 0.1340307
22.26694 | 51.6037 | 53.79511 | 53.52612 | -2.191408 | 0.1344951 | 0.1344951
22.27694 | 51.5674 | 53.77119 | 53.50126 | -2.203787 | 0.1349628 | 0.1349628
22.28694 | 51.5602 | 53.74713 | 53.47626 | -2.186931 | 0.1354333 | 0.1354333
22.29694 | 51.5314 | 53.72294 | 53.45113 | -2.191541 | 0.1359065 | 0.1359065
22.30694 | 51.5214 | 53.69862 | 53.42585 | -2.177218 | 0.1363827 | 0.1363827
22.31694 | 51.4835 | 53.67416 | 53.40044 | -2.190664 | 0.1368617 | 0.1368617
22.32693 | 51.4746 | 53.6496 | 53.37492 | -2.175004 | 0.1373432 | 0.1373432
22.33693 | 51.4372 | 53.62489 | 53.34923 | -2.187691 | 0.1378281 | 0.1378281
22.34693 | 51.4175 | 53.60005 | 53.32342 | -2.182549 | 0.138316 | 0.138316
22.35693 | 51.4065 | 53.57508 | 53.29747 | -2.168581 | 0.1388068 | 0.1388068
22.36693 | 51.3804 | 53.54999 | 53.27139 | -2.169588 | 0.1393006 | 0.1393006
22.37692 | 51.362 | 53.52479 | 53.2452 | -2.162795 | 0.1397969 | 0.1397969
22.38692 | 51.3529 | 53.49945 | 53.21886 | -2.146554 | 0.1402968 | 0.1402968
22.39692 | 51.3214 | 53.47399 | 53.19239 | -2.152591 | 0.1407998 | 0.1407998
22.40692 | 51.3241 | 53.44841 | 53.1658 | -2.124307 | 0.1413058 | 0.1413058
22.41692 | 51.2886 | 53.4227 | 53.13907 | -2.134104 | 0.141815 | 0.141815
22.42692 | 51.2399 | 53.39688 | 53.11223 | -2.156983 | 0.1423273 | 0.1423273
22.43691 | 51.2524 | 53.37097 | 53.08529 | -2.11857 | 0.1428423 | 0.1428423
22.44691 | 51.2196 | 53.34491 | 53.05819 | -2.125315 | 0.143361 | 0.143361
22.45691 | 51.2152 | 53.31875 | 53.03098 | -2.103545 | 0.1438829 | 0.1438829
22.46691 | 51.1875 | 53.29246 | 53.00365 | -2.104962 | 0.1444081 | 0.1444081
22.47691 | 51.1534 | 53.26607 | 52.97619 | -2.112665 | 0.1449366 | 0.1449366
22.4869 | 51.1537 | 53.23958 | 52.94865 | -2.085884 | 0.1454678 | 0.1454678
22.4969 | 51.1451 | 53.21297 | 52.92096 | -2.067867 | 0.1460029 | 0.1460029
22.5069 | 51.0995 | 53.18624 | 52.89316 | -2.08674 | 0.1465413 | 0.1465413
22.5169 | 51.0849 | 53.1594 | 52.86524 | -2.074505 | 0.1470832 | 0.1470832
22.5269 | 51.054 | 53.13246 | 52.83721 | -2.078463 | 0.1476284 | 0.1476284
22.5369 | 51.0453 | 53.10541 | 52.80906 | -2.060115 | 0.1481771 | 0.1481771
22.54689 | 51.0008 | 53.07829 | 52.78083 | -2.07749 | 0.1487287 | 0.1487287
22.55689 | 51.0044 | 53.05103 | 52.75247 | -2.046634 | 0.1492844 | 0.1492844
22.56689 | 50.9708 | 53.02368 | 52.72399 | -2.052876 | 0.1498436 | 0.1498436
22.57689 | 50.9457 | 52.99622 | 52.6954 | -2.050517 | 0.1504063 | 0.1504063
22.58689 | 50.9492 | 52.96866 | 52.66671 | -2.019457 | 0.1509727 | 0.1509727
22.59688 | 50.9081 | 52.94103 | 52.63794 | -2.032926 | 0.1515421 | 0.1515421
22.60688 | 50.872 | 52.91327 | 52.60904 | -2.04127 | 0.1521157 | 0.1521157
22.61688 | 50.8687 | 52.88542 | 52.58003 | -2.016717 | 0.1526929 | 0.1526929
22.62688 | 50.8514 | 52.85747 | 52.55092 | -2.006068 | 0.1532739 | 0.1532739
22.63688 | 50.817 | 52.82942 | 52.52171 | -2.012424 | 0.1538586 | 0.1538586
22.64688 | 50.7727 | 52.80129 | 52.49239 | -2.028587 | 0.1544471 | 0.1544471
22.65687 | 50.7765 | 52.77309 | 52.46301 | -1.996586 | 0.1550388 | 0.1550388
22.66687 | 50.759 | 52.74477 | 52.4335 | -1.985765 | 0.155635 | 0.155635
22.67687 | 50.7349 | 52.71635 | 52.40388 | -1.981454 | 0.1562349 | 0.1562349
22.68687 | 50.7049 | 52.68785 | 52.37418 | -1.982954 | 0.1568388 | 0.1568388
22.69687 | 50.6775 | 52.65927 | 52.34437 | -1.981766 | 0.1574466 | 0.1574466
22.70686 | 50.6649 | 52.63062 | 52.3145 | -1.965719 | 0.1580577 | 0.1580577
22.71686 | 50.6235 | 52.60186 | 52.28451 | -1.978358 | 0.1586735 | 0.1586735
22.72686 | 50.6261 | 52.57301 | 52.25443 | -1.946912 | 0.1592933 | 0.1592933
22.73686 | 50.5971 | 52.54408 | 52.22425 | -1.946982 | 0.1599171 | 0.1599171
22.74686 | 50.5784 | 52.51507 | 52.19398 | -1.936669 | 0.1605451 | 0.1605451
22.75686 | 50.546 | 52.48597 | 52.16362 | -1.939975 | 0.1611772 | 0.1611772
22.76685 | 50.5306 | 52.45683 | 52.1332 | -1.926229 | 0.1618128 | 0.1618128
22.77685 | 50.5135 | 52.42757 | 52.10267 | -1.914074 | 0.1624532 | 0.1624532
22.78685 | 50.4675 | 52.39824 | 52.07205 | -1.930741 | 0.1630979 | 0.1630979
22.79685 | 50.4484 | 52.36883 | 52.04134 | -1.92043 | 0.1637468 | 0.1637468
22.80685 | 50.4316 | 52.33934 | 52.01054 | -1.907743 | 0.1644001 | 0.1644001
22.81684 | 50.422 | 52.30981 | 51.9797 | -1.88781 | 0.1650571 | 0.1650571
22.82684 | 50.389 | 52.28017 | 51.94874 | -1.891173 | 0.165719 | 0.165719
22.83684 | 50.3644 | 52.25046 | 51.91769 | -1.886063 | 0.1663854 | 0.1663854
22.84684 | 50.3295 | 52.22068 | 51.88657 | -1.89118 | 0.1670563 | 0.1670563
22.85684 | 50.3344 | 52.19083 | 51.85536 | -1.856427 | 0.1677316 | 0.1677316
22.86684 | 50.2909 | 52.1609 | 51.82408 | -1.870002 | 0.1684115 | 0.1684115
22.87683 | 50.2806 | 52.13094 | 51.79275 | -1.850339 | 0.1690952 | 0.1690952
22.88683 | 50.2478 | 52.10088 | 51.76131 | -1.853078 | 0.1697843 | 0.1697843
22.89683 | 50.2262 | 52.07075 | 51.72979 | -1.844549 | 0.170478 | 0.170478
22.90683 | 50.2068 | 52.04055 | 51.6982 | -1.833754 | 0.1711764 | 0.1711764
22.91683 | 50.1851 | 52.01029 | 51.66653 | -1.825194 | 0.1718795 | 0.1718795
22.92682 | 50.1639 | 51.98 | 51.63483 | -1.816099 | 0.1725865 | 0.1725865
22.93682 | 50.1633 | 51.94961 | 51.60301 | -1.786312 | 0.1732992 | 0.1732992
22.94682 | 50.1365 | 51.91916 | 51.57113 | -1.782662 | 0.1740167 | 0.1740167
22.95682 | 50.1097 | 51.88865 | 51.53917 | -1.778951 | 0.1747391 | 0.1747391
22.96682 | 50.0934 | 51.85808 | 51.50715 | -1.76468 | 0.1754665 | 0.1754665
22.97682 | 50.0941 | 51.82745 | 51.47505 | -1.73335 | 0.1761988 | 0.1761988
22.98681 | 50.0534 | 51.79679 | 51.44292 | -1.743392 | 0.1769354 | 0.1769354
22.99681 | 50.0301 | 51.76605 | 51.41069 | -1.735946 | 0.1776778 | 0.1776778
23.00681 | 50.0199 | 51.73524 | 51.37839 | -1.715344 | 0.1784253 | 0.1784253
23.01681 | 50.0485 | 51.70439 | 51.34603 | -1.655887 | 0.1791779 | 0.1791779
23.02681 | 49.9858 | 51.67348 | 51.3136 | -1.687675 | 0.1799358 | 0.1799358
23.0368 | 49.9699 | 51.64254 | 51.28115 | -1.672641 | 0.180698 | 0.180698
23.0468 | 49.9804 | 51.61152 | 51.24859 | -1.631124 | 0.1814664 | 0.1814664
23.0568 | 49.9758 | 51.58046 | 51.21598 | -1.604655 | 0.1822401 | 0.1822401
23.0668 | 49.9364 | 51.54934 | 51.1833 | -1.612936 | 0.1830191 | 0.1830191
23.0768 | 49.8888 | 51.51817 | 51.15056 | -1.629368 | 0.1838035 | 0.1838035
23.0868 | 49.8917 | 51.48695 | 51.11776 | -1.595251 | 0.1845934 | 0.1845934
23.09679 | 49.9023 | 51.45572 | 51.08494 | -1.553418 | 0.185388 | 0.185388
23.10679 | 49.8835 | 51.42441 | 51.05203 | -1.540906 | 0.186189 | 0.186189
23.11679 | 49.844 | 51.39305 | 51.01906 | -1.54905 | 0.1869956 | 0.1869956
23.12679 | 49.8251 | 51.36165 | 50.98603 | -1.536548 | 0.1878078 | 0.1878078
23.13679 | 49.85 | 51.3302 | 50.95295 | -1.480203 | 0.1886257 | 0.1886257
23.14678 | 49.7883 | 51.29875 | 50.91985 | -1.510447 | 0.1894486 | 0.1894486
23.15678 | 49.7865 | 51.26722 | 50.88666 | -1.480717 | 0.190278 | 0.190278
23.16678 | 49.7667 | 51.23565 | 50.85342 | -1.468946 | 0.1911133 | 0.1911133
23.17678 | 49.7359 | 51.20404 | 50.82013 | -1.468136 | 0.1919546 | 0.1919546
23.18678 | 49.7276 | 51.17239 | 50.78678 | -1.444786 | 0.1928017 | 0.1928017
23.19678 | 49.699 | 51.1407 | 50.75339 | -1.441698 | 0.1936549 | 0.1936549
23.20677 | 49.6732 | 51.109 | 50.71998 | -1.435805 | 0.1945132 | 0.1945132
23.21677 | 49.6709 | 51.07724 | 50.68649 | -1.406344 | 0.1953786 | 0.1953786
23.22677 | 49.67 | 51.04545 | 50.65295 | -1.375447 | 0.19625 | 0.19625
23.23677 | 49.6049 | 51.01362 | 50.61936 | -1.408716 | 0.1971277 | 0.1971277
23.24677 | 49.6017 | 50.98175 | 50.58573 | -1.380052 | 0.1980116 | 0.1980116
23.25676 | 49.5948 | 50.94989 | 50.55208 | -1.355086 | 0.198901 | 0.198901
23.26676 | 49.5889 | 50.91796 | 50.51836 | -1.329058 | 0.1997976 | 0.1997976
23.27676 | 49.5204 | 50.886 | 50.4846 | -1.365598 | 0.2007007 | 0.2007007
23.28676 | 49.5182 | 50.85401 | 50.45079 | -1.335809 | 0.2016102 | 0.2016102
23.29676 | 49.4871 | 50.82199 | 50.41694 | -1.334891 | 0.2025262 | 0.2025262
23.30676 | 49.5025 | 50.78994 | 50.38305 | -1.287444 | 0.2034489 | 0.2034489
23.31675 | 49.4814 | 50.7579 | 50.34915 | -1.276503 | 0.2043773 | 0.2043773
23.32675 | 49.4177 | 50.7258 | 50.31518 | -1.308103 | 0.2053133 | 0.2053133
23.33675 | 49.4175 | 50.69368 | 50.28117 | -1.276178 | 0.206256 | 0.206256
23.34675 | 49.4077 | 50.66153 | 50.24712 | -1.253828 | 0.2072056 | 0.2072056
23.35675 | 49.391 | 50.62936 | 50.21303 | -1.238355 | 0.208162 | 0.208162
23.36674 | 49.3654 | 50.59719 | 50.17894 | -1.231792 | 0.2091244 | 0.2091244
23.37674 | 49.3297 | 50.56497 | 50.14478 | -1.235274 | 0.2100948 | 0.2100948
23.38674 | 49.3113 | 50.53274 | 50.11059 | -1.221435 | 0.2110722 | 0.2110722
23.39674 | 49.3081 | 50.50048 | 50.07636 | -1.192377 | 0.2120568 | 0.2120568
23.40674 | 49.2954 | 50.4682 | 50.0421 | -1.172799 | 0.2130485 | 0.2130485
23.41674 | 49.2449 | 50.4359 | 50.00781 | -1.191003 | 0.2140475 | 0.2140475
23.42673 | 49.2575 | 50.40362 | 49.97352 | -1.146122 | 0.2150526 | 0.2150526
23.43673 | 49.2213 | 50.37129 | 49.93916 | -1.149992 | 0.2160662 | 0.2160662
23.44673 | 49.2102 | 50.33895 | 49.90477 | -1.128746 | 0.2170872 | 0.2170872
23.45673 | 49.1682 | 50.30659 | 49.87035 | -1.138386 | 0.2181157 | 0.2181157
23.46673 | 49.1816 | 50.27421 | 49.83591 | -1.092612 | 0.2191518 | 0.2191518
23.47672 | 49.1386 | 50.24186 | 49.80147 | -1.103257 | 0.2201945 | 0.2201945
23.48672 | 49.1409 | 50.20946 | 49.76697 | -1.068557 | 0.2212458 | 0.2212458
23.49672 | 49.1051 | 50.17705 | 49.73244 | -1.071946 | 0.2223049 | 0.2223049
23.50672 | 49.0818 | 50.14462 | 49.69788 | -1.062825 | 0.2233718 | 0.2233718
23.51672 | 49.0587 | 50.11219 | 49.6633 | -1.053494 | 0.2244466 | 0.2244466
23.52672 | 49.0241 | 50.07975 | 49.6287 | -1.055654 | 0.2255293 | 0.2255293
23.53671 | 49.0217 | 50.04734 | 49.5941 | -1.025638 | 0.2266189 | 0.2266189
23.54671 | 49.0175 | 50.01488 | 49.55945 | -0.9973834 | 0.2277177 | 0.2277177
23.55671 | 48.9917 | 49.98242 | 49.52477 | -0.9907222 | 0.2288246 | 0.2288246
23.56671 | 48.963 | 49.94996 | 49.49008 | -0.9869556 | 0.2299397 | 0.2299397
23.57671 | 48.9462 | 49.91748 | 49.45536 | -0.9712844 | 0.2310632 | 0.2310632
23.5867 | 48.9246 | 49.88504 | 49.42065 | -0.960442 | 0.2321938 | 0.2321938
23.5967 | 48.9166 | 49.85256 | 49.3859 | -0.9359642 | 0.2333339 | 0.2333339
23.6067 | 48.8847 | 49.82008 | 49.35112 | -0.9353843 | 0.2344826 | 0.2344826
23.6167 | 48.8453 | 49.7876 | 49.31632 | -0.9423031 | 0.2356398 | 0.2356398
23.6267 | 48.8361 | 49.75512 | 49.28151 | -0.9190215 | 0.2368056 | 0.2368056
23.6367 | 48.8242 | 49.72264 | 49.24668 | -0.8984403 | 0.2379801 | 0.2379801
23.64669 | 48.8105 | 49.69019 | 49.21187 | -0.8796929 | 0.2391622 | 0.2391622
23.65669 | 48.7834 | 49.65771 | 49.17701 | -0.874315 | 0.2403542 | 0.2403542
23.66669 | 48.7731 | 49.62524 | 49.14213 | -0.85214 | 0.2415553 | 0.2415553
23.67669 | 48.7209 | 49.59277 | 49.10724 | -0.8718686 | 0.2427652 | 0.2427652
23.68669 | 48.7185 | 49.5603 | 49.07233 | -0.8418018 | 0.2439843 | 0.2439843
23.69668 | 48.6981 | 49.52787 | 49.03745 | -0.8297727 | 0.2452112 | 0.2452112
23.70668 | 48.6706 | 49.49542 | 49.00252 | -0.8248173 | 0.2464486 | 0.2464486
23.71668 | 48.6579 | 49.46297 | 48.96758 | -0.8050688 | 0.2476952 | 0.2476952
23.72668 | 48.6474 | 49.43053 | 48.93263 | -0.7831281 | 0.2489512 | 0.2489512
23.73668 | 48.5855 | 49.3981 | 48.89766 | -0.8125958 | 0.2502166 | 0.2502166
23.74668 | 48.6037 | 49.36567 | 48.86269 | -0.7619729 | 0.2514914 | 0.2514914
23.75667 | 48.5729 | 49.33329 | 48.82774 | -0.7603926 | 0.2527746 | 0.2527746
23.76667 | 48.5581 | 49.30089 | 48.79275 | -0.7427908 | 0.2540687 | 0.2540687
23.77667 | 48.5312 | 49.2685 | 48.75776 | -0.7373006 | 0.2553725 | 0.2553725
23.78667 | 48.528 | 49.23612 | 48.72275 | -0.708123 | 0.2566862 | 0.2566862
23.79667 | 48.4954 | 49.20376 | 48.68774 | -0.7083587 | 0.2580097 | 0.2580097
23.80666 | 48.4528 | 49.17144 | 48.65276 | -0.7186408 | 0.2593418 | 0.2593418
23.81666 | 48.4378 | 49.13911 | 48.61773 | -0.7013054 | 0.2606853 | 0.2606853
23.82666 | 48.429 | 49.10679 | 48.58271 | -0.6777856 | 0.2620388 | 0.2620388
23.83666 | 48.3927 | 49.07448 | 48.54768 | -0.6817823 | 0.2634026 | 0.2634026
23.84666 | 48.4036 | 49.0422 | 48.51264 | -0.6385961 | 0.2647765 | 0.2647765
23.85666 | 48.3617 | 49.00993 | 48.47761 | -0.6482279 | 0.2661609 | 0.2661609
23.86665 | 48.3413 | 48.97771 | 48.4426 | -0.6364106 | 0.2675542 | 0.2675542
23.87665 | 48.3159 | 48.94548 | 48.40756 | -0.6295806 | 0.2689594 | 0.2689594
23.88665 | 48.292 | 48.91327 | 48.37252 | -0.6212709 | 0.2703752 | 0.2703752
23.89665 | 48.2725 | 48.88108 | 48.33748 | -0.6085822 | 0.2718017 | 0.2718017
23.90665 | 48.2614 | 48.84892 | 48.30244 | -0.5875154 | 0.2732389 | 0.2732389
23.91664 | 48.2432 | 48.8168 | 48.26743 | -0.5736032 | 0.2746855 | 0.2746855
23.92664 | 48.2288 | 48.78468 | 48.23239 | -0.5558822 | 0.2761443 | 0.2761443
23.93664 | 48.186 | 48.75259 | 48.19736 | -0.5665852 | 0.2776142 | 0.2776142
23.94664 | 48.1591 | 48.72051 | 48.16232 | -0.5614131 | 0.2790951 | 0.2790951
23.95664 | 48.1497 | 48.68847 | 48.12729 | -0.5387664 | 0.280587 | 0.280587
23.96664 | 48.1454 | 48.65645 | 48.09227 | -0.511046 | 0.2820902 | 0.2820902
23.97663 | 48.1082 | 48.62448 | 48.05728 | -0.5162847 | 0.2836032 | 0.2836032
23.98663 | 48.1036 | 48.59252 | 48.02226 | -0.4889191 | 0.285129 | 0.285129
23.99663 | 48.0925 | 48.56058 | 47.98725 | -0.468082 | 0.2866662 | 0.2866662
24.00663 | 48.0523 | 48.52867 | 47.95224 | -0.4763742 | 0.288215 | 0.288215
24.01663 | 48.0422 | 48.4968 | 47.91725 | -0.4545962 | 0.2897753 | 0.2897753
24.02662 | 48.0142 | 48.46498 | 47.88229 | -0.4507804 | 0.2913455 | 0.2913455
24.03662 | 47.9975 | 48.43316 | 47.84731 | -0.4356645 | 0.2929293 | 0.2929293
24.04662 | 48.0043 | 48.40138 | 47.81233 | -0.3970807 | 0.2945249 | 0.2945249
24.05662 | 47.9808 | 48.36963 | 47.77737 | -0.3888297 | 0.2961323 | 0.2961323
24.06662 | 47.966 | 48.33791 | 47.74241 | -0.3719124 | 0.2977517 | 0.2977517
24.07662 | 47.9327 | 48.30623 | 47.70746 | -0.3735292 | 0.2993832 | 0.2993832
24.08661 | 47.9149 | 48.27461 | 47.67256 | -0.3597127 | 0.3010252 | 0.3010252
24.09661 | 47.9111 | 48.243 | 47.63764 | -0.3319 | 0.3026809 | 0.3026809
24.10661 | 47.9093 | 48.21142 | 47.60273 | -0.3021238 | 0.304349 | 0.304349
24.11661 | 47.8507 | 48.17988 | 47.56783 | -0.3291846 | 0.3060294 | 0.3060294
24.12661 | 47.8576 | 48.14838 | 47.53294 | -0.2907831 | 0.3077223 | 0.3077223
24.1366 | 47.849 | 48.11695 | 47.4981 | -0.2679514 | 0.3094259 | 0.3094259
24.1466 | 47.8451 | 48.08553 | 47.46324 | -0.2404274 | 0.3111438 | 0.3111438
24.1566 | 47.7909 | 48.05414 | 47.42839 | -0.2632431 | 0.3128743 | 0.3128743
24.1666 | 47.786 | 48.0228 | 47.39356 | -0.2367992 | 0.3146175 | 0.3146175
24.1766 | 47.7756 | 47.9915 | 47.35875 | -0.2158965 | 0.3163735 | 0.3163735
24.1866 | 47.7609 | 47.96024 | 47.32395 | -0.1993354 | 0.3181424 | 0.3181424
24.19659 | 47.7594 | 47.92905 | 47.2892 | -0.1696481 | 0.3199224 | 0.3199224
24.20659 | 47.7392 | 47.89787 | 47.25444 | -0.1586726 | 0.3217171 | 0.3217171
24.21659 | 47.7221 | 47.86674 | 47.21969 | -0.1446407 | 0.3235249 | 0.3235249
24.22659 | 47.6951 | 47.83565 | 47.18496 | -0.1405532 | 0.3253458 | 0.3253458
24.23659 | 47.681 | 47.80461 | 47.15025 | -0.1236108 | 0.3271799 | 0.3271799
24.24658 | 47.6504 | 47.77365 | 47.11559 | -0.123245 | 0.3290255 | 0.3290255
24.25658 | 47.6545 | 47.74269 | 47.08092 | -0.08819442 | 0.3308861 | 0.3308861
24.26658 | 47.6117 | 47.71179 | 47.04627 | -0.1000907 | 0.33276 | 0.33276
24.27658 | 47.6035 | 47.68093 | 47.01164 | -0.07743458 | 0.3346475 | 0.3346475
24.28658 | 47.6054 | 47.65013 | 46.97703 | -0.04472647 | 0.3365484 | 0.3365484
24.29658 | 47.5794 | 47.61937 | 46.94244 | -0.03996712 | 0.3384628 | 0.3384628
24.30657 | 47.5643 | 47.58869 | 46.90791 | -0.02438789 | 0.3403889 | 0.3403889
24.31657 | 47.5417 | 47.55803 | 46.87337 | -0.01632774 | 0.3423305 | 0.3423305
24.32657 | 47.517 | 47.52742 | 46.83885 | -0.01041809 | 0.3442859 | 0.3442859
24.33657 | 47.4882 | 47.49686 | 46.80435 | -0.008659563 | 0.346255 | 0.346255
24.34657 | 47.4827 | 47.46635 | 46.76988 | 0.01634733 | 0.3482378 | 0.3482378
24.35656 | 47.4555 | 47.43593 | 46.73546 | 0.01957138 | 0.3502326 | 0.3502326
24.36656 | 47.4491 | 47.40553 | 46.70104 | 0.04357322 | 0.3522431 | 0.3522431
24.37656 | 47.4541 | 47.37518 | 46.66664 | 0.07892178 | 0.3542676 | 0.3542676
24.38656 | 47.3997 | 47.34488 | 46.63227 | 0.05481646 | 0.356306 | 0.356306
24.39656 | 47.3971 | 47.31464 | 46.59793 | 0.0824565 | 0.3583585 | 0.3583585
24.40656 | 47.3701 | 47.28446 | 46.56361 | 0.08564164 | 0.3604249 | 0.3604249
24.41655 | 47.3476 | 47.25436 | 46.52935 | 0.09324111 | 0.3625034 | 0.3625034
24.42655 | 47.3455 | 47.22429 | 46.49509 | 0.1212147 | 0.364598 | 0.364598
24.43655 | 47.3055 | 47.19427 | 46.46085 | 0.1112319 | 0.3667066 | 0.3667066
24.44655 | 47.3002 | 47.16431 | 46.42665 | 0.135892 | 0.3688295 | 0.3688295
24.45655 | 47.3077 | 47.13441 | 46.39247 | 0.1732945 | 0.3709665 | 0.3709665
24.46654 | 47.278 | 47.10459 | 46.35836 | 0.1734094 | 0.3731153 | 0.3731153
24.47654 | 47.2493 | 47.0748 | 46.32424 | 0.1744955 | 0.3752806 | 0.3752806
24.48654 | 47.2457 | 47.04508 | 46.29016 | 0.2006226 | 0.3774601 | 0.3774601
24.49654 | 47.2207 | 47.01541 | 46.2561 | 0.2052903 | 0.3796538 | 0.3796538
24.50654 | 47.2072 | 46.9858 | 46.22208 | 0.2213981 | 0.3818618 | 0.3818618
24.51654 | 47.1916 | 46.95625 | 46.18809 | 0.2353456 | 0.3840839 | 0.3840839
24.52653 | 47.1651 | 46.9268 | 46.15416 | 0.2383028 | 0.386318 | 0.386318
24.53653 | 47.1488 | 46.89737 | 46.12023 | 0.2514284 | 0.3885685 | 0.3885685
24.54653 | 47.1538 | 46.86801 | 46.08634 | 0.2857925 | 0.3908332 | 0.3908332
24.55653 | 47.1339 | 46.83871 | 46.05248 | 0.2951946 | 0.393112 | 0.393112
24.56653 | 47.1056 | 46.80947 | 46.01866 | 0.2961343 | 0.395405 | 0.395405
24.57652 | 47.0555 | 46.78032 | 45.9849 | 0.2751828 | 0.3977095 | 0.3977095
24.58652 | 47.0546 | 46.7512 | 45.95114 | 0.3033968 | 0.4000306 | 0.4000306
24.59652 | 47.0556 | 46.72215 | 45.91742 | 0.3334474 | 0.4023659 | 0.4023659
24.60652 | 47.0364 | 46.69317 | 45.88374 | 0.3432341 | 0.4047152 | 0.4047152
24.61652 | 47.0008 | 46.66424 | 45.85009 | 0.3365567 | 0.4070784 | 0.4070784
24.62652 | 46.9917 | 46.63539 | 45.81647 | 0.3563149 | 0.4094556 | 0.4094556
24.63651 | 46.9655 | 46.60662 | 45.78293 | 0.3588795 | 0.4118442 | 0.4118442
24.64651 | 46.9358 | 46.57789 | 45.74939 | 0.357908 | 0.4142491 | 0.4142491
24.65651 | 46.9448 | 46.54923 | 45.71589 | 0.3955711 | 0.4166677 | 0.4166677
24.66651 | 46.891 | 46.52063 | 45.68243 | 0.3703688 | 0.4190999 | 0.4190999
24.67651 | 46.8828 | 46.4921 | 45.64901 | 0.3907006 | 0.4215458 | 0.4215458
24.6865 | 46.8615 | 46.46366 | 45.61566 | 0.3978379 | 0.4240028 | 0.4240028
24.6965 | 46.8469 | 46.43526 | 45.58231 | 0.4116375 | 0.4264755 | 0.4264755
24.7065 | 46.8159 | 46.40693 | 45.54901 | 0.4089706 | 0.4289617 | 0.4289617
24.7165 | 46.8118 | 46.37866 | 45.51574 | 0.433137 | 0.431461 | 0.431461
24.7265 | 46.7891 | 46.35046 | 45.48252 | 0.4386366 | 0.4339735 | 0.4339735
24.7365 | 46.7574 | 46.32233 | 45.44933 | 0.4350693 | 0.436499 | 0.436499
24.74649 | 46.7364 | 46.29429 | 45.41622 | 0.4421066 | 0.439035 | 0.439035
24.75649 | 46.7193 | 46.2663 | 45.38312 | 0.453005 | 0.4415861 | 0.4415861
24.76649 | 46.7157 | 46.23836 | 45.35006 | 0.4773358 | 0.4441499 | 0.4441499
24.77649 | 46.6973 | 46.2105 | 45.31705 | 0.4867994 | 0.4467261 | 0.4467261
24.78649 | 46.6885 | 46.1827 | 45.28408 | 0.5057954 | 0.4493147 | 0.4493147
24.79648 | 46.6408 | 46.155 | 45.25118 | 0.4857959 | 0.4519129 | 0.4519129
24.80648 | 46.647 | 46.12734 | 45.21829 | 0.5196568 | 0.4545256 | 0.4545256
24.81648 | 46.6394 | 46.09975 | 45.18545 | 0.53965 | 0.4571502 | 0.4571502
24.82648 | 46.6167 | 46.07222 | 45.15265 | 0.5444755 | 0.4597864 | 0.4597864
24.83648 | 46.6152 | 46.04477 | 45.1199 | 0.5704335 | 0.4624341 | 0.4624341
24.84648 | 46.575 | 46.01738 | 45.08719 | 0.5576239 | 0.465093 | 0.465093
24.85647 | 46.5741 | 45.99008 | 45.05456 | 0.5840193 | 0.4677604 | 0.4677604
24.86647 | 46.5641 | 45.96283 | 45.02194 | 0.6012749 | 0.4704411 | 0.4704411
24.87647 | 46.5579 | 45.93564 | 44.98937 | 0.6222631 | 0.4731325 | 0.4731325
24.88647 | 46.515 | 45.90852 | 44.95685 | 0.606484 | 0.4758342 | 0.4758342
24.89647 | 46.506 | 45.88146 | 44.92437 | 0.6245379 | 0.4785461 | 0.4785461
24.90646 | 46.5098 | 45.8545 | 44.89197 | 0.6552977 | 0.4812651 | 0.4812651
24.91646 | 46.495 | 45.82758 | 44.85959 | 0.6674182 | 0.4839963 | 0.4839963
24.92646 | 46.4951 | 45.80073 | 44.82725 | 0.694372 | 0.4867369 | 0.4867369
24.93646 | 46.4423 | 45.77394 | 44.79497 | 0.6683596 | 0.4894865 | 0.4894865
24.94646 | 46.4435 | 45.74722 | 44.76273 | 0.6962812 | 0.4922448 | 0.4922448
24.95645 | 46.4447 | 45.72059 | 44.73057 | 0.7241101 | 0.4950089 | 0.4950089
24.96645 | 46.4155 | 45.694 | 44.69843 | 0.7215006 | 0.4977837 | 0.4977837
24.97645 | 46.4192 | 45.66747 | 44.66634 | 0.7517259 | 0.5005663 | 0.5005663
24.98645 | 46.3704 | 45.64101 | 44.6343 | 0.7293865 | 0.5033563 | 0.5033563
24.99645 | 46.3612 | 45.61462 | 44.60231 | 0.7465827 | 0.5061534 | 0.5061534
25.00645 | 46.356 | 45.58829 | 44.57037 | 0.7677148 | 0.5089573 | 0.5089573
25.01644 | 46.3391 | 45.56204 | 44.53851 | 0.777057 | 0.5117647 | 0.5117647
25.02644 | 46.3079 | 45.53584 | 44.50668 | 0.7720625 | 0.5145809 | 0.5145809
25.03644 | 46.2803 | 45.50969 | 44.47489 | 0.7706057 | 0.5174024 | 0.5174024
25.04644 | 46.2731 | 45.48361 | 44.44316 | 0.7894864 | 0.5202292 | 0.5202292
25.05644 | 46.2401 | 45.45759 | 44.41147 | 0.7825055 | 0.5230608 | 0.5230608
25.06643 | 46.2513 | 45.43166 | 44.37987 | 0.8196375 | 0.5258939 | 0.5258939
25.07643 | 46.2224 | 45.40577 | 44.3483 | 0.8166349 | 0.5287337 | 0.5287337
25.08643 | 46.183 | 45.37993 | 44.31677 | 0.8030727 | 0.5315768 | 0.5315768
25.09643 | 46.1576 | 45.35415 | 44.2853 | 0.8034509 | 0.5344229 | 0.5344229
25.10643 | 46.1405 | 45.32843 | 44.25389 | 0.8120707 | 0.5372714 | 0.5372714
25.11643 | 46.1263 | 45.30277 | 44.22252 | 0.8235324 | 0.540122 | 0.540122
25.12642 | 46.1034 | 45.27719 | 44.19125 | 0.8262113 | 0.5429711 | 0.5429711
25.13642 | 46.0763 | 45.25164 | 44.15999 | 0.8246594 | 0.545824 | 0.545824
25.14642 | 46.0622 | 45.22615 | 44.12879 | 0.8360519 | 0.5486773 | 0.5486773
25.15642 | 46.0351 | 45.20071 | 44.09765 | 0.8343892 | 0.5515305 | 0.5515305
25.16642 | 46.0048 | 45.17533 | 44.06656 | 0.8294726 | 0.5543829 | 0.5543829
25.17641 | 45.9919 | 45.15002 | 44.03556 | 0.8418781 | 0.557231 | 0.557231
25.18641 | 45.9624 | 45.12474 | 44.00458 | 0.8376557 | 0.5600804 | 0.5600804
25.19641 | 45.9328 | 45.09952 | 43.97366 | 0.8332817 | 0.5629274 | 0.5629274
25.20641 | 45.921 | 45.07434 | 43.9428 | 0.8466573 | 0.5657713 | 0.5657713
25.21641 | 45.9104 | 45.04922 | 43.91199 | 0.8611832 | 0.5686116 | 0.5686116
25.22641 | 45.8685 | 45.02414 | 43.88124 | 0.8443603 | 0.5714477 | 0.5714477
25.2364 | 45.8515 | 44.99914 | 43.85058 | 0.8523647 | 0.5742761 | 0.5742761
25.2464 | 45.7983 | 44.97415 | 43.81995 | 0.8241474 | 0.5771017 | 0.5771017
25.2564 | 45.8103 | 44.94922 | 43.78937 | 0.8610848 | 0.579921 | 0.579921
25.2664 | 45.778 | 44.92432 | 43.75886 | 0.8536774 | 0.5827335 | 0.5827335
25.2764 | 45.7389 | 44.89947 | 43.7284 | 0.8394267 | 0.5855384 | 0.5855384
25.28639 | 45.7494 | 44.87469 | 43.69803 | 0.8747088 | 0.5883323 | 0.5883323
25.29639 | 45.7085 | 44.84993 | 43.66769 | 0.8585746 | 0.59112 | 0.59112
25.30639 | 45.6771 | 44.8252 | 43.6374 | 0.8519004 | 0.593898 | 0.593898
25.31639 | 45.6756 | 44.80051 | 43.60718 | 0.8750874 | 0.5966655 | 0.5966655
25.32639 | 45.6431 | 44.77586 | 43.57702 | 0.8672369 | 0.5994218 | 0.5994218
25.33639 | 45.6046 | 44.75125 | 43.54692 | 0.85335 | 0.6021662 | 0.6021662
25.34638 | 45.6007 | 44.7267 | 43.51691 | 0.8740033 | 0.6048953 | 0.6048953
25.35638 | 45.5722 | 44.70215 | 43.48693 | 0.8700476 | 0.6076136 | 0.6076136
25.36638 | 45.5674 | 44.67764 | 43.45701 | 0.8897594 | 0.6103177 | 0.6103177
25.37638 | 45.5211 | 44.65316 | 43.42715 | 0.8679398 | 0.6130068 | 0.6130068
25.38638 | 45.5114 | 44.62871 | 43.39735 | 0.8826906 | 0.6156801 | 0.6156801
25.39637 | 45.4765 | 44.60431 | 43.36764 | 0.8721883 | 0.6183341 | 0.6183341
25.40637 | 45.4842 | 44.57992 | 43.33797 | 0.9042834 | 0.6209734 | 0.6209734
25.41637 | 45.4635 | 44.55555 | 43.30836 | 0.9079529 | 0.6235944 | 0.6235944
25.42637 | 45.4392 | 44.5312 | 43.27881 | 0.9079981 | 0.6261964 | 0.6261964
25.43637 | 45.4056 | 44.50688 | 43.24932 | 0.8987202 | 0.6287785 | 0.6287785
25.44637 | 45.3849 | 44.48258 | 43.2199 | 0.902321 | 0.6313399 | 0.6313399
25.45636 | 45.3777 | 44.45832 | 43.19057 | 0.9193773 | 0.6338772 | 0.6338772
25.46636 | 45.3712 | 44.43406 | 43.16127 | 0.9371396 | 0.6363945 | 0.6363945
25.47636 | 45.3407 | 44.40982 | 43.13204 | 0.9308847 | 0.6388887 | 0.6388887
25.48636 | 45.3346 | 44.38559 | 43.10287 | 0.9490142 | 0.6413587 | 0.6413587
25.49636 | 45.3099 | 44.36137 | 43.07376 | 0.9485295 | 0.6438038 | 0.6438038
25.50635 | 45.2699 | 44.33719 | 43.04475 | 0.9327079 | 0.6462207 | 0.6462207
25.51635 | 45.2784 | 44.313 | 43.01577 | 0.9653994 | 0.6486132 | 0.6486132
25.52635 | 45.2801 | 44.28882 | 42.98686 | 0.9912813 | 0.6509783 | 0.6509783
25.53635 | 45.2402 | 44.26464 | 42.95802 | 0.975555 | 0.6533149 | 0.6533149
25.54635 | 45.2291 | 44.24048 | 42.92923 | 0.9886221 | 0.6556223 | 0.6556223
25.55635 | 45.2152 | 44.21632 | 42.90052 | 0.9988839 | 0.6578995 | 0.6578995
25.56634 | 45.2057 | 44.19218 | 42.87189 | 1.013518 | 0.6601435 | 0.6601435
25.57634 | 45.1939 | 44.16803 | 42.84331 | 1.025874 | 0.662358 | 0.662358
25.58634 | 45.186 | 44.14387 | 42.81479 | 1.04213 | 0.6645397 | 0.6645397
25.59634 | 45.162 | 44.11971 | 42.78634 | 1.042286 | 0.6666879 | 0.6666879
25.60634 | 45.1617 | 44.09556 | 42.75795 | 1.066144 | 0.6688017 | 0.6688017
25.61633 | 45.1373 | 44.07142 | 42.72966 | 1.065883 | 0.6708781 | 0.6708781
25.62633 | 45.1294 | 44.04725 | 42.70141 | 1.08215 | 0.6729207 | 0.6729207
25.63633 | 45.1284 | 44.02308 | 42.67322 | 1.105324 | 0.6749264 | 0.6749264
25.64633 | 45.1263 | 43.99889 | 42.6451 | 1.127407 | 0.6768943 | 0.6768943
25.65633 | 45.1005 | 43.9747 | 42.61705 | 1.125798 | 0.6788238 | 0.6788238
25.66633 | 45.0931 | 43.9505 | 42.58907 | 1.142601 | 0.6807139 | 0.6807139
25.67632 | 45.0842 | 43.92631 | 42.56118 | 1.157892 | 0.6825622 | 0.6825622
25.68632 | 45.0874 | 43.90208 | 42.53334 | 1.185321 | 0.6843715 | 0.6843715
25.69632 | 45.0781 | 43.87784 | 42.50556 | 1.200264 | 0.686139 | 0.686139
25.70632 | 45.0683 | 43.85358 | 42.47785 | 1.214724 | 0.6878642 | 0.6878642
25.71632 | 45.0719 | 43.8293 | 42.45021 | 1.242602 | 0.6895462 | 0.6895462
25.72631 | 45.0608 | 43.80503 | 42.42266 | 1.255775 | 0.6911826 | 0.6911826
25.73631 | 45.0503 | 43.78071 | 42.39516 | 1.269591 | 0.6927763 | 0.6927763
25.74631 | 45.0452 | 43.75637 | 42.36772 | 1.288829 | 0.6943246 | 0.6943246
25.75631 | 45.0481 | 43.73201 | 42.34036 | 1.31609 | 0.6958271 | 0.6958271
25.76631 | 45.0574 | 43.70763 | 42.31306 | 1.349774 | 0.6972829 | 0.6972829
25.77631 | 45.0363 | 43.68322 | 42.28583 | 1.353082 | 0.6986915 | 0.6986915
25.7863 | 45.0367 | 43.65881 | 42.25871 | 1.377893 | 0.7000508 | 0.7000508
25.7963 | 45.0298 | 43.63435 | 42.23162 | 1.395454 | 0.7013631 | 0.7013631
25.8063 | 45.0317 | 43.60986 | 42.2046 | 1.421843 | 0.7026262 | 0.7026262
25.8163 | 45.0046 | 43.58534 | 42.17766 | 1.419261 | 0.7038397 | 0.7038397
25.8263 | 45.0501 | 43.56079 | 42.15078 | 1.489309 | 0.7050031 | 0.7050031
25.83629 | 45.0203 | 43.53624 | 42.12401 | 1.484063 | 0.7061147 | 0.7061147
25.84629 | 45.0249 | 43.51163 | 42.09727 | 1.513273 | 0.7071761 | 0.7071761
25.85629 | 45.0056 | 43.48699 | 42.07061 | 1.518615 | 0.708186 | 0.708186
25.86629 | 45.0042 | 43.46231 | 42.04402 | 1.54189 | 0.7091437 | 0.7091437
25.87629 | 45.0169 | 43.4376 | 42.0175 | 1.579299 | 0.7100488 | 0.7100488
25.88629 | 45.0079 | 43.41286 | 41.99106 | 1.595041 | 0.710901 | 0.710901
25.89628 | 45.0179 | 43.38811 | 41.96471 | 1.629794 | 0.7116991 | 0.7116991
25.90628 | 44.9856 | 43.36329 | 41.9384 | 1.622307 | 0.7124444 | 0.7124444
25.91628 | 45.0005 | 43.33844 | 41.91217 | 1.662056 | 0.7131356 | 0.7131356
25.92628 | 44.9859 | 43.31356 | 41.88601 | 1.672342 | 0.7137725 | 0.7137725
25.93628 | 45.0026 | 43.28864 | 41.85993 | 1.713964 | 0.714355 | 0.714355
25.94627 | 44.976 | 43.2637 | 41.83394 | 1.712298 | 0.714882 | 0.714882
25.95627 | 44.975 | 43.23871 | 41.808 | 1.736294 | 0.7153547 | 0.7153547
25.96627 | 44.9571 | 43.21367 | 41.78213 | 1.743428 | 0.7157722 | 0.7157722
25.97627 | 44.944 | 43.1886 | 41.75633 | 1.755399 | 0.7161344 | 0.7161344
25.98627 | 44.9371 | 43.16349 | 41.73061 | 1.773609 | 0.7164409 | 0.7164409
25.99627 | 44.9189 | 43.13834 | 41.70496 | 1.780556 | 0.716692 | 0.716692
26.00626 | 44.9181 | 43.11318 | 41.67941 | 1.804916 | 0.7168873 | 0.7168873
26.01626 | 44.8896 | 43.08796 | 41.65391 | 1.801638 | 0.7170271 | 0.7170271
26.02626 | 44.8671 | 43.0627 | 41.62848 | 1.804399 | 0.7171112 | 0.7171112
26.03626 | 44.8267 | 43.0374 | 41.60312 | 1.789297 | 0.7171396 | 0.7171396
26.04626 | 44.8254 | 43.01207 | 41.57784 | 1.813332 | 0.7171125 | 0.7171125
26.05625 | 44.8029 | 42.98672 | 41.55266 | 1.816179 | 0.7170298 | 0.7170298
26.06625 | 44.7965 | 42.96131 | 41.52753 | 1.835187 | 0.7168917 | 0.7168917
26.07625 | 44.721 | 42.93587 | 41.50247 | 1.785132 | 0.7166983 | 0.7166983
26.08625 | 44.7286 | 42.91039 | 41.47749 | 1.818213 | 0.7164496 | 0.7164496
26.09625 | 44.6777 | 42.88487 | 41.45258 | 1.792829 | 0.7161462 | 0.7161462
26.10625 | 44.6631 | 42.85932 | 41.42774 | 1.803779 | 0.7157879 | 0.7157879
26.11624 | 44.6051 | 42.83376 | 41.40301 | 1.771338 | 0.7153757 | 0.7153757
26.12624 | 44.6065 | 42.80814 | 41.37833 | 1.798356 | 0.7149088 | 0.7149088
26.13624 | 44.5429 | 42.78249 | 41.35372 | 1.760407 | 0.714388 | 0.714388
26.14624 | 44.5309 | 42.75681 | 41.32918 | 1.774089 | 0.7138137 | 0.7138137
26.15624 | 44.4651 | 42.7311 | 41.30472 | 1.734003 | 0.7131861 | 0.7131861
26.16623 | 44.453 | 42.70538 | 41.28037 | 1.747621 | 0.7125064 | 0.7125064
26.17623 | 44.4106 | 42.67961 | 41.25606 | 1.730994 | 0.7117737 | 0.7117737
26.18623 | 44.3535 | 42.65381 | 41.23183 | 1.699695 | 0.7109889 | 0.7109889
26.19623 | 44.3323 | 42.62798 | 41.20767 | 1.704323 | 0.7101527 | 0.7101527
26.20623 | 44.2926 | 42.60212 | 41.18359 | 1.690478 | 0.7092653 | 0.7092653
26.21623 | 44.2435 | 42.57624 | 41.15959 | 1.667257 | 0.7083274 | 0.7083274
26.22622 | 44.2096 | 42.55037 | 41.13568 | 1.659235 | 0.7073404 | 0.7073404
26.23622 | 44.166 | 42.52444 | 41.11183 | 1.641561 | 0.7063032 | 0.7063032
26.24622 | 44.1261 | 42.49849 | 41.08806 | 1.627608 | 0.705217 | 0.705217
26.25622 | 44.0971 | 42.47252 | 41.06436 | 1.624576 | 0.7040824 | 0.7040824
26.26622 | 44.0472 | 42.44654 | 41.04074 | 1.600662 | 0.7029003 | 0.7029003
26.27621 | 44.023 | 42.42056 | 41.01722 | 1.602439 | 0.7016722 | 0.7016722
26.28621 | 43.9884 | 42.39454 | 40.99375 | 1.593859 | 0.7003966 | 0.7003966
26.29621 | 43.9343 | 42.36851 | 40.97036 | 1.565793 | 0.6990752 | 0.6990752
26.30621 | 43.8993 | 42.34246 | 40.94704 | 1.556841 | 0.6977088 | 0.6977088
26.31621 | 43.8728 | 42.3164 | 40.9238 | 1.5564 | 0.696298 | 0.696298
26.32621 | 43.8214 | 42.29033 | 40.90064 | 1.531069 | 0.6948436 | 0.6948436
26.3362 | 43.7985 | 42.26428 | 40.87758 | 1.53422 | 0.693348 | 0.693348
26.3462 | 43.7468 | 42.2382 | 40.85458 | 1.508605 | 0.6918085 | 0.6918085
26.3562 | 43.711 | 42.21211 | 40.83165 | 1.498894 | 0.6902277 | 0.6902277
26.3662 | 43.6985 | 42.18601 | 40.8088 | 1.512488 | 0.6886062 | 0.6886062
26.3762 | 43.642 | 42.15992 | 40.78603 | 1.482084 | 0.6869449 | 0.6869449
26.38619 | 43.6228 | 42.13385 | 40.76335 | 1.488953 | 0.6852462 | 0.6852462
26.39619 | 43.6052 | 42.10775 | 40.74074 | 1.497448 | 0.6835076 | 0.6835076
26.40619 | 43.5405 | 42.08166 | 40.7182 | 1.45884 | 0.6817316 | 0.6817316
26.41619 | 43.5237 | 42.05557 | 40.69574 | 1.468127 | 0.679919 | 0.679919
26.42619 | 43.5002 | 42.02949 | 40.67335 | 1.470707 | 0.6780705 | 0.6780705
26.43619 | 43.4431 | 42.00342 | 40.65105 | 1.439679 | 0.6761871 | 0.6761871
26.44618 | 43.429 | 41.97738 | 40.62884 | 1.451616 | 0.6742715 | 0.6742715
26.45618 | 43.4087 | 41.95133 | 40.60669 | 1.457366 | 0.6723209 | 0.6723209
26.46618 | 43.3776 | 41.9253 | 40.58462 | 1.452303 | 0.6703377 | 0.6703377
26.47618 | 43.3537 | 41.89928 | 40.56263 | 1.454425 | 0.6683231 | 0.6683231
26.48618 | 43.3243 | 41.87327 | 40.54072 | 1.451029 | 0.6662777 | 0.6662777
26.49617 | 43.2975 | 41.84731 | 40.5189 | 1.450189 | 0.6642045 | 0.6642045
26.50617 | 43.2692 | 41.82135 | 40.49715 | 1.447853 | 0.6621004 | 0.6621004
26.51617 | 43.2345 | 41.7954 | 40.47547 | 1.439096 | 0.6599681 | 0.6599681
26.52617 | 43.2151 | 41.76949 | 40.45387 | 1.445614 | 0.6578087 | 0.6578087
26.53617 | 43.1828 | 41.74359 | 40.43235 | 1.439206 | 0.6556227 | 0.6556227
26.54617 | 43.1541 | 41.71773 | 40.41091 | 1.43637 | 0.6534114 | 0.6534114
26.55616 | 43.1535 | 41.69192 | 40.38957 | 1.461578 | 0.6511775 | 0.6511775
26.56616 | 43.1082 | 41.66612 | 40.36828 | 1.442081 | 0.6489176 | 0.6489176
26.57616 | 43.101 | 41.64035 | 40.34708 | 1.460651 | 0.6466348 | 0.6466348
26.58616 | 43.0503 | 41.61461 | 40.32595 | 1.435686 | 0.6443299 | 0.6443299
26.59616 | 43.0334 | 41.58892 | 40.30491 | 1.444484 | 0.6420038 | 0.6420038
26.60615 | 43.0059 | 41.56328 | 40.28396 | 1.442618 | 0.6396595 | 0.6396595
26.61615 | 42.9911 | 41.53766 | 40.26308 | 1.453438 | 0.6372934 | 0.6372934
26.62615 | 42.9504 | 41.51208 | 40.24227 | 1.438315 | 0.6349086 | 0.6349086
26.63615 | 42.936 | 41.48655 | 40.22154 | 1.449449 | 0.6325057 | 0.6325057
26.64615 | 42.9146 | 41.46106 | 40.20089 | 1.453538 | 0.6300859 | 0.6300859
26.65615 | 42.8657 | 41.43562 | 40.18032 | 1.43008 | 0.6276497 | 0.6276497
26.66614 | 42.8749 | 41.41025 | 40.15985 | 1.464647 | 0.6252004 | 0.6252004
26.67614 | 42.8266 | 41.38491 | 40.13944 | 1.44169 | 0.6227341 | 0.6227341
26.68614 | 42.8095 | 41.35962 | 40.11911 | 1.449881 | 0.6202538 | 0.6202538
26.69614 | 42.7841 | 41.33438 | 40.09886 | 1.449719 | 0.6177604 | 0.6177604
26.70614 | 42.7614 | 41.3092 | 40.07869 | 1.452201 | 0.6152546 | 0.6152546
26.71613 | 42.7145 | 41.2841 | 40.05862 | 1.430402 | 0.6127398 | 0.6127398
26.72613 | 42.704 | 41.25903 | 40.03861 | 1.44497 | 0.6102115 | 0.6102115
26.73613 | 42.6792 | 41.23402 | 40.01868 | 1.445178 | 0.6076733 | 0.6076733
26.74613 | 42.6689 | 41.20907 | 39.99882 | 1.459825 | 0.6051255 | 0.6051255
26.75613 | 42.6587 | 41.18419 | 39.97905 | 1.474509 | 0.6025691 | 0.6025691
26.76613 | 42.6069 | 41.15937 | 39.95936 | 1.447529 | 0.6000048 | 0.6000048
26.77612 | 42.6084 | 41.13464 | 39.93977 | 1.473759 | 0.5974359 | 0.5974359
26.78612 | 42.5618 | 41.10995 | 39.92024 | 1.451847 | 0.5948578 | 0.5948578
26.79612 | 42.5466 | 41.08533 | 39.90079 | 1.461266 | 0.5922737 | 0.5922737
26.80612 | 42.5324 | 41.06078 | 39.88142 | 1.471616 | 0.5896844 | 0.5896844
26.81612 | 42.5104 | 41.03631 | 39.86212 | 1.474095 | 0.5870905 | 0.5870905
26.82611 | 42.4934 | 41.01192 | 39.84293 | 1.481477 | 0.5844952 | 0.5844952
26.83611 | 42.4731 | 40.98759 | 39.8238 | 1.48551 | 0.581894 | 0.581894
26.84611 | 42.4308 | 40.96333 | 39.80475 | 1.467468 | 0.5792901 | 0.5792901
26.85611 | 42.4273 | 40.93915 | 39.78578 | 1.48815 | 0.5766841 | 0.5766841
26.86611 | 42.4093 | 40.91505 | 39.76689 | 1.494255 | 0.5740766 | 0.5740766
26.87611 | 42.3635 | 40.89102 | 39.74808 | 1.472481 | 0.5714681 | 0.5714681
26.8861 | 42.3738 | 40.8671 | 39.72937 | 1.506703 | 0.5688622 | 0.5688622
26.8961 | 42.3317 | 40.84323 | 39.71072 | 1.488469 | 0.5662536 | 0.5662536
26.9061 | 42.3189 | 40.81945 | 39.69216 | 1.499453 | 0.5636457 | 0.5636457
26.9161 | 42.3085 | 40.79575 | 39.67367 | 1.512754 | 0.561039 | 0.561039
26.9261 | 42.2647 | 40.77213 | 39.65526 | 1.492571 | 0.5584341 | 0.5584341
26.93609 | 42.2619 | 40.74862 | 39.63695 | 1.51328 | 0.555834 | 0.555834
26.94609 | 42.2515 | 40.72517 | 39.61871 | 1.526326 | 0.5532341 | 0.5532341
26.95609 | 42.2114 | 40.70181 | 39.60054 | 1.509585 | 0.5506374 | 0.5506374
26.96609 | 42.2132 | 40.67854 | 39.58245 | 1.534657 | 0.5480445 | 0.5480445
26.97609 | 42.1726 | 40.65536 | 39.56445 | 1.517239 | 0.5454557 | 0.5454557
26.98609 | 42.1545 | 40.63227 | 39.54653 | 1.522232 | 0.5428715 | 0.5428715
26.99608 | 42.1502 | 40.60929 | 39.5287 | 1.540911 | 0.5402949 | 0.5402949
27.00608 | 42.1172 | 40.58638 | 39.51094 | 1.530822 | 0.5377213 | 0.5377213
27.01608 | 42.1093 | 40.56356 | 39.49325 | 1.54574 | 0.5351535 | 0.5351535
27.02608 | 42.0876 | 40.54083 | 39.47565 | 1.546765 | 0.5325919 | 0.5325919
27.03608 | 42.0631 | 40.5182 | 39.45813 | 1.544897 | 0.530037 | 0.530037
27.04607 | 42.0491 | 40.49569 | 39.44071 | 1.553411 | 0.5274916 | 0.5274916
27.05607 | 42.0279 | 40.47325 | 39.42335 | 1.554652 | 0.5249512 | 0.5249512
27.06607 | 42.0154 | 40.4509 | 39.40607 | 1.564498 | 0.5224184 | 0.5224184
27.07607 | 42.0022 | 40.42865 | 39.38887 | 1.573546 | 0.5198937 | 0.5198937
27.08607 | 41.9727 | 40.4065 | 39.37175 | 1.566198 | 0.5173775 | 0.5173775
27.09607 | 41.9528 | 40.38445 | 39.35471 | 1.568351 | 0.51487 | 0.51487
27.10606 | 41.9298 | 40.36252 | 39.33777 | 1.567283 | 0.5123739 | 0.5123739
27.11606 | 41.9218 | 40.34066 | 39.32089 | 1.581139 | 0.5098846 | 0.5098846
27.12606 | 41.8978 | 40.31891 | 39.3041 | 1.578894 | 0.5074051 | 0.5074051
27.13606 | 41.886 | 40.29725 | 39.28738 | 1.58875 | 0.5049354 | 0.5049354
27.14606 | 41.8525 | 40.2757 | 39.27074 | 1.576804 | 0.5024759 | 0.5024759
27.15605 | 41.8366 | 40.25426 | 39.25421 | 1.582336 | 0.5000291 | 0.5000291
27.16605 | 41.8192 | 40.23291 | 39.23773 | 1.586287 | 0.4975907 | 0.4975907
27.17605 | 41.7967 | 40.21166 | 39.22134 | 1.585035 | 0.4951631 | 0.4951631
27.18605 | 41.7682 | 40.19052 | 39.20503 | 1.577681 | 0.4927467 | 0.4927467
27.19605 | 41.7475 | 40.16948 | 39.18879 | 1.578024 | 0.4903417 | 0.4903417
27.20605 | 41.7327 | 40.14854 | 39.17264 | 1.584163 | 0.4879481 | 0.4879481
27.21604 | 41.7099 | 40.12772 | 39.15659 | 1.582177 | 0.4855687 | 0.4855687
27.22604 | 41.6947 | 40.10699 | 39.14059 | 1.587708 | 0.4831988 | 0.4831988
27.23604 | 41.6554 | 40.08637 | 39.12468 | 1.569034 | 0.4808411 | 0.4808411
27.24604 | 41.6446 | 40.06585 | 39.10885 | 1.578755 | 0.4784957 | 0.4784957
27.25604 | 41.6261 | 40.04543 | 39.0931 | 1.58067 | 0.4761629 | 0.4761629
27.26603 | 41.5942 | 40.02514 | 39.07745 | 1.56906 | 0.473845 | 0.473845
27.27603 | 41.5648 | 40.00494 | 39.06186 | 1.559864 | 0.4715375 | 0.4715375
27.28603 | 41.5479 | 39.98484 | 39.04635 | 1.563061 | 0.4692429 | 0.4692429
27.29603 | 41.534 | 39.96485 | 39.03092 | 1.569152 | 0.4669615 | 0.4669615
27.30603 | 41.4873 | 39.94496 | 39.01558 | 1.542336 | 0.4646932 | 0.4646932
27.31603 | 41.4795 | 39.92519 | 39.00031 | 1.554314 | 0.4624383 | 0.4624383
27.32602 | 41.4371 | 39.90554 | 38.98514 | 1.531564 | 0.4601992 | 0.4601992
27.33602 | 41.4269 | 39.88597 | 38.97003 | 1.540927 | 0.4579713 | 0.4579713
27.34602 | 41.39 | 39.86652 | 38.955 | 1.523482 | 0.455757 | 0.455757
27.35602 | 41.3599 | 39.84717 | 38.94006 | 1.51273 | 0.4535565 | 0.4535565
27.36602 | 41.3556 | 39.82793 | 38.92519 | 1.527669 | 0.4513698 | 0.4513698
27.37601 | 41.3025 | 39.80882 | 38.91042 | 1.493682 | 0.4491991 | 0.4491991
27.38601 | 41.2907 | 39.78979 | 38.89571 | 1.500905 | 0.4470404 | 0.4470404
27.39601 | 41.2766 | 39.77088 | 38.88109 | 1.505721 | 0.4448957 | 0.4448957
27.40601 | 41.2412 | 39.75207 | 38.86654 | 1.489128 | 0.4427651 | 0.4427651
27.41601 | 41.23 | 39.73337 | 38.85208 | 1.496626 | 0.4406487 | 0.4406487
27.42601 | 41.2107 | 39.71478 | 38.83769 | 1.495916 | 0.4385466 | 0.4385466
27.436 | 41.1619 | 39.69632 | 38.8234 | 1.465579 | 0.4364609 | 0.4364609
27.446 | 41.1474 | 39.67795 | 38.80917 | 1.469452 | 0.4343874 | 0.4343874
27.456 | 41.1353 | 39.65968 | 38.79503 | 1.475616 | 0.4323283 | 0.4323283
27.466 | 41.0911 | 39.64153 | 38.78096 | 1.449572 | 0.4302837 | 0.4302837
27.476 | 41.0972 | 39.62348 | 38.76697 | 1.473718 | 0.4282535 | 0.4282535
27.48599 | 41.0707 | 39.60556 | 38.75308 | 1.465138 | 0.4262401 | 0.4262401
27.49599 | 41.0788 | 39.58773 | 38.73926 | 1.491067 | 0.4242389 | 0.4242389
27.50599 | 41.0332 | 39.57001 | 38.72551 | 1.463187 | 0.4222522 | 0.4222522
27.51599 | 41.0053 | 39.5524 | 38.71184 | 1.452899 | 0.42028 | 0.42028
27.52599 | 41.0157 | 39.5349 | 38.69825 | 1.480802 | 0.4183225 | 0.4183225
27.53599 | 40.9804 | 39.5175 | 38.68474 | 1.462896 | 0.4163794 | 0.4163794
27.54598 | 40.962 | 39.50024 | 38.67133 | 1.461765 | 0.4144528 | 0.4144528
27.55598 | 40.9455 | 39.48306 | 38.65798 | 1.462442 | 0.4125389 | 0.4125389
27.56598 | 40.9453 | 39.46599 | 38.64471 | 1.47931 | 0.4106395 | 0.4106395
27.57598 | 40.9207 | 39.44903 | 38.63152 | 1.471671 | 0.4087545 | 0.4087545
27.58598 | 40.894 | 39.43218 | 38.61841 | 1.461822 | 0.4068842 | 0.4068842
27.59597 | 40.8743 | 39.41545 | 38.60539 | 1.458849 | 0.4050302 | 0.4050302
27.60597 | 40.8448 | 39.39882 | 38.59244 | 1.445984 | 0.4031889 | 0.4031889
27.61597 | 40.8481 | 39.38229 | 38.57957 | 1.465811 | 0.401362 | 0.401362
27.62597 | 40.7979 | 39.36587 | 38.56677 | 1.43203 | 0.3995496 | 0.3995496
27.63597 | 40.8001 | 39.34956 | 38.55406 | 1.450541 | 0.3977516 | 0.3977516
27.64597 | 40.7764 | 39.33336 | 38.54142 | 1.443044 | 0.395968 | 0.395968
27.65596 | 40.7579 | 39.31728 | 38.52888 | 1.440623 | 0.3942005 | 0.3942005
27.66596 | 40.7467 | 39.30129 | 38.5164 | 1.445411 | 0.3924456 | 0.3924456
27.67596 | 40.7003 | 39.28541 | 38.504 | 1.414892 | 0.390705 | 0.390705
27.68596 | 40.6754 | 39.26964 | 38.49168 | 1.405765 | 0.3889786 | 0.3889786
27.69596 | 40.6708 | 39.25397 | 38.47944 | 1.41683 | 0.3872665 | 0.3872665
27.70595 | 40.6596 | 39.23843 | 38.46729 | 1.421174 | 0.3855702 | 0.3855702
27.71595 | 40.6316 | 39.22297 | 38.4552 | 1.408626 | 0.3838864 | 0.3838864
27.72595 | 40.6095 | 39.20763 | 38.4432 | 1.401871 | 0.3822166 | 0.3822166
27.73595 | 40.5984 | 39.19239 | 38.43127 | 1.406009 | 0.3805609 | 0.3805609
27.74595 | 40.5713 | 39.17726 | 38.41942 | 1.394041 | 0.3789192 | 0.3789192
27.75595 | 40.5495 | 39.16223 | 38.40765 | 1.387267 | 0.3772914 | 0.3772914
27.76594 | 40.5478 | 39.14733 | 38.39597 | 1.400472 | 0.375679 | 0.375679
27.77594 | 40.5226 | 39.13251 | 38.38436 | 1.390085 | 0.3740789 | 0.3740789
27.78594 | 40.4884 | 39.11781 | 38.37282 | 1.370593 | 0.3724926 | 0.3724926
27.79594 | 40.4971 | 39.1032 | 38.36136 | 1.393896 | 0.37092 | 0.37092
27.80594 | 40.4844 | 39.08871 | 38.34999 | 1.395693 | 0.369361 | 0.369361
27.81593 | 40.4455 | 39.07433 | 38.3387 | 1.37117 | 0.3678171 | 0.3678171
27.82593 | 40.4484 | 39.06004 | 38.32747 | 1.388357 | 0.3662853 | 0.3662853
27.83593 | 40.4201 | 39.04586 | 38.31633 | 1.374239 | 0.3647669 | 0.3647669
27.84593 | 40.3878 | 39.03178 | 38.30526 | 1.356016 | 0.3632619 | 0.3632619
27.85593 | 40.3998 | 39.01781 | 38.29427 | 1.381989 | 0.3617703 | 0.3617703
27.86593 | 40.3549 | 39.00394 | 38.28336 | 1.350958 | 0.360292 | 0.360292
27.87592 | 40.3711 | 38.99019 | 38.27254 | 1.380909 | 0.3588282 | 0.3588282
27.88592 | 40.3415 | 38.97653 | 38.26178 | 1.364969 | 0.3573762 | 0.3573762
27.89592 | 40.2983 | 38.96297 | 38.2511 | 1.335326 | 0.3559373 | 0.3559373
27.90592 | 40.3056 | 38.94952 | 38.2405 | 1.35608 | 0.3545114 | 0.3545114
27.91592 | 40.2571 | 38.93617 | 38.22997 | 1.320931 | 0.3530984 | 0.3530984
27.92591 | 40.2585 | 38.92294 | 38.21954 | 1.335565 | 0.3516998 | 0.3516998
27.93591 | 40.2547 | 38.90979 | 38.20917 | 1.34491 | 0.3503125 | 0.3503125
27.94591 | 40.2212 | 38.89675 | 38.19887 | 1.324452 | 0.3489379 | 0.3489379
27.95591 | 40.2103 | 38.88381 | 38.18866 | 1.326492 | 0.347576 | 0.347576
27.96591 | 40.2055 | 38.87097 | 38.17852 | 1.33453 | 0.3462266 | 0.3462266
27.97591 | 40.1664 | 38.85823 | 38.16845 | 1.308166 | 0.3448897 | 0.3448897
27.9859 | 40.1538 | 38.84561 | 38.15848 | 1.308188 | 0.3435667 | 0.3435667
27.9959 | 40.1344 | 38.83308 | 38.14857 | 1.30132 | 0.3422546 | 0.3422546
28.0059 | 40.1144 | 38.82065 | 38.13874 | 1.293752 | 0.3409551 | 0.3409551
28.0159 | 40.0923 | 38.80832 | 38.12898 | 1.283982 | 0.3396676 | 0.3396676
28.0259 | 40.0841 | 38.79609 | 38.1193 | 1.288012 | 0.3383922 | 0.3383922
28.03589 | 40.0573 | 38.78397 | 38.10971 | 1.27333 | 0.3371301 | 0.3371301
28.04589 | 40.0481 | 38.77194 | 38.10018 | 1.276159 | 0.3358787 | 0.3358787
28.05589 | 40.0165 | 38.76001 | 38.09073 | 1.256488 | 0.3346394 | 0.3346394
28.06589 | 40.0057 | 38.74818 | 38.08136 | 1.257518 | 0.3334118 | 0.3334118
28.07589 | 39.9891 | 38.73645 | 38.07206 | 1.252647 | 0.332196 | 0.332196
28.08589 | 39.9506 | 38.72482 | 38.06284 | 1.225778 | 0.3309919 | 0.3309919
28.09588 | 39.951 | 38.7133 | 38.0537 | 1.237698 | 0.3298006 | 0.3298006
28.10588 | 39.9074 | 38.70187 | 38.04463 | 1.20553 | 0.3286196 | 0.3286196
28.11588 | 39.8868 | 38.69054 | 38.03564 | 1.196264 | 0.3274502 | 0.3274502
28.12588 | 39.8862 | 38.6793 | 38.02672 | 1.206899 | 0.3262921 | 0.3262921
28.13588 | 39.8591 | 38.66816 | 38.01787 | 1.190937 | 0.3251453 | 0.3251453
28.14587 | 39.8284 | 38.65713 | 38.00911 | 1.171265 | 0.324011 | 0.324011
28.15587 | 39.8122 | 38.64619 | 38.00042 | 1.166007 | 0.3228866 | 0.3228866
28.16587 | 39.7606 | 38.63535 | 37.9918 | 1.125251 | 0.3217734 | 0.3217734
28.17587 | 39.7635 | 38.6246 | 37.98326 | 1.138899 | 0.3206712 | 0.3206712
28.18587 | 39.7386 | 38.61395 | 37.97479 | 1.124649 | 0.3195799 | 0.3195799
28.19586 | 39.6925 | 38.60341 | 37.96641 | 1.089092 | 0.3185006 | 0.3185006
28.20586 | 39.6775 | 38.59295 | 37.95809 | 1.084549 | 0.317431 | 0.317431
28.21586 | 39.6536 | 38.58259 | 37.94985 | 1.07101 | 0.3163721 | 0.3163721
28.22586 | 39.6357 | 38.57233 | 37.94168 | 1.063375 | 0.3153239 | 0.3153239
28.23586 | 39.6175 | 38.56216 | 37.93358 | 1.055344 | 0.3142863 | 0.3142863
28.24586 | 39.5729 | 38.55208 | 37.92556 | 1.020817 | 0.3132592 | 0.3132592
28.25585 | 39.5701 | 38.54211 | 37.91763 | 1.027986 | 0.3122434 | 0.3122434
28.26585 | 39.5339 | 38.53223 | 37.90976 | 1.001669 | 0.3112371 | 0.3112371
28.27585 | 39.5103 | 38.52244 | 37.90196 | 0.987858 | 0.3102411 | 0.3102411
28.28585 | 39.4973 | 38.51275 | 37.89424 | 0.9845521 | 0.3092552 | 0.3092552
28.29585 | 39.4615 | 38.50315 | 37.88659 | 0.958352 | 0.3082795 | 0.3082795
28.30584 | 39.4513 | 38.49365 | 37.87902 | 0.9576484 | 0.3073149 | 0.3073149
28.31584 | 39.4312 | 38.48424 | 37.87152 | 0.9469605 | 0.3063593 | 0.3063593
28.32584 | 39.4124 | 38.47492 | 37.86409 | 0.9374791 | 0.3054136 | 0.3054136
28.33584 | 39.4057 | 38.4657 | 37.85674 | 0.9400043 | 0.3044778 | 0.3044778
28.34584 | 39.3769 | 38.45656 | 37.84946 | 0.9203365 | 0.3035517 | 0.3035517
28.35584 | 39.3562 | 38.44752 | 37.84225 | 0.9086758 | 0.3026355 | 0.3026355
28.36583 | 39.3465 | 38.43859 | 37.83513 | 0.9079137 | 0.3017297 | 0.3017297
28.37583 | 39.3244 | 38.42973 | 37.82807 | 0.8946682 | 0.3008326 | 0.3008326
28.38583 | 39.3086 | 38.42097 | 37.82108 | 0.8876306 | 0.2999451 | 0.2999451
28.39583 | 39.294 | 38.4123 | 37.81416 | 0.8817012 | 0.299067 | 0.299067
28.40583 | 39.2661 | 38.40372 | 37.80732 | 0.8623801 | 0.2981983 | 0.2981983
28.41582 | 39.271 | 38.39524 | 37.80056 | 0.8757592 | 0.2973397 | 0.2973397
28.42582 | 39.2495 | 38.38684 | 37.79387 | 0.8626557 | 0.2964896 | 0.2964896
28.43582 | 39.2182 | 38.37854 | 37.78724 | 0.8396613 | 0.2956486 | 0.2956486
28.44582 | 39.2279 | 38.37032 | 37.78069 | 0.8575763 | 0.2948168 | 0.2948168
28.45582 | 39.1833 | 38.3622 | 37.77421 | 0.8211008 | 0.293994 | 0.293994
28.46582 | 39.1844 | 38.35416 | 37.7678 | 0.8302352 | 0.2931802 | 0.2931802
28.47581 | 39.1445 | 38.34623 | 37.76148 | 0.7982716 | 0.2923761 | 0.2923761
28.48581 | 39.1413 | 38.33837 | 37.75521 | 0.8029265 | 0.2915801 | 0.2915801
28.49581 | 39.1371 | 38.33061 | 37.74902 | 0.8064919 | 0.2907928 | 0.2907928
28.50581 | 39.1007 | 38.32293 | 37.7429 | 0.777768 | 0.2900143 | 0.2900143
28.51581 | 39.103 | 38.31534 | 37.73686 | 0.7876552 | 0.2892445 | 0.2892445
28.5258 | 39.0868 | 38.30785 | 37.73089 | 0.7789463 | 0.288484 | 0.288484
28.5358 | 39.0433 | 38.30044 | 37.72498 | 0.7428563 | 0.2877313 | 0.2877313
28.5458 | 39.0263 | 38.29312 | 37.71915 | 0.733178 | 0.2869871 | 0.2869871
28.5558 | 39.027 | 38.28589 | 37.71339 | 0.7411118 | 0.2862513 | 0.2862513
28.5658 | 39.0001 | 38.27874 | 37.70769 | 0.7213578 | 0.2855238 | 0.2855238
28.5758 | 38.9996 | 38.27168 | 37.70207 | 0.7279162 | 0.2848047 | 0.2848047
28.58579 | 38.9906 | 38.26472 | 37.69653 | 0.7258804 | 0.2840945 | 0.2840945
28.59579 | 38.9677 | 38.25784 | 37.69105 | 0.7098645 | 0.2833918 | 0.2833918
28.60579 | 38.9585 | 38.25104 | 37.68564 | 0.7074617 | 0.2826972 | 0.2826972
28.61579 | 38.9271 | 38.24433 | 37.68031 | 0.6827723 | 0.2820107 | 0.2820107
28.62579 | 38.9313 | 38.2377 | 37.67504 | 0.6935965 | 0.2813322 | 0.2813322
28.63578 | 38.8948 | 38.23117 | 37.66985 | 0.663628 | 0.2806624 | 0.2806624
28.64578 | 38.8767 | 38.22472 | 37.66472 | 0.6519802 | 0.2799998 | 0.2799998
28.65578 | 38.8612 | 38.21835 | 37.65966 | 0.6428467 | 0.279345 | 0.279345
28.66578 | 38.867 | 38.21207 | 37.65468 | 0.6549278 | 0.278698 | 0.278698
28.67578 | 38.8369 | 38.20588 | 37.64976 | 0.6310238 | 0.2780587 | 0.2780587
28.68578 | 38.831 | 38.19977 | 37.64491 | 0.6312346 | 0.2774271 | 0.2774271
28.69577 | 38.8217 | 38.19375 | 37.64014 | 0.6279549 | 0.2768037 | 0.2768037
28.70577 | 38.8063 | 38.1878 | 37.63543 | 0.6184966 | 0.2761872 | 0.2761872
28.71577 | 38.7935 | 38.18195 | 37.63079 | 0.611554 | 0.2755783 | 0.2755783
28.72577 | 38.7763 | 38.17617 | 37.62622 | 0.6001273 | 0.2749769 | 0.2749769
28.73577 | 38.7622 | 38.17048 | 37.62172 | 0.5917168 | 0.2743828 | 0.2743828
28.74576 | 38.7422 | 38.16488 | 37.61729 | 0.5773171 | 0.2737968 | 0.2737968
28.75576 | 38.7293 | 38.15936 | 37.61293 | 0.5699398 | 0.2732173 | 0.2732173
28.76576 | 38.7157 | 38.15392 | 37.60863 | 0.5617792 | 0.2726452 | 0.2726452
28.77576 | 38.7046 | 38.14856 | 37.6044 | 0.5560357 | 0.2720803 | 0.2720803
28.78576 | 38.6893 | 38.14329 | 37.60025 | 0.5460094 | 0.2715226 | 0.2715226
28.79576 | 38.6643 | 38.1381 | 37.59616 | 0.5262008 | 0.2709719 | 0.2709719
28.80575 | 38.6698 | 38.133 | 37.59214 | 0.5368048 | 0.2704289 | 0.2704289
28.81575 | 38.6601 | 38.12797 | 37.58818 | 0.5321319 | 0.2698923 | 0.2698923
28.82575 | 38.657 | 38.12302 | 37.5843 | 0.5339772 | 0.2693627 | 0.2693627
28.83575 | 38.6323 | 38.11816 | 37.58048 | 0.5141409 | 0.26884 | 0.26884
28.84575 | 38.6015 | 38.11338 | 37.57673 | 0.4881233 | 0.2683241 | 0.2683241
28.85574 | 38.6058 | 38.10868 | 37.57305 | 0.4971199 | 0.2678156 | 0.2678156
28.86574 | 38.5984 | 38.10406 | 37.56943 | 0.4943403 | 0.2673134 | 0.2673134
28.87574 | 38.5731 | 38.09952 | 37.56588 | 0.47358 | 0.2668179 | 0.2668179
28.88574 | 38.5876 | 38.09506 | 37.5624 | 0.4925392 | 0.2663291 | 0.2663291
28.89574 | 38.546 | 38.09068 | 37.55899 | 0.4553182 | 0.2658469 | 0.2658469
28.90574 | 38.5507 | 38.08638 | 37.55564 | 0.4643171 | 0.2653714 | 0.2653714
28.91573 | 38.5388 | 38.08217 | 37.55236 | 0.4566322 | 0.2649028 | 0.2649028
28.92573 | 38.4998 | 38.07803 | 37.54915 | 0.4217718 | 0.2644403 | 0.2644403
28.93573 | 38.499 | 38.07397 | 37.546 | 0.4250321 | 0.2639842 | 0.2639842
28.94573 | 38.4822 | 38.06999 | 37.54292 | 0.4122133 | 0.2635346 | 0.2635346
28.95573 | 38.4582 | 38.06608 | 37.5399 | 0.3921155 | 0.2630914 | 0.2630914
28.96572 | 38.4589 | 38.06226 | 37.53696 | 0.3966352 | 0.2626549 | 0.2626549
28.97572 | 38.4391 | 38.05852 | 37.53407 | 0.3805803 | 0.2622243 | 0.2622243
28.98572 | 38.4448 | 38.05485 | 37.53125 | 0.3899471 | 0.2618 | 0.2618
28.99572 | 38.4042 | 38.05126 | 37.5285 | 0.3529358 | 0.2613818 | 0.2613818
29.00572 | 38.3738 | 38.04775 | 37.52581 | 0.3260467 | 0.2609699 | 0.2609699
29.01572 | 38.3687 | 38.04432 | 37.52319 | 0.32438 | 0.2605641 | 0.2605641
29.02571 | 38.3714 | 38.04097 | 37.52064 | 0.3304325 | 0.2601648 | 0.2601648
29.03571 | 38.3372 | 38.03769 | 37.51815 | 0.2995113 | 0.2597712 | 0.2597712
29.04571 | 38.3245 | 38.03449 | 37.51572 | 0.2900131 | 0.2593836 | 0.2593836
29.05571 | 38.3043 | 38.03136 | 37.51336 | 0.272938 | 0.2590019 | 0.2590019
29.06571 | 38.2867 | 38.02831 | 37.51106 | 0.2583864 | 0.2586263 | 0.2586263
29.0757 | 38.2962 | 38.02534 | 37.50883 | 0.2708555 | 0.2582569 | 0.2582569
29.0857 | 38.2504 | 38.02245 | 37.50666 | 0.2279515 | 0.257893 | 0.257893
29.0957 | 38.2341 | 38.01963 | 37.50456 | 0.2144716 | 0.257535 | 0.257535
29.1057 | 38.2163 | 38.01688 | 37.50252 | 0.199416 | 0.2571828 | 0.2571828
29.1157 | 38.1986 | 38.01422 | 37.50054 | 0.1843849 | 0.2568363 | 0.2568363
29.1257 | 38.195 | 38.01162 | 37.49863 | 0.1833785 | 0.2564956 | 0.2564956
29.13569 | 38.1743 | 38.00911 | 37.49678 | 0.1651944 | 0.256161 | 0.256161
29.14569 | 38.1636 | 38.00666 | 37.495 | 0.1569382 | 0.2558316 | 0.2558316
29.15569 | 38.1486 | 38.00429 | 37.49328 | 0.1443072 | 0.2555079 | 0.2555079
29.16569 | 38.1205 | 38.002 | 37.49162 | 0.1185019 | 0.2551898 | 0.2551898
29.17569 | 38.1255 | 37.99978 | 37.49002 | 0.1257223 | 0.2548772 | 0.2548772
29.18568 | 38.1035 | 37.99763 | 37.48849 | 0.1058666 | 0.2545705 | 0.2545705
29.19568 | 38.0769 | 37.99556 | 37.48702 | 0.08133923 | 0.254269 | 0.254269
29.20568 | 38.0924 | 37.99356 | 37.48562 | 0.09883821 | 0.2539729 | 0.2539729
29.21568 | 38.068 | 37.99164 | 37.48427 | 0.07636382 | 0.2536823 | 0.2536823
29.22568 | 38.0516 | 37.98978 | 37.48299 | 0.0618162 | 0.2533971 | 0.2533971
29.23568 | 38.0365 | 37.988 | 37.48177 | 0.04849562 | 0.2531173 | 0.2531173
29.24567 | 38.0224 | 37.9863 | 37.48061 | 0.03610058 | 0.2528431 | 0.2528431
29.25567 | 38.0275 | 37.98467 | 37.47952 | 0.04283471 | 0.252574 | 0.252574
29.26567 | 37.9996 | 37.9831 | 37.47848 | 0.01649647 | 0.2523101 | 0.2523101
29.27567 | 37.9823 | 37.98161 | 37.47751 | 0.0006860345 | 0.2520515 | 0.2520515
29.28567 | 37.9947 | 37.9802 | 37.4766 | 0.01450365 | 0.2517981 | 0.2517981
29.29566 | 37.9647 | 37.97885 | 37.47575 | -0.01415179 | 0.2515502 | 0.2515502
29.30566 | 37.9593 | 37.97758 | 37.47496 | -0.01827747 | 0.2513072 | 0.2513072
29.31566 | 37.9489 | 37.97637 | 37.47424 | -0.02747446 | 0.2510694 | 0.2510694
29.32566 | 37.9372 | 37.97524 | 37.47357 | -0.03804263 | 0.2508367 | 0.2508367
29.33566 | 37.9372 | 37.97418 | 37.47296 | -0.03698172 | 0.250609 | 0.250609
29.34566 | 37.9232 | 37.97319 | 37.47242 | -0.04999156 | 0.2503865 | 0.2503865
29.35565 | 37.8939 | 37.97227 | 37.47193 | -0.07837283 | 0.2501692 | 0.2501692
29.36565 | 37.9034 | 37.97142 | 37.47151 | -0.06802353 | 0.2499567 | 0.2499567
29.37565 | 37.8672 | 37.97064 | 37.47115 | -0.1034443 | 0.2497492 | 0.2497492
29.38565 | 37.8593 | 37.96994 | 37.47084 | -0.1106351 | 0.2495466 | 0.2495466
29.39565 | 37.8682 | 37.9693 | 37.4706 | -0.1010956 | 0.249349 | 0.249349
29.40564 | 37.8406 | 37.96873 | 37.47041 | -0.1281261 | 0.2491565 | 0.2491565
29.41564 | 37.8329 | 37.96823 | 37.47029 | -0.1353254 | 0.2489687 | 0.2489687
29.42564 | 37.8002 | 37.96779 | 37.47022 | -0.1675939 | 0.2487857 | 0.2487857
29.43564 | 37.8044 | 37.96743 | 37.47022 | -0.1630313 | 0.2486076 | 0.2486076
29.44564 | 37.7919 | 37.96714 | 37.47027 | -0.1752374 | 0.2484343 | 0.2484343
29.45564 | 37.7706 | 37.96691 | 37.47038 | -0.1963121 | 0.2482658 | 0.2482658
29.46563 | 37.7531 | 37.96676 | 37.47055 | -0.2136552 | 0.2481023 | 0.2481023
29.47563 | 37.747 | 37.96667 | 37.47078 | -0.2196662 | 0.2479433 | 0.2479433
29.48563 | 37.7436 | 37.96665 | 37.47107 | -0.2230453 | 0.2477891 | 0.2477891
29.49563 | 37.7237 | 37.96669 | 37.47141 | -0.2429921 | 0.2476395 | 0.2476395
29.50563 | 37.7064 | 37.96681 | 37.47182 | -0.2604064 | 0.2474947 | 0.2474947
29.51562 | 37.6958 | 37.96699 | 37.47228 | -0.2711879 | 0.2473546 | 0.2473546
29.52562 | 37.6918 | 37.96724 | 37.4728 | -0.2754367 | 0.2472191 | 0.2472191
29.53562 | 37.67 | 37.96755 | 37.47338 | -0.2975525 | 0.2470882 | 0.2470882
29.54562 | 37.6543 | 37.96794 | 37.47401 | -0.313635 | 0.2469618 | 0.2469618
29.55562 | 37.6406 | 37.96838 | 37.4747 | -0.3277842 | 0.2468401 | 0.2468401
29.56562 | 37.6386 | 37.9689 | 37.47545 | -0.3302996 | 0.2467229 | 0.2467229
29.57561 | 37.6176 | 37.96948 | 37.47626 | -0.3518808 | 0.2466105 | 0.2466105
29.58561 | 37.591 | 37.97013 | 37.47712 | -0.3791284 | 0.2465023 | 0.2465023
29.59561 | 37.5846 | 37.97084 | 37.47804 | -0.3862418 | 0.2463987 | 0.2463987
29.60561 | 37.5783 | 37.97162 | 37.47902 | -0.3933208 | 0.2462996 | 0.2462996
29.61561 | 37.5675 | 37.97247 | 37.48006 | -0.4049652 | 0.246205 | 0.246205
29.6256 | 37.5647 | 37.97337 | 37.48114 | -0.4086739 | 0.2461148 | 0.2461148
29.6356 | 37.5501 | 37.97435 | 37.48229 | -0.4242485 | 0.2460291 | 0.2460291
29.6456 | 37.524 | 37.97539 | 37.48349 | -0.4513878 | 0.2459477 | 0.2459477
29.6556 | 37.5324 | 37.97649 | 37.48475 | -0.4440919 | 0.2458707 | 0.2458707
29.6656 | 37.5004 | 37.97766 | 37.48606 | -0.4772604 | 0.2457981 | 0.2457981
29.6756 | 37.5016 | 37.97889 | 37.48743 | -0.4772931 | 0.2457299 | 0.2457299
29.68559 | 37.5053 | 37.98019 | 37.48886 | -0.4748886 | 0.2456661 | 0.2456661
29.69559 | 37.4534 | 37.98155 | 37.49034 | -0.5281492 | 0.2456065 | 0.2456065
29.70559 | 37.4835 | 37.98297 | 37.49187 | -0.4994735 | 0.2455513 | 0.2455513
29.71559 | 37.4733 | 37.98446 | 37.49346 | -0.5111612 | 0.2455004 | 0.2455004
29.72559 | 37.4459 | 37.98601 | 37.4951 | -0.5401123 | 0.2454537 | 0.2454537
29.73558 | 37.4457 | 37.98762 | 37.4968 | -0.5419248 | 0.2454113 | 0.2454113
29.74558 | 37.4202 | 37.9893 | 37.49856 | -0.5691018 | 0.2453732 | 0.2453732
29.75558 | 37.4164 | 37.99104 | 37.50036 | -0.5746416 | 0.2453393 | 0.2453393
29.76558 | 37.4153 | 37.99284 | 37.50222 | -0.5775438 | 0.2453096 | 0.2453096
29.77558 | 37.4019 | 37.99471 | 37.50414 | -0.5928085 | 0.2452842 | 0.2452842
29.78558 | 37.4044 | 37.99664 | 37.50611 | -0.5922353 | 0.2452629 | 0.2452629
29.79557 | 37.3889 | 37.99862 | 37.50813 | -0.609722 | 0.2452458 | 0.2452458
29.80557 | 37.3794 | 38.00067 | 37.51021 | -0.6212726 | 0.245233 | 0.245233
29.81557 | 37.3822 | 38.00278 | 37.51234 | -0.6205845 | 0.2452241 | 0.2452241
29.82557 | 37.3766 | 38.00496 | 37.51452 | -0.6283581 | 0.2452196 | 0.2452196
29.83557 | 37.3513 | 38.00719 | 37.51675 | -0.6558927 | 0.245219 | 0.245219
29.84556 | 37.3573 | 38.00949 | 37.51904 | -0.6521861 | 0.2452226 | 0.2452226
29.85556 | 37.3513 | 38.01184 | 37.52138 | -0.6605426 | 0.2452304 | 0.2452304
29.86556 | 37.3421 | 38.01426 | 37.52378 | -0.6721597 | 0.2452421 | 0.2452421
29.87556 | 37.3472 | 38.01674 | 37.52622 | -0.6695374 | 0.2452581 | 0.2452581
29.88556 | 37.3109 | 38.01928 | 37.52872 | -0.7083752 | 0.245278 | 0.245278
29.89556 | 37.3115 | 38.02187 | 37.53127 | -0.7103732 | 0.245302 | 0.245302
29.90555 | 37.2972 | 38.02453 | 37.53387 | -0.7273283 | 0.24533 | 0.24533
29.91555 | 37.2854 | 38.02725 | 37.53652 | -0.7418459 | 0.2453621 | 0.2453621
29.92555 | 37.2852 | 38.03002 | 37.53923 | -0.744823 | 0.2453982 | 0.2453982
29.93555 | 37.2586 | 38.03286 | 37.54198 | -0.7742594 | 0.2454383 | 0.2454383
29.94555 | 37.2587 | 38.03575 | 37.54479 | -0.777055 | 0.2454824 | 0.2454824
29.95554 | 37.2551 | 38.03871 | 37.54765 | -0.7836065 | 0.2455304 | 0.2455304
29.96554 | 37.2323 | 38.04172 | 37.55055 | -0.8094198 | 0.2455825 | 0.2455825
29.97554 | 37.2218 | 38.04479 | 37.55351 | -0.8229917 | 0.2456386 | 0.2456386
29.98554 | 37.2097 | 38.04792 | 37.55652 | -0.8382221 | 0.2456986 | 0.2456986
29.99554 | 37.1947 | 38.05111 | 37.55959 | -0.8564106 | 0.2457625 | 0.2457625
30.00554 | 37.1968 | 38.05436 | 37.5627 | -0.8575572 | 0.2458304 | 0.2458304
30.01553 | 37.1847 | 38.05766 | 37.56585 | -0.8729584 | 0.2459022 | 0.2459022
30.02553 | 37.1617 | 38.06102 | 37.56906 | -0.8993205 | 0.2459779 | 0.2459779
30.03553 | 37.1644 | 38.06444 | 37.57232 | -0.9000401 | 0.2460576 | 0.2460576
30.04553 | 37.1461 | 38.06792 | 37.57563 | -0.9218171 | 0.2461412 | 0.2461412
30.05553 | 37.1364 | 38.07145 | 37.57899 | -0.9350511 | 0.2462286 | 0.2462286
30.06552 | 37.1114 | 38.07504 | 37.5824 | -0.9636385 | 0.2463199 | 0.2463199
30.07552 | 37.1323 | 38.07869 | 37.58586 | -0.9463863 | 0.2464151 | 0.2464151
30.08552 | 37.1086 | 38.08239 | 37.58936 | -0.9737906 | 0.2465142 | 0.2465142
30.09552 | 37.1014 | 38.08615 | 37.59292 | -0.9847514 | 0.2466172 | 0.2466172
30.10552 | 37.1123 | 38.08997 | 37.59652 | -0.9776683 | 0.246724 | 0.246724
30.11552 | 37.088 | 38.09384 | 37.60017 | -1.005841 | 0.2468347 | 0.2468347
30.12551 | 37.0972 | 38.09777 | 37.60387 | -1.000566 | 0.2469491 | 0.2469491
30.13551 | 37.09 | 38.10175 | 37.60762 | -1.011751 | 0.2470674 | 0.2470674
30.14551 | 37.0615 | 38.10579 | 37.61141 | -1.044291 | 0.2471896 | 0.2471896
30.15551 | 37.0806 | 38.10989 | 37.61525 | -1.029286 | 0.2473156 | 0.2473156
30.16551 | 37.0588 | 38.11404 | 37.61915 | -1.055236 | 0.2474454 | 0.2474454
30.1755 | 37.0685 | 38.11824 | 37.62308 | -1.049737 | 0.2475789 | 0.2475789
30.1855 | 37.0588 | 38.1225 | 37.62706 | -1.063698 | 0.2477163 | 0.2477163
30.1955 | 37.0429 | 38.12681 | 37.6311 | -1.083912 | 0.2478575 | 0.2478575
30.2055 | 37.0374 | 38.13118 | 37.63518 | -1.093781 | 0.2480025 | 0.2480025
30.2155 | 37.034 | 38.1356 | 37.6393 | -1.101605 | 0.2481513 | 0.2481513
30.2255 | 37.0143 | 38.14008 | 37.64347 | -1.125782 | 0.2483039 | 0.2483039
30.23549 | 37.0042 | 38.14461 | 37.64769 | -1.140409 | 0.24846 | 0.24846
30.24549 | 37.011 | 38.14919 | 37.65195 | -1.138194 | 0.2486201 | 0.2486201
30.25549 | 37.0028 | 38.15383 | 37.65626 | -1.151032 | 0.248784 | 0.248784
30.26549 | 36.982 | 38.15852 | 37.66062 | -1.176524 | 0.2489516 | 0.2489516
30.27549 | 36.9796 | 38.16327 | 37.66502 | -1.183668 | 0.2491229 | 0.2491229
30.28548 | 36.995 | 38.16806 | 37.66947 | -1.173061 | 0.2492978 | 0.2492978
30.29548 | 36.9696 | 38.17291 | 37.67396 | -1.203312 | 0.2494767 | 0.2494767
30.30548 | 36.9617 | 38.17781 | 37.6785 | -1.216115 | 0.2496592 | 0.2496592
30.31548 | 36.9678 | 38.18277 | 37.68308 | -1.214971 | 0.2498456 | 0.2498456
30.32548 | 36.9605 | 38.18778 | 37.68771 | -1.227278 | 0.2500355 | 0.2500355
30.33548 | 36.9464 | 38.19284 | 37.69238 | -1.246438 | 0.2502293 | 0.2502293
30.34547 | 36.9451 | 38.19794 | 37.69709 | -1.252845 | 0.2504265 | 0.2504265
30.35547 | 36.9253 | 38.20311 | 37.70185 | -1.277808 | 0.2506277 | 0.2506277
30.36547 | 36.9247 | 38.20832 | 37.70666 | -1.283623 | 0.2508326 | 0.2508326
30.37547 | 36.9355 | 38.21359 | 37.71151 | -1.278089 | 0.2510411 | 0.2510411
30.38547 | 36.8985 | 38.21891 | 37.7164 | -1.320407 | 0.2512534 | 0.2512534
30.39546 | 36.9137 | 38.22427 | 37.72133 | -1.31057 | 0.2514691 | 0.2514691
30.40546 | 36.8971 | 38.22969 | 37.72631 | -1.332589 | 0.2516888 | 0.2516888
30.41546 | 36.8919 | 38.23516 | 37.73133 | -1.343259 | 0.2519121 | 0.2519121
30.42546 | 36.8965 | 38.24068 | 37.7364 | -1.34418 | 0.2521391 | 0.2521391
30.43546 | 36.8843 | 38.24625 | 37.74151 | -1.36195 | 0.2523698 | 0.2523698
30.44546 | 36.8869 | 38.25187 | 37.74666 | -1.364971 | 0.2526042 | 0.2526042
30.45545 | 36.8781 | 38.25754 | 37.75185 | -1.379436 | 0.252842 | 0.252842
30.46545 | 36.8739 | 38.26326 | 37.75709 | -1.389356 | 0.2530838 | 0.2530838
30.47545 | 36.8689 | 38.26903 | 37.76237 | -1.400126 | 0.2533291 | 0.2533291
30.48545 | 36.8699 | 38.27485 | 37.76769 | -1.404945 | 0.2535782 | 0.2535782
30.49545 | 36.8549 | 38.28071 | 37.77305 | -1.425814 | 0.2538309 | 0.2538309
30.50544 | 36.8737 | 38.28663 | 37.77845 | -1.412926 | 0.254087 | 0.254087
30.51544 | 36.8565 | 38.29259 | 37.7839 | -1.436092 | 0.254347 | 0.254347
30.52544 | 36.8574 | 38.29861 | 37.78939 | -1.441207 | 0.2546107 | 0.2546107
30.53544 | 36.8387 | 38.30467 | 37.79491 | -1.465971 | 0.254878 | 0.254878
30.54544 | 36.8565 | 38.31078 | 37.80048 | -1.454283 | 0.2551489 | 0.2551489
30.55544 | 36.8503 | 38.31694 | 37.8061 | -1.466643 | 0.2554235 | 0.2554235
30.56543 | 36.8233 | 38.32314 | 37.81174 | -1.499844 | 0.2557015 | 0.2557015
30.57543 | 36.8416 | 38.3294 | 37.81743 | -1.4878 | 0.2559833 | 0.2559833
30.58543 | 36.8438 | 38.3357 | 37.82317 | -1.491904 | 0.2562688 | 0.2562688
30.59543 | 36.8304 | 38.34205 | 37.82894 | -1.511654 | 0.256558 | 0.256558
30.60543 | 36.827 | 38.34845 | 37.83475 | -1.521452 | 0.2568507 | 0.2568507
30.61542 | 36.8282 | 38.35489 | 37.8406 | -1.526691 | 0.2571468 | 0.2571468
30.62542 | 36.8176 | 38.36138 | 37.84649 | -1.543783 | 0.2574468 | 0.2574468
30.63542 | 36.8133 | 38.36792 | 37.85242 | -1.554622 | 0.2577505 | 0.2577505
30.64542 | 36.7961 | 38.37451 | 37.85839 | -1.578407 | 0.2580577 | 0.2580577
30.65542 | 36.8068 | 38.38114 | 37.8644 | -1.574339 | 0.2583686 | 0.2583686
30.66542 | 36.7949 | 38.38782 | 37.87045 | -1.592917 | 0.2586831 | 0.2586831
30.67541 | 36.77 | 38.39453 | 37.87653 | -1.624534 | 0.2590008 | 0.2590008
30.68541 | 36.7951 | 38.4013 | 37.88266 | -1.606203 | 0.2593225 | 0.2593225
30.69541 | 36.7692 | 38.40812 | 37.88882 | -1.638919 | 0.2596478 | 0.2596478
30.70541 | 36.7593 | 38.41498 | 37.89503 | -1.65568 | 0.2599767 | 0.2599767
30.71541 | 36.7681 | 38.42189 | 37.90127 | -1.653786 | 0.2603092 | 0.2603092
30.7254 | 36.7431 | 38.42883 | 37.90754 | -1.68573 | 0.260645 | 0.260645
30.7354 | 36.7615 | 38.43583 | 37.91386 | -1.674326 | 0.2609847 | 0.2609847
30.7454 | 36.7645 | 38.44287 | 37.92021 | -1.678367 | 0.261328 | 0.261328
30.7554 | 36.7455 | 38.44995 | 37.9266 | -1.704453 | 0.2616749 | 0.2616749
30.7654 | 36.7502 | 38.45708 | 37.93303 | -1.706883 | 0.2620254 | 0.2620254
30.7754 | 36.7457 | 38.46426 | 37.9395 | -1.718557 | 0.2623794 | 0.2623794
30.78539 | 36.7479 | 38.47147 | 37.94599 | -1.723568 | 0.2627367 | 0.2627367
30.79539 | 36.7433 | 38.47873 | 37.95253 | -1.73543 | 0.263098 | 0.263098
30.80539 | 36.744 | 38.48604 | 37.95911 | -1.742036 | 0.2634628 | 0.2634628
30.81539 | 36.748 | 38.49339 | 37.96572 | -1.745385 | 0.2638312 | 0.2638312
30.82539 | 36.74 | 38.50078 | 37.97237 | -1.760778 | 0.2642031 | 0.2642031
30.83538 | 36.7467 | 38.50821 | 37.97905 | -1.761506 | 0.2645783 | 0.2645783
30.84538 | 36.7474 | 38.51569 | 37.98577 | -1.768285 | 0.2649574 | 0.2649574
30.85538 | 36.7295 | 38.52321 | 37.99253 | -1.793707 | 0.2653401 | 0.2653401
30.86538 | 36.7376 | 38.53077 | 37.99932 | -1.793171 | 0.2657264 | 0.2657264
30.87538 | 36.7495 | 38.53838 | 38.00615 | -1.788878 | 0.2661162 | 0.2661162
30.88538 | 36.7176 | 38.54603 | 38.01301 | -1.828427 | 0.2665096 | 0.2665096
30.89537 | 36.7487 | 38.55371 | 38.0199 | -1.805011 | 0.2669062 | 0.2669062
30.90537 | 36.7412 | 38.56144 | 38.02683 | -1.820244 | 0.2673067 | 0.2673067
30.91537 | 36.7456 | 38.56922 | 38.0338 | -1.823619 | 0.2677107 | 0.2677107
30.92537 | 36.7527 | 38.57704 | 38.0408 | -1.824335 | 0.2681184 | 0.2681184
30.93537 | 36.7458 | 38.58489 | 38.04783 | -1.839093 | 0.2685295 | 0.2685295
30.94536 | 36.7653 | 38.59278 | 38.0549 | -1.827484 | 0.2689439 | 0.2689439
30.95536 | 36.7651 | 38.60072 | 38.062 | -1.835624 | 0.2693621 | 0.2693621
30.96536 | 36.758 | 38.60871 | 38.06914 | -1.850705 | 0.269784 | 0.269784
30.97536 | 36.7651 | 38.61673 | 38.07631 | -1.851626 | 0.2702093 | 0.2702093
30.98536 | 36.7418 | 38.62479 | 38.08351 | -1.882989 | 0.2706383 | 0.2706383
30.99536 | 36.8019 | 38.63289 | 38.09075 | -1.830991 | 0.2710707 | 0.2710707
31.00535 | 36.7811 | 38.64103 | 38.09801 | -1.859926 | 0.2715062 | 0.2715062
31.01535 | 36.7763 | 38.64921 | 38.10532 | -1.872908 | 0.2719457 | 0.2719457
31.02535 | 36.8009 | 38.65743 | 38.11265 | -1.85653 | 0.2723888 | 0.2723888
31.03535 | 36.7803 | 38.66569 | 38.12002 | -1.885393 | 0.2728355 | 0.2728355
31.04535 | 36.7724 | 38.67399 | 38.12742 | -1.901594 | 0.2732855 | 0.2732855
31.05534 | 36.8235 | 38.68233 | 38.13485 | -1.858826 | 0.2737387 | 0.2737387
31.06534 | 36.7837 | 38.69071 | 38.14231 | -1.907006 | 0.2741959 | 0.2741959
31.07534 | 36.8182 | 38.69912 | 38.14981 | -1.880925 | 0.2746566 | 0.2746566
31.08534 | 36.8097 | 38.70758 | 38.15734 | -1.897882 | 0.2751208 | 0.2751208
31.09534 | 36.807 | 38.71608 | 38.1649 | -1.909078 | 0.2755886 | 0.2755886
31.10534 | 36.8324 | 38.72461 | 38.17249 | -1.892213 | 0.2760598 | 0.2760598
31.11533 | 36.812 | 38.73318 | 38.18011 | -1.921177 | 0.2765342 | 0.2765342
31.12533 | 36.8309 | 38.74179 | 38.18776 | -1.910887 | 0.2770125 | 0.2770125
31.13533 | 36.836 | 38.75044 | 38.19545 | -1.914436 | 0.2774943 | 0.2774943
31.14533 | 36.835 | 38.75912 | 38.20316 | -1.924122 | 0.2779796 | 0.2779796
31.15533 | 36.8389 | 38.76785 | 38.21091 | -1.928945 | 0.2784685 | 0.2784685
31.16532 | 36.84 | 38.7766 | 38.21868 | -1.936598 | 0.2789603 | 0.2789603
31.17532 | 36.8332 | 38.7854 | 38.22648 | -1.952196 | 0.2794562 | 0.2794562
31.18532 | 36.8626 | 38.79423 | 38.23432 | -1.931631 | 0.2799556 | 0.2799556
31.19532 | 36.8464 | 38.8031 | 38.24219 | -1.956703 | 0.2804584 | 0.2804584
31.20532 | 36.8535 | 38.81201 | 38.25008 | -1.958511 | 0.2809648 | 0.2809648
31.21532 | 36.8641 | 38.82096 | 38.25801 | -1.956856 | 0.2814747 | 0.2814747
31.22531 | 36.8535 | 38.82993 | 38.26595 | -1.976428 | 0.2819876 | 0.2819876
31.23531 | 36.8679 | 38.83895 | 38.27394 | -1.971045 | 0.2825045 | 0.2825045
31.24531 | 36.8763 | 38.848 | 38.28195 | -1.971699 | 0.2830249 | 0.2830249
31.25531 | 36.8716 | 38.85709 | 38.28999 | -1.985488 | 0.2835488 | 0.2835488
31.26531 | 36.8716 | 38.86621 | 38.29806 | -1.994612 | 0.2840762 | 0.2840762
31.2753 | 36.8924 | 38.87536 | 38.30615 | -1.982963 | 0.2846066 | 0.2846066
31.2853 | 36.8839 | 38.88456 | 38.31428 | -2.000658 | 0.285141 | 0.285141
31.2953 | 36.8877 | 38.89379 | 38.32243 | -2.006089 | 0.2856789 | 0.2856789
31.3053 | 36.8854 | 38.90305 | 38.33061 | -2.017654 | 0.2862204 | 0.2862204
31.3153 | 36.8858 | 38.91235 | 38.33882 | -2.026554 | 0.2867653 | 0.2867653
31.3253 | 36.8878 | 38.92169 | 38.34706 | -2.033888 | 0.2873138 | 0.2873138
31.33529 | 36.882 | 38.93105 | 38.35532 | -2.049048 | 0.2878651 | 0.2878651
31.34529 | 36.9097 | 38.94045 | 38.36361 | -2.030751 | 0.2884206 | 0.2884206
31.35529 | 36.8906 | 38.94989 | 38.37193 | -2.059288 | 0.2889795 | 0.2889795
31.36529 | 36.9095 | 38.95936 | 38.38027 | -2.049859 | 0.289542 | 0.289542
31.37529 | 36.9005 | 38.96886 | 38.38865 | -2.068363 | 0.290108 | 0.290108
31.38528 | 36.9308 | 38.97839 | 38.39704 | -2.047592 | 0.290677 | 0.290677
31.39528 | 36.9204 | 38.98796 | 38.40546 | -2.067563 | 0.2912499 | 0.2912499
31.40528 | 36.9196 | 38.99757 | 38.41392 | -2.077968 | 0.2918266 | 0.2918266
31.41528 | 36.9449 | 39.00721 | 38.42239 | -2.062306 | 0.2924066 | 0.2924066
31.42528 | 36.9391 | 39.01688 | 38.4309 | -2.077777 | 0.2929903 | 0.2929903
31.43528 | 36.9494 | 39.02658 | 38.43943 | -2.07718 | 0.2935775 | 0.2935775
31.44527 | 36.9523 | 39.03631 | 38.44797 | -2.084006 | 0.2941675 | 0.2941675
31.45527 | 36.9462 | 39.04608 | 38.45655 | -2.099875 | 0.2947618 | 0.2947618
31.46527 | 36.9676 | 39.05588 | 38.46516 | -2.088276 | 0.2953595 | 0.2953595
31.47527 | 36.9662 | 39.06571 | 38.47379 | -2.099508 | 0.295961 | 0.295961
31.48527 | 36.9864 | 39.07557 | 38.48244 | -2.089173 | 0.2965658 | 0.2965658
31.49526 | 36.9841 | 39.08546 | 38.49111 | -2.101359 | 0.2971736 | 0.2971736
31.50526 | 36.9843 | 39.09539 | 38.49982 | -2.111087 | 0.2977857 | 0.2977857
31.51526 | 36.9864 | 39.10535 | 38.50854 | -2.118947 | 0.2984013 | 0.2984013
31.52526 | 37.0031 | 39.11534 | 38.5173 | -2.112237 | 0.2990205 | 0.2990205
31.53526 | 36.9953 | 39.12536 | 38.52607 | -2.130059 | 0.2996433 | 0.2996433
31.54525 | 37.0136 | 39.1354 | 38.53486 | -2.121802 | 0.3002691 | 0.3002691
31.55525 | 37.013 | 39.14549 | 38.54369 | -2.132485 | 0.3008992 | 0.3008992
31.56525 | 37.0075 | 39.1556 | 38.55253 | -2.148099 | 0.3015328 | 0.3015328
31.57525 | 37.0304 | 39.16574 | 38.5614 | -2.135344 | 0.3021701 | 0.3021701
31.58525 | 37.0298 | 39.17592 | 38.5703 | -2.146119 | 0.302811 | 0.302811
31.59525 | 37.0188 | 39.18612 | 38.57921 | -2.167324 | 0.3034556 | 0.3034556
31.60524 | 37.0334 | 39.19635 | 38.58814 | -2.16295 | 0.3041032 | 0.3041032
31.61524 | 37.0323 | 39.20661 | 38.5971 | -2.174315 | 0.3047551 | 0.3047551
31.62524 | 37.0473 | 39.21691 | 38.60609 | -2.16961 | 0.3054107 | 0.3054107
31.63524 | 37.0516 | 39.22723 | 38.61509 | -2.175634 | 0.30607 | 0.30607
31.64524 | 37.0474 | 39.23759 | 38.62412 | -2.190189 | 0.306733 | 0.306733
31.65523 | 37.0715 | 39.24796 | 38.63316 | -2.176462 | 0.3073991 | 0.3073991
31.66523 | 37.0617 | 39.25837 | 38.64224 | -2.196674 | 0.3080695 | 0.3080695
31.67523 | 37.0762 | 39.26882 | 38.65133 | -2.192616 | 0.3087438 | 0.3087438
31.68523 | 37.0843 | 39.27929 | 38.66044 | -2.194987 | 0.3094218 | 0.3094218
31.69523 | 37.0902 | 39.28979 | 38.66958 | -2.199586 | 0.3101036 | 0.3101036
31.70523 | 37.1155 | 39.30031 | 38.67874 | -2.184814 | 0.3107892 | 0.3107892
31.71522 | 37.0981 | 39.31086 | 38.6879 | -2.21276 | 0.3114779 | 0.3114779
31.72522 | 37.1383 | 39.32145 | 38.6971 | -2.183145 | 0.3121712 | 0.3121712
31.73522 | 37.1286 | 39.33206 | 38.70632 | -2.203459 | 0.3128683 | 0.3128683
31.74522 | 37.1411 | 39.3427 | 38.71556 | -2.2016 | 0.3135693 | 0.3135693
31.75522 | 37.148 | 39.35337 | 38.72482 | -2.205369 | 0.3142742 | 0.3142742
31.76521 | 37.1532 | 39.36406 | 38.73409 | -2.210856 | 0.3149823 | 0.3149823
31.77521 | 37.1711 | 39.37478 | 38.74339 | -2.203681 | 0.315695 | 0.315695
31.78521 | 37.1781 | 39.38553 | 38.75271 | -2.207433 | 0.3164117 | 0.3164117
31.79521 | 37.1954 | 39.39631 | 38.76205 | -2.200913 | 0.3171324 | 0.3171324
31.80521 | 37.2043 | 39.40712 | 38.77141 | -2.202821 | 0.3178571 | 0.3178571
31.81521 | 37.2111 | 39.41796 | 38.78078 | -2.206855 | 0.3185858 | 0.3185858
31.8252 | 37.2149 | 39.42881 | 38.79017 | -2.213906 | 0.3193178 | 0.3193178
31.8352 | 37.2308 | 39.43969 | 38.79959 | -2.208895 | 0.3200546 | 0.3200546
31.8452 | 37.2382 | 39.45061 | 38.80902 | -2.21241 | 0.3207955 | 0.3207955
31.8552 | 37.2329 | 39.46155 | 38.81847 | -2.228652 | 0.3215406 | 0.3215406
31.8652 | 37.2646 | 39.47252 | 38.82794 | -2.207921 | 0.3222898 | 0.3222898
31.87519 | 37.2494 | 39.48351 | 38.83742 | -2.234106 | 0.3230424 | 0.3230424
31.88519 | 37.2913 | 39.49453 | 38.84693 | -2.203228 | 0.3238 | 0.3238
31.89519 | 37.2812 | 39.50558 | 38.85645 | -2.224376 | 0.3245618 | 0.3245618
31.90519 | 37.2989 | 39.51665 | 38.86599 | -2.21775 | 0.3253279 | 0.3253279
31.91519 | 37.3 | 39.52775 | 38.87555 | -2.227751 | 0.3260983 | 0.3260983
31.92519 | 37.301 | 39.53888 | 38.88513 | -2.237877 | 0.3268729 | 0.3268729
31.93518 | 37.3166 | 39.55002 | 38.89472 | -2.233418 | 0.3276512 | 0.3276512
31.94518 | 37.3272 | 39.5612 | 38.90433 | -2.233996 | 0.3284346 | 0.3284346
31.95518 | 37.3328 | 39.5724 | 38.91395 | -2.2396 | 0.3292224 | 0.3292224
31.96518 | 37.3477 | 39.58363 | 38.9236 | -2.235929 | 0.3300147 | 0.3300147
31.97518 | 37.351 | 39.59488 | 38.93326 | -2.243884 | 0.3308115 | 0.3308115
31.98517 | 37.3693 | 39.60615 | 38.94293 | -2.236853 | 0.3316119 | 0.3316119
31.99517 | 37.3866 | 39.61746 | 38.95262 | -2.230858 | 0.3324177 | 0.3324177
32.00517 | 37.3909 | 39.62879 | 38.96233 | -2.237888 | 0.3332281 | 0.3332281
32.01517 | 37.4007 | 39.64014 | 38.97206 | -2.239444 | 0.3340431 | 0.3340431
32.02517 | 37.397 | 39.65152 | 38.9818 | -2.254525 | 0.3348628 | 0.3348628
32.03517 | 37.4242 | 39.66293 | 38.99156 | -2.23873 | 0.3356871 | 0.3356871
32.04516 | 37.432 | 39.67435 | 39.00132 | -2.242349 | 0.3365154 | 0.3365154
32.05516 | 37.4407 | 39.6858 | 39.01111 | -2.245104 | 0.3373492 | 0.3373492
32.06516 | 37.455 | 39.69728 | 39.02091 | -2.242283 | 0.3381878 | 0.3381878
32.07516 | 37.4711 | 39.70879 | 39.03072 | -2.237688 | 0.3390313 | 0.3390313
32.08516 | 37.484 | 39.72032 | 39.04056 | -2.236316 | 0.3398797 | 0.3398797
32.09515 | 37.4929 | 39.73186 | 39.05039 | -2.238957 | 0.340732 | 0.340732
32.10515 | 37.4984 | 39.74343 | 39.06025 | -2.245035 | 0.3415904 | 0.3415904
32.11515 | 37.5119 | 39.75504 | 39.07013 | -2.243136 | 0.3424534 | 0.3424534
32.12515 | 37.5362 | 39.76666 | 39.08002 | -2.230461 | 0.3433219 | 0.3433219
32.13515 | 37.5303 | 39.77831 | 39.08992 | -2.24801 | 0.3441951 | 0.3441951
32.14515 | 37.5561 | 39.78998 | 39.09984 | -2.233884 | 0.3450737 | 0.3450737
32.15514 | 37.5722 | 39.80167 | 39.10976 | -2.229469 | 0.3459563 | 0.3459563
32.16514 | 37.5783 | 39.81339 | 39.1197 | -2.235091 | 0.3468451 | 0.3468451
32.17514 | 37.5809 | 39.82514 | 39.12966 | -2.244235 | 0.3477392 | 0.3477392
32.18514 | 37.584 | 39.8369 | 39.13963 | -2.252904 | 0.3486386 | 0.3486386
32.19514 | 37.6157 | 39.8487 | 39.14961 | -2.232996 | 0.3495434 | 0.3495434
32.20513 | 37.6092 | 39.8605 | 39.15959 | -2.251299 | 0.3504526 | 0.3504526
32.21513 | 37.6419 | 39.87234 | 39.1696 | -2.230438 | 0.3513681 | 0.3513681
32.22513 | 37.6449 | 39.8842 | 39.17962 | -2.2393 | 0.3522892 | 0.3522892
32.23513 | 37.6619 | 39.89609 | 39.18965 | -2.234186 | 0.3532157 | 0.3532157
32.24513 | 37.6592 | 39.90799 | 39.1997 | -2.248794 | 0.3541478 | 0.3541478
32.25513 | 37.6888 | 39.91993 | 39.20976 | -2.231126 | 0.3550855 | 0.3550855
32.26512 | 37.7118 | 39.93187 | 39.21981 | -2.220069 | 0.356028 | 0.356028
32.27512 | 37.7088 | 39.94385 | 39.22989 | -2.235047 | 0.3569771 | 0.3569771
32.28512 | 37.7385 | 39.95585 | 39.23998 | -2.217348 | 0.3579319 | 0.3579319
32.29512 | 37.7671 | 39.96787 | 39.25009 | -2.200771 | 0.3588926 | 0.3588926
32.30512 | 37.779 | 39.97992 | 39.2602 | -2.200918 | 0.3598591 | 0.3598591
32.31511 | 37.7875 | 39.99197 | 39.27031 | -2.204475 | 0.3608306 | 0.3608306
32.32511 | 37.8219 | 40.00407 | 39.28045 | -2.182167 | 0.361809 | 0.361809
32.33511 | 37.8269 | 40.01618 | 39.29059 | -2.189281 | 0.3627933 | 0.3627933
32.34511 | 37.8499 | 40.02832 | 39.30075 | -2.178418 | 0.3637838 | 0.3637838
32.35511 | 37.8819 | 40.04048 | 39.31092 | -2.158578 | 0.3647803 | 0.3647803
32.36511 | 37.8862 | 40.05266 | 39.32109 | -2.16646 | 0.365783 | 0.365783
32.3751 | 37.8915 | 40.06485 | 39.33127 | -2.173352 | 0.3667909 | 0.3667909
32.3851 | 37.915 | 40.07708 | 39.34147 | -2.162079 | 0.3678061 | 0.3678061
32.3951 | 37.9454 | 40.08933 | 39.35167 | -2.143928 | 0.3688275 | 0.3688275
32.4051 | 37.9477 | 40.1016 | 39.36189 | -2.153899 | 0.3698554 | 0.3698554
32.4151 | 37.9653 | 40.11389 | 39.37211 | -2.148592 | 0.3708896 | 0.3708896
32.42509 | 37.983 | 40.1262 | 39.38234 | -2.143195 | 0.3719292 | 0.3719292
32.43509 | 38.0031 | 40.13853 | 39.39258 | -2.135433 | 0.3729764 | 0.3729764
32.44509 | 38.0258 | 40.15089 | 39.40283 | -2.125092 | 0.3740303 | 0.3740303
32.45509 | 38.0341 | 40.16327 | 39.41309 | -2.129174 | 0.3750907 | 0.3750907
32.46509 | 38.0503 | 40.17568 | 39.42336 | -2.125377 | 0.3761578 | 0.3761578
32.47509 | 38.0874 | 40.1881 | 39.43364 | -2.100702 | 0.3772316 | 0.3772316
32.48508 | 38.081 | 40.20054 | 39.44391 | -2.119537 | 0.3783112 | 0.3783112
32.49508 | 38.107 | 40.21301 | 39.45421 | -2.106006 | 0.3793987 | 0.3793987
32.50508 | 38.1055 | 40.2255 | 39.46451 | -2.119996 | 0.3804931 | 0.3804931
32.51508 | 38.1335 | 40.23801 | 39.47482 | -2.104508 | 0.3815944 | 0.3815944
32.52508 | 38.1655 | 40.25054 | 39.48514 | -2.085042 | 0.3827027 | 0.3827027
32.53507 | 38.1859 | 40.26308 | 39.49545 | -2.077184 | 0.3838171 | 0.3838171
32.54507 | 38.1916 | 40.27566 | 39.50578 | -2.084061 | 0.3849396 | 0.3849396
32.55507 | 38.2217 | 40.28826 | 39.51612 | -2.066559 | 0.3860693 | 0.3860693
32.56507 | 38.2407 | 40.30088 | 39.52647 | -2.060179 | 0.3872063 | 0.3872063
32.57507 | 38.2529 | 40.31352 | 39.53682 | -2.06062 | 0.3883504 | 0.3883504
32.58507 | 38.2775 | 40.32618 | 39.54718 | -2.048682 | 0.3895021 | 0.3895021
32.59506 | 38.3037 | 40.33885 | 39.55753 | -2.035153 | 0.3906598 | 0.3906598
32.60506 | 38.3165 | 40.35156 | 39.56791 | -2.035058 | 0.3918263 | 0.3918263
32.61506 | 38.3381 | 40.36428 | 39.57828 | -2.026185 | 0.3930005 | 0.3930005
32.62506 | 38.3632 | 40.37703 | 39.58867 | -2.013832 | 0.3941819 | 0.3941819
32.63506 | 38.3992 | 40.3898 | 39.59906 | -1.990601 | 0.3953713 | 0.3953713
32.64505 | 38.3979 | 40.40258 | 39.60944 | -2.004677 | 0.3965668 | 0.3965668
32.65505 | 38.4247 | 40.41539 | 39.61984 | -1.990688 | 0.3977715 | 0.3977715
32.66505 | 38.4448 | 40.42822 | 39.63025 | -1.98342 | 0.398984 | 0.398984
32.67505 | 38.4656 | 40.44107 | 39.64066 | -1.975472 | 0.4002044 | 0.4002044
32.68505 | 38.5085 | 40.45395 | 39.65108 | -1.945446 | 0.4014327 | 0.4014327
32.69505 | 38.5136 | 40.46684 | 39.6615 | -1.953241 | 0.402669 | 0.402669
32.70504 | 38.5367 | 40.47974 | 39.67192 | -1.943044 | 0.4039122 | 0.4039122
32.71504 | 38.5562 | 40.49268 | 39.68235 | -1.93648 | 0.4051647 | 0.4051647
32.72504 | 38.5672 | 40.50564 | 39.69279 | -1.938437 | 0.4064254 | 0.4064254
32.73504 | 38.6251 | 40.51862 | 39.70323 | -1.893515 | 0.4076943 | 0.4076943
32.74504 | 38.6284 | 40.53161 | 39.71367 | -1.903214 | 0.4089715 | 0.4089715
32.75503 | 38.6702 | 40.54462 | 39.72411 | -1.874421 | 0.4102559 | 0.4102559
32.76503 | 38.6891 | 40.55766 | 39.73456 | -1.868561 | 0.4115499 | 0.4115499
32.77503 | 38.7103 | 40.57072 | 39.74502 | -1.860422 | 0.4128524 | 0.4128524
32.78503 | 38.7499 | 40.5838 | 39.75548 | -1.833904 | 0.4141635 | 0.4141635
32.79503 | 38.7707 | 40.59691 | 39.76594 | -1.826206 | 0.4154832 | 0.4154832
32.80503 | 38.772 | 40.61003 | 39.77641 | -1.838029 | 0.4168116 | 0.4168116
32.81502 | 38.8154 | 40.62316 | 39.78686 | -1.80776 | 0.4181475 | 0.4181475
32.82502 | 38.8198 | 40.63632 | 39.79734 | -1.816524 | 0.4194934 | 0.4194934
32.83502 | 38.8706 | 40.64951 | 39.80781 | -1.778909 | 0.4208483 | 0.4208483
32.84502 | 38.875 | 40.66271 | 39.81829 | -1.787714 | 0.4222121 | 0.4222121
32.85502 | 38.883 | 40.67594 | 39.82877 | -1.79294 | 0.4235849 | 0.4235849
32.86501 | 38.9314 | 40.68917 | 39.83924 | -1.757773 | 0.4249654 | 0.4249654
32.87501 | 38.9391 | 40.70244 | 39.84973 | -1.76334 | 0.4263564 | 0.4263564
32.88501 | 38.9776 | 40.71573 | 39.86021 | -1.738127 | 0.4277567 | 0.4277567
32.89501 | 39.0049 | 40.72903 | 39.8707 | -1.724135 | 0.4291662 | 0.4291662
32.90501 | 39.0102 | 40.74236 | 39.88119 | -1.732163 | 0.430585 | 0.430585
32.91501 | 39.0551 | 40.75571 | 39.89168 | -1.700611 | 0.4320133 | 0.4320133
32.925 | 39.0771 | 40.76907 | 39.90217 | -1.691967 | 0.4334497 | 0.4334497
32.935 | 39.097 | 40.78246 | 39.91266 | -1.685456 | 0.434897 | 0.434897
32.945 | 39.1477 | 40.79587 | 39.92316 | -1.648166 | 0.4363539 | 0.4363539
32.955 | 39.1292 | 40.8093 | 39.93366 | -1.680096 | 0.4378205 | 0.4378205
32.965 | 39.1889 | 40.82275 | 39.94415 | -1.633847 | 0.4392969 | 0.4392969
32.97499 | 39.2087 | 40.8362 | 39.95464 | -1.627504 | 0.4407817 | 0.4407817
32.98499 | 39.229 | 40.8497 | 39.96514 | -1.620695 | 0.4422778 | 0.4422778
32.99499 | 39.2663 | 40.86321 | 39.97564 | -1.596907 | 0.4437839 | 0.4437839
33.00499 | 39.2862 | 40.87674 | 39.98614 | -1.590539 | 0.4453 | 0.4453
33.01499 | 39.3055 | 40.89029 | 39.99664 | -1.584791 | 0.4468262 | 0.4468262
33.02499 | 39.3263 | 40.90386 | 40.00714 | -1.577564 | 0.4483627 | 0.4483627
33.03498 | 39.3826 | 40.91744 | 40.01763 | -1.534843 | 0.4499079 | 0.4499079
33.04498 | 39.3901 | 40.93106 | 40.02813 | -1.540956 | 0.4514649 | 0.4514649
33.05498 | 39.4225 | 40.94469 | 40.03863 | -1.52219 | 0.4530324 | 0.4530324
33.06498 | 39.4449 | 40.95834 | 40.04912 | -1.513444 | 0.4546103 | 0.4546103
33.07498 | 39.4698 | 40.97202 | 40.05962 | -1.502218 | 0.4561988 | 0.4561988
33.08497 | 39.4883 | 40.9857 | 40.07011 | -1.497399 | 0.4577962 | 0.4577962
33.09497 | 39.5198 | 40.99941 | 40.0806 | -1.479614 | 0.4594061 | 0.4594061
33.10497 | 39.5445 | 41.01315 | 40.0911 | -1.46865 | 0.4610268 | 0.4610268
33.11497 | 39.5682 | 41.02691 | 40.10159 | -1.458706 | 0.4626582 | 0.4626582
33.12497 | 39.5948 | 41.04068 | 40.11208 | -1.445882 | 0.4643007 | 0.4643007
33.13497 | 39.6089 | 41.05448 | 40.12257 | -1.445578 | 0.4659542 | 0.4659542
33.14496 | 39.6228 | 41.06828 | 40.13305 | -1.445482 | 0.4676172 | 0.4676172
33.15496 | 39.6539 | 41.08212 | 40.14353 | -1.428219 | 0.4692929 | 0.4692929
33.16496 | 39.6793 | 41.09598 | 40.15402 | -1.416677 | 0.47098 | 0.47098
33.17496 | 39.7092 | 41.10986 | 40.1645 | -1.400655 | 0.4726783 | 0.4726783
33.18496 | 39.736 | 41.12375 | 40.17498 | -1.387754 | 0.4743881 | 0.4743881
33.19495 | 39.7937 | 41.13766 | 40.18544 | -1.34396 | 0.4761077 | 0.4761077
33.20495 | 39.7849 | 41.1516 | 40.19592 | -1.3667 | 0.4778406 | 0.4778406
33.21495 | 39.8205 | 41.16556 | 40.20639 | -1.34506 | 0.4795852 | 0.4795852
33.22495 | 39.8606 | 41.17954 | 40.21686 | -1.318941 | 0.4813415 | 0.4813415
33.23495 | 39.8747 | 41.19354 | 40.22732 | -1.318843 | 0.4831097 | 0.4831097
33.24495 | 39.8992 | 41.20757 | 40.23779 | -1.308365 | 0.4848897 | 0.4848897
33.25494 | 39.9536 | 41.22159 | 40.24823 | -1.267994 | 0.4866799 | 0.4866799
33.26494 | 39.9839 | 41.23566 | 40.25869 | -1.251757 | 0.488484 | 0.488484
33.27494 | 40.0033 | 41.24974 | 40.26914 | -1.246441 | 0.4903004 | 0.4903004
33.28494 | 40.0314 | 41.26385 | 40.27959 | -1.232447 | 0.492129 | 0.492129
33.29494 | 40.0666 | 41.27797 | 40.29003 | -1.211372 | 0.49397 | 0.49397
33.30493 | 40.0878 | 41.2921 | 40.30046 | -1.204305 | 0.4958216 | 0.4958216
33.31493 | 40.1465 | 41.30627 | 40.3109 | -1.159772 | 0.4976876 | 0.4976876
33.32493 | 40.161 | 41.32046 | 40.32133 | -1.159461 | 0.4995662 | 0.4995662
33.33493 | 40.1932 | 41.33467 | 40.33176 | -1.14147 | 0.5014575 | 0.5014575
33.34493 | 40.2439 | 41.3489 | 40.34218 | -1.105001 | 0.5033617 | 0.5033617
33.35493 | 40.2504 | 41.36315 | 40.35259 | -1.112752 | 0.5052787 | 0.5052787
33.36492 | 40.2898 | 41.37741 | 40.363 | -1.08761 | 0.5072068 | 0.5072068
33.37492 | 40.325 | 41.3917 | 40.3734 | -1.066704 | 0.5091499 | 0.5091499
33.38492 | 40.3575 | 41.40602 | 40.38381 | -1.048519 | 0.5111061 | 0.5111061
33.39492 | 40.4005 | 41.42035 | 40.3942 | -1.019855 | 0.5130757 | 0.5130757
33.40492 | 40.4354 | 41.43471 | 40.40459 | -0.9993119 | 0.5150586 | 0.5150586
33.41491 | 40.451 | 41.44908 | 40.41497 | -0.9980763 | 0.5170531 | 0.5170531
33.42491 | 40.4998 | 41.46348 | 40.42535 | -0.9636761 | 0.519063 | 0.519063
33.43491 | 40.5436 | 41.4779 | 40.43572 | -0.9342976 | 0.5210866 | 0.5210866
33.44491 | 40.561 | 41.49234 | 40.44609 | -0.9313407 | 0.523124 | 0.523124
33.45491 | 40.6175 | 41.50681 | 40.45645 | -0.8893051 | 0.5251752 | 0.5251752
33.46491 | 40.6423 | 41.52129 | 40.46681 | -0.8789912 | 0.5272404 | 0.5272404
33.4749 | 40.694 | 41.53578 | 40.47715 | -0.8417847 | 0.5293176 | 0.5293176
33.4849 | 40.7221 | 41.55031 | 40.48749 | -0.8282142 | 0.531411 | 0.531411
33.4949 | 40.7451 | 41.56487 | 40.49783 | -0.8197656 | 0.5335187 | 0.5335187
33.5049 | 40.7917 | 41.57944 | 40.50816 | -0.787739 | 0.5356407 | 0.5356407
33.5149 | 40.825 | 41.59403 | 40.51848 | -0.7690344 | 0.5377773 | 0.5377773
33.52489 | 40.8779 | 41.60864 | 40.52878 | -0.7307372 | 0.5399262 | 0.5399262
33.53489 | 40.8985 | 41.62328 | 40.53909 | -0.7247766 | 0.542092 | 0.542092
33.54489 | 40.9215 | 41.63794 | 40.54939 | -0.7164384 | 0.5442726 | 0.5442726
33.55489 | 41.001 | 41.65262 | 40.55969 | -0.6516224 | 0.5464681 | 0.5464681
33.56489 | 41.0035 | 41.66733 | 40.56997 | -0.6638286 | 0.5486785 | 0.5486785
33.57489 | 41.0472 | 41.68206 | 40.58025 | -0.6348575 | 0.5509041 | 0.5509041
33.58488 | 41.0866 | 41.69679 | 40.59051 | -0.6101942 | 0.5531427 | 0.5531427
33.59488 | 41.1116 | 41.71157 | 40.60077 | -0.5999678 | 0.5553986 | 0.5553986
33.60488 | 41.1544 | 41.72636 | 40.61102 | -0.5719645 | 0.5576702 | 0.5576702
33.61488 | 41.1894 | 41.74118 | 40.62127 | -0.551784 | 0.5599574 | 0.5599574
33.62488 | 41.2269 | 41.75603 | 40.63151 | -0.5291263 | 0.5622601 | 0.5622601
33.63487 | 41.2463 | 41.77088 | 40.64172 | -0.5245769 | 0.5645765 | 0.5645765
33.64487 | 41.2783 | 41.78577 | 40.65194 | -0.5074653 | 0.5669109 | 0.5669109
33.65487 | 41.313 | 41.80068 | 40.66215 | -0.487677 | 0.5692614 | 0.5692614
33.66487 | 41.3473 | 41.81561 | 40.67236 | -0.4683119 | 0.571628 | 0.571628
33.67487 | 41.3949 | 41.83057 | 40.68255 | -0.4356703 | 0.5740109 | 0.5740109
33.68487 | 41.4362 | 41.84555 | 40.69273 | -0.409352 | 0.5764101 | 0.5764101
33.69486 | 41.4526 | 41.86054 | 40.7029 | -0.4079426 | 0.5788235 | 0.5788235
33.70486 | 41.4892 | 41.87557 | 40.71306 | -0.3863718 | 0.5812558 | 0.5812558
33.71486 | 41.5381 | 41.89062 | 40.72322 | -0.3525247 | 0.5837048 | 0.5837048
33.72486 | 41.5883 | 41.9057 | 40.73336 | -0.3174017 | 0.5861708 | 0.5861708
33.73486 | 41.6142 | 41.9208 | 40.7435 | -0.3066027 | 0.5886537 | 0.5886537
33.74485 | 41.6409 | 41.93591 | 40.75361 | -0.2950121 | 0.5911508 | 0.5911508
33.75485 | 41.6897 | 41.95106 | 40.76373 | -0.2613615 | 0.593668 | 0.593668
33.76485 | 41.7346 | 41.96624 | 40.77383 | -0.2316355 | 0.5962025 | 0.5962025
33.77485 | 41.7637 | 41.98143 | 40.78392 | -0.2177338 | 0.5987545 | 0.5987545
33.78485 | 41.8182 | 41.99666 | 40.79401 | -0.1784569 | 0.6013241 | 0.6013241
33.79485 | 41.8473 | 42.0119 | 40.80408 | -0.1646049 | 0.6039115 | 0.6039115
33.80484 | 41.8954 | 42.02716 | 40.81413 | -0.1317626 | 0.6065141 | 0.6065141
33.81484 | 41.9043 | 42.04246 | 40.82419 | -0.1381604 | 0.6091373 | 0.6091373
33.82484 | 41.9543 | 42.05778 | 40.83423 | -0.1034834 | 0.6117785 | 0.6117785
33.83484 | 42.0139 | 42.07313 | 40.84426 | -0.05923195 | 0.6144381 | 0.6144381
33.84484 | 42.0351 | 42.08851 | 40.85427 | -0.05340592 | 0.6171161 | 0.6171161
33.85483 | 42.0785 | 42.10389 | 40.86427 | -0.02539003 | 0.6198099 | 0.6198099
33.86483 | 42.1205 | 42.11932 | 40.87427 | 0.00118473 | 0.6225249 | 0.6225249
33.87483 | 42.1564 | 42.13477 | 40.88425 | 0.02163354 | 0.6252588 | 0.6252588
33.88483 | 42.1917 | 42.15024 | 40.89422 | 0.04145631 | 0.6280117 | 0.6280117
33.89483 | 42.2221 | 42.16575 | 40.90418 | 0.05635299 | 0.6307835 | 0.6307835
33.90483 | 42.2621 | 42.18128 | 40.91413 | 0.0808231 | 0.6335746 | 0.6335746
33.91482 | 42.3035 | 42.19682 | 40.92405 | 0.1066823 | 0.6363823 | 0.6363823
33.92482 | 42.326 | 42.2124 | 40.93398 | 0.1135994 | 0.6392122 | 0.6392122
33.93482 | 42.373 | 42.22801 | 40.94389 | 0.1449894 | 0.6420618 | 0.6420618
33.94482 | 42.4163 | 42.24365 | 40.95379 | 0.1726526 | 0.6449311 | 0.6449311
33.95482 | 42.4513 | 42.25931 | 40.96367 | 0.1919888 | 0.6478202 | 0.6478202
33.96481 | 42.4972 | 42.27499 | 40.97353 | 0.2222131 | 0.6507267 | 0.6507267
33.97481 | 42.5328 | 42.29071 | 40.98339 | 0.2420945 | 0.6536561 | 0.6536561
33.98481 | 42.5559 | 42.30645 | 40.99324 | 0.2494481 | 0.6566059 | 0.6566059
33.99481 | 42.5942 | 42.32223 | 41.00307 | 0.2719739 | 0.6595762 | 0.6595762
34.00481 | 42.6467 | 42.33803 | 41.01289 | 0.3086717 | 0.6625671 | 0.6625671
34.01481 | 42.6806 | 42.35386 | 41.0227 | 0.3267415 | 0.6655788 | 0.6655788
34.0248 | 42.7195 | 42.3697 | 41.03248 | 0.3497983 | 0.6686086 | 0.6686086
34.0348 | 42.7758 | 42.38559 | 41.04226 | 0.3902112 | 0.6716623 | 0.6716623
34.0448 | 42.7976 | 42.4015 | 41.05203 | 0.3960951 | 0.6747374 | 0.6747374
34.0548 | 42.851 | 42.41745 | 41.06178 | 0.4335503 | 0.6778338 | 0.6778338
34.0648 | 42.8999 | 42.43342 | 41.07152 | 0.4664762 | 0.6809518 | 0.6809518
34.07479 | 42.9497 | 42.44941 | 41.08123 | 0.5002889 | 0.6840884 | 0.6840884
34.08479 | 42.9936 | 42.46544 | 41.09094 | 0.5281564 | 0.6872498 | 0.6872498
34.09479 | 43.0312 | 42.48151 | 41.10064 | 0.5496939 | 0.6904335 | 0.6904335
34.10479 | 43.0767 | 42.4976 | 41.11032 | 0.5791016 | 0.6936392 | 0.6936392
34.11479 | 43.1347 | 42.51372 | 41.11999 | 0.6209794 | 0.6968673 | 0.6968673
34.12479 | 43.1585 | 42.52987 | 41.12964 | 0.6286269 | 0.7001178 | 0.7001178
34.13478 | 43.2114 | 42.54604 | 41.13926 | 0.66536 | 0.7033878 | 0.7033878
34.14478 | 43.2437 | 42.56225 | 41.14889 | 0.6814462 | 0.7066839 | 0.7066839
34.15478 | 43.2926 | 42.5785 | 41.15849 | 0.7141018 | 0.7100028 | 0.7100028
34.16478 | 43.3362 | 42.59477 | 41.16808 | 0.7414263 | 0.713345 | 0.713345
34.17478 | 43.3805 | 42.61108 | 41.17766 | 0.7694194 | 0.7167105 | 0.7167105
34.18477 | 43.4281 | 42.6274 | 41.18721 | 0.8006971 | 0.7200961 | 0.7200961
34.19477 | 43.453 | 42.64377 | 41.19676 | 0.8092272 | 0.7235086 | 0.7235086
34.20477 | 43.5082 | 42.66017 | 41.20628 | 0.8480252 | 0.726945 | 0.726945
34.21477 | 43.5435 | 42.67661 | 41.2158 | 0.8668911 | 0.7304053 | 0.7304053
34.22477 | 43.5957 | 42.69308 | 41.2253 | 0.9026246 | 0.7338898 | 0.7338898
34.23477 | 43.6345 | 42.70957 | 41.23478 | 0.9249255 | 0.7373986 | 0.7373986
34.24476 | 43.6814 | 42.72609 | 41.24423 | 0.9553105 | 0.7409281 | 0.7409281
34.25476 | 43.7155 | 42.74265 | 41.25368 | 0.9728457 | 0.7444859 | 0.7444859
34.26476 | 43.7505 | 42.75925 | 41.26312 | 0.9912475 | 0.7480687 | 0.7480687
34.27476 | 43.7993 | 42.77588 | 41.27253 | 1.023416 | 0.7516763 | 0.7516763
34.28476 | 43.8434 | 42.79255 | 41.28193 | 1.050851 | 0.7553092 | 0.7553092
34.29475 | 43.8848 | 42.80923 | 41.2913 | 1.075568 | 0.7589637 | 0.7589637
34.30475 | 43.89 | 42.82597 | 41.30067 | 1.064034 | 0.7626474 | 0.7626474
34.31475 | 43.9441 | 42.84273 | 41.31002 | 1.101366 | 0.7663568 | 0.7663568
34.32475 | 43.9881 | 42.85954 | 41.31935 | 1.128564 | 0.770092 | 0.770092
34.33475 | 44.0309 | 42.87637 | 41.32867 | 1.154527 | 0.7738532 | 0.7738532
34.34475 | 44.0592 | 42.89325 | 41.33796 | 1.165954 | 0.7776406 | 0.7776406
34.35474 | 44.1047 | 42.91014 | 41.34724 | 1.194563 | 0.7814507 | 0.7814507
34.36474 | 44.1556 | 42.92708 | 41.3565 | 1.228519 | 0.7852911 | 0.7852911
34.37474 | 44.1943 | 42.94406 | 41.36574 | 1.25024 | 0.7891582 | 0.7891582
34.38474 | 44.2239 | 42.96108 | 41.37497 | 1.262825 | 0.7930523 | 0.7930523
34.39474 | 44.2696 | 42.97813 | 41.38418 | 1.291473 | 0.7969734 | 0.7969734
34.40473 | 44.3098 | 42.9952 | 41.39336 | 1.314602 | 0.8009174 | 0.8009174
34.41473 | 44.383 | 43.01232 | 41.40254 | 1.370677 | 0.8048933 | 0.8048933
34.42473 | 44.4177 | 43.02949 | 41.41169 | 1.388215 | 0.8088967 | 0.8088967
34.43473 | 44.4635 | 43.04668 | 41.42083 | 1.416815 | 0.812928 | 0.812928
34.44473 | 44.4881 | 43.06392 | 41.42995 | 1.424178 | 0.8169873 | 0.8169873
34.45473 | 44.5568 | 43.0812 | 41.43905 | 1.475603 | 0.8210748 | 0.8210748
34.46472 | 44.6098 | 43.09849 | 41.44812 | 1.511307 | 0.8251867 | 0.8251867
34.47472 | 44.6672 | 43.11584 | 41.45718 | 1.551355 | 0.829331 | 0.829331
34.48472 | 44.6809 | 43.13323 | 41.46623 | 1.547665 | 0.8335041 | 0.8335041
34.49472 | 44.756 | 43.15066 | 41.47525 | 1.605336 | 0.837706 | 0.837706
34.50472 | 44.7808 | 43.16813 | 41.48426 | 1.612668 | 0.8419372 | 0.8419372
34.51471 | 44.8652 | 43.18562 | 41.49324 | 1.679578 | 0.8461934 | 0.8461934
34.52471 | 44.8827 | 43.20317 | 41.5022 | 1.679531 | 0.8504831 | 0.8504831
34.53471 | 44.9222 | 43.22076 | 41.51115 | 1.701444 | 0.8548026 | 0.8548026
34.54471 | 44.9971 | 43.23838 | 41.52008 | 1.758717 | 0.8591518 | 0.8591518
34.55471 | 45.0229 | 43.25605 | 41.52899 | 1.766849 | 0.8635311 | 0.8635311
34.56471 | 45.0748 | 43.27376 | 41.53788 | 1.801041 | 0.8679406 | 0.8679406
34.5747 | 45.1196 | 43.29149 | 41.54674 | 1.82811 | 0.8723759 | 0.8723759
34.5847 | 45.1598 | 43.30928 | 41.55559 | 1.850519 | 0.8768461 | 0.8768461
34.5947 | 45.2292 | 43.32711 | 41.56442 | 1.902087 | 0.8813473 | 0.8813473
34.6047 | 45.245 | 43.34499 | 41.57323 | 1.900014 | 0.8858793 | 0.8858793
34.6147 | 45.2962 | 43.3629 | 41.58202 | 1.933299 | 0.8904423 | 0.8904423
34.62469 | 45.3475 | 43.38084 | 41.59078 | 1.966659 | 0.8950321 | 0.8950321
34.63469 | 45.3869 | 43.39884 | 41.59953 | 1.988059 | 0.8996578 | 0.8996578
34.64469 | 45.4277 | 43.41688 | 41.60825 | 2.010816 | 0.9043152 | 0.9043152
34.65469 | 45.4704 | 43.43497 | 41.61696 | 2.03543 | 0.9090044 | 0.9090044
34.66469 | 45.54 | 43.4531 | 41.62565 | 2.086902 | 0.9137255 | 0.9137255
34.67469 | 45.5754 | 43.47127 | 41.63431 | 2.104129 | 0.9184789 | 0.9184789
34.68468 | 45.5969 | 43.48947 | 41.64295 | 2.107431 | 0.9232599 | 0.9232599
34.69468 | 45.6784 | 43.50773 | 41.65157 | 2.170671 | 0.928078 | 0.928078
34.70468 | 45.7178 | 43.52603 | 41.66018 | 2.191767 | 0.9329289 | 0.9329289
34.71468 | 45.7381 | 43.54438 | 41.66876 | 2.193718 | 0.9378126 | 0.9378126
34.72468 | 45.8054 | 43.56278 | 41.67732 | 2.242625 | 0.9427293 | 0.9427293
34.73467 | 45.8321 | 43.58119 | 41.68585 | 2.250905 | 0.947674 | 0.947674
34.74467 | 45.9082 | 43.59968 | 41.69436 | 2.308522 | 0.9526573 | 0.9526573
34.75467 | 45.9361 | 43.61821 | 41.70286 | 2.317893 | 0.9576742 | 0.9576742
34.76467 | 45.9637 | 43.63678 | 41.71133 | 2.326918 | 0.9627247 | 0.9627247
34.77467 | 46.0583 | 43.6554 | 41.71978 | 2.402897 | 0.9678094 | 0.9678094
34.78467 | 46.0744 | 43.67407 | 41.72821 | 2.400331 | 0.9729278 | 0.9729278
34.79466 | 46.136 | 43.69276 | 41.73661 | 2.443237 | 0.9780751 | 0.9780751
34.80466 | 46.1985 | 43.71152 | 41.745 | 2.486977 | 0.9832621 | 0.9832621
34.81466 | 46.2616 | 43.73033 | 41.75336 | 2.531271 | 0.9884836 | 0.9884836
34.82466 | 46.3075 | 43.74918 | 41.7617 | 2.558318 | 0.9937397 | 0.9937397
34.83466 | 46.3606 | 43.76808 | 41.77002 | 2.592518 | 0.9990308 | 0.9990308
34.84465 | 46.423 | 43.78701 | 41.77831 | 2.635989 | 1.004351 | 1.004351
34.85465 | 46.485 | 43.80601 | 41.78658 | 2.678993 | 1.009713 | 1.009713
34.86465 | 46.5239 | 43.82505 | 41.79483 | 2.69885 | 1.015109 | 1.015109
34.87465 | 46.5589 | 43.84414 | 41.80306 | 2.714759 | 1.020541 | 1.020541
34.88465 | 46.6305 | 43.86328 | 41.81126 | 2.76722 | 1.026008 | 1.026008
34.89464 | 46.6936 | 43.88245 | 41.81944 | 2.811153 | 1.031505 | 1.031505
34.90464 | 46.7165 | 43.90168 | 41.8276 | 2.814817 | 1.037044 | 1.037044
34.91464 | 46.7664 | 43.92097 | 41.83573 | 2.845432 | 1.042619 | 1.042619
34.92464 | 46.8316 | 43.9403 | 41.84384 | 2.891298 | 1.04823 | 1.04823
34.93464 | 46.8484 | 43.95968 | 41.85193 | 2.888715 | 1.053877 | 1.053877
34.94464 | 46.916 | 43.97912 | 41.86 | 2.936884 | 1.05956 | 1.05956
34.95463 | 46.9429 | 43.99858 | 41.86803 | 2.944322 | 1.065275 | 1.065275
34.96463 | 46.9661 | 44.01811 | 41.87605 | 2.947991 | 1.071031 | 1.071031
34.97463 | 47.0651 | 44.03769 | 41.88404 | 3.027411 | 1.076824 | 1.076824
34.98463 | 47.0712 | 44.05732 | 41.89201 | 3.013881 | 1.082655 | 1.082655
34.99463 | 47.1041 | 44.077 | 41.89996 | 3.027101 | 1.088522 | 1.088522
35.00462 | 47.2063 | 44.09671 | 41.90787 | 3.109591 | 1.09442 | 1.09442
35.01462 | 47.1878 | 44.11649 | 41.91577 | 3.071311 | 1.100361 | 1.100361
35.02462 | 47.2976 | 44.13632 | 41.92364 | 3.161281 | 1.106339 | 1.106339
35.03462 | 47.2855 | 44.1562 | 41.93149 | 3.129301 | 1.112355 | 1.112355
35.04462 | 47.3596 | 44.17613 | 41.93931 | 3.183471 | 1.118408 | 1.118408
35.05462 | 47.4342 | 44.19611 | 41.94711 | 3.23809 | 1.124498 | 1.124498
35.06461 | 47.4198 | 44.21612 | 41.95488 | 3.203679 | 1.13062 | 1.13062
35.07461 | 47.4916 | 44.2362 | 41.96263 | 3.255398 | 1.136786 | 1.136786
35.08461 | 47.5433 | 44.25633 | 41.97036 | 3.286966 | 1.142989 | 1.142989
35.09461 | 47.5413 | 44.27652 | 41.97806 | 3.264783 | 1.14923 | 1.14923
35.10461 | 47.6023 | 44.29675 | 41.98573 | 3.305551 | 1.155508 | 1.155508
35.1146 | 47.6238 | 44.31701 | 41.99338 | 3.306787 | 1.161818 | 1.161818
35.1246 | 47.6911 | 44.33735 | 42.001 | 3.353754 | 1.168172 | 1.168172
35.1346 | 47.7305 | 44.35773 | 42.0086 | 3.372769 | 1.174565 | 1.174565
35.1446 | 47.7076 | 44.37817 | 42.01618 | 3.329435 | 1.180994 | 1.180994
35.1546 | 47.7895 | 44.39865 | 42.02373 | 3.39085 | 1.187462 | 1.187462
35.1646 | 47.8313 | 44.41919 | 42.03125 | 3.412115 | 1.193968 | 1.193968
35.17459 | 47.835 | 44.43975 | 42.03874 | 3.39525 | 1.200505 | 1.200505
35.18459 | 47.9146 | 44.46039 | 42.04621 | 3.454214 | 1.207087 | 1.207087
35.19459 | 47.9071 | 44.48107 | 42.05366 | 3.426029 | 1.213706 | 1.213706
35.20459 | 47.9929 | 44.50181 | 42.06108 | 3.491094 | 1.220363 | 1.220363
35.21459 | 48.0395 | 44.52259 | 42.06847 | 3.516909 | 1.227058 | 1.227058
35.22458 | 48.0413 | 44.5434 | 42.07584 | 3.497896 | 1.233784 | 1.233784
35.23458 | 48.142 | 44.56429 | 42.08318 | 3.577712 | 1.240555 | 1.240555
35.24458 | 48.143 | 44.58522 | 42.09049 | 3.55778 | 1.247363 | 1.247363
35.25458 | 48.2255 | 44.6062 | 42.09778 | 3.619299 | 1.254209 | 1.254209
35.26458 | 48.2659 | 44.62723 | 42.10505 | 3.638668 | 1.261092 | 1.261092
35.27458 | 48.2754 | 44.64831 | 42.11228 | 3.62709 | 1.268013 | 1.268013
35.28457 | 48.3769 | 44.66942 | 42.11949 | 3.707484 | 1.274964 | 1.274964
35.29457 | 48.3685 | 44.69059 | 42.12667 | 3.67791 | 1.28196 | 1.28196
35.30457 | 48.4411 | 44.71181 | 42.13383 | 3.729287 | 1.288992 | 1.288992
35.31457 | 48.4939 | 44.73308 | 42.14096 | 3.760819 | 1.296061 | 1.296061
35.32457 | 48.4999 | 44.7544 | 42.14806 | 3.745503 | 1.303168 | 1.303168
35.33456 | 48.6026 | 44.77574 | 42.15513 | 3.826862 | 1.310303 | 1.310303
35.34456 | 48.6135 | 44.79715 | 42.16218 | 3.816354 | 1.317483 | 1.317483
35.35456 | 48.6711 | 44.8186 | 42.1692 | 3.8525 | 1.324699 | 1.324699
35.36456 | 48.7161 | 44.8401 | 42.1762 | 3.876001 | 1.331951 | 1.331951
35.37456 | 48.7471 | 44.86164 | 42.18316 | 3.885458 | 1.339239 | 1.339239
35.38456 | 48.81 | 44.88323 | 42.1901 | 3.92677 | 1.346563 | 1.346563
35.39455 | 48.831 | 44.90484 | 42.19701 | 3.92616 | 1.353915 | 1.353915
35.40455 | 48.8824 | 44.92651 | 42.20389 | 3.955886 | 1.36131 | 1.36131
35.41455 | 48.9204 | 44.94823 | 42.21075 | 3.972169 | 1.36874 | 1.36874
35.42455 | 48.948 | 44.96999 | 42.21758 | 3.97801 | 1.376205 | 1.376205
35.43455 | 49.019 | 44.99179 | 42.22438 | 4.02721 | 1.383704 | 1.383704
35.44454 | 49.0319 | 45.01361 | 42.23115 | 4.018291 | 1.39123 | 1.39123
35.45454 | 49.0827 | 45.03549 | 42.23789 | 4.047211 | 1.398797 | 1.398797
35.46454 | 49.1261 | 45.05741 | 42.24461 | 4.068691 | 1.406398 | 1.406398
35.47454 | 49.1279 | 45.07937 | 42.2513 | 4.048533 | 1.414032 | 1.414032
35.48454 | 49.2104 | 45.10136 | 42.25796 | 4.109038 | 1.4217 | 1.4217
35.49454 | 49.2337 | 45.12339 | 42.2646 | 4.110306 | 1.429399 | 1.429399
35.50453 | 49.27 | 45.14544 | 42.27119 | 4.124562 | 1.437122 | 1.437122
35.51453 | 49.3235 | 45.16754 | 42.27777 | 4.155958 | 1.444886 | 1.444886
35.52453 | 49.3148 | 45.18968 | 42.28432 | 4.125121 | 1.452681 | 1.452681
35.53453 | 49.3878 | 45.21185 | 42.29084 | 4.175951 | 1.460506 | 1.460506
35.54453 | 49.409 | 45.23405 | 42.29733 | 4.174948 | 1.468363 | 1.468363
35.55452 | 49.4752 | 45.25626 | 42.30378 | 4.218936 | 1.476241 | 1.476241
35.56452 | 49.5093 | 45.27853 | 42.31021 | 4.230772 | 1.484157 | 1.484157
35.57452 | 49.5059 | 45.30082 | 42.31662 | 4.20508 | 1.492101 | 1.492101
35.58452 | 49.5862 | 45.32314 | 42.32299 | 4.263059 | 1.500074 | 1.500074
35.59452 | 49.5895 | 45.34549 | 42.32934 | 4.244012 | 1.508075 | 1.508075
35.60452 | 49.6483 | 45.36786 | 42.33565 | 4.280438 | 1.516103 | 1.516103
35.61451 | 49.6762 | 45.39024 | 42.34194 | 4.285963 | 1.524151 | 1.524151
35.62451 | 49.7227 | 45.41266 | 42.34819 | 4.310043 | 1.532232 | 1.532232
35.63451 | 49.7659 | 45.4351 | 42.35442 | 4.330801 | 1.540338 | 1.540338
35.64451 | 49.747 | 45.45756 | 42.36062 | 4.289439 | 1.54847 | 1.54847
35.65451 | 49.8317 | 45.48004 | 42.36679 | 4.351658 | 1.556626 | 1.556626
35.6645 | 49.8509 | 45.50252 | 42.37293 | 4.348382 | 1.564797 | 1.564797
35.6745 | 49.8793 | 45.52503 | 42.37904 | 4.354267 | 1.572999 | 1.572999
35.6845 | 49.9381 | 45.54756 | 42.38512 | 4.390538 | 1.581223 | 1.581223
35.6945 | 49.9466 | 45.5701 | 42.39117 | 4.376497 | 1.589468 | 1.589468
35.7045 | 49.9927 | 45.59266 | 42.39719 | 4.400044 | 1.597734 | 1.597734
35.7145 | 50.002 | 45.61522 | 42.40318 | 4.386781 | 1.60602 | 1.60602
35.72449 | 50.0738 | 45.63777 | 42.40913 | 4.436034 | 1.614316 | 1.614316
35.73449 | 50.0819 | 45.66034 | 42.41506 | 4.421557 | 1.622639 | 1.622639
35.74449 | 50.127 | 45.68292 | 42.42097 | 4.444076 | 1.630979 | 1.630979
35.75449 | 50.1836 | 45.70551 | 42.42684 | 4.478093 | 1.639335 | 1.639335
35.76449 | 50.1929 | 45.72809 | 42.43268 | 4.46481 | 1.647707 | 1.647707
35.77448 | 50.2657 | 45.75065 | 42.43848 | 4.51505 | 1.656085 | 1.656085
35.78448 | 50.2563 | 45.77323 | 42.44426 | 4.483071 | 1.664485 | 1.664485
35.79448 | 50.3112 | 45.7958 | 42.45001 | 4.515397 | 1.672897 | 1.672897
35.80448 | 50.3558 | 45.81837 | 42.45573 | 4.537431 | 1.681321 | 1.681321
35.81448 | 50.375 | 45.84093 | 42.46141 | 4.534074 | 1.689756 | 1.689756
35.82448 | 50.4262 | 45.86347 | 42.46707 | 4.56273 | 1.6982 | 1.6982
35.83447 | 50.4321 | 45.88598 | 42.47269 | 4.546121 | 1.706644 | 1.706644
35.84447 | 50.4804 | 45.90849 | 42.47829 | 4.571906 | 1.715104 | 1.715104
35.85447 | 50.519 | 45.93099 | 42.48385 | 4.588011 | 1.72357 | 1.72357
35.86447 | 50.5469 | 45.95346 | 42.48938 | 4.593435 | 1.732041 | 1.732041
35.87447 | 50.5477 | 45.97592 | 42.49489 | 4.571784 | 1.740515 | 1.740515
35.88446 | 50.5769 | 45.99832 | 42.50035 | 4.578581 | 1.748984 | 1.748984
35.89446 | 50.6192 | 46.02072 | 42.50579 | 4.598484 | 1.757463 | 1.757463
35.90446 | 50.6131 | 46.04308 | 42.5112 | 4.570017 | 1.765942 | 1.765942
35.91446 | 50.6776 | 46.06542 | 42.51658 | 4.612184 | 1.77442 | 1.77442
35.92446 | 50.6456 | 46.08771 | 42.52192 | 4.557887 | 1.782895 | 1.782895
35.93446 | 50.7015 | 46.10997 | 42.52724 | 4.591528 | 1.791367 | 1.791367
35.94445 | 50.7082 | 46.13217 | 42.53251 | 4.576034 | 1.799826 | 1.799826
35.95445 | 50.7266 | 46.15434 | 42.53777 | 4.572262 | 1.808286 | 1.808286
35.96445 | 50.7544 | 46.17646 | 42.54299 | 4.577937 | 1.816739 | 1.816739
35.97445 | 50.7532 | 46.19854 | 42.54817 | 4.554662 | 1.825182 | 1.825182
35.98445 | 50.7886 | 46.22056 | 42.55333 | 4.568041 | 1.833615 | 1.833615
35.99444 | 50.7948 | 46.2425 | 42.55845 | 4.552297 | 1.842028 | 1.842028
36.00444 | 50.8289 | 46.26441 | 42.56354 | 4.56449 | 1.850435 | 1.850435
36.01444 | 50.8588 | 46.28625 | 42.5686 | 4.572546 | 1.858827 | 1.858827
36.02444 | 50.8739 | 46.30803 | 42.57363 | 4.565867 | 1.867202 | 1.867202
36.03444 | 50.8894 | 46.32974 | 42.57863 | 4.559657 | 1.875559 | 1.875559
36.04444 | 50.9252 | 46.35138 | 42.58359 | 4.573819 | 1.883896 | 1.883896
36.05443 | 50.9487 | 46.37292 | 42.58852 | 4.575779 | 1.892203 | 1.892203
36.06443 | 50.9607 | 46.39441 | 42.59342 | 4.566293 | 1.900496 | 1.900496
36.07443 | 50.9824 | 46.41581 | 42.59828 | 4.56659 | 1.908764 | 1.908764
36.08443 | 51.0045 | 46.43713 | 42.60312 | 4.567371 | 1.917006 | 1.917006
36.09443 | 51.0179 | 46.45836 | 42.60792 | 4.559541 | 1.925219 | 1.925219
36.10442 | 51.061 | 46.47948 | 42.61268 | 4.581524 | 1.933396 | 1.933396
36.11442 | 51.0546 | 46.50052 | 42.61742 | 4.554081 | 1.941548 | 1.941548
36.12442 | 51.0834 | 46.52146 | 42.62213 | 4.561937 | 1.949668 | 1.949668
36.13442 | 51.0949 | 46.5423 | 42.6268 | 4.552597 | 1.957753 | 1.957753
36.14442 | 51.1179 | 46.56304 | 42.63144 | 4.554862 | 1.9658 | 1.9658
36.15442 | 51.128 | 46.58366 | 42.63604 | 4.544336 | 1.97381 | 1.97381
36.16441 | 51.17 | 46.60416 | 42.64061 | 4.565845 | 1.981771 | 1.981771
36.17441 | 51.1593 | 46.62455 | 42.64515 | 4.53475 | 1.989698 | 1.989698
36.18441 | 51.1911 | 46.64482 | 42.64966 | 4.546276 | 1.997582 | 1.997582
36.19441 | 51.2034 | 46.66497 | 42.65413 | 4.538427 | 2.005419 | 2.005419
36.20441 | 51.2348 | 46.68499 | 42.65858 | 4.549807 | 2.013209 | 2.013209
36.2144 | 51.2426 | 46.70486 | 42.66298 | 4.537738 | 2.020941 | 2.020941
36.2244 | 51.2421 | 46.72461 | 42.66735 | 4.517485 | 2.02863 | 2.02863
36.2344 | 51.2847 | 46.74423 | 42.6717 | 4.540473 | 2.036265 | 2.036265
36.2444 | 51.2671 | 46.7637 | 42.676 | 4.503404 | 2.043846 | 2.043846
36.2544 | 51.3124 | 46.78302 | 42.68028 | 4.529383 | 2.051369 | 2.051369
36.2644 | 51.3081 | 46.80219 | 42.68452 | 4.505914 | 2.058833 | 2.058833
36.27439 | 51.3166 | 46.82118 | 42.68872 | 4.495418 | 2.066229 | 2.066229
36.28439 | 51.349 | 46.84004 | 42.6929 | 4.508964 | 2.073569 | 2.073569
36.29439 | 51.3673 | 46.85873 | 42.69704 | 4.508572 | 2.080844 | 2.080844
36.30439 | 51.3394 | 46.87725 | 42.70115 | 4.462148 | 2.088053 | 2.088053
36.31439 | 51.4007 | 46.89561 | 42.70522 | 4.505095 | 2.095193 | 2.095193
36.32438 | 51.3847 | 46.91377 | 42.70926 | 4.470935 | 2.102255 | 2.102255
36.33438 | 51.4161 | 46.93176 | 42.71326 | 4.484336 | 2.109251 | 2.109251
36.34438 | 51.4189 | 46.94958 | 42.71723 | 4.46932 | 2.116173 | 2.116173
36.35438 | 51.4596 | 46.96721 | 42.72117 | 4.492391 | 2.123019 | 2.123019
36.36438 | 51.4972 | 46.98465 | 42.72507 | 4.512553 | 2.129786 | 2.129786
36.37438 | 51.4674 | 47.00189 | 42.72894 | 4.46551 | 2.136473 | 2.136473
36.38437 | 51.5273 | 47.01892 | 42.73278 | 4.508382 | 2.14307 | 2.14307
36.39437 | 51.5249 | 47.03576 | 42.73658 | 4.48914 | 2.149591 | 2.149591
36.40437 | 51.5689 | 47.0524 | 42.74035 | 4.516504 | 2.156025 | 2.156025
36.41437 | 51.5745 | 47.06882 | 42.74408 | 4.505679 | 2.162371 | 2.162371
36.42437 | 51.5891 | 47.08503 | 42.74778 | 4.504068 | 2.168627 | 2.168627
36.43436 | 51.645 | 47.10101 | 42.75144 | 4.54399 | 2.174786 | 2.174786
36.44436 | 51.6315 | 47.11678 | 42.75507 | 4.514718 | 2.180856 | 2.180856
36.45436 | 51.6643 | 47.13233 | 42.75867 | 4.531972 | 2.186832 | 2.186832
36.46436 | 51.6648 | 47.14765 | 42.76223 | 4.517154 | 2.19271 | 2.19271
36.47436 | 51.6761 | 47.16273 | 42.76575 | 4.513369 | 2.198489 | 2.198489
36.48436 | 51.7102 | 47.17758 | 42.76925 | 4.532621 | 2.204167 | 2.204167
36.49435 | 51.6867 | 47.19217 | 42.7727 | 4.494528 | 2.209736 | 2.209736
36.50435 | 51.7392 | 47.20654 | 42.77612 | 4.532663 | 2.215207 | 2.215207
36.51435 | 51.7219 | 47.22065 | 42.77951 | 4.501245 | 2.220572 | 2.220572
36.52435 | 51.7252 | 47.23452 | 42.78286 | 4.490678 | 2.225829 | 2.225829
36.53435 | 51.7523 | 47.24814 | 42.78618 | 4.504164 | 2.230977 | 2.230977
36.54434 | 51.7369 | 47.26148 | 42.78946 | 4.475421 | 2.236008 | 2.236008
36.55434 | 51.7455 | 47.27457 | 42.79271 | 4.470925 | 2.240932 | 2.240932
36.56434 | 51.736 | 47.28741 | 42.79592 | 4.448593 | 2.245741 | 2.245741
36.57434 | 51.7495 | 47.29997 | 42.7991 | 4.449527 | 2.250435 | 2.250435
36.58434 | 51.7333 | 47.31227 | 42.80225 | 4.421032 | 2.255011 | 2.255011
36.59434 | 51.7359 | 47.32429 | 42.80536 | 4.411609 | 2.259468 | 2.259468
36.60433 | 51.7557 | 47.33603 | 42.80843 | 4.419674 | 2.2638 | 2.2638
36.61433 | 51.7115 | 47.34749 | 42.81146 | 4.364006 | 2.268015 | 2.268015
36.62433 | 51.7191 | 47.35868 | 42.81447 | 4.360419 | 2.272107 | 2.272107
36.63433 | 51.7065 | 47.36958 | 42.81743 | 4.336917 | 2.276074 | 2.276074
36.64433 | 51.6801 | 47.3802 | 42.82037 | 4.299902 | 2.279916 | 2.279916
36.65432 | 51.6999 | 47.39051 | 42.82326 | 4.309387 | 2.283626 | 2.283626
36.66432 | 51.6814 | 47.40055 | 42.82612 | 4.280853 | 2.287213 | 2.287213
36.67432 | 51.6715 | 47.41029 | 42.82895 | 4.261213 | 2.290669 | 2.290669
36.68432 | 51.6715 | 47.41973 | 42.83174 | 4.25177 | 2.293995 | 2.293995
36.69432 | 51.6753 | 47.42887 | 42.83449 | 4.246426 | 2.29719 | 2.29719
36.70432 | 51.6712 | 47.43772 | 42.83721 | 4.233483 | 2.300252 | 2.300252
36.71431 | 51.6585 | 47.44625 | 42.83989 | 4.212251 | 2.303177 | 2.303177
36.72431 | 51.649 | 47.45448 | 42.84254 | 4.194516 | 2.305971 | 2.305971
36.73431 | 51.6721 | 47.46241 | 42.84515 | 4.209687 | 2.308629 | 2.308629
36.74431 | 51.6242 | 47.47003 | 42.84773 | 4.154166 | 2.311151 | 2.311151
36.75431 | 51.6476 | 47.47734 | 42.85027 | 4.170256 | 2.313536 | 2.313536
36.7643 | 51.6502 | 47.48434 | 42.85277 | 4.165865 | 2.31578 | 2.31578
36.7743 | 51.6225 | 47.49102 | 42.85524 | 4.131479 | 2.317889 | 2.317889
36.7843 | 51.6483 | 47.49739 | 42.85768 | 4.150907 | 2.319858 | 2.319858
36.7943 | 51.6293 | 47.50345 | 42.86007 | 4.125851 | 2.321687 | 2.321687
36.8043 | 51.6412 | 47.50919 | 42.86244 | 4.132012 | 2.323376 | 2.323376
36.8143 | 51.6277 | 47.51461 | 42.86476 | 4.11309 | 2.324925 | 2.324925
36.82429 | 51.6426 | 47.51971 | 42.86705 | 4.122892 | 2.32633 | 2.32633
36.83429 | 51.6235 | 47.52449 | 42.8693 | 4.099008 | 2.327596 | 2.327596
36.84429 | 51.6213 | 47.52896 | 42.87152 | 4.092344 | 2.328719 | 2.328719
36.85429 | 51.6185 | 47.5331 | 42.8737 | 4.0854 | 2.329701 | 2.329701
36.86429 | 51.6072 | 47.53692 | 42.87584 | 4.070277 | 2.33054 | 2.33054
36.87428 | 51.5986 | 47.54042 | 42.87795 | 4.058179 | 2.331236 | 2.331236
36.88428 | 51.5883 | 47.5436 | 42.88002 | 4.044699 | 2.33179 | 2.33179
36.89428 | 51.583 | 47.54646 | 42.88206 | 4.03654 | 2.332202 | 2.332202
36.90428 | 51.5847 | 47.549 | 42.88406 | 4.035703 | 2.332471 | 2.332471
36.91428 | 51.5713 | 47.55121 | 42.88602 | 4.020087 | 2.332598 | 2.332598
36.92428 | 51.5774 | 47.55311 | 42.88794 | 4.024292 | 2.332582 | 2.332582
36.93427 | 51.5621 | 47.55468 | 42.88983 | 4.00742 | 2.332424 | 2.332424
36.94427 | 51.5683 | 47.55593 | 42.89169 | 4.012366 | 2.332124 | 2.332124
36.95427 | 51.545 | 47.55687 | 42.8935 | 3.988132 | 2.331683 | 2.331683
36.96427 | 51.5557 | 47.55748 | 42.89528 | 3.998218 | 2.3311 | 2.3311
36.97427 | 51.5275 | 47.55778 | 42.89703 | 3.969722 | 2.330376 | 2.330376
36.98426 | 51.5197 | 47.55776 | 42.89873 | 3.961943 | 2.329513 | 2.329513
36.99426 | 51.517 | 47.55742 | 42.9004 | 3.95958 | 2.328509 | 2.328509
37.00426 | 51.5291 | 47.55677 | 42.90203 | 3.972333 | 2.327366 | 2.327366
37.01426 | 51.4827 | 47.5558 | 42.90363 | 3.9269 | 2.326084 | 2.326084
37.02426 | 51.4636 | 47.55452 | 42.90519 | 3.90908 | 2.324664 | 2.324664
37.03426 | 51.4736 | 47.55293 | 42.90671 | 3.920672 | 2.323107 | 2.323107
37.04425 | 51.4346 | 47.55103 | 42.9082 | 3.883571 | 2.321415 | 2.321415
37.05425 | 51.4215 | 47.54882 | 42.90965 | 3.872681 | 2.319585 | 2.319585
37.06425 | 51.4093 | 47.5463 | 42.91106 | 3.862997 | 2.317621 | 2.317621
37.07425 | 51.3723 | 47.54348 | 42.91244 | 3.828818 | 2.315523 | 2.315523
37.08425 | 51.3636 | 47.54036 | 42.91378 | 3.823242 | 2.313291 | 2.313291
37.09424 | 51.3211 | 47.53694 | 42.91508 | 3.784164 | 2.31093 | 2.31093
37.10424 | 51.3208 | 47.53321 | 42.91634 | 3.787588 | 2.308436 | 2.308436
37.11424 | 51.2925 | 47.52919 | 42.91757 | 3.763308 | 2.305812 | 2.305812
37.12424 | 51.2435 | 47.52488 | 42.91876 | 3.718623 | 2.30306 | 2.30306
37.13424 | 51.2335 | 47.52027 | 42.91991 | 3.71323 | 2.300179 | 2.300179
37.14424 | 51.1836 | 47.51537 | 42.92103 | 3.668227 | 2.297173 | 2.297173
37.15423 | 51.1989 | 47.51019 | 42.9221 | 3.688706 | 2.294045 | 2.294045
37.16423 | 51.1256 | 47.50473 | 42.92315 | 3.620874 | 2.29079 | 2.29079
37.17423 | 51.1344 | 47.49897 | 42.92415 | 3.635425 | 2.287412 | 2.287412
37.18423 | 51.0869 | 47.49295 | 42.92512 | 3.593955 | 2.283914 | 2.283914
37.19423 | 51.0417 | 47.48664 | 42.92605 | 3.555061 | 2.280296 | 2.280296
37.20422 | 51.0299 | 47.48007 | 42.92694 | 3.549833 | 2.276564 | 2.276564
37.21422 | 50.9891 | 47.47322 | 42.92779 | 3.515884 | 2.272711 | 2.272711
37.22422 | 50.9585 | 47.4661 | 42.92861 | 3.492403 | 2.268743 | 2.268743
37.23422 | 50.9457 | 47.45871 | 42.92939 | 3.486985 | 2.264662 | 2.264662
37.24422 | 50.8838 | 47.45107 | 42.93013 | 3.43273 | 2.260468 | 2.260468
37.25422 | 50.89 | 47.44317 | 42.93084 | 3.446833 | 2.256164 | 2.256164
37.26421 | 50.8211 | 47.43502 | 42.93151 | 3.386084 | 2.251755 | 2.251755
37.27421 | 50.7941 | 47.42661 | 42.93214 | 3.367494 | 2.247235 | 2.247235
37.28421 | 50.7441 | 47.41795 | 42.93273 | 3.326153 | 2.242609 | 2.242609
37.29421 | 50.7258 | 47.40904 | 42.93328 | 3.316757 | 2.237879 | 2.237879
37.30421 | 50.6616 | 47.3999 | 42.9338 | 3.261703 | 2.233047 | 2.233047
37.3142 | 50.6485 | 47.39052 | 42.93428 | 3.257978 | 2.22812 | 2.22812
37.3242 | 50.6075 | 47.3809 | 42.93472 | 3.226597 | 2.223089 | 2.223089
37.3342 | 50.5611 | 47.37105 | 42.93513 | 3.190049 | 2.217962 | 2.217962
37.3442 | 50.529 | 47.36097 | 42.9355 | 3.168027 | 2.212739 | 2.212739
37.3542 | 50.4949 | 47.35067 | 42.93582 | 3.14423 | 2.207423 | 2.207423
37.3642 | 50.4739 | 47.34015 | 42.93612 | 3.133754 | 2.202015 | 2.202015
37.37419 | 50.4187 | 47.32942 | 42.93637 | 3.089285 | 2.196523 | 2.196523
37.38419 | 50.3897 | 47.31846 | 42.93659 | 3.071239 | 2.190938 | 2.190938
37.39419 | 50.3144 | 47.3073 | 42.93676 | 3.007104 | 2.185267 | 2.185267
37.40419 | 50.2851 | 47.29593 | 42.9369 | 2.989174 | 2.179511 | 2.179511
37.41419 | 50.2406 | 47.28435 | 42.93701 | 2.956247 | 2.173674 | 2.173674
37.42418 | 50.2001 | 47.27259 | 42.93707 | 2.927507 | 2.167761 | 2.167761
37.43418 | 50.1549 | 47.26063 | 42.9371 | 2.894273 | 2.161765 | 2.161765
37.44418 | 50.1238 | 47.24847 | 42.93709 | 2.875331 | 2.155692 | 2.155692
37.45418 | 50.0722 | 47.23612 | 42.93704 | 2.836077 | 2.149544 | 2.149544
37.46418 | 50.0429 | 47.22359 | 42.93695 | 2.819306 | 2.143323 | 2.143323
37.47418 | 49.9628 | 47.21089 | 42.93682 | 2.751915 | 2.137031 | 2.137031
37.48417 | 49.9592 | 47.19801 | 42.93666 | 2.761188 | 2.130676 | 2.130676
37.49417 | 49.9002 | 47.18495 | 42.93646 | 2.715246 | 2.124247 | 2.124247
37.50417 | 49.8871 | 47.17173 | 42.93622 | 2.715373 | 2.117754 | 2.117754
37.51417 | 49.8123 | 47.15834 | 42.93594 | 2.653964 | 2.111197 | 2.111197
37.52417 | 49.7615 | 47.14478 | 42.93563 | 2.616718 | 2.104578 | 2.104578
37.53416 | 49.7388 | 47.13109 | 42.93527 | 2.607715 | 2.097906 | 2.097906
37.54416 | 49.6594 | 47.11722 | 42.93488 | 2.54218 | 2.091169 | 2.091169
37.55416 | 49.6374 | 47.1032 | 42.93445 | 2.534195 | 2.084376 | 2.084376
37.56416 | 49.5793 | 47.08904 | 42.93398 | 2.490257 | 2.07753 | 2.07753
37.57416 | 49.5414 | 47.07474 | 42.93348 | 2.466662 | 2.07063 | 2.07063
37.58416 | 49.4768 | 47.06029 | 42.93293 | 2.416506 | 2.06368 | 2.06368
37.59415 | 49.4331 | 47.04573 | 42.93235 | 2.387371 | 2.056689 | 2.056689
37.60415 | 49.3996 | 47.03102 | 42.93173 | 2.368583 | 2.049643 | 2.049643
37.61415 | 49.36 | 47.01618 | 42.93107 | 2.343823 | 2.042552 | 2.042552
37.62415 | 49.3273 | 47.00121 | 42.93037 | 2.326088 | 2.035419 | 2.035419
37.63415 | 49.2437 | 46.98613 | 42.92964 | 2.257575 | 2.028243 | 2.028243
37.64414 | 49.2296 | 46.97094 | 42.92887 | 2.258664 | 2.021035 | 2.021035
37.65414 | 49.173 | 46.95562 | 42.92805 | 2.217383 | 2.013782 | 2.013782
37.66414 | 49.1528 | 46.94019 | 42.9272 | 2.212613 | 2.006492 | 2.006492
37.67414 | 49.0826 | 46.92465 | 42.92631 | 2.157951 | 1.999167 | 1.999167
37.68414 | 49.0525 | 46.90901 | 42.92539 | 2.143493 | 1.99181 | 1.99181
37.69414 | 49.0057 | 46.89326 | 42.92442 | 2.112436 | 1.984421 | 1.984421
37.70413 | 48.9591 | 46.87744 | 42.92342 | 2.081661 | 1.97701 | 1.97701
37.71413 | 48.9302 | 46.8615 | 42.92238 | 2.068696 | 1.969564 | 1.969564
37.72413 | 48.8757 | 46.84548 | 42.9213 | 2.030223 | 1.962091 | 1.962091
37.73413 | 48.8572 | 46.82936 | 42.92018 | 2.027837 | 1.954593 | 1.954593
37.74413 | 48.8006 | 46.81316 | 42.91902 | 1.987436 | 1.947073 | 1.947073
37.75412 | 48.7552 | 46.7969 | 42.91782 | 1.958301 | 1.939538 | 1.939538
37.76412 | 48.7351 | 46.78054 | 42.91659 | 1.95456 | 1.931975 | 1.931975
37.77412 | 48.651 | 46.76411 | 42.91532 | 1.886894 | 1.924395 | 1.924395
37.78412 | 48.6221 | 46.7476 | 42.91401 | 1.874501 | 1.916797 | 1.916797
37.79412 | 48.5498 | 46.73102 | 42.91266 | 1.818778 | 1.909183 | 1.909183
37.80412 | 48.5155 | 46.71438 | 42.91127 | 1.801121 | 1.901556 | 1.901556
37.81411 | 48.4604 | 46.69769 | 42.90984 | 1.76271 | 1.893925 | 1.893925
37.82411 | 48.4177 | 46.68092 | 42.90838 | 1.736778 | 1.886273 | 1.886273
37.83411 | 48.3784 | 46.6641 | 42.90687 | 1.714304 | 1.878612 | 1.878612
37.84411 | 48.3139 | 46.64722 | 42.90533 | 1.666685 | 1.870943 | 1.870943
37.85411 | 48.2652 | 46.63028 | 42.90375 | 1.634919 | 1.863267 | 1.863267
37.8641 | 48.2209 | 46.61331 | 42.90213 | 1.607586 | 1.855592 | 1.855592
37.8741 | 48.1495 | 46.59628 | 42.90047 | 1.553217 | 1.847906 | 1.847906
37.8841 | 48.12 | 46.57921 | 42.89877 | 1.540793 | 1.840217 | 1.840217
37.8941 | 48.0361 | 46.56209 | 42.89704 | 1.474011 | 1.832525 | 1.832525
37.9041 | 47.9996 | 46.54493 | 42.89526 | 1.454669 | 1.824833 | 1.824833
37.9141 | 47.9474 | 46.52774 | 42.89345 | 1.419663 | 1.817142 | 1.817142
37.92409 | 47.9005 | 46.51052 | 42.8916 | 1.389976 | 1.809461 | 1.809461
37.93409 | 47.8363 | 46.49326 | 42.88971 | 1.343039 | 1.801774 | 1.801774
37.94409 | 47.7991 | 46.47597 | 42.88778 | 1.323131 | 1.794093 | 1.794093
37.95409 | 47.7493 | 46.45865 | 42.88582 | 1.290651 | 1.786416 | 1.786416
37.96409 | 47.6831 | 46.4413 | 42.88381 | 1.241797 | 1.778746 | 1.778746
37.97408 | 47.6432 | 46.42395 | 42.88177 | 1.219249 | 1.771092 | 1.771092
37.98408 | 47.5861 | 46.40656 | 42.87968 | 1.17954 | 1.763438 | 1.763438
37.99408 | 47.5503 | 46.38915 | 42.87756 | 1.16115 | 1.755794 | 1.755794
38.00408 | 47.4742 | 46.37172 | 42.8754 | 1.102477 | 1.748161 | 1.748161
38.01408 | 47.4564 | 46.35428 | 42.8732 | 1.102118 | 1.74054 | 1.74054
38.02408 | 47.3803 | 46.33683 | 42.87096 | 1.043474 | 1.732931 | 1.732931
38.03407 | 47.3326 | 46.31938 | 42.86869 | 1.013223 | 1.725344 | 1.725344
38.04407 | 47.2921 | 46.3019 | 42.86637 | 0.9901985 | 1.717764 | 1.717764
38.05407 | 47.2206 | 46.28442 | 42.86402 | 0.9361817 | 1.710199 | 1.710199
38.06407 | 47.2082 | 46.26693 | 42.86163 | 0.9412703 | 1.702651 | 1.702651
38.07407 | 47.0859 | 46.24944 | 42.8592 | 0.8364632 | 1.695121 | 1.695121
38.08406 | 47.0988 | 46.23196 | 42.85673 | 0.8668409 | 1.687616 | 1.687616
38.09406 | 47.0328 | 46.21446 | 42.85422 | 0.8183362 | 1.680123 | 1.680123
38.10406 | 46.9766 | 46.19697 | 42.85167 | 0.7796304 | 1.672649 | 1.672649
38.11406 | 46.944 | 46.17948 | 42.84908 | 0.764522 | 1.665197 | 1.665197
38.12406 | 46.8774 | 46.16199 | 42.84646 | 0.7154096 | 1.657766 | 1.657766
38.13405 | 46.8227 | 46.14453 | 42.8438 | 0.6781739 | 1.650364 | 1.650364
38.14405 | 46.7486 | 46.12705 | 42.84109 | 0.621548 | 1.642979 | 1.642979
38.15405 | 46.727 | 46.10959 | 42.83835 | 0.6174134 | 1.635617 | 1.635617
38.16405 | 46.671 | 46.09213 | 42.83557 | 0.5788688 | 1.628279 | 1.628279
38.17405 | 46.6114 | 46.07469 | 42.83275 | 0.5367125 | 1.620967 | 1.620967
38.18405 | 46.575 | 46.05726 | 42.8299 | 0.5177437 | 1.61368 | 1.61368
38.19404 | 46.516 | 46.03986 | 42.827 | 0.4761422 | 1.606428 | 1.606428
38.20404 | 46.4988 | 46.02246 | 42.82407 | 0.476344 | 1.599194 | 1.599194
38.21404 | 46.3843 | 46.00507 | 42.82109 | 0.379229 | 1.591989 | 1.591989
38.22404 | 46.3901 | 45.9877 | 42.81808 | 0.4023964 | 1.584812 | 1.584812
38.23404 | 46.3054 | 45.97036 | 42.81503 | 0.3350446 | 1.577663 | 1.577663
38.24403 | 46.2495 | 45.95304 | 42.81194 | 0.296456 | 1.570551 | 1.570551
38.25403 | 46.1942 | 45.93574 | 42.80881 | 0.258463 | 1.563462 | 1.563462
38.26403 | 46.1306 | 45.91845 | 42.80564 | 0.2121481 | 1.556404 | 1.556404
38.27403 | 46.0824 | 45.90119 | 42.80244 | 0.1812101 | 1.549376 | 1.549376
38.28403 | 46.0113 | 45.88395 | 42.79919 | 0.1273477 | 1.54238 | 1.54238
38.29403 | 45.973 | 45.86674 | 42.79591 | 0.1062607 | 1.535415 | 1.535415
38.30402 | 45.9151 | 45.84957 | 42.79259 | 0.06553054 | 1.52849 | 1.52849
38.31402 | 45.848 | 45.83241 | 42.78923 | 0.01559065 | 1.521591 | 1.521591
38.32402 | 45.8059 | 45.81528 | 42.78583 | -0.009377606 | 1.514725 | 1.514725
38.33402 | 45.7345 | 45.79817 | 42.78239 | -0.06367413 | 1.507893 | 1.507893
38.34402 | 45.7066 | 45.7811 | 42.77891 | -0.07450003 | 1.501095 | 1.501095
38.35401 | 45.6191 | 45.76407 | 42.7754 | -0.1449747 | 1.494339 | 1.494339
38.36401 | 45.5803 | 45.74706 | 42.77184 | -0.1667614 | 1.48761 | 1.48761
38.37401 | 45.5335 | 45.73008 | 42.76825 | -0.1965796 | 1.480916 | 1.480916
38.38401 | 45.5033 | 45.71313 | 42.76461 | -0.2098301 | 1.474258 | 1.474258
38.39401 | 45.4231 | 45.69621 | 42.76094 | -0.2731138 | 1.467636 | 1.467636
38.40401 | 45.3916 | 45.67933 | 42.75723 | -0.2877308 | 1.461049 | 1.461049
38.414 | 45.3195 | 45.6625 | 42.75349 | -0.3429986 | 1.454506 | 1.454506
38.424 | 45.3094 | 45.64568 | 42.7497 | -0.3362848 | 1.447993 | 1.447993
38.434 | 45.2111 | 45.62891 | 42.74587 | -0.4178058 | 1.441517 | 1.441517
38.444 | 45.1743 | 45.61216 | 42.74201 | -0.4378627 | 1.435078 | 1.435078
38.454 | 45.1186 | 45.59546 | 42.7381 | -0.4768558 | 1.428676 | 1.428676
38.46399 | 45.0483 | 45.5788 | 42.73416 | -0.530502 | 1.422319 | 1.422319
38.47399 | 45.0198 | 45.56217 | 42.73018 | -0.5423694 | 1.415993 | 1.415993
38.48399 | 44.9263 | 45.54557 | 42.72616 | -0.6192745 | 1.409706 | 1.409706
38.49399 | 44.9144 | 45.52902 | 42.7221 | -0.6146174 | 1.403457 | 1.403457
38.50399 | 44.8221 | 45.5125 | 42.71801 | -0.6903988 | 1.397246 | 1.397246
38.51399 | 44.7744 | 45.49602 | 42.71387 | -0.7216192 | 1.391074 | 1.391074
38.52398 | 44.7431 | 45.47959 | 42.7097 | -0.7364949 | 1.384947 | 1.384947
38.53398 | 44.6451 | 45.46319 | 42.70549 | -0.8180937 | 1.378854 | 1.378854
38.54398 | 44.6401 | 45.44683 | 42.70123 | -0.8067325 | 1.372799 | 1.372799
38.55398 | 44.5724 | 45.43051 | 42.69694 | -0.8581114 | 1.366784 | 1.366784
38.56398 | 44.484 | 45.41423 | 42.69261 | -0.9302309 | 1.360808 | 1.360808
38.57397 | 44.4701 | 45.39801 | 42.68825 | -0.9279069 | 1.354878 | 1.354878
38.58397 | 44.3973 | 45.38181 | 42.68384 | -0.9845077 | 1.348982 | 1.348982
38.59397 | 44.3579 | 45.36565 | 42.6794 | -1.00775 | 1.343125 | 1.343125
38.60397 | 44.273 | 45.34953 | 42.67492 | -1.076533 | 1.337309 | 1.337309
38.61397 | 44.2243 | 45.33346 | 42.67039 | -1.109157 | 1.331532 | 1.331532
38.62397 | 44.2101 | 45.31742 | 42.66583 | -1.107324 | 1.325796 | 1.325796
38.63396 | 44.1182 | 45.30145 | 42.66124 | -1.183248 | 1.320106 | 1.320106
38.64396 | 44.0823 | 45.2855 | 42.6566 | -1.203198 | 1.31445 | 1.31445
38.65396 | 44.0142 | 45.26959 | 42.65192 | -1.25539 | 1.308834 | 1.308834
38.66396 | 43.9336 | 45.25372 | 42.64721 | -1.320125 | 1.303259 | 1.303259
38.67396 | 43.9357 | 45.2379 | 42.64245 | -1.302201 | 1.297725 | 1.297725
38.68395 | 43.8301 | 45.22214 | 42.63766 | -1.392036 | 1.292236 | 1.292236
38.69395 | 43.8025 | 45.2064 | 42.63283 | -1.403898 | 1.286782 | 1.286782
38.70395 | 43.7629 | 45.1907 | 42.62796 | -1.427802 | 1.281369 | 1.281369
38.71395 | 43.6862 | 45.17505 | 42.62306 | -1.488848 | 1.275996 | 1.275996
38.72395 | 43.7135 | 45.15944 | 42.61811 | -1.445937 | 1.270664 | 1.270664
38.73395 | 43.6045 | 45.14387 | 42.61313 | -1.539369 | 1.265372 | 1.265372
38.74394 | 43.5707 | 45.12836 | 42.60811 | -1.557658 | 1.260126 | 1.260126
38.75394 | 43.559 | 45.11287 | 42.60304 | -1.553875 | 1.254915 | 1.254915
38.76394 | 43.4395 | 45.09743 | 42.59794 | -1.657934 | 1.249745 | 1.249745
38.77394 | 43.469 | 45.08204 | 42.59281 | -1.613036 | 1.244615 | 1.244615
38.78394 | 43.355 | 45.06668 | 42.58763 | -1.711681 | 1.239526 | 1.239526
38.79393 | 43.3476 | 45.05138 | 42.58242 | -1.703783 | 1.234482 | 1.234482
38.80393 | 43.2843 | 45.03611 | 42.57716 | -1.751813 | 1.229474 | 1.229474
38.81393 | 43.2447 | 45.02088 | 42.57187 | -1.776184 | 1.224506 | 1.224506
38.82393 | 43.186 | 45.0057 | 42.56654 | -1.819698 | 1.219578 | 1.219578
38.83393 | 43.1568 | 44.99055 | 42.56117 | -1.833754 | 1.214691 | 1.214691
38.84393 | 43.0728 | 44.97545 | 42.55577 | -1.902653 | 1.209844 | 1.209844
38.85392 | 43.0336 | 44.96041 | 42.55033 | -1.926808 | 1.205041 | 1.205041
38.86392 | 42.9628 | 44.94539 | 42.54484 | -1.98259 | 1.200274 | 1.200274
38.87392 | 42.9066 | 44.93041 | 42.53932 | -2.023813 | 1.195547 | 1.195547
38.88392 | 42.8861 | 44.91548 | 42.53376 | -2.029379 | 1.19086 | 1.19086
38.89392 | 42.8079 | 44.90059 | 42.52816 | -2.092686 | 1.186213 | 1.186213
38.90391 | 42.7722 | 44.88575 | 42.52253 | -2.11355 | 1.181611 | 1.181611
38.91391 | 42.7194 | 44.87094 | 42.51685 | -2.151539 | 1.177043 | 1.177043
38.92391 | 42.6553 | 44.85617 | 42.51114 | -2.20087 | 1.172515 | 1.172515
38.93391 | 42.6323 | 44.84144 | 42.50539 | -2.209142 | 1.168027 | 1.168027
38.94391 | 42.5761 | 44.82676 | 42.4996 | -2.250655 | 1.163578 | 1.163578
38.95391 | 42.5256 | 44.81211 | 42.49377 | -2.286509 | 1.159169 | 1.159169
38.9639 | 42.4668 | 44.79752 | 42.48791 | -2.330718 | 1.154804 | 1.154804
38.9739 | 42.448 | 44.78295 | 42.48201 | -2.334953 | 1.150474 | 1.150474
38.9839 | 42.3608 | 44.76843 | 42.47606 | -2.407627 | 1.146182 | 1.146182
38.9939 | 42.3581 | 44.75394 | 42.47008 | -2.395842 | 1.14193 | 1.14193
39.0039 | 42.3105 | 44.7395 | 42.46406 | -2.428996 | 1.137716 | 1.137716
39.01389 | 42.2626 | 44.7251 | 42.45801 | -2.462504 | 1.133546 | 1.133546
39.02389 | 42.2321 | 44.71074 | 42.45192 | -2.478638 | 1.12941 | 1.12941
39.03389 | 42.1668 | 44.69641 | 42.44579 | -2.52961 | 1.125312 | 1.125312
39.04389 | 42.1298 | 44.68212 | 42.43962 | -2.552322 | 1.121253 | 1.121253
39.05389 | 42.077 | 44.66787 | 42.43341 | -2.590872 | 1.117233 | 1.117233
39.06389 | 42.055 | 44.65366 | 42.42716 | -2.598661 | 1.113251 | 1.113251
39.07388 | 41.9877 | 44.6395 | 42.42088 | -2.651803 | 1.109311 | 1.109311
39.08388 | 41.9303 | 44.62537 | 42.41456 | -2.695069 | 1.105405 | 1.105405
39.09388 | 41.9368 | 44.61127 | 42.4082 | -2.674473 | 1.101537 | 1.101537
39.10388 | 41.8717 | 44.59721 | 42.4018 | -2.725514 | 1.097707 | 1.097707
39.11388 | 41.8261 | 44.58319 | 42.39536 | -2.757094 | 1.093915 | 1.093915
39.12387 | 41.796 | 44.56922 | 42.3889 | -2.773224 | 1.090164 | 1.090164
39.13387 | 41.7418 | 44.55528 | 42.38238 | -2.813477 | 1.086447 | 1.086447
39.14387 | 41.7182 | 44.54137 | 42.37583 | -2.823168 | 1.082767 | 1.082767
39.15387 | 41.6469 | 44.5275 | 42.36925 | -2.880596 | 1.079125 | 1.079125
39.16387 | 41.6068 | 44.51366 | 42.36262 | -2.90686 | 1.075519 | 1.075519
39.17387 | 41.5756 | 44.49986 | 42.35596 | -2.92426 | 1.071951 | 1.071951
39.18386 | 41.5869 | 44.48611 | 42.34926 | -2.899209 | 1.068423 | 1.068423
39.19386 | 41.5229 | 44.47238 | 42.34253 | -2.949481 | 1.064928 | 1.064928
39.20386 | 41.4978 | 44.45869 | 42.33575 | -2.960889 | 1.06147 | 1.06147
39.21386 | 41.4596 | 44.44503 | 42.32893 | -2.985431 | 1.058048 | 1.058048
39.22386 | 41.4153 | 44.43141 | 42.32208 | -3.016109 | 1.054663 | 1.054663
39.23385 | 41.3618 | 44.41784 | 42.3152 | -3.056036 | 1.051317 | 1.051317
39.24385 | 41.3569 | 44.40428 | 42.30827 | -3.047383 | 1.048004 | 1.048004
39.25385 | 41.2909 | 44.39077 | 42.30131 | -3.099865 | 1.044728 | 1.044728
39.26385 | 41.2702 | 44.37728 | 42.29431 | -3.107081 | 1.041487 | 1.041487
39.27385 | 41.2541 | 44.36383 | 42.28727 | -3.109731 | 1.038281 | 1.038281
39.28385 | 41.1936 | 44.35042 | 42.28019 | -3.156815 | 1.035112 | 1.035112
39.29384 | 41.1713 | 44.33705 | 42.27308 | -3.165747 | 1.031981 | 1.031981
39.30384 | 41.1129 | 44.3237 | 42.26593 | -3.210797 | 1.028882 | 1.028882
39.31384 | 41.069 | 44.31038 | 42.25874 | -3.241381 | 1.025819 | 1.025819
39.32384 | 41.045 | 44.2971 | 42.25152 | -3.252098 | 1.02279 | 1.02279
39.33384 | 40.9804 | 44.28385 | 42.24425 | -3.303447 | 1.019797 | 1.019797
39.34383 | 40.9736 | 44.27064 | 42.23696 | -3.297041 | 1.016841 | 1.016841
39.35383 | 40.9092 | 44.25746 | 42.22962 | -3.348255 | 1.013918 | 1.013918
39.36383 | 40.9061 | 44.2443 | 42.22224 | -3.338201 | 1.011028 | 1.011028
39.37383 | 40.86 | 44.23118 | 42.21483 | -3.371178 | 1.008174 | 1.008174
39.38383 | 40.7983 | 44.21809 | 42.20738 | -3.419787 | 1.005354 | 1.005354
39.39383 | 40.7769 | 44.20503 | 42.19989 | -3.428127 | 1.002567 | 1.002567
39.40382 | 40.7086 | 44.19201 | 42.19237 | -3.483411 | 0.9998182 | 0.9998182
39.41382 | 40.7019 | 44.17901 | 42.18481 | -3.477113 | 0.9971002 | 0.9971002
39.42382 | 40.6394 | 44.16605 | 42.17721 | -3.526645 | 0.9944161 | 0.9944161
39.43382 | 40.5974 | 44.15311 | 42.16958 | -3.555708 | 0.9917658 | 0.9917658
39.44382 | 40.5825 | 44.1402 | 42.1619 | -3.557701 | 0.9891491 | 0.9891491
39.45381 | 40.5314 | 44.12734 | 42.1542 | -3.595938 | 0.9865689 | 0.9865689
39.46381 | 40.5063 | 44.11449 | 42.14645 | -3.608189 | 0.9840187 | 0.9840187
39.47381 | 40.441 | 44.10167 | 42.13867 | -3.660672 | 0.9815021 | 0.9815021
39.48381 | 40.4183 | 44.08888 | 42.13085 | -3.670583 | 0.9790187 | 0.9790187
39.49381 | 40.3679 | 44.07612 | 42.12299 | -3.708224 | 0.9765684 | 0.9765684
39.50381 | 40.3257 | 44.06339 | 42.11509 | -3.737693 | 0.974151 | 0.974151
39.5138 | 40.322 | 44.05071 | 42.10717 | -3.728705 | 0.9717692 | 0.9717692
39.5238 | 40.2479 | 44.03803 | 42.0992 | -3.790132 | 0.9694172 | 0.9694172
39.5338 | 40.2262 | 44.02539 | 42.09119 | -3.799187 | 0.9670979 | 0.9670979
39.5438 | 40.2112 | 44.01277 | 42.08315 | -3.80157 | 0.9648109 | 0.9648109
39.5538 | 40.1673 | 44.00018 | 42.07507 | -3.832881 | 0.9625563 | 0.9625563
39.56379 | 40.1273 | 43.98763 | 42.06696 | -3.860332 | 0.960336 | 0.960336
39.57379 | 40.0867 | 43.9751 | 42.05881 | -3.888398 | 0.9581459 | 0.9581459
39.58379 | 40.0551 | 43.96259 | 42.05062 | -3.907491 | 0.9559876 | 0.9559876
39.59379 | 40.0468 | 43.95011 | 42.04239 | -3.903312 | 0.9538614 | 0.9538614
39.60379 | 39.9866 | 43.93766 | 42.03413 | -3.95106 | 0.9517668 | 0.9517668
39.61379 | 39.9596 | 43.92523 | 42.02583 | -3.965634 | 0.9497039 | 0.9497039
39.62378 | 39.9628 | 43.91285 | 42.0175 | -3.950047 | 0.9476746 | 0.9476746
39.63378 | 39.9124 | 43.90047 | 42.00912 | -3.988075 | 0.9456749 | 0.9456749
39.64378 | 39.8759 | 43.88813 | 42.00072 | -4.012228 | 0.9437064 | 0.9437064
39.65378 | 39.8308 | 43.87581 | 41.99227 | -4.045007 | 0.9417693 | 0.9417693
39.66378 | 39.8143 | 43.86351 | 41.98379 | -4.049213 | 0.9398633 | 0.9398633
39.67377 | 39.8038 | 43.85126 | 41.97528 | -4.047456 | 0.93799 | 0.93799
39.68377 | 39.7322 | 43.83901 | 41.96672 | -4.106812 | 0.936146 | 0.936146
39.69377 | 39.7188 | 43.82679 | 41.95813 | -4.107994 | 0.9343329 | 0.9343329
39.70377 | 39.6998 | 43.8146 | 41.9495 | -4.114802 | 0.9325505 | 0.9325505
39.71377 | 39.6786 | 43.80243 | 41.94084 | -4.123834 | 0.9307988 | 0.9307988
39.72377 | 39.6181 | 43.79029 | 41.93214 | -4.172191 | 0.9290777 | 0.9290777
39.73376 | 39.6143 | 43.77818 | 41.92341 | -4.163885 | 0.9273887 | 0.9273887
39.74376 | 39.5587 | 43.76609 | 41.91463 | -4.207391 | 0.9257285 | 0.9257285
39.75376 | 39.5508 | 43.75402 | 41.90582 | -4.203222 | 0.9240984 | 0.9240984
39.76376 | 39.5097 | 43.74198 | 41.89698 | -4.232277 | 0.9224986 | 0.9224986
39.77376 | 39.4659 | 43.72996 | 41.8881 | -4.264056 | 0.920929 | 0.920929
39.78375 | 39.4666 | 43.71797 | 41.87919 | -4.251371 | 0.9193908 | 0.9193908
39.79375 | 39.4369 | 43.706 | 41.87024 | -4.269097 | 0.9178811 | 0.9178811
39.80375 | 39.3749 | 43.69405 | 41.86125 | -4.319148 | 0.9164012 | 0.9164012
39.81375 | 39.3806 | 43.68212 | 41.85222 | -4.301522 | 0.914951 | 0.914951
39.82375 | 39.346 | 43.67022 | 41.84316 | -4.32422 | 0.9135306 | 0.9135306
39.83375 | 39.334 | 43.65834 | 41.83406 | -4.32434 | 0.9121396 | 0.9121396
39.84374 | 39.3161 | 43.6465 | 41.82494 | -4.330396 | 0.9107796 | 0.9107796
39.85374 | 39.2508 | 43.63466 | 41.81577 | -4.383863 | 0.9094477 | 0.9094477
39.86374 | 39.2897 | 43.62285 | 41.80656 | -4.333153 | 0.908145 | 0.908145
39.87374 | 39.2217 | 43.61107 | 41.79732 | -4.389365 | 0.9068716 | 0.9068716
39.88374 | 39.242 | 43.5993 | 41.78805 | -4.3573 | 0.9056274 | 0.9056274
39.89373 | 39.2151 | 43.58757 | 41.77874 | -4.37247 | 0.9044136 | 0.9044136
39.90373 | 39.1995 | 43.57585 | 41.76939 | -4.37635 | 0.9032275 | 0.9032275
39.91373 | 39.1826 | 43.56415 | 41.76001 | -4.381552 | 0.9020704 | 0.9020704
39.92373 | 39.1534 | 43.55248 | 41.75059 | -4.399076 | 0.9009421 | 0.9009421
39.93373 | 39.1426 | 43.54082 | 41.74114 | -4.398223 | 0.8998427 | 0.8998427
39.94373 | 39.138 | 43.52919 | 41.73165 | -4.391191 | 0.898772 | 0.898772
39.95372 | 39.0791 | 43.51759 | 41.72213 | -4.438494 | 0.8977312 | 0.8977312
39.96372 | 39.1014 | 43.50601 | 41.71257 | -4.404606 | 0.8967177 | 0.8967177
39.97372 | 39.0667 | 43.49444 | 41.70297 | -4.42774 | 0.8957328 | 0.8957328
39.98372 | 39.0194 | 43.48289 | 41.69334 | -4.463495 | 0.8947764 | 0.8947764
39.99372 | 39.0085 | 43.47137 | 41.68368 | -4.462872 | 0.8938483 | 0.8938483
40.00371 | 38.9878 | 43.45988 | 41.67398 | -4.472081 | 0.8929494 | 0.8929494
40.01371 | 38.9557 | 43.4484 | 41.66424 | -4.492701 | 0.8920779 | 0.8920779
40.02371 | 38.9573 | 43.43694 | 41.65447 | -4.479641 | 0.8912346 | 0.8912346
40.03371 | 38.9133 | 43.4255 | 41.64466 | -4.512203 | 0.8904195 | 0.8904195
40.04371 | 38.9034 | 43.41409 | 41.63482 | -4.510685 | 0.8896324 | 0.8896324
40.05371 | 38.8627 | 43.40269 | 41.62494 | -4.539989 | 0.8888733 | 0.8888733
40.0637 | 38.8685 | 43.39132 | 41.61504 | -4.522824 | 0.8881428 | 0.8881428
40.0737 | 38.8231 | 43.37997 | 41.60509 | -4.55687 | 0.8874397 | 0.8874397
40.0837 | 38.8094 | 43.36864 | 41.59511 | -4.559235 | 0.8867642 | 0.8867642
40.0937 | 38.7897 | 43.35732 | 41.58509 | -4.567622 | 0.8861166 | 0.8861166
40.1037 | 38.7618 | 43.34603 | 41.57504 | -4.584229 | 0.8854967 | 0.8854967
40.11369 | 38.7576 | 43.33477 | 41.56496 | -4.577168 | 0.8849053 | 0.8849053
40.12369 | 38.715 | 43.32352 | 41.55483 | -4.608516 | 0.8843407 | 0.8843407
40.13369 | 38.7054 | 43.31228 | 41.54468 | -4.606884 | 0.8838035 | 0.8838035
40.14369 | 38.6653 | 43.30107 | 41.53448 | -4.635772 | 0.883294 | 0.883294
40.15369 | 38.6395 | 43.28988 | 41.52426 | -4.650381 | 0.8828119 | 0.8828119
40.16369 | 38.6195 | 43.27871 | 41.514 | -4.65921 | 0.8823572 | 0.8823572
40.17368 | 38.5942 | 43.26757 | 41.50371 | -4.673369 | 0.8819303 | 0.8819303
40.18368 | 38.6187 | 43.25644 | 41.49338 | -4.637738 | 0.8815302 | 0.8815302
40.19368 | 38.5471 | 43.24533 | 41.48301 | -4.698227 | 0.8811573 | 0.8811573
40.20368 | 38.5508 | 43.23424 | 41.47261 | -4.683435 | 0.8808117 | 0.8808117
40.21368 | 38.5367 | 43.22316 | 41.46218 | -4.686464 | 0.8804933 | 0.8804933
40.22367 | 38.5052 | 43.21212 | 41.45172 | -4.706923 | 0.8802022 | 0.8802022
40.23367 | 38.4989 | 43.20109 | 41.44122 | -4.702191 | 0.879938 | 0.879938
40.24367 | 38.4697 | 43.19008 | 41.43068 | -4.720379 | 0.8797008 | 0.8797008
40.25367 | 38.4563 | 43.17909 | 41.42011 | -4.722787 | 0.8794906 | 0.8794906
40.26367 | 38.4552 | 43.16811 | 41.4095 | -4.712914 | 0.8793072 | 0.8793072
40.27367 | 38.4209 | 43.15716 | 41.39886 | -4.73626 | 0.8791509 | 0.8791509
40.28366 | 38.4176 | 43.14624 | 41.38819 | -4.728637 | 0.8790211 | 0.8790211
40.29366 | 38.3994 | 43.13532 | 41.37749 | -4.735922 | 0.8789183 | 0.8789183
40.30366 | 38.3853 | 43.12443 | 41.36674 | -4.739127 | 0.8788423 | 0.8788423
40.31366 | 38.3573 | 43.11355 | 41.35597 | -4.756252 | 0.878793 | 0.878793
40.32366 | 38.335 | 43.1027 | 41.34515 | -4.767696 | 0.8787705 | 0.8787705
40.33365 | 38.3405 | 43.09187 | 41.33432 | -4.75137 | 0.8787747 | 0.8787747
40.34365 | 38.3106 | 43.08105 | 41.32344 | -4.770452 | 0.8788054 | 0.8788054
40.35365 | 38.3167 | 43.07025 | 41.31253 | -4.753554 | 0.8788626 | 0.8788626
40.36365 | 38.3229 | 43.05947 | 41.30158 | -4.736575 | 0.8789464 | 0.8789464
40.37365 | 38.2357 | 43.04872 | 41.2906 | -4.813015 | 0.8790567 | 0.8790567
40.38365 | 38.2617 | 43.03797 | 41.27959 | -4.776275 | 0.8791936 | 0.8791936
40.39364 | 38.2244 | 43.02726 | 41.26855 | -4.802864 | 0.8793566 | 0.8793566
40.40364 | 38.284 | 43.01656 | 41.25747 | -4.732561 | 0.8795461 | 0.8795461
40.41364 | 38.2173 | 43.00588 | 41.24635 | -4.788578 | 0.879762 | 0.879762
40.42364 | 38.2319 | 42.99521 | 41.23521 | -4.763314 | 0.8800042 | 0.8800042
40.43364 | 38.2135 | 42.98457 | 41.22402 | -4.771068 | 0.8802727 | 0.8802727
40.44363 | 38.1761 | 42.97395 | 41.21282 | -4.797853 | 0.8805673 | 0.8805673
40.45363 | 38.1886 | 42.96335 | 41.20157 | -4.774746 | 0.8808883 | 0.8808883
40.46363 | 38.1643 | 42.95276 | 41.19029 | -4.788457 | 0.8812353 | 0.8812353
40.47363 | 38.1854 | 42.94219 | 41.17897 | -4.756788 | 0.8816086 | 0.8816086
40.48363 | 38.1607 | 42.93164 | 41.16762 | -4.770937 | 0.8820079 | 0.8820079
40.49363 | 38.1454 | 42.92111 | 41.15624 | -4.775706 | 0.8824333 | 0.8824333
40.50362 | 38.1375 | 42.9106 | 41.14483 | -4.773103 | 0.8828843 | 0.8828843
40.51362 | 38.1419 | 42.90011 | 41.13339 | -4.758209 | 0.8833617 | 0.8833617
40.52362 | 38.1102 | 42.88963 | 41.1219 | -4.779434 | 0.883865 | 0.883865
40.53362 | 38.1354 | 42.87918 | 41.11039 | -4.743778 | 0.8843944 | 0.8843944
40.54362 | 38.1199 | 42.86874 | 41.09884 | -4.74884 | 0.8849495 | 0.8849495
40.55361 | 38.1194 | 42.85833 | 41.08727 | -4.738931 | 0.88553 | 0.88553
40.56361 | 38.0969 | 42.84793 | 41.07566 | -4.751031 | 0.8861368 | 0.8861368
40.57361 | 38.0991 | 42.83755 | 41.06401 | -4.738449 | 0.8867693 | 0.8867693
40.58361 | 38.0818 | 42.82719 | 41.05233 | -4.745386 | 0.8874277 | 0.8874277
40.59361 | 38.0812 | 42.81684 | 41.04062 | -4.735642 | 0.8881117 | 0.8881117
40.60361 | 38.097 | 42.80652 | 41.02887 | -4.709516 | 0.8888214 | 0.8888214
40.6136 | 38.0945 | 42.79622 | 41.01711 | -4.701719 | 0.8895561 | 0.8895561
40.6236 | 38.0837 | 42.78593 | 41.0053 | -4.70223 | 0.890317 | 0.890317
40.6336 | 38.0695 | 42.77566 | 40.99345 | -4.70616 | 0.8911035 | 0.8911035
40.6436 | 38.0518 | 42.76541 | 40.98158 | -4.713608 | 0.8919154 | 0.8919154
40.6536 | 38.0578 | 42.75517 | 40.96967 | -4.697375 | 0.8927529 | 0.8927529
40.66359 | 38.0342 | 42.74497 | 40.95774 | -4.710769 | 0.8936147 | 0.8936147
40.67359 | 38.0788 | 42.73477 | 40.94577 | -4.655973 | 0.8945029 | 0.8945029
40.68359 | 38.0628 | 42.72459 | 40.93376 | -4.661794 | 0.8954166 | 0.8954166
40.69359 | 38.0368 | 42.71443 | 40.92172 | -4.677634 | 0.8963554 | 0.8963554
40.70359 | 38.0445 | 42.70429 | 40.90965 | -4.659792 | 0.8973195 | 0.8973195
40.71359 | 38.0384 | 42.69417 | 40.89755 | -4.655768 | 0.8983088 | 0.8983088
40.72358 | 38.0444 | 42.68407 | 40.88543 | -4.639673 | 0.8993221 | 0.8993221
40.73358 | 38.0481 | 42.67399 | 40.87326 | -4.625885 | 0.9003617 | 0.9003617
40.74358 | 38.0282 | 42.66392 | 40.86106 | -4.635716 | 0.9014264 | 0.9014264
40.75358 | 38.0551 | 42.65386 | 40.84883 | -4.598765 | 0.9025161 | 0.9025161
40.76358 | 38.038 | 42.64383 | 40.83657 | -4.605831 | 0.9036307 | 0.9036307
40.77357 | 38.0508 | 42.63383 | 40.82429 | -4.583025 | 0.9047691 | 0.9047691
40.78357 | 38.0354 | 42.62383 | 40.81196 | -4.588428 | 0.9059336 | 0.9059336
40.79357 | 38.0502 | 42.61385 | 40.7996 | -4.563648 | 0.9071229 | 0.9071229
40.80357 | 38.0495 | 42.60389 | 40.78721 | -4.554386 | 0.9083369 | 0.9083369
40.81357 | 38.0379 | 42.59394 | 40.77479 | -4.556042 | 0.9095756 | 0.9095756
40.82357 | 38.0593 | 42.58401 | 40.76234 | -4.524715 | 0.910839 | 0.910839
40.83356 | 38.0388 | 42.57411 | 40.74986 | -4.535315 | 0.9121253 | 0.9121253
40.84356 | 38.055 | 42.56422 | 40.73735 | -4.509223 | 0.9134377 | 0.9134377
40.85356 | 38.0648 | 42.55435 | 40.7248 | -4.489548 | 0.9147747 | 0.9147747
40.86356 | 38.0467 | 42.54449 | 40.71222 | -4.497791 | 0.916136 | 0.916136
40.87356 | 38.1091 | 42.53465 | 40.69961 | -4.425552 | 0.9175217 | 0.9175217
40.88355 | 38.0805 | 42.52484 | 40.68698 | -4.444339 | 0.9189303 | 0.9189303
40.89355 | 38.1 | 42.51503 | 40.6743 | -4.415033 | 0.9203644 | 0.9203644
40.90355 | 38.1018 | 42.50524 | 40.6616 | -4.403445 | 0.9218227 | 0.9218227
40.91355 | 38.067 | 42.49547 | 40.64886 | -4.428473 | 0.923305 | 0.923305
40.92355 | 38.1078 | 42.48572 | 40.6361 | -4.377918 | 0.9248114 | 0.9248114
40.93355 | 38.0915 | 42.47598 | 40.6233 | -4.38448 | 0.9263416 | 0.9263416
40.94354 | 38.0999 | 42.46627 | 40.61048 | -4.366368 | 0.9278941 | 0.9278941
40.95354 | 38.0915 | 42.45656 | 40.59762 | -4.365063 | 0.9294719 | 0.9294719
40.96354 | 38.088 | 42.44687 | 40.58473 | -4.358874 | 0.9310733 | 0.9310733
40.97354 | 38.0975 | 42.4372 | 40.5718 | -4.339701 | 0.9326983 | 0.9326983
40.98354 | 38.0748 | 42.42754 | 40.55885 | -4.352745 | 0.9343468 | 0.9343468
40.99353 | 38.084 | 42.41791 | 40.54588 | -4.333914 | 0.936017 | 0.936017
41.00353 | 38.0949 | 42.40829 | 40.53287 | -4.313389 | 0.9377121 | 0.9377121
41.01353 | 38.0708 | 42.39868 | 40.51982 | -4.327881 | 0.9394305 | 0.9394305
41.02353 | 38.1135 | 42.38909 | 40.50674 | -4.275587 | 0.9411719 | 0.9411719
41.03353 | 38.0839 | 42.37951 | 40.49364 | -4.295609 | 0.9429364 | 0.9429364
41.04353 | 38.0891 | 42.36995 | 40.4805 | -4.280846 | 0.9447238 | 0.9447238
41.05352 | 38.1238 | 42.36041 | 40.46734 | -4.236608 | 0.9465321 | 0.9465321
41.06352 | 38.1085 | 42.35088 | 40.45415 | -4.242375 | 0.9483649 | 0.9483649
41.07352 | 38.1292 | 42.34136 | 40.44092 | -4.212157 | 0.9502202 | 0.9502202
41.08352 | 38.0855 | 42.33185 | 40.42766 | -4.246354 | 0.952098 | 0.952098
41.09352 | 38.1432 | 42.32236 | 40.41437 | -4.179165 | 0.9539982 | 0.9539982
41.10351 | 38.1325 | 42.3129 | 40.40106 | -4.180399 | 0.9559185 | 0.9559185
41.11351 | 38.1136 | 42.30344 | 40.38771 | -4.189838 | 0.9578629 | 0.9578629
41.12351 | 38.1718 | 42.29399 | 40.37433 | -4.122191 | 0.9598291 | 0.9598291
41.13351 | 38.1214 | 42.28456 | 40.36092 | -4.163157 | 0.9618172 | 0.9618172
41.14351 | 38.1621 | 42.27514 | 40.34748 | -4.113037 | 0.9638269 | 0.9638269
41.15351 | 38.1511 | 42.26573 | 40.33401 | -4.114629 | 0.9658582 | 0.9658582
41.1635 | 38.1684 | 42.25634 | 40.32053 | -4.087944 | 0.9679087 | 0.9679087
41.1735 | 38.1926 | 42.24696 | 40.307 | -4.054362 | 0.9699825 | 0.9699825
41.1835 | 38.19 | 42.23759 | 40.29344 | -4.047592 | 0.9720774 | 0.9720774
41.1935 | 38.2203 | 42.22823 | 40.27985 | -4.007935 | 0.9741931 | 0.9741931
41.2035 | 38.2256 | 42.21889 | 40.26623 | -3.993289 | 0.9763297 | 0.9763297
41.21349 | 38.2303 | 42.20956 | 40.2526 | -3.979264 | 0.9784847 | 0.9784847
41.22349 | 38.2848 | 42.20024 | 40.23892 | -3.915441 | 0.9806621 | 0.9806621
41.23349 | 38.2644 | 42.19093 | 40.22521 | -3.926529 | 0.9828597 | 0.9828597
41.24349 | 38.2965 | 42.18163 | 40.21147 | -3.885128 | 0.9850774 | 0.9850774
41.25349 | 38.3005 | 42.17234 | 40.19771 | -3.871836 | 0.987315 | 0.987315
41.26349 | 38.3031 | 42.16306 | 40.18391 | -3.859955 | 0.9895722 | 0.9895722
41.27348 | 38.3462 | 42.15379 | 40.1701 | -3.807593 | 0.9918468 | 0.9918468
41.28348 | 38.3388 | 42.14453 | 40.15625 | -3.805731 | 0.9941425 | 0.9941425
41.29348 | 38.3962 | 42.13528 | 40.14236 | -3.739078 | 0.9964577 | 0.9964577
41.30348 | 38.3551 | 42.12603 | 40.12845 | -3.770932 | 0.9987913 | 0.9987913
41.31348 | 38.3876 | 42.1168 | 40.11451 | -3.729196 | 1.001144 | 1.001144
41.32347 | 38.3856 | 42.10758 | 40.10055 | -3.721977 | 1.003512 | 1.003512
41.33347 | 38.3759 | 42.09836 | 40.08655 | -3.722455 | 1.005901 | 1.005901
41.34347 | 38.4406 | 42.08914 | 40.07252 | -3.648541 | 1.008308 | 1.008308
41.35347 | 38.4277 | 42.07993 | 40.05847 | -3.652233 | 1.010733 | 1.010733
41.36347 | 38.435 | 42.07073 | 40.04438 | -3.635731 | 1.013175 | 1.013175
41.37347 | 38.4496 | 42.06153 | 40.03027 | -3.611935 | 1.015634 | 1.015634
41.38346 | 38.4608 | 42.05235 | 40.01614 | -3.591553 | 1.018108 | 1.018108
41.39346 | 38.482 | 42.04317 | 40.00197 | -3.561167 | 1.020601 | 1.020601
41.40346 | 38.5014 | 42.03398 | 39.98776 | -3.532585 | 1.02311 | 1.02311
41.41346 | 38.5112 | 42.02481 | 39.97354 | -3.513607 | 1.025636 | 1.025636
41.42346 | 38.5309 | 42.01563 | 39.95928 | -3.484732 | 1.028177 | 1.028177
41.43345 | 38.5074 | 42.00647 | 39.94501 | -3.499069 | 1.030731 | 1.030731
41.44345 | 38.5589 | 41.9973 | 39.93069 | -3.4384 | 1.033303 | 1.033303
41.45345 | 38.537 | 41.98813 | 39.91635 | -3.451131 | 1.03589 | 1.03589
41.46345 | 38.5621 | 41.97896 | 39.90198 | -3.416864 | 1.038492 | 1.038492
41.47345 | 38.6121 | 41.9698 | 39.88758 | -3.357697 | 1.041108 | 1.041108
41.48344 | 38.5891 | 41.96064 | 39.87317 | -3.37154 | 1.043735 | 1.043735
41.49344 | 38.6025 | 41.95147 | 39.85871 | -3.348972 | 1.046379 | 1.046379
41.50344 | 38.5818 | 41.9423 | 39.84423 | -3.360503 | 1.049036 | 1.049036
41.51344 | 38.6273 | 41.93313 | 39.82972 | -3.305832 | 1.051706 | 1.051706
41.52344 | 38.6194 | 41.92396 | 39.81518 | -3.304559 | 1.054388 | 1.054388
41.53344 | 38.6756 | 41.91478 | 39.80062 | -3.239182 | 1.057083 | 1.057083
41.54343 | 38.6832 | 41.90561 | 39.78604 | -3.222411 | 1.059787 | 1.059787
41.55343 | 38.6484 | 41.89643 | 39.77141 | -3.248026 | 1.062505 | 1.062505
41.56343 | 38.6968 | 41.88724 | 39.75677 | -3.190435 | 1.065235 | 1.065235
41.57343 | 38.7023 | 41.87804 | 39.74209 | -3.175739 | 1.067975 | 1.067975
41.58343 | 38.7025 | 41.86884 | 39.72738 | -3.166335 | 1.070725 | 1.070725
41.59342 | 38.7403 | 41.85963 | 39.71267 | -3.119333 | 1.073483 | 1.073483
41.60342 | 38.7558 | 41.85041 | 39.69791 | -3.094613 | 1.076253 | 1.076253
41.61342 | 38.7567 | 41.84118 | 39.68312 | -3.084485 | 1.079032 | 1.079032
41.62342 | 38.7738 | 41.83195 | 39.66831 | -3.058146 | 1.081819 | 1.081819
41.63342 | 38.7867 | 41.8227 | 39.65347 | -3.035997 | 1.084615 | 1.084615
41.64342 | 38.8287 | 41.81344 | 39.6386 | -2.984737 | 1.087419 | 1.087419
41.65341 | 38.852 | 41.80417 | 39.62372 | -2.952171 | 1.090226 | 1.090226
41.66341 | 38.8558 | 41.79488 | 39.6088 | -2.939084 | 1.093044 | 1.093044
41.67341 | 38.846 | 41.78558 | 39.59385 | -2.939584 | 1.095868 | 1.095868
41.68341 | 38.858 | 41.77627 | 39.57887 | -2.91827 | 1.098699 | 1.098699
41.69341 | 38.9027 | 41.76694 | 39.56387 | -2.864239 | 1.101535 | 1.101535
41.7034 | 38.8949 | 41.7576 | 39.54885 | -2.862697 | 1.104371 | 1.104371
41.7134 | 38.9592 | 41.74823 | 39.5338 | -2.78903 | 1.107216 | 1.107216
41.7234 | 38.9194 | 41.73884 | 39.51871 | -2.819445 | 1.110065 | 1.110065
41.7334 | 38.9395 | 41.72944 | 39.50361 | -2.78994 | 1.112917 | 1.112917
41.7434 | 38.9565 | 41.72001 | 39.48847 | -2.763513 | 1.115772 | 1.115772
41.7534 | 38.9719 | 41.71057 | 39.47331 | -2.738665 | 1.118629 | 1.118629
41.76339 | 39.0036 | 41.7011 | 39.45813 | -2.697504 | 1.121485 | 1.121485
41.77339 | 39.0086 | 41.69161 | 39.44292 | -2.683009 | 1.124346 | 1.124346
41.78339 | 39.0256 | 41.68209 | 39.42768 | -2.656488 | 1.127206 | 1.127206
41.79339 | 39.0438 | 41.67254 | 39.41241 | -2.628742 | 1.130067 | 1.130067
41.80339 | 39.0291 | 41.66297 | 39.39711 | -2.633868 | 1.132927 | 1.132927
41.81338 | 39.0974 | 41.65338 | 39.38181 | -2.555976 | 1.135784 | 1.135784
41.82338 | 39.0761 | 41.64374 | 39.36646 | -2.567644 | 1.138641 | 1.138641
41.83338 | 39.1118 | 41.63408 | 39.35109 | -2.522282 | 1.141496 | 1.141496
41.84338 | 39.1371 | 41.62439 | 39.33569 | -2.487288 | 1.144347 | 1.144347
41.85338 | 39.1169 | 41.61466 | 39.32027 | -2.49776 | 1.147196 | 1.147196
41.86338 | 39.1921 | 41.6049 | 39.30482 | -2.412799 | 1.15004 | 1.15004
41.87337 | 39.1595 | 41.59511 | 39.28936 | -2.435612 | 1.152876 | 1.152876
41.88337 | 39.2449 | 41.58528 | 39.27386 | -2.340378 | 1.15571 | 1.15571
41.89337 | 39.2187 | 41.57541 | 39.25833 | -2.356706 | 1.158537 | 1.158537
41.90337 | 39.2432 | 41.56549 | 39.24278 | -2.322295 | 1.161358 | 1.161358
41.91337 | 39.2607 | 41.55554 | 39.2272 | -2.294843 | 1.164171 | 1.164171
41.92336 | 39.2687 | 41.54556 | 39.21161 | -2.276859 | 1.166973 | 1.166973
41.93336 | 39.298 | 41.53552 | 39.19599 | -2.237522 | 1.169769 | 1.169769
41.94336 | 39.3266 | 41.52544 | 39.18033 | -2.198841 | 1.172555 | 1.172555
41.95336 | 39.327 | 41.51531 | 39.16465 | -2.188314 | 1.175331 | 1.175331
41.96336 | 39.3335 | 41.50514 | 39.14895 | -2.171639 | 1.178096 | 1.178096
41.97336 | 39.3461 | 41.49492 | 39.13322 | -2.148816 | 1.180849 | 1.180849
41.98335 | 39.3788 | 41.48465 | 39.11748 | -2.105853 | 1.183587 | 1.183587
41.99335 | 39.3848 | 41.47433 | 39.1017 | -2.089528 | 1.186314 | 1.186314
42.00335 | 39.3886 | 41.46395 | 39.0859 | -2.075351 | 1.189027 | 1.189027
42.01335 | 39.3951 | 41.45352 | 39.07007 | -2.05842 | 1.191726 | 1.191726
42.02335 | 39.3952 | 41.44303 | 39.05421 | -2.047832 | 1.19441 | 1.19441
42.03334 | 39.4374 | 41.4325 | 39.03835 | -1.995098 | 1.197074 | 1.197074
42.04334 | 39.4434 | 41.4219 | 39.02245 | -1.978495 | 1.199724 | 1.199724
42.05334 | 39.453 | 41.41123 | 39.00652 | -1.958233 | 1.202357 | 1.202357
42.06334 | 39.4925 | 41.40051 | 38.99057 | -1.908008 | 1.204971 | 1.204971
42.07334 | 39.4708 | 41.38972 | 38.97459 | -1.918921 | 1.207565 | 1.207565
42.08334 | 39.5213 | 41.37887 | 38.95859 | -1.857569 | 1.21014 | 1.21014
42.09333 | 39.5035 | 41.36796 | 38.94258 | -1.864462 | 1.212691 | 1.212691
42.10333 | 39.526 | 41.35698 | 38.92653 | -1.830976 | 1.215223 | 1.215223
42.11333 | 39.5545 | 41.34592 | 38.91045 | -1.791422 | 1.217733 | 1.217733
42.12333 | 39.5347 | 41.3348 | 38.89436 | -1.800097 | 1.22022 | 1.22022
42.13333 | 39.5912 | 41.3236 | 38.87823 | -1.7324 | 1.222683 | 1.222683
42.14332 | 39.5888 | 41.31234 | 38.8621 | -1.72354 | 1.225118 | 1.225118
42.15332 | 39.5724 | 41.30099 | 38.84593 | -1.728594 | 1.22753 | 1.22753
42.16332 | 39.5996 | 41.28957 | 38.82974 | -1.689972 | 1.229916 | 1.229916
42.17332 | 39.603 | 41.27807 | 38.81352 | -1.675071 | 1.232275 | 1.232275
42.18332 | 39.638 | 41.26649 | 38.79728 | -1.628491 | 1.234606 | 1.234606
42.19332 | 39.6309 | 41.25483 | 38.78101 | -1.623929 | 1.236908 | 1.236908
42.20331 | 39.6413 | 41.2431 | 38.76474 | -1.601797 | 1.239178 | 1.239178
42.21331 | 39.6658 | 41.23127 | 38.74843 | -1.565468 | 1.24142 | 1.24142
42.22331 | 39.6898 | 41.21935 | 38.73209 | -1.529553 | 1.243631 | 1.243631
42.23331 | 39.7464 | 41.20735 | 38.71573 | -1.460951 | 1.245809 | 1.245809
42.24331 | 39.7242 | 41.19526 | 38.69935 | -1.47106 | 1.247955 | 1.247955
42.2533 | 39.7337 | 41.18309 | 38.68296 | -1.449391 | 1.250066 | 1.250066
42.2633 | 39.7627 | 41.17082 | 38.66653 | -1.408117 | 1.252144 | 1.252144
42.2733 | 39.7951 | 41.15845 | 38.65008 | -1.36335 | 1.254187 | 1.254187
42.2833 | 39.8561 | 41.14599 | 38.6336 | -1.289888 | 1.256194 | 1.256194
42.2933 | 39.842 | 41.13343 | 38.6171 | -1.29143 | 1.258164 | 1.258164
42.3033 | 39.8587 | 41.12077 | 38.60058 | -1.262073 | 1.260097 | 1.260097
42.31329 | 39.8882 | 41.10803 | 38.58405 | -1.21983 | 1.261989 | 1.261989
42.32329 | 39.934 | 41.09517 | 38.56748 | -1.161173 | 1.263845 | 1.263845
42.33329 | 39.9479 | 41.08221 | 38.55089 | -1.134313 | 1.26566 | 1.26566
42.34329 | 39.9554 | 41.06915 | 38.53428 | -1.11375 | 1.267435 | 1.267435
42.35329 | 39.9753 | 41.05598 | 38.51764 | -1.080681 | 1.269169 | 1.269169
42.36328 | 39.9914 | 41.04272 | 38.501 | -1.05132 | 1.270859 | 1.270859
42.37328 | 39.9976 | 41.02934 | 38.48432 | -1.031736 | 1.272508 | 1.272508
42.38328 | 40.0528 | 41.01584 | 38.46762 | -0.9630436 | 1.274113 | 1.274113
42.39328 | 40.0304 | 41.00224 | 38.45089 | -0.9718399 | 1.275674 | 1.275674
42.40328 | 40.0727 | 40.98852 | 38.43414 | -0.9158241 | 1.27719 | 1.27719
42.41328 | 40.0487 | 40.97469 | 38.41737 | -0.9259948 | 1.278661 | 1.278661
42.42327 | 40.0707 | 40.96076 | 38.4006 | -0.8900646 | 1.280084 | 1.280084
42.43327 | 40.1136 | 40.9467 | 38.38378 | -0.8331045 | 1.281461 | 1.281461
42.44327 | 40.1153 | 40.93253 | 38.36695 | -0.8172269 | 1.282791 | 1.282791
42.45327 | 40.1367 | 40.91823 | 38.35009 | -0.7815309 | 1.284072 | 1.284072
42.46327 | 40.1149 | 40.90381 | 38.33321 | -0.7889148 | 1.285305 | 1.285305
42.47326 | 40.1523 | 40.88929 | 38.31632 | -0.7369925 | 1.286486 | 1.286486
42.48326 | 40.1608 | 40.87463 | 38.2994 | -0.7138336 | 1.287619 | 1.287619
42.49326 | 40.1972 | 40.85985 | 38.28245 | -0.6626513 | 1.288701 | 1.288701
42.50326 | 40.1868 | 40.84494 | 38.26548 | -0.6581446 | 1.289732 | 1.289732
42.51326 | 40.2036 | 40.82991 | 38.24849 | -0.6263123 | 1.29071 | 1.29071
42.52326 | 40.1958 | 40.81475 | 38.23148 | -0.6189536 | 1.291636 | 1.291636
42.53325 | 40.2489 | 40.79948 | 38.21447 | -0.5505832 | 1.292509 | 1.292509
42.54325 | 40.2496 | 40.78407 | 38.19741 | -0.5344686 | 1.293328 | 1.293328
42.55325 | 40.2863 | 40.76852 | 38.18034 | -0.4822245 | 1.294094 | 1.294094
42.56325 | 40.267 | 40.75285 | 38.16324 | -0.4858502 | 1.294805 | 1.294805
42.57325 | 40.2734 | 40.73704 | 38.14612 | -0.4636448 | 1.295461 | 1.295461
42.58324 | 40.2926 | 40.72112 | 38.129 | -0.4285233 | 1.296061 | 1.296061
42.59324 | 40.3293 | 40.70505 | 38.11184 | -0.3757528 | 1.296606 | 1.296606
42.60324 | 40.3435 | 40.68885 | 38.09466 | -0.3453487 | 1.297094 | 1.297094
42.61324 | 40.3053 | 40.67251 | 38.07746 | -0.3672102 | 1.297525 | 1.297525
42.62324 | 40.336 | 40.65604 | 38.06024 | -0.3200366 | 1.2979 | 1.2979
42.63324 | 40.3532 | 40.63943 | 38.04299 | -0.2862275 | 1.298217 | 1.298217
42.64323 | 40.4065 | 40.6227 | 38.02575 | -0.2161988 | 1.298476 | 1.298476
42.65323 | 40.3746 | 40.60582 | 38.00846 | -0.2312164 | 1.298677 | 1.298677
42.66323 | 40.3798 | 40.5888 | 37.99116 | -0.2089967 | 1.29882 | 1.29882
42.67323 | 40.3808 | 40.57164 | 37.97383 | -0.1908387 | 1.298904 | 1.298904
42.68323 | 40.4261 | 40.55434 | 37.95648 | -0.1282425 | 1.298929 | 1.298929
42.69322 | 40.4485 | 40.53692 | 37.93914 | -0.0884249 | 1.298895 | 1.298895
42.70322 | 40.4683 | 40.51935 | 37.92175 | -0.05105092 | 1.298801 | 1.298801
42.71322 | 40.4363 | 40.50164 | 37.90434 | -0.06533689 | 1.298648 | 1.298648
42.72322 | 40.4788 | 40.48378 | 37.88691 | -0.004983819 | 1.298435 | 1.298435
42.73322 | 40.5164 | 40.46579 | 37.86947 | 0.05061011 | 1.298162 | 1.298162
42.74322 | 40.5111 | 40.44766 | 37.852 | 0.06344377 | 1.297828 | 1.297828
42.75321 | 40.5461 | 40.4294 | 37.83453 | 0.1166995 | 1.297436 | 1.297436
42.76321 | 40.5418 | 40.41099 | 37.81702 | 0.1308142 | 1.296982 | 1.296982
42.77321 | 40.5418 | 40.39243 | 37.79949 | 0.1493691 | 1.296468 | 1.296468
42.78321 | 40.5768 | 40.37373 | 37.78195 | 0.203065 | 1.295894 | 1.295894
42.79321 | 40.6021 | 40.3549 | 37.76438 | 0.2472015 | 1.295259 | 1.295259
42.8032 | 40.6058 | 40.33594 | 37.74681 | 0.2698593 | 1.294564 | 1.294564
42.8132 | 40.6023 | 40.31682 | 37.72921 | 0.2854762 | 1.293809 | 1.293809
42.8232 | 40.633 | 40.29757 | 37.71158 | 0.3354335 | 1.292993 | 1.292993
42.8332 | 40.6256 | 40.27817 | 37.69394 | 0.3474309 | 1.292116 | 1.292116
42.8432 | 40.6597 | 40.25863 | 37.67627 | 0.4010681 | 1.29118 | 1.29118
42.8532 | 40.6781 | 40.23896 | 37.65859 | 0.4391447 | 1.290183 | 1.290183
42.86319 | 40.6672 | 40.21916 | 37.6409 | 0.4480402 | 1.289128 | 1.289128
42.87319 | 40.6931 | 40.19921 | 37.62318 | 0.4938946 | 1.288011 | 1.288011
42.88319 | 40.6861 | 40.17911 | 37.60544 | 0.5069875 | 1.286835 | 1.286835
42.89319 | 40.7286 | 40.15888 | 37.58768 | 0.5697183 | 1.2856 | 1.2856
42.90319 | 40.7608 | 40.13851 | 37.5699 | 0.6222865 | 1.284305 | 1.284305
42.91318 | 40.7282 | 40.11803 | 37.55212 | 0.6101709 | 1.282953 | 1.282953
42.92318 | 40.7684 | 40.09739 | 37.53431 | 0.6710122 | 1.281541 | 1.281541
42.93318 | 40.7566 | 40.07661 | 37.51647 | 0.679989 | 1.28007 | 1.28007
42.94318 | 40.8087 | 40.0557 | 37.49862 | 0.7530009 | 1.278541 | 1.278541
42.95318 | 40.8101 | 40.03465 | 37.48074 | 0.7754471 | 1.276954 | 1.276954
42.96318 | 40.7813 | 40.01347 | 37.46285 | 0.7678265 | 1.27531 | 1.27531
42.97317 | 40.8128 | 39.99218 | 37.44496 | 0.8206177 | 1.27361 | 1.27361
42.98317 | 40.8116 | 39.97074 | 37.42703 | 0.8408619 | 1.271852 | 1.271852
42.99317 | 40.8614 | 39.94916 | 37.40909 | 0.912237 | 1.270037 | 1.270037
43.00317 | 40.8361 | 39.92746 | 37.39112 | 0.9086422 | 1.268167 | 1.268167
43.01317 | 40.8417 | 39.90562 | 37.37314 | 0.9360767 | 1.266241 | 1.266241
43.02316 | 40.8752 | 39.88368 | 37.35516 | 0.9915174 | 1.264262 | 1.264262
43.03316 | 40.8609 | 39.86159 | 37.33714 | 0.9993072 | 1.262227 | 1.262227
43.04316 | 40.8771 | 39.83938 | 37.3191 | 1.037723 | 1.260137 | 1.260137
43.05316 | 40.903 | 39.81704 | 37.30105 | 1.085964 | 1.257994 | 1.257994
43.06316 | 40.9226 | 39.79457 | 37.28298 | 1.128029 | 1.255798 | 1.255798
43.07316 | 40.9001 | 39.77198 | 37.26489 | 1.128117 | 1.253549 | 1.253549
43.08315 | 40.9165 | 39.7493 | 37.2468 | 1.167204 | 1.25125 | 1.25125
43.09315 | 40.9484 | 39.72647 | 37.22867 | 1.221934 | 1.248898 | 1.248898
43.10315 | 40.9644 | 39.70352 | 37.21053 | 1.260882 | 1.246495 | 1.246495
43.11315 | 40.9353 | 39.68045 | 37.19237 | 1.25485 | 1.244042 | 1.244042
43.12315 | 40.9541 | 39.65727 | 37.17419 | 1.296833 | 1.24154 | 1.24154
43.13314 | 40.9674 | 39.63399 | 37.15601 | 1.333409 | 1.23899 | 1.23899
43.14314 | 40.9959 | 39.61058 | 37.1378 | 1.385322 | 1.23639 | 1.23639
43.15314 | 40.9811 | 39.58705 | 37.11957 | 1.394047 | 1.233742 | 1.233742
43.16314 | 40.9631 | 39.56342 | 37.10132 | 1.399684 | 1.231048 | 1.231048
43.17314 | 40.9411 | 39.53967 | 37.08306 | 1.401431 | 1.228306 | 1.228306
43.18314 | 40.9689 | 39.51581 | 37.06478 | 1.453085 | 1.225519 | 1.225519
43.19313 | 40.9905 | 39.49188 | 37.0465 | 1.498624 | 1.22269 | 1.22269
43.20313 | 40.9644 | 39.46781 | 37.02818 | 1.496591 | 1.219814 | 1.219814
43.21313 | 40.929 | 39.44364 | 37.00985 | 1.485362 | 1.216894 | 1.216894
43.22313 | 40.9565 | 39.41936 | 36.9915 | 1.537136 | 1.213932 | 1.213932
43.23313 | 40.9551 | 39.39499 | 36.97314 | 1.560111 | 1.210927 | 1.210927
43.24312 | 40.9727 | 39.37054 | 36.95477 | 1.60216 | 1.207883 | 1.207883
43.25312 | 40.9344 | 39.34597 | 36.93637 | 1.588432 | 1.204797 | 1.204797
43.26312 | 40.9537 | 39.3213 | 36.91796 | 1.632401 | 1.20167 | 1.20167
43.27312 | 40.9576 | 39.29654 | 36.89953 | 1.661064 | 1.198504 | 1.198504
43.28312 | 40.9507 | 39.27168 | 36.88108 | 1.679019 | 1.195299 | 1.195299
43.29312 | 40.9711 | 39.24673 | 36.86262 | 1.724367 | 1.192057 | 1.192057
43.30311 | 40.9548 | 39.22172 | 36.84416 | 1.733079 | 1.188782 | 1.188782
43.31311 | 40.9578 | 39.1966 | 36.82566 | 1.761205 | 1.185467 | 1.185467
43.32311 | 40.9818 | 39.17138 | 36.80715 | 1.810417 | 1.182117 | 1.182117
43.33311 | 40.9727 | 39.14609 | 36.78862 | 1.826614 | 1.178732 | 1.178732
43.34311 | 40.9767 | 39.1207 | 36.77008 | 1.855995 | 1.175313 | 1.175313
43.3531 | 40.973 | 39.09527 | 36.75154 | 1.877732 | 1.171865 | 1.171865
43.3631 | 40.9971 | 39.06973 | 36.73296 | 1.927374 | 1.168382 | 1.168382
43.3731 | 41.0062 | 39.0441 | 36.71437 | 1.962095 | 1.164867 | 1.164867
43.3831 | 41.0044 | 39.01841 | 36.69577 | 1.985993 | 1.161321 | 1.161321
43.3931 | 41.043 | 38.99263 | 36.67714 | 2.050365 | 1.157746 | 1.157746
43.4031 | 40.9894 | 38.96679 | 36.65851 | 2.022611 | 1.154141 | 1.154141
43.41309 | 41.0885 | 38.9409 | 36.63987 | 2.147604 | 1.150512 | 1.150512
43.42309 | 41.0803 | 38.91491 | 36.6212 | 2.165391 | 1.146852 | 1.146852
43.43309 | 41.0715 | 38.88885 | 36.60252 | 2.182648 | 1.143166 | 1.143166
43.44309 | 41.085 | 38.86273 | 36.58382 | 2.222271 | 1.139453 | 1.139453
43.45309 | 41.1206 | 38.83654 | 36.56511 | 2.28406 | 1.135716 | 1.135716
43.46308 | 41.1215 | 38.81031 | 36.5464 | 2.311186 | 1.131958 | 1.131958
43.47308 | 41.1362 | 38.784 | 36.52765 | 2.3522 | 1.128173 | 1.128173
43.48308 | 41.1438 | 38.75763 | 36.5089 | 2.386174 | 1.124365 | 1.124365
43.49308 | 41.1555 | 38.73119 | 36.49012 | 2.424307 | 1.120535 | 1.120535
43.50308 | 41.1968 | 38.7047 | 36.47134 | 2.492097 | 1.116684 | 1.116684
43.51308 | 41.1747 | 38.67816 | 36.45253 | 2.496542 | 1.112813 | 1.112813
43.52307 | 41.2256 | 38.65158 | 36.43373 | 2.574015 | 1.108925 | 1.108925
43.53307 | 41.2013 | 38.62493 | 36.4149 | 2.576367 | 1.105016 | 1.105016
43.54307 | 41.249 | 38.59823 | 36.39606 | 2.650769 | 1.101088 | 1.101088
43.55307 | 41.2457 | 38.57148 | 36.37719 | 2.67422 | 1.097142 | 1.097142
43.56307 | 41.2597 | 38.54468 | 36.35832 | 2.715019 | 1.09318 | 1.09318
43.57306 | 41.2886 | 38.51786 | 36.33945 | 2.770737 | 1.089207 | 1.089207
43.58306 | 41.2893 | 38.49097 | 36.32055 | 2.798327 | 1.085214 | 1.085214
43.59306 | 41.3401 | 38.46404 | 36.30163 | 2.876059 | 1.081206 | 1.081206
43.60306 | 41.3137 | 38.43707 | 36.2827 | 2.876633 | 1.077185 | 1.077185
43.61306 | 41.3368 | 38.41005 | 36.26375 | 2.926746 | 1.073151 | 1.073151
43.62306 | 41.3516 | 38.383 | 36.24479 | 2.968599 | 1.069105 | 1.069105
43.63305 | 41.3524 | 38.35594 | 36.22584 | 2.996461 | 1.065051 | 1.065051
43.64305 | 41.3594 | 38.32881 | 36.20685 | 3.030586 | 1.060982 | 1.060982
43.65305 | 41.3423 | 38.30166 | 36.18785 | 3.040645 | 1.056903 | 1.056903
43.66305 | 41.3876 | 38.27446 | 36.16884 | 3.113136 | 1.052814 | 1.052814
43.67305 | 41.3439 | 38.24724 | 36.14981 | 3.096659 | 1.048717 | 1.048717
43.68304 | 41.3613 | 38.22002 | 36.13078 | 3.141285 | 1.044615 | 1.044615
43.69304 | 41.3592 | 38.19273 | 36.11173 | 3.166466 | 1.040502 | 1.040502
43.70304 | 41.3558 | 38.16543 | 36.09266 | 3.190375 | 1.036382 | 1.036382
43.71304 | 41.3495 | 38.13809 | 36.07358 | 3.211409 | 1.032255 | 1.032255
43.72304 | 41.3558 | 38.11073 | 36.05449 | 3.245068 | 1.028123 | 1.028123
43.73304 | 41.3466 | 38.08335 | 36.03538 | 3.26325 | 1.023986 | 1.023986
43.74303 | 41.3659 | 38.05597 | 36.01628 | 3.309927 | 1.019848 | 1.019848
43.75303 | 41.3326 | 38.02855 | 35.99714 | 3.304052 | 1.015703 | 1.015703
43.76303 | 41.3413 | 38.0011 | 35.978 | 3.340195 | 1.011554 | 1.011554
43.77303 | 41.3295 | 37.97364 | 35.95884 | 3.355858 | 1.007403 | 1.007403
43.78303 | 41.3409 | 37.94616 | 35.93966 | 3.394737 | 1.003249 | 1.003249
43.79302 | 41.3225 | 37.91869 | 35.9205 | 3.403805 | 0.9990982 | 0.9990982
43.80302 | 41.2963 | 37.89119 | 35.9013 | 3.405115 | 0.9949421 | 0.9949421
43.81302 | 41.3296 | 37.86366 | 35.88209 | 3.465938 | 0.9907856 | 0.9907856
43.82302 | 41.2842 | 37.83613 | 35.86287 | 3.448074 | 0.9866291 | 0.9866291
43.83302 | 41.3147 | 37.80858 | 35.84363 | 3.50612 | 0.9824733 | 0.9824733
43.84302 | 41.2852 | 37.78102 | 35.82439 | 3.504177 | 0.9783185 | 0.9783185
43.85301 | 41.2955 | 37.75349 | 35.80515 | 3.542014 | 0.9741701 | 0.9741701
43.86301 | 41.2585 | 37.72591 | 35.78587 | 3.532588 | 0.9700192 | 0.9700192
43.87301 | 41.2781 | 37.69833 | 35.76659 | 3.579769 | 0.9658707 | 0.9658707
43.88301 | 41.2898 | 37.67074 | 35.74729 | 3.619055 | 0.9617255 | 0.9617255
43.89301 | 41.2659 | 37.64315 | 35.72799 | 3.622747 | 0.9575839 | 0.9575839
43.903 | 41.2293 | 37.61559 | 35.70869 | 3.613715 | 0.9534501 | 0.9534501
43.913 | 41.2787 | 37.58799 | 35.68935 | 3.690713 | 0.9493168 | 0.9493168
43.923 | 41.2407 | 37.56039 | 35.67001 | 3.680313 | 0.9451885 | 0.9451885
43.933 | 41.2552 | 37.53279 | 35.65065 | 3.722414 | 0.9410655 | 0.9410655
43.943 | 41.2039 | 37.50518 | 35.63129 | 3.698716 | 0.9369483 | 0.9369483
43.953 | 41.2315 | 37.47758 | 35.61191 | 3.753916 | 0.9328371 | 0.9328371
43.96299 | 41.2254 | 37.45001 | 35.59254 | 3.775388 | 0.9287366 | 0.9287366
43.97299 | 41.1927 | 37.42242 | 35.57314 | 3.770282 | 0.9246403 | 0.9246403
43.98299 | 41.1945 | 37.39483 | 35.55373 | 3.799675 | 0.92055 | 0.92055
43.99299 | 41.1976 | 37.36724 | 35.5343 | 3.830364 | 0.9164675 | 0.9164675
44.00299 | 41.1862 | 37.33965 | 35.51487 | 3.846548 | 0.912393 | 0.912393
44.01298 | 41.1373 | 37.3121 | 35.49544 | 3.825199 | 0.908331 | 0.908331
44.02298 | 41.1273 | 37.28453 | 35.47598 | 3.84277 | 0.9042739 | 0.9042739
44.03298 | 41.1592 | 37.25697 | 35.45651 | 3.902234 | 0.9002259 | 0.9002259
44.04298 | 41.1211 | 37.22941 | 35.43703 | 3.891691 | 0.8961873 | 0.8961873
44.05298 | 41.106 | 37.20186 | 35.41754 | 3.904139 | 0.8921585 | 0.8921585
44.06298 | 41.1154 | 37.17432 | 35.39804 | 3.941077 | 0.8881398 | 0.8881398
44.07297 | 41.0728 | 37.14682 | 35.37855 | 3.925978 | 0.8841354 | 0.8841354
44.08297 | 41.1116 | 37.11931 | 35.35903 | 3.992295 | 0.8801378 | 0.8801378
44.09297 | 41.0202 | 37.0918 | 35.3395 | 3.928401 | 0.8761512 | 0.8761512
44.10297 | 41.082 | 37.06431 | 35.31995 | 4.017694 | 0.8721759 | 0.8721759
44.11297 | 41.0307 | 37.03682 | 35.3004 | 3.993876 | 0.8682122 | 0.8682122
44.12296 | 41.0023 | 37.00938 | 35.28086 | 3.992916 | 0.8642641 | 0.8642641
44.13296 | 41.0124 | 36.98193 | 35.26128 | 4.03047 | 0.8603242 | 0.8603242
44.14296 | 40.989 | 36.95449 | 35.2417 | 4.03451 | 0.8563966 | 0.8563966
44.15296 | 40.9794 | 36.92707 | 35.2221 | 4.052334 | 0.8524816 | 0.8524816
44.16296 | 40.9746 | 36.89966 | 35.2025 | 4.074943 | 0.8485795 | 0.8485795
44.17296 | 40.9109 | 36.87226 | 35.18288 | 4.038636 | 0.8446904 | 0.8446904
44.18295 | 40.96 | 36.84491 | 35.16328 | 4.115086 | 0.8408182 | 0.8408182
44.19295 | 40.869 | 36.81756 | 35.14364 | 4.051445 | 0.8369557 | 0.8369557
44.20295 | 40.8971 | 36.79021 | 35.124 | 4.106887 | 0.8331069 | 0.8331069
44.21295 | 40.8715 | 36.76289 | 35.10435 | 4.108611 | 0.829272 | 0.829272
44.22295 | 40.8702 | 36.73558 | 35.08468 | 4.134616 | 0.8254511 | 0.8254511
44.23294 | 40.8417 | 36.70832 | 35.06503 | 4.133375 | 0.8216481 | 0.8216481
44.24294 | 40.8145 | 36.68106 | 35.04535 | 4.133442 | 0.8178559 | 0.8178559
44.25294 | 40.8086 | 36.65381 | 35.02565 | 4.15479 | 0.8140782 | 0.8140782
44.26294 | 40.8033 | 36.62658 | 35.00595 | 4.176717 | 0.8103153 | 0.8103153
44.27294 | 40.754 | 36.59938 | 34.98624 | 4.154624 | 0.8065673 | 0.8065673
44.28294 | 40.7624 | 36.57219 | 34.96652 | 4.190209 | 0.8028344 | 0.8028344
44.29293 | 40.684 | 36.54505 | 34.94681 | 4.138947 | 0.7991203 | 0.7991203
44.30293 | 40.7595 | 36.51791 | 34.92707 | 4.24159 | 0.7954179 | 0.7954179
44.31293 | 40.6874 | 36.49079 | 34.90733 | 4.196611 | 0.7917309 | 0.7917309
44.32293 | 40.6869 | 36.46369 | 34.88757 | 4.22321 | 0.7880596 | 0.7880596
44.33293 | 40.6565 | 36.43661 | 34.86781 | 4.219886 | 0.784404 | 0.784404
44.34292 | 40.624 | 36.40959 | 34.84805 | 4.214412 | 0.7807678 | 0.7807678
44.35292 | 40.6208 | 36.38256 | 34.82827 | 4.238242 | 0.777144 | 0.777144
44.36292 | 40.5889 | 36.35555 | 34.80848 | 4.233348 | 0.7735363 | 0.7735363
44.37292 | 40.5681 | 36.32857 | 34.78868 | 4.239531 | 0.7699447 | 0.7699447
44.38292 | 40.589 | 36.30161 | 34.76887 | 4.28739 | 0.7663694 | 0.7663694
44.39292 | 40.5423 | 36.27468 | 34.74905 | 4.267625 | 0.7628104 | 0.7628104
44.40291 | 40.5163 | 36.24779 | 34.72925 | 4.268508 | 0.7592713 | 0.7592713
44.41291 | 40.5185 | 36.22091 | 34.70942 | 4.297593 | 0.7557453 | 0.7557453
44.42291 | 40.496 | 36.19405 | 34.68957 | 4.301953 | 0.7522358 | 0.7522358
44.43291 | 40.4639 | 36.16721 | 34.66973 | 4.296689 | 0.748743 | 0.748743
44.44291 | 40.4289 | 36.1404 | 34.64987 | 4.288498 | 0.745267 | 0.745267
44.4529 | 40.4497 | 36.11364 | 34.63002 | 4.336056 | 0.7418111 | 0.7418111
44.4629 | 40.4062 | 36.08689 | 34.61015 | 4.319315 | 0.7383687 | 0.7383687
44.4729 | 40.3796 | 36.06015 | 34.59027 | 4.319447 | 0.7349432 | 0.7349432
44.4829 | 40.3715 | 36.03345 | 34.57038 | 4.338054 | 0.7315345 | 0.7315345
44.4929 | 40.3346 | 36.00677 | 34.55048 | 4.327834 | 0.7281429 | 0.7281429
44.5029 | 40.334 | 35.98011 | 34.53058 | 4.353888 | 0.7247684 | 0.7247684
44.51289 | 40.2817 | 35.95351 | 34.51068 | 4.328189 | 0.7214141 | 0.7214141
44.52289 | 40.2571 | 35.92691 | 34.49076 | 4.330189 | 0.7180737 | 0.7180737
44.53289 | 40.2499 | 35.90034 | 34.47084 | 4.349563 | 0.7147504 | 0.7147504
44.54289 | 40.2073 | 35.87379 | 34.4509 | 4.33351 | 0.7114443 | 0.7114443
44.55289 | 40.1975 | 35.84727 | 34.43096 | 4.35023 | 0.7081554 | 0.7081554
44.56288 | 40.1769 | 35.8208 | 34.41103 | 4.356096 | 0.7048868 | 0.7048868
44.57288 | 40.1696 | 35.79434 | 34.39107 | 4.375262 | 0.7016323 | 0.7016323
44.58288 | 40.1345 | 35.7679 | 34.37111 | 4.3666 | 0.6983949 | 0.6983949
44.59288 | 40.103 | 35.74149 | 34.35114 | 4.36151 | 0.6951748 | 0.6951748
44.60288 | 40.0802 | 35.71511 | 34.33116 | 4.365093 | 0.691972 | 0.691972
44.61288 | 40.0757 | 35.68875 | 34.31118 | 4.386949 | 0.6887863 | 0.6887863
44.62287 | 40.0322 | 35.66245 | 34.29121 | 4.369751 | 0.685621 | 0.685621
44.63287 | 40.0087 | 35.63615 | 34.27121 | 4.372551 | 0.6824699 | 0.6824699
44.64287 | 39.9828 | 35.60988 | 34.2512 | 4.372923 | 0.6793359 | 0.6793359
44.65287 | 40.0118 | 35.58363 | 34.23119 | 4.428168 | 0.6762192 | 0.6762192
44.66287 | 39.9068 | 35.55742 | 34.21118 | 4.349385 | 0.6731197 | 0.6731197
44.67286 | 39.9295 | 35.53125 | 34.19117 | 4.398247 | 0.6700405 | 0.6700405
44.68286 | 39.9098 | 35.50509 | 34.17114 | 4.404708 | 0.6669753 | 0.6669753
44.69286 | 39.88 | 35.47896 | 34.1511 | 4.401041 | 0.6639274 | 0.6639274
44.70286 | 39.8508 | 35.45285 | 34.13106 | 4.397946 | 0.6608965 | 0.6608965
44.71286 | 39.8123 | 35.42678 | 34.11101 | 4.385522 | 0.6578828 | 0.6578828
44.72286 | 39.8371 | 35.40073 | 34.09096 | 4.436371 | 0.6548862 | 0.6548862
44.73285 | 39.7862 | 35.37473 | 34.07092 | 4.411465 | 0.6519096 | 0.6519096
44.74285 | 39.7664 | 35.34874 | 34.05085 | 4.417658 | 0.648947 | 0.648947
44.75285 | 39.7477 | 35.32278 | 34.03077 | 4.424922 | 0.6460015 | 0.6460015
44.76285 | 39.7282 | 35.29684 | 34.0107 | 4.431359 | 0.6430729 | 0.6430729
44.77285 | 39.6819 | 35.27093 | 33.99061 | 4.410967 | 0.6401613 | 0.6401613
44.78284 | 39.6852 | 35.24508 | 33.97054 | 4.440121 | 0.6372693 | 0.6372693
44.79284 | 39.6256 | 35.21923 | 33.95044 | 4.406373 | 0.6343914 | 0.6343914
44.80284 | 39.6333 | 35.1934 | 33.93034 | 4.439897 | 0.6315303 | 0.6315303
44.81284 | 39.5608 | 35.16761 | 33.91023 | 4.393193 | 0.6286859 | 0.6286859
44.82284 | 39.5716 | 35.14184 | 33.89012 | 4.429761 | 0.6258583 | 0.6258583
44.83283 | 39.5037 | 35.11612 | 33.87002 | 4.387576 | 0.6230502 | 0.6230502
44.84283 | 39.5323 | 35.09041 | 33.8499 | 4.441888 | 0.6202558 | 0.6202558
44.85283 | 39.4341 | 35.06473 | 33.82977 | 4.369372 | 0.6174781 | 0.6174781
44.86283 | 39.4092 | 35.03907 | 33.80964 | 4.370128 | 0.6147169 | 0.6147169
44.87283 | 39.4048 | 35.01344 | 33.7895 | 4.391356 | 0.6119722 | 0.6119722
44.88283 | 39.3825 | 34.98784 | 33.76936 | 4.394656 | 0.6092439 | 0.6092439
44.89282 | 39.3153 | 34.9623 | 33.74923 | 4.353003 | 0.6065347 | 0.6065347
44.90282 | 39.3039 | 34.93675 | 33.72907 | 4.367148 | 0.603839 | 0.603839
44.91282 | 39.2852 | 34.91123 | 33.70892 | 4.373965 | 0.6011596 | 0.6011596
44.92282 | 39.2467 | 34.88575 | 33.68875 | 4.360955 | 0.5984964 | 0.5984964
44.93282 | 39.1695 | 34.86028 | 33.66858 | 4.309216 | 0.5958493 | 0.5958493
44.94281 | 39.195 | 34.83487 | 33.64843 | 4.360125 | 0.593221 | 0.593221
44.95281 | 39.2018 | 34.80947 | 33.62826 | 4.392332 | 0.5906061 | 0.5906061
44.96281 | 39.0784 | 34.78409 | 33.60807 | 4.294311 | 0.588007 | 0.588007
44.97281 | 39.0851 | 34.75874 | 33.58789 | 4.326363 | 0.5854239 | 0.5854239
44.98281 | 39.0784 | 34.73341 | 33.5677 | 4.344987 | 0.5828567 | 0.5828567
44.99281 | 39.0285 | 34.70812 | 33.54751 | 4.320384 | 0.5803052 | 0.5803052
45.0028 | 38.9996 | 34.68287 | 33.52733 | 4.316728 | 0.5777723 | 0.5777723
45.0128 | 38.9642 | 34.65763 | 33.50712 | 4.306571 | 0.5752521 | 0.5752521
45.0228 | 38.9736 | 34.63241 | 33.48692 | 4.341187 | 0.5727475 | 0.5727475
45.0328 | 38.8803 | 34.60722 | 33.46671 | 4.273075 | 0.5702584 | 0.5702584
45.0428 | 38.9034 | 34.58206 | 33.44649 | 4.321337 | 0.5677846 | 0.5677846
45.05279 | 38.8706 | 34.55695 | 33.4263 | 4.313647 | 0.5653288 | 0.5653288
45.06279 | 38.8543 | 34.53185 | 33.40607 | 4.322455 | 0.5628857 | 0.5628857
45.07279 | 38.7953 | 34.50676 | 33.38585 | 4.288536 | 0.5604579 | 0.5604579
45.08279 | 38.7545 | 34.48171 | 33.36562 | 4.27279 | 0.5580452 | 0.5580452
45.09279 | 38.7806 | 34.45668 | 33.34539 | 4.323919 | 0.5556476 | 0.5556476
45.10279 | 38.7293 | 34.43168 | 33.32515 | 4.29762 | 0.5532651 | 0.5532651
45.11278 | 38.674 | 34.40673 | 33.30493 | 4.26727 | 0.5508997 | 0.5508997
45.12278 | 38.6744 | 34.38178 | 33.28469 | 4.292618 | 0.5485469 | 0.5485469
45.13278 | 38.6708 | 34.35686 | 33.26444 | 4.313941 | 0.5462089 | 0.5462089
45.14278 | 38.5898 | 34.33196 | 33.24419 | 4.257837 | 0.5438856 | 0.5438856
45.15278 | 38.5824 | 34.30709 | 33.22394 | 4.275306 | 0.541577 | 0.541577
45.16277 | 38.583 | 34.28228 | 33.2037 | 4.300724 | 0.5392859 | 0.5392859
45.17277 | 38.5217 | 34.25746 | 33.18345 | 4.264242 | 0.5370063 | 0.5370063
45.18277 | 38.4757 | 34.23267 | 33.16318 | 4.243034 | 0.5347411 | 0.5347411
45.19277 | 38.4651 | 34.2079 | 33.14292 | 4.2572 | 0.5324903 | 0.5324903
45.20277 | 38.4586 | 34.18316 | 33.12265 | 4.27544 | 0.5302538 | 0.5302538
45.21277 | 38.3783 | 34.15845 | 33.10238 | 4.219855 | 0.5280314 | 0.5280314
45.22276 | 38.3821 | 34.13378 | 33.08213 | 4.248319 | 0.5258254 | 0.5258254
45.23276 | 38.374 | 34.10912 | 33.06185 | 4.264883 | 0.5236312 | 0.5236312
45.24276 | 38.3087 | 34.08448 | 33.04158 | 4.224221 | 0.521451 | 0.521451
45.25276 | 38.284 | 34.05987 | 33.0213 | 4.224134 | 0.5192847 | 0.5192847
45.26276 | 38.2688 | 34.03528 | 33.00101 | 4.233521 | 0.5171322 | 0.5171322
45.27275 | 38.2609 | 34.01074 | 32.98075 | 4.250159 | 0.5149956 | 0.5149956
45.28275 | 38.1681 | 33.9862 | 32.96046 | 4.181897 | 0.5128705 | 0.5128705
45.29275 | 38.1893 | 33.96169 | 32.94017 | 4.227609 | 0.510759 | 0.510759
45.30275 | 38.1414 | 33.9372 | 32.91988 | 4.204196 | 0.5086611 | 0.5086611
45.31275 | 38.1291 | 33.91274 | 32.89959 | 4.216359 | 0.5065766 | 0.5065766
45.32275 | 38.0752 | 33.8883 | 32.87929 | 4.186896 | 0.5045055 | 0.5045055
45.33274 | 38.0317 | 33.86391 | 32.85902 | 4.167785 | 0.5024496 | 0.5024496
45.34274 | 38.0598 | 33.83953 | 32.83872 | 4.220274 | 0.500405 | 0.500405
45.35274 | 37.9725 | 33.81516 | 32.81842 | 4.157338 | 0.4983735 | 0.4983735
45.36274 | 37.9328 | 33.79082 | 32.79811 | 4.141977 | 0.4963551 | 0.4963551
45.37274 | 37.9444 | 33.76651 | 32.77781 | 4.177893 | 0.4943496 | 0.4943496
45.38273 | 37.8866 | 33.74224 | 32.75752 | 4.14436 | 0.492359 | 0.492359
45.39273 | 37.8315 | 33.71797 | 32.73721 | 4.113526 | 0.4903793 | 0.4903793
45.40273 | 37.847 | 33.69373 | 32.71691 | 4.153269 | 0.4884124 | 0.4884124
45.41273 | 37.8185 | 33.66951 | 32.6966 | 4.148988 | 0.4864582 | 0.4864582
45.42273 | 37.7454 | 33.64532 | 32.67628 | 4.100083 | 0.4845165 | 0.4845165
45.43273 | 37.7165 | 33.62115 | 32.65597 | 4.095354 | 0.4825874 | 0.4825874
45.44272 | 37.7367 | 33.59702 | 32.63568 | 4.139677 | 0.4806727 | 0.4806727
45.45272 | 37.6144 | 33.5729 | 32.61536 | 4.041501 | 0.4787684 | 0.4787684
45.46272 | 37.6371 | 33.5488 | 32.59505 | 4.088301 | 0.4768765 | 0.4768765
45.47272 | 37.5968 | 33.52472 | 32.57473 | 4.072077 | 0.4749968 | 0.4749968
45.48272 | 37.5632 | 33.50067 | 32.55441 | 4.06253 | 0.4731293 | 0.4731293
45.49271 | 37.4955 | 33.47666 | 32.53411 | 4.018836 | 0.4712757 | 0.4712757
45.50271 | 37.4798 | 33.45266 | 32.51379 | 4.027142 | 0.4694323 | 0.4694323
45.51271 | 37.4716 | 33.42867 | 32.49347 | 4.042926 | 0.4676008 | 0.4676008
45.52271 | 37.4 | 33.40471 | 32.47315 | 3.995286 | 0.4657812 | 0.4657812
45.53271 | 37.337 | 33.38078 | 32.45283 | 3.956223 | 0.4639735 | 0.4639735
45.54271 | 37.3564 | 33.35686 | 32.43251 | 3.999537 | 0.4621774 | 0.4621774
45.5527 | 37.2926 | 33.333 | 32.41221 | 3.959605 | 0.4603947 | 0.4603947
45.5627 | 37.2482 | 33.30913 | 32.39188 | 3.939073 | 0.4586219 | 0.4586219
45.5727 | 37.2287 | 33.28528 | 32.37156 | 3.943419 | 0.4568607 | 0.4568607
45.5827 | 37.2348 | 33.26146 | 32.35124 | 3.973342 | 0.4551108 | 0.4551108
45.5927 | 37.1099 | 33.23766 | 32.33091 | 3.872243 | 0.4533723 | 0.4533723
45.60269 | 37.1052 | 33.2139 | 32.31061 | 3.891297 | 0.4516468 | 0.4516468
45.61269 | 37.1168 | 33.19015 | 32.29029 | 3.926653 | 0.4499309 | 0.4499309
45.62269 | 37.0234 | 33.16641 | 32.26996 | 3.856986 | 0.4482261 | 0.4482261
45.63269 | 36.9636 | 33.1427 | 32.24964 | 3.820897 | 0.4465324 | 0.4465324
45.64269 | 37.0272 | 33.11901 | 32.22931 | 3.908186 | 0.4448497 | 0.4448497
45.65269 | 36.9143 | 33.09535 | 32.20899 | 3.818953 | 0.443178 | 0.443178
45.66268 | 36.8755 | 33.07173 | 32.18869 | 3.803774 | 0.4415188 | 0.4415188
45.67268 | 36.8697 | 33.0481 | 32.16837 | 3.821596 | 0.4398687 | 0.4398687
45.68268 | 36.8221 | 33.0245 | 32.14804 | 3.797597 | 0.4382295 | 0.4382295
45.69268 | 36.7222 | 33.00092 | 32.12772 | 3.721276 | 0.4366009 | 0.4366009
45.70268 | 36.7433 | 32.97737 | 32.1074 | 3.765933 | 0.4349828 | 0.4349828
45.71267 | 36.7087 | 32.95385 | 32.0871 | 3.754845 | 0.433377 | 0.433377
45.72267 | 36.6398 | 32.93034 | 32.06678 | 3.709459 | 0.43178 | 0.43178
45.73267 | 36.6179 | 32.90685 | 32.04646 | 3.711051 | 0.4301935 | 0.4301935
45.74267 | 36.623 | 32.88338 | 32.02614 | 3.739622 | 0.4286172 | 0.4286172
45.75267 | 36.5185 | 32.85993 | 32.00583 | 3.658571 | 0.4270513 | 0.4270513
45.76267 | 36.5021 | 32.8365 | 31.98551 | 3.665599 | 0.4254956 | 0.4254956
45.77266 | 36.4836 | 32.81312 | 31.96521 | 3.670483 | 0.4239515 | 0.4239515
45.78266 | 36.4547 | 32.78973 | 31.9449 | 3.664968 | 0.422416 | 0.422416
45.79266 | 36.3487 | 32.76637 | 31.92459 | 3.582332 | 0.4208905 | 0.4208905
45.80266 | 36.3975 | 32.74302 | 31.90427 | 3.654475 | 0.419375 | 0.419375
45.81266 | 36.3404 | 32.7197 | 31.88396 | 3.620697 | 0.4178693 | 0.4178693
45.82265 | 36.2543 | 32.69642 | 31.86367 | 3.557875 | 0.416375 | 0.416375
45.83265 | 36.2739 | 32.67314 | 31.84337 | 3.600755 | 0.4148889 | 0.4148889
45.84265 | 36.2492 | 32.64989 | 31.82306 | 3.599315 | 0.4134126 | 0.4134126
45.85265 | 36.136 | 32.62665 | 31.80276 | 3.509353 | 0.4119459 | 0.4119459
45.86265 | 36.1555 | 32.60343 | 31.78245 | 3.552071 | 0.4104888 | 0.4104888
45.87265 | 36.1445 | 32.58023 | 31.76215 | 3.564268 | 0.4090412 | 0.4090412
45.88264 | 36.0429 | 32.55708 | 31.74187 | 3.485821 | 0.4076044 | 0.4076044
45.89264 | 36.0582 | 32.53392 | 31.72157 | 3.524277 | 0.4061757 | 0.4061757
45.90264 | 36.0408 | 32.51079 | 31.70128 | 3.530012 | 0.4047562 | 0.4047562
45.91264 | 35.9719 | 32.48767 | 31.68098 | 3.484227 | 0.4033461 | 0.4033461
45.92264 | 35.9426 | 32.46458 | 31.66069 | 3.478022 | 0.4019452 | 0.4019452
45.93263 | 35.9189 | 32.44153 | 31.64042 | 3.477373 | 0.4005548 | 0.4005548
45.94263 | 35.9052 | 32.41847 | 31.62013 | 3.486727 | 0.3991721 | 0.3991721
45.95263 | 35.811 | 32.39544 | 31.59984 | 3.41556 | 0.3977984 | 0.3977984
45.96263 | 35.8366 | 32.37243 | 31.57956 | 3.464173 | 0.3964338 | 0.3964338
45.97263 | 35.7846 | 32.34943 | 31.55928 | 3.435167 | 0.395078 | 0.395078
45.98263 | 35.7494 | 32.32646 | 31.539 | 3.42294 | 0.3937312 | 0.3937312
45.99262 | 35.705 | 32.30353 | 31.51874 | 3.40147 | 0.3923944 | 0.3923944
46.00262 | 35.6875 | 32.2806 | 31.49847 | 3.406903 | 0.3910651 | 0.3910651
46.01262 | 35.6403 | 32.25768 | 31.47819 | 3.382616 | 0.3897445 | 0.3897445
46.02262 | 35.5969 | 32.23479 | 31.45793 | 3.36211 | 0.3884325 | 0.3884325
46.03262 | 35.5893 | 32.21192 | 31.43766 | 3.377383 | 0.3871291 | 0.3871291
46.04261 | 35.5314 | 32.18909 | 31.41742 | 3.342314 | 0.3858355 | 0.3858355
46.05261 | 35.4792 | 32.16625 | 31.39715 | 3.312948 | 0.3845492 | 0.3845492
46.06261 | 35.4928 | 32.14344 | 31.3769 | 3.349362 | 0.3832712 | 0.3832712
46.07261 | 35.42 | 32.12064 | 31.35664 | 3.299356 | 0.3820016 | 0.3820016
46.08261 | 35.389 | 32.09787 | 31.33639 | 3.291131 | 0.3807403 | 0.3807403
46.09261 | 35.384 | 32.07511 | 31.31614 | 3.308886 | 0.3794873 | 0.3794873
46.1026 | 35.3329 | 32.0524 | 31.29591 | 3.280499 | 0.3782437 | 0.3782437
46.1126 | 35.2549 | 32.02968 | 31.27567 | 3.225215 | 0.377007 | 0.377007
46.1226 | 35.2632 | 32.00699 | 31.25543 | 3.256212 | 0.3757785 | 0.3757785
46.1326 | 35.2239 | 31.98431 | 31.23519 | 3.23959 | 0.374558 | 0.374558
46.1426 | 35.1375 | 31.96165 | 31.21496 | 3.175848 | 0.3733455 | 0.3733455
46.15259 | 35.1329 | 31.93904 | 31.19475 | 3.193863 | 0.3721423 | 0.3721423
46.16259 | 35.1189 | 31.91642 | 31.17453 | 3.202483 | 0.3709456 | 0.3709456
46.17259 | 35.0188 | 31.89382 | 31.1543 | 3.124983 | 0.3697569 | 0.3697569
46.18259 | 35.0173 | 31.87124 | 31.13408 | 3.146063 | 0.3685759 | 0.3685759
46.19259 | 34.9906 | 31.84867 | 31.11387 | 3.141925 | 0.3674026 | 0.3674026
46.20259 | 34.8898 | 31.82613 | 31.09366 | 3.063668 | 0.3662371 | 0.3662371
46.21258 | 34.8952 | 31.80363 | 31.07347 | 3.091568 | 0.3650806 | 0.3650806
46.22258 | 34.8356 | 31.78113 | 31.05327 | 3.054472 | 0.3639303 | 0.3639303
46.23258 | 34.7818 | 31.75864 | 31.03307 | 3.023157 | 0.3627876 | 0.3627876
46.24258 | 34.7832 | 31.73618 | 31.01287 | 3.047024 | 0.3616523 | 0.3616523
46.25258 | 34.7302 | 31.71373 | 30.99268 | 3.016471 | 0.3605246 | 0.3605246
46.26257 | 34.6367 | 31.69132 | 30.97251 | 2.945377 | 0.3594053 | 0.3594053
46.27257 | 34.6761 | 31.66891 | 30.95233 | 3.007186 | 0.3582924 | 0.3582924
46.28257 | 34.5937 | 31.64652 | 30.93215 | 2.947177 | 0.3571867 | 0.3571867
46.29257 | 34.5288 | 31.62415 | 30.91197 | 2.904649 | 0.3560883 | 0.3560883
46.30257 | 34.5315 | 31.6018 | 30.8918 | 2.929702 | 0.3549971 | 0.3549971
46.31257 | 34.4903 | 31.57946 | 30.87164 | 2.910836 | 0.3539132 | 0.3539132
46.32256 | 34.3976 | 31.55717 | 30.8515 | 2.840429 | 0.3528374 | 0.3528374
46.33256 | 34.4567 | 31.53487 | 30.83134 | 2.921825 | 0.3517676 | 0.3517676
46.34256 | 34.3449 | 31.5126 | 30.81119 | 2.832303 | 0.350705 | 0.350705
46.35256 | 34.2953 | 31.49034 | 30.79104 | 2.804962 | 0.3496493 | 0.3496493
46.36256 | 34.2855 | 31.4681 | 30.7709 | 2.817403 | 0.3486006 | 0.3486006
46.37255 | 34.2354 | 31.4459 | 30.75078 | 2.789502 | 0.3475598 | 0.3475598
46.38255 | 34.1969 | 31.42369 | 30.73064 | 2.773205 | 0.3465249 | 0.3465249
46.39255 | 34.1758 | 31.40151 | 30.71052 | 2.77429 | 0.3454969 | 0.3454969
46.40255 | 34.1529 | 31.37934 | 30.69039 | 2.773556 | 0.3444756 | 0.3444756
46.41255 | 34.0785 | 31.3572 | 30.67027 | 2.721304 | 0.3434611 | 0.3434611
46.42255 | 34.0624 | 31.33507 | 30.65016 | 2.727333 | 0.3424533 | 0.3424533
46.43254 | 34.0447 | 31.31298 | 30.63007 | 2.731721 | 0.3414531 | 0.3414531
46.44254 | 33.9474 | 31.29089 | 30.60997 | 2.656513 | 0.3404586 | 0.3404586
46.45254 | 33.9728 | 31.26881 | 30.58987 | 2.703987 | 0.3394706 | 0.3394706
46.46254 | 33.9393 | 31.24676 | 30.56978 | 2.692542 | 0.3384893 | 0.3384893
46.47254 | 33.8346 | 31.22472 | 30.54969 | 2.609878 | 0.3375145 | 0.3375145
46.48253 | 33.8686 | 31.20273 | 30.52963 | 2.665875 | 0.336547 | 0.336547
46.49253 | 33.8168 | 31.18073 | 30.50956 | 2.636075 | 0.335585 | 0.335585
46.50253 | 33.7449 | 31.15874 | 30.48948 | 2.586156 | 0.3346295 | 0.3346295
46.51253 | 33.7645 | 31.13678 | 30.46942 | 2.627719 | 0.3336803 | 0.3336803
46.52253 | 33.663 | 31.11484 | 30.44936 | 2.548164 | 0.3327374 | 0.3327374
46.53253 | 33.6683 | 31.09291 | 30.42931 | 2.575391 | 0.3318008 | 0.3318008
46.54252 | 33.6167 | 31.07102 | 30.40928 | 2.545677 | 0.3308713 | 0.3308713
46.55252 | 33.59 | 31.04913 | 30.38924 | 2.540867 | 0.3299471 | 0.3299471
46.56252 | 33.5438 | 31.02726 | 30.3692 | 2.516539 | 0.3290291 | 0.3290291
46.57252 | 33.4929 | 31.00541 | 30.34917 | 2.487492 | 0.3281172 | 0.3281172
46.58252 | 33.5023 | 30.98357 | 30.32915 | 2.518727 | 0.3272114 | 0.3272114
46.59251 | 33.4279 | 30.96178 | 30.30915 | 2.466122 | 0.3263126 | 0.3263126
46.60251 | 33.392 | 30.93998 | 30.28914 | 2.452021 | 0.3254189 | 0.3254189
46.61251 | 33.3911 | 30.9182 | 30.26914 | 2.472902 | 0.3245312 | 0.3245312
46.62251 | 33.2984 | 30.89644 | 30.24914 | 2.401964 | 0.3236494 | 0.3236494
46.63251 | 33.2899 | 30.87469 | 30.22914 | 2.415208 | 0.3227736 | 0.3227736
46.64251 | 33.2733 | 30.85297 | 30.20916 | 2.420334 | 0.3219036 | 0.3219036
46.6525 | 33.1734 | 30.83128 | 30.1892 | 2.34212 | 0.3210403 | 0.3210403
46.6625 | 33.1912 | 30.80959 | 30.16923 | 2.38161 | 0.320182 | 0.320182
46.6725 | 33.1083 | 30.78792 | 30.14926 | 2.320381 | 0.3193295 | 0.3193295
46.6825 | 33.1183 | 30.76627 | 30.1293 | 2.352035 | 0.3184827 | 0.3184827
46.6925 | 33.0574 | 30.74463 | 30.10935 | 2.31277 | 0.3176416 | 0.3176416
46.70249 | 33.0003 | 30.72303 | 30.08942 | 2.277266 | 0.3168071 | 0.3168071
46.71249 | 32.9745 | 30.70144 | 30.06948 | 2.273065 | 0.3159773 | 0.3159773
46.72249 | 32.9434 | 30.67985 | 30.04955 | 2.263545 | 0.3151532 | 0.3151532
46.73249 | 32.9016 | 30.65829 | 30.02962 | 2.243308 | 0.3143347 | 0.3143347
46.74249 | 32.8653 | 30.63675 | 30.0097 | 2.228553 | 0.3135217 | 0.3135217
46.75249 | 32.8344 | 30.61522 | 29.98979 | 2.21918 | 0.3127142 | 0.3127142
46.76248 | 32.7851 | 30.59373 | 29.96991 | 2.191367 | 0.311913 | 0.311913
46.77248 | 32.7562 | 30.57224 | 29.95001 | 2.183957 | 0.3111165 | 0.3111165
46.78248 | 32.7144 | 30.55077 | 29.93012 | 2.163629 | 0.3103254 | 0.3103254
46.79248 | 32.6643 | 30.52932 | 29.91024 | 2.134984 | 0.3095397 | 0.3095397
46.80248 | 32.6103 | 30.50788 | 29.89036 | 2.10242 | 0.3087594 | 0.3087594
46.81247 | 32.6305 | 30.48648 | 29.87051 | 2.144017 | 0.3079851 | 0.3079851
46.82247 | 32.511 | 30.46508 | 29.85065 | 2.045917 | 0.3072154 | 0.3072154
46.83247 | 32.5627 | 30.4437 | 29.8308 | 2.118999 | 0.306451 | 0.306451
46.84247 | 32.4649 | 30.42234 | 29.81095 | 2.042563 | 0.3056918 | 0.3056918
46.85247 | 32.4477 | 30.40099 | 29.79112 | 2.046708 | 0.3049379 | 0.3049379
46.86247 | 32.3922 | 30.37966 | 29.77129 | 2.012536 | 0.3041891 | 0.3041891
46.87246 | 32.3466 | 30.35838 | 29.75148 | 1.988225 | 0.3034463 | 0.3034463
46.88246 | 32.3183 | 30.33708 | 29.73167 | 1.981216 | 0.3027078 | 0.3027078
46.89246 | 32.2789 | 30.31581 | 29.71186 | 1.96309 | 0.3019745 | 0.3019745
46.90246 | 32.245 | 30.29455 | 29.69206 | 1.950445 | 0.3012462 | 0.3012462
46.91246 | 32.2217 | 30.27332 | 29.67227 | 1.948383 | 0.300523 | 0.300523
46.92245 | 32.1418 | 30.25212 | 29.65251 | 1.889681 | 0.2998055 | 0.2998055
46.93245 | 32.1604 | 30.23092 | 29.63273 | 1.929482 | 0.2990923 | 0.2990923
46.94245 | 32.0896 | 30.20973 | 29.61297 | 1.879866 | 0.298384 | 0.298384
46.95245 | 32.0455 | 30.18857 | 29.59321 | 1.856931 | 0.2976808 | 0.2976808
46.96245 | 32.0211 | 30.16742 | 29.57346 | 1.853678 | 0.2969824 | 0.2969824
46.97245 | 31.9672 | 30.14629 | 29.55372 | 1.820907 | 0.2962889 | 0.2962889
46.98244 | 31.9962 | 30.1252 | 29.534 | 1.870997 | 0.295601 | 0.295601
46.99244 | 31.8584 | 30.10411 | 29.51428 | 1.75429 | 0.2949172 | 0.2949172
47.00244 | 31.8804 | 30.08304 | 29.49456 | 1.797364 | 0.2942383 | 0.2942383
47.01244 | 31.8464 | 30.06198 | 29.47485 | 1.784421 | 0.2935641 | 0.2935641
47.02244 | 31.784 | 30.04094 | 29.45515 | 1.743059 | 0.2928947 | 0.2928947
47.03243 | 31.7621 | 30.01994 | 29.43548 | 1.742159 | 0.2922307 | 0.2922307
47.04243 | 31.7018 | 29.99894 | 29.4158 | 1.702861 | 0.2915708 | 0.2915708
47.05243 | 31.7045 | 29.97795 | 29.39612 | 1.726545 | 0.2909155 | 0.2909155
47.06243 | 31.6511 | 29.95699 | 29.37646 | 1.694111 | 0.2902649 | 0.2902649
47.07243 | 31.6137 | 29.93604 | 29.3568 | 1.677659 | 0.289619 | 0.289619
47.08243 | 31.5975 | 29.91511 | 29.33716 | 1.682389 | 0.2889777 | 0.2889777
47.09242 | 31.5502 | 29.89422 | 29.31754 | 1.655979 | 0.2883416 | 0.2883416
47.10242 | 31.5105 | 29.87333 | 29.29791 | 1.637173 | 0.2877094 | 0.2877094
47.11242 | 31.4713 | 29.85245 | 29.27829 | 1.618848 | 0.2870818 | 0.2870818
47.12242 | 31.4424 | 29.8316 | 29.25868 | 1.610805 | 0.2864588 | 0.2864588
47.13242 | 31.3895 | 29.81076 | 29.23908 | 1.578743 | 0.2858402 | 0.2858402
47.14241 | 31.3696 | 29.78996 | 29.2195 | 1.579643 | 0.2852267 | 0.2852267
47.15241 | 31.3516 | 29.76915 | 29.19992 | 1.582446 | 0.2846171 | 0.2846171
47.16241 | 31.2797 | 29.74837 | 29.18035 | 1.53133 | 0.284012 | 0.284012
47.17241 | 31.2932 | 29.7276 | 29.16078 | 1.565596 | 0.2834112 | 0.2834112
47.18241 | 31.1929 | 29.70686 | 29.14123 | 1.486043 | 0.2828148 | 0.2828148
47.19241 | 31.1895 | 29.68613 | 29.12168 | 1.503373 | 0.2822228 | 0.2822228
47.2024 | 31.1385 | 29.66544 | 29.10217 | 1.473063 | 0.2816358 | 0.2816358
47.2124 | 31.1164 | 29.64474 | 29.08264 | 1.471656 | 0.2810524 | 0.2810524
47.2224 | 31.0654 | 29.62407 | 29.06312 | 1.441331 | 0.2804735 | 0.2804735
47.2324 | 31.0499 | 29.60341 | 29.04362 | 1.446487 | 0.2798987 | 0.2798987
47.2424 | 30.9819 | 29.58278 | 29.02412 | 1.399125 | 0.2793283 | 0.2793283
47.25239 | 30.9961 | 29.56218 | 29.00465 | 1.433924 | 0.2787627 | 0.2787627
47.26239 | 30.9056 | 29.54158 | 28.98517 | 1.364025 | 0.2782007 | 0.2782007
47.27239 | 30.892 | 29.52099 | 28.96571 | 1.371008 | 0.277643 | 0.277643
47.28239 | 30.8533 | 29.50043 | 28.94625 | 1.352872 | 0.2770894 | 0.2770894
47.29239 | 30.8017 | 29.47988 | 28.9268 | 1.321819 | 0.27654 | 0.27654
47.30239 | 30.7976 | 29.45935 | 28.90736 | 1.338246 | 0.2759948 | 0.2759948
47.31238 | 30.7202 | 29.43886 | 28.88796 | 1.281335 | 0.2754543 | 0.2754543
47.32238 | 30.6999 | 29.41837 | 28.86854 | 1.281526 | 0.2749172 | 0.2749172
47.33238 | 30.6911 | 29.3979 | 28.84913 | 1.293199 | 0.2743843 | 0.2743843
47.34238 | 30.5932 | 29.37745 | 28.82974 | 1.215753 | 0.2738555 | 0.2738555
47.35238 | 30.5798 | 29.35701 | 28.81035 | 1.222788 | 0.2733307 | 0.2733307
47.36237 | 30.5552 | 29.33662 | 28.79099 | 1.218585 | 0.2728106 | 0.2728106
47.37237 | 30.4889 | 29.31622 | 28.77163 | 1.172684 | 0.2722937 | 0.2722937
47.38237 | 30.5124 | 29.29584 | 28.75227 | 1.216563 | 0.2717811 | 0.2717811
47.39237 | 30.3861 | 29.27548 | 28.73293 | 1.110625 | 0.2712724 | 0.2712724
47.40237 | 30.4254 | 29.25513 | 28.7136 | 1.170268 | 0.2707676 | 0.2707676
47.41237 | 30.3748 | 29.23481 | 28.69427 | 1.139992 | 0.2702668 | 0.2702668
47.42236 | 30.2967 | 29.21452 | 28.67498 | 1.082177 | 0.2697706 | 0.2697706
47.43236 | 30.3132 | 29.19423 | 28.65568 | 1.118965 | 0.2692774 | 0.2692774
47.44236 | 30.2401 | 29.17397 | 28.63639 | 1.066133 | 0.2687885 | 0.2687885
47.45236 | 30.2349 | 29.15372 | 28.61711 | 1.081184 | 0.2683031 | 0.2683031
47.46236 | 30.2068 | 29.13349 | 28.59784 | 1.073315 | 0.2678219 | 0.2678219
47.47235 | 30.134 | 29.11329 | 28.5786 | 1.020707 | 0.2673449 | 0.2673449
47.48235 | 30.1214 | 29.0931 | 28.55936 | 1.028301 | 0.2668712 | 0.2668712
47.49235 | 30.0901 | 29.07292 | 28.54012 | 1.017176 | 0.2664014 | 0.2664014
47.50235 | 30.0465 | 29.05277 | 28.5209 | 0.993733 | 0.2659353 | 0.2659353
47.51235 | 30.0646 | 29.03263 | 28.50168 | 1.031971 | 0.265473 | 0.265473
47.52235 | 29.9582 | 29.01251 | 28.48248 | 0.9456899 | 0.2650145 | 0.2650145
47.53234 | 29.9511 | 28.99243 | 28.46331 | 0.9586701 | 0.2645601 | 0.2645601
47.54234 | 29.926 | 28.97235 | 28.44413 | 0.9536516 | 0.2641091 | 0.2641091
47.55234 | 29.8784 | 28.95229 | 28.42496 | 0.9261143 | 0.2636617 | 0.2636617
47.56234 | 29.8902 | 28.93224 | 28.40581 | 0.9579581 | 0.2632181 | 0.2632181
47.57234 | 29.8092 | 28.91222 | 28.38666 | 0.8969831 | 0.2627781 | 0.2627781
47.58233 | 29.795 | 28.89223 | 28.36755 | 0.9027693 | 0.2623423 | 0.2623423
47.59233 | 29.7832 | 28.87224 | 28.34842 | 0.9109565 | 0.2619096 | 0.2619096
47.60233 | 29.7341 | 28.85228 | 28.32931 | 0.8818249 | 0.2614806 | 0.2614806
47.61233 | 29.7196 | 28.83233 | 28.31022 | 0.8872743 | 0.2610552 | 0.2610552
47.62233 | 29.6536 | 28.8124 | 28.29113 | 0.8412047 | 0.2606335 | 0.2606335
47.63233 | 29.6315 | 28.79248 | 28.27205 | 0.8390162 | 0.2602153 | 0.2602153
47.64232 | 29.6434 | 28.77261 | 28.25301 | 0.8707888 | 0.2598011 | 0.2598011
47.65232 | 29.5497 | 28.75274 | 28.23396 | 0.7969623 | 0.25939 | 0.25939
47.66232 | 29.5868 | 28.73288 | 28.21492 | 0.8539168 | 0.2589825 | 0.2589825
47.67232 | 29.4958 | 28.71305 | 28.19589 | 0.7827522 | 0.2585786 | 0.2585786
47.68232 | 29.4936 | 28.69323 | 28.17688 | 0.8003686 | 0.2581782 | 0.2581782
47.69231 | 29.4628 | 28.67345 | 28.15789 | 0.789346 | 0.2577816 | 0.2577816
47.70231 | 29.3921 | 28.65368 | 28.1389 | 0.7384242 | 0.2573882 | 0.2573882
47.71231 | 29.4106 | 28.63392 | 28.11992 | 0.7766832 | 0.2569982 | 0.2569982
47.72231 | 29.3345 | 28.61418 | 28.10095 | 0.7203231 | 0.2566117 | 0.2566117
47.73231 | 29.3302 | 28.59446 | 28.082 | 0.7357437 | 0.2562287 | 0.2562287
47.74231 | 29.3055 | 28.57475 | 28.06306 | 0.7307453 | 0.2558491 | 0.2558491
47.7523 | 29.259 | 28.55509 | 28.04415 | 0.7039079 | 0.2554733 | 0.2554733
47.7623 | 29.2307 | 28.53543 | 28.02523 | 0.6952709 | 0.2551005 | 0.2551005
47.7723 | 29.1824 | 28.51579 | 28.00632 | 0.6666147 | 0.2547311 | 0.2547311
47.7823 | 29.1614 | 28.49616 | 27.98743 | 0.6652393 | 0.2543651 | 0.2543651
47.7923 | 29.1491 | 28.47656 | 27.96855 | 0.6725445 | 0.2540025 | 0.2540025
47.80229 | 29.0928 | 28.45699 | 27.9497 | 0.6358108 | 0.2536435 | 0.2536435
47.81229 | 29.0673 | 28.43742 | 27.93085 | 0.6298773 | 0.2532876 | 0.2532876
47.82229 | 29.0242 | 28.41788 | 27.91201 | 0.6063246 | 0.252935 | 0.252935
47.83229 | 28.9824 | 28.39835 | 27.89318 | 0.5840524 | 0.2525857 | 0.2525857
47.84229 | 28.9773 | 28.37884 | 27.87436 | 0.5984608 | 0.2522397 | 0.2522397
47.85229 | 28.9129 | 28.35935 | 27.85556 | 0.5535498 | 0.251897 | 0.251897
47.86228 | 28.9249 | 28.3399 | 27.83678 | 0.5849999 | 0.2515579 | 0.2515579
47.87228 | 28.8219 | 28.32045 | 27.81801 | 0.5014499 | 0.2512218 | 0.2512218
47.88228 | 28.852 | 28.30102 | 27.79924 | 0.5509805 | 0.2508889 | 0.2508889
47.89228 | 28.7655 | 28.28161 | 27.78049 | 0.4838916 | 0.2505592 | 0.2505592
47.90228 | 28.7759 | 28.26222 | 27.76175 | 0.5136831 | 0.2502328 | 0.2502328
47.91227 | 28.735 | 28.24286 | 27.74304 | 0.4921357 | 0.2499099 | 0.2499099
47.92227 | 28.6743 | 28.22351 | 27.72433 | 0.4507882 | 0.2495899 | 0.2495899
47.93227 | 28.6919 | 28.20418 | 27.70563 | 0.4877209 | 0.249273 | 0.249273
47.94227 | 28.6219 | 28.18487 | 27.68695 | 0.4370341 | 0.2489594 | 0.2489594
47.95227 | 28.6152 | 28.16557 | 27.66827 | 0.4496277 | 0.2486489 | 0.2486489
47.96227 | 28.5924 | 28.1463 | 27.64962 | 0.4461016 | 0.2483416 | 0.2483416
47.97226 | 28.5205 | 28.12706 | 27.63099 | 0.3934365 | 0.2480377 | 0.2480377
47.98226 | 28.5225 | 28.10783 | 27.61236 | 0.414671 | 0.2477366 | 0.2477366
47.99226 | 28.4905 | 28.08861 | 27.59374 | 0.4018858 | 0.2474386 | 0.2474386
48.00226 | 28.4614 | 28.06942 | 27.57513 | 0.3919808 | 0.2471438 | 0.2471438
48.01226 | 28.4522 | 28.05024 | 27.55654 | 0.401956 | 0.246852 | 0.246852
48.02225 | 28.3727 | 28.03111 | 27.53798 | 0.3415924 | 0.2465636 | 0.2465636
48.03225 | 28.3919 | 28.01197 | 27.51942 | 0.379928 | 0.246278 | 0.246278
48.04225 | 28.2988 | 27.99286 | 27.50087 | 0.3059438 | 0.2459955 | 0.2459955
48.05225 | 28.351 | 27.97376 | 27.48233 | 0.3772398 | 0.2457159 | 0.2457159
48.06225 | 28.2594 | 27.95468 | 27.46381 | 0.3047159 | 0.2454394 | 0.2454394
48.07224 | 28.2684 | 27.93565 | 27.44531 | 0.3327531 | 0.2451662 | 0.2451662
48.08224 | 28.251 | 27.91661 | 27.42682 | 0.3343893 | 0.2448958 | 0.2448958
48.09224 | 28.1882 | 27.89759 | 27.40834 | 0.2906058 | 0.2446283 | 0.2446283
48.10224 | 28.1904 | 27.8786 | 27.38987 | 0.3118021 | 0.2443639 | 0.2443639
48.11224 | 28.127 | 27.85962 | 27.37142 | 0.2673785 | 0.2441024 | 0.2441024
48.12224 | 28.1156 | 27.84067 | 27.35298 | 0.2749349 | 0.2438438 | 0.2438438
48.13223 | 28.1024 | 27.82175 | 27.33457 | 0.2806524 | 0.2435884 | 0.2435884
48.14223 | 28.052 | 27.80283 | 27.31616 | 0.2491687 | 0.2433358 | 0.2433358
48.15223 | 28.0576 | 27.78394 | 27.29776 | 0.273665 | 0.2430861 | 0.2430861
48.16223 | 27.9871 | 27.76506 | 27.27938 | 0.2220412 | 0.2428392 | 0.2428392
48.17223 | 27.9783 | 27.7462 | 27.26101 | 0.2320974 | 0.2425953 | 0.2425953
48.18222 | 27.9433 | 27.72739 | 27.24268 | 0.2159145 | 0.2423545 | 0.2423545
48.19222 | 27.9098 | 27.70857 | 27.22434 | 0.2012304 | 0.2421163 | 0.2421163
48.20222 | 27.8902 | 27.68977 | 27.20601 | 0.2004261 | 0.241881 | 0.241881
48.21222 | 27.8559 | 27.671 | 27.1877 | 0.1849016 | 0.2416486 | 0.2416486
48.22222 | 27.8342 | 27.65224 | 27.16941 | 0.1819569 | 0.241419 | 0.241419
48.23222 | 27.7984 | 27.63351 | 27.15112 | 0.1648921 | 0.2411922 | 0.2411922
48.24221 | 27.7535 | 27.61481 | 27.13287 | 0.1386882 | 0.2409685 | 0.2409685
48.25221 | 27.7487 | 27.59612 | 27.11462 | 0.1525828 | 0.2407473 | 0.2407473
48.26221 | 27.6974 | 27.57744 | 27.09638 | 0.1199572 | 0.2405289 | 0.2405289
48.27221 | 27.693 | 27.55879 | 27.07816 | 0.1342112 | 0.2403134 | 0.2403134
48.28221 | 27.649 | 27.54016 | 27.05995 | 0.1088449 | 0.2401006 | 0.2401006
48.2922 | 27.623 | 27.52156 | 27.04178 | 0.1014398 | 0.2398907 | 0.2398907
48.3022 | 27.581 | 27.50297 | 27.0236 | 0.07803283 | 0.2396834 | 0.2396834
48.3122 | 27.5676 | 27.48439 | 27.00544 | 0.08320552 | 0.2394788 | 0.2394788
48.3222 | 27.5146 | 27.46584 | 26.98729 | 0.04875785 | 0.239277 | 0.239277
48.3322 | 27.508 | 27.44731 | 26.96915 | 0.06068982 | 0.2390778 | 0.2390778
48.3422 | 27.4834 | 27.4288 | 26.95104 | 0.05460125 | 0.2388814 | 0.2388814
48.35219 | 27.4346 | 27.41033 | 26.93295 | 0.02427377 | 0.2386878 | 0.2386878
48.36219 | 27.4284 | 27.39186 | 26.91486 | 0.03654448 | 0.2384967 | 0.2384967
48.37219 | 27.3467 | 27.37341 | 26.89679 | -0.02670551 | 0.2383083 | 0.2383083
48.38219 | 27.373 | 27.35498 | 26.87873 | 0.01802426 | 0.2381225 | 0.2381225
48.39219 | 27.3102 | 27.33657 | 26.86069 | -0.02636671 | 0.2379394 | 0.2379394
48.40218 | 27.2996 | 27.3182 | 26.84268 | -0.01859649 | 0.237759 | 0.237759
48.41218 | 27.2829 | 27.29983 | 26.82467 | -0.01692833 | 0.2375811 | 0.2375811
48.42218 | 27.2219 | 27.28148 | 26.80667 | -0.05958082 | 0.2374058 | 0.2374058
48.43218 | 27.2246 | 27.26315 | 26.78869 | -0.03855381 | 0.237233 | 0.237233
48.44218 | 27.1665 | 27.24485 | 26.77072 | -0.0783475 | 0.2370629 | 0.2370629
48.45218 | 27.1737 | 27.22656 | 26.75277 | -0.05286168 | 0.2368953 | 0.2368953
48.46217 | 27.107 | 27.20831 | 26.73485 | -0.1013147 | 0.2367304 | 0.2367304
48.47217 | 27.1087 | 27.19007 | 26.71693 | -0.08137043 | 0.236568 | 0.236568
48.48217 | 27.0585 | 27.17185 | 26.69903 | -0.1133463 | 0.2364079 | 0.2364079
48.49217 | 27.0616 | 27.15364 | 26.68114 | -0.09204328 | 0.2362505 | 0.2362505
48.50217 | 26.9938 | 27.13546 | 26.66327 | -0.1416605 | 0.2360954 | 0.2360954
48.51216 | 27.0093 | 27.11732 | 26.64543 | -0.108017 | 0.2359432 | 0.2359432
48.52216 | 26.9518 | 27.09918 | 26.62759 | -0.1473758 | 0.2357932 | 0.2357932
48.53216 | 26.9186 | 27.08106 | 26.60976 | -0.1624554 | 0.2356456 | 0.2356456
48.54216 | 26.9196 | 27.06296 | 26.59195 | -0.1433556 | 0.2355005 | 0.2355005
48.55216 | 26.8681 | 27.04488 | 26.57416 | -0.1767766 | 0.2353578 | 0.2353578
48.56216 | 26.871 | 27.02682 | 26.55638 | -0.1558184 | 0.2352175 | 0.2352175
48.57215 | 26.8123 | 27.0088 | 26.53864 | -0.196499 | 0.2350798 | 0.2350798
48.58215 | 26.8114 | 26.99078 | 26.52089 | -0.1793823 | 0.2349443 | 0.2349443
48.59215 | 26.7915 | 26.97279 | 26.50316 | -0.1812864 | 0.2348112 | 0.2348112
48.60215 | 26.746 | 26.95481 | 26.48545 | -0.2088113 | 0.2346805 | 0.2346805
48.61215 | 26.7516 | 26.93686 | 26.46775 | -0.1852571 | 0.2345521 | 0.2345521
48.62214 | 26.6681 | 26.91894 | 26.45009 | -0.2508416 | 0.2344262 | 0.2344262
48.63214 | 26.7348 | 26.90103 | 26.43242 | -0.166229 | 0.2343025 | 0.2343025
48.64214 | 26.6052 | 26.88314 | 26.41478 | -0.2779373 | 0.2341811 | 0.2341811
48.65214 | 26.6651 | 26.86527 | 26.39714 | -0.2001664 | 0.234062 | 0.234062
48.66214 | 26.5813 | 26.84742 | 26.37953 | -0.2661164 | 0.2339453 | 0.2339453
48.67214 | 26.5996 | 26.82959 | 26.36193 | -0.2299873 | 0.2338307 | 0.2338307
48.68213 | 26.5518 | 26.8118 | 26.34436 | -0.2599969 | 0.2337185 | 0.2337185
48.69213 | 26.5319 | 26.79401 | 26.32679 | -0.2621096 | 0.2336085 | 0.2336085
48.70213 | 26.4907 | 26.77624 | 26.30924 | -0.2855433 | 0.2335007 | 0.2335007
48.71213 | 26.4886 | 26.7585 | 26.29171 | -0.2698978 | 0.2333952 | 0.2333952
48.72213 | 26.4498 | 26.74077 | 26.27419 | -0.2909733 | 0.2332918 | 0.2332918
48.73212 | 26.431 | 26.72309 | 26.25671 | -0.2920875 | 0.2331907 | 0.2331907
48.74212 | 26.4389 | 26.7054 | 26.23922 | -0.2665049 | 0.2330917 | 0.2330917
48.75212 | 26.3482 | 26.68774 | 26.22175 | -0.3395432 | 0.2329949 | 0.2329949
48.76212 | 26.4013 | 26.6701 | 26.2043 | -0.2688026 | 0.2329002 | 0.2329002
48.77212 | 26.2952 | 26.65248 | 26.18687 | -0.3572829 | 0.2328077 | 0.2328077
48.78212 | 26.3404 | 26.63488 | 26.16945 | -0.2944843 | 0.2327172 | 0.2327172
48.79211 | 26.2601 | 26.61732 | 26.15207 | -0.3572242 | 0.232629 | 0.232629
48.80211 | 26.2833 | 26.59977 | 26.13468 | -0.3164675 | 0.2325428 | 0.2325428
48.81211 | 26.2112 | 26.58223 | 26.11731 | -0.3710319 | 0.2324586 | 0.2324586
48.82211 | 26.2244 | 26.56472 | 26.09996 | -0.3403173 | 0.2323765 | 0.2323765
48.83211 | 26.1671 | 26.54722 | 26.08263 | -0.3801237 | 0.2322965 | 0.2322965
48.8421 | 26.1774 | 26.52977 | 26.06533 | -0.3523687 | 0.2322185 | 0.2322185
48.8521 | 26.122 | 26.51232 | 26.04803 | -0.3903172 | 0.2321426 | 0.2321426
48.8621 | 26.1053 | 26.49489 | 26.03075 | -0.3895868 | 0.2320686 | 0.2320686
48.8721 | 26.0731 | 26.47748 | 26.01348 | -0.4043774 | 0.2319966 | 0.2319966
48.8821 | 26.0556 | 26.46009 | 25.99624 | -0.4044891 | 0.2319266 | 0.2319266
48.8921 | 26.0622 | 26.44272 | 25.979 | -0.380522 | 0.2318586 | 0.2318586
48.90209 | 25.9675 | 26.42539 | 25.96181 | -0.4578932 | 0.2317926 | 0.2317926
48.91209 | 26.0375 | 26.40807 | 25.94461 | -0.3705682 | 0.2317285 | 0.2317285
48.92209 | 25.9157 | 26.39076 | 25.92743 | -0.4750643 | 0.2316663 | 0.2316663
48.93209 | 25.9937 | 26.37348 | 25.91027 | -0.3797815 | 0.231606 | 0.231606
48.94209 | 25.8623 | 26.35622 | 25.89312 | -0.4939198 | 0.2315475 | 0.2315475
48.95208 | 25.9152 | 26.339 | 25.87601 | -0.4237965 | 0.2314911 | 0.2314911
48.96208 | 25.8576 | 26.32178 | 25.8589 | -0.4641771 | 0.2314364 | 0.2314364
48.97208 | 25.8383 | 26.30458 | 25.84181 | -0.4662788 | 0.2313836 | 0.2313836
48.98208 | 25.8198 | 26.2874 | 25.82474 | -0.4676017 | 0.2313326 | 0.2313326
48.99208 | 25.7997 | 26.27025 | 25.80768 | -0.4705457 | 0.2312835 | 0.2312835
49.00208 | 25.7741 | 26.25311 | 25.79064 | -0.4790109 | 0.2312362 | 0.2312362
49.01207 | 25.7485 | 26.23601 | 25.77363 | -0.4875143 | 0.2311907 | 0.2311907
49.02207 | 25.7303 | 26.21892 | 25.75663 | -0.4886218 | 0.231147 | 0.231147
49.03207 | 25.6799 | 26.20185 | 25.73964 | -0.5219505 | 0.231105 | 0.231105
49.04207 | 25.705 | 26.1848 | 25.72267 | -0.4798004 | 0.2310648 | 0.2310648
49.05207 | 25.622 | 26.16777 | 25.70572 | -0.5457715 | 0.2310263 | 0.2310263
49.06206 | 25.6442 | 26.15078 | 25.6888 | -0.5065807 | 0.2309896 | 0.2309896
49.07206 | 25.6043 | 26.13379 | 25.67188 | -0.5294942 | 0.2309546 | 0.2309546
49.08206 | 25.5878 | 26.11683 | 25.65499 | -0.5290288 | 0.2309213 | 0.2309213
49.09206 | 25.5731 | 26.09988 | 25.63811 | -0.5267848 | 0.2308897 | 0.2308897
49.10206 | 25.5419 | 26.08296 | 25.62124 | -0.5410619 | 0.2308598 | 0.2308598
49.11206 | 25.5127 | 26.06606 | 25.6044 | -0.5533602 | 0.2308315 | 0.2308315
49.12205 | 25.4953 | 26.0492 | 25.58759 | -0.5538967 | 0.2308049 | 0.2308049
49.13205 | 25.48 | 26.03234 | 25.57078 | -0.5523375 | 0.23078 | 0.23078
49.14205 | 25.4563 | 26.0155 | 25.55399 | -0.5591996 | 0.2307566 | 0.2307566
49.15205 | 25.3838 | 25.99868 | 25.53721 | -0.614883 | 0.2307349 | 0.2307349
49.16205 | 25.4336 | 25.98189 | 25.52046 | -0.5482877 | 0.2307148 | 0.2307148
49.17204 | 25.3453 | 25.96513 | 25.50374 | -0.6198304 | 0.2306963 | 0.2306963
49.18204 | 25.3881 | 25.94838 | 25.48702 | -0.5602776 | 0.2306793 | 0.2306793
49.19204 | 25.3045 | 25.93165 | 25.47032 | -0.6271461 | 0.230664 | 0.230664
49.20204 | 25.3302 | 25.91494 | 25.45364 | -0.5847359 | 0.2306501 | 0.2306501
49.21204 | 25.2589 | 25.89825 | 25.43697 | -0.639347 | 0.2306379 | 0.2306379
49.22204 | 25.2763 | 25.88158 | 25.42033 | -0.6052795 | 0.2306271 | 0.2306271
49.23203 | 25.2233 | 25.86495 | 25.40371 | -0.6416499 | 0.2306179 | 0.2306179
49.24203 | 25.2335 | 25.84833 | 25.3871 | -0.6148251 | 0.2306103 | 0.2306103
49.25203 | 25.1931 | 25.83172 | 25.37051 | -0.6386216 | 0.2306041 | 0.2306041
49.26203 | 25.1909 | 25.81514 | 25.35394 | -0.6242394 | 0.2305994 | 0.2305994
49.27203 | 25.1674 | 25.79858 | 25.33739 | -0.6311787 | 0.2305962 | 0.2305962
49.28202 | 25.13 | 25.78206 | 25.32087 | -0.6520558 | 0.2305944 | 0.2305944
49.29202 | 25.1193 | 25.76554 | 25.30435 | -0.6462379 | 0.2305941 | 0.2305941
49.30202 | 25.1023 | 25.74904 | 25.28785 | -0.6467413 | 0.2305953 | 0.2305953
49.31202 | 25.0703 | 25.73257 | 25.27137 | -0.6622661 | 0.2305979 | 0.2305979
49.32202 | 25.1061 | 25.71611 | 25.25491 | -0.6100125 | 0.230602 | 0.230602
49.33202 | 25.0255 | 25.69968 | 25.23847 | -0.6741802 | 0.2306075 | 0.2306075
49.34201 | 25.0582 | 25.68329 | 25.22206 | -0.6250858 | 0.2306144 | 0.2306144
49.35201 | 24.9798 | 25.6669 | 25.20565 | -0.6870965 | 0.2306227 | 0.2306227
49.36201 | 24.9974 | 25.65053 | 25.18926 | -0.6531287 | 0.2306324 | 0.2306324
49.37201 | 24.9582 | 25.63418 | 25.1729 | -0.6759824 | 0.2306436 | 0.2306436
49.38201 | 24.9669 | 25.61786 | 25.15655 | -0.6509576 | 0.2306561 | 0.2306561
49.392 | 24.9424 | 25.60157 | 25.14023 | -0.6591706 | 0.2306699 | 0.2306699
49.402 | 24.9143 | 25.58529 | 25.12392 | -0.6709889 | 0.2306852 | 0.2306852
49.412 | 24.9182 | 25.56903 | 25.10763 | -0.6508287 | 0.2307018 | 0.2307018
49.422 | 24.8888 | 25.55279 | 25.09135 | -0.6639902 | 0.2307199 | 0.2307199
49.432 | 24.8565 | 25.53657 | 25.07509 | -0.6800732 | 0.2307392 | 0.2307392
49.442 | 24.8766 | 25.52038 | 25.05886 | -0.6437779 | 0.2307599 | 0.2307599
49.45199 | 24.8044 | 25.50422 | 25.04266 | -0.6998204 | 0.2307819 | 0.2307819
49.46199 | 24.8557 | 25.48807 | 25.02646 | -0.6323684 | 0.2308053 | 0.2308053
49.47199 | 24.7642 | 25.47194 | 25.01028 | -0.7077381 | 0.2308301 | 0.2308301
49.48199 | 24.8094 | 25.45583 | 24.99412 | -0.6464294 | 0.2308562 | 0.2308562
49.49199 | 24.7343 | 25.43974 | 24.97798 | -0.7054424 | 0.2308835 | 0.2308835
49.50198 | 24.76 | 25.42369 | 24.96187 | -0.6636933 | 0.2309122 | 0.2309122
49.51198 | 24.7243 | 25.40765 | 24.94577 | -0.6833499 | 0.2309423 | 0.2309423
49.52198 | 24.6977 | 25.39163 | 24.92968 | -0.6939282 | 0.2309737 | 0.2309737
49.53198 | 24.6806 | 25.37563 | 24.91362 | -0.6950284 | 0.2310064 | 0.2310064
49.54198 | 24.6602 | 25.35965 | 24.89757 | -0.6994504 | 0.2310404 | 0.2310404
49.55198 | 24.6228 | 25.34369 | 24.88154 | -0.7208943 | 0.2310757 | 0.2310757
49.56197 | 24.649 | 25.32778 | 24.86555 | -0.678776 | 0.2311123 | 0.2311123
49.57197 | 24.5706 | 25.31186 | 24.84956 | -0.7412637 | 0.2311502 | 0.2311502
49.58197 | 24.6383 | 25.29597 | 24.83359 | -0.6576733 | 0.2311895 | 0.2311895
49.59197 | 24.507 | 25.2801 | 24.81764 | -0.7731048 | 0.2312301 | 0.2312301
49.60197 | 24.5632 | 25.26426 | 24.80171 | -0.7010583 | 0.231272 | 0.231272
49.61196 | 24.5165 | 25.24845 | 24.78582 | -0.7319497 | 0.2313151 | 0.2313151
49.62196 | 24.4986 | 25.23265 | 24.76993 | -0.7340474 | 0.2313596 | 0.2313596
49.63196 | 24.4881 | 25.21687 | 24.75406 | -0.7287671 | 0.2314055 | 0.2314055
49.64196 | 24.4367 | 25.20111 | 24.7382 | -0.7644089 | 0.2314527 | 0.2314527
49.65196 | 24.4431 | 25.18537 | 24.72237 | -0.7422729 | 0.2315012 | 0.2315012
49.66196 | 24.4081 | 25.16966 | 24.70656 | -0.7615589 | 0.2315509 | 0.2315509
49.67195 | 24.3932 | 25.15398 | 24.69078 | -0.760783 | 0.231602 | 0.231602
49.68195 | 24.3832 | 25.13831 | 24.675 | -0.7551136 | 0.2316545 | 0.2316545
49.69195 | 24.3337 | 25.12267 | 24.65925 | -0.7889663 | 0.2317082 | 0.2317082
49.70195 | 24.3138 | 25.10704 | 24.64351 | -0.7932415 | 0.2317634 | 0.2317634
49.71195 | 24.3215 | 25.09144 | 24.6278 | -0.769939 | 0.2318199 | 0.2318199
49.72194 | 24.275 | 25.07587 | 24.61212 | -0.8008744 | 0.2318776 | 0.2318776
49.73194 | 24.2893 | 25.06032 | 24.59644 | -0.7710168 | 0.2319369 | 0.2319369
49.74194 | 24.2309 | 25.04478 | 24.58079 | -0.8138814 | 0.2319974 | 0.2319974
49.75194 | 24.2355 | 25.02927 | 24.56515 | -0.7937687 | 0.2320593 | 0.2320593
49.76194 | 24.1998 | 25.01378 | 24.54953 | -0.8139783 | 0.2321225 | 0.2321225
49.77194 | 24.2092 | 24.99831 | 24.53394 | -0.7891107 | 0.2321873 | 0.2321873
49.78193 | 24.1466 | 24.98288 | 24.51837 | -0.8362811 | 0.2322533 | 0.2322533
49.79193 | 24.1824 | 24.96746 | 24.50282 | -0.7850585 | 0.2323206 | 0.2323206
49.80193 | 24.1052 | 24.95206 | 24.48728 | -0.8468589 | 0.2323896 | 0.2323896
49.81193 | 24.1283 | 24.93668 | 24.47176 | -0.8083818 | 0.2324598 | 0.2324598
49.82193 | 24.0888 | 24.92133 | 24.45626 | -0.8325276 | 0.2325316 | 0.2325316
49.83192 | 24.0824 | 24.90601 | 24.4408 | -0.8236115 | 0.2326046 | 0.2326046
49.84192 | 24.087 | 24.8907 | 24.42534 | -0.8037029 | 0.2326792 | 0.2326792
49.85192 | 24.0267 | 24.87542 | 24.40991 | -0.8487173 | 0.2327552 | 0.2327552
49.86192 | 24.0379 | 24.86015 | 24.39449 | -0.8222546 | 0.2328327 | 0.2328327
49.87192 | 23.9942 | 24.84491 | 24.37909 | -0.8507149 | 0.2329117 | 0.2329117
49.88192 | 23.9881 | 24.8297 | 24.36371 | -0.8415982 | 0.2329921 | 0.2329921
49.89191 | 23.9982 | 24.81452 | 24.34837 | -0.8163198 | 0.233074 | 0.233074
49.90191 | 23.9666 | 24.79935 | 24.33303 | -0.8327494 | 0.2331575 | 0.2331575
49.91191 | 23.9369 | 24.7842 | 24.31772 | -0.8473021 | 0.2332425 | 0.2332425
49.92191 | 23.9547 | 24.76908 | 24.30242 | -0.8143781 | 0.233329 | 0.233329
49.93191 | 23.8727 | 24.75398 | 24.28714 | -0.8812774 | 0.2334171 | 0.2334171
49.9419 | 23.9297 | 24.73892 | 24.2719 | -0.8092151 | 0.2335066 | 0.2335066
49.9519 | 23.8605 | 24.72386 | 24.25667 | -0.8633612 | 0.2335979 | 0.2335979
49.9619 | 23.8524 | 24.70883 | 24.24145 | -0.8564306 | 0.2336907 | 0.2336907
49.9719 | 23.8592 | 24.69382 | 24.22625 | -0.8346236 | 0.2337851 | 0.2337851
49.9819 | 23.8094 | 24.67884 | 24.21108 | -0.8694401 | 0.2338812 | 0.2338812
49.9919 | 23.8295 | 24.66388 | 24.19592 | -0.8343802 | 0.2339789 | 0.2339789
50.00189 | 23.7713 | 24.64896 | 24.1808 | -0.8776588 | 0.2340781 | 0.2340781
50.01189 | 23.8043 | 24.63405 | 24.16569 | -0.8297463 | 0.2341791 | 0.2341791
50.02189 | 23.7249 | 24.61916 | 24.15059 | -0.8942575 | 0.2342818 | 0.2342818
50.03189 | 23.7494 | 24.60429 | 24.13552 | -0.8548925 | 0.2343862 | 0.2343862
50.04189 | 23.7056 | 24.58945 | 24.12047 | -0.8838514 | 0.2344923 | 0.2344923
50.05188 | 23.6997 | 24.57465 | 24.10545 | -0.8749491 | 0.2346001 | 0.2346001
50.06188 | 23.6761 | 24.55986 | 24.09044 | -0.8837559 | 0.2347097 | 0.2347097
50.07188 | 23.6686 | 24.54509 | 24.07544 | -0.8764867 | 0.2348211 | 0.2348211
50.08188 | 23.6459 | 24.53034 | 24.06047 | -0.8844417 | 0.2349343 | 0.2349343
50.09188 | 23.6191 | 24.51562 | 24.04552 | -0.8965208 | 0.2350493 | 0.2350493
50.10188 | 23.6159 | 24.50092 | 24.03059 | -0.8850241 | 0.2351661 | 0.2351661
50.11187 | 23.5666 | 24.48627 | 24.0157 | -0.9196664 | 0.2352847 | 0.2352847
50.12187 | 23.5881 | 24.47162 | 24.00081 | -0.8835183 | 0.2354052 | 0.2354052
50.13187 | 23.5211 | 24.45699 | 23.98594 | -0.9358946 | 0.2355276 | 0.2355276
50.14187 | 23.5516 | 24.4424 | 23.97109 | -0.8907954 | 0.2356519 | 0.2356519
50.15187 | 23.4916 | 24.42782 | 23.95626 | -0.9362207 | 0.2357782 | 0.2357782
50.16186 | 23.4829 | 24.41329 | 23.94147 | -0.930385 | 0.2359062 | 0.2359062
50.17186 | 23.4851 | 24.39876 | 23.92669 | -0.9136595 | 0.2360364 | 0.2360364
50.18186 | 23.4321 | 24.38426 | 23.91192 | -0.9521587 | 0.2361686 | 0.2361686
50.19186 | 23.4568 | 24.36978 | 23.89718 | -0.9129826 | 0.2363027 | 0.2363027
50.20186 | 23.3924 | 24.35533 | 23.88245 | -0.9629314 | 0.2364389 | 0.2364389
50.21186 | 23.4072 | 24.3409 | 23.86775 | -0.933705 | 0.2365771 | 0.2365771
50.22185 | 23.3661 | 24.32652 | 23.85308 | -0.960418 | 0.2367173 | 0.2367173
50.23185 | 23.3498 | 24.31214 | 23.83842 | -0.9623415 | 0.2368597 | 0.2368597
50.24185 | 23.352 | 24.29779 | 23.82378 | -0.9457901 | 0.2370042 | 0.2370042
50.25185 | 23.3169 | 24.28346 | 23.80916 | -0.9665639 | 0.2371508 | 0.2371508
50.26185 | 23.2953 | 24.26916 | 23.79456 | -0.9738628 | 0.2372996 | 0.2372996
50.27184 | 23.2813 | 24.2549 | 23.78 | -0.9736013 | 0.2374505 | 0.2374505
50.28184 | 23.2896 | 24.24065 | 23.76544 | -0.9510508 | 0.2376036 | 0.2376036
50.29184 | 23.2131 | 24.22643 | 23.75091 | -1.013326 | 0.2377591 | 0.2377591
50.30184 | 23.2652 | 24.21223 | 23.73639 | -0.947026 | 0.2379167 | 0.2379167
50.31184 | 23.2075 | 24.19805 | 23.7219 | -0.9905518 | 0.2380766 | 0.2380766
50.32184 | 23.1915 | 24.1839 | 23.70743 | -0.9924033 | 0.2382388 | 0.2382388
50.33183 | 23.2029 | 24.16979 | 23.69299 | -0.9668944 | 0.2384032 | 0.2384032
50.34183 | 23.1371 | 24.1557 | 23.67856 | -1.018597 | 0.23857 | 0.23857
50.35183 | 23.1805 | 24.14163 | 23.66415 | -0.9611256 | 0.2387392 | 0.2387392
50.36183 | 23.1009 | 24.12758 | 23.64976 | -1.02668 | 0.2389108 | 0.2389108
50.37183 | 23.1319 | 24.11356 | 23.63539 | -0.9816601 | 0.2390849 | 0.2390849
50.38182 | 23.1207 | 24.09958 | 23.62106 | -0.9788802 | 0.2392611 | 0.2392611
50.39182 | 23.0531 | 24.08561 | 23.60673 | -1.032512 | 0.2394399 | 0.2394399
50.40182 | 23.1173 | 24.07167 | 23.59243 | -0.9543705 | 0.2396213 | 0.2396213
50.41182 | 23.0374 | 24.05775 | 23.57814 | -1.020355 | 0.2398052 | 0.2398052
50.42182 | 23.0734 | 24.04387 | 23.56388 | -0.9704655 | 0.2399915 | 0.2399915
50.43182 | 23.0215 | 24.03 | 23.54964 | -1.008502 | 0.2401804 | 0.2401804
50.44181 | 23.0024 | 24.01618 | 23.53544 | -1.013779 | 0.2403717 | 0.2403717
50.45181 | 23.0277 | 24.00237 | 23.52124 | -0.9746689 | 0.2405658 | 0.2405658
50.46181 | 22.9784 | 23.98858 | 23.50706 | -1.010185 | 0.2407625 | 0.2407625
50.47181 | 23.008 | 23.97483 | 23.4929 | -0.9668274 | 0.2409618 | 0.2409618
50.48181 | 22.9656 | 23.9611 | 23.47877 | -0.9954965 | 0.2411638 | 0.2411638
50.4918 | 22.9464 | 23.94741 | 23.46467 | -1.001006 | 0.2413683 | 0.2413683
50.5018 | 22.9626 | 23.93373 | 23.45058 | -0.9711284 | 0.2415756 | 0.2415756
50.5118 | 22.9291 | 23.92008 | 23.43651 | -0.9909776 | 0.2417857 | 0.2417857
50.5218 | 22.9309 | 23.90645 | 23.42246 | -0.9755537 | 0.2419986 | 0.2419986
50.5318 | 22.9138 | 23.89286 | 23.40843 | -0.9790566 | 0.2422142 | 0.2422142
50.5418 | 22.9072 | 23.87929 | 23.39442 | -0.9720865 | 0.2424326 | 0.2424326
50.55179 | 22.89 | 23.86576 | 23.38045 | -0.975757 | 0.2426537 | 0.2426537
50.56179 | 22.8823 | 23.85224 | 23.36649 | -0.969941 | 0.2428778 | 0.2428778
50.57179 | 22.8699 | 23.83875 | 23.35254 | -0.9688521 | 0.2431047 | 0.2431047
50.58179 | 22.8533 | 23.82529 | 23.33862 | -0.9719904 | 0.2433346 | 0.2433346
50.59179 | 22.8459 | 23.81186 | 23.32472 | -0.965956 | 0.2435673 | 0.2435673
50.60178 | 22.8256 | 23.79846 | 23.31086 | -0.9728623 | 0.2438028 | 0.2438028
50.61178 | 22.8068 | 23.78508 | 23.297 | -0.9782826 | 0.2440415 | 0.2440415
50.62178 | 22.8079 | 23.77173 | 23.28316 | -0.9638303 | 0.2442831 | 0.2442831
50.63178 | 22.7982 | 23.75841 | 23.26935 | -0.9602055 | 0.2445277 | 0.2445277
50.64178 | 22.7852 | 23.74511 | 23.25556 | -0.9599082 | 0.2447754 | 0.2447754
50.65178 | 22.756 | 23.73184 | 23.24179 | -0.9758386 | 0.2450261 | 0.2450261
50.66177 | 22.7573 | 23.71861 | 23.22805 | -0.96131 | 0.2452797 | 0.2452797
50.67177 | 22.7375 | 23.7054 | 23.21432 | -0.9678957 | 0.2455365 | 0.2455365
50.68177 | 22.7149 | 23.69221 | 23.20062 | -0.9773093 | 0.2457965 | 0.2457965
50.69177 | 22.7162 | 23.67905 | 23.18693 | -0.9628507 | 0.2460596 | 0.2460596
50.70177 | 22.6736 | 23.66592 | 23.17327 | -0.99232 | 0.2463259 | 0.2463259
50.71176 | 22.6802 | 23.65283 | 23.15964 | -0.9726302 | 0.246595 | 0.246595
50.72176 | 22.6457 | 23.63976 | 23.14602 | -0.9940556 | 0.2468677 | 0.2468677
50.73176 | 22.6599 | 23.62671 | 23.13242 | -0.9668088 | 0.2471435 | 0.2471435
50.74176 | 22.6441 | 23.61369 | 23.11884 | -0.9695903 | 0.2474227 | 0.2474227
50.75176 | 22.5923 | 23.6007 | 23.10529 | -1.0084 | 0.247705 | 0.247705
50.76176 | 22.6056 | 23.58774 | 23.09176 | -0.9821378 | 0.2479907 | 0.2479907
50.77175 | 22.5726 | 23.57482 | 23.07826 | -1.002217 | 0.2482793 | 0.2482793
50.78175 | 22.5703 | 23.56191 | 23.06477 | -0.9916113 | 0.2485716 | 0.2485716
50.79175 | 22.5746 | 23.54903 | 23.0513 | -0.9744341 | 0.2488672 | 0.2488672
50.80175 | 22.5073 | 23.53619 | 23.03785 | -1.028885 | 0.2491661 | 0.2491661
50.81175 | 22.5318 | 23.52337 | 23.02443 | -0.9915651 | 0.2494685 | 0.2494685
50.82174 | 22.5076 | 23.51059 | 23.01104 | -1.002986 | 0.2497739 | 0.2497739
50.83174 | 22.4943 | 23.49782 | 22.99766 | -1.003523 | 0.250083 | 0.250083
50.84174 | 22.4894 | 23.48509 | 22.9843 | -0.9956887 | 0.2503957 | 0.2503957
50.85174 | 22.4363 | 23.47238 | 22.97096 | -1.036083 | 0.2507117 | 0.2507117
50.86174 | 22.4525 | 23.45971 | 22.95764 | -1.007206 | 0.2510313 | 0.2510313
50.87174 | 22.4375 | 23.44706 | 22.94435 | -1.009558 | 0.2513543 | 0.2513543
50.88173 | 22.4028 | 23.43445 | 22.93109 | -1.031651 | 0.2516805 | 0.2516805
50.89173 | 22.412 | 23.42186 | 22.91784 | -1.00986 | 0.2520106 | 0.2520106
50.90173 | 22.3837 | 23.4093 | 22.90461 | -1.025599 | 0.2523442 | 0.2523442
50.91173 | 22.3666 | 23.39677 | 22.8914 | -1.030166 | 0.2526814 | 0.2526814
50.92173 | 22.3732 | 23.38426 | 22.87822 | -1.011063 | 0.2530222 | 0.2530222
50.93172 | 22.3342 | 23.3718 | 22.86507 | -1.037601 | 0.2533662 | 0.2533662
50.94172 | 22.3394 | 23.35936 | 22.85193 | -1.019955 | 0.2537142 | 0.2537142
50.95172 | 22.3096 | 23.34694 | 22.83881 | -1.037339 | 0.2540658 | 0.2540658
50.96172 | 22.3123 | 23.33455 | 22.82571 | -1.022252 | 0.254421 | 0.254421
50.97172 | 22.2828 | 23.32219 | 22.81263 | -1.039394 | 0.2547799 | 0.2547799
50.98172 | 22.2799 | 23.30987 | 22.79958 | -1.029965 | 0.2551426 | 0.2551426
50.99171 | 22.2634 | 23.29758 | 22.78656 | -1.034178 | 0.2555085 | 0.2555085
51.00171 | 22.2535 | 23.28531 | 22.77355 | -1.031809 | 0.2558785 | 0.2558785
51.01171 | 22.2331 | 23.27307 | 22.76056 | -1.039968 | 0.2562522 | 0.2562522
51.02171 | 22.2197 | 23.26086 | 22.7476 | -1.041157 | 0.2566297 | 0.2566297
51.03171 | 22.2054 | 23.24868 | 22.73465 | -1.043276 | 0.2570109 | 0.2570109
51.0417 | 22.2085 | 23.23654 | 22.72174 | -1.028036 | 0.2573955 | 0.2573955
51.0517 | 22.172 | 23.22441 | 22.70884 | -1.052413 | 0.2577843 | 0.2577843
51.0617 | 22.194 | 23.21232 | 22.69597 | -1.01832 | 0.2581768 | 0.2581768
51.0717 | 22.1536 | 23.20026 | 22.68311 | -1.046657 | 0.2585732 | 0.2585732
51.0817 | 22.1513 | 23.18822 | 22.67028 | -1.036923 | 0.2589734 | 0.2589734
51.0917 | 22.1443 | 23.17622 | 22.65746 | -1.031919 | 0.2593774 | 0.2593774
51.10169 | 22.1165 | 23.16426 | 22.64469 | -1.047757 | 0.2597848 | 0.2597848
51.11169 | 22.1251 | 23.15231 | 22.63192 | -1.027213 | 0.2601965 | 0.2601965
51.12169 | 22.1099 | 23.1404 | 22.61917 | -1.030498 | 0.2606121 | 0.2606121
51.13169 | 22.0828 | 23.12851 | 22.60645 | -1.045713 | 0.2610316 | 0.2610316
51.14169 | 22.0934 | 23.11666 | 22.59375 | -1.023258 | 0.2614549 | 0.2614549
51.15168 | 22.0772 | 23.10484 | 22.58108 | -1.027644 | 0.2618817 | 0.2618817
51.16168 | 22.0591 | 23.09305 | 22.56842 | -1.033949 | 0.2623128 | 0.2623128
51.17168 | 22.05 | 23.08128 | 22.55579 | -1.031284 | 0.2627479 | 0.2627479
51.18168 | 22.0164 | 23.06955 | 22.54317 | -1.053148 | 0.2631869 | 0.2631869
51.19168 | 22.0368 | 23.05784 | 22.53058 | -1.021043 | 0.2636298 | 0.2636298
51.20168 | 22.0162 | 23.04617 | 22.51801 | -1.029967 | 0.2640766 | 0.2640766
51.21167 | 22.0048 | 23.03453 | 22.50548 | -1.029734 | 0.264527 | 0.264527
51.22167 | 22.0031 | 23.02292 | 22.49295 | -1.019818 | 0.2649817 | 0.2649817
51.23167 | 21.9704 | 23.01133 | 22.48045 | -1.040933 | 0.2654404 | 0.2654404
51.24167 | 21.9849 | 22.99978 | 22.46797 | -1.014878 | 0.2659031 | 0.2659031
51.25167 | 21.9554 | 22.98825 | 22.45551 | -1.032852 | 0.2663698 | 0.2663698
51.26166 | 21.9422 | 22.97677 | 22.44309 | -1.034569 | 0.26684 | 0.26684
51.27166 | 21.9398 | 22.9653 | 22.43067 | -1.025504 | 0.2673146 | 0.2673146
51.28166 | 21.9285 | 22.95387 | 22.41828 | -1.025369 | 0.2677932 | 0.2677932
51.29166 | 21.9235 | 22.94246 | 22.40591 | -1.018965 | 0.2682758 | 0.2682758
51.30166 | 21.9059 | 22.93109 | 22.39357 | -1.02519 | 0.2687624 | 0.2687624
51.31166 | 21.8923 | 22.91975 | 22.38124 | -1.027446 | 0.269253 | 0.269253
51.32165 | 21.8883 | 22.90844 | 22.36895 | -1.020143 | 0.2697471 | 0.2697471
51.33165 | 21.8738 | 22.89716 | 22.35667 | -1.023359 | 0.2702457 | 0.2702457
51.34165 | 21.8421 | 22.88591 | 22.34441 | -1.043806 | 0.2707483 | 0.2707483
51.35165 | 21.8627 | 22.87468 | 22.33217 | -1.011982 | 0.271255 | 0.271255
51.36165 | 21.8259 | 22.86349 | 22.31996 | -1.037589 | 0.2717656 | 0.2717656
51.37164 | 21.8312 | 22.85234 | 22.30778 | -1.021138 | 0.2722797 | 0.2722797
51.38164 | 21.8256 | 22.8412 | 22.29561 | -1.015605 | 0.2727984 | 0.2727984
51.39164 | 21.7955 | 22.8301 | 22.28346 | -1.034603 | 0.2733211 | 0.2733211
51.40164 | 21.8029 | 22.81903 | 22.27134 | -1.01613 | 0.2738477 | 0.2738477
51.41164 | 21.7736 | 22.80799 | 22.25923 | -1.034389 | 0.2743784 | 0.2743784
51.42163 | 21.7601 | 22.79699 | 22.24716 | -1.036888 | 0.2749125 | 0.2749125
51.43163 | 21.7782 | 22.78601 | 22.2351 | -1.007807 | 0.2754512 | 0.2754512
51.44163 | 21.7322 | 22.77506 | 22.22307 | -1.042855 | 0.2759939 | 0.2759939
51.45163 | 21.7356 | 22.76413 | 22.21105 | -1.028535 | 0.2765405 | 0.2765405
51.46163 | 21.7334 | 22.75324 | 22.19906 | -1.019844 | 0.2770912 | 0.2770912
51.47163 | 21.7123 | 22.74238 | 22.18709 | -1.030084 | 0.2776458 | 0.2776458
51.48162 | 21.7051 | 22.73156 | 22.17516 | -1.026464 | 0.2782038 | 0.2782038
51.49162 | 21.6986 | 22.72076 | 22.16323 | -1.022164 | 0.2787663 | 0.2787663
51.50162 | 21.6647 | 22.70999 | 22.15133 | -1.045295 | 0.2793328 | 0.2793328
51.51162 | 21.6581 | 22.69926 | 22.13945 | -1.041155 | 0.2799033 | 0.2799033
51.52162 | 21.672 | 22.68855 | 22.12759 | -1.016546 | 0.2804777 | 0.2804777
51.53161 | 21.6335 | 22.67788 | 22.11577 | -1.044377 | 0.2810555 | 0.2810555
51.54161 | 21.6344 | 22.66723 | 22.10395 | -1.032828 | 0.2816377 | 0.2816377
51.55161 | 21.6275 | 22.65661 | 22.09216 | -1.029109 | 0.2822239 | 0.2822239
51.56161 | 21.6073 | 22.64602 | 22.08039 | -1.03872 | 0.2828139 | 0.2828139
51.57161 | 21.605 | 22.63546 | 22.06865 | -1.030462 | 0.2834079 | 0.2834079
51.58161 | 21.5941 | 22.62493 | 22.05692 | -1.030833 | 0.2840057 | 0.2840057
51.5916 | 21.5853 | 22.61444 | 22.04523 | -1.029145 | 0.2846068 | 0.2846068
51.6016 | 21.5791 | 22.60398 | 22.03355 | -1.024876 | 0.2852123 | 0.2852123
51.6116 | 21.5644 | 22.59354 | 22.02189 | -1.029137 | 0.2858217 | 0.2858217
51.6216 | 21.5541 | 22.58313 | 22.01026 | -1.029029 | 0.2864349 | 0.2864349
51.6316 | 21.5489 | 22.57275 | 21.99865 | -1.02385 | 0.2870518 | 0.2870518
51.64159 | 21.5298 | 22.56241 | 21.98707 | -1.032611 | 0.2876719 | 0.2876719
51.65159 | 21.5324 | 22.55209 | 21.9755 | -1.019692 | 0.2882964 | 0.2882964
51.66159 | 21.5067 | 22.5418 | 21.96395 | -1.035103 | 0.2889246 | 0.2889246
51.67159 | 21.4995 | 22.53154 | 21.95243 | -1.032044 | 0.2895566 | 0.2895566
51.68159 | 21.4922 | 22.52131 | 21.94093 | -1.029114 | 0.2901922 | 0.2901922
51.69159 | 21.4833 | 22.51111 | 21.92945 | -1.027814 | 0.2908316 | 0.2908316
51.70158 | 21.4777 | 22.50095 | 21.91801 | -1.023254 | 0.2914739 | 0.2914739
51.71158 | 21.4702 | 22.49081 | 21.90657 | -1.020613 | 0.2921205 | 0.2921205
51.72158 | 21.4408 | 22.4807 | 21.89516 | -1.039902 | 0.2927707 | 0.2927707
51.73158 | 21.4486 | 22.47062 | 21.88377 | -1.02202 | 0.2934245 | 0.2934245
51.74158 | 21.4268 | 22.46057 | 21.8724 | -1.033768 | 0.2940818 | 0.2940818
51.75157 | 21.4223 | 22.45055 | 21.86107 | -1.028255 | 0.294742 | 0.294742
51.76157 | 21.4127 | 22.44056 | 21.84975 | -1.027861 | 0.2954063 | 0.2954063
51.77157 | 21.3722 | 22.4306 | 21.83845 | -1.058397 | 0.2960741 | 0.2960741
51.78157 | 21.4038 | 22.42066 | 21.82717 | -1.016862 | 0.2967454 | 0.2967454
51.79157 | 21.3839 | 22.41076 | 21.81592 | -1.026856 | 0.29742 | 0.29742
51.80157 | 21.3426 | 22.40088 | 21.80468 | -1.05828 | 0.298098 | 0.298098
51.81156 | 21.3691 | 22.39104 | 21.79348 | -1.021942 | 0.2987788 | 0.2987788
51.82156 | 21.3372 | 22.38122 | 21.7823 | -1.044023 | 0.2994634 | 0.2994634
51.83156 | 21.3054 | 22.37143 | 21.77113 | -1.066033 | 0.3001513 | 0.3001513
51.84156 | 21.32 | 22.36167 | 21.75999 | -1.041672 | 0.3008425 | 0.3008425
51.85156 | 21.3034 | 22.35194 | 21.74887 | -1.04854 | 0.3015369 | 0.3015369
51.86155 | 21.2791 | 22.34225 | 21.73778 | -1.063146 | 0.3022337 | 0.3022337
51.87155 | 21.2887 | 22.33257 | 21.7267 | -1.043871 | 0.3029343 | 0.3029343
51.88155 | 21.2713 | 22.32292 | 21.71565 | -1.051625 | 0.303638 | 0.303638
51.89155 | 21.2631 | 22.31331 | 21.70462 | -1.050207 | 0.3043448 | 0.3043448
51.90155 | 21.247 | 22.30372 | 21.69361 | -1.056717 | 0.3050545 | 0.3050545
51.91155 | 21.2422 | 22.29416 | 21.68262 | -1.051955 | 0.3057672 | 0.3057672
51.92154 | 21.2226 | 22.28463 | 21.67167 | -1.062032 | 0.306482 | 0.306482
51.93154 | 21.2145 | 22.27513 | 21.66073 | -1.060626 | 0.3072004 | 0.3072004
51.94154 | 21.2078 | 22.26565 | 21.64981 | -1.057849 | 0.3079216 | 0.3079216
51.95154 | 21.1951 | 22.2562 | 21.63891 | -1.0611 | 0.3086456 | 0.3086456
51.96154 | 21.2048 | 22.24678 | 21.62803 | -1.041978 | 0.3093724 | 0.3093724
51.97153 | 21.1776 | 22.23739 | 21.61719 | -1.059793 | 0.310101 | 0.310101
51.98153 | 21.1624 | 22.22803 | 21.60636 | -1.065627 | 0.310833 | 0.310833
51.99153 | 21.1505 | 22.21869 | 21.59555 | -1.068188 | 0.3115675 | 0.3115675
52.00153 | 21.1416 | 22.20938 | 21.58477 | -1.067777 | 0.3123046 | 0.3123046
52.01153 | 21.1423 | 22.20009 | 21.574 | -1.057792 | 0.313044 | 0.313044
52.02153 | 21.1213 | 22.19083 | 21.56326 | -1.069535 | 0.3137859 | 0.3137859
52.03152 | 21.115 | 22.18161 | 21.55256 | -1.066614 | 0.3145293 | 0.3145293
52.04152 | 21.1177 | 22.17241 | 21.54186 | -1.054711 | 0.3152757 | 0.3152757
52.05152 | 21.0831 | 22.16323 | 21.53119 | -1.080134 | 0.3160244 | 0.3160244
52.06152 | 21.0909 | 22.15408 | 21.52053 | -1.063184 | 0.3167753 | 0.3167753
52.07152 | 21.0702 | 22.14496 | 21.5099 | -1.074761 | 0.3175283 | 0.3175283
52.08151 | 21.0556 | 22.13587 | 21.49931 | -1.080273 | 0.3182824 | 0.3182824
52.09151 | 21.0685 | 22.1268 | 21.48872 | -1.058302 | 0.3190394 | 0.3190394
52.10151 | 21.0307 | 22.11776 | 21.47816 | -1.087057 | 0.3197982 | 0.3197982
52.11151 | 21.0365 | 22.10874 | 21.46762 | -1.072239 | 0.3205588 | 0.3205588
52.12151 | 21.0237 | 22.09975 | 21.4571 | -1.076046 | 0.3213212 | 0.3213212
52.13151 | 20.999 | 22.09078 | 21.44661 | -1.091779 | 0.3220853 | 0.3220853
52.1415 | 21.0016 | 22.08185 | 21.43615 | -1.080246 | 0.3228502 | 0.3228502
52.1515 | 20.9841 | 22.07293 | 21.4257 | -1.08883 | 0.3236174 | 0.3236174
52.1615 | 20.9593 | 22.06404 | 21.41527 | -1.104739 | 0.3243861 | 0.3243861
52.1715 | 20.9711 | 22.05517 | 21.40486 | -1.084073 | 0.3251562 | 0.3251562
52.1815 | 20.9496 | 22.04633 | 21.39448 | -1.096732 | 0.3259276 | 0.3259276
52.19149 | 20.9429 | 22.03752 | 21.38413 | -1.094625 | 0.3266995 | 0.3266995
52.20149 | 20.9291 | 22.02873 | 21.37379 | -1.099633 | 0.3274733 | 0.3274733
52.21149 | 20.9187 | 22.01997 | 21.36347 | -1.101266 | 0.3282482 | 0.3282482
52.22149 | 20.918 | 22.01122 | 21.35318 | -1.093223 | 0.3290241 | 0.3290241
52.23149 | 20.8989 | 22.0025 | 21.3429 | -1.103605 | 0.3298009 | 0.3298009
52.24149 | 20.8825 | 21.99381 | 21.33265 | -1.11131 | 0.3305786 | 0.3305786
52.25148 | 20.8937 | 21.98515 | 21.32244 | -1.091448 | 0.3313562 | 0.3313562
52.26148 | 20.8627 | 21.9765 | 21.31223 | -1.1138 | 0.3321353 | 0.3321353
52.27148 | 20.8738 | 21.96788 | 21.30205 | -1.094076 | 0.3329149 | 0.3329149
52.28148 | 20.8571 | 21.95928 | 21.29189 | -1.102176 | 0.333695 | 0.333695
52.29148 | 20.8539 | 21.9507 | 21.28175 | -1.096798 | 0.3344756 | 0.3344756
52.30147 | 20.8505 | 21.94215 | 21.27164 | -1.091652 | 0.3352556 | 0.3352556
52.31147 | 20.8346 | 21.93362 | 21.26155 | -1.099019 | 0.3360367 | 0.3360367
52.32147 | 20.821 | 21.92511 | 21.25147 | -1.10411 | 0.3368178 | 0.3368178
52.33147 | 20.8123 | 21.91662 | 21.24142 | -1.104322 | 0.337599 | 0.337599
52.34147 | 20.8069 | 21.90816 | 21.2314 | -1.101257 | 0.3383801 | 0.3383801
52.35147 | 20.8047 | 21.89971 | 21.22139 | -1.095014 | 0.3391611 | 0.3391611
52.36146 | 20.7959 | 21.8913 | 21.21142 | -1.095401 | 0.339941 | 0.339941
52.37146 | 20.7892 | 21.8829 | 21.20146 | -1.0937 | 0.3407213 | 0.3407213
52.38146 | 20.7845 | 21.87452 | 21.19152 | -1.090021 | 0.3415012 | 0.3415012
52.39146 | 20.743 | 21.86616 | 21.1816 | -1.123163 | 0.3422805 | 0.3422805
52.40146 | 20.7955 | 21.85783 | 21.17171 | -1.062326 | 0.3430591 | 0.3430591
52.41145 | 20.7559 | 21.84952 | 21.16185 | -1.093618 | 0.3438362 | 0.3438362
52.42145 | 20.7357 | 21.84122 | 21.152 | -1.105523 | 0.3446132 | 0.3446132
52.43145 | 20.7649 | 21.83295 | 21.14217 | -1.068047 | 0.3453892 | 0.3453892
52.44145 | 20.7343 | 21.82469 | 21.13236 | -1.090391 | 0.3461641 | 0.3461641
52.45145 | 20.7184 | 21.81646 | 21.12258 | -1.098055 | 0.3469378 | 0.3469378
52.46145 | 20.7368 | 21.80824 | 21.11282 | -1.071439 | 0.3477102 | 0.3477102
52.47144 | 20.716 | 21.80005 | 21.10309 | -1.08405 | 0.3484805 | 0.3484805
52.48144 | 20.6935 | 21.79187 | 21.09337 | -1.098372 | 0.3492499 | 0.3492499
52.49144 | 20.6917 | 21.78371 | 21.08368 | -1.092013 | 0.3500178 | 0.3500178
52.50144 | 20.6908 | 21.77557 | 21.074 | -1.084772 | 0.3507839 | 0.3507839
52.51144 | 20.6741 | 21.76745 | 21.06435 | -1.09335 | 0.3515481 | 0.3515481
52.52143 | 20.6804 | 21.75935 | 21.05474 | -1.078955 | 0.3523097 | 0.3523097
52.53143 | 20.6606 | 21.75127 | 21.04513 | -1.090669 | 0.3530698 | 0.3530698
52.54143 | 20.6457 | 21.7432 | 21.03554 | -1.0975 | 0.3538278 | 0.3538278
52.55143 | 20.647 | 21.73515 | 21.02598 | -1.08815 | 0.3545835 | 0.3545835
52.56143 | 20.6431 | 21.72712 | 21.01644 | -1.084016 | 0.3553367 | 0.3553367
52.57143 | 20.6245 | 21.7191 | 21.00692 | -1.094599 | 0.3560874 | 0.3560874
52.58142 | 20.6397 | 21.71111 | 20.99744 | -1.071408 | 0.3568347 | 0.3568347
52.59142 | 20.6157 | 21.70312 | 20.98796 | -1.087424 | 0.3575799 | 0.3575799
52.60142 | 20.598 | 21.69516 | 20.97851 | -1.097157 | 0.3583222 | 0.3583222
52.61142 | 20.6066 | 21.68721 | 20.96908 | -1.080606 | 0.3590615 | 0.3590615
52.62142 | 20.5924 | 21.67927 | 20.95968 | -1.08687 | 0.3597976 | 0.3597976
52.63141 | 20.5983 | 21.67136 | 20.9503 | -1.073059 | 0.3605298 | 0.3605298
52.64141 | 20.5787 | 21.66345 | 20.94094 | -1.084754 | 0.3612593 | 0.3612593
52.65141 | 20.56 | 21.65556 | 20.93159 | -1.095564 | 0.3619852 | 0.3619852
52.66141 | 20.5764 | 21.64769 | 20.92227 | -1.071289 | 0.3627076 | 0.3627076
52.67141 | 20.5517 | 21.63983 | 20.91298 | -1.088129 | 0.3634262 | 0.3634262
52.68141 | 20.5597 | 21.63198 | 20.9037 | -1.072283 | 0.3641409 | 0.3641409
52.6914 | 20.5478 | 21.62416 | 20.89446 | -1.076358 | 0.3648509 | 0.3648509
52.7014 | 20.5254 | 21.61634 | 20.88522 | -1.09094 | 0.3655574 | 0.3655574
52.7114 | 20.5487 | 21.60853 | 20.87602 | -1.059835 | 0.3662598 | 0.3662598
52.7214 | 20.5337 | 21.60074 | 20.86683 | -1.067043 | 0.3669578 | 0.3669578
52.7314 | 20.5228 | 21.59296 | 20.85766 | -1.070164 | 0.3676512 | 0.3676512
52.74139 | 20.5303 | 21.58521 | 20.84853 | -1.054906 | 0.3683394 | 0.3683394
52.75139 | 20.5136 | 21.57745 | 20.8394 | -1.063852 | 0.3690236 | 0.3690236
52.76139 | 20.5322 | 21.56971 | 20.8303 | -1.03751 | 0.3697028 | 0.3697028
52.77139 | 20.5198 | 21.56198 | 20.82123 | -1.042181 | 0.3703771 | 0.3703771
52.78139 | 20.504 | 21.55426 | 20.81217 | -1.050263 | 0.3710463 | 0.3710463
52.79139 | 20.5118 | 21.54656 | 20.80314 | -1.034756 | 0.3717102 | 0.3717102
52.80138 | 20.4954 | 21.53887 | 20.79413 | -1.043469 | 0.3723681 | 0.3723681
52.81138 | 20.4856 | 21.53118 | 20.78514 | -1.045584 | 0.3730212 | 0.3730212
52.82138 | 20.5082 | 21.52351 | 20.77617 | -1.01531 | 0.3736687 | 0.3736687
52.83138 | 20.4881 | 21.51585 | 20.76723 | -1.027747 | 0.3743105 | 0.3743105
52.84138 | 20.4998 | 21.50819 | 20.7583 | -1.008394 | 0.3749464 | 0.3749464
52.85137 | 20.4839 | 21.50056 | 20.74941 | -1.016658 | 0.3755758 | 0.3755758
52.86137 | 20.4765 | 21.49292 | 20.74052 | -1.016424 | 0.3761997 | 0.3761997
52.87137 | 20.4823 | 21.4853 | 20.73167 | -1.003 | 0.3768173 | 0.3768173
52.88137 | 20.4633 | 21.47768 | 20.72283 | -1.014385 | 0.3774287 | 0.3774287
52.89137 | 20.4796 | 21.47008 | 20.71401 | -0.9904783 | 0.3780336 | 0.3780336
52.90137 | 20.4824 | 21.46248 | 20.70522 | -0.9800806 | 0.3786319 | 0.3786319
52.91136 | 20.4611 | 21.4549 | 20.69645 | -0.993799 | 0.379223 | 0.379223
52.92136 | 20.4736 | 21.44732 | 20.6877 | -0.9737178 | 0.3798079 | 0.3798079
52.93136 | 20.4636 | 21.43974 | 20.67897 | -0.9761446 | 0.3803859 | 0.3803859
52.94136 | 20.4542 | 21.43218 | 20.67027 | -0.9779791 | 0.3809568 | 0.3809568
52.95136 | 20.462 | 21.42462 | 20.66158 | -0.962621 | 0.3815206 | 0.3815206
52.96135 | 20.4406 | 21.41708 | 20.65292 | -0.9764777 | 0.3820766 | 0.3820766
52.97135 | 20.4415 | 21.40953 | 20.64428 | -0.9680337 | 0.3826258 | 0.3826258
52.98135 | 20.4383 | 21.402 | 20.63566 | -0.9636964 | 0.3831675 | 0.3831675
52.99135 | 20.4293 | 21.39447 | 20.62706 | -0.9651657 | 0.3837016 | 0.3837016
53.00135 | 20.4422 | 21.38694 | 20.61849 | -0.9447412 | 0.3842281 | 0.3842281
53.01135 | 20.4205 | 21.37942 | 20.60993 | -0.9589228 | 0.3847467 | 0.3847467
53.02134 | 20.4195 | 21.37192 | 20.6014 | -0.9524175 | 0.3852568 | 0.3852568
53.03134 | 20.4251 | 21.36441 | 20.59289 | -0.9393106 | 0.3857596 | 0.3857596
53.04134 | 20.4004 | 21.35691 | 20.5844 | -0.9565089 | 0.3862542 | 0.3862542
53.05134 | 20.4062 | 21.34941 | 20.57593 | -0.9432122 | 0.3867405 | 0.3867405
53.06134 | 20.4098 | 21.34192 | 20.56748 | -0.9321206 | 0.3872185 | 0.3872185
53.07133 | 20.4018 | 21.33444 | 20.55907 | -0.9326411 | 0.3876876 | 0.3876876
53.08133 | 20.4116 | 21.32696 | 20.55066 | -0.9153587 | 0.3881487 | 0.3881487
53.09133 | 20.3815 | 21.31948 | 20.54228 | -0.9379807 | 0.3886012 | 0.3886012
53.10133 | 20.3995 | 21.31201 | 20.53392 | -0.9125067 | 0.389045 | 0.389045
53.11133 | 20.3827 | 21.30454 | 20.52558 | -0.9218366 | 0.38948 | 0.38948
53.12133 | 20.3905 | 21.29707 | 20.51726 | -0.9065703 | 0.389906 | 0.389906
53.13132 | 20.3747 | 21.28961 | 20.50897 | -0.9149149 | 0.3903227 | 0.3903227
53.14132 | 20.3584 | 21.28216 | 20.50069 | -0.9237553 | 0.3907307 | 0.3907307
53.15132 | 20.3698 | 21.2747 | 20.49244 | -0.904899 | 0.3911296 | 0.3911296
53.16132 | 20.3803 | 21.26725 | 20.48421 | -0.8869456 | 0.3915192 | 0.3915192
53.17132 | 20.343 | 21.25979 | 20.476 | -0.916795 | 0.3918995 | 0.3918995
53.18131 | 20.3638 | 21.25235 | 20.46781 | -0.8885543 | 0.39227 | 0.39227
53.19131 | 20.3627 | 21.24491 | 20.45965 | -0.8822087 | 0.3926314 | 0.3926314
53.20131 | 20.3378 | 21.23747 | 20.4515 | -0.8996653 | 0.3929832 | 0.3929832
53.21131 | 20.3444 | 21.23002 | 20.44337 | -0.8856241 | 0.3933254 | 0.3933254
53.22131 | 20.3323 | 21.22258 | 20.43527 | -0.8902848 | 0.3936579 | 0.3936579
53.23131 | 20.3412 | 21.21515 | 20.42719 | -0.8739473 | 0.3939807 | 0.3939807
53.2413 | 20.3293 | 21.20772 | 20.41913 | -0.8784189 | 0.3942932 | 0.3942932
53.2513 | 20.3276 | 21.20028 | 20.41109 | -0.8726845 | 0.3945962 | 0.3945962
53.2613 | 20.3261 | 21.19285 | 20.40307 | -0.8667515 | 0.3948892 | 0.3948892
53.2713 | 20.3151 | 21.18542 | 20.39508 | -0.8703196 | 0.3951721 | 0.3951721
53.2813 | 20.3061 | 21.17799 | 20.3871 | -0.8718889 | 0.3954449 | 0.3954449
53.29129 | 20.3095 | 21.17057 | 20.37915 | -0.8610665 | 0.3957073 | 0.3957073
53.30129 | 20.2848 | 21.16314 | 20.37122 | -0.8783375 | 0.3959598 | 0.3959598
53.31129 | 20.3038 | 21.15571 | 20.36331 | -0.8519091 | 0.396202 | 0.396202
53.32129 | 20.2873 | 21.14828 | 20.35541 | -0.8609814 | 0.3964338 | 0.3964338
53.33129 | 20.2726 | 21.14085 | 20.34754 | -0.8682541 | 0.3966554 | 0.3966554
53.34129 | 20.2858 | 21.13343 | 20.33969 | -0.8476271 | 0.3968664 | 0.3968664
53.35128 | 20.2619 | 21.12601 | 20.33187 | -0.8641079 | 0.3970669 | 0.3970669
53.36128 | 20.262 | 21.11858 | 20.32407 | -0.8565814 | 0.397257 | 0.397257
53.37128 | 20.2746 | 21.11115 | 20.31628 | -0.8365549 | 0.3974366 | 0.3974366
53.38128 | 20.2476 | 21.10373 | 20.30852 | -0.8561284 | 0.3976056 | 0.3976056
53.39128 | 20.2434 | 21.0963 | 20.30077 | -0.8529018 | 0.397764 | 0.397764
53.40127 | 20.2508 | 21.08888 | 20.29306 | -0.8380824 | 0.3979116 | 0.3979116
53.41127 | 20.2378 | 21.08146 | 20.28536 | -0.8436553 | 0.3980487 | 0.3980487
53.42127 | 20.2295 | 21.07403 | 20.27768 | -0.8445279 | 0.3981751 | 0.3981751
53.43127 | 20.2261 | 21.0666 | 20.27002 | -0.8405001 | 0.3982908 | 0.3982908
53.44127 | 20.2345 | 21.05917 | 20.26238 | -0.8246718 | 0.3983957 | 0.3983957
53.45127 | 20.213 | 21.05174 | 20.25476 | -0.838743 | 0.3984899 | 0.3984899
53.46126 | 20.1915 | 21.04432 | 20.24717 | -0.852821 | 0.3985731 | 0.3985731
53.47126 | 20.2109 | 21.03689 | 20.2396 | -0.825991 | 0.3986457 | 0.3986457
53.48126 | 20.2035 | 21.02946 | 20.23205 | -0.8259603 | 0.3987075 | 0.3987075
53.49126 | 20.1878 | 21.02203 | 20.22451 | -0.834229 | 0.3987585 | 0.3987585
53.50126 | 20.1835 | 21.0146 | 20.217 | -0.8310969 | 0.3987986 | 0.3987986
53.51125 | 20.1767 | 21.00717 | 20.20952 | -0.8304714 | 0.3988278 | 0.3988278
53.52125 | 20.1671 | 20.99974 | 20.20205 | -0.8326379 | 0.3988463 | 0.3988463
53.53125 | 20.175 | 20.9923 | 20.1946 | -0.8173034 | 0.398854 | 0.398854
53.54125 | 20.1561 | 20.98487 | 20.18717 | -0.8287682 | 0.3988507 | 0.3988507
53.55125 | 20.158 | 20.97743 | 20.17976 | -0.8194322 | 0.3988367 | 0.3988367
53.56125 | 20.137 | 20.97 | 20.17237 | -0.8329954 | 0.3988119 | 0.3988119
53.57124 | 20.1449 | 20.96257 | 20.16501 | -0.8176652 | 0.3987763 | 0.3987763
53.58124 | 20.1335 | 20.95513 | 20.15767 | -0.8216267 | 0.3987298 | 0.3987298
53.59124 | 20.1157 | 20.94769 | 20.15034 | -0.8319875 | 0.3986726 | 0.3986726
53.60124 | 20.1211 | 20.94025 | 20.14304 | -0.8191475 | 0.3986046 | 0.3986046
53.61124 | 20.0985 | 20.93281 | 20.13575 | -0.8343067 | 0.3985259 | 0.3985259
53.62123 | 20.0868 | 20.92537 | 20.1285 | -0.8385726 | 0.3984365 | 0.3984365
53.63123 | 20.0932 | 20.91793 | 20.12126 | -0.8247305 | 0.3983364 | 0.3983364
53.64123 | 20.0691 | 20.91049 | 20.11404 | -0.8413876 | 0.3982255 | 0.3982255
53.65123 | 20.0695 | 20.90304 | 20.10684 | -0.8335442 | 0.3981041 | 0.3981041
53.66123 | 20.0516 | 20.8956 | 20.09966 | -0.8440002 | 0.397972 | 0.397972
53.67123 | 20.0485 | 20.88816 | 20.0925 | -0.8396556 | 0.3978294 | 0.3978294
53.68122 | 20.0435 | 20.88072 | 20.08537 | -0.837218 | 0.3976764 | 0.3976764
53.69122 | 20.0154 | 20.87327 | 20.07825 | -0.8578726 | 0.3975127 | 0.3975127
53.70122 | 20.0289 | 20.86583 | 20.07115 | -0.8369269 | 0.3973386 | 0.3973386
53.71122 | 20.0139 | 20.85838 | 20.06407 | -0.8444808 | 0.397154 | 0.397154
53.72122 | 19.9746 | 20.85093 | 20.05702 | -0.8763346 | 0.3969591 | 0.3969591
53.73121 | 20.0068 | 20.8435 | 20.04999 | -0.8366956 | 0.3967541 | 0.3967541
53.74121 | 19.9922 | 20.83605 | 20.04297 | -0.8438492 | 0.3965385 | 0.3965385
53.75121 | 19.9598 | 20.8286 | 20.03598 | -0.8688028 | 0.3963128 | 0.3963128
53.76121 | 19.955 | 20.82116 | 20.029 | -0.8661566 | 0.3960769 | 0.3960769
53.77121 | 19.951 | 20.81371 | 20.02205 | -0.8627105 | 0.3958309 | 0.3958309
53.78121 | 19.9376 | 20.80626 | 20.01512 | -0.8686647 | 0.3955748 | 0.3955748
53.7912 | 19.922 | 20.79883 | 20.00821 | -0.8768269 | 0.395309 | 0.395309
53.8012 | 19.9066 | 20.79138 | 20.00132 | -0.8847821 | 0.3950331 | 0.3950331
53.8112 | 19.9258 | 20.78394 | 19.99444 | -0.8581379 | 0.3947472 | 0.3947472
53.8212 | 19.8814 | 20.77649 | 19.98759 | -0.8950945 | 0.3944515 | 0.3944515
53.8312 | 19.898 | 20.76905 | 19.98076 | -0.8710519 | 0.3941461 | 0.3941461
53.84119 | 19.8821 | 20.76162 | 19.97395 | -0.8795177 | 0.3938314 | 0.3938314
53.85119 | 19.8475 | 20.75418 | 19.96716 | -0.9066771 | 0.3935067 | 0.3935067
53.86119 | 19.8751 | 20.74674 | 19.96039 | -0.8716378 | 0.3931725 | 0.3931725
53.87119 | 19.8501 | 20.7393 | 19.95364 | -0.8891999 | 0.3928289 | 0.3928289
53.88119 | 19.834 | 20.73186 | 19.94691 | -0.8978634 | 0.392476 | 0.392476
53.89119 | 19.8451 | 20.72443 | 19.9402 | -0.8793286 | 0.3921137 | 0.3921137
53.90118 | 19.8108 | 20.717 | 19.93352 | -0.906203 | 0.3917426 | 0.3917426
53.91118 | 19.8185 | 20.70957 | 19.92685 | -0.8910718 | 0.3913619 | 0.3913619
53.92118 | 19.7966 | 20.70214 | 19.9202 | -0.9055427 | 0.3909723 | 0.3909723
53.93118 | 19.783 | 20.69472 | 19.91357 | -0.9117158 | 0.3905737 | 0.3905737
53.94118 | 19.7685 | 20.68729 | 19.90696 | -0.9187913 | 0.3901662 | 0.3901662
53.95117 | 19.7644 | 20.67988 | 19.90038 | -0.9154767 | 0.3897504 | 0.3897504
53.96117 | 19.76 | 20.67246 | 19.89381 | -0.9124573 | 0.3893254 | 0.3893254
53.97117 | 19.7401 | 20.66504 | 19.88726 | -0.9249408 | 0.3888919 | 0.3888919
53.98117 | 19.7182 | 20.65763 | 19.88073 | -0.9394273 | 0.3884498 | 0.3884498
53.99117 | 19.7242 | 20.65022 | 19.87422 | -0.926017 | 0.3879993 | 0.3879993
54.00117 | 19.7192 | 20.64281 | 19.86773 | -0.92361 | 0.3875405 | 0.3875405
54.01116 | 19.6876 | 20.63541 | 19.86127 | -0.9478139 | 0.387074 | 0.387074
54.02116 | 19.6884 | 20.62801 | 19.85482 | -0.9396141 | 0.3865988 | 0.3865988
54.03116 | 19.6832 | 20.62062 | 19.84839 | -0.9374181 | 0.3861156 | 0.3861156
54.04116 | 19.6586 | 20.61323 | 19.84198 | -0.9546262 | 0.3856246 | 0.3856246
54.05116 | 19.6648 | 20.60584 | 19.83559 | -0.9410385 | 0.3851256 | 0.3851256
54.06115 | 19.6322 | 20.59846 | 19.82922 | -0.9662626 | 0.3846195 | 0.3846195
54.07115 | 19.6414 | 20.59108 | 19.82287 | -0.9496839 | 0.3841052 | 0.3841052
54.08115 | 19.6195 | 20.58371 | 19.81654 | -0.9642099 | 0.3835834 | 0.3835834
54.09115 | 19.6077 | 20.57634 | 19.81023 | -0.968641 | 0.3830542 | 0.3830542
54.10115 | 19.5966 | 20.56898 | 19.80394 | -0.9723771 | 0.3825177 | 0.3825177
54.11115 | 19.5825 | 20.56162 | 19.79767 | -0.9791187 | 0.381974 | 0.381974
54.12114 | 19.5749 | 20.55427 | 19.79143 | -0.979373 | 0.3814238 | 0.3814238
54.13114 | 19.5718 | 20.54693 | 19.78519 | -0.9751258 | 0.380866 | 0.380866
54.14114 | 19.5514 | 20.53958 | 19.77898 | -0.9881845 | 0.3803013 | 0.3803013
54.15114 | 19.5571 | 20.53225 | 19.77279 | -0.9751494 | 0.3797299 | 0.3797299
54.16114 | 19.5341 | 20.52492 | 19.76662 | -0.9908205 | 0.3791519 | 0.3791519
54.17113 | 19.544 | 20.51761 | 19.76047 | -0.9736055 | 0.3785679 | 0.3785679
54.18113 | 19.521 | 20.51029 | 19.75434 | -0.9892899 | 0.3779769 | 0.3779769
54.19113 | 19.502 | 20.50298 | 19.74822 | -1.000981 | 0.3773795 | 0.3773795
54.20113 | 19.5049 | 20.49568 | 19.74213 | -0.9907798 | 0.376776 | 0.376776
54.21113 | 19.511 | 20.48839 | 19.73605 | -0.9773857 | 0.3761664 | 0.3761664
54.22113 | 19.4821 | 20.4811 | 19.73 | -0.998999 | 0.3755507 | 0.3755507
54.23112 | 19.4773 | 20.47383 | 19.72397 | -0.9965276 | 0.37493 | 0.37493
54.24112 | 19.4756 | 20.46656 | 19.71795 | -0.9909566 | 0.3743028 | 0.3743028
54.25112 | 19.4672 | 20.45929 | 19.71195 | -0.9920938 | 0.3736699 | 0.3736699
54.26112 | 19.4487 | 20.45204 | 19.70598 | -1.003339 | 0.3730316 | 0.3730316
54.27112 | 19.4273 | 20.44479 | 19.70002 | -1.017494 | 0.3723878 | 0.3723878
54.28111 | 19.441 | 20.43756 | 19.69408 | -0.996564 | 0.3717395 | 0.3717395
54.29111 | 19.4385 | 20.43034 | 19.68817 | -0.991836 | 0.3710853 | 0.3710853
54.30111 | 19.4035 | 20.42312 | 19.68227 | -1.019617 | 0.370426 | 0.370426
54.31111 | 19.4146 | 20.41591 | 19.67638 | -1.001308 | 0.3697618 | 0.3697618
54.32111 | 19.403 | 20.40871 | 19.67052 | -1.005708 | 0.3690928 | 0.3690928
54.33111 | 19.3967 | 20.40152 | 19.66468 | -1.004818 | 0.3684192 | 0.3684192
54.3411 | 19.3863 | 20.39435 | 19.65886 | -1.008045 | 0.3677416 | 0.3677416
54.3511 | 19.3731 | 20.38718 | 19.65306 | -1.014076 | 0.3670588 | 0.3670588
54.3611 | 19.3782 | 20.38002 | 19.64727 | -1.001817 | 0.3663717 | 0.3663717
54.3711 | 19.3709 | 20.37287 | 19.64151 | -1.001968 | 0.3656804 | 0.3656804
54.3811 | 19.3505 | 20.36573 | 19.63576 | -1.01523 | 0.3649849 | 0.3649849
54.39109 | 19.3577 | 20.35861 | 19.63004 | -1.000911 | 0.3642862 | 0.3642862
54.40109 | 19.3315 | 20.3515 | 19.62433 | -1.019996 | 0.3635829 | 0.3635829
54.41109 | 19.3299 | 20.34439 | 19.61864 | -1.014492 | 0.3628757 | 0.3628757
54.42109 | 19.3374 | 20.3373 | 19.61297 | -0.9999 | 0.3621649 | 0.3621649
54.43109 | 19.2904 | 20.33022 | 19.60732 | -1.03982 | 0.3614506 | 0.3614506
54.44109 | 19.313 | 20.32315 | 19.60169 | -1.010152 | 0.3607328 | 0.3607328
54.45108 | 19.2914 | 20.3161 | 19.59608 | -1.024703 | 0.3600125 | 0.3600125
54.46108 | 19.298 | 20.30906 | 19.59048 | -1.01106 | 0.3592883 | 0.3592883
54.47108 | 19.2838 | 20.30203 | 19.58491 | -1.01823 | 0.3585609 | 0.3585609
54.48108 | 19.2667 | 20.29501 | 19.57935 | -1.028312 | 0.3578306 | 0.3578306
54.49108 | 19.2769 | 20.28801 | 19.57381 | -1.011108 | 0.3570974 | 0.3570974
54.50107 | 19.2647 | 20.28102 | 19.5683 | -1.016324 | 0.3563622 | 0.3563622
54.51107 | 19.2481 | 20.27405 | 19.5628 | -1.025946 | 0.3556237 | 0.3556237
54.52107 | 19.2455 | 20.26708 | 19.55732 | -1.021583 | 0.3548826 | 0.3548826
54.53107 | 19.2392 | 20.26013 | 19.55185 | -1.020933 | 0.3541391 | 0.3541391
54.54107 | 19.2313 | 20.2532 | 19.54641 | -1.021897 | 0.3533934 | 0.3533934
54.55107 | 19.2376 | 20.24628 | 19.54098 | -1.008676 | 0.3526454 | 0.3526454
54.56106 | 19.2125 | 20.23938 | 19.53558 | -1.026876 | 0.351896 | 0.351896
54.57106 | 19.1928 | 20.23248 | 19.5302 | -1.039683 | 0.351144 | 0.351144
54.58106 | 19.2071 | 20.22561 | 19.52483 | -1.018506 | 0.3503901 | 0.3503901
54.59106 | 19.1871 | 20.21874 | 19.51947 | -1.031644 | 0.3496344 | 0.3496344
54.60106 | 19.1875 | 20.2119 | 19.51414 | -1.024397 | 0.348877 | 0.348877
54.61105 | 19.1785 | 20.20507 | 19.50883 | -1.026572 | 0.3481189 | 0.3481189
54.62105 | 19.161 | 20.19826 | 19.50354 | -1.037256 | 0.3473585 | 0.3473585
54.63105 | 19.1605 | 20.19146 | 19.49826 | -1.030956 | 0.3465969 | 0.3465969
54.64105 | 19.1654 | 20.18467 | 19.493 | -1.019272 | 0.3458339 | 0.3458339
54.65105 | 19.1537 | 20.1779 | 19.48776 | -1.024204 | 0.3450699 | 0.3450699
54.66105 | 19.1455 | 20.17115 | 19.48254 | -1.025652 | 0.3443048 | 0.3443048
54.67104 | 19.1398 | 20.16442 | 19.47734 | -1.024624 | 0.3435395 | 0.3435395
54.68104 | 19.1491 | 20.15771 | 19.47216 | -1.008605 | 0.3427726 | 0.3427726
54.69104 | 19.1241 | 20.151 | 19.46699 | -1.026904 | 0.342005 | 0.342005
54.70104 | 19.1224 | 20.14432 | 19.46185 | -1.021919 | 0.3412367 | 0.3412367
54.71104 | 19.1262 | 20.13765 | 19.45672 | -1.011452 | 0.3404679 | 0.3404679
54.72103 | 19.1207 | 20.13101 | 19.45161 | -1.010308 | 0.3396994 | 0.3396994
54.73103 | 19.1094 | 20.12438 | 19.44652 | -1.014976 | 0.3389298 | 0.3389298
54.74103 | 19.1038 | 20.11776 | 19.44144 | -1.013961 | 0.3381599 | 0.3381599
54.75103 | 19.0737 | 20.11116 | 19.43638 | -1.037464 | 0.3373898 | 0.3373898
54.76103 | 19.1009 | 20.10459 | 19.43135 | -1.003685 | 0.3366197 | 0.3366197
54.77102 | 19.0909 | 20.09803 | 19.42633 | -1.007131 | 0.3358504 | 0.3358504
54.78102 | 19.0746 | 20.09149 | 19.42133 | -1.016888 | 0.3350804 | 0.3350804
54.79102 | 19.0848 | 20.08496 | 19.41634 | -1.000164 | 0.3343105 | 0.3343105
54.80102 | 19.0669 | 20.07846 | 19.41138 | -1.011559 | 0.333541 | 0.333541
54.81102 | 19.0677 | 20.07197 | 19.40643 | -1.004272 | 0.3327718 | 0.3327718
54.82102 | 19.048 | 20.0655 | 19.4015 | -1.017504 | 0.3320031 | 0.3320031
54.83101 | 19.0531 | 20.05906 | 19.39659 | -1.005962 | 0.3312356 | 0.3312356
54.84101 | 19.057 | 20.05263 | 19.3917 | -0.9956324 | 0.3304681 | 0.3304681
54.85101 | 19.0599 | 20.04622 | 19.38682 | -0.9863221 | 0.3297012 | 0.3297012
54.86101 | 19.0282 | 20.03983 | 19.38196 | -1.011631 | 0.3289351 | 0.3289351
54.87101 | 19.0372 | 20.03346 | 19.37712 | -0.99626 | 0.3281699 | 0.3281699
54.881 | 19.006 | 20.02711 | 19.3723 | -1.021115 | 0.3274064 | 0.3274064
54.891 | 19.0329 | 20.02078 | 19.3675 | -0.9878832 | 0.3266431 | 0.3266431
54.901 | 18.9971 | 20.01447 | 19.36271 | -1.017371 | 0.3258809 | 0.3258809
54.911 | 18.9994 | 20.00818 | 19.35794 | -1.00878 | 0.32512 | 0.32512
54.921 | 18.9939 | 20.00191 | 19.35319 | -1.008008 | 0.3243602 | 0.3243602
54.931 | 18.9866 | 19.99566 | 19.34845 | -1.009057 | 0.3236019 | 0.3236019
54.94099 | 18.9709 | 19.98943 | 19.34374 | -1.018533 | 0.3228456 | 0.3228456
54.95099 | 18.9817 | 19.98322 | 19.33904 | -1.001523 | 0.3220901 | 0.3220901
54.96099 | 18.9674 | 19.97703 | 19.33436 | -1.009634 | 0.3213361 | 0.3213361
54.97099 | 18.9567 | 19.97087 | 19.3297 | -1.014165 | 0.3205837 | 0.3205837
54.98099 | 18.9554 | 19.96472 | 19.32505 | -1.009318 | 0.3198329 | 0.3198329
54.99098 | 18.9325 | 19.9586 | 19.32043 | -1.026097 | 0.3190847 | 0.3190847
55.00098 | 18.9536 | 19.95249 | 19.31582 | -0.9988915 | 0.3183376 | 0.3183376
55.01098 | 18.933 | 19.94641 | 19.31122 | -1.013407 | 0.3175923 | 0.3175923
55.02098 | 18.9285 | 19.94034 | 19.30665 | -1.011844 | 0.3168489 | 0.3168489
55.03098 | 18.9227 | 19.9343 | 19.30209 | -1.011603 | 0.3161076 | 0.3161076
55.04098 | 18.9195 | 19.92828 | 19.29755 | -1.008783 | 0.3153683 | 0.3153683
55.05097 | 18.9149 | 19.92229 | 19.29303 | -1.00739 | 0.3146319 | 0.3146319
55.06097 | 18.9008 | 19.91631 | 19.28852 | -1.015513 | 0.3138969 | 0.3138969
55.07097 | 18.8808 | 19.91036 | 19.28403 | -1.029558 | 0.3131642 | 0.3131642
55.08097 | 18.8996 | 19.90443 | 19.27956 | -1.004825 | 0.3124337 | 0.3124337
55.09097 | 18.8691 | 19.89851 | 19.2751 | -1.029414 | 0.3117057 | 0.3117057
55.10096 | 18.8871 | 19.89263 | 19.27067 | -1.005531 | 0.3109807 | 0.3109807
55.11096 | 18.8804 | 19.88676 | 19.26625 | -1.006364 | 0.3102575 | 0.3102575
55.12096 | 18.8832 | 19.88092 | 19.26185 | -0.9977191 | 0.3095368 | 0.3095368
55.13096 | 18.8584 | 19.8751 | 19.25746 | -1.016697 | 0.3088187 | 0.3088187
55.14096 | 18.8662 | 19.8693 | 19.25309 | -1.003096 | 0.3081033 | 0.3081033
55.15096 | 18.8638 | 19.86352 | 19.24874 | -0.9997186 | 0.3073905 | 0.3073905
55.16095 | 18.8688 | 19.85777 | 19.24441 | -0.988969 | 0.3066811 | 0.3066811
55.17095 | 18.8644 | 19.85204 | 19.24009 | -0.9876362 | 0.3059738 | 0.3059738
55.18095 | 18.8496 | 19.84633 | 19.23579 | -0.9967261 | 0.3052693 | 0.3052693
55.19095 | 18.8567 | 19.84064 | 19.2315 | -0.9839387 | 0.3045677 | 0.3045677
55.20095 | 18.8545 | 19.83497 | 19.22724 | -0.9804739 | 0.303869 | 0.303869
55.21094 | 18.85 | 19.82934 | 19.22299 | -0.9793376 | 0.3031739 | 0.3031739
55.22094 | 18.8372 | 19.82372 | 19.21876 | -0.9865186 | 0.3024811 | 0.3024811
55.23094 | 18.8331 | 19.81812 | 19.21454 | -0.9850224 | 0.3017914 | 0.3017914
55.24094 | 18.8462 | 19.81255 | 19.21034 | -0.9663492 | 0.3011048 | 0.3011048
55.25094 | 18.8302 | 19.807 | 19.20616 | -0.9767991 | 0.3004213 | 0.3004213
55.26094 | 18.8237 | 19.80147 | 19.20199 | -0.977772 | 0.2997409 | 0.2997409
55.27093 | 18.8361 | 19.79597 | 19.19784 | -0.9598735 | 0.2990644 | 0.2990644
55.28093 | 18.8254 | 19.79049 | 19.19371 | -0.9650927 | 0.2983905 | 0.2983905
55.29093 | 18.8348 | 19.78504 | 19.1896 | -0.950235 | 0.2977199 | 0.2977199
55.30093 | 18.8073 | 19.7796 | 19.1855 | -0.9723007 | 0.2970525 | 0.2970525
55.31093 | 18.8243 | 19.77419 | 19.18141 | -0.9498896 | 0.2963886 | 0.2963886
55.32092 | 18.8196 | 19.76881 | 19.17735 | -0.9492074 | 0.2957287 | 0.2957287
55.33092 | 18.815 | 19.76344 | 19.1733 | -0.9484429 | 0.2950715 | 0.2950715
55.34092 | 18.8098 | 19.7581 | 19.16927 | -0.9483018 | 0.2944177 | 0.2944177
55.35092 | 18.8062 | 19.75278 | 19.16525 | -0.9465843 | 0.2937675 | 0.2937675
55.36092 | 18.7995 | 19.74749 | 19.16125 | -0.9479901 | 0.2931207 | 0.2931207
55.37092 | 18.8003 | 19.74222 | 19.15726 | -0.9419195 | 0.2924775 | 0.2924775
55.38091 | 18.7907 | 19.73698 | 19.1533 | -0.9462776 | 0.2918385 | 0.2918385
55.39091 | 18.7702 | 19.73175 | 19.14935 | -0.961554 | 0.2912024 | 0.2912024
55.40091 | 18.791 | 19.72655 | 19.14541 | -0.9355539 | 0.29057 | 0.29057
55.41091 | 18.7718 | 19.72138 | 19.1415 | -0.9495775 | 0.2899412 | 0.2899412
55.42091 | 18.7778 | 19.71622 | 19.13759 | -0.9384246 | 0.2893161 | 0.2893161
55.4309 | 18.7711 | 19.7111 | 19.13371 | -0.9400007 | 0.2886953 | 0.2886953
55.4409 | 18.7678 | 19.706 | 19.12984 | -0.9381951 | 0.2880776 | 0.2880776
55.4509 | 18.7643 | 19.70091 | 19.12599 | -0.9366132 | 0.2874637 | 0.2874637
55.4609 | 18.7597 | 19.69586 | 19.12215 | -0.936155 | 0.2868535 | 0.2868535
55.4709 | 18.7416 | 19.69082 | 19.11833 | -0.9492205 | 0.2862471 | 0.2862471
55.4809 | 18.768 | 19.68581 | 19.11452 | -0.9178097 | 0.2856446 | 0.2856446
55.49089 | 18.7526 | 19.68083 | 19.11073 | -0.9282275 | 0.2850464 | 0.2850464
55.50089 | 18.7327 | 19.67586 | 19.10696 | -0.9431642 | 0.2844516 | 0.2844516
55.51089 | 18.7587 | 19.67092 | 19.1032 | -0.9122245 | 0.2838605 | 0.2838605
55.52089 | 18.725 | 19.66601 | 19.09946 | -0.9410086 | 0.2832734 | 0.2832734
55.53089 | 18.7398 | 19.66112 | 19.09574 | -0.9213164 | 0.2826902 | 0.2826902
55.54088 | 18.7371 | 19.65625 | 19.09203 | -0.9191529 | 0.2821116 | 0.2821116
55.55088 | 18.6954 | 19.65141 | 19.08834 | -0.9560083 | 0.2815363 | 0.2815363
55.56088 | 18.724 | 19.64659 | 19.08466 | -0.9225873 | 0.2809649 | 0.2809649
55.57088 | 18.7044 | 19.64179 | 19.081 | -0.9373902 | 0.2803975 | 0.2803975
55.58088 | 18.7107 | 19.63702 | 19.07735 | -0.9263167 | 0.2798341 | 0.2798341
55.59088 | 18.7128 | 19.63227 | 19.07372 | -0.9194671 | 0.2792748 | 0.2792748
55.60087 | 18.6879 | 19.62755 | 19.07011 | -0.9396459 | 0.2787199 | 0.2787199
55.61087 | 18.7018 | 19.62284 | 19.06651 | -0.9210437 | 0.2781686 | 0.2781686
55.62087 | 18.6963 | 19.61817 | 19.06292 | -0.9218652 | 0.2776213 | 0.2776213
55.63087 | 18.6815 | 19.61351 | 19.05935 | -0.9320105 | 0.2770781 | 0.2770781
55.64087 | 18.6817 | 19.60888 | 19.0558 | -0.9271795 | 0.276539 | 0.276539
55.65086 | 18.6756 | 19.60428 | 19.05227 | -0.9286767 | 0.2760044 | 0.2760044
55.66086 | 18.6655 | 19.59969 | 19.04875 | -0.9341931 | 0.2754734 | 0.2754734
55.67086 | 18.6783 | 19.59513 | 19.04524 | -0.9168332 | 0.2749466 | 0.2749466
55.68086 | 18.6624 | 19.5906 | 19.04175 | -0.9281969 | 0.2744238 | 0.2744238
55.69086 | 18.6446 | 19.58608 | 19.03827 | -0.9414843 | 0.2739051 | 0.2739051
55.70086 | 18.6566 | 19.5816 | 19.03481 | -0.9249954 | 0.2733906 | 0.2733906
55.71085 | 18.635 | 19.57713 | 19.03137 | -0.9421345 | 0.2728808 | 0.2728808
55.72085 | 18.6287 | 19.57269 | 19.02794 | -0.9439928 | 0.2723745 | 0.2723745
55.73085 | 18.6445 | 19.56827 | 19.02453 | -0.9237747 | 0.2718725 | 0.2718725
55.74085 | 18.6003 | 19.56388 | 19.02113 | -0.9635801 | 0.2713746 | 0.2713746
55.75085 | 18.647 | 19.55951 | 19.01775 | -0.9125091 | 0.2708808 | 0.2708808
55.76084 | 18.621 | 19.55517 | 19.01438 | -0.934166 | 0.2703917 | 0.2703917
55.77084 | 18.5969 | 19.55084 | 19.01103 | -0.9539421 | 0.2699063 | 0.2699063
55.78084 | 18.6238 | 19.54654 | 19.00769 | -0.9227416 | 0.2694251 | 0.2694251
55.79084 | 18.6026 | 19.54226 | 19.00437 | -0.9396647 | 0.2689481 | 0.2689481
55.80084 | 18.6103 | 19.53801 | 19.00106 | -0.9277111 | 0.2684752 | 0.2684752
55.81084 | 18.6047 | 19.53378 | 18.99777 | -0.929081 | 0.2680066 | 0.2680066
55.82083 | 18.5785 | 19.52958 | 18.99449 | -0.9510785 | 0.2675426 | 0.2675426
55.83083 | 18.6121 | 19.5254 | 18.99123 | -0.9132952 | 0.2670823 | 0.2670823
55.84083 | 18.5871 | 19.52124 | 18.98798 | -0.9341352 | 0.2666263 | 0.2666263
55.85083 | 18.5814 | 19.5171 | 18.98475 | -0.9356985 | 0.2661745 | 0.2661745
55.86083 | 18.5834 | 19.51299 | 18.98153 | -0.9295851 | 0.2657269 | 0.2657269
55.87082 | 18.571 | 19.5089 | 18.97833 | -0.9378991 | 0.2652839 | 0.2652839
55.88082 | 18.5673 | 19.50483 | 18.97514 | -0.9375322 | 0.2648447 | 0.2648447
55.89082 | 18.5821 | 19.50079 | 18.97197 | -0.9186885 | 0.2644097 | 0.2644097
55.90082 | 18.5532 | 19.49677 | 18.96881 | -0.943568 | 0.263979 | 0.263979
55.91082 | 18.5869 | 19.49277 | 18.96567 | -0.9058706 | 0.2635524 | 0.2635524
55.92082 | 18.5676 | 19.4888 | 18.96254 | -0.9211963 | 0.2631301 | 0.2631301
55.93081 | 18.5539 | 19.48485 | 18.95942 | -0.9309491 | 0.2627125 | 0.2627125
55.94081 | 18.5809 | 19.48092 | 18.95632 | -0.900021 | 0.2622986 | 0.2622986
55.95081 | 18.5546 | 19.47702 | 18.95324 | -0.9224158 | 0.2618889 | 0.2618889
55.96081 | 18.5489 | 19.47313 | 18.95017 | -0.9242337 | 0.2614834 | 0.2614834
55.97081 | 18.5762 | 19.46927 | 18.94711 | -0.8930744 | 0.2610822 | 0.2610822
55.9808 | 18.543 | 19.46544 | 18.94407 | -0.9224419 | 0.2606856 | 0.2606856
55.9908 | 18.5593 | 19.46163 | 18.94104 | -0.9023285 | 0.2602928 | 0.2602928
56.0008 | 18.5469 | 19.45784 | 18.93803 | -0.9109378 | 0.2599042 | 0.2599042
56.0108 | 18.5384 | 19.45407 | 18.93503 | -0.91567 | 0.2595198 | 0.2595198
56.0208 | 18.5384 | 19.45032 | 18.93205 | -0.9119249 | 0.2591396 | 0.2591396
56.0308 | 18.5389 | 19.4466 | 18.92908 | -0.9077026 | 0.2587637 | 0.2587637
56.04079 | 18.5132 | 19.44291 | 18.92612 | -0.9297067 | 0.2583923 | 0.2583923
56.05079 | 18.5477 | 19.43923 | 18.92318 | -0.8915296 | 0.2580248 | 0.2580248
56.06079 | 18.5095 | 19.43558 | 18.92025 | -0.9260752 | 0.2576614 | 0.2576614
56.07079 | 18.5255 | 19.43194 | 18.91734 | -0.9064434 | 0.2573022 | 0.2573022
56.08079 | 18.5302 | 19.42833 | 18.91444 | -0.8981341 | 0.2569473 | 0.2569473
56.09078 | 18.5146 | 19.42475 | 18.91156 | -0.9101508 | 0.2565968 | 0.2565968
56.10078 | 18.5134 | 19.42119 | 18.90869 | -0.9077864 | 0.2562502 | 0.2562502
56.11078 | 18.5149 | 19.41764 | 18.90583 | -0.9027445 | 0.2559078 | 0.2559078
56.12078 | 18.5041 | 19.41412 | 18.90299 | -0.9100248 | 0.2555696 | 0.2555696
56.13078 | 18.5137 | 19.41063 | 18.90016 | -0.8969276 | 0.2552356 | 0.2552356
56.14078 | 18.4949 | 19.40715 | 18.89734 | -0.9122526 | 0.2549057 | 0.2549057
56.15077 | 18.4834 | 19.4037 | 18.89454 | -0.9203033 | 0.2545803 | 0.2545803
56.16077 | 18.4969 | 19.40027 | 18.89176 | -0.9033727 | 0.2542587 | 0.2542587
56.17077 | 18.4937 | 19.39686 | 18.88898 | -0.9031643 | 0.2539414 | 0.2539414
56.18077 | 18.4631 | 19.39348 | 18.88622 | -0.930378 | 0.2536281 | 0.2536281
56.19077 | 18.4691 | 19.39011 | 18.88348 | -0.9210138 | 0.2533191 | 0.2533191
56.20076 | 18.4434 | 19.38677 | 18.88075 | -0.943375 | 0.2530145 | 0.2530145
56.21076 | 18.459 | 19.38345 | 18.87803 | -0.9244547 | 0.2527136 | 0.2527136
56.22076 | 18.4559 | 19.38016 | 18.87532 | -0.9242565 | 0.252417 | 0.252417
56.23076 | 18.4613 | 19.37688 | 18.87263 | -0.9155801 | 0.2521245 | 0.2521245
56.24076 | 18.439 | 19.37363 | 18.86995 | -0.9346257 | 0.2518361 | 0.2518361
56.25076 | 18.4439 | 19.37039 | 18.86729 | -0.9264929 | 0.2515518 | 0.2515518
56.26075 | 18.4174 | 19.36719 | 18.86464 | -0.9497852 | 0.2512719 | 0.2512719
56.27075 | 18.44 | 19.364 | 18.862 | -0.923996 | 0.2509959 | 0.2509959
56.28075 | 18.4107 | 19.36083 | 18.85938 | -0.9501284 | 0.2507239 | 0.2507239
56.29075 | 18.4222 | 19.35768 | 18.85677 | -0.9354825 | 0.2504561 | 0.2504561
56.30075 | 18.4317 | 19.35456 | 18.85417 | -0.9228582 | 0.2501924 | 0.2501924
56.31074 | 18.3845 | 19.35146 | 18.85159 | -0.9669585 | 0.249933 | 0.249933
56.32074 | 18.4149 | 19.34838 | 18.84902 | -0.9334772 | 0.2496774 | 0.2496774
56.33074 | 18.4046 | 19.34532 | 18.84647 | -0.9407174 | 0.2494259 | 0.2494259
56.34074 | 18.3836 | 19.34228 | 18.84392 | -0.958679 | 0.2491785 | 0.2491785
56.35074 | 18.3723 | 19.33926 | 18.84139 | -0.9669619 | 0.2489351 | 0.2489351
56.36074 | 18.3929 | 19.33627 | 18.83887 | -0.9433661 | 0.2486958 | 0.2486958
56.37073 | 18.3808 | 19.33329 | 18.83637 | -0.9524946 | 0.2484608 | 0.2484608
56.38073 | 18.3809 | 19.33034 | 18.83388 | -0.9494413 | 0.2482297 | 0.2482297
56.39073 | 18.3709 | 19.32741 | 18.8314 | -0.9565092 | 0.2480025 | 0.2480025
56.40073 | 18.3725 | 19.3245 | 18.82894 | -0.9519983 | 0.2477794 | 0.2477794
56.41073 | 18.3793 | 19.32161 | 18.82649 | -0.9423084 | 0.2475604 | 0.2475604
56.42072 | 18.3564 | 19.31874 | 18.82405 | -0.9623424 | 0.2473455 | 0.2473455
56.43072 | 18.375 | 19.31589 | 18.82163 | -0.9408945 | 0.2471345 | 0.2471345
56.44072 | 18.3765 | 19.31307 | 18.81921 | -0.9365676 | 0.2469275 | 0.2469275
56.45072 | 18.3625 | 19.31026 | 18.81681 | -0.9477616 | 0.2467245 | 0.2467245
56.46072 | 18.3567 | 19.30748 | 18.81443 | -0.9507764 | 0.2465255 | 0.2465255
56.47072 | 18.3485 | 19.30471 | 18.81205 | -0.956212 | 0.2463305 | 0.2463305
56.48071 | 18.3671 | 19.30197 | 18.80969 | -0.9348712 | 0.2461397 | 0.2461397
56.49071 | 18.3439 | 19.29925 | 18.80734 | -0.9553483 | 0.2459527 | 0.2459527
56.50071 | 18.3434 | 19.29655 | 18.80501 | -0.953146 | 0.2457697 | 0.2457697
56.51071 | 18.3611 | 19.29386 | 18.80268 | -0.9327644 | 0.2455906 | 0.2455906
56.52071 | 18.3396 | 19.2912 | 18.80037 | -0.9516034 | 0.2454155 | 0.2454155
56.5307 | 18.3485 | 19.28857 | 18.79808 | -0.9400656 | 0.2452446 | 0.2452446
56.5407 | 18.3584 | 19.28595 | 18.79579 | -0.9275455 | 0.2450774 | 0.2450774
56.5507 | 18.3441 | 19.28335 | 18.79352 | -0.9392459 | 0.2449142 | 0.2449142
56.5607 | 18.356 | 19.28077 | 18.79126 | -0.9247667 | 0.2447549 | 0.2447549
56.5707 | 18.3405 | 19.27821 | 18.78901 | -0.9377078 | 0.2445996 | 0.2445996
56.5807 | 18.3435 | 19.27567 | 18.78677 | -0.9321692 | 0.2444482 | 0.2444482
56.59069 | 18.3673 | 19.27315 | 18.78455 | -0.9058533 | 0.2443009 | 0.2443009
56.60069 | 18.3411 | 19.27066 | 18.78234 | -0.9295552 | 0.2441573 | 0.2441573
56.61069 | 18.342 | 19.26818 | 18.78014 | -0.9261773 | 0.2440177 | 0.2440177
56.62069 | 18.3567 | 19.26572 | 18.77796 | -0.9090194 | 0.243882 | 0.243882
56.63069 | 18.3376 | 19.26328 | 18.77578 | -0.9256815 | 0.2437502 | 0.2437502
56.64068 | 18.3428 | 19.26087 | 18.77362 | -0.918066 | 0.2436223 | 0.2436223
56.65068 | 18.3333 | 19.25847 | 18.77147 | -0.9251681 | 0.2434983 | 0.2434983
56.66068 | 18.3352 | 19.25609 | 18.76933 | -0.9208902 | 0.2433782 | 0.2433782
56.67068 | 18.3383 | 19.25373 | 18.76721 | -0.915432 | 0.2432619 | 0.2432619
56.68068 | 18.3297 | 19.25139 | 18.76509 | -0.9216939 | 0.2431495 | 0.2431495
56.69068 | 18.3214 | 19.24908 | 18.76299 | -0.9276754 | 0.243041 | 0.243041
56.70067 | 18.3429 | 19.24678 | 18.76091 | -0.903879 | 0.2429365 | 0.2429365
56.71067 | 18.3324 | 19.2445 | 18.75883 | -0.9121 | 0.2428357 | 0.2428357
56.72067 | 18.3281 | 19.24224 | 18.75676 | -0.9141406 | 0.2427388 | 0.2427388
56.73067 | 18.3463 | 19.24 | 18.75471 | -0.8937008 | 0.2426458 | 0.2426458
56.74067 | 18.323 | 19.23778 | 18.75267 | -0.9147806 | 0.2425565 | 0.2425565
56.75066 | 18.33 | 19.23558 | 18.75064 | -0.9055821 | 0.2424713 | 0.2424713
56.76066 | 18.3263 | 19.2334 | 18.74862 | -0.9071009 | 0.2423897 | 0.2423897
56.77066 | 18.3174 | 19.23124 | 18.74661 | -0.913839 | 0.242312 | 0.242312
56.78066 | 18.3388 | 19.2291 | 18.74462 | -0.8902966 | 0.2422382 | 0.2422382
56.79066 | 18.3274 | 19.22697 | 18.74264 | -0.8995735 | 0.2421681 | 0.2421681
56.80066 | 18.3319 | 19.22487 | 18.74067 | -0.8929696 | 0.2421019 | 0.2421019
56.81065 | 18.3091 | 19.22279 | 18.73871 | -0.9136871 | 0.2420395 | 0.2420395
56.82065 | 18.3161 | 19.22072 | 18.73676 | -0.9046217 | 0.2419809 | 0.2419809
56.83065 | 18.3337 | 19.21868 | 18.73482 | -0.8849754 | 0.2419261 | 0.2419261
56.84065 | 18.3283 | 19.21665 | 18.7329 | -0.8883482 | 0.2418751 | 0.2418751
56.85065 | 18.3179 | 19.21464 | 18.73098 | -0.8967401 | 0.2418279 | 0.2418279
56.86064 | 18.3387 | 19.21265 | 18.72908 | -0.8739531 | 0.2417845 | 0.2417845
56.87064 | 18.3285 | 19.21068 | 18.72719 | -0.8821829 | 0.2417449 | 0.2417449
56.88064 | 18.3213 | 19.20873 | 18.72531 | -0.8874318 | 0.241709 | 0.241709
56.89064 | 18.3543 | 19.2068 | 18.72345 | -0.8524995 | 0.241677 | 0.241677
56.90064 | 18.3399 | 19.20489 | 18.72159 | -0.864986 | 0.2416487 | 0.2416487
56.91064 | 18.3342 | 19.20299 | 18.71974 | -0.8687914 | 0.2416242 | 0.2416242
56.92063 | 18.3531 | 19.20112 | 18.71791 | -0.8480173 | 0.2416034 | 0.2416034
56.93063 | 18.3291 | 19.19926 | 18.71609 | -0.8701602 | 0.2415864 | 0.2415864
56.94063 | 18.3515 | 19.19742 | 18.71428 | -0.8459217 | 0.2415732 | 0.2415732
56.95063 | 18.3549 | 19.1956 | 18.71247 | -0.8407018 | 0.2415637 | 0.2415637
56.96063 | 18.3371 | 19.1938 | 18.71068 | -0.8567005 | 0.241558 | 0.241558
56.97062 | 18.3352 | 19.19202 | 18.70891 | -0.8568195 | 0.2415561 | 0.2415561
56.98062 | 18.3436 | 19.19026 | 18.70714 | -0.8466552 | 0.2415578 | 0.2415578
56.99062 | 18.3295 | 19.18851 | 18.70538 | -0.8590094 | 0.2415634 | 0.2415634
57.00062 | 18.3608 | 19.18678 | 18.70364 | -0.825982 | 0.2415726 | 0.2415726
57.01062 | 18.3493 | 19.18507 | 18.7019 | -0.835773 | 0.2415857 | 0.2415857
57.02062 | 18.334 | 19.18338 | 18.70018 | -0.8493823 | 0.2416024 | 0.2416024
57.03061 | 18.3635 | 19.18171 | 18.69847 | -0.8182116 | 0.2416229 | 0.2416229
57.04061 | 18.3383 | 19.18006 | 18.69676 | -0.8417574 | 0.2416471 | 0.2416471
57.05061 | 18.329 | 19.17842 | 18.69507 | -0.8494215 | 0.241675 | 0.241675
57.06061 | 18.3664 | 19.1768 | 18.69339 | -0.8104037 | 0.2417067 | 0.2417067
57.07061 | 18.3422 | 19.1752 | 18.69172 | -0.833004 | 0.241742 | 0.241742
57.0806 | 18.3458 | 19.17362 | 18.69006 | -0.827824 | 0.2417811 | 0.2417811
57.0906 | 18.3497 | 19.17206 | 18.68841 | -0.8223605 | 0.2418239 | 0.2418239
57.1006 | 18.3305 | 19.17051 | 18.68677 | -0.8400149 | 0.2418704 | 0.2418704
57.1106 | 18.3526 | 19.16899 | 18.68515 | -0.8163873 | 0.2419207 | 0.2419207
57.1206 | 18.3235 | 19.16748 | 18.68353 | -0.8439777 | 0.2419746 | 0.2419746
57.1306 | 18.3326 | 19.16599 | 18.68192 | -0.8333859 | 0.2420323 | 0.2420323
57.14059 | 18.3389 | 19.16451 | 18.68033 | -0.8256134 | 0.2420936 | 0.2420936
57.15059 | 18.334 | 19.16306 | 18.67874 | -0.8290573 | 0.2421587 | 0.2421587
57.16059 | 18.3257 | 19.16162 | 18.67716 | -0.8359189 | 0.2422274 | 0.2422274
57.17059 | 18.3438 | 19.1602 | 18.6756 | -0.8163983 | 0.2422999 | 0.2422999
57.18059 | 18.3274 | 19.1588 | 18.67404 | -0.8313954 | 0.2423761 | 0.2423761
57.19058 | 18.3371 | 19.15741 | 18.6725 | -0.8203114 | 0.2424559 | 0.2424559
57.20058 | 18.3391 | 19.15604 | 18.67096 | -0.8169437 | 0.2425395 | 0.2425395
57.21058 | 18.3208 | 19.15469 | 18.66944 | -0.8338936 | 0.2426268 | 0.2426268
57.22058 | 18.3412 | 19.15336 | 18.66793 | -0.8121609 | 0.2427177 | 0.2427177
57.23058 | 18.3392 | 19.15205 | 18.66642 | -0.8128459 | 0.2428124 | 0.2428124
57.24058 | 18.3192 | 19.15075 | 18.66493 | -0.8315482 | 0.2429107 | 0.2429107
57.25057 | 18.3355 | 19.14947 | 18.66344 | -0.8139692 | 0.2430127 | 0.2430127
57.26057 | 18.3386 | 19.14821 | 18.66197 | -0.8096064 | 0.2431185 | 0.2431185
57.27057 | 18.3199 | 19.14696 | 18.66051 | -0.8270609 | 0.2432279 | 0.2432279
57.28057 | 18.3344 | 19.14573 | 18.65905 | -0.8113327 | 0.2433411 | 0.2433411
57.29057 | 18.3278 | 19.14452 | 18.65761 | -0.8167218 | 0.2434579 | 0.2434579
57.30056 | 18.3187 | 19.14333 | 18.65617 | -0.8246293 | 0.2435784 | 0.2435784
57.31056 | 18.3405 | 19.14215 | 18.65475 | -0.8016528 | 0.2437026 | 0.2437026
57.32056 | 18.3239 | 19.14099 | 18.65333 | -0.8170935 | 0.2438305 | 0.2438305
57.33056 | 18.3306 | 19.13985 | 18.65193 | -0.8092513 | 0.2439621 | 0.2439621
57.34056 | 18.3436 | 19.13873 | 18.65053 | -0.7951262 | 0.2440974 | 0.2440974
57.35056 | 18.3275 | 19.13762 | 18.64915 | -0.8101181 | 0.2442364 | 0.2442364
57.36055 | 18.3345 | 19.13653 | 18.64777 | -0.8020282 | 0.244379 | 0.244379
57.37055 | 18.3431 | 19.13545 | 18.6464 | -0.7923542 | 0.2445254 | 0.2445254
57.38055 | 18.3188 | 19.1344 | 18.64505 | -0.815597 | 0.2446755 | 0.2446755
57.39055 | 18.3447 | 19.13336 | 18.6437 | -0.7886569 | 0.2448293 | 0.2448293
57.40055 | 18.3367 | 19.13233 | 18.64236 | -0.7956336 | 0.2449868 | 0.2449868
57.41054 | 18.3342 | 19.13133 | 18.64103 | -0.7971281 | 0.2451478 | 0.2451478
57.42054 | 18.3484 | 19.13034 | 18.63971 | -0.7819385 | 0.2453127 | 0.2453127
57.43054 | 18.3384 | 19.12937 | 18.6384 | -0.7909656 | 0.2454813 | 0.2454813
57.44054 | 18.3292 | 19.12841 | 18.6371 | -0.7992095 | 0.2456536 | 0.2456536
57.45054 | 18.3518 | 19.12747 | 18.63581 | -0.7756701 | 0.2458296 | 0.2458296
57.46054 | 18.3315 | 19.12655 | 18.63453 | -0.7950474 | 0.2460093 | 0.2460093
57.47053 | 18.3586 | 19.12564 | 18.63326 | -0.7670422 | 0.2461925 | 0.2461925
57.48053 | 18.3555 | 19.12475 | 18.63199 | -0.7692528 | 0.2463796 | 0.2463796
57.49053 | 18.3488 | 19.12388 | 18.63074 | -0.7750799 | 0.2465705 | 0.2465705
57.50053 | 18.3569 | 19.12302 | 18.62949 | -0.7661235 | 0.246765 | 0.246765
57.51053 | 18.3652 | 19.12218 | 18.62826 | -0.7569838 | 0.2469633 | 0.2469633
57.52052 | 18.3455 | 19.12136 | 18.62703 | -0.7758612 | 0.2471651 | 0.2471651
57.53052 | 18.3608 | 19.12055 | 18.62581 | -0.7597543 | 0.2473708 | 0.2473708
57.54052 | 18.3545 | 19.11976 | 18.6246 | -0.7652639 | 0.2475803 | 0.2475803
57.55052 | 18.3638 | 19.11899 | 18.6234 | -0.7551899 | 0.2477934 | 0.2477934
57.56052 | 18.3748 | 19.11823 | 18.62221 | -0.7434322 | 0.2480103 | 0.2480103
57.57052 | 18.348 | 19.11749 | 18.62103 | -0.7694908 | 0.248231 | 0.248231
57.58051 | 18.377 | 19.11677 | 18.61986 | -0.7397665 | 0.2484551 | 0.2484551
57.59051 | 18.3449 | 19.11606 | 18.61869 | -0.7711577 | 0.2486832 | 0.2486832
57.60051 | 18.3528 | 19.11537 | 18.61754 | -0.7625651 | 0.2489151 | 0.2489151
57.61051 | 18.3561 | 19.11469 | 18.61639 | -0.7585888 | 0.2491507 | 0.2491507
57.62051 | 18.3582 | 19.11403 | 18.61525 | -0.7558286 | 0.24939 | 0.24939
57.6305 | 18.3494 | 19.11339 | 18.61412 | -0.7639851 | 0.2496328 | 0.2496328
57.6405 | 18.3677 | 19.11276 | 18.613 | -0.7450574 | 0.2498797 | 0.2498797
57.6505 | 18.3676 | 19.11215 | 18.61188 | -0.7445453 | 0.2501302 | 0.2501302
57.6605 | 18.3473 | 19.11155 | 18.61078 | -0.7642498 | 0.2503847 | 0.2503847
57.6705 | 18.3671 | 19.11097 | 18.60968 | -0.7438699 | 0.2506427 | 0.2506427
57.6805 | 18.3452 | 19.11041 | 18.6086 | -0.7652064 | 0.2509047 | 0.2509047
57.69049 | 18.3496 | 19.10986 | 18.60752 | -0.7602591 | 0.25117 | 0.25117
57.70049 | 18.3607 | 19.10933 | 18.60645 | -0.7486273 | 0.2514395 | 0.2514395
57.71049 | 18.3499 | 19.10881 | 18.60539 | -0.7589117 | 0.2517129 | 0.2517129
57.72049 | 18.3565 | 19.10831 | 18.60433 | -0.7518115 | 0.2519898 | 0.2519898
57.73049 | 18.3501 | 19.10783 | 18.60329 | -0.7577277 | 0.2522708 | 0.2522708
57.74048 | 18.3438 | 19.10736 | 18.60225 | -0.7635597 | 0.252555 | 0.252555
57.75048 | 18.3421 | 19.10691 | 18.60122 | -0.7648072 | 0.2528434 | 0.2528434
57.76048 | 18.35 | 19.10647 | 18.6002 | -0.7564706 | 0.2531357 | 0.2531357
57.77048 | 18.3395 | 19.10605 | 18.59919 | -0.7665498 | 0.2534318 | 0.2534318
57.78048 | 18.3565 | 19.10564 | 18.59818 | -0.7491446 | 0.2537316 | 0.2537316
57.79048 | 18.3535 | 19.10526 | 18.59718 | -0.7517552 | 0.2540353 | 0.2540353
57.80047 | 18.3623 | 19.10488 | 18.5962 | -0.7425818 | 0.2543426 | 0.2543426
57.81047 | 18.3571 | 19.10452 | 18.59522 | -0.7474237 | 0.2546539 | 0.2546539
57.82047 | 18.3587 | 19.10418 | 18.59424 | -0.7454813 | 0.2549691 | 0.2549691
57.83047 | 18.3617 | 19.10385 | 18.59328 | -0.7421544 | 0.2552882 | 0.2552882
57.84047 | 18.3614 | 19.10354 | 18.59232 | -0.7421431 | 0.2556111 | 0.2556111
57.85046 | 18.3648 | 19.10325 | 18.59137 | -0.7384477 | 0.2559375 | 0.2559375
57.86046 | 18.3814 | 19.10297 | 18.59043 | -0.7215675 | 0.2562681 | 0.2562681
57.87046 | 18.3718 | 19.1027 | 18.5895 | -0.7309028 | 0.2566026 | 0.2566026
57.88046 | 18.3767 | 19.10245 | 18.58857 | -0.7257536 | 0.256941 | 0.256941
57.89046 | 18.3855 | 19.10222 | 18.58765 | -0.7167199 | 0.2572832 | 0.2572832
57.90046 | 18.378 | 19.102 | 18.58674 | -0.7240016 | 0.2576293 | 0.2576293
57.91045 | 18.3734 | 19.1018 | 18.58584 | -0.7283989 | 0.257979 | 0.257979
57.92045 | 18.392 | 19.10161 | 18.58495 | -0.7096113 | 0.2583329 | 0.2583329
57.93045 | 18.3919 | 19.10144 | 18.58406 | -0.7095392 | 0.2586907 | 0.2586907
57.94045 | 18.3889 | 19.10128 | 18.58318 | -0.7123823 | 0.2590524 | 0.2590524
57.95045 | 18.3979 | 19.10114 | 18.5823 | -0.7032408 | 0.2594181 | 0.2594181
57.96044 | 18.401 | 19.10101 | 18.58144 | -0.7000148 | 0.2597873 | 0.2597873
57.97044 | 18.4241 | 19.1009 | 18.58058 | -0.6768038 | 0.2601608 | 0.2601608
57.98044 | 18.4157 | 19.10081 | 18.57973 | -0.6851081 | 0.2605382 | 0.2605382
57.99044 | 18.4239 | 19.10073 | 18.57889 | -0.6768276 | 0.2609196 | 0.2609196
58.00044 | 18.4325 | 19.10066 | 18.57805 | -0.6681623 | 0.2613049 | 0.2613049
58.01044 | 18.4149 | 19.10061 | 18.57722 | -0.6857122 | 0.2616942 | 0.2616942
58.02043 | 18.4336 | 19.10058 | 18.5764 | -0.6669772 | 0.2620871 | 0.2620871
58.03043 | 18.4363 | 19.10056 | 18.57559 | -0.6642574 | 0.2624843 | 0.2624843
58.04043 | 18.4362 | 19.10055 | 18.57478 | -0.6643526 | 0.2628855 | 0.2628855
58.05043 | 18.4438 | 19.10056 | 18.57398 | -0.656763 | 0.2632907 | 0.2632907
58.06043 | 18.4436 | 19.10059 | 18.57319 | -0.6569884 | 0.2636998 | 0.2636998
58.07042 | 18.437 | 19.10063 | 18.5724 | -0.6636288 | 0.2641126 | 0.2641126
58.08042 | 18.456 | 19.10068 | 18.57162 | -0.6446843 | 0.2645298 | 0.2645298
58.09042 | 18.4534 | 19.10075 | 18.57085 | -0.6473548 | 0.264951 | 0.264951
58.10042 | 18.4583 | 19.10084 | 18.57009 | -0.6425402 | 0.2653762 | 0.2653762
58.11042 | 18.4738 | 19.10094 | 18.56933 | -0.6271406 | 0.2658054 | 0.2658054
58.12041 | 18.4623 | 19.10106 | 18.56858 | -0.6387559 | 0.2662383 | 0.2662383
58.13041 | 18.4667 | 19.10119 | 18.56783 | -0.6344861 | 0.2666756 | 0.2666756
58.14041 | 18.4898 | 19.10133 | 18.5671 | -0.6115312 | 0.267117 | 0.267117
58.15041 | 18.4801 | 19.10149 | 18.56637 | -0.6213912 | 0.2675624 | 0.2675624
58.16041 | 18.4789 | 19.10167 | 18.56564 | -0.622766 | 0.2680119 | 0.2680119
58.17041 | 18.4916 | 19.10186 | 18.56492 | -0.6102556 | 0.2684655 | 0.2684655
58.1804 | 18.489 | 19.10206 | 18.56421 | -0.6130599 | 0.2689227 | 0.2689227
58.1904 | 18.491 | 19.10228 | 18.56351 | -0.6112792 | 0.2693844 | 0.2693844
58.2004 | 18.508 | 19.10251 | 18.56281 | -0.5945132 | 0.2698502 | 0.2698502
58.2104 | 18.4761 | 19.10276 | 18.56212 | -0.6266619 | 0.2703202 | 0.2703202
58.2204 | 18.4997 | 19.10303 | 18.56144 | -0.6033253 | 0.2707942 | 0.2707942
58.23039 | 18.5044 | 19.1033 | 18.56076 | -0.5989032 | 0.2712719 | 0.2712719
58.24039 | 18.4963 | 19.1036 | 18.56009 | -0.607296 | 0.2717542 | 0.2717542
58.25039 | 18.5298 | 19.1039 | 18.55942 | -0.5741035 | 0.2722406 | 0.2722406
58.26039 | 18.5136 | 19.10423 | 18.55876 | -0.5906256 | 0.2727311 | 0.2727311
58.27039 | 18.5109 | 19.10456 | 18.55811 | -0.5936623 | 0.2732258 | 0.2732258
58.28039 | 18.5365 | 19.10491 | 18.55746 | -0.5684136 | 0.2737246 | 0.2737246
58.29038 | 18.5323 | 19.10528 | 18.55682 | -0.5729791 | 0.2742271 | 0.2742271
58.30038 | 18.5358 | 19.10566 | 18.55619 | -0.5698595 | 0.2747343 | 0.2747343
58.31038 | 18.5515 | 19.10605 | 18.55556 | -0.5545544 | 0.2752457 | 0.2752457
58.32038 | 18.5382 | 19.10646 | 18.55494 | -0.5682638 | 0.2757612 | 0.2757612
58.33038 | 18.5497 | 19.10689 | 18.55433 | -0.5571877 | 0.2762809 | 0.2762809
58.34037 | 18.5742 | 19.10733 | 18.55372 | -0.5331256 | 0.2768043 | 0.2768043
58.35037 | 18.5499 | 19.10778 | 18.55311 | -0.5578784 | 0.2773324 | 0.2773324
58.36037 | 18.575 | 19.10825 | 18.55252 | -0.5332456 | 0.2778647 | 0.2778647
58.37037 | 18.5822 | 19.10873 | 18.55192 | -0.5265272 | 0.2784013 | 0.2784013
58.38037 | 18.556 | 19.10922 | 18.55134 | -0.5532232 | 0.278942 | 0.278942
58.39037 | 18.6069 | 19.10973 | 18.55076 | -0.5028335 | 0.279487 | 0.279487
58.40036 | 18.6085 | 19.11026 | 18.55019 | -0.5017576 | 0.2800357 | 0.2800357
58.41036 | 18.5964 | 19.1108 | 18.54962 | -0.5143966 | 0.2805892 | 0.2805892
58.42036 | 18.6283 | 19.11135 | 18.54906 | -0.4830498 | 0.2811469 | 0.2811469
58.43036 | 18.6303 | 19.11192 | 18.5485 | -0.4816172 | 0.2817089 | 0.2817089
58.44036 | 18.6177 | 19.1125 | 18.54795 | -0.494799 | 0.2822752 | 0.2822752
58.45035 | 18.6546 | 19.11309 | 18.5474 | -0.4584942 | 0.2828451 | 0.2828451
58.46035 | 18.6484 | 19.1137 | 18.54686 | -0.4653043 | 0.2834199 | 0.2834199
58.47035 | 18.6413 | 19.11433 | 18.54633 | -0.4730286 | 0.283999 | 0.283999
58.48035 | 18.6737 | 19.11497 | 18.5458 | -0.441267 | 0.2845824 | 0.2845824
58.49035 | 18.6722 | 19.11562 | 18.54528 | -0.4434195 | 0.2851701 | 0.2851701
58.50035 | 18.6714 | 19.11629 | 18.54476 | -0.4448862 | 0.285762 | 0.285762
58.51034 | 18.6842 | 19.11697 | 18.54425 | -0.4327662 | 0.2863577 | 0.2863577
58.52034 | 18.6755 | 19.11766 | 18.54374 | -0.442161 | 0.2869583 | 0.2869583
58.53034 | 18.6857 | 19.11837 | 18.54324 | -0.4326698 | 0.2875633 | 0.2875633
58.54034 | 18.7028 | 19.11909 | 18.54275 | -0.4162925 | 0.2881725 | 0.2881725
58.55034 | 18.6855 | 19.11983 | 18.54226 | -0.4343293 | 0.2887861 | 0.2887861
58.56033 | 18.7221 | 19.12058 | 18.54177 | -0.3984793 | 0.2894034 | 0.2894034
58.57033 | 18.719 | 19.12134 | 18.54129 | -0.4023439 | 0.2900257 | 0.2900257
58.58033 | 18.7 | 19.12212 | 18.54082 | -0.4221224 | 0.2906523 | 0.2906523
58.59033 | 18.7356 | 19.12291 | 18.54035 | -0.3873148 | 0.2912832 | 0.2912832
58.60033 | 18.7301 | 19.12372 | 18.53988 | -0.393621 | 0.2919185 | 0.2919185
58.61033 | 18.7244 | 19.12454 | 18.53942 | -0.4001411 | 0.2925582 | 0.2925582
58.62032 | 18.746 | 19.12537 | 18.53897 | -0.3793741 | 0.2932016 | 0.2932016
58.63032 | 18.7405 | 19.12622 | 18.53852 | -0.3857217 | 0.29385 | 0.29385
58.64032 | 18.7307 | 19.12708 | 18.53808 | -0.3963831 | 0.2945028 | 0.2945028
58.65032 | 18.7667 | 19.12796 | 18.53764 | -0.3612581 | 0.29516 | 0.29516
58.66032 | 18.7472 | 19.12885 | 18.5372 | -0.3816469 | 0.2958215 | 0.2958215
58.67031 | 18.7472 | 19.12975 | 18.53677 | -0.3825484 | 0.2964868 | 0.2964868
58.68031 | 18.7512 | 19.13066 | 18.53635 | -0.3794644 | 0.2971571 | 0.2971571
58.69031 | 18.7542 | 19.13159 | 18.53593 | -0.3773941 | 0.2978318 | 0.2978318
58.70031 | 18.762 | 19.13254 | 18.53552 | -0.3705373 | 0.2985109 | 0.2985109
58.71031 | 18.7789 | 19.13349 | 18.53511 | -0.3545941 | 0.2991945 | 0.2991945
58.72031 | 18.7741 | 19.13446 | 18.5347 | -0.3603643 | 0.2998824 | 0.2998824
58.7303 | 18.787 | 19.13545 | 18.5343 | -0.3484471 | 0.300574 | 0.300574
58.7403 | 18.778 | 19.13644 | 18.5339 | -0.3584443 | 0.3012707 | 0.3012707
58.7503 | 18.7901 | 19.13745 | 18.53351 | -0.3473549 | 0.3019719 | 0.3019719
58.7603 | 18.7895 | 19.13848 | 18.53312 | -0.3489789 | 0.3026774 | 0.3026774
58.7703 | 18.809 | 19.13952 | 18.53274 | -0.3305163 | 0.3033874 | 0.3033874
58.78029 | 18.8073 | 19.14057 | 18.53236 | -0.3332659 | 0.304101 | 0.304101
58.79029 | 18.8071 | 19.14163 | 18.53199 | -0.33453 | 0.3048199 | 0.3048199
58.80029 | 18.8177 | 19.14271 | 18.53162 | -0.3250072 | 0.3055431 | 0.3055431
58.81029 | 18.8135 | 19.1438 | 18.53126 | -0.3302977 | 0.3062707 | 0.3062707
58.82029 | 18.8248 | 19.1449 | 18.5309 | -0.3201014 | 0.3070027 | 0.3070027
58.83029 | 18.8267 | 19.14602 | 18.53054 | -0.3193182 | 0.3077392 | 0.3077392
58.84028 | 18.8281 | 19.14715 | 18.53019 | -0.319047 | 0.3084794 | 0.3084794
58.85028 | 18.8438 | 19.14829 | 18.52984 | -0.3044901 | 0.3092247 | 0.3092247
58.86028 | 18.8443 | 19.14945 | 18.5295 | -0.3051462 | 0.3099744 | 0.3099744
58.87028 | 18.8561 | 19.15062 | 18.52916 | -0.2945153 | 0.3107286 | 0.3107286
58.88028 | 18.8623 | 19.1518 | 18.52882 | -0.2894975 | 0.3114872 | 0.3114872
58.89027 | 18.8627 | 19.15299 | 18.52849 | -0.290291 | 0.3122492 | 0.3122492
58.90027 | 18.8736 | 19.1542 | 18.52817 | -0.280599 | 0.3130166 | 0.3130166
58.91027 | 18.8808 | 19.15542 | 18.52784 | -0.2746198 | 0.3137885 | 0.3137885
58.92027 | 18.8727 | 19.15665 | 18.52752 | -0.2839535 | 0.3145647 | 0.3145647
58.93027 | 18.8989 | 19.1579 | 18.52721 | -0.2590001 | 0.3153454 | 0.3153454
58.94027 | 18.9018 | 19.15916 | 18.5269 | -0.2573593 | 0.3161305 | 0.3161305
58.95026 | 18.8947 | 19.16043 | 18.52659 | -0.26573 | 0.3169192 | 0.3169192
58.96026 | 18.9176 | 19.16171 | 18.52629 | -0.2441147 | 0.3177131 | 0.3177131
58.97026 | 18.9159 | 19.16301 | 18.52599 | -0.247112 | 0.3185114 | 0.3185114
58.98026 | 18.9184 | 19.16432 | 18.52569 | -0.245922 | 0.3193141 | 0.3193141
58.99026 | 18.9167 | 19.16564 | 18.5254 | -0.2489445 | 0.3201212 | 0.3201212
59.00025 | 18.9344 | 19.16698 | 18.52511 | -0.2325782 | 0.3209319 | 0.3209319
59.01025 | 18.9361 | 19.16833 | 18.52483 | -0.2322257 | 0.3217478 | 0.3217478
59.02025 | 18.9533 | 19.16969 | 18.52455 | -0.2163855 | 0.3225681 | 0.3225681
59.03025 | 18.9583 | 19.17106 | 18.52427 | -0.2127579 | 0.3233928 | 0.3233928
59.04025 | 18.9671 | 19.17244 | 18.524 | -0.2053426 | 0.3242219 | 0.3242219
59.05025 | 18.9603 | 19.17384 | 18.52373 | -0.2135395 | 0.3250553 | 0.3250553
59.06024 | 18.9759 | 19.17525 | 18.52346 | -0.1993474 | 0.3258923 | 0.3258923
59.07024 | 18.9889 | 19.17667 | 18.5232 | -0.1877688 | 0.3267344 | 0.3267344
59.08024 | 18.9901 | 19.1781 | 18.52294 | -0.1880024 | 0.3275809 | 0.3275809
59.09024 | 19.0012 | 19.17955 | 18.52268 | -0.1783481 | 0.3284318 | 0.3284318
59.10024 | 19.0083 | 19.18101 | 18.52243 | -0.1727059 | 0.329287 | 0.329287
59.11023 | 19.007 | 19.18247 | 18.52218 | -0.1754742 | 0.3301457 | 0.3301457
59.12023 | 19.0119 | 19.18396 | 18.52194 | -0.172056 | 0.3310096 | 0.3310096
59.13023 | 19.0334 | 19.18545 | 18.52169 | -0.1520497 | 0.3318778 | 0.3318778
59.14023 | 19.0197 | 19.18696 | 18.52145 | -0.1672553 | 0.3327503 | 0.3327503
59.15023 | 19.033 | 19.18847 | 18.52122 | -0.1554728 | 0.3336271 | 0.3336271
59.16023 | 19.056 | 19.19 | 18.52099 | -0.134002 | 0.3345083 | 0.3345083
59.17022 | 19.0469 | 19.19154 | 18.52076 | -0.1446414 | 0.3353928 | 0.3353928
59.18022 | 19.059 | 19.19309 | 18.52053 | -0.134094 | 0.3362825 | 0.3362825
59.19022 | 19.0844 | 19.19466 | 18.52031 | -0.1102582 | 0.3371765 | 0.3371765
59.20022 | 19.0785 | 19.19623 | 18.52008 | -0.1177341 | 0.3380748 | 0.3380748
59.21022 | 19.0985 | 19.19782 | 18.51987 | -0.0993214 | 0.3389773 | 0.3389773
59.22021 | 19.1005 | 19.19942 | 18.51965 | -0.09891863 | 0.3398831 | 0.3398831
59.23021 | 19.0961 | 19.20103 | 18.51944 | -0.1049289 | 0.3407942 | 0.3407942
59.24021 | 19.1264 | 19.20265 | 18.51923 | -0.07625039 | 0.3417093 | 0.3417093
59.25021 | 19.1233 | 19.20428 | 18.51903 | -0.08098327 | 0.3426288 | 0.3426288
59.26021 | 19.1171 | 19.20593 | 18.51882 | -0.08882739 | 0.3435524 | 0.3435524
59.27021 | 19.1466 | 19.20758 | 18.51862 | -0.06098268 | 0.3444803 | 0.3444803
59.2802 | 19.1472 | 19.20925 | 18.51842 | -0.06204748 | 0.3454113 | 0.3454113
59.2902 | 19.149 | 19.21092 | 18.51823 | -0.06192499 | 0.3463475 | 0.3463475
59.3002 | 19.1598 | 19.21261 | 18.51804 | -0.05281349 | 0.3472879 | 0.3472879
59.3102 | 19.1608 | 19.21431 | 18.51785 | -0.05351295 | 0.3482323 | 0.3482323
59.3202 | 19.1769 | 19.21602 | 18.51766 | -0.03912333 | 0.3491809 | 0.3491809
59.33019 | 19.2016 | 19.21774 | 18.51748 | -0.01614291 | 0.3501328 | 0.3501328
59.34019 | 19.1927 | 19.21947 | 18.5173 | -0.02677487 | 0.3510896 | 0.3510896
59.35019 | 19.1964 | 19.22122 | 18.51712 | -0.02481754 | 0.3520505 | 0.3520505
59.36019 | 19.2249 | 19.22297 | 18.51694 | 0.001929079 | 0.3530155 | 0.3530155
59.37019 | 19.2178 | 19.22473 | 18.51677 | -0.006934859 | 0.3539845 | 0.3539845
59.38019 | 19.2281 | 19.22651 | 18.51659 | 0.001590678 | 0.3549577 | 0.3549577
59.39018 | 19.2433 | 19.22829 | 18.51642 | 0.0150075 | 0.3559338 | 0.3559338
59.40018 | 19.2332 | 19.23009 | 18.51626 | 0.003112152 | 0.356915 | 0.356915
59.41018 | 19.2584 | 19.23189 | 18.51609 | 0.02650648 | 0.3579001 | 0.3579001
59.42018 | 19.2628 | 19.23371 | 18.51593 | 0.02909058 | 0.3588893 | 0.3588893
59.43018 | 19.2578 | 19.23554 | 18.51577 | 0.02226443 | 0.3598824 | 0.3598824
59.44017 | 19.2802 | 19.23737 | 18.51561 | 0.04283002 | 0.3608784 | 0.3608784
59.45017 | 19.2803 | 19.23922 | 18.51546 | 0.04108362 | 0.3618794 | 0.3618794
59.46017 | 19.2721 | 19.24107 | 18.5153 | 0.03102729 | 0.3628843 | 0.3628843
59.47017 | 19.3046 | 19.24294 | 18.51515 | 0.06166095 | 0.3638932 | 0.3638932
59.48017 | 19.3178 | 19.24482 | 18.515 | 0.07298482 | 0.3649059 | 0.3649059
59.49017 | 19.2941 | 19.2467 | 18.51486 | 0.04739886 | 0.3659224 | 0.3659224
59.50016 | 19.3387 | 19.2486 | 18.51471 | 0.09010498 | 0.3669419 | 0.3669419
59.51016 | 19.3433 | 19.2505 | 18.51457 | 0.09279962 | 0.3679661 | 0.3679661
59.52016 | 19.3304 | 19.25242 | 18.51443 | 0.07798467 | 0.3689942 | 0.3689942
59.53016 | 19.3714 | 19.25434 | 18.51429 | 0.1170602 | 0.370026 | 0.370026
59.54016 | 19.3675 | 19.25627 | 18.51415 | 0.1112266 | 0.3710615 | 0.3710615
59.55015 | 19.3623 | 19.25821 | 18.51402 | 0.1040851 | 0.3720999 | 0.3720999
59.56015 | 19.3993 | 19.26017 | 18.51388 | 0.1391325 | 0.373143 | 0.373143
59.57015 | 19.3922 | 19.26213 | 18.51375 | 0.1300706 | 0.3741898 | 0.3741898
59.58015 | 19.3897 | 19.2641 | 18.51362 | 0.1255996 | 0.3752403 | 0.3752403
59.59015 | 19.4184 | 19.26608 | 18.51349 | 0.1523196 | 0.3762945 | 0.3762945
59.60015 | 19.4235 | 19.26807 | 18.51336 | 0.1554304 | 0.3773524 | 0.3773524
59.61014 | 19.4057 | 19.27007 | 18.51324 | 0.1356343 | 0.3784128 | 0.3784128
59.62014 | 19.4451 | 19.27207 | 18.51312 | 0.1730275 | 0.3794779 | 0.3794779
59.63014 | 19.4573 | 19.27409 | 18.513 | 0.1832117 | 0.3805466 | 0.3805466
59.64014 | 19.4513 | 19.27611 | 18.51287 | 0.1751873 | 0.3816188 | 0.3816188
59.65014 | 19.4851 | 19.27815 | 18.51276 | 0.2069543 | 0.3826946 | 0.3826946
59.66013 | 19.4836 | 19.28019 | 18.51264 | 0.2034147 | 0.3837729 | 0.3837729
59.67013 | 19.4954 | 19.28224 | 18.51252 | 0.2131646 | 0.3848557 | 0.3848557
59.68013 | 19.5172 | 19.28429 | 18.51241 | 0.2329061 | 0.385942 | 0.385942
59.69013 | 19.5203 | 19.28636 | 18.5123 | 0.2339393 | 0.3870317 | 0.3870317
59.70013 | 19.5398 | 19.28844 | 18.51219 | 0.2513643 | 0.3881249 | 0.3881249
59.71013 | 19.5557 | 19.29052 | 18.51208 | 0.2651811 | 0.3892215 | 0.3892215
59.72012 | 19.5439 | 19.29261 | 18.51197 | 0.2512919 | 0.3903203 | 0.3903203
59.73012 | 19.5785 | 19.29471 | 18.51186 | 0.2837926 | 0.3914236 | 0.3914236
59.74012 | 19.5964 | 19.29681 | 18.51175 | 0.2995854 | 0.3925303 | 0.3925303
59.75012 | 19.5821 | 19.29893 | 18.51165 | 0.2831702 | 0.3936403 | 0.3936403
59.76012 | 19.5932 | 19.30105 | 18.51155 | 0.2921474 | 0.3947535 | 0.3947535
59.77011 | 19.6212 | 19.30318 | 18.51144 | 0.318019 | 0.3958689 | 0.3958689
59.78011 | 19.6265 | 19.30532 | 18.51134 | 0.3211809 | 0.3969887 | 0.3969887
59.79011 | 19.6442 | 19.30746 | 18.51124 | 0.3367353 | 0.3981116 | 0.3981116
59.80011 | 19.6601 | 19.30962 | 18.51114 | 0.3504822 | 0.3992378 | 0.3992378
59.81011 | 19.664 | 19.31178 | 18.51104 | 0.3522218 | 0.400367 | 0.400367
59.82011 | 19.6782 | 19.31395 | 18.51095 | 0.3642542 | 0.4014995 | 0.4014995
59.8301 | 19.6984 | 19.31612 | 18.51085 | 0.3822815 | 0.4026339 | 0.4026339
59.8401 | 19.6898 | 19.3183 | 18.51076 | 0.3714995 | 0.4037725 | 0.4037725
59.8501 | 19.7199 | 19.32049 | 18.51066 | 0.3994106 | 0.4049141 | 0.4049141
59.8601 | 19.7201 | 19.32269 | 18.51057 | 0.3974148 | 0.4060588 | 0.4060588
59.8701 | 19.7218 | 19.32489 | 18.51047 | 0.396912 | 0.4072065 | 0.4072065
59.88009 | 19.7504 | 19.3271 | 18.51038 | 0.4233048 | 0.408356 | 0.408356
59.89009 | 19.7338 | 19.32931 | 18.51029 | 0.4044887 | 0.4095096 | 0.4095096
59.90009 | 19.7583 | 19.33153 | 18.5102 | 0.426766 | 0.4106661 | 0.4106661
59.91009 | 19.7617 | 19.33376 | 18.51011 | 0.4279369 | 0.4118255 | 0.4118255
59.92009 | 19.7716 | 19.336 | 18.51002 | 0.4356013 | 0.4129877 | 0.4129877
59.93009 | 19.7879 | 19.33824 | 18.50994 | 0.4496595 | 0.4141527 | 0.4141527
59.94008 | 19.7942 | 19.34049 | 18.50985 | 0.4537136 | 0.4153194 | 0.4153194
59.95008 | 19.8098 | 19.34274 | 18.50976 | 0.4670594 | 0.4164901 | 0.4164901
59.96008 | 19.8139 | 19.345 | 18.50967 | 0.4688992 | 0.4176634 | 0.4176634
59.97008 | 19.8192 | 19.34727 | 18.50959 | 0.4719338 | 0.4188391 | 0.4188391
59.98008 | 19.8366 | 19.34954 | 18.5095 | 0.4870617 | 0.4200178 | 0.4200178
59.99007 | 19.86 | 19.35181 | 18.50942 | 0.5081861 | 0.4211981 | 0.4211981
60.00007 | 19.8583 | 19.3541 | 18.50933 | 0.5042027 | 0.4223821 | 0.4223821
60.01007 | 19.8661 | 19.35639 | 18.50925 | 0.5097137 | 0.4235686 | 0.4235686
60.02007 | 19.89 | 19.35868 | 18.50917 | 0.5313192 | 0.4247578 | 0.4247578
60.03007 | 19.8906 | 19.36098 | 18.50908 | 0.5296193 | 0.4259494 | 0.4259494
60.04007 | 19.9029 | 19.36329 | 18.509 | 0.5396142 | 0.4271435 | 0.4271435
60.05006 | 19.9251 | 19.36559 | 18.50892 | 0.559506 | 0.4283389 | 0.4283389
60.06006 | 19.9197 | 19.36791 | 18.50883 | 0.5517905 | 0.429538 | 0.429538
60.07006 | 19.9256 | 19.37023 | 18.50875 | 0.5553701 | 0.4307393 | 0.4307393
60.08006 | 19.9582 | 19.37256 | 18.50867 | 0.5856447 | 0.4319431 | 0.4319431
60.09006 | 19.9719 | 19.37489 | 18.50859 | 0.5970146 | 0.4331492 | 0.4331492
60.10005 | 19.9721 | 19.37722 | 18.50851 | 0.594882 | 0.4343564 | 0.4343564
60.11005 | 20.0017 | 19.37956 | 18.50842 | 0.6221425 | 0.4355669 | 0.4355669
60.12005 | 19.998 | 19.3819 | 18.50834 | 0.6160986 | 0.4367798 | 0.4367798
60.13005 | 20.0085 | 19.38425 | 18.50826 | 0.6242502 | 0.4379948 | 0.4379948
60.14005 | 20.0477 | 19.3866 | 18.50818 | 0.6610975 | 0.4392119 | 0.4392119
60.15005 | 20.0447 | 19.38896 | 18.5081 | 0.6557407 | 0.4404311 | 0.4404311
60.16004 | 20.0572 | 19.39132 | 18.50802 | 0.665882 | 0.4416513 | 0.4416513
60.17004 | 20.0713 | 19.39368 | 18.50793 | 0.6776171 | 0.4428746 | 0.4428746
60.18004 | 20.0739 | 19.39605 | 18.50785 | 0.6778483 | 0.4440999 | 0.4440999
60.19004 | 20.1001 | 19.39842 | 18.50777 | 0.7016757 | 0.4453273 | 0.4453273
60.20004 | 20.115 | 19.4008 | 18.50769 | 0.7141994 | 0.4465565 | 0.4465565
60.21003 | 20.1052 | 19.40318 | 18.50761 | 0.702022 | 0.4477864 | 0.4477864
60.22003 | 20.123 | 19.40556 | 18.50752 | 0.7174388 | 0.4490193 | 0.4490193
60.23003 | 20.1556 | 19.40795 | 18.50744 | 0.7476522 | 0.450254 | 0.450254
60.24003 | 20.147 | 19.41034 | 18.50736 | 0.7366623 | 0.4514905 | 0.4514905
60.25003 | 20.1676 | 19.41273 | 18.50727 | 0.7548694 | 0.4527287 | 0.4527287
60.26003 | 20.1824 | 19.41513 | 18.50719 | 0.7672735 | 0.4539685 | 0.4539685
60.27002 | 20.1885 | 19.41752 | 18.50711 | 0.7709771 | 0.4552088 | 0.4552088
60.28002 | 20.2128 | 19.41992 | 18.50702 | 0.7928755 | 0.4564519 | 0.4564519
60.29002 | 20.2438 | 19.42233 | 18.50694 | 0.8214713 | 0.4576965 | 0.4576965
60.30002 | 20.2252 | 19.42474 | 18.50685 | 0.8004646 | 0.4589426 | 0.4589426
60.31002 | 20.2599 | 19.42714 | 18.50676 | 0.8327554 | 0.4601902 | 0.4601902
60.32001 | 20.2601 | 19.42955 | 18.50668 | 0.8305463 | 0.4614379 | 0.4614379
60.33001 | 20.2566 | 19.43197 | 18.50659 | 0.8246327 | 0.4626883 | 0.4626883
60.34001 | 20.2982 | 19.43438 | 18.5065 | 0.8638171 | 0.4639399 | 0.4639399
60.35001 | 20.3152 | 19.4368 | 18.50641 | 0.8783995 | 0.4651928 | 0.4651928
60.36001 | 20.3001 | 19.43922 | 18.50633 | 0.8608802 | 0.4664469 | 0.4664469
60.37001 | 20.3319 | 19.44164 | 18.50624 | 0.8902592 | 0.4677022 | 0.4677022
60.38 | 20.3559 | 19.44406 | 18.50615 | 0.911839 | 0.4689574 | 0.4689574
60.39 | 20.3382 | 19.44648 | 18.50606 | 0.8917151 | 0.4702149 | 0.4702149
60.4 | 20.3751 | 19.44891 | 18.50596 | 0.9261899 | 0.4714733 | 0.4714733
60.41 | 20.3898 | 19.45134 | 18.50587 | 0.9384635 | 0.4727328 | 0.4727328
60.42 | 20.3941 | 19.45376 | 18.50578 | 0.9403363 | 0.4739931 | 0.4739931
60.42999 | 20.419 | 19.45619 | 18.50568 | 0.9628105 | 0.475253 | 0.475253
60.43999 | 20.4372 | 19.45862 | 18.50559 | 0.9785816 | 0.476515 | 0.476515
60.44999 | 20.4214 | 19.46105 | 18.50549 | 0.9603521 | 0.4777777 | 0.4777777
60.45999 | 20.476 | 19.46348 | 18.5054 | 1.012522 | 0.4790411 | 0.4790411
60.46999 | 20.4572 | 19.46591 | 18.5053 | 0.9912921 | 0.4803051 | 0.4803051
60.47999 | 20.4584 | 19.46834 | 18.5052 | 0.9900617 | 0.4815696 | 0.4815696
60.48998 | 20.4902 | 19.47077 | 18.5051 | 1.019434 | 0.4828335 | 0.4828335
60.49998 | 20.5068 | 19.4732 | 18.505 | 1.033604 | 0.484099 | 0.484099
60.50998 | 20.4927 | 19.47563 | 18.5049 | 1.017074 | 0.4853648 | 0.4853648
60.51998 | 20.5286 | 19.47806 | 18.50479 | 1.050545 | 0.486631 | 0.486631
60.52998 | 20.5349 | 19.48048 | 18.50469 | 1.054416 | 0.4878974 | 0.4878974
60.53997 | 20.5283 | 19.48291 | 18.50458 | 1.04539 | 0.4891628 | 0.4891628
60.54997 | 20.5726 | 19.48534 | 18.50448 | 1.087263 | 0.4904296 | 0.4904296
60.55997 | 20.5578 | 19.48776 | 18.50437 | 1.070037 | 0.4916963 | 0.4916963
60.56997 | 20.5802 | 19.49019 | 18.50426 | 1.090013 | 0.4929631 | 0.4929631
60.57997 | 20.5981 | 19.49261 | 18.50415 | 1.10549 | 0.4942298 | 0.4942298
60.58997 | 20.602 | 19.49503 | 18.50404 | 1.106968 | 0.4954962 | 0.4954962
60.59996 | 20.5968 | 19.49745 | 18.50393 | 1.099351 | 0.4967612 | 0.4967612
60.60996 | 20.6241 | 19.49987 | 18.50381 | 1.124233 | 0.4980271 | 0.4980271
60.61996 | 20.6352 | 19.50228 | 18.5037 | 1.132918 | 0.4992927 | 0.4992927
60.62996 | 20.6209 | 19.5047 | 18.50358 | 1.116205 | 0.5005578 | 0.5005578
60.63996 | 20.6648 | 19.50711 | 18.50346 | 1.157694 | 0.5018222 | 0.5018222
60.64995 | 20.6614 | 19.50951 | 18.50334 | 1.151888 | 0.503085 | 0.503085
60.65995 | 20.66 | 19.51192 | 18.50322 | 1.148083 | 0.5043482 | 0.5043482
60.66995 | 20.6837 | 19.51432 | 18.5031 | 1.169381 | 0.5056106 | 0.5056106
60.67995 | 20.6858 | 19.51672 | 18.50297 | 1.169083 | 0.5068721 | 0.5068721
60.68995 | 20.6976 | 19.51911 | 18.50285 | 1.178487 | 0.5081326 | 0.5081326
60.69995 | 20.7215 | 19.5215 | 18.50272 | 1.199996 | 0.5093922 | 0.5093922
60.70994 | 20.7327 | 19.52389 | 18.50259 | 1.208811 | 0.5106491 | 0.5106491
60.71994 | 20.7308 | 19.52627 | 18.50246 | 1.204527 | 0.5119063 | 0.5119063
60.72994 | 20.7433 | 19.52865 | 18.50233 | 1.214648 | 0.5131622 | 0.5131622
60.73994 | 20.7521 | 19.53103 | 18.50219 | 1.221073 | 0.5144166 | 0.5144166
60.74994 | 20.7693 | 19.5334 | 18.50206 | 1.235903 | 0.5156696 | 0.5156696
60.75993 | 20.7849 | 19.53576 | 18.50192 | 1.249141 | 0.5169198 | 0.5169198
60.76993 | 20.7888 | 19.53812 | 18.50178 | 1.250681 | 0.5181694 | 0.5181694
60.77993 | 20.7832 | 19.54047 | 18.50164 | 1.242726 | 0.5194173 | 0.5194173
60.78993 | 20.8113 | 19.54282 | 18.5015 | 1.268477 | 0.5206633 | 0.5206633
60.79993 | 20.8128 | 19.54517 | 18.50135 | 1.267634 | 0.5219073 | 0.5219073
60.80993 | 20.8363 | 19.5475 | 18.5012 | 1.288797 | 0.5231493 | 0.5231493
60.81992 | 20.8421 | 19.54983 | 18.50106 | 1.292269 | 0.5243878 | 0.5243878
60.82992 | 20.8352 | 19.55216 | 18.5009 | 1.283045 | 0.5256252 | 0.5256252
60.83992 | 20.853 | 19.55447 | 18.50075 | 1.298527 | 0.5268602 | 0.5268602
60.84992 | 20.8651 | 19.55678 | 18.5006 | 1.308317 | 0.5280928 | 0.5280928
60.85992 | 20.8649 | 19.55909 | 18.50044 | 1.305814 | 0.5293226 | 0.5293226
60.86991 | 20.8888 | 19.56138 | 18.50028 | 1.327421 | 0.5305485 | 0.5305485
60.87991 | 20.8978 | 19.56367 | 18.50012 | 1.334133 | 0.5317728 | 0.5317728
60.88991 | 20.9026 | 19.56595 | 18.49996 | 1.336653 | 0.5329941 | 0.5329941
60.89991 | 20.9041 | 19.56822 | 18.49979 | 1.335882 | 0.5342123 | 0.5342123
60.90991 | 20.9333 | 19.57048 | 18.49963 | 1.362819 | 0.5354273 | 0.5354273
60.91991 | 20.9143 | 19.57274 | 18.49946 | 1.341565 | 0.5366391 | 0.5366391
60.9299 | 20.9453 | 19.57498 | 18.49929 | 1.370322 | 0.5378461 | 0.5378461
60.9399 | 20.9502 | 19.57721 | 18.49911 | 1.372986 | 0.5390508 | 0.5390508
60.9499 | 20.9417 | 19.57944 | 18.49894 | 1.36226 | 0.5402517 | 0.5402517
60.9599 | 20.9668 | 19.58166 | 18.49876 | 1.385145 | 0.5414489 | 0.5414489
60.9699 | 20.9623 | 19.58386 | 18.49858 | 1.378439 | 0.5426421 | 0.5426421
60.97989 | 20.9632 | 19.58605 | 18.49839 | 1.377146 | 0.54383 | 0.54383
60.98989 | 20.9906 | 19.58824 | 18.49821 | 1.402361 | 0.5450149 | 0.5450149
60.99989 | 21.0058 | 19.59041 | 18.49802 | 1.415388 | 0.5461955 | 0.5461955
61.00989 | 20.9995 | 19.59257 | 18.49783 | 1.406926 | 0.5473716 | 0.5473716
61.01989 | 21.0296 | 19.59472 | 18.49764 | 1.434875 | 0.5485431 | 0.5485431
61.02989 | 21.0206 | 19.59686 | 18.49744 | 1.423737 | 0.5497098 | 0.5497098
61.03988 | 21.0495 | 19.59899 | 18.49725 | 1.450512 | 0.5508705 | 0.5508705
61.04988 | 21.0515 | 19.6011 | 18.49705 | 1.450399 | 0.5520273 | 0.5520273
61.05988 | 21.0472 | 19.6032 | 18.49684 | 1.443998 | 0.5531789 | 0.5531789
61.06988 | 21.0608 | 19.60529 | 18.49664 | 1.45551 | 0.5543253 | 0.5543253
61.07988 | 21.0864 | 19.60736 | 18.49643 | 1.479036 | 0.5554662 | 0.5554662
61.08987 | 21.097 | 19.60942 | 18.49622 | 1.487578 | 0.5566003 | 0.5566003
61.09987 | 21.0904 | 19.61147 | 18.49601 | 1.478931 | 0.5577299 | 0.5577299
61.10987 | 21.1146 | 19.6135 | 18.49579 | 1.5011 | 0.5588535 | 0.5588535
61.11987 | 21.1219 | 19.61552 | 18.49558 | 1.506383 | 0.5599711 | 0.5599711
61.12987 | 21.132 | 19.61752 | 18.49535 | 1.514481 | 0.5610825 | 0.5610825
61.13987 | 21.1583 | 19.61951 | 18.49513 | 1.538794 | 0.5621876 | 0.5621876
61.14986 | 21.1451 | 19.62147 | 18.4949 | 1.523626 | 0.5632847 | 0.5632847
61.15986 | 21.1566 | 19.62343 | 18.49468 | 1.533171 | 0.5643766 | 0.5643766
61.16986 | 21.1923 | 19.62537 | 18.49444 | 1.566933 | 0.5654618 | 0.5654618
61.17986 | 21.1959 | 19.62729 | 18.49421 | 1.568612 | 0.5665399 | 0.5665399
61.18986 | 21.2189 | 19.62919 | 18.49397 | 1.589707 | 0.5676109 | 0.5676109
61.19985 | 21.2217 | 19.63108 | 18.49373 | 1.590622 | 0.5686737 | 0.5686737
61.20985 | 21.2321 | 19.63295 | 18.49349 | 1.599153 | 0.56973 | 0.56973
61.21985 | 21.2336 | 19.6348 | 18.49324 | 1.598802 | 0.5707787 | 0.5707787
61.22985 | 21.2794 | 19.63663 | 18.49299 | 1.642769 | 0.5718197 | 0.5718197
61.23985 | 21.2538 | 19.63845 | 18.49274 | 1.615355 | 0.5728528 | 0.5728528
61.24985 | 21.2656 | 19.64024 | 18.49248 | 1.62536 | 0.5738778 | 0.5738778
61.25984 | 21.2927 | 19.64201 | 18.49223 | 1.650687 | 0.5748935 | 0.5748935
61.26984 | 21.3071 | 19.64377 | 18.49197 | 1.663331 | 0.5759019 | 0.5759019
61.27984 | 21.3094 | 19.6455 | 18.4917 | 1.663896 | 0.5769017 | 0.5769017
61.28984 | 21.3229 | 19.64722 | 18.49143 | 1.675681 | 0.5778927 | 0.5778927
61.29984 | 21.3298 | 19.64891 | 18.49116 | 1.680887 | 0.5788749 | 0.5788749
61.30983 | 21.3418 | 19.65058 | 18.49089 | 1.691216 | 0.579847 | 0.579847
61.31983 | 21.366 | 19.65223 | 18.49061 | 1.713766 | 0.5808108 | 0.5808108
61.32983 | 21.3665 | 19.65386 | 18.49033 | 1.712637 | 0.5817653 | 0.5817653
61.33983 | 21.362 | 19.65547 | 18.49005 | 1.70653 | 0.5827102 | 0.5827102
61.34983 | 21.3924 | 19.65705 | 18.48976 | 1.735346 | 0.5836454 | 0.5836454
61.35982 | 21.3938 | 19.65861 | 18.48947 | 1.735187 | 0.5845698 | 0.5845698
61.36982 | 21.3989 | 19.66015 | 18.48918 | 1.738749 | 0.585485 | 0.585485
61.37982 | 21.4117 | 19.66166 | 18.48888 | 1.750035 | 0.58639 | 0.58639
61.38982 | 21.4174 | 19.66315 | 18.48859 | 1.754245 | 0.5872847 | 0.5872847
61.39982 | 21.42 | 19.66462 | 18.48828 | 1.75538 | 0.5881688 | 0.5881688
61.40982 | 21.4412 | 19.66606 | 18.48798 | 1.77514 | 0.5890421 | 0.5890421
61.41981 | 21.4367 | 19.66747 | 18.48767 | 1.769226 | 0.5899037 | 0.5899037
61.42981 | 21.423 | 19.66886 | 18.48735 | 1.754136 | 0.590755 | 0.590755
61.43981 | 21.4725 | 19.67023 | 18.48704 | 1.802272 | 0.5915952 | 0.5915952
61.44981 | 21.4745 | 19.67157 | 18.48672 | 1.802935 | 0.5924239 | 0.5924239
61.45981 | 21.471 | 19.67288 | 18.48639 | 1.798124 | 0.5932412 | 0.5932412
61.4698 | 21.4756 | 19.67416 | 18.48607 | 1.801441 | 0.5940459 | 0.5940459
61.4798 | 21.49 | 19.67542 | 18.48574 | 1.814584 | 0.5948396 | 0.5948396
61.4898 | 21.5006 | 19.67665 | 18.4854 | 1.823955 | 0.5956211 | 0.5956211
61.4998 | 21.526 | 19.67785 | 18.48507 | 1.848153 | 0.5963905 | 0.5963905
61.5098 | 21.5151 | 19.67902 | 18.48472 | 1.83608 | 0.5971475 | 0.5971475
61.5198 | 21.5087 | 19.68016 | 18.48438 | 1.828536 | 0.597892 | 0.597892
61.52979 | 21.5427 | 19.68128 | 18.48403 | 1.861422 | 0.5986232 | 0.5986232
61.53979 | 21.5524 | 19.68236 | 18.48368 | 1.870036 | 0.5993421 | 0.5993421
61.54979 | 21.5337 | 19.68342 | 18.48332 | 1.850279 | 0.6000481 | 0.6000481
61.55979 | 21.5767 | 19.68445 | 18.48297 | 1.892253 | 0.6007409 | 0.6007409
61.56979 | 21.5743 | 19.68544 | 18.4826 | 1.888857 | 0.6014205 | 0.6014205
61.57978 | 21.5649 | 19.68641 | 18.48224 | 1.878492 | 0.6020859 | 0.6020859
61.58978 | 21.5807 | 19.68734 | 18.48187 | 1.893358 | 0.6027384 | 0.6027384
61.59978 | 21.6093 | 19.68825 | 18.48149 | 1.921055 | 0.6033771 | 0.6033771
61.60978 | 21.6055 | 19.68912 | 18.48111 | 1.916383 | 0.604002 | 0.604002
61.61978 | 21.6446 | 19.68996 | 18.48073 | 1.954644 | 0.6046127 | 0.6046127
61.62978 | 21.6209 | 19.69076 | 18.48035 | 1.930136 | 0.6052093 | 0.6052093
61.63977 | 21.6253 | 19.69154 | 18.47996 | 1.933762 | 0.605791 | 0.605791
61.64977 | 21.6677 | 19.69228 | 18.47956 | 1.97542 | 0.6063588 | 0.6063588
61.65977 | 21.6546 | 19.69299 | 18.47917 | 1.961611 | 0.606912 | 0.606912
61.66977 | 21.6529 | 19.69366 | 18.47876 | 1.959235 | 0.6074504 | 0.6074504
61.67977 | 21.6759 | 19.69431 | 18.47836 | 1.981594 | 0.6079739 | 0.6079739
61.68976 | 21.7028 | 19.69491 | 18.47795 | 2.007886 | 0.608482 | 0.608482
61.69976 | 21.6843 | 19.69549 | 18.47754 | 1.988813 | 0.6089754 | 0.6089754
61.70976 | 21.7182 | 19.69603 | 18.47712 | 2.022174 | 0.6094536 | 0.6094536
61.71976 | 21.7168 | 19.69653 | 18.4767 | 2.020269 | 0.6099163 | 0.6099163
61.72976 | 21.7175 | 19.697 | 18.47627 | 2.0205 | 0.6103636 | 0.6103636
61.73976 | 21.7386 | 19.69743 | 18.47584 | 2.041166 | 0.6107952 | 0.6107952
61.74975 | 21.7521 | 19.69783 | 18.47541 | 2.054268 | 0.6112107 | 0.6112107
61.75975 | 21.7692 | 19.69819 | 18.47497 | 2.071006 | 0.6116107 | 0.6116107
61.76975 | 21.7884 | 19.69852 | 18.47453 | 2.089879 | 0.6119948 | 0.6119948
61.77975 | 21.7753 | 19.69881 | 18.47409 | 2.076489 | 0.6123627 | 0.6123627
61.78975 | 21.7816 | 19.69906 | 18.47364 | 2.082536 | 0.6127145 | 0.6127145
61.79974 | 21.8219 | 19.69928 | 18.47318 | 2.122619 | 0.6130497 | 0.6130497
61.80974 | 21.8162 | 19.69946 | 18.47272 | 2.116739 | 0.6133688 | 0.6133688
61.81974 | 21.8175 | 19.6996 | 18.47226 | 2.117896 | 0.6136715 | 0.6136715
61.82974 | 21.8456 | 19.69971 | 18.47179 | 2.145891 | 0.6139576 | 0.6139576
61.83974 | 21.8623 | 19.69978 | 18.47132 | 2.162523 | 0.614227 | 0.614227
61.84974 | 21.8448 | 19.69981 | 18.47085 | 2.144993 | 0.6144796 | 0.6144796
61.85973 | 21.8855 | 19.6998 | 18.47037 | 2.185702 | 0.6147152 | 0.6147152
61.86973 | 21.8929 | 19.69975 | 18.46988 | 2.193148 | 0.6149341 | 0.6149341
61.87973 | 21.8767 | 19.69967 | 18.4694 | 2.177032 | 0.6151361 | 0.6151361
61.88973 | 21.8976 | 19.69954 | 18.4689 | 2.198055 | 0.6153211 | 0.6153211
61.89973 | 21.9177 | 19.69938 | 18.46841 | 2.218317 | 0.6154889 | 0.6154889
61.90972 | 21.9262 | 19.69918 | 18.4679 | 2.227017 | 0.6156393 | 0.6156393
61.91972 | 21.9329 | 19.69894 | 18.4674 | 2.233956 | 0.6157728 | 0.6157728
61.92972 | 21.9443 | 19.69867 | 18.46689 | 2.245634 | 0.6158888 | 0.6158888
61.93972 | 21.9506 | 19.69835 | 18.46637 | 2.252251 | 0.6159876 | 0.6159876
61.94972 | 21.9625 | 19.69799 | 18.46585 | 2.264508 | 0.6160688 | 0.6160688
61.95972 | 21.9716 | 19.6976 | 18.46533 | 2.274004 | 0.6161327 | 0.6161327
61.96971 | 21.9734 | 19.69716 | 18.4648 | 2.276239 | 0.6161791 | 0.6161791
61.97971 | 22.0007 | 19.69669 | 18.46427 | 2.304014 | 0.6162079 | 0.6162079
61.98971 | 21.982 | 19.69617 | 18.46373 | 2.285829 | 0.6162192 | 0.6162192
61.99971 | 22.0023 | 19.69562 | 18.46319 | 2.306684 | 0.6162128 | 0.6162128
62.00971 | 22.0204 | 19.69502 | 18.46264 | 2.325378 | 0.6161889 | 0.6161889
62.0197 | 22.0053 | 19.69439 | 18.46209 | 2.310912 | 0.6161474 | 0.6161474
62.0297 | 22.0167 | 19.69371 | 18.46154 | 2.322986 | 0.6160881 | 0.6160881
62.0397 | 22.0394 | 19.693 | 18.46098 | 2.346401 | 0.6160112 | 0.6160112
62.0497 | 22.0429 | 19.69225 | 18.46041 | 2.350655 | 0.6159166 | 0.6159166
62.0597 | 22.0413 | 19.69145 | 18.45984 | 2.349849 | 0.6158042 | 0.6158042
62.0697 | 22.062 | 19.69062 | 18.45927 | 2.371384 | 0.6156742 | 0.6156742
62.07969 | 22.0803 | 19.68974 | 18.45869 | 2.390558 | 0.6155266 | 0.6155266
62.08969 | 22.055 | 19.68883 | 18.45811 | 2.366172 | 0.6153613 | 0.6153613
62.09969 | 22.0763 | 19.68787 | 18.45752 | 2.388427 | 0.6151781 | 0.6151781
62.10969 | 22.0944 | 19.68688 | 18.45692 | 2.407522 | 0.6149773 | 0.6149773
62.11969 | 22.0948 | 19.68584 | 18.45632 | 2.408957 | 0.6147589 | 0.6147589
62.12968 | 22.1 | 19.68477 | 18.45572 | 2.415231 | 0.6145231 | 0.6145231
62.13968 | 22.1163 | 19.68365 | 18.45511 | 2.432646 | 0.6142695 | 0.6142695
62.14968 | 22.1095 | 19.6825 | 18.4545 | 2.427001 | 0.6139983 | 0.6139983
62.15968 | 22.1219 | 19.6813 | 18.45388 | 2.440596 | 0.6137095 | 0.6137095
62.16968 | 22.136 | 19.68007 | 18.45326 | 2.455931 | 0.6134032 | 0.6134032
62.17968 | 22.1296 | 19.67879 | 18.45264 | 2.450806 | 0.6130795 | 0.6130795
62.18967 | 22.1332 | 19.67748 | 18.452 | 2.455719 | 0.6127387 | 0.6127387
62.19967 | 22.1656 | 19.67613 | 18.45137 | 2.489473 | 0.6123802 | 0.6123802
62.20967 | 22.154 | 19.67473 | 18.45072 | 2.479267 | 0.6120044 | 0.6120044
62.21967 | 22.159 | 19.6733 | 18.45008 | 2.4857 | 0.6116113 | 0.6116113
62.22967 | 22.1863 | 19.67183 | 18.44943 | 2.514472 | 0.611201 | 0.611201
62.23966 | 22.1836 | 19.67032 | 18.44877 | 2.513283 | 0.610774 | 0.610774
62.24966 | 22.1738 | 19.66877 | 18.44811 | 2.505033 | 0.6103296 | 0.6103296
62.25966 | 22.2075 | 19.66718 | 18.44744 | 2.540323 | 0.6098681 | 0.6098681
62.26966 | 22.196 | 19.66555 | 18.44677 | 2.530452 | 0.6093898 | 0.6093898
62.27966 | 22.1976 | 19.66388 | 18.44609 | 2.533719 | 0.6088946 | 0.6088946
62.28966 | 22.2275 | 19.66217 | 18.44541 | 2.565325 | 0.6083827 | 0.6083827
62.29965 | 22.2245 | 19.66043 | 18.44472 | 2.564068 | 0.6078547 | 0.6078547
62.30965 | 22.1994 | 19.65865 | 18.44403 | 2.54075 | 0.6073096 | 0.6073096
62.31965 | 22.2475 | 19.65683 | 18.44333 | 2.590671 | 0.6067479 | 0.6067479
62.32965 | 22.2227 | 19.65497 | 18.44263 | 2.567729 | 0.6061699 | 0.6061699
62.33965 | 22.2184 | 19.65307 | 18.44192 | 2.565326 | 0.6055756 | 0.6055756
62.34964 | 22.2575 | 19.65114 | 18.44121 | 2.606357 | 0.6049657 | 0.6049657
62.35964 | 22.259 | 19.64917 | 18.44049 | 2.609828 | 0.6043392 | 0.6043392
62.36964 | 22.2438 | 19.64716 | 18.43977 | 2.596637 | 0.6036967 | 0.6036967
62.37964 | 22.2577 | 19.64512 | 18.43904 | 2.612582 | 0.6030384 | 0.6030384
62.38964 | 22.2711 | 19.64304 | 18.43831 | 2.628063 | 0.6023644 | 0.6023644
62.39964 | 22.2491 | 19.64092 | 18.43757 | 2.608181 | 0.6016747 | 0.6016747
62.40963 | 22.2887 | 19.63877 | 18.43683 | 2.649934 | 0.6009703 | 0.6009703
62.41963 | 22.2722 | 19.63658 | 18.43608 | 2.635624 | 0.6002498 | 0.6002498
62.42963 | 22.2623 | 19.63435 | 18.43532 | 2.62795 | 0.5995141 | 0.5995141
62.43963 | 22.3029 | 19.63209 | 18.43456 | 2.670812 | 0.5987634 | 0.5987634
62.44963 | 22.2873 | 19.62979 | 18.4338 | 2.657508 | 0.5979976 | 0.5979976
62.45962 | 22.2804 | 19.62746 | 18.43303 | 2.652938 | 0.5972178 | 0.5972178
62.46962 | 22.292 | 19.6251 | 18.43225 | 2.666904 | 0.5964226 | 0.5964226
62.47962 | 22.3004 | 19.6227 | 18.43147 | 2.677705 | 0.5956128 | 0.5956128
62.48962 | 22.2935 | 19.62026 | 18.43068 | 2.67324 | 0.5947887 | 0.5947887
62.49962 | 22.3066 | 19.61779 | 18.42989 | 2.688809 | 0.5939503 | 0.5939503
62.50962 | 22.3091 | 19.61529 | 18.42909 | 2.693811 | 0.5930979 | 0.5930979
62.51961 | 22.3134 | 19.61276 | 18.42829 | 2.700644 | 0.5922323 | 0.5922323
62.52961 | 22.312 | 19.61019 | 18.42748 | 2.701813 | 0.5913521 | 0.5913521
62.53961 | 22.3267 | 19.60759 | 18.42667 | 2.719114 | 0.5904583 | 0.5904583
62.54961 | 22.348 | 19.60495 | 18.42585 | 2.743048 | 0.589551 | 0.589551
62.55961 | 22.3006 | 19.60229 | 18.42503 | 2.698314 | 0.5886304 | 0.5886304
62.5696 | 22.3511 | 19.59959 | 18.4242 | 2.751509 | 0.5876976 | 0.5876976
62.5796 | 22.352 | 19.59686 | 18.42336 | 2.755138 | 0.5867509 | 0.5867509
62.5896 | 22.3276 | 19.5941 | 18.42252 | 2.733498 | 0.5857914 | 0.5857914
62.5996 | 22.3492 | 19.59131 | 18.42167 | 2.757889 | 0.5848193 | 0.5848193
62.6096 | 22.3618 | 19.58849 | 18.42082 | 2.773311 | 0.5838346 | 0.5838346
62.6196 | 22.3358 | 19.58564 | 18.41996 | 2.750162 | 0.5828377 | 0.5828377
62.62959 | 22.3474 | 19.58276 | 18.4191 | 2.764641 | 0.5818296 | 0.5818296
62.63959 | 22.3691 | 19.57985 | 18.41823 | 2.789252 | 0.5808086 | 0.5808086
62.64959 | 22.357 | 19.57691 | 18.41736 | 2.780092 | 0.5797758 | 0.5797758
62.65959 | 22.3763 | 19.57394 | 18.41648 | 2.802361 | 0.5787314 | 0.5787314
62.66959 | 22.3511 | 19.57094 | 18.41559 | 2.780159 | 0.5776756 | 0.5776756
62.67958 | 22.3615 | 19.56792 | 18.4147 | 2.793581 | 0.5766096 | 0.5766096
62.68958 | 22.3788 | 19.56487 | 18.4138 | 2.813934 | 0.5755314 | 0.5755314
62.69958 | 22.3705 | 19.56178 | 18.4129 | 2.808715 | 0.5744424 | 0.5744424
62.70958 | 22.3667 | 19.55868 | 18.41199 | 2.808023 | 0.5733427 | 0.5733427
62.71958 | 22.3731 | 19.55554 | 18.41108 | 2.817558 | 0.5722324 | 0.5722324
62.72958 | 22.3632 | 19.55238 | 18.41016 | 2.810818 | 0.5711119 | 0.5711119
62.73957 | 22.3821 | 19.5492 | 18.40923 | 2.832902 | 0.5699823 | 0.5699823
62.74957 | 22.3708 | 19.54599 | 18.4083 | 2.824815 | 0.5688416 | 0.5688416
62.75957 | 22.3677 | 19.54275 | 18.40737 | 2.824953 | 0.5676911 | 0.5676911
62.76957 | 22.3587 | 19.53948 | 18.40642 | 2.819216 | 0.566531 | 0.566531
62.77957 | 22.3795 | 19.5362 | 18.40547 | 2.843303 | 0.5653615 | 0.5653615
62.78956 | 22.3769 | 19.53289 | 18.40452 | 2.844011 | 0.5641839 | 0.5641839
62.79956 | 22.353 | 19.52955 | 18.40356 | 2.823447 | 0.5629962 | 0.5629962
62.80956 | 22.3766 | 19.52619 | 18.40259 | 2.850406 | 0.5617996 | 0.5617996
62.81956 | 22.3704 | 19.52281 | 18.40162 | 2.847588 | 0.5605943 | 0.5605943
62.82956 | 22.3669 | 19.51941 | 18.40065 | 2.847493 | 0.5593806 | 0.5593806
62.83956 | 22.3721 | 19.51598 | 18.39966 | 2.85612 | 0.5581585 | 0.5581585
62.84955 | 22.3641 | 19.51253 | 18.39867 | 2.851566 | 0.5569297 | 0.5569297
62.85955 | 22.3771 | 19.50906 | 18.39768 | 2.868037 | 0.5556916 | 0.5556916
62.86955 | 22.358 | 19.50557 | 18.39668 | 2.852429 | 0.5544458 | 0.5544458
62.87955 | 22.3817 | 19.50206 | 18.39567 | 2.879643 | 0.5531925 | 0.5531925
62.88955 | 22.3815 | 19.49852 | 18.39466 | 2.882977 | 0.5519318 | 0.5519318
62.89954 | 22.3511 | 19.49497 | 18.39364 | 2.856128 | 0.5506651 | 0.5506651
62.90954 | 22.3771 | 19.4914 | 18.39262 | 2.885702 | 0.5493903 | 0.5493903
62.91954 | 22.3554 | 19.4878 | 18.39159 | 2.867595 | 0.5481087 | 0.5481087
62.92954 | 22.3653 | 19.48419 | 18.39055 | 2.881108 | 0.5468204 | 0.5468204
62.93954 | 22.3962 | 19.48056 | 18.38951 | 2.91564 | 0.5455256 | 0.5455256
62.94954 | 22.3485 | 19.47691 | 18.38846 | 2.87159 | 0.5442247 | 0.5442247
62.95953 | 22.3808 | 19.47325 | 18.38741 | 2.907554 | 0.5429189 | 0.5429189
62.96953 | 22.3818 | 19.46956 | 18.38635 | 2.91224 | 0.541606 | 0.541606
62.97953 | 22.3573 | 19.46586 | 18.38528 | 2.891443 | 0.5402874 | 0.5402874
62.98953 | 22.3662 | 19.46214 | 18.38421 | 2.904064 | 0.5389632 | 0.5389632
62.99953 | 22.3862 | 19.4584 | 18.38313 | 2.927801 | 0.5376337 | 0.5376337
63.00952 | 22.3908 | 19.45465 | 18.38205 | 2.93615 | 0.5363005 | 0.5363005
63.01952 | 22.3419 | 19.45088 | 18.38096 | 2.89102 | 0.5349608 | 0.5349608
63.02952 | 22.4052 | 19.4471 | 18.37986 | 2.958105 | 0.5336163 | 0.5336163
63.03952 | 22.3569 | 19.44329 | 18.37876 | 2.913605 | 0.5322672 | 0.5322672
63.04952 | 22.3712 | 19.43948 | 18.37765 | 2.931721 | 0.5309135 | 0.5309135
63.05952 | 22.3546 | 19.43565 | 18.37654 | 2.918951 | 0.5295556 | 0.5295556
63.06951 | 22.3715 | 19.43181 | 18.37542 | 2.939692 | 0.5281949 | 0.5281949
63.07951 | 22.374 | 19.42795 | 18.37429 | 2.94605 | 0.5268289 | 0.5268289
63.08951 | 22.3496 | 19.42408 | 18.37316 | 2.925522 | 0.5254591 | 0.5254591
63.09951 | 22.3745 | 19.42019 | 18.37202 | 2.954308 | 0.5240857 | 0.5240857
63.10951 | 22.3464 | 19.41629 | 18.37088 | 2.930106 | 0.5227088 | 0.5227088
63.1195 | 22.3555 | 19.41239 | 18.36973 | 2.943114 | 0.52133 | 0.52133
63.1295 | 22.352 | 19.40846 | 18.36857 | 2.943538 | 0.5199467 | 0.5199467
63.1395 | 22.3562 | 19.40453 | 18.36741 | 2.951673 | 0.5185605 | 0.5185605
63.1495 | 22.3377 | 19.40058 | 18.36624 | 2.937121 | 0.5171714 | 0.5171714
63.1595 | 22.3564 | 19.39662 | 18.36506 | 2.95978 | 0.5157797 | 0.5157797
63.1695 | 22.3549 | 19.39265 | 18.36388 | 2.96225 | 0.5143855 | 0.5143855
63.17949 | 22.3049 | 19.38867 | 18.36269 | 2.916227 | 0.5129904 | 0.5129904
63.18949 | 22.3617 | 19.38468 | 18.3615 | 2.977018 | 0.5115917 | 0.5115917
63.19949 | 22.3172 | 19.38068 | 18.3603 | 2.93652 | 0.510191 | 0.510191
63.20949 | 22.2939 | 19.37667 | 18.35909 | 2.917231 | 0.5087885 | 0.5087885
63.21949 | 22.3333 | 19.37265 | 18.35788 | 2.960653 | 0.5073842 | 0.5073842
63.22948 | 22.3294 | 19.36862 | 18.35666 | 2.960779 | 0.5059797 | 0.5059797
63.23948 | 22.2915 | 19.36458 | 18.35544 | 2.926919 | 0.5045724 | 0.5045724
63.24948 | 22.3077 | 19.36053 | 18.3542 | 2.947167 | 0.5031639 | 0.5031639
63.25948 | 22.3036 | 19.35648 | 18.35297 | 2.947124 | 0.5017542 | 0.5017542
63.26948 | 22.279 | 19.35241 | 18.35172 | 2.92659 | 0.5003435 | 0.5003435
63.27948 | 22.3135 | 19.34834 | 18.35047 | 2.965163 | 0.4989319 | 0.4989319
63.28947 | 22.2729 | 19.34426 | 18.34922 | 2.92864 | 0.4975211 | 0.4975211
63.29947 | 22.2834 | 19.34017 | 18.34796 | 2.943228 | 0.4961083 | 0.4961083
63.30947 | 22.2688 | 19.33608 | 18.34669 | 2.932724 | 0.494695 | 0.494695
63.31947 | 22.2765 | 19.33197 | 18.34541 | 2.944526 | 0.4932815 | 0.4932815
63.32947 | 22.2611 | 19.32786 | 18.34413 | 2.933235 | 0.4918677 | 0.4918677
63.33946 | 22.2467 | 19.32375 | 18.34284 | 2.922946 | 0.4904553 | 0.4904553
63.34946 | 22.251 | 19.31963 | 18.34155 | 2.931368 | 0.4890416 | 0.4890416
63.35946 | 22.2579 | 19.3155 | 18.34025 | 2.942396 | 0.4876282 | 0.4876282
63.36946 | 22.2054 | 19.31137 | 18.33894 | 2.894029 | 0.486215 | 0.486215
63.37946 | 22.2461 | 19.30723 | 18.33763 | 2.938867 | 0.4848024 | 0.4848024
63.38946 | 22.224 | 19.30309 | 18.33631 | 2.920911 | 0.4833903 | 0.4833903
63.39945 | 22.2146 | 19.29894 | 18.33498 | 2.915656 | 0.4819803 | 0.4819803
63.40945 | 22.2192 | 19.29479 | 18.33365 | 2.924409 | 0.4805697 | 0.4805697
63.41945 | 22.2047 | 19.29063 | 18.33231 | 2.914067 | 0.4791601 | 0.4791601
63.42945 | 22.1994 | 19.28647 | 18.33097 | 2.912929 | 0.4777515 | 0.4777515
63.43945 | 22.203 | 19.2823 | 18.32962 | 2.920695 | 0.4763441 | 0.4763441
63.44944 | 22.1953 | 19.27814 | 18.32826 | 2.91716 | 0.4749398 | 0.4749398
63.45944 | 22.1757 | 19.27397 | 18.3269 | 2.901734 | 0.473535 | 0.473535
63.46944 | 22.1765 | 19.26979 | 18.32553 | 2.906711 | 0.4721318 | 0.4721318
63.47944 | 22.1874 | 19.26561 | 18.32415 | 2.921792 | 0.4707301 | 0.4707301
63.48944 | 22.1643 | 19.26143 | 18.32276 | 2.902875 | 0.4693302 | 0.4693302
63.49944 | 22.1339 | 19.25724 | 18.32137 | 2.876661 | 0.4679321 | 0.4679321
63.50943 | 22.1649 | 19.25305 | 18.31998 | 2.911846 | 0.4665372 | 0.4665372
63.51943 | 22.1574 | 19.24886 | 18.31858 | 2.908537 | 0.465143 | 0.465143
63.52943 | 22.146 | 19.24467 | 18.31717 | 2.90133 | 0.4637508 | 0.4637508
63.53943 | 22.1449 | 19.24047 | 18.31575 | 2.904426 | 0.4623609 | 0.4623609
63.54943 | 22.1206 | 19.23628 | 18.31433 | 2.884323 | 0.4609733 | 0.4609733
63.55942 | 22.1353 | 19.23208 | 18.3129 | 2.903218 | 0.4595894 | 0.4595894
63.56942 | 22.1205 | 19.22788 | 18.31147 | 2.892618 | 0.4582066 | 0.4582066
63.57942 | 22.1343 | 19.22368 | 18.31003 | 2.91062 | 0.4568265 | 0.4568265
63.58942 | 22.1028 | 19.21948 | 18.30858 | 2.883323 | 0.4554489 | 0.4554489
63.59942 | 22.1148 | 19.21527 | 18.30712 | 2.899527 | 0.4540741 | 0.4540741
63.60942 | 22.1104 | 19.21107 | 18.30566 | 2.899332 | 0.4527021 | 0.4527021
63.61941 | 22.0873 | 19.20687 | 18.3042 | 2.880433 | 0.4513344 | 0.4513344
63.62941 | 22.118 | 19.20266 | 18.30272 | 2.915339 | 0.4499683 | 0.4499683
63.63941 | 22.0894 | 19.19845 | 18.30124 | 2.890946 | 0.4486053 | 0.4486053
63.64941 | 22.0754 | 19.19425 | 18.29976 | 2.881152 | 0.4472454 | 0.4472454
63.65941 | 22.0911 | 19.19004 | 18.29826 | 2.901059 | 0.4458888 | 0.4458888
63.6694 | 22.0686 | 19.18584 | 18.29677 | 2.882761 | 0.4445368 | 0.4445368
63.6794 | 22.0859 | 19.18163 | 18.29526 | 2.904268 | 0.4431868 | 0.4431868
63.6894 | 22.0617 | 19.17743 | 18.29375 | 2.884274 | 0.4418402 | 0.4418402
63.6994 | 22.0761 | 19.17322 | 18.29223 | 2.902879 | 0.4404972 | 0.4404972
63.7094 | 22.0467 | 19.16902 | 18.2907 | 2.877684 | 0.4391578 | 0.4391578
63.7194 | 22.0422 | 19.16481 | 18.28917 | 2.877388 | 0.437822 | 0.437822
63.72939 | 22.0512 | 19.16061 | 18.28763 | 2.890587 | 0.4364912 | 0.4364912
63.73939 | 22.0252 | 19.15641 | 18.28608 | 2.868789 | 0.4351629 | 0.4351629
63.74939 | 22.0351 | 19.15221 | 18.28453 | 2.88289 | 0.4338385 | 0.4338385
63.75939 | 22.0211 | 19.14801 | 18.28297 | 2.87309 | 0.4325179 | 0.4325179
63.76939 | 22.0169 | 19.14381 | 18.28141 | 2.873089 | 0.4312014 | 0.4312014
63.77938 | 22.0111 | 19.13962 | 18.27984 | 2.871481 | 0.4298901 | 0.4298901
63.78938 | 21.9759 | 19.13542 | 18.27826 | 2.840477 | 0.4285816 | 0.4285816
63.79938 | 21.9917 | 19.13123 | 18.27668 | 2.86047 | 0.4272773 | 0.4272773
63.80938 | 21.964 | 19.12704 | 18.27508 | 2.836962 | 0.4259771 | 0.4259771
63.81938 | 21.981 | 19.12285 | 18.27349 | 2.858152 | 0.4246812 | 0.4246812
63.82938 | 21.9529 | 19.11866 | 18.27188 | 2.83424 | 0.4233896 | 0.4233896
63.83937 | 21.9485 | 19.11448 | 18.27027 | 2.834022 | 0.4221036 | 0.4221036
63.84937 | 21.9339 | 19.11029 | 18.26865 | 2.823605 | 0.4208207 | 0.4208207
63.85937 | 21.9318 | 19.10611 | 18.26703 | 2.825687 | 0.4195423 | 0.4195423
63.86937 | 21.9053 | 19.10193 | 18.2654 | 2.803366 | 0.4182683 | 0.4182683
63.87937 | 21.9031 | 19.09776 | 18.26376 | 2.805342 | 0.4169989 | 0.4169989
63.88936 | 21.8999 | 19.09359 | 18.26212 | 2.806312 | 0.4157353 | 0.4157353
63.89936 | 21.8802 | 19.08942 | 18.26047 | 2.790783 | 0.4144751 | 0.4144751
63.90936 | 21.8654 | 19.08525 | 18.25881 | 2.780152 | 0.4132196 | 0.4132196
63.91936 | 21.8541 | 19.08108 | 18.25715 | 2.773017 | 0.4119688 | 0.4119688
63.92936 | 21.8466 | 19.07692 | 18.25547 | 2.76968 | 0.4107227 | 0.4107227
63.93936 | 21.8206 | 19.07276 | 18.2538 | 2.74784 | 0.4094814 | 0.4094814
63.94935 | 21.8218 | 19.06861 | 18.25211 | 2.753193 | 0.4082461 | 0.4082461
63.95935 | 21.8158 | 19.06445 | 18.25042 | 2.751346 | 0.4070145 | 0.4070145
63.96935 | 21.7917 | 19.0603 | 18.24873 | 2.731397 | 0.4057878 | 0.4057878
63.97935 | 21.7934 | 19.05616 | 18.24702 | 2.737244 | 0.404566 | 0.404566
63.98935 | 21.7677 | 19.05201 | 18.24531 | 2.715688 | 0.4033492 | 0.4033492
63.99934 | 21.7676 | 19.04788 | 18.2436 | 2.719725 | 0.4021386 | 0.4021386
64.00934 | 21.7379 | 19.04374 | 18.24187 | 2.694162 | 0.4009318 | 0.4009318
64.01934 | 21.756 | 19.0396 | 18.24014 | 2.716396 | 0.39973 | 0.39973
64.02934 | 21.7149 | 19.03547 | 18.23841 | 2.679426 | 0.3985333 | 0.3985333
64.03934 | 21.7181 | 19.03135 | 18.23666 | 2.686753 | 0.3973417 | 0.3973417
64.04934 | 21.7083 | 19.02722 | 18.23491 | 2.681076 | 0.3961553 | 0.3961553
64.05933 | 21.7017 | 19.02311 | 18.23316 | 2.678591 | 0.3949752 | 0.3949752
64.06933 | 21.6622 | 19.01899 | 18.2314 | 2.643207 | 0.3937992 | 0.3937992
64.07933 | 21.6641 | 19.01488 | 18.22963 | 2.649218 | 0.3926283 | 0.3926283
64.08933 | 21.6641 | 19.01077 | 18.22785 | 2.653326 | 0.3914627 | 0.3914627
64.09933 | 21.6391 | 19.00667 | 18.22606 | 2.63243 | 0.3903023 | 0.3903023
64.10932 | 21.6268 | 19.00257 | 18.22428 | 2.624226 | 0.3891485 | 0.3891485
64.11932 | 21.6411 | 18.99848 | 18.22248 | 2.642622 | 0.3879988 | 0.3879988
64.12932 | 21.6088 | 18.99439 | 18.22068 | 2.614415 | 0.3868542 | 0.3868542
64.13932 | 21.5968 | 18.9903 | 18.21887 | 2.606503 | 0.3857151 | 0.3857151
64.14932 | 21.5891 | 18.98621 | 18.21705 | 2.602887 | 0.3845813 | 0.3845813
64.15932 | 21.5844 | 18.98213 | 18.21523 | 2.602267 | 0.3834529 | 0.3834529
64.16931 | 21.552 | 18.97806 | 18.2134 | 2.573939 | 0.382331 | 0.382331
64.17931 | 21.5671 | 18.97399 | 18.21156 | 2.593111 | 0.3812134 | 0.3812134
64.18931 | 21.5488 | 18.96992 | 18.20972 | 2.578878 | 0.3801012 | 0.3801012
64.19931 | 21.5291 | 18.96586 | 18.20787 | 2.563241 | 0.3789944 | 0.3789944
64.20931 | 21.5225 | 18.9618 | 18.20601 | 2.560701 | 0.3778931 | 0.3778931
64.2193 | 21.503 | 18.95775 | 18.20415 | 2.545251 | 0.3767983 | 0.3767983
64.2293 | 21.492 | 18.9537 | 18.20228 | 2.538302 | 0.3757079 | 0.3757079
64.2393 | 21.4757 | 18.94965 | 18.20041 | 2.526048 | 0.374623 | 0.374623
64.2493 | 21.4911 | 18.94561 | 18.19852 | 2.54549 | 0.3735435 | 0.3735435
64.2593 | 21.4537 | 18.94157 | 18.19663 | 2.512128 | 0.3724696 | 0.3724696
64.2693 | 21.4455 | 18.93754 | 18.19474 | 2.507961 | 0.3714012 | 0.3714012
64.27929 | 21.435 | 18.93351 | 18.19284 | 2.501486 | 0.3703393 | 0.3703393
64.28929 | 21.4234 | 18.92949 | 18.19093 | 2.49391 | 0.3692819 | 0.3692819
64.29929 | 21.4124 | 18.92547 | 18.18901 | 2.48693 | 0.3682301 | 0.3682301
64.30929 | 21.401 | 18.92145 | 18.18709 | 2.479545 | 0.3671838 | 0.3671838
64.31929 | 21.3879 | 18.91744 | 18.18516 | 2.470457 | 0.366143 | 0.366143
64.32928 | 21.3577 | 18.91344 | 18.18322 | 2.444259 | 0.3651087 | 0.3651087
64.33928 | 21.3727 | 18.90944 | 18.18128 | 2.463262 | 0.3640791 | 0.3640791
64.34928 | 21.3534 | 18.90544 | 18.17933 | 2.447959 | 0.3630549 | 0.3630549
64.35928 | 21.3163 | 18.90145 | 18.17737 | 2.414853 | 0.3620364 | 0.3620364
64.36928 | 21.3146 | 18.89746 | 18.17541 | 2.417141 | 0.3610233 | 0.3610233
64.37928 | 21.3185 | 18.89347 | 18.17344 | 2.425026 | 0.3600159 | 0.3600159
64.38927 | 21.2824 | 18.8895 | 18.17147 | 2.392902 | 0.359015 | 0.359015
64.39927 | 21.2758 | 18.88552 | 18.16949 | 2.390277 | 0.3580186 | 0.3580186
64.40927 | 21.2668 | 18.88155 | 18.1675 | 2.385248 | 0.3570279 | 0.3570279
64.41927 | 21.2638 | 18.87759 | 18.1655 | 2.386214 | 0.3560427 | 0.3560427
64.42927 | 21.2306 | 18.87362 | 18.1635 | 2.356976 | 0.355063 | 0.355063
64.43926 | 21.2357 | 18.86967 | 18.16149 | 2.36603 | 0.3540899 | 0.3540899
64.44926 | 21.2076 | 18.86572 | 18.15947 | 2.341882 | 0.3531214 | 0.3531214
64.45926 | 21.2125 | 18.86177 | 18.15745 | 2.350731 | 0.3521584 | 0.3521584
64.46926 | 21.1894 | 18.85783 | 18.15542 | 2.331575 | 0.351201 | 0.351201
64.47926 | 21.1838 | 18.85389 | 18.15339 | 2.329914 | 0.3502491 | 0.3502491
64.48926 | 21.1528 | 18.84995 | 18.15135 | 2.302849 | 0.3493028 | 0.3493028
64.49925 | 21.1742 | 18.84602 | 18.1493 | 2.328176 | 0.3483629 | 0.3483629
64.50925 | 21.1153 | 18.8421 | 18.14724 | 2.273202 | 0.3474277 | 0.3474277
64.51925 | 21.1196 | 18.83818 | 18.14518 | 2.281424 | 0.3464979 | 0.3464979
64.52925 | 21.1062 | 18.83426 | 18.14311 | 2.271941 | 0.3455738 | 0.3455738
64.53925 | 21.0958 | 18.83035 | 18.14104 | 2.265454 | 0.3446551 | 0.3446551
64.54924 | 21.0999 | 18.82644 | 18.13896 | 2.273458 | 0.3437428 | 0.3437428
64.55924 | 21.0627 | 18.82254 | 18.13687 | 2.240162 | 0.3428351 | 0.3428351
64.56924 | 21.0749 | 18.81864 | 18.13477 | 2.256261 | 0.341933 | 0.341933
64.57924 | 21.0425 | 18.81474 | 18.13267 | 2.227756 | 0.3410366 | 0.3410366
64.58924 | 21.0393 | 18.81085 | 18.13056 | 2.228447 | 0.3401454 | 0.3401454
64.59924 | 21.0283 | 18.80697 | 18.12845 | 2.221333 | 0.3392597 | 0.3392597
64.60923 | 21.0142 | 18.80309 | 18.12633 | 2.211112 | 0.3383803 | 0.3383803
64.61923 | 21.0092 | 18.79921 | 18.1242 | 2.209989 | 0.3375055 | 0.3375055
64.62923 | 20.9802 | 18.79534 | 18.12206 | 2.184863 | 0.3366362 | 0.3366362
64.63923 | 20.9873 | 18.79147 | 18.11992 | 2.195832 | 0.3357723 | 0.3357723
64.64923 | 20.9587 | 18.7876 | 18.11778 | 2.171097 | 0.3349138 | 0.3349138
64.65922 | 20.9454 | 18.78375 | 18.11562 | 2.161654 | 0.3340615 | 0.3340615
64.66922 | 20.9408 | 18.77989 | 18.11346 | 2.16091 | 0.3332138 | 0.3332138
64.67922 | 20.9307 | 18.77604 | 18.11129 | 2.154662 | 0.3323716 | 0.3323716
64.68922 | 20.9027 | 18.77219 | 18.10912 | 2.13051 | 0.3315347 | 0.3315347
64.69922 | 20.9106 | 18.76835 | 18.10694 | 2.142254 | 0.3307031 | 0.3307031
64.70921 | 20.8859 | 18.76451 | 18.10475 | 2.12139 | 0.3298777 | 0.3298777
64.71921 | 20.8604 | 18.76067 | 18.10256 | 2.099726 | 0.3290569 | 0.3290569
64.72921 | 20.8723 | 18.75684 | 18.10036 | 2.115457 | 0.3282414 | 0.3282414
64.73921 | 20.8581 | 18.75302 | 18.09815 | 2.105084 | 0.3274312 | 0.3274312
64.74921 | 20.8432 | 18.74919 | 18.09594 | 2.094008 | 0.3266263 | 0.3266263
64.75921 | 20.8184 | 18.74537 | 18.09372 | 2.073027 | 0.3258267 | 0.3258267
64.7692 | 20.8219 | 18.74156 | 18.0915 | 2.080338 | 0.3250331 | 0.3250331
64.7792 | 20.7994 | 18.73775 | 18.08926 | 2.061649 | 0.324244 | 0.324244
64.7892 | 20.7716 | 18.73394 | 18.08702 | 2.037657 | 0.3234602 | 0.3234602
64.7992 | 20.7677 | 18.73014 | 18.08478 | 2.03756 | 0.3226816 | 0.3226816
64.8092 | 20.7625 | 18.72634 | 18.08252 | 2.036159 | 0.3219082 | 0.3219082
64.81919 | 20.7314 | 18.72255 | 18.08027 | 2.008851 | 0.3211408 | 0.3211408
64.82919 | 20.7232 | 18.71876 | 18.078 | 2.004443 | 0.3203777 | 0.3203777
64.83919 | 20.7151 | 18.71497 | 18.07573 | 2.00013 | 0.3196199 | 0.3196199
64.84919 | 20.6895 | 18.71119 | 18.07345 | 1.978314 | 0.3188672 | 0.3188672
64.85919 | 20.6692 | 18.70741 | 18.07117 | 1.961795 | 0.3181196 | 0.3181196
64.86919 | 20.6706 | 18.70363 | 18.06887 | 1.966971 | 0.3173772 | 0.3173772
64.87918 | 20.6424 | 18.69986 | 18.06658 | 1.94254 | 0.3166406 | 0.3166406
64.88918 | 20.6239 | 18.69609 | 18.06427 | 1.927809 | 0.3159083 | 0.3159083
64.89918 | 20.6266 | 18.69233 | 18.06196 | 1.934274 | 0.3151811 | 0.3151811
64.90918 | 20.6051 | 18.68856 | 18.05965 | 1.916536 | 0.3144589 | 0.3144589
64.91918 | 20.5705 | 18.68481 | 18.05732 | 1.885694 | 0.3137418 | 0.3137418
64.92917 | 20.566 | 18.68105 | 18.05499 | 1.884945 | 0.3130303 | 0.3130303
64.93917 | 20.5458 | 18.6773 | 18.05266 | 1.868496 | 0.3123232 | 0.3123232
64.94917 | 20.5212 | 18.67356 | 18.05031 | 1.847644 | 0.3116211 | 0.3116211
64.95917 | 20.4905 | 18.66981 | 18.04796 | 1.820688 | 0.3109239 | 0.3109239
64.96917 | 20.4928 | 18.66607 | 18.04561 | 1.826728 | 0.3102316 | 0.3102316
64.97917 | 20.4664 | 18.66233 | 18.04325 | 1.804065 | 0.3095442 | 0.3095442
64.98916 | 20.4402 | 18.6586 | 18.04088 | 1.781596 | 0.3088624 | 0.3088624
64.99916 | 20.4384 | 18.65487 | 18.0385 | 1.783526 | 0.3081848 | 0.3081848
65.00916 | 20.4144 | 18.65115 | 18.03612 | 1.763253 | 0.3075121 | 0.3075121
65.01916 | 20.3885 | 18.64742 | 18.03373 | 1.741077 | 0.3068442 | 0.3068442
65.02916 | 20.3843 | 18.6437 | 18.03134 | 1.740598 | 0.3061811 | 0.3061811
65.03915 | 20.3698 | 18.63999 | 18.02894 | 1.729811 | 0.3055234 | 0.3055234
65.04915 | 20.3388 | 18.63627 | 18.02653 | 1.702526 | 0.3048699 | 0.3048699
65.05915 | 20.3146 | 18.63256 | 18.02412 | 1.682037 | 0.3042212 | 0.3042212
65.06915 | 20.3165 | 18.62886 | 18.0217 | 1.687645 | 0.3035771 | 0.3035771
65.07915 | 20.3018 | 18.62515 | 18.01927 | 1.67665 | 0.3029378 | 0.3029378
65.08915 | 20.2529 | 18.62145 | 18.01684 | 1.631451 | 0.3023032 | 0.3023032
65.09914 | 20.2593 | 18.61775 | 18.01441 | 1.641547 | 0.3016738 | 0.3016738
65.10914 | 20.2432 | 18.61406 | 18.01196 | 1.629143 | 0.3010485 | 0.3010485
65.11914 | 20.2202 | 18.61036 | 18.00951 | 1.609835 | 0.3004278 | 0.3004278
65.12914 | 20.2163 | 18.60667 | 18.00705 | 1.609626 | 0.2998117 | 0.2998117
65.13914 | 20.2003 | 18.60299 | 18.00459 | 1.597313 | 0.2992002 | 0.2992002
65.14913 | 20.1829 | 18.59931 | 18.00212 | 1.583594 | 0.2985938 | 0.2985938
65.15913 | 20.1678 | 18.59562 | 17.99964 | 1.572175 | 0.2979914 | 0.2979914
65.16913 | 20.153 | 18.59195 | 17.99716 | 1.561054 | 0.2973934 | 0.2973934
65.17913 | 20.1537 | 18.58827 | 17.99467 | 1.56543 | 0.2968 | 0.2968
65.18913 | 20.1299 | 18.5846 | 17.99217 | 1.545304 | 0.296211 | 0.296211
65.19913 | 20.1218 | 18.58093 | 17.98967 | 1.540875 | 0.2956265 | 0.2956265
65.20912 | 20.0996 | 18.57726 | 17.98717 | 1.52234 | 0.295047 | 0.295047
65.21912 | 20.079 | 18.57359 | 17.98465 | 1.505405 | 0.2944713 | 0.2944713
65.22912 | 20.0771 | 18.56993 | 17.98213 | 1.507169 | 0.2938999 | 0.2938999
65.23912 | 20.0478 | 18.56627 | 17.9796 | 1.48153 | 0.2933329 | 0.2933329
65.24912 | 20.0471 | 18.56261 | 17.97707 | 1.484488 | 0.2927703 | 0.2927703
65.25911 | 20.0282 | 18.55896 | 17.97453 | 1.46924 | 0.2922125 | 0.2922125
65.26911 | 20.0138 | 18.55531 | 17.97199 | 1.458494 | 0.2916584 | 0.2916584
65.27911 | 19.9902 | 18.55165 | 17.96944 | 1.438545 | 0.2911085 | 0.2911085
65.28911 | 19.988 | 18.54801 | 17.96688 | 1.439994 | 0.2905629 | 0.2905629
65.29911 | 19.9794 | 18.54436 | 17.96432 | 1.435041 | 0.2900215 | 0.2900215
65.30911 | 19.9532 | 18.54071 | 17.96175 | 1.412486 | 0.2894843 | 0.2894843
65.3191 | 19.925 | 18.53708 | 17.95917 | 1.387925 | 0.2889518 | 0.2889518
65.3291 | 19.932 | 18.53343 | 17.95659 | 1.398565 | 0.2884229 | 0.2884229
65.3391 | 19.9151 | 18.5298 | 17.954 | 1.385303 | 0.287898 | 0.287898
65.3491 | 19.8891 | 18.52616 | 17.95141 | 1.36294 | 0.2873773 | 0.2873773
65.3591 | 19.8683 | 18.52253 | 17.9488 | 1.345774 | 0.2868605 | 0.2868605
65.36909 | 19.8579 | 18.5189 | 17.9462 | 1.339003 | 0.2863484 | 0.2863484
65.37909 | 19.8356 | 18.51527 | 17.94359 | 1.320333 | 0.2858397 | 0.2858397
65.38909 | 19.8066 | 18.51164 | 17.94097 | 1.294962 | 0.285335 | 0.285335
65.39909 | 19.7971 | 18.50801 | 17.93834 | 1.289089 | 0.2848342 | 0.2848342
65.40909 | 19.792 | 18.50439 | 17.93571 | 1.287614 | 0.2843374 | 0.2843374
65.41909 | 19.7648 | 18.50076 | 17.93307 | 1.264037 | 0.2838444 | 0.2838444
65.42908 | 19.7501 | 18.49714 | 17.93043 | 1.252955 | 0.2833558 | 0.2833558
65.43908 | 19.7434 | 18.49352 | 17.92778 | 1.249875 | 0.2828706 | 0.2828706
65.44908 | 19.7121 | 18.48991 | 17.92513 | 1.222194 | 0.2823892 | 0.2823892
65.45908 | 19.6931 | 18.48629 | 17.92247 | 1.206811 | 0.2819116 | 0.2819116
65.46908 | 19.6749 | 18.48267 | 17.9198 | 1.192226 | 0.2814378 | 0.2814378
65.47907 | 19.6693 | 18.47906 | 17.91713 | 1.190236 | 0.2809682 | 0.2809682
65.48907 | 19.6375 | 18.47545 | 17.91445 | 1.162049 | 0.2805018 | 0.2805018
65.49907 | 19.635 | 18.47184 | 17.91176 | 1.16316 | 0.2800391 | 0.2800391
65.50907 | 19.5987 | 18.46823 | 17.90907 | 1.130469 | 0.2795801 | 0.2795801
65.51907 | 19.5715 | 18.46462 | 17.90637 | 1.106878 | 0.2791247 | 0.2791247
65.52907 | 19.5558 | 18.46102 | 17.90367 | 1.094785 | 0.2786729 | 0.2786729
65.53906 | 19.5492 | 18.45741 | 17.90096 | 1.091787 | 0.2782251 | 0.2782251
65.54906 | 19.5359 | 18.45381 | 17.89825 | 1.082092 | 0.2777805 | 0.2777805
65.55906 | 19.4963 | 18.4502 | 17.89553 | 1.046096 | 0.2773393 | 0.2773393
65.56906 | 19.5042 | 18.4466 | 17.8928 | 1.057598 | 0.2769017 | 0.2769017
65.57906 | 19.4756 | 18.443 | 17.89007 | 1.0326 | 0.2764675 | 0.2764675
65.58905 | 19.4514 | 18.4394 | 17.88733 | 1.011996 | 0.2760372 | 0.2760372
65.59905 | 19.4324 | 18.4358 | 17.88458 | 0.9965959 | 0.2756099 | 0.2756099
65.60905 | 19.4251 | 18.43221 | 17.88183 | 0.9928946 | 0.275186 | 0.275186
65.61905 | 19.4025 | 18.42861 | 17.87908 | 0.9738923 | 0.2747655 | 0.2747655
65.62905 | 19.3842 | 18.42501 | 17.87631 | 0.9591892 | 0.2743483 | 0.2743483
65.63905 | 19.3552 | 18.42141 | 17.87355 | 0.9337854 | 0.2739344 | 0.2739344
65.64904 | 19.3492 | 18.41782 | 17.87077 | 0.9313772 | 0.2735241 | 0.2735241
65.65904 | 19.3108 | 18.41423 | 17.86799 | 0.896572 | 0.2731168 | 0.2731168
65.66904 | 19.3026 | 18.41063 | 17.86521 | 0.8919661 | 0.2727126 | 0.2727126
65.67904 | 19.2812 | 18.40704 | 17.86242 | 0.8741595 | 0.2723117 | 0.2723117
65.68904 | 19.2746 | 18.40345 | 17.85962 | 0.8711524 | 0.2719139 | 0.2719139
65.69903 | 19.2447 | 18.39986 | 17.85682 | 0.8448413 | 0.2715196 | 0.2715196
65.70903 | 19.2376 | 18.39627 | 17.85401 | 0.8413332 | 0.2711281 | 0.2711281
65.71903 | 19.2156 | 18.39268 | 17.8512 | 0.8229247 | 0.2707396 | 0.2707396
65.72903 | 19.1954 | 18.38908 | 17.84838 | 0.8063158 | 0.2703543 | 0.2703543
65.73903 | 19.1795 | 18.38549 | 17.84555 | 0.7940066 | 0.2699719 | 0.2699719
65.74903 | 19.1725 | 18.3819 | 17.84272 | 0.7905971 | 0.2695925 | 0.2695925
65.75902 | 19.1284 | 18.37832 | 17.83988 | 0.7500835 | 0.2692166 | 0.2692166
65.76902 | 19.1226 | 18.37473 | 17.83704 | 0.7478735 | 0.2688432 | 0.2688432
65.77902 | 19.1095 | 18.37114 | 17.83419 | 0.7383635 | 0.2684726 | 0.2684726
65.78902 | 19.0911 | 18.36755 | 17.83134 | 0.7235532 | 0.268105 | 0.268105
65.79902 | 19.0511 | 18.36396 | 17.82848 | 0.6871428 | 0.2677402 | 0.2677402
65.80901 | 19.0478 | 18.36037 | 17.82561 | 0.687429 | 0.2673786 | 0.2673786
65.81901 | 19.0234 | 18.35678 | 17.82274 | 0.6666187 | 0.2670194 | 0.2670194
65.82901 | 19.0081 | 18.35319 | 17.81987 | 0.6549083 | 0.2666631 | 0.2666631
65.83901 | 18.993 | 18.3496 | 17.81698 | 0.6433982 | 0.2663094 | 0.2663094
65.84901 | 18.9793 | 18.34601 | 17.81409 | 0.6332882 | 0.2659585 | 0.2659585
65.85901 | 18.9583 | 18.34242 | 17.8112 | 0.6158784 | 0.2656102 | 0.2656102
65.869 | 18.9456 | 18.33883 | 17.8083 | 0.6067652 | 0.265265 | 0.265265
65.879 | 18.9373 | 18.33524 | 17.8054 | 0.6020559 | 0.2649221 | 0.2649221
65.889 | 18.9139 | 18.33165 | 17.80249 | 0.5822469 | 0.2645817 | 0.2645817
65.899 | 18.8897 | 18.32806 | 17.79957 | 0.5616382 | 0.264244 | 0.264244
65.909 | 18.8881 | 18.32447 | 17.79665 | 0.56363 | 0.2639088 | 0.2639088
65.91899 | 18.8597 | 18.32088 | 17.79373 | 0.5388186 | 0.2635764 | 0.2635764
65.92899 | 18.843 | 18.31729 | 17.7908 | 0.5257113 | 0.2632462 | 0.2632462
65.93899 | 18.8206 | 18.3137 | 17.78786 | 0.5069045 | 0.2629185 | 0.2629185
65.94899 | 18.8221 | 18.3101 | 17.78492 | 0.5119983 | 0.2625932 | 0.2625932
65.95899 | 18.8026 | 18.30651 | 17.78197 | 0.4960927 | 0.2622703 | 0.2622703
65.96899 | 18.7839 | 18.30291 | 17.77901 | 0.4809878 | 0.2619498 | 0.2619498
65.97898 | 18.7872 | 18.29932 | 17.77606 | 0.48788 | 0.261632 | 0.261632
65.98898 | 18.7652 | 18.29572 | 17.77309 | 0.4694765 | 0.2613162 | 0.2613162
65.99898 | 18.7609 | 18.29213 | 17.77012 | 0.4687739 | 0.2610027 | 0.2610027
66.00898 | 18.7375 | 18.28853 | 17.76715 | 0.448972 | 0.2606914 | 0.2606914
66.01898 | 18.7388 | 18.28493 | 17.76416 | 0.4538709 | 0.2603824 | 0.2603824
66.02897 | 18.7165 | 18.28133 | 17.76118 | 0.4351672 | 0.2600759 | 0.2600759
66.03897 | 18.7018 | 18.27773 | 17.75819 | 0.4240681 | 0.2597713 | 0.2597713
66.04897 | 18.7095 | 18.27413 | 17.75519 | 0.4353699 | 0.2594688 | 0.2594688
66.05897 | 18.6757 | 18.27053 | 17.75219 | 0.4051728 | 0.2591685 | 0.2591685
66.06897 | 18.6705 | 18.26692 | 17.74918 | 0.4035767 | 0.2588703 | 0.2588703
66.07897 | 18.6351 | 18.26332 | 17.74617 | 0.3717817 | 0.2585742 | 0.2585742
66.08896 | 18.6424 | 18.25972 | 17.74315 | 0.3826843 | 0.2582804 | 0.2582804
66.09896 | 18.6264 | 18.25611 | 17.74013 | 0.3702917 | 0.2579884 | 0.2579884
66.10896 | 18.5993 | 18.2525 | 17.7371 | 0.3468002 | 0.2576983 | 0.2576983
66.11896 | 18.6085 | 18.24889 | 17.73407 | 0.3596101 | 0.2574102 | 0.2574102
66.12896 | 18.5896 | 18.24528 | 17.73103 | 0.3443213 | 0.2571241 | 0.2571241
66.13895 | 18.5694 | 18.24167 | 17.72799 | 0.3277301 | 0.2568401 | 0.2568401
66.14895 | 18.5664 | 18.23806 | 17.72494 | 0.328344 | 0.2565578 | 0.2565578
66.15895 | 18.5427 | 18.23444 | 17.72189 | 0.3082593 | 0.2562773 | 0.2562773
66.16895 | 18.5188 | 18.23082 | 17.71883 | 0.287976 | 0.2559987 | 0.2559987
66.17895 | 18.5115 | 18.22721 | 17.71576 | 0.2842942 | 0.2557219 | 0.2557219
66.18895 | 18.4961 | 18.22359 | 17.71269 | 0.272514 | 0.2554469 | 0.2554469
66.19894 | 18.4823 | 18.21997 | 17.70962 | 0.2623317 | 0.2551739 | 0.2551739
66.20894 | 18.4473 | 18.21635 | 17.70654 | 0.2309546 | 0.2549024 | 0.2549024
66.21894 | 18.4269 | 18.21272 | 17.70346 | 0.2141791 | 0.2546326 | 0.2546326
66.22894 | 18.4304 | 18.20909 | 17.70037 | 0.2213053 | 0.2543644 | 0.2543644
66.23894 | 18.4108 | 18.20547 | 17.69727 | 0.2053332 | 0.2540979 | 0.2540979
66.24893 | 18.3815 | 18.20184 | 17.69417 | 0.1796592 | 0.2538334 | 0.2538334
66.25893 | 18.3733 | 18.19821 | 17.69107 | 0.1750906 | 0.2535702 | 0.2535702
66.26893 | 18.362 | 18.19458 | 17.68796 | 0.1674238 | 0.2533085 | 0.2533085
66.27893 | 18.3319 | 18.19094 | 17.68484 | 0.1409589 | 0.2530484 | 0.2530484
66.28893 | 18.3263 | 18.1873 | 17.68172 | 0.1389958 | 0.2527899 | 0.2527899
66.29893 | 18.3113 | 18.18367 | 17.6786 | 0.1276346 | 0.2525329 | 0.2525329
66.30892 | 18.2912 | 18.18003 | 17.67547 | 0.1111717 | 0.2522776 | 0.2522776
66.31892 | 18.2722 | 18.17639 | 17.67234 | 0.09581449 | 0.2520235 | 0.2520235
66.32892 | 18.2663 | 18.17274 | 17.6692 | 0.09355917 | 0.2517709 | 0.2517709
66.33892 | 18.2421 | 18.16909 | 17.66605 | 0.0730059 | 0.2515197 | 0.2515197
66.34892 | 18.2145 | 18.16545 | 17.66291 | 0.04905469 | 0.2512699 | 0.2512699
66.35891 | 18.2031 | 18.1618 | 17.65975 | 0.04130179 | 0.2510217 | 0.2510217
66.36891 | 18.1833 | 18.15815 | 17.6566 | 0.02515492 | 0.2507746 | 0.2507746
66.37891 | 18.1696 | 18.15449 | 17.65343 | 0.01510994 | 0.2505288 | 0.2505288
66.38891 | 18.1645 | 18.15083 | 17.65026 | 0.01366737 | 0.2502843 | 0.2502843
66.39891 | 18.1362 | 18.14717 | 17.64709 | -0.01097326 | 0.2500412 | 0.2500412
66.40891 | 18.1218 | 18.14351 | 17.64391 | -0.02171139 | 0.2497992 | 0.2497992
66.4189 | 18.1114 | 18.13985 | 17.64073 | -0.02845118 | 0.2495588 | 0.2495588
66.4289 | 18.1063 | 18.13618 | 17.63755 | -0.02988494 | 0.2493194 | 0.2493194
66.4389 | 18.0803 | 18.13252 | 17.63435 | -0.05221637 | 0.2490811 | 0.2490811
66.4489 | 18.0673 | 18.12885 | 17.63116 | -0.06154545 | 0.248844 | 0.248844
66.4589 | 18.0388 | 18.12517 | 17.62796 | -0.08637218 | 0.248608 | 0.248608
66.46889 | 18.0336 | 18.1215 | 17.62475 | -0.08790022 | 0.2483735 | 0.2483735
66.47889 | 18.0173 | 18.11782 | 17.62154 | -0.1005222 | 0.2481398 | 0.2481398
66.48889 | 17.9919 | 18.11414 | 17.61833 | -0.1222418 | 0.2479072 | 0.2479072
66.49889 | 17.9724 | 18.11046 | 17.61511 | -0.1380589 | 0.2476756 | 0.2476756
66.50889 | 17.9687 | 18.10677 | 17.61188 | -0.1380735 | 0.2474451 | 0.2474451
66.51889 | 17.9456 | 18.10309 | 17.60865 | -0.1574857 | 0.2472157 | 0.2472157
66.52888 | 17.9287 | 18.0994 | 17.60542 | -0.1706989 | 0.2469875 | 0.2469875
66.53888 | 17.9208 | 18.09571 | 17.60219 | -0.174906 | 0.24676 | 0.24676
66.54888 | 17.9076 | 18.09201 | 17.59894 | -0.1844106 | 0.2465336 | 0.2465336
66.55888 | 17.8802 | 18.08831 | 17.5957 | -0.2081126 | 0.2463081 | 0.2463081
66.56888 | 17.8876 | 18.08461 | 17.59244 | -0.197012 | 0.2460835 | 0.2460835
66.57887 | 17.8586 | 18.08091 | 17.58919 | -0.2223125 | 0.2458601 | 0.2458601
66.58887 | 17.8461 | 18.07721 | 17.58593 | -0.2311067 | 0.2456374 | 0.2456374
66.59887 | 17.8265 | 18.0735 | 17.58267 | -0.2469982 | 0.2454155 | 0.2454155
66.60887 | 17.8172 | 18.06979 | 17.5794 | -0.2525871 | 0.2451946 | 0.2451946
66.61887 | 17.8013 | 18.06607 | 17.57612 | -0.2647733 | 0.2449745 | 0.2449745
66.62887 | 17.7782 | 18.06236 | 17.57285 | -0.2841568 | 0.2447552 | 0.2447552
66.63886 | 17.7658 | 18.05864 | 17.56957 | -0.2928413 | 0.2445369 | 0.2445369
66.64886 | 17.7542 | 18.05492 | 17.56628 | -0.3007195 | 0.2443193 | 0.2443193
66.65886 | 17.7397 | 18.05119 | 17.56299 | -0.3114949 | 0.2441024 | 0.2441024
66.66886 | 17.7189 | 18.04747 | 17.55969 | -0.3285675 | 0.2438864 | 0.2438864
66.67886 | 17.7255 | 18.04374 | 17.5564 | -0.3182374 | 0.243671 | 0.243671
66.68885 | 17.6964 | 18.04001 | 17.55309 | -0.3436083 | 0.2434567 | 0.2434567
66.69885 | 17.6842 | 18.03627 | 17.54979 | -0.3520727 | 0.2432428 | 0.2432428
66.70885 | 17.6777 | 18.03253 | 17.54647 | -0.3548343 | 0.2430297 | 0.2430297
66.71885 | 17.6631 | 18.02879 | 17.54316 | -0.3656931 | 0.2428173 | 0.2428173
66.72885 | 17.644 | 18.02505 | 17.53984 | -0.3810492 | 0.2426055 | 0.2426055
66.73885 | 17.6286 | 18.0213 | 17.53651 | -0.3927024 | 0.2423945 | 0.2423945
66.74884 | 17.6229 | 18.01756 | 17.53319 | -0.3946565 | 0.2421843 | 0.2421843
66.75884 | 17.5955 | 18.0138 | 17.52986 | -0.4183041 | 0.2419745 | 0.2419745
66.76884 | 17.5676 | 18.01005 | 17.52652 | -0.4424489 | 0.2417655 | 0.2417655
66.77884 | 17.5538 | 18.00629 | 17.52318 | -0.4524908 | 0.241557 | 0.241557
66.78884 | 17.5535 | 18.00253 | 17.51983 | -0.44903 | 0.2413491 | 0.2413491
66.79883 | 17.5344 | 17.99877 | 17.51649 | -0.4643701 | 0.2411421 | 0.2411421
66.80883 | 17.5107 | 17.995 | 17.51313 | -0.4843036 | 0.2409355 | 0.2409355
66.81883 | 17.5124 | 17.99123 | 17.50978 | -0.4788341 | 0.2407293 | 0.2407293
66.82883 | 17.486 | 17.98746 | 17.50641 | -0.501462 | 0.2405239 | 0.2405239
66.83883 | 17.4621 | 17.98369 | 17.50305 | -0.5215868 | 0.2403189 | 0.2403189
66.84883 | 17.4508 | 17.97991 | 17.49968 | -0.5291089 | 0.2401144 | 0.2401144
66.85882 | 17.44 | 17.97613 | 17.49631 | -0.5361321 | 0.2399109 | 0.2399109
66.86882 | 17.4184 | 17.97235 | 17.49293 | -0.5539485 | 0.2397076 | 0.2397076
66.87882 | 17.3887 | 17.96856 | 17.48955 | -0.579862 | 0.2395048 | 0.2395048
66.88882 | 17.3923 | 17.96477 | 17.48617 | -0.5724727 | 0.2393025 | 0.2393025
66.89882 | 17.3668 | 17.96098 | 17.48278 | -0.5941807 | 0.2391007 | 0.2391007
66.90881 | 17.3424 | 17.95719 | 17.47939 | -0.6147895 | 0.2388996 | 0.2388996
66.91881 | 17.3186 | 17.95339 | 17.47599 | -0.6347918 | 0.2386988 | 0.2386988
66.92881 | 17.3248 | 17.94959 | 17.47259 | -0.6247912 | 0.2384985 | 0.2384985
66.93881 | 17.3009 | 17.94579 | 17.46919 | -0.6448878 | 0.2382987 | 0.2382987
66.94881 | 17.2835 | 17.94198 | 17.46578 | -0.6584816 | 0.2380993 | 0.2380993
66.95881 | 17.2713 | 17.93817 | 17.46237 | -0.6668726 | 0.2379004 | 0.2379004
66.9688 | 17.263 | 17.93436 | 17.45896 | -0.6713646 | 0.2377022 | 0.2377022
66.9788 | 17.2392 | 17.93055 | 17.45554 | -0.69135 | 0.2375042 | 0.2375042
66.9888 | 17.2224 | 17.92673 | 17.45212 | -0.7043327 | 0.2373066 | 0.2373066
66.9988 | 17.2135 | 17.92291 | 17.44869 | -0.7094126 | 0.2371095 | 0.2371095
67.0088 | 17.2004 | 17.91909 | 17.44526 | -0.7186897 | 0.2369128 | 0.2369128
67.01879 | 17.1846 | 17.91527 | 17.44183 | -0.7306679 | 0.2367167 | 0.2367167
67.02879 | 17.1629 | 17.91144 | 17.4384 | -0.7485395 | 0.2365209 | 0.2365209
67.03879 | 17.1564 | 17.90761 | 17.43496 | -0.7512084 | 0.2363255 | 0.2363255
67.04879 | 17.1325 | 17.90377 | 17.43151 | -0.7712746 | 0.2361305 | 0.2361305
67.05879 | 17.1196 | 17.89994 | 17.42807 | -0.7803381 | 0.2359359 | 0.2359359
67.06879 | 17.112 | 17.8961 | 17.42462 | -0.784099 | 0.2357418 | 0.2357418
67.07878 | 17.102 | 17.89226 | 17.42116 | -0.790261 | 0.2355482 | 0.2355482
67.08878 | 17.0893 | 17.88842 | 17.41771 | -0.7991164 | 0.2353548 | 0.2353548
67.09878 | 17.0691 | 17.88457 | 17.41425 | -0.8154693 | 0.2351619 | 0.2351619
67.10878 | 17.0577 | 17.88072 | 17.41078 | -0.8230196 | 0.2349693 | 0.2349693
67.11878 | 17.048 | 17.87687 | 17.40731 | -0.8288672 | 0.2347771 | 0.2347771
67.12877 | 17.0289 | 17.87302 | 17.40385 | -0.8441162 | 0.2345856 | 0.2345856
67.13877 | 17.0204 | 17.86916 | 17.40037 | -0.8487587 | 0.2343942 | 0.2343942
67.14877 | 17.002 | 17.8653 | 17.39689 | -0.8632986 | 0.2342032 | 0.2342032
67.15877 | 16.9946 | 17.86144 | 17.39341 | -0.866836 | 0.2340126 | 0.2340126
67.16877 | 16.9656 | 17.85757 | 17.38993 | -0.891971 | 0.2338224 | 0.2338224
67.17877 | 16.9683 | 17.8537 | 17.38644 | -0.8854034 | 0.2336326 | 0.2336326
67.18876 | 16.9336 | 17.84984 | 17.38295 | -0.9162372 | 0.2334433 | 0.2334433
67.19876 | 16.9285 | 17.84596 | 17.37946 | -0.9174647 | 0.2332543 | 0.2332543
67.20876 | 16.9161 | 17.84209 | 17.37596 | -0.9259898 | 0.2330656 | 0.2330656
67.21876 | 16.9059 | 17.83821 | 17.37246 | -0.9323125 | 0.2328774 | 0.2328774
67.22876 | 16.8864 | 17.83433 | 17.36895 | -0.9479328 | 0.2326895 | 0.2326895
67.23875 | 16.8732 | 17.83045 | 17.36545 | -0.9572547 | 0.2325022 | 0.2325022
67.24875 | 16.8622 | 17.82657 | 17.36194 | -0.9643703 | 0.2323152 | 0.2323152
67.25875 | 16.8391 | 17.82268 | 17.35843 | -0.9835837 | 0.2321285 | 0.2321285
67.26875 | 16.8324 | 17.81879 | 17.35491 | -0.9863947 | 0.2319422 | 0.2319422
67.27875 | 16.8147 | 17.8149 | 17.35139 | -1.000204 | 0.2317563 | 0.2317563
67.28875 | 16.8093 | 17.81101 | 17.34787 | -1.00171 | 0.2315708 | 0.2315708
67.29874 | 16.7816 | 17.80712 | 17.34435 | -1.025518 | 0.2313859 | 0.2313859
67.30874 | 16.7717 | 17.80322 | 17.34082 | -1.031521 | 0.2312013 | 0.2312013
67.31874 | 16.7514 | 17.79932 | 17.33729 | -1.047921 | 0.231017 | 0.231017
67.32874 | 16.7401 | 17.79542 | 17.33375 | -1.055319 | 0.2308332 | 0.2308332
67.33874 | 16.7161 | 17.79151 | 17.33022 | -1.075415 | 0.2306497 | 0.2306497
67.34873 | 16.7068 | 17.78761 | 17.32668 | -1.080812 | 0.2304669 | 0.2304669
67.35873 | 16.7098 | 17.7837 | 17.32314 | -1.073904 | 0.2302843 | 0.2302843
67.36873 | 16.6897 | 17.77979 | 17.31959 | -1.090094 | 0.2301022 | 0.2301022
67.37873 | 16.6692 | 17.77588 | 17.31604 | -1.106682 | 0.2299204 | 0.2299204
67.38873 | 16.6576 | 17.77197 | 17.31249 | -1.114368 | 0.2297392 | 0.2297392
67.39873 | 16.6545 | 17.76805 | 17.30894 | -1.113552 | 0.2295583 | 0.2295583
67.40872 | 16.6315 | 17.76414 | 17.30538 | -1.132638 | 0.2293781 | 0.2293781
67.41872 | 16.6114 | 17.76022 | 17.30182 | -1.148818 | 0.2291982 | 0.2291982
67.42872 | 16.6092 | 17.7563 | 17.29826 | -1.147097 | 0.2290187 | 0.2290187
67.43872 | 16.5915 | 17.75237 | 17.29469 | -1.160873 | 0.2288397 | 0.2288397
67.44872 | 16.5706 | 17.74845 | 17.29113 | -1.177848 | 0.2286611 | 0.2286611
67.45871 | 16.5546 | 17.74453 | 17.28756 | -1.189926 | 0.2284832 | 0.2284832
67.46871 | 16.5437 | 17.7406 | 17.28399 | -1.196897 | 0.2283056 | 0.2283056
67.47871 | 16.5333 | 17.73667 | 17.28041 | -1.203367 | 0.2281285 | 0.2281285
67.48871 | 16.516 | 17.73274 | 17.27683 | -1.216736 | 0.2279519 | 0.2279519
67.49871 | 16.5003 | 17.7288 | 17.27325 | -1.228503 | 0.2277758 | 0.2277758
67.50871 | 16.496 | 17.72487 | 17.26967 | -1.228868 | 0.2276002 | 0.2276002
67.5187 | 16.4825 | 17.72094 | 17.26609 | -1.238436 | 0.2274253 | 0.2274253
67.5287 | 16.4564 | 17.717 | 17.2625 | -1.260598 | 0.2272507 | 0.2272507
67.5387 | 16.4544 | 17.71306 | 17.25891 | -1.258659 | 0.2270766 | 0.2270766
67.5487 | 16.4443 | 17.70912 | 17.25531 | -1.264819 | 0.2269031 | 0.2269031
67.5587 | 16.4232 | 17.70518 | 17.25172 | -1.281977 | 0.2267302 | 0.2267302
67.56869 | 16.3976 | 17.70124 | 17.24812 | -1.303638 | 0.2265579 | 0.2265579
67.57869 | 16.4024 | 17.69729 | 17.24452 | -1.294894 | 0.226386 | 0.226386
67.58869 | 16.3894 | 17.69335 | 17.24092 | -1.303948 | 0.2262147 | 0.2262147
67.59869 | 16.3622 | 17.6894 | 17.23731 | -1.327202 | 0.226044 | 0.226044
67.60869 | 16.34 | 17.68545 | 17.23371 | -1.345454 | 0.2258739 | 0.2258739
67.61869 | 16.3445 | 17.68151 | 17.2301 | -1.337005 | 0.2257043 | 0.2257043
67.62868 | 16.3442 | 17.67756 | 17.22649 | -1.333359 | 0.2255355 | 0.2255355
67.63868 | 16.3086 | 17.67361 | 17.22287 | -1.365008 | 0.2253672 | 0.2253672
67.64868 | 16.3075 | 17.66966 | 17.21926 | -1.362156 | 0.2251995 | 0.2251995
67.65868 | 16.3061 | 17.6657 | 17.21564 | -1.359604 | 0.2250323 | 0.2250323
67.66868 | 16.2916 | 17.66175 | 17.21202 | -1.37015 | 0.2248658 | 0.2248658
67.67867 | 16.2561 | 17.6578 | 17.2084 | -1.401699 | 0.2247002 | 0.2247002
67.68867 | 16.261 | 17.65384 | 17.20477 | -1.392844 | 0.224535 | 0.224535
67.69867 | 16.2525 | 17.64989 | 17.20115 | -1.397388 | 0.2243704 | 0.2243704
67.70867 | 16.2307 | 17.64593 | 17.19752 | -1.415231 | 0.2242066 | 0.2242066
67.71867 | 16.2142 | 17.64197 | 17.19389 | -1.427773 | 0.2240434 | 0.2240434
67.72867 | 16.2157 | 17.63801 | 17.19025 | -1.422315 | 0.2238809 | 0.2238809
67.73866 | 16.1869 | 17.63406 | 17.18662 | -1.44716 | 0.2237192 | 0.2237192
67.74866 | 16.1811 | 17.6301 | 17.18298 | -1.449001 | 0.2235581 | 0.2235581
67.75866 | 16.181 | 17.62614 | 17.17935 | -1.445141 | 0.2233977 | 0.2233977
67.76866 | 16.1677 | 17.62218 | 17.1757 | -1.45448 | 0.223238 | 0.223238
67.77866 | 16.1507 | 17.61822 | 17.17206 | -1.46752 | 0.2230791 | 0.2230791
67.78865 | 16.1275 | 17.61426 | 17.16842 | -1.486762 | 0.2229211 | 0.2229211
67.79865 | 16.1315 | 17.6103 | 17.16477 | -1.478801 | 0.2227637 | 0.2227637
67.80865 | 16.1222 | 17.60634 | 17.16113 | -1.484139 | 0.222607 | 0.222607
67.81865 | 16.1063 | 17.60238 | 17.15747 | -1.496077 | 0.2224511 | 0.2224511
67.82865 | 16.0833 | 17.59841 | 17.15382 | -1.515115 | 0.222296 | 0.222296
67.83865 | 16.0801 | 17.59445 | 17.15017 | -1.514352 | 0.2221416 | 0.2221416
67.84864 | 16.065 | 17.59049 | 17.14652 | -1.525494 | 0.2219883 | 0.2219883
67.85864 | 16.0523 | 17.58653 | 17.14286 | -1.534231 | 0.2218356 | 0.2218356
67.86864 | 16.039 | 17.58257 | 17.1392 | -1.543569 | 0.2216837 | 0.2216837
67.87864 | 16.0225 | 17.57861 | 17.13554 | -1.556106 | 0.2215327 | 0.2215327
67.88864 | 16.0221 | 17.57464 | 17.13188 | -1.552543 | 0.2213825 | 0.2213825
67.89863 | 16.0034 | 17.57068 | 17.12822 | -1.567285 | 0.2212333 | 0.2212333
67.90863 | 15.9985 | 17.56672 | 17.12455 | -1.568223 | 0.2210848 | 0.2210848
67.91863 | 15.983 | 17.56276 | 17.12089 | -1.579761 | 0.2209372 | 0.2209372
67.92863 | 15.9746 | 17.5588 | 17.11722 | -1.584199 | 0.2207905 | 0.2207905
67.93863 | 15.9565 | 17.55484 | 17.11355 | -1.598337 | 0.2206446 | 0.2206446
67.94863 | 15.9539 | 17.55088 | 17.10988 | -1.596976 | 0.2204997 | 0.2204997
67.95862 | 15.9525 | 17.54692 | 17.10621 | -1.594419 | 0.2203559 | 0.2203559
67.96862 | 15.9316 | 17.54296 | 17.10253 | -1.611359 | 0.2202128 | 0.2202128
67.97862 | 15.92 | 17.539 | 17.09886 | -1.618999 | 0.2200706 | 0.2200706
67.98862 | 15.9138 | 17.53504 | 17.09518 | -1.621239 | 0.2199294 | 0.2199294
67.99862 | 15.9042 | 17.53108 | 17.0915 | -1.626881 | 0.2197892 | 0.2197892
68.00861 | 15.8854 | 17.52713 | 17.08783 | -1.641726 | 0.2196501 | 0.2196501
68.01861 | 15.8741 | 17.52317 | 17.08415 | -1.649069 | 0.2195118 | 0.2195118
68.02861 | 15.883 | 17.51921 | 17.08046 | -1.636212 | 0.2193745 | 0.2193745
68.03861 | 15.8708 | 17.51526 | 17.07678 | -1.644456 | 0.2192382 | 0.2192382
68.04861 | 15.8478 | 17.5113 | 17.07309 | -1.6635 | 0.2191029 | 0.2191029
68.0586 | 15.845 | 17.50735 | 17.06941 | -1.66235 | 0.2189688 | 0.2189688
68.0686 | 15.8429 | 17.5034 | 17.06573 | -1.660496 | 0.2188355 | 0.2188355
68.0786 | 15.8335 | 17.49944 | 17.06204 | -1.665944 | 0.2187034 | 0.2187034
68.0886 | 15.814 | 17.49549 | 17.05835 | -1.681492 | 0.2185721 | 0.2185721
68.0986 | 15.8201 | 17.49154 | 17.05466 | -1.671441 | 0.2184421 | 0.2184421
68.1086 | 15.8053 | 17.48759 | 17.05097 | -1.682292 | 0.218313 | 0.218313
68.11859 | 15.7913 | 17.48365 | 17.04728 | -1.692347 | 0.2181852 | 0.2181852
68.12859 | 15.7806 | 17.4797 | 17.04358 | -1.6991 | 0.2180584 | 0.2180584
68.13859 | 15.7815 | 17.47575 | 17.03989 | -1.694254 | 0.2179327 | 0.2179327
68.14859 | 15.7572 | 17.47181 | 17.03619 | -1.714609 | 0.217808 | 0.217808
68.15859 | 15.7473 | 17.46787 | 17.0325 | -1.720565 | 0.2176845 | 0.2176845
68.16858 | 15.7444 | 17.46393 | 17.0288 | -1.719527 | 0.2175622 | 0.2175622
68.17858 | 15.7362 | 17.45999 | 17.0251 | -1.723786 | 0.217441 | 0.217441
68.18858 | 15.7343 | 17.45605 | 17.0214 | -1.721747 | 0.2173209 | 0.2173209
68.19858 | 15.7165 | 17.45211 | 17.0177 | -1.735609 | 0.217202 | 0.217202
68.20858 | 15.7049 | 17.44817 | 17.014 | -1.743273 | 0.2170842 | 0.2170842
68.21858 | 15.7039 | 17.44424 | 17.0103 | -1.740338 | 0.2169677 | 0.2169677
68.22857 | 15.6916 | 17.44031 | 17.0066 | -1.748708 | 0.2168524 | 0.2168524
68.23857 | 15.6767 | 17.43638 | 17.0029 | -1.759677 | 0.2167382 | 0.2167382
68.24857 | 15.6775 | 17.43245 | 16.9992 | -1.754947 | 0.2166252 | 0.2166252
68.25857 | 15.6611 | 17.42852 | 16.99549 | -1.767419 | 0.2165135 | 0.2165135
68.26857 | 15.6491 | 17.42459 | 16.99179 | -1.775493 | 0.216403 | 0.216403
68.27856 | 15.6346 | 17.42067 | 16.98808 | -1.786072 | 0.2162938 | 0.2162938
68.28856 | 15.6292 | 17.41675 | 16.98438 | -1.78755 | 0.2161857 | 0.2161857
68.29856 | 15.6253 | 17.41283 | 16.98067 | -1.787529 | 0.216079 | 0.216079
68.30856 | 15.6114 | 17.40891 | 16.97696 | -1.79751 | 0.2159734 | 0.2159734
68.31856 | 15.6042 | 17.40499 | 16.97326 | -1.800794 | 0.2158692 | 0.2158692
68.32856 | 15.5999 | 17.40108 | 16.96955 | -1.801179 | 0.2157663 | 0.2157663
68.33855 | 15.5957 | 17.39717 | 16.96584 | -1.801471 | 0.2156647 | 0.2156647
68.34855 | 15.5806 | 17.39326 | 16.96213 | -1.812661 | 0.2155643 | 0.2155643
68.35855 | 15.5684 | 17.38935 | 16.95842 | -1.820952 | 0.2154653 | 0.2154653
68.36855 | 15.5666 | 17.38545 | 16.95471 | -1.818847 | 0.2153676 | 0.2153676
68.37855 | 15.5548 | 17.38154 | 16.951 | -1.826743 | 0.2152711 | 0.2152711
68.38854 | 15.5462 | 17.37765 | 16.94729 | -1.831446 | 0.2151762 | 0.2151762
68.39854 | 15.5353 | 17.37375 | 16.94358 | -1.838447 | 0.2150825 | 0.2150825
68.40854 | 15.5306 | 17.36985 | 16.93987 | -1.83925 | 0.2149901 | 0.2149901
68.41854 | 15.5166 | 17.36596 | 16.93616 | -1.849356 | 0.2148991 | 0.2148991
68.42854 | 15.5003 | 17.36206 | 16.93245 | -1.861765 | 0.2148095 | 0.2148095
68.43854 | 15.5013 | 17.35818 | 16.92873 | -1.856876 | 0.2147212 | 0.2147212
68.44853 | 15.4989 | 17.35429 | 16.92502 | -1.855394 | 0.2146345 | 0.2146345
68.45853 | 15.4842 | 17.35041 | 16.92131 | -1.86621 | 0.214549 | 0.214549
68.46853 | 15.4728 | 17.34653 | 16.9176 | -1.873729 | 0.2144649 | 0.2144649
68.47853 | 15.4705 | 17.34265 | 16.91389 | -1.87215 | 0.2143823 | 0.2143823
68.48853 | 15.4631 | 17.33877 | 16.91017 | -1.875675 | 0.2143011 | 0.2143011
68.49852 | 15.4508 | 17.33491 | 16.90646 | -1.884106 | 0.2142213 | 0.2142213
68.50852 | 15.4376 | 17.33104 | 16.90275 | -1.893436 | 0.214143 | 0.214143
68.51852 | 15.4332 | 17.32717 | 16.89904 | -1.893969 | 0.2140661 | 0.2140661
68.52852 | 15.4279 | 17.3233 | 16.89532 | -1.895405 | 0.2139906 | 0.2139906
68.53852 | 15.4144 | 17.31944 | 16.89161 | -1.905044 | 0.2139166 | 0.2139166
68.54852 | 15.4079 | 17.31559 | 16.8879 | -1.907686 | 0.213844 | 0.213844
68.55851 | 15.3974 | 17.31173 | 16.88419 | -1.914334 | 0.213773 | 0.213773
68.56851 | 15.3924 | 17.30788 | 16.88048 | -1.915482 | 0.2137034 | 0.2137034
68.57851 | 15.3874 | 17.30403 | 16.87676 | -1.916634 | 0.2136353 | 0.2136353
68.58851 | 15.3794 | 17.30019 | 16.87305 | -1.920788 | 0.2135687 | 0.2135687
68.59851 | 15.3775 | 17.29635 | 16.86934 | -1.918846 | 0.2135036 | 0.2135036
68.6085 | 15.3675 | 17.29251 | 16.86563 | -1.92501 | 0.2134401 | 0.2134401
68.6185 | 15.3622 | 17.28867 | 16.86192 | -1.926474 | 0.213378 | 0.213378
68.6285 | 15.3562 | 17.28484 | 16.85821 | -1.928642 | 0.2133175 | 0.2133175
68.6385 | 15.3553 | 17.28101 | 16.8545 | -1.925712 | 0.2132584 | 0.2132584
68.6485 | 15.336 | 17.27719 | 16.85078 | -1.941187 | 0.2132009 | 0.2132009
68.6585 | 15.333 | 17.27336 | 16.84707 | -1.940364 | 0.213145 | 0.213145
68.66849 | 15.3355 | 17.26955 | 16.84337 | -1.934049 | 0.2130906 | 0.2130906
68.67849 | 15.3328 | 17.26573 | 16.83966 | -1.932934 | 0.2130378 | 0.2130378
68.68849 | 15.318 | 17.26192 | 16.83595 | -1.943922 | 0.2129864 | 0.2129864
68.69849 | 15.3065 | 17.25811 | 16.83224 | -1.951614 | 0.2129368 | 0.2129368
68.70849 | 15.3108 | 17.25431 | 16.82853 | -1.94351 | 0.2128886 | 0.2128886
68.71848 | 15.3027 | 17.25051 | 16.82483 | -1.947813 | 0.2128421 | 0.2128421
68.72848 | 15.3049 | 17.24672 | 16.82112 | -1.941816 | 0.2127971 | 0.2127971
68.73848 | 15.2834 | 17.24292 | 16.81742 | -1.959523 | 0.2127537 | 0.2127537
68.74848 | 15.2987 | 17.23913 | 16.81371 | -1.940433 | 0.2127119 | 0.2127119
68.75848 | 15.2918 | 17.23535 | 16.81 | -1.943548 | 0.2126717 | 0.2126717
68.76848 | 15.2772 | 17.23157 | 16.8063 | -1.954366 | 0.2126331 | 0.2126331
68.77847 | 15.2562 | 17.22779 | 16.8026 | -1.971592 | 0.2125962 | 0.2125962
68.78847 | 15.2708 | 17.22402 | 16.7989 | -1.953218 | 0.2125608 | 0.2125608
68.79847 | 15.2635 | 17.22025 | 16.79519 | -1.956749 | 0.2125271 | 0.2125271
68.80847 | 15.2572 | 17.21648 | 16.79149 | -1.959283 | 0.212495 | 0.212495
68.81847 | 15.2439 | 17.21272 | 16.78779 | -1.968821 | 0.2124645 | 0.2124645
68.82846 | 15.2331 | 17.20897 | 16.7841 | -1.975867 | 0.2124357 | 0.2124357
68.83846 | 15.2393 | 17.20521 | 16.7804 | -1.965914 | 0.2124086 | 0.2124086
68.84846 | 15.2294 | 17.20146 | 16.7767 | -1.972065 | 0.212383 | 0.212383
68.85846 | 15.2141 | 17.19772 | 16.773 | -1.98362 | 0.2123592 | 0.2123592
68.86846 | 15.2262 | 17.19398 | 16.76931 | -1.967779 | 0.212337 | 0.212337
68.87846 | 15.2094 | 17.19024 | 16.76561 | -1.980843 | 0.2123165 | 0.2123165
68.88845 | 15.2065 | 17.18651 | 16.76192 | -1.980015 | 0.2122976 | 0.2122976
68.89845 | 15.1948 | 17.18279 | 16.75823 | -1.987987 | 0.2122804 | 0.2122804
68.90845 | 15.1895 | 17.17906 | 16.75453 | -1.989564 | 0.2122649 | 0.2122649
68.91845 | 15.1911 | 17.17534 | 16.75084 | -1.984245 | 0.2122511 | 0.2122511
68.92845 | 15.1725 | 17.17163 | 16.74715 | -1.999131 | 0.212239 | 0.212239
68.93844 | 15.1703 | 17.16792 | 16.74347 | -1.997624 | 0.2122286 | 0.2122286
68.94844 | 15.1634 | 17.16422 | 16.73978 | -2.000819 | 0.2122198 | 0.2122198
68.95844 | 15.1614 | 17.16052 | 16.73609 | -1.999119 | 0.2122128 | 0.2122128
68.96844 | 15.1465 | 17.15682 | 16.73241 | -2.010323 | 0.2122075 | 0.2122075
68.97844 | 15.1397 | 17.15313 | 16.72872 | -2.013431 | 0.2122039 | 0.2122039
68.98844 | 15.1418 | 17.14944 | 16.72504 | -2.007645 | 0.212202 | 0.212202
68.99843 | 15.1325 | 17.14577 | 16.72136 | -2.013267 | 0.2122018 | 0.2122018
69.00843 | 15.112 | 17.14209 | 16.71768 | -2.03009 | 0.2122034 | 0.2122034
69.01843 | 15.118 | 17.13842 | 16.714 | -2.020417 | 0.2122067 | 0.2122067
69.02843 | 15.1076 | 17.13475 | 16.71033 | -2.02715 | 0.2122117 | 0.2122117
69.03843 | 15.0923 | 17.13109 | 16.70665 | -2.038787 | 0.2122185 | 0.2122185
69.04842 | 15.0876 | 17.12743 | 16.70298 | -2.039834 | 0.212227 | 0.212227
69.05842 | 15.0813 | 17.12378 | 16.69931 | -2.042481 | 0.2122371 | 0.2122371
69.06842 | 15.0792 | 17.12013 | 16.69563 | -2.040933 | 0.2122493 | 0.2122493
69.07842 | 15.0708 | 17.11649 | 16.69196 | -2.045691 | 0.2122629 | 0.2122629
69.08842 | 15.0487 | 17.11285 | 16.6883 | -2.064153 | 0.2122786 | 0.2122786
69.09842 | 15.0428 | 17.10922 | 16.68463 | -2.066421 | 0.2122957 | 0.2122957
69.10841 | 15.0549 | 17.1056 | 16.68097 | -2.050697 | 0.2123148 | 0.2123148
69.11841 | 15.0261 | 17.10198 | 16.6773 | -2.075875 | 0.2123356 | 0.2123356
69.12841 | 15.0279 | 17.09836 | 16.67364 | -2.070458 | 0.2123582 | 0.2123582
69.13841 | 15.0213 | 17.09475 | 16.66998 | -2.073447 | 0.2123826 | 0.2123826
69.14841 | 15.0126 | 17.09114 | 16.66632 | -2.07854 | 0.2124088 | 0.2124088
69.1584 | 14.9986 | 17.08754 | 16.66267 | -2.088943 | 0.2124367 | 0.2124367
69.1684 | 14.9941 | 17.08395 | 16.65901 | -2.089847 | 0.2124664 | 0.2124664
69.1784 | 14.9866 | 17.08036 | 16.65536 | -2.093757 | 0.212498 | 0.212498
69.1884 | 14.9907 | 17.07677 | 16.65171 | -2.086072 | 0.2125313 | 0.2125313
69.1984 | 14.9746 | 17.07319 | 16.64806 | -2.098592 | 0.2125665 | 0.2125665
69.2084 | 14.9667 | 17.06962 | 16.64441 | -2.102919 | 0.2126034 | 0.2126034
69.21839 | 14.9675 | 17.06605 | 16.64077 | -2.098554 | 0.2126421 | 0.2126421
69.22839 | 14.9496 | 17.06249 | 16.63713 | -2.112891 | 0.2126827 | 0.2126827
69.23839 | 14.9593 | 17.05893 | 16.63348 | -2.099634 | 0.2127251 | 0.2127251
69.24839 | 14.9482 | 17.05538 | 16.62984 | -2.107182 | 0.2127693 | 0.2127693
69.25839 | 14.9391 | 17.05184 | 16.62621 | -2.112736 | 0.2128153 | 0.2128153
69.26838 | 14.9427 | 17.0483 | 16.62257 | -2.105599 | 0.2128631 | 0.2128631
69.27838 | 14.9402 | 17.04476 | 16.61894 | -2.104565 | 0.2129128 | 0.2129128
69.28838 | 14.9242 | 17.04124 | 16.61531 | -2.117036 | 0.2129643 | 0.2129643
69.29838 | 14.9292 | 17.03771 | 16.61168 | -2.108513 | 0.2130177 | 0.2130177
69.30838 | 14.9202 | 17.0342 | 16.60805 | -2.113996 | 0.2130729 | 0.2130729
69.31838 | 14.9281 | 17.03069 | 16.60443 | -2.102585 | 0.21313 | 0.21313
69.32837 | 14.9215 | 17.02718 | 16.60081 | -2.105683 | 0.2131888 | 0.2131888
69.33837 | 14.9091 | 17.02368 | 16.59718 | -2.114584 | 0.2132496 | 0.2132496
69.34837 | 14.9226 | 17.02019 | 16.59357 | -2.097591 | 0.2133122 | 0.2133122
69.35837 | 14.901 | 17.0167 | 16.58995 | -2.115703 | 0.2133767 | 0.2133767
69.36837 | 14.9015 | 17.01322 | 16.58634 | -2.111722 | 0.2134431 | 0.2134431
69.37836 | 14.9049 | 17.00975 | 16.58273 | -2.104851 | 0.2135112 | 0.2135112
69.38836 | 14.9084 | 17.00628 | 16.57912 | -2.097882 | 0.2135813 | 0.2135813
69.39836 | 14.902 | 17.00282 | 16.57551 | -2.100819 | 0.2136533 | 0.2136533
69.40836 | 14.8971 | 16.99936 | 16.57191 | -2.102262 | 0.2137272 | 0.2137272
69.41836 | 14.8966 | 16.99591 | 16.56831 | -2.099312 | 0.2138029 | 0.2138029
69.42836 | 14.8963 | 16.99247 | 16.56471 | -2.096168 | 0.2138806 | 0.2138806
69.43835 | 14.8925 | 16.98903 | 16.56111 | -2.096533 | 0.21396 | 0.21396
69.44835 | 14.8902 | 16.9856 | 16.55752 | -2.095402 | 0.2140414 | 0.2140414
69.45835 | 14.8867 | 16.98218 | 16.55393 | -2.095477 | 0.2141248 | 0.2141248
69.46835 | 14.8961 | 16.97876 | 16.55034 | -2.082658 | 0.21421 | 0.21421
69.47835 | 14.8882 | 16.97535 | 16.54675 | -2.087146 | 0.2142972 | 0.2142972
69.48834 | 14.8819 | 16.97194 | 16.54317 | -2.090043 | 0.2143862 | 0.2143862
69.49834 | 14.8741 | 16.96854 | 16.53959 | -2.094444 | 0.2144771 | 0.2144771
69.50834 | 14.8892 | 16.96515 | 16.53601 | -2.075952 | 0.2145701 | 0.2145701
69.51834 | 14.8855 | 16.96177 | 16.53244 | -2.076265 | 0.2146649 | 0.2146649
69.52834 | 14.8728 | 16.95839 | 16.52886 | -2.085586 | 0.2147617 | 0.2147617
69.53834 | 14.8814 | 16.95501 | 16.52529 | -2.073613 | 0.2148604 | 0.2148604
69.54833 | 14.8701 | 16.95165 | 16.52173 | -2.081551 | 0.2149609 | 0.2149609
69.55833 | 14.8733 | 16.94829 | 16.51816 | -2.074991 | 0.2150635 | 0.2150635
69.56833 | 14.8711 | 16.94494 | 16.5146 | -2.073839 | 0.2151681 | 0.2151681
69.57833 | 14.8699 | 16.94159 | 16.51104 | -2.071693 | 0.2152745 | 0.2152745
69.58833 | 14.8692 | 16.93825 | 16.50749 | -2.069054 | 0.215383 | 0.215383
69.59832 | 14.8691 | 16.93493 | 16.50394 | -2.065825 | 0.2154933 | 0.2154933
69.60832 | 14.8679 | 16.9316 | 16.50039 | -2.0637 | 0.2156057 | 0.2156057
69.61832 | 14.8544 | 16.92828 | 16.49684 | -2.073882 | 0.21572 | 0.21572
69.62832 | 14.8613 | 16.92497 | 16.4933 | -2.063671 | 0.2158364 | 0.2158364
69.63832 | 14.8516 | 16.92167 | 16.48976 | -2.070067 | 0.2159547 | 0.2159547
69.64832 | 14.856 | 16.91837 | 16.48622 | -2.06237 | 0.216075 | 0.216075
69.65831 | 14.8467 | 16.91508 | 16.48269 | -2.068384 | 0.2161972 | 0.2161972
69.66831 | 14.8566 | 16.9118 | 16.47916 | -2.055201 | 0.2163214 | 0.2163214
69.67831 | 14.8496 | 16.90853 | 16.47563 | -2.058925 | 0.2164477 | 0.2164477
69.68831 | 14.8506 | 16.90526 | 16.47211 | -2.054657 | 0.216576 | 0.216576
69.69831 | 14.8412 | 16.902 | 16.46858 | -2.060796 | 0.2167063 | 0.2167063
69.7083 | 14.8489 | 16.89875 | 16.46507 | -2.049845 | 0.2168385 | 0.2168385
69.7183 | 14.8462 | 16.8955 | 16.46155 | -2.049299 | 0.2169728 | 0.2169728
69.7283 | 14.8368 | 16.89226 | 16.45804 | -2.05546 | 0.2171092 | 0.2171092
69.7383 | 14.839 | 16.88903 | 16.45453 | -2.050028 | 0.2172476 | 0.2172476
69.7483 | 14.8369 | 16.8858 | 16.45103 | -2.048904 | 0.217388 | 0.217388
69.7583 | 14.834 | 16.88259 | 16.44753 | -2.048587 | 0.2175305 | 0.2175305
69.76829 | 14.8249 | 16.87938 | 16.44403 | -2.054481 | 0.2176749 | 0.2176749
69.77829 | 14.827 | 16.87618 | 16.44054 | -2.04918 | 0.2178214 | 0.2178214
69.78829 | 14.8248 | 16.87299 | 16.43705 | -2.048186 | 0.2179701 | 0.2179701
69.79829 | 14.8198 | 16.8698 | 16.43356 | -2.05 | 0.2181208 | 0.2181208
69.80829 | 14.8107 | 16.86662 | 16.43007 | -2.055921 | 0.2182735 | 0.2182735
69.81828 | 14.8174 | 16.86345 | 16.4266 | -2.046053 | 0.2184282 | 0.2184282
69.82828 | 14.8122 | 16.86029 | 16.42312 | -2.04809 | 0.2185851 | 0.2185851
69.83828 | 14.8059 | 16.85713 | 16.41965 | -2.051234 | 0.2187441 | 0.2187441
69.84828 | 14.8027 | 16.85399 | 16.41618 | -2.051287 | 0.2189052 | 0.2189052
69.85828 | 14.7968 | 16.85085 | 16.41271 | -2.054047 | 0.2190684 | 0.2190684
69.86828 | 14.7908 | 16.84772 | 16.40925 | -2.056916 | 0.2192337 | 0.2192337
69.87827 | 14.7922 | 16.84459 | 16.40579 | -2.052395 | 0.219401 | 0.219401
69.88827 | 14.7801 | 16.84148 | 16.40234 | -2.061379 | 0.2195705 | 0.2195705
69.89827 | 14.7752 | 16.83837 | 16.39889 | -2.063171 | 0.2197422 | 0.2197422
69.90827 | 14.7672 | 16.83527 | 16.39544 | -2.068072 | 0.2199159 | 0.2199159
69.91827 | 14.7843 | 16.83218 | 16.392 | -2.04788 | 0.2200918 | 0.2200918
69.92826 | 14.768 | 16.8291 | 16.38856 | -2.0611 | 0.2202697 | 0.2202697
69.93826 | 14.757 | 16.82602 | 16.38512 | -2.069024 | 0.2204499 | 0.2204499
69.94826 | 14.7543 | 16.82296 | 16.38169 | -2.068657 | 0.2206323 | 0.2206323
69.95826 | 14.7569 | 16.8199 | 16.37827 | -2.062999 | 0.2208168 | 0.2208168
69.96826 | 14.757 | 16.81685 | 16.37484 | -2.059848 | 0.2210035 | 0.2210035
69.97826 | 14.7489 | 16.81381 | 16.37142 | -2.064906 | 0.2211923 | 0.2211923
69.98825 | 14.7453 | 16.81078 | 16.36801 | -2.065476 | 0.2213832 | 0.2213832
69.99825 | 14.7433 | 16.80775 | 16.3646 | -2.06445 | 0.2215764 | 0.2215764
70.00825 | 14.749 | 16.80473 | 16.36119 | -2.055734 | 0.2217718 | 0.2217718
70.01825 | 14.7373 | 16.80173 | 16.35779 | -2.064425 | 0.2219694 | 0.2219694
70.02825 | 14.7327 | 16.79873 | 16.35439 | -2.066026 | 0.2221692 | 0.2221692
70.03824 | 14.7394 | 16.79574 | 16.351 | -2.056338 | 0.222371 | 0.222371
70.04824 | 14.7433 | 16.79276 | 16.3476 | -2.049455 | 0.2225753 | 0.2225753
70.05824 | 14.7364 | 16.78978 | 16.34422 | -2.053381 | 0.2227818 | 0.2227818
70.06824 | 14.7321 | 16.78682 | 16.34084 | -2.054716 | 0.2229905 | 0.2229905
70.07824 | 14.7365 | 16.78386 | 16.33746 | -2.04736 | 0.2232014 | 0.2232014
70.08824 | 14.733 | 16.78091 | 16.33408 | -2.047913 | 0.2234146 | 0.2234146
70.09823 | 14.7409 | 16.77798 | 16.33072 | -2.037077 | 0.2236299 | 0.2236299
70.10823 | 14.728 | 16.77505 | 16.32735 | -2.047047 | 0.2238476 | 0.2238476
70.11823 | 14.7443 | 16.77213 | 16.32399 | -2.027826 | 0.2240676 | 0.2240676
70.12823 | 14.7331 | 16.76921 | 16.32063 | -2.036114 | 0.2242898 | 0.2242898
70.13823 | 14.7409 | 16.76631 | 16.31728 | -2.025412 | 0.2245144 | 0.2245144
70.14822 | 14.7318 | 16.76342 | 16.31394 | -2.031621 | 0.224741 | 0.224741
70.15822 | 14.7298 | 16.76054 | 16.3106 | -2.030736 | 0.2249701 | 0.2249701
70.16822 | 14.7394 | 16.75766 | 16.30726 | -2.018261 | 0.2252016 | 0.2252016
70.17822 | 14.7347 | 16.75479 | 16.30392 | -2.020094 | 0.2254353 | 0.2254353
70.18822 | 14.7362 | 16.75194 | 16.30059 | -2.015737 | 0.2256714 | 0.2256714
70.19822 | 14.7348 | 16.74909 | 16.29727 | -2.014289 | 0.2259098 | 0.2259098
70.20821 | 14.745 | 16.74625 | 16.29395 | -2.001254 | 0.2261504 | 0.2261504
70.21821 | 14.7344 | 16.74342 | 16.29064 | -2.009024 | 0.2263935 | 0.2263935
70.22821 | 14.7366 | 16.7406 | 16.28733 | -2.004005 | 0.2266389 | 0.2266389
70.23821 | 14.7449 | 16.73779 | 16.28402 | -1.992894 | 0.2268867 | 0.2268867
70.24821 | 14.7484 | 16.73499 | 16.28072 | -1.986593 | 0.2271369 | 0.2271369
70.2582 | 14.7513 | 16.7322 | 16.27743 | -1.980905 | 0.2273893 | 0.2273893
70.2682 | 14.7368 | 16.72942 | 16.27413 | -1.992623 | 0.2276442 | 0.2276442
70.2782 | 14.7473 | 16.72665 | 16.27085 | -1.979351 | 0.2279015 | 0.2279015
70.2882 | 14.7493 | 16.72389 | 16.26757 | -1.974588 | 0.2281613 | 0.2281613
70.2982 | 14.7535 | 16.72114 | 16.26429 | -1.967635 | 0.2284235 | 0.2284235
70.3082 | 14.7481 | 16.71839 | 16.26102 | -1.970292 | 0.228688 | 0.228688
70.31819 | 14.7493 | 16.71566 | 16.25775 | -1.966362 | 0.2289548 | 0.2289548
70.32819 | 14.7578 | 16.71294 | 16.25449 | -1.955138 | 0.2292242 | 0.2292242
70.33819 | 14.771 | 16.71022 | 16.25123 | -1.939224 | 0.229496 | 0.229496
70.34819 | 14.7504 | 16.70752 | 16.24798 | -1.957121 | 0.2297703 | 0.2297703
70.35819 | 14.7607 | 16.70483 | 16.24473 | -1.944127 | 0.2300471 | 0.2300471
70.36818 | 14.7697 | 16.70215 | 16.24149 | -1.932446 | 0.2303261 | 0.2303261
70.37818 | 14.7761 | 16.69947 | 16.23826 | -1.923372 | 0.2306078 | 0.2306078
70.38818 | 14.7704 | 16.69681 | 16.23502 | -1.926408 | 0.230892 | 0.230892
70.39818 | 14.768 | 16.69415 | 16.2318 | -1.926155 | 0.2311788 | 0.2311788
70.40818 | 14.7639 | 16.69151 | 16.22858 | -1.927611 | 0.231468 | 0.231468
70.41818 | 14.7787 | 16.68888 | 16.22536 | -1.910178 | 0.2317597 | 0.2317597
70.42817 | 14.7732 | 16.68626 | 16.22215 | -1.913058 | 0.2320537 | 0.2320537
70.43817 | 14.7816 | 16.68365 | 16.21894 | -1.902045 | 0.2323505 | 0.2323505
70.44817 | 14.763 | 16.68104 | 16.21574 | -1.918043 | 0.2326498 | 0.2326498
70.45817 | 14.783 | 16.67845 | 16.21255 | -1.895451 | 0.2329516 | 0.2329516
70.46817 | 14.7814 | 16.67587 | 16.20936 | -1.89447 | 0.2332561 | 0.2332561
70.47816 | 14.7802 | 16.6733 | 16.20618 | -1.893101 | 0.2335628 | 0.2335628
70.48816 | 14.7706 | 16.67074 | 16.203 | -1.900141 | 0.2338723 | 0.2338723
70.49816 | 14.7828 | 16.66819 | 16.19982 | -1.885391 | 0.2341845 | 0.2341845
70.50816 | 14.7894 | 16.66565 | 16.19665 | -1.876252 | 0.2344992 | 0.2344992
70.51816 | 14.7822 | 16.66312 | 16.19349 | -1.880923 | 0.2348165 | 0.2348165
70.52816 | 14.7865 | 16.66061 | 16.19033 | -1.874105 | 0.2351365 | 0.2351365
70.53815 | 14.7718 | 16.6581 | 16.18718 | -1.886301 | 0.2354587 | 0.2354587
70.54815 | 14.7727 | 16.6556 | 16.18404 | -1.882904 | 0.2357839 | 0.2357839
70.55815 | 14.7917 | 16.65312 | 16.1809 | -1.861419 | 0.2361117 | 0.2361117
70.56815 | 14.7777 | 16.65064 | 16.17776 | -1.872944 | 0.2364422 | 0.2364422
70.57815 | 14.7729 | 16.64818 | 16.17463 | -1.87528 | 0.2367753 | 0.2367753
70.58814 | 14.7839 | 16.64573 | 16.17151 | -1.86183 | 0.2371107 | 0.2371107
70.59814 | 14.7814 | 16.64329 | 16.16839 | -1.861888 | 0.2374492 | 0.2374492
70.60814 | 14.7858 | 16.64086 | 16.16528 | -1.855057 | 0.2377904 | 0.2377904
70.61814 | 14.7792 | 16.63844 | 16.16217 | -1.859238 | 0.2381342 | 0.2381342
70.62814 | 14.785 | 16.63603 | 16.15907 | -1.851029 | 0.2384807 | 0.2384807
70.63814 | 14.7852 | 16.63363 | 16.15597 | -1.848432 | 0.2388299 | 0.2388299
70.64813 | 14.7883 | 16.63125 | 16.15288 | -1.842948 | 0.2391816 | 0.2391816
70.65813 | 14.7912 | 16.62887 | 16.1498 | -1.837673 | 0.2395362 | 0.2395362
70.66813 | 14.7782 | 16.62651 | 16.14672 | -1.84831 | 0.2398937 | 0.2398937
70.67813 | 14.7875 | 16.62416 | 16.14365 | -1.836657 | 0.2402538 | 0.2402538
70.68813 | 14.7873 | 16.62182 | 16.14058 | -1.834517 | 0.2406167 | 0.2406167
70.69812 | 14.7868 | 16.61949 | 16.13753 | -1.83269 | 0.2409821 | 0.2409821
70.70812 | 14.776 | 16.61717 | 16.13447 | -1.841172 | 0.2413505 | 0.2413505
70.71812 | 14.7977 | 16.61487 | 16.13142 | -1.817165 | 0.2417218 | 0.2417218
70.72812 | 14.7931 | 16.61257 | 16.12838 | -1.819471 | 0.2420958 | 0.2420958
70.73812 | 14.7874 | 16.61029 | 16.12534 | -1.822887 | 0.2424726 | 0.2424726
70.74812 | 14.7877 | 16.60802 | 16.12231 | -1.820316 | 0.2428523 | 0.2428523
70.75811 | 14.7977 | 16.60576 | 16.11929 | -1.808058 | 0.2432343 | 0.2432343
70.76811 | 14.7998 | 16.60351 | 16.11627 | -1.80371 | 0.2436196 | 0.2436196
70.77811 | 14.7858 | 16.60127 | 16.11326 | -1.815474 | 0.2440078 | 0.2440078
70.78811 | 14.7934 | 16.59905 | 16.11025 | -1.80565 | 0.2443987 | 0.2443987
70.79811 | 14.7947 | 16.59684 | 16.10725 | -1.802137 | 0.2447926 | 0.2447926
70.8081 | 14.7866 | 16.59464 | 16.10426 | -1.808039 | 0.2451889 | 0.2451889
70.8181 | 14.7922 | 16.59245 | 16.10127 | -1.80025 | 0.2455884 | 0.2455884
70.8281 | 14.7854 | 16.59027 | 16.09829 | -1.804873 | 0.2459909 | 0.2459909
70.8381 | 14.7868 | 16.58811 | 16.09532 | -1.801309 | 0.2463963 | 0.2463963
70.8481 | 14.7971 | 16.58596 | 16.09235 | -1.788856 | 0.2468045 | 0.2468045
70.8581 | 14.7958 | 16.58382 | 16.08938 | -1.788016 | 0.2472156 | 0.2472156
70.86809 | 14.8005 | 16.58169 | 16.08643 | -1.78119 | 0.2476293 | 0.2476293
70.87809 | 14.7887 | 16.57957 | 16.08348 | -1.790874 | 0.2480464 | 0.2480464
70.88809 | 14.7981 | 16.57747 | 16.08054 | -1.77937 | 0.2484663 | 0.2484663
70.89809 | 14.806 | 16.57538 | 16.0776 | -1.769379 | 0.2488892 | 0.2488892
70.90809 | 14.8052 | 16.5733 | 16.07467 | -1.7681 | 0.249315 | 0.249315
70.91808 | 14.8048 | 16.57124 | 16.07175 | -1.766435 | 0.2497434 | 0.2497434
70.92808 | 14.8005 | 16.56918 | 16.06883 | -1.768681 | 0.2501752 | 0.2501752
70.93808 | 14.8055 | 16.56714 | 16.06592 | -1.761639 | 0.2506099 | 0.2506099
70.94808 | 14.8212 | 16.56511 | 16.06301 | -1.74391 | 0.2510477 | 0.2510477
70.95808 | 14.818 | 16.56309 | 16.06012 | -1.745093 | 0.2514884 | 0.2514884
70.96808 | 14.8106 | 16.56109 | 16.05722 | -1.750489 | 0.2519322 | 0.2519322
70.97807 | 14.8248 | 16.5591 | 16.05434 | -1.7343 | 0.2523786 | 0.2523786
70.98807 | 14.834 | 16.55712 | 16.05146 | -1.723121 | 0.2528284 | 0.2528284
70.99807 | 14.8358 | 16.55516 | 16.04859 | -1.719355 | 0.2532812 | 0.2532812
71.00807 | 14.8436 | 16.5532 | 16.04573 | -1.709602 | 0.2537371 | 0.2537371
71.01807 | 14.8313 | 16.55126 | 16.04287 | -1.719961 | 0.2541961 | 0.2541961
71.02806 | 14.8526 | 16.54934 | 16.04002 | -1.696736 | 0.2546577 | 0.2546577
71.03806 | 14.8581 | 16.54742 | 16.03718 | -1.689321 | 0.2551227 | 0.2551227
71.04806 | 14.8618 | 16.54552 | 16.03434 | -1.683719 | 0.2555909 | 0.2555909
71.05806 | 14.8526 | 16.54363 | 16.03151 | -1.691031 | 0.2560621 | 0.2560621
71.06806 | 14.8545 | 16.54175 | 16.02868 | -1.687255 | 0.2565365 | 0.2565365
71.07806 | 14.8687 | 16.53989 | 16.02586 | -1.671192 | 0.2570139 | 0.2570139
71.08805 | 14.8762 | 16.53804 | 16.02306 | -1.661844 | 0.257494 | 0.257494
71.09805 | 14.8735 | 16.53621 | 16.02025 | -1.662708 | 0.2579777 | 0.2579777
71.10805 | 14.8765 | 16.53438 | 16.01746 | -1.657885 | 0.2584645 | 0.2584645
71.11805 | 14.8854 | 16.53257 | 16.01467 | -1.647175 | 0.2589544 | 0.2589544
71.12805 | 14.889 | 16.53078 | 16.01188 | -1.641778 | 0.2594475 | 0.2594475
71.13804 | 14.8912 | 16.529 | 16.00911 | -1.637796 | 0.2599432 | 0.2599432
71.14804 | 14.8863 | 16.52723 | 16.00634 | -1.640926 | 0.2604426 | 0.2604426
71.15804 | 14.8975 | 16.52547 | 16.00358 | -1.627969 | 0.2609452 | 0.2609452
71.16804 | 14.8958 | 16.52373 | 16.00082 | -1.627925 | 0.2614509 | 0.2614509
71.17804 | 14.9058 | 16.522 | 15.99808 | -1.616195 | 0.2619598 | 0.2619598
71.18804 | 14.8952 | 16.52028 | 15.99534 | -1.625079 | 0.2624719 | 0.2624719
71.19803 | 14.8958 | 16.51858 | 15.9926 | -1.622778 | 0.2629867 | 0.2629867
71.20803 | 14.9092 | 16.51689 | 15.98988 | -1.607688 | 0.2635052 | 0.2635052
71.21803 | 14.8992 | 16.51521 | 15.98716 | -1.616012 | 0.2640269 | 0.2640269
71.22803 | 14.9074 | 16.51355 | 15.98445 | -1.60615 | 0.2645519 | 0.2645519
71.23803 | 14.9025 | 16.5119 | 15.98174 | -1.609402 | 0.26508 | 0.26508
71.24802 | 14.9179 | 16.51027 | 15.97905 | -1.592368 | 0.2656109 | 0.2656109
71.25802 | 14.9119 | 16.50865 | 15.97636 | -1.596747 | 0.2661455 | 0.2661455
71.26802 | 14.9166 | 16.50704 | 15.97367 | -1.59044 | 0.2666834 | 0.2666834
71.27802 | 14.9192 | 16.50545 | 15.971 | -1.586246 | 0.2672245 | 0.2672245
71.28802 | 14.9179 | 16.50387 | 15.96833 | -1.585967 | 0.2677689 | 0.2677689
71.29801 | 14.9336 | 16.5023 | 15.96567 | -1.568703 | 0.268316 | 0.268316
71.30801 | 14.9318 | 16.50075 | 15.96302 | -1.568951 | 0.2688669 | 0.2688669
71.31801 | 14.922 | 16.49921 | 15.96037 | -1.577213 | 0.2694211 | 0.2694211
71.32801 | 14.9234 | 16.49769 | 15.95773 | -1.574289 | 0.2699786 | 0.2699786
71.33801 | 14.9418 | 16.49618 | 15.9551 | -1.554379 | 0.2705394 | 0.2705394
71.34801 | 14.9517 | 16.49468 | 15.95248 | -1.542983 | 0.2711034 | 0.2711034
71.358 | 14.9522 | 16.4932 | 15.94986 | -1.541003 | 0.2716703 | 0.2716703
71.368 | 14.9502 | 16.49174 | 15.94725 | -1.541536 | 0.2722409 | 0.2722409
71.378 | 14.9621 | 16.49028 | 15.94465 | -1.528182 | 0.2728149 | 0.2728149
71.388 | 14.9778 | 16.48884 | 15.94206 | -1.511043 | 0.2733922 | 0.2733922
71.398 | 14.9811 | 16.48742 | 15.93947 | -1.506318 | 0.2739728 | 0.2739728
71.40799 | 14.9849 | 16.48601 | 15.9369 | -1.501108 | 0.274556 | 0.274556
71.41799 | 14.9851 | 16.48461 | 15.93433 | -1.499512 | 0.2751433 | 0.2751433
71.42799 | 15.0046 | 16.48323 | 15.93176 | -1.478629 | 0.2757339 | 0.2757339
71.43799 | 15.0132 | 16.48186 | 15.92921 | -1.468662 | 0.2763279 | 0.2763279
71.44799 | 15.0073 | 16.48051 | 15.92666 | -1.473208 | 0.2769252 | 0.2769252
71.45799 | 15.0161 | 16.47917 | 15.92412 | -1.463069 | 0.2775259 | 0.2775259
71.46798 | 15.013 | 16.47785 | 15.92159 | -1.464846 | 0.2781293 | 0.2781293
71.47798 | 15.0379 | 16.47654 | 15.91906 | -1.438636 | 0.2787367 | 0.2787367
71.48798 | 15.0374 | 16.47524 | 15.91655 | -1.43784 | 0.2793474 | 0.2793474
71.49798 | 15.0489 | 16.47396 | 15.91404 | -1.425059 | 0.2799615 | 0.2799615
71.50798 | 15.0469 | 16.47269 | 15.91153 | -1.425793 | 0.280579 | 0.280579
71.51797 | 15.0556 | 16.47144 | 15.90904 | -1.415842 | 0.2811992 | 0.2811992
71.52797 | 15.0654 | 16.4702 | 15.90656 | -1.404805 | 0.2818234 | 0.2818234
71.53797 | 15.0727 | 16.46898 | 15.90408 | -1.396282 | 0.282451 | 0.282451
71.54797 | 15.0701 | 16.46777 | 15.90161 | -1.397674 | 0.283082 | 0.283082
71.55797 | 15.0691 | 16.46658 | 15.89915 | -1.39748 | 0.2837163 | 0.2837163
71.56797 | 15.077 | 16.4654 | 15.89669 | -1.388402 | 0.2843541 | 0.2843541
71.57796 | 15.0758 | 16.46424 | 15.89425 | -1.388439 | 0.2849946 | 0.2849946
71.58796 | 15.0827 | 16.46309 | 15.89181 | -1.38039 | 0.2856391 | 0.2856391
71.59796 | 15.0856 | 16.46196 | 15.88938 | -1.376355 | 0.286287 | 0.286287
71.60796 | 15.0869 | 16.46084 | 15.88696 | -1.373936 | 0.2869383 | 0.2869383
71.61796 | 15.095 | 16.45973 | 15.88455 | -1.364731 | 0.287593 | 0.287593
71.62795 | 15.1026 | 16.45864 | 15.88214 | -1.356042 | 0.2882504 | 0.2882504
71.63795 | 15.1058 | 16.45757 | 15.87974 | -1.351767 | 0.2889119 | 0.2889119
71.64795 | 15.1015 | 16.45651 | 15.87735 | -1.355007 | 0.2895768 | 0.2895768
71.65795 | 15.1133 | 16.45546 | 15.87497 | -1.342162 | 0.2902451 | 0.2902451
71.66795 | 15.1124 | 16.45443 | 15.8726 | -1.342032 | 0.2909168 | 0.2909168
71.67795 | 15.1236 | 16.45342 | 15.87023 | -1.329817 | 0.2915918 | 0.2915918
71.68794 | 15.1233 | 16.45242 | 15.86788 | -1.329117 | 0.2922696 | 0.2922696
71.69794 | 15.1277 | 16.45143 | 15.86553 | -1.323732 | 0.2929515 | 0.2929515
71.70794 | 15.1275 | 16.45046 | 15.86319 | -1.322962 | 0.2936367 | 0.2936367
71.71794 | 15.1353 | 16.44951 | 15.86086 | -1.314207 | 0.2943254 | 0.2943254
71.72794 | 15.1456 | 16.44857 | 15.85853 | -1.302967 | 0.2950175 | 0.2950175
71.73793 | 15.151 | 16.44764 | 15.85622 | -1.296642 | 0.2957122 | 0.2957122
71.74793 | 15.1624 | 16.44673 | 15.85391 | -1.284332 | 0.296411 | 0.296411
71.75793 | 15.1685 | 16.44584 | 15.85161 | -1.277337 | 0.2971132 | 0.2971132
71.76793 | 15.1797 | 16.44496 | 15.84932 | -1.265258 | 0.2978188 | 0.2978188
71.77793 | 15.1814 | 16.44409 | 15.84704 | -1.262693 | 0.2985278 | 0.2985278
71.78793 | 15.1905 | 16.44324 | 15.84476 | -1.252743 | 0.2992402 | 0.2992402
71.79792 | 15.2073 | 16.44241 | 15.8425 | -1.23511 | 0.2999552 | 0.2999552
71.80792 | 15.2142 | 16.44159 | 15.84024 | -1.227391 | 0.3006743 | 0.3006743
71.81792 | 15.223 | 16.44079 | 15.83799 | -1.217787 | 0.3013967 | 0.3013967
71.82792 | 15.2221 | 16.44 | 15.83575 | -1.217898 | 0.3021226 | 0.3021226
71.83792 | 15.2232 | 16.43922 | 15.83352 | -1.216024 | 0.3028517 | 0.3028517
71.84791 | 15.2489 | 16.43847 | 15.8313 | -1.189566 | 0.3035836 | 0.3035836
71.85791 | 15.254 | 16.43772 | 15.82908 | -1.183723 | 0.3043194 | 0.3043194
71.86791 | 15.2634 | 16.437 | 15.82688 | -1.173595 | 0.3050587 | 0.3050587
71.87791 | 15.2704 | 16.43628 | 15.82468 | -1.165882 | 0.3058012 | 0.3058012
71.88791 | 15.278 | 16.43558 | 15.82249 | -1.157585 | 0.3065471 | 0.3065471
71.89791 | 15.298 | 16.4349 | 15.82031 | -1.136902 | 0.3072964 | 0.3072964
71.9079 | 15.3018 | 16.43424 | 15.81814 | -1.132436 | 0.3080482 | 0.3080482
71.9179 | 15.3066 | 16.43358 | 15.81598 | -1.126984 | 0.308804 | 0.308804
71.9279 | 15.3066 | 16.43295 | 15.81382 | -1.126348 | 0.3095632 | 0.3095632
71.9379 | 15.3298 | 16.43233 | 15.81168 | -1.102527 | 0.3103256 | 0.3103256
71.9479 | 15.338 | 16.43172 | 15.80954 | -1.093721 | 0.3110913 | 0.3110913
71.95789 | 15.332 | 16.43113 | 15.80741 | -1.09913 | 0.3118596 | 0.3118596
71.96789 | 15.3457 | 16.43055 | 15.80529 | -1.084855 | 0.3126319 | 0.3126319
71.97789 | 15.3429 | 16.42999 | 15.80318 | -1.087095 | 0.3134075 | 0.3134075
71.98789 | 15.3671 | 16.42945 | 15.80108 | -1.06235 | 0.3141862 | 0.3141862
71.99789 | 15.3779 | 16.42892 | 15.79898 | -1.05102 | 0.3149683 | 0.3149683
72.00789 | 15.3859 | 16.42841 | 15.7969 | -1.042506 | 0.3157536 | 0.3157536
72.01788 | 15.3828 | 16.42791 | 15.79482 | -1.045107 | 0.3165411 | 0.3165411
72.02788 | 15.3966 | 16.42742 | 15.79276 | -1.030823 | 0.3173328 | 0.3173328
72.03788 | 15.4106 | 16.42695 | 15.7907 | -1.016354 | 0.3181277 | 0.3181277
72.04788 | 15.4193 | 16.4265 | 15.78865 | -1.007201 | 0.3189259 | 0.3189259
72.05788 | 15.4222 | 16.42606 | 15.78661 | -1.003862 | 0.3197272 | 0.3197272
72.06787 | 15.4268 | 16.42564 | 15.78458 | -0.9988396 | 0.3205307 | 0.3205307
72.07787 | 15.4299 | 16.42523 | 15.78256 | -0.9953318 | 0.3213382 | 0.3213382
72.08787 | 15.4341 | 16.42484 | 15.78054 | -0.9907391 | 0.3221489 | 0.3221489
72.09787 | 15.4521 | 16.42446 | 15.77854 | -0.9723617 | 0.3229627 | 0.3229627
72.10787 | 15.4561 | 16.4241 | 15.77654 | -0.9679993 | 0.3237796 | 0.3237796
72.11787 | 15.4599 | 16.42375 | 15.77455 | -0.9638522 | 0.3245996 | 0.3245996
72.12786 | 15.4712 | 16.42342 | 15.77258 | -0.9522206 | 0.3254218 | 0.3254218
72.13786 | 15.4787 | 16.4231 | 15.77061 | -0.9444038 | 0.326248 | 0.326248
72.14786 | 15.4897 | 16.4228 | 15.76865 | -0.9331021 | 0.3270771 | 0.3270771
72.15786 | 15.4841 | 16.42252 | 15.7667 | -0.9384154 | 0.3279093 | 0.3279093
72.16786 | 15.4879 | 16.42224 | 15.76475 | -0.9343439 | 0.3287445 | 0.3287445
72.17785 | 15.5029 | 16.42199 | 15.76282 | -0.9190877 | 0.3295818 | 0.3295818
72.18785 | 15.5045 | 16.42175 | 15.7609 | -0.9172462 | 0.330423 | 0.330423
72.19785 | 15.5068 | 16.42152 | 15.75899 | -0.9147198 | 0.331267 | 0.331267
72.20785 | 15.5045 | 16.42131 | 15.75708 | -0.9168083 | 0.332114 | 0.332114
72.21785 | 15.5132 | 16.42111 | 15.75518 | -0.9079119 | 0.332964 | 0.332964
72.22785 | 15.5256 | 16.42093 | 15.7533 | -0.8953303 | 0.3338168 | 0.3338168
72.23784 | 15.5356 | 16.42076 | 15.75142 | -0.8851639 | 0.3346717 | 0.3346717
72.24784 | 15.5297 | 16.42061 | 15.74955 | -0.8909121 | 0.3355302 | 0.3355302
72.25784 | 15.5424 | 16.42048 | 15.74769 | -0.8780753 | 0.3363916 | 0.3363916
72.26784 | 15.5503 | 16.42035 | 15.74584 | -0.8700532 | 0.3372557 | 0.3372557
72.27784 | 15.5526 | 16.42025 | 15.744 | -0.867646 | 0.3381226 | 0.3381226
72.28783 | 15.5661 | 16.42015 | 15.74217 | -0.8540537 | 0.3389915 | 0.3389915
72.29783 | 15.5677 | 16.42008 | 15.74035 | -0.852376 | 0.3398639 | 0.3398639
72.30783 | 15.5721 | 16.42001 | 15.73853 | -0.8479129 | 0.340739 | 0.340739
72.31783 | 15.5861 | 16.41996 | 15.73673 | -0.8338646 | 0.3416169 | 0.3416169
72.32783 | 15.5939 | 16.41993 | 15.73494 | -0.8260309 | 0.3424974 | 0.3424974
72.33783 | 15.5978 | 16.41991 | 15.73315 | -0.8221118 | 0.3433805 | 0.3433805
72.34782 | 15.6014 | 16.41991 | 15.73138 | -0.8185073 | 0.3442653 | 0.3442653
72.35782 | 15.6161 | 16.41992 | 15.72961 | -0.8038173 | 0.3451536 | 0.3451536
72.36782 | 15.6297 | 16.41994 | 15.72785 | -0.7902417 | 0.3460444 | 0.3460444
72.37782 | 15.6462 | 16.41998 | 15.72611 | -0.7737806 | 0.3469378 | 0.3469378
72.38782 | 15.6474 | 16.42003 | 15.72437 | -0.7726338 | 0.3478336 | 0.3478336
72.39781 | 15.6612 | 16.4201 | 15.72264 | -0.7589014 | 0.348731 | 0.348731
72.40781 | 15.6574 | 16.42018 | 15.72092 | -0.7627832 | 0.3496317 | 0.3496317
72.41781 | 15.6754 | 16.42028 | 15.71921 | -0.7448794 | 0.3505348 | 0.3505348
72.42781 | 15.6914 | 16.42039 | 15.71751 | -0.7289897 | 0.3514403 | 0.3514403
72.43781 | 15.692 | 16.42051 | 15.71582 | -0.7285142 | 0.3523481 | 0.3523481
72.44781 | 15.6963 | 16.42065 | 15.71414 | -0.7243528 | 0.3532583 | 0.3532583
72.4578 | 15.7026 | 16.42081 | 15.71247 | -0.7182052 | 0.3541697 | 0.3541697
72.4678 | 15.7093 | 16.42097 | 15.7108 | -0.7116719 | 0.3550844 | 0.3550844
72.4778 | 15.7128 | 16.42115 | 15.70915 | -0.7083524 | 0.3560012 | 0.3560012
72.4878 | 15.7341 | 16.42135 | 15.70751 | -0.6872468 | 0.3569201 | 0.3569201
72.4978 | 15.7361 | 16.42156 | 15.70587 | -0.6854551 | 0.3578413 | 0.3578413
72.50779 | 15.7301 | 16.42178 | 15.70425 | -0.6916769 | 0.3587635 | 0.3587635
72.51779 | 15.7472 | 16.42201 | 15.70263 | -0.6748125 | 0.3596888 | 0.3596888
72.52779 | 15.7573 | 16.42226 | 15.70103 | -0.6649618 | 0.360616 | 0.360616
72.53779 | 15.7621 | 16.42252 | 15.69943 | -0.6604247 | 0.3615452 | 0.3615452
72.54779 | 15.7685 | 16.4228 | 15.69785 | -0.6543011 | 0.3624764 | 0.3624764
72.55779 | 15.7617 | 16.42309 | 15.69627 | -0.6613909 | 0.3634095 | 0.3634095
72.56778 | 15.7786 | 16.42339 | 15.69471 | -0.6447938 | 0.3643435 | 0.3643435
72.57778 | 15.7855 | 16.42371 | 15.69315 | -0.6382101 | 0.3652801 | 0.3652801
72.58778 | 15.7879 | 16.42404 | 15.6916 | -0.6361392 | 0.3662183 | 0.3662183
72.59778 | 15.7841 | 16.42438 | 15.69006 | -0.6402827 | 0.3671589 | 0.3671589
72.60778 | 15.7932 | 16.42474 | 15.68854 | -0.6315385 | 0.3681007 | 0.3681007
72.61777 | 15.8096 | 16.42511 | 15.68702 | -0.6155065 | 0.369043 | 0.369043
72.62777 | 15.8166 | 16.42549 | 15.68551 | -0.6088883 | 0.3699881 | 0.3699881
72.63777 | 15.8233 | 16.42588 | 15.68401 | -0.6025829 | 0.3709348 | 0.3709348
72.64777 | 15.8273 | 16.42629 | 15.68252 | -0.5989903 | 0.371883 | 0.371883
72.65777 | 15.8272 | 16.42671 | 15.68105 | -0.5995104 | 0.3728326 | 0.3728326
72.66777 | 15.8455 | 16.42714 | 15.67958 | -0.581643 | 0.3737836 | 0.3737836
72.67776 | 15.8548 | 16.42759 | 15.67812 | -0.5727878 | 0.3747351 | 0.3747351
72.68776 | 15.8607 | 16.42805 | 15.67667 | -0.5673454 | 0.3756887 | 0.3756887
72.69776 | 15.8672 | 16.42852 | 15.67523 | -0.5613153 | 0.3766437 | 0.3766437
72.70776 | 15.863 | 16.429 | 15.6738 | -0.5659974 | 0.3775998 | 0.3775998
72.71776 | 15.8831 | 16.42949 | 15.67238 | -0.5463917 | 0.3785571 | 0.3785571
72.72775 | 15.8926 | 16.43 | 15.67097 | -0.5373976 | 0.3795146 | 0.3795146
72.73775 | 15.905 | 16.43052 | 15.66957 | -0.5255159 | 0.380474 | 0.380474
72.74775 | 15.9158 | 16.43105 | 15.66818 | -0.5152461 | 0.3814345 | 0.3814345
72.75775 | 15.9135 | 16.43159 | 15.6668 | -0.518088 | 0.3823959 | 0.3823959
72.76775 | 15.9398 | 16.43214 | 15.66543 | -0.4923416 | 0.3833581 | 0.3833581
72.77775 | 15.9459 | 16.43271 | 15.66406 | -0.4868068 | 0.3843212 | 0.3843212
72.78774 | 15.9609 | 16.43328 | 15.66271 | -0.4723829 | 0.3852842 | 0.3852842
72.79774 | 15.9689 | 16.43387 | 15.66137 | -0.4649709 | 0.3862487 | 0.3862487
72.80774 | 15.9638 | 16.43447 | 15.66004 | -0.4706701 | 0.3872139 | 0.3872139
72.81774 | 15.9995 | 16.43508 | 15.65872 | -0.4355804 | 0.3881798 | 0.3881798
72.82774 | 16.0101 | 16.4357 | 15.65741 | -0.4256019 | 0.3891462 | 0.3891462
72.83773 | 16.0071 | 16.43633 | 15.65611 | -0.4292336 | 0.390112 | 0.390112
72.84773 | 16.0282 | 16.43698 | 15.65482 | -0.4087768 | 0.3910793 | 0.3910793
72.85773 | 16.0201 | 16.43763 | 15.65354 | -0.4175306 | 0.3920469 | 0.3920469
72.86773 | 16.0522 | 16.4383 | 15.65227 | -0.3860951 | 0.3930149 | 0.3930149
72.87773 | 16.0686 | 16.43897 | 15.651 | -0.3703699 | 0.393983 | 0.393983
72.88773 | 16.0803 | 16.43966 | 15.64975 | -0.3593552 | 0.3949513 | 0.3949513
72.89772 | 16.0877 | 16.44035 | 15.64851 | -0.3526499 | 0.3959187 | 0.3959187
72.90772 | 16.0879 | 16.44106 | 15.64728 | -0.3531555 | 0.3968871 | 0.3968871
72.91772 | 16.1038 | 16.44177 | 15.64606 | -0.3379711 | 0.3978555 | 0.3978555
72.92772 | 16.1178 | 16.4425 | 15.64485 | -0.3246964 | 0.3988238 | 0.3988238
72.93772 | 16.1307 | 16.44323 | 15.64365 | -0.3125316 | 0.3997919 | 0.3997919
72.94771 | 16.1377 | 16.44398 | 15.64246 | -0.3062755 | 0.4007588 | 0.4007588
72.95771 | 16.1352 | 16.44473 | 15.64128 | -0.3095298 | 0.4017264 | 0.4017264
72.96771 | 16.1473 | 16.44549 | 15.64011 | -0.2981933 | 0.4026936 | 0.4026936
72.97771 | 16.1577 | 16.44627 | 15.63895 | -0.2885661 | 0.4036604 | 0.4036604
72.98771 | 16.169 | 16.44705 | 15.63779 | -0.2780478 | 0.4046266 | 0.4046266
72.99771 | 16.1779 | 16.44784 | 15.63665 | -0.2699386 | 0.4055922 | 0.4055922
73.0077 | 16.1841 | 16.44864 | 15.63552 | -0.2645374 | 0.4065563 | 0.4065563
73.0177 | 16.1914 | 16.44945 | 15.6344 | -0.2580456 | 0.4075205 | 0.4075205
73.0277 | 16.2014 | 16.45026 | 15.63329 | -0.2488623 | 0.4084839 | 0.4084839
73.0377 | 16.2135 | 16.45109 | 15.63219 | -0.2375875 | 0.4094465 | 0.4094465
73.0477 | 16.2206 | 16.45192 | 15.6311 | -0.2313208 | 0.410408 | 0.410408
73.05769 | 16.2226 | 16.45276 | 15.63003 | -0.2301615 | 0.4113676 | 0.4113676
73.06769 | 16.2297 | 16.45361 | 15.62896 | -0.2239108 | 0.412327 | 0.412327
73.07769 | 16.2422 | 16.45447 | 15.6279 | -0.212268 | 0.4132852 | 0.4132852
73.08769 | 16.2478 | 16.45533 | 15.62685 | -0.2075329 | 0.4142422 | 0.4142422
73.09769 | 16.2538 | 16.45621 | 15.62581 | -0.2024052 | 0.4151977 | 0.4151977
73.10769 | 16.2706 | 16.45708 | 15.62478 | -0.1864848 | 0.4161519 | 0.4161519
73.11768 | 16.2761 | 16.45797 | 15.62376 | -0.1818709 | 0.4171036 | 0.4171036
73.12768 | 16.2889 | 16.45886 | 15.62276 | -0.1699648 | 0.4180547 | 0.4180547
73.13768 | 16.3059 | 16.45977 | 15.62176 | -0.1538656 | 0.4190041 | 0.4190041
73.14768 | 16.3077 | 16.46067 | 15.62077 | -0.1529731 | 0.4199517 | 0.4199517
73.15768 | 16.3288 | 16.46159 | 15.61979 | -0.1327872 | 0.4208975 | 0.4208975
73.16767 | 16.3223 | 16.46251 | 15.61883 | -0.1402069 | 0.4218405 | 0.4218405
73.17767 | 16.3475 | 16.46343 | 15.61787 | -0.1159336 | 0.4227823 | 0.4227823
73.18767 | 16.3596 | 16.46437 | 15.61692 | -0.1047664 | 0.4237221 | 0.4237221
73.19767 | 16.3671 | 16.46531 | 15.61599 | -0.09820517 | 0.4246597 | 0.4246597
73.20767 | 16.3705 | 16.46625 | 15.61506 | -0.09574969 | 0.425595 | 0.425595
73.21767 | 16.3777 | 16.4672 | 15.61414 | -0.08949978 | 0.426528 | 0.426528
73.22766 | 16.3986 | 16.46815 | 15.61324 | -0.06955411 | 0.4274575 | 0.4274575
73.23766 | 16.4178 | 16.46911 | 15.61234 | -0.05131498 | 0.4283856 | 0.4283856
73.24766 | 16.4219 | 16.47008 | 15.61146 | -0.04818084 | 0.429311 | 0.429311
73.25766 | 16.4406 | 16.47105 | 15.61058 | -0.03045165 | 0.4302338 | 0.4302338
73.26766 | 16.4396 | 16.47203 | 15.60972 | -0.03242715 | 0.4311537 | 0.4311537
73.27765 | 16.4517 | 16.47301 | 15.60887 | -0.02130635 | 0.4320699 | 0.4320699
73.28765 | 16.4755 | 16.47399 | 15.60802 | 0.00150906 | 0.4329841 | 0.4329841
73.29765 | 16.4736 | 16.47498 | 15.60719 | -0.001379585 | 0.4338951 | 0.4338951
73.30765 | 16.4932 | 16.47597 | 15.60637 | 0.01722754 | 0.4348031 | 0.4348031
73.31765 | 16.4989 | 16.47697 | 15.60555 | 0.02193087 | 0.4357078 | 0.4357078
73.32765 | 16.5044 | 16.47797 | 15.60475 | 0.02643045 | 0.4366092 | 0.4366092
73.33764 | 16.5145 | 16.47897 | 15.60396 | 0.0355275 | 0.4375063 | 0.4375063
73.34764 | 16.5309 | 16.47998 | 15.60318 | 0.05092022 | 0.4384008 | 0.4384008
73.35764 | 16.544 | 16.48099 | 15.60241 | 0.06300978 | 0.4392916 | 0.4392916
73.36764 | 16.5485 | 16.482 | 15.60165 | 0.06649636 | 0.4401788 | 0.4401788
73.37764 | 16.5583 | 16.48302 | 15.6009 | 0.07528014 | 0.4410622 | 0.4410622
73.38763 | 16.5677 | 16.48404 | 15.60016 | 0.08366218 | 0.441941 | 0.441941
73.39763 | 16.5846 | 16.48506 | 15.59943 | 0.09954091 | 0.4428165 | 0.4428165
73.40763 | 16.5971 | 16.48608 | 15.59871 | 0.1110173 | 0.443688 | 0.443688
73.41763 | 16.6015 | 16.48711 | 15.598 | 0.1143917 | 0.4445554 | 0.4445554
73.42763 | 16.6119 | 16.48814 | 15.5973 | 0.1237641 | 0.4454185 | 0.4454185
73.43763 | 16.6256 | 16.48917 | 15.59661 | 0.1364348 | 0.4462773 | 0.4462773
73.44762 | 16.6387 | 16.4902 | 15.59593 | 0.1485049 | 0.4471309 | 0.4471309
73.45762 | 16.6439 | 16.49123 | 15.59527 | 0.1526728 | 0.4479807 | 0.4479807
73.46762 | 16.6524 | 16.49226 | 15.59461 | 0.1601395 | 0.4488259 | 0.4488259
73.47762 | 16.6603 | 16.49329 | 15.59396 | 0.1670051 | 0.4496664 | 0.4496664
73.48762 | 16.6816 | 16.49433 | 15.59333 | 0.18727 | 0.4505021 | 0.4505021
73.49761 | 16.692 | 16.49536 | 15.5927 | 0.1966352 | 0.4513321 | 0.4513321
73.50761 | 16.7011 | 16.4964 | 15.59209 | 0.2046991 | 0.4521579 | 0.4521579
73.51761 | 16.7161 | 16.49744 | 15.59148 | 0.2186627 | 0.4529786 | 0.4529786
73.52761 | 16.7293 | 16.49847 | 15.59089 | 0.2308263 | 0.4537941 | 0.4537941
73.53761 | 16.7311 | 16.49951 | 15.5903 | 0.23159 | 0.4546044 | 0.4546044
73.54761 | 16.7514 | 16.50055 | 15.58973 | 0.2508539 | 0.4554093 | 0.4554093
73.5576 | 16.7683 | 16.50158 | 15.58916 | 0.2667194 | 0.456208 | 0.456208
73.5676 | 16.7675 | 16.50262 | 15.58861 | 0.2648846 | 0.4570018 | 0.4570018
73.5776 | 16.7772 | 16.50365 | 15.58807 | 0.2735505 | 0.4577901 | 0.4577901
73.5876 | 16.7834 | 16.50468 | 15.58754 | 0.2787176 | 0.4585726 | 0.4585726
73.5976 | 16.7956 | 16.50571 | 15.58702 | 0.2898859 | 0.4593492 | 0.4593492
73.60759 | 16.8205 | 16.50674 | 15.5865 | 0.3137567 | 0.4601192 | 0.4601192
73.61759 | 16.8291 | 16.50777 | 15.586 | 0.3213281 | 0.4608839 | 0.4608839
73.62759 | 16.8377 | 16.5088 | 15.58551 | 0.3289011 | 0.4616425 | 0.4616425
73.63759 | 16.8469 | 16.50982 | 15.58503 | 0.3370762 | 0.4623949 | 0.4623949
73.64759 | 16.854 | 16.51085 | 15.58456 | 0.3431533 | 0.463141 | 0.463141
73.65759 | 16.8693 | 16.51187 | 15.58411 | 0.3574329 | 0.4638807 | 0.4638807
73.66758 | 16.8787 | 16.51288 | 15.58366 | 0.3658159 | 0.4646132 | 0.4646132
73.67758 | 16.8908 | 16.5139 | 15.58322 | 0.3769006 | 0.4653399 | 0.4653399
73.68758 | 16.8986 | 16.51491 | 15.58279 | 0.3836882 | 0.46606 | 0.46606
73.69758 | 16.9013 | 16.51592 | 15.58237 | 0.3853788 | 0.4667733 | 0.4667733
73.70758 | 16.9082 | 16.51693 | 15.58197 | 0.3912725 | 0.4674798 | 0.4674798
73.71757 | 16.9226 | 16.51793 | 15.58157 | 0.4046711 | 0.4681784 | 0.4681784
73.72757 | 16.9396 | 16.51893 | 15.58119 | 0.4206719 | 0.4688709 | 0.4688709
73.73757 | 16.9513 | 16.51992 | 15.58081 | 0.4313764 | 0.4695564 | 0.4695564
73.74757 | 16.9543 | 16.52092 | 15.58045 | 0.4333848 | 0.4702347 | 0.4702347
73.75757 | 16.9486 | 16.5219 | 15.58009 | 0.4266973 | 0.4709057 | 0.4709057
73.76757 | 16.9786 | 16.52289 | 15.57975 | 0.455714 | 0.4715693 | 0.4715693
73.77756 | 16.983 | 16.52386 | 15.57941 | 0.4591361 | 0.472225 | 0.472225
73.78756 | 16.9978 | 16.52484 | 15.57909 | 0.4729618 | 0.4728737 | 0.4728737
73.79756 | 17.0087 | 16.52581 | 15.57878 | 0.4828923 | 0.4735148 | 0.4735148
73.80756 | 17.0035 | 16.52677 | 15.57848 | 0.4767276 | 0.4741483 | 0.4741483
73.81756 | 17.0114 | 16.52773 | 15.57818 | 0.4836682 | 0.4747739 | 0.4747739
73.82755 | 17.0159 | 16.52869 | 15.5779 | 0.4872147 | 0.4753912 | 0.4753912
73.83755 | 17.0358 | 16.52963 | 15.57763 | 0.5061658 | 0.4760011 | 0.4760011
73.84755 | 17.0424 | 16.53058 | 15.57737 | 0.5118224 | 0.4766031 | 0.4766031
73.85755 | 17.0541 | 16.53152 | 15.57712 | 0.5225847 | 0.4771969 | 0.4771969
73.86755 | 17.06 | 16.53245 | 15.57688 | 0.5275529 | 0.4777827 | 0.4777827
73.87755 | 17.0752 | 16.53337 | 15.57665 | 0.5418271 | 0.4783602 | 0.4783602
73.88754 | 17.0893 | 16.53429 | 15.57643 | 0.5550084 | 0.4789288 | 0.4789288
73.89754 | 17.0914 | 16.53521 | 15.57623 | 0.5561949 | 0.4794897 | 0.4794897
73.90754 | 17.1071 | 16.53611 | 15.57603 | 0.5709882 | 0.480042 | 0.480042
73.91754 | 17.1069 | 16.53701 | 15.57584 | 0.5698878 | 0.480586 | 0.480586
73.92754 | 17.1124 | 16.53791 | 15.57566 | 0.5744943 | 0.4811212 | 0.4811212
73.93753 | 17.132 | 16.53879 | 15.5755 | 0.5932085 | 0.4816474 | 0.4816474
73.94753 | 17.1302 | 16.53967 | 15.57534 | 0.5905288 | 0.4821653 | 0.4821653
73.95753 | 17.1461 | 16.54054 | 15.57519 | 0.6055562 | 0.4826745 | 0.4826745
73.96753 | 17.1521 | 16.54141 | 15.57506 | 0.610691 | 0.4831748 | 0.4831748
73.97753 | 17.1647 | 16.54227 | 15.57493 | 0.6224331 | 0.4836662 | 0.4836662
73.98753 | 17.1706 | 16.54312 | 15.57482 | 0.6274828 | 0.4841487 | 0.4841487
73.99752 | 17.1803 | 16.54396 | 15.57472 | 0.6363411 | 0.4846216 | 0.4846216
74.00752 | 17.1977 | 16.54479 | 15.57462 | 0.6529061 | 0.4850859 | 0.4850859
74.01752 | 17.2009 | 16.54562 | 15.57454 | 0.6552791 | 0.4855411 | 0.4855411
74.02752 | 17.2109 | 16.54644 | 15.57447 | 0.6644601 | 0.4859871 | 0.4859871
74.03752 | 17.2045 | 16.54725 | 15.5744 | 0.6572493 | 0.4864238 | 0.4864238
74.04751 | 17.2288 | 16.54805 | 15.57435 | 0.6807474 | 0.4868508 | 0.4868508
74.05751 | 17.2393 | 16.54885 | 15.57431 | 0.6904532 | 0.4872688 | 0.4872688
74.06751 | 17.2437 | 16.54963 | 15.57428 | 0.6940674 | 0.4876774 | 0.4876774
74.07751 | 17.2512 | 16.55041 | 15.57426 | 0.7007901 | 0.4880766 | 0.4880766
74.08751 | 17.2669 | 16.55118 | 15.57425 | 0.7157216 | 0.4884662 | 0.4884662
74.09751 | 17.2599 | 16.55194 | 15.57425 | 0.7079616 | 0.4888463 | 0.4888463
74.1075 | 17.2904 | 16.55269 | 15.57426 | 0.7377114 | 0.4892164 | 0.4892164
74.1175 | 17.3011 | 16.55343 | 15.57428 | 0.7476695 | 0.4895772 | 0.4895772
74.1275 | 17.3115 | 16.55416 | 15.57431 | 0.7573364 | 0.4899283 | 0.4899283
74.1375 | 17.3101 | 16.55489 | 15.57435 | 0.7552124 | 0.4902698 | 0.4902698
74.1475 | 17.3179 | 16.5556 | 15.5744 | 0.7622977 | 0.4906014 | 0.4906014
74.15749 | 17.331 | 16.55631 | 15.57446 | 0.7746929 | 0.490923 | 0.490923
74.16749 | 17.3482 | 16.557 | 15.57453 | 0.7911968 | 0.491235 | 0.491235
74.17749 | 17.3597 | 16.55769 | 15.57462 | 0.80201 | 0.4915371 | 0.4915371
74.18749 | 17.3674 | 16.55837 | 15.57471 | 0.8090328 | 0.4918294 | 0.4918294
74.19749 | 17.3742 | 16.55903 | 15.57481 | 0.8151652 | 0.4921117 | 0.4921117
74.20749 | 17.3899 | 16.55969 | 15.57492 | 0.8302071 | 0.492384 | 0.492384
74.21748 | 17.4034 | 16.56034 | 15.57505 | 0.8430594 | 0.4926461 | 0.4926461
74.22748 | 17.4196 | 16.56098 | 15.57518 | 0.8586207 | 0.4928985 | 0.4928985
74.23748 | 17.4247 | 16.56161 | 15.57533 | 0.8630918 | 0.4931408 | 0.4931408
74.24748 | 17.4444 | 16.56223 | 15.57548 | 0.8821726 | 0.4933732 | 0.4933732
74.25748 | 17.447 | 16.56284 | 15.57565 | 0.8841635 | 0.4935953 | 0.4935953
74.26747 | 17.4483 | 16.56344 | 15.57582 | 0.8848648 | 0.4938072 | 0.4938072
74.27747 | 17.4714 | 16.56402 | 15.57601 | 0.9073754 | 0.4940092 | 0.4940092
74.28747 | 17.4889 | 16.5646 | 15.5762 | 0.924296 | 0.4942012 | 0.4942012
74.29747 | 17.4927 | 16.56517 | 15.57641 | 0.9275266 | 0.4943829 | 0.4943829
74.30747 | 17.5067 | 16.56573 | 15.57662 | 0.9409673 | 0.4945546 | 0.4945546
74.31747 | 17.5164 | 16.56628 | 15.57685 | 0.950118 | 0.4947161 | 0.4947161
74.32746 | 17.5229 | 16.56682 | 15.57709 | 0.9560794 | 0.4948672 | 0.4948672
74.33746 | 17.5475 | 16.56735 | 15.57733 | 0.9801503 | 0.4950084 | 0.4950084
74.34746 | 17.5521 | 16.56787 | 15.57759 | 0.9842313 | 0.4951394 | 0.4951394
74.35746 | 17.568 | 16.56838 | 15.57786 | 0.9996224 | 0.4952603 | 0.4952603
74.36746 | 17.5788 | 16.56888 | 15.57813 | 1.009924 | 0.495371 | 0.495371
74.37745 | 17.5783 | 16.56936 | 15.57842 | 1.008936 | 0.4954715 | 0.4954715
74.38745 | 17.5885 | 16.56984 | 15.57872 | 1.018657 | 0.4955619 | 0.4955619
74.39745 | 17.6096 | 16.57031 | 15.57903 | 1.039289 | 0.4956422 | 0.4956422
74.40745 | 17.6195 | 16.57077 | 15.57935 | 1.04873 | 0.4957123 | 0.4957123
74.41745 | 17.6336 | 16.57122 | 15.57967 | 1.062382 | 0.4957723 | 0.4957723
74.42745 | 17.6334 | 16.57166 | 15.58001 | 1.061744 | 0.4958222 | 0.4958222
74.43744 | 17.6371 | 16.57208 | 15.58036 | 1.065017 | 0.4958619 | 0.4958619
74.44744 | 17.6514 | 16.5725 | 15.58072 | 1.078899 | 0.4958916 | 0.4958916
74.45744 | 17.6621 | 16.57291 | 15.58109 | 1.089191 | 0.4959113 | 0.4959113
74.46744 | 17.6793 | 16.57331 | 15.58147 | 1.105993 | 0.4959209 | 0.4959209
74.47744 | 17.6847 | 16.5737 | 15.58185 | 1.111005 | 0.4959205 | 0.4959205
74.48743 | 17.6884 | 16.57407 | 15.58225 | 1.114327 | 0.4959101 | 0.4959101
74.49743 | 17.7032 | 16.57444 | 15.58266 | 1.128759 | 0.4958897 | 0.4958897
74.50743 | 17.7074 | 16.5748 | 15.58308 | 1.1326 | 0.4958594 | 0.4958594
74.51743 | 17.7218 | 16.57515 | 15.58351 | 1.146652 | 0.4958191 | 0.4958191
74.52743 | 17.7251 | 16.57549 | 15.58395 | 1.149613 | 0.495769 | 0.495769
74.53743 | 17.741 | 16.57582 | 15.5844 | 1.165184 | 0.495709 | 0.495709
74.54742 | 17.7411 | 16.57614 | 15.58486 | 1.164964 | 0.4956392 | 0.4956392
74.55742 | 17.7421 | 16.57645 | 15.58533 | 1.165654 | 0.4955597 | 0.4955597
74.56742 | 17.756 | 16.57675 | 15.58581 | 1.179254 | 0.4954703 | 0.4954703
74.57742 | 17.774 | 16.57704 | 15.58629 | 1.196963 | 0.4953712 | 0.4953712
74.58742 | 17.7821 | 16.57732 | 15.58679 | 1.204781 | 0.4952625 | 0.4952625
74.59741 | 17.7833 | 16.57759 | 15.5873 | 1.205709 | 0.4951443 | 0.4951443
74.60741 | 17.7962 | 16.57785 | 15.58782 | 1.218346 | 0.4950164 | 0.4950164
74.61741 | 17.7988 | 16.57811 | 15.58835 | 1.220692 | 0.4948789 | 0.4948789
74.62741 | 17.7998 | 16.57835 | 15.58889 | 1.221447 | 0.494732 | 0.494732
74.63741 | 17.8268 | 16.57859 | 15.58944 | 1.24821 | 0.4945756 | 0.4945756
74.6474 | 17.8305 | 16.57882 | 15.59 | 1.251683 | 0.49441 | 0.49441
74.6574 | 17.8333 | 16.57904 | 15.59057 | 1.254265 | 0.4942349 | 0.4942349
74.6674 | 17.8407 | 16.57924 | 15.59114 | 1.261455 | 0.4940505 | 0.4940505
74.6774 | 17.853 | 16.57945 | 15.59173 | 1.273554 | 0.4938569 | 0.4938569
74.6874 | 17.8517 | 16.57964 | 15.59233 | 1.272061 | 0.4936541 | 0.4936541
74.6974 | 17.861 | 16.57982 | 15.59294 | 1.281177 | 0.4934422 | 0.4934422
74.70739 | 17.8854 | 16.58 | 15.59356 | 1.305401 | 0.4932215 | 0.4932215
74.71739 | 17.8824 | 16.58017 | 15.59418 | 1.302233 | 0.4929916 | 0.4929916
74.72739 | 17.8947 | 16.58033 | 15.59482 | 1.314373 | 0.4927527 | 0.4927527
74.73739 | 17.8999 | 16.58048 | 15.59547 | 1.319421 | 0.492505 | 0.492505
74.74739 | 17.9034 | 16.58062 | 15.59613 | 1.322777 | 0.4922484 | 0.4922484
74.75738 | 17.9236 | 16.58076 | 15.59679 | 1.342841 | 0.4919835 | 0.4919835
74.76738 | 17.9202 | 16.58089 | 15.59747 | 1.339312 | 0.4917096 | 0.4917096
74.77738 | 17.9389 | 16.58101 | 15.59815 | 1.357891 | 0.4914271 | 0.4914271
74.78738 | 17.9434 | 16.58112 | 15.59885 | 1.362277 | 0.4911361 | 0.4911361
74.79738 | 17.951 | 16.58123 | 15.59956 | 1.36977 | 0.4908366 | 0.4908366
74.80738 | 17.957 | 16.58133 | 15.60027 | 1.37567 | 0.4905287 | 0.4905287
74.81737 | 17.9767 | 16.58142 | 15.601 | 1.395277 | 0.4902129 | 0.4902129
74.82737 | 17.977 | 16.58151 | 15.60173 | 1.395491 | 0.4898886 | 0.4898886
74.83737 | 17.9896 | 16.58159 | 15.60248 | 1.408012 | 0.4895561 | 0.4895561
74.84737 | 17.995 | 16.58166 | 15.60323 | 1.413339 | 0.4892155 | 0.4892155
74.85737 | 18.0117 | 16.58173 | 15.60399 | 1.429972 | 0.4888669 | 0.4888669
74.86736 | 18.0161 | 16.58179 | 15.60477 | 1.434312 | 0.488511 | 0.488511
74.87736 | 18.0284 | 16.58184 | 15.60555 | 1.446557 | 0.4881467 | 0.4881467
74.88736 | 18.0424 | 16.58189 | 15.60634 | 1.460509 | 0.4877747 | 0.4877747
74.89736 | 18.0478 | 16.58193 | 15.60714 | 1.465866 | 0.487395 | 0.487395
74.90736 | 18.049 | 16.58197 | 15.60796 | 1.467029 | 0.4870077 | 0.4870077
74.91736 | 18.0602 | 16.582 | 15.60878 | 1.478198 | 0.4866129 | 0.4866129
74.92735 | 18.0731 | 16.58203 | 15.60961 | 1.491072 | 0.4862111 | 0.4862111
74.93735 | 18.086 | 16.58205 | 15.61045 | 1.503951 | 0.4858016 | 0.4858016
74.94735 | 18.1046 | 16.58207 | 15.6113 | 1.522534 | 0.4853849 | 0.4853849
74.95735 | 18.108 | 16.58208 | 15.61215 | 1.525923 | 0.484961 | 0.484961
74.96735 | 18.1218 | 16.58208 | 15.61302 | 1.539717 | 0.4845301 | 0.4845301
74.97734 | 18.1304 | 16.58209 | 15.6139 | 1.548315 | 0.4840926 | 0.4840926
74.98734 | 18.1385 | 16.58208 | 15.61479 | 1.556417 | 0.4836478 | 0.4836478
74.99734 | 18.148 | 16.58208 | 15.61568 | 1.565923 | 0.4831963 | 0.4831963
75.00734 | 18.1686 | 16.58207 | 15.61659 | 1.586534 | 0.4827381 | 0.4827381
75.01734 | 18.1697 | 16.58205 | 15.61751 | 1.587648 | 0.4822732 | 0.4822732
75.02734 | 18.1743 | 16.58203 | 15.61843 | 1.592266 | 0.4818019 | 0.4818019
75.03733 | 18.1959 | 16.58201 | 15.61936 | 1.613887 | 0.4813246 | 0.4813246
75.04733 | 18.2046 | 16.58199 | 15.62031 | 1.622612 | 0.4808406 | 0.4808406
75.05733 | 18.2201 | 16.58196 | 15.62126 | 1.63814 | 0.4803503 | 0.4803503
75.06733 | 18.2313 | 16.58193 | 15.62222 | 1.649371 | 0.4798539 | 0.4798539
75.07733 | 18.247 | 16.5819 | 15.62319 | 1.665105 | 0.4793515 | 0.4793515
75.08732 | 18.2482 | 16.58186 | 15.62417 | 1.666341 | 0.4788435 | 0.4788435
75.09732 | 18.2596 | 16.58182 | 15.62516 | 1.67778 | 0.4783293 | 0.4783293
75.10732 | 18.2722 | 16.58178 | 15.62616 | 1.690421 | 0.4778094 | 0.4778094
75.11732 | 18.2847 | 16.58174 | 15.62717 | 1.702964 | 0.4772838 | 0.4772838
75.12732 | 18.2928 | 16.58169 | 15.62819 | 1.711109 | 0.4767527 | 0.4767527
75.13732 | 18.3105 | 16.58164 | 15.62921 | 1.728856 | 0.4762162 | 0.4762162
75.14731 | 18.2995 | 16.5816 | 15.63025 | 1.717905 | 0.4756747 | 0.4756747
75.15731 | 18.3235 | 16.58155 | 15.63129 | 1.741954 | 0.4751276 | 0.4751276
75.16731 | 18.3327 | 16.58149 | 15.63234 | 1.751206 | 0.4745753 | 0.4745753
75.17731 | 18.3397 | 16.58144 | 15.63341 | 1.758258 | 0.4740179 | 0.4740179
75.18731 | 18.34 | 16.58139 | 15.63448 | 1.758611 | 0.4734556 | 0.4734556
75.1973 | 18.3585 | 16.58134 | 15.63556 | 1.777164 | 0.4728891 | 0.4728891
75.2073 | 18.3651 | 16.58128 | 15.63665 | 1.783819 | 0.4723172 | 0.4723172
75.2173 | 18.3723 | 16.58123 | 15.63775 | 1.791073 | 0.4717406 | 0.4717406
75.2273 | 18.3789 | 16.58117 | 15.63885 | 1.797728 | 0.4711595 | 0.4711595
75.2373 | 18.3893 | 16.58112 | 15.63997 | 1.808182 | 0.4705739 | 0.4705739
75.2473 | 18.3811 | 16.58106 | 15.6411 | 1.800037 | 0.469984 | 0.469984
75.25729 | 18.392 | 16.58101 | 15.64223 | 1.810991 | 0.4693904 | 0.4693904
75.26729 | 18.3975 | 16.58096 | 15.64337 | 1.816545 | 0.4687921 | 0.4687921
75.27729 | 18.3996 | 16.5809 | 15.64452 | 1.818697 | 0.4681897 | 0.4681897
75.28729 | 18.4072 | 16.58085 | 15.64568 | 1.826349 | 0.4675833 | 0.4675833
75.29729 | 18.402 | 16.5808 | 15.64685 | 1.8212 | 0.4669731 | 0.4669731
75.30728 | 18.4208 | 16.58075 | 15.64803 | 1.840049 | 0.4663598 | 0.4663598
75.31728 | 18.409 | 16.5807 | 15.64922 | 1.828298 | 0.4657422 | 0.4657422
75.32728 | 18.427 | 16.58066 | 15.65041 | 1.846344 | 0.465121 | 0.465121
75.33728 | 18.4283 | 16.58061 | 15.65162 | 1.847689 | 0.4644963 | 0.4644963
75.34728 | 18.4293 | 16.58057 | 15.65283 | 1.848731 | 0.4638683 | 0.4638683
75.35728 | 18.4302 | 16.58053 | 15.65405 | 1.849672 | 0.463237 | 0.463237
75.36727 | 18.4327 | 16.58049 | 15.65528 | 1.85221 | 0.4626032 | 0.4626032
75.37727 | 18.4373 | 16.58045 | 15.65652 | 1.856846 | 0.4619657 | 0.4619657
75.38727 | 18.4316 | 16.58042 | 15.65777 | 1.851179 | 0.4613252 | 0.4613252
75.39727 | 18.4508 | 16.58039 | 15.65903 | 1.87041 | 0.4606818 | 0.4606818
75.40727 | 18.4483 | 16.58036 | 15.66029 | 1.867937 | 0.4600356 | 0.4600356
75.41726 | 18.4468 | 16.58034 | 15.66156 | 1.866461 | 0.4593874 | 0.4593874
75.42726 | 18.453 | 16.58032 | 15.66285 | 1.872682 | 0.4587359 | 0.4587359
75.43726 | 18.4502 | 16.5803 | 15.66414 | 1.8699 | 0.4580819 | 0.4580819
75.44726 | 18.459 | 16.58029 | 15.66544 | 1.878713 | 0.4574255 | 0.4574255
75.45726 | 18.4637 | 16.58028 | 15.66674 | 1.883423 | 0.4567668 | 0.4567668
75.46726 | 18.4761 | 16.58027 | 15.66806 | 1.895829 | 0.4561059 | 0.4561059
75.47725 | 18.471 | 16.58027 | 15.66938 | 1.890731 | 0.4554437 | 0.4554437
75.48725 | 18.4808 | 16.58027 | 15.67071 | 1.900528 | 0.4547786 | 0.4547786
75.49725 | 18.4785 | 16.58028 | 15.67206 | 1.898222 | 0.4541116 | 0.4541116
75.50725 | 18.4797 | 16.58029 | 15.6734 | 1.89941 | 0.4534427 | 0.4534427
75.51725 | 18.4764 | 16.58031 | 15.67476 | 1.896094 | 0.4527721 | 0.4527721
75.52724 | 18.4964 | 16.58033 | 15.67613 | 1.916073 | 0.4521004 | 0.4521004
75.53724 | 18.4998 | 16.58035 | 15.6775 | 1.919446 | 0.4514265 | 0.4514265
75.54724 | 18.5056 | 16.58038 | 15.67888 | 1.925215 | 0.4507511 | 0.4507511
75.55724 | 18.5115 | 16.58042 | 15.68027 | 1.931078 | 0.4500743 | 0.4500743
75.56724 | 18.5189 | 16.58046 | 15.68167 | 1.938436 | 0.4493962 | 0.4493962
75.57724 | 18.5179 | 16.58051 | 15.68308 | 1.937388 | 0.4487168 | 0.4487168
75.58723 | 18.5249 | 16.58057 | 15.68449 | 1.944334 | 0.4480369 | 0.4480369
75.59723 | 18.5369 | 16.58063 | 15.68591 | 1.956274 | 0.4473553 | 0.4473553
75.60723 | 18.5431 | 16.58069 | 15.68735 | 1.962409 | 0.4466728 | 0.4466728
75.61723 | 18.5393 | 16.58076 | 15.68878 | 1.958536 | 0.4459893 | 0.4459893
75.62723 | 18.5567 | 16.58084 | 15.69023 | 1.975858 | 0.445305 | 0.445305
75.63722 | 18.5633 | 16.58093 | 15.69169 | 1.982373 | 0.4446207 | 0.4446207
75.64722 | 18.5756 | 16.58102 | 15.69315 | 1.994581 | 0.443935 | 0.443935
75.65722 | 18.5829 | 16.58112 | 15.69462 | 2.001783 | 0.4432488 | 0.4432488
75.66722 | 18.5962 | 16.58122 | 15.6961 | 2.014978 | 0.4425621 | 0.4425621
75.67722 | 18.6039 | 16.58133 | 15.69758 | 2.022565 | 0.4418749 | 0.4418749
75.68722 | 18.6162 | 16.58145 | 15.69908 | 2.034746 | 0.4411875 | 0.4411875
75.69721 | 18.6233 | 16.58158 | 15.70058 | 2.041719 | 0.4405004 | 0.4405004
75.70721 | 18.6324 | 16.58172 | 15.70209 | 2.050685 | 0.4398125 | 0.4398125
75.71721 | 18.6367 | 16.58186 | 15.70361 | 2.054843 | 0.4391245 | 0.4391245
75.72721 | 18.6524 | 16.58201 | 15.70513 | 2.070393 | 0.4384364 | 0.4384364
75.73721 | 18.6557 | 16.58216 | 15.70667 | 2.073536 | 0.4377485 | 0.4377485
75.7472 | 18.6704 | 16.58233 | 15.70821 | 2.088071 | 0.4370613 | 0.4370613
75.7572 | 18.6884 | 16.5825 | 15.70975 | 2.105898 | 0.4363736 | 0.4363736
75.7672 | 18.6959 | 16.58268 | 15.71131 | 2.113216 | 0.4356861 | 0.4356861
75.7772 | 18.6968 | 16.58287 | 15.71288 | 2.113927 | 0.4349991 | 0.4349991
75.7872 | 18.6968 | 16.58307 | 15.71445 | 2.113729 | 0.4343124 | 0.4343124
75.7972 | 18.7214 | 16.58328 | 15.71603 | 2.138122 | 0.4336262 | 0.4336262
75.80719 | 18.7296 | 16.58349 | 15.71761 | 2.146108 | 0.4329411 | 0.4329411
75.81719 | 18.729 | 16.58372 | 15.7192 | 2.145284 | 0.4322561 | 0.4322561
75.82719 | 18.7512 | 16.58395 | 15.72081 | 2.167251 | 0.4315717 | 0.4315717
75.83719 | 18.7496 | 16.58419 | 15.72241 | 2.16541 | 0.430888 | 0.430888
75.84719 | 18.7541 | 16.58444 | 15.72403 | 2.16966 | 0.4302052 | 0.4302052
75.85718 | 18.7594 | 16.5847 | 15.72565 | 2.1747 | 0.4295238 | 0.4295238
75.86718 | 18.762 | 16.58497 | 15.72728 | 2.177032 | 0.4288428 | 0.4288428
75.87718 | 18.7813 | 16.58525 | 15.72892 | 2.196054 | 0.4281627 | 0.4281627
75.88718 | 18.7767 | 16.58553 | 15.73057 | 2.191166 | 0.4274837 | 0.4274837
75.89718 | 18.7905 | 16.58583 | 15.73222 | 2.20467 | 0.4268058 | 0.4268058
75.90718 | 18.7841 | 16.58614 | 15.73388 | 2.197963 | 0.426129 | 0.426129
75.91717 | 18.7949 | 16.58645 | 15.73554 | 2.208448 | 0.4254542 | 0.4254542
75.92717 | 18.7934 | 16.58678 | 15.73722 | 2.206622 | 0.42478 | 0.42478
75.93717 | 18.7935 | 16.58711 | 15.7389 | 2.206387 | 0.4241071 | 0.4241071
75.94717 | 18.8063 | 16.58746 | 15.74059 | 2.218842 | 0.4234356 | 0.4234356
75.95717 | 18.8048 | 16.58781 | 15.74228 | 2.216986 | 0.4227656 | 0.4227656
75.96716 | 18.7985 | 16.58818 | 15.74398 | 2.210322 | 0.4220977 | 0.4220977
75.97716 | 18.8064 | 16.58855 | 15.74569 | 2.217846 | 0.4214307 | 0.4214307
75.98716 | 18.8072 | 16.58894 | 15.74741 | 2.218261 | 0.4207653 | 0.4207653
75.99716 | 18.8083 | 16.58933 | 15.74913 | 2.218965 | 0.4201016 | 0.4201016
76.00716 | 18.8038 | 16.58974 | 15.75086 | 2.214059 | 0.4194396 | 0.4194396
76.01716 | 18.8156 | 16.59016 | 15.7526 | 2.225443 | 0.4187793 | 0.4187793
76.02715 | 18.8193 | 16.59058 | 15.75434 | 2.228716 | 0.4181218 | 0.4181218
76.03715 | 18.8137 | 16.59102 | 15.75609 | 2.222679 | 0.4174652 | 0.4174652
76.04715 | 18.8177 | 16.59147 | 15.75785 | 2.226231 | 0.4168105 | 0.4168105
76.05715 | 18.8252 | 16.59193 | 15.75961 | 2.233272 | 0.4161578 | 0.4161578
76.06715 | 18.8178 | 16.5924 | 15.76138 | 2.225403 | 0.415507 | 0.415507
76.07714 | 18.8095 | 16.59288 | 15.76316 | 2.216624 | 0.4148589 | 0.4148589
76.08714 | 18.8197 | 16.59337 | 15.76494 | 2.226334 | 0.4142122 | 0.4142122
76.09714 | 18.8169 | 16.59387 | 15.76673 | 2.223032 | 0.4135676 | 0.4135676
76.10714 | 18.8293 | 16.59438 | 15.76853 | 2.23492 | 0.4129252 | 0.4129252
76.11714 | 18.8334 | 16.5949 | 15.77033 | 2.238497 | 0.412285 | 0.412285
76.12714 | 18.8251 | 16.59544 | 15.77214 | 2.229663 | 0.411647 | 0.411647
76.13713 | 18.8282 | 16.59598 | 15.77396 | 2.232219 | 0.4110119 | 0.4110119
76.14713 | 18.8223 | 16.59654 | 15.77578 | 2.225763 | 0.4103785 | 0.4103785
76.15713 | 18.8445 | 16.5971 | 15.77761 | 2.247396 | 0.4097474 | 0.4097474
76.16713 | 18.8442 | 16.59768 | 15.77945 | 2.246517 | 0.4091187 | 0.4091187
76.17713 | 18.849 | 16.59827 | 15.78129 | 2.250728 | 0.4084924 | 0.4084924
76.18712 | 18.8458 | 16.59887 | 15.78313 | 2.246929 | 0.407869 | 0.407869
76.19712 | 18.842 | 16.59948 | 15.78499 | 2.242517 | 0.4072477 | 0.4072477
76.20712 | 18.848 | 16.60011 | 15.78685 | 2.247894 | 0.4066288 | 0.4066288
76.21712 | 18.8499 | 16.60074 | 15.78872 | 2.24916 | 0.4060124 | 0.4060124
76.22712 | 18.8557 | 16.60139 | 15.79059 | 2.254315 | 0.4053986 | 0.4053986
76.23712 | 18.8575 | 16.60204 | 15.79247 | 2.255458 | 0.4047874 | 0.4047874
76.24711 | 18.8749 | 16.60271 | 15.79435 | 2.272191 | 0.4041795 | 0.4041795
76.25711 | 18.8625 | 16.60339 | 15.79624 | 2.259112 | 0.4035735 | 0.4035735
76.26711 | 18.8707 | 16.60408 | 15.79814 | 2.266621 | 0.4029703 | 0.4029703
76.27711 | 18.8749 | 16.60478 | 15.80004 | 2.270119 | 0.4023697 | 0.4023697
76.28711 | 18.8808 | 16.60549 | 15.80195 | 2.275306 | 0.4017719 | 0.4017719
76.2971 | 18.8726 | 16.60622 | 15.80386 | 2.266382 | 0.4011774 | 0.4011774
76.3071 | 18.8797 | 16.60695 | 15.80578 | 2.272746 | 0.400585 | 0.400585
76.3171 | 18.8764 | 16.6077 | 15.80771 | 2.268699 | 0.3999954 | 0.3999954
76.3271 | 18.8785 | 16.60846 | 15.80964 | 2.270041 | 0.3994087 | 0.3994087
76.3371 | 18.8859 | 16.60923 | 15.81158 | 2.27667 | 0.3988248 | 0.3988248
76.3471 | 18.8929 | 16.61001 | 15.81352 | 2.282889 | 0.3982437 | 0.3982437
76.35709 | 18.8907 | 16.6108 | 15.81547 | 2.279897 | 0.3976661 | 0.3976661
76.36709 | 18.8876 | 16.61161 | 15.81743 | 2.275993 | 0.3970908 | 0.3970908
76.37709 | 18.8921 | 16.61242 | 15.81939 | 2.279677 | 0.3965183 | 0.3965183
76.38709 | 18.8944 | 16.61325 | 15.82135 | 2.28115 | 0.3959488 | 0.3959488
76.39709 | 18.9033 | 16.61409 | 15.82332 | 2.289212 | 0.3953823 | 0.3953823
76.40708 | 18.9011 | 16.61494 | 15.8253 | 2.286163 | 0.3948192 | 0.3948192
76.41708 | 18.9003 | 16.6158 | 15.82728 | 2.284502 | 0.3942585 | 0.3942585
76.42708 | 18.8915 | 16.61667 | 15.82927 | 2.27483 | 0.3937008 | 0.3937008
76.43708 | 18.9023 | 16.61755 | 15.83126 | 2.284746 | 0.393146 | 0.393146
76.44708 | 18.9032 | 16.61845 | 15.83326 | 2.284751 | 0.3925943 | 0.3925943
76.45708 | 18.9123 | 16.61935 | 15.83526 | 2.292945 | 0.3920455 | 0.3920455
76.46707 | 18.9068 | 16.62027 | 15.83727 | 2.286529 | 0.3915003 | 0.3915003
76.47707 | 18.9147 | 16.6212 | 15.83928 | 2.2935 | 0.3909576 | 0.3909576
76.48707 | 18.9114 | 16.62214 | 15.8413 | 2.28926 | 0.3904179 | 0.3904179
76.49707 | 18.9241 | 16.62309 | 15.84333 | 2.301009 | 0.3898812 | 0.3898812
76.50707 | 18.923 | 16.62405 | 15.84536 | 2.298947 | 0.3893475 | 0.3893475
76.51706 | 18.9205 | 16.62502 | 15.84739 | 2.295475 | 0.3888174 | 0.3888174
76.52706 | 18.9129 | 16.62601 | 15.84943 | 2.286891 | 0.3882898 | 0.3882898
76.53706 | 18.9243 | 16.627 | 15.85147 | 2.297296 | 0.3877653 | 0.3877653
76.54706 | 18.9221 | 16.62801 | 15.85352 | 2.294089 | 0.3872439 | 0.3872439
76.55706 | 18.93 | 16.62903 | 15.85558 | 2.300972 | 0.3867255 | 0.3867255
76.56706 | 18.9284 | 16.63006 | 15.85764 | 2.298344 | 0.3862101 | 0.3862101
76.57705 | 18.9367 | 16.63109 | 15.8597 | 2.305605 | 0.3856984 | 0.3856984
76.58705 | 18.9309 | 16.63214 | 15.86177 | 2.298755 | 0.3851891 | 0.3851891
76.59705 | 18.9376 | 16.63321 | 15.86384 | 2.304395 | 0.3846829 | 0.3846829
76.60705 | 18.9329 | 16.63428 | 15.86592 | 2.298623 | 0.3841798 | 0.3841798
76.61705 | 18.942 | 16.63536 | 15.868 | 2.306641 | 0.3836795 | 0.3836795
76.62704 | 18.9414 | 16.63645 | 15.87008 | 2.304949 | 0.3831831 | 0.3831831
76.63704 | 18.9435 | 16.63755 | 15.87218 | 2.305946 | 0.382689 | 0.382689
76.64704 | 18.9373 | 16.63867 | 15.87427 | 2.298632 | 0.3821981 | 0.3821981
76.65704 | 18.935 | 16.63979 | 15.87637 | 2.295207 | 0.3817101 | 0.3817101
76.66704 | 18.9408 | 16.64093 | 15.87848 | 2.299872 | 0.3812252 | 0.3812252
76.67704 | 18.9375 | 16.64207 | 15.88059 | 2.295426 | 0.3807432 | 0.3807432
76.68703 | 18.9386 | 16.64323 | 15.8827 | 2.295372 | 0.3802648 | 0.3802648
76.69703 | 18.938 | 16.64439 | 15.88482 | 2.293606 | 0.3797889 | 0.3797889
76.70703 | 18.9388 | 16.64557 | 15.88694 | 2.29323 | 0.379316 | 0.379316
76.71703 | 18.9341 | 16.64676 | 15.88906 | 2.287343 | 0.378846 | 0.378846
76.72703 | 18.9326 | 16.64795 | 15.8912 | 2.284647 | 0.3783791 | 0.3783791
76.73702 | 18.9289 | 16.64916 | 15.89333 | 2.279741 | 0.3779155 | 0.3779155
76.74702 | 18.9339 | 16.65038 | 15.89547 | 2.283525 | 0.3774545 | 0.3774545
76.75702 | 18.9199 | 16.6516 | 15.89761 | 2.268298 | 0.3769964 | 0.3769964
76.76702 | 18.9178 | 16.65284 | 15.89976 | 2.264962 | 0.3765412 | 0.3765412
76.77702 | 18.9099 | 16.65408 | 15.90191 | 2.255816 | 0.376089 | 0.376089
76.78702 | 18.9215 | 16.65534 | 15.90406 | 2.26616 | 0.3756396 | 0.3756396
76.79701 | 18.9128 | 16.6566 | 15.90622 | 2.256196 | 0.3751936 | 0.3751936
76.80701 | 18.9116 | 16.65788 | 15.90838 | 2.253721 | 0.37475 | 0.37475
76.81701 | 18.903 | 16.65916 | 15.91054 | 2.243837 | 0.3743092 | 0.3743092
76.82701 | 18.8916 | 16.66046 | 15.91271 | 2.231143 | 0.3738713 | 0.3738713
76.83701 | 18.8925 | 16.66176 | 15.91489 | 2.23074 | 0.3734362 | 0.3734362
76.847 | 18.8879 | 16.66307 | 15.91706 | 2.224829 | 0.3730043 | 0.3730043
76.857 | 18.8935 | 16.66439 | 15.91924 | 2.229108 | 0.3725748 | 0.3725748
76.867 | 18.895 | 16.66572 | 15.92143 | 2.229277 | 0.3721481 | 0.3721481
76.877 | 18.8963 | 16.66706 | 15.92361 | 2.229238 | 0.3717241 | 0.3717241
76.887 | 18.8801 | 16.66841 | 15.92581 | 2.211689 | 0.3713028 | 0.3713028
76.897 | 18.8819 | 16.66977 | 15.928 | 2.212132 | 0.3708843 | 0.3708843
76.90699 | 18.8856 | 16.67113 | 15.93019 | 2.214467 | 0.3704688 | 0.3704688
76.91699 | 18.8796 | 16.67251 | 15.9324 | 2.207093 | 0.3700556 | 0.3700556
76.92699 | 18.8721 | 16.67389 | 15.9346 | 2.19821 | 0.369645 | 0.369645
76.93699 | 18.8816 | 16.67528 | 15.93681 | 2.206318 | 0.3692371 | 0.3692371
76.94699 | 18.8854 | 16.67668 | 15.93902 | 2.208718 | 0.3688318 | 0.3688318
76.95698 | 18.8867 | 16.67809 | 15.94123 | 2.208612 | 0.3684294 | 0.3684294
76.96698 | 18.885 | 16.6795 | 15.94345 | 2.205495 | 0.3680292 | 0.3680292
76.97698 | 18.8814 | 16.68093 | 15.94567 | 2.200471 | 0.3676315 | 0.3676315
76.98698 | 18.8906 | 16.68236 | 15.94789 | 2.208239 | 0.3672363 | 0.3672363
76.99698 | 18.8829 | 16.6838 | 15.95011 | 2.199098 | 0.3668435 | 0.3668435
77.00698 | 18.8763 | 16.68525 | 15.95234 | 2.19105 | 0.3664533 | 0.3664533
77.01697 | 18.8737 | 16.6867 | 15.95457 | 2.186996 | 0.3660658 | 0.3660658
77.02697 | 18.8841 | 16.68817 | 15.95681 | 2.195933 | 0.3656803 | 0.3656803
77.03697 | 18.8815 | 16.68964 | 15.95904 | 2.191862 | 0.3652972 | 0.3652972
77.04697 | 18.8843 | 16.69112 | 15.96128 | 2.193184 | 0.3649164 | 0.3649164
77.05697 | 18.8832 | 16.6926 | 15.96353 | 2.190599 | 0.364538 | 0.364538
77.06696 | 18.8758 | 16.69409 | 15.96577 | 2.181707 | 0.3641622 | 0.3641622
77.07696 | 18.879 | 16.69559 | 15.96802 | 2.183408 | 0.3637883 | 0.3637883
77.08696 | 18.8766 | 16.6971 | 15.97027 | 2.179501 | 0.3634166 | 0.3634166
77.09696 | 18.8675 | 16.69861 | 15.97252 | 2.168888 | 0.363047 | 0.363047
77.10696 | 18.8705 | 16.70013 | 15.97477 | 2.170368 | 0.3626797 | 0.3626797
77.11696 | 18.8657 | 16.70166 | 15.97703 | 2.164041 | 0.3623145 | 0.3623145
77.12695 | 18.8687 | 16.70319 | 15.97929 | 2.165509 | 0.3619517 | 0.3619517
77.13695 | 18.8608 | 16.70473 | 15.98155 | 2.15607 | 0.3615907 | 0.3615907
77.14695 | 18.8688 | 16.70628 | 15.98381 | 2.162524 | 0.3612316 | 0.3612316
77.15695 | 18.8526 | 16.70783 | 15.98608 | 2.144772 | 0.3608746 | 0.3608746
77.16695 | 18.8569 | 16.70939 | 15.98835 | 2.147514 | 0.3605196 | 0.3605196
77.17694 | 18.8574 | 16.71095 | 15.99061 | 2.146451 | 0.360167 | 0.360167
77.18694 | 18.8487 | 16.71252 | 15.99289 | 2.136181 | 0.3598158 | 0.3598158
77.19694 | 18.856 | 16.71409 | 15.99516 | 2.141906 | 0.3594665 | 0.3594665
77.20694 | 18.8522 | 16.71568 | 15.99744 | 2.136525 | 0.359119 | 0.359119
77.21694 | 18.8537 | 16.71726 | 15.99972 | 2.136438 | 0.358773 | 0.358773
77.22694 | 18.8459 | 16.71885 | 16.002 | 2.127046 | 0.3584291 | 0.3584291
77.23693 | 18.844 | 16.72045 | 16.00427 | 2.123551 | 0.3580874 | 0.3580874
77.24693 | 18.8432 | 16.72205 | 16.00656 | 2.121148 | 0.3577469 | 0.3577469
77.25693 | 18.8493 | 16.72366 | 16.00884 | 2.125641 | 0.357408 | 0.357408
77.26693 | 18.8379 | 16.72527 | 16.01113 | 2.112629 | 0.3570708 | 0.3570708
77.27693 | 18.8326 | 16.72689 | 16.01342 | 2.105712 | 0.3567351 | 0.3567351
77.28692 | 18.8444 | 16.72851 | 16.0157 | 2.115893 | 0.3564013 | 0.3564013
77.29692 | 18.837 | 16.73013 | 16.018 | 2.106867 | 0.3560687 | 0.3560687
77.30692 | 18.8431 | 16.73176 | 16.02029 | 2.111337 | 0.3557376 | 0.3557376
77.31692 | 18.8499 | 16.7334 | 16.02258 | 2.116502 | 0.3554079 | 0.3554079
77.32692 | 18.832 | 16.73504 | 16.02488 | 2.096964 | 0.3550796 | 0.3550796
77.33692 | 18.8307 | 16.73668 | 16.02717 | 2.094021 | 0.3547527 | 0.3547527
77.34691 | 18.8272 | 16.73832 | 16.02947 | 2.088877 | 0.3544273 | 0.3544273
77.35691 | 18.824 | 16.73997 | 16.03177 | 2.084027 | 0.354103 | 0.354103
77.36691 | 18.8199 | 16.74163 | 16.03407 | 2.078273 | 0.35378 | 0.35378
77.37691 | 18.8182 | 16.74328 | 16.03637 | 2.074916 | 0.3534581 | 0.3534581
77.38691 | 18.8158 | 16.74494 | 16.03867 | 2.070856 | 0.3531373 | 0.3531373
77.3969 | 18.8048 | 16.74661 | 16.04097 | 2.058194 | 0.352818 | 0.352818
77.4069 | 18.8136 | 16.74827 | 16.04327 | 2.065327 | 0.3524996 | 0.3524996
77.4169 | 18.8032 | 16.74994 | 16.04558 | 2.053258 | 0.3521821 | 0.3521821
77.4269 | 18.7956 | 16.75161 | 16.04788 | 2.043985 | 0.3518657 | 0.3518657
77.4369 | 18.7904 | 16.75329 | 16.05019 | 2.03711 | 0.3515502 | 0.3515502
77.4469 | 18.7825 | 16.75497 | 16.0525 | 2.027533 | 0.3512357 | 0.3512357
77.45689 | 18.77 | 16.75665 | 16.0548 | 2.013355 | 0.3509223 | 0.3509223
77.46689 | 18.769 | 16.75833 | 16.05711 | 2.010672 | 0.3506096 | 0.3506096
77.47689 | 18.7683 | 16.76001 | 16.05942 | 2.008288 | 0.3502976 | 0.3502976
77.48689 | 18.7563 | 16.7617 | 16.06173 | 1.994602 | 0.3499864 | 0.3499864
77.49689 | 18.7533 | 16.76339 | 16.06403 | 1.989914 | 0.3496759 | 0.3496759
77.50688 | 18.7511 | 16.76507 | 16.06634 | 1.986025 | 0.3493664 | 0.3493664
77.51688 | 18.7507 | 16.76677 | 16.06865 | 1.983934 | 0.3490573 | 0.3490573
77.52688 | 18.747 | 16.76846 | 16.07096 | 1.978541 | 0.3487488 | 0.3487488
77.53688 | 18.7384 | 16.77015 | 16.07327 | 1.968247 | 0.3484408 | 0.3484408
77.54688 | 18.7327 | 16.77185 | 16.07558 | 1.960851 | 0.3481334 | 0.3481334
77.55688 | 18.7418 | 16.77355 | 16.07789 | 1.968255 | 0.3478265 | 0.3478265
77.56687 | 18.7284 | 16.77524 | 16.0802 | 1.953159 | 0.3475203 | 0.3475203
77.57687 | 18.7332 | 16.77694 | 16.08251 | 1.956261 | 0.3472142 | 0.3472142
77.58687 | 18.7284 | 16.77864 | 16.08482 | 1.949762 | 0.3469085 | 0.3469085
77.59687 | 18.7318 | 16.78034 | 16.08713 | 1.951462 | 0.3466031 | 0.3466031
77.60687 | 18.731 | 16.78204 | 16.08944 | 1.948963 | 0.346298 | 0.346298
77.61686 | 18.7335 | 16.78374 | 16.09175 | 1.949764 | 0.3459935 | 0.3459935
77.62686 | 18.7313 | 16.78544 | 16.09406 | 1.945864 | 0.3456889 | 0.3456889
77.63686 | 18.7338 | 16.78714 | 16.09637 | 1.946664 | 0.3453844 | 0.3453844
77.64686 | 18.7205 | 16.78884 | 16.09868 | 1.931664 | 0.34508 | 0.34508
77.65686 | 18.7353 | 16.79054 | 16.10098 | 1.944765 | 0.3447758 | 0.3447758
77.66686 | 18.7305 | 16.79223 | 16.10329 | 1.938265 | 0.3444716 | 0.3444716
77.67685 | 18.7242 | 16.79393 | 16.1056 | 1.930269 | 0.3441676 | 0.3441676
77.68685 | 18.73 | 16.79563 | 16.1079 | 1.934371 | 0.3438634 | 0.3438634
77.69685 | 18.7218 | 16.79733 | 16.11021 | 1.924474 | 0.3435591 | 0.3435591
77.70685 | 18.734 | 16.79902 | 16.11251 | 1.934978 | 0.3432546 | 0.3432546
77.71685 | 18.7244 | 16.80072 | 16.11482 | 1.923683 | 0.34295 | 0.34295
77.72684 | 18.7291 | 16.80241 | 16.11712 | 1.926691 | 0.3426456 | 0.3426456
77.73684 | 18.7181 | 16.8041 | 16.11942 | 1.913999 | 0.3423406 | 0.3423406
77.74684 | 18.7151 | 16.80579 | 16.12172 | 1.909308 | 0.3420353 | 0.3420353
77.75684 | 18.7212 | 16.80748 | 16.12402 | 1.913719 | 0.3417297 | 0.3417297
77.76684 | 18.716 | 16.80917 | 16.12632 | 1.906832 | 0.3414238 | 0.3414238
77.77684 | 18.7151 | 16.81085 | 16.12862 | 1.904246 | 0.3411175 | 0.3411175
77.78683 | 18.6995 | 16.81254 | 16.13091 | 1.886964 | 0.3408112 | 0.3408112
77.79683 | 18.7003 | 16.81422 | 16.13321 | 1.886083 | 0.340504 | 0.340504
77.80683 | 18.7022 | 16.8159 | 16.1355 | 1.886305 | 0.3401962 | 0.3401962
77.81683 | 18.6946 | 16.81757 | 16.1378 | 1.877028 | 0.339888 | 0.339888
77.82683 | 18.6853 | 16.81925 | 16.14009 | 1.866055 | 0.3395792 | 0.3395792
77.83682 | 18.6754 | 16.82091 | 16.14237 | 1.854485 | 0.3392702 | 0.3392702
77.84682 | 18.6758 | 16.82258 | 16.14466 | 1.853217 | 0.3389601 | 0.3389601
77.85682 | 18.6671 | 16.82425 | 16.14695 | 1.842852 | 0.3386494 | 0.3386494
77.86682 | 18.6621 | 16.82591 | 16.14923 | 1.83619 | 0.338338 | 0.338338
77.87682 | 18.6639 | 16.82757 | 16.15152 | 1.836331 | 0.3380258 | 0.3380258
77.88682 | 18.6575 | 16.82922 | 16.1538 | 1.828276 | 0.3377128 | 0.3377128
77.89681 | 18.6368 | 16.83087 | 16.15608 | 1.805925 | 0.3373993 | 0.3373993
77.90681 | 18.6406 | 16.83252 | 16.15835 | 1.808077 | 0.3370847 | 0.3370847
77.91681 | 18.6296 | 16.83417 | 16.16063 | 1.795432 | 0.3367691 | 0.3367691
77.92681 | 18.6261 | 16.83581 | 16.1629 | 1.790292 | 0.3364526 | 0.3364526
77.93681 | 18.6183 | 16.83744 | 16.16517 | 1.780855 | 0.3361352 | 0.3361352
77.9468 | 18.6031 | 16.83908 | 16.16744 | 1.764024 | 0.3358171 | 0.3358171
77.9568 | 18.6139 | 16.8407 | 16.16971 | 1.773196 | 0.3354976 | 0.3354976
77.9668 | 18.598 | 16.84233 | 16.17197 | 1.755672 | 0.3351771 | 0.3351771
77.9768 | 18.5996 | 16.84395 | 16.17424 | 1.755653 | 0.3348555 | 0.3348555
77.9868 | 18.5941 | 16.84556 | 16.1765 | 1.748538 | 0.3345328 | 0.3345328
77.99679 | 18.593 | 16.84717 | 16.17875 | 1.74583 | 0.3342093 | 0.3342093
78.00679 | 18.5726 | 16.84878 | 16.18101 | 1.723824 | 0.3338842 | 0.3338842
78.01679 | 18.5784 | 16.85038 | 16.18326 | 1.728024 | 0.333558 | 0.333558
78.02679 | 18.5787 | 16.85197 | 16.18551 | 1.726729 | 0.3332305 | 0.3332305
78.03679 | 18.5741 | 16.85356 | 16.18776 | 1.72054 | 0.3329017 | 0.3329017
78.04679 | 18.5627 | 16.85514 | 16.19 | 1.707555 | 0.3325716 | 0.3325716
78.05678 | 18.5699 | 16.85672 | 16.19224 | 1.713178 | 0.3322405 | 0.3322405
78.06678 | 18.5689 | 16.8583 | 16.19448 | 1.710605 | 0.3319078 | 0.3319078
78.07678 | 18.5663 | 16.85986 | 16.19672 | 1.706437 | 0.3315736 | 0.3315736
78.08678 | 18.5602 | 16.86142 | 16.19895 | 1.698775 | 0.331238 | 0.331238
78.09678 | 18.5546 | 16.86298 | 16.20118 | 1.691619 | 0.330901 | 0.330901
78.10677 | 18.5516 | 16.86453 | 16.2034 | 1.687071 | 0.3305629 | 0.3305629
78.11677 | 18.5382 | 16.86607 | 16.20563 | 1.672127 | 0.3302229 | 0.3302229
78.12677 | 18.5384 | 16.86761 | 16.20785 | 1.67079 | 0.3298814 | 0.3298814
78.13677 | 18.5442 | 16.86914 | 16.21006 | 1.675059 | 0.3295384 | 0.3295384
78.14677 | 18.5321 | 16.87067 | 16.21228 | 1.661434 | 0.3291938 | 0.3291938
78.15677 | 18.5232 | 16.87218 | 16.21449 | 1.651016 | 0.3288476 | 0.3288476
78.16676 | 18.5218 | 16.87369 | 16.21669 | 1.648107 | 0.3285002 | 0.3285002
78.17676 | 18.5218 | 16.8752 | 16.2189 | 1.646602 | 0.3281507 | 0.3281507
78.18676 | 18.5067 | 16.8767 | 16.2211 | 1.630005 | 0.3277996 | 0.3277996
78.19676 | 18.5003 | 16.87819 | 16.22329 | 1.622114 | 0.3274469 | 0.3274469
78.20676 | 18.5037 | 16.87967 | 16.22548 | 1.624031 | 0.3270924 | 0.3270924
78.21675 | 18.4898 | 16.88114 | 16.22767 | 1.608657 | 0.3267365 | 0.3267365
78.22675 | 18.4765 | 16.88261 | 16.22985 | 1.593888 | 0.3263786 | 0.3263786
78.23675 | 18.4721 | 16.88407 | 16.23204 | 1.588027 | 0.3260189 | 0.3260189
78.24675 | 18.4746 | 16.88553 | 16.23421 | 1.589073 | 0.3256574 | 0.3256574
78.25675 | 18.4607 | 16.88697 | 16.23638 | 1.573727 | 0.3252941 | 0.3252941
78.26675 | 18.4476 | 16.88841 | 16.23855 | 1.559189 | 0.324929 | 0.324929
78.27674 | 18.4596 | 16.88984 | 16.24072 | 1.569759 | 0.3245626 | 0.3245626
78.28674 | 18.4425 | 16.89126 | 16.24288 | 1.551237 | 0.3241938 | 0.3241938
78.29674 | 18.4487 | 16.89268 | 16.24503 | 1.556022 | 0.3238231 | 0.3238231
78.30674 | 18.4388 | 16.89408 | 16.24718 | 1.544716 | 0.3234506 | 0.3234506
78.31674 | 18.4332 | 16.89548 | 16.24933 | 1.537718 | 0.323076 | 0.323076
78.32673 | 18.4288 | 16.89687 | 16.25147 | 1.531929 | 0.3227001 | 0.3227001
78.33673 | 18.424 | 16.89825 | 16.25361 | 1.525748 | 0.3223218 | 0.3223218
78.34673 | 18.4163 | 16.89962 | 16.25574 | 1.516675 | 0.3219416 | 0.3219416
78.35673 | 18.4153 | 16.90099 | 16.25787 | 1.514311 | 0.3215594 | 0.3215594
78.36673 | 18.4151 | 16.90234 | 16.25999 | 1.512755 | 0.3211752 | 0.3211752
78.37673 | 18.3976 | 16.90369 | 16.26211 | 1.493908 | 0.3207891 | 0.3207891
78.38672 | 18.4085 | 16.90503 | 16.26423 | 1.503472 | 0.3204014 | 0.3204014
78.39672 | 18.3993 | 16.90636 | 16.26634 | 1.492942 | 0.3200112 | 0.3200112
78.40672 | 18.3913 | 16.90768 | 16.26844 | 1.483622 | 0.3196191 | 0.3196191
78.41672 | 18.3956 | 16.90899 | 16.27054 | 1.486611 | 0.3192249 | 0.3192249
78.42672 | 18.3907 | 16.91029 | 16.27263 | 1.48041 | 0.3188288 | 0.3188288
78.43671 | 18.3916 | 16.91158 | 16.27472 | 1.480018 | 0.3184309 | 0.3184309
78.44671 | 18.3772 | 16.91286 | 16.2768 | 1.464335 | 0.3180307 | 0.3180307
78.45671 | 18.3764 | 16.91414 | 16.27888 | 1.462261 | 0.3176283 | 0.3176283
78.46671 | 18.3693 | 16.9154 | 16.28096 | 1.453897 | 0.3172239 | 0.3172239
78.47671 | 18.3676 | 16.91666 | 16.28302 | 1.450942 | 0.3168175 | 0.3168175
78.48671 | 18.3535 | 16.9179 | 16.28508 | 1.435597 | 0.316409 | 0.316409
78.4967 | 18.3494 | 16.91914 | 16.28714 | 1.430263 | 0.3159988 | 0.3159988
78.5067 | 18.3451 | 16.92036 | 16.28919 | 1.424738 | 0.3155861 | 0.3155861
78.5167 | 18.3387 | 16.92158 | 16.29124 | 1.417122 | 0.3151714 | 0.3151714
78.5267 | 18.3357 | 16.92278 | 16.29327 | 1.412916 | 0.3147546 | 0.3147546
78.5367 | 18.3326 | 16.92398 | 16.29531 | 1.408621 | 0.3143356 | 0.3143356
78.54669 | 18.3246 | 16.92516 | 16.29733 | 1.399436 | 0.313915 | 0.313915
78.55669 | 18.3076 | 16.92634 | 16.29936 | 1.381261 | 0.3134919 | 0.3134919
78.56669 | 18.3095 | 16.9275 | 16.30137 | 1.381996 | 0.3130667 | 0.3130667
78.57669 | 18.3029 | 16.92866 | 16.30338 | 1.374241 | 0.3126394 | 0.3126394
78.58669 | 18.3014 | 16.9298 | 16.30538 | 1.371596 | 0.31221 | 0.31221
78.59669 | 18.2909 | 16.93094 | 16.30738 | 1.359962 | 0.3117785 | 0.3117785
78.60668 | 18.2925 | 16.93206 | 16.30937 | 1.360439 | 0.3113453 | 0.3113453
78.61668 | 18.2814 | 16.93317 | 16.31135 | 1.348226 | 0.3109096 | 0.3109096
78.62668 | 18.282 | 16.93428 | 16.31333 | 1.347724 | 0.3104718 | 0.3104718
78.63668 | 18.2828 | 16.93537 | 16.3153 | 1.347432 | 0.310032 | 0.310032
78.64668 | 18.2778 | 16.93645 | 16.31727 | 1.341351 | 0.30959 | 0.30959
78.65667 | 18.2739 | 16.93752 | 16.31923 | 1.336382 | 0.3091465 | 0.3091465
78.66667 | 18.259 | 16.93858 | 16.32118 | 1.320422 | 0.3087004 | 0.3087004
78.67667 | 18.269 | 16.93963 | 16.32312 | 1.329374 | 0.3082522 | 0.3082522
78.68667 | 18.2589 | 16.94066 | 16.32506 | 1.318236 | 0.307802 | 0.307802
78.69667 | 18.2519 | 16.94169 | 16.32699 | 1.310209 | 0.3073497 | 0.3073497
78.70667 | 18.255 | 16.94271 | 16.32892 | 1.312294 | 0.3068953 | 0.3068953
78.71666 | 18.2459 | 16.94371 | 16.33083 | 1.30219 | 0.3064393 | 0.3064393
78.72666 | 18.2386 | 16.9447 | 16.33274 | 1.293897 | 0.3059809 | 0.3059809
78.73666 | 18.2273 | 16.94568 | 16.33464 | 1.281615 | 0.3055204 | 0.3055204
78.74666 | 18.2294 | 16.94666 | 16.33654 | 1.282744 | 0.3050579 | 0.3050579
78.75666 | 18.2222 | 16.94762 | 16.33843 | 1.274585 | 0.3045934 | 0.3045934
78.76665 | 18.2201 | 16.94856 | 16.34031 | 1.271538 | 0.3041273 | 0.3041273
78.77665 | 18.1973 | 16.9495 | 16.34218 | 1.247801 | 0.3036588 | 0.3036588
78.78665 | 18.1982 | 16.95042 | 16.34405 | 1.247776 | 0.3031883 | 0.3031883
78.79665 | 18.1831 | 16.95134 | 16.34591 | 1.231762 | 0.3027158 | 0.3027158
78.80665 | 18.1771 | 16.95224 | 16.34776 | 1.22486 | 0.3022414 | 0.3022414
78.81665 | 18.1637 | 16.95313 | 16.3496 | 1.21057 | 0.301765 | 0.301765
78.82664 | 18.1603 | 16.95401 | 16.35143 | 1.206292 | 0.3012871 | 0.3012871
78.83664 | 18.141 | 16.95488 | 16.35326 | 1.186125 | 0.3008068 | 0.3008068
78.84664 | 18.1337 | 16.95573 | 16.35508 | 1.177969 | 0.3003246 | 0.3003246
78.85664 | 18.1232 | 16.95657 | 16.35689 | 1.166626 | 0.2998405 | 0.2998405
78.86664 | 18.0998 | 16.95741 | 16.3587 | 1.142394 | 0.2993544 | 0.2993544
78.87663 | 18.0973 | 16.95823 | 16.36049 | 1.139075 | 0.2988671 | 0.2988671
78.88663 | 18.0816 | 16.95903 | 16.36228 | 1.122567 | 0.2983773 | 0.2983773
78.89663 | 18.0794 | 16.95983 | 16.36406 | 1.119571 | 0.2978857 | 0.2978857
78.90663 | 18.0657 | 16.96061 | 16.36583 | 1.105087 | 0.2973923 | 0.2973923
78.91663 | 18.0539 | 16.96139 | 16.36759 | 1.092515 | 0.296897 | 0.296897
78.92663 | 18.0417 | 16.96215 | 16.36935 | 1.079555 | 0.2963999 | 0.2963999
78.93662 | 18.0432 | 16.96289 | 16.37109 | 1.080307 | 0.2959016 | 0.2959016
78.94662 | 18.0258 | 16.96363 | 16.37283 | 1.062172 | 0.2954009 | 0.2954009
78.95662 | 18.0158 | 16.96435 | 16.37456 | 1.051448 | 0.2948985 | 0.2948985
78.96662 | 18.0163 | 16.96506 | 16.37627 | 1.051236 | 0.2943944 | 0.2943944
78.97662 | 18.002 | 16.96576 | 16.37799 | 1.036237 | 0.2938885 | 0.2938885
78.98661 | 17.9962 | 16.96645 | 16.37969 | 1.029751 | 0.2933814 | 0.2933814
78.99661 | 17.9929 | 16.96712 | 16.38138 | 1.025776 | 0.2928721 | 0.2928721
79.00661 | 17.9821 | 16.96779 | 16.38306 | 1.014314 | 0.2923612 | 0.2923612
79.01661 | 17.9836 | 16.96844 | 16.38474 | 1.015164 | 0.2918485 | 0.2918485
79.02661 | 17.9728 | 16.96907 | 16.3864 | 1.003727 | 0.2913343 | 0.2913343
79.03661 | 17.9705 | 16.9697 | 16.38806 | 1.000801 | 0.2908185 | 0.2908185
79.0466 | 17.9624 | 16.97031 | 16.38971 | 0.9920894 | 0.2903015 | 0.2903015
79.0566 | 17.9646 | 16.97091 | 16.39135 | 0.9936892 | 0.2897825 | 0.2897825
79.0666 | 17.9581 | 16.9715 | 16.39297 | 0.9866015 | 0.2892619 | 0.2892619
79.0766 | 17.9413 | 16.97207 | 16.39459 | 0.9692264 | 0.2887398 | 0.2887398
79.0866 | 17.9418 | 16.97264 | 16.3962 | 0.9691638 | 0.2882161 | 0.2882161
79.09659 | 17.9306 | 16.97319 | 16.3978 | 0.9574145 | 0.2876915 | 0.2876915
79.10659 | 17.9201 | 16.97372 | 16.39939 | 0.9463772 | 0.2871648 | 0.2871648
79.11659 | 17.9118 | 16.97425 | 16.40097 | 0.9375525 | 0.2866367 | 0.2866367
79.12659 | 17.9077 | 16.97476 | 16.40255 | 0.9329406 | 0.2861072 | 0.2861072
79.13659 | 17.9018 | 16.97526 | 16.40411 | 0.9265414 | 0.2855762 | 0.2855762
79.14659 | 17.8937 | 16.97575 | 16.40566 | 0.9179549 | 0.2850439 | 0.2850439
79.15658 | 17.8875 | 16.97622 | 16.4072 | 0.9112817 | 0.2845107 | 0.2845107
79.16658 | 17.8797 | 16.97668 | 16.40873 | 0.9030208 | 0.2839756 | 0.2839756
79.17658 | 17.878 | 16.97713 | 16.41025 | 0.9008727 | 0.2834392 | 0.2834392
79.18658 | 17.8672 | 16.97756 | 16.41176 | 0.8896374 | 0.2829014 | 0.2829014
79.19658 | 17.8632 | 16.97798 | 16.41326 | 0.885215 | 0.2823624 | 0.2823624
79.20657 | 17.855 | 16.97839 | 16.41475 | 0.876606 | 0.2818227 | 0.2818227
79.21657 | 17.8476 | 16.97879 | 16.41623 | 0.8688095 | 0.2812812 | 0.2812812
79.22657 | 17.8423 | 16.97917 | 16.4177 | 0.8631259 | 0.2807384 | 0.2807384
79.23657 | 17.8331 | 16.97954 | 16.41916 | 0.8535552 | 0.2801945 | 0.2801945
79.24657 | 17.8325 | 16.9799 | 16.4206 | 0.8525976 | 0.2796493 | 0.2796493
79.25657 | 17.8274 | 16.98025 | 16.42204 | 0.847153 | 0.2791031 | 0.2791031
79.26656 | 17.8273 | 16.98058 | 16.42347 | 0.8467218 | 0.2785562 | 0.2785562
79.27656 | 17.8167 | 16.9809 | 16.42488 | 0.8358033 | 0.2780077 | 0.2780077
79.28656 | 17.8118 | 16.9812 | 16.42629 | 0.8305979 | 0.2774581 | 0.2774581
79.29656 | 17.8148 | 16.98149 | 16.42768 | 0.8333056 | 0.2769074 | 0.2769074
79.30656 | 17.8085 | 16.98177 | 16.42906 | 0.8267265 | 0.2763557 | 0.2763557
79.31655 | 17.7987 | 16.98204 | 16.43043 | 0.8166608 | 0.2758035 | 0.2758035
79.32655 | 17.7868 | 16.98229 | 16.43179 | 0.804508 | 0.2752498 | 0.2752498
79.33655 | 17.7897 | 16.98253 | 16.43314 | 0.8071685 | 0.2746951 | 0.2746951
79.34655 | 17.7781 | 16.98276 | 16.43448 | 0.7953421 | 0.2741395 | 0.2741395
79.35655 | 17.7683 | 16.98297 | 16.43581 | 0.785329 | 0.2735829 | 0.2735829
79.36655 | 17.7653 | 16.98317 | 16.43712 | 0.7821293 | 0.2730255 | 0.2730255
79.37654 | 17.7597 | 16.98336 | 16.43842 | 0.776343 | 0.2724677 | 0.2724677
79.38654 | 17.7496 | 16.98353 | 16.43971 | 0.7660698 | 0.2719085 | 0.2719085
79.39654 | 17.7355 | 16.98369 | 16.44099 | 0.7518099 | 0.2713485 | 0.2713485
79.40654 | 17.7344 | 16.98384 | 16.44226 | 0.7505635 | 0.2707877 | 0.2707877
79.41654 | 17.7199 | 16.98397 | 16.44352 | 0.7359305 | 0.2702261 | 0.2702261
79.42653 | 17.7071 | 16.98409 | 16.44476 | 0.7230109 | 0.2696643 | 0.2696643
79.43653 | 17.6891 | 16.9842 | 16.44599 | 0.7049047 | 0.2691012 | 0.2691012
79.44653 | 17.6829 | 16.98429 | 16.44721 | 0.698612 | 0.2685374 | 0.2685374
79.45653 | 17.6715 | 16.98437 | 16.44842 | 0.6871327 | 0.2679729 | 0.2679729
79.46653 | 17.6643 | 16.98443 | 16.44962 | 0.679867 | 0.2674078 | 0.2674078
79.47653 | 17.6625 | 16.98449 | 16.4508 | 0.6780148 | 0.266842 | 0.266842
79.48652 | 17.6374 | 16.98452 | 16.45197 | 0.6528762 | 0.2662762 | 0.2662762
79.49652 | 17.6327 | 16.98455 | 16.45313 | 0.6481511 | 0.2657091 | 0.2657091
79.50652 | 17.6263 | 16.98456 | 16.45428 | 0.6417396 | 0.2651416 | 0.2651416
79.51652 | 17.6095 | 16.98456 | 16.45541 | 0.6249417 | 0.2645735 | 0.2645735
79.52652 | 17.5918 | 16.98454 | 16.45653 | 0.6072576 | 0.2640048 | 0.2640048
79.53651 | 17.5833 | 16.98451 | 16.45764 | 0.5987869 | 0.2634363 | 0.2634363
79.54651 | 17.5669 | 16.98447 | 16.45874 | 0.58243 | 0.2628667 | 0.2628667
79.55651 | 17.5571 | 16.98441 | 16.45982 | 0.5726869 | 0.2622966 | 0.2622966
79.56651 | 17.549 | 16.98434 | 16.46089 | 0.5646575 | 0.2617261 | 0.2617261
79.57651 | 17.5414 | 16.98426 | 16.46195 | 0.5571419 | 0.2611552 | 0.2611552
79.58651 | 17.5337 | 16.98416 | 16.46299 | 0.5495402 | 0.2605839 | 0.2605839
79.5965 | 17.5187 | 16.98405 | 16.46402 | 0.5346521 | 0.2600129 | 0.2600129
79.6065 | 17.5161 | 16.98392 | 16.46504 | 0.5321779 | 0.2594409 | 0.2594409
79.6165 | 17.5041 | 16.98378 | 16.46605 | 0.5203176 | 0.2588686 | 0.2588686
79.6265 | 17.4926 | 16.98363 | 16.46704 | 0.5089712 | 0.258296 | 0.258296
79.6365 | 17.4819 | 16.98346 | 16.46801 | 0.4984388 | 0.2577231 | 0.2577231
79.64649 | 17.4707 | 16.98328 | 16.46898 | 0.4874201 | 0.2571506 | 0.2571506
79.65649 | 17.471 | 16.98308 | 16.46993 | 0.4879155 | 0.2565772 | 0.2565772
79.66649 | 17.4657 | 16.98288 | 16.47087 | 0.4828249 | 0.2560037 | 0.2560037
79.67649 | 17.4593 | 16.98265 | 16.47179 | 0.4766484 | 0.25543 | 0.25543
79.68649 | 17.4516 | 16.98241 | 16.4727 | 0.4691857 | 0.2548562 | 0.2548562
79.69649 | 17.4484 | 16.98216 | 16.4736 | 0.4662373 | 0.2542822 | 0.2542822
79.70648 | 17.4413 | 16.9819 | 16.47448 | 0.4594027 | 0.2537086 | 0.2537086
79.71648 | 17.4355 | 16.98162 | 16.47535 | 0.4538825 | 0.2531344 | 0.2531344
79.72648 | 17.4293 | 16.98132 | 16.4762 | 0.4479764 | 0.2525601 | 0.2525601
79.73648 | 17.4152 | 16.98102 | 16.47704 | 0.4341845 | 0.2519857 | 0.2519857
79.74648 | 17.4071 | 16.98069 | 16.47787 | 0.4264069 | 0.2514113 | 0.2514113
79.75647 | 17.4091 | 16.98036 | 16.47868 | 0.4287431 | 0.2508375 | 0.2508375
79.76647 | 17.4026 | 16.98001 | 16.47948 | 0.4225939 | 0.2502632 | 0.2502632
79.77647 | 17.3973 | 16.97964 | 16.48026 | 0.4176591 | 0.2496888 | 0.2496888
79.78647 | 17.3899 | 16.97926 | 16.48103 | 0.4106385 | 0.2491145 | 0.2491145
79.79647 | 17.3882 | 16.97887 | 16.48179 | 0.4093324 | 0.2485403 | 0.2485403
79.80647 | 17.381 | 16.97846 | 16.48253 | 0.4025405 | 0.2479662 | 0.2479662
79.81646 | 17.3731 | 16.97804 | 16.48325 | 0.3950626 | 0.2473928 | 0.2473928
79.82646 | 17.3641 | 16.9776 | 16.48396 | 0.3864997 | 0.246819 | 0.246819
79.83646 | 17.3523 | 16.97715 | 16.48466 | 0.3751511 | 0.2462453 | 0.2462453
79.84646 | 17.3398 | 16.97668 | 16.48534 | 0.3631172 | 0.2456717 | 0.2456717
79.85646 | 17.334 | 16.9762 | 16.48601 | 0.3577977 | 0.2450984 | 0.2450984
79.86645 | 17.3264 | 16.97571 | 16.48666 | 0.3506923 | 0.2445259 | 0.2445259
79.87645 | 17.3198 | 16.9752 | 16.48729 | 0.344602 | 0.243953 | 0.243953
79.88645 | 17.3154 | 16.97467 | 16.48791 | 0.3407263 | 0.2433804 | 0.2433804
79.89645 | 17.3063 | 16.97413 | 16.48852 | 0.3321652 | 0.242808 | 0.242808
79.90645 | 17.2963 | 16.97358 | 16.48911 | 0.3227189 | 0.242236 | 0.242236
79.91645 | 17.2879 | 16.97301 | 16.48968 | 0.3148872 | 0.2416642 | 0.2416642
79.92644 | 17.2738 | 16.97243 | 16.49024 | 0.3013698 | 0.2410933 | 0.2410933
79.93644 | 17.2602 | 16.97183 | 16.49079 | 0.2883677 | 0.2405223 | 0.2405223
79.94644 | 17.245 | 16.97122 | 16.49132 | 0.2737805 | 0.2399516 | 0.2399516
79.95644 | 17.2354 | 16.97059 | 16.49183 | 0.264808 | 0.2393813 | 0.2393813
79.96644 | 17.2237 | 16.96995 | 16.49233 | 0.2537505 | 0.2388114 | 0.2388114
79.97643 | 17.2207 | 16.96929 | 16.49281 | 0.2514072 | 0.2382424 | 0.2382424
79.98643 | 17.2053 | 16.96862 | 16.49327 | 0.2366796 | 0.2376734 | 0.2376734
79.99643 | 17.2035 | 16.96793 | 16.49372 | 0.2355669 | 0.2371048 | 0.2371048
80.00643 | 17.1863 | 16.96723 | 16.49416 | 0.2190693 | 0.2365367 | 0.2365367
80.01643 | 17.176 | 16.96651 | 16.49458 | 0.2094867 | 0.235969 | 0.235969
80.02643 | 17.1669 | 16.96578 | 16.49498 | 0.2011192 | 0.2354019 | 0.2354019
80.03642 | 17.1499 | 16.96503 | 16.49536 | 0.1848662 | 0.2348358 | 0.2348358
80.04642 | 17.1437 | 16.96427 | 16.49573 | 0.179429 | 0.2342698 | 0.2342698
80.05642 | 17.1187 | 16.96349 | 16.49608 | 0.155207 | 0.2337043 | 0.2337043
80.06642 | 17.1116 | 16.9627 | 16.49642 | 0.1489003 | 0.2331393 | 0.2331393
80.07642 | 17.1072 | 16.96189 | 16.49674 | 0.1453089 | 0.232575 | 0.232575
80.08641 | 17.099 | 16.96107 | 16.49704 | 0.137932 | 0.2320118 | 0.2320118
80.09641 | 17.09 | 16.96023 | 16.49733 | 0.1297712 | 0.2314487 | 0.2314487
80.10641 | 17.0776 | 16.95937 | 16.4976 | 0.1182259 | 0.230886175 | 0.230886175
80.11641 | 17.0714 | 16.9585 | 16.49786 | 0.1128959 | 0.2303243 | 0.2303243
80.12641 | 17.0594 | 16.95762 | 16.49809 | 0.1017815 | 0.2297632 | 0.2297632
80.13641 | 17.0356 | 16.95672 | 16.49831 | 0.07888257 | 0.2292027 | 0.2292027
80.1464 | 17.0293 | 16.9558 | 16.49851 | 0.07349823 | 0.2286435 | 0.2286435
80.1564 | 17.0102 | 16.95487 | 16.4987 | 0.05533045 | 0.2280844 | 0.2280844
80.1664 | 17 | 16.95392 | 16.49887 | 0.04607831 | 0.227526 | 0.227526
80.1764 | 16.9928 | 16.95296 | 16.49902 | 0.03984182 | 0.2269684 | 0.2269684
80.1864 | 16.9877 | 16.95198 | 16.49916 | 0.03572109 | 0.2264115 | 0.2264115
80.19639 | 16.9722 | 16.95098 | 16.49927 | 0.02121509 | 0.225856 | 0.225856
80.20639 | 16.9582 | 16.94997 | 16.49937 | 0.008225904 | 0.2253006 | 0.2253006
80.21639 | 16.9552 | 16.94895 | 16.49946 | 0.006252553 | 0.2247461 | 0.2247461
80.22639 | 16.9419 | 16.9479 | 16.49952 | -0.006004926 | 0.2241924 | 0.2241924
80.23639 | 16.9232 | 16.94685 | 16.49957 | -0.02364647 | 0.2236395 | 0.2236395
80.24639 | 16.9095 | 16.94577 | 16.4996 | -0.03627204 | 0.2230874 | 0.2230874
80.25638 | 16.9061 | 16.94468 | 16.49961 | -0.03858267 | 0.2225367 | 0.2225367
80.26638 | 16.888 | 16.94358 | 16.4996 | -0.05557619 | 0.2219863 | 0.2219863
80.27638 | 16.8786 | 16.94245 | 16.49958 | -0.0638536 | 0.2214368 | 0.2214368
80.28638 | 16.873 | 16.94131 | 16.49954 | -0.06831483 | 0.2208882 | 0.2208882
80.29638 | 16.8641 | 16.94016 | 16.49948 | -0.07605993 | 0.2203405 | 0.2203405
80.30637 | 16.8525 | 16.93899 | 16.4994 | -0.0864899 | 0.2197942 | 0.2197942
80.31637 | 16.8408 | 16.9378 | 16.49931 | -0.09700247 | 0.2192483 | 0.2192483
80.32637 | 16.8349 | 16.9366 | 16.49919 | -0.1016987 | 0.2187033 | 0.2187033
80.33637 | 16.821 | 16.93538 | 16.49906 | -0.1143786 | 0.2181592 | 0.2181592
80.34637 | 16.8132 | 16.93414 | 16.49891 | -0.120942 | 0.2176162 | 0.2176162
80.35637 | 16.8034 | 16.93289 | 16.49874 | -0.129489 | 0.217074 | 0.217074
80.36636 | 16.7868 | 16.93162 | 16.49855 | -0.1448207 | 0.2165334 | 0.2165334
80.37636 | 16.7797 | 16.93033 | 16.49835 | -0.1506347 | 0.2159932 | 0.2159932
80.38636 | 16.7738 | 16.92903 | 16.49812 | -0.155232 | 0.2154541 | 0.2154541
80.39636 | 16.7598 | 16.92771 | 16.49788 | -0.1679126 | 0.2149159 | 0.2149159
80.40636 | 16.7596 | 16.92638 | 16.49762 | -0.1667766 | 0.2143787 | 0.2143787
80.41635 | 16.7466 | 16.92503 | 16.49734 | -0.1784252 | 0.2138431 | 0.2138431
80.42635 | 16.7425 | 16.92366 | 16.49704 | -0.1811556 | 0.213308 | 0.213308
80.43635 | 16.7305 | 16.92227 | 16.49672 | -0.1917692 | 0.2127739 | 0.2127739
80.44635 | 16.7238 | 16.92087 | 16.49638 | -0.1970659 | 0.2122409 | 0.2122409
80.45635 | 16.7157 | 16.91945 | 16.49603 | -0.2037457 | 0.2117089 | 0.2117089
80.46635 | 16.698 | 16.91801 | 16.49565 | -0.2200085 | 0.211178 | 0.211178
80.47634 | 16.6866 | 16.91656 | 16.49526 | -0.2299556 | 0.2106488 | 0.2106488
80.48634 | 16.686 | 16.91508 | 16.49484 | -0.2290843 | 0.21012 | 0.21012
80.49634 | 16.6742 | 16.9136 | 16.49441 | -0.2393958 | 0.2095924 | 0.2095924
80.50634 | 16.6747 | 16.91209 | 16.49396 | -0.2373901 | 0.2090659 | 0.2090659
80.51634 | 16.6631 | 16.91057 | 16.49349 | -0.2474672 | 0.2085405 | 0.2085405
80.52633 | 16.6554 | 16.90903 | 16.493 | -0.2536286 | 0.2080167 | 0.2080167
80.53633 | 16.6463 | 16.90747 | 16.49248 | -0.2611711 | 0.2074936 | 0.2074936
80.54633 | 16.6293 | 16.9059 | 16.49195 | -0.2765961 | 0.2069715 | 0.2069715
80.55633 | 16.6277 | 16.9043 | 16.4914 | -0.2766039 | 0.2064506 | 0.2064506
80.56633 | 16.62 | 16.90269 | 16.49083 | -0.282694 | 0.2059309 | 0.2059309
80.57633 | 16.5971 | 16.90107 | 16.49024 | -0.3039666 | 0.2054123 | 0.2054123
80.58632 | 16.6 | 16.89942 | 16.48963 | -0.2994232 | 0.2048954 | 0.2048954
80.59632 | 16.5797 | 16.89776 | 16.489 | -0.3180606 | 0.2043791 | 0.2043791
80.60632 | 16.5754 | 16.89608 | 16.48835 | -0.3206802 | 0.2038641 | 0.2038641
80.61632 | 16.5604 | 16.89438 | 16.48768 | -0.3339821 | 0.2033502 | 0.2033502
80.62632 | 16.5519 | 16.89267 | 16.48699 | -0.3407662 | 0.2028375 | 0.2028375
80.63631 | 16.5353 | 16.89093 | 16.48628 | -0.3556342 | 0.2023265 | 0.2023265
80.64631 | 16.5214 | 16.88918 | 16.48555 | -0.3677825 | 0.2018162 | 0.2018162
80.65631 | 16.505 | 16.88741 | 16.4848 | -0.3824129 | 0.2013071 | 0.2013071
80.66631 | 16.5 | 16.88563 | 16.48403 | -0.3856252 | 0.2007992 | 0.2007992
80.67631 | 16.4784 | 16.88382 | 16.48323 | -0.4054195 | 0.2002925 | 0.2002925
80.68631 | 16.4692 | 16.882 | 16.48242 | -0.4127956 | 0.1997871 | 0.1997871
80.6963 | 16.4561 | 16.88016 | 16.48159 | -0.4240554 | 0.1992834 | 0.1992834
80.7063 | 16.4408 | 16.8783 | 16.48073 | -0.4374951 | 0.1987804 | 0.1987804
80.7163 | 16.4278 | 16.87642 | 16.47986 | -0.4486165 | 0.1982787 | 0.1982787
80.7263 | 16.4141 | 16.87452 | 16.47896 | -0.4604196 | 0.1977782 | 0.1977782
80.7363 | 16.3995 | 16.8726 | 16.47805 | -0.4731043 | 0.197279 | 0.197279
80.74629 | 16.3854 | 16.87067 | 16.47711 | -0.4852725 | 0.1967815 | 0.1967815
80.75629 | 16.377 | 16.86872 | 16.47615 | -0.4917202 | 0.1962847 | 0.1962847
80.76629 | 16.3681 | 16.86675 | 16.47517 | -0.4986494 | 0.1957893 | 0.1957893
80.77629 | 16.3485 | 16.86476 | 16.47417 | -0.5162601 | 0.1952952 | 0.1952952
80.78629 | 16.3377 | 16.86275 | 16.47315 | -0.5250519 | 0.1948022 | 0.1948022
80.79629 | 16.3232 | 16.86073 | 16.4721 | -0.5375251 | 0.1943106 | 0.1943106
80.80628 | 16.3121 | 16.85868 | 16.47104 | -0.5465815 | 0.1938207 | 0.1938207
80.81628 | 16.3029 | 16.85662 | 16.46995 | -0.553717 | 0.1933316 | 0.1933316
80.82628 | 16.2878 | 16.85453 | 16.46885 | -0.5667336 | 0.1928438 | 0.1928438
80.83628 | 16.2778 | 16.85243 | 16.46772 | -0.5746313 | 0.1923573 | 0.1923573
80.84628 | 16.2649 | 16.85031 | 16.46657 | -0.5854099 | 0.1918721 | 0.1918721
80.85627 | 16.2571 | 16.84817 | 16.46539 | -0.5910717 | 0.1913887 | 0.1913887
80.86627 | 16.2517 | 16.84601 | 16.4642 | -0.5943122 | 0.1909061 | 0.1909061
80.87627 | 16.2463 | 16.84383 | 16.46298 | -0.5975335 | 0.1904248 | 0.1904248
80.88627 | 16.2253 | 16.84164 | 16.46175 | -0.6163355 | 0.1899448 | 0.1899448
80.89627 | 16.2215 | 16.83942 | 16.46049 | -0.6179183 | 0.1894661 | 0.1894661
80.90627 | 16.2122 | 16.83718 | 16.4592 | -0.6249817 | 0.1889887 | 0.1889887
80.91626 | 16.2007 | 16.83493 | 16.4579 | -0.6342281 | 0.1885132 | 0.1885132
80.92626 | 16.1884 | 16.83265 | 16.45658 | -0.6442526 | 0.1880384 | 0.1880384
80.93626 | 16.1772 | 16.83036 | 16.45523 | -0.6531576 | 0.1875649 | 0.1875649
80.94626 | 16.1744 | 16.82804 | 16.45386 | -0.6536431 | 0.1870928 | 0.1870928
80.95626 | 16.1708 | 16.82571 | 16.45246 | -0.654909 | 0.1866221 | 0.1866221
80.96625 | 16.1677 | 16.82336 | 16.45105 | -0.6556575 | 0.1861531 | 0.1861531
80.97625 | 16.158 | 16.82098 | 16.44961 | -0.6629839 | 0.1856849 | 0.1856849
80.98625 | 16.1454 | 16.81859 | 16.44815 | -0.6731905 | 0.1852181 | 0.1852181
80.99625 | 16.136 | 16.81618 | 16.44667 | -0.6801773 | 0.1847526 | 0.1847526
81.00625 | 16.1297 | 16.81374 | 16.44517 | -0.6840441 | 0.1842885 | 0.1842885
81.01625 | 16.1215 | 16.81129 | 16.44364 | -0.689791 | 0.1838257 | 0.1838257
81.02624 | 16.1097 | 16.80882 | 16.44209 | -0.6991203 | 0.1833647 | 0.1833647
81.03624 | 16.1052 | 16.80633 | 16.44052 | -0.701127 | 0.1829045 | 0.1829045
81.04624 | 16.0996 | 16.80381 | 16.43892 | -0.7042136 | 0.1824457 | 0.1824457
81.05624 | 16.091 | 16.80128 | 16.4373 | -0.71028 | 0.1819883 | 0.1819883
81.06624 | 16.0817 | 16.79873 | 16.43566 | -0.7170262 | 0.1815322 | 0.1815322
81.07623 | 16.0711 | 16.79615 | 16.434 | -0.7250545 | 0.1810778 | 0.1810778
81.08623 | 16.0563 | 16.79356 | 16.43231 | -0.73726 | 0.1806244 | 0.1806244
81.09623 | 16.0444 | 16.79094 | 16.4306 | -0.746545 | 0.1801723 | 0.1801723
81.10623 | 16.0385 | 16.78831 | 16.42887 | -0.7498095 | 0.1797216 | 0.1797216
81.11623 | 16.0329 | 16.78565 | 16.42711 | -0.7527535 | 0.1792722 | 0.1792722
81.12623 | 16.0269 | 16.78298 | 16.42533 | -0.7560769 | 0.1788241 | 0.1788241
81.13622 | 16.0136 | 16.78028 | 16.42353 | -0.7666823 | 0.1783779 | 0.1783779
81.14622 | 15.9996 | 16.77756 | 16.4217 | -0.7779643 | 0.1779325 | 0.1779325
81.15622 | 15.9881 | 16.77483 | 16.41985 | -0.7867256 | 0.1774885 | 0.1774885
81.16622 | 15.9817 | 16.77207 | 16.41797 | -0.790366 | 0.1770458 | 0.1770458
81.17622 | 15.9686 | 16.76929 | 16.41608 | -0.8006855 | 0.1766045 | 0.1766045
81.18621 | 15.9577 | 16.76649 | 16.41416 | -0.8087868 | 0.1761649 | 0.1761649
81.19621 | 15.9489 | 16.76366 | 16.41221 | -0.8147644 | 0.1757263 | 0.1757263
81.20621 | 15.943 | 16.76082 | 16.41024 | -0.8178209 | 0.175289 | 0.175289
81.21621 | 15.9386 | 16.75796 | 16.40825 | -0.8193563 | 0.174853 | 0.174853
81.22621 | 15.9303 | 16.75507 | 16.40623 | -0.8247705 | 0.1744185 | 0.1744185
81.2362 | 15.9213 | 16.75217 | 16.4042 | -0.8308663 | 0.1739856 | 0.1739856
81.2462 | 15.9104 | 16.74924 | 16.40213 | -0.8388381 | 0.1735537 | 0.1735537
81.2562 | 15.9064 | 16.74629 | 16.40004 | -0.8398884 | 0.1731232 | 0.1731232
81.2662 | 15.8945 | 16.74332 | 16.39793 | -0.8488174 | 0.172694 | 0.172694
81.2762 | 15.8917 | 16.74032 | 16.39579 | -0.8486248 | 0.1722661 | 0.1722661
81.2862 | 15.8807 | 16.73731 | 16.39363 | -0.8566108 | 0.1718396 | 0.1718396
81.29619 | 15.8688 | 16.73428 | 16.39145 | -0.8654782 | 0.1714148 | 0.1714148
81.30619 | 15.8597 | 16.73122 | 16.38924 | -0.871521 | 0.170991 | 0.170991
81.31619 | 15.8623 | 16.72814 | 16.38701 | -0.8658422 | 0.1705685 | 0.1705685
81.32619 | 15.8466 | 16.72504 | 16.38475 | -0.8784415 | 0.1701473 | 0.1701473
81.33619 | 15.8383 | 16.72192 | 16.38246 | -0.8836191 | 0.1697275 | 0.1697275
81.34618 | 15.83 | 16.71878 | 16.38016 | -0.888778 | 0.1693094 | 0.1693094
81.35618 | 15.8173 | 16.71561 | 16.37783 | -0.8983118 | 0.1688923 | 0.1688923
81.36618 | 15.807 | 16.71242 | 16.37547 | -0.9054236 | 0.1684765 | 0.1684765
81.37618 | 15.7965 | 16.70921 | 16.37309 | -0.9127135 | 0.168062 | 0.168062
81.38618 | 15.789 | 16.70598 | 16.37068 | -0.9169813 | 0.1676489 | 0.1676489
81.39618 | 15.7628 | 16.70273 | 16.36825 | -0.9399269 | 0.1672371 | 0.1672371
81.40617 | 15.7559 | 16.69945 | 16.3658 | -0.9435536 | 0.1668271 | 0.1668271
81.41617 | 15.745 | 16.69615 | 16.36332 | -0.9511549 | 0.166418 | 0.166418
81.42617 | 15.7247 | 16.69283 | 16.36081 | -0.9681338 | 0.1660102 | 0.1660102
81.43617 | 15.7159 | 16.68949 | 16.35828 | -0.9735904 | 0.1656037 | 0.1656037
81.44617 | 15.7055 | 16.68612 | 16.35573 | -0.9806246 | 0.1651986 | 0.1651986
81.45616 | 15.6897 | 16.68274 | 16.35315 | -0.9930397 | 0.1647952 | 0.1647952
81.46616 | 15.6679 | 16.67933 | 16.35054 | -1.011429 | 0.1643927 | 0.1643927
81.47616 | 15.6656 | 16.6759 | 16.34791 | -1.010296 | 0.1639915 | 0.1639915
81.48616 | 15.6443 | 16.67244 | 16.34526 | -1.02814 | 0.1635917 | 0.1635917
81.49616 | 15.6305 | 16.66896 | 16.34257 | -1.038461 | 0.1631932 | 0.1631932
81.50616 | 15.6214 | 16.66546 | 16.33987 | -1.04406 | 0.162796 | 0.162796
81.51615 | 15.6036 | 16.66194 | 16.33714 | -1.058339 | 0.1624005 | 0.1624005
81.52615 | 15.5862 | 16.65839 | 16.33438 | -1.072192 | 0.1620059 | 0.1620059
81.53615 | 15.575 | 16.65482 | 16.3316 | -1.079822 | 0.1616127 | 0.1616127
81.54615 | 15.5672 | 16.65123 | 16.32879 | -1.084029 | 0.1612207 | 0.1612207
81.55615 | 15.5554 | 16.64761 | 16.32595 | -1.092214 | 0.1608301 | 0.1608301
81.56614 | 15.546 | 16.64398 | 16.3231 | -1.097978 | 0.1604412 | 0.1604412
81.57614 | 15.5358 | 16.64032 | 16.32021 | -1.104517 | 0.1600532 | 0.1600532
81.58614 | 15.5236 | 16.63663 | 16.3173 | -1.113031 | 0.1596665 | 0.1596665
81.59614 | 15.5129 | 16.63292 | 16.31436 | -1.120023 | 0.159281 | 0.159281
81.60614 | 15.4955 | 16.62919 | 16.3114 | -1.133692 | 0.158897 | 0.158897
81.61614 | 15.4831 | 16.62544 | 16.30841 | -1.142337 | 0.1585142 | 0.1585142
81.62613 | 15.476 | 16.62166 | 16.3054 | -1.145662 | 0.158133 | 0.158133
81.63613 | 15.4693 | 16.61786 | 16.30236 | -1.148561 | 0.1577528 | 0.1577528
81.64613 | 15.4644 | 16.61404 | 16.29929 | -1.149636 | 0.1573739 | 0.1573739
81.65613 | 15.4537 | 16.61019 | 16.29619 | -1.156487 | 0.1569963 | 0.1569963
81.66613 | 15.4421 | 16.60632 | 16.29308 | -1.164215 | 0.15662 | 0.15662
81.67612 | 15.4338 | 16.60242 | 16.28993 | -1.168623 | 0.1562453 | 0.1562453
81.68612 | 15.4294 | 16.5985 | 16.28676 | -1.169104 | 0.1558715 | 0.1558715
81.69612 | 15.4131 | 16.59456 | 16.28356 | -1.181461 | 0.155499 | 0.155499
81.70612 | 15.4075 | 16.59059 | 16.28034 | -1.183094 | 0.1551279 | 0.1551279
81.71612 | 15.4065 | 16.5866 | 16.27709 | -1.180103 | 0.1547579 | 0.1547579
81.72612 | 15.405 | 16.58259 | 16.27381 | -1.177589 | 0.1543893 | 0.1543893
81.73611 | 15.3999 | 16.57855 | 16.27051 | -1.178655 | 0.1540223 | 0.1540223
81.74611 | 15.3861 | 16.57449 | 16.26718 | -1.188392 | 0.1536562 | 0.1536562
81.75611 | 15.3878 | 16.57041 | 16.26382 | -1.182606 | 0.1532914 | 0.1532914
81.76611 | 15.385 | 16.5663 | 16.26044 | -1.181296 | 0.1529278 | 0.1529278
81.77611 | 15.3789 | 16.56216 | 16.25703 | -1.183261 | 0.1525655 | 0.1525655
81.7861 | 15.3825 | 16.55801 | 16.2536 | -1.175507 | 0.1522049 | 0.1522049
81.7961 | 15.3693 | 16.55382 | 16.25013 | -1.184524 | 0.1518451 | 0.1518451
81.8061 | 15.3768 | 16.54962 | 16.24664 | -1.172817 | 0.1514866 | 0.1514866
81.8161 | 15.365 | 16.54539 | 16.24313 | -1.180385 | 0.1511294 | 0.1511294
81.8261 | 15.3678 | 16.54113 | 16.23958 | -1.17333 | 0.1507733 | 0.1507733
81.8361 | 15.3584 | 16.53685 | 16.23601 | -1.17845 | 0.1504186 | 0.1504186
81.84609 | 15.3585 | 16.53255 | 16.23242 | -1.174049 | 0.1500655 | 0.1500655
81.85609 | 15.3548 | 16.52822 | 16.22879 | -1.17342 | 0.1497132 | 0.1497132
81.86609 | 15.3533 | 16.52387 | 16.22514 | -1.170567 | 0.1493622 | 0.1493622
81.87609 | 15.3579 | 16.51949 | 16.22146 | -1.161589 | 0.1490124 | 0.1490124
81.88609 | 15.35 | 16.51509 | 16.21776 | -1.165086 | 0.1486639 | 0.1486639
81.89608 | 15.3366 | 16.51066 | 16.21403 | -1.174063 | 0.148317 | 0.148317
81.90608 | 15.3277 | 16.50621 | 16.21027 | -1.178511 | 0.1479709 | 0.1479709
81.91608 | 15.3261 | 16.50173 | 16.20648 | -1.175634 | 0.1476261 | 0.1476261
81.92608 | 15.3102 | 16.49723 | 16.20267 | -1.187033 | 0.1472824 | 0.1472824
81.93608 | 15.3117 | 16.49271 | 16.19883 | -1.181006 | 0.14694 | 0.14694
81.94608 | 15.3091 | 16.48816 | 16.19496 | -1.179055 | 0.1465989 | 0.1465989
81.95607 | 15.2942 | 16.48358 | 16.19106 | -1.189383 | 0.1462593 | 0.1462593
81.96607 | 15.2909 | 16.47898 | 16.18714 | -1.188082 | 0.1459206 | 0.1459206
81.97607 | 15.2863 | 16.47436 | 16.18319 | -1.188056 | 0.1455831 | 0.1455831
81.98607 | 15.2736 | 16.46971 | 16.17921 | -1.196105 | 0.1452468 | 0.1452468
81.99607 | 15.2591 | 16.46503 | 16.17521 | -1.205929 | 0.1449117 | 0.1449117
82.00606 | 15.2504 | 16.46033 | 16.17118 | -1.209932 | 0.1445782 | 0.1445782
82.01606 | 15.2459 | 16.45561 | 16.16711 | -1.209706 | 0.1442455 | 0.1442455
82.02606 | 15.2355 | 16.45085 | 16.16303 | -1.215354 | 0.143914 | 0.143914
82.03606 | 15.2237 | 16.44608 | 16.15891 | -1.222377 | 0.1435838 | 0.1435838
82.04606 | 15.2173 | 16.44127 | 16.15477 | -1.223974 | 0.1432547 | 0.1432547
82.05606 | 15.2072 | 16.43645 | 16.15059 | -1.229247 | 0.1429268 | 0.1429268
82.06605 | 15.1995 | 16.4316 | 16.1464 | -1.232099 | 0.1426005 | 0.1426005
82.07605 | 15.1909 | 16.42672 | 16.14217 | -1.23582 | 0.142275 | 0.142275
82.08605 | 15.1784 | 16.42182 | 16.13792 | -1.243416 | 0.1419507 | 0.1419507
82.09605 | 15.165 | 16.41689 | 16.13363 | -1.251887 | 0.1416275 | 0.1416275
82.10605 | 15.146 | 16.41193 | 16.12932 | -1.265932 | 0.1413056 | 0.1413056
82.11604 | 15.1476 | 16.40696 | 16.12499 | -1.259357 | 0.1409851 | 0.1409851
82.12604 | 15.1273 | 16.40195 | 16.12062 | -1.274651 | 0.1406655 | 0.1406655
82.13604 | 15.1255 | 16.39692 | 16.11622 | -1.271419 | 0.1403471 | 0.1403471
82.14604 | 15.1107 | 16.39186 | 16.1118 | -1.281162 | 0.1400299 | 0.1400299
82.15604 | 15.1046 | 16.38678 | 16.10735 | -1.282179 | 0.1397138 | 0.1397138
82.16604 | 15.0974 | 16.38167 | 16.10287 | -1.28427 | 0.1393988 | 0.1393988
82.17603 | 15.0817 | 16.37654 | 16.09837 | -1.29484 | 0.1390854 | 0.1390854
82.18603 | 15.0674 | 16.37138 | 16.09383 | -1.30398 | 0.1387728 | 0.1387728
82.19603 | 15.0506 | 16.36619 | 16.08927 | -1.315594 | 0.1384613 | 0.1384613
82.20603 | 15.0489 | 16.36098 | 16.08468 | -1.312081 | 0.138151 | 0.138151
82.21603 | 15.0359 | 16.35574 | 16.08006 | -1.319843 | 0.1378418 | 0.1378418
82.22602 | 15.0283 | 16.35048 | 16.07542 | -1.322185 | 0.1375342 | 0.1375342
82.23602 | 15.0149 | 16.34519 | 16.07074 | -1.330295 | 0.1372273 | 0.1372273
82.24602 | 15.0123 | 16.33988 | 16.06604 | -1.327579 | 0.1369216 | 0.1369216
82.25602 | 15.0086 | 16.33454 | 16.0613 | -1.325936 | 0.136617 | 0.136617
82.26602 | 14.9958 | 16.32917 | 16.05654 | -1.333368 | 0.1363136 | 0.1363136
82.27602 | 14.9877 | 16.32377 | 16.05175 | -1.336074 | 0.1360112 | 0.1360112
82.28601 | 14.9766 | 16.31836 | 16.04694 | -1.341759 | 0.1357103 | 0.1357103
82.29601 | 14.9619 | 16.31291 | 16.04209 | -1.351012 | 0.1354102 | 0.1354102
82.30601 | 14.9607 | 16.30744 | 16.03722 | -1.346739 | 0.1351112 | 0.1351112
82.31601 | 14.9523 | 16.30194 | 16.03231 | -1.34964 | 0.1348134 | 0.1348134
82.32601 | 14.95 | 16.29641 | 16.02738 | -1.346414 | 0.1345167 | 0.1345167
82.336 | 14.9424 | 16.29087 | 16.02243 | -1.348468 | 0.1342214 | 0.1342214
82.346 | 14.9411 | 16.28529 | 16.01744 | -1.34419 | 0.133927 | 0.133927
82.356 | 14.9367 | 16.27969 | 16.01242 | -1.342986 | 0.1336336 | 0.1336336
82.366 | 14.932 | 16.27406 | 16.00737 | -1.342055 | 0.1333413 | 0.1333413
82.376 | 14.9212 | 16.2684 | 16.0023 | -1.347198 | 0.1330501 | 0.1330501
82.386 | 14.9057 | 16.26271 | 15.99719 | -1.357014 | 0.13276 | 0.13276
82.39599 | 14.9079 | 16.25701 | 15.99207 | -1.349109 | 0.1324713 | 0.1324713
82.40599 | 14.9011 | 16.25127 | 15.98691 | -1.350173 | 0.1321834 | 0.1321834
82.41599 | 14.8927 | 16.24551 | 15.98172 | -1.352809 | 0.1318966 | 0.1318966
82.42599 | 14.896 | 16.23972 | 15.9765 | -1.343719 | 0.1316108 | 0.1316108
82.43599 | 14.8857 | 16.2339 | 15.97125 | -1.348203 | 0.1313262 | 0.1313262
82.44598 | 14.8794 | 16.22807 | 15.96598 | -1.348666 | 0.1310429 | 0.1310429
82.45598 | 14.8768 | 16.2222 | 15.96068 | -1.345396 | 0.1307605 | 0.1307605
82.46598 | 14.8682 | 16.2163 | 15.95534 | -1.3481 | 0.130479 | 0.130479
82.47598 | 14.8608 | 16.21038 | 15.94998 | -1.349577 | 0.1301987 | 0.1301987
82.48598 | 14.841 | 16.20443 | 15.94459 | -1.363427 | 0.1299194 | 0.1299194
82.49598 | 14.8431 | 16.19845 | 15.93917 | -1.355351 | 0.1296412 | 0.1296412
82.50597 | 14.837 | 16.19245 | 15.93372 | -1.355453 | 0.1293642 | 0.1293642
82.51597 | 14.8295 | 16.18642 | 15.92825 | -1.356923 | 0.1290882 | 0.1290882
82.52597 | 14.8269 | 16.18037 | 15.92274 | -1.353466 | 0.1288131 | 0.1288131
82.53597 | 14.8185 | 16.17428 | 15.9172 | -1.355783 | 0.1285392 | 0.1285392
82.54597 | 14.8186 | 16.16817 | 15.91164 | -1.349572 | 0.1282661 | 0.1282661
82.55596 | 14.8089 | 16.16204 | 15.90605 | -1.353141 | 0.1279946 | 0.1279946
82.56596 | 14.7988 | 16.15588 | 15.90043 | -1.357077 | 0.1277237 | 0.1277237
82.57596 | 14.7895 | 16.14969 | 15.89478 | -1.360185 | 0.1274538 | 0.1274538
82.58596 | 14.7775 | 16.14347 | 15.8891 | -1.365967 | 0.1271851 | 0.1271851
82.59596 | 14.7739 | 16.13722 | 15.88339 | -1.363322 | 0.1269173 | 0.1269173
82.60596 | 14.7666 | 16.13095 | 15.87765 | -1.36435 | 0.1266506 | 0.1266506
82.61595 | 14.7582 | 16.12466 | 15.87189 | -1.366457 | 0.126385 | 0.126385
82.62595 | 14.7543 | 16.11833 | 15.86609 | -1.364031 | 0.1261203 | 0.1261203
82.63595 | 14.747 | 16.11198 | 15.86026 | -1.364977 | 0.1258566 | 0.1258566
82.64595 | 14.7376 | 16.1056 | 15.85441 | -1.367997 | 0.125594 | 0.125594
82.65595 | 14.7324 | 16.09919 | 15.84853 | -1.36679 | 0.1253323 | 0.1253323
82.66594 | 14.7209 | 16.09276 | 15.84262 | -1.371862 | 0.1250719 | 0.1250719
82.67594 | 14.7055 | 16.0863 | 15.83668 | -1.380801 | 0.1248123 | 0.1248123
82.68594 | 14.6987 | 16.07981 | 15.8307 | -1.381112 | 0.1245536 | 0.1245536
82.69594 | 14.6927 | 16.0733 | 15.8247 | -1.380596 | 0.124296 | 0.124296
82.70594 | 14.6801 | 16.06675 | 15.81867 | -1.386653 | 0.1240393 | 0.1240393
82.71594 | 14.679 | 16.06018 | 15.81262 | -1.381183 | 0.1237836 | 0.1237836
82.72593 | 14.6669 | 16.05359 | 15.80653 | -1.386693 | 0.1235292 | 0.1235292
82.73593 | 14.6556 | 16.04697 | 15.80042 | -1.391368 | 0.1232754 | 0.1232754
82.74593 | 14.6466 | 16.04032 | 15.79427 | -1.393717 | 0.1230227 | 0.1230227
82.75593 | 14.6345 | 16.03364 | 15.7881 | -1.399138 | 0.1227709 | 0.1227709
82.76593 | 14.6256 | 16.02693 | 15.78189 | -1.401332 | 0.1225201 | 0.1225201
82.77592 | 14.6152 | 16.02021 | 15.77566 | -1.405005 | 0.1222706 | 0.1222706
82.78592 | 14.599 | 16.01344 | 15.7694 | -1.414445 | 0.1220217 | 0.1220217
82.79592 | 14.5931 | 16.00666 | 15.76311 | -1.413557 | 0.1217738 | 0.1217738
82.80592 | 14.5842 | 15.99984 | 15.75679 | -1.415642 | 0.1215269 | 0.1215269
82.81592 | 14.574 | 15.993 | 15.75044 | -1.419 | 0.1212809 | 0.1212809
82.82592 | 14.5658 | 15.98613 | 15.74406 | -1.42033 | 0.1210359 | 0.1210359
82.83591 | 14.5626 | 15.97924 | 15.73766 | -1.41664 | 0.120792 | 0.120792
82.84591 | 14.5496 | 15.97232 | 15.73122 | -1.422716 | 0.1205488 | 0.1205488
82.85591 | 14.531 | 15.96536 | 15.72475 | -1.434365 | 0.1203066 | 0.1203066
82.86591 | 14.5216 | 15.95839 | 15.71826 | -1.436786 | 0.1200654 | 0.1200654
82.87591 | 14.5056 | 15.95138 | 15.71173 | -1.44578 | 0.119825 | 0.119825
82.8859 | 14.5003 | 15.94435 | 15.70518 | -1.444053 | 0.1195859 | 0.1195859
82.8959 | 14.4946 | 15.93729 | 15.6986 | -1.442692 | 0.1193474 | 0.1193474
82.9059 | 14.4922 | 15.9302 | 15.69198 | -1.438004 | 0.1191098 | 0.1191098
82.9159 | 14.4821 | 15.92309 | 15.68534 | -1.440989 | 0.1188732 | 0.1188732
82.9259 | 14.4668 | 15.91595 | 15.67867 | -1.449146 | 0.1186374 | 0.1186374
82.9359 | 14.4562 | 15.90878 | 15.67197 | -1.452576 | 0.1184026 | 0.1184026
82.94589 | 14.4452 | 15.90159 | 15.66525 | -1.456386 | 0.1181689 | 0.1181689
82.95589 | 14.4306 | 15.89436 | 15.65849 | -1.463761 | 0.1179358 | 0.1179358
82.96589 | 14.4242 | 15.88711 | 15.6517 | -1.462908 | 0.1177037 | 0.1177037
82.97589 | 14.4175 | 15.87983 | 15.64488 | -1.462329 | 0.1174725 | 0.1174725
82.98589 | 14.4095 | 15.87252 | 15.63804 | -1.463022 | 0.1172421 | 0.1172421
82.99588 | 14.4027 | 15.86519 | 15.63117 | -1.462495 | 0.1170129 | 0.1170129
83.00588 | 14.393 | 15.85783 | 15.62426 | -1.464833 | 0.1167843 | 0.1167843
83.01588 | 14.3879 | 15.85044 | 15.61733 | -1.462544 | 0.1165566 | 0.1165566
83.02588 | 14.3834 | 15.84303 | 15.61037 | -1.459628 | 0.1163298 | 0.1163298
83.03588 | 14.3715 | 15.83558 | 15.60338 | -1.464084 | 0.1161039 | 0.1161039
83.04588 | 14.3598 | 15.82811 | 15.59636 | -1.468313 | 0.1158788 | 0.1158788
83.05587 | 14.3538 | 15.82062 | 15.58931 | -1.466822 | 0.1156547 | 0.1156547
83.06587 | 14.3411 | 15.8131 | 15.58223 | -1.471996 | 0.1154314 | 0.1154314
83.07587 | 14.3428 | 15.80554 | 15.57512 | -1.462743 | 0.1152089 | 0.1152089
83.08587 | 14.3335 | 15.79796 | 15.56799 | -1.464462 | 0.1149872 | 0.1149872
83.09587 | 14.3295 | 15.79035 | 15.56082 | -1.460854 | 0.1147664 | 0.1147664
83.10586 | 14.3273 | 15.78273 | 15.55363 | -1.455427 | 0.1145467 | 0.1145467
83.11586 | 14.3212 | 15.77506 | 15.54641 | -1.453864 | 0.1143275 | 0.1143275
83.12586 | 14.3148 | 15.76737 | 15.53916 | -1.452574 | 0.1141092 | 0.1141092
83.13586 | 14.3054 | 15.75966 | 15.53187 | -1.454257 | 0.1138918 | 0.1138918
83.14586 | 14.2938 | 15.75191 | 15.52456 | -1.458113 | 0.1136752 | 0.1136752
83.15586 | 14.2935 | 15.74414 | 15.51722 | -1.450641 | 0.1134593 | 0.1134593
83.16585 | 14.2834 | 15.73635 | 15.50986 | -1.452949 | 0.1132446 | 0.1132446
83.17585 | 14.2841 | 15.72852 | 15.50246 | -1.444423 | 0.1130304 | 0.1130304
83.18585 | 14.2813 | 15.72067 | 15.49504 | -1.43937 | 0.112817 | 0.112817
83.19585 | 14.2729 | 15.71279 | 15.48758 | -1.439889 | 0.1126045 | 0.1126045
83.20585 | 14.2757 | 15.70488 | 15.4801 | -1.429181 | 0.1123927 | 0.1123927
83.21584 | 14.2706 | 15.69695 | 15.47259 | -1.426353 | 0.112182 | 0.112182
83.22584 | 14.2707 | 15.68899 | 15.46505 | -1.418291 | 0.1119718 | 0.1119718
83.23584 | 14.2615 | 15.681 | 15.45748 | -1.419501 | 0.1117624 | 0.1117624
83.24584 | 14.2637 | 15.67298 | 15.44988 | -1.409284 | 0.1115538 | 0.1115538
83.25584 | 14.2605 | 15.66494 | 15.44225 | -1.40444 | 0.111346 | 0.111346
83.26584 | 14.2503 | 15.65687 | 15.43459 | -1.406568 | 0.111139 | 0.111139
83.27583 | 14.25 | 15.64878 | 15.42691 | -1.398778 | 0.110933 | 0.110933
83.28583 | 14.2577 | 15.64065 | 15.4192 | -1.382953 | 0.1107275 | 0.1107275
83.29583 | 14.254 | 15.6325 | 15.41145 | -1.3785 | 0.1105228 | 0.1105228
83.30583 | 14.2584 | 15.62432 | 15.40368 | -1.36592 | 0.1103188 | 0.1103188
83.31583 | 14.2536 | 15.61611 | 15.39588 | -1.362513 | 0.1101156 | 0.1101156
83.32582 | 14.2389 | 15.60789 | 15.38806 | -1.368987 | 0.1099134 | 0.1099134
83.33582 | 14.2411 | 15.59963 | 15.3802 | -1.358526 | 0.1097117 | 0.1097117
83.34582 | 14.2421 | 15.59134 | 15.37232 | -1.349238 | 0.1095107 | 0.1095107
83.35582 | 14.2322 | 15.58302 | 15.3644 | -1.350823 | 0.1093105 | 0.1093105
83.36582 | 14.2278 | 15.57468 | 15.35646 | -1.346881 | 0.109111 | 0.109111
83.37582 | 14.2232 | 15.56631 | 15.34849 | -1.343112 | 0.1089123 | 0.1089123
83.38581 | 14.2189 | 15.55792 | 15.3405 | -1.339025 | 0.1087145 | 0.1087145
83.39581 | 14.2139 | 15.5495 | 15.33247 | -1.335602 | 0.1085172 | 0.1085172
83.40581 | 14.1999 | 15.54105 | 15.32441 | -1.341152 | 0.1083206 | 0.1083206
83.41581 | 14.1902 | 15.53258 | 15.31633 | -1.342376 | 0.1081248 | 0.1081248
83.42581 | 14.1847 | 15.52407 | 15.30821 | -1.339372 | 0.1079296 | 0.1079296
83.4358 | 14.1806 | 15.51555 | 15.30008 | -1.334951 | 0.1077354 | 0.1077354
83.4458 | 14.1632 | 15.50699 | 15.29191 | -1.343794 | 0.1075417 | 0.1075417
83.4558 | 14.1567 | 15.49841 | 15.28371 | -1.34171 | 0.1073486 | 0.1073486
83.4658 | 14.1554 | 15.4898 | 15.27549 | -1.334399 | 0.1071563 | 0.1071563
83.4758 | 14.1444 | 15.48116 | 15.26723 | -1.336762 | 0.1069647 | 0.1069647
83.4858 | 14.1322 | 15.4725 | 15.25895 | -1.340298 | 0.1067737 | 0.1067737
83.49579 | 14.1262 | 15.46382 | 15.25065 | -1.337616 | 0.1065836 | 0.1065836
83.50579 | 14.1128 | 15.4551 | 15.24231 | -1.342299 | 0.106394 | 0.106394
83.51579 | 14.1094 | 15.44636 | 15.23395 | -1.336955 | 0.1062051 | 0.1062051
83.52579 | 14.1071 | 15.43759 | 15.22555 | -1.330485 | 0.1060168 | 0.1060168
83.53579 | 14.095 | 15.42879 | 15.21713 | -1.333788 | 0.1058292 | 0.1058292
83.54578 | 14.089 | 15.41997 | 15.20869 | -1.330974 | 0.1056425 | 0.1056425
83.55578 | 14.0825 | 15.41112 | 15.20021 | -1.328624 | 0.1054562 | 0.1054562
83.56578 | 14.0733 | 15.40225 | 15.19171 | -1.328948 | 0.1052705 | 0.1052705
83.57578 | 14.0608 | 15.39335 | 15.18317 | -1.332545 | 0.1050856 | 0.1050856
83.58578 | 14.0536 | 15.38442 | 15.17461 | -1.330816 | 0.1049012 | 0.1049012
83.59578 | 14.0471 | 15.37546 | 15.16603 | -1.328361 | 0.1047175 | 0.1047175
83.60577 | 14.0472 | 15.36649 | 15.15742 | -1.319288 | 0.1045346 | 0.1045346
83.61577 | 14.0327 | 15.35748 | 15.14878 | -1.324781 | 0.1043522 | 0.1043522
83.62577 | 14.0279 | 15.34845 | 15.14011 | -1.320547 | 0.1041704 | 0.1041704
83.63577 | 14.0112 | 15.33939 | 15.13141 | -1.328187 | 0.1039892 | 0.1039892
83.64577 | 14.0092 | 15.3303 | 15.12268 | -1.3211 | 0.1038086 | 0.1038086
83.65576 | 13.9967 | 15.3212 | 15.11394 | -1.324497 | 0.1036288 | 0.1036288
83.66576 | 13.9865 | 15.31206 | 15.10516 | -1.325559 | 0.1034495 | 0.1034495
83.67576 | 13.9842 | 15.30289 | 15.09635 | -1.318695 | 0.1032707 | 0.1032707
83.68576 | 13.9682 | 15.2937 | 15.08752 | -1.325504 | 0.1030926 | 0.1030926
83.69576 | 13.9691 | 15.28449 | 15.07866 | -1.315388 | 0.102915 | 0.102915
83.70576 | 13.9557 | 15.27525 | 15.06977 | -1.319546 | 0.1027381 | 0.1027381
83.71575 | 13.945 | 15.26599 | 15.06086 | -1.320987 | 0.1025619 | 0.1025619
83.72575 | 13.9423 | 15.25669 | 15.05192 | -1.314394 | 0.1023861 | 0.1023861
83.73575 | 13.9235 | 15.24737 | 15.04295 | -1.323875 | 0.1022109 | 0.1022109
83.74575 | 13.9114 | 15.23803 | 15.03396 | -1.32663 | 0.1020363 | 0.1020363
83.75575 | 13.9135 | 15.22866 | 15.02493 | -1.315159 | 0.1018622 | 0.1018622
83.76574 | 13.9028 | 15.21927 | 15.01589 | -1.316472 | 0.1016889 | 0.1016889
83.77574 | 13.8926 | 15.20985 | 15.00682 | -1.31725 | 0.101516 | 0.101516
83.78574 | 13.8942 | 15.2004 | 14.99772 | -1.306203 | 0.1013436 | 0.1013436
83.79574 | 13.8775 | 15.19093 | 14.98859 | -1.31343 | 0.1011718 | 0.1011718
83.80574 | 13.8674 | 15.18143 | 14.97943 | -1.314032 | 0.1010005 | 0.1010005
83.81574 | 13.858 | 15.17191 | 14.97025 | -1.313909 | 0.1008298 | 0.1008298
83.82573 | 13.854 | 15.16237 | 14.96105 | -1.30837 | 0.1006598 | 0.1006598
83.83573 | 13.8413 | 15.1528 | 14.95182 | -1.311496 | 0.1004901 | 0.1004901
83.84573 | 13.8409 | 15.1432 | 14.94256 | -1.302297 | 0.100321 | 0.100321
83.85573 | 13.8365 | 15.13357 | 14.93327 | -1.297073 | 0.1001524 | 0.1001524
83.86573 | 13.8224 | 15.12392 | 14.92396 | -1.301524 | 0.09998436 | 0.09998436
83.87572 | 13.8098 | 15.11426 | 14.91463 | -1.30446 | 0.09981699 | 0.09981699
83.88572 | 13.7967 | 15.10456 | 14.90526 | -1.307861 | 0.09964997 | 0.09964997
83.89572 | 13.7956 | 15.09484 | 14.89587 | -1.299237 | 0.09948347 | 0.09948347
83.90572 | 13.7817 | 15.08509 | 14.88645 | -1.303389 | 0.09931747 | 0.09931747
83.91572 | 13.7753 | 15.07532 | 14.87701 | -1.300015 | 0.09915198 | 0.09915198
83.92572 | 13.768 | 15.06552 | 14.86754 | -1.297517 | 0.09898699 | 0.09898699
83.93571 | 13.7576 | 15.0557 | 14.85806 | -1.298105 | 0.09882267 | 0.09882267
83.94571 | 13.7587 | 15.04586 | 14.84854 | -1.287157 | 0.09865867 | 0.09865867
83.95571 | 13.7411 | 15.03599 | 14.839 | -1.294886 | 0.09849516 | 0.09849516
83.96571 | 13.7386 | 15.02609 | 14.82943 | -1.28749 | 0.09833213 | 0.09833213
83.97571 | 13.7333 | 15.01617 | 14.81983 | -1.282869 | 0.09816959 | 0.09816959
83.9857 | 13.7291 | 15.00623 | 14.81022 | -1.277135 | 0.09800768 | 0.09800768
83.9957 | 13.724 | 14.99627 | 14.80057 | -1.272266 | 0.09784609 | 0.09784609
84.0057 | 13.7193 | 14.98627 | 14.7909 | -1.266973 | 0.09768496 | 0.09768496
84.0157 | 13.7092 | 14.97626 | 14.78121 | -1.267056 | 0.09752431 | 0.09752431
84.0257 | 13.7067 | 14.96621 | 14.77149 | -1.259515 | 0.09736411 | 0.09736411
84.0357 | 13.7093 | 14.95615 | 14.76174 | -1.24685 | 0.09720437 | 0.09720437
84.04569 | 13.6962 | 14.94607 | 14.75198 | -1.249871 | 0.09704526 | 0.09704526
84.05569 | 13.7007 | 14.93596 | 14.74219 | -1.235258 | 0.09688642 | 0.09688642
84.06569 | 13.6952 | 14.92582 | 14.73237 | -1.230622 | 0.09672804 | 0.09672804
84.07569 | 13.6833 | 14.91566 | 14.72252 | -1.232362 | 0.0965701 | 0.0965701
84.08569 | 13.6833 | 14.90548 | 14.71265 | -1.222179 | 0.0964126 | 0.0964126
84.09568 | 13.6759 | 14.89528 | 14.70277 | -1.219382 | 0.09625568 | 0.09625568
84.10568 | 13.6702 | 14.88505 | 14.69285339 | -1.214851 | 0.09609904 | 0.09609904
84.11568 | 13.665 | 14.8748 | 14.68291 | -1.209798 | 0.09594283 | 0.09594283
84.12568 | 13.6643 | 14.86452 | 14.67295 | -1.200221 | 0.09578705 | 0.09578705
84.13568 | 13.6569 | 14.85422 | 14.66296 | -1.197321 | 0.0956317 | 0.0956317
84.14568 | 13.6546 | 14.8439 | 14.65294 | -1.189298 | 0.09547676 | 0.09547676
84.15567 | 13.6458 | 14.83356 | 14.64292 | -1.187762 | 0.09532238 | 0.09532238
84.16567 | 13.64 | 14.82319 | 14.63286 | -1.183193 | 0.09516827 | 0.09516827
84.17567 | 13.6417 | 14.8128 | 14.62277 | -1.171101 | 0.09501456 | 0.09501456
84.18567 | 13.6315 | 14.80239 | 14.61266 | -1.170887 | 0.09486126 | 0.09486126
84.19567 | 13.6277 | 14.79195 | 14.60253 | -1.164249 | 0.09470835 | 0.09470835
84.20566 | 13.6263 | 14.7815 | 14.59239 | -1.1552 | 0.09455598 | 0.09455598
84.21566 | 13.6248 | 14.77102 | 14.58221 | -1.146218 | 0.09440387 | 0.09440387
84.22566 | 13.612 | 14.76051 | 14.57201 | -1.148513 | 0.09425214 | 0.09425214
84.23566 | 13.6131 | 14.74999 | 14.56178 | -1.136886 | 0.0941008 | 0.0941008
84.24566 | 13.6143 | 14.73944 | 14.55154 | -1.125137 | 0.09394985 | 0.09394985
84.25566 | 13.6124 | 14.72887 | 14.54127 | -1.116466 | 0.09379928 | 0.09379928
84.26565 | 13.6057 | 14.71828 | 14.53098 | -1.112583 | 0.09364924 | 0.09364924
84.27565 | 13.6058 | 14.70767 | 14.52067 | -1.101868 | 0.09349942 | 0.09349942
84.28565 | 13.5988 | 14.69703 | 14.51033 | -1.098231 | 0.09334997 | 0.09334997
84.29565 | 13.5979 | 14.68637 | 14.49997 | -1.088473 | 0.09320089 | 0.09320089
84.30565 | 13.5924 | 14.67569 | 14.48959 | -1.083292 | 0.09305217 | 0.09305217
84.31564 | 13.5862 | 14.665 | 14.47919 | -1.078801 | 0.09290396 | 0.09290396
84.32564 | 13.5876 | 14.65428 | 14.46877 | -1.066678 | 0.09275596 | 0.09275596
84.33564 | 13.5846 | 14.64353 | 14.45832 | -1.058934 | 0.09260832 | 0.09260832
84.34564 | 13.571 | 14.63277 | 14.44785 | -1.061768 | 0.09246103 | 0.09246103
84.35564 | 13.5644 | 14.62198 | 14.43735 | -1.057581 | 0.09231409 | 0.09231409
84.36564 | 13.5625 | 14.61117 | 14.42684 | -1.048673 | 0.0921675 | 0.0921675
84.37563 | 13.5552 | 14.60036 | 14.41631 | -1.045155 | 0.09202141 | 0.09202141
84.38563 | 13.5382 | 14.58951 | 14.40575 | -1.051306 | 0.0918755 | 0.0918755
84.39563 | 13.5361 | 14.57864 | 14.39518 | -1.042535 | 0.09172994 | 0.09172994
84.40563 | 13.5235 | 14.56774 | 14.38458 | -1.044244 | 0.0915847 | 0.0915847
84.41563 | 13.5128 | 14.55683 | 14.37395 | -1.044033 | 0.0914398 | 0.0914398
84.42562 | 13.5115 | 14.54591 | 14.36332 | -1.034412 | 0.09129538 | 0.09129538
84.43562 | 13.4998 | 14.53496 | 14.35266 | -1.03516 | 0.09115113 | 0.09115113
84.44562 | 13.4894 | 14.52399 | 14.34197 | -1.034588 | 0.09100722 | 0.09100722
84.45562 | 13.4812 | 14.513 | 14.33127 | -1.031796 | 0.09086363 | 0.09086363
84.46562 | 13.4747 | 14.50198 | 14.32054 | -1.027284 | 0.09072036 | 0.09072036
84.47562 | 13.4561 | 14.49095 | 14.3098 | -1.034852 | 0.0905774 | 0.0905774
84.48561 | 13.4421 | 14.47991 | 14.29904 | -1.037812 | 0.09043491 | 0.09043491
84.49561 | 13.4412 | 14.46884 | 14.28826 | -1.027641 | 0.09029259 | 0.09029259
84.50561 | 13.4365 | 14.45775 | 14.27745 | -1.02125 | 0.0901506 | 0.0901506
84.51561 | 13.4254 | 14.44664 | 14.26662 | -1.02124 | 0.09000889 | 0.09000889
84.52561 | 13.419 | 14.43551 | 14.25578 | -1.016511 | 0.08986746 | 0.08986746
84.5356 | 13.4178 | 14.42437 | 14.24492 | -1.006574 | 0.08972649 | 0.08972649
84.5456 | 13.4089 | 14.41321 | 14.23404 | -1.004307 | 0.08958569 | 0.08958569
84.5556 | 13.4018 | 14.40202 | 14.22313 | -1.000221 | 0.08944519 | 0.08944519
84.5656 | 13.3936 | 14.39082 | 14.21221 | -0.9972167 | 0.08930498 | 0.08930498
84.5756 | 13.3884 | 14.37959 | 14.20126 | -0.9911935 | 0.08916508 | 0.08916508
84.58559 | 13.394 | 14.36836 | 14.19031 | -0.9743632 | 0.08902564 | 0.08902564
84.59559 | 13.3809 | 14.3571 | 14.17933 | -0.9762032 | 0.08888631 | 0.08888631
84.60559 | 13.3807 | 14.34583 | 14.16833 | -0.965125 | 0.08874727 | 0.08874727
84.61559 | 13.3842 | 14.33453 | 14.15731 | -0.9503288 | 0.08860852 | 0.08860852
84.62559 | 13.3841 | 14.32321 | 14.14627 | -0.9391146 | 0.08847005 | 0.08847005
84.63559 | 13.3805 | 14.31188 | 14.13522 | -0.9313826 | 0.08833188 | 0.08833188
84.64558 | 13.371 | 14.30054 | 14.12416 | -0.9295443 | 0.0881941 | 0.0881941
84.65558 | 13.3821 | 14.28918 | 14.11306 | -0.9070771 | 0.08805644 | 0.08805644
84.66558 | 13.3637 | 14.27779 | 14.10195 | -0.9140925 | 0.08791909 | 0.08791909
84.67558 | 13.3683 | 14.26639 | 14.09083 | -0.8980907 | 0.08778202 | 0.08778202
84.68558 | 13.37 | 14.25497 | 14.07968 | -0.8849718 | 0.08764522 | 0.08764522
84.69557 | 13.3682 | 14.24355 | 14.06853 | -0.8753474 | 0.08750887 | 0.08750887
84.70557 | 13.3699 | 14.23209 | 14.05735 | -0.8621947 | 0.08737264 | 0.08737264
84.71557 | 13.3552 | 14.22063 | 14.04615 | -0.8654252 | 0.08723662 | 0.08723662
84.72557 | 13.3536 | 14.20914 | 14.03494 | -0.8555393 | 0.08710093 | 0.08710093
84.73557 | 13.3441 | 14.19764 | 14.02371 | -0.8535369 | 0.08696545 | 0.08696545
84.74557 | 13.342 | 14.18612 | 14.01246 | -0.8441183 | 0.08683029 | 0.08683029
84.75556 | 13.3279 | 14.1746 | 14.0012 | -0.8466951 | 0.08669546 | 0.08669546
84.76556 | 13.3381 | 14.16304 | 13.98992 | -0.8249443 | 0.08656076 | 0.08656076
84.77556 | 13.3286 | 14.15148 | 13.97863 | -0.8228779 | 0.08642638 | 0.08642638
84.78556 | 13.3247 | 14.1399 | 13.96731 | -0.8151957 | 0.08629223 | 0.08629223
84.79556 | 13.3118 | 14.1283 | 13.95598 | -0.8164981 | 0.08615834 | 0.08615834
84.80555 | 13.3009 | 14.1167 | 13.94465 | -0.8157967 | 0.08602487 | 0.08602487
84.81555 | 13.3023 | 14.10507 | 13.93329 | -0.8027685 | 0.08589149 | 0.08589149
84.82555 | 13.2973 | 14.09343 | 13.92191 | -0.7961252 | 0.08575836 | 0.08575836
84.83555 | 13.2859 | 14.08177 | 13.91052 | -0.7958671 | 0.08562549 | 0.08562549
84.84555 | 13.2757 | 14.07009 | 13.89911 | -0.7943942 | 0.08549286 | 0.08549286
84.85555 | 13.2675 | 14.05841 | 13.88769 | -0.7909068 | 0.08536049 | 0.08536049
84.86554 | 13.2629 | 14.04672 | 13.87626 | -0.7838166 | 0.08522846 | 0.08522846
84.87554 | 13.2618 | 14.035 | 13.86481 | -0.7732005 | 0.08509662 | 0.08509662
84.88554 | 13.2614 | 14.02327 | 13.85334 | -0.7618703 | 0.08496496 | 0.08496496
84.89554 | 13.2555 | 14.01153 | 13.84186 | -0.7560263 | 0.08483361 | 0.08483361
84.90554 | 13.2513 | 13.99977 | 13.83036 | -0.7484684 | 0.08470247 | 0.08470247
84.91553 | 13.2427 | 13.98801 | 13.81887 | -0.7453088 | 0.08457173 | 0.08457173
84.92553 | 13.2306 | 13.97622 | 13.80734 | -0.7456239 | 0.08444108 | 0.08444108
84.93553 | 13.2331 | 13.96443 | 13.7958 | -0.7313258 | 0.08431067 | 0.08431067
84.94553 | 13.2316 | 13.95261 | 13.78425 | -0.7210146 | 0.08418051 | 0.08418051
84.95553 | 13.2299 | 13.94079 | 13.77269 | -0.7108905 | 0.08405058 | 0.08405058
84.96553 | 13.2356 | 13.92895 | 13.76111 | -0.6933537 | 0.08392091 | 0.08392091
84.97552 | 13.2221 | 13.91712 | 13.74953 | -0.6950161 | 0.08379157 | 0.08379157
84.98552 | 13.2181 | 13.90525 | 13.73793 | -0.6871544 | 0.08366239 | 0.08366239
84.99552 | 13.224 | 13.89338 | 13.72631 | -0.6693803 | 0.08353341 | 0.08353341
85.00552 | 13.216 | 13.88149 | 13.71468 | -0.6654943 | 0.08340468 | 0.08340468
85.01552 | 13.2039 | 13.8696 | 13.70304 | -0.6656964 | 0.08327619 | 0.08327619
85.02551 | 13.2021 | 13.8577 | 13.6914 | -0.6555989 | 0.08314809 | 0.08314809
85.03551 | 13.2011 | 13.84578 | 13.67974 | -0.6446779 | 0.0830201 | 0.0830201
85.04551 | 13.1981 | 13.83385 | 13.66806 | -0.6357455 | 0.08289232 | 0.08289232
85.05551 | 13.2037 | 13.8219 | 13.65637 | -0.6182021 | 0.08276478 | 0.08276478
85.06551 | 13.1965 | 13.80995 | 13.64467 | -0.6134476 | 0.08263746 | 0.08263746
85.07551 | 13.1925 | 13.79798 | 13.63296 | -0.6054825 | 0.08251039 | 0.08251039
85.0855 | 13.1904 | 13.78602 | 13.62125 | -0.5956187 | 0.08238368 | 0.08238368
85.0955 | 13.1866 | 13.77403 | 13.60952 | -0.5874327 | 0.08225708 | 0.08225708
85.1055 | 13.1789 | 13.76204 | 13.59777 | -0.5831364 | 0.08213071 | 0.08213071
85.1155 | 13.173 | 13.75003 | 13.58602 | -0.5770302 | 0.08200458 | 0.08200458
85.1255 | 13.1742 | 13.73801 | 13.57426 | -0.5638141 | 0.08187869 | 0.08187869
85.13549 | 13.1722 | 13.726 | 13.56249 | -0.5538005 | 0.08175316 | 0.08175316
85.14549 | 13.1653 | 13.71397 | 13.55071 | -0.5486655 | 0.08162774 | 0.08162774
85.15549 | 13.1644 | 13.70192 | 13.53892 | -0.5375212 | 0.08150254 | 0.08150254
85.16549 | 13.1618 | 13.68987 | 13.52711 | -0.528068 | 0.08137758 | 0.08137758
85.17549 | 13.1544 | 13.67781 | 13.5153 | -0.5234059 | 0.08125285 | 0.08125285
85.18549 | 13.1435 | 13.66574 | 13.50348 | -0.5222352 | 0.08112836 | 0.08112836
85.19548 | 13.1372 | 13.65367 | 13.49166 | -0.5164681 | 0.0810042 | 0.0810042
85.20548 | 13.1281 | 13.64158 | 13.47982 | -0.5134809 | 0.08088017 | 0.08088017
85.21548 | 13.1251 | 13.62949 | 13.46797 | -0.5043856 | 0.08075638 | 0.08075638
85.22548 | 13.1208 | 13.61738 | 13.45612 | -0.4965825 | 0.08063282 | 0.08063282
85.23548 | 13.1127 | 13.60527 | 13.44425 | -0.4925718 | 0.08050949 | 0.08050949
85.24547 | 13.1081 | 13.59317 | 13.43239 | -0.485066 | 0.08038654 | 0.08038654
85.25547 | 13.0954 | 13.58104 | 13.42051 | -0.4856408 | 0.08026368 | 0.08026368
85.26547 | 13.0932 | 13.56891 | 13.40863 | -0.4757086 | 0.08014105 | 0.08014105
85.27547 | 13.0865 | 13.55677 | 13.39673 | -0.4702698 | 0.08001866 | 0.08001866
85.28547 | 13.0701 | 13.54462 | 13.38483 | -0.4745244 | 0.0798965 | 0.0798965
85.29547 | 13.0662 | 13.53247 | 13.37292 | -0.4662727 | 0.07977458 | 0.07977458
85.30546 | 13.0534 | 13.52033 | 13.36102 | -0.466927 | 0.079653 | 0.079653
85.31546 | 13.0552 | 13.50816 | 13.3491 | -0.4529634 | 0.07953156 | 0.07953156
85.32546 | 13.05 | 13.49599 | 13.33717 | -0.4459941 | 0.07941034 | 0.07941034
85.33546 | 13.0533 | 13.48382 | 13.32524 | -0.4305193 | 0.07928935 | 0.07928935
85.34546 | 13.0424 | 13.47164 | 13.3133 | -0.4292394 | 0.0791686 | 0.0791686
85.35545 | 13.0329 | 13.45947 | 13.30137 | -0.4265667 | 0.07904823 | 0.07904823
85.36545 | 13.021 | 13.44728 | 13.28942 | -0.426277 | 0.07892796 | 0.07892796
85.37545 | 13.0281 | 13.43508 | 13.27747 | -0.4069828 | 0.07880792 | 0.07880792
85.38545 | 13.0215 | 13.42288 | 13.26551 | -0.4013843 | 0.07868812 | 0.07868812
85.39545 | 13.0194 | 13.41068 | 13.25354 | -0.3912818 | 0.07856857 | 0.07856857
85.40545 | 13.0181 | 13.39848 | 13.24158 | -0.3803754 | 0.07844924 | 0.07844924
85.41544 | 13.0167 | 13.38628 | 13.22962 | -0.3695776 | 0.07833027 | 0.07833027
85.42544 | 13.012 | 13.37406 | 13.21764 | -0.3620642 | 0.07821143 | 0.07821143
85.43544 | 13.0127 | 13.36185 | 13.20566 | -0.3491477 | 0.07809283 | 0.07809283
85.44544 | 12.9923 | 13.34963 | 13.19368 | -0.3573283 | 0.07797447 | 0.07797447
85.45544 | 13.0003 | 13.33741 | 13.18169 | -0.3371062 | 0.07785634 | 0.07785634
85.46543 | 12.9987 | 13.32519 | 13.16972 | -0.326494 | 0.07773858 | 0.07773858
85.47543 | 12.9909 | 13.31297 | 13.15773 | -0.3220673 | 0.07762094 | 0.07762094
85.48543 | 12.9861 | 13.30074 | 13.14573 | -0.3146387 | 0.07750354 | 0.07750354
85.49543 | 12.9791 | 13.28851 | 13.13374 | -0.3094084 | 0.07738638 | 0.07738638
85.50543 | 12.97 | 13.27628 | 13.12174 | -0.3062767 | 0.07726947 | 0.07726947
85.51543 | 12.9778 | 13.26404 | 13.10974 | -0.2862437 | 0.07715281 | 0.07715281
85.52542 | 12.9598 | 13.25182 | 13.09775 | -0.2920221 | 0.07703649 | 0.07703649
85.53542 | 12.9615 | 13.23959 | 13.08575 | -0.2780875 | 0.07692031 | 0.07692031
85.54542 | 12.9528 | 13.22735 | 13.07374 | -0.2745525 | 0.07680438 | 0.07680438
85.55542 | 12.9461 | 13.21512 | 13.06174 | -0.2690172 | 0.07668869 | 0.07668869
85.56542 | 12.937 | 13.20288 | 13.04974 | -0.265882 | 0.07657325 | 0.07657325
85.57541 | 12.9324 | 13.19066 | 13.03774 | -0.2582594 | 0.07645817 | 0.07645817
85.58541 | 12.9259 | 13.17843 | 13.02574 | -0.2525251 | 0.07634323 | 0.07634323
85.59541 | 12.9277 | 13.16619 | 13.01373 | -0.2384916 | 0.07622853 | 0.07622853
85.60541 | 12.9154 | 13.15396 | 13.00173 | -0.2385593 | 0.07611408 | 0.07611408
85.61541 | 12.9038 | 13.14173 | 12.98973 | -0.2379282 | 0.07599988 | 0.07599988
85.62541 | 12.9107 | 13.1295 | 12.97773 | -0.2187988 | 0.07588594 | 0.07588594
85.6354 | 12.9058 | 13.11728 | 12.96574 | -0.2114835 | 0.07577235 | 0.07577235
85.6454 | 12.8973 | 13.10506 | 12.95374 | -0.2077581 | 0.07565891 | 0.07565891
85.6554 | 12.8939 | 13.09284 | 12.94174 | -0.1989351 | 0.07554572 | 0.07554572
85.6654 | 12.8936 | 13.08061 | 12.92975 | -0.1870148 | 0.07543278 | 0.07543278
85.6754 | 12.8853 | 13.0684 | 12.91776 | -0.1830975 | 0.07532009 | 0.07532009
85.68539 | 12.897 | 13.0562 | 12.90578 | -0.1591956 | 0.07520778 | 0.07520778
85.69539 | 12.891 | 13.04398 | 12.89379 | -0.1529849 | 0.0750956 | 0.0750956
85.70539 | 12.8878 | 13.03178 | 12.88181 | -0.143978 | 0.07498368 | 0.07498368
85.71539 | 12.8781 | 13.01958 | 12.86983 | -0.1414752 | 0.07487201 | 0.07487201
85.72539 | 12.8701 | 13.00738 | 12.85786 | -0.1372767 | 0.07476061 | 0.07476061
85.73539 | 12.8803 | 12.99518 | 12.84588 | -0.1148828 | 0.07464946 | 0.07464946
85.74538 | 12.8742 | 12.98301 | 12.83393 | -0.108806 | 0.07453868 | 0.07453868
85.75538 | 12.8751 | 12.97082 | 12.82197 | -0.09572214 | 0.07442806 | 0.07442806
85.76538 | 12.8656 | 12.95864 | 12.81001 | -0.09304374 | 0.07431768 | 0.07431768
85.77538 | 12.8569 | 12.94647 | 12.79806 | -0.08957108 | 0.07420758 | 0.07420758
85.78538 | 12.8446 | 12.9343 | 12.78611 | -0.08970444 | 0.07409772 | 0.07409772
85.79537 | 12.8487 | 12.92216 | 12.77418 | -0.07345627 | 0.07398825 | 0.07398825
85.80537 | 12.8377 | 12.91 | 12.76224 | -0.07230255 | 0.07387892 | 0.07387892
85.81537 | 12.8325 | 12.89786 | 12.75032 | -0.06535572 | 0.07376986 | 0.07376986
85.82537 | 12.8186 | 12.88572 | 12.73839 | -0.06711607 | 0.07366106 | 0.07366106
85.83537 | 12.8141 | 12.87358 | 12.72648 | -0.05948391 | 0.07355253 | 0.07355253
85.84537 | 12.8062 | 12.86146 | 12.71457 | -0.05525953 | 0.07344427 | 0.07344427
85.85536 | 12.7983 | 12.84936 | 12.70268 | -0.05105535 | 0.07333637 | 0.07333637
85.86536 | 12.7845 | 12.83725 | 12.69079 | -0.05274741 | 0.07322864 | 0.07322864
85.87536 | 12.781 | 12.82515 | 12.67891 | -0.04414817 | 0.07312118 | 0.07312118
85.88536 | 12.7789 | 12.81306 | 12.66703 | -0.03415789 | 0.07301398 | 0.07301398
85.89536 | 12.7782 | 12.80098 | 12.65516 | -0.0227769 | 0.07290705 | 0.07290705
85.90535 | 12.7719 | 12.78892 | 12.64332 | -0.01701757 | 0.07280049 | 0.07280049
85.91535 | 12.7654 | 12.77686 | 12.63147 | -0.01145605 | 0.07269409 | 0.07269409
85.92535 | 12.7516 | 12.7648 | 12.61963 | -0.01320475 | 0.07258797 | 0.07258797
85.93535 | 12.7605 | 12.75276 | 12.6078 | 0.007736034 | 0.07248212 | 0.07248212
85.94535 | 12.7549 | 12.74073 | 12.59598 | 0.01416598 | 0.07237655 | 0.07237655
85.95535 | 12.7567 | 12.72872 | 12.58417 | 0.0279848 | 0.07227124 | 0.07227124
85.96534 | 12.7585 | 12.71672 | 12.57239 | 0.04178014 | 0.07216631 | 0.07216631
85.97534 | 12.7537 | 12.70472 | 12.5606 | 0.04897573 | 0.07206156 | 0.07206156
85.98534 | 12.7468 | 12.69274 | 12.54883 | 0.05405922 | 0.07195707 | 0.07195707
85.99534 | 12.7461 | 12.68077 | 12.53706 | 0.06533028 | 0.07185286 | 0.07185286
86.00534 | 12.7474 | 12.66881 | 12.52531 | 0.07858863 | 0.07174892 | 0.07174892
86.01533 | 12.7553 | 12.65688 | 12.51359 | 0.09842197 | 0.07164537 | 0.07164537
86.02533 | 12.7433 | 12.64495 | 12.50186 | 0.09835387 | 0.07154198 | 0.07154198
86.03533 | 12.744 | 12.63303 | 12.49015 | 0.1109721 | 0.07143888 | 0.07143888
86.04533 | 12.7379 | 12.62112 | 12.47845 | 0.1167762 | 0.07133605 | 0.07133605
86.05533 | 12.7372 | 12.60923 | 12.46677 | 0.127966 | 0.0712335 | 0.0712335
86.06533 | 12.7276 | 12.59736 | 12.4551 | 0.1302411 | 0.07113123 | 0.07113123
86.07532 | 12.7215 | 12.58551 | 12.44345 | 0.1359892 | 0.07102934 | 0.07102934
86.08532 | 12.7347 | 12.57367 | 12.43181 | 0.1610339 | 0.07092764 | 0.07092764
86.09532 | 12.7254 | 12.56184 | 12.42018 | 0.1635628 | 0.07082621 | 0.07082621
86.10532 | 12.7177 | 12.55002 | 12.40857 | 0.1676758 | 0.07072505 | 0.07072505
86.11532 | 12.7156 | 12.53823 | 12.39698 | 0.1773723 | 0.07062419 | 0.07062419
86.12531 | 12.7161 | 12.52646 | 12.38541 | 0.1896403 | 0.07052369 | 0.07052369
86.13531 | 12.7188 | 12.5147 | 12.37385 | 0.2041031 | 0.07042339 | 0.07042339
86.14531 | 12.7206 | 12.50295 | 12.3623 | 0.2176484 | 0.07032336 | 0.07032336
86.15531 | 12.7127 | 12.49122 | 12.35078 | 0.221476 | 0.07022362 | 0.07022362
86.16531 | 12.7211 | 12.47951 | 12.33927 | 0.2415854 | 0.07012416 | 0.07012416
86.17531 | 12.7189 | 12.46782 | 12.32777 | 0.2510764 | 0.07002499 | 0.07002499
86.1853 | 12.7141 | 12.45616 | 12.31631 | 0.2579369 | 0.0699262 | 0.0699262
86.1953 | 12.7148 | 12.44451 | 12.30485 | 0.2702899 | 0.0698276 | 0.0698276
86.2053 | 12.7107 | 12.43288 | 12.29342 | 0.2778234 | 0.06972928 | 0.06972928
86.2153 | 12.7234 | 12.42126 | 12.282 | 0.3021371 | 0.06963124 | 0.06963124
86.2253 | 12.7124 | 12.40967 | 12.2706 | 0.3027304 | 0.06953349 | 0.06953349
86.23529 | 12.7083 | 12.39811 | 12.25924 | 0.3101916 | 0.06943612 | 0.06943612
86.24529 | 12.7112 | 12.38656 | 12.24788 | 0.3246435 | 0.06933895 | 0.06933895
86.25529 | 12.7101 | 12.37503 | 12.23654 | 0.335074 | 0.06924206 | 0.06924206
86.26529 | 12.7038 | 12.36352 | 12.22523 | 0.3402828 | 0.06914546 | 0.06914546
86.27529 | 12.6929 | 12.35203 | 12.21393 | 0.3408695 | 0.06904915 | 0.06904915
86.28529 | 12.68 | 12.34057 | 12.20266 | 0.3394338 | 0.06895312 | 0.06895312
86.29528 | 12.6818 | 12.32914 | 12.19142 | 0.3526639 | 0.06885748 | 0.06885748
86.30528 | 12.6757 | 12.31772 | 12.18019 | 0.3579823 | 0.06876203 | 0.06876203
86.31528 | 12.6738 | 12.30632 | 12.16899 | 0.3674771 | 0.06866687 | 0.06866687
86.32528 | 12.668 | 12.29495 | 12.15781 | 0.3730479 | 0.068572 | 0.068572
86.33528 | 12.6597 | 12.28361 | 12.14665 | 0.3760945 | 0.06847742 | 0.06847742
86.34527 | 12.6445 | 12.27229 | 12.13553 | 0.3722051 | 0.06838321 | 0.06838321
86.35527 | 12.6422 | 12.261 | 12.12442 | 0.381202 | 0.06828921 | 0.06828921
86.36527 | 12.6401 | 12.24973 | 12.11334 | 0.3903734 | 0.0681955 | 0.0681955
86.37527 | 12.6255 | 12.23848 | 12.10228 | 0.3870189 | 0.06810207 | 0.06810207
86.38527 | 12.6219 | 12.22726 | 12.09124 | 0.3946383 | 0.06800893 | 0.06800893
86.39527 | 12.6207 | 12.21607 | 12.08024 | 0.404631 | 0.06791609 | 0.06791609
86.40526 | 12.6246 | 12.20491 | 12.06927 | 0.4196856 | 0.06782364 | 0.06782364
86.41526 | 12.615 | 12.19378 | 12.05831 | 0.421224 | 0.06773137 | 0.06773137
86.42526 | 12.6148 | 12.18267 | 12.04739 | 0.4321345 | 0.0676394 | 0.0676394
86.43526 | 12.6085 | 12.17158 | 12.03649 | 0.4369169 | 0.06754772 | 0.06754772
86.44526 | 12.6177 | 12.16053 | 12.02562 | 0.4571707 | 0.06745632 | 0.06745632
86.45525 | 12.6117 | 12.14952 | 12.01478 | 0.4621846 | 0.06736531 | 0.06736531
86.46525 | 12.6193 | 12.13852 | 12.00397 | 0.48078 | 0.0672745 | 0.0672745
86.47525 | 12.6209 | 12.12755 | 11.99319 | 0.4933457 | 0.06718398 | 0.06718398
86.48525 | 12.6229 | 12.11662 | 11.98243 | 0.5062812 | 0.06709375 | 0.06709375
86.49525 | 12.6339 | 12.10571 | 11.97171 | 0.5281861 | 0.06700382 | 0.06700382
86.50525 | 12.6342 | 12.09484 | 11.96101 | 0.5393599 | 0.06691417 | 0.06691417
86.51524 | 12.6387 | 12.08401 | 11.95036 | 0.5546916 | 0.06682491 | 0.06682491
86.52524 | 12.6396 | 12.0732 | 11.93973 | 0.5664022 | 0.06673585 | 0.06673585
86.53524 | 12.6273 | 12.06242 | 11.92913 | 0.5648806 | 0.06664707 | 0.06664707
86.54524 | 12.6394 | 12.05167 | 11.91856 | 0.5877263 | 0.0665586 | 0.0665586
86.55524 | 12.654 | 12.04096 | 11.90802 | 0.613039 | 0.06647041 | 0.06647041
86.56523 | 12.6525 | 12.03029 | 11.89753 | 0.6222074 | 0.06638259 | 0.06638259
86.57523 | 12.6465 | 12.01965 | 11.88706 | 0.6268527 | 0.06629498 | 0.06629498
86.58523 | 12.6412 | 12.00904 | 11.87662 | 0.6321636 | 0.06620767 | 0.06620767
86.59523 | 12.6512 | 11.99846 | 11.86622 | 0.6527397 | 0.06612064 | 0.06612064
86.60523 | 12.6423 | 11.98792 | 11.85585 | 0.6543806 | 0.06603391 | 0.06603391
86.61523 | 12.6403 | 11.97741 | 11.84552 | 0.6628858 | 0.06594746 | 0.06594746
86.62522 | 12.6318 | 11.96696 | 11.83523 | 0.6648445 | 0.06586141 | 0.06586141
86.63522 | 12.6429 | 11.95652 | 11.82497 | 0.6863773 | 0.06577553 | 0.06577553
86.64522 | 12.6325 | 11.94613 | 11.81475 | 0.686373 | 0.06568995 | 0.06568995
86.65522 | 12.633 | 11.93577 | 11.80456 | 0.6972314 | 0.06560466 | 0.06560466
86.66522 | 12.6209 | 11.92545 | 11.79441 | 0.695452 | 0.06551967 | 0.06551967
86.67521 | 12.6168 | 11.91518 | 11.78431 | 0.7016241 | 0.06543504 | 0.06543504
86.68521 | 12.6158 | 11.90493 | 11.77423 | 0.7108677 | 0.06535062 | 0.06535062
86.69521 | 12.6111 | 11.89473 | 11.76419 | 0.7163722 | 0.0652665 | 0.0652665
86.70521 | 12.6017 | 11.88456 | 11.7542 | 0.7171371 | 0.06518265 | 0.06518265
86.71521 | 12.6131 | 11.87444 | 11.74424 | 0.738662 | 0.0650991 | 0.0650991
86.72521 | 12.6082 | 11.86435 | 11.73432 | 0.7438463 | 0.06501584 | 0.06501584
86.7352 | 12.5909 | 11.85432 | 11.72445 | 0.7365797 | 0.06493295 | 0.06493295
86.7452 | 12.5989 | 11.84432 | 11.71462 | 0.7545817 | 0.06485026 | 0.06485026
86.7552 | 12.5897 | 11.83436 | 11.70482 | 0.7553419 | 0.06476788 | 0.06476788
86.7652 | 12.6062 | 11.82444 | 11.69507 | 0.7817597 | 0.06468576 | 0.06468576
86.7752 | 12.5943 | 11.81457 | 11.68536 | 0.7797348 | 0.06460393 | 0.06460393
86.78519 | 12.5902 | 11.80474 | 11.6757 | 0.7854568 | 0.06452244 | 0.06452244
86.79519 | 12.5811 | 11.79496 | 11.66607 | 0.7861449 | 0.06444119 | 0.06444119
86.80519 | 12.5808 | 11.78521 | 11.65649 | 0.7955889 | 0.06436022 | 0.06436022
86.81519 | 12.5834 | 11.77551 | 11.64695 | 0.8078881 | 0.06427953 | 0.06427953
86.82519 | 12.5934 | 11.76586 | 11.63746 | 0.8275423 | 0.06419913 | 0.06419913
86.83519 | 12.5818 | 11.75625 | 11.62801 | 0.8255508 | 0.06411901 | 0.06411901
86.84518 | 12.5778 | 11.7467 | 11.61862 | 0.8311037 | 0.06403928 | 0.06403928
86.85518 | 12.5843 | 11.73718 | 11.60926 | 0.8471197 | 0.06395972 | 0.06395972
86.86518 | 12.5699 | 11.72771 | 11.59995 | 0.8421886 | 0.06388045 | 0.06388045
86.87518 | 12.5709 | 11.71829 | 11.59069 | 0.85261 | 0.06380147 | 0.06380147
86.88518 | 12.5641 | 11.70892 | 11.58147 | 0.8551834 | 0.06372276 | 0.06372276
86.89517 | 12.5759 | 11.6996 | 11.57231 | 0.8762991 | 0.06364439 | 0.06364439
86.90517 | 12.5628 | 11.69032 | 11.56319 | 0.872475 | 0.06356625 | 0.06356625
86.91517 | 12.5677 | 11.6811 | 11.55412 | 0.8866015 | 0.06348839 | 0.06348839
86.92517 | 12.5589 | 11.67192 | 11.5451 | 0.8869781 | 0.0634108 | 0.0634108
86.93517 | 12.5622 | 11.6628 | 11.53613 | 0.8994042 | 0.0633335 | 0.0633335
86.94517 | 12.5504 | 11.65372 | 11.52721 | 0.8966793 | 0.06325647 | 0.06325647
86.95516 | 12.545 | 11.64471 | 11.51835 | 0.900294 | 0.06317982 | 0.06317982
86.96516 | 12.5424 | 11.63573 | 11.50953 | 0.9066657 | 0.06310335 | 0.06310335
86.97516 | 12.5334 | 11.62681 | 11.50076 | 0.906585 | 0.06302717 | 0.06302717
86.98516 | 12.5402 | 11.61795 | 11.49205 | 0.9222514 | 0.06295124 | 0.06295124
86.99516 | 12.5326 | 11.60914 | 11.48338 | 0.9234643 | 0.0628756 | 0.0628756
87.00515 | 12.518 | 11.60039 | 11.47478 | 0.9176145 | 0.06280028 | 0.06280028
87.01515 | 12.513 | 11.59168 | 11.46623 | 0.921319 | 0.06272519 | 0.06272519
87.02515 | 12.5067 | 11.58303 | 11.45773 | 0.9236684 | 0.06265038 | 0.06265038
87.03515 | 12.5119 | 11.57444 | 11.44929 | 0.9374624 | 0.06257584 | 0.06257584
87.04515 | 12.5036 | 11.5659 | 11.4409 | 0.9377003 | 0.06250157 | 0.06250157
87.05515 | 12.4865 | 11.55742 | 11.43256 | 0.9290816 | 0.06242754 | 0.06242754
87.06514 | 12.4995 | 11.549 | 11.42429 | 0.9504974 | 0.06235392 | 0.06235392
87.07514 | 12.4958 | 11.54064 | 11.41607 | 0.9551641 | 0.06228046 | 0.06228046
87.08514 | 12.4946 | 11.53233 | 11.40791 | 0.9622726 | 0.06220727 | 0.06220727
87.09514 | 12.4816 | 11.52408 | 11.39981 | 0.9575225 | 0.06213434 | 0.06213434
87.10514 | 12.4775 | 11.51589 | 11.39176 | 0.9616132 | 0.06206169 | 0.06206169
87.11513 | 12.4787 | 11.50776 | 11.38379 | 0.9709361 | 0.06198936 | 0.06198936
87.12513 | 12.4802 | 11.49969 | 11.37586 | 0.9805068 | 0.06191724 | 0.06191724
87.13513 | 12.4782 | 11.49168 | 11.36799 | 0.9865168 | 0.06184537 | 0.06184537
87.14513 | 12.4846 | 11.48373 | 11.36019 | 1.000865 | 0.06177378 | 0.06177378
87.15513 | 12.478 | 11.47585 | 11.35244 | 1.002152 | 0.06170245 | 0.06170245
87.16513 | 12.4801 | 11.46802 | 11.34476 | 1.012076 | 0.0616314 | 0.0616314
87.17512 | 12.4612 | 11.46027 | 11.33715 | 1.00093 | 0.06156068 | 0.06156068
87.18512 | 12.4612 | 11.45257 | 11.32959 | 1.008628 | 0.06149014 | 0.06149014
87.19512 | 12.4769 | 11.44494 | 11.3221 | 1.031961 | 0.06141985 | 0.06141985
87.20512 | 12.4602 | 11.43737 | 11.31467 | 1.022831 | 0.06134983 | 0.06134983
87.21512 | 12.4604 | 11.42987 | 11.30731 | 1.030534 | 0.06128007 | 0.06128007
87.22511 | 12.4579 | 11.42243 | 11.30001 | 1.035465 | 0.06121063 | 0.06121063
87.23511 | 12.4794 | 11.41506 | 11.29278 | 1.064337 | 0.06114139 | 0.06114139
87.24511 | 12.4617 | 11.40776 | 11.28561 | 1.053942 | 0.06107239 | 0.06107239
87.25511 | 12.4412 | 11.40052 | 11.27851 | 1.04068 | 0.06100365 | 0.06100365
87.26511 | 12.423 | 11.39335 | 11.27148 | 1.029649 | 0.06093517 | 0.06093517
87.27511 | 12.4582 | 11.38625 | 11.26452 | 1.07195 | 0.06086695 | 0.06086695
87.2851 | 12.4535 | 11.37923 | 11.25763 | 1.074275 | 0.06079905 | 0.06079905
87.2951 | 12.4321 | 11.37226 | 11.2508 | 1.059837 | 0.06073134 | 0.06073134
87.3051 | 12.437 | 11.36537 | 11.24404 | 1.071629 | 0.06066386 | 0.06066386
87.3151 | 12.4538 | 11.35855 | 11.23736 | 1.09525 | 0.06059664 | 0.06059664
87.3251 | 12.4275 | 11.3518 | 11.23074 | 1.075699 | 0.06052966 | 0.06052966
87.33509 | 12.437 | 11.34513 | 11.2242 | 1.09187 | 0.060463 | 0.060463
87.34509 | 12.4183 | 11.33852 | 11.21773 | 1.079775 | 0.06039652 | 0.06039652
87.35509 | 12.438 | 11.33199 | 11.21133 | 1.106007 | 0.06033029 | 0.06033029
87.36509 | 12.4184 | 11.32554 | 11.20501 | 1.092865 | 0.0602643 | 0.0602643
87.37509 | 12.4271 | 11.31915 | 11.19875 | 1.107948 | 0.06019856 | 0.06019856
87.38509 | 12.4407 | 11.31284 | 11.19258 | 1.127856 | 0.06013305 | 0.06013305
87.39508 | 12.433 | 11.30662 | 11.18648 | 1.126383 | 0.06006787 | 0.06006787
87.40508 | 12.4061 | 11.30046 | 11.18045 | 1.10564 | 0.06000284 | 0.06000284
87.41508 | 12.4228 | 11.29438 | 11.1745 | 1.12842 | 0.05993806 | 0.05993806
87.42508 | 12.4011 | 11.28838 | 11.16863 | 1.112722 | 0.05987352 | 0.05987352
87.43508 | 12.4126 | 11.28245 | 11.16284 | 1.130146 | 0.05980921 | 0.05980921
87.44507 | 12.4237 | 11.27661 | 11.15712 | 1.147086 | 0.05974519 | 0.05974519
87.45507 | 12.402 | 11.27085 | 11.15148 | 1.131153 | 0.05968136 | 0.05968136
87.46507 | 12.4071 | 11.26516 | 11.14592 | 1.14194 | 0.05961776 | 0.05961776
87.47507 | 12.4046 | 11.25955 | 11.14045 | 1.145046 | 0.05955439 | 0.05955439
87.48507 | 12.3969 | 11.25403 | 11.13505 | 1.142871 | 0.05949126 | 0.05949126
87.49507 | 12.3893 | 11.24859 | 11.12973 | 1.140715 | 0.05942835 | 0.05942835
87.50506 | 12.3544 | 11.24323 | 11.1245 | 1.11117 | 0.05936575 | 0.05936575
87.51506 | 12.3692 | 11.23795 | 11.11934 | 1.131248 | 0.0593033 | 0.0593033
87.52506 | 12.3688 | 11.23276 | 11.11427 | 1.136043 | 0.05924108 | 0.05924108
87.53506 | 12.3595 | 11.22765 | 11.10929 | 1.131853 | 0.05917909 | 0.05917909
87.54506 | 12.3439 | 11.22262 | 11.10439 | 1.121279 | 0.05911732 | 0.05911732
87.55505 | 12.3261 | 11.21769 | 11.09957 | 1.108414 | 0.05905583 | 0.05905583
87.56505 | 12.3178 | 11.21283 | 11.09484 | 1.104968 | 0.05899451 | 0.05899451
87.57505 | 12.3118 | 11.20807 | 11.0902 | 1.103735 | 0.0589334 | 0.0589334
87.58505 | 12.2897 | 11.20339 | 11.08564 | 1.086314 | 0.05887252 | 0.05887252
87.59505 | 12.2766 | 11.19879 | 11.08117 | 1.077806 | 0.05881186 | 0.05881186
87.60505 | 12.2737 | 11.19429 | 11.07679 | 1.079409 | 0.05875142 | 0.05875142
87.61504 | 12.2763 | 11.18988 | 11.0725 | 1.086418 | 0.05869125 | 0.05869125
87.62504 | 12.2606 | 11.18556 | 11.0683 | 1.075041 | 0.05863124 | 0.05863124
87.63504 | 12.257 | 11.18133 | 11.06418 | 1.075674 | 0.05857144 | 0.05857144
87.64504 | 12.238 | 11.17718 | 11.06016 | 1.060815 | 0.05851184 | 0.05851184
87.65504 | 12.2462 | 11.17314 | 11.05623 | 1.073065 | 0.05845247 | 0.05845247
87.66503 | 12.2199 | 11.16918 | 11.0524 | 1.050717 | 0.05839336 | 0.05839336
87.67503 | 12.2332 | 11.16532 | 11.04865 | 1.067881 | 0.0583344 | 0.0583344
87.68503 | 12.2179 | 11.16155 | 11.045 | 1.05635 | 0.05827564 | 0.05827564
87.69503 | 12.2254 | 11.15788 | 11.04144 | 1.067525 | 0.0582171 | 0.0582171
87.70503 | 12.2316 | 11.1543 | 11.03798 | 1.077304 | 0.05815876 | 0.05815876
87.71503 | 12.225 | 11.15081 | 11.03461 | 1.074187 | 0.05810063 | 0.05810063
87.72502 | 12.2192 | 11.14743 | 11.03134 | 1.07177 | 0.05804275 | 0.05804275
87.73502 | 12.2141 | 11.14414 | 11.02817 | 1.069959 | 0.05798501 | 0.05798501
87.74502 | 12.2135 | 11.14095 | 11.02509 | 1.07255 | 0.05792748 | 0.05792748
87.75502 | 12.217 | 11.13786 | 11.02212 | 1.079143 | 0.05787014 | 0.05787014
87.76502 | 12.2269 | 11.13486 | 11.01924 | 1.092035 | 0.057813 | 0.057813
87.77501 | 12.2274 | 11.13198 | 11.01646 | 1.095425 | 0.05775612 | 0.05775612
87.78501 | 12.226 | 11.12918 | 11.01378 | 1.096817 | 0.05769937 | 0.05769937
87.79501 | 12.2361 | 11.12649 | 11.01121 | 1.109607 | 0.05764281 | 0.05764281
87.80501 | 12.2302 | 11.12391 | 11.00873 | 1.106295 | 0.05758644 | 0.05758644
87.81501 | 12.2362 | 11.12142 | 11.00636 | 1.11478 | 0.05753027 | 0.05753027
87.82501 | 12.235 | 11.11904 | 11.00409 | 1.115961 | 0.05747428 | 0.05747428
87.835 | 12.2372 | 11.11676 | 11.00193 | 1.120435 | 0.05741853 | 0.05741853
87.845 | 12.2453 | 11.11459 | 10.99987 | 1.130707 | 0.05736292 | 0.05736292
87.855 | 12.2467 | 11.11253 | 10.99791 | 1.134173 | 0.05730749 | 0.05730749
87.865 | 12.248 | 11.11057 | 10.99606 | 1.137432 | 0.05725224 | 0.05725224
87.875 | 12.2539 | 11.10872 | 10.99432 | 1.145184 | 0.05719717 | 0.05719717
87.88499 | 12.2579 | 11.10697 | 10.99269 | 1.150927 | 0.05714234 | 0.05714234
87.89499 | 12.2471 | 11.10534 | 10.99116 | 1.141762 | 0.05708763 | 0.05708763
87.90499 | 12.241 | 11.10381 | 10.98975 | 1.137188 | 0.0570331 | 0.0570331
87.91499 | 12.2397 | 11.1024 | 10.98844 | 1.137304 | 0.05697874 | 0.05697874
87.92499 | 12.2463 | 11.10109 | 10.98724 | 1.145209 | 0.05692456 | 0.05692456
87.93498 | 12.232 | 11.0999 | 10.98616 | 1.132101 | 0.0568706 | 0.0568706
87.94498 | 12.2399 | 11.09882 | 10.98518 | 1.141082 | 0.05681677 | 0.05681677
87.95498 | 12.2409 | 11.09785 | 10.98432 | 1.143049 | 0.0567631 | 0.0567631
87.96498 | 12.2264 | 11.097 | 10.98358 | 1.129403 | 0.0567096 | 0.0567096
87.97498 | 12.2148 | 11.09626 | 10.98294 | 1.118543 | 0.05665626 | 0.05665626
87.98498 | 12.2268 | 11.09563 | 10.98243 | 1.131166 | 0.0566031 | 0.0566031
87.99497 | 12.2057 | 11.09513 | 10.98203 | 1.110574 | 0.05655014 | 0.05655014
88.00497 | 12.208 | 11.09474 | 10.98174 | 1.113265 | 0.0564973 | 0.0564973
88.01497 | 12.2116 | 11.09446 | 10.98157 | 1.117138 | 0.05644462 | 0.05644462
88.02497 | 12.2024 | 11.09431 | 10.98152 | 1.108093 | 0.0563921 | 0.0563921
88.03497 | 12.1912 | 11.09427 | 10.98159 | 1.096928 | 0.05633973 | 0.05633973
88.04496 | 12.1995 | 11.09436 | 10.98178 | 1.105144 | 0.05628757 | 0.05628757
88.05496 | 12.1799 | 11.09456 | 10.98209 | 1.085339 | 0.05623552 | 0.05623552
88.06496 | 12.1771 | 11.09489 | 10.98252 | 1.082213 | 0.05618362 | 0.05618362
88.07496 | 12.1784 | 11.09534 | 10.98307 | 1.083064 | 0.05613187 | 0.05613187
88.08496 | 12.1698 | 11.09591 | 10.98375 | 1.073892 | 0.05608026 | 0.05608026
88.09496 | 12.1601 | 11.0966 | 10.98455 | 1.063497 | 0.05602881 | 0.05602881
88.10495 | 12.1733 | 11.09742 | 10.98547 | 1.075877 | 0.05597756 | 0.05597756
88.11495 | 12.161 | 11.09837 | 10.98652 | 1.062632 | 0.0559264 | 0.0559264
88.12495 | 12.1486 | 11.09944 | 10.98769 | 1.04916 | 0.05587538 | 0.05587538
88.13495 | 12.1526 | 11.10064 | 10.98899 | 1.051961 | 0.05582451 | 0.05582451
88.14495 | 12.1425 | 11.10197 | 10.99042 | 1.040535 | 0.05577377 | 0.05577377
88.15494 | 12.1295 | 11.10342 | 10.99197 | 1.026081 | 0.05572323 | 0.05572323
88.16494 | 12.1407 | 11.105 | 10.99366 | 1.035697 | 0.05567277 | 0.05567277
88.17494 | 12.1326 | 11.10672 | 10.99547 | 1.025882 | 0.05562244 | 0.05562244
88.18494 | 12.1397 | 11.10856 | 10.99742 | 1.031137 | 0.05557225 | 0.05557225
88.19494 | 12.1459 | 11.11054 | 10.9995 | 1.035359 | 0.0555222 | 0.0555222
88.20494 | 12.129 | 11.11265 | 11.00171 | 1.016349 | 0.05547227 | 0.05547227
88.21493 | 12.1154 | 11.11489 | 11.00405 | 1.000508 | 0.05542252 | 0.05542252
88.22493 | 12.1411 | 11.11727 | 11.00652 | 1.02383 | 0.05537285 | 0.05537285
88.23493 | 12.124 | 11.11978 | 11.00914 | 1.004217 | 0.05532331 | 0.05532331
88.24493 | 12.1262 | 11.12243 | 11.01188 | 1.003769 | 0.05527389 | 0.05527389
88.25493 | 12.1445 | 11.12522 | 11.01477 | 1.019283 | 0.05522459 | 0.05522459
88.26492 | 12.1347 | 11.12814 | 11.01779 | 1.006563 | 0.05517546 | 0.05517546
88.27492 | 12.1328 | 11.1312 | 11.02095 | 1.001602 | 0.0551264 | 0.0551264
88.28492 | 12.1285 | 11.1344 | 11.02424 | 0.9941013 | 0.05507746 | 0.05507746
88.29492 | 12.1167 | 11.13774 | 11.02768 | 0.9789606 | 0.05502864 | 0.05502864
88.30492 | 12.1281 | 11.14122 | 11.03126 | 0.9868789 | 0.05497992 | 0.05497992
88.31492 | 12.1273 | 11.14484 | 11.03498 | 0.9824554 | 0.05493133 | 0.05493133
88.32491 | 12.1204 | 11.14861 | 11.03884 | 0.9717932 | 0.05488289 | 0.05488289
88.33491 | 12.1299 | 11.15252 | 11.04285 | 0.9773837 | 0.05483451 | 0.05483451
88.34491 | 12.1201 | 11.15657 | 11.047 | 0.9635299 | 0.05478624 | 0.05478624
88.35491 | 12.1189 | 11.16077 | 11.05129 | 0.9581309 | 0.05473808 | 0.05473808
88.36491 | 12.1098 | 11.16511 | 11.05573 | 0.9446858 | 0.05469002 | 0.05469002
88.3749 | 12.1192 | 11.1696 | 11.06032 | 0.9495983 | 0.0546421 | 0.0546421
88.3849 | 12.1082 | 11.17424 | 11.06505 | 0.9339586 | 0.05459425 | 0.05459425
88.3949 | 12.1133 | 11.17903 | 11.06994 | 0.9342702 | 0.05454649 | 0.05454649
88.4049 | 12.1136 | 11.18397 | 11.07497 | 0.9296322 | 0.05449883 | 0.05449883
88.4149 | 12.1203 | 11.18906 | 11.08015 | 0.9312438 | 0.05445126 | 0.05445126
88.4249 | 12.1086 | 11.1943 | 11.08549 | 0.9143041 | 0.05440379 | 0.05440379
88.43489 | 12.1125 | 11.19968 | 11.09097 | 0.9128176 | 0.05435647 | 0.05435647
88.44489 | 12.1074 | 11.20523 | 11.09661 | 0.9021727 | 0.05430918 | 0.05430918
88.45489 | 12.107 | 11.21093 | 11.1024 | 0.8960739 | 0.05426198 | 0.05426198
88.46489 | 12.0963 | 11.21678 | 11.10835 | 0.8795202 | 0.05421486 | 0.05421486
88.47489 | 12.1119 | 11.22279 | 11.11445 | 0.8891107 | 0.05416784 | 0.05416784
88.48488 | 12.1316 | 11.22895 | 11.12071 | 0.9026508 | 0.05412094 | 0.05412094
88.49488 | 12.1212 | 11.23527 | 11.12712 | 0.8859272 | 0.05407408 | 0.05407408
88.50488 | 12.1073 | 11.24175 | 11.1337 | 0.8655451 | 0.05402729 | 0.05402729
88.51488 | 12.1108 | 11.2484 | 11.14044 | 0.8624037 | 0.05398059 | 0.05398059
88.52488 | 12.1101 | 11.2552 | 11.14733 | 0.8549019 | 0.05393396 | 0.05393396
88.53488 | 12.1083 | 11.26216 | 11.15439 | 0.8461389525 | 0.05388741 | 0.05388741
88.54487 | 12.1269 | 11.26928 | 11.1616 | 0.857621 | 0.05384098 | 0.05384098
88.55487 | 12.1215 | 11.27657 | 11.16898 | 0.844933 | 0.05379457 | 0.05379457
88.56487 | 12.1125 | 11.28402 | 11.17652 | 0.828481 | 0.05374824 | 0.05374824
88.57487 | 12.1305 | 11.29164 | 11.18423 | 0.8388641 | 0.05370197 | 0.05370197
88.58487 | 12.1187 | 11.29942 | 11.19211 | 0.8192813 | 0.05365577 | 0.05365577
88.59486 | 12.0976 | 11.30736 | 11.20014 | 0.7902398 | 0.05360967 | 0.05360967
88.60486 | 12.124 | 11.31548 | 11.20835 | 0.8085227 | 0.0535636 | 0.0535636
88.61486 | 12.1153 | 11.32376 | 11.21673 | 0.791537 | 0.05351758 | 0.05351758
88.62486 | 12.1169 | 11.33222 | 11.22528 | 0.7846816 | 0.05347163 | 0.05347163
88.63486 | 12.1177 | 11.34084 | 11.23399 | 0.7768557 | 0.05342573 | 0.05342573
88.64486 | 12.1125 | 11.34964 | 11.24288 | 0.7628583 | 0.05337989 | 0.05337989
88.65485 | 12.1163 | 11.3586 | 11.25193 | 0.7576974 | 0.05333415 | 0.05333415
88.66485 | 12.1095 | 11.36775 | 11.26117 | 0.7417543 | 0.05328842 | 0.05328842
88.67485 | 12.1022 | 11.37706 | 11.27058 | 0.7251367 | 0.05324273 | 0.05324273
88.68485 | 12.106 | 11.38656 | 11.28016 | 0.7194439 | 0.0531971 | 0.0531971
88.69485 | 12.1035 | 11.39623 | 11.28992 | 0.7072747 | 0.05315151 | 0.05315151
88.70484 | 12.1027 | 11.40606 | 11.29985 | 0.6966381 | 0.05310601 | 0.05310601
88.71484 | 12.103 | 11.41609 | 11.30997 | 0.6869136 | 0.05306051 | 0.05306051
88.72484 | 12.1002 | 11.42629 | 11.32026 | 0.6739098 | 0.05301506 | 0.05301506
88.73484 | 12.1058 | 11.43667 | 11.33073 | 0.6691257 | 0.05296965 | 0.05296965
88.74484 | 12.0871 | 11.44724 | 11.34139 | 0.6398605 | 0.05292427 | 0.05292427
88.75484 | 12.0906 | 11.45799 | 11.35223 | 0.6326131 | 0.05287893 | 0.05287893
88.76483 | 12.0958 | 11.46891 | 11.36324 | 0.6268935 | 0.05283367 | 0.05283367
88.77483 | 12.0872 | 11.48002 | 11.37444 | 0.6071789 | 0.0527884 | 0.0527884
88.78483 | 12.0823 | 11.49132 | 11.38583 | 0.5909791 | 0.05274316 | 0.05274316
88.79483 | 12.1014 | 11.50281 | 11.39741 | 0.5985931 | 0.05269795 | 0.05269795
88.80483 | 12.0816 | 11.51448 | 11.40917 | 0.56712 | 0.05265278 | 0.05265278
88.81482 | 12.0774 | 11.52633 | 11.42111 | 0.5510706 | 0.05260766 | 0.05260766
88.82482 | 12.0832 | 11.53838 | 11.43325 | 0.5448202 | 0.05256253 | 0.05256253
88.83482 | 12.064 | 11.55062 | 11.44559 | 0.5133796 | 0.05251743 | 0.05251743
88.84482 | 12.0735 | 11.56305 | 11.45811 | 0.5104478 | 0.05247234 | 0.05247234
88.85482 | 12.0715 | 11.57568 | 11.47082 | 0.4958237 | 0.05242728 | 0.05242728
88.86482 | 12.0718 | 11.58849 | 11.48373 | 0.4833063 | 0.05238223 | 0.05238223
88.87481 | 12.061 | 11.60149 | 11.49682 | 0.4595077 | 0.05233725 | 0.05233725
88.88481 | 12.0512 | 11.6147 | 11.51011 | 0.4365008 | 0.05229223 | 0.05229223
88.89481 | 12.0435 | 11.6281 | 11.52361 | 0.4153976 | 0.05224723 | 0.05224723
88.90481 | 12.0532 | 11.6417 | 11.5373 | 0.4114969 | 0.05220224 | 0.05220224
88.91481 | 12.0416 | 11.6555 | 11.55119 | 0.3860977 | 0.05215725 | 0.05215725
88.9248 | 12.0497 | 11.66949 | 11.56526 | 0.3802132 | 0.05211232 | 0.05211232
88.9348 | 12.0549 | 11.68369 | 11.57955 | 0.3712141 | 0.05206735 | 0.05206735
88.9448 | 12.054 | 11.69809 | 11.59404 | 0.3559134 | 0.05202239 | 0.05202239
88.9548 | 12.0342 | 11.71269 | 11.60874 | 0.3215101 | 0.05197743 | 0.05197743
88.9648 | 12.0499 | 11.7275 | 11.62363 | 0.322403 | 0.05193248 | 0.05193248
88.9748 | 12.037 | 11.74251 | 11.63873 | 0.2944911 | 0.05188752 | 0.05188752
88.98479 | 12.0494 | 11.75771 | 11.65403 | 0.2916887 | 0.05184261 | 0.05184261
88.99479 | 12.0644 | 11.77314 | 11.66954 | 0.2912641 | 0.05179764 | 0.05179764
89.00479 | 12.057 | 11.78877 | 11.68526 | 0.2682316 | 0.05175269 | 0.05175269
89.01479 | 12.0468 | 11.80461 | 11.70119 | 0.24219 | 0.05170771 | 0.05170771
89.02479 | 12.0589 | 11.82066 | 11.71734 | 0.2382382 | 0.05166272 | 0.05166272
89.03478 | 12.0356 | 11.83691 | 11.73367 | 0.1986915 | 0.05161777 | 0.05161777
89.04478 | 12.0557 | 11.85338 | 11.75024 | 0.2023162 | 0.05157276 | 0.05157276
89.05478 | 12.0361 | 11.87007 | 11.76702 | 0.1660275 | 0.05152774 | 0.05152774
89.06478 | 12.0565 | 11.88698 | 11.78401 | 0.1695243 | 0.05148271 | 0.05148271
89.07478 | 12.0521 | 11.90409 | 11.80122 | 0.1480054 | 0.05143766 | 0.05143766
89.08478 | 12.0451 | 11.92143 | 11.81865 | 0.1236698 | 0.0513926 | 0.0513926
89.09477 | 12.0296 | 11.93897 | 11.83627 | 0.09063394 | 0.05134757 | 0.05134757
89.10477 | 12.0415 | 11.95674 | 11.85413 | 0.0847617 | 0.05130246 | 0.05130246
89.11477 | 12.0168 | 11.97473 | 11.87222 | 0.04206935 | 0.05125734 | 0.05125734
89.12477 | 12.0069 | 11.99294 | 11.89052 | 0.01395581 | 0.05121218 | 0.05121218
89.13477 | 12.045 | 12.01138 | 11.90905 | 0.03361993 | 0.051167 | 0.051167
89.14476 | 12.0384 | 12.03002 | 11.92778 | 0.008379412 | 0.05112183 | 0.05112183
89.15476 | 12.0211 | 12.0489 | 11.94675 | -0.02780429 | 0.0510766 | 0.0510766
89.16476 | 12.0272 | 12.06801 | 11.96595 | -0.0408137 | 0.05103133 | 0.05103133
89.17476 | 11.9983 | 12.08735 | 11.98538 | -0.08904997 | 0.05098604 | 0.05098604
89.18476 | 11.998 | 12.10691 | 12.00503 | -0.1089142 | 0.05094071 | 0.05094071
89.19476 | 11.996 | 12.12671 | 12.02492 | -0.1307077 | 0.05089535 | 0.05089535
89.20475 | 12.0222 | 12.14671 | 12.04501 | -0.1245113 | 0.05085001 | 0.05085001
89.21475 | 12.0284 | 12.16697 | 12.06536 | -0.1385662 | 0.05080457 | 0.05080457
89.22475 | 12.0085 | 12.18745 | 12.08594 | -0.1789537 | 0.05075911 | 0.05075911
89.23475 | 12.0019 | 12.20818 | 12.10675 | -0.206275 | 0.05071359 | 0.05071359
89.24475 | 12.0132 | 12.22913 | 12.1278 | -0.2159312 | 0.05066803 | 0.05066803
89.25474 | 11.9617 | 12.2503 | 12.14906 | -0.2886022 | 0.05062246 | 0.05062246
89.26474 | 12.0061 | 12.27173 | 12.17058 | -0.2656315 | 0.05057682 | 0.05057682
89.27474 | 12.0257 | 12.2934 | 12.19234 | -0.2676993 | 0.05053113 | 0.05053113
89.28474 | 12.0011 | 12.31531 | 12.21434 | -0.3142067 | 0.05048541 | 0.05048541
89.29474 | 11.9817 | 12.33745 | 12.23658 | -0.3557549 | 0.05043961 | 0.05043961
89.30474 | 12.0002 | 12.35985 | 12.25906 | -0.359645 | 0.05039378 | 0.05039378
89.31473 | 11.9593 | 12.38246 | 12.28176 | -0.4231557 | 0.05034797 | 0.05034797
89.32473 | 11.992 | 12.40533 | 12.30473 | -0.4133332 | 0.05030203 | 0.05030203
89.33473 | 11.9628 | 12.42846 | 12.32794 | -0.4656563 | 0.05025604 | 0.05025604
89.34473 | 12.0012 | 12.45183 | 12.35141 | -0.4506261 | 0.05021 | 0.05021
89.35473 | 11.9548 | 12.47544 | 12.37512 | -0.5206439 | 0.0501639 | 0.0501639
89.36472 | 11.9421 | 12.49929 | 12.39905 | -0.5571869 | 0.05011777 | 0.05011777
89.37472 | 12.0011 | 12.5234 | 12.42326 | -0.5223041 | 0.05007156 | 0.05007156
89.38472 | 11.9263 | 12.54777 | 12.44772 | -0.6214729 | 0.05002528 | 0.05002528
89.39472 | 11.9663 | 12.57239 | 12.47244 | -0.6060945 | 0.04997895 | 0.04997895
89.40472 | 11.9689 | 12.59727 | 12.49741 | -0.6283702 | 0.04993255 | 0.04993255
89.41472 | 11.9447 | 12.6224 | 12.52263 | -0.6777013 | 0.04988609 | 0.04988609
89.42471 | 11.9318 | 12.64776 | 12.54808 | -0.7159633 | 0.04983962 | 0.04983962
89.43471 | 11.9604 | 12.67341 | 12.57382 | -0.7130084 | 0.04979303 | 0.04979303
89.44471 | 11.9448 | 12.69931 | 12.59982 | -0.7545125 | 0.04974637 | 0.04974637
89.45471 | 11.9453 | 12.72548 | 12.62608 | -0.7801768 | 0.04969964 | 0.04969964
89.46471 | 11.9768 | 12.7519 | 12.6526 | -0.7751027 | 0.04965285 | 0.04965285
89.4747 | 11.9324 | 12.77856 | 12.67935 | -0.8461644 | 0.04960602 | 0.04960602
89.4847 | 11.9507 | 12.80552 | 12.7064 | -0.8548168 | 0.04955909 | 0.04955909
89.4947 | 11.9451 | 12.83273 | 12.73371 | -0.8876345 | 0.04951209 | 0.04951209
89.5047 | 11.9663 | 12.86022 | 12.76129 | -0.8939187 | 0.04946501 | 0.04946501
89.5147 | 11.9573 | 12.88797 | 12.78913 | -0.9306707 | 0.04941785 | 0.04941785
89.5247 | 11.9682 | 12.91599 | 12.81725 | -0.9477918 | 0.04937062 | 0.04937062
89.53469 | 11.9531 | 12.94425 | 12.84561 | -0.9911549 | 0.04932338 | 0.04932338
89.54469 | 11.9444 | 12.97282 | 12.87427 | -1.028418 | 0.049276 | 0.049276
89.55469 | 11.9721 | 13.00165 | 12.9032 | -1.029554 | 0.04922854 | 0.04922854
89.56469 | 11.9438 | 13.03076 | 12.9324 | -1.086964 | 0.049181 | 0.049181
89.57469 | 11.9813 | 13.06015 | 12.96188 | -1.078849 | 0.04913338 | 0.04913338
89.58468 | 11.9571 | 13.08978 | 12.99161 | -1.132682 | 0.04908573 | 0.04908573
89.59468 | 11.9826 | 13.11972 | 13.02165 | -1.137122 | 0.04903795 | 0.04903795
89.60468 | 11.9206 | 13.14994 | 13.05196 | -1.229342 | 0.04899009 | 0.04899009
89.61468 | 11.9548 | 13.18044 | 13.08256 | -1.225642 | 0.04894215 | 0.04894215
89.62468 | 11.9616 | 13.21122 | 13.11344 | -1.249624 | 0.04889412 | 0.04889412
89.63468 | 11.9474 | 13.24229 | 13.1446 | -1.29489 | 0.04884601 | 0.04884601
89.64467 | 11.9688 | 13.27361 | 13.17601 | -1.304809 | 0.04879787 | 0.04879787
89.65467 | 11.923 | 13.30525 | 13.20775 | -1.382245 | 0.04874958 | 0.04874958
89.66467 | 11.9499 | 13.33717 | 13.23977 | -1.387269 | 0.04870121 | 0.04870121
89.67467 | 11.9168 | 13.36938 | 13.27208 | -1.452581 | 0.04865276 | 0.04865276
89.68467 | 11.9383 | 13.40188 | 13.30468 | -1.463584 | 0.04860421 | 0.04860421
89.69466 | 11.9412 | 13.43464 | 13.33753 | -1.493445 | 0.04855562 | 0.04855562
89.70466 | 11.9239 | 13.46773 | 13.37072 | -1.543831 | 0.0485069 | 0.0485069
89.71466 | 11.9245 | 13.50111 | 13.40419 | -1.576611 | 0.04845809 | 0.04845809
89.72466 | 11.9332 | 13.53479 | 13.43797 | -1.601587 | 0.04840918 | 0.04840918
89.73466 | 11.9053 | 13.56876 | 13.47204 | -1.663459 | 0.04836019 | 0.04836019
89.74466 | 11.9128 | 13.60303 | 13.50641 | -1.69023 | 0.04831111 | 0.04831111
89.75465 | 11.9182 | 13.63757 | 13.54104 | -1.719365 | 0.04826198 | 0.04826198
89.76465 | 11.9234 | 13.67244 | 13.57601 | -1.749036 | 0.04821272 | 0.04821272
89.77465 | 11.9359 | 13.70761 | 13.61128 | -1.771709 | 0.04816335 | 0.04816335
89.78465 | 11.9159 | 13.74309 | 13.64686 | -1.827185 | 0.04811389 | 0.04811389
89.79465 | 11.9325 | 13.77887 | 13.68274 | -1.846367 | 0.04806434 | 0.04806434
89.80464 | 11.9192 | 13.81492 | 13.71889 | -1.895719 | 0.04801474 | 0.04801474
89.81464 | 11.9287 | 13.85131 | 13.75538 | -1.922615 | 0.047965 | 0.047965
89.82464 | 11.9337 | 13.88802 | 13.79219 | -1.95432 | 0.04791517 | 0.04791517
89.83464 | 11.9414 | 13.92504 | 13.8293 | -1.983635 | 0.04786523 | 0.04786523
89.84464 | 11.9441 | 13.96236 | 13.86673 | -2.018263 | 0.04781521 | 0.04781521
89.85464 | 11.9417 | 14 | 13.90447 | -2.058304 | 0.04776508 | 0.04776508
89.86463 | 11.9318 | 14.03792 | 13.94249 | -2.106122 | 0.04771492 | 0.04771492
89.87463 | 11.9515 | 14.07619 | 13.98086 | -2.124694 | 0.0476646 | 0.0476646
89.88463 | 11.9672 | 14.11478 | 14.01956 | -2.147584 | 0.04761419 | 0.04761419
89.89463 | 11.9848 | 14.15369 | 14.05857 | -2.168892 | 0.04756368 | 0.04756368
89.90463 | 11.9895 | 14.19292 | 14.0979 | -2.203422 | 0.04751307 | 0.04751307
89.91462 | 11.9978 | 14.23243 | 14.13751 | -2.234634 | 0.04746241 | 0.04746241
89.92462 | 11.9994 | 14.27231 | 14.17748 | -2.272908 | 0.0474116 | 0.0474116
89.93462 | 12.0278 | 14.31251 | 14.21779 | -2.284708 | 0.0473607 | 0.0473607
89.94462 | 12.0304 | 14.35303 | 14.25841 | -2.322634 | 0.04730971 | 0.04730971
89.95462 | 12.0651 | 14.39389 | 14.29937 | -2.328787 | 0.04725861 | 0.04725861
89.96462 | 12.0688 | 14.43507 | 14.34066 | -2.36627 | 0.04720741 | 0.04720741
89.97461 | 12.0667 | 14.47654 | 14.38223 | -2.409842 | 0.04715616 | 0.04715616
89.98461 | 12.0839 | 14.51839 | 14.42418 | -2.434488 | 0.04710477 | 0.04710477
89.99461 | 12.0831 | 14.56057 | 14.46646 | -2.477468 | 0.04705328 | 0.04705328