## Summary
Parameter | MoC_0.66 F m -3 m
Sample | M21-Mo2C-MMT1-SM_Cui_powder.dat
Method | GSAS-II
Phase name | MoC_0.66 F m -3 m
COD / MP ID | manual
Formula | Mo4 C2.64
Space group
Space group # | 225
Crystal system | cubic
a (Å) | 4.03285
b (Å) | 4.03285
c (Å) | 4.03285
α (°) | 90
β (°) | 90
γ (°) | 90
Volume (A^3) | 65.58988
da/a0 (%) | -5.176
db/b0 (%) | -5.176
dc/c0 (%) | -5.176
dV/V0 (%) | -14.739
Weight fraction (%) | 100
GSAS-II mass weight fraction (%) | 100
Weight fraction ± (%)
Weight fraction error source
Weight fraction propagated sigma (%)
Weight fraction systematic floor (%)
Weight fraction method | gsasii_mass_fraction
Integrated phase fraction (%)
Integrated - wt fraction (percentage points)
Integrated phase fraction method
Crystallite size (nm) | 1000
Crystallite size source | gsas_hap_size
Scale factor | 0.54096
Scale factor sigma | 0.05980581
Scale factor sigma (%) | 11.055
Scale factor sigma source | gsas_covariance
Scale * phase mass value | 224.7539122
Legacy mass-weighted scale value | 224.7539122
U (Caglioti) | -0.37086
V (Caglioti) | -0.0002
W (Caglioti) | -0.07568
X (Lorentzian) | 2.24946
Y (Lorentzian) | 3.23827
η at strongest | 1
FWHM (°) | 4.1688
FWHM reference 2theta (deg) | 37.0442
FWHM reference hkl | [1, 1, 1]
N reflections | 5
Seeded by | gsas2
Zero shift (°) | -1.64703
Rwp (%) | 4.2
Rp (%) | 3.31
χ² | 2.043
GoF | 1.429

## Plot Data
2theta | Y_obs | Y_calc | Background | Residual | MoC_0.66 F m -3 m | MoC_0.66 F m -3 m peak 2θ | MoC_0.66 F m -3 m [hkl]
20.00736 | 57.9551 | 55.35131 | 55.10174 | 2.603793 | 0.2495716 | 38.638 | [111]
20.01735 | 57.9493 | 55.35989 | 55.11008 | 2.589412 | 0.2498118 | 44.916 | [200]
20.02735 | 57.9274 | 55.36823 | 55.11818 | 2.55917 | 0.2500527 | 65.399 | [220]
20.03735 | 57.889 | 55.37632 | 55.12603 | 2.512675 | 0.2502939 | 78.615 | [311]
20.04735 | 57.876 | 55.38417 | 55.13364 | 2.491825 | 0.2505355 | 82.851 | [222]
20.05735 | 57.8363 | 55.39178 | 55.141 | 2.44452 | 0.2507775
20.06735 | 57.7828 | 55.39914 | 55.14812 | 2.383658 | 0.2510198
20.07734 | 57.7599 | 55.40626 | 55.15499 | 2.353644 | 0.2512623
20.08734 | 57.7142 | 55.41314 | 55.16163 | 2.301065 | 0.2515055
20.09734 | 57.6893 | 55.41978 | 55.16803 | 2.269525 | 0.251749
20.10734 | 57.6351 | 55.42618 | 55.17418 | 2.208924 | 0.2519929
20.11734 | 57.6268 | 55.43234 | 55.1801 | 2.19446 | 0.2522371
20.12733 | 57.5704 | 55.43826 | 55.18578 | 2.132139 | 0.2524815
20.13733 | 57.5622 | 55.44395 | 55.19123 | 2.118246 | 0.2527266
20.14733 | 57.5317 | 55.44941 | 55.19644 | 2.082289 | 0.252972
20.15733 | 57.4684 | 55.45464 | 55.20142 | 2.013764 | 0.2532178
20.16733 | 57.4258 | 55.45963 | 55.20616 | 1.966171 | 0.253464
20.17733 | 57.4139 | 55.46439 | 55.21068 | 1.949509 | 0.2537106
20.18732 | 57.3694 | 55.46892 | 55.21496 | 1.900482 | 0.2539573
20.19732 | 57.3411 | 55.47322 | 55.21902 | 1.867878 | 0.2542047
20.20732 | 57.3195 | 55.4773 | 55.22284 | 1.842203 | 0.2544524
20.21732 | 57.2496 | 55.48115 | 55.22645 | 1.768453 | 0.2547006
20.22732 | 57.2499 | 55.48477 | 55.22982 | 1.76513 | 0.2549491
20.23731 | 57.2209 | 55.48817 | 55.23297 | 1.732734 | 0.2551978
20.24731 | 57.1649 | 55.49134 | 55.2359 | 1.673557 | 0.2554472
20.25731 | 57.1131 | 55.4943 | 55.2386 | 1.618804 | 0.2556969
20.26731 | 57.0941 | 55.49703 | 55.24108 | 1.597071 | 0.255947
20.27731 | 57.0632 | 55.49954 | 55.24334 | 1.563658 | 0.2561975
20.28731 | 57.0296 | 55.50184 | 55.24539 | 1.527765 | 0.2564484
20.2973 | 57.012 | 55.50391 | 55.24721 | 1.508091 | 0.2566995
20.3073 | 56.963 | 55.50577 | 55.24882 | 1.457232 | 0.2569512
20.3173 | 56.9513 | 55.50741 | 55.25021 | 1.443889 | 0.2572033
20.3273 | 56.9491 | 55.50884 | 55.25138 | 1.440261 | 0.2574559
20.3373 | 56.8847 | 55.51005 | 55.25234 | 1.374647 | 0.2577088
20.34729 | 56.8592 | 55.51105 | 55.25309 | 1.348146 | 0.2579619
20.35729 | 56.813 | 55.51184 | 55.25363 | 1.301156 | 0.2582156
20.36729 | 56.7637 | 55.51242 | 55.25395 | 1.251277 | 0.2584697
20.37729 | 56.7568 | 55.51279 | 55.25407 | 1.244007 | 0.2587243
20.38729 | 56.7488 | 55.51295 | 55.25397 | 1.235846 | 0.2589792
20.39729 | 56.6925 | 55.51291 | 55.25367 | 1.179593 | 0.2592345
20.40728 | 56.6618 | 55.51265 | 55.25316 | 1.149145 | 0.2594901
20.41728 | 56.656 | 55.5122 | 55.25245 | 1.143803 | 0.2597462
20.42728 | 56.6479 | 55.51153 | 55.25153 | 1.136366 | 0.2600028
20.43728 | 56.583 | 55.51067 | 55.25041 | 1.072333 | 0.2602598
20.44728 | 56.5478 | 55.5096 | 55.24908 | 1.038201 | 0.2605172
20.45727 | 56.5047 | 55.50833 | 55.24756 | 0.9963702 | 0.2607748
20.46727 | 56.503 | 55.50686 | 55.24583 | 0.9961406 | 0.261033
20.47727 | 56.4713 | 55.50519 | 55.2439 | 0.9661105 | 0.2612916
20.48727 | 56.4308 | 55.50332 | 55.24177 | 0.9274789 | 0.2615507
20.49727 | 56.3918 | 55.50126 | 55.23945 | 0.8905447 | 0.2618101
20.50727 | 56.3904 | 55.49899 | 55.23692 | 0.8914069 | 0.26207
20.51726 | 56.3593 | 55.49654 | 55.23421 | 0.862762 | 0.2623301
20.52726 | 56.3267 | 55.49389 | 55.2313 | 0.8328139 | 0.2625908
20.53726 | 56.3297 | 55.49104 | 55.22819 | 0.8386592 | 0.262852
20.54726 | 56.2491 | 55.488 | 55.22489 | 0.7610971 | 0.2631136
20.55726 | 56.2371 | 55.48477 | 55.2214 | 0.7523264 | 0.2633755
20.56725 | 56.2197 | 55.48136 | 55.21772 | 0.7383428 | 0.2636377
20.57725 | 56.2028 | 55.47775 | 55.21385 | 0.725052 | 0.2639005
20.58725 | 56.1694 | 55.47395 | 55.20979 | 0.6954497 | 0.2641638
20.59725 | 56.1192 | 55.46996 | 55.20554 | 0.6492351 | 0.2644275
20.60725 | 56.1023 | 55.46579 | 55.2011 | 0.636507 | 0.2646917
20.61725 | 56.1285 | 55.46144 | 55.19648 | 0.6670647 | 0.2649562
20.62724 | 56.0379 | 55.4569 | 55.19168 | 0.5810023 | 0.2652209
20.63724 | 55.9933 | 55.45217 | 55.18669 | 0.5411282 | 0.2654863
20.64724 | 55.9895 | 55.44726 | 55.18151 | 0.5422368 | 0.2657522
20.65724 | 55.97 | 55.44217 | 55.17615 | 0.5278273 | 0.2660185
20.66724 | 55.9479 | 55.4369 | 55.17062 | 0.5109986 | 0.2662852
20.67723 | 55.9112 | 55.43146 | 55.1649 | 0.4797443 | 0.266552
20.68723 | 55.8767 | 55.42583 | 55.15901 | 0.4508743 | 0.2668196
20.69723 | 55.8595 | 55.42002 | 55.15293 | 0.4394824 | 0.2670876
20.70723 | 55.8269 | 55.41403 | 55.14668 | 0.4128676 | 0.267356
20.71723 | 55.7996 | 55.40787 | 55.14025 | 0.3917289 | 0.2676249
20.72723 | 55.7705 | 55.40153 | 55.13364 | 0.3689654 | 0.2678942
20.73722 | 55.742 | 55.39503 | 55.12687 | 0.3469696 | 0.2681638
20.74722 | 55.679 | 55.38835 | 55.11991 | 0.2906535 | 0.268434
20.75722 | 55.6848 | 55.38149 | 55.11279 | 0.30331 | 0.2687046
20.76722 | 55.6626 | 55.37446 | 55.10549 | 0.2881379 | 0.2689757
20.77722 | 55.6018 | 55.36726 | 55.09802 | 0.2345364 | 0.2692472
20.78721 | 55.5653 | 55.3599 | 55.09038 | 0.2053971 | 0.2695189
20.79721 | 55.5754 | 55.35237 | 55.08257 | 0.2230338 | 0.2697914
20.80721 | 55.5066 | 55.34466 | 55.0746 | 0.1619384 | 0.2700642
20.81721 | 55.4828 | 55.33679 | 55.06645 | 0.1460099 | 0.2703375
20.82721 | 55.4669 | 55.32875 | 55.05814 | 0.1381474 | 0.2706113
20.83721 | 55.4057 | 55.32055 | 55.04966 | 0.08515001 | 0.2708855
20.8472 | 55.3867 | 55.31219 | 55.04103 | 0.0745084 | 0.2711599
20.8572 | 55.3608 | 55.30366 | 55.03223 | 0.05713839 | 0.271435
20.8672 | 55.3276 | 55.29497 | 55.02326 | 0.03263083 | 0.2717106
20.8772 | 55.3004 | 55.28612 | 55.01413 | 0.01428472 | 0.2719866
20.8872 | 55.2637 | 55.2771 | 55.00484 | -0.01340073 | 0.2722631
20.89719 | 55.2602 | 55.26794 | 54.9954 | -0.007735686 | 0.2725398
20.90719 | 55.2256 | 55.2586 | 54.98579 | -0.03300269 | 0.2728172
20.91719 | 55.1593 | 55.24911 | 54.97602 | -0.08981173 | 0.273095
20.92719 | 55.1387 | 55.23946 | 54.96609 | -0.1007637 | 0.2733733
20.93719 | 55.1109 | 55.22966 | 54.95601 | -0.1187594 | 0.2736521
20.94719 | 55.09 | 55.2197 | 54.94577 | -0.1296997 | 0.2739313
20.95718 | 55.0453 | 55.2096 | 54.93539 | -0.1642959 | 0.2742108
20.96718 | 55.0052 | 55.19933 | 54.92484 | -0.1941284 | 0.2744909
20.97718 | 55.0001 | 55.18891 | 54.91414 | -0.1888081 | 0.2747715
20.98718 | 54.9529 | 55.17834 | 54.90328 | -0.225436 | 0.2750526
20.99718 | 54.9619 | 55.16761 | 54.89228 | -0.2057129 | 0.2753342
21.00717 | 54.8987 | 55.15675 | 54.88113 | -0.2580505 | 0.2756159
21.01717 | 54.8564 | 55.14573 | 54.86983 | -0.2893281 | 0.2758984
21.02717 | 54.8433 | 55.13456 | 54.85838 | -0.2912573 | 0.2761814
21.03717 | 54.8053 | 55.12324 | 54.84677 | -0.3179388 | 0.2764648
21.04717 | 54.8004 | 55.11177 | 54.83502 | -0.3113737 | 0.2767487
21.05717 | 54.7403 | 55.10016 | 54.82313 | -0.3598626 | 0.2770331
21.06716 | 54.7292 | 55.08842 | 54.8111 | -0.3592183 | 0.2773176
21.07716 | 54.701 | 55.07652 | 54.79892 | -0.3755182 | 0.2776029
21.08716 | 54.6709 | 55.06447 | 54.78659 | -0.3935747 | 0.2778888
21.09716 | 54.653 | 55.05229 | 54.77411 | -0.3992886 | 0.278175
21.10716 | 54.6183 | 55.03996 | 54.7615 | -0.4216608 | 0.2784618
21.11715 | 54.5846 | 55.0275 | 54.74876 | -0.4429048 | 0.2787488
21.12715 | 54.5479 | 55.0149 | 54.73586 | -0.4669963 | 0.2790365
21.13715 | 54.5287 | 55.00215 | 54.72282 | -0.4734485 | 0.2793246
21.14715 | 54.4953 | 54.98926 | 54.70965 | -0.4939624 | 0.2796133
21.15715 | 54.4765 | 54.97624 | 54.69634 | -0.4997387 | 0.2799025
21.16715 | 54.4415 | 54.96308 | 54.68289 | -0.5215783 | 0.2801921
21.17714 | 54.4243 | 54.9498 | 54.66931 | -0.5254953 | 0.280482
21.18714 | 54.4166 | 54.93636 | 54.65559 | -0.5197639 | 0.2807726
21.19714 | 54.3685 | 54.9228 | 54.64173 | -0.5542982 | 0.2810637
21.20714 | 54.3369 | 54.9091 | 54.62774 | -0.572199 | 0.2813553
21.21714 | 54.3099 | 54.89527 | 54.61362 | -0.5853671 | 0.2816474
21.22713 | 54.2841 | 54.88132 | 54.59938 | -0.5972174 | 0.2819397
21.23713 | 54.2392 | 54.86722 | 54.58499 | -0.6280226 | 0.2822328
21.24713 | 54.2198 | 54.853 | 54.57047 | -0.6331976 | 0.2825264
21.25713 | 54.1817 | 54.83864 | 54.55582 | -0.656943 | 0.2828205
21.26713 | 54.1634 | 54.82416 | 54.54104 | -0.6607597 | 0.283115
21.27713 | 54.1273 | 54.80955 | 54.52614 | -0.6822485 | 0.2834101
21.28712 | 54.093 | 54.79483 | 54.51112 | -0.701825 | 0.2837053
21.29712 | 54.0941 | 54.77996 | 54.49596 | -0.6858605 | 0.2840014
21.30712 | 54.0312 | 54.76497 | 54.48067 | -0.7337703 | 0.2842979
21.31712 | 53.9932 | 54.74986 | 54.46526 | -0.7566554 | 0.284595
21.32712 | 53.9988 | 54.73462 | 54.44972 | -0.7358165 | 0.2848926
21.33711 | 53.9381 | 54.71927 | 54.43408 | -0.7811698 | 0.2851903
21.34711 | 53.9027 | 54.70379 | 54.4183 | -0.8010853 | 0.2854889
21.35711 | 53.8781 | 54.68818 | 54.40239 | -0.8100791 | 0.285788
21.36711 | 53.8494 | 54.67245 | 54.38636 | -0.823052 | 0.2860876
21.37711 | 53.8136 | 54.6566 | 54.37022 | -0.8430047 | 0.2863877
21.38711 | 53.7772 | 54.64064 | 54.35395 | -0.863438 | 0.2866883
21.3971 | 53.7505 | 54.62457 | 54.33758 | -0.8740689 | 0.2869891
21.4071 | 53.7321 | 54.60837 | 54.32108 | -0.8762658 | 0.2872908
21.4171 | 53.6767 | 54.59205 | 54.30445 | -0.9153457 | 0.2875929
21.4271 | 53.6399 | 54.57561 | 54.28771 | -0.9357091 | 0.2878956
21.4371 | 53.6311 | 54.55906 | 54.27086 | -0.927957 | 0.2881988
21.44709 | 53.5574 | 54.54241 | 54.2539 | -0.9850067 | 0.2885022
21.45709 | 53.5621 | 54.52563 | 54.23682 | -0.9635256 | 0.2888064
21.46709 | 53.5189 | 54.50873 | 54.21962 | -0.9898312 | 0.2891112
21.47709 | 53.4837 | 54.49172 | 54.20231 | -1.008024 | 0.2894164
21.48709 | 53.4629 | 54.47461 | 54.18488 | -1.011705 | 0.2897222
21.49709 | 53.424 | 54.45738 | 54.16735 | -1.033375 | 0.2900285
21.50708 | 53.3813 | 54.44005 | 54.14972 | -1.058752 | 0.290335
21.51708 | 53.3743 | 54.4226 | 54.13196 | -1.048302 | 0.2906424
21.52708 | 53.3279 | 54.40504 | 54.11409 | -1.077143 | 0.2909503
21.53708 | 53.2857 | 54.38738 | 54.09612 | -1.101675 | 0.2912588
21.54708 | 53.2905 | 54.3696 | 54.07803 | -1.079101 | 0.2915677
21.55707 | 53.2525 | 54.35174 | 54.05986 | -1.099237 | 0.2918769
21.56707 | 53.2129 | 54.33375 | 54.04156 | -1.120849 | 0.2921869
21.57707 | 53.2088 | 54.31566 | 54.02316 | -1.106856 | 0.2924974
21.58707 | 53.1593 | 54.29746 | 54.00465 | -1.138159 | 0.2928085
21.59707 | 53.1184 | 54.27916 | 53.98604 | -1.160757 | 0.2931201
21.60706 | 53.1253 | 54.26077 | 53.96734 | -1.135471 | 0.293432
21.61706 | 53.0959 | 54.24226 | 53.94852 | -1.146364 | 0.2937447
21.62706 | 53.042 | 54.22365 | 53.9296 | -1.181655 | 0.2940579
21.63706 | 53.0417 | 54.20494 | 53.91057 | -1.163245 | 0.2943717
21.64706 | 53.0252 | 54.18613 | 53.89145 | -1.160934 | 0.294686
21.65706 | 53 | 54.16722 | 53.87222 | -1.167224 | 0.2950009
21.66705 | 52.9721 | 54.14823 | 53.85292 | -1.176134 | 0.295316
21.67705 | 52.9474 | 54.12913 | 53.8335 | -1.181727 | 0.295632
21.68705 | 52.9255 | 54.10992 | 53.81397 | -1.184422 | 0.2959485
21.69705 | 52.886 | 54.09062 | 53.79435 | -1.20462 | 0.2962655
21.70705 | 52.8655 | 54.07122 | 53.77464 | -1.205722 | 0.2965831
21.71704 | 52.836 | 54.05175 | 53.75485 | -1.215748 | 0.296901
21.72704 | 52.8201 | 54.03216 | 53.73494 | -1.21206 | 0.2972197
21.73704 | 52.8043 | 54.01248 | 53.71494 | -1.208177 | 0.297539
21.74704 | 52.7839 | 53.9927 | 53.69484 | -1.208801 | 0.2978588
21.75704 | 52.7579 | 53.97283 | 53.67465 | -1.214932 | 0.2981792
21.76704 | 52.7411 | 53.95287 | 53.65437 | -1.211771 | 0.2985001
21.77703 | 52.6984 | 53.93284 | 53.63402 | -1.234438 | 0.2988213
21.78703 | 52.6687 | 53.9127 | 53.61355 | -1.243995 | 0.2991434
21.79703 | 52.6745 | 53.89246 | 53.593 | -1.217962 | 0.299466
21.80703 | 52.6117 | 53.87214 | 53.57235 | -1.260439 | 0.2997892
21.81703 | 52.592 | 53.85173 | 53.55161 | -1.259727 | 0.300113
21.82702 | 52.5813 | 53.83125 | 53.53081 | -1.249948 | 0.300437
21.83702 | 52.5766 | 53.81066 | 53.5099 | -1.23406 | 0.3007619
21.84702 | 52.5388 | 53.78999 | 53.4889 | -1.251186 | 0.3010874
21.85702 | 52.5218 | 53.76923 | 53.46781 | -1.247426 | 0.3014134
21.86702 | 52.4696 | 53.74838 | 53.44664 | -1.27878 | 0.30174
21.87702 | 52.4781 | 53.72745 | 53.42538 | -1.249349 | 0.3020672
21.88701 | 52.4253 | 53.70646 | 53.40406 | -1.281155 | 0.3023947
21.89701 | 52.4093 | 53.68536 | 53.38263 | -1.276057 | 0.302723
21.90701 | 52.3821 | 53.66418 | 53.36112 | -1.282076 | 0.3030519
21.91701 | 52.3815 | 53.64291 | 53.33953 | -1.261412 | 0.3033814
21.92701 | 52.3329 | 53.62157 | 53.31785 | -1.288666 | 0.3037115
21.937 | 52.3302 | 53.60016 | 53.29612 | -1.269961 | 0.3040418
21.947 | 52.3104 | 53.57865 | 53.27428 | -1.268255 | 0.3043731
21.957 | 52.2834 | 53.55707 | 53.25236 | -1.273668 | 0.3047049
21.967 | 52.2477 | 53.5354 | 53.23037 | -1.287702 | 0.3050373
21.977 | 52.2401 | 53.51366 | 53.20829 | -1.273558 | 0.3053703
21.987 | 52.2259 | 53.49184 | 53.18613 | -1.265936 | 0.3057039
21.99699 | 52.175 | 53.46996 | 53.16392 | -1.294959 | 0.3060377
22.00699 | 52.1716 | 53.44798 | 53.14161 | -1.276383 | 0.3063725
22.01699 | 52.1611 | 53.42593 | 53.11922 | -1.264831 | 0.3067079
22.02699 | 52.112 | 53.4038 | 53.09676 | -1.291804 | 0.3070438
22.03699 | 52.1197 | 53.3816 | 53.07422 | -1.261902 | 0.3073804
22.04698 | 52.0904 | 53.35935 | 53.05163 | -1.268948 | 0.3077172
22.05698 | 52.0661 | 53.337 | 53.02894 | -1.270898 | 0.308055
22.06698 | 52.0347 | 53.31458 | 53.00618 | -1.279875 | 0.3083934
22.07698 | 52.0251 | 53.29208 | 52.98335 | -1.26698 | 0.3087323
22.08698 | 51.9922 | 53.26951 | 52.96044 | -1.277313 | 0.3090719
22.09698 | 51.9885 | 53.24688 | 52.93746 | -1.258376 | 0.3094121
22.10697 | 51.952 | 53.22419 | 52.91444 | -1.27219 | 0.3097525
22.11697 | 51.9231 | 53.20141 | 52.89132 | -1.278312 | 0.3100939
22.12697 | 51.9186 | 53.17856 | 52.86813 | -1.259964 | 0.3104359
22.13697 | 51.9032 | 53.15565 | 52.84487 | -1.252447 | 0.3107785
22.14697 | 51.8526 | 53.13266 | 52.82154 | -1.280063 | 0.3111218
22.15696 | 51.8469 | 53.10963 | 52.79817 | -1.262734 | 0.3114652
22.16696 | 51.8232 | 53.08651 | 52.77471 | -1.263315 | 0.3118097
22.17696 | 51.7971 | 53.06333 | 52.75117 | -1.266229 | 0.3121548
22.18696 | 51.7806 | 53.04008 | 52.72758 | -1.259478 | 0.3125005
22.19696 | 51.7462 | 53.01676 | 52.70392 | -1.270562 | 0.3128468
22.20696 | 51.7407 | 52.99338 | 52.68019 | -1.252681 | 0.3131937
22.21695 | 51.7113 | 52.96996 | 52.65642 | -1.258659 | 0.3135409
22.22695 | 51.6889 | 52.94645 | 52.63256 | -1.25755 | 0.3138891
22.23695 | 51.6521 | 52.92288 | 52.60864 | -1.270779 | 0.3142379
22.24695 | 51.6494 | 52.89925 | 52.58466 | -1.249845 | 0.3145874
22.25695 | 51.6069 | 52.87555 | 52.56061 | -1.26865 | 0.3149374
22.26694 | 51.6037 | 52.85182 | 52.53653 | -1.248117 | 0.3152878
22.27694 | 51.5674 | 52.828 | 52.51236 | -1.260599 | 0.3156392
22.28694 | 51.5602 | 52.80412 | 52.48813 | -1.243922 | 0.3159912
22.29694 | 51.5314 | 52.78018 | 52.46384 | -1.248785 | 0.3163438
22.30694 | 51.5214 | 52.75619 | 52.43949 | -1.234789 | 0.316697
22.31694 | 51.4835 | 52.73213 | 52.41508 | -1.248635 | 0.3170509
22.32693 | 51.4746 | 52.70805 | 52.39064 | -1.233446 | 0.3174051
22.33693 | 51.4372 | 52.68388 | 52.36612 | -1.246677 | 0.3177602
22.34693 | 51.4175 | 52.65965 | 52.34153 | -1.242151 | 0.318116
22.35693 | 51.4065 | 52.63537 | 52.3169 | -1.228869 | 0.3184725
22.36693 | 51.3804 | 52.61103 | 52.2922 | -1.230631 | 0.3188296
22.37692 | 51.362 | 52.58666 | 52.26748 | -1.224662 | 0.319187
22.38692 | 51.3529 | 52.56221 | 52.24267 | -1.209315 | 0.3195454
22.39692 | 51.3214 | 52.53771 | 52.21781 | -1.216313 | 0.3199045
22.40692 | 51.3241 | 52.51316 | 52.19289 | -1.189058 | 0.3202642
22.41692 | 51.2886 | 52.48855 | 52.16793 | -1.19995 | 0.3206246
22.42692 | 51.2399 | 52.46389 | 52.1429 | -1.22399 | 0.3209856
22.43691 | 51.2524 | 52.4392 | 52.11786 | -1.186802 | 0.321347
22.44691 | 51.2196 | 52.41444 | 52.09273 | -1.194839 | 0.3217093
22.45691 | 51.2152 | 52.38962 | 52.06755 | -1.174425 | 0.3220723
22.46691 | 51.1875 | 52.36476 | 52.04232 | -1.17726 | 0.322436
22.47691 | 51.1534 | 52.33985 | 52.01705 | -1.186446 | 0.3228004
22.4869 | 51.1537 | 52.31491 | 51.99174 | -1.161207 | 0.323165
22.4969 | 51.1451 | 52.2899 | 51.96636 | -1.144795 | 0.3235307
22.5069 | 51.0995 | 52.26484 | 51.94094 | -1.165335 | 0.323897
22.5169 | 51.0849 | 52.23973 | 51.91546 | -1.154827 | 0.3242641
22.5269 | 51.054 | 52.21457 | 51.88994 | -1.160572 | 0.3246318
22.5369 | 51.0453 | 52.18937 | 51.86437 | -1.14407 | 0.3250001
22.54689 | 51.0008 | 52.16415 | 51.83878 | -1.163348 | 0.3253689
22.55689 | 51.0044 | 52.13885 | 51.81312 | -1.134455 | 0.3257385
22.56689 | 50.9708 | 52.11352 | 51.78741 | -1.142716 | 0.3261089
22.57689 | 50.9457 | 52.08813 | 51.76165 | -1.142433 | 0.32648
22.58689 | 50.9492 | 52.06271 | 51.73585 | -1.113506 | 0.3268518
22.59688 | 50.9081 | 52.03726 | 51.71004 | -1.129161 | 0.3272239
22.60688 | 50.872 | 52.01175 | 51.68415 | -1.139747 | 0.3275971
22.61688 | 50.8687 | 51.98619 | 51.65822 | -1.117491 | 0.3279709
22.62688 | 50.8514 | 51.96059 | 51.63225 | -1.109193 | 0.3283455
22.63688 | 50.817 | 51.93495 | 51.60623 | -1.117953 | 0.3287207
22.64688 | 50.7727 | 51.90927 | 51.58018 | -1.136572 | 0.3290966
22.65687 | 50.7765 | 51.88358 | 51.5541 | -1.107076 | 0.3294729
22.66687 | 50.759 | 51.85781 | 51.52796 | -1.098815 | 0.3298502
22.67687 | 50.7349 | 51.83201 | 51.50179 | -1.097114 | 0.3302282
22.68687 | 50.7049 | 51.80617 | 51.47557 | -1.101273 | 0.330607
22.69687 | 50.6775 | 51.78029 | 51.44931 | -1.102794 | 0.3309864
22.70686 | 50.6649 | 51.7544 | 51.42304 | -1.089503 | 0.3313662
22.71686 | 50.6235 | 51.72845 | 51.3967 | -1.104949 | 0.331747
22.72686 | 50.6261 | 51.70246 | 51.37033 | -1.076357 | 0.3321285
22.73686 | 50.5971 | 51.67643 | 51.34392 | -1.079328 | 0.3325108
22.74686 | 50.5784 | 51.65036 | 51.31747 | -1.071963 | 0.3328938
22.75686 | 50.546 | 51.62426 | 51.29099 | -1.078263 | 0.3332775
22.76685 | 50.5306 | 51.59815 | 51.26449 | -1.067553 | 0.3336615
22.77685 | 50.5135 | 51.57198 | 51.23794 | -1.058482 | 0.3340467
22.78685 | 50.4675 | 51.54578 | 51.21134 | -1.078277 | 0.3344325
22.79685 | 50.4484 | 51.51954 | 51.18472 | -1.071139 | 0.3348191
22.80685 | 50.4316 | 51.49327 | 51.15806 | -1.061666 | 0.3352064
22.81684 | 50.422 | 51.46699 | 51.13139 | -1.044987 | 0.335594
22.82684 | 50.389 | 51.44065 | 51.10467 | -1.05165 | 0.3359828
22.83684 | 50.3644 | 51.41428 | 51.07791 | -1.04988 | 0.3363722
22.84684 | 50.3295 | 51.38788 | 51.05112 | -1.058379 | 0.3367624
22.85684 | 50.3344 | 51.36145 | 51.02429 | -1.027047 | 0.3371534
22.86684 | 50.2909 | 51.33498 | 50.99744 | -1.044083 | 0.3375451
22.87683 | 50.2806 | 51.30852 | 50.97058 | -1.027917 | 0.3379371
22.88683 | 50.2478 | 51.28199 | 50.94366 | -1.034194 | 0.3383303
22.89683 | 50.2262 | 51.25544 | 50.91672 | -1.029242 | 0.3387242
22.90683 | 50.2068 | 51.22886 | 50.88974 | -1.022061 | 0.3391189
22.91683 | 50.1851 | 51.20225 | 50.86274 | -1.017151 | 0.3395143
22.92682 | 50.1639 | 51.17564 | 50.83573 | -1.01174 | 0.33991
22.93682 | 50.1633 | 51.14898 | 50.80867 | -0.9856753 | 0.3403069
22.94682 | 50.1365 | 51.12228 | 50.78158 | -0.9857833 | 0.3407045
22.95682 | 50.1097 | 51.09556 | 50.75446 | -0.9858646 | 0.3411029
22.96682 | 50.0934 | 51.06882 | 50.72732 | -0.9754197 | 0.3415021
22.97682 | 50.0941 | 51.04205 | 50.70015 | -0.9479491 | 0.341902
22.98681 | 50.0534 | 51.01528 | 50.67298 | -0.96188 | 0.3423023
22.99681 | 50.0301 | 50.98846 | 50.64576 | -0.9583591 | 0.3427037
23.00681 | 50.0199 | 50.96161 | 50.61851 | -0.9417138 | 0.3431059
23.01681 | 50.0485 | 50.93474 | 50.59124 | -0.8862445 | 0.3435089
23.02681 | 49.9858 | 50.90785 | 50.56394 | -0.9220515 | 0.3439126
23.0368 | 49.9699 | 50.88096 | 50.53665 | -0.9110623 | 0.3443167
23.0468 | 49.9804 | 50.85402 | 50.5093 | -0.8736234 | 0.3447219
23.0568 | 49.9758 | 50.82706 | 50.48193 | -0.8512622 | 0.345128
23.0668 | 49.9364 | 50.80008 | 50.45454 | -0.8636791 | 0.3455348
23.0768 | 49.8888 | 50.77307 | 50.42713 | -0.8842745 | 0.3459424
23.0868 | 49.8917 | 50.74605 | 50.3997 | -0.8543487 | 0.3463508
23.09679 | 49.9023 | 50.71903 | 50.37227 | -0.8167294 | 0.3467595
23.10679 | 49.8835 | 50.69196 | 50.34479 | -0.8084628 | 0.3471694
23.11679 | 49.844 | 50.66488 | 50.3173 | -0.8208763 | 0.3475801
23.12679 | 49.8251 | 50.63777 | 50.28978 | -0.8126705 | 0.3479917
23.13679 | 49.85 | 50.61065 | 50.26224 | -0.7606456 | 0.348404
23.14678 | 49.7883 | 50.58353 | 50.23471 | -0.7952292 | 0.3488166
23.15678 | 49.7865 | 50.55637 | 50.20714 | -0.7698675 | 0.3492305
23.16678 | 49.7667 | 50.52919 | 50.17954 | -0.762488 | 0.3496452
23.17678 | 49.7359 | 50.50199 | 50.15193 | -0.7660911 | 0.3500607
23.18678 | 49.7276 | 50.47478 | 50.1243 | -0.7471771 | 0.350477
23.19678 | 49.699 | 50.44755 | 50.09665 | -0.7485466 | 0.3508941
23.20677 | 49.6732 | 50.42033 | 50.06902 | -0.7471272 | 0.3513115
23.21677 | 49.6709 | 50.39306 | 50.04133 | -0.7221647 | 0.3517302
23.22677 | 49.67 | 50.36579 | 50.01364 | -0.6957868 | 0.3521497
23.23677 | 49.6049 | 50.33849 | 49.98592 | -0.7335938 | 0.35257
23.24677 | 49.6017 | 50.31119 | 49.9582 | -0.7094862 | 0.3529911
23.25676 | 49.5948 | 50.28389 | 49.93048 | -0.6890917 | 0.3534126
23.26676 | 49.5889 | 50.25656 | 49.90272 | -0.6676561 | 0.3538354
23.27676 | 49.5204 | 50.22921 | 49.87495 | -0.708807 | 0.354259
23.28676 | 49.5182 | 50.20184 | 49.84716 | -0.6836448 | 0.3546834
23.29676 | 49.4871 | 50.17447 | 49.81936 | -0.6873699 | 0.3551086
23.30676 | 49.5025 | 50.14708 | 49.79155 | -0.6445828 | 0.3555347
23.31675 | 49.4814 | 50.11971 | 49.76375 | -0.638311 | 0.3559611
23.32675 | 49.4177 | 50.0923 | 49.73591 | -0.6746003 | 0.3563888
23.33675 | 49.4175 | 50.06488 | 49.70806 | -0.6473785 | 0.3568174
23.34675 | 49.4077 | 50.03745 | 49.6802 | -0.6297458 | 0.3572467
23.35675 | 49.391 | 50.01 | 49.65233 | -0.6190026 | 0.3576769
23.36674 | 49.3654 | 49.98258 | 49.62447 | -0.617177 | 0.3581076
23.37674 | 49.3297 | 49.95511 | 49.59657 | -0.6254141 | 0.3585395
23.38674 | 49.3113 | 49.92764 | 49.56867 | -0.616342 | 0.3589722
23.39674 | 49.3081 | 49.90016 | 49.54076 | -0.5920609 | 0.3594058
23.40674 | 49.2954 | 49.87267 | 49.51283 | -0.5772712 | 0.3598403
23.41674 | 49.2449 | 49.84517 | 49.4849 | -0.6002733 | 0.3602755
23.42673 | 49.2575 | 49.8177 | 49.45698 | -0.560195 | 0.3607112
23.43673 | 49.2213 | 49.79018 | 49.42903 | -0.5688818 | 0.3611482
23.44673 | 49.2102 | 49.76266 | 49.40108 | -0.5524614 | 0.361586
23.45673 | 49.1682 | 49.73513 | 49.37311 | -0.5669342 | 0.3620248
23.46673 | 49.1816 | 49.7076 | 49.34514 | -0.5260006 | 0.3624643
23.47672 | 49.1386 | 49.68009 | 49.31718 | -0.5414885 | 0.3629044
23.48672 | 49.1409 | 49.65254 | 49.2892 | -0.5116431 | 0.3633456
23.49672 | 49.1051 | 49.62499 | 49.2612 | -0.5198924 | 0.3637878
23.50672 | 49.0818 | 49.59744 | 49.23321 | -0.5156367 | 0.3642309
23.51672 | 49.0587 | 49.56988 | 49.2052 | -0.5111763 | 0.3646748
23.52672 | 49.0241 | 49.54231 | 49.17719 | -0.5182115 | 0.3651196
23.53671 | 49.0217 | 49.51477 | 49.14921 | -0.4930705 | 0.3655649
23.54671 | 49.0175 | 49.4872 | 49.12119 | -0.4696982 | 0.3660114
23.55671 | 48.9917 | 49.45962 | 49.09316 | -0.4679226 | 0.3664588
23.56671 | 48.963 | 49.43204 | 49.06514 | -0.469044 | 0.3669071
23.57671 | 48.9462 | 49.40446 | 49.03711 | -0.458263 | 0.3673564
23.5867 | 48.9246 | 49.37691 | 49.0091 | -0.4523071 | 0.367806
23.5967 | 48.9166 | 49.34932 | 48.98106 | -0.4327219 | 0.368257
23.6067 | 48.8847 | 49.32174 | 48.95303 | -0.4370351 | 0.368709
23.6167 | 48.8453 | 49.29415 | 48.92499 | -0.4488469 | 0.3691618
23.6267 | 48.8361 | 49.26656 | 48.89694 | -0.4304579 | 0.3696154
23.6367 | 48.8242 | 49.23897 | 48.8689 | -0.4147683 | 0.37007
23.64669 | 48.8105 | 49.21141 | 48.84088 | -0.4009059 | 0.370525
23.65669 | 48.7834 | 49.18382 | 48.81283 | -0.4004162 | 0.3709815
23.66669 | 48.7731 | 49.15623 | 48.78479 | -0.3831268 | 0.3714389
23.67669 | 48.7209 | 49.12864 | 48.75674 | -0.4077382 | 0.3718971
23.68669 | 48.7185 | 49.10105 | 48.72869 | -0.3825505 | 0.3723562
23.69668 | 48.6981 | 49.07349 | 48.70068 | -0.3753919 | 0.3728159
23.70668 | 48.6706 | 49.04591 | 48.67263 | -0.3753074 | 0.3732769
23.71668 | 48.6579 | 49.01832 | 48.64459 | -0.3604248 | 0.3737388
23.72668 | 48.6474 | 48.99074 | 48.61654 | -0.3433446 | 0.3742016
23.73668 | 48.5855 | 48.96317 | 48.5885 | -0.377667 | 0.3746654
23.74668 | 48.6037 | 48.93559 | 48.56046 | -0.3318925 | 0.3751301
23.75667 | 48.5729 | 48.90805 | 48.53245 | -0.3351487 | 0.3755953
23.76667 | 48.5581 | 48.88048 | 48.50442 | -0.322381 | 0.3760619
23.77667 | 48.5312 | 48.85292 | 48.47639 | -0.3217172 | 0.3765294
23.78667 | 48.528 | 48.82536 | 48.44836 | -0.2973576 | 0.3769978
23.79667 | 48.4954 | 48.7978 | 48.42034 | -0.3024025 | 0.3774672
23.80666 | 48.4528 | 48.77028 | 48.39234 | -0.3174799 | 0.3779371
23.81666 | 48.4378 | 48.74273 | 48.36433 | -0.3049347 | 0.3784084
23.82666 | 48.429 | 48.7152 | 48.33631 | -0.2861951 | 0.3788807
23.83666 | 48.3927 | 48.68766 | 48.30831 | -0.2949612 | 0.3793539
23.84666 | 48.4036 | 48.66013 | 48.28031 | -0.2565333 | 0.3798281
23.85666 | 48.3617 | 48.63261 | 48.25231 | -0.2709118 | 0.3803032
23.86665 | 48.3413 | 48.60512 | 48.22435 | -0.2638244 | 0.3807788
23.87665 | 48.3159 | 48.57762 | 48.19636 | -0.2617165 | 0.3812559
23.88665 | 48.292 | 48.55012 | 48.16838 | -0.2581158 | 0.3817339
23.89665 | 48.2725 | 48.52262 | 48.14041 | -0.2501226 | 0.3822129
23.90665 | 48.2614 | 48.49514 | 48.11244 | -0.2337373 | 0.3826929
23.91664 | 48.2432 | 48.46769 | 48.08451 | -0.2244875 | 0.3831733
23.92664 | 48.2288 | 48.44022 | 48.05656 | -0.2114186 | 0.3836552
23.93664 | 48.186 | 48.41276 | 48.02862 | -0.2267585 | 0.3841381
23.94664 | 48.1591 | 48.38531 | 48.00069 | -0.2262074 | 0.384622
23.95664 | 48.1497 | 48.35787 | 47.97276 | -0.2081655 | 0.3851069
23.96664 | 48.1454 | 48.33043 | 47.94484 | -0.1850332 | 0.3855927
23.97663 | 48.1082 | 48.30304 | 47.91696 | -0.1948382 | 0.3860791
23.98663 | 48.1036 | 48.27563 | 47.88906 | -0.1720258 | 0.386567
23.99663 | 48.0925 | 48.24822 | 47.86117 | -0.1557239 | 0.3870558
24.00663 | 48.0523 | 48.22083 | 47.83329 | -0.1685327 | 0.3875457
24.01663 | 48.0422 | 48.19345 | 47.80542 | -0.1512524 | 0.3880365
24.02662 | 48.0142 | 48.16611 | 47.77758 | -0.1519107 | 0.3885279
24.03662 | 47.9975 | 48.13875 | 47.74973 | -0.1412532 | 0.3890208
24.04662 | 48.0043 | 48.11141 | 47.72189 | -0.1071074 | 0.3895147
24.05662 | 47.9808 | 48.08407 | 47.69406 | -0.1032738 | 0.3900096
24.06662 | 47.966 | 48.05675 | 47.66625 | -0.09075246 | 0.3905055
24.07662 | 47.9327 | 48.02944 | 47.63844 | -0.09674373 | 0.3910024
24.08661 | 47.9149 | 48.00218 | 47.61068 | -0.08727521 | 0.3914999
24.09661 | 47.9111 | 47.97489 | 47.58289 | -0.06379251 | 0.3919989
24.10661 | 47.9093 | 47.94762 | 47.55512 | -0.03832322 | 0.3924989
24.11661 | 47.8507 | 47.92037 | 47.52737 | -0.06966766 | 0.393
24.12661 | 47.8576 | 47.89313 | 47.49962 | -0.035526 | 0.3935021
24.1366 | 47.849 | 47.86593 | 47.47192 | -0.01692578 | 0.3940047
24.1466 | 47.8451 | 47.83871 | 47.4442 | 0.006387184 | 0.3945089
24.1566 | 47.7909 | 47.81151 | 47.4165 | -0.02061457 | 0.3950141
24.1666 | 47.786 | 47.78433 | 47.38881 | 0.001668704 | 0.3955204
24.1766 | 47.7756 | 47.75716 | 47.36114 | 0.01843672 | 0.3960277
24.1866 | 47.7609 | 47.73001 | 47.33347 | 0.03088924 | 0.3965361
24.19659 | 47.7594 | 47.7029 | 47.30586 | 0.05649887 | 0.397045
24.20659 | 47.7392 | 47.67578 | 47.27822 | 0.06341961 | 0.3975555
24.21659 | 47.7221 | 47.64868 | 47.25061 | 0.07342407 | 0.398067
24.22659 | 47.6951 | 47.62159 | 47.22301 | 0.07351203 | 0.3985796
24.23659 | 47.681 | 47.59452 | 47.19542 | 0.08648322 | 0.3990933
24.24658 | 47.6504 | 47.56749 | 47.16788 | 0.08291032 | 0.3996076
24.25658 | 47.6545 | 47.54045 | 47.14033 | 0.1140472 | 0.4001234
24.26658 | 47.6117 | 47.51343 | 47.11279 | 0.09826666 | 0.4006403
24.27658 | 47.6035 | 47.48643 | 47.08527 | 0.1170683 | 0.4011583
24.28658 | 47.6054 | 47.45945 | 47.05777 | 0.1459519 | 0.4016774
24.29658 | 47.5794 | 47.43248 | 47.03029 | 0.1469173 | 0.4021976
24.30657 | 47.5643 | 47.40556 | 47.00284 | 0.1587373 | 0.4027183
24.31657 | 47.5417 | 47.37863 | 46.97539 | 0.1630655 | 0.4032407
24.32657 | 47.517 | 47.35173 | 46.94796 | 0.1652747 | 0.4037641
24.33657 | 47.4882 | 47.32484 | 46.92055 | 0.1633647 | 0.4042886
24.34657 | 47.4827 | 47.29796 | 46.89315 | 0.1847353 | 0.4048143
24.35656 | 47.4555 | 47.27114 | 46.8658 | 0.1843593 | 0.4053405
24.36656 | 47.4491 | 47.24431 | 46.83844 | 0.2047904 | 0.4058684
24.37656 | 47.4541 | 47.2175 | 46.8111 | 0.2366012 | 0.4063973
24.38656 | 47.3997 | 47.19071 | 46.78378 | 0.2089917 | 0.4069274
24.39656 | 47.3971 | 47.16394 | 46.75648 | 0.2331615 | 0.4074587
24.40656 | 47.3701 | 47.13719 | 46.7292 | 0.2329106 | 0.407991
24.41655 | 47.3476 | 47.11049 | 46.70196 | 0.2371118 | 0.4085239
24.42655 | 47.3455 | 47.08378 | 46.67472 | 0.2617185 | 0.4090585
24.43655 | 47.3055 | 47.0571 | 46.6475 | 0.2484037 | 0.4095942
24.44655 | 47.3002 | 47.03043 | 46.6203 | 0.2697671 | 0.410131
24.45655 | 47.3077 | 47.00379 | 46.59312 | 0.3039086 | 0.410669
24.46654 | 47.278 | 46.9772 | 46.56599 | 0.3008012 | 0.4112076
24.47654 | 47.2493 | 46.9506 | 46.53885 | 0.2986981 | 0.4117479
24.48654 | 47.2457 | 46.92403 | 46.51174 | 0.3216723 | 0.4122894
24.49654 | 47.2207 | 46.89748 | 46.48464 | 0.3232236 | 0.412832
24.50654 | 47.2072 | 46.87095 | 46.45757 | 0.3362519 | 0.4133758
24.51654 | 47.1916 | 46.84444 | 46.43052 | 0.347157 | 0.4139206
24.52653 | 47.1651 | 46.81799 | 46.40352 | 0.3471119 | 0.4144662
24.53653 | 47.1488 | 46.79153 | 46.37652 | 0.3572698 | 0.4150134
24.54653 | 47.1538 | 46.7651 | 46.34953 | 0.3887037 | 0.4155618
24.55653 | 47.1339 | 46.73869 | 46.32258 | 0.3952134 | 0.4161113
24.56653 | 47.1056 | 46.7123 | 46.29564 | 0.3932987 | 0.4166622
24.57652 | 47.0555 | 46.68597 | 46.26875 | 0.3695333 | 0.4172135
24.58652 | 47.0546 | 46.65963 | 46.24186 | 0.3949693 | 0.4177666
24.59652 | 47.0556 | 46.63332 | 46.215 | 0.4222804 | 0.4183209
24.60652 | 47.0364 | 46.60703 | 46.18816 | 0.4293663 | 0.4188764
24.61652 | 47.0008 | 46.58077 | 46.16134 | 0.4200268 | 0.4194331
24.62652 | 46.9917 | 46.55454 | 46.13455 | 0.4371617 | 0.419991
24.63651 | 46.9655 | 46.52836 | 46.10781 | 0.4371446 | 0.4205495
24.64651 | 46.9358 | 46.50217 | 46.08106 | 0.4336278 | 0.4211097
24.65651 | 46.9448 | 46.47602 | 46.05434 | 0.4687846 | 0.4216713
24.66651 | 46.891 | 46.44988 | 46.02765 | 0.4411152 | 0.422234
24.67651 | 46.8828 | 46.42378 | 46.00098 | 0.4590191 | 0.4227979
24.6865 | 46.8615 | 46.39773 | 45.97437 | 0.4637702 | 0.4233624
24.6965 | 46.8469 | 46.37168 | 45.94775 | 0.4752203 | 0.4239288
24.7065 | 46.8159 | 46.34566 | 45.92116 | 0.4702433 | 0.4244964
24.7165 | 46.8118 | 46.31966 | 45.8946 | 0.4921388 | 0.4250652
24.7265 | 46.7891 | 46.29369 | 45.86806 | 0.4954069 | 0.4256353
24.7365 | 46.7574 | 46.26775 | 45.84155 | 0.489647 | 0.4262066
24.74649 | 46.7364 | 46.24187 | 45.81509 | 0.4945335 | 0.4267785
24.75649 | 46.7193 | 46.21598 | 45.78863 | 0.5033176 | 0.4273523
24.76649 | 46.7157 | 46.19013 | 45.7622 | 0.5255733 | 0.4279273
24.77649 | 46.6973 | 46.1643 | 45.7358 | 0.5330006 | 0.4285036
24.78649 | 46.6885 | 46.1385 | 45.70942 | 0.5499992 | 0.4290811
24.79648 | 46.6408 | 46.11276 | 45.6831 | 0.528043 | 0.4296594
24.80648 | 46.647 | 46.08702 | 45.65678 | 0.5599837 | 0.4302393
24.81648 | 46.6394 | 46.0613 | 45.63048 | 0.578095 | 0.4308207
24.82648 | 46.6167 | 46.03562 | 45.60422 | 0.5810769 | 0.4314033
24.83648 | 46.6152 | 46.00997 | 45.57798 | 0.6052291 | 0.4319872
24.84648 | 46.575 | 45.98435 | 45.55178 | 0.5906516 | 0.4325723
24.85647 | 46.5741 | 45.95878 | 45.52562 | 0.6153184 | 0.4331581
24.86647 | 46.5641 | 45.93322 | 45.49947 | 0.6308807 | 0.4337459
24.87647 | 46.5579 | 45.90769 | 45.47335 | 0.6502127 | 0.4343349
24.88647 | 46.515 | 45.88219 | 45.44726 | 0.6328141 | 0.4349252
24.89647 | 46.506 | 45.85672 | 45.4212 | 0.6492848 | 0.4355168
24.90646 | 46.5098 | 45.8313 | 45.39519 | 0.6784992 | 0.4361091
24.91646 | 46.495 | 45.80589 | 45.36919 | 0.6891081 | 0.4367033
24.92646 | 46.4951 | 45.78051 | 45.34322 | 0.7145857 | 0.4372988
24.93646 | 46.4423 | 45.75517 | 45.31727 | 0.687132 | 0.4378956
24.94646 | 46.4435 | 45.72985 | 45.29136 | 0.7136466 | 0.4384938
24.95645 | 46.4447 | 45.7046 | 45.2655 | 0.7401043 | 0.4390927
24.96645 | 46.4155 | 45.67934 | 45.23965 | 0.7361554 | 0.4396934
24.97645 | 46.4192 | 45.65413 | 45.21383 | 0.7650744 | 0.4402955
24.98645 | 46.3704 | 45.62894 | 45.18804 | 0.7414612 | 0.440899
24.99645 | 46.3612 | 45.60378 | 45.16228 | 0.7574156 | 0.4415038
25.00645 | 46.356 | 45.57866 | 45.13655 | 0.7773375 | 0.44211
25.01644 | 46.3391 | 45.5536 | 45.11088 | 0.7855015 | 0.4427168
25.02644 | 46.3079 | 45.52854 | 45.08522 | 0.7793578 | 0.4433257
25.03644 | 46.2803 | 45.50352 | 45.05958 | 0.776781 | 0.4439359
25.04644 | 46.2731 | 45.47853 | 45.03398 | 0.7945711 | 0.4445474
25.05644 | 46.2401 | 45.45357 | 45.00841 | 0.7865278 | 0.4451603
25.06643 | 46.2513 | 45.42867 | 44.9829 | 0.822626 | 0.445774
25.07643 | 46.2224 | 45.40378 | 44.95739 | 0.8186155 | 0.4463896
25.08643 | 46.183 | 45.37893 | 44.93192 | 0.8040712 | 0.4470066
25.09643 | 46.1576 | 45.35411 | 44.90648 | 0.8034929 | 0.4476251
25.10643 | 46.1405 | 45.32932 | 44.88107 | 0.8111805 | 0.4482449
25.11643 | 46.1263 | 45.30457 | 44.8557 | 0.8217338 | 0.448866
25.12642 | 46.1034 | 45.27987 | 44.83038 | 0.8235279 | 0.4494879
25.13642 | 46.0763 | 45.25519 | 44.80508 | 0.8211121 | 0.4501119
25.14642 | 46.0622 | 45.23054 | 44.7798 | 0.8316617 | 0.4507373
25.15642 | 46.0351 | 45.20592 | 44.75456 | 0.8291763 | 0.451364
25.16642 | 46.0048 | 45.18134 | 44.72935 | 0.8234559 | 0.4519922
25.17641 | 45.9919 | 45.15682 | 44.7042 | 0.8350757 | 0.4526212
25.18641 | 45.9624 | 45.13232 | 44.67906 | 0.8300848 | 0.4532522
25.19641 | 45.9328 | 45.10784 | 44.65396 | 0.8249584 | 0.4538846
25.20641 | 45.921 | 45.0834 | 44.62889 | 0.8375964 | 0.4545185
25.21641 | 45.9104 | 45.059 | 44.60385 | 0.8513987 | 0.4551538
25.22641 | 45.8685 | 45.03464 | 44.57884 | 0.833865 | 0.4557905
25.2364 | 45.8515 | 45.01033 | 44.5539 | 0.8411709 | 0.4564281
25.2464 | 45.7983 | 44.98603 | 44.52897 | 0.812265 | 0.4570677
25.2564 | 45.8103 | 44.96178 | 44.50407 | 0.8485228 | 0.4577087
25.2664 | 45.778 | 44.93756 | 44.4792 | 0.8404441 | 0.4583512
25.2764 | 45.7389 | 44.91337 | 44.45438 | 0.8255288 | 0.4589952
25.28639 | 45.7494 | 44.88925 | 44.42961 | 0.8601526 | 0.45964
25.29639 | 45.7085 | 44.86514 | 44.40485 | 0.8433637 | 0.4602869
25.30639 | 45.6771 | 44.84106 | 44.38013 | 0.8360378 | 0.4609353
25.31639 | 45.6756 | 44.81703 | 44.35544 | 0.8585747 | 0.4615852
25.32639 | 45.6431 | 44.79303 | 44.33079 | 0.8500744 | 0.4622365
25.33639 | 45.6046 | 44.76906 | 44.30617 | 0.8355366 | 0.4628893
25.34638 | 45.6007 | 44.74516 | 44.28162 | 0.8555374 | 0.463543
25.35638 | 45.5722 | 44.72128 | 44.25708 | 0.8509244 | 0.4641988
25.36638 | 45.5674 | 44.69743 | 44.23257 | 0.8699737 | 0.464856
25.37638 | 45.5211 | 44.67361 | 44.2081 | 0.847485 | 0.4655149
25.38638 | 45.5114 | 44.64984 | 44.18367 | 0.8615583 | 0.4661752
25.39637 | 45.4765 | 44.62613 | 44.15929 | 0.8503696 | 0.4668364
25.40637 | 45.4842 | 44.60243 | 44.13493 | 0.8817664 | 0.4674997
25.41637 | 45.4635 | 44.57878 | 44.11061 | 0.8847247 | 0.4681646
25.42637 | 45.4392 | 44.55516 | 44.08632 | 0.8840445 | 0.468831
25.43637 | 45.4056 | 44.53157 | 44.06208 | 0.8740256 | 0.469499
25.44637 | 45.3849 | 44.50803 | 44.03786 | 0.8768679 | 0.4701684
25.45636 | 45.3777 | 44.48455 | 44.01371 | 0.8931478 | 0.4708388
25.46636 | 45.3712 | 44.46109 | 43.98958 | 0.9101122 | 0.4715113
25.47636 | 45.3407 | 44.43766 | 43.96548 | 0.9030373 | 0.4721854
25.48636 | 45.3346 | 44.41428 | 43.94142 | 0.9203232 | 0.4728611
25.49636 | 45.3099 | 44.39093 | 43.91739 | 0.9189697 | 0.4735384
25.50635 | 45.2699 | 44.36765 | 43.89343 | 0.9022534 | 0.4742165
25.51635 | 45.2784 | 44.34438 | 43.86948 | 0.9340207 | 0.4748969
25.52635 | 45.2801 | 44.32115 | 43.84557 | 0.9589483 | 0.4755789
25.53635 | 45.2402 | 44.29796 | 43.8217 | 0.9422361 | 0.4762624
25.54635 | 45.2291 | 44.27482 | 43.79787 | 0.9542838 | 0.4769475
25.55635 | 45.2152 | 44.25171 | 43.77407 | 0.9634915 | 0.4776342
25.56634 | 45.2057 | 44.22866 | 43.75034 | 0.977036 | 0.4783218
25.57634 | 45.1939 | 44.20564 | 43.72663 | 0.9882631 | 0.4790117
25.58634 | 45.186 | 44.18265 | 43.70295 | 1.00335 | 0.4797033
25.59634 | 45.162 | 44.1597 | 43.67931 | 1.002296 | 0.4803965
25.60634 | 45.1617 | 44.1368 | 43.65571 | 1.024902 | 0.4810911
25.61633 | 45.1373 | 44.11396 | 43.63217 | 1.023343 | 0.4817869
25.62633 | 45.1294 | 44.09113 | 43.60865 | 1.038268 | 0.4824849
25.63633 | 45.1284 | 44.06835 | 43.58516 | 1.060051 | 0.4831845
25.64633 | 45.1263 | 44.04561 | 43.56172 | 1.080692 | 0.4838858
25.65633 | 45.1005 | 44.02291 | 43.53832 | 1.077593 | 0.4845888
25.66633 | 45.0931 | 44.00025 | 43.51495 | 1.092853 | 0.4852933
25.67632 | 45.0842 | 43.97765 | 43.49165 | 1.106548 | 0.4859988
25.68632 | 45.0874 | 43.95508 | 43.46837 | 1.132325 | 0.4867069
25.69632 | 45.0781 | 43.93254 | 43.44512 | 1.14556 | 0.4874163
25.70632 | 45.0683 | 43.91005 | 43.42192 | 1.158253 | 0.4881275
25.71632 | 45.0719 | 43.8876 | 43.39875 | 1.184305 | 0.4888405
25.72631 | 45.0608 | 43.86521 | 43.37565 | 1.195592 | 0.4895543
25.73631 | 45.0503 | 43.84284 | 43.35257 | 1.20746 | 0.4902706
25.74631 | 45.0452 | 43.82051 | 43.32953 | 1.224686 | 0.4909886
25.75631 | 45.0481 | 43.79823 | 43.30652 | 1.249869 | 0.4917082
25.76631 | 45.0574 | 43.77599 | 43.28356 | 1.28141 | 0.4924296
25.77631 | 45.0363 | 43.75379 | 43.26064 | 1.282509 | 0.4931527
25.7863 | 45.0367 | 43.73166 | 43.23778 | 1.305044 | 0.4938768
25.7963 | 45.0298 | 43.70954 | 43.21494 | 1.320257 | 0.4946033
25.8063 | 45.0317 | 43.68747 | 43.19214 | 1.344229 | 0.4953315
25.8163 | 45.0046 | 43.66544 | 43.16938 | 1.339157 | 0.4960616
25.8263 | 45.0501 | 43.64346 | 43.14666 | 1.406643 | 0.4967933
25.83629 | 45.0203 | 43.62154 | 43.12401 | 1.398764 | 0.4975259
25.84629 | 45.0249 | 43.59964 | 43.10138 | 1.425264 | 0.4982611
25.85629 | 45.0056 | 43.57778 | 43.07878 | 1.42782 | 0.4989982
25.86629 | 45.0042 | 43.55597 | 43.05623 | 1.448234 | 0.4997368
25.87629 | 45.0169 | 43.5342 | 43.03372 | 1.482704 | 0.5004772
25.88629 | 45.0079 | 43.51247 | 43.01125 | 1.495431 | 0.5012196
25.89628 | 45.0179 | 43.49081 | 42.98884 | 1.527093 | 0.5019629
25.90628 | 44.9856 | 43.46917 | 42.96646 | 1.516433 | 0.5027086
25.91628 | 45.0005 | 43.44757 | 42.94411 | 1.552929 | 0.5034563
25.92628 | 44.9859 | 43.42602 | 42.92181 | 1.559882 | 0.5042058
25.93628 | 45.0026 | 43.40451 | 42.89955 | 1.598091 | 0.504957
25.94627 | 44.976 | 43.38307 | 42.87736 | 1.592934 | 0.5057091
25.95627 | 44.975 | 43.36164 | 42.85518 | 1.613355 | 0.5064641
25.96627 | 44.9571 | 43.34027 | 42.83305 | 1.616833 | 0.5072206
25.97627 | 44.944 | 43.31893 | 42.81096 | 1.625066 | 0.5079791
25.98627 | 44.9371 | 43.29765 | 42.78891 | 1.639455 | 0.5087394
25.99627 | 44.9189 | 43.2764 | 42.7669 | 1.642499 | 0.5095017
26.00626 | 44.9181 | 43.25522 | 42.74496 | 1.662878 | 0.5102648
26.01626 | 44.8896 | 43.23407 | 42.72304 | 1.655534 | 0.5110306
26.02626 | 44.8671 | 43.21295 | 42.70116 | 1.654146 | 0.5117983
26.03626 | 44.8267 | 43.19189 | 42.67932 | 1.634813 | 0.5125679
26.04626 | 44.8254 | 43.17087 | 42.65753 | 1.654535 | 0.5133393
26.05625 | 44.8029 | 43.14991 | 42.6358 | 1.652991 | 0.5141119
26.06625 | 44.7965 | 43.12898 | 42.61409 | 1.667524 | 0.514887
26.07625 | 44.721 | 43.10809 | 42.59242 | 1.612912 | 0.5156641
26.08625 | 44.7286 | 43.08724 | 42.5708 | 1.641355 | 0.516443
26.09625 | 44.6777 | 43.06645 | 42.54922 | 1.611253 | 0.5172239
26.10625 | 44.6631 | 43.04569 | 42.52769 | 1.617406 | 0.5180067
26.11624 | 44.6051 | 43.02501 | 42.50622 | 1.580093 | 0.5187906
26.12624 | 44.6065 | 43.00434 | 42.48477 | 1.602156 | 0.5195772
26.13624 | 44.5429 | 42.98373 | 42.46336 | 1.559174 | 0.5203656
26.14624 | 44.5309 | 42.96315 | 42.442 | 1.567746 | 0.521156
26.15624 | 44.4651 | 42.94263 | 42.42068 | 1.522472 | 0.5219485
26.16623 | 44.453 | 42.92217 | 42.39942 | 1.530833 | 0.522742
26.17623 | 44.4106 | 42.90173 | 42.37819 | 1.508869 | 0.5235383
26.18623 | 44.3535 | 42.88134 | 42.357 | 1.472159 | 0.5243366
26.19623 | 44.3323 | 42.861 | 42.33586 | 1.471304 | 0.5251368
26.20623 | 44.2926 | 42.8407 | 42.31476 | 1.451903 | 0.5259389
26.21623 | 44.2435 | 42.82044 | 42.2937 | 1.423056 | 0.5267431
26.22622 | 44.2096 | 42.80026 | 42.27271 | 1.409343 | 0.5275484
26.23622 | 44.166 | 42.7801 | 42.25174 | 1.385904 | 0.5283565
26.24622 | 44.1261 | 42.75998 | 42.23081 | 1.366119 | 0.5291667
26.25622 | 44.0971 | 42.73991 | 42.20993 | 1.357188 | 0.5299789
26.26622 | 44.0472 | 42.71989 | 42.1891 | 1.327312 | 0.5307929
26.27621 | 44.023 | 42.69993 | 42.16832 | 1.323069 | 0.5316083
26.28621 | 43.9884 | 42.68 | 42.14757 | 1.3084 | 0.5324265
26.29621 | 43.9343 | 42.66012 | 42.12687 | 1.274184 | 0.5332467
26.30621 | 43.8993 | 42.64028 | 42.10621 | 1.259023 | 0.534069
26.31621 | 43.8728 | 42.62049 | 42.08559 | 1.252315 | 0.5348933
26.32621 | 43.8214 | 42.60074 | 42.06502 | 1.22066 | 0.5357196
26.3362 | 43.7985 | 42.58106 | 42.04451 | 1.21744 | 0.5365472
26.3462 | 43.7468 | 42.56141 | 42.02403 | 1.185392 | 0.5373777
26.3562 | 43.711 | 42.5418 | 42.00359 | 1.169198 | 0.5382103
26.3662 | 43.6985 | 42.52224 | 41.9832 | 1.176258 | 0.5390449
26.3762 | 43.642 | 42.50273 | 41.96285 | 1.13927 | 0.5398816
26.38619 | 43.6228 | 42.48328 | 41.94256 | 1.139517 | 0.5407196
26.39619 | 43.6052 | 42.46386 | 41.9223 | 1.141336 | 0.5415605
26.40619 | 43.5405 | 42.44449 | 41.90209 | 1.096009 | 0.5424035
26.41619 | 43.5237 | 42.42517 | 41.88192 | 1.098534 | 0.5432487
26.42619 | 43.5002 | 42.40589 | 41.86179 | 1.094313 | 0.544096
26.43619 | 43.4431 | 42.38666 | 41.84171 | 1.056444 | 0.5449454
26.44618 | 43.429 | 42.36749 | 41.82169 | 1.06151 | 0.5457961
26.45618 | 43.4087 | 42.34835 | 41.8017 | 1.060347 | 0.5466498
26.46618 | 43.3776 | 42.32926 | 41.78176 | 1.048337 | 0.5475056
26.47618 | 43.3537 | 42.31022 | 41.76186 | 1.043481 | 0.5483636
26.48618 | 43.3243 | 42.29122 | 41.742 | 1.033077 | 0.5492238
26.49617 | 43.2975 | 42.27229 | 41.72221 | 1.025206 | 0.5500853
26.50617 | 43.2692 | 42.25339 | 41.70244 | 1.015808 | 0.5509498
26.51617 | 43.2345 | 42.23454 | 41.68272 | 0.9999621 | 0.5518165
26.52617 | 43.2151 | 42.21573 | 41.66305 | 0.9993688 | 0.5526855
26.53617 | 43.1828 | 42.19697 | 41.64342 | 0.9858281 | 0.5535566
26.54617 | 43.1541 | 42.17826 | 41.62383 | 0.97584 | 0.5544299
26.55616 | 43.1535 | 42.15961 | 41.60431 | 0.9938857 | 0.5553046
26.56616 | 43.1082 | 42.141 | 41.58482 | 0.9672025 | 0.5561824
26.57616 | 43.101 | 42.12243 | 41.56537 | 0.9785718 | 0.5570624
26.58616 | 43.0503 | 42.10391 | 41.54596 | 0.9463934 | 0.5579447
26.59616 | 43.0334 | 42.08543 | 41.5266 | 0.9479673 | 0.5588292
26.60615 | 43.0059 | 42.06702 | 41.50731 | 0.9388752 | 0.5597151
26.61615 | 42.9911 | 42.04865 | 41.48804 | 0.9424538 | 0.5606042
26.62615 | 42.9504 | 42.03032 | 41.46882 | 0.9200845 | 0.5614956
26.63615 | 42.936 | 42.01203 | 41.44964 | 0.9239675 | 0.5623892
26.64615 | 42.9146 | 41.9938 | 41.43051 | 0.9208026 | 0.5632851
26.65615 | 42.8657 | 41.97561 | 41.41143 | 0.8900899 | 0.5641833
26.66614 | 42.8749 | 41.95749 | 41.39241 | 0.9174111 | 0.5650829
26.67614 | 42.8266 | 41.9394 | 41.37341 | 0.8872025 | 0.5659857
26.68614 | 42.8095 | 41.92135 | 41.35446 | 0.8881459 | 0.5668909
26.69614 | 42.7841 | 41.90336 | 41.33556 | 0.8807414 | 0.5677984
26.70614 | 42.7614 | 41.88541 | 41.3167 | 0.8759888 | 0.5687082
26.71613 | 42.7145 | 41.86753 | 41.29791 | 0.8469701 | 0.5696195
26.72613 | 42.704 | 41.84968 | 41.27914 | 0.8543216 | 0.5705339
26.73613 | 42.6792 | 41.83188 | 41.26042 | 0.8473246 | 0.5714508
26.74613 | 42.6689 | 41.81412 | 41.24175 | 0.8547795 | 0.5723702
26.75613 | 42.6587 | 41.79641 | 41.22312 | 0.8622862 | 0.5732919
26.76613 | 42.6069 | 41.77876 | 41.20454 | 0.8281448 | 0.5742159
26.77612 | 42.6084 | 41.76116 | 41.18602 | 0.8472375 | 0.5751414
26.78612 | 42.5618 | 41.7436 | 41.16753 | 0.8181995 | 0.5760703
26.79612 | 42.5466 | 41.72609 | 41.14909 | 0.8205132 | 0.5770016
26.80612 | 42.5324 | 41.70862 | 41.13069 | 0.8237787 | 0.5779353
26.81612 | 42.5104 | 41.6912 | 41.11233 | 0.8191957 | 0.5788714
26.82611 | 42.4934 | 41.67385 | 41.09404 | 0.819547 | 0.5798091
26.83611 | 42.4731 | 41.65653 | 41.07578 | 0.8165673 | 0.5807501
26.84611 | 42.4308 | 41.63926 | 41.05757 | 0.7915391 | 0.5816936
26.85611 | 42.4273 | 41.62204 | 41.0394 | 0.8052625 | 0.5826396
26.86611 | 42.4093 | 41.60486 | 41.02127 | 0.8044374 | 0.5835881
26.87611 | 42.3635 | 41.58774 | 41.0032 | 0.7757638 | 0.584539
26.8861 | 42.3738 | 41.57068 | 40.98518 | 0.8031247 | 0.5854915
26.8961 | 42.3317 | 41.55365 | 40.9672 | 0.7780542 | 0.5864474
26.9061 | 42.3189 | 41.53667 | 40.94926 | 0.782235 | 0.5874059
26.9161 | 42.3085 | 41.51973 | 40.93137 | 0.7887672 | 0.5883669
26.9261 | 42.2647 | 41.50285 | 40.91352 | 0.7618509 | 0.5893303
26.93609 | 42.2619 | 41.48603 | 40.89574 | 0.7758691 | 0.5902954
26.94609 | 42.2515 | 41.46924 | 40.87798 | 0.7822555 | 0.591264
26.95609 | 42.2114 | 41.45251 | 40.86027 | 0.7588933 | 0.5922351
26.96609 | 42.2132 | 41.43582 | 40.84261 | 0.7773824 | 0.5932089
26.97609 | 42.1726 | 41.41918 | 40.82499 | 0.7534228 | 0.5941852
26.98609 | 42.1545 | 41.40259 | 40.80742 | 0.7519144 | 0.5951641
26.99608 | 42.1502 | 41.38606 | 40.78991 | 0.7641409 | 0.5961446
27.00608 | 42.1172 | 41.36956 | 40.77244 | 0.7476351 | 0.5971287
27.01608 | 42.1093 | 41.35312 | 40.755 | 0.7561807 | 0.5981154
27.02608 | 42.0876 | 41.33672 | 40.73762 | 0.7508774 | 0.5991047
27.03608 | 42.0631 | 41.32037 | 40.72028 | 0.7427254 | 0.6000966
27.04607 | 42.0491 | 41.30409 | 40.703 | 0.7450081 | 0.6010904
27.05607 | 42.0279 | 41.28784 | 40.68575 | 0.7400586 | 0.6020875
27.06607 | 42.0154 | 41.27164 | 40.66855 | 0.7437601 | 0.6030875
27.07607 | 42.0022 | 41.25549 | 40.6514 | 0.7467126 | 0.6040902
27.08607 | 41.9727 | 41.23938 | 40.63429 | 0.7333164 | 0.6050955
27.09607 | 41.9528 | 41.22333 | 40.61723 | 0.7294714 | 0.6061035
27.10606 | 41.9298 | 41.20734 | 40.60023 | 0.7224615 | 0.6071132
27.11606 | 41.9218 | 41.19138 | 40.58325 | 0.7304187 | 0.6081266
27.12606 | 41.8978 | 41.17547 | 40.56633 | 0.7223273 | 0.6091425
27.13606 | 41.886 | 41.15961 | 40.54945 | 0.7263867 | 0.6101614
27.14606 | 41.8525 | 41.1438 | 40.53262 | 0.708697 | 0.6111832
27.15605 | 41.8366 | 41.12806 | 40.51585 | 0.708543 | 0.6122064
27.16605 | 41.8192 | 41.11234 | 40.49911 | 0.7068557 | 0.6132335
27.17605 | 41.7967 | 41.09668 | 40.48242 | 0.7000194 | 0.6142635
27.18605 | 41.7682 | 41.08107 | 40.46577 | 0.6871343 | 0.6152961
27.19605 | 41.7475 | 41.0655 | 40.44917 | 0.6820002 | 0.6163315
27.20605 | 41.7327 | 41.04998 | 40.43261 | 0.6827171 | 0.6173698
27.21604 | 41.7099 | 41.03453 | 40.41612 | 0.6753696 | 0.6184099
27.22604 | 41.6947 | 41.01911 | 40.39966 | 0.6755886 | 0.6194538
27.23604 | 41.6554 | 41.00374 | 40.38324 | 0.6516587 | 0.6205005
27.24604 | 41.6446 | 40.98842 | 40.36687 | 0.6561798 | 0.6215501
27.25604 | 41.6261 | 40.97315 | 40.35055 | 0.6529519 | 0.6226026
27.26603 | 41.5942 | 40.95794 | 40.33428 | 0.6362597 | 0.6236569
27.27603 | 41.5648 | 40.94277 | 40.31805 | 0.6220339 | 0.6247151
27.28603 | 41.5479 | 40.92764 | 40.30186 | 0.620259 | 0.6257762
27.29603 | 41.534 | 40.91256 | 40.28572 | 0.6214353 | 0.6268401
27.30603 | 41.4873 | 40.89754 | 40.26963 | 0.5897623 | 0.6279071
27.31603 | 41.4795 | 40.88256 | 40.25358 | 0.5969405 | 0.6289769
27.32602 | 41.4371 | 40.86765 | 40.2376 | 0.5694549 | 0.6300485
27.33602 | 41.4269 | 40.85277 | 40.22164 | 0.574135 | 0.6311243
27.34602 | 41.39 | 40.83793 | 40.20573 | 0.5520662 | 0.6322029
27.35602 | 41.3599 | 40.82315 | 40.18987 | 0.5367485 | 0.6332845
27.36602 | 41.3556 | 40.80842 | 40.17405 | 0.5471817 | 0.634369
27.37601 | 41.3025 | 40.79375 | 40.15829 | 0.5087512 | 0.6354556
27.38601 | 41.2907 | 40.77911 | 40.14257 | 0.5115864 | 0.6365462
27.39601 | 41.2766 | 40.76453 | 40.12689 | 0.5120727 | 0.6376398
27.40601 | 41.2412 | 40.74999 | 40.11125 | 0.4912099 | 0.6387364
27.41601 | 41.23 | 40.7355 | 40.09567 | 0.4944983 | 0.639836
27.42601 | 41.2107 | 40.72106 | 40.08012 | 0.4896376 | 0.6409386
27.436 | 41.1619 | 40.70669 | 40.06464 | 0.4552134 | 0.6420434
27.446 | 41.1474 | 40.69235 | 40.04919 | 0.4550548 | 0.6431522
27.456 | 41.1353 | 40.67805 | 40.03379 | 0.4572473 | 0.644264
27.466 | 41.0911 | 40.66381 | 40.01843 | 0.4272907 | 0.645379
27.476 | 41.0972 | 40.64961 | 40.00312 | 0.4475852 | 0.6464971
27.48599 | 41.0707 | 40.63548 | 39.98787 | 0.4352165 | 0.6476172
27.49599 | 41.0788 | 40.62139 | 39.97265 | 0.4574131 | 0.6487416
27.50599 | 41.0332 | 40.60734 | 39.95747 | 0.4258608 | 0.649869
27.51599 | 41.0053 | 40.59334 | 39.94234 | 0.4119595 | 0.6509996
27.52599 | 41.0157 | 40.57939 | 39.92726 | 0.4363093 | 0.6521334
27.53599 | 40.9804 | 40.56549 | 39.91222 | 0.4149101 | 0.6532703
27.54598 | 40.962 | 40.55165 | 39.89724 | 0.4103482 | 0.6544094
27.55598 | 40.9455 | 40.53785 | 39.8823 | 0.4076513 | 0.6555527
27.56598 | 40.9453 | 40.52409 | 39.8674 | 0.4212055 | 0.6566992
27.57598 | 40.9207 | 40.51039 | 39.85254 | 0.4103108 | 0.657849
27.58598 | 40.894 | 40.49673 | 39.83773 | 0.3972672 | 0.659002
27.59597 | 40.8743 | 40.48314 | 39.82298 | 0.3911611 | 0.6601571
27.60597 | 40.8448 | 40.46958 | 39.80826 | 0.3752198 | 0.6613166
27.61597 | 40.8481 | 40.45607 | 39.79359 | 0.3920297 | 0.6624794
27.62597 | 40.7979 | 40.44261 | 39.77896 | 0.3552907 | 0.6636455
27.63597 | 40.8001 | 40.4292 | 39.76438 | 0.3709028 | 0.6648148
27.64597 | 40.7764 | 40.41583 | 39.74985 | 0.3605662 | 0.6659875
27.65596 | 40.7579 | 40.40253 | 39.73537 | 0.3553675 | 0.6671623
27.66596 | 40.7467 | 40.38927 | 39.72093 | 0.3574333 | 0.6683417
27.67596 | 40.7003 | 40.37605 | 39.70653 | 0.3242503 | 0.6695244
27.68596 | 40.6754 | 40.36288 | 39.69217 | 0.3125186 | 0.6707104
27.69596 | 40.6708 | 40.34976 | 39.67786 | 0.3210381 | 0.6718998
27.70595 | 40.6596 | 40.3367 | 39.66361 | 0.3228958 | 0.6730915
27.71595 | 40.6316 | 40.32368 | 39.64939 | 0.3079179 | 0.6742877
27.72595 | 40.6095 | 40.31071 | 39.63522 | 0.2987913 | 0.6754873
27.73595 | 40.5984 | 40.29778 | 39.62109 | 0.3006159 | 0.6766904
27.74595 | 40.5713 | 40.28491 | 39.60701 | 0.2863919 | 0.6778969
27.75595 | 40.5495 | 40.27208 | 39.59297 | 0.2774192 | 0.6791069
27.76594 | 40.5478 | 40.25931 | 39.579 | 0.2884851 | 0.6803191
27.77594 | 40.5226 | 40.24658 | 39.56505 | 0.2760152 | 0.681536
27.78594 | 40.4884 | 40.2339 | 39.55115 | 0.2544967 | 0.6827564
27.79594 | 40.4971 | 40.22127 | 39.53729 | 0.2758297 | 0.6839801
27.80594 | 40.4844 | 40.20869 | 39.52348 | 0.2757138 | 0.6852078
27.81593 | 40.4455 | 40.19616 | 39.50973 | 0.2493372 | 0.6864374
27.82593 | 40.4484 | 40.18368 | 39.496 | 0.2647243 | 0.6876719
27.83593 | 40.4201 | 40.17124 | 39.48233 | 0.2488629 | 0.6889101
27.84593 | 40.3878 | 40.15885 | 39.4687 | 0.2289531 | 0.6901518
27.85593 | 40.3998 | 40.14651 | 39.45511 | 0.2532949 | 0.6913969
27.86593 | 40.3549 | 40.13421 | 39.44157 | 0.2206881 | 0.6926458
27.87592 | 40.3711 | 40.12198 | 39.42808 | 0.2491204 | 0.6938972
27.88592 | 40.3415 | 40.10978 | 39.41463 | 0.2317169 | 0.6951532
27.89592 | 40.2983 | 40.09764 | 39.40122 | 0.2006648 | 0.696413
27.90592 | 40.3056 | 40.08554 | 39.38786 | 0.2200643 | 0.6976764
27.91592 | 40.2571 | 40.07348 | 39.37454 | 0.1836153 | 0.6989437
27.92591 | 40.2585 | 40.06149 | 39.36128 | 0.1970063 | 0.700213
27.93591 | 40.2547 | 40.04954 | 39.34805 | 0.2051608 | 0.7014875
27.94591 | 40.2212 | 40.03763 | 39.33487 | 0.183567 | 0.7027658
27.95591 | 40.2103 | 40.02578 | 39.32173 | 0.1845249 | 0.7040478
27.96591 | 40.2055 | 40.01397 | 39.30863 | 0.1915345 | 0.7053335
27.97591 | 40.1664 | 40.0022 | 39.29558 | 0.164196 | 0.706623
27.9859 | 40.1538 | 39.9905 | 39.28259 | 0.1632975 | 0.707915
27.9959 | 40.1344 | 39.97884 | 39.26963 | 0.1555624 | 0.7092121
28.0059 | 40.1144 | 39.96722 | 39.25671 | 0.1471792 | 0.7105131
28.0159 | 40.0923 | 39.95565 | 39.24383 | 0.1366479 | 0.7118178
28.0259 | 40.0841 | 39.94413 | 39.23101 | 0.1399685 | 0.7131263
28.03589 | 40.0573 | 39.93267 | 39.21823 | 0.1246294 | 0.7144375
28.04589 | 40.0481 | 39.92125 | 39.20549 | 0.1268539 | 0.7157537
28.05589 | 40.0165 | 39.90987 | 39.1928 | 0.1066303 | 0.7170739
28.06589 | 40.0057 | 39.89854 | 39.18014 | 0.1071585 | 0.7183981
28.07589 | 39.9891 | 39.88726 | 39.16754 | 0.1018388 | 0.7197261
28.08589 | 39.9506 | 39.87603 | 39.15497 | 0.07457118 | 0.721058
28.09588 | 39.951 | 39.86486 | 39.14246 | 0.08614438 | 0.7223926
28.10588 | 39.9074 | 39.85372 | 39.12999 | 0.0536808 | 0.7237325
28.11588 | 39.8868 | 39.84263 | 39.11755 | 0.04416946 | 0.7250763
28.12588 | 39.8862 | 39.83159 | 39.10517 | 0.05461017 | 0.7264242
28.13588 | 39.8591 | 39.8206 | 39.09282 | 0.038503 | 0.7277761
28.14587 | 39.8284 | 39.80966 | 39.08053 | 0.01873712 | 0.7291306
28.15587 | 39.8122 | 39.79877 | 39.06827 | 0.0134344 | 0.7304906
28.16587 | 39.7606 | 39.78792 | 39.05606 | -0.02731612 | 0.7318547
28.17587 | 39.7635 | 39.77711 | 39.04389 | -0.01361438 | 0.7332228
28.18587 | 39.7386 | 39.76636 | 39.03177 | -0.02776029 | 0.734595
28.19586 | 39.6925 | 39.75566 | 39.01969 | -0.06316469 | 0.7359701
28.20586 | 39.6775 | 39.74501 | 39.00766 | -0.0675059 | 0.7373505
28.21586 | 39.6536 | 39.73439 | 38.99566 | -0.08079457 | 0.7387349
28.22586 | 39.6357 | 39.72383 | 38.98371 | -0.08813102 | 0.7401237
28.23586 | 39.6175 | 39.71332 | 38.9718 | -0.09581528 | 0.7415169
28.24586 | 39.5729 | 39.70285 | 38.95993 | -0.1299469 | 0.7429141
28.25585 | 39.5701 | 39.69244 | 38.94812 | -0.1223362 | 0.7443139
28.26585 | 39.5339 | 39.68206 | 38.93634 | -0.148163 | 0.7457198
28.27585 | 39.5103 | 39.67174 | 38.92461 | -0.1614369 | 0.7471297
28.28585 | 39.4973 | 39.66146 | 38.91291 | -0.1641582 | 0.7485437
28.29585 | 39.4615 | 39.65123 | 38.90126 | -0.1897269 | 0.7499621
28.30584 | 39.4513 | 39.64105 | 38.88967 | -0.1897533 | 0.7513835
28.31584 | 39.4312 | 39.63092 | 38.87811 | -0.1997167 | 0.7528105
28.32584 | 39.4124 | 39.62083 | 38.86659 | -0.2084274 | 0.7542419
28.33584 | 39.4057 | 39.61079 | 38.85511 | -0.2050856 | 0.7556779
28.34584 | 39.3769 | 39.60079 | 38.84367 | -0.2238906 | 0.7571179
28.35584 | 39.3562 | 39.59084 | 38.83228 | -0.234643 | 0.7585624
28.36583 | 39.3465 | 39.58095 | 38.82094 | -0.2344526 | 0.7600101
28.37583 | 39.3244 | 39.5711 | 38.80964 | -0.2466992 | 0.7614634
28.38583 | 39.3086 | 39.56129 | 38.79837 | -0.252693 | 0.7629213
28.39583 | 39.294 | 39.55153 | 38.78715 | -0.2575339 | 0.7643836
28.40583 | 39.2661 | 39.54182 | 38.77597 | -0.2757219 | 0.7658505
28.41582 | 39.271 | 39.53217 | 38.76485 | -0.2611663 | 0.7673202
28.42582 | 39.2495 | 39.52255 | 38.75375 | -0.2730483 | 0.7687962
28.43582 | 39.2182 | 39.51298 | 38.7427 | -0.2947771 | 0.7702766
28.44582 | 39.2279 | 39.50345 | 38.73169 | -0.2755528 | 0.7717616
28.45582 | 39.1833 | 39.49398 | 38.72072 | -0.3106752 | 0.7732511
28.46582 | 39.1844 | 39.48454 | 38.7098 | -0.3001447 | 0.7747453
28.47581 | 39.1445 | 39.47517 | 38.69893 | -0.3306702 | 0.7762425
28.48581 | 39.1413 | 39.46583 | 38.68809 | -0.3245331 | 0.777746
28.49581 | 39.1371 | 39.45654 | 38.67729 | -0.3194429 | 0.7792541
28.50581 | 39.1007 | 39.4473 | 38.66653 | -0.3465992 | 0.7807669
28.51581 | 39.103 | 39.4381 | 38.65582 | -0.3351022 | 0.7822843
28.5258 | 39.0868 | 39.42896 | 38.64516 | -0.3421611 | 0.7838051
28.5358 | 39.0433 | 39.41986 | 38.63453 | -0.3765572 | 0.7853319
28.5458 | 39.0263 | 39.4108 | 38.62394 | -0.3844999 | 0.7868636
28.5558 | 39.027 | 39.40179 | 38.61339 | -0.3747892 | 0.7884
28.5658 | 39.0001 | 39.39283 | 38.60288 | -0.3927251 | 0.7899414
28.5758 | 38.9996 | 39.38391 | 38.59242 | -0.3843072 | 0.7914874
28.58579 | 38.9906 | 39.37504 | 38.58201 | -0.3844447 | 0.7930368
28.59579 | 38.9677 | 39.36622 | 38.57163 | -0.3985197 | 0.7945926
28.60579 | 38.9585 | 39.35744 | 38.56129 | -0.398941 | 0.7961533
28.61579 | 38.9271 | 39.34871 | 38.55099 | -0.4216086 | 0.7977189
28.62579 | 38.9313 | 39.34002 | 38.54073 | -0.4087225 | 0.7992894
28.63578 | 38.8948 | 39.33139 | 38.53053 | -0.4365912 | 0.8008633
28.64578 | 38.8767 | 39.3228 | 38.52035 | -0.4460975 | 0.8024437
28.65578 | 38.8612 | 39.31425 | 38.51022 | -0.4530499 | 0.8040292
28.66578 | 38.867 | 39.30575 | 38.50013 | -0.4387484 | 0.8056196
28.67578 | 38.8369 | 39.29729 | 38.49008 | -0.460393 | 0.807215
28.68578 | 38.831 | 39.28888 | 38.48007 | -0.4578837 | 0.8088155
28.69577 | 38.8217 | 39.28053 | 38.47011 | -0.4588287 | 0.8104195
28.70577 | 38.8063 | 39.27221 | 38.46018 | -0.4659113 | 0.8120302
28.71577 | 38.7935 | 39.26394 | 38.45029 | -0.4704398 | 0.813646
28.72577 | 38.7763 | 39.25571 | 38.44045 | -0.4794142 | 0.8152669
28.73577 | 38.7622 | 39.24753 | 38.43064 | -0.4853345 | 0.8168931
28.74576 | 38.7422 | 39.23941 | 38.42089 | -0.4972086 | 0.8185227
28.75576 | 38.7293 | 39.23132 | 38.41116 | -0.5020205 | 0.8201592
28.76576 | 38.7157 | 39.22328 | 38.40148 | -0.507578 | 0.821801
28.77576 | 38.7046 | 39.21528 | 38.39183 | -0.5106813 | 0.823448
28.78576 | 38.6893 | 39.20733 | 38.38223 | -0.5180301 | 0.8251002
28.79576 | 38.6643 | 39.19942 | 38.37267 | -0.5351246 | 0.8267578
28.80575 | 38.6698 | 39.19157 | 38.36315 | -0.5217726 | 0.828419
28.81575 | 38.6601 | 39.18376 | 38.35367 | -0.5236581 | 0.8300872
28.82575 | 38.657 | 39.17599 | 38.34423 | -0.5189893 | 0.8317608
28.83575 | 38.6323 | 39.16827 | 38.33483 | -0.5359658 | 0.8334398
28.84575 | 38.6015 | 39.16059 | 38.32546 | -0.5590877 | 0.8351242
28.85574 | 38.6058 | 39.15296 | 38.31615 | -0.5471627 | 0.8368124
28.86574 | 38.5984 | 39.14538 | 38.30687 | -0.5469754 | 0.8385077
28.87574 | 38.5731 | 39.13783 | 38.29762 | -0.5647333 | 0.8402085
28.88574 | 38.5876 | 39.13034 | 38.28842 | -0.5427365 | 0.8419148
28.89574 | 38.546 | 39.12288 | 38.27926 | -0.5768849 | 0.8436266
28.90574 | 38.5507 | 39.11548 | 38.27013 | -0.5647785 | 0.845344
28.91573 | 38.5388 | 39.10812 | 38.26106 | -0.5693244 | 0.8470651
28.92573 | 38.4998 | 39.10081 | 38.25201 | -0.6010085 | 0.8487939
28.93573 | 38.499 | 39.09354 | 38.24301 | -0.5945373 | 0.8505281
28.94573 | 38.4822 | 39.08631 | 38.23404 | -0.6041112 | 0.852268
28.95573 | 38.4582 | 39.07913 | 38.22512 | -0.6209298 | 0.8540133
28.96572 | 38.4589 | 39.072 | 38.21624 | -0.613101 | 0.8557631
28.97572 | 38.4391 | 39.06491 | 38.20739 | -0.6258093 | 0.8575198
28.98572 | 38.4448 | 39.05786 | 38.19858 | -0.6130628 | 0.8592826
28.99572 | 38.4042 | 39.05086 | 38.18981 | -0.6466614 | 0.8610514
29.00572 | 38.3738 | 39.0439 | 38.18108 | -0.6701042 | 0.8628255
29.01572 | 38.3687 | 39.03699 | 38.17239 | -0.668292 | 0.8646057
29.02571 | 38.3714 | 39.03013 | 38.16374 | -0.6587314 | 0.86639
29.03571 | 38.3372 | 39.02331 | 38.15513 | -0.6861085 | 0.868182
29.04571 | 38.3245 | 39.01653 | 38.14655 | -0.6920302 | 0.8699798
29.05571 | 38.3043 | 39.0098 | 38.13801 | -0.7054965 | 0.8717836
29.06571 | 38.2867 | 39.00311 | 38.12951 | -0.7164072 | 0.8735934
29.0757 | 38.2962 | 38.99647 | 38.12106 | -0.7002692 | 0.8754074
29.0857 | 38.2504 | 38.98987 | 38.11264 | -0.7394688 | 0.8772292
29.0957 | 38.2341 | 38.98331 | 38.10426 | -0.7492129 | 0.879057
29.1057 | 38.2163 | 38.9768 | 38.09591 | -0.7605013 | 0.8808909
29.1157 | 38.1986 | 38.97033 | 38.0876 | -0.771734 | 0.882731
29.1257 | 38.195 | 38.96391 | 38.07933 | -0.768911 | 0.8845771
29.13569 | 38.1743 | 38.95754 | 38.07111 | -0.7832386 | 0.8864276
29.14569 | 38.1636 | 38.9512 | 38.06292 | -0.787604 | 0.8882861
29.15569 | 38.1486 | 38.94491 | 38.05476 | -0.7963135 | 0.8901508
29.16569 | 38.1205 | 38.93867 | 38.04665 | -0.8181671 | 0.8920217
29.17569 | 38.1255 | 38.93246 | 38.03857 | -0.8069647 | 0.8938989
29.18568 | 38.1035 | 38.92631 | 38.03053 | -0.8228127 | 0.8957807
29.19568 | 38.0769 | 38.9202 | 38.02253 | -0.8432982 | 0.8976704
29.20568 | 38.0924 | 38.91413 | 38.01456 | -0.8217279 | 0.8995667
29.21568 | 38.068 | 38.9081 | 38.00663 | -0.8401013 | 0.9014693
29.22568 | 38.0516 | 38.90212 | 37.99874 | -0.8505186 | 0.9033783
29.23568 | 38.0365 | 38.89618 | 37.99089 | -0.8596798 | 0.9052938
29.24567 | 38.0224 | 38.89029 | 37.98308 | -0.8678904 | 0.9072137
29.25567 | 38.0275 | 38.88444 | 37.9753 | -0.856939 | 0.9091421
29.26567 | 37.9996 | 38.87863 | 37.96755 | -0.8790311 | 0.911077
29.27567 | 37.9823 | 38.87287 | 37.95985 | -0.890567 | 0.9130185
29.28567 | 37.9947 | 38.86715 | 37.95218 | -0.8724465 | 0.9149667
29.29566 | 37.9647 | 38.86148 | 37.94456 | -0.8967753 | 0.9169196
29.30566 | 37.9593 | 38.85584 | 37.93696 | -0.8965417 | 0.9188809
29.31566 | 37.9489 | 38.85025 | 37.9294 | -0.9013517 | 0.920849
29.32566 | 37.9372 | 38.84471 | 37.92188 | -0.9075051 | 0.9228238
29.33566 | 37.9372 | 38.8392 | 37.9144 | -0.9020019 | 0.9248054
29.34566 | 37.9232 | 38.83374 | 37.90695 | -0.9105419 | 0.9267937
29.35565 | 37.8939 | 38.82833 | 37.89954 | -0.9344307 | 0.9287868
29.36565 | 37.9034 | 38.82296 | 37.89217 | -0.9195571 | 0.9307885
29.37565 | 37.8672 | 38.81763 | 37.88483 | -0.9504272 | 0.9327976
29.38565 | 37.8593 | 38.81234 | 37.87753 | -0.9530399 | 0.9348131
29.39565 | 37.8682 | 38.8071 | 37.87026 | -0.9388963 | 0.936836
29.40564 | 37.8406 | 38.8019 | 37.86304 | -0.9613004 | 0.9388634
29.41564 | 37.8329 | 38.79674 | 37.85584 | -0.9638427 | 0.9409001
29.42564 | 37.8002 | 38.79163 | 37.84868 | -0.9914279 | 0.9429438
29.43564 | 37.8044 | 38.78656 | 37.84156 | -0.9821561 | 0.9449945
29.44564 | 37.7919 | 38.78153 | 37.83447 | -0.9896272 | 0.9470524
29.45564 | 37.7706 | 38.77654 | 37.82742 | -1.005941 | 0.9491174
29.46563 | 37.7531 | 38.7716 | 37.82042 | -1.018503 | 0.9511875
29.47563 | 37.747 | 38.7667 | 37.81344 | -1.019702 | 0.9532668
29.48563 | 37.7436 | 38.76184 | 37.80649 | -1.018245 | 0.9553534
29.49563 | 37.7237 | 38.75703 | 37.79958 | -1.03333 | 0.9574473
29.50563 | 37.7064 | 38.75226 | 37.79271 | -1.045857 | 0.9595484
29.51562 | 37.6958 | 38.74753 | 37.78588 | -1.051732 | 0.9616547
29.52562 | 37.6918 | 38.74285 | 37.77907 | -1.051045 | 0.9637707
29.53562 | 37.67 | 38.7382 | 37.77231 | -1.068201 | 0.9658939
29.54562 | 37.6543 | 38.7336 | 37.76557 | -1.079298 | 0.9680246
29.55562 | 37.6406 | 38.72904 | 37.75888 | -1.088439 | 0.9701628
29.56562 | 37.6386 | 38.72452 | 37.75221 | -1.085921 | 0.9723085
29.57561 | 37.6176 | 38.72005 | 37.74559 | -1.102451 | 0.9744596
29.58561 | 37.591 | 38.71562 | 37.739 | -1.124618 | 0.9766205
29.59561 | 37.5846 | 38.71123 | 37.73244 | -1.126628 | 0.9787888
29.60561 | 37.5783 | 38.70688 | 37.72592 | -1.12858 | 0.980965
29.61561 | 37.5675 | 38.70257 | 37.71943 | -1.135074 | 0.9831487
29.6256 | 37.5647 | 38.69831 | 37.71298 | -1.133615 | 0.985338
29.6356 | 37.5501 | 38.69409 | 37.70656 | -1.143993 | 0.9875375
29.6456 | 37.524 | 38.68991 | 37.70017 | -1.165913 | 0.9897444
29.6556 | 37.5324 | 38.68578 | 37.69382 | -1.153376 | 0.9919594
29.6656 | 37.5004 | 38.68168 | 37.6875 | -1.18128 | 0.9941821
29.6756 | 37.5016 | 38.67763 | 37.68121 | -1.176027 | 0.996413
29.68559 | 37.5053 | 38.67362 | 37.67497 | -1.168319 | 0.9986493
29.69559 | 37.4534 | 38.66965 | 37.66875 | -1.216249 | 1.000896
29.70559 | 37.4835 | 38.66572 | 37.66257 | -1.182221 | 1.003151
29.71559 | 37.4733 | 38.66184 | 37.65642 | -1.188535 | 1.005413
29.72559 | 37.4459 | 38.65799 | 37.65031 | -1.212091 | 1.007684
29.73558 | 37.4457 | 38.65419 | 37.64423 | -1.208492 | 1.009961
29.74558 | 37.4202 | 38.65043 | 37.63818 | -1.230231 | 1.012248
29.75558 | 37.4164 | 38.64671 | 37.63217 | -1.230311 | 1.014544
29.76558 | 37.4153 | 38.64303 | 37.62619 | -1.227734 | 1.016847
29.77558 | 37.4019 | 38.6394 | 37.62024 | -1.237497 | 1.019159
29.78558 | 37.4044 | 38.6358 | 37.61432 | -1.231403 | 1.02148
29.79557 | 37.3889 | 38.63225 | 37.60845 | -1.243353 | 1.023806
29.80557 | 37.3794 | 38.62874 | 37.6026 | -1.249341 | 1.026143
29.81557 | 37.3822 | 38.62527 | 37.59678 | -1.243071 | 1.028489
29.82557 | 37.3766 | 38.62184 | 37.591 | -1.245241 | 1.030843
29.83557 | 37.3513 | 38.61845 | 37.58525 | -1.267153 | 1.033206
29.84556 | 37.3573 | 38.61511 | 37.57954 | -1.25781 | 1.035575
29.85556 | 37.3513 | 38.6118 | 37.57385 | -1.260505 | 1.037955
29.86556 | 37.3421 | 38.60854 | 37.5682 | -1.266441 | 1.040343
29.87556 | 37.3472 | 38.60532 | 37.56258 | -1.258118 | 1.04274
29.88556 | 37.3109 | 38.60214 | 37.55699 | -1.291236 | 1.045147
29.89556 | 37.3115 | 38.599 | 37.55143 | -1.287495 | 1.047562
29.90555 | 37.2972 | 38.5959 | 37.54592 | -1.298699 | 1.049983
29.91555 | 37.2854 | 38.59284 | 37.54042 | -1.30744 | 1.052416
29.92555 | 37.2852 | 38.58982 | 37.53496 | -1.304622 | 1.054857
29.93555 | 37.2586 | 38.58685 | 37.52954 | -1.328245 | 1.057308
29.94555 | 37.2587 | 38.58391 | 37.52414 | -1.325209 | 1.059767
29.95554 | 37.2551 | 38.58102 | 37.51878 | -1.325917 | 1.062233
29.96554 | 37.2323 | 38.57816 | 37.51345 | -1.345863 | 1.064711
29.97554 | 37.2218 | 38.57535 | 37.50815 | -1.353549 | 1.067198
29.98554 | 37.2097 | 38.57258 | 37.50288 | -1.362876 | 1.069694
29.99554 | 37.1947 | 38.56984 | 37.49764 | -1.375144 | 1.0722
30.00554 | 37.1968 | 38.56715 | 37.49244 | -1.370353 | 1.074714
30.01553 | 37.1847 | 38.5645 | 37.48727 | -1.379805 | 1.077236
30.02553 | 37.1617 | 38.56189 | 37.48213 | -1.400195 | 1.079769
30.03553 | 37.1644 | 38.55932 | 37.47701 | -1.394925 | 1.082312
30.04553 | 37.1461 | 38.5568 | 37.47193 | -1.410696 | 1.084864
30.05553 | 37.1364 | 38.55431 | 37.46688 | -1.417907 | 1.087426
30.06552 | 37.1114 | 38.55186 | 37.46187 | -1.440461 | 1.089995
30.07552 | 37.1323 | 38.54945 | 37.45688 | -1.417154 | 1.092576
30.08552 | 37.1086 | 38.54709 | 37.45192 | -1.438486 | 1.095167
30.09552 | 37.1014 | 38.54476 | 37.44699 | -1.443359 | 1.097768
30.10552 | 37.1123 | 38.54247 | 37.44209 | -1.430173 | 1.100378
30.11552 | 37.088 | 38.54023 | 37.43723 | -1.452226 | 1.102998
30.12551 | 37.0972 | 38.53802 | 37.4324 | -1.440822 | 1.105625
30.13551 | 37.09 | 38.53586 | 37.42759 | -1.445856 | 1.108265
30.14551 | 37.0615 | 38.53373 | 37.42282 | -1.47223 | 1.110915
30.15551 | 37.0806 | 38.53164 | 37.41807 | -1.451045 | 1.113575
30.16551 | 37.0588 | 38.5296 | 37.41335 | -1.470799 | 1.116245
30.1755 | 37.0685 | 38.5276 | 37.40867 | -1.459095 | 1.118922
30.1855 | 37.0588 | 38.52563 | 37.40402 | -1.46683 | 1.121613
30.1955 | 37.0429 | 38.5237 | 37.39939 | -1.480805 | 1.124313
30.2055 | 37.0374 | 38.52182 | 37.3948 | -1.484419 | 1.127024
30.2155 | 37.034 | 38.51997 | 37.39023 | -1.485974 | 1.129745
30.2255 | 37.0143 | 38.51817 | 37.38569 | -1.503868 | 1.132477
30.23549 | 37.0042 | 38.5164 | 37.38119 | -1.512204 | 1.135216
30.24549 | 37.011 | 38.51468 | 37.37671 | -1.503678 | 1.137968
30.25549 | 37.0028 | 38.51299 | 37.37226 | -1.510192 | 1.140731
30.26549 | 36.982 | 38.51135 | 37.36784 | -1.529346 | 1.143505
30.27549 | 36.9796 | 38.50974 | 37.36345 | -1.53014 | 1.14629
30.28548 | 36.995 | 38.50817 | 37.35909 | -1.513174 | 1.149082
30.29548 | 36.9696 | 38.50665 | 37.35476 | -1.537047 | 1.151887
30.30548 | 36.9617 | 38.50516 | 37.35046 | -1.54346 | 1.154704
30.31548 | 36.9678 | 38.50371 | 37.34618 | -1.535912 | 1.157532
30.32548 | 36.9605 | 38.5023 | 37.34193 | -1.541804 | 1.16037
30.33548 | 36.9464 | 38.50094 | 37.33772 | -1.554536 | 1.163219
30.34547 | 36.9451 | 38.49961 | 37.33353 | -1.554508 | 1.166077
30.35547 | 36.9253 | 38.49832 | 37.32937 | -1.573019 | 1.168949
30.36547 | 36.9247 | 38.49707 | 37.32524 | -1.572369 | 1.171832
30.37547 | 36.9355 | 38.49586 | 37.32113 | -1.560358 | 1.174725
30.38547 | 36.8985 | 38.49469 | 37.31706 | -1.596187 | 1.177631
30.39546 | 36.9137 | 38.49356 | 37.31301 | -1.579857 | 1.180544
30.40546 | 36.8971 | 38.49246 | 37.30899 | -1.595364 | 1.183472
30.41546 | 36.8919 | 38.49141 | 37.305 | -1.599512 | 1.186412
30.42546 | 36.8965 | 38.4904 | 37.30104 | -1.593898 | 1.189363
30.43546 | 36.8843 | 38.48942 | 37.2971 | -1.605124 | 1.192326
30.44546 | 36.8869 | 38.48849 | 37.29319 | -1.601589 | 1.1953
30.45545 | 36.8781 | 38.48759 | 37.28931 | -1.609494 | 1.198283
30.46545 | 36.8739 | 38.48674 | 37.28546 | -1.612838 | 1.20128
30.47545 | 36.8689 | 38.48592 | 37.28163 | -1.617021 | 1.20429
30.48545 | 36.8699 | 38.48514 | 37.27783 | -1.615243 | 1.207312
30.49545 | 36.8549 | 38.4844 | 37.27406 | -1.629504 | 1.210345
30.50544 | 36.8737 | 38.4837 | 37.27032 | -1.610005 | 1.213387
30.51544 | 36.8565 | 38.48304 | 37.2666 | -1.626545 | 1.216445
30.52544 | 36.8574 | 38.48242 | 37.26291 | -1.625023 | 1.219514
30.53544 | 36.8387 | 38.48184 | 37.25924 | -1.643141 | 1.222596
30.54544 | 36.8565 | 38.4813 | 37.25561 | -1.624797 | 1.22569
30.55544 | 36.8503 | 38.48079 | 37.252 | -1.630493 | 1.228797
30.56543 | 36.8233 | 38.48033 | 37.24842 | -1.657028 | 1.231912
30.57543 | 36.8416 | 38.4799 | 37.24486 | -1.638302 | 1.235044
30.58543 | 36.8438 | 38.47951 | 37.24133 | -1.635715 | 1.238188
30.59543 | 36.8304 | 38.47917 | 37.23782 | -1.648766 | 1.241344
30.60543 | 36.827 | 38.47886 | 37.23434 | -1.651857 | 1.244513
30.61542 | 36.8282 | 38.47859 | 37.23089 | -1.650387 | 1.247692
30.62542 | 36.8176 | 38.47836 | 37.22747 | -1.660755 | 1.250887
30.63542 | 36.8133 | 38.47816 | 37.22407 | -1.664862 | 1.254094
30.64542 | 36.7961 | 38.47801 | 37.22069 | -1.681908 | 1.257315
30.65542 | 36.8068 | 38.47789 | 37.21734 | -1.671093 | 1.260549
30.66542 | 36.7949 | 38.47782 | 37.21402 | -1.682917 | 1.263795
30.67541 | 36.77 | 38.47778 | 37.21073 | -1.70778 | 1.267052
30.68541 | 36.7951 | 38.47778 | 37.20746 | -1.682682 | 1.270325
30.69541 | 36.7692 | 38.47782 | 37.20421 | -1.708622 | 1.273611
30.70541 | 36.7593 | 38.4779 | 37.20099 | -1.718601 | 1.276911
30.71541 | 36.7681 | 38.47802 | 37.19779 | -1.709918 | 1.280224
30.7254 | 36.7431 | 38.47817 | 37.19463 | -1.735075 | 1.283548
30.7354 | 36.7615 | 38.47837 | 37.19148 | -1.71687 | 1.286888
30.7454 | 36.7645 | 38.4786 | 37.18836 | -1.714104 | 1.290242
30.7554 | 36.7455 | 38.47888 | 37.18527 | -1.733376 | 1.29361
30.7654 | 36.7502 | 38.47919 | 37.1822 | -1.728987 | 1.296992
30.7754 | 36.7457 | 38.47954 | 37.17915 | -1.733837 | 1.300387
30.78539 | 36.7479 | 38.47993 | 37.17613 | -1.732025 | 1.303793
30.79539 | 36.7433 | 38.48035 | 37.17314 | -1.737053 | 1.307217
30.80539 | 36.744 | 38.48082 | 37.17016 | -1.736818 | 1.310654
30.81539 | 36.748 | 38.48132 | 37.16722 | -1.733323 | 1.314106
30.82539 | 36.74 | 38.48187 | 37.16429 | -1.741866 | 1.317572
30.83538 | 36.7467 | 38.48245 | 37.1614 | -1.735747 | 1.321049
30.84538 | 36.7474 | 38.48307 | 37.15852 | -1.735667 | 1.324544
30.85538 | 36.7295 | 38.48373 | 37.15567 | -1.754226 | 1.328054
30.86538 | 36.7376 | 38.48442 | 37.15285 | -1.746824 | 1.331577
30.87538 | 36.7495 | 38.48516 | 37.15004 | -1.73566 | 1.335116
30.88538 | 36.7176 | 38.48593 | 37.14726 | -1.768334 | 1.33867
30.89537 | 36.7487 | 38.48675 | 37.14451 | -1.738047 | 1.342235
30.90537 | 36.7412 | 38.4876 | 37.14178 | -1.746398 | 1.345818
30.91537 | 36.7456 | 38.48849 | 37.13907 | -1.742889 | 1.349416
30.92537 | 36.7527 | 38.48942 | 37.13639 | -1.736718 | 1.353029
30.93537 | 36.7458 | 38.49038 | 37.13373 | -1.744585 | 1.356658
30.94536 | 36.7653 | 38.49139 | 37.13109 | -1.72609 | 1.360298
30.95536 | 36.7651 | 38.49243 | 37.12848 | -1.727334 | 1.363957
30.96536 | 36.758 | 38.49352 | 37.12589 | -1.735517 | 1.367632
30.97536 | 36.7651 | 38.49464 | 37.12332 | -1.729539 | 1.371322
30.98536 | 36.7418 | 38.4958 | 37.12077 | -1.753999 | 1.375028
30.99536 | 36.8019 | 38.497 | 37.11825 | -1.695098 | 1.378749
31.00535 | 36.7811 | 38.49823 | 37.11575 | -1.717133 | 1.382483
31.01535 | 36.7763 | 38.49951 | 37.11327 | -1.723209 | 1.386236
31.02535 | 36.8009 | 38.50082 | 37.11082 | -1.699923 | 1.390005
31.03535 | 36.7803 | 38.50218 | 37.10839 | -1.721876 | 1.39379
31.04535 | 36.7724 | 38.50357 | 37.10598 | -1.731167 | 1.397592
31.05534 | 36.8235 | 38.505 | 37.10359 | -1.681496 | 1.401405
31.06534 | 36.7837 | 38.50646 | 37.10122 | -1.722764 | 1.405239
31.07534 | 36.8182 | 38.50797 | 37.09888 | -1.689771 | 1.409089
31.08534 | 36.8097 | 38.50952 | 37.09656 | -1.699816 | 1.412956
31.09534 | 36.807 | 38.5111 | 37.09426 | -1.704101 | 1.41684
31.10534 | 36.8324 | 38.51272 | 37.09198 | -1.680323 | 1.42074
31.11533 | 36.812 | 38.51438 | 37.08973 | -1.702383 | 1.424653
31.12533 | 36.8309 | 38.51608 | 37.0875 | -1.685183 | 1.428587
31.13533 | 36.836 | 38.51782 | 37.08528 | -1.681821 | 1.432537
31.14533 | 36.835 | 38.5196 | 37.08309 | -1.684598 | 1.436505
31.15533 | 36.8389 | 38.52141 | 37.08092 | -1.682513 | 1.44049
31.16532 | 36.84 | 38.52327 | 37.07878 | -1.683266 | 1.444489
31.17532 | 36.8332 | 38.52516 | 37.07665 | -1.691959 | 1.448509
31.18532 | 36.8626 | 38.52709 | 37.07454 | -1.66449 | 1.452546
31.19532 | 36.8464 | 38.52906 | 37.07246 | -1.68266 | 1.456601
31.20532 | 36.8535 | 38.53107 | 37.0704 | -1.677569 | 1.460673
31.21532 | 36.8641 | 38.53312 | 37.06835 | -1.669017 | 1.464764
31.22531 | 36.8535 | 38.5352 | 37.06633 | -1.681701 | 1.468868
31.23531 | 36.8679 | 38.53733 | 37.06433 | -1.669425 | 1.472994
31.24531 | 36.8763 | 38.53949 | 37.06235 | -1.66319 | 1.477139
31.25531 | 36.8716 | 38.54169 | 37.06039 | -1.670092 | 1.481301
31.26531 | 36.8716 | 38.54393 | 37.05845 | -1.672333 | 1.485482
31.2753 | 36.8924 | 38.54621 | 37.05653 | -1.653811 | 1.489677
31.2853 | 36.8839 | 38.54853 | 37.05463 | -1.664629 | 1.493894
31.2953 | 36.8877 | 38.55089 | 37.05276 | -1.663187 | 1.498132
31.3053 | 36.8854 | 38.55328 | 37.0509 | -1.667883 | 1.502386
31.3153 | 36.8858 | 38.55572 | 37.04906 | -1.669919 | 1.506661
31.3253 | 36.8878 | 38.55819 | 37.04724 | -1.670392 | 1.510953
31.33529 | 36.882 | 38.5607 | 37.04544 | -1.678703 | 1.515261
31.34529 | 36.9097 | 38.56326 | 37.04366 | -1.653555 | 1.519593
31.35529 | 36.8906 | 38.56585 | 37.0419 | -1.675246 | 1.523943
31.36529 | 36.9095 | 38.56848 | 37.04016 | -1.658976 | 1.528313
31.37529 | 36.9005 | 38.57115 | 37.03844 | -1.670645 | 1.532703
31.38528 | 36.9308 | 38.57385 | 37.03674 | -1.643051 | 1.537108
31.39528 | 36.9204 | 38.5766 | 37.03506 | -1.656198 | 1.541537
31.40528 | 36.9196 | 38.57938 | 37.0334 | -1.659784 | 1.545986
31.41528 | 36.9449 | 38.58221 | 37.03175 | -1.637309 | 1.550455
31.42528 | 36.9391 | 38.58507 | 37.03013 | -1.645974 | 1.554944
31.43528 | 36.9494 | 38.58798 | 37.02852 | -1.638577 | 1.559453
31.44527 | 36.9523 | 38.59092 | 37.02694 | -1.638618 | 1.563978
31.45527 | 36.9462 | 38.5939 | 37.02537 | -1.6477 | 1.568528
31.46527 | 36.9676 | 38.59692 | 37.02382 | -1.629321 | 1.573099
31.47527 | 36.9662 | 38.59998 | 37.02229 | -1.633782 | 1.577691
31.48527 | 36.9864 | 38.60308 | 37.02078 | -1.616682 | 1.582303
31.49526 | 36.9841 | 38.60622 | 37.01929 | -1.622118 | 1.586932
31.50526 | 36.9843 | 38.6094 | 37.01781 | -1.625098 | 1.591586
31.51526 | 36.9864 | 38.61262 | 37.01635 | -1.626216 | 1.596261
31.52526 | 37.0031 | 38.61587 | 37.01492 | -1.612774 | 1.600959
31.53526 | 36.9953 | 38.61917 | 37.01349 | -1.623871 | 1.605677
31.54525 | 37.0136 | 38.62251 | 37.01209 | -1.608905 | 1.610412
31.55525 | 37.013 | 38.62588 | 37.01071 | -1.612882 | 1.615174
31.56525 | 37.0075 | 38.6293 | 37.00934 | -1.621798 | 1.619958
31.57525 | 37.0304 | 38.63275 | 37.00799 | -1.602355 | 1.624764
31.58525 | 37.0298 | 38.63625 | 37.00666 | -1.60645 | 1.629592
31.59525 | 37.0188 | 38.63979 | 37.00534 | -1.620986 | 1.634442
31.60524 | 37.0334 | 38.64336 | 37.00405 | -1.609958 | 1.63931
31.61524 | 37.0323 | 38.64697 | 37.00277 | -1.614674 | 1.644205
31.62524 | 37.0473 | 38.65063 | 37.00151 | -1.603329 | 1.649123
31.63524 | 37.0516 | 38.65432 | 37.00026 | -1.602725 | 1.654063
31.64524 | 37.0474 | 38.65806 | 36.99903 | -1.610661 | 1.659027
31.65523 | 37.0715 | 38.66183 | 36.99782 | -1.590333 | 1.664009
31.66523 | 37.0617 | 38.66565 | 36.99663 | -1.603948 | 1.669018
31.67523 | 37.0762 | 38.6695 | 36.99545 | -1.593305 | 1.674053
31.68523 | 37.0843 | 38.6734 | 36.99429 | -1.5891 | 1.679109
31.69523 | 37.0902 | 38.67734 | 36.99315 | -1.587138 | 1.68419
31.70523 | 37.1155 | 38.68131 | 36.99202 | -1.565814 | 1.689294
31.71522 | 37.0981 | 38.68533 | 36.99091 | -1.587228 | 1.694417
31.72522 | 37.1383 | 38.68939 | 36.98982 | -1.551086 | 1.69957
31.73522 | 37.1286 | 38.69349 | 36.98874 | -1.564885 | 1.704747
31.74522 | 37.1411 | 38.69762 | 36.98768 | -1.556524 | 1.709948
31.75522 | 37.148 | 38.7018 | 36.98663 | -1.553805 | 1.715174
31.76521 | 37.1532 | 38.70602 | 36.9856 | -1.552821 | 1.720419
31.77521 | 37.1711 | 38.71028 | 36.98459 | -1.539183 | 1.725695
31.78521 | 37.1781 | 38.71459 | 36.98359 | -1.536486 | 1.730995
31.79521 | 37.1954 | 38.71893 | 36.98261 | -1.523529 | 1.736321
31.80521 | 37.2043 | 38.72331 | 36.98164 | -1.519014 | 1.741672
31.81521 | 37.2111 | 38.72774 | 36.98069 | -1.51664 | 1.747048
31.8252 | 37.2149 | 38.7322 | 36.97976 | -1.517303 | 1.752445
31.8352 | 37.2308 | 38.73671 | 36.97884 | -1.505911 | 1.757873
31.8452 | 37.2382 | 38.74126 | 36.97793 | -1.50306 | 1.763327
31.8552 | 37.2329 | 38.74585 | 36.97704 | -1.512951 | 1.768807
31.8652 | 37.2646 | 38.75048 | 36.97617 | -1.485884 | 1.774314
31.87519 | 37.2494 | 38.75515 | 36.97531 | -1.505754 | 1.779841
31.88519 | 37.2913 | 38.75987 | 36.97447 | -1.468569 | 1.785401
31.89519 | 37.2812 | 38.76463 | 36.97364 | -1.483426 | 1.790987
31.90519 | 37.2989 | 38.76943 | 36.97283 | -1.470526 | 1.796601
31.91519 | 37.3 | 38.77427 | 36.97203 | -1.474267 | 1.802241
31.92519 | 37.301 | 38.77915 | 36.97124 | -1.47815 | 1.807909
31.93518 | 37.3166 | 38.78407 | 36.97047 | -1.46747 | 1.813598
31.94518 | 37.3272 | 38.78904 | 36.96972 | -1.461838 | 1.819322
31.95518 | 37.3328 | 38.79405 | 36.96898 | -1.461248 | 1.825072
31.96518 | 37.3477 | 38.7991 | 36.96825 | -1.4514 | 1.830851
31.97518 | 37.351 | 38.80419 | 36.96754 | -1.453194 | 1.836659
31.98517 | 37.3693 | 38.80933 | 36.96684 | -1.440026 | 1.842489
31.99517 | 37.3866 | 38.81451 | 36.96615 | -1.427906 | 1.848353
32.00517 | 37.3909 | 38.81973 | 36.96548 | -1.428828 | 1.854246
32.01517 | 37.4007 | 38.82499 | 36.96483 | -1.424294 | 1.860168
32.02517 | 37.397 | 38.8303 | 36.96418 | -1.433301 | 1.866118
32.03517 | 37.4242 | 38.83565 | 36.96355 | -1.411452 | 1.872098
32.04516 | 37.432 | 38.84104 | 36.96294 | -1.409041 | 1.878102
32.05516 | 37.4407 | 38.84648 | 36.96234 | -1.405779 | 1.884142
32.06516 | 37.455 | 38.85196 | 36.96175 | -1.39696 | 1.890211
32.07516 | 37.4711 | 38.85748 | 36.96117 | -1.386384 | 1.89631
32.08516 | 37.484 | 38.86305 | 36.96061 | -1.379051 | 1.90244
32.09515 | 37.4929 | 38.86866 | 36.96006 | -1.375757 | 1.908594
32.10515 | 37.4984 | 38.87431 | 36.95953 | -1.375913 | 1.914785
32.11515 | 37.5119 | 38.88001 | 36.95901 | -1.368112 | 1.921007
32.12515 | 37.5362 | 38.88575 | 36.9585 | -1.349555 | 1.92726
32.13515 | 37.5303 | 38.89154 | 36.958 | -1.361242 | 1.933543
32.14515 | 37.5561 | 38.89737 | 36.95751 | -1.341273 | 1.939859
32.15514 | 37.5722 | 38.90324 | 36.95704 | -1.331043 | 1.9462
32.16514 | 37.5783 | 38.90916 | 36.95658 | -1.330864 | 1.952579
32.17514 | 37.5809 | 38.91513 | 36.95614 | -1.334228 | 1.95899
32.18514 | 37.584 | 38.92114 | 36.9557 | -1.337138 | 1.965433
32.19514 | 37.6157 | 38.92719 | 36.95528 | -1.311492 | 1.971909
32.20513 | 37.6092 | 38.93329 | 36.95487 | -1.324086 | 1.978411
32.21513 | 37.6419 | 38.93943 | 36.95448 | -1.29753 | 1.984952
32.22513 | 37.6449 | 38.94562 | 36.95409 | -1.30072 | 1.991527
32.23513 | 37.6619 | 38.95185 | 36.95372 | -1.289955 | 1.998135
32.24513 | 37.6592 | 38.95814 | 36.95336 | -1.298935 | 2.004777
32.25513 | 37.6888 | 38.96446 | 36.95301 | -1.275661 | 2.011452
32.26512 | 37.7118 | 38.97083 | 36.95267 | -1.259027 | 2.018155
32.27512 | 37.7088 | 38.97725 | 36.95235 | -1.268445 | 2.024899
32.28512 | 37.7385 | 38.98371 | 36.95203 | -1.245209 | 2.031677
32.29512 | 37.7671 | 38.99022 | 36.95173 | -1.223119 | 2.03849
32.30512 | 37.779 | 38.99678 | 36.95144 | -1.217776 | 2.045338
32.31511 | 37.7875 | 39.00337 | 36.95116 | -1.215872 | 2.052214
32.32511 | 37.8219 | 39.01002 | 36.95089 | -1.188122 | 2.059132
32.33511 | 37.8269 | 39.01672 | 36.95063 | -1.189818 | 2.066087
32.34511 | 37.8499 | 39.02346 | 36.95039 | -1.173561 | 2.073076
32.35511 | 37.8819 | 39.03025 | 36.95015 | -1.148351 | 2.080101
32.36511 | 37.8862 | 39.03709 | 36.94992 | -1.15089 | 2.087165
32.3751 | 37.8915 | 39.04397 | 36.94971 | -1.152467 | 2.094256
32.3851 | 37.915 | 39.0509 | 36.94951 | -1.1359 | 2.101392
32.3951 | 37.9454 | 39.05788 | 36.94932 | -1.11248 | 2.108565
32.4051 | 37.9477 | 39.06491 | 36.94913 | -1.117209 | 2.115775
32.4151 | 37.9653 | 39.07198 | 36.94896 | -1.106685 | 2.123023
32.42509 | 37.983 | 39.0791 | 36.9488 | -1.096103 | 2.130302
32.43509 | 38.0031 | 39.08628 | 36.94865 | -1.083176 | 2.137625
32.44509 | 38.0258 | 39.0935 | 36.94851 | -1.067697 | 2.144988
32.45509 | 38.0341 | 39.10077 | 36.94838 | -1.066668 | 2.152389
32.46509 | 38.0503 | 39.10809 | 36.94826 | -1.057788 | 2.159829
32.47509 | 38.0874 | 39.11546 | 36.94815 | -1.028056 | 2.167307
32.48508 | 38.081 | 39.12287 | 36.94805 | -1.041867 | 2.174818
32.49508 | 38.107 | 39.13033 | 36.94796 | -1.023334 | 2.182376
32.50508 | 38.1055 | 39.13785 | 36.94788 | -1.032351 | 2.189974
32.51508 | 38.1335 | 39.14542 | 36.94781 | -1.011918 | 2.197612
32.52508 | 38.1655 | 39.15304 | 36.94774 | -0.9875351 | 2.205291
32.53507 | 38.1859 | 39.16069 | 36.94769 | -0.9747948 | 2.213003
32.54507 | 38.1916 | 39.16841 | 36.94765 | -0.9768126 | 2.220764
32.55507 | 38.2217 | 39.17618 | 36.94762 | -0.9544808 | 2.228565
32.56507 | 38.2407 | 39.184 | 36.94759 | -0.9433 | 2.236409
32.57507 | 38.2529 | 39.19187 | 36.94758 | -0.9389702 | 2.244294
32.58507 | 38.2775 | 39.19979 | 36.94757 | -0.9222918 | 2.252222
32.59506 | 38.3037 | 39.20776 | 36.94757 | -0.9040564 | 2.260183
32.60506 | 38.3165 | 39.21578 | 36.94758 | -0.8992816 | 2.268197
32.61506 | 38.3381 | 39.22386 | 36.94761 | -0.8857574 | 2.276252
32.62506 | 38.3632 | 39.23199 | 36.94763 | -0.8687867 | 2.284352
32.63506 | 38.3992 | 39.24017 | 36.94767 | -0.8409672 | 2.292494
32.64505 | 38.3979 | 39.24839 | 36.94772 | -0.8504923 | 2.300673
32.65505 | 38.4247 | 39.25668 | 36.94777 | -0.8319786 | 2.308904
32.66505 | 38.4448 | 39.26502 | 36.94784 | -0.8202178 | 2.317179
32.67505 | 38.4656 | 39.27341 | 36.94791 | -0.8078101 | 2.3255
32.68505 | 38.5085 | 39.28186 | 36.94799 | -0.773356 | 2.333866
32.69505 | 38.5136 | 39.29036 | 36.94808 | -0.7767556 | 2.342277
32.70504 | 38.5367 | 39.2989 | 36.94817 | -0.7622006 | 2.350726
32.71504 | 38.5562 | 39.30751 | 36.94828 | -0.7513081 | 2.359229
32.72504 | 38.5672 | 39.31617 | 36.94839 | -0.74897 | 2.367778
32.73504 | 38.6251 | 39.32489 | 36.94851 | -0.6997867 | 2.376375
32.74504 | 38.6284 | 39.33366 | 36.94864 | -0.705258 | 2.385018
32.75503 | 38.6702 | 39.34248 | 36.94878 | -0.672276 | 2.393701
32.76503 | 38.6891 | 39.35136 | 36.94892 | -0.6622578 | 2.40244
32.77503 | 38.7103 | 39.3603 | 36.94907 | -0.6499954 | 2.411226
32.78503 | 38.7499 | 39.36929 | 36.94923 | -0.6193887 | 2.420062
32.79503 | 38.7707 | 39.37834 | 36.94939 | -0.6076383 | 2.428946
32.80503 | 38.772 | 39.38744 | 36.94957 | -0.6154443 | 2.437879
32.81502 | 38.8154 | 39.3966 | 36.94975 | -0.5811967 | 2.446852
32.82502 | 38.8198 | 39.40582 | 36.94993 | -0.5860176 | 2.455885
32.83502 | 38.8706 | 39.41509 | 36.95013 | -0.5444943 | 2.464968
32.84502 | 38.875 | 39.42443 | 36.95033 | -0.5494287 | 2.474101
32.85502 | 38.883 | 39.43382 | 36.95054 | -0.5508207 | 2.483286
32.86501 | 38.9314 | 39.44326 | 36.95075 | -0.51186 | 2.49251
32.87501 | 38.9391 | 39.45277 | 36.95097 | -0.5136696 | 2.501799
32.88501 | 38.9776 | 39.46234 | 36.9512 | -0.484735 | 2.511136
32.89501 | 39.0049 | 39.47196 | 36.95143 | -0.4670624 | 2.520529
32.90501 | 39.0102 | 39.48165 | 36.95167 | -0.4714461 | 2.529971
32.91501 | 39.0551 | 39.49139 | 36.95192 | -0.4362919 | 2.53947
32.925 | 39.0771 | 39.50119 | 36.95218 | -0.4240852 | 2.549009
32.935 | 39.097 | 39.51105 | 36.95244 | -0.4140496 | 2.558614
32.945 | 39.1477 | 39.52097 | 36.9527 | -0.3732742 | 2.568272
32.955 | 39.1292 | 39.53096 | 36.95297 | -0.4017595 | 2.577985
32.965 | 39.1889 | 39.54101 | 36.95325 | -0.3521059 | 2.587753
32.97499 | 39.2087 | 39.5511 | 36.95354 | -0.3424037 | 2.597567
32.98499 | 39.229 | 39.56127 | 36.95383 | -0.3322731 | 2.607447
32.99499 | 39.2663 | 39.5715 | 36.95412 | -0.3052043 | 2.617382
33.00499 | 39.2862 | 39.5818 | 36.95442 | -0.2955982 | 2.627374
33.01499 | 39.3055 | 39.59215 | 36.95473 | -0.2866542 | 2.637423
33.02499 | 39.3263 | 39.60257 | 36.95504 | -0.2762734 | 2.64753
33.03498 | 39.3826 | 39.61305 | 36.95536 | -0.2304455 | 2.657684
33.04498 | 39.3901 | 39.62359 | 36.95568 | -0.2334913 | 2.667907
33.05498 | 39.4225 | 39.6342 | 36.95601 | -0.2117012 | 2.678188
33.06498 | 39.4449 | 39.64488 | 36.95635 | -0.1999758 | 2.688529
33.07498 | 39.4698 | 39.65561 | 36.95669 | -0.1858144 | 2.698928
33.08497 | 39.4883 | 39.66641 | 36.95703 | -0.1781077 | 2.709378
33.09497 | 39.5198 | 39.67728 | 36.95738 | -0.1574769 | 2.719898
33.10497 | 39.5445 | 39.68821 | 36.95773 | -0.1437118 | 2.730479
33.11497 | 39.5682 | 39.69921 | 36.95809 | -0.1310128 | 2.741121
33.12497 | 39.5948 | 39.71028 | 36.95846 | -0.1154801 | 2.751825
33.13497 | 39.6089 | 39.72141 | 36.95882 | -0.1125144 | 2.762591
33.14496 | 39.6228 | 39.7326 | 36.9592 | -0.1098039 | 2.773408
33.15496 | 39.6539 | 39.74387 | 36.95957 | -0.08997294 | 2.7843
33.16496 | 39.6793 | 39.75521 | 36.95995 | -0.07590992 | 2.795255
33.17496 | 39.7092 | 39.76661 | 36.96034 | -0.05741495 | 2.806274
33.18496 | 39.736 | 39.77809 | 36.96073 | -0.04208868 | 2.817357
33.19495 | 39.7937 | 39.78962 | 36.96113 | 0.004079444 | 2.828495
33.20495 | 39.7849 | 39.80123 | 36.96152 | -0.01633301 | 2.839709
33.21495 | 39.8205 | 39.81292 | 36.96193 | 0.007584596 | 2.850989
33.22495 | 39.8606 | 39.82467 | 36.96233 | 0.03593196 | 2.862334
33.23495 | 39.8747 | 39.83649 | 36.96274 | 0.03820841 | 2.873747
33.24495 | 39.8992 | 39.84839 | 36.96316 | 0.05081401 | 2.885227
33.25494 | 39.9536 | 39.86034 | 36.96358 | 0.09325964 | 2.896764
33.26494 | 39.9839 | 39.87238 | 36.964 | 0.1115215 | 2.90838
33.27494 | 40.0033 | 39.88449 | 36.96442 | 0.1188111 | 2.920065
33.28494 | 40.0314 | 39.89667 | 36.96485 | 0.1347279 | 2.931819
33.29494 | 40.0666 | 39.90893 | 36.96529 | 0.1576714 | 2.943644
33.30493 | 40.0878 | 39.92125 | 36.96572 | 0.1665533 | 2.955526
33.31493 | 40.1465 | 39.93365 | 36.96616 | 0.2128491 | 2.967491
33.32493 | 40.161 | 39.94613 | 36.9666 | 0.21487 | 2.979528
33.33493 | 40.1932 | 39.95868 | 36.96705 | 0.2345162 | 2.991637
33.34493 | 40.2439 | 39.97131 | 36.9675 | 0.2725867 | 3.003818
33.35493 | 40.2504 | 39.98402 | 36.96795 | 0.2663815 | 3.016071
33.36492 | 40.2898 | 39.99679 | 36.9684 | 0.2930123 | 3.028387
33.37492 | 40.325 | 40.00965 | 36.96886 | 0.3153537 | 3.040788
33.38492 | 40.3575 | 40.02258 | 36.96932 | 0.3349179 | 3.053264
33.39492 | 40.4005 | 40.0356 | 36.96978 | 0.3649041 | 3.065815
33.40492 | 40.4354 | 40.04869 | 36.97025 | 0.386712 | 3.078442
33.41491 | 40.451 | 40.06185 | 36.97071 | 0.3891542 | 3.091132
33.42491 | 40.4998 | 40.0751 | 36.97118 | 0.4247041 | 3.103912
33.43491 | 40.5436 | 40.08843 | 36.97166 | 0.455174 | 3.11677
33.44491 | 40.561 | 40.10184 | 36.97213 | 0.4591641 | 3.129705
33.45491 | 40.6175 | 40.11533 | 36.97261 | 0.5021731 | 3.142718
33.46491 | 40.6423 | 40.1289 | 36.97309 | 0.5134012 | 3.155811
33.4749 | 40.694 | 40.14254 | 36.97357 | 0.5514602 | 3.168971
33.4849 | 40.7221 | 40.15628 | 36.97405 | 0.5658242 | 3.182223
33.4949 | 40.7451 | 40.1701 | 36.97454 | 0.5750049 | 3.195557
33.5049 | 40.7917 | 40.184 | 36.97503 | 0.6077046 | 3.20897
33.5149 | 40.825 | 40.19798 | 36.97551 | 0.6270183 | 3.222468
33.52489 | 40.8779 | 40.21204 | 36.976 | 0.6658612 | 3.236034
33.53489 | 40.8985 | 40.22619 | 36.9765 | 0.6723054 | 3.249698
33.54489 | 40.9215 | 40.24044 | 36.97699 | 0.6810646 | 3.263444
33.55489 | 41.001 | 40.25476 | 36.97749 | 0.7462369 | 3.277276
33.56489 | 41.0035 | 40.26918 | 36.97798 | 0.7343231 | 3.291193
33.57489 | 41.0472 | 40.28368 | 36.97848 | 0.7635214 | 3.305197
33.58488 | 41.0866 | 40.29825 | 36.97898 | 0.7883467 | 3.319272
33.59488 | 41.1116 | 40.31293 | 36.97948 | 0.7986697 | 3.333448
33.60488 | 41.1544 | 40.3277 | 36.97998 | 0.8267037 | 3.347712
33.61488 | 41.1894 | 40.34255 | 36.98049 | 0.846848 | 3.362065
33.62488 | 41.2269 | 40.3575 | 36.98099 | 0.8694017 | 3.376507
33.63487 | 41.2463 | 40.37252 | 36.9815 | 0.8737804 | 3.391024
33.64487 | 41.2783 | 40.38765 | 36.982 | 0.8906528 | 3.405646
33.65487 | 41.313 | 40.40287 | 36.98251 | 0.9101331 | 3.420359
33.66487 | 41.3473 | 40.41818 | 36.98302 | 0.9291207 | 3.435164
33.67487 | 41.3949 | 40.43358 | 36.98352 | 0.9613156 | 3.450061
33.68487 | 41.4362 | 40.44908 | 36.98403 | 0.9871167 | 3.465051
33.69486 | 41.4526 | 40.46466 | 36.98454 | 0.9879387 | 3.48012
33.70486 | 41.4892 | 40.48035 | 36.98505 | 1.00885 | 3.495299
33.71486 | 41.5381 | 40.49613 | 36.98556 | 1.041967 | 3.510573
33.72486 | 41.5883 | 40.51201 | 36.98607 | 1.076287 | 3.525943
33.73486 | 41.6142 | 40.52799 | 36.98658 | 1.086209 | 3.54141
33.74485 | 41.6409 | 40.54405 | 36.98709 | 1.096852 | 3.556958
33.75485 | 41.6897 | 40.56022 | 36.9876 | 1.129479 | 3.57262
33.76485 | 41.7346 | 40.57649 | 36.98811 | 1.158107 | 3.588381
33.77485 | 41.7637 | 40.59286 | 36.98862 | 1.170836 | 3.604242
33.78485 | 41.8182 | 40.60934 | 36.98913 | 1.208865 | 3.620203
33.79485 | 41.8473 | 40.62591 | 36.98964 | 1.221392 | 3.636265
33.80484 | 41.8954 | 40.64257 | 36.99015 | 1.252835 | 3.652413
33.81484 | 41.9043 | 40.65934 | 36.99066 | 1.244958 | 3.66868
33.82484 | 41.9543 | 40.67622 | 36.99117 | 1.278079 | 3.68505
33.83484 | 42.0139 | 40.6932 | 36.99168 | 1.320697 | 3.701524
33.84484 | 42.0351 | 40.71029 | 36.99219 | 1.324809 | 3.718103
33.85483 | 42.0785 | 40.72747 | 36.99269 | 1.351034 | 3.734772
33.86483 | 42.1205 | 40.74476 | 36.9932 | 1.375736 | 3.751563
33.87483 | 42.1564 | 40.76217 | 36.99371 | 1.394231 | 3.768462
33.88483 | 42.1917 | 40.77968 | 36.99421 | 1.412019 | 3.785469
33.89483 | 42.2221 | 40.7973 | 36.99472 | 1.424799 | 3.802585
33.90483 | 42.2621 | 40.81503 | 36.99522 | 1.44707 | 3.819811
33.91482 | 42.3035 | 40.83285 | 36.99572 | 1.470649 | 3.83713
33.92482 | 42.326 | 40.8508 | 36.99622 | 1.4752 | 3.854577
33.93482 | 42.373 | 40.86886 | 36.99672 | 1.504141 | 3.872137
33.94482 | 42.4163 | 40.88703 | 36.99722 | 1.529269 | 3.88981
33.95482 | 42.4513 | 40.90532 | 36.99772 | 1.545985 | 3.907597
33.96481 | 42.4972 | 40.92369 | 36.99821 | 1.573506 | 3.92548
33.97481 | 42.5328 | 40.94221 | 36.99871 | 1.590594 | 3.943497
33.98481 | 42.5559 | 40.96083 | 36.9992 | 1.595068 | 3.961631
33.99481 | 42.5942 | 40.97957 | 36.99969 | 1.614626 | 3.979881
34.00481 | 42.6467 | 40.99843 | 37.00018 | 1.648267 | 3.99825
34.01481 | 42.6806 | 41.01741 | 37.00067 | 1.663191 | 4.016738
34.0248 | 42.7195 | 41.03648 | 37.00116 | 1.683018 | 4.035325
34.0348 | 42.7758 | 41.05569 | 37.00164 | 1.720106 | 4.054054
34.0448 | 42.7976 | 41.07503 | 37.00212 | 1.722573 | 4.072904
34.0548 | 42.851 | 41.09448 | 37.0026 | 1.756519 | 4.091877
34.0648 | 42.8999 | 41.11406 | 37.00308 | 1.785844 | 4.110974
34.07479 | 42.9497 | 41.13373 | 37.00356 | 1.815966 | 4.130176
34.08479 | 42.9936 | 41.15355 | 37.00403 | 1.840046 | 4.149522
34.09479 | 43.0312 | 41.1735 | 37.0045 | 1.857701 | 4.168995
34.10479 | 43.0767 | 41.19357 | 37.00497 | 1.883132 | 4.188595
34.11479 | 43.1347 | 41.21376 | 37.00544 | 1.920937 | 4.208323
34.12479 | 43.1585 | 41.23409 | 37.00591 | 1.924415 | 4.22818
34.13478 | 43.2114 | 41.25451 | 37.00637 | 1.956886 | 4.248147
34.14478 | 43.2437 | 41.27509 | 37.00683 | 1.968608 | 4.268265
34.15478 | 43.2926 | 41.2958 | 37.00728 | 1.996801 | 4.288516
34.16478 | 43.3362 | 41.31664 | 37.00774 | 2.019564 | 4.308898
34.17478 | 43.3805 | 41.3376 | 37.00819 | 2.042896 | 4.329415
34.18477 | 43.4281 | 41.35868 | 37.00864 | 2.069417 | 4.350046
34.19477 | 43.453 | 41.37992 | 37.00908 | 2.073084 | 4.370833
34.20477 | 43.5082 | 41.40128 | 37.00953 | 2.106917 | 4.391757
34.21477 | 43.5435 | 41.42278 | 37.00997 | 2.120716 | 4.412819
34.22477 | 43.5957 | 41.44442 | 37.0104 | 2.151278 | 4.43402
34.23477 | 43.6345 | 41.4662 | 37.01083 | 2.168305 | 4.45536
34.24476 | 43.6814 | 41.48808 | 37.01126 | 2.193317 | 4.476819
34.25476 | 43.7155 | 41.51013 | 37.01169 | 2.205367 | 4.498442
34.26476 | 43.7505 | 41.53232 | 37.01211 | 2.218178 | 4.520207
34.27476 | 43.7993 | 41.55465 | 37.01253 | 2.244646 | 4.542119
34.28476 | 43.8434 | 41.57713 | 37.01295 | 2.266275 | 4.564174
34.29475 | 43.8848 | 41.59971 | 37.01336 | 2.285085 | 4.586351
34.30475 | 43.89 | 41.62247 | 37.01377 | 2.267529 | 4.608698
34.31475 | 43.9441 | 41.64537 | 37.01418 | 2.298728 | 4.631193
34.32475 | 43.9881 | 41.66842 | 37.01458 | 2.319682 | 4.653837
34.33475 | 44.0309 | 41.69161 | 37.01498 | 2.33929 | 4.676632
34.34475 | 44.0592 | 41.71495 | 37.01537 | 2.344249 | 4.699578
34.35474 | 44.1047 | 41.73842 | 37.01576 | 2.366285 | 4.722653
34.36474 | 44.1556 | 41.76205 | 37.01615 | 2.393547 | 4.745904
34.37474 | 44.1943 | 41.78584 | 37.01653 | 2.40846 | 4.769309
34.38474 | 44.2239 | 41.80978 | 37.01691 | 2.414121 | 4.792869
34.39474 | 44.2696 | 41.83387 | 37.01728 | 2.43573 | 4.816587
34.40473 | 44.3098 | 41.85809 | 37.01765 | 2.45171 | 4.840438
34.41473 | 44.383 | 41.88249 | 37.01802 | 2.500511 | 4.864471
34.42473 | 44.4177 | 41.90704 | 37.01838 | 2.510657 | 4.888664
34.43473 | 44.4635 | 41.93175 | 37.01874 | 2.531746 | 4.913018
34.44473 | 44.4881 | 41.95662 | 37.01909 | 2.531479 | 4.937534
34.45473 | 44.5568 | 41.98165 | 37.01943 | 2.575152 | 4.962213
34.46472 | 44.6098 | 42.00681 | 37.01978 | 2.602991 | 4.987032
34.47472 | 44.6672 | 42.03216 | 37.02012 | 2.635045 | 5.01204
34.48472 | 44.6809 | 42.05766 | 37.02045 | 2.623237 | 5.037215
34.49472 | 44.756 | 42.08333 | 37.02078 | 2.672666 | 5.062557
34.50472 | 44.7808 | 42.10917 | 37.0211 | 2.671631 | 5.088068
34.51471 | 44.8652 | 42.13514 | 37.02142 | 2.730058 | 5.113723
34.52471 | 44.8827 | 42.16131 | 37.02173 | 2.721393 | 5.139574
34.53471 | 44.9222 | 42.18764 | 37.02204 | 2.734561 | 5.165597
34.54471 | 44.9971 | 42.21414 | 37.02235 | 2.782961 | 5.191793
34.55471 | 45.0229 | 42.24081 | 37.02264 | 2.782092 | 5.218164
34.56471 | 45.0748 | 42.26765 | 37.02294 | 2.807153 | 5.24471
34.5747 | 45.1196 | 42.29463 | 37.02322 | 2.824969 | 5.271406
34.5847 | 45.1598 | 42.32181 | 37.02351 | 2.837987 | 5.298306
34.5947 | 45.2292 | 42.34917 | 37.02378 | 2.880031 | 5.325384
34.6047 | 45.245 | 42.3767 | 37.02406 | 2.868301 | 5.352643
34.6147 | 45.2962 | 42.4044 | 37.02432 | 2.891795 | 5.380083
34.62469 | 45.3475 | 42.43226 | 37.02458 | 2.915245 | 5.407673
34.63469 | 45.3869 | 42.46031 | 37.02484 | 2.926585 | 5.435478
34.64469 | 45.4277 | 42.48855 | 37.02509 | 2.939146 | 5.463467
34.65469 | 45.4704 | 42.51697 | 37.02533 | 2.953428 | 5.491642
34.66469 | 45.54 | 42.54557 | 37.02557 | 2.994428 | 5.520004
34.67469 | 45.5754 | 42.57435 | 37.0258 | 3.001047 | 5.548554
34.68468 | 45.5969 | 42.60329 | 37.02602 | 2.993611 | 5.577264
34.69468 | 45.6784 | 42.63244 | 37.02624 | 3.045963 | 5.606193
34.70468 | 45.7178 | 42.66177 | 37.02646 | 3.056029 | 5.635313
34.71468 | 45.7381 | 42.69129 | 37.02667 | 3.046809 | 5.664625
34.72468 | 45.8054 | 42.721 | 37.02687 | 3.084402 | 5.694131
34.73467 | 45.8321 | 42.75086 | 37.02706 | 3.081235 | 5.723803
34.74467 | 45.9082 | 42.78095 | 37.02725 | 3.12725 | 5.753699
34.75467 | 45.9361 | 42.81123 | 37.02743 | 3.124875 | 5.783792
34.76467 | 45.9637 | 42.84169 | 37.02761 | 3.122008 | 5.814083
34.77467 | 46.0583 | 42.87235 | 37.02778 | 3.185947 | 5.844573
34.78467 | 46.0744 | 42.90321 | 37.02794 | 3.171194 | 5.875264
34.79466 | 46.136 | 42.93422 | 37.0281 | 3.201776 | 5.906125
34.80466 | 46.1985 | 42.96547 | 37.02825 | 3.233032 | 5.93722
34.81466 | 46.2616 | 42.99691 | 37.02839 | 3.264691 | 5.968517
34.82466 | 46.3075 | 43.02855 | 37.02853 | 3.278952 | 6.00002
34.83466 | 46.3606 | 43.06039 | 37.02866 | 3.300215 | 6.031728
34.84465 | 46.423 | 43.09239 | 37.02878 | 3.330611 | 6.063609
34.85465 | 46.485 | 43.12463 | 37.0289 | 3.360372 | 6.095731
34.86465 | 46.5239 | 43.15707 | 37.02901 | 3.36683 | 6.128064
34.87465 | 46.5589 | 43.18971 | 37.02911 | 3.369187 | 6.160605
34.88465 | 46.6305 | 43.22256 | 37.0292 | 3.40794 | 6.193358
34.89464 | 46.6936 | 43.25558 | 37.02929 | 3.438023 | 6.226287
34.90464 | 46.7165 | 43.28883 | 37.02937 | 3.427666 | 6.259464
34.91464 | 46.7664 | 43.3223 | 37.02944 | 3.444102 | 6.292855
34.92464 | 46.8316 | 43.35597 | 37.02951 | 3.47563 | 6.326461
34.93464 | 46.8484 | 43.38985 | 37.02957 | 3.458549 | 6.360283
34.94464 | 46.916 | 43.42394 | 37.02962 | 3.492059 | 6.394322
34.95463 | 46.9429 | 43.45821 | 37.02966 | 3.484692 | 6.428546
34.96463 | 46.9661 | 43.49272 | 37.0297 | 3.47338 | 6.463022
34.97463 | 47.0651 | 43.52744 | 37.02973 | 3.537656 | 6.497717
34.98463 | 47.0712 | 43.56238 | 37.02975 | 3.50882 | 6.532633
34.99463 | 47.1041 | 43.59753 | 37.02976 | 3.506568 | 6.567771
35.00462 | 47.2063 | 43.63286 | 37.02977 | 3.573438 | 6.603097
35.01462 | 47.1878 | 43.66844 | 37.02976 | 3.519356 | 6.63868
35.02462 | 47.2976 | 43.70424 | 37.02975 | 3.593359 | 6.674488
35.03462 | 47.2855 | 43.74026 | 37.02973 | 3.545244 | 6.710521
35.04462 | 47.3596 | 43.77649 | 37.02971 | 3.583112 | 6.74678
35.05462 | 47.4342 | 43.81294 | 37.02967 | 3.621261 | 6.783264
35.06461 | 47.4198 | 43.84957 | 37.02963 | 3.570226 | 6.819941
35.07461 | 47.4916 | 43.88646 | 37.02958 | 3.605136 | 6.856882
35.08461 | 47.5433 | 43.92357 | 37.02952 | 3.619726 | 6.894051
35.09461 | 47.5413 | 43.96091 | 37.02946 | 3.580393 | 6.93145
35.10461 | 47.6023 | 43.99846 | 37.02938 | 3.603838 | 6.96908
35.1146 | 47.6238 | 44.0362 | 37.0293 | 3.587598 | 7.006904
35.1246 | 47.6911 | 44.0742 | 37.02921 | 3.616899 | 7.044994
35.1346 | 47.7305 | 44.11243 | 37.02911 | 3.618075 | 7.083319
35.1446 | 47.7076 | 44.15087 | 37.029 | 3.556727 | 7.121875
35.1546 | 47.7895 | 44.18955 | 37.02888 | 3.599955 | 7.160664
35.1646 | 47.8313 | 44.22844 | 37.02875 | 3.602857 | 7.199688
35.17459 | 47.835 | 44.26752 | 37.02862 | 3.567479 | 7.238901
35.18459 | 47.9146 | 44.30687 | 37.02848 | 3.60773 | 7.278392
35.19459 | 47.9071 | 44.34644 | 37.02833 | 3.560655 | 7.318119
35.20459 | 47.9929 | 44.38625 | 37.02816 | 3.606653 | 7.358082
35.21459 | 48.0395 | 44.42628 | 37.028 | 3.613224 | 7.398281
35.22458 | 48.0413 | 44.46649 | 37.02782 | 3.574808 | 7.438675
35.23458 | 48.142 | 44.50698 | 37.02763 | 3.635024 | 7.479346
35.24458 | 48.143 | 44.54769 | 37.02743 | 3.595314 | 7.520253
35.25458 | 48.2255 | 44.58862 | 37.02723 | 3.636875 | 7.561397
35.26458 | 48.2659 | 44.62979 | 37.02701 | 3.63611 | 7.602778
35.27458 | 48.2754 | 44.67119 | 37.02679 | 3.604215 | 7.644396
35.28457 | 48.3769 | 44.71277 | 37.02656 | 3.664133 | 7.686211
35.29457 | 48.3685 | 44.75462 | 37.02631 | 3.613884 | 7.728301
35.30457 | 48.4411 | 44.79669 | 37.02606 | 3.644407 | 7.77063
35.31457 | 48.4939 | 44.839 | 37.0258 | 3.654901 | 7.813197
35.32457 | 48.4999 | 44.88153 | 37.02553 | 3.618369 | 7.855999
35.33456 | 48.6026 | 44.92425 | 37.02525 | 3.678351 | 7.898997
35.34456 | 48.6135 | 44.96724 | 37.02496 | 3.646264 | 7.942273
35.35456 | 48.6711 | 45.01045 | 37.02466 | 3.660652 | 7.985784
35.36456 | 48.7161 | 45.05389 | 37.02436 | 3.662212 | 8.029533
35.37456 | 48.7471 | 45.09755 | 37.02404 | 3.649546 | 8.073516
35.38456 | 48.81 | 45.14144 | 37.02371 | 3.668556 | 8.117734
35.39455 | 48.831 | 45.18551 | 37.02337 | 3.645488 | 8.162139
35.40455 | 48.8824 | 45.22985 | 37.02303 | 3.652546 | 8.206828
35.41455 | 48.9204 | 45.27442 | 37.02267 | 3.645984 | 8.251748
35.42455 | 48.948 | 45.3192 | 37.0223 | 3.628798 | 8.2969
35.43455 | 49.019 | 45.36421 | 37.02192 | 3.654792 | 8.342283
35.44454 | 49.0319 | 45.40939 | 37.02154 | 3.622512 | 8.38785
35.45454 | 49.0827 | 45.45483 | 37.02114 | 3.627865 | 8.433694
35.46454 | 49.1261 | 45.5005 | 37.02073 | 3.625599 | 8.479768
35.47454 | 49.1279 | 45.54639 | 37.02032 | 3.581515 | 8.526069
35.48454 | 49.2104 | 45.59249 | 37.01989 | 3.617914 | 8.572597
35.49454 | 49.2337 | 45.6388 | 37.01945 | 3.594898 | 8.619351
35.50453 | 49.27 | 45.68529 | 37.019 | 3.584713 | 8.666283
35.51453 | 49.3235 | 45.73203 | 37.01855 | 3.591471 | 8.713484
35.52453 | 49.3148 | 45.77898 | 37.01808 | 3.535817 | 8.760906
35.53453 | 49.3878 | 45.82615 | 37.0176 | 3.561653 | 8.808548
35.54453 | 49.409 | 45.87352 | 37.01711 | 3.535482 | 8.856409
35.55452 | 49.4752 | 45.92105 | 37.01661 | 3.55415 | 8.904441
35.56452 | 49.5093 | 45.96883 | 37.0161 | 3.540468 | 8.952733
35.57452 | 49.5059 | 46.01682 | 37.01558 | 3.489084 | 9.001239
35.58452 | 49.5862 | 46.065 | 37.01505 | 3.521199 | 9.049955
35.59452 | 49.5895 | 46.11338 | 37.0145 | 3.476116 | 9.098881
35.60452 | 49.6483 | 46.16196 | 37.01395 | 3.486336 | 9.148014
35.61451 | 49.6762 | 46.21069 | 37.01339 | 3.46551 | 9.197303
35.62451 | 49.7227 | 46.25965 | 37.01281 | 3.463046 | 9.246842
35.63451 | 49.7659 | 46.30881 | 37.01223 | 3.457091 | 9.296582
35.64451 | 49.747 | 46.35815 | 37.01163 | 3.38885 | 9.34652
35.65451 | 49.8317 | 46.40767 | 37.01102 | 3.424028 | 9.39665
35.6645 | 49.8509 | 46.45733 | 37.0104 | 3.393572 | 9.446924
35.6745 | 49.8793 | 46.50721 | 37.00977 | 3.372088 | 9.497437
35.6845 | 49.9381 | 46.55727 | 37.00913 | 3.380831 | 9.548135
35.6945 | 49.9466 | 46.6075 | 37.00848 | 3.339102 | 9.599016
35.7045 | 49.9927 | 46.6579 | 37.00782 | 3.334804 | 9.650077
35.7145 | 50.002 | 46.70846 | 37.00714 | 3.293542 | 9.701314
35.72449 | 50.0738 | 46.75913 | 37.00646 | 3.314666 | 9.752674
35.73449 | 50.0819 | 46.81002 | 37.00576 | 3.271883 | 9.804254
35.74449 | 50.127 | 46.86105 | 37.00505 | 3.265947 | 9.855998
35.75449 | 50.1836 | 46.91224 | 37.00434 | 3.271359 | 9.907906
35.76449 | 50.1929 | 46.96357 | 37.0036 | 3.229326 | 9.95997
35.77448 | 50.2657 | 47.01499 | 37.00286 | 3.250708 | 10.01213
35.78448 | 50.2563 | 47.06661 | 37.00211 | 3.189694 | 10.0645
35.79448 | 50.3112 | 47.11835 | 37.00134 | 3.192847 | 10.11701
35.80448 | 50.3558 | 47.17023 | 37.00057 | 3.18557 | 10.16967
35.81448 | 50.375 | 47.22223 | 36.99978 | 3.152768 | 10.22246
35.82448 | 50.4262 | 47.27435 | 36.99898 | 3.151846 | 10.27538
35.83447 | 50.4321 | 47.32654 | 36.99816 | 3.105559 | 10.32838
35.84447 | 50.4804 | 47.37889 | 36.99734 | 3.101513 | 10.38155
35.85447 | 50.519 | 47.43134 | 36.9965 | 3.087662 | 10.43483
35.86447 | 50.5469 | 47.48389 | 36.99566 | 3.063011 | 10.48823
35.87447 | 50.5477 | 47.53653 | 36.9948 | 3.011167 | 10.54174
35.88446 | 50.5769 | 47.58921 | 36.99393 | 2.987685 | 10.59529
35.89446 | 50.6192 | 47.64203 | 36.99304 | 2.97717 | 10.64899
35.90446 | 50.6131 | 47.69492 | 36.99215 | 2.918178 | 10.70278
35.91446 | 50.6776 | 47.74788 | 36.99124 | 2.929716 | 10.75665
35.92446 | 50.6456 | 47.80091 | 36.99032 | 2.844688 | 10.81059
35.93446 | 50.7015 | 47.854 | 36.98939 | 2.847502 | 10.86461
35.94445 | 50.7082 | 47.90708 | 36.98844 | 2.801117 | 10.91864
35.95445 | 50.7266 | 47.96026 | 36.98749 | 2.766335 | 10.97278
35.96445 | 50.7544 | 48.01349 | 36.98652 | 2.740915 | 11.02697
35.97445 | 50.7532 | 48.06674 | 36.98554 | 2.686464 | 11.0812
35.98445 | 50.7886 | 48.12001 | 36.98454 | 2.668588 | 11.13547
35.99444 | 50.7948 | 48.17325 | 36.98354 | 2.621552 | 11.18971
36.00444 | 50.8289 | 48.22655 | 36.98252 | 2.602346 | 11.24403
36.01444 | 50.8588 | 48.27986 | 36.98149 | 2.578943 | 11.29837
36.02444 | 50.8739 | 48.33316 | 36.98045 | 2.540744 | 11.35271
36.03444 | 50.8894 | 48.38644 | 36.97939 | 2.502961 | 11.40705
36.04444 | 50.9252 | 48.4397 | 36.97832 | 2.485498 | 11.46138
36.05443 | 50.9487 | 48.49288 | 36.97724 | 2.455822 | 11.51564
36.06443 | 50.9607 | 48.54607 | 36.97615 | 2.414628 | 11.56992
36.07443 | 50.9824 | 48.59922 | 36.97504 | 2.38318 | 11.62418
36.08443 | 51.0045 | 48.65231 | 36.97392 | 2.352188 | 11.67839
36.09443 | 51.0179 | 48.70534 | 36.97279 | 2.312559 | 11.73255
36.10442 | 51.061 | 48.75824 | 36.97165 | 2.302757 | 11.7866
36.11442 | 51.0546 | 48.81112 | 36.97049 | 2.243484 | 11.84063
36.12442 | 51.0834 | 48.8639 | 36.96932 | 2.219503 | 11.89458
36.13442 | 51.0949 | 48.91658 | 36.96813 | 2.178321 | 11.94845
36.14442 | 51.1179 | 48.96915 | 36.96694 | 2.14875 | 12.00221
36.15442 | 51.128 | 49.0216 | 36.96573 | 2.1064 | 12.05587
36.16441 | 51.17 | 49.07387 | 36.96451 | 2.096131 | 12.10936
36.17441 | 51.1593 | 49.12605 | 36.96327 | 2.033251 | 12.16278
36.18441 | 51.1911 | 49.17808 | 36.96202 | 2.01302 | 12.21606
36.19441 | 51.2034 | 49.22995 | 36.96076 | 1.97345 | 12.26919
36.20441 | 51.2348 | 49.28165 | 36.95948 | 1.953149 | 12.32217
36.2144 | 51.2426 | 49.33312 | 36.9582 | 1.90948 | 12.37492
36.2244 | 51.2421 | 49.38445 | 36.9569 | 1.857653 | 12.42755
36.2344 | 51.2847 | 49.43557 | 36.95558 | 1.849129 | 12.47999
36.2444 | 51.2671 | 49.48648 | 36.95425 | 1.780616 | 12.53223
36.2544 | 51.3124 | 49.53717 | 36.95291 | 1.77523 | 12.58426
36.2644 | 51.3081 | 49.58762 | 36.95155 | 1.720477 | 12.63607
36.27439 | 51.3166 | 49.63778 | 36.95019 | 1.678821 | 12.68759
36.28439 | 51.349 | 49.68773 | 36.94881 | 1.661275 | 12.73892
36.29439 | 51.3673 | 49.7374 | 36.94741 | 1.629897 | 12.78999
36.30439 | 51.3394 | 49.7868 | 36.946 | 1.552599 | 12.8408
36.31439 | 51.4007 | 49.8359 | 36.94458 | 1.564796 | 12.89133
36.32438 | 51.3847 | 49.88465 | 36.94314 | 1.500051 | 12.94151
36.33438 | 51.4161 | 49.93313 | 36.94169 | 1.482967 | 12.99144
36.34438 | 51.4189 | 49.98129 | 36.94023 | 1.437612 | 13.04106
36.35438 | 51.4596 | 50.0291 | 36.93875 | 1.430496 | 13.09035
36.36438 | 51.4972 | 50.07657 | 36.93726 | 1.420633 | 13.13931
36.37438 | 51.4674 | 50.12367 | 36.93575 | 1.343734 | 13.18791
36.38437 | 51.5273 | 50.17034 | 36.93424 | 1.356957 | 13.23611
36.39437 | 51.5249 | 50.21668 | 36.9327 | 1.308222 | 13.28397
36.40437 | 51.5689 | 50.26261 | 36.93116 | 1.306288 | 13.33145
36.41437 | 51.5745 | 50.30813 | 36.9296 | 1.266368 | 13.37854
36.42437 | 51.5891 | 50.35323 | 36.92802 | 1.235874 | 13.42521
36.43436 | 51.645 | 50.39784 | 36.92643 | 1.247162 | 13.4714
36.44436 | 51.6315 | 50.44204 | 36.92483 | 1.189456 | 13.51721
36.45436 | 51.6643 | 50.48579 | 36.92321 | 1.178512 | 13.56257
36.46436 | 51.6648 | 50.52906 | 36.92158 | 1.135744 | 13.60747
36.47436 | 51.6761 | 50.57184 | 36.91994 | 1.104263 | 13.6519
36.48436 | 51.7102 | 50.61412 | 36.91828 | 1.096084 | 13.69584
36.49435 | 51.6867 | 50.65584 | 36.91661 | 1.030856 | 13.73924
36.50435 | 51.7392 | 50.69709 | 36.91492 | 1.042113 | 13.78217
36.51435 | 51.7219 | 50.73779 | 36.91322 | 0.9841069 | 13.82458
36.52435 | 51.7252 | 50.77795 | 36.9115 | 0.9472499 | 13.86645
36.53435 | 51.7523 | 50.81755 | 36.90977 | 0.9347546 | 13.90778
36.54434 | 51.7369 | 50.85653 | 36.90803 | 0.8803726 | 13.9485
36.55434 | 51.7455 | 50.89496 | 36.90627 | 0.8505369 | 13.9887
36.56434 | 51.736 | 50.9328 | 36.90449 | 0.8032009 | 14.02831
36.57434 | 51.7495 | 50.97003 | 36.9027 | 0.7794723 | 14.06732
36.58434 | 51.7333 | 51.00663 | 36.9009 | 0.7266696 | 14.10573
36.59434 | 51.7359 | 51.0426 | 36.89908 | 0.6932982 | 14.14352
36.60433 | 51.7557 | 51.07789 | 36.89725 | 0.6778117 | 14.18063
36.61433 | 51.7115 | 51.11256 | 36.89541 | 0.5989443 | 14.21715
36.62433 | 51.7191 | 51.14656 | 36.89355 | 0.5725431 | 14.25301
36.63433 | 51.7065 | 51.17988 | 36.89167 | 0.5266249 | 14.2882
36.64433 | 51.6801 | 51.2125 | 36.88978 | 0.4675968 | 14.32272
36.65432 | 51.6999 | 51.2444 | 36.88788 | 0.4555013 | 14.35652
36.66432 | 51.6814 | 51.27561 | 36.88596 | 0.4057877 | 14.38965
36.67432 | 51.6715 | 51.3061 | 36.88402 | 0.3653991 | 14.42208
36.68432 | 51.6715 | 51.33586 | 36.88207 | 0.3356447 | 14.45378
36.69432 | 51.6753 | 51.36487 | 36.88011 | 0.3104349 | 14.48476
36.70432 | 51.6712 | 51.39312 | 36.87813 | 0.2780796 | 14.51499
36.71431 | 51.6585 | 51.42058 | 36.87614 | 0.2379152 | 14.54445
36.72431 | 51.649 | 51.4473 | 36.87413 | 0.2016987 | 14.57317
36.73431 | 51.6721 | 51.47323 | 36.8721 | 0.1988676 | 14.60113
36.74431 | 51.6242 | 51.49837 | 36.87007 | 0.1258298 | 14.6283
36.75431 | 51.6476 | 51.52271 | 36.86801 | 0.1248945 | 14.65469
36.7643 | 51.6502 | 51.54621 | 36.86594 | 0.1039922 | 14.68026
36.7743 | 51.6225 | 51.56891 | 36.86386 | 0.05358752 | 14.70505
36.7843 | 51.6483 | 51.59079 | 36.86176 | 0.05751072 | 14.72903
36.7943 | 51.6293 | 51.61183 | 36.85965 | 0.01747089 | 14.75218
36.8043 | 51.6412 | 51.63202 | 36.85752 | 0.009175594 | 14.77451
36.8143 | 51.6277 | 51.65137 | 36.85537 | -0.02366803 | 14.79599
36.82429 | 51.6426 | 51.66984 | 36.85322 | -0.02723657 | 14.81662
36.83429 | 51.6235 | 51.68746 | 36.85104 | -0.06395547 | 14.83641
36.84429 | 51.6213 | 51.7042 | 36.84885 | -0.0829036 | 14.85535
36.85429 | 51.6185 | 51.72007 | 36.84664 | -0.1015712 | 14.87343
36.86429 | 51.6072 | 51.73505 | 36.84442 | -0.1278532 | 14.89063
36.87428 | 51.5986 | 51.74913 | 36.84219 | -0.1505328 | 14.90694
36.88428 | 51.5883 | 51.76233 | 36.83994 | -0.1740307 | 14.92239
36.89428 | 51.583 | 51.77463 | 36.83767 | -0.1916276 | 14.93696
36.90428 | 51.5847 | 51.78602 | 36.83539 | -0.2013194 | 14.95063
36.91428 | 51.5713 | 51.7965 | 36.83309 | -0.2251984 | 14.96341
36.92428 | 51.5774 | 51.80606 | 36.83078 | -0.228664 | 14.97529
36.93427 | 51.5621 | 51.8147 | 36.82845 | -0.2526044 | 14.98625
36.94427 | 51.5683 | 51.82243 | 36.82611 | -0.2541327 | 14.99633
36.95427 | 51.545 | 51.82924 | 36.82375 | -0.2842353 | 15.00549
36.96427 | 51.5557 | 51.83511 | 36.82137 | -0.2794122 | 15.01374
36.97427 | 51.5275 | 51.84006 | 36.81898 | -0.3125606 | 15.02108
36.98426 | 51.5197 | 51.84407 | 36.81658 | -0.3243733 | 15.0275
36.99426 | 51.517 | 51.84716 | 36.81415 | -0.3301581 | 15.033
37.00426 | 51.5291 | 51.84931 | 36.81172 | -0.3202109 | 15.0376
37.01426 | 51.4827 | 51.85053 | 36.80926 | -0.3678258 | 15.04126
37.02426 | 51.4636 | 51.85081 | 36.80679 | -0.3872075 | 15.04402
37.03426 | 51.4736 | 51.85015 | 36.80431 | -0.3765528 | 15.04585
37.04425 | 51.4346 | 51.84857 | 36.80181 | -0.4139652 | 15.04676
37.05425 | 51.4215 | 51.84604 | 36.79929 | -0.4245427 | 15.04675
37.06425 | 51.4093 | 51.84259 | 36.79676 | -0.4332864 | 15.04583
37.07425 | 51.3723 | 51.8382 | 36.79421 | -0.465898 | 15.04399
37.08425 | 51.3636 | 51.83288 | 36.79165 | -0.4692784 | 15.04123
37.09424 | 51.3211 | 51.82664 | 36.78907 | -0.5055386 | 15.03757
37.10424 | 51.3208 | 51.81947 | 36.78647 | -0.4986675 | 15.033
37.11424 | 51.2925 | 51.81137 | 36.78386 | -0.5188726 | 15.02751
37.12424 | 51.2435 | 51.80236 | 36.78123 | -0.5588581 | 15.02113
37.13424 | 51.2335 | 51.79243 | 36.77859 | -0.5589266 | 15.01384
37.14424 | 51.1836 | 51.78158 | 36.77593 | -0.5979833 | 15.00566
37.15423 | 51.1989 | 51.76984 | 36.77325 | -0.5709443 | 14.99659
37.16423 | 51.1256 | 51.75719 | 36.77056 | -0.6315899 | 14.98663
37.17423 | 51.1344 | 51.74364 | 36.76785 | -0.6092363 | 14.97578
37.18423 | 51.0869 | 51.72919 | 36.76513 | -0.6422894 | 14.96406
37.19423 | 51.0417 | 51.71385 | 36.76239 | -0.6721536 | 14.95147
37.20422 | 51.0299 | 51.69765 | 36.75963 | -0.6677521 | 14.93802
37.21422 | 50.9891 | 51.68056 | 36.75686 | -0.6914594 | 14.9237
37.22422 | 50.9585 | 51.6626 | 36.75407 | -0.7040966 | 14.90853
37.23422 | 50.9457 | 51.64377 | 36.75127 | -0.6980696 | 14.8925
37.24422 | 50.8838 | 51.62409 | 36.74844 | -0.7402884 | 14.87564
37.25422 | 50.89 | 51.60356 | 36.74561 | -0.7135579 | 14.85795
37.26421 | 50.8211 | 51.58221 | 36.74275 | -0.7611083 | 14.83945
37.27421 | 50.7941 | 51.56001 | 36.73988 | -0.7659053 | 14.82012
37.28421 | 50.7441 | 51.53698 | 36.737 | -0.7928769 | 14.79998
37.29421 | 50.7258 | 51.51313 | 36.73409 | -0.7873332 | 14.77904
37.30421 | 50.6616 | 51.48848 | 36.73117 | -0.8268808 | 14.75731
37.3142 | 50.6485 | 51.46306 | 36.72824 | -0.8145564 | 14.73482
37.3242 | 50.6075 | 51.43682 | 36.72529 | -0.8293174 | 14.71153
37.3342 | 50.5611 | 51.4098 | 36.72232 | -0.8486981 | 14.68748
37.3442 | 50.529 | 51.38201 | 36.71933 | -0.8530085 | 14.66267
37.3542 | 50.4949 | 51.35346 | 36.71633 | -0.858559 | 14.63713
37.3642 | 50.4739 | 51.32416 | 36.71331 | -0.850259 | 14.61084
37.37419 | 50.4187 | 51.29415 | 36.71028 | -0.8754487 | 14.58387
37.38419 | 50.3897 | 51.26338 | 36.70723 | -0.8736795 | 14.55615
37.39419 | 50.3144 | 51.23189 | 36.70416 | -0.9174916 | 14.52773
37.40419 | 50.2851 | 51.1997 | 36.70108 | -0.9145958 | 14.49862
37.41419 | 50.2406 | 51.1668 | 36.69798 | -0.926203 | 14.46883
37.42418 | 50.2001 | 51.13326 | 36.69486 | -0.9331574 | 14.43839
37.43418 | 50.1549 | 51.09901 | 36.69173 | -0.9441056 | 14.40728
37.44418 | 50.1238 | 51.06409 | 36.68858 | -0.940287 | 14.37551
37.45418 | 50.0722 | 51.02852 | 36.68541 | -0.956321 | 14.34311
37.46418 | 50.0429 | 50.99231 | 36.68223 | -0.9494109 | 14.31009
37.47418 | 49.9628 | 50.95548 | 36.67902 | -0.9926761 | 14.27645
37.48417 | 49.9592 | 50.91806 | 36.67581 | -0.9588648 | 14.24226
37.49417 | 49.9002 | 50.88001 | 36.67258 | -0.9798107 | 14.20744
37.50417 | 49.8871 | 50.84136 | 36.66932 | -0.9542608 | 14.17204
37.51417 | 49.8123 | 50.80213 | 36.66606 | -0.9898329 | 14.13608
37.52417 | 49.7615 | 50.76234 | 36.66277 | -1.000837 | 14.09957
37.53416 | 49.7388 | 50.72203 | 36.65947 | -0.9832254 | 14.06255
37.54416 | 49.6594 | 50.68113 | 36.65615 | -1.021729 | 14.02498
37.55416 | 49.6374 | 50.6397 | 36.65282 | -1.002305 | 13.98689
37.56416 | 49.5793 | 50.59776 | 36.64947 | -1.018462 | 13.9483
37.57416 | 49.5414 | 50.55531 | 36.6461 | -1.013912 | 13.90922
37.58416 | 49.4768 | 50.51237 | 36.64271 | -1.035568 | 13.86966
37.59415 | 49.4331 | 50.46899 | 36.63931 | -1.035885 | 13.82967
37.60415 | 49.3996 | 50.42509 | 36.63589 | -1.025494 | 13.7892
37.61415 | 49.36 | 50.38075 | 36.63245 | -1.020745 | 13.74829
37.62415 | 49.3273 | 50.33595 | 36.629 | -1.008653 | 13.70695
37.63415 | 49.2437 | 50.29073 | 36.62553 | -1.047029 | 13.6652
37.64414 | 49.2296 | 50.24513 | 36.62204 | -1.015533 | 13.62309
37.65414 | 49.173 | 50.19909 | 36.61854 | -1.026086 | 13.58055
37.66414 | 49.1528 | 50.15265 | 36.61502 | -0.9998452 | 13.53763
37.67414 | 49.0826 | 50.10582 | 36.61148 | -1.023222 | 13.49434
37.68414 | 49.0525 | 50.05863 | 36.60792 | -1.006129 | 13.45071
37.69414 | 49.0057 | 50.01108 | 36.60435 | -1.005381 | 13.40673
37.70413 | 48.9591 | 49.96324 | 36.60076 | -1.004138 | 13.36248
37.71413 | 48.9302 | 49.91501 | 36.59715 | -0.9848083 | 13.31785
37.72413 | 48.8757 | 49.86646 | 36.59353 | -0.9907618 | 13.27293
37.73413 | 48.8572 | 49.81761 | 36.58989 | -0.9604097 | 13.22772
37.74413 | 48.8006 | 49.76846 | 36.58623 | -0.9678587 | 13.18223
37.75412 | 48.7552 | 49.71907 | 36.58256 | -0.9638683 | 13.13651
37.76412 | 48.7351 | 49.66936 | 36.57886 | -0.9342574 | 13.0905
37.77412 | 48.651 | 49.61939 | 36.57515 | -0.9683854 | 13.04423
37.78412 | 48.6221 | 49.56916 | 36.57142 | -0.9470636 | 12.99774
37.79412 | 48.5498 | 49.5187 | 36.56768 | -0.9689012 | 12.95102
37.80412 | 48.5155 | 49.46801 | 36.56392 | -0.9525127 | 12.9041
37.81411 | 48.4604 | 49.41716 | 36.56014 | -0.9567574 | 12.85702
37.82411 | 48.4177 | 49.36605 | 36.55634 | -0.9483463 | 12.8097
37.83411 | 48.3784 | 49.31474 | 36.55253 | -0.9363415 | 12.76221
37.84411 | 48.3139 | 49.26325 | 36.5487 | -0.9493522 | 12.71455
37.85411 | 48.2652 | 49.21159 | 36.54485 | -0.9463906 | 12.66674
37.8641 | 48.2209 | 49.15982 | 36.54099 | -0.9389175 | 12.61883
37.8741 | 48.1495 | 49.10784 | 36.5371 | -0.9583397 | 12.57074
37.8841 | 48.12 | 49.05572 | 36.5332 | -0.9357223 | 12.52252
37.8941 | 48.0361 | 49.00347 | 36.52928 | -0.9673735 | 12.47419
37.9041 | 47.9996 | 48.9511 | 36.52535 | -0.9515029 | 12.42575
37.9141 | 47.9474 | 48.89862 | 36.5214 | -0.9512193 | 12.37722
37.92409 | 47.9005 | 48.84609 | 36.51743 | -0.9455863 | 12.32866
37.93409 | 47.8363 | 48.79341 | 36.51344 | -0.9571093 | 12.27997
37.94409 | 47.7991 | 48.74065 | 36.50944 | -0.9415491 | 12.23121
37.95409 | 47.7493 | 48.68782 | 36.50541 | -0.9385165 | 12.1824
37.96409 | 47.6831 | 48.63492 | 36.50137 | -0.9518187 | 12.13355
37.97408 | 47.6432 | 48.58202 | 36.49732 | -0.9388162 | 12.0847
37.98408 | 47.5861 | 48.52902 | 36.49324 | -0.942916 | 12.03577
37.99408 | 47.5503 | 48.47598 | 36.48915 | -0.9256767 | 11.98683
38.00408 | 47.4742 | 48.42291 | 36.48504 | -0.9487095 | 11.93787
38.01408 | 47.4564 | 48.36982 | 36.48091 | -0.9134199 | 11.88891
38.02408 | 47.3803 | 48.31672 | 36.47677 | -0.9364186 | 11.83995
38.03407 | 47.3326 | 48.26366 | 36.47261 | -0.9310636 | 11.79105
38.04407 | 47.2921 | 48.21056 | 36.46843 | -0.9184597 | 11.74213
38.05407 | 47.2206 | 48.15747 | 36.46423 | -0.9368669 | 11.69324
38.06407 | 47.2082 | 48.10439 | 36.46001 | -0.8961929 | 11.64438
38.07407 | 47.0859 | 48.05134 | 36.45578 | -0.9654445 | 11.59556
38.08406 | 47.0988 | 47.99839 | 36.45154 | -0.8995906 | 11.54686
38.09406 | 47.0328 | 47.94542 | 36.44727 | -0.9126159 | 11.49815
38.10406 | 46.9766 | 47.89249 | 36.44298 | -0.9158892 | 11.44951
38.11406 | 46.944 | 47.83962 | 36.43868 | -0.8956158 | 11.40094
38.12406 | 46.8774 | 47.7868 | 36.43436 | -0.9094047 | 11.35245
38.13405 | 46.8227 | 47.73411 | 36.43002 | -0.9114118 | 11.30409
38.14405 | 46.7486 | 47.68144 | 36.42566 | -0.9328413 | 11.25578
38.15405 | 46.727 | 47.62885 | 36.42129 | -0.9018502 | 11.20756
38.16405 | 46.671 | 47.57635 | 36.4169 | -0.9053465 | 11.15945
38.17405 | 46.6114 | 47.52393 | 36.41249 | -0.9125347 | 11.11145
38.18405 | 46.575 | 47.47162 | 36.40806 | -0.8966219 | 11.06356
38.19404 | 46.516 | 47.41946 | 36.40362 | -0.9034619 | 11.01584
38.20404 | 46.4988 | 47.36736 | 36.39916 | -0.8685615 | 10.9682
38.21404 | 46.3843 | 47.31538 | 36.39468 | -0.9310756 | 10.9207
38.22404 | 46.3901 | 47.26351 | 36.39018 | -0.8734097 | 10.87333
38.23404 | 46.3054 | 47.21177 | 36.38566 | -0.9063689 | 10.82611
38.24403 | 46.2495 | 47.16021 | 36.38113 | -0.9107074 | 10.77907
38.25403 | 46.1942 | 47.10873 | 36.37658 | -0.9145316 | 10.73215
38.26403 | 46.1306 | 47.05739 | 36.37201 | -0.9267934 | 10.68538
38.27403 | 46.0824 | 47.0062 | 36.36743 | -0.9238013 | 10.63878
38.28403 | 46.0113 | 46.95516 | 36.36282 | -0.9438562 | 10.59234
38.29403 | 45.973 | 46.90427 | 36.3582 | -0.9312666 | 10.54607
38.30402 | 45.9151 | 46.85358 | 36.35356 | -0.9384842 | 10.50002
38.31402 | 45.848 | 46.80301 | 36.3489 | -0.9550113 | 10.45411
38.32402 | 45.8059 | 46.7526 | 36.34423 | -0.9467031 | 10.40838
38.33402 | 45.7345 | 46.70236 | 36.33953 | -0.9678638 | 10.36283
38.34402 | 45.7066 | 46.6523 | 36.33482 | -0.9456969 | 10.31747
38.35401 | 45.6191 | 46.60246 | 36.3301 | -0.9833555 | 10.27236
38.36401 | 45.5803 | 46.55274 | 36.32535 | -0.9724431 | 10.22739
38.37401 | 45.5335 | 46.50321 | 36.32058 | -0.9697141 | 10.18263
38.38401 | 45.5033 | 46.45387 | 36.3158 | -0.9505715 | 10.13807
38.39401 | 45.4231 | 46.40472 | 36.311 | -0.9816187 | 10.09372
38.40401 | 45.3916 | 46.35576 | 36.30618 | -0.9641576 | 10.04958
38.414 | 45.3195 | 46.30704 | 36.30135 | -0.9875406 | 10.00569
38.424 | 45.3094 | 46.25847 | 36.29649 | -0.9490729 | 9.961978
38.434 | 45.2111 | 46.21011 | 36.29162 | -0.9990057 | 9.918484
38.444 | 45.1743 | 46.16194 | 36.28673 | -0.9876413 | 9.87521
38.454 | 45.1186 | 46.11398 | 36.28182 | -0.9953825 | 9.832159
38.46399 | 45.0483 | 46.06628 | 36.2769 | -1.01798 | 9.789378
38.47399 | 45.0198 | 46.01874 | 36.27196 | -0.9989389 | 9.746781
38.48399 | 44.9263 | 45.97141 | 36.267 | -1.045113 | 9.704417
38.49399 | 44.9144 | 45.9243 | 36.26202 | -1.0099 | 9.662285
38.50399 | 44.8221 | 45.8774 | 36.25702 | -1.055305 | 9.620387
38.51399 | 44.7744 | 45.83073 | 36.252 | -1.056328 | 9.578727
38.52398 | 44.7431 | 45.78432 | 36.24697 | -1.041218 | 9.537345
38.53398 | 44.6451 | 45.73808 | 36.24192 | -1.092983 | 9.496162
38.54398 | 44.6401 | 45.69207 | 36.23685 | -1.051973 | 9.455222
38.55398 | 44.5724 | 45.64629 | 36.23176 | -1.073888 | 9.414525
38.56398 | 44.484 | 45.60073 | 36.22666 | -1.11673 | 9.374073
38.57397 | 44.4701 | 45.55545 | 36.22154 | -1.085347 | 9.333909
38.58397 | 44.3973 | 45.51035 | 36.2164 | -1.113048 | 9.293951
38.59397 | 44.3579 | 45.46548 | 36.21124 | -1.107579 | 9.254242
38.60397 | 44.273 | 45.42084 | 36.20606 | -1.147844 | 9.214784
38.61397 | 44.2243 | 45.37645 | 36.20086 | -1.15215 | 9.175585
38.62397 | 44.2101 | 45.33228 | 36.19565 | -1.122182 | 9.136631
38.63396 | 44.1182 | 45.28839 | 36.19042 | -1.170194 | 9.097969
38.64396 | 44.0823 | 45.2447 | 36.18517 | -1.162398 | 9.059523
38.65396 | 44.0142 | 45.20124 | 36.17991 | -1.18704 | 9.021333
38.66396 | 43.9336 | 45.15802 | 36.17462 | -1.224421 | 8.983399
38.67396 | 43.9357 | 45.11504 | 36.16932 | -1.179341 | 8.945723
38.68395 | 43.8301 | 45.07234 | 36.164 | -1.242241 | 8.90834
38.69395 | 43.8025 | 45.02984 | 36.15866 | -1.227341 | 8.871179
38.70395 | 43.7629 | 44.98758 | 36.1533 | -1.224682 | 8.834277
38.71395 | 43.6862 | 44.94556 | 36.14793 | -1.259364 | 8.797635
38.72395 | 43.7135 | 44.90379 | 36.14254 | -1.190288 | 8.761253
38.73395 | 43.6045 | 44.86225 | 36.13712 | -1.257755 | 8.725131
38.74394 | 43.5707 | 44.821 | 36.1317 | -1.250304 | 8.689304
38.75394 | 43.559 | 44.77996 | 36.12625 | -1.220956 | 8.653704
38.76394 | 43.4395 | 44.73915 | 36.12079 | -1.299652 | 8.618366
38.77394 | 43.469 | 44.69859 | 36.1153 | -1.22959 | 8.583288
38.78394 | 43.355 | 44.65827 | 36.1098 | -1.303275 | 8.548474
38.79393 | 43.3476 | 44.61824 | 36.10429 | -1.270639 | 8.513953
38.80393 | 43.2843 | 44.57841 | 36.09875 | -1.29411 | 8.479662
38.81393 | 43.2447 | 44.53882 | 36.09319 | -1.294124 | 8.445632
38.82393 | 43.186 | 44.49948 | 36.08762 | -1.313484 | 8.411865
38.83393 | 43.1568 | 44.46039 | 36.08203 | -1.303587 | 8.37836
38.84393 | 43.0728 | 44.42153 | 36.07642 | -1.348734 | 8.345117
38.85392 | 43.0336 | 44.38297 | 36.07079 | -1.349367 | 8.312173
38.86392 | 42.9628 | 44.3446 | 36.06515 | -1.3818 | 8.279452
38.87392 | 42.9066 | 44.30648 | 36.05948 | -1.399878 | 8.246994
38.88392 | 42.8861 | 44.2686 | 36.0538 | -1.3825 | 8.214799
38.89392 | 42.8079 | 44.23096 | 36.0481 | -1.423065 | 8.182864
38.90391 | 42.7722 | 44.19361 | 36.04239 | -1.421409 | 8.15122
38.91391 | 42.7194 | 44.15646 | 36.03665 | -1.437059 | 8.119807
38.92391 | 42.6553 | 44.11955 | 36.0309 | -1.464252 | 8.088654
38.93391 | 42.6323 | 44.08289 | 36.02513 | -1.450588 | 8.057762
38.94391 | 42.5761 | 44.04646 | 36.01934 | -1.470363 | 8.027128
38.95391 | 42.5256 | 44.01028 | 36.01353 | -1.484681 | 7.996755
38.9639 | 42.4668 | 43.97437 | 36.00771 | -1.507574 | 7.966669
38.9739 | 42.448 | 43.93867 | 36.00186 | -1.490674 | 7.936813
38.9839 | 42.3608 | 43.90321 | 35.996 | -1.542412 | 7.907214
38.9939 | 42.3581 | 43.86799 | 35.99012 | -1.509891 | 7.877873
39.0039 | 42.3105 | 43.83301 | 35.98422 | -1.522508 | 7.848788
39.01389 | 42.2626 | 43.7983 | 35.97831 | -1.535697 | 7.819989
39.02389 | 42.2321 | 43.76379 | 35.97237 | -1.53169 | 7.791416
39.03389 | 42.1668 | 43.72952 | 35.96642 | -1.56272 | 7.763099
39.04389 | 42.1298 | 43.69549 | 35.96045 | -1.565688 | 7.735038
39.05389 | 42.077 | 43.66169 | 35.95446 | -1.584691 | 7.70723
39.06389 | 42.055 | 43.62813 | 35.94845 | -1.57313 | 7.679676
39.07388 | 41.9877 | 43.59484 | 35.94243 | -1.607135 | 7.652401
39.08388 | 41.9303 | 43.56174 | 35.93639 | -1.631443 | 7.625351
39.09388 | 41.9368 | 43.52888 | 35.93033 | -1.592084 | 7.598553
39.10388 | 41.8717 | 43.49626 | 35.92425 | -1.624559 | 7.572007
39.11388 | 41.8261 | 43.46386 | 35.91815 | -1.637765 | 7.54571
39.12387 | 41.796 | 43.43173 | 35.91205 | -1.635734 | 7.519688
39.13387 | 41.7418 | 43.3998 | 35.90591 | -1.658002 | 7.49389
39.14387 | 41.7182 | 43.3681 | 35.89976 | -1.649901 | 7.46834
39.15387 | 41.6469 | 43.33663 | 35.89359 | -1.689729 | 7.443037
39.16387 | 41.6068 | 43.30539 | 35.8874 | -1.698586 | 7.417981
39.17387 | 41.5756 | 43.27437 | 35.8812 | -1.69877 | 7.393171
39.18386 | 41.5869 | 43.24361 | 35.87498 | -1.656712 | 7.368629
39.19386 | 41.5229 | 43.21305 | 35.86874 | -1.69015 | 7.344308
39.20386 | 41.4978 | 43.18271 | 35.86248 | -1.684913 | 7.320231
39.21386 | 41.4596 | 43.1526 | 35.8562 | -1.693001 | 7.296396
39.22386 | 41.4153 | 43.12271 | 35.84991 | -1.707413 | 7.272804
39.23385 | 41.3618 | 43.09308 | 35.8436 | -1.731282 | 7.24948
39.24385 | 41.3569 | 43.06364 | 35.83727 | -1.70674 | 7.226369
39.25385 | 41.2909 | 43.03442 | 35.83092 | -1.743519 | 7.203498
39.26385 | 41.2702 | 43.00542 | 35.82455 | -1.73522 | 7.180865
39.27385 | 41.2541 | 42.97664 | 35.81817 | -1.72254 | 7.158471
39.28385 | 41.1936 | 42.94808 | 35.81177 | -1.75448 | 7.136314
39.29384 | 41.1713 | 42.91977 | 35.80535 | -1.748466 | 7.114414
39.30384 | 41.1129 | 42.89164 | 35.79891 | -1.778742 | 7.092729
39.31384 | 41.069 | 42.86373 | 35.79246 | -1.794734 | 7.071278
39.32384 | 41.045 | 42.83604 | 35.78598 | -1.791043 | 7.050062
39.33384 | 40.9804 | 42.80857 | 35.77949 | -1.828166 | 7.029079
39.34383 | 40.9736 | 42.78133 | 35.77298 | -1.807731 | 7.008348
39.35383 | 40.9092 | 42.75428 | 35.76645 | -1.845082 | 6.987829
39.36383 | 40.9061 | 42.72745 | 35.75991 | -1.821347 | 6.96754
39.37383 | 40.86 | 42.70082 | 35.75334 | -1.840823 | 6.947481
39.38383 | 40.7983 | 42.67441 | 35.74676 | -1.87611 | 6.927651
39.39383 | 40.7769 | 42.64821 | 35.74016 | -1.871308 | 6.908049
39.40382 | 40.7086 | 42.62224 | 35.73355 | -1.913641 | 6.888694
39.41382 | 40.7019 | 42.59646 | 35.72691 | -1.894557 | 6.869547
39.42382 | 40.6394 | 42.57088 | 35.72026 | -1.93148 | 6.850624
39.43382 | 40.5974 | 42.54551 | 35.71358 | -1.948111 | 6.831927
39.44382 | 40.5825 | 42.52035 | 35.70689 | -1.937848 | 6.813455
39.45381 | 40.5314 | 42.49542 | 35.70019 | -1.964016 | 6.795224
39.46381 | 40.5063 | 42.47066 | 35.69347 | -1.964363 | 6.777197
39.47381 | 40.441 | 42.44611 | 35.68672 | -2.005114 | 6.759392
39.48381 | 40.4183 | 42.42177 | 35.67996 | -2.003468 | 6.741808
39.49381 | 40.3679 | 42.39762 | 35.67318 | -2.029724 | 6.724444
39.50381 | 40.3257 | 42.37368 | 35.66638 | -2.047982 | 6.707299
39.5138 | 40.322 | 42.34996 | 35.65957 | -2.027964 | 6.69039
39.5238 | 40.2479 | 42.32642 | 35.65274 | -2.078523 | 6.673682
39.5338 | 40.2262 | 42.30308 | 35.64589 | -2.07688 | 6.65719
39.5438 | 40.2112 | 42.27994 | 35.63902 | -2.068736 | 6.640915
39.5538 | 40.1673 | 42.25699 | 35.63213 | -2.08969 | 6.624855
39.56379 | 40.1273 | 42.23426 | 35.62524 | -2.106964 | 6.609026
39.57379 | 40.0867 | 42.21171 | 35.61831 | -2.12501 | 6.593395
39.58379 | 40.0551 | 42.18935 | 35.61137 | -2.134252 | 6.577978
39.59379 | 40.0468 | 42.16719 | 35.60442 | -2.120388 | 6.562772
39.60379 | 39.9866 | 42.14522 | 35.59744 | -2.15862 | 6.547779
39.61379 | 39.9596 | 42.12344 | 35.59045 | -2.163844 | 6.532997
39.62378 | 39.9628 | 42.10188 | 35.58344 | -2.139081 | 6.518438
39.63378 | 39.9124 | 42.08049 | 35.57641 | -2.168089 | 6.504075
39.64378 | 39.8759 | 42.05929 | 35.56937 | -2.183388 | 6.489921
39.65378 | 39.8308 | 42.03828 | 35.5623 | -2.207477 | 6.475975
39.66378 | 39.8143 | 42.01746 | 35.55522 | -2.203157 | 6.462237
39.67377 | 39.8038 | 41.99685 | 35.54813 | -2.193045 | 6.448718
39.68377 | 39.7322 | 41.9764 | 35.54101 | -2.244201 | 6.435392
39.69377 | 39.7188 | 41.95615 | 35.53387 | -2.237345 | 6.422272
39.70377 | 39.6998 | 41.93608 | 35.52672 | -2.236276 | 6.409356
39.71377 | 39.6786 | 41.91619 | 35.51955 | -2.237593 | 6.396644
39.72377 | 39.6181 | 41.8965 | 35.51236 | -2.278396 | 6.384136
39.73376 | 39.6143 | 41.87701 | 35.50516 | -2.262706 | 6.371845
39.74376 | 39.5587 | 41.85768 | 35.49794 | -2.298979 | 6.359742
39.75376 | 39.5508 | 41.83853 | 35.4907 | -2.287735 | 6.347839
39.76376 | 39.5097 | 41.81957 | 35.48344 | -2.309873 | 6.336137
39.77376 | 39.4659 | 41.80079 | 35.47616 | -2.334894 | 6.324635
39.78375 | 39.4666 | 41.78222 | 35.46887 | -2.315616 | 6.313344
39.79375 | 39.4369 | 41.7638 | 35.46156 | -2.3269 | 6.302241
39.80375 | 39.3749 | 41.74557 | 35.45423 | -2.370665 | 6.291336
39.81375 | 39.3806 | 41.72751 | 35.44688 | -2.34691 | 6.280629
39.82375 | 39.346 | 41.70963 | 35.43952 | -2.363635 | 6.270119
39.83375 | 39.334 | 41.69194 | 35.43213 | -2.357939 | 6.259805
39.84374 | 39.3161 | 41.67444 | 35.42474 | -2.358338 | 6.249698
39.85374 | 39.2508 | 41.6571 | 35.41732 | -2.406298 | 6.239775
39.86374 | 39.2897 | 41.63993 | 35.40989 | -2.350235 | 6.230048
39.87374 | 39.2217 | 41.62295 | 35.40243 | -2.401248 | 6.220515
39.88374 | 39.242 | 41.60614 | 35.39496 | -2.364138 | 6.211176
39.89373 | 39.2151 | 41.58952 | 35.38748 | -2.374419 | 6.202037
39.90373 | 39.1995 | 41.57306 | 35.37998 | -2.37356 | 6.193084
39.91373 | 39.1826 | 41.55678 | 35.37245 | -2.374176 | 6.184323
39.92373 | 39.1534 | 41.54067 | 35.36491 | -2.387265 | 6.175753
39.93373 | 39.1426 | 41.52473 | 35.35735 | -2.382129 | 6.167375
39.94373 | 39.138 | 41.50897 | 35.34978 | -2.370966 | 6.159188
39.95372 | 39.0791 | 41.49339 | 35.34219 | -2.414293 | 6.1512
39.96372 | 39.1014 | 41.47797 | 35.33458 | -2.376575 | 6.143393
39.97372 | 39.0667 | 41.46273 | 35.32695 | -2.396028 | 6.135775
39.98372 | 39.0194 | 41.44765 | 35.31931 | -2.428254 | 6.128346
39.99372 | 39.0085 | 41.43275 | 35.31165 | -2.42425 | 6.121105
40.00371 | 38.9878 | 41.41803 | 35.30397 | -2.430232 | 6.11406
40.01371 | 38.9557 | 41.40347 | 35.29627 | -2.447769 | 6.107195
40.02371 | 38.9573 | 41.38908 | 35.28856 | -2.431776 | 6.100517
40.03371 | 38.9133 | 41.37485 | 35.28083 | -2.461553 | 6.094026
40.04371 | 38.9034 | 41.3608 | 35.27308 | -2.457397 | 6.087721
40.05371 | 38.8627 | 41.34691 | 35.26531 | -2.484211 | 6.081602
40.0637 | 38.8685 | 41.33321 | 35.25753 | -2.464707 | 6.075675
40.0737 | 38.8231 | 41.31966 | 35.24973 | -2.496557 | 6.069927
40.0837 | 38.8094 | 41.30628 | 35.24191 | -2.496875 | 6.064364
40.0937 | 38.7897 | 41.29306 | 35.23407 | -2.50336 | 6.058986
40.1037 | 38.7618 | 41.28001 | 35.22622 | -2.518212 | 6.053792
40.11369 | 38.7576 | 41.26714 | 35.21836 | -2.509543 | 6.048787
40.12369 | 38.715 | 41.25443 | 35.21047 | -2.539428 | 6.04396
40.13369 | 38.7054 | 41.24188 | 35.20256 | -2.536479 | 6.039317
40.14369 | 38.6653 | 41.2295 | 35.19464 | -2.564195 | 6.034856
40.15369 | 38.6395 | 41.21728 | 35.1867 | -2.577777 | 6.030578
40.16369 | 38.6195 | 41.20522 | 35.17874 | -2.585724 | 6.026483
40.17368 | 38.5942 | 41.19335 | 35.17077 | -2.599147 | 6.022573
40.18368 | 38.6187 | 41.18162 | 35.16278 | -2.562923 | 6.018841
40.19368 | 38.5471 | 41.17006 | 35.15477 | -2.622964 | 6.015291
40.20368 | 38.5508 | 41.15867 | 35.14675 | -2.607869 | 6.011922
40.21368 | 38.5367 | 41.14744 | 35.1387 | -2.610737 | 6.008734
40.22367 | 38.5052 | 41.13638 | 35.13065 | -2.63118 | 6.00573
40.23367 | 38.4989 | 41.12548 | 35.12257 | -2.626575 | 6.002902
40.24367 | 38.4697 | 41.11473 | 35.11448 | -2.645034 | 6.000256
40.25367 | 38.4563 | 41.10416 | 35.10637 | -2.647856 | 5.99779
40.26367 | 38.4552 | 41.09374 | 35.09824 | -2.63854 | 5.995503
40.27367 | 38.4209 | 41.08349 | 35.09009 | -2.662587 | 5.993396
40.28366 | 38.4176 | 41.07341 | 35.08194 | -2.655806 | 5.991471
40.29366 | 38.3994 | 41.06348 | 35.07376 | -2.664078 | 5.989723
40.30366 | 38.3853 | 41.05371 | 35.06556 | -2.668411 | 5.988153
40.31366 | 38.3573 | 41.04411 | 35.05734 | -2.686807 | 5.986763
40.32366 | 38.335 | 41.03466 | 35.04911 | -2.699664 | 5.985552
40.33365 | 38.3405 | 41.02539 | 35.04087 | -2.684893 | 5.984521
40.34365 | 38.3106 | 41.01627 | 35.03261 | -2.705674 | 5.983667
40.35365 | 38.3167 | 41.00732 | 35.02432 | -2.690615 | 5.982991
40.36365 | 38.3229 | 40.99852 | 35.01603 | -2.675619 | 5.982494
40.37365 | 38.2357 | 40.98988 | 35.00771 | -2.754183 | 5.982174
40.38365 | 38.2617 | 40.98141 | 34.99938 | -2.719709 | 5.982034
40.39364 | 38.2244 | 40.97311 | 34.99103 | -2.748707 | 5.982073
40.40364 | 38.284 | 40.96495 | 34.98267 | -2.680954 | 5.982287
40.41364 | 38.2173 | 40.95696 | 34.97428 | -2.739663 | 5.982679
40.42364 | 38.2319 | 40.94913 | 34.96588 | -2.717232 | 5.983249
40.43364 | 38.2135 | 40.94146 | 34.95747 | -2.727962 | 5.983997
40.44363 | 38.1761 | 40.93396 | 34.94904 | -2.757861 | 5.984922
40.45363 | 38.1886 | 40.92661 | 34.94059 | -2.738013 | 5.986024
40.46363 | 38.1643 | 40.91943 | 34.93212 | -2.755125 | 5.987305
40.47363 | 38.1854 | 40.9124 | 34.92364 | -2.726998 | 5.988762
40.48363 | 38.1607 | 40.90553 | 34.91513 | -2.744831 | 5.990397
40.49363 | 38.1454 | 40.89883 | 34.90662 | -2.753426 | 5.99221
40.50362 | 38.1375 | 40.89229 | 34.89809 | -2.754786 | 5.994197
40.51362 | 38.1419 | 40.8859 | 34.88954 | -2.744002 | 5.996364
40.52362 | 38.1102 | 40.87968 | 34.88097 | -2.769477 | 5.998708
40.53362 | 38.1354 | 40.87361 | 34.87238 | -2.738214 | 6.00123
40.54362 | 38.1199 | 40.86771 | 34.86378 | -2.747812 | 6.003929
40.55361 | 38.1194 | 40.86197 | 34.85517 | -2.742573 | 6.0068
40.56361 | 38.0969 | 40.85639 | 34.84654 | -2.759492 | 6.009854
40.57361 | 38.0991 | 40.85097 | 34.83789 | -2.751872 | 6.013085
40.58361 | 38.0818 | 40.84571 | 34.82922 | -2.763912 | 6.016494
40.59361 | 38.0812 | 40.84062 | 34.82053 | -2.759416 | 6.020083
40.60361 | 38.097 | 40.83568 | 34.81183 | -2.738678 | 6.023846
40.6136 | 38.0945 | 40.8309 | 34.80312 | -2.736404 | 6.027781
40.6236 | 38.0837 | 40.82629 | 34.79439 | -2.742588 | 6.0319
40.6336 | 38.0695 | 40.82183 | 34.78564 | -2.752333 | 6.036197
40.6436 | 38.0518 | 40.81754 | 34.77687 | -2.76574 | 6.040671
40.6536 | 38.0578 | 40.81341 | 34.76809 | -2.755608 | 6.045323
40.66359 | 38.0342 | 40.80944 | 34.75929 | -2.775243 | 6.050149
40.67359 | 38.0788 | 40.80563 | 34.75048 | -2.726834 | 6.055157
40.68359 | 38.0628 | 40.80199 | 34.74164 | -2.739187 | 6.060343
40.69359 | 38.0368 | 40.7985 | 34.73279 | -2.761701 | 6.065708
40.70359 | 38.0445 | 40.79518 | 34.72393 | -2.750678 | 6.071251
40.71359 | 38.0384 | 40.79202 | 34.71504 | -2.753617 | 6.076972
40.72358 | 38.0444 | 40.78902 | 34.70615 | -2.744621 | 6.082866
40.73358 | 38.0481 | 40.78618 | 34.69724 | -2.738084 | 6.088944
40.74358 | 38.0282 | 40.78351 | 34.68831 | -2.755309 | 6.095201
40.75358 | 38.0551 | 40.781 | 34.67936 | -2.725897 | 6.101637
40.76358 | 38.038 | 40.77865 | 34.6704 | -2.740647 | 6.108252
40.77357 | 38.0508 | 40.77646 | 34.66142 | -2.725664 | 6.11504
40.78357 | 38.0354 | 40.77444 | 34.65243 | -2.73904 | 6.122013
40.79357 | 38.0502 | 40.77258 | 34.64341 | -2.72238 | 6.129165
40.80357 | 38.0495 | 40.77088 | 34.63439 | -2.721383 | 6.136498
40.81357 | 38.0379 | 40.76935 | 34.62534 | -2.731449 | 6.14401
40.82357 | 38.0593 | 40.76798 | 34.61628 | -2.70868 | 6.151701
40.83356 | 38.0388 | 40.76678 | 34.60721 | -2.727975 | 6.159566
40.84356 | 38.055 | 40.76573 | 34.59812 | -2.710733 | 6.167618
40.85356 | 38.0648 | 40.76486 | 34.58901 | -2.700056 | 6.17585
40.86356 | 38.0467 | 40.76414 | 34.57988 | -2.717444 | 6.184264
40.87356 | 38.1091 | 40.76359 | 34.57074 | -2.654493 | 6.192856
40.88355 | 38.0805 | 40.76321 | 34.56159 | -2.682711 | 6.201623
40.89355 | 38.1 | 40.76299 | 34.55241 | -2.662992 | 6.210579
40.90355 | 38.1018 | 40.76294 | 34.54322 | -2.661137 | 6.219714
40.91355 | 38.067 | 40.76305 | 34.53402 | -2.696048 | 6.229031
40.92355 | 38.1078 | 40.76333 | 34.52479 | -2.655525 | 6.238531
40.93355 | 38.0915 | 40.76377 | 34.51556 | -2.672267 | 6.248211
40.94354 | 38.0999 | 40.76438 | 34.50631 | -2.664475 | 6.258064
40.95354 | 38.0915 | 40.76515 | 34.49704 | -2.673649 | 6.268108
40.96354 | 38.088 | 40.76609 | 34.48775 | -2.678086 | 6.278331
40.97354 | 38.0975 | 40.76719 | 34.47845 | -2.669693 | 6.28874
40.98354 | 38.0748 | 40.76847 | 34.46914 | -2.693666 | 6.299331
40.99353 | 38.084 | 40.7699 | 34.45981 | -2.685904 | 6.310094
41.00353 | 38.0949 | 40.77151 | 34.45046 | -2.676611 | 6.32105
41.01353 | 38.0708 | 40.77328 | 34.4411 | -2.702485 | 6.332189
41.02353 | 38.1135 | 40.77523 | 34.43171 | -2.661726 | 6.343512
41.03353 | 38.0839 | 40.77733 | 34.42232 | -2.693435 | 6.355017
41.04353 | 38.0891 | 40.77961 | 34.4129 | -2.690511 | 6.366706
41.05352 | 38.1238 | 40.78205 | 34.40349 | -2.658253 | 6.378567
41.06352 | 38.1085 | 40.78466 | 34.39404 | -2.676165 | 6.390623
41.07352 | 38.1292 | 40.78744 | 34.38458 | -2.658244 | 6.402863
41.08352 | 38.0855 | 40.79039 | 34.37511 | -2.704894 | 6.415287
41.09352 | 38.1432 | 40.79351 | 34.36561 | -2.65031 | 6.427895
41.10351 | 38.1325 | 40.79679 | 34.35612 | -2.664293 | 6.440676
41.11351 | 38.1136 | 40.80025 | 34.3466 | -2.686647 | 6.453651
41.12351 | 38.1718 | 40.80387 | 34.33706 | -2.63207 | 6.466813
41.13351 | 38.1214 | 40.80766 | 34.3275 | -2.686263 | 6.480159
41.14351 | 38.1621 | 40.81162 | 34.31793 | -2.649525 | 6.49369
41.15351 | 38.1511 | 40.81576 | 34.30835 | -2.664655 | 6.507405
41.1635 | 38.1684 | 40.82005 | 34.29876 | -2.651652 | 6.521292
41.1735 | 38.1926 | 40.82452 | 34.28914 | -2.631922 | 6.535378
41.1835 | 38.19 | 40.82916 | 34.27951 | -2.639161 | 6.549649
41.1935 | 38.2203 | 40.83397 | 34.26987 | -2.61367 | 6.564104
41.2035 | 38.2256 | 40.83895 | 34.2602 | -2.61335 | 6.578746
41.21349 | 38.2303 | 40.84409 | 34.25054 | -2.613794 | 6.593557
41.22349 | 38.2848 | 40.84941 | 34.24084 | -2.564613 | 6.608569
41.23349 | 38.2644 | 40.8549 | 34.23114 | -2.590503 | 6.623767
41.24349 | 38.2965 | 40.86056 | 34.22141 | -2.564062 | 6.63915
41.25349 | 38.3005 | 40.86639 | 34.21167 | -2.565892 | 6.654718
41.26349 | 38.3031 | 40.87239 | 34.20192 | -2.569291 | 6.670472
41.27348 | 38.3462 | 40.87856 | 34.19216 | -2.532355 | 6.686395
41.28348 | 38.3388 | 40.8849 | 34.18238 | -2.546096 | 6.70252
41.29348 | 38.3962 | 40.89141 | 34.17258 | -2.495207 | 6.718831
41.30348 | 38.3551 | 40.89809 | 34.16276 | -2.542987 | 6.735327
41.31348 | 38.3876 | 40.90494 | 34.15293 | -2.517338 | 6.752008
41.32347 | 38.3856 | 40.91195 | 34.1431 | -2.526353 | 6.768858
41.33347 | 38.3759 | 40.91914 | 34.13323 | -2.543245 | 6.78591
41.34347 | 38.4406 | 40.92651 | 34.12336 | -2.485906 | 6.803147
41.35347 | 38.4277 | 40.93404 | 34.11347 | -2.506337 | 6.820569
41.36347 | 38.435 | 40.94174 | 34.10356 | -2.506738 | 6.838175
41.37347 | 38.4496 | 40.94961 | 34.09364 | -2.500009 | 6.855967
41.38346 | 38.4608 | 40.95764 | 34.08372 | -2.496838 | 6.873921
41.39346 | 38.482 | 40.96585 | 34.07377 | -2.483848 | 6.892082
41.40346 | 38.5014 | 40.97423 | 34.0638 | -2.472827 | 6.910427
41.41346 | 38.5112 | 40.98278 | 34.05382 | -2.471575 | 6.928956
41.42346 | 38.5309 | 40.99149 | 34.04382 | -2.460592 | 6.947669
41.43345 | 38.5074 | 41.00037 | 34.03382 | -2.49297 | 6.966547
41.44345 | 38.5589 | 41.00942 | 34.0238 | -2.450524 | 6.985626
41.45345 | 38.537 | 41.01865 | 34.01376 | -2.481646 | 7.004889
41.46345 | 38.5621 | 41.02804 | 34.0037 | -2.465935 | 7.024333
41.47345 | 38.6121 | 41.03759 | 33.99363 | -2.425493 | 7.043961
41.48344 | 38.5891 | 41.04731 | 33.98356 | -2.458209 | 7.063751
41.49344 | 38.6025 | 41.0572 | 33.97346 | -2.454699 | 7.083741
41.50344 | 38.5818 | 41.06726 | 33.96334 | -2.485458 | 7.103913
41.51344 | 38.6273 | 41.07748 | 33.95322 | -2.450181 | 7.124266
41.52344 | 38.6194 | 41.08787 | 33.94307 | -2.46847 | 7.144798
41.53344 | 38.6756 | 41.09842 | 33.93291 | -2.422825 | 7.165511
41.54343 | 38.6832 | 41.10913 | 33.92275 | -2.425933 | 7.186382
41.55343 | 38.6484 | 41.12002 | 33.91256 | -2.471616 | 7.207452
41.56343 | 38.6968 | 41.13106 | 33.90236 | -2.434261 | 7.2287
41.57343 | 38.7023 | 41.14227 | 33.89214 | -2.439971 | 7.250126
41.58343 | 38.7025 | 41.15364 | 33.88191 | -2.451142 | 7.271729
41.59342 | 38.7403 | 41.16516 | 33.87168 | -2.424864 | 7.293486
41.60342 | 38.7558 | 41.17686 | 33.86142 | -2.421057 | 7.315439
41.61342 | 38.7567 | 41.18871 | 33.85114 | -2.43201 | 7.337568
41.62342 | 38.7738 | 41.20072 | 33.84085 | -2.426924 | 7.359871
41.63342 | 38.7867 | 41.2129 | 33.83055 | -2.426196 | 7.382346
41.64342 | 38.8287 | 41.22523 | 33.82023 | -2.396525 | 7.404994
41.65341 | 38.852 | 41.2377 | 33.80991 | -2.3857 | 7.42779
41.66341 | 38.8558 | 41.25034 | 33.79956 | -2.394542 | 7.450779
41.67341 | 38.846 | 41.26314 | 33.7892 | -2.417139 | 7.473938
41.68341 | 38.858 | 41.27609 | 33.77883 | -2.41809 | 7.497265
41.69341 | 38.9027 | 41.2892 | 33.76844 | -2.386496 | 7.52076
41.7034 | 38.8949 | 41.30244 | 33.75804 | -2.407542 | 7.544399
41.7134 | 38.9592 | 41.31585 | 33.74762 | -2.356647 | 7.568223
41.7234 | 38.9194 | 41.32941 | 33.73719 | -2.410006 | 7.592214
41.7334 | 38.9395 | 41.34311 | 33.72675 | -2.40361 | 7.616365
41.7434 | 38.9565 | 41.35696 | 33.71628 | -2.400465 | 7.64068
41.7534 | 38.9719 | 41.37096 | 33.70581 | -2.399062 | 7.665153
41.76339 | 39.0036 | 41.38509 | 33.69533 | -2.381492 | 7.689761
41.77339 | 39.0086 | 41.39938 | 33.68483 | -2.390782 | 7.714554
41.78339 | 39.0256 | 41.41381 | 33.67431 | -2.38821 | 7.7395
41.79339 | 39.0438 | 41.42838 | 33.66378 | -2.384579 | 7.7646
41.80339 | 39.0291 | 41.44309 | 33.65323 | -2.413989 | 7.789855
41.81338 | 39.0974 | 41.45792 | 33.64269 | -2.360519 | 7.815234
41.82338 | 39.0761 | 41.4729 | 33.63211 | -2.396801 | 7.840788
41.83338 | 39.1118 | 41.48802 | 33.62153 | -2.376216 | 7.866491
41.84338 | 39.1371 | 41.50326 | 33.61092 | -2.366164 | 7.89234
41.85338 | 39.1169 | 41.51864 | 33.60031 | -2.401742 | 7.918333
41.86338 | 39.1921 | 41.53415 | 33.58968 | -2.342049 | 7.944469
41.87337 | 39.1595 | 41.54977 | 33.57905 | -2.390267 | 7.970718
41.88337 | 39.2449 | 41.56553 | 33.56839 | -2.320625 | 7.997133
41.89337 | 39.2187 | 41.58141 | 33.55772 | -2.362706 | 8.023684
41.90337 | 39.2432 | 41.59741 | 33.54704 | -2.354208 | 8.05037
41.91337 | 39.2607 | 41.61353 | 33.53634 | -2.352827 | 8.077187
41.92336 | 39.2687 | 41.62975 | 33.52564 | -2.361049 | 8.104109
41.93336 | 39.298 | 41.6461 | 33.51492 | -2.348099 | 8.131184
41.94336 | 39.3266 | 41.66256 | 33.50418 | -2.335961 | 8.158384
41.95336 | 39.327 | 41.67913 | 33.49342 | -2.352132 | 8.185708
41.96336 | 39.3335 | 41.69581 | 33.48266 | -2.36231 | 8.213152
41.97336 | 39.3461 | 41.71259 | 33.47188 | -2.366493 | 8.240714
41.98335 | 39.3788 | 41.72945 | 33.4611 | -2.350651 | 8.268354
41.99335 | 39.3848 | 41.74643 | 33.45029 | -2.361633 | 8.296143
42.00335 | 39.3886 | 41.76351 | 33.43947 | -2.374914 | 8.324043
42.01335 | 39.3951 | 41.78069 | 33.42864 | -2.385586 | 8.352049
42.02335 | 39.3952 | 41.79795 | 33.41779 | -2.40275 | 8.38016
42.03334 | 39.4374 | 41.81528 | 33.40694 | -2.377884 | 8.408344
42.04334 | 39.4434 | 41.83272 | 33.39607 | -2.38932 | 8.436653
42.05334 | 39.453 | 41.85024 | 33.38518 | -2.397238 | 8.465058
42.06334 | 39.4925 | 41.86783 | 33.37428 | -2.375335 | 8.493555
42.07334 | 39.4708 | 41.88551 | 33.36337 | -2.414705 | 8.522139
42.08334 | 39.5213 | 41.90325 | 33.35244 | -2.381948 | 8.550809
42.09333 | 39.5035 | 41.92104 | 33.34151 | -2.417543 | 8.579533
42.10333 | 39.526 | 41.93892 | 33.33056 | -2.41292 | 8.608364
42.11333 | 39.5545 | 41.95686 | 33.31959 | -2.402359 | 8.637269
42.12333 | 39.5347 | 41.97485 | 33.30861 | -2.440155 | 8.666245
42.13333 | 39.5912 | 41.9929 | 33.29762 | -2.401705 | 8.695288
42.14332 | 39.5888 | 42.01099 | 33.28662 | -2.422189 | 8.724366
42.15332 | 39.5724 | 42.02914 | 33.2756 | -2.456736 | 8.753533
42.16332 | 39.5996 | 42.04733 | 33.26457 | -2.447725 | 8.782754
42.17332 | 39.603 | 42.06556 | 33.25353 | -2.462556 | 8.81203
42.18332 | 39.638 | 42.08382 | 33.24247 | -2.445819 | 8.841351
42.19332 | 39.6309 | 42.10211 | 33.2314 | -2.471213 | 8.870716
42.20331 | 39.6413 | 42.12041 | 33.22032 | -2.479115 | 8.900091
42.21331 | 39.6658 | 42.13876 | 33.20923 | -2.472957 | 8.92953
42.22331 | 39.6898 | 42.15712 | 33.19812 | -2.467317 | 8.959
42.23331 | 39.7464 | 42.17549 | 33.18699 | -2.42909 | 8.988496
42.24331 | 39.7242 | 42.19387 | 33.17586 | -2.46967 | 9.018012
42.2533 | 39.7337 | 42.21224 | 33.16472 | -2.478537 | 9.047516
42.2633 | 39.7627 | 42.23062 | 33.15356 | -2.467921 | 9.077061
42.2733 | 39.7951 | 42.249 | 33.14239 | -2.4539 | 9.106613
42.2833 | 39.8561 | 42.26737 | 33.1312 | -2.411268 | 9.136169
42.2933 | 39.842 | 42.28572 | 33.12 | -2.44372 | 9.16572
42.3033 | 39.8587 | 42.30405 | 33.10879 | -2.445352 | 9.195264
42.31329 | 39.8882 | 42.32234 | 33.09757 | -2.434139 | 9.224765
42.32329 | 39.934 | 42.34061 | 33.08634 | -2.406614 | 9.254277
42.33329 | 39.9479 | 42.35885 | 33.07509 | -2.410954 | 9.283766
42.34329 | 39.9554 | 42.37705 | 33.06383 | -2.421651 | 9.313226
42.35329 | 39.9753 | 42.3952 | 33.05255 | -2.4199 | 9.34265
42.36328 | 39.9914 | 42.41328 | 33.04127 | -2.421882 | 9.372008
42.37328 | 39.9976 | 42.43132 | 33.02997 | -2.433721 | 9.401347
42.38328 | 40.0528 | 42.4493 | 33.01866 | -2.396496 | 9.430635
42.39328 | 40.0304 | 42.4672 | 33.00734 | -2.436804 | 9.459867
42.40328 | 40.0727 | 42.48503 | 32.996 | -2.412334 | 9.489035
42.41328 | 40.0487 | 42.50279 | 32.98465 | -2.454085 | 9.518135
42.42327 | 40.0707 | 42.52043 | 32.9733 | -2.449732 | 9.547132
42.43327 | 40.1136 | 42.538 | 32.96193 | -2.424402 | 9.576076
42.44327 | 40.1153 | 42.55547 | 32.95054 | -2.440172 | 9.604933
42.45327 | 40.1367 | 42.57284 | 32.93914 | -2.436139 | 9.633698
42.46327 | 40.1149 | 42.59009 | 32.92773 | -2.475193 | 9.662363
42.47326 | 40.1523 | 42.60721 | 32.91632 | -2.454913 | 9.690895
42.48326 | 40.1608 | 42.62423 | 32.90488 | -2.463425 | 9.719342
42.49326 | 40.1972 | 42.64111 | 32.89344 | -2.443907 | 9.747671
42.50326 | 40.1868 | 42.65785 | 32.88198 | -2.471052 | 9.775876
42.51326 | 40.2036 | 42.67445 | 32.8705 | -2.470854 | 9.803949
42.52326 | 40.1958 | 42.69091 | 32.85902 | -2.495105 | 9.831884
42.53325 | 40.2489 | 42.70718 | 32.84754 | -2.458284 | 9.859647
42.54325 | 40.2496 | 42.72331 | 32.83603 | -2.473709 | 9.88728
42.55325 | 40.2863 | 42.73928 | 32.82451 | -2.452978 | 9.914768
42.56325 | 40.267 | 42.75506 | 32.81298 | -2.488062 | 9.942084
42.57325 | 40.2734 | 42.77066 | 32.80144 | -2.497263 | 9.969228
42.58324 | 40.2926 | 42.78605 | 32.78989 | -2.493455 | 9.996163
42.59324 | 40.3293 | 42.80127 | 32.77832 | -2.471968 | 10.02294
42.60324 | 40.3435 | 42.81628 | 32.76675 | -2.472777 | 10.04953
42.61324 | 40.3053 | 42.83107 | 32.75516 | -2.525774 | 10.07592
42.62324 | 40.336 | 42.84565 | 32.74355 | -2.509654 | 10.1021
42.63324 | 40.3532 | 42.86001 | 32.73194 | -2.506808 | 10.12807
42.64323 | 40.4065 | 42.87412 | 32.72033 | -2.467617 | 10.15379
42.65323 | 40.3746 | 42.888 | 32.70869 | -2.5134 | 10.17931
42.66323 | 40.3798 | 42.90164 | 32.69704 | -2.521837 | 10.2046
42.67323 | 40.3808 | 42.91502 | 32.68538 | -2.53422 | 10.22964
42.68323 | 40.4261 | 42.92814 | 32.67371 | -2.502043 | 10.25444
42.69322 | 40.4485 | 42.94099 | 32.66203 | -2.492486 | 10.27895
42.70322 | 40.4683 | 42.95357 | 32.65034 | -2.485267 | 10.30323
42.71322 | 40.4363 | 42.96587 | 32.63863 | -2.529565 | 10.32723
42.72322 | 40.4788 | 42.97787 | 32.62691 | -2.499074 | 10.35096
42.73322 | 40.5164 | 42.98959 | 32.61518 | -2.473188 | 10.3744
42.74322 | 40.5111 | 43.001 | 32.60344 | -2.489898 | 10.39755
42.75321 | 40.5461 | 43.01209 | 32.5917 | -2.465988 | 10.42039
42.76321 | 40.5418 | 43.02287 | 32.57994 | -2.481071 | 10.44293
42.77321 | 40.5418 | 43.03333 | 32.56816 | -2.491529 | 10.46516
42.78321 | 40.5768 | 43.04346 | 32.55638 | -2.466657 | 10.48708
42.79321 | 40.6021 | 43.05325 | 32.54458 | -2.451147 | 10.50867
42.8032 | 40.6058 | 43.06268 | 32.53278 | -2.456881 | 10.5299
42.8132 | 40.6023 | 43.07177 | 32.52096 | -2.469472 | 10.55081
42.8232 | 40.633 | 43.08051 | 32.50913 | -2.447506 | 10.57137
42.8332 | 40.6256 | 43.08887 | 32.49729 | -2.463273 | 10.59158
42.8432 | 40.6597 | 43.09687 | 32.48544 | -2.437166 | 10.61143
42.8532 | 40.6781 | 43.10448 | 32.47357 | -2.426382 | 10.63091
42.86319 | 40.6672 | 43.1117 | 32.46171 | -2.444504 | 10.64999
42.87319 | 40.6931 | 43.11854 | 32.44982 | -2.425441 | 10.66872
42.88319 | 40.6861 | 43.12498 | 32.43793 | -2.438878 | 10.68705
42.89319 | 40.7286 | 43.13101 | 32.42602 | -2.402411 | 10.70499
42.90319 | 40.7608 | 43.13663 | 32.4141 | -2.37583 | 10.72253
42.91318 | 40.7282 | 43.14183 | 32.40218 | -2.413627 | 10.73965
42.92318 | 40.7684 | 43.1466 | 32.39024 | -2.378205 | 10.75636
42.93318 | 40.7566 | 43.15095 | 32.37829 | -2.394353 | 10.77266
42.94318 | 40.8087 | 43.15486 | 32.36633 | -2.346164 | 10.78854
42.95318 | 40.8101 | 43.15833 | 32.35435 | -2.348231 | 10.80398
42.96318 | 40.7813 | 43.16135 | 32.34237 | -2.38005 | 10.81898
42.97317 | 40.8128 | 43.16392 | 32.33039 | -2.351115 | 10.83353
42.98317 | 40.8116 | 43.16602 | 32.31838 | -2.354421 | 10.84764
42.99317 | 40.8614 | 43.16766 | 32.30637 | -2.306263 | 10.8613
43.00317 | 40.8361 | 43.16883 | 32.29434 | -2.332732 | 10.87449
43.01317 | 40.8417 | 43.16953 | 32.2823 | -2.327829 | 10.88723
43.02316 | 40.8752 | 43.16974 | 32.27027 | -2.294543 | 10.89948
43.03316 | 40.8609 | 43.16947 | 32.25821 | -2.308572 | 10.91126
43.04316 | 40.8771 | 43.16871 | 32.24614 | -2.29161 | 10.92257
43.05316 | 40.903 | 43.16745 | 32.23406 | -2.264452 | 10.93339
43.06316 | 40.9226 | 43.16569 | 32.22197 | -2.243094 | 10.94372
43.07316 | 40.9001 | 43.16343 | 32.20987 | -2.263332 | 10.95356
43.08315 | 40.9165 | 43.16066 | 32.19778 | -2.244161 | 10.96289
43.09315 | 40.9484 | 43.15738 | 32.18565 | -2.208977 | 10.97172
43.10315 | 40.9644 | 43.15358 | 32.17352 | -2.189177 | 10.98005
43.11315 | 40.9353 | 43.14926 | 32.16138 | -2.213956 | 10.98787
43.12315 | 40.9541 | 43.14441 | 32.14923 | -2.190309 | 10.99518
43.13314 | 40.9674 | 43.13904 | 32.13708 | -2.171642 | 11.00196
43.14314 | 40.9959 | 43.13314 | 32.12491 | -2.137237 | 11.00823
43.15314 | 40.9811 | 43.1267 | 32.11273 | -2.145598 | 11.01397
43.16314 | 40.9631 | 43.11972 | 32.10054 | -2.156622 | 11.01918
43.17314 | 40.9411 | 43.11221 | 32.08834 | -2.171106 | 11.02387
43.18314 | 40.9689 | 43.10415 | 32.07612 | -2.135245 | 11.02802
43.19313 | 40.9905 | 43.09555 | 32.06392 | -2.105049 | 11.03163
43.20313 | 40.9644 | 43.0864 | 32.05168 | -2.121997 | 11.03471
43.21313 | 40.929 | 43.07669 | 32.03944 | -2.147695 | 11.03725
43.22313 | 40.9565 | 43.06644 | 32.02719 | -2.109941 | 11.03925
43.23313 | 40.9551 | 43.05563 | 32.01493 | -2.100534 | 11.04071
43.24312 | 40.9727 | 43.04428 | 32.00267 | -2.071583 | 11.04161
43.25312 | 40.9344 | 43.03237 | 31.99039 | -2.097966 | 11.04198
43.26312 | 40.9537 | 43.01989 | 31.9781 | -2.066189 | 11.04179
43.27312 | 40.9576 | 43.00685 | 31.9658 | -2.049255 | 11.04106
43.28312 | 40.9507 | 42.99326 | 31.95349 | -2.042562 | 11.03978
43.29312 | 40.9711 | 42.97911 | 31.94117 | -2.008008 | 11.03794
43.30311 | 40.9548 | 42.96441 | 31.92885 | -2.00961 | 11.03556
43.31311 | 40.9578 | 42.94914 | 31.91651 | -1.991336 | 11.03263
43.32311 | 40.9818 | 42.9333 | 31.90416 | -1.951502 | 11.02914
43.33311 | 40.9727 | 42.91691 | 31.8918 | -1.944207 | 11.02511
43.34311 | 40.9767 | 42.89995 | 31.87943 | -1.923252 | 11.02052
43.3531 | 40.973 | 42.88246 | 31.86707 | -1.909456 | 11.01539
43.3631 | 40.9971 | 42.86438 | 31.85468 | -1.867284 | 11.0097
43.3731 | 41.0062 | 42.84575 | 31.84229 | -1.839554 | 11.00347
43.3831 | 41.0044 | 42.82657 | 31.82988 | -1.822167 | 10.99669
43.3931 | 41.043 | 42.80683 | 31.81746 | -1.763826 | 10.98936
43.4031 | 40.9894 | 42.78653 | 31.80504 | -1.79713 | 10.98149
43.41309 | 41.0885 | 42.7657 | 31.79262 | -1.677203 | 10.97309
43.42309 | 41.0803 | 42.74431 | 31.78018 | -1.664006 | 10.96413
43.43309 | 41.0715 | 42.72236 | 31.76772 | -1.650861 | 10.95464
43.44309 | 41.085 | 42.69987 | 31.75526 | -1.61487 | 10.94461
43.45309 | 41.1206 | 42.67684 | 31.74279 | -1.556235 | 10.93404
43.46308 | 41.1215 | 42.65328 | 31.73032 | -1.531784 | 10.92296
43.47308 | 41.1362 | 42.62917 | 31.71783 | -1.492971 | 10.91134
43.48308 | 41.1438 | 42.60452 | 31.70534 | -1.460722 | 10.89919
43.49308 | 41.1555 | 42.57934 | 31.69283 | -1.423842 | 10.88651
43.50308 | 41.1968 | 42.55363 | 31.68031 | -1.356834 | 10.87332
43.51308 | 41.1747 | 42.5274 | 31.66779 | -1.3527 | 10.85961
43.52307 | 41.2256 | 42.50067 | 31.65527 | -1.275071 | 10.8454
43.53307 | 41.2013 | 42.4734 | 31.64272 | -1.272099 | 10.83067
43.54307 | 41.249 | 42.44561 | 31.63017 | -1.196611 | 10.81544
43.55307 | 41.2457 | 42.41732 | 31.61761 | -1.171615 | 10.7997
43.56307 | 41.2597 | 42.38851 | 31.60504 | -1.128813 | 10.78347
43.57306 | 41.2886 | 42.35924 | 31.59248 | -1.07064 | 10.76676
43.58306 | 41.2893 | 42.32944 | 31.57989 | -1.04014 | 10.74955
43.59306 | 41.3401 | 42.29915 | 31.56729 | -0.9590503 | 10.73186
43.60306 | 41.3137 | 42.26837 | 31.55469 | -0.9546719 | 10.71368
43.61306 | 41.3368 | 42.23711 | 31.54208 | -0.9003118 | 10.69504
43.62306 | 41.3516 | 42.20537 | 31.52945 | -0.853774 | 10.67592
43.63305 | 41.3524 | 42.1732 | 31.51684 | -0.8207978 | 10.65636
43.64305 | 41.3594 | 42.14052 | 31.5042 | -0.7811217 | 10.63632
43.65305 | 41.3423 | 42.10739 | 31.49155 | -0.765085 | 10.61583
43.66305 | 41.3876 | 42.07379 | 31.47889 | -0.6861931 | 10.5949
43.67305 | 41.3439 | 42.03975 | 31.46623 | -0.6958513 | 10.57352
43.68304 | 41.3613 | 42.0053 | 31.45357 | -0.6440019 | 10.55173
43.69304 | 41.3592 | 41.97038 | 31.44089 | -0.6111777 | 10.52949
43.70304 | 41.3558 | 41.93502 | 31.4282 | -0.5792217 | 10.50682
43.71304 | 41.3495 | 41.89924 | 31.4155 | -0.5497394 | 10.48374
43.72304 | 41.3558 | 41.86304 | 31.4028 | -0.5072375 | 10.46024
43.73304 | 41.3466 | 41.82642 | 31.39008 | -0.4798213 | 10.43634
43.74303 | 41.3659 | 41.78943 | 31.37737 | -0.4235336 | 10.41206
43.75303 | 41.3326 | 41.75201 | 31.36464 | -0.4194084 | 10.38737
43.76303 | 41.3413 | 41.71419 | 31.3519 | -0.3728895 | 10.36229
43.77303 | 41.3295 | 41.67598 | 31.33916 | -0.3464813 | 10.33683
43.78303 | 41.3409 | 41.63739 | 31.3264 | -0.2964917 | 10.31099
43.79302 | 41.3225 | 41.59847 | 31.31365 | -0.2759656 | 10.28482
43.80302 | 41.2963 | 41.55913 | 31.30088 | -0.2628331 | 10.25825
43.81302 | 41.3296 | 41.51944 | 31.2881 | -0.1898383 | 10.23134
43.82302 | 41.2842 | 41.47939 | 31.27531 | -0.195189 | 10.20408
43.83302 | 41.3147 | 41.43899 | 31.26252 | -0.1242921 | 10.17648
43.84302 | 41.2852 | 41.39825 | 31.24971 | -0.1130544 | 10.14854
43.85301 | 41.2955 | 41.35722 | 31.23692 | -0.0617213 | 10.12031
43.86301 | 41.2585 | 41.31582 | 31.2241 | -0.05732131 | 10.09172
43.87301 | 41.2781 | 41.2741 | 31.21127 | 0.003997981 | 10.06283
43.88301 | 41.2898 | 41.23207 | 31.19844 | 0.05773235 | 10.03363
43.89301 | 41.2659 | 41.18973 | 31.18559 | 0.07617184 | 10.00413
43.903 | 41.2293 | 41.14713 | 31.17276 | 0.08216977 | 9.974373
43.913 | 41.2787 | 41.1042 | 31.1599 | 0.1745011 | 9.944299
43.923 | 41.2407 | 41.06098 | 31.14704 | 0.1797189 | 9.913946
43.933 | 41.2552 | 41.01749 | 31.13416 | 0.2377143 | 9.883323
43.943 | 41.2039 | 40.97372 | 31.12128 | 0.2301813 | 9.852436
43.953 | 41.2315 | 40.92969 | 31.10839 | 0.3018131 | 9.821292
43.96299 | 41.2254 | 40.88544 | 31.09551 | 0.3399575 | 9.78993
43.97299 | 41.1927 | 40.8409 | 31.08261 | 0.351797 | 9.758293
43.98299 | 41.1945 | 40.79612 | 31.0697 | 0.39838 | 9.72642
43.99299 | 41.1976 | 40.7511 | 31.05678 | 0.4464993 | 9.694318
44.00299 | 41.1862 | 40.70585 | 31.04386 | 0.4803474 | 9.661995
44.01298 | 41.1373 | 40.66043 | 31.03094 | 0.4768746 | 9.629487
44.02298 | 41.1273 | 40.61474 | 31.018 | 0.5125623 | 9.596739
44.03298 | 41.1592 | 40.56884 | 31.00505 | 0.5903583 | 9.56379
44.04298 | 41.1211 | 40.52274 | 30.9921 | 0.598357 | 9.530645
44.05298 | 41.106 | 40.47645 | 30.97914 | 0.62955 | 9.497313
44.06298 | 41.1154 | 40.42997 | 30.96617 | 0.6854324 | 9.463799
44.07297 | 41.0728 | 40.38335 | 30.95321 | 0.689451 | 9.430143
44.08297 | 41.1116 | 40.33651 | 30.94022 | 0.7750906 | 9.396286
44.09297 | 41.0202 | 40.2895 | 30.92723 | 0.7306989 | 9.362268
44.10297 | 41.082 | 40.24233 | 30.91424 | 0.8396696 | 9.328093
44.11297 | 41.0307 | 40.195 | 30.90123 | 0.8356956 | 9.293771
44.12296 | 41.0023 | 40.14758 | 30.88824 | 0.854725 | 9.259339
44.13296 | 41.0124 | 40.09996 | 30.87522 | 0.9124432 | 9.224739
44.14296 | 40.989 | 40.0522 | 30.86219 | 0.9367977 | 9.190009
44.15296 | 40.9794 | 40.00432 | 30.84916 | 0.9750831 | 9.155155
44.16296 | 40.9746 | 39.95631 | 30.83612 | 1.018291 | 9.120185
44.17296 | 40.9109 | 39.90818 | 30.82308 | 1.002719 | 9.085102
44.18295 | 40.96 | 39.85999 | 30.81004 | 1.100011 | 9.049949
44.19295 | 40.869 | 39.81165 | 30.79698 | 1.057354 | 9.014664
44.20295 | 40.8971 | 39.7632 | 30.78392 | 1.133899 | 8.979284
44.21295 | 40.8715 | 39.71466 | 30.77084 | 1.156836 | 8.943819
44.22295 | 40.8702 | 39.66604 | 30.75777 | 1.204164 | 8.90827
44.23294 | 40.8417 | 39.61739 | 30.74469 | 1.224313 | 8.872692
44.24294 | 40.8145 | 39.5686 | 30.7316 | 1.245898 | 8.836999
44.25294 | 40.8086 | 39.51974 | 30.7185 | 1.288856 | 8.801239
44.26294 | 40.8033 | 39.47082 | 30.7054 | 1.332478 | 8.765422
44.27294 | 40.754 | 39.42184 | 30.69229 | 1.332162 | 8.72955
44.28294 | 40.7624 | 39.3728 | 30.67917 | 1.389599 | 8.69363
44.29293 | 40.684 | 39.32376 | 30.66606 | 1.360237 | 8.657703
44.30293 | 40.7595 | 39.27463 | 30.65293 | 1.484868 | 8.621702
44.31293 | 40.6874 | 39.22546 | 30.63979 | 1.461939 | 8.585668
44.32293 | 40.6869 | 39.17626 | 30.62665 | 1.510643 | 8.549606
44.33293 | 40.6565 | 39.12702 | 30.6135 | 1.529477 | 8.513521
44.34292 | 40.624 | 39.07781 | 30.60036 | 1.546187 | 8.477454
44.35292 | 40.6208 | 39.02854 | 30.5872 | 1.592264 | 8.441339
44.36292 | 40.5889 | 38.97924 | 30.57403 | 1.609655 | 8.405215
44.37292 | 40.5681 | 38.92994 | 30.56086 | 1.638158 | 8.369086
44.38292 | 40.589 | 38.88064 | 30.54768 | 1.708365 | 8.332959
44.39292 | 40.5423 | 38.83133 | 30.53449 | 1.710973 | 8.296837
44.40291 | 40.5163 | 38.78207 | 30.52131 | 1.73423 | 8.260759
44.41291 | 40.5185 | 38.73277 | 30.50811 | 1.785727 | 8.22466
44.42291 | 40.496 | 38.68349 | 30.49491 | 1.812513 | 8.188578
44.43291 | 40.4639 | 38.63422 | 30.4817 | 1.829682 | 8.152519
44.44291 | 40.4289 | 38.58497 | 30.46848 | 1.843931 | 8.116486
44.4529 | 40.4497 | 38.53579 | 30.45527 | 1.913908 | 8.080517
44.4629 | 40.4062 | 38.4866 | 30.44205 | 1.919604 | 8.044549
44.4729 | 40.3796 | 38.43743 | 30.42881 | 1.942168 | 8.008618
44.4829 | 40.3715 | 38.3883 | 30.41557 | 1.983197 | 7.972728
44.4929 | 40.3346 | 38.33921 | 30.40233 | 1.995386 | 7.936884
44.5029 | 40.334 | 38.29017 | 30.38908 | 2.043832 | 7.901089
44.51289 | 40.2817 | 38.24122 | 30.37584 | 2.040483 | 7.86538
44.52289 | 40.2571 | 38.19227 | 30.36258 | 2.064833 | 7.829692
44.53289 | 40.2499 | 38.14337 | 30.34931 | 2.106529 | 7.794064
44.54289 | 40.2073 | 38.09453 | 30.33603 | 2.112768 | 7.758497
44.55289 | 40.1975 | 38.04575 | 30.32276 | 2.151747 | 7.722997
44.56288 | 40.1769 | 37.99709 | 30.30949 | 2.179815 | 7.687599
44.57288 | 40.1696 | 37.94844 | 30.2962 | 2.221165 | 7.652239
44.58288 | 40.1345 | 37.89985 | 30.2829 | 2.234646 | 7.616952
44.59288 | 40.103 | 37.85135 | 30.2696 | 2.251655 | 7.581744
44.60288 | 40.0802 | 37.80291 | 30.2563 | 2.277288 | 7.546616
44.61288 | 40.0757 | 37.75456 | 30.24299 | 2.321144 | 7.51157
44.62287 | 40.0322 | 37.70633 | 30.22968 | 2.325873 | 7.476645
44.63287 | 40.0087 | 37.65813 | 30.21636 | 2.350566 | 7.441773
44.64287 | 39.9828 | 37.61003 | 30.20303 | 2.372773 | 7.406992
44.65287 | 40.0118 | 37.56201 | 30.1897 | 2.449791 | 7.372306
44.66287 | 39.9068 | 37.51408 | 30.17637 | 2.39272 | 7.337713
44.67286 | 39.9295 | 37.46629 | 30.16304 | 2.463208 | 7.303254
44.68286 | 39.9098 | 37.41855 | 30.14969 | 2.491249 | 7.26886
44.69286 | 39.88 | 37.37091 | 30.13634 | 2.509093 | 7.234569
44.70286 | 39.8508 | 37.32336 | 30.12298 | 2.527436 | 7.200383
44.71286 | 39.8123 | 37.27592 | 30.10962 | 2.53638 | 7.166301
44.72286 | 39.8371 | 37.22858 | 30.09625 | 2.608518 | 7.13233
44.73285 | 39.7862 | 37.1814 | 30.08289 | 2.604805 | 7.098501
44.74285 | 39.7664 | 37.13427 | 30.06952 | 2.63213 | 7.064753
44.75285 | 39.7477 | 37.08725 | 30.05614 | 2.660447 | 7.031118
44.76285 | 39.7282 | 37.04035 | 30.04275 | 2.687852 | 6.997599
44.77285 | 39.6819 | 36.99356 | 30.02936 | 2.688344 | 6.964198
44.78284 | 39.6852 | 36.94692 | 30.01597 | 2.738277 | 6.930948
44.79284 | 39.6256 | 36.90036 | 30.00257 | 2.725239 | 6.897787
44.80284 | 39.6333 | 36.85392 | 29.98917 | 2.779383 | 6.864748
44.81284 | 39.5608 | 36.80759 | 29.97576 | 2.753208 | 6.831833
44.82284 | 39.5716 | 36.76139 | 29.96234 | 2.810214 | 6.799042
44.83283 | 39.5037 | 36.71535 | 29.94894 | 2.788352 | 6.76641
44.84283 | 39.5323 | 36.66939 | 29.93551 | 2.862906 | 6.733879
44.85283 | 39.4341 | 36.62356 | 29.92209 | 2.810541 | 6.701472
44.86283 | 39.4092 | 36.57785 | 29.90865 | 2.831351 | 6.669195
44.87283 | 39.4048 | 36.53227 | 29.89522 | 2.872533 | 6.63705
44.88283 | 39.3825 | 36.48681 | 29.88178 | 2.895689 | 6.605036
44.89282 | 39.3153 | 36.44153 | 29.86834 | 2.87377 | 6.573187
44.90282 | 39.3039 | 36.39633 | 29.85489 | 2.907565 | 6.541442
44.91282 | 39.2852 | 36.35127 | 29.84144 | 2.93393 | 6.509832
44.92282 | 39.2467 | 36.30634 | 29.82798 | 2.940362 | 6.478358
44.93282 | 39.1695 | 36.26154 | 29.81452 | 2.907961 | 6.447022
44.94281 | 39.195 | 36.21692 | 29.80106 | 2.978083 | 6.415854
44.95281 | 39.2018 | 36.17239 | 29.78759 | 3.029414 | 6.384795
44.96281 | 39.0784 | 36.12799 | 29.77412 | 2.950411 | 6.353874
44.97281 | 39.0851 | 36.08373 | 29.76064 | 3.00137 | 6.323094
44.98281 | 39.0784 | 36.03961 | 29.74715 | 3.038792 | 6.292456
44.99281 | 39.0285 | 35.99562 | 29.73366 | 3.032878 | 6.261957
45.0028 | 38.9996 | 35.95182 | 29.72019 | 3.047782 | 6.231632
45.0128 | 38.9642 | 35.90811 | 29.70669 | 3.056091 | 6.201418
45.0228 | 38.9736 | 35.86454 | 29.69319 | 3.109062 | 6.171348
45.0328 | 38.8803 | 35.82111 | 29.67969 | 3.059191 | 6.141421
45.0428 | 38.9034 | 35.77782 | 29.66618 | 3.125582 | 6.111638
45.05279 | 38.8706 | 35.73471 | 29.65268 | 3.135889 | 6.082029
45.06279 | 38.8543 | 35.6917 | 29.63917 | 3.162598 | 6.052535
45.07279 | 38.7953 | 35.64883 | 29.62565 | 3.146466 | 6.023186
45.08279 | 38.7545 | 35.60611 | 29.61213 | 3.148392 | 5.993982
45.09279 | 38.7806 | 35.56352 | 29.5986 | 3.217076 | 5.964924
45.10279 | 38.7293 | 35.52108 | 29.58507 | 3.208218 | 5.936011
45.11278 | 38.674 | 35.47882 | 29.57155 | 3.195177 | 5.907273
45.12278 | 38.6744 | 35.43667 | 29.55801 | 3.237735 | 5.878652
45.13278 | 38.6708 | 35.39465 | 29.54447 | 3.276149 | 5.850178
45.14278 | 38.5898 | 35.35278 | 29.53093 | 3.237021 | 5.821851
45.15278 | 38.5824 | 35.31105 | 29.51738 | 3.27135 | 5.79367
45.16277 | 38.583 | 35.26951 | 29.50384 | 3.313495 | 5.765662
45.17277 | 38.5217 | 35.22806 | 29.49029 | 3.293638 | 5.737773
45.18277 | 38.4757 | 35.18676 | 29.47673 | 3.288938 | 5.710032
45.19277 | 38.4651 | 35.14561 | 29.46317 | 3.319494 | 5.682437
45.20277 | 38.4586 | 35.10459 | 29.4496 | 3.354007 | 5.654988
45.21277 | 38.3783 | 35.06372 | 29.43604 | 3.314577 | 5.627686
45.22276 | 38.3821 | 35.02304 | 29.42248 | 3.359065 | 5.600556
45.23276 | 38.374 | 34.98245 | 29.40891 | 3.391549 | 5.573546
45.24276 | 38.3087 | 34.94201 | 29.39533 | 3.36669 | 5.546682
45.25276 | 38.284 | 34.90171 | 29.38175 | 3.382289 | 5.519964
45.26276 | 38.2688 | 34.86156 | 29.36816 | 3.407245 | 5.493392
45.27275 | 38.2609 | 34.82158 | 29.35459 | 3.439319 | 5.466992
45.28275 | 38.1681 | 34.78171 | 29.341 | 3.38639 | 5.44071
45.29275 | 38.1893 | 34.74198 | 29.32741 | 3.447319 | 5.414574
45.30275 | 38.1414 | 34.70239 | 29.31381 | 3.439006 | 5.388583
45.31275 | 38.1291 | 34.66295 | 29.30021 | 3.466152 | 5.362736
45.32275 | 38.0752 | 34.62364 | 29.28661 | 3.451557 | 5.337033
45.33274 | 38.0317 | 34.58453 | 29.27302 | 3.447173 | 5.311508
45.34274 | 38.0598 | 34.54551 | 29.25941 | 3.514295 | 5.286094
45.35274 | 37.9725 | 34.50662 | 29.2458 | 3.465885 | 5.260814
45.36274 | 37.9328 | 34.46787 | 29.23219 | 3.464926 | 5.235687
45.37274 | 37.9444 | 34.42927 | 29.21857 | 3.515127 | 5.210701
45.38273 | 37.8866 | 34.39086 | 29.20497 | 3.495744 | 5.185889
45.39273 | 37.8315 | 34.35253 | 29.19135 | 3.478967 | 5.161188
45.40273 | 37.847 | 34.31435 | 29.17772 | 3.532651 | 5.136627
45.41273 | 37.8185 | 34.2763 | 29.1641 | 3.542196 | 5.112209
45.42273 | 37.7454 | 34.2384 | 29.15047 | 3.507003 | 5.087931
45.43273 | 37.7165 | 34.20063 | 29.13683 | 3.515873 | 5.063793
45.44272 | 37.7367 | 34.16303 | 29.12321 | 3.573668 | 5.039818
45.45272 | 37.6144 | 34.12554 | 29.10958 | 3.488864 | 5.015959
45.46272 | 37.6371 | 34.08818 | 29.09594 | 3.548923 | 4.992239
45.47272 | 37.5968 | 34.05095 | 29.0823 | 3.545846 | 4.968658
45.48272 | 37.5632 | 34.01387 | 29.06865 | 3.549334 | 4.945214
45.49271 | 37.4955 | 33.97695 | 29.05502 | 3.51855 | 4.921931
45.50271 | 37.4798 | 33.94013 | 29.04137 | 3.539669 | 4.898761
45.51271 | 37.4716 | 33.90345 | 29.02772 | 3.568152 | 4.875728
45.52271 | 37.4 | 33.8669 | 29.01407 | 3.533103 | 4.852831
45.53271 | 37.337 | 33.83048 | 29.00041 | 3.50652 | 4.830069
45.54271 | 37.3564 | 33.7942 | 28.98675 | 3.562205 | 4.807442
45.5527 | 37.2926 | 33.75808 | 28.97311 | 3.534522 | 4.784971
45.5627 | 37.2482 | 33.72206 | 28.95945 | 3.526143 | 4.762612
45.5727 | 37.2287 | 33.68617 | 28.94578 | 3.542533 | 4.740385
45.5827 | 37.2348 | 33.65041 | 28.93212 | 3.584393 | 4.718291
45.5927 | 37.1099 | 33.61478 | 28.91845 | 3.495123 | 4.69633
45.60269 | 37.1052 | 33.57931 | 28.90479 | 3.525888 | 4.674521
45.61269 | 37.1168 | 33.54394 | 28.89112 | 3.572859 | 4.652822
45.62269 | 37.0234 | 33.5087 | 28.87745 | 3.514703 | 4.631252
45.63269 | 36.9636 | 33.47358 | 28.86377 | 3.490019 | 4.609812
45.64269 | 37.0272 | 33.43859 | 28.85009 | 3.588607 | 4.588501
45.65269 | 36.9143 | 33.40373 | 28.83641 | 3.510568 | 4.567319
45.66268 | 36.8755 | 33.36903 | 28.82275 | 3.506469 | 4.546285
45.67268 | 36.8697 | 33.33442 | 28.80906 | 3.53528 | 4.525358
45.68268 | 36.8221 | 33.29993 | 28.79538 | 3.522165 | 4.504557
45.69268 | 36.7222 | 33.26557 | 28.78169 | 3.456627 | 4.483882
45.70268 | 36.7433 | 33.23134 | 28.768 | 3.511964 | 4.463333
45.71267 | 36.7087 | 33.19726 | 28.75433 | 3.511445 | 4.442928
45.72267 | 36.6398 | 33.16326 | 28.74064 | 3.476536 | 4.422628
45.73267 | 36.6179 | 33.12939 | 28.72694 | 3.488507 | 4.40245
45.74267 | 36.623 | 33.09564 | 28.71325 | 3.527356 | 4.382395
45.75267 | 36.5185 | 33.06202 | 28.69955 | 3.456484 | 4.362463
45.76267 | 36.5021 | 33.02851 | 28.68586 | 3.473592 | 4.342652
45.77266 | 36.4836 | 32.99515 | 28.67217 | 3.488448 | 4.322981
45.78266 | 36.4547 | 32.96188 | 28.65847 | 3.492818 | 4.303412
45.79266 | 36.3487 | 32.92873 | 28.64477 | 3.419969 | 4.283962
45.80266 | 36.3975 | 32.8957 | 28.63107 | 3.501804 | 4.26463
45.81266 | 36.3404 | 32.86278 | 28.61736 | 3.47762 | 4.245417
45.82265 | 36.2543 | 32.83001 | 28.60367 | 3.424288 | 4.226341
45.83265 | 36.2739 | 32.79733 | 28.58996 | 3.476574 | 4.207362
45.84265 | 36.2492 | 32.76476 | 28.57626 | 3.484443 | 4.188501
45.85265 | 36.136 | 32.7323 | 28.56255 | 3.403698 | 4.169754
45.86265 | 36.1555 | 32.69996 | 28.54884 | 3.455539 | 4.151123
45.87265 | 36.1445 | 32.66773 | 28.53513 | 3.476767 | 4.132606
45.88264 | 36.0429 | 32.63565 | 28.52143 | 3.407251 | 4.114221
45.89264 | 36.0582 | 32.60365 | 28.50772 | 3.454554 | 4.095931
45.90264 | 36.0408 | 32.57175 | 28.494 | 3.469045 | 4.077754
45.91264 | 35.9719 | 32.53997 | 28.48029 | 3.431926 | 4.059688
45.92264 | 35.9426 | 32.5083 | 28.46657 | 3.434297 | 4.041733
45.93263 | 35.9189 | 32.47678 | 28.45287 | 3.442124 | 4.023909
45.94263 | 35.9052 | 32.44532 | 28.43915 | 3.459877 | 4.006175
45.95263 | 35.811 | 32.41398 | 28.42543 | 3.397023 | 3.988547
45.96263 | 35.8366 | 32.38274 | 28.41171 | 3.453859 | 3.971031
45.97263 | 35.7846 | 32.35161 | 28.39799 | 3.432988 | 3.953622
45.98263 | 35.7494 | 32.32059 | 28.38427 | 3.42881 | 3.93632
45.99262 | 35.705 | 32.28971 | 28.37056 | 3.415293 | 3.919145
46.00262 | 35.6875 | 32.2589 | 28.35684 | 3.428605 | 3.902056
46.01262 | 35.6403 | 32.22819 | 28.34312 | 3.412111 | 3.885073
46.02262 | 35.5969 | 32.19759 | 28.32939 | 3.399314 | 3.868194
46.03262 | 35.5893 | 32.16709 | 28.31567 | 3.422213 | 3.851419
46.04261 | 35.5314 | 32.13672 | 28.30196 | 3.394679 | 3.834764
46.05261 | 35.4792 | 32.10643 | 28.28823 | 3.372773 | 3.818195
46.06261 | 35.4928 | 32.07623 | 28.27451 | 3.416565 | 3.801728
46.07261 | 35.42 | 32.04614 | 28.26078 | 3.373856 | 3.785363
46.08261 | 35.389 | 32.01615 | 28.24705 | 3.372847 | 3.769099
46.09261 | 35.384 | 31.98626 | 28.23333 | 3.397738 | 3.752935
46.1026 | 35.3329 | 31.9565 | 28.21961 | 3.3764 | 3.736886
46.1126 | 35.2549 | 31.92681 | 28.20589 | 3.328093 | 3.720921
46.1226 | 35.2632 | 31.89721 | 28.19216 | 3.365989 | 3.705053
46.1326 | 35.2239 | 31.86771 | 28.17843 | 3.356186 | 3.689284
46.1426 | 35.1375 | 31.83831 | 28.1647 | 3.299187 | 3.673611
46.15259 | 35.1329 | 31.80904 | 28.15099 | 3.323862 | 3.658051
46.16259 | 35.1189 | 31.77983 | 28.13726 | 3.339071 | 3.642571
46.17259 | 35.0188 | 31.75072 | 28.12353 | 3.268084 | 3.627186
46.18259 | 35.0173 | 31.7217 | 28.1098 | 3.295603 | 3.611896
46.19259 | 34.9906 | 31.69277 | 28.09607 | 3.297828 | 3.5967
46.20259 | 34.8898 | 31.66394 | 28.08234 | 3.22586 | 3.581597
46.21258 | 34.8952 | 31.63523 | 28.06863 | 3.25997 | 3.566602
46.22258 | 34.8356 | 31.60658 | 28.0549 | 3.229017 | 3.551684
46.23258 | 34.7818 | 31.57803 | 28.04117 | 3.203772 | 3.536858
46.24258 | 34.7832 | 31.54957 | 28.02744 | 3.233635 | 3.522124
46.25258 | 34.7302 | 31.52119 | 28.01371 | 3.209008 | 3.507478
46.26257 | 34.6367 | 31.49294 | 28 | 3.143763 | 3.492938
46.27257 | 34.6761 | 31.46474 | 27.98627 | 3.211357 | 3.478473
46.28257 | 34.5937 | 31.43664 | 27.97254 | 3.157062 | 3.464096
46.29257 | 34.5288 | 31.40862 | 27.95881 | 3.120178 | 3.449807
46.30257 | 34.5315 | 31.38069 | 27.94509 | 3.150807 | 3.435606
46.31257 | 34.4903 | 31.35285 | 27.93136 | 3.137448 | 3.421492
46.32256 | 34.3976 | 31.32512 | 27.91765 | 3.072475 | 3.407477
46.33256 | 34.4567 | 31.29746 | 27.90392 | 3.159243 | 3.393536
46.34256 | 34.3449 | 31.26987 | 27.8902 | 3.075026 | 3.379678
46.35256 | 34.2953 | 31.24238 | 27.87647 | 3.052924 | 3.365906
46.36256 | 34.2855 | 31.21496 | 27.86274 | 3.070538 | 3.352218
46.37255 | 34.2354 | 31.18766 | 27.84903 | 3.047739 | 3.338627
46.38255 | 34.1969 | 31.16042 | 27.83531 | 3.036485 | 3.325105
46.39255 | 34.1758 | 31.13325 | 27.82159 | 3.042547 | 3.311666
46.40255 | 34.1529 | 31.10617 | 27.80786 | 3.046727 | 3.298308
46.41255 | 34.0785 | 31.07917 | 27.79414 | 2.999326 | 3.285032
46.42255 | 34.0624 | 31.05226 | 27.78042 | 3.010142 | 3.271837
46.43254 | 34.0447 | 31.02545 | 27.76671 | 3.019251 | 3.258735
46.44254 | 33.9474 | 30.99869 | 27.75299 | 2.948707 | 3.245699
46.45254 | 33.9728 | 30.97202 | 27.73928 | 3.000782 | 3.232743
46.46254 | 33.9393 | 30.94542 | 27.72556 | 2.993878 | 3.219865
46.47254 | 33.8346 | 30.91891 | 27.71184 | 2.915695 | 3.207066
46.48253 | 33.8686 | 30.89249 | 27.69814 | 2.976107 | 3.194356
46.49253 | 33.8168 | 30.86613 | 27.68442 | 2.950668 | 3.181711
46.50253 | 33.7449 | 30.83985 | 27.67071 | 2.905051 | 3.169143
46.51253 | 33.7645 | 30.81364 | 27.65699 | 2.950857 | 3.156651
46.52253 | 33.663 | 30.78751 | 27.64328 | 2.875487 | 3.144234
46.53253 | 33.6683 | 30.76146 | 27.62957 | 2.906841 | 3.131892
46.54252 | 33.6167 | 30.73551 | 27.61587 | 2.881193 | 3.119636
46.55252 | 33.59 | 30.7096 | 27.60216 | 2.880396 | 3.107443
46.56252 | 33.5438 | 30.68378 | 27.58845 | 2.860025 | 3.095323
46.57252 | 33.4929 | 30.65802 | 27.57475 | 2.834879 | 3.083276
46.58252 | 33.5023 | 30.63234 | 27.56104 | 2.86996 | 3.071302
46.59251 | 33.4279 | 30.60676 | 27.54735 | 2.821138 | 3.059414
46.60251 | 33.392 | 30.58123 | 27.53364 | 2.810773 | 3.047583
46.61251 | 33.3911 | 30.55576 | 27.51994 | 2.835336 | 3.035823
46.62251 | 33.2984 | 30.53037 | 27.50624 | 2.768026 | 3.024134
46.63251 | 33.2899 | 30.50505 | 27.49254 | 2.784846 | 3.012514
46.64251 | 33.2733 | 30.47981 | 27.47884 | 2.793494 | 3.000964
46.6525 | 33.1734 | 30.45465 | 27.46516 | 2.718747 | 2.989495
46.6625 | 33.1912 | 30.42955 | 27.45146 | 2.761655 | 2.978083
46.6725 | 33.1083 | 30.40451 | 27.43777 | 2.703793 | 2.966738
46.6825 | 33.1183 | 30.37954 | 27.42408 | 2.738762 | 2.955462
46.6925 | 33.0574 | 30.35464 | 27.41038 | 2.702762 | 2.944253
46.70249 | 33.0003 | 30.32983 | 27.39671 | 2.67047 | 2.933122
46.71249 | 32.9745 | 30.30507 | 27.38302 | 2.669434 | 2.922046
46.72249 | 32.9434 | 30.28037 | 27.36933 | 2.663031 | 2.911035
46.73249 | 32.9016 | 30.25574 | 27.35565 | 2.64586 | 2.900091
46.74249 | 32.8653 | 30.23118 | 27.34197 | 2.634123 | 2.889211
46.75249 | 32.8344 | 30.20668 | 27.32828 | 2.62772 | 2.878396
46.76248 | 32.7851 | 30.18227 | 27.31462 | 2.602826 | 2.867655
46.77248 | 32.7562 | 30.15791 | 27.30094 | 2.598292 | 2.856968
46.78248 | 32.7144 | 30.13361 | 27.28726 | 2.580792 | 2.846344
46.79248 | 32.6643 | 30.10937 | 27.27359 | 2.554928 | 2.835782
46.80248 | 32.6103 | 30.0852 | 27.25992 | 2.5251 | 2.825283
46.81247 | 32.6305 | 30.06112 | 27.24626 | 2.569383 | 2.814855
46.82247 | 32.511 | 30.03707 | 27.23259 | 2.473928 | 2.80448
46.83247 | 32.5627 | 30.01309 | 27.21893 | 2.549609 | 2.794165
46.84247 | 32.4649 | 29.98917 | 27.20526 | 2.475728 | 2.783911
46.85247 | 32.4477 | 29.96532 | 27.1916 | 2.482384 | 2.773717
46.86247 | 32.3922 | 29.94152 | 27.17794 | 2.450679 | 2.763584
46.87246 | 32.3466 | 29.91781 | 27.16429 | 2.428789 | 2.753519
46.88246 | 32.3183 | 29.89414 | 27.15064 | 2.42416 | 2.743503
46.89246 | 32.2789 | 29.87053 | 27.13698 | 2.408371 | 2.733547
46.90246 | 32.245 | 29.84698 | 27.12333 | 2.398022 | 2.723648
46.91246 | 32.2217 | 29.82349 | 27.10968 | 2.398213 | 2.713807
46.92245 | 32.1418 | 29.80008 | 27.09605 | 2.341721 | 2.704033
46.93245 | 32.1604 | 29.77671 | 27.0824 | 2.383693 | 2.694307
46.94245 | 32.0896 | 29.75339 | 27.06876 | 2.336206 | 2.684637
46.95245 | 32.0455 | 29.73014 | 27.05512 | 2.315361 | 2.675024
46.96245 | 32.0211 | 29.70694 | 27.04148 | 2.314156 | 2.665466
46.97245 | 31.9672 | 29.68381 | 27.02784 | 2.283395 | 2.655964
46.98244 | 31.9962 | 29.66075 | 27.01422 | 2.335453 | 2.646527
46.99244 | 31.8584 | 29.63772 | 27.00059 | 2.220676 | 2.637134
47.00244 | 31.8804 | 29.61476 | 26.98696 | 2.265643 | 2.627797
47.01244 | 31.8464 | 29.59185 | 26.97333 | 2.254553 | 2.618513
47.02244 | 31.784 | 29.56899 | 26.95971 | 2.215007 | 2.609283
47.03243 | 31.7621 | 29.54622 | 26.9461 | 2.215883 | 2.600115
47.04243 | 31.7018 | 29.52347 | 26.93248 | 2.178326 | 2.590991
47.05243 | 31.7045 | 29.50079 | 26.91887 | 2.203713 | 2.58192
47.06243 | 31.6511 | 29.47815 | 26.90525 | 2.172946 | 2.5729
47.07243 | 31.6137 | 29.45558 | 26.89164 | 2.158125 | 2.563933
47.08243 | 31.5975 | 29.43305 | 26.87803 | 2.164449 | 2.555017
47.09242 | 31.5502 | 29.4106 | 26.86444 | 2.139596 | 2.546161
47.10242 | 31.5105 | 29.38819 | 26.85084 | 2.122313 | 2.537347
47.11242 | 31.4713 | 29.36582 | 26.83724 | 2.105476 | 2.528584
47.12242 | 31.4424 | 29.34351 | 26.82364 | 2.098887 | 2.51987
47.13242 | 31.3895 | 29.32125 | 26.81005 | 2.068245 | 2.511206
47.14241 | 31.3696 | 29.29907 | 26.79647 | 2.070529 | 2.502601
47.15241 | 31.3516 | 29.27692 | 26.78288 | 2.074682 | 2.494035
47.16241 | 31.2797 | 29.25482 | 26.7693 | 2.024884 | 2.485519
47.17241 | 31.2932 | 29.23277 | 26.75571 | 2.060435 | 2.477051
47.18241 | 31.1929 | 29.21077 | 26.74213 | 1.982134 | 2.468631
47.19241 | 31.1895 | 29.18882 | 26.72856 | 2.000683 | 2.460259
47.2024 | 31.1385 | 29.16694 | 26.715 | 1.971558 | 2.451944
47.2124 | 31.1164 | 29.14509 | 26.70143 | 1.971306 | 2.443667
47.2224 | 31.0654 | 29.1233 | 26.68786 | 1.942103 | 2.435436
47.2324 | 31.0499 | 29.10155 | 26.6743 | 1.948352 | 2.427252
47.2424 | 30.9819 | 29.07985 | 26.66074 | 1.902051 | 2.419114
47.25239 | 30.9961 | 29.05822 | 26.64719 | 1.937879 | 2.41103
47.26239 | 30.9056 | 29.03662 | 26.63364 | 1.86898 | 2.402984
47.27239 | 30.892 | 29.01507 | 26.62008 | 1.876932 | 2.394983
47.28239 | 30.8533 | 28.99356 | 26.60654 | 1.859737 | 2.387026
47.29239 | 30.8017 | 28.97211 | 26.59299 | 1.829593 | 2.379115
47.30239 | 30.7976 | 28.9507 | 26.57945 | 1.846901 | 2.371248
47.31238 | 30.7202 | 28.92936 | 26.56593 | 1.790841 | 2.363433
47.32238 | 30.6999 | 28.90804 | 26.55239 | 1.791855 | 2.355653
47.33238 | 30.6911 | 28.88678 | 26.53886 | 1.804322 | 2.347917
47.34238 | 30.5932 | 28.86556 | 26.52533 | 1.727643 | 2.340225
47.35238 | 30.5798 | 28.84438 | 26.51181 | 1.735416 | 2.332576
47.36237 | 30.5552 | 28.82328 | 26.4983 | 1.731923 | 2.324976
47.37237 | 30.4889 | 28.80219 | 26.48478 | 1.686705 | 2.317411
47.38237 | 30.5124 | 28.78116 | 26.47127 | 1.731242 | 2.309888
47.39237 | 30.3861 | 28.76017 | 26.45776 | 1.625932 | 2.302408
47.40237 | 30.4254 | 28.73922 | 26.44425 | 1.686178 | 2.294968
47.41237 | 30.3748 | 28.71832 | 26.43075 | 1.656479 | 2.28757
47.42236 | 30.2967 | 28.69749 | 26.41727 | 1.599215 | 2.28022
47.43236 | 30.3132 | 28.67667 | 26.40377 | 1.636526 | 2.272904
47.44236 | 30.2401 | 28.65591 | 26.39028 | 1.584194 | 2.265628
47.45236 | 30.2349 | 28.63518 | 26.37679 | 1.599718 | 2.258392
47.46236 | 30.2068 | 28.6145 | 26.36331 | 1.592298 | 2.251196
47.47235 | 30.134 | 28.59389 | 26.34984 | 1.540114 | 2.244047
47.48235 | 30.1214 | 28.57329 | 26.33636 | 1.548108 | 2.236929
47.49235 | 30.0901 | 28.55274 | 26.32289 | 1.537358 | 2.229852
47.50235 | 30.0465 | 28.53223 | 26.30942 | 1.514266 | 2.222812
47.51235 | 30.0646 | 28.51177 | 26.29596 | 1.552831 | 2.215812
47.52235 | 29.9582 | 28.49135 | 26.2825 | 1.466854 | 2.20885
47.53234 | 29.9511 | 28.47099 | 26.26905 | 1.480115 | 2.201932
47.54234 | 29.926 | 28.45065 | 26.2556 | 1.475354 | 2.195046
47.55234 | 29.8784 | 28.43035 | 26.24215 | 1.448051 | 2.188198
47.56234 | 29.8902 | 28.41009 | 26.22871 | 1.480107 | 2.181386
47.57234 | 29.8092 | 28.38988 | 26.21527 | 1.419322 | 2.174612
47.58233 | 29.795 | 28.36972 | 26.20184 | 1.425275 | 2.167881
47.59233 | 29.7832 | 28.34959 | 26.18841 | 1.433606 | 2.161182
47.60233 | 29.7341 | 28.3295 | 26.17498 | 1.404601 | 2.154516
47.61233 | 29.7196 | 28.30945 | 26.16156 | 1.410151 | 2.14789
47.62233 | 29.6536 | 28.28944 | 26.14814 | 1.364165 | 2.141295
47.63233 | 29.6315 | 28.26947 | 26.13472 | 1.362035 | 2.13474
47.64232 | 29.6434 | 28.24955 | 26.12133 | 1.393847 | 2.128226
47.65232 | 29.5497 | 28.22966 | 26.10792 | 1.320042 | 2.121738
47.66232 | 29.5868 | 28.20981 | 26.09452 | 1.376994 | 2.115288
47.67232 | 29.4958 | 28.18999 | 26.08112 | 1.305809 | 2.108871
47.68232 | 29.4936 | 28.17022 | 26.06773 | 1.323383 | 2.10249
47.69231 | 29.4628 | 28.1505 | 26.05435 | 1.3123 | 2.096149
47.70231 | 29.3921 | 28.1308 | 26.04097 | 1.261298 | 2.089836
47.71231 | 29.4106 | 28.11114 | 26.02759 | 1.299458 | 2.083556
47.72231 | 29.3345 | 28.09152 | 26.01421 | 1.242979 | 2.07731
47.73231 | 29.3302 | 28.07194 | 26.00084 | 1.258263 | 2.071098
47.74231 | 29.3055 | 28.05239 | 25.98747 | 1.253109 | 2.064919
47.7523 | 29.259 | 28.0329 | 25.97412 | 1.226097 | 2.058778
47.7623 | 29.2307 | 28.01343 | 25.96077 | 1.217268 | 2.052665
47.7723 | 29.1824 | 27.994 | 25.94741 | 1.188402 | 2.046584
47.7823 | 29.1614 | 27.9746 | 25.93407 | 1.186798 | 2.040535
47.7923 | 29.1491 | 27.95524 | 25.92072 | 1.193858 | 2.034519
47.80229 | 29.0928 | 27.93594 | 25.9074 | 1.156862 | 2.02854
47.81229 | 29.0673 | 27.91665 | 25.89406 | 1.150648 | 2.022588
47.82229 | 29.0242 | 27.8974 | 25.88074 | 1.126798 | 2.016667
47.83229 | 28.9824 | 27.87819 | 25.86741 | 1.104212 | 2.010777
47.84229 | 28.9773 | 27.85901 | 25.85409 | 1.11829 | 2.004918
47.85229 | 28.9129 | 27.83987 | 25.84078 | 1.073032 | 1.999091
47.86228 | 28.9249 | 27.82078 | 25.82748 | 1.10412 | 1.993299
47.87228 | 28.8219 | 27.80171 | 25.81418 | 1.02019 | 1.987533
47.88228 | 28.852 | 27.78267 | 25.80088 | 1.069326 | 1.981797
47.89228 | 28.7655 | 27.76367 | 25.78758 | 1.001827 | 1.976091
47.90228 | 28.7759 | 27.74471 | 25.77429 | 1.031192 | 1.970416
47.91227 | 28.735 | 27.7258 | 25.76102 | 1.009204 | 1.964775
47.92227 | 28.6743 | 27.7069 | 25.74774 | 0.9674003 | 1.959159
47.93227 | 28.6919 | 27.68804 | 25.73447 | 1.003862 | 1.953572
47.94227 | 28.6219 | 27.66921 | 25.7212 | 0.952689 | 1.948014
47.95227 | 28.6152 | 27.65042 | 25.70793 | 0.9647819 | 1.942485
47.96227 | 28.5924 | 27.63166 | 25.69467 | 0.9607409 | 1.936986
47.97226 | 28.5205 | 27.61295 | 25.68143 | 0.9075474 | 1.93152
47.98226 | 28.5225 | 27.59426 | 25.66818 | 0.9282386 | 1.926078
47.99226 | 28.4905 | 27.5756 | 25.65494 | 0.9148966 | 1.920663
48.00226 | 28.4614 | 27.55698 | 25.6417 | 0.9044209 | 1.915277
48.01226 | 28.4522 | 27.53839 | 25.62847 | 0.913812 | 1.909919
48.02225 | 28.3727 | 27.51985 | 25.61525 | 0.8528517 | 1.904594
48.03225 | 28.3919 | 27.50132 | 25.60203 | 0.8905766 | 1.899291
48.04225 | 28.2988 | 27.48283 | 25.58881 | 0.8159687 | 1.894016
48.05225 | 28.351 | 27.46437 | 25.5756 | 0.8866283 | 1.888768
48.06225 | 28.2594 | 27.44594 | 25.5624 | 0.8134552 | 1.883548
48.07224 | 28.2684 | 27.42757 | 25.54921 | 0.8408316 | 1.878359
48.08224 | 28.251 | 27.40921 | 25.53601 | 0.8417938 | 1.873192
48.09224 | 28.1882 | 27.39088 | 25.52282 | 0.7973241 | 1.868052
48.10224 | 28.1904 | 27.37258 | 25.50964 | 0.8178223 | 1.862938
48.11224 | 28.127 | 27.35431 | 25.49646 | 0.7726886 | 1.85785
48.12224 | 28.1156 | 27.33608 | 25.48329 | 0.7795233 | 1.852789
48.13223 | 28.1024 | 27.31789 | 25.47013 | 0.7845083 | 1.847758
48.14223 | 28.052 | 27.29972 | 25.45697 | 0.7522799 | 1.842748
48.15223 | 28.0576 | 27.28158 | 25.44382 | 0.7760202 | 1.837765
48.16223 | 27.9871 | 27.26347 | 25.43066 | 0.7236294 | 1.832806
48.17223 | 27.9783 | 27.24539 | 25.41752 | 0.7329075 | 1.827873
48.18222 | 27.9433 | 27.22736 | 25.40439 | 0.7159368 | 1.82297
48.19222 | 27.9098 | 27.20935 | 25.39126 | 0.7004524 | 1.818088
48.20222 | 27.8902 | 27.19136 | 25.37813 | 0.6988391 | 1.813229
48.21222 | 27.8559 | 27.17341 | 25.36501 | 0.6824934 | 1.808396
48.22222 | 27.8342 | 27.15548 | 25.35189 | 0.6787191 | 1.803587
48.23222 | 27.7984 | 27.13759 | 25.33878 | 0.6608127 | 1.798803
48.24221 | 27.7535 | 27.11974 | 25.32569 | 0.6337593 | 1.794048
48.25221 | 27.7487 | 27.10191 | 25.31259 | 0.6467945 | 1.789311
48.26221 | 27.6974 | 27.0841 | 25.2995 | 0.6132982 | 1.7846
48.27221 | 27.693 | 27.06633 | 25.28641 | 0.6266735 | 1.779912
48.28221 | 27.649 | 27.04858 | 25.27333 | 0.6004177 | 1.775248
48.2922 | 27.623 | 27.03088 | 25.26027 | 0.5921156 | 1.770612
48.3022 | 27.581 | 27.0132 | 25.2472 | 0.5678014 | 1.765995
48.3122 | 27.5676 | 26.99554 | 25.23414 | 0.572058 | 1.761401
48.3222 | 27.5146 | 26.97791 | 25.22108 | 0.5366854 | 1.75683
48.3322 | 27.508 | 26.96032 | 25.20803 | 0.5476838 | 1.752282
48.3422 | 27.4834 | 26.94275 | 25.19499 | 0.540653 | 1.747757
48.35219 | 27.4346 | 26.92522 | 25.18196 | 0.5093759 | 1.743259
48.36219 | 27.4284 | 26.90771 | 25.16893 | 0.5206875 | 1.73878
48.37219 | 27.3467 | 26.89023 | 25.15591 | 0.4564707 | 1.734322
48.38219 | 27.373 | 26.87277 | 25.14289 | 0.5002251 | 1.729888
48.39219 | 27.3102 | 26.85535 | 25.12987 | 0.4548511 | 1.725475
48.40218 | 27.2996 | 26.83797 | 25.11688 | 0.4616315 | 1.721089
48.41218 | 27.2829 | 26.8206 | 25.10388 | 0.4623009 | 1.71672
48.42218 | 27.2219 | 26.80326 | 25.09088 | 0.4186424 | 1.712373
48.43218 | 27.2246 | 26.78594 | 25.0779 | 0.4386555 | 1.708048
48.44218 | 27.1665 | 26.76866 | 25.06491 | 0.397841 | 1.703745
48.45218 | 27.1737 | 26.7514 | 25.05194 | 0.4222987 | 1.699463
48.46217 | 27.107 | 26.73419 | 25.03898 | 0.3728113 | 1.695206
48.47217 | 27.1087 | 26.71699 | 25.02602 | 0.3917139 | 1.690966
48.48217 | 27.0585 | 26.69981 | 25.01306 | 0.3586886 | 1.686747
48.49217 | 27.0616 | 26.68266 | 25.00011 | 0.3789359 | 1.68255
48.50217 | 26.9938 | 26.66554 | 24.98717 | 0.328256 | 1.678373
48.51216 | 27.0093 | 26.64847 | 24.97425 | 0.360832 | 1.674221
48.52216 | 26.9518 | 26.6314 | 24.96132 | 0.3203977 | 1.670085
48.53216 | 26.9186 | 26.61436 | 24.94839 | 0.3042365 | 1.66597
48.54216 | 26.9196 | 26.59735 | 24.93548 | 0.3222481 | 1.661875
48.55216 | 26.8681 | 26.58037 | 24.92257 | 0.2877334 | 1.6578
48.56216 | 26.871 | 26.56341 | 24.90966 | 0.3075915 | 1.653746
48.57215 | 26.8123 | 26.54649 | 24.89678 | 0.2658063 | 1.649715
48.58215 | 26.8114 | 26.52959 | 24.88389 | 0.2818114 | 1.6457
48.59215 | 26.7915 | 26.51271 | 24.871 | 0.2787901 | 1.641705
48.60215 | 26.746 | 26.49586 | 24.85813 | 0.2501425 | 1.63773
48.61215 | 26.7516 | 26.47903 | 24.84526 | 0.2725685 | 1.633774
48.62214 | 26.6681 | 26.46225 | 24.83241 | 0.2058515 | 1.629841
48.63214 | 26.7348 | 26.44547 | 24.81955 | 0.2893252 | 1.625924
48.64214 | 26.6052 | 26.42873 | 24.8067 | 0.1764729 | 1.622026
48.65214 | 26.6651 | 26.41201 | 24.79386 | 0.2530946 | 1.618147
48.66214 | 26.5813 | 26.39531 | 24.78102 | 0.1859907 | 1.614287
48.67214 | 26.5996 | 26.37864 | 24.76819 | 0.2209609 | 1.610446
48.68213 | 26.5518 | 26.36201 | 24.75538 | 0.1897888 | 1.606627
48.69213 | 26.5319 | 26.34539 | 24.74257 | 0.1865077 | 1.602824
48.70213 | 26.4907 | 26.3288 | 24.72976 | 0.1619013 | 1.599038
48.71213 | 26.4886 | 26.31223 | 24.71696 | 0.1763692 | 1.595272
48.72213 | 26.4498 | 26.29569 | 24.70416 | 0.1541118 | 1.591523
48.73212 | 26.431 | 26.27919 | 24.69139 | 0.1518129 | 1.587797
48.74212 | 26.4389 | 26.26269 | 24.67861 | 0.1762052 | 1.584085
48.75212 | 26.3482 | 26.24623 | 24.66584 | 0.1019721 | 1.580391
48.76212 | 26.4013 | 26.22979 | 24.65307 | 0.1715143 | 1.576715
48.77212 | 26.2952 | 26.21337 | 24.64031 | 0.08183148 | 1.573056
48.78212 | 26.3404 | 26.19698 | 24.62756 | 0.1434239 | 1.569415
48.79211 | 26.2601 | 26.18062 | 24.61483 | 0.07947514 | 1.565796
48.80211 | 26.2833 | 26.16428 | 24.60209 | 0.1190179 | 1.562191
48.81211 | 26.2112 | 26.14796 | 24.58936 | 0.06323625 | 1.558602
48.82211 | 26.2244 | 26.13167 | 24.57664 | 0.09272986 | 1.555032
48.83211 | 26.1671 | 26.1154 | 24.56392 | 0.05169904 | 1.551478
48.8421 | 26.1774 | 26.09917 | 24.55123 | 0.0782276 | 1.547945
48.8521 | 26.122 | 26.08295 | 24.53853 | 0.03904799 | 1.544426
48.8621 | 26.1053 | 26.06676 | 24.52583 | 0.03854421 | 1.540923
48.8721 | 26.0731 | 26.05058 | 24.51315 | 0.02251612 | 1.537438
48.8821 | 26.0556 | 26.03444 | 24.50047 | 0.02116404 | 1.533969
48.8921 | 26.0622 | 26.01831 | 24.4878 | 0.04388769 | 1.530517
48.90209 | 25.9675 | 26.00223 | 24.47514 | -0.03472949 | 1.527086
48.91209 | 26.0375 | 25.98615 | 24.46249 | 0.05134644 | 1.523666
48.92209 | 25.9157 | 25.9701 | 24.44984 | -0.05440149 | 1.520264
48.93209 | 25.9937 | 25.95407 | 24.4372 | 0.03962668 | 1.516877
48.94209 | 25.8623 | 25.93807 | 24.42456 | -0.0757687 | 1.513507
48.95208 | 25.9152 | 25.9221 | 24.41195 | -0.006903666 | 1.510156
48.96208 | 25.8576 | 25.90615 | 24.39933 | -0.04854627 | 1.506818
48.97208 | 25.8383 | 25.89021 | 24.38672 | -0.05191232 | 1.503496
48.98208 | 25.8198 | 25.8743 | 24.37411 | -0.05450195 | 1.50019
48.99208 | 25.7997 | 25.85841 | 24.36152 | -0.05871486 | 1.496899
49.00208 | 25.7741 | 25.84255 | 24.34893 | -0.0684512 | 1.493624
49.01207 | 25.7485 | 25.82673 | 24.33636 | -0.07822641 | 1.490368
49.02207 | 25.7303 | 25.81091 | 24.32378 | -0.08060908 | 1.487125
49.03207 | 25.6799 | 25.79511 | 24.31122 | -0.115215 | 1.483896
49.04207 | 25.705 | 25.77934 | 24.29866 | -0.07434376 | 1.480683
49.05207 | 25.622 | 25.7636 | 24.28611 | -0.1415957 | 1.477486
49.06206 | 25.6442 | 25.74789 | 24.27358 | -0.1036863 | 1.474307
49.07206 | 25.6043 | 25.73218 | 24.26104 | -0.1278839 | 1.471139
49.08206 | 25.5878 | 25.7165 | 24.24852 | -0.1287044 | 1.467987
49.09206 | 25.5731 | 25.70085 | 24.236 | -0.1277476 | 1.464849
49.10206 | 25.5419 | 25.68521 | 24.22349 | -0.1433136 | 1.461727
49.11206 | 25.5127 | 25.6696 | 24.21098 | -0.1569022 | 1.458619
49.12205 | 25.4953 | 25.65403 | 24.1985 | -0.1587289 | 1.455529
49.13205 | 25.48 | 25.63846 | 24.18601 | -0.1584626 | 1.452451
49.14205 | 25.4563 | 25.62292 | 24.17353 | -0.1666186 | 1.449387
49.15205 | 25.3838 | 25.6074 | 24.16106 | -0.2235973 | 1.446337
49.16205 | 25.4336 | 25.5919 | 24.1486 | -0.1582983 | 1.443302
49.17204 | 25.3453 | 25.57644 | 24.13615 | -0.2311368 | 1.440285
49.18204 | 25.3881 | 25.56098 | 24.1237 | -0.1728823 | 1.437278
49.19204 | 25.3045 | 25.54555 | 24.11126 | -0.2410501 | 1.434286
49.20204 | 25.3302 | 25.53014 | 24.09883 | -0.1999398 | 1.431308
49.21204 | 25.2589 | 25.51475 | 24.08641 | -0.2558516 | 1.428343
49.22204 | 25.2763 | 25.49939 | 24.07399 | -0.2230855 | 1.425393
49.23203 | 25.2233 | 25.48406 | 24.0616 | -0.2607566 | 1.42246
49.24203 | 25.2335 | 25.46873 | 24.0492 | -0.2352345 | 1.419537
49.25203 | 25.1931 | 25.45343 | 24.03681 | -0.2603342 | 1.416628
49.26203 | 25.1909 | 25.43816 | 24.02442 | -0.2472556 | 1.413733
49.27203 | 25.1674 | 25.4229 | 24.01205 | -0.2554989 | 1.410852
49.28202 | 25.13 | 25.40768 | 23.99969 | -0.2776789 | 1.407986
49.29202 | 25.1193 | 25.39247 | 23.98733 | -0.2731656 | 1.405132
49.30202 | 25.1023 | 25.37727 | 23.97498 | -0.2749738 | 1.402291
49.31202 | 25.0703 | 25.3621 | 23.96264 | -0.2918036 | 1.399463
49.32202 | 25.1061 | 25.34695 | 23.95031 | -0.2408549 | 1.396648
49.33202 | 25.0255 | 25.33183 | 23.93798 | -0.3063278 | 1.393846
49.34201 | 25.0582 | 25.31674 | 23.92568 | -0.258537 | 1.391061
49.35201 | 24.9798 | 25.30165 | 23.91337 | -0.3218526 | 1.388285
49.36201 | 24.9974 | 25.28659 | 23.90107 | -0.2891895 | 1.385523
49.37201 | 24.9582 | 25.27155 | 23.88877 | -0.3133476 | 1.382773
49.38201 | 24.9669 | 25.25653 | 23.87649 | -0.2896271 | 1.380037
49.392 | 24.9424 | 25.24154 | 23.86423 | -0.2991427 | 1.377315
49.402 | 24.9143 | 25.22656 | 23.85196 | -0.3122643 | 1.374604
49.412 | 24.9182 | 25.21161 | 23.8397 | -0.2934071 | 1.371906
49.422 | 24.8888 | 25.19667 | 23.82745 | -0.3078711 | 1.36922
49.432 | 24.8565 | 25.18176 | 23.81521 | -0.3252559 | 1.366546
49.442 | 24.8766 | 25.16686 | 23.80298 | -0.2902617 | 1.363885
49.45199 | 24.8044 | 25.152 | 23.79076 | -0.3476033 | 1.361239
49.46199 | 24.8557 | 25.13715 | 23.77855 | -0.281451 | 1.358603
49.47199 | 24.7642 | 25.12232 | 23.76634 | -0.3581195 | 1.355979
49.48199 | 24.8094 | 25.10751 | 23.75414 | -0.2981091 | 1.353367
49.49199 | 24.7343 | 25.09272 | 23.74195 | -0.3584187 | 1.350767
49.50198 | 24.76 | 25.07796 | 23.72978 | -0.3179647 | 1.348183
49.51198 | 24.7243 | 25.06322 | 23.71761 | -0.338916 | 1.345607
49.52198 | 24.6977 | 25.04849 | 23.70544 | -0.350788 | 1.343043
49.53198 | 24.6806 | 25.03378 | 23.69329 | -0.3531804 | 1.340491
49.54198 | 24.6602 | 25.01909 | 23.68114 | -0.3588936 | 1.337952
49.55198 | 24.6228 | 25.00443 | 23.669 | -0.3816272 | 1.335423
49.56197 | 24.649 | 24.9898 | 23.65689 | -0.3407958 | 1.33291
49.57197 | 24.5706 | 24.97517 | 23.64477 | -0.4045702 | 1.330405
49.58197 | 24.6383 | 24.96057 | 23.63265 | -0.3222651 | 1.327912
49.59197 | 24.507 | 24.94598 | 23.62055 | -0.4389802 | 1.32543
49.60197 | 24.5632 | 24.93142 | 23.60846 | -0.3682158 | 1.32296
49.61196 | 24.5165 | 24.91689 | 23.59638 | -0.4003861 | 1.320504
49.62196 | 24.4986 | 24.90236 | 23.58431 | -0.4037619 | 1.318056
49.63196 | 24.4881 | 24.88786 | 23.57224 | -0.3997582 | 1.315621
49.64196 | 24.4367 | 24.87337 | 23.56018 | -0.4366744 | 1.313196
49.65196 | 24.4431 | 24.85891 | 23.54813 | -0.4158109 | 1.310783
49.66196 | 24.4081 | 24.84447 | 23.53609 | -0.4363674 | 1.30838
49.67195 | 24.3932 | 24.83006 | 23.52407 | -0.4368583 | 1.305991
49.68195 | 24.3832 | 24.81565 | 23.51204 | -0.4324548 | 1.303611
49.69195 | 24.3337 | 24.80127 | 23.50003 | -0.4675714 | 1.301242
49.70195 | 24.3138 | 24.78691 | 23.48802 | -0.4731078 | 1.298884
49.71195 | 24.3215 | 24.77256 | 23.47603 | -0.451064 | 1.296537
49.72194 | 24.275 | 24.75825 | 23.46405 | -0.4832545 | 1.294203
49.73194 | 24.2893 | 24.74395 | 23.45207 | -0.4546505 | 1.291877
49.74194 | 24.2309 | 24.72967 | 23.4401 | -0.4987663 | 1.289562
49.75194 | 24.2355 | 24.7154 | 23.42814 | -0.4799019 | 1.287258
49.76194 | 24.1998 | 24.70116 | 23.41619 | -0.5013572 | 1.284964
49.77194 | 24.2092 | 24.68693 | 23.40425 | -0.4777322 | 1.282681
49.78193 | 24.1466 | 24.67274 | 23.39233 | -0.5261409 | 1.280411
49.79193 | 24.1824 | 24.65856 | 23.38041 | -0.4761553 | 1.278149
49.80193 | 24.1052 | 24.64439 | 23.36849 | -0.5391891 | 1.275897
49.81193 | 24.1283 | 24.63024 | 23.35659 | -0.5019426 | 1.273656
49.82193 | 24.0888 | 24.61612 | 23.34469 | -0.5273156 | 1.271426
49.83192 | 24.0824 | 24.60202 | 23.33281 | -0.519622 | 1.269207
49.84192 | 24.087 | 24.58793 | 23.32094 | -0.5009339 | 1.266997
49.85192 | 24.0267 | 24.57387 | 23.30907 | -0.5471653 | 1.264797
49.86192 | 24.0379 | 24.55982 | 23.29721 | -0.521916 | 1.262607
49.87192 | 23.9942 | 24.54579 | 23.28536 | -0.5515861 | 1.260427
49.88192 | 23.9881 | 24.53178 | 23.27352 | -0.5436755 | 1.258257
49.89191 | 23.9982 | 24.5178 | 23.2617 | -0.519599 | 1.2561
49.90191 | 23.9666 | 24.50383 | 23.24988 | -0.5372263 | 1.25395
49.91191 | 23.9369 | 24.48987 | 23.23806 | -0.5529742 | 1.25181
49.92191 | 23.9547 | 24.47594 | 23.22626 | -0.5212406 | 1.24968
49.93191 | 23.8727 | 24.46203 | 23.21447 | -0.5893265 | 1.24756
49.9419 | 23.9297 | 24.44815 | 23.20269 | -0.5184452 | 1.245452
49.9519 | 23.8605 | 24.43427 | 23.19092 | -0.5737692 | 1.243351
49.9619 | 23.8524 | 24.42041 | 23.17915 | -0.5680123 | 1.24126
49.9719 | 23.8592 | 24.40657 | 23.1674 | -0.5473746 | 1.239178
49.9819 | 23.8094 | 24.39276 | 23.15565 | -0.5833556 | 1.237106
49.9919 | 23.8295 | 24.37896 | 23.14391 | -0.549456 | 1.235044
50.00189 | 23.7713 | 24.36519 | 23.1322 | -0.5938889 | 1.232993
50.01189 | 23.8043 | 24.35143 | 23.12048 | -0.5471271 | 1.23095
50.02189 | 23.7249 | 24.33768 | 23.10877 | -0.6127842 | 1.228916
50.03189 | 23.7494 | 24.32396 | 23.09707 | -0.5745604 | 1.226892
50.04189 | 23.7056 | 24.31026 | 23.08538 | -0.6046553 | 1.224877
50.05188 | 23.6997 | 24.29658 | 23.07371 | -0.5968828 | 1.222873
50.06188 | 23.6761 | 24.28292 | 23.06204 | -0.6068153 | 1.220876
50.07188 | 23.6686 | 24.26927 | 23.05038 | -0.6006668 | 1.218889
50.08188 | 23.6459 | 24.25564 | 23.03873 | -0.6097371 | 1.21691
50.09188 | 23.6191 | 24.24203 | 23.02708 | -0.6229259 | 1.214941
50.10188 | 23.6159 | 24.22843 | 23.01545 | -0.6125337 | 1.212981
50.11187 | 23.5666 | 24.21487 | 23.00384 | -0.6482736 | 1.211032
50.12187 | 23.5881 | 24.20132 | 22.99223 | -0.6132187 | 1.20909
50.13187 | 23.5211 | 24.18778 | 22.98063 | -0.6666825 | 1.207157
50.14187 | 23.5516 | 24.17426 | 22.96903 | -0.6226648 | 1.205233
50.15187 | 23.4916 | 24.16077 | 22.95745 | -0.6691658 | 1.203318
50.16186 | 23.4829 | 24.1473 | 22.94589 | -0.6643988 | 1.201413
50.17186 | 23.4851 | 24.13384 | 22.93432 | -0.6487369 | 1.199516
50.18186 | 23.4321 | 24.12039 | 22.92277 | -0.6882936 | 1.197627
50.19186 | 23.4568 | 24.10697 | 22.91122 | -0.6501687 | 1.195747
50.20186 | 23.3924 | 24.09356 | 22.89969 | -0.7011623 | 1.193876
50.21186 | 23.4072 | 24.08017 | 22.88816 | -0.6729744 | 1.192013
50.22185 | 23.3661 | 24.06682 | 22.87666 | -0.7007184 | 1.190161
50.23185 | 23.3498 | 24.05347 | 22.86515 | -0.7036673 | 1.188315
50.24185 | 23.352 | 24.04013 | 22.85366 | -0.6881347 | 1.186478
50.25185 | 23.3169 | 24.02682 | 22.84217 | -0.7099204 | 1.18465
50.26185 | 23.2953 | 24.01352 | 22.83069 | -0.7182244 | 1.18283
50.27184 | 23.2813 | 24.00026 | 22.81924 | -0.7189601 | 1.18102
50.28184 | 23.2896 | 23.987 | 22.80778 | -0.6974007 | 1.179217
50.29184 | 23.2131 | 23.97376 | 22.79634 | -0.7606597 | 1.177422
50.30184 | 23.2652 | 23.96054 | 22.7849 | -0.695337 | 1.175636
50.31184 | 23.2075 | 23.94733 | 22.77347 | -0.7398325 | 1.173858
50.32184 | 23.1915 | 23.93415 | 22.76206 | -0.7426461 | 1.172088
50.33183 | 23.2029 | 23.92099 | 22.75066 | -0.7180913 | 1.170328
50.34183 | 23.1371 | 23.90784 | 22.73927 | -0.7707412 | 1.168574
50.35183 | 23.1805 | 23.89471 | 22.72788 | -0.7142095 | 1.166829
50.36183 | 23.1009 | 23.8816 | 22.7165 | -0.7806959 | 1.165091
50.37183 | 23.1319 | 23.8685 | 22.70514 | -0.7366004 | 1.163362
50.38182 | 23.1207 | 23.85544 | 22.69379 | -0.734736 | 1.161643
50.39182 | 23.0531 | 23.84238 | 22.68245 | -0.7892766 | 1.15993
50.40182 | 23.1173 | 23.82934 | 22.67111 | -0.7120353 | 1.158225
50.41182 | 23.0374 | 23.81631 | 22.65978 | -0.7789121 | 1.156527
50.42182 | 23.0734 | 23.80331 | 22.64847 | -0.7299068 | 1.154838
50.43182 | 23.0215 | 23.79032 | 22.63716 | -0.7688197 | 1.153157
50.44181 | 23.0024 | 23.77736 | 22.62588 | -0.7749633 | 1.151485
50.45181 | 23.0277 | 23.76441 | 22.61459 | -0.7367119 | 1.149819
50.46181 | 22.9784 | 23.75148 | 22.60332 | -0.7730786 | 1.148161
50.47181 | 23.008 | 23.73856 | 22.59205 | -0.7305632 | 1.146511
50.48181 | 22.9656 | 23.72567 | 22.5808 | -0.7600657 | 1.144868
50.4918 | 22.9464 | 23.7128 | 22.56956 | -0.7663991 | 1.143235
50.5018 | 22.9626 | 23.69994 | 22.55833 | -0.7373373 | 1.141608
50.5118 | 22.9291 | 23.68709 | 22.5471 | -0.7579933 | 1.139989
50.5218 | 22.9309 | 23.67427 | 22.53589 | -0.7433672 | 1.138377
50.5318 | 22.9138 | 23.66146 | 22.52469 | -0.7476589 | 1.136772
50.5418 | 22.9072 | 23.64867 | 22.51349 | -0.7414684 | 1.135175
50.55179 | 22.89 | 23.63591 | 22.50232 | -0.7459084 | 1.133588
50.56179 | 22.8823 | 23.62315 | 22.49115 | -0.7408534 | 1.132006
50.57179 | 22.8699 | 23.61042 | 22.47998 | -0.7405161 | 1.130431
50.58179 | 22.8533 | 23.5977 | 22.46883 | -0.7443967 | 1.128864
50.59179 | 22.8459 | 23.58499 | 22.45769 | -0.7390948 | 1.127304
50.60178 | 22.8256 | 23.57232 | 22.44657 | -0.7467233 | 1.125754
50.61178 | 22.8068 | 23.55966 | 22.43545 | -0.7528569 | 1.124209
50.62178 | 22.8079 | 23.54701 | 22.42434 | -0.739108 | 1.122671
50.63178 | 22.7982 | 23.53438 | 22.41324 | -0.7361768 | 1.12114
50.64178 | 22.7852 | 23.52176 | 22.40215 | -0.7365633 | 1.119617
50.65178 | 22.756 | 23.50917 | 22.39107 | -0.7531674 | 1.118101
50.66177 | 22.7573 | 23.4966 | 22.38001 | -0.7393016 | 1.116594
50.67177 | 22.7375 | 23.48404 | 22.36895 | -0.7465408 | 1.115092
50.68177 | 22.7149 | 23.4715 | 22.3579 | -0.7565976 | 1.113598
50.69177 | 22.7162 | 23.45897 | 22.34686 | -0.7427719 | 1.11211
50.70177 | 22.6736 | 23.44646 | 22.33583 | -0.7728637 | 1.11063
50.71176 | 22.6802 | 23.43399 | 22.32483 | -0.7537856 | 1.109158
50.72176 | 22.6457 | 23.42151 | 22.31382 | -0.7758124 | 1.107692
50.73176 | 22.6599 | 23.40906 | 22.30282 | -0.7491567 | 1.106232
50.74176 | 22.6441 | 23.39662 | 22.29184 | -0.7525185 | 1.10478
50.75176 | 22.5923 | 23.3842 | 22.28086 | -0.7918978 | 1.103334
50.76176 | 22.6056 | 23.37179 | 22.2699 | -0.7661944 | 1.101896
50.77175 | 22.5726 | 23.35942 | 22.25896 | -0.7868209 | 1.100465
50.78175 | 22.5703 | 23.34705 | 22.24801 | -0.7767525 | 1.099041
50.79175 | 22.5746 | 23.3347 | 22.23708 | -0.7601013 | 1.097622
50.80175 | 22.5073 | 23.32237 | 22.22616 | -0.8150676 | 1.096211
50.81175 | 22.5318 | 23.31005 | 22.21524 | -0.7782512 | 1.094807
50.82174 | 22.5076 | 23.29776 | 22.20435 | -0.7901644 | 1.09341
50.83174 | 22.4943 | 23.28548 | 22.19346 | -0.7911827 | 1.092019
50.84174 | 22.4894 | 23.27322 | 22.18258 | -0.7838183 | 1.090635
50.85174 | 22.4363 | 23.26097 | 22.17171 | -0.8246713 | 1.089257
50.86174 | 22.4525 | 23.24874 | 22.16086 | -0.7962416 | 1.087886
50.87174 | 22.4375 | 23.23653 | 22.15001 | -0.7990289 | 1.086522
50.88173 | 22.4028 | 23.22435 | 22.13918 | -0.821546 | 1.085166
50.89173 | 22.412 | 23.21217 | 22.12835 | -0.8001679 | 1.083814
50.90173 | 22.3837 | 23.20001 | 22.11754 | -0.8163071 | 1.08247
50.91173 | 22.3666 | 23.18786 | 22.10673 | -0.8212636 | 1.081131
50.92173 | 22.3732 | 23.17574 | 22.09594 | -0.8025373 | 1.0798
50.93172 | 22.3342 | 23.16364 | 22.08516 | -0.8294402 | 1.078476
50.94172 | 22.3394 | 23.15155 | 22.07439 | -0.8121483 | 1.077157
50.95172 | 22.3096 | 23.13947 | 22.06363 | -0.8298735 | 1.075845
50.96172 | 22.3123 | 23.12742 | 22.05288 | -0.8151159 | 1.074539
50.97172 | 22.2828 | 23.11538 | 22.04214 | -0.8325754 | 1.073239
50.98172 | 22.2799 | 23.10335 | 22.03141 | -0.8234521 | 1.071946
50.99171 | 22.2634 | 23.09136 | 22.0207 | -0.8279577 | 1.070661
51.00171 | 22.2535 | 23.07937 | 22.00999 | -0.8258687 | 1.06938
51.01171 | 22.2331 | 23.0674 | 21.99929 | -0.8342967 | 1.068106
51.02171 | 22.2197 | 23.05544 | 21.9886 | -0.8357417 | 1.066838
51.03171 | 22.2054 | 23.0435 | 21.97793 | -0.8381038 | 1.065576
51.0417 | 22.2085 | 23.03159 | 21.96727 | -0.8230949 | 1.064322
51.0517 | 22.172 | 23.01969 | 21.95662 | -0.847691 | 1.063073
51.0617 | 22.194 | 23.0078 | 21.94597 | -0.8138043 | 1.061829
51.0717 | 22.1536 | 22.99593 | 21.93534 | -0.8423346 | 1.060592
51.0817 | 22.1513 | 22.98408 | 21.92472 | -0.8327819 | 1.059362
51.0917 | 22.1443 | 22.97225 | 21.91411 | -0.8279461 | 1.058137
51.10169 | 22.1165 | 22.96044 | 21.90352 | -0.8439391 | 1.056919
51.11169 | 22.1251 | 22.94864 | 21.89293 | -0.8235374 | 1.055707
51.12169 | 22.1099 | 22.93685 | 21.88235 | -0.8269525 | 1.0545
51.13169 | 22.0828 | 22.92508 | 21.87178 | -0.8422847 | 1.0533
51.14169 | 22.0934 | 22.91333 | 21.86123 | -0.8199337 | 1.052105
51.15168 | 22.0772 | 22.90161 | 21.85069 | -0.8244119 | 1.050918
51.16168 | 22.0591 | 22.88989 | 21.84016 | -0.8307944 | 1.049735
51.17168 | 22.05 | 22.87819 | 21.82964 | -0.8281946 | 1.048559
51.18168 | 22.0164 | 22.86651 | 21.81912 | -0.850111 | 1.047388
51.19168 | 22.0368 | 22.85484 | 21.80862 | -0.818045 | 1.046224
51.20168 | 22.0162 | 22.8432 | 21.79813 | -0.8269951 | 1.045064
51.21167 | 22.0048 | 22.83157 | 21.78766 | -0.8267744 | 1.043913
51.22167 | 22.0031 | 22.81996 | 21.77719 | -0.8168586 | 1.042766
51.23167 | 21.9704 | 22.80836 | 21.76674 | -0.8379596 | 1.041624
51.24167 | 21.9849 | 22.79678 | 21.75629 | -0.8118774 | 1.040489
51.25167 | 21.9554 | 22.78521 | 21.74585 | -0.8298121 | 1.039359
51.26166 | 21.9422 | 22.77368 | 21.73544 | -0.8314752 | 1.038236
51.27166 | 21.9398 | 22.76214 | 21.72503 | -0.8223434 | 1.037118
51.28166 | 21.9285 | 22.75063 | 21.71462 | -0.8221285 | 1.036005
51.29166 | 21.9235 | 22.73913 | 21.70423 | -0.8156304 | 1.034898
51.30166 | 21.9059 | 22.72765 | 21.69385 | -0.8217489 | 1.033797
51.31166 | 21.8923 | 22.71618 | 21.68348 | -0.8238843 | 1.032702
51.32165 | 21.8883 | 22.70475 | 21.67314 | -0.8164478 | 1.031613
51.33165 | 21.8738 | 22.69332 | 21.66279 | -0.8195167 | 1.030529
51.34165 | 21.8421 | 22.6819 | 21.65245 | -0.8398024 | 1.02945
51.35165 | 21.8627 | 22.6705 | 21.64213 | -0.8078047 | 1.028377
51.36165 | 21.8259 | 22.65912 | 21.63181 | -0.8332237 | 1.02731
51.37164 | 21.8312 | 22.64777 | 21.62152 | -0.8165707 | 1.026249
51.38164 | 21.8256 | 22.63642 | 21.61123 | -0.8108231 | 1.025193
51.39164 | 21.7955 | 22.62509 | 21.60095 | -0.8295922 | 1.024142
51.40164 | 21.8029 | 22.61378 | 21.59068 | -0.8108779 | 1.023097
51.41164 | 21.7736 | 22.60248 | 21.58042 | -0.8288803 | 1.022057
51.42163 | 21.7601 | 22.59121 | 21.57019 | -0.8311106 | 1.021023
51.43163 | 21.7782 | 22.57995 | 21.55995 | -0.8017463 | 1.019995
51.44163 | 21.7322 | 22.5687 | 21.54973 | -0.8364986 | 1.018971
51.45163 | 21.7356 | 22.55747 | 21.53951 | -0.8218675 | 1.017953
51.46163 | 21.7334 | 22.54625 | 21.52931 | -0.8128531 | 1.016941
51.47163 | 21.7123 | 22.53506 | 21.51912 | -0.8227553 | 1.015934
51.48162 | 21.7051 | 22.52389 | 21.50895 | -0.8187852 | 1.014933
51.49162 | 21.6986 | 22.51272 | 21.49878 | -0.8141205 | 1.013936
51.50162 | 21.6647 | 22.50157 | 21.48863 | -0.8368724 | 1.012945
51.51162 | 21.6581 | 22.49044 | 21.47848 | -0.8323409 | 1.011959
51.52162 | 21.672 | 22.47933 | 21.46835 | -0.8073259 | 1.010979
51.53161 | 21.6335 | 22.46824 | 21.45823 | -0.8347386 | 1.010004
51.54161 | 21.6344 | 22.45716 | 21.44812 | -0.8227567 | 1.009034
51.55161 | 21.6275 | 22.44609 | 21.43802 | -0.8185914 | 1.00807
51.56161 | 21.6073 | 22.43504 | 21.42793 | -0.8277425 | 1.00711
51.57161 | 21.605 | 22.42401 | 21.41785 | -0.8190103 | 1.006156
51.58161 | 21.5941 | 22.41299 | 21.40779 | -0.8188945 | 1.005207
51.5916 | 21.5853 | 22.40201 | 21.39774 | -0.8167062 | 1.004264
51.6016 | 21.5791 | 22.39102 | 21.3877 | -0.8119234 | 1.003326
51.6116 | 21.5644 | 22.38006 | 21.37766 | -0.8156571 | 1.002392
51.6216 | 21.5541 | 22.36911 | 21.36764 | -0.8150072 | 1.001464
51.6316 | 21.5489 | 22.35817 | 21.35763 | -0.8092738 | 1.000541
51.64159 | 21.5298 | 22.34727 | 21.34764 | -0.8174678 | 0.9996235
51.65159 | 21.5324 | 22.33637 | 21.33766 | -0.8039673 | 0.9987105
51.66159 | 21.5067 | 22.32548 | 21.32768 | -0.8187832 | 0.9978026
51.67159 | 21.4995 | 22.31462 | 21.31772 | -0.8151156 | 0.9968998
51.68159 | 21.4922 | 22.30376 | 21.30776 | -0.8115644 | 0.9960021
51.69159 | 21.4833 | 22.29293 | 21.29782 | -0.8096296 | 0.9951094
51.70158 | 21.4777 | 22.28212 | 21.2879 | -0.8044223 | 0.9942228
51.71158 | 21.4702 | 22.27132 | 21.27798 | -0.8011201 | 0.9933399
51.72158 | 21.4408 | 22.26053 | 21.26807 | -0.8197346 | 0.9924623
51.73158 | 21.4486 | 22.24977 | 21.25818 | -0.8011653 | 0.9915896
51.74158 | 21.4268 | 22.23901 | 21.24829 | -0.8122127 | 0.9907222
51.75157 | 21.4223 | 22.22829 | 21.23843 | -0.8059868 | 0.9898601
51.76157 | 21.4127 | 22.21757 | 21.22856 | -0.8048669 | 0.9890025
51.77157 | 21.3722 | 22.20686 | 21.21871 | -0.8346632 | 0.9881498
51.78157 | 21.4038 | 22.19618 | 21.20887 | -0.7923756 | 0.9873016
51.79157 | 21.3839 | 22.1855 | 21.19905 | -0.8016045 | 0.9864586
51.80157 | 21.3426 | 22.17485 | 21.18923 | -0.8322499 | 0.9856206
51.81156 | 21.3691 | 22.16422 | 21.17943 | -0.7951221 | 0.9847882
51.82156 | 21.3372 | 22.1536 | 21.16964 | -0.8163999 | 0.9839597
51.83156 | 21.3054 | 22.14299 | 21.15986 | -0.8375942 | 0.9831363
51.84156 | 21.32 | 22.1324 | 21.15009 | -0.8124048 | 0.9823176
51.85156 | 21.3034 | 22.12183 | 21.14033 | -0.8184316 | 0.9815038
51.86155 | 21.2791 | 22.11129 | 21.13059 | -0.8321852 | 0.9806956
51.87155 | 21.2887 | 22.10074 | 21.12085 | -0.8120446 | 0.9798913
51.88155 | 21.2713 | 22.09022 | 21.11113 | -0.8189202 | 0.9790919
51.89155 | 21.2631 | 22.07971 | 21.10141 | -0.8166121 | 0.9782972
51.90155 | 21.247 | 22.06922 | 21.09171 | -0.8222202 | 0.9775073
51.91155 | 21.2422 | 22.05874 | 21.08202 | -0.8165446 | 0.9767221
51.92154 | 21.2226 | 22.0483 | 21.07235 | -0.8256957 | 0.9759425
51.93154 | 21.2145 | 22.03785 | 21.06269 | -0.8233526 | 0.9751668
51.94154 | 21.2078 | 22.02743 | 21.05303 | -0.8196257 | 0.9743958
51.95154 | 21.1951 | 22.01701 | 21.04339 | -0.821915 | 0.9736296
51.96154 | 21.2048 | 22.00662 | 21.03375 | -0.8018205 | 0.972868
51.97153 | 21.1776 | 21.99625 | 21.02414 | -0.8186526 | 0.9721118
51.98153 | 21.1624 | 21.98589 | 21.01453 | -0.8234905 | 0.9713596
51.99153 | 21.1505 | 21.97554 | 21.00493 | -0.8250447 | 0.970612
52.00153 | 21.1416 | 21.96521 | 20.99535 | -0.823615 | 0.9698691
52.01153 | 21.1423 | 21.9549 | 20.98577 | -0.8126014 | 0.9691308
52.02153 | 21.1213 | 21.9446 | 20.97621 | -0.8233041 | 0.9683971
52.03152 | 21.115 | 21.93433 | 20.96666 | -0.8193332 | 0.9676688
52.04152 | 21.1177 | 21.92407 | 20.95712 | -0.8063682 | 0.9669443
52.05152 | 21.0831 | 21.91382 | 20.94759 | -0.8307193 | 0.9662244
52.06152 | 21.0909 | 21.90359 | 20.93808 | -0.8126866 | 0.9655091
52.07152 | 21.0702 | 21.89337 | 20.92857 | -0.82317 | 0.9647983
52.08151 | 21.0556 | 21.88318 | 20.91909 | -0.8275797 | 0.9640929
52.09151 | 21.0685 | 21.873 | 20.9096 | -0.8044957 | 0.9633915
52.10151 | 21.0307 | 21.86283 | 20.90013 | -0.8321271 | 0.962694
52.11151 | 21.0365 | 21.85267 | 20.89067 | -0.8161749 | 0.9620014
52.12151 | 21.0237 | 21.84254 | 20.88123 | -0.818839 | 0.9613135
52.13151 | 20.999 | 21.83242 | 20.87179 | -0.8334194 | 0.9606302
52.1415 | 21.0016 | 21.82233 | 20.86237 | -0.8207253 | 0.9599514
52.1515 | 20.9841 | 21.81224 | 20.85296 | -0.8281379 | 0.9592771
52.1615 | 20.9593 | 21.80217 | 20.84356 | -0.8428663 | 0.9586071
52.1715 | 20.9711 | 21.79211 | 20.83417 | -0.8210103 | 0.957941
52.1815 | 20.9496 | 21.78207 | 20.82479 | -0.8324708 | 0.9572798
52.19149 | 20.9429 | 21.77206 | 20.81543 | -0.8291577 | 0.956624
52.20149 | 20.9291 | 21.76205 | 20.80608 | -0.8329499 | 0.9559713
52.21149 | 20.9187 | 21.75206 | 20.79674 | -0.8333585 | 0.9553234
52.22149 | 20.918 | 21.74208 | 20.7874 | -0.8240836 | 0.9546802
52.23149 | 20.8989 | 21.73212 | 20.77808 | -0.8332243 | 0.9540411
52.24149 | 20.8825 | 21.72218 | 20.76877 | -0.839681 | 0.9534063
52.25148 | 20.8937 | 21.71226 | 20.75949 | -0.8185637 | 0.9527766
52.26148 | 20.8627 | 21.70235 | 20.7502 | -0.8396524 | 0.9521506
52.27148 | 20.8738 | 21.69246 | 20.74093 | -0.8186572 | 0.951529
52.28148 | 20.8571 | 21.68258 | 20.73167 | -0.8254779 | 0.9509117
52.29148 | 20.8539 | 21.67271 | 20.72242 | -0.8188148 | 0.9502989
52.30147 | 20.8505 | 21.66288 | 20.71319 | -0.8123773 | 0.9496908
52.31147 | 20.8346 | 21.65305 | 20.70396 | -0.818446 | 0.9490866
52.32147 | 20.821 | 21.64323 | 20.69474 | -0.8222307 | 0.9484866
52.33147 | 20.8123 | 21.63343 | 20.68554 | -0.8211315 | 0.947891
52.34147 | 20.8069 | 21.62365 | 20.67635 | -0.8167481 | 0.9472996
52.35147 | 20.8047 | 21.61388 | 20.66717 | -0.8091807 | 0.9467126
52.36146 | 20.7959 | 21.60414 | 20.65801 | -0.808239 | 0.9461304
52.37146 | 20.7892 | 21.5944 | 20.64885 | -0.8052035 | 0.9455519
52.38146 | 20.7845 | 21.58468 | 20.63971 | -0.8001839 | 0.9449777
52.39146 | 20.743 | 21.57498 | 20.63057 | -0.8319803 | 0.9444077
52.40146 | 20.7955 | 21.56529 | 20.62145 | -0.7697927 | 0.943842
52.41145 | 20.7559 | 21.55563 | 20.61235 | -0.7997306 | 0.9432811
52.42145 | 20.7357 | 21.54597 | 20.60325 | -0.8102747 | 0.9427238
52.43145 | 20.7649 | 21.53633 | 20.59416 | -0.7714347 | 0.9421707
52.44145 | 20.7343 | 21.52671 | 20.58509 | -0.7924107 | 0.9416219
52.45145 | 20.7184 | 21.5171 | 20.57603 | -0.7987026 | 0.9410773
52.46145 | 20.7368 | 21.50751 | 20.56697 | -0.7707104 | 0.9405369
52.47144 | 20.716 | 21.49794 | 20.55794 | -0.7819436 | 0.9400012
52.48144 | 20.6935 | 21.48838 | 20.54891 | -0.7948831 | 0.9394692
52.49144 | 20.6917 | 21.47884 | 20.5399 | -0.7871385 | 0.9389413
52.50144 | 20.6908 | 21.46931 | 20.53089 | -0.7785098 | 0.9384177
52.51144 | 20.6741 | 21.4598 | 20.5219 | -0.785697 | 0.9378981
52.52143 | 20.6804 | 21.45031 | 20.51293 | -0.7699095 | 0.9373833
52.53143 | 20.6606 | 21.44083 | 20.50396 | -0.7802283 | 0.9368719
52.54143 | 20.6457 | 21.43136 | 20.495 | -0.7856631 | 0.9363649
52.55143 | 20.647 | 21.42191 | 20.48605 | -0.7749136 | 0.9358619
52.56143 | 20.6431 | 21.41248 | 20.47712 | -0.76938 | 0.9353631
52.57143 | 20.6245 | 21.40306 | 20.46819 | -0.7785621 | 0.9348682
52.58142 | 20.6397 | 21.39367 | 20.45929 | -0.7539696 | 0.9343782
52.59142 | 20.6157 | 21.38428 | 20.45039 | -0.7685835 | 0.9338917
52.60142 | 20.598 | 21.37491 | 20.4415 | -0.7769131 | 0.9334091
52.61142 | 20.6066 | 21.36556 | 20.43263 | -0.7589586 | 0.9329308
52.62142 | 20.5924 | 21.35622 | 20.42376 | -0.7638199 | 0.9324566
52.63141 | 20.5983 | 21.34691 | 20.41492 | -0.7486062 | 0.9319867
52.64141 | 20.5787 | 21.3376 | 20.40608 | -0.7588991 | 0.9315206
52.65141 | 20.56 | 21.32831 | 20.39725 | -0.7683078 | 0.9310587
52.66141 | 20.5764 | 21.31903 | 20.38843 | -0.7426322 | 0.9306005
52.67141 | 20.5517 | 21.30977 | 20.37963 | -0.7580724 | 0.9301465
52.68141 | 20.5597 | 21.30053 | 20.37083 | -0.7408283 | 0.9296966
52.6914 | 20.5478 | 21.29131 | 20.36206 | -0.7435093 | 0.9292511
52.7014 | 20.5254 | 21.2821 | 20.35329 | -0.7566968 | 0.9288093
52.7114 | 20.5487 | 21.2729 | 20.34453 | -0.7242001 | 0.9283715
52.7214 | 20.5337 | 21.26372 | 20.33578 | -0.730019 | 0.9279375
52.7314 | 20.5228 | 21.25455 | 20.32705 | -0.7317538 | 0.9275078
52.74139 | 20.5303 | 21.24541 | 20.31833 | -0.7151136 | 0.9270825
52.75139 | 20.5136 | 21.23628 | 20.30962 | -0.7226796 | 0.9266605
52.76139 | 20.5322 | 21.22716 | 20.30092 | -0.6949615 | 0.9262427
52.77139 | 20.5198 | 21.21806 | 20.29223 | -0.6982593 | 0.9258289
52.78139 | 20.504 | 21.20897 | 20.28355 | -0.7049726 | 0.925419
52.79139 | 20.5118 | 21.1999 | 20.27489 | -0.6881016 | 0.925013
52.80138 | 20.4954 | 21.19086 | 20.26624 | -0.6954555 | 0.9246115
52.81138 | 20.4856 | 21.18182 | 20.2576 | -0.696216 | 0.9242136
52.82138 | 20.5082 | 21.17279 | 20.24897 | -0.6645921 | 0.9238195
52.83138 | 20.4881 | 21.16378 | 20.24035 | -0.6756839 | 0.9234293
52.84138 | 20.4998 | 21.15479 | 20.23175 | -0.6549915 | 0.9230433
52.85137 | 20.4839 | 21.14582 | 20.22316 | -0.6619237 | 0.9226615
52.86137 | 20.4765 | 21.13686 | 20.21458 | -0.6603626 | 0.9222833
52.87137 | 20.4823 | 21.12792 | 20.20601 | -0.6456171 | 0.9219089
52.88137 | 20.4633 | 21.11899 | 20.19745 | -0.6556873 | 0.9215385
52.89137 | 20.4796 | 21.11007 | 20.1889 | -0.6304732 | 0.921172
52.90137 | 20.4824 | 21.10117 | 20.18037 | -0.6187747 | 0.9208094
52.91136 | 20.4611 | 21.0923 | 20.17185 | -0.6312007 | 0.9204511
52.92136 | 20.4736 | 21.08343 | 20.16334 | -0.6098335 | 0.9200963
52.93136 | 20.4636 | 21.07458 | 20.15484 | -0.6109819 | 0.9197455
52.94136 | 20.4542 | 21.06575 | 20.14635 | -0.611546 | 0.9193985
52.95136 | 20.462 | 21.05693 | 20.13787 | -0.5949257 | 0.9190554
52.96135 | 20.4406 | 21.04813 | 20.12941 | -0.6075298 | 0.9187166
52.97135 | 20.4415 | 21.03934 | 20.12096 | -0.5978406 | 0.9183812
52.98135 | 20.4383 | 21.03057 | 20.11252 | -0.5922672 | 0.9180498
52.99135 | 20.4293 | 21.02181 | 20.10409 | -0.5925093 | 0.9177222
53.00135 | 20.4422 | 21.01307 | 20.09567 | -0.5708669 | 0.9173983
53.01135 | 20.4205 | 21.00434 | 20.08726 | -0.5838403 | 0.9170786
53.02134 | 20.4195 | 20.99564 | 20.07887 | -0.5761378 | 0.9167629
53.03134 | 20.4251 | 20.98694 | 20.07049 | -0.5618423 | 0.9164507
53.04134 | 20.4004 | 20.97826 | 20.06212 | -0.5778625 | 0.9161425
53.05134 | 20.4062 | 20.9696 | 20.05376 | -0.5633981 | 0.9158381
53.06134 | 20.4098 | 20.96095 | 20.04541 | -0.5511491 | 0.9155373
53.07133 | 20.4018 | 20.95232 | 20.03708 | -0.5505247 | 0.9152411
53.08133 | 20.4116 | 20.94371 | 20.02876 | -0.5321069 | 0.914948
53.09133 | 20.3815 | 20.9351 | 20.02045 | -0.5536047 | 0.9146588
53.10133 | 20.3995 | 20.92652 | 20.01214 | -0.5270181 | 0.9143735
53.11133 | 20.3827 | 20.91795 | 20.00386 | -0.5352472 | 0.9140921
53.12133 | 20.3905 | 20.90939 | 19.99558 | -0.5188917 | 0.9138145
53.13132 | 20.3747 | 20.90086 | 19.98732 | -0.5261602 | 0.9135409
53.14132 | 20.3584 | 20.89234 | 19.97906 | -0.5339359 | 0.913271
53.15132 | 20.3698 | 20.88383 | 19.97082 | -0.5140268 | 0.9130046
53.16132 | 20.3803 | 20.87533 | 19.96259 | -0.4950333 | 0.9127422
53.17132 | 20.343 | 20.86686 | 19.95437 | -0.5238554 | 0.9124836
53.18131 | 20.3638 | 20.8584 | 19.94617 | -0.4946015 | 0.912229
53.19131 | 20.3627 | 20.84995 | 19.93798 | -0.4872546 | 0.9119779
53.20131 | 20.3378 | 20.84152 | 19.92979 | -0.5037232 | 0.9117307
53.21131 | 20.3444 | 20.83311 | 19.92162 | -0.4887072 | 0.9114872
53.22131 | 20.3323 | 20.82471 | 19.91346 | -0.4924068 | 0.9112476
53.23131 | 20.3412 | 20.81632 | 19.90531 | -0.4751218 | 0.9110116
53.2413 | 20.3293 | 20.80796 | 19.89718 | -0.4786608 | 0.9107798
53.2513 | 20.3276 | 20.79961 | 19.88906 | -0.4720067 | 0.9105514
53.2613 | 20.3261 | 20.79127 | 19.88094 | -0.4651682 | 0.9103268
53.2713 | 20.3151 | 20.78295 | 19.87284 | -0.4678451 | 0.910106
53.2813 | 20.3061 | 20.77464 | 19.86475 | -0.4685375 | 0.909889
53.29129 | 20.3095 | 20.76635 | 19.85668 | -0.4568536 | 0.9096758
53.30129 | 20.2848 | 20.75808 | 19.84861 | -0.4732769 | 0.9094664
53.31129 | 20.3038 | 20.74982 | 19.84056 | -0.4460156 | 0.9092606
53.32129 | 20.2873 | 20.74157 | 19.83251 | -0.4542697 | 0.9090586
53.33129 | 20.2726 | 20.73334 | 19.82448 | -0.4607393 | 0.9088603
53.34129 | 20.2858 | 20.72512 | 19.81646 | -0.4393243 | 0.9086658
53.35128 | 20.2619 | 20.71693 | 19.80846 | -0.4550328 | 0.9084751
53.36128 | 20.262 | 20.70875 | 19.80046 | -0.4467488 | 0.9082882
53.37128 | 20.2746 | 20.70058 | 19.79248 | -0.4259802 | 0.9081051
53.38128 | 20.2476 | 20.69243 | 19.7845 | -0.4448267 | 0.9079253
53.39128 | 20.2434 | 20.68429 | 19.77654 | -0.4408888 | 0.9077496
53.40127 | 20.2508 | 20.67617 | 19.7686 | -0.4253745 | 0.9075778
53.41127 | 20.2378 | 20.66807 | 19.76066 | -0.4302671 | 0.9074092
53.42127 | 20.2295 | 20.65998 | 19.75273 | -0.4304752 | 0.9072445
53.43127 | 20.2261 | 20.6519 | 19.74482 | -0.4257989 | 0.9070836
53.44127 | 20.2345 | 20.64384 | 19.73691 | -0.4093382 | 0.9069268
53.45127 | 20.213 | 20.63579 | 19.72902 | -0.4227924 | 0.9067732
53.46126 | 20.1915 | 20.62777 | 19.72115 | -0.4362702 | 0.9066237
53.47126 | 20.2109 | 20.61976 | 19.71328 | -0.4088554 | 0.9064778
53.48126 | 20.2035 | 20.61176 | 19.70542 | -0.4082555 | 0.9063352
53.49126 | 20.1878 | 20.60377 | 19.69757 | -0.4159713 | 0.9061967
53.50126 | 20.1835 | 20.5958 | 19.68974 | -0.4123027 | 0.9060621
53.51125 | 20.1767 | 20.58786 | 19.68193 | -0.411157 | 0.9059309
53.52125 | 20.1671 | 20.57992 | 19.67412 | -0.4128189 | 0.9058036
53.53125 | 20.175 | 20.572 | 19.66632 | -0.3969961 | 0.90568
53.54125 | 20.1561 | 20.56409 | 19.65853 | -0.4079883 | 0.9055598
53.55125 | 20.158 | 20.5562 | 19.65075 | -0.3981962 | 0.9054435
53.56125 | 20.137 | 20.54832 | 19.64299 | -0.4113196 | 0.9053312
53.57124 | 20.1449 | 20.54047 | 19.63524 | -0.3955657 | 0.9052223
53.58124 | 20.1335 | 20.53262 | 19.6275 | -0.3991196 | 0.9051172
53.59124 | 20.1157 | 20.52479 | 19.61977 | -0.4090887 | 0.9050159
53.60124 | 20.1211 | 20.51697 | 19.61205 | -0.395873 | 0.9049181
53.61124 | 20.0985 | 20.50917 | 19.60435 | -0.4106727 | 0.904824
53.62123 | 20.0868 | 20.5014 | 19.59666 | -0.4145954 | 0.9047338
53.63123 | 20.0932 | 20.49363 | 19.58898 | -0.4004256 | 0.9046472
53.64123 | 20.0691 | 20.48587 | 19.58131 | -0.4167711 | 0.9045642
53.65123 | 20.0695 | 20.47813 | 19.57365 | -0.4086319 | 0.904485
53.66123 | 20.0516 | 20.47041 | 19.566 | -0.4188079 | 0.9044094
53.67123 | 20.0485 | 20.4627 | 19.55836 | -0.4141993 | 0.9043376
53.68122 | 20.0435 | 20.45501 | 19.55074 | -0.4115135 | 0.9042695
53.69122 | 20.0154 | 20.44734 | 19.54313 | -0.4319353 | 0.904205
53.70122 | 20.0289 | 20.43967 | 19.53553 | -0.4107724 | 0.9041443
53.71122 | 20.0139 | 20.43202 | 19.52794 | -0.4181248 | 0.9040872
53.72122 | 19.9746 | 20.42439 | 19.52036 | -0.4497924 | 0.9040339
53.73121 | 20.0068 | 20.41678 | 19.5128 | -0.4099828 | 0.9039842
53.74121 | 19.9922 | 20.40918 | 19.50524 | -0.4169809 | 0.9039383
53.75121 | 19.9598 | 20.40159 | 19.4977 | -0.4417941 | 0.903896
53.76121 | 19.955 | 20.39402 | 19.49017 | -0.4390227 | 0.9038575
53.77121 | 19.951 | 20.38647 | 19.48264 | -0.4354663 | 0.9038225
53.78121 | 19.9376 | 20.37893 | 19.47513 | -0.4413253 | 0.9037914
53.7912 | 19.922 | 20.37141 | 19.46764 | -0.449407 | 0.9037639
53.8012 | 19.9066 | 20.3639 | 19.46016 | -0.4572963 | 0.9037401
53.8112 | 19.9258 | 20.3564 | 19.45268 | -0.4306009 | 0.90372
53.8212 | 19.8814 | 20.34892 | 19.44522 | -0.4675207 | 0.9037036
53.8312 | 19.898 | 20.34146 | 19.43776 | -0.4434556 | 0.9036909
53.84119 | 19.8821 | 20.33401 | 19.43033 | -0.4519132 | 0.9036819
53.85119 | 19.8475 | 20.32658 | 19.4229 | -0.4790785 | 0.9036766
53.86119 | 19.8751 | 20.31916 | 19.41548 | -0.444059 | 0.9036749
53.87119 | 19.8501 | 20.31175 | 19.40808 | -0.4616547 | 0.903677
53.88119 | 19.834 | 20.30437 | 19.40068 | -0.4703655 | 0.9036827
53.89119 | 19.8451 | 20.29699 | 19.3933 | -0.4518916 | 0.9036923
53.90118 | 19.8108 | 20.28964 | 19.38593 | -0.4788401 | 0.9037054
53.91118 | 19.8185 | 20.2823 | 19.37857 | -0.4637964 | 0.9037222
53.92118 | 19.7966 | 20.27497 | 19.37123 | -0.4783678 | 0.9037428
53.93118 | 19.783 | 20.26765 | 19.36389 | -0.4846545 | 0.9037671
53.94118 | 19.7685 | 20.26036 | 19.35656 | -0.4918562 | 0.9037951
53.95117 | 19.7644 | 20.25308 | 19.34925 | -0.4886803 | 0.9038266
53.96117 | 19.76 | 20.24581 | 19.34195 | -0.4858124 | 0.903862
53.97117 | 19.7401 | 20.23856 | 19.33466 | -0.4984595 | 0.9039011
53.98117 | 19.7182 | 20.23132 | 19.32738 | -0.5131218 | 0.9039439
53.99117 | 19.7242 | 20.2241 | 19.32011 | -0.4998993 | 0.9039904
54.00117 | 19.7192 | 20.21689 | 19.31285 | -0.4976918 | 0.9040406
54.01116 | 19.6876 | 20.20971 | 19.30561 | -0.5221066 | 0.9040945
54.02116 | 19.6884 | 20.20253 | 19.29838 | -0.5141293 | 0.9041521
54.03116 | 19.6832 | 20.19537 | 19.29115 | -0.5121672 | 0.9042134
54.04116 | 19.6586 | 20.18822 | 19.28394 | -0.5296201 | 0.9042785
54.05116 | 19.6648 | 20.18109 | 19.27674 | -0.5162881 | 0.9043473
54.06115 | 19.6322 | 20.17398 | 19.26956 | -0.5417784 | 0.9044196
54.07115 | 19.6414 | 20.16688 | 19.26238 | -0.5254766 | 0.9044959
54.08115 | 19.6195 | 20.15979 | 19.25521 | -0.5402899 | 0.9045758
54.09115 | 19.6077 | 20.15272 | 19.24806 | -0.5450182 | 0.9046594
54.10115 | 19.5966 | 20.14566 | 19.24091 | -0.5490616 | 0.9047467
54.11115 | 19.5825 | 20.13862 | 19.23378 | -0.5561201 | 0.9048378
54.12114 | 19.5749 | 20.1316 | 19.22667 | -0.5567007 | 0.9049326
54.13114 | 19.5718 | 20.12459 | 19.21956 | -0.5527893 | 0.9050311
54.14114 | 19.5514 | 20.11759 | 19.21246 | -0.5661931 | 0.9051335
54.15114 | 19.5571 | 20.11061 | 19.20537 | -0.5535118 | 0.9052395
54.16114 | 19.5341 | 20.10365 | 19.1983 | -0.5695455 | 0.9053491
54.17113 | 19.544 | 20.0967 | 19.19124 | -0.5527013 | 0.9054626
54.18113 | 19.521 | 20.08977 | 19.18419 | -0.5687651 | 0.9055798
54.19113 | 19.502 | 20.08284 | 19.17714 | -0.580844 | 0.9057007
54.20113 | 19.5049 | 20.07594 | 19.17011 | -0.5710378 | 0.9058253
54.21113 | 19.511 | 20.06905 | 19.16309 | -0.5580469 | 0.9059539
54.22113 | 19.4821 | 20.06217 | 19.15608 | -0.5800708 | 0.906086
54.23112 | 19.4773 | 20.05532 | 19.14909 | -0.5780166 | 0.9062219
54.24112 | 19.4756 | 20.04847 | 19.14211 | -0.5728706 | 0.9063616
54.25112 | 19.4672 | 20.04164 | 19.13513 | -0.5744396 | 0.9065051
54.26112 | 19.4487 | 20.03482 | 19.12817 | -0.5861236 | 0.9066522
54.27112 | 19.4273 | 20.02802 | 19.12122 | -0.6007226 | 0.9068032
54.28111 | 19.441 | 20.02124 | 19.11429 | -0.5802435 | 0.906958
54.29111 | 19.4385 | 20.01447 | 19.10736 | -0.5759723 | 0.9071163
54.30111 | 19.4035 | 20.00772 | 19.10044 | -0.6042163 | 0.9072786
54.31111 | 19.4146 | 20.00098 | 19.09353 | -0.5863752 | 0.9074447
54.32111 | 19.403 | 19.99425 | 19.08663 | -0.5912493 | 0.9076146
54.33111 | 19.3967 | 19.98754 | 19.07975 | -0.590838 | 0.9077881
54.3411 | 19.3863 | 19.98085 | 19.07288 | -0.5945488 | 0.9079654
54.3511 | 19.3731 | 19.97417 | 19.06602 | -0.6010677 | 0.9081467
54.3611 | 19.3782 | 19.9675 | 19.05917 | -0.5893012 | 0.9083314
54.3711 | 19.3709 | 19.96085 | 19.05233 | -0.5899497 | 0.9085199
54.3811 | 19.3505 | 19.95421 | 19.0455 | -0.6037139 | 0.9087129
54.39109 | 19.3577 | 19.9476 | 19.03869 | -0.5898988 | 0.9089086
54.40109 | 19.3315 | 19.94099 | 19.03188 | -0.6094924 | 0.9091088
54.41109 | 19.3299 | 19.9344 | 19.02509 | -0.6045014 | 0.9093132
54.42109 | 19.3374 | 19.92782 | 19.0183 | -0.5904248 | 0.9095209
54.43109 | 19.2904 | 19.92126 | 19.01153 | -0.6308629 | 0.9097321
54.44109 | 19.313 | 19.91472 | 19.00477 | -0.6017161 | 0.9099474
54.45108 | 19.2914 | 19.90819 | 18.99802 | -0.6167912 | 0.9101666
54.46108 | 19.298 | 19.90167 | 18.99128 | -0.6036742 | 0.9103895
54.47108 | 19.2838 | 19.89517 | 18.98456 | -0.6113724 | 0.9106165
54.48108 | 19.2667 | 19.88869 | 18.97784 | -0.6219859 | 0.9108475
54.49108 | 19.2769 | 19.88221 | 18.97113 | -0.6053135 | 0.9110818
54.50107 | 19.2647 | 19.87576 | 18.96444 | -0.6110628 | 0.9113199
54.51107 | 19.2481 | 19.86932 | 18.95776 | -0.6212208 | 0.9115623
54.52107 | 19.2455 | 19.86289 | 18.95109 | -0.6173932 | 0.9118082
54.53107 | 19.2392 | 19.85648 | 18.94442 | -0.6172808 | 0.9120581
54.54107 | 19.2313 | 19.85008 | 18.93777 | -0.6187833 | 0.9123119
54.55107 | 19.2376 | 19.8437 | 18.93113 | -0.6061009 | 0.9125698
54.56106 | 19.2125 | 19.83734 | 18.92451 | -0.6248393 | 0.9128308
54.57106 | 19.1928 | 19.83099 | 18.91789 | -0.6381863 | 0.9130961
54.58106 | 19.2071 | 19.82465 | 18.91128 | -0.6175484 | 0.9133654
54.59106 | 19.1871 | 19.81833 | 18.90469 | -0.6312252 | 0.9136385
54.60106 | 19.1875 | 19.81202 | 18.8981 | -0.624517 | 0.9139156
54.61105 | 19.1785 | 19.80573 | 18.89153 | -0.6272298 | 0.9141961
54.62105 | 19.161 | 19.79945 | 18.88497 | -0.6384513 | 0.9144809
54.63105 | 19.1605 | 19.79319 | 18.87842 | -0.6326877 | 0.9147697
54.64105 | 19.1654 | 19.78694 | 18.87188 | -0.6215389 | 0.9150622
54.65105 | 19.1537 | 19.7807 | 18.86535 | -0.6270049 | 0.9153587
54.66105 | 19.1455 | 19.77449 | 18.85883 | -0.6289858 | 0.9156592
54.67104 | 19.1398 | 19.76829 | 18.85232 | -0.6284877 | 0.9159632
54.68104 | 19.1491 | 19.7621 | 18.84583 | -0.6129983 | 0.9162714
54.69104 | 19.1241 | 19.75592 | 18.83934 | -0.6318238 | 0.9165836
54.70104 | 19.1224 | 19.74976 | 18.83286 | -0.627364 | 0.9168997
54.71104 | 19.1262 | 19.74362 | 18.8264 | -0.6174191 | 0.9172198
54.72103 | 19.1207 | 19.7375 | 18.81995 | -0.6167951 | 0.9175434
54.73103 | 19.1094 | 19.73138 | 18.81351 | -0.6219799 | 0.9178715
54.74103 | 19.1038 | 19.72528 | 18.80708 | -0.6214795 | 0.9182034
54.75103 | 19.0737 | 19.71919 | 18.80065 | -0.6454938 | 0.9185392
54.76103 | 19.1009 | 19.71312 | 18.79424 | -0.6122229 | 0.9188789
54.77102 | 19.0909 | 19.70707 | 18.78785 | -0.6161732 | 0.9192226
54.78102 | 19.0746 | 19.70103 | 18.78146 | -0.626432 | 0.9195704
54.79102 | 19.0848 | 19.69501 | 18.77508 | -0.6102056 | 0.9199221
54.80102 | 19.0669 | 19.68899 | 18.76872 | -0.622094 | 0.9202778
54.81102 | 19.0677 | 19.683 | 18.76236 | -0.6152973 | 0.9206376
54.82102 | 19.048 | 19.67702 | 18.75601 | -0.6290153 | 0.9210014
54.83101 | 19.0531 | 19.67105 | 18.74969 | -0.6179541 | 0.9213688
54.84101 | 19.057 | 19.6651 | 18.74336 | -0.6081018 | 0.9217406
54.85101 | 19.0599 | 19.65916 | 18.73705 | -0.5992641 | 0.9221163
54.86101 | 19.0282 | 19.65324 | 18.73075 | -0.6250413 | 0.9224962
54.87101 | 19.0372 | 19.64733 | 18.72445 | -0.6101333 | 0.92288
54.881 | 19.006 | 19.64145 | 18.71818 | -0.6354459 | 0.9232676
54.891 | 19.0329 | 19.63557 | 18.71191 | -0.6026674 | 0.9236595
54.901 | 18.9971 | 19.6297 | 18.70565 | -0.6326038 | 0.9240556
54.911 | 18.9994 | 19.62385 | 18.6994 | -0.6244549 | 0.9244556
54.921 | 18.9939 | 19.61802 | 18.69316 | -0.6241207 | 0.9248598
54.931 | 18.9866 | 19.6122 | 18.68693 | -0.6256013 | 0.925268
54.94099 | 18.9709 | 19.6064 | 18.68072 | -0.6355025 | 0.9256798
54.95099 | 18.9817 | 19.60061 | 18.67452 | -0.6189127 | 0.9260963
54.96099 | 18.9674 | 19.59484 | 18.66832 | -0.6274376 | 0.9265168
54.97099 | 18.9567 | 19.58908 | 18.66214 | -0.6323772 | 0.9269413
54.98099 | 18.9554 | 19.58333 | 18.65596 | -0.6279316 | 0.92737
54.99098 | 18.9325 | 19.57761 | 18.6498 | -0.6451065 | 0.9278024
55.00098 | 18.9536 | 19.57189 | 18.64365 | -0.6182904 | 0.9282393
55.01098 | 18.933 | 19.56619 | 18.63751 | -0.633189 | 0.9286803
55.02098 | 18.9285 | 19.5605 | 18.63138 | -0.6320023 | 0.9291255
55.03098 | 18.9227 | 19.55483 | 18.62526 | -0.6321305 | 0.9295749
55.04098 | 18.9195 | 19.54917 | 18.61914 | -0.6296734 | 0.9300284
55.05097 | 18.9149 | 19.54354 | 18.61305 | -0.6286366 | 0.9304856
55.06097 | 18.9008 | 19.53791 | 18.60696 | -0.6371089 | 0.9309474
55.07097 | 18.8808 | 19.5323 | 18.60088 | -0.6514959 | 0.9314134
55.08097 | 18.8996 | 19.5267 | 18.59481 | -0.6270978 | 0.9318836
55.09097 | 18.8691 | 19.52111 | 18.58876 | -0.6520142 | 0.9323579
55.10096 | 18.8871 | 19.51555 | 18.58271 | -0.628451 | 0.932836
55.11096 | 18.8804 | 19.51 | 18.57668 | -0.629597 | 0.9333188
55.12096 | 18.8832 | 19.50446 | 18.57065 | -0.6212576 | 0.9338058
55.13096 | 18.8584 | 19.49893 | 18.56464 | -0.640533 | 0.934297
55.14096 | 18.8662 | 19.49342 | 18.55863 | -0.6272231 | 0.9347925
55.15096 | 18.8638 | 19.48793 | 18.55264 | -0.6241279 | 0.9352922
55.16095 | 18.8688 | 19.48245 | 18.54666 | -0.6136528 | 0.9357956
55.17095 | 18.8644 | 19.47699 | 18.54068 | -0.6125871 | 0.9363038
55.18095 | 18.8496 | 19.47154 | 18.53472 | -0.6219359 | 0.9368163
55.19095 | 18.8567 | 19.4661 | 18.52877 | -0.6093996 | 0.9373331
55.20095 | 18.8545 | 19.46068 | 18.52282 | -0.6061779 | 0.9378541
55.21094 | 18.85 | 19.45528 | 18.5169 | -0.6052763 | 0.9383788
55.22094 | 18.8372 | 19.44988 | 18.51098 | -0.612684 | 0.9389084
55.23094 | 18.8331 | 19.44451 | 18.50506 | -0.6114064 | 0.9394423
55.24094 | 18.8462 | 19.43914 | 18.49916 | -0.5929435 | 0.9399806
55.25094 | 18.8302 | 19.4338 | 18.49327 | -0.6035953 | 0.9405232
55.26094 | 18.8237 | 19.42846 | 18.48739 | -0.6047618 | 0.9410701
55.27093 | 18.8361 | 19.42315 | 18.48153 | -0.5870484 | 0.9416208
55.28093 | 18.8254 | 19.41784 | 18.47567 | -0.5924442 | 0.9421764
55.29093 | 18.8348 | 19.41255 | 18.46982 | -0.5777547 | 0.9427364
55.30093 | 18.8073 | 19.40728 | 18.46398 | -0.5999799 | 0.9433007
55.31093 | 18.8243 | 19.40202 | 18.45815 | -0.5777198 | 0.9438694
55.32092 | 18.8196 | 19.39678 | 18.45234 | -0.5771796 | 0.944442
55.33092 | 18.815 | 19.39155 | 18.44653 | -0.5765489 | 0.9450196
55.34092 | 18.8098 | 19.38633 | 18.44073 | -0.5765328 | 0.9456014
55.35092 | 18.8062 | 19.38113 | 18.43494 | -0.5749315 | 0.9461878
55.36092 | 18.7995 | 19.37594 | 18.42917 | -0.5764447 | 0.9467785
55.37092 | 18.8003 | 19.37077 | 18.4234 | -0.5704726 | 0.9473738
55.38091 | 18.7907 | 19.36562 | 18.41765 | -0.5749205 | 0.9479729
55.39091 | 18.7702 | 19.36048 | 18.4119 | -0.5902778 | 0.948577
55.40091 | 18.791 | 19.35535 | 18.40616 | -0.5643495 | 0.9491854
55.41091 | 18.7718 | 19.35024 | 18.40044 | -0.5784361 | 0.9497985
55.42091 | 18.7778 | 19.34514 | 18.39472 | -0.5673378 | 0.9504164
55.4309 | 18.7711 | 19.34006 | 18.38902 | -0.5689584 | 0.9510375
55.4409 | 18.7678 | 19.33499 | 18.38332 | -0.5671891 | 0.9516642
55.4509 | 18.7643 | 19.32993 | 18.37764 | -0.5656348 | 0.9522956
55.4609 | 18.7597 | 19.32489 | 18.37196 | -0.5651945 | 0.952931
55.4709 | 18.7416 | 19.31987 | 18.3663 | -0.5782691 | 0.9535712
55.4809 | 18.768 | 19.31486 | 18.36064 | -0.5468584 | 0.954216
55.49089 | 18.7526 | 19.30987 | 18.355 | -0.5572673 | 0.9548647
55.50089 | 18.7327 | 19.30489 | 18.34937 | -0.5721859 | 0.9555186
55.51089 | 18.7587 | 19.29992 | 18.34374 | -0.5412192 | 0.9561772
55.52089 | 18.725 | 19.29497 | 18.33813 | -0.5699675 | 0.9568406
55.53089 | 18.7398 | 19.29003 | 18.33252 | -0.5502298 | 0.957508
55.54088 | 18.7371 | 19.28511 | 18.32693 | -0.548012 | 0.9581797
55.55088 | 18.6954 | 19.2802 | 18.32135 | -0.5848039 | 0.9588567
55.56088 | 18.724 | 19.27531 | 18.31577 | -0.5513104 | 0.9595383
55.57088 | 18.7044 | 19.27043 | 18.31021 | -0.5660317 | 0.9602246
55.58088 | 18.7107 | 19.26557 | 18.30465 | -0.5548676 | 0.9609156
55.59088 | 18.7128 | 19.26072 | 18.29911 | -0.5479182 | 0.9616113
55.60087 | 18.6879 | 19.25589 | 18.29358 | -0.5679882 | 0.9623109
55.61087 | 18.7018 | 19.25107 | 18.28805 | -0.549268 | 0.9630159
55.62087 | 18.6963 | 19.24626 | 18.28254 | -0.5499626 | 0.9637257
55.63087 | 18.6815 | 19.24147 | 18.27703 | -0.5599718 | 0.9644403
55.64087 | 18.6817 | 19.2367 | 18.27154 | -0.5549956 | 0.9651595
55.65086 | 18.6756 | 19.23194 | 18.26606 | -0.5563389 | 0.9658828
55.66086 | 18.6655 | 19.22719 | 18.26058 | -0.5616921 | 0.9666116
55.67086 | 18.6783 | 19.22246 | 18.25511 | -0.5441599 | 0.9673451
55.68086 | 18.6624 | 19.21774 | 18.24966 | -0.5553424 | 0.9680835
55.69086 | 18.6446 | 19.21304 | 18.24421 | -0.5684395 | 0.9688267
55.70086 | 18.6566 | 19.20835 | 18.23878 | -0.5517513 | 0.9695746
55.71085 | 18.635 | 19.20368 | 18.23336 | -0.5686825 | 0.9703268
55.72085 | 18.6287 | 19.19902 | 18.22794 | -0.5703235 | 0.9710843
55.73085 | 18.6445 | 19.19438 | 18.22253 | -0.5498791 | 0.9718466
55.74085 | 18.6003 | 19.18975 | 18.21714 | -0.5894497 | 0.9726141
55.75085 | 18.647 | 19.18513 | 18.21175 | -0.538135 | 0.9733866
55.76084 | 18.621 | 19.18054 | 18.20638 | -0.559539 | 0.9741627
55.77084 | 18.5969 | 19.17595 | 18.20101 | -0.5790536 | 0.9749449
55.78084 | 18.6238 | 19.17138 | 18.19565 | -0.5475828 | 0.975732
55.79084 | 18.6026 | 19.16683 | 18.1903 | -0.5642264 | 0.9765238
55.80084 | 18.6103 | 19.16228 | 18.18496 | -0.5519847 | 0.9773205
55.81084 | 18.6047 | 19.15776 | 18.17964 | -0.5530578 | 0.9781224
55.82083 | 18.5785 | 19.15325 | 18.17432 | -0.5747501 | 0.9789284
55.83083 | 18.6121 | 19.14875 | 18.16901 | -0.5366525 | 0.9797402
55.84083 | 18.5871 | 19.14427 | 18.16371 | -0.5571697 | 0.9805572
55.85083 | 18.5814 | 19.1398 | 18.15842 | -0.5584016 | 0.9813792
55.86083 | 18.5834 | 19.13535 | 18.15314 | -0.5519478 | 0.9822058
55.87082 | 18.571 | 19.13091 | 18.14788 | -0.5599135 | 0.9830371
55.88082 | 18.5673 | 19.12649 | 18.14262 | -0.5591893 | 0.983874
55.89082 | 18.5821 | 19.12208 | 18.13736 | -0.5399796 | 0.984716
55.90082 | 18.5532 | 19.11768 | 18.13212 | -0.5644849 | 0.9855632
55.91082 | 18.5869 | 19.1133 | 18.12689 | -0.5264048 | 0.9864156
55.92082 | 18.5676 | 19.10894 | 18.12167 | -0.5413394 | 0.987273
55.93081 | 18.5539 | 19.10459 | 18.11646 | -0.5506929 | 0.9881347
55.94081 | 18.5809 | 19.10026 | 18.11125 | -0.5193568 | 0.9890024
55.95081 | 18.5546 | 19.09594 | 18.10606 | -0.5413354 | 0.9898753
55.96081 | 18.5489 | 19.09163 | 18.10088 | -0.5427287 | 0.9907533
55.97081 | 18.5762 | 19.08734 | 18.0957 | -0.5111367 | 0.9916366
55.9808 | 18.543 | 19.08306 | 18.09054 | -0.5400636 | 0.9925242
55.9908 | 18.5593 | 19.0788 | 18.08538 | -0.5195011 | 0.9934179
56.0008 | 18.5469 | 19.07455 | 18.08024 | -0.5276531 | 0.9943169
56.0108 | 18.5384 | 19.07032 | 18.0751 | -0.5319199 | 0.9952211
56.0208 | 18.5384 | 19.0661 | 18.06997 | -0.5277014 | 0.9961306
56.0308 | 18.5389 | 19.0619 | 18.06485 | -0.5229976 | 0.9970453
56.04079 | 18.5132 | 19.05771 | 18.05975 | -0.5445127 | 0.9979645
56.05079 | 18.5477 | 19.05354 | 18.05465 | -0.5058383 | 0.9988899
56.06079 | 18.5095 | 19.04938 | 18.04956 | -0.5398787 | 0.9998208
56.07079 | 18.5255 | 19.04523 | 18.04448 | -0.5197338 | 1.000757
56.08079 | 18.5302 | 19.0411 | 18.03941 | -0.5109036 | 1.001698
56.09078 | 18.5146 | 19.03699 | 18.03435 | -0.5223923 | 1.002644
56.10078 | 18.5134 | 19.03289 | 18.02929 | -0.5194915 | 1.003597
56.11078 | 18.5149 | 19.02881 | 18.02425 | -0.5139055 | 1.004554
56.12078 | 18.5041 | 19.02473 | 18.01922 | -0.5206342 | 1.005518
56.13078 | 18.5137 | 19.02068 | 18.01419 | -0.5069776 | 1.006486
56.14078 | 18.4949 | 19.01664 | 18.00918 | -0.5217359 | 1.00746
56.15077 | 18.4834 | 19.01261 | 18.00417 | -0.5292129 | 1.008439
56.16077 | 18.4969 | 19.0086 | 17.99918 | -0.5117006 | 1.009424
56.17077 | 18.4937 | 19.0046 | 17.99419 | -0.5109031 | 1.010415
56.18077 | 18.4631 | 19.00062 | 17.98921 | -0.5375203 | 1.011411
56.19077 | 18.4691 | 18.99665 | 17.98424 | -0.5275523 | 1.012413
56.20076 | 18.4434 | 18.9927 | 17.97928 | -0.5493031 | 1.013419
56.21076 | 18.459 | 18.98876 | 17.97433 | -0.5297646 | 1.014432
56.22076 | 18.4559 | 18.98484 | 17.96939 | -0.5289409 | 1.015451
56.23076 | 18.4613 | 18.98093 | 17.96446 | -0.519632 | 1.016475
56.24076 | 18.439 | 18.97704 | 17.95953 | -0.5380379 | 1.017505
56.25076 | 18.4439 | 18.97316 | 17.95462 | -0.5292585 | 1.018541
56.26075 | 18.4174 | 18.9693 | 17.94972 | -0.5518979 | 1.019581
56.27075 | 18.44 | 18.96545 | 17.94482 | -0.5254482 | 1.020628
56.28075 | 18.4107 | 18.96161 | 17.93993 | -0.5509133 | 1.021681
56.29075 | 18.4222 | 18.95779 | 17.93505 | -0.5355931 | 1.022739
56.30075 | 18.4317 | 18.95399 | 17.93018 | -0.5222878 | 1.023803
56.31074 | 18.3845 | 18.9502 | 17.92533 | -0.5657011 | 1.024872
56.32074 | 18.4149 | 18.94643 | 17.92048 | -0.5315255 | 1.025948
56.33074 | 18.4046 | 18.94266 | 17.91563 | -0.5380647 | 1.02703
56.34074 | 18.3836 | 18.93892 | 17.9108 | -0.5553186 | 1.028117
56.35074 | 18.3723 | 18.93519 | 17.90598 | -0.5628875 | 1.029211
56.36074 | 18.3929 | 18.93147 | 17.90116 | -0.5385712 | 1.03031
56.37073 | 18.3808 | 18.92777 | 17.89636 | -0.5469735 | 1.031414
56.38073 | 18.3809 | 18.92409 | 17.89156 | -0.5431869 | 1.032525
56.39073 | 18.3709 | 18.92042 | 17.88677 | -0.5495151 | 1.033642
56.40073 | 18.3725 | 18.91676 | 17.88199 | -0.5442583 | 1.034765
56.41073 | 18.3793 | 18.91312 | 17.87722 | -0.5338163 | 1.035894
56.42072 | 18.3564 | 18.90949 | 17.87246 | -0.5530929 | 1.037028
56.43072 | 18.375 | 18.90588 | 17.86771 | -0.5308807 | 1.03817
56.44072 | 18.3765 | 18.90228 | 17.86297 | -0.5257833 | 1.039317
56.45072 | 18.3625 | 18.8987 | 17.85823 | -0.5362009 | 1.04047
56.46072 | 18.3567 | 18.89513 | 17.8535 | -0.5384334 | 1.041629
56.47072 | 18.3485 | 18.89158 | 17.84879 | -0.5430809 | 1.042795
56.48071 | 18.3671 | 18.88805 | 17.84408 | -0.5209468 | 1.043965
56.49071 | 18.3439 | 18.88452 | 17.83938 | -0.540624 | 1.045143
56.50071 | 18.3434 | 18.88102 | 17.83469 | -0.5376162 | 1.046327
56.51071 | 18.3611 | 18.87752 | 17.83001 | -0.5164233 | 1.047517
56.52071 | 18.3396 | 18.87405 | 17.82533 | -0.5344454 | 1.048713
56.5307 | 18.3485 | 18.87059 | 17.82067 | -0.522086 | 1.049915
56.5407 | 18.3584 | 18.86714 | 17.81601 | -0.508738 | 1.051123
56.5507 | 18.3441 | 18.8637 | 17.81137 | -0.5196049 | 1.052339
56.5607 | 18.356 | 18.86029 | 17.80673 | -0.504287 | 1.05356
56.5707 | 18.3405 | 18.85688 | 17.8021 | -0.516384 | 1.054788
56.5807 | 18.3435 | 18.8535 | 17.79747 | -0.509996 | 1.056022
56.59069 | 18.3673 | 18.85013 | 17.79286 | -0.4828264 | 1.057262
56.60069 | 18.3411 | 18.84677 | 17.78826 | -0.5056685 | 1.058509
56.61069 | 18.342 | 18.84343 | 17.78366 | -0.5014253 | 1.059762
56.62069 | 18.3567 | 18.8401 | 17.77908 | -0.4833973 | 1.061022
56.63069 | 18.3376 | 18.83678 | 17.7745 | -0.4991845 | 1.062288
56.64068 | 18.3428 | 18.83349 | 17.76993 | -0.4906899 | 1.06356
56.65068 | 18.3333 | 18.83021 | 17.76537 | -0.4969071 | 1.064839
56.66068 | 18.3352 | 18.82694 | 17.76081 | -0.4917395 | 1.066125
56.67068 | 18.3383 | 18.82369 | 17.75627 | -0.4853863 | 1.067417
56.68068 | 18.3297 | 18.82045 | 17.75173 | -0.4907491 | 1.068717
56.69068 | 18.3214 | 18.81723 | 17.7472 | -0.4958266 | 1.070022
56.70067 | 18.3429 | 18.81402 | 17.74269 | -0.4711221 | 1.071333
56.71067 | 18.3324 | 18.81083 | 17.73818 | -0.4784303 | 1.072653
56.72067 | 18.3281 | 18.80765 | 17.73367 | -0.4795527 | 1.073978
56.73067 | 18.3463 | 18.80449 | 17.72918 | -0.4581913 | 1.075311
56.74067 | 18.323 | 18.80134 | 17.72469 | -0.4783439 | 1.07665
56.75066 | 18.33 | 18.79822 | 17.72022 | -0.4682153 | 1.077994
56.76066 | 18.3263 | 18.7951 | 17.71575 | -0.4687987 | 1.079347
56.77066 | 18.3174 | 18.792 | 17.71129 | -0.4745974 | 1.080707
56.78066 | 18.3388 | 18.78891 | 17.70684 | -0.4501111 | 1.082073
56.79066 | 18.3274 | 18.78584 | 17.70239 | -0.4584403 | 1.083447
56.80066 | 18.3319 | 18.78278 | 17.69796 | -0.4508845 | 1.084827
56.81065 | 18.3091 | 18.77975 | 17.69353 | -0.470647 | 1.086213
56.82065 | 18.3161 | 18.77672 | 17.68911 | -0.4606217 | 1.087607
56.83065 | 18.3337 | 18.77371 | 17.6847 | -0.4400117 | 1.089008
56.84065 | 18.3283 | 18.77072 | 17.6803 | -0.4424168 | 1.090416
56.85065 | 18.3179 | 18.76774 | 17.67591 | -0.4498373 | 1.091831
56.86064 | 18.3387 | 18.76478 | 17.67152 | -0.4260761 | 1.093252
56.87064 | 18.3285 | 18.76183 | 17.66715 | -0.4333271 | 1.094682
56.88064 | 18.3213 | 18.75889 | 17.66278 | -0.4375934 | 1.096118
56.89064 | 18.3543 | 18.75597 | 17.65841 | -0.401675 | 1.097562
56.90064 | 18.3399 | 18.75307 | 17.65406 | -0.4131721 | 1.099013
56.91064 | 18.3342 | 18.75018 | 17.64971 | -0.4159843 | 1.100471
56.92063 | 18.3531 | 18.74731 | 17.64538 | -0.3942149 | 1.101934
56.93063 | 18.3291 | 18.74446 | 17.64105 | -0.4153579 | 1.103407
56.94063 | 18.3515 | 18.74162 | 17.63673 | -0.3901162 | 1.104887
56.95063 | 18.3549 | 18.73879 | 17.63242 | -0.3838901 | 1.106374
56.96063 | 18.3371 | 18.73598 | 17.62811 | -0.3988793 | 1.107868
56.97062 | 18.3352 | 18.73319 | 17.62382 | -0.3979868 | 1.109369
56.98062 | 18.3436 | 18.73041 | 17.61953 | -0.3868068 | 1.110878
56.99062 | 18.3295 | 18.72764 | 17.61525 | -0.3981423 | 1.112395
57.00062 | 18.3608 | 18.72489 | 17.61097 | -0.3640932 | 1.113919
57.01062 | 18.3493 | 18.72216 | 17.60671 | -0.3728596 | 1.115451
57.02062 | 18.334 | 18.71944 | 17.60245 | -0.3854415 | 1.11699
57.03061 | 18.3635 | 18.71674 | 17.59821 | -0.3532418 | 1.118535
57.04061 | 18.3383 | 18.71405 | 17.59397 | -0.3757547 | 1.12009
57.05061 | 18.329 | 18.71138 | 17.58973 | -0.3823832 | 1.121652
57.06061 | 18.3664 | 18.70873 | 17.58551 | -0.3423272 | 1.123221
57.07061 | 18.3422 | 18.70609 | 17.58129 | -0.3638867 | 1.124798
57.0806 | 18.3458 | 18.70346 | 17.57708 | -0.3576646 | 1.126382
57.0906 | 18.3497 | 18.70086 | 17.57288 | -0.3511551 | 1.127974
57.1006 | 18.3305 | 18.69826 | 17.56869 | -0.3677615 | 1.129575
57.1106 | 18.3526 | 18.69568 | 17.5645 | -0.3430835 | 1.131183
57.1206 | 18.3235 | 18.69312 | 17.56032 | -0.3696211 | 1.1328
57.1306 | 18.3326 | 18.69057 | 17.55615 | -0.3579744 | 1.134424
57.14059 | 18.3389 | 18.68805 | 17.55199 | -0.3491459 | 1.136054
57.15059 | 18.334 | 18.68553 | 17.54784 | -0.3515306 | 1.137694
57.16059 | 18.3257 | 18.68303 | 17.54369 | -0.357331 | 1.139342
57.17059 | 18.3438 | 18.68055 | 17.53955 | -0.3367471 | 1.140998
57.18059 | 18.3274 | 18.67808 | 17.53542 | -0.350679 | 1.142662
57.19058 | 18.3371 | 18.67563 | 17.5313 | -0.338529 | 1.144332
57.20058 | 18.3391 | 18.67319 | 17.52718 | -0.3340924 | 1.146012
57.21058 | 18.3208 | 18.67077 | 17.52307 | -0.3499716 | 1.147701
57.22058 | 18.3412 | 18.66837 | 17.51897 | -0.3271666 | 1.149397
57.23058 | 18.3392 | 18.66598 | 17.51488 | -0.3267774 | 1.151102
57.24058 | 18.3192 | 18.6636 | 17.51079 | -0.3444041 | 1.152815
57.25057 | 18.3355 | 18.66125 | 17.50671 | -0.3257491 | 1.154534
57.26057 | 18.3386 | 18.65891 | 17.50264 | -0.3203075 | 1.156264
57.27057 | 18.3199 | 18.65658 | 17.49858 | -0.3366818 | 1.158002
57.28057 | 18.3344 | 18.65427 | 17.49452 | -0.3198721 | 1.159748
57.29057 | 18.3278 | 18.65198 | 17.49048 | -0.3241783 | 1.161503
57.30056 | 18.3187 | 18.6497 | 17.48644 | -0.3310028 | 1.163264
57.31056 | 18.3405 | 18.64744 | 17.48241 | -0.306941 | 1.165036
57.32056 | 18.3239 | 18.6452 | 17.47838 | -0.3212952 | 1.166816
57.33056 | 18.3306 | 18.64297 | 17.47436 | -0.3123653 | 1.168604
57.34056 | 18.3436 | 18.64075 | 17.47035 | -0.2971516 | 1.170402
57.35056 | 18.3275 | 18.63855 | 17.46635 | -0.3110539 | 1.172208
57.36055 | 18.3345 | 18.63637 | 17.46235 | -0.3018745 | 1.17402
57.37055 | 18.3431 | 18.63421 | 17.45837 | -0.2911091 | 1.175844
57.38055 | 18.3188 | 18.63206 | 17.45438 | -0.3132597 | 1.177676
57.39055 | 18.3447 | 18.62993 | 17.45041 | -0.2852265 | 1.179517
57.40055 | 18.3367 | 18.62781 | 17.44644 | -0.2911094 | 1.181367
57.41054 | 18.3342 | 18.62571 | 17.44249 | -0.2915107 | 1.183223
57.42054 | 18.3484 | 18.62363 | 17.43854 | -0.2752262 | 1.185091
57.43054 | 18.3384 | 18.62156 | 17.43459 | -0.2831577 | 1.186967
57.44054 | 18.3292 | 18.61951 | 17.43065 | -0.2903056 | 1.188853
57.45054 | 18.3518 | 18.61747 | 17.42672 | -0.2656697 | 1.190747
57.46054 | 18.3315 | 18.61545 | 17.4228 | -0.2839502 | 1.192651
57.47053 | 18.3586 | 18.61345 | 17.41889 | -0.254849 | 1.194561
57.48053 | 18.3555 | 18.61146 | 17.41498 | -0.2559622 | 1.196483
57.49053 | 18.3488 | 18.60949 | 17.41108 | -0.2606917 | 1.198414
57.50053 | 18.3569 | 18.60754 | 17.40718 | -0.2506377 | 1.200354
57.51053 | 18.3652 | 18.6056 | 17.4033 | -0.2404001 | 1.202304
57.52052 | 18.3455 | 18.60368 | 17.39942 | -0.2581809 | 1.20426
57.53052 | 18.3608 | 18.60178 | 17.39555 | -0.2409762 | 1.206228
57.54052 | 18.3545 | 18.59989 | 17.39168 | -0.2453879 | 1.208206
57.55052 | 18.3638 | 18.59802 | 17.38782 | -0.2342162 | 1.210193
57.56052 | 18.3748 | 18.59616 | 17.38397 | -0.2213611 | 1.212189
57.57052 | 18.348 | 18.59432 | 17.38013 | -0.2463226 | 1.214195
57.58051 | 18.377 | 18.5925 | 17.37629 | -0.2155026 | 1.216209
57.59051 | 18.3449 | 18.5907 | 17.37246 | -0.2457971 | 1.218233
57.60051 | 18.3528 | 18.58891 | 17.36864 | -0.2361085 | 1.220268
57.61051 | 18.3561 | 18.58714 | 17.36482 | -0.2310365 | 1.222313
57.62051 | 18.3582 | 18.58538 | 17.36101 | -0.2271813 | 1.224367
57.6305 | 18.3494 | 18.58364 | 17.35722 | -0.2342446 | 1.226429
57.6405 | 18.3677 | 18.58192 | 17.35342 | -0.2142228 | 1.228502
57.6505 | 18.3676 | 18.58022 | 17.34963 | -0.2126178 | 1.230586
57.6605 | 18.3473 | 18.57853 | 17.34585 | -0.2312297 | 1.232679
57.6705 | 18.3671 | 18.57686 | 17.34208 | -0.2097584 | 1.234783
57.6805 | 18.3452 | 18.5752 | 17.33831 | -0.230004 | 1.236896
57.69049 | 18.3496 | 18.57357 | 17.33455 | -0.2239674 | 1.239017
57.70049 | 18.3607 | 18.57195 | 17.3308 | -0.2112476 | 1.241151
57.71049 | 18.3499 | 18.57034 | 17.32705 | -0.2204431 | 1.243294
57.72049 | 18.3565 | 18.56876 | 17.32331 | -0.2122574 | 1.245449
57.73049 | 18.3501 | 18.56719 | 17.31957 | -0.217087 | 1.247612
57.74048 | 18.3438 | 18.56564 | 17.31585 | -0.2218361 | 1.249785
57.75048 | 18.3421 | 18.5641 | 17.31213 | -0.2220007 | 1.251969
57.76048 | 18.35 | 18.56258 | 17.30842 | -0.2125823 | 1.254164
57.77048 | 18.3395 | 18.56108 | 17.30471 | -0.2215811 | 1.25637
57.78048 | 18.3565 | 18.5596 | 17.30101 | -0.203097 | 1.258586
57.79048 | 18.3535 | 18.55813 | 17.29732 | -0.2046303 | 1.260813
57.80047 | 18.3623 | 18.55668 | 17.29363 | -0.1943821 | 1.263047
57.81047 | 18.3571 | 18.55525 | 17.28995 | -0.1981499 | 1.265295
57.82047 | 18.3587 | 18.55383 | 17.28628 | -0.1951349 | 1.267553
57.83047 | 18.3617 | 18.55244 | 17.28261 | -0.1907373 | 1.269823
57.84047 | 18.3614 | 18.55106 | 17.27895 | -0.1896571 | 1.272103
57.85046 | 18.3648 | 18.5497 | 17.2753 | -0.1848956 | 1.274391
57.86046 | 18.3814 | 18.54835 | 17.27166 | -0.1669501 | 1.276692
57.87046 | 18.3718 | 18.54702 | 17.26802 | -0.1752221 | 1.279005
57.88046 | 18.3767 | 18.54571 | 17.26438 | -0.1690118 | 1.281328
57.89046 | 18.3855 | 18.54442 | 17.26076 | -0.1589189 | 1.283663
57.90046 | 18.378 | 18.54314 | 17.25714 | -0.1651436 | 1.286008
57.91045 | 18.3734 | 18.54189 | 17.25352 | -0.1684871 | 1.288363
57.92045 | 18.392 | 18.54065 | 17.24992 | -0.148647 | 1.290731
57.93045 | 18.3919 | 18.53942 | 17.24631 | -0.1475247 | 1.29311
57.94045 | 18.3889 | 18.53822 | 17.24272 | -0.14932 | 1.2955
57.95045 | 18.3979 | 18.53703 | 17.23913 | -0.1391332 | 1.297902
57.96044 | 18.401 | 18.53587 | 17.23555 | -0.1348653 | 1.300313
57.97044 | 18.4241 | 18.53471 | 17.23198 | -0.110614 | 1.302737
57.98044 | 18.4157 | 18.53358 | 17.22841 | -0.1178805 | 1.305173
57.99044 | 18.4239 | 18.53247 | 17.22484 | -0.1085651 | 1.307621
58.00044 | 18.4325 | 18.53137 | 17.22129 | -0.09886748 | 1.31008
58.01044 | 18.4149 | 18.53029 | 17.21774 | -0.1153879 | 1.312551
58.02043 | 18.4336 | 18.52923 | 17.2142 | -0.09562753 | 1.315031
58.03043 | 18.4363 | 18.52818 | 17.21066 | -0.0918841 | 1.317526
58.04043 | 18.4362 | 18.52716 | 17.20713 | -0.09095861 | 1.320032
58.05043 | 18.4438 | 18.52615 | 17.2036 | -0.08235135 | 1.32255
58.06043 | 18.4436 | 18.52516 | 17.20008 | -0.08156222 | 1.32508
58.07042 | 18.437 | 18.52419 | 17.19657 | -0.08719252 | 1.32762
58.08042 | 18.456 | 18.52324 | 17.19307 | -0.06723942 | 1.330174
58.09042 | 18.4534 | 18.52231 | 17.18957 | -0.06890561 | 1.33274
58.10042 | 18.4583 | 18.52139 | 17.18607 | -0.06308927 | 1.335319
58.11042 | 18.4738 | 18.52049 | 17.18258 | -0.04669206 | 1.33791
58.12041 | 18.4623 | 18.51961 | 17.1791 | -0.05731355 | 1.34051
58.13041 | 18.4667 | 18.51875 | 17.17563 | -0.0520529 | 1.343125
58.14041 | 18.4898 | 18.51791 | 17.17216 | -0.02811066 | 1.345753
58.15041 | 18.4801 | 18.51709 | 17.16869 | -0.03698714 | 1.348394
58.16041 | 18.4789 | 18.51628 | 17.16524 | -0.03738213 | 1.351046
58.17041 | 18.4916 | 18.5155 | 17.16178 | -0.02389575 | 1.353712
58.1804 | 18.489 | 18.51473 | 17.15834 | -0.02572894 | 1.356387
58.1904 | 18.491 | 18.51398 | 17.1549 | -0.02298008 | 1.359078
58.2004 | 18.508 | 18.51325 | 17.15147 | -0.005249896 | 1.361782
58.2104 | 18.4761 | 18.51254 | 17.14804 | -0.03643854 | 1.364499
58.2204 | 18.4997 | 18.51185 | 17.14462 | -0.0121462 | 1.367228
58.23039 | 18.5044 | 18.51117 | 17.14121 | -0.006773435 | 1.369968
58.24039 | 18.4963 | 18.51052 | 17.1378 | -0.01421879 | 1.372723
58.25039 | 18.5298 | 18.50988 | 17.13439 | 0.01991674 | 1.375492
58.26039 | 18.5136 | 18.50927 | 17.13099 | 0.004333187 | 1.378274
58.27039 | 18.5109 | 18.50867 | 17.1276 | 0.002230614 | 1.381069
58.28039 | 18.5365 | 18.50809 | 17.12421 | 0.02840888 | 1.383877
58.29038 | 18.5323 | 18.50753 | 17.12084 | 0.02476721 | 1.386696
58.30038 | 18.5358 | 18.50699 | 17.11746 | 0.02880705 | 1.389532
58.31038 | 18.5515 | 18.50647 | 17.11409 | 0.04502747 | 1.39238
58.32038 | 18.5382 | 18.50597 | 17.11073 | 0.03222856 | 1.395243
58.33038 | 18.5497 | 18.50549 | 17.10737 | 0.04421023 | 1.398119
58.34037 | 18.5742 | 18.50503 | 17.10402 | 0.06917195 | 1.401006
58.35037 | 18.5499 | 18.50459 | 17.10068 | 0.04531478 | 1.403909
58.36037 | 18.575 | 18.50416 | 17.09734 | 0.07083804 | 1.406826
58.37037 | 18.5822 | 18.50376 | 17.094 | 0.0784415 | 1.409758
58.38037 | 18.556 | 18.50337 | 17.09067 | 0.05262543 | 1.412703
58.39037 | 18.6069 | 18.50301 | 17.08735 | 0.1038895 | 1.415662
58.40036 | 18.6085 | 18.50267 | 17.08403 | 0.1058337 | 1.418633
58.41036 | 18.5964 | 18.50234 | 17.08072 | 0.0940583 | 1.42162
58.42036 | 18.6283 | 18.50204 | 17.07741 | 0.126263 | 1.424622
58.43036 | 18.6303 | 18.50175 | 17.07411 | 0.1285479 | 1.427638
58.44036 | 18.6177 | 18.50149 | 17.07082 | 0.1162127 | 1.430669
58.45035 | 18.6546 | 18.50124 | 17.06753 | 0.1533572 | 1.433711
58.46035 | 18.6484 | 18.50102 | 17.06425 | 0.1473819 | 1.436771
58.47035 | 18.6413 | 18.50081 | 17.06097 | 0.1404865 | 1.439845
58.48035 | 18.6737 | 18.50063 | 17.05769 | 0.1730707 | 1.442935
58.49035 | 18.6722 | 18.50047 | 17.05443 | 0.1717347 | 1.446039
58.50035 | 18.6714 | 18.50032 | 17.05116 | 0.1710785 | 1.449157
58.51034 | 18.6842 | 18.5002 | 17.04791 | 0.1840016 | 1.452288
58.52034 | 18.6755 | 18.5001 | 17.04466 | 0.1754045 | 1.455437
58.53034 | 18.6857 | 18.50001 | 17.04141 | 0.185687 | 1.458601
58.54034 | 18.7028 | 18.49995 | 17.03817 | 0.2028488 | 1.46178
58.55034 | 18.6855 | 18.49991 | 17.03494 | 0.18559 | 1.464974
58.56033 | 18.7221 | 18.49989 | 17.03171 | 0.2222105 | 1.46818
58.57033 | 18.719 | 18.49989 | 17.02848 | 0.2191103 | 1.471405
58.58033 | 18.7 | 18.49991 | 17.02526 | 0.2000893 | 1.474646
58.59033 | 18.7356 | 18.49995 | 17.02205 | 0.2356474 | 1.477902
58.60033 | 18.7301 | 18.50002 | 17.01884 | 0.2300846 | 1.481174
58.61033 | 18.7244 | 18.5001 | 17.01564 | 0.2243008 | 1.484461
58.62032 | 18.746 | 18.5002 | 17.01244 | 0.2457959 | 1.487761
58.63032 | 18.7405 | 18.50033 | 17.00925 | 0.2401699 | 1.49108
58.64032 | 18.7307 | 18.50048 | 17.00606 | 0.2302229 | 1.494415
58.65032 | 18.7667 | 18.50065 | 17.00288 | 0.2660544 | 1.497767
58.66032 | 18.7472 | 18.50084 | 16.9997 | 0.2463648 | 1.501134
58.67031 | 18.7472 | 18.50105 | 16.99653 | 0.2461538 | 1.504514
58.68031 | 18.7512 | 18.50128 | 16.99336 | 0.2499213 | 1.507914
58.69031 | 18.7542 | 18.50153 | 16.9902 | 0.2526673 | 1.51133
58.70031 | 18.762 | 18.50181 | 16.98705 | 0.2601916 | 1.514763
58.71031 | 18.7789 | 18.50211 | 16.98389 | 0.2767944 | 1.518212
58.72031 | 18.7741 | 18.50242 | 16.98075 | 0.2716754 | 1.521678
58.7303 | 18.787 | 18.50277 | 16.97761 | 0.2842349 | 1.525157
58.7403 | 18.778 | 18.50313 | 16.97447 | 0.2748722 | 1.528657
58.7503 | 18.7901 | 18.50351 | 16.97134 | 0.2865876 | 1.532173
58.7603 | 18.7895 | 18.50392 | 16.96821 | 0.2855811 | 1.535707
58.7703 | 18.809 | 18.50435 | 16.96509 | 0.3046525 | 1.539257
58.78029 | 18.8073 | 18.5048 | 16.96198 | 0.302502 | 1.542821
58.79029 | 18.8071 | 18.50527 | 16.95886 | 0.3018291 | 1.546406
58.80029 | 18.8177 | 18.50577 | 16.95576 | 0.3119338 | 1.550008
58.81029 | 18.8135 | 18.50628 | 16.95266 | 0.3072163 | 1.553628
58.82029 | 18.8248 | 18.50682 | 16.94956 | 0.3179762 | 1.557265
58.83029 | 18.8267 | 18.50739 | 16.94647 | 0.3193137 | 1.56092
58.84028 | 18.8281 | 18.50797 | 16.94338 | 0.3201291 | 1.564589
58.85028 | 18.8438 | 18.50858 | 16.9403 | 0.3352212 | 1.56828
58.86028 | 18.8443 | 18.50921 | 16.93722 | 0.3350907 | 1.571988
58.87028 | 18.8561 | 18.50986 | 16.93415 | 0.3462374 | 1.575714
58.88028 | 18.8623 | 18.51054 | 16.93108 | 0.3517611 | 1.579459
58.89027 | 18.8627 | 18.51124 | 16.92802 | 0.3514626 | 1.583218
58.90027 | 18.8736 | 18.51196 | 16.92496 | 0.3616404 | 1.586999
58.91027 | 18.8808 | 18.5127 | 16.92191 | 0.3680951 | 1.590798
58.92027 | 18.8727 | 18.51347 | 16.91886 | 0.3592264 | 1.594616
58.93027 | 18.8989 | 18.51427 | 16.91581 | 0.3846347 | 1.598452
58.94027 | 18.9018 | 18.51508 | 16.91277 | 0.3867195 | 1.602307
58.95026 | 18.8947 | 18.51592 | 16.90974 | 0.3787828 | 1.606176
58.96026 | 18.9176 | 18.51678 | 16.90671 | 0.4008194 | 1.61007
58.97026 | 18.9159 | 18.51767 | 16.90368 | 0.3982349 | 1.613981
58.98026 | 18.9184 | 18.51858 | 16.90066 | 0.3998241 | 1.617913
58.99026 | 18.9167 | 18.51951 | 16.89765 | 0.3971922 | 1.621862
59.00025 | 18.9344 | 18.52046 | 16.89464 | 0.4139359 | 1.625827
59.01025 | 18.9361 | 18.52145 | 16.89163 | 0.4146549 | 1.629816
59.02025 | 18.9533 | 18.52245 | 16.88863 | 0.43085 | 1.633824
59.03025 | 18.9583 | 18.52348 | 16.88563 | 0.4348208 | 1.637852
59.04025 | 18.9671 | 18.52453 | 16.88263 | 0.4425673 | 1.641899
59.05025 | 18.9603 | 18.52561 | 16.87964 | 0.4346897 | 1.645966
59.06024 | 18.9759 | 18.52671 | 16.87666 | 0.4491887 | 1.65005
59.07024 | 18.9889 | 18.52784 | 16.87368 | 0.4610622 | 1.654157
59.08024 | 18.9901 | 18.52899 | 16.8707 | 0.461111 | 1.658284
59.09024 | 19.0012 | 18.53016 | 16.86773 | 0.4710353 | 1.662432
59.10024 | 19.0083 | 18.53137 | 16.86477 | 0.4769349 | 1.6666
59.11023 | 19.007 | 18.53259 | 16.86181 | 0.4744107 | 1.670784
59.12023 | 19.0119 | 18.53384 | 16.85885 | 0.4780606 | 1.674993
59.13023 | 19.0334 | 18.53511 | 16.85589 | 0.4982854 | 1.679222
59.14023 | 19.0197 | 18.53641 | 16.85294 | 0.483285 | 1.683473
59.15023 | 19.033 | 18.53774 | 16.85 | 0.4952596 | 1.687744
59.16023 | 19.056 | 18.53909 | 16.84706 | 0.5169088 | 1.692036
59.17022 | 19.0469 | 18.54047 | 16.84412 | 0.5064339 | 1.696345
59.18022 | 19.059 | 18.54187 | 16.84119 | 0.5171323 | 1.70068
59.19022 | 19.0844 | 18.54329 | 16.83826 | 0.5411051 | 1.705036
59.20022 | 19.0785 | 18.54475 | 16.83533 | 0.533752 | 1.709413
59.21022 | 19.0985 | 18.54623 | 16.83241 | 0.5522733 | 1.713812
59.22021 | 19.1005 | 18.54773 | 16.8295 | 0.55277 | 1.718229
59.23021 | 19.0961 | 18.54926 | 16.82659 | 0.5468396 | 1.722671
59.24021 | 19.1264 | 18.55082 | 16.82368 | 0.575583 | 1.727135
59.25021 | 19.1233 | 18.5524 | 16.82078 | 0.5709002 | 1.731622
59.26021 | 19.1171 | 18.55401 | 16.81788 | 0.5630912 | 1.73613
59.27021 | 19.1466 | 18.55564 | 16.81498 | 0.5909558 | 1.740661
59.2802 | 19.1472 | 18.5573 | 16.81209 | 0.589896 | 1.745209
59.2902 | 19.149 | 18.55899 | 16.80921 | 0.5900069 | 1.749786
59.3002 | 19.1598 | 18.56071 | 16.80632 | 0.5990923 | 1.754384
59.3102 | 19.1608 | 18.56245 | 16.80344 | 0.5983497 | 1.759005
59.3202 | 19.1769 | 18.56422 | 16.80057 | 0.6126816 | 1.763649
59.33019 | 19.2016 | 18.56601 | 16.7977 | 0.6355875 | 1.768311
59.34019 | 19.1927 | 18.56784 | 16.79483 | 0.6248638 | 1.773002
59.35019 | 19.1964 | 18.56969 | 16.79197 | 0.6267143 | 1.777715
59.36019 | 19.2249 | 18.57156 | 16.78911 | 0.6533361 | 1.782453
59.37019 | 19.2178 | 18.57347 | 16.78626 | 0.6443319 | 1.787212
59.38019 | 19.2281 | 18.5754 | 16.7834 | 0.6526986 | 1.791997
59.39018 | 19.2433 | 18.57736 | 16.78056 | 0.6659411 | 1.796799
59.40018 | 19.2332 | 18.57935 | 16.77772 | 0.6538532 | 1.801631
59.41018 | 19.2584 | 18.58136 | 16.77488 | 0.6770376 | 1.806487
59.42018 | 19.2628 | 18.58341 | 16.77204 | 0.6793938 | 1.811367
59.43018 | 19.2578 | 18.58548 | 16.76921 | 0.6723219 | 1.816271
59.44017 | 19.2802 | 18.58758 | 16.76638 | 0.6926238 | 1.821194
59.45017 | 19.2803 | 18.5897 | 16.76356 | 0.6905955 | 1.826147
59.46017 | 19.2721 | 18.59186 | 16.76074 | 0.6802388 | 1.831125
59.47017 | 19.3046 | 18.59405 | 16.75792 | 0.7105534 | 1.836128
59.48017 | 19.3178 | 18.59626 | 16.75511 | 0.7215394 | 1.841155
59.49017 | 19.2941 | 18.5985 | 16.7523 | 0.6955965 | 1.846208
59.50016 | 19.3387 | 18.60077 | 16.74949 | 0.7379269 | 1.851281
59.51016 | 19.3433 | 18.60307 | 16.74669 | 0.7402261 | 1.856384
59.52016 | 19.3304 | 18.6054 | 16.74389 | 0.7249962 | 1.861513
59.53016 | 19.3714 | 18.60776 | 16.7411 | 0.7636369 | 1.866667
59.54016 | 19.3675 | 18.61015 | 16.7383 | 0.7573484 | 1.871847
59.55015 | 19.3623 | 18.61257 | 16.73552 | 0.7497326 | 1.877048
59.56015 | 19.3993 | 18.61502 | 16.73273 | 0.7842849 | 1.88228
59.57015 | 19.3922 | 18.61749 | 16.72995 | 0.7747074 | 1.887538
59.58015 | 19.3897 | 18.62 | 16.72718 | 0.7697 | 1.892823
59.59015 | 19.4184 | 18.62254 | 16.7244 | 0.7958627 | 1.898134
59.60015 | 19.4235 | 18.6251 | 16.72163 | 0.7983952 | 1.903472
59.61014 | 19.4057 | 18.6277 | 16.71887 | 0.7779999 | 1.908831
59.62014 | 19.4451 | 18.63033 | 16.71611 | 0.8147718 | 1.914222
59.63014 | 19.4573 | 18.63299 | 16.71335 | 0.8243131 | 1.91964
59.64014 | 19.4513 | 18.63568 | 16.71059 | 0.8156237 | 1.925086
59.65014 | 19.4851 | 18.6384 | 16.70784 | 0.8467036 | 1.930559
59.66013 | 19.4836 | 18.64114 | 16.70509 | 0.8424552 | 1.936054
59.67013 | 19.4954 | 18.64393 | 16.70234 | 0.8514733 | 1.941582
59.68013 | 19.5172 | 18.64674 | 16.6996 | 0.8704601 | 1.947138
59.69013 | 19.5203 | 18.64958 | 16.69686 | 0.8707156 | 1.952722
59.70013 | 19.5398 | 18.65246 | 16.69413 | 0.8873397 | 1.958334
59.71013 | 19.5557 | 18.65537 | 16.69139 | 0.9003323 | 1.963974
59.72012 | 19.5439 | 18.6583 | 16.68867 | 0.8855959 | 1.969637
59.73012 | 19.5785 | 18.66128 | 16.68594 | 0.9172249 | 1.975334
59.74012 | 19.5964 | 18.66428 | 16.68322 | 0.932122 | 1.981059
59.75012 | 19.5821 | 18.66731 | 16.6805 | 0.9147867 | 1.986814
59.76012 | 19.5932 | 18.67038 | 16.67778 | 0.9228193 | 1.992598
59.77011 | 19.6212 | 18.67348 | 16.67507 | 0.9477227 | 1.998405
59.78011 | 19.6265 | 18.67661 | 16.67236 | 0.9498903 | 2.004247
59.79011 | 19.6442 | 18.67977 | 16.66966 | 0.9644254 | 2.010119
59.80011 | 19.6601 | 18.68297 | 16.66695 | 0.9771277 | 2.01602
59.81011 | 19.664 | 18.6862 | 16.66425 | 0.9777971 | 2.021951
59.82011 | 19.6782 | 18.68947 | 16.66155 | 0.9887332 | 2.027912
59.8301 | 19.6984 | 18.69276 | 16.65886 | 1.005639 | 2.033897
59.8401 | 19.6898 | 18.69609 | 16.65617 | 0.9937091 | 2.039918
59.8501 | 19.7199 | 18.69945 | 16.65348 | 1.020445 | 2.04597
59.8601 | 19.7201 | 18.70285 | 16.6508 | 1.017248 | 2.052053
59.8701 | 19.7218 | 18.70628 | 16.64812 | 1.015516 | 2.058166
59.88009 | 19.7504 | 18.70975 | 16.64544 | 1.040654 | 2.064304
59.89009 | 19.7338 | 18.71325 | 16.64277 | 1.020555 | 2.070479
59.90009 | 19.7583 | 18.71678 | 16.64009 | 1.041521 | 2.076686
59.91009 | 19.7617 | 18.72035 | 16.63742 | 1.041353 | 2.082924
59.92009 | 19.7716 | 18.72395 | 16.63476 | 1.04765 | 2.089193
59.93009 | 19.7879 | 18.72759 | 16.63209 | 1.060313 | 2.095494
59.94008 | 19.7942 | 18.73126 | 16.62943 | 1.062944 | 2.101822
59.95008 | 19.8098 | 18.73496 | 16.62678 | 1.074837 | 2.108187
59.96008 | 19.8139 | 18.73871 | 16.62412 | 1.075194 | 2.114584
59.97008 | 19.8192 | 18.74248 | 16.62147 | 1.076717 | 2.121014
59.98008 | 19.8366 | 18.7463 | 16.61882 | 1.090303 | 2.127477
59.99007 | 19.86 | 18.75014 | 16.61618 | 1.109858 | 2.133966
60.00007 | 19.8583 | 18.75403 | 16.61353 | 1.104274 | 2.140494
60.01007 | 19.8661 | 18.75795 | 16.61089 | 1.108153 | 2.147056
60.02007 | 19.89 | 18.7619 | 16.60825 | 1.128096 | 2.153651
60.03007 | 19.8906 | 18.7659 | 16.60562 | 1.124703 | 2.160279
60.04007 | 19.9029 | 18.76993 | 16.60298 | 1.132974 | 2.166941
60.05006 | 19.9251 | 18.77399 | 16.60036 | 1.151115 | 2.173628
60.06006 | 19.9197 | 18.77809 | 16.59773 | 1.141612 | 2.180358
60.07006 | 19.9256 | 18.78223 | 16.59511 | 1.143372 | 2.187122
60.08006 | 19.9582 | 18.7864 | 16.59248 | 1.171796 | 2.193921
60.09006 | 19.9719 | 18.79062 | 16.58986 | 1.181282 | 2.200753
60.10005 | 19.9721 | 18.79487 | 16.58725 | 1.177235 | 2.207615
60.11005 | 20.0017 | 18.79915 | 16.58464 | 1.202546 | 2.214517
60.12005 | 19.998 | 18.80348 | 16.58203 | 1.19452 | 2.221455
60.13005 | 20.0085 | 18.80784 | 16.57942 | 1.200655 | 2.228428
60.14005 | 20.0477 | 18.81225 | 16.57681 | 1.235453 | 2.235436
60.15005 | 20.0447 | 18.81669 | 16.57421 | 1.228012 | 2.24248
60.16004 | 20.0572 | 18.82116 | 16.57161 | 1.236038 | 2.249553
60.17004 | 20.0713 | 18.82568 | 16.56901 | 1.24562 | 2.256669
60.18004 | 20.0739 | 18.83024 | 16.56641 | 1.243664 | 2.263821
60.19004 | 20.1001 | 18.83483 | 16.56382 | 1.265269 | 2.271009
60.20004 | 20.115 | 18.83947 | 16.56123 | 1.275535 | 2.278235
60.21003 | 20.1052 | 18.84413 | 16.55864 | 1.261066 | 2.285489
60.22003 | 20.123 | 18.84885 | 16.55606 | 1.274153 | 2.292788
60.23003 | 20.1556 | 18.8536 | 16.55348 | 1.302001 | 2.300124
60.24003 | 20.147 | 18.85839 | 16.55089 | 1.288609 | 2.307497
60.25003 | 20.1676 | 18.86322 | 16.54832 | 1.304377 | 2.314908
60.26003 | 20.1824 | 18.8681 | 16.54574 | 1.314305 | 2.322356
60.27002 | 20.1885 | 18.873 | 16.54317 | 1.315497 | 2.329835
60.28002 | 20.2128 | 18.87796 | 16.5406 | 1.334845 | 2.337359
60.29002 | 20.2438 | 18.88295 | 16.53803 | 1.360851 | 2.344922
60.30002 | 20.2252 | 18.88798 | 16.53546 | 1.337217 | 2.352523
60.31002 | 20.2599 | 18.89306 | 16.53289 | 1.366842 | 2.360163
60.32001 | 20.2601 | 18.89817 | 16.53034 | 1.361931 | 2.367834
60.33001 | 20.2566 | 18.90333 | 16.52777 | 1.353273 | 2.375552
60.34001 | 20.2982 | 18.90853 | 16.52522 | 1.389675 | 2.383308
60.35001 | 20.3152 | 18.91377 | 16.52266 | 1.401434 | 2.391105
60.36001 | 20.3001 | 18.91905 | 16.52011 | 1.381051 | 2.398941
60.37001 | 20.3319 | 18.92437 | 16.51756 | 1.407527 | 2.406816
60.38 | 20.3559 | 18.92973 | 16.51501 | 1.426167 | 2.414723
60.39 | 20.3382 | 18.93514 | 16.51246 | 1.403058 | 2.422679
60.4 | 20.3751 | 18.94059 | 16.50992 | 1.434506 | 2.430675
60.41 | 20.3898 | 18.94609 | 16.50738 | 1.443712 | 2.438712
60.42 | 20.3941 | 18.95163 | 16.50484 | 1.442475 | 2.44679
60.42999 | 20.419 | 18.9572 | 16.5023 | 1.4618 | 2.454901
60.43999 | 20.4372 | 18.96282 | 16.49976 | 1.474376 | 2.463061
60.44999 | 20.4214 | 18.96849 | 16.49723 | 1.452909 | 2.471262
60.45999 | 20.476 | 18.9742 | 16.4947 | 1.501798 | 2.479505
60.46999 | 20.4572 | 18.97996 | 16.49217 | 1.477244 | 2.48779
60.47999 | 20.4584 | 18.98575 | 16.48964 | 1.472645 | 2.496117
60.48998 | 20.4902 | 18.99159 | 16.48711 | 1.498608 | 2.504477
60.49998 | 20.5068 | 18.99748 | 16.48459 | 1.509321 | 2.512889
60.50998 | 20.4927 | 19.00341 | 16.48207 | 1.489289 | 2.521343
60.51998 | 20.5286 | 19.00939 | 16.47955 | 1.519213 | 2.529839
60.52998 | 20.5349 | 19.01541 | 16.47703 | 1.519492 | 2.538379
60.53997 | 20.5283 | 19.02147 | 16.47452 | 1.506832 | 2.546953
60.54997 | 20.5726 | 19.02758 | 16.472 | 1.54502 | 2.555579
60.55997 | 20.5578 | 19.03374 | 16.46949 | 1.524063 | 2.564249
60.56997 | 20.5802 | 19.03994 | 16.46698 | 1.54026 | 2.572963
60.57997 | 20.5981 | 19.04619 | 16.46447 | 1.551912 | 2.58172
60.58997 | 20.602 | 19.05248 | 16.46196 | 1.549517 | 2.590522
60.59996 | 20.5968 | 19.05882 | 16.45946 | 1.537983 | 2.599359
60.60996 | 20.6241 | 19.0652 | 16.45695 | 1.558895 | 2.60825
60.61996 | 20.6352 | 19.07164 | 16.45445 | 1.563561 | 2.617185
60.62996 | 20.6209 | 19.07812 | 16.45195 | 1.542781 | 2.626166
60.63996 | 20.6648 | 19.08465 | 16.44946 | 1.580154 | 2.635191
60.64995 | 20.6614 | 19.09121 | 16.44696 | 1.570186 | 2.644253
60.65995 | 20.66 | 19.09784 | 16.44447 | 1.562164 | 2.65337
60.66995 | 20.6837 | 19.10451 | 16.44197 | 1.579195 | 2.662532
60.67995 | 20.6858 | 19.11122 | 16.43948 | 1.574577 | 2.671741
60.68995 | 20.6976 | 19.11799 | 16.43699 | 1.579613 | 2.680995
60.69995 | 20.7215 | 19.1248 | 16.4345 | 1.5967 | 2.690296
60.70994 | 20.7327 | 19.13165 | 16.43202 | 1.601045 | 2.699634
60.71994 | 20.7308 | 19.13856 | 16.42954 | 1.592236 | 2.709028
60.72994 | 20.7433 | 19.14552 | 16.42705 | 1.597778 | 2.718469
60.73994 | 20.7521 | 19.15253 | 16.42457 | 1.599571 | 2.727958
60.74994 | 20.7693 | 19.15958 | 16.42209 | 1.609716 | 2.737493
60.75993 | 20.7849 | 19.16668 | 16.41962 | 1.618218 | 2.747067
60.76993 | 20.7888 | 19.17384 | 16.41714 | 1.614964 | 2.756698
60.77993 | 20.7832 | 19.18104 | 16.41466 | 1.60216 | 2.766377
60.78993 | 20.8113 | 19.18829 | 16.41219 | 1.623007 | 2.776104
60.79993 | 20.8128 | 19.1956 | 16.40972 | 1.617204 | 2.785879
60.80993 | 20.8363 | 19.20295 | 16.40725 | 1.633351 | 2.795703
60.81992 | 20.8421 | 19.21034 | 16.40478 | 1.631755 | 2.805566
60.82992 | 20.8352 | 19.2178 | 16.40231 | 1.617402 | 2.815487
60.83992 | 20.853 | 19.2253 | 16.39984 | 1.627698 | 2.825458
60.84992 | 20.8651 | 19.23286 | 16.39738 | 1.632243 | 2.835477
60.85992 | 20.8649 | 19.24046 | 16.39492 | 1.624437 | 2.845547
60.86991 | 20.8888 | 19.24811 | 16.39246 | 1.640689 | 2.855656
60.87991 | 20.8978 | 19.25582 | 16.38999 | 1.641981 | 2.865824
60.88991 | 20.9026 | 19.26358 | 16.38754 | 1.639022 | 2.876043
60.89991 | 20.9041 | 19.27139 | 16.38508 | 1.632711 | 2.886312
60.90991 | 20.9333 | 19.27925 | 16.38262 | 1.654049 | 2.896631
60.91991 | 20.9143 | 19.28717 | 16.38016 | 1.627135 | 2.907001
60.9299 | 20.9453 | 19.29512 | 16.37771 | 1.650176 | 2.917412
60.9399 | 20.9502 | 19.30314 | 16.37526 | 1.647058 | 2.927883
60.9499 | 20.9417 | 19.31121 | 16.37281 | 1.630487 | 2.938406
60.9599 | 20.9668 | 19.31934 | 16.37036 | 1.647463 | 2.94898
60.9699 | 20.9623 | 19.32751 | 16.36791 | 1.634787 | 2.959605
60.97989 | 20.9632 | 19.33573 | 16.36546 | 1.627467 | 2.970272
60.98989 | 20.9906 | 19.34402 | 16.36301 | 1.646585 | 2.981
60.99989 | 21.0058 | 19.35235 | 16.36057 | 1.65345 | 2.991781
61.00989 | 20.9995 | 19.36074 | 16.35812 | 1.638762 | 3.002614
61.01989 | 21.0296 | 19.36918 | 16.35568 | 1.66042 | 3.013499
61.02989 | 21.0206 | 19.37768 | 16.35324 | 1.642925 | 3.024437
61.03988 | 21.0495 | 19.38622 | 16.3508 | 1.663284 | 3.035416
61.04988 | 21.0515 | 19.39482 | 16.34836 | 1.656681 | 3.046459
61.05988 | 21.0472 | 19.40348 | 16.34592 | 1.643724 | 3.057555
61.06988 | 21.0608 | 19.41219 | 16.34348 | 1.648614 | 3.068704
61.07988 | 21.0864 | 19.42095 | 16.34105 | 1.665448 | 3.079906
61.08987 | 21.097 | 19.42976 | 16.33861 | 1.667237 | 3.091151
61.09987 | 21.0904 | 19.43864 | 16.33618 | 1.651763 | 3.10246
61.10987 | 21.1146 | 19.44757 | 16.33374 | 1.667034 | 3.113823
61.11987 | 21.1219 | 19.45655 | 16.33131 | 1.66535 | 3.125239
61.12987 | 21.132 | 19.46559 | 16.32888 | 1.666411 | 3.13671
61.13987 | 21.1583 | 19.47468 | 16.32645 | 1.683617 | 3.148235
61.14986 | 21.1451 | 19.48382 | 16.32402 | 1.661277 | 3.159803
61.15986 | 21.1566 | 19.49303 | 16.32159 | 1.663573 | 3.171436
61.16986 | 21.1923 | 19.50229 | 16.31916 | 1.690013 | 3.183124
61.17986 | 21.1959 | 19.5116 | 16.31674 | 1.684298 | 3.194866
61.18986 | 21.2189 | 19.52097 | 16.31431 | 1.697927 | 3.206664
61.19985 | 21.2217 | 19.53039 | 16.31189 | 1.691309 | 3.218504
61.20985 | 21.2321 | 19.53987 | 16.30946 | 1.692227 | 3.230411
61.21985 | 21.2336 | 19.54941 | 16.30704 | 1.684188 | 3.242374
61.22985 | 21.2794 | 19.55901 | 16.30462 | 1.720394 | 3.254391
61.23985 | 21.2538 | 19.56866 | 16.30219 | 1.685143 | 3.266464
61.24985 | 21.2656 | 19.57836 | 16.29977 | 1.687236 | 3.278593
61.25984 | 21.2927 | 19.58811 | 16.29735 | 1.704586 | 3.29076
61.26984 | 21.3071 | 19.59793 | 16.29493 | 1.709166 | 3.303
61.27984 | 21.3094 | 19.60781 | 16.29251 | 1.70159 | 3.315295
61.28984 | 21.3229 | 19.61774 | 16.2901 | 1.705158 | 3.327645
61.29984 | 21.3298 | 19.62773 | 16.28768 | 1.702068 | 3.340053
61.30983 | 21.3418 | 19.63777 | 16.28526 | 1.704033 | 3.352503
61.31983 | 21.366 | 19.64787 | 16.28285 | 1.71813 | 3.365022
61.32983 | 21.3665 | 19.65803 | 16.28043 | 1.70847 | 3.377597
61.33983 | 21.362 | 19.66825 | 16.27802 | 1.693754 | 3.390228
61.34983 | 21.3924 | 19.67852 | 16.2756 | 1.713881 | 3.402916
61.35982 | 21.3938 | 19.68884 | 16.27319 | 1.704961 | 3.415647
61.36982 | 21.3989 | 19.69923 | 16.27078 | 1.699674 | 3.428447
61.37982 | 21.4117 | 19.70967 | 16.26837 | 1.702029 | 3.441303
61.38982 | 21.4174 | 19.72017 | 16.26596 | 1.697228 | 3.454216
61.39982 | 21.42 | 19.73073 | 16.26354 | 1.68927 | 3.467186
61.40982 | 21.4412 | 19.74135 | 16.26113 | 1.699855 | 3.480212
61.41981 | 21.4367 | 19.75201 | 16.25873 | 1.684693 | 3.493281
61.42981 | 21.423 | 19.76274 | 16.25632 | 1.660263 | 3.506421
61.43981 | 21.4725 | 19.77352 | 16.25391 | 1.698977 | 3.519616
61.44981 | 21.4745 | 19.78437 | 16.2515 | 1.690133 | 3.532868
61.45981 | 21.471 | 19.79527 | 16.24909 | 1.675732 | 3.546177
61.4698 | 21.4756 | 19.80622 | 16.24669 | 1.669385 | 3.55953
61.4798 | 21.49 | 19.81723 | 16.24428 | 1.67277 | 3.572952
61.4898 | 21.5006 | 19.8283 | 16.24187 | 1.672298 | 3.58643
61.4998 | 21.526 | 19.83943 | 16.23947 | 1.686569 | 3.599966
61.5098 | 21.5151 | 19.85062 | 16.23706 | 1.664483 | 3.613557
61.5198 | 21.5087 | 19.86186 | 16.23465 | 1.646841 | 3.627206
61.52979 | 21.5427 | 19.87315 | 16.23225 | 1.669552 | 3.640897
61.53979 | 21.5524 | 19.8845 | 16.22985 | 1.667896 | 3.654658
61.54979 | 21.5337 | 19.89592 | 16.22744 | 1.637782 | 3.668476
61.55979 | 21.5767 | 19.90739 | 16.22504 | 1.669313 | 3.68235
61.56979 | 21.5743 | 19.91891 | 16.22263 | 1.655386 | 3.69628
61.57978 | 21.5649 | 19.93048 | 16.22023 | 1.634418 | 3.71025
61.58978 | 21.5807 | 19.94212 | 16.21783 | 1.638578 | 3.724292
61.59978 | 21.6093 | 19.95382 | 16.21543 | 1.655483 | 3.73839
61.60978 | 21.6055 | 19.96557 | 16.21302 | 1.639931 | 3.752544
61.61978 | 21.6446 | 19.97738 | 16.21062 | 1.667224 | 3.766754
61.62978 | 21.6209 | 19.98924 | 16.20822 | 1.631658 | 3.781022
61.63977 | 21.6253 | 20.00115 | 16.20582 | 1.624153 | 3.795327
61.64977 | 21.6677 | 20.01312 | 16.20342 | 1.654578 | 3.809703
61.65977 | 21.6546 | 20.02515 | 16.20102 | 1.629448 | 3.824135
61.66977 | 21.6529 | 20.03724 | 16.19862 | 1.615663 | 3.838621
61.67977 | 21.6759 | 20.04938 | 16.19621 | 1.626522 | 3.853163
61.68976 | 21.7028 | 20.06156 | 16.19382 | 1.641239 | 3.867745
61.69976 | 21.6843 | 20.07381 | 16.19142 | 1.610488 | 3.882396
61.70976 | 21.7182 | 20.08612 | 16.18901 | 1.632084 | 3.897102
61.71976 | 21.7168 | 20.09848 | 16.18661 | 1.618324 | 3.911862
61.72976 | 21.7175 | 20.11089 | 16.18421 | 1.606611 | 3.926675
61.73976 | 21.7386 | 20.12336 | 16.18181 | 1.615244 | 3.941543
61.74975 | 21.7521 | 20.13586 | 16.17942 | 1.616235 | 3.956449
61.75975 | 21.7692 | 20.14844 | 16.17701 | 1.620762 | 3.971423
61.76975 | 21.7884 | 20.16107 | 16.17461 | 1.627335 | 3.986451
61.77975 | 21.7753 | 20.17375 | 16.17221 | 1.601555 | 4.001531
61.78975 | 21.7816 | 20.18648 | 16.16981 | 1.595122 | 4.016664
61.79974 | 21.8219 | 20.19925 | 16.16742 | 1.62265 | 4.031834
61.80974 | 21.8162 | 20.21209 | 16.16502 | 1.604113 | 4.047071
61.81974 | 21.8175 | 20.22498 | 16.16262 | 1.592524 | 4.06236
61.82974 | 21.8456 | 20.23792 | 16.16022 | 1.607684 | 4.0777
61.83974 | 21.8623 | 20.25091 | 16.15782 | 1.611394 | 4.093091
61.84974 | 21.8448 | 20.26395 | 16.15541 | 1.580853 | 4.108533
61.85973 | 21.8855 | 20.27703 | 16.15302 | 1.608474 | 4.12401
61.86973 | 21.8929 | 20.29017 | 16.15062 | 1.602732 | 4.139551
61.87973 | 21.8767 | 20.30336 | 16.14822 | 1.573341 | 4.155143
61.88973 | 21.8976 | 20.3166 | 16.14581 | 1.581002 | 4.170784
61.89973 | 21.9177 | 20.32989 | 16.14341 | 1.587813 | 4.186473
61.90972 | 21.9262 | 20.34321 | 16.14101 | 1.582989 | 4.202196
61.91972 | 21.9329 | 20.3566 | 16.13861 | 1.576304 | 4.217982
61.92972 | 21.9443 | 20.37003 | 16.13621 | 1.574272 | 4.233815
61.93972 | 21.9506 | 20.38351 | 16.13381 | 1.567093 | 4.249697
61.94972 | 21.9625 | 20.39703 | 16.13141 | 1.565468 | 4.265623
61.95972 | 21.9716 | 20.4106 | 16.12901 | 1.560997 | 4.281597
61.96971 | 21.9734 | 20.42421 | 16.12661 | 1.549193 | 4.2976
61.97971 | 22.0007 | 20.43787 | 16.1242 | 1.562831 | 4.313664
61.98971 | 21.982 | 20.45157 | 16.1218 | 1.530426 | 4.329773
61.99971 | 22.0023 | 20.46532 | 16.1194 | 1.536976 | 4.345926
62.00971 | 22.0204 | 20.47912 | 16.11699 | 1.541283 | 4.362122
62.0197 | 22.0053 | 20.49294 | 16.11459 | 1.512362 | 4.378345
62.0297 | 22.0167 | 20.50682 | 16.11219 | 1.509884 | 4.394627
62.0397 | 22.0394 | 20.52074 | 16.10979 | 1.518665 | 4.41095
62.0497 | 22.0429 | 20.53469 | 16.10738 | 1.508205 | 4.427314
62.0597 | 22.0413 | 20.54869 | 16.10498 | 1.492605 | 4.443719
62.0697 | 22.062 | 20.56273 | 16.10257 | 1.499266 | 4.460164
62.07969 | 22.0803 | 20.5768 | 16.10017 | 1.503501 | 4.476631
62.08969 | 22.055 | 20.59092 | 16.09776 | 1.464085 | 4.493154
62.09969 | 22.0763 | 20.60507 | 16.09535 | 1.471231 | 4.509714
62.10969 | 22.0944 | 20.61926 | 16.09295 | 1.47514 | 4.526312
62.11969 | 22.0948 | 20.63349 | 16.09054 | 1.461314 | 4.542946
62.12968 | 22.1 | 20.64773 | 16.08813 | 1.452266 | 4.559599
62.13968 | 22.1163 | 20.66203 | 16.08573 | 1.45427 | 4.576303
62.14968 | 22.1095 | 20.67636 | 16.08332 | 1.43314 | 4.593042
62.15968 | 22.1219 | 20.69072 | 16.08091 | 1.431178 | 4.609813
62.16968 | 22.136 | 20.70512 | 16.0785 | 1.430884 | 4.626617
62.17968 | 22.1296 | 20.71954 | 16.07609 | 1.410058 | 4.643453
62.18967 | 22.1332 | 20.73398 | 16.07368 | 1.399216 | 4.660303
62.19967 | 22.1656 | 20.74847 | 16.07127 | 1.417131 | 4.6772
62.20967 | 22.154 | 20.76298 | 16.06886 | 1.391017 | 4.694125
62.21967 | 22.159 | 20.77752 | 16.06645 | 1.381475 | 4.71108
62.22967 | 22.1863 | 20.79209 | 16.06403 | 1.394207 | 4.72806
62.23966 | 22.1836 | 20.80667 | 16.06162 | 1.376927 | 4.745051
62.24966 | 22.1738 | 20.82129 | 16.05921 | 1.352509 | 4.762084
62.25966 | 22.2075 | 20.83593 | 16.05679 | 1.371566 | 4.779141
62.26966 | 22.196 | 20.8506 | 16.05438 | 1.345402 | 4.796221
62.27966 | 22.1976 | 20.86528 | 16.05196 | 1.332315 | 4.813324
62.28966 | 22.2275 | 20.87999 | 16.04954 | 1.347508 | 4.830448
62.29965 | 22.2245 | 20.89471 | 16.04713 | 1.329795 | 4.847575
62.30965 | 22.1994 | 20.90945 | 16.04471 | 1.289949 | 4.864739
62.31965 | 22.2475 | 20.92421 | 16.04229 | 1.323286 | 4.88192
62.32965 | 22.2227 | 20.93899 | 16.03987 | 1.283707 | 4.899119
62.33965 | 22.2184 | 20.95379 | 16.03745 | 1.264613 | 4.916333
62.34964 | 22.2575 | 20.96858 | 16.03504 | 1.288925 | 4.933539
62.35964 | 22.259 | 20.9834 | 16.03261 | 1.275603 | 4.950782
62.36964 | 22.2438 | 20.99823 | 16.03019 | 1.245571 | 4.968037
62.37964 | 22.2577 | 21.01307 | 16.02777 | 1.244628 | 4.985303
62.38964 | 22.2711 | 21.02792 | 16.02535 | 1.243175 | 5.002579
62.39964 | 22.2491 | 21.04278 | 16.02292 | 1.206315 | 5.019863
62.40963 | 22.2887 | 21.05764 | 16.0205 | 1.231063 | 5.037138
62.41963 | 22.2722 | 21.07251 | 16.01807 | 1.199691 | 5.054436
62.42963 | 22.2623 | 21.08738 | 16.01565 | 1.174916 | 5.071739
62.43963 | 22.3029 | 21.10226 | 16.01322 | 1.200637 | 5.089045
62.44963 | 22.2873 | 21.11714 | 16.01079 | 1.170158 | 5.106353
62.45962 | 22.2804 | 21.13201 | 16.00836 | 1.148393 | 5.123645
62.46962 | 22.292 | 21.14689 | 16.00593 | 1.145115 | 5.140953
62.47962 | 22.3004 | 21.16176 | 16.0035 | 1.138639 | 5.158259
62.48962 | 22.2935 | 21.17663 | 16.00107 | 1.116869 | 5.175562
62.49962 | 22.3066 | 21.1915 | 15.99864 | 1.115104 | 5.192859
62.50962 | 22.3091 | 21.20635 | 15.9962 | 1.102747 | 5.210151
62.51961 | 22.3134 | 21.22119 | 15.99377 | 1.092213 | 5.227417
62.52961 | 22.312 | 21.23602 | 15.99133 | 1.075975 | 5.24469
62.53961 | 22.3267 | 21.25085 | 15.9889 | 1.075849 | 5.261953
62.54961 | 22.348 | 21.26566 | 15.98646 | 1.082336 | 5.279203
62.55961 | 22.3006 | 21.28046 | 15.98402 | 1.020139 | 5.296439
62.5696 | 22.3511 | 21.29523 | 15.98158 | 1.055872 | 5.313643
62.5796 | 22.352 | 21.30999 | 15.97914 | 1.04201 | 5.330846
62.5896 | 22.3276 | 21.32473 | 15.9767 | 1.002867 | 5.34803
62.5996 | 22.3492 | 21.33945 | 15.97426 | 1.009746 | 5.365194
62.6096 | 22.3618 | 21.35415 | 15.97182 | 1.007649 | 5.382335
62.6196 | 22.3358 | 21.36882 | 15.96937 | 0.9669761 | 5.399452
62.62959 | 22.3474 | 21.38346 | 15.96693 | 0.9639445 | 5.416527
62.63959 | 22.3691 | 21.39807 | 15.96448 | 0.9710267 | 5.433591
62.64959 | 22.357 | 21.41266 | 15.96203 | 0.9443395 | 5.450626
62.65959 | 22.3763 | 21.42722 | 15.95959 | 0.9490839 | 5.46763
62.66959 | 22.3511 | 21.44174 | 15.95714 | 0.9093628 | 5.484601
62.67958 | 22.3615 | 21.45621 | 15.95469 | 0.905291 | 5.501522
62.68958 | 22.3788 | 21.47066 | 15.95223 | 0.908142 | 5.518423
62.69958 | 22.3705 | 21.48507 | 15.94978 | 0.8854326 | 5.535286
62.70958 | 22.3667 | 21.49944 | 15.94733 | 0.8672648 | 5.552108
62.71958 | 22.3731 | 21.51376 | 15.94487 | 0.8593393 | 5.568889
62.72958 | 22.3632 | 21.52804 | 15.94242 | 0.835159 | 5.585626
62.73957 | 22.3821 | 21.54226 | 15.93996 | 0.8398428 | 5.602298
62.74957 | 22.3708 | 21.55644 | 15.9375 | 0.8143577 | 5.618942
62.75957 | 22.3677 | 21.57058 | 15.93504 | 0.7971236 | 5.635536
62.76957 | 22.3587 | 21.58466 | 15.93258 | 0.7740421 | 5.652079
62.77957 | 22.3795 | 21.59868 | 15.93012 | 0.7808155 | 5.668568
62.78956 | 22.3769 | 21.61264 | 15.92765 | 0.7642587 | 5.684987
62.79956 | 22.353 | 21.62655 | 15.92519 | 0.7264475 | 5.701363
62.80956 | 22.3766 | 21.6404 | 15.92272 | 0.7361964 | 5.717681
62.81956 | 22.3704 | 21.65419 | 15.92026 | 0.7162077 | 5.733937
62.82956 | 22.3669 | 21.66792 | 15.91779 | 0.6989844 | 5.750129
62.83956 | 22.3721 | 21.68157 | 15.91532 | 0.6905277 | 5.766256
62.84955 | 22.3641 | 21.69515 | 15.91285 | 0.6689528 | 5.7823
62.85955 | 22.3771 | 21.70866 | 15.91037 | 0.6684358 | 5.79829
62.86955 | 22.358 | 21.72211 | 15.9079 | 0.6358916 | 5.814208
62.87955 | 22.3817 | 21.73548 | 15.90542 | 0.6462226 | 5.830053
62.88955 | 22.3815 | 21.74877 | 15.90295 | 0.6327306 | 5.845821
62.89954 | 22.3511 | 21.76197 | 15.90047 | 0.5891315 | 5.861496
62.90954 | 22.3771 | 21.7751 | 15.89799 | 0.6020005 | 5.877107
62.91954 | 22.3554 | 21.78815 | 15.89551 | 0.5672531 | 5.892635
62.92954 | 22.3653 | 21.80111 | 15.89303 | 0.5641915 | 5.908079
62.93954 | 22.3962 | 21.81398 | 15.89055 | 0.5822179 | 5.923436
62.94954 | 22.3485 | 21.82677 | 15.88806 | 0.5217345 | 5.938704
62.95953 | 22.3808 | 21.83944 | 15.88558 | 0.5413555 | 5.953867
62.96953 | 22.3818 | 21.85204 | 15.88309 | 0.529759 | 5.968952
62.97953 | 22.3573 | 21.86454 | 15.8806 | 0.4927586 | 5.983941
62.98953 | 22.3662 | 21.87694 | 15.87811 | 0.4892575 | 5.998833
62.99953 | 22.3862 | 21.88924 | 15.87562 | 0.4969572 | 6.013625
63.00952 | 22.3908 | 21.90143 | 15.87313 | 0.4893718 | 6.028302
63.01952 | 22.3419 | 21.91352 | 15.87063 | 0.4283804 | 6.042888
63.02952 | 22.4052 | 21.9255 | 15.86813 | 0.4796958 | 6.05737
63.03952 | 22.3569 | 21.93738 | 15.86564 | 0.4195217 | 6.071742
63.04952 | 22.3712 | 21.94914 | 15.86314 | 0.4220598 | 6.086003
63.05952 | 22.3546 | 21.96079 | 15.86064 | 0.3938117 | 6.100152
63.06951 | 22.3715 | 21.97231 | 15.85814 | 0.3991915 | 6.114172
63.07951 | 22.374 | 21.98372 | 15.85563 | 0.3902784 | 6.12809
63.08951 | 22.3496 | 21.99501 | 15.85313 | 0.3545863 | 6.141887
63.09951 | 22.3745 | 22.00618 | 15.85062 | 0.368317 | 6.155564
63.10951 | 22.3464 | 22.01723 | 15.84811 | 0.3291731 | 6.169117
63.1195 | 22.3555 | 22.02813 | 15.8456 | 0.3273673 | 6.18253
63.1295 | 22.352 | 22.03892 | 15.84309 | 0.3130804 | 6.195829
63.1395 | 22.3562 | 22.04957 | 15.84058 | 0.3066252 | 6.208998
63.1495 | 22.3377 | 22.0601 | 15.83806 | 0.2776037 | 6.222034
63.1595 | 22.3564 | 22.07048 | 15.83555 | 0.2859187 | 6.234936
63.1695 | 22.3549 | 22.08073 | 15.83303 | 0.2741721 | 6.247701
63.17949 | 22.3049 | 22.09082 | 15.83051 | 0.2140756 | 6.260315
63.18949 | 22.3617 | 22.10079 | 15.82799 | 0.2609119 | 6.2728
63.19949 | 22.3172 | 22.11061 | 15.82547 | 0.2065927 | 6.285142
63.20949 | 22.2939 | 22.12028 | 15.82294 | 0.1736206 | 6.297339
63.21949 | 22.3333 | 22.1298 | 15.82041 | 0.2034969 | 6.309389
63.22948 | 22.3294 | 22.13917 | 15.81789 | 0.1902334 | 6.321278
63.23948 | 22.2915 | 22.14839 | 15.81536 | 0.1431138 | 6.333028
63.24948 | 22.3077 | 22.15745 | 15.81283 | 0.1502497 | 6.344624
63.25948 | 22.3036 | 22.16636 | 15.81029 | 0.1372422 | 6.356064
63.26948 | 22.279 | 22.17511 | 15.80776 | 0.1038947 | 6.367347
63.27948 | 22.3135 | 22.18369 | 15.80522 | 0.1298075 | 6.378471
63.28947 | 22.2729 | 22.19211 | 15.80269 | 0.08079234 | 6.389422
63.29947 | 22.2834 | 22.20037 | 15.80015 | 0.08303416 | 6.40022
63.30947 | 22.2688 | 22.20846 | 15.7976 | 0.06034244 | 6.410854
63.31947 | 22.2765 | 22.21638 | 15.79506 | 0.06011996 | 6.42132
63.32947 | 22.2611 | 22.22413 | 15.79251 | 0.03696939 | 6.431616
63.33946 | 22.2467 | 22.2317 | 15.78997 | 0.01499818 | 6.441732
63.34946 | 22.251 | 22.23911 | 15.78742 | 0.01189453 | 6.451684
63.35946 | 22.2579 | 22.24633 | 15.78487 | 0.01156772 | 6.461462
63.36946 | 22.2054 | 22.25338 | 15.78232 | -0.04798132 | 6.471064
63.37946 | 22.2461 | 22.26025 | 15.77976 | -0.01414914 | 6.480486
63.38946 | 22.224 | 22.26694 | 15.77721 | -0.04293589 | 6.489729
63.39945 | 22.2146 | 22.27343 | 15.77465 | -0.05883235 | 6.498781
63.40945 | 22.2192 | 22.27975 | 15.77209 | -0.06054985 | 6.507658
63.41945 | 22.2047 | 22.28588 | 15.76953 | -0.08117974 | 6.51635
63.42945 | 22.1994 | 22.29182 | 15.76697 | -0.09242167 | 6.524855
63.43945 | 22.203 | 22.29757 | 15.7644 | -0.09457302 | 6.533172
63.44944 | 22.1953 | 22.30313 | 15.76184 | -0.1078267 | 6.54129
63.45944 | 22.1757 | 22.30849 | 15.75927 | -0.1327924 | 6.549225
63.46944 | 22.1765 | 22.31366 | 15.7567 | -0.137163 | 6.556967
63.47944 | 22.1874 | 22.31864 | 15.75412 | -0.1312372 | 6.564514
63.48944 | 22.1643 | 22.32341 | 15.75155 | -0.159113 | 6.571865
63.49944 | 22.1339 | 22.32799 | 15.74897 | -0.1940906 | 6.579019
63.50943 | 22.1649 | 22.33236 | 15.7464 | -0.1674596 | 6.585964
63.51943 | 22.1574 | 22.33653 | 15.74381 | -0.1791335 | 6.592719
63.52943 | 22.146 | 22.3405 | 15.74123 | -0.194504 | 6.599272
63.53943 | 22.1449 | 22.34427 | 15.73865 | -0.1993698 | 6.605622
63.54943 | 22.1206 | 22.34783 | 15.73606 | -0.2272291 | 6.611768
63.55942 | 22.1353 | 22.35118 | 15.73348 | -0.2158785 | 6.617703
63.56942 | 22.1205 | 22.35432 | 15.73088 | -0.2338223 | 6.623438
63.57942 | 22.1343 | 22.35726 | 15.72829 | -0.2229569 | 6.628965
63.58942 | 22.1028 | 22.35998 | 15.7257 | -0.2571811 | 6.634283
63.59942 | 22.1148 | 22.36249 | 15.7231 | -0.2476934 | 6.639392
63.60942 | 22.1104 | 22.36479 | 15.7205 | -0.2543933 | 6.64429
63.61941 | 22.0873 | 22.36688 | 15.71791 | -0.2795772 | 6.648972
63.62941 | 22.118 | 22.36875 | 15.7153 | -0.2507488 | 6.653446
63.63941 | 22.0894 | 22.37041 | 15.7127 | -0.2810055 | 6.657707
63.64941 | 22.0754 | 22.37185 | 15.71009 | -0.2964457 | 6.661754
63.65941 | 22.0911 | 22.37307 | 15.70748 | -0.2819688 | 6.665586
63.6694 | 22.0686 | 22.37407 | 15.70488 | -0.3054737 | 6.669199
63.6794 | 22.0859 | 22.37486 | 15.70226 | -0.2889613 | 6.672599
63.6894 | 22.0617 | 22.37543 | 15.69965 | -0.3137286 | 6.675781
63.6994 | 22.0761 | 22.37578 | 15.69703 | -0.2996778 | 6.678747
63.7094 | 22.0467 | 22.37591 | 15.69441 | -0.3292058 | 6.681494
63.7194 | 22.0422 | 22.37581 | 15.69179 | -0.333613 | 6.684022
63.72939 | 22.0512 | 22.3755 | 15.68917 | -0.3242998 | 6.686329
63.73939 | 22.0252 | 22.37496 | 15.68655 | -0.3497644 | 6.688419
63.74939 | 22.0351 | 22.37421 | 15.68392 | -0.3391076 | 6.69029
63.75939 | 22.0211 | 22.37323 | 15.68129 | -0.3521282 | 6.69194
63.76939 | 22.0169 | 22.37203 | 15.67866 | -0.3551258 | 6.693369
63.77938 | 22.0111 | 22.3706 | 15.67603 | -0.3595028 | 6.694577
63.78938 | 21.9759 | 22.36895 | 15.67339 | -0.3930546 | 6.695565
63.79938 | 21.9917 | 22.36708 | 15.67075 | -0.3753839 | 6.696332
63.80938 | 21.964 | 22.36499 | 15.66811 | -0.4009893 | 6.696877
63.81938 | 21.981 | 22.36267 | 15.66547 | -0.3816721 | 6.697203
63.82938 | 21.9529 | 22.36013 | 15.66282 | -0.4072311 | 6.697306
63.83937 | 21.9485 | 22.35737 | 15.66018 | -0.4088704 | 6.697189
63.84937 | 21.9339 | 22.35438 | 15.65753 | -0.4204835 | 6.696851
63.85937 | 21.9318 | 22.35117 | 15.65488 | -0.4193734 | 6.696292
63.86937 | 21.9053 | 22.34774 | 15.65223 | -0.4424405 | 6.695513
63.87937 | 21.9031 | 22.34409 | 15.64957 | -0.440985 | 6.694513
63.88936 | 21.8999 | 22.34021 | 15.64692 | -0.4403114 | 6.693294
63.89936 | 21.8802 | 22.33611 | 15.64426 | -0.4559121 | 6.691855
63.90936 | 21.8654 | 22.33179 | 15.6416 | -0.4663915 | 6.690196
63.91936 | 21.8541 | 22.32725 | 15.63893 | -0.4731497 | 6.688319
63.92936 | 21.8466 | 22.32249 | 15.63626 | -0.4758872 | 6.686223
63.93936 | 21.8206 | 22.3175 | 15.6336 | -0.4969043 | 6.683909
63.94935 | 21.8218 | 22.31231 | 15.63093 | -0.4905076 | 6.681381
63.95935 | 21.8158 | 22.30689 | 15.62825 | -0.4910865 | 6.678633
63.96935 | 21.7917 | 22.30125 | 15.62558 | -0.5095475 | 6.67567
63.97935 | 21.7934 | 22.29539 | 15.6229 | -0.5019905 | 6.672491
63.98935 | 21.7677 | 22.28932 | 15.62022 | -0.5216176 | 6.669098
63.99934 | 21.7676 | 22.28303 | 15.61754 | -0.5154339 | 6.665494
64.00934 | 21.7379 | 22.27653 | 15.61485 | -0.5386297 | 6.661675
64.01934 | 21.756 | 22.26981 | 15.61217 | -0.5138111 | 6.657644
64.02934 | 21.7149 | 22.26288 | 15.60948 | -0.5479785 | 6.653401
64.03934 | 21.7181 | 22.25573 | 15.60679 | -0.5376346 | 6.648948
64.04934 | 21.7083 | 22.24838 | 15.60409 | -0.540078 | 6.644286
64.05933 | 21.7017 | 22.24082 | 15.6014 | -0.5391194 | 6.639421
64.06933 | 21.6622 | 22.23304 | 15.5987 | -0.5708442 | 6.634345
64.07933 | 21.6641 | 22.22506 | 15.596 | -0.5609612 | 6.629063
64.08933 | 21.6641 | 22.21687 | 15.59329 | -0.5527707 | 6.623576
64.09933 | 21.6391 | 22.20847 | 15.59059 | -0.5693742 | 6.617885
64.10932 | 21.6268 | 22.19988 | 15.58788 | -0.5730823 | 6.611999
64.11932 | 21.6411 | 22.19108 | 15.58517 | -0.5499781 | 6.605905
64.12932 | 21.6088 | 22.18207 | 15.58246 | -0.5732729 | 6.599613
64.13932 | 21.5968 | 22.17287 | 15.57974 | -0.5760669 | 6.593122
64.14932 | 21.5891 | 22.16346 | 15.57703 | -0.5743621 | 6.586435
64.15932 | 21.5844 | 22.15386 | 15.57431 | -0.5694591 | 6.579552
64.16931 | 21.552 | 22.14407 | 15.57159 | -0.5920695 | 6.572482
64.17931 | 21.5671 | 22.13408 | 15.56886 | -0.5669758 | 6.565214
64.18931 | 21.5488 | 22.12389 | 15.56613 | -0.5750891 | 6.557754
64.19931 | 21.5291 | 22.11351 | 15.56341 | -0.5844104 | 6.550105
64.20931 | 21.5225 | 22.10294 | 15.56067 | -0.5804423 | 6.542269
64.2193 | 21.503 | 22.0922 | 15.55794 | -0.5891954 | 6.534254
64.2293 | 21.492 | 22.08125 | 15.5552 | -0.5892521 | 6.526048
64.2393 | 21.4757 | 22.07012 | 15.55246 | -0.5944231 | 6.517659
64.2493 | 21.4911 | 22.05881 | 15.54972 | -0.5677114 | 6.509089
64.2593 | 21.4537 | 22.04732 | 15.54698 | -0.5936175 | 6.500339
64.2693 | 21.4455 | 22.03564 | 15.54423 | -0.5901439 | 6.491412
64.27929 | 21.435 | 22.0238 | 15.54148 | -0.5888041 | 6.482319
64.28929 | 21.4234 | 22.01178 | 15.53873 | -0.5883765 | 6.473043
64.29929 | 21.4124 | 21.99957 | 15.53598 | -0.5871743 | 6.463595
64.30929 | 21.401 | 21.9872 | 15.53322 | -0.5861997 | 6.453977
64.31929 | 21.3879 | 21.97465 | 15.53046 | -0.5867547 | 6.444192
64.32928 | 21.3577 | 21.96195 | 15.5277 | -0.6042531 | 6.434249
64.33928 | 21.3727 | 21.94907 | 15.52494 | -0.5763726 | 6.424133
64.34928 | 21.3534 | 21.93603 | 15.52217 | -0.5826272 | 6.413854
64.35928 | 21.3163 | 21.92282 | 15.5194 | -0.6065192 | 6.403415
64.36928 | 21.3146 | 21.90945 | 15.51663 | -0.5948499 | 6.392818
64.37928 | 21.3185 | 21.89592 | 15.51386 | -0.5774217 | 6.382064
64.38927 | 21.2824 | 21.88225 | 15.51108 | -0.5998502 | 6.371166
64.39927 | 21.2758 | 21.86841 | 15.5083 | -0.5926108 | 6.360106
64.40927 | 21.2668 | 21.85442 | 15.50552 | -0.5876186 | 6.348896
64.41927 | 21.2638 | 21.84028 | 15.50274 | -0.5764758 | 6.337537
64.42927 | 21.2306 | 21.82598 | 15.49995 | -0.595384 | 6.326032
64.43926 | 21.2357 | 21.81156 | 15.49717 | -0.5758606 | 6.314395
64.44926 | 21.2076 | 21.79698 | 15.49437 | -0.589378 | 6.302605
64.45926 | 21.2125 | 21.78225 | 15.49158 | -0.5697539 | 6.290675
64.46926 | 21.1894 | 21.76739 | 15.48878 | -0.5779893 | 6.278608
64.47926 | 21.1838 | 21.75239 | 15.48598 | -0.5685863 | 6.266404
64.48926 | 21.1528 | 21.73725 | 15.48318 | -0.5844481 | 6.254068
64.49925 | 21.1742 | 21.72199 | 15.48038 | -0.5477911 | 6.241613
64.50925 | 21.1153 | 21.70659 | 15.47757 | -0.5912875 | 6.229017
64.51925 | 21.1196 | 21.69105 | 15.47476 | -0.571455 | 6.216295
64.52925 | 21.1062 | 21.67539 | 15.47195 | -0.5691945 | 6.203447
64.53925 | 21.0958 | 21.65961 | 15.46913 | -0.5638095 | 6.190477
64.54924 | 21.0999 | 21.64372 | 15.46632 | -0.5438181 | 6.1774
64.55924 | 21.0627 | 21.62769 | 15.4635 | -0.5649896 | 6.164192
64.56924 | 21.0749 | 21.61154 | 15.46067 | -0.5366431 | 6.150869
64.57924 | 21.0425 | 21.59528 | 15.45785 | -0.5527801 | 6.137431
64.58924 | 21.0393 | 21.5789 | 15.45502 | -0.5396035 | 6.123883
64.59924 | 21.0283 | 21.56241 | 15.45219 | -0.5341142 | 6.110224
64.60923 | 21.0142 | 21.54583 | 15.44936 | -0.5316323 | 6.096473
64.61923 | 21.0092 | 21.52913 | 15.44652 | -0.5199266 | 6.082604
64.62923 | 20.9802 | 21.51232 | 15.44368 | -0.5321158 | 6.068632
64.63923 | 20.9873 | 21.4954 | 15.44084 | -0.5081016 | 6.054559
64.64923 | 20.9587 | 21.47839 | 15.438 | -0.519687 | 6.040388
64.65922 | 20.9454 | 21.4613 | 15.43516 | -0.5158954 | 6.02614
64.66922 | 20.9408 | 21.44408 | 15.43231 | -0.5032849 | 6.011779
64.67922 | 20.9307 | 21.42678 | 15.42945 | -0.4960804 | 5.997327
64.68922 | 20.9027 | 21.40938 | 15.4266 | -0.5066839 | 5.982785
64.69922 | 20.9106 | 21.3919 | 15.42374 | -0.4812975 | 5.968155
64.70921 | 20.8859 | 21.37434 | 15.42088 | -0.4884405 | 5.953456
64.71921 | 20.8604 | 21.35668 | 15.41802 | -0.4962798 | 5.938658
64.72921 | 20.8723 | 21.33894 | 15.41516 | -0.4666364 | 5.923779
64.73921 | 20.8581 | 21.32111 | 15.41229 | -0.4630114 | 5.908822
64.74921 | 20.8432 | 21.30321 | 15.40942 | -0.4600063 | 5.893788
64.75921 | 20.8184 | 21.28522 | 15.40655 | -0.4668242 | 5.878679
64.7692 | 20.8219 | 21.26719 | 15.40367 | -0.4452854 | 5.863514
64.7792 | 20.7994 | 21.24906 | 15.40079 | -0.4496555 | 5.848262
64.7892 | 20.7716 | 21.23085 | 15.39791 | -0.4592546 | 5.832943
64.7992 | 20.7677 | 21.21258 | 15.39503 | -0.4448848 | 5.817557
64.8092 | 20.7625 | 21.19425 | 15.39214 | -0.4317482 | 5.802107
64.81919 | 20.7314 | 21.17586 | 15.38925 | -0.4444646 | 5.78661
64.82919 | 20.7232 | 21.1574 | 15.38636 | -0.4342005 | 5.771038
64.83919 | 20.7151 | 21.13888 | 15.38347 | -0.4237753 | 5.755408
64.84919 | 20.6895 | 21.12029 | 15.38057 | -0.4307913 | 5.739722
64.85919 | 20.6692 | 21.10165 | 15.37767 | -0.4324512 | 5.723982
64.86919 | 20.6706 | 21.08296 | 15.37477 | -0.4123559 | 5.70819
64.87918 | 20.6424 | 21.06423 | 15.37186 | -0.4218257 | 5.692363
64.88918 | 20.6239 | 21.04543 | 15.36895 | -0.421527 | 5.676472
64.89918 | 20.6266 | 21.02658 | 15.36604 | -0.399979 | 5.660536
64.90918 | 20.6051 | 21.00768 | 15.36313 | -0.4025835 | 5.644554
64.91918 | 20.5705 | 20.98874 | 15.36021 | -0.4182434 | 5.628531
64.92917 | 20.566 | 20.96978 | 15.3573 | -0.4037789 | 5.612483
64.93917 | 20.5458 | 20.95075 | 15.35437 | -0.4049538 | 5.59638
64.94917 | 20.5212 | 20.93169 | 15.35145 | -0.4104897 | 5.580241
64.95917 | 20.4905 | 20.91259 | 15.34852 | -0.4220876 | 5.564067
64.96917 | 20.4928 | 20.89345 | 15.34559 | -0.4006493 | 5.547859
64.97917 | 20.4664 | 20.87428 | 15.34266 | -0.4078772 | 5.53162
64.98916 | 20.4402 | 20.85509 | 15.33972 | -0.4148912 | 5.515367
64.99916 | 20.4384 | 20.83586 | 15.33679 | -0.3974588 | 5.499074
65.00916 | 20.4144 | 20.81659 | 15.33384 | -0.4021947 | 5.482751
65.01916 | 20.3885 | 20.7973 | 15.3309 | -0.4088039 | 5.466405
65.02916 | 20.3843 | 20.77799 | 15.32795 | -0.3936876 | 5.450035
65.03915 | 20.3698 | 20.75867 | 15.32501 | -0.3888655 | 5.43366
65.04915 | 20.3388 | 20.7393 | 15.32205 | -0.4005032 | 5.417251
65.05915 | 20.3146 | 20.71992 | 15.3191 | -0.4053204 | 5.400823
65.06915 | 20.3165 | 20.70052 | 15.31614 | -0.3840188 | 5.38438
65.07915 | 20.3018 | 20.6811 | 15.31318 | -0.3792997 | 5.367922
65.08915 | 20.2529 | 20.66166 | 15.31021 | -0.408765 | 5.351451
65.09914 | 20.2593 | 20.64224 | 15.30725 | -0.3829354 | 5.334985
65.10914 | 20.2432 | 20.62277 | 15.30428 | -0.3795745 | 5.318493
65.11914 | 20.2202 | 20.6033 | 15.30131 | -0.3831021 | 5.301993
65.12914 | 20.2163 | 20.58382 | 15.29833 | -0.3675202 | 5.285486
65.13914 | 20.2003 | 20.56433 | 15.29536 | -0.364031 | 5.268975
65.14913 | 20.1829 | 20.54485 | 15.29238 | -0.3619538 | 5.252475
65.15913 | 20.1678 | 20.52535 | 15.2894 | -0.3575526 | 5.235957
65.16913 | 20.153 | 20.50585 | 15.28641 | -0.3528476 | 5.219438
65.17913 | 20.1537 | 20.48634 | 15.28342 | -0.3326407 | 5.20292
65.18913 | 20.1299 | 20.46683 | 15.28043 | -0.3369325 | 5.186404
65.19913 | 20.1218 | 20.44733 | 15.27743 | -0.3255251 | 5.169891
65.20912 | 20.0996 | 20.42784 | 15.27444 | -0.3282386 | 5.153399
65.21912 | 20.079 | 20.40834 | 15.27144 | -0.3293359 | 5.136897
65.22912 | 20.0771 | 20.38884 | 15.26844 | -0.3117377 | 5.120401
65.23912 | 20.0478 | 20.36935 | 15.26543 | -0.3215454 | 5.103915
65.24912 | 20.0471 | 20.34986 | 15.26242 | -0.3027599 | 5.087438
65.25911 | 20.0282 | 20.3304 | 15.25941 | -0.3022024 | 5.070989
65.26911 | 20.0138 | 20.31093 | 15.2564 | -0.2971349 | 5.054536
65.27911 | 19.9902 | 20.29148 | 15.25338 | -0.301278 | 5.038096
65.28911 | 19.988 | 20.27203 | 15.25036 | -0.2840332 | 5.021671
65.29911 | 19.9794 | 20.2526 | 15.24734 | -0.2732018 | 5.005262
65.30911 | 19.9532 | 20.23318 | 15.24431 | -0.2799847 | 4.988871
65.3191 | 19.925 | 20.2138 | 15.24129 | -0.2888008 | 4.972513
65.3291 | 19.932 | 20.19442 | 15.23826 | -0.2624152 | 4.956158
65.3391 | 19.9151 | 20.17505 | 15.23522 | -0.2599466 | 4.939824
65.3491 | 19.8891 | 20.1557 | 15.23219 | -0.2665977 | 4.923512
65.3591 | 19.8683 | 20.13637 | 15.22915 | -0.2680677 | 4.907221
65.36909 | 19.8579 | 20.11708 | 15.22611 | -0.2591776 | 4.890971
65.37909 | 19.8356 | 20.09779 | 15.22306 | -0.2621897 | 4.874729
65.38909 | 19.8066 | 20.07853 | 15.22001 | -0.2719252 | 4.858512
65.39909 | 19.7971 | 20.05928 | 15.21696 | -0.2621841 | 4.842322
65.40909 | 19.792 | 20.04007 | 15.21391 | -0.2480672 | 4.826159
65.41909 | 19.7648 | 20.02088 | 15.21085 | -0.2560769 | 4.810026
65.42908 | 19.7501 | 20.00173 | 15.20779 | -0.2516311 | 4.793937
65.43908 | 19.7434 | 19.98259 | 15.20473 | -0.2391942 | 4.777862
65.44908 | 19.7121 | 19.96349 | 15.20167 | -0.2513853 | 4.761819
65.45908 | 19.6931 | 19.94441 | 15.1986 | -0.2513055 | 4.745807
65.46908 | 19.6749 | 19.92536 | 15.19553 | -0.2504559 | 4.729829
65.47907 | 19.6693 | 19.90636 | 15.19246 | -0.2370557 | 4.713899
65.48907 | 19.6375 | 19.88737 | 15.18938 | -0.2498682 | 4.697988
65.49907 | 19.635 | 19.86841 | 15.1863 | -0.2334134 | 4.682113
65.50907 | 19.5987 | 19.84949 | 15.18322 | -0.2507923 | 4.666275
65.51907 | 19.5715 | 19.8306 | 15.18013 | -0.2591043 | 4.650472
65.52907 | 19.5558 | 19.81175 | 15.17704 | -0.2559518 | 4.634708
65.53906 | 19.5492 | 19.79295 | 15.17396 | -0.2437527 | 4.618996
65.54906 | 19.5359 | 19.77417 | 15.17086 | -0.2382712 | 4.603309
65.55906 | 19.4963 | 19.75543 | 15.16777 | -0.2591271 | 4.587661
65.56906 | 19.5042 | 19.73672 | 15.16467 | -0.2325198 | 4.572054
65.57906 | 19.4756 | 19.71805 | 15.16156 | -0.242451 | 4.556487
65.58905 | 19.4514 | 19.69944 | 15.15846 | -0.2480394 | 4.540978
65.59905 | 19.4324 | 19.68085 | 15.15535 | -0.2484488 | 4.525495
65.60905 | 19.4251 | 19.6623 | 15.15224 | -0.2371983 | 4.510056
65.61905 | 19.4025 | 19.64379 | 15.14913 | -0.2412883 | 4.49466
65.62905 | 19.3842 | 19.62532 | 15.14601 | -0.24112 | 4.479308
65.63905 | 19.3552 | 19.60689 | 15.14289 | -0.2516933 | 4.464001
65.64904 | 19.3492 | 19.58853 | 15.13977 | -0.2393268 | 4.448754
65.65904 | 19.3108 | 19.57019 | 15.13665 | -0.2593854 | 4.433538
65.66904 | 19.3026 | 19.55189 | 15.13352 | -0.2492875 | 4.418368
65.67904 | 19.2812 | 19.53363 | 15.13039 | -0.2524333 | 4.403245
65.68904 | 19.2746 | 19.51542 | 15.12725 | -0.2408236 | 4.388169
65.69903 | 19.2447 | 19.49728 | 15.12412 | -0.2525767 | 4.373156
65.70903 | 19.2376 | 19.47916 | 15.12098 | -0.2415573 | 4.358176
65.71903 | 19.2156 | 19.46108 | 15.11784 | -0.2454839 | 4.343245
65.72903 | 19.1954 | 19.44306 | 15.11469 | -0.2476568 | 4.328363
65.73903 | 19.1795 | 19.42508 | 15.11155 | -0.2455761 | 4.31353
65.74903 | 19.1725 | 19.40714 | 15.10839 | -0.234643 | 4.298748
65.75902 | 19.1284 | 19.38927 | 15.10524 | -0.2608744 | 4.28403
65.76902 | 19.1226 | 19.37144 | 15.10209 | -0.2488369 | 4.26935
65.77902 | 19.1095 | 19.35365 | 15.09893 | -0.2441472 | 4.25472
65.78902 | 19.0911 | 19.33591 | 15.09577 | -0.2448063 | 4.240141
65.79902 | 19.0511 | 19.31821 | 15.0926 | -0.2671144 | 4.225614
65.80901 | 19.0478 | 19.30059 | 15.08943 | -0.2527941 | 4.211159
65.81901 | 19.0234 | 19.283 | 15.08626 | -0.2596012 | 4.196737
65.82901 | 19.0081 | 19.26546 | 15.08309 | -0.2573584 | 4.182368
65.83901 | 18.993 | 19.24797 | 15.07991 | -0.254966 | 4.168053
65.84901 | 18.9793 | 19.23052 | 15.07673 | -0.2512243 | 4.15379
65.85901 | 18.9583 | 19.21313 | 15.07355 | -0.2548329 | 4.139581
65.869 | 18.9456 | 19.19581 | 15.07037 | -0.2502104 | 4.125441
65.879 | 18.9373 | 19.17852 | 15.06718 | -0.2412219 | 4.111341
65.889 | 18.9139 | 19.16129 | 15.06399 | -0.247385 | 4.097295
65.899 | 18.8897 | 19.1441 | 15.0608 | -0.2544003 | 4.083304
65.909 | 18.8881 | 19.12697 | 15.0576 | -0.2388677 | 4.069368
65.91899 | 18.8597 | 19.1099 | 15.0544 | -0.2502043 | 4.055501
65.92899 | 18.843 | 19.09288 | 15.0512 | -0.2498766 | 4.041676
65.93899 | 18.8206 | 19.0759 | 15.048 | -0.2553019 | 4.027906
65.94899 | 18.8221 | 19.05898 | 15.04479 | -0.2368798 | 4.014192
65.95899 | 18.8026 | 19.04211 | 15.04158 | -0.2395114 | 4.000535
65.96899 | 18.7839 | 19.0253 | 15.03836 | -0.2413959 | 3.986933
65.97898 | 18.7872 | 19.00855 | 15.03515 | -0.2213504 | 3.973401
65.98898 | 18.7652 | 18.99184 | 15.03193 | -0.2266424 | 3.959912
65.99898 | 18.7609 | 18.97519 | 15.02871 | -0.2142879 | 3.94648
66.00898 | 18.7375 | 18.95859 | 15.02548 | -0.2210873 | 3.933104
66.01898 | 18.7388 | 18.94204 | 15.02226 | -0.2032413 | 3.919786
66.02897 | 18.7165 | 18.92557 | 15.01903 | -0.2090652 | 3.906538
66.03897 | 18.7018 | 18.90913 | 15.01579 | -0.2073275 | 3.893334
66.04897 | 18.7095 | 18.89274 | 15.01256 | -0.1832437 | 3.880186
66.05897 | 18.6757 | 18.87642 | 15.00932 | -0.2007152 | 3.867097
66.06897 | 18.6705 | 18.86014 | 15.00608 | -0.1896405 | 3.854064
66.07897 | 18.6351 | 18.84392 | 15.00283 | -0.2088207 | 3.84109
66.08896 | 18.6424 | 18.82777 | 14.99959 | -0.185372 | 3.828185
66.09896 | 18.6264 | 18.81166 | 14.99634 | -0.1852619 | 3.815326
66.10896 | 18.5993 | 18.79561 | 14.99308 | -0.1963067 | 3.802524
66.11896 | 18.6085 | 18.77961 | 14.98983 | -0.1711067 | 3.78978
66.12896 | 18.5896 | 18.76366 | 14.98657 | -0.1740614 | 3.777094
66.13895 | 18.5694 | 18.74779 | 14.98331 | -0.1783867 | 3.764478
66.14895 | 18.5664 | 18.73195 | 14.98004 | -0.1655516 | 3.751908
66.15895 | 18.5427 | 18.71617 | 14.97678 | -0.1734738 | 3.739397
66.16895 | 18.5188 | 18.70045 | 14.97351 | -0.1816489 | 3.726943
66.17895 | 18.5115 | 18.68478 | 14.97023 | -0.1732789 | 3.714546
66.18895 | 18.4961 | 18.66916 | 14.96696 | -0.173064 | 3.702207
66.19894 | 18.4823 | 18.65362 | 14.96368 | -0.1713201 | 3.689938
66.20894 | 18.4473 | 18.63812 | 14.9604 | -0.1908154 | 3.677715
66.21894 | 18.4269 | 18.62267 | 14.95712 | -0.195766 | 3.66555
66.22894 | 18.4304 | 18.60727 | 14.95383 | -0.1768722 | 3.653444
66.23894 | 18.4108 | 18.59193 | 14.95054 | -0.1811336 | 3.641395
66.24893 | 18.3815 | 18.57666 | 14.94725 | -0.1951639 | 3.629415
66.25893 | 18.3733 | 18.56143 | 14.94395 | -0.1881349 | 3.617481
66.26893 | 18.362 | 18.54626 | 14.94066 | -0.1842612 | 3.605606
66.27893 | 18.3319 | 18.53114 | 14.93735 | -0.1992419 | 3.593788
66.28893 | 18.3263 | 18.51608 | 14.93405 | -0.1897778 | 3.582028
66.29893 | 18.3113 | 18.50107 | 14.93074 | -0.1897687 | 3.570325
66.30892 | 18.2912 | 18.48613 | 14.92744 | -0.1949289 | 3.558692
66.31892 | 18.2722 | 18.47123 | 14.92413 | -0.1990292 | 3.547104
66.32892 | 18.2663 | 18.45638 | 14.92081 | -0.1900844 | 3.535574
66.33892 | 18.2421 | 18.44159 | 14.91749 | -0.1994941 | 3.524102
66.34892 | 18.2145 | 18.42686 | 14.91417 | -0.2123583 | 3.512687
66.35891 | 18.2031 | 18.41219 | 14.91085 | -0.2090914 | 3.50134
66.36891 | 18.1833 | 18.39756 | 14.90753 | -0.2142643 | 3.490039
66.37891 | 18.1696 | 18.38299 | 14.9042 | -0.2133918 | 3.478795
66.38891 | 18.1645 | 18.36847 | 14.90086 | -0.2039734 | 3.467609
66.39891 | 18.1362 | 18.35401 | 14.89753 | -0.2178091 | 3.456479
66.40891 | 18.1218 | 18.3396 | 14.89419 | -0.2177993 | 3.445406
66.4189 | 18.1114 | 18.32526 | 14.89086 | -0.213857 | 3.4344
66.4289 | 18.1063 | 18.31095 | 14.88751 | -0.2046546 | 3.423441
66.4389 | 18.0803 | 18.29671 | 14.88417 | -0.216406 | 3.412538
66.4489 | 18.0673 | 18.28251 | 14.88082 | -0.215211 | 3.401691
66.4589 | 18.0388 | 18.26837 | 14.87747 | -0.2295694 | 3.3909
66.46889 | 18.0336 | 18.25429 | 14.87412 | -0.2206949 | 3.380176
66.47889 | 18.0173 | 18.24026 | 14.87076 | -0.2229602 | 3.369498
66.48889 | 17.9919 | 18.22628 | 14.8674 | -0.2343785 | 3.358875
66.49889 | 17.9724 | 18.21235 | 14.86404 | -0.2399499 | 3.348308
66.50889 | 17.9687 | 18.19847 | 14.86068 | -0.2297745 | 3.337798
66.51889 | 17.9456 | 18.18465 | 14.85731 | -0.2390514 | 3.327342
66.52888 | 17.9287 | 18.17089 | 14.85394 | -0.2421948 | 3.316952
66.53888 | 17.9208 | 18.15718 | 14.85057 | -0.2363773 | 3.306607
66.54888 | 17.9076 | 18.14351 | 14.84719 | -0.2359117 | 3.296317
66.55888 | 17.8802 | 18.1299 | 14.84382 | -0.2496987 | 3.286082
66.56888 | 17.8876 | 18.11634 | 14.84044 | -0.2287378 | 3.275902
66.57887 | 17.8586 | 18.10284 | 14.83706 | -0.2442421 | 3.265787
66.58887 | 17.8461 | 18.08939 | 14.83367 | -0.2432852 | 3.255716
66.59887 | 17.8265 | 18.07598 | 14.83028 | -0.2494797 | 3.2457
66.60887 | 17.8172 | 18.06263 | 14.82689 | -0.2454258 | 3.235737
66.61887 | 17.8013 | 18.04932 | 14.82349 | -0.2480232 | 3.225829
66.62887 | 17.7782 | 18.03607 | 14.8201 | -0.2578721 | 3.215975
66.63886 | 17.7658 | 18.02288 | 14.8167 | -0.2570846 | 3.206184
66.64886 | 17.7542 | 18.00974 | 14.8133 | -0.2555355 | 3.196437
66.65886 | 17.7397 | 17.99664 | 14.80989 | -0.2569373 | 3.186744
66.66886 | 17.7189 | 17.98359 | 14.80649 | -0.2646891 | 3.177104
66.67886 | 17.7255 | 17.97059 | 14.80307 | -0.2450918 | 3.167517
66.68885 | 17.6964 | 17.95766 | 14.79967 | -0.2612574 | 3.157992
66.69885 | 17.6842 | 17.94476 | 14.79625 | -0.2605601 | 3.148511
66.70885 | 17.6777 | 17.93191 | 14.79283 | -0.2542133 | 3.139082
66.71885 | 17.6631 | 17.91912 | 14.78941 | -0.2560161 | 3.129706
66.72885 | 17.644 | 17.90637 | 14.78599 | -0.2623685 | 3.120382
66.73885 | 17.6286 | 17.89367 | 14.78256 | -0.2650703 | 3.111111
66.74884 | 17.6229 | 17.88103 | 14.77913 | -0.2581339 | 3.1019
66.75884 | 17.5955 | 17.86843 | 14.7757 | -0.272934 | 3.092732
66.76884 | 17.5676 | 17.85588 | 14.77227 | -0.2882832 | 3.083615
66.77884 | 17.5538 | 17.84338 | 14.76883 | -0.289581 | 3.07455
66.78884 | 17.5535 | 17.83093 | 14.76539 | -0.2774275 | 3.065536
66.79883 | 17.5344 | 17.81853 | 14.76195 | -0.2841347 | 3.056582
66.80883 | 17.5107 | 17.80618 | 14.75851 | -0.295478 | 3.04767
66.81883 | 17.5124 | 17.79387 | 14.75506 | -0.2814695 | 3.038809
66.82883 | 17.486 | 17.78161 | 14.75161 | -0.2956084 | 3.029997
66.83883 | 17.4621 | 17.7694 | 14.74816 | -0.3072952 | 3.021237
66.84883 | 17.4508 | 17.75723 | 14.7447 | -0.3064299 | 3.012527
66.85882 | 17.44 | 17.74512 | 14.74125 | -0.3051236 | 3.003875
66.86882 | 17.4184 | 17.73305 | 14.73779 | -0.3146526 | 2.995264
66.87882 | 17.3887 | 17.72103 | 14.73433 | -0.3323282 | 2.986703
66.88882 | 17.3923 | 17.70905 | 14.73086 | -0.316754 | 2.978194
66.89882 | 17.3668 | 17.69712 | 14.72739 | -0.3303238 | 2.969732
66.90881 | 17.3424 | 17.68525 | 14.72392 | -0.3428512 | 2.961327
66.91881 | 17.3186 | 17.67341 | 14.72045 | -0.3548134 | 2.952962
66.92881 | 17.3248 | 17.66162 | 14.71698 | -0.3368215 | 2.944646
66.93881 | 17.3009 | 17.64988 | 14.7135 | -0.3489756 | 2.936378
66.94881 | 17.2835 | 17.63818 | 14.71002 | -0.3546755 | 2.928159
66.95881 | 17.2713 | 17.62652 | 14.70653 | -0.3552207 | 2.919988
66.9688 | 17.263 | 17.61492 | 14.70305 | -0.3519231 | 2.911873
66.9788 | 17.2392 | 17.60336 | 14.69956 | -0.3641588 | 2.903797
66.9888 | 17.2224 | 17.59184 | 14.69607 | -0.36944 | 2.895769
66.9988 | 17.2135 | 17.58037 | 14.69258 | -0.3668658 | 2.887789
67.0088 | 17.2004 | 17.56894 | 14.68908 | -0.368536 | 2.879855
67.01879 | 17.1846 | 17.55756 | 14.68559 | -0.3729617 | 2.871976
67.02879 | 17.1629 | 17.54622 | 14.68208 | -0.3833207 | 2.864136
67.03879 | 17.1564 | 17.53492 | 14.67858 | -0.3785242 | 2.856343
67.04879 | 17.1325 | 17.52367 | 14.67507 | -0.3911707 | 2.848596
67.05879 | 17.1196 | 17.51246 | 14.67157 | -0.3928617 | 2.840895
67.06879 | 17.112 | 17.5013 | 14.66806 | -0.3892955 | 2.83324
67.07878 | 17.102 | 17.49018 | 14.66455 | -0.3881842 | 2.825639
67.08878 | 17.0893 | 17.4791 | 14.66103 | -0.3898049 | 2.818076
67.09878 | 17.0691 | 17.46807 | 14.65751 | -0.398968 | 2.810558
67.10878 | 17.0577 | 17.45708 | 14.65399 | -0.399375 | 2.803086
67.11878 | 17.048 | 17.44612 | 14.65047 | -0.3981237 | 2.795658
67.12877 | 17.0289 | 17.43523 | 14.64694 | -0.4063256 | 2.788282
67.13877 | 17.0204 | 17.42436 | 14.64341 | -0.4039592 | 2.780944
67.14877 | 17.002 | 17.41353 | 14.63988 | -0.4115348 | 2.773651
67.15877 | 16.9946 | 17.40275 | 14.63635 | -0.4081521 | 2.766401
67.16877 | 16.9656 | 17.39201 | 14.63282 | -0.4264113 | 2.759196
67.17877 | 16.9683 | 17.38131 | 14.62928 | -0.4130123 | 2.752035
67.18876 | 16.9336 | 17.37066 | 14.62574 | -0.4370645 | 2.744925
67.19876 | 16.9285 | 17.36005 | 14.6222 | -0.4315473 | 2.73785
67.20876 | 16.9161 | 17.34947 | 14.61865 | -0.4333713 | 2.73082
67.21876 | 16.9059 | 17.33894 | 14.6151 | -0.4330362 | 2.723833
67.22876 | 16.8864 | 17.32844 | 14.61155 | -0.4420416 | 2.716888
67.23875 | 16.8732 | 17.318 | 14.608 | -0.4447975 | 2.709993
67.24875 | 16.8622 | 17.30758 | 14.60445 | -0.4453834 | 2.703134
67.25875 | 16.8391 | 17.29721 | 14.60089 | -0.4581095 | 2.696318
67.26875 | 16.8324 | 17.28688 | 14.59733 | -0.4544753 | 2.689543
67.27875 | 16.8147 | 17.27658 | 14.59377 | -0.461881 | 2.682811
67.28875 | 16.8093 | 17.26633 | 14.59021 | -0.457026 | 2.676121
67.29874 | 16.7816 | 17.25612 | 14.58664 | -0.4745218 | 2.66948
67.30874 | 16.7717 | 17.24595 | 14.58307 | -0.4742453 | 2.662873
67.31874 | 16.7514 | 17.23581 | 14.5795 | -0.4844077 | 2.656307
67.32874 | 16.7401 | 17.22571 | 14.57593 | -0.4856091 | 2.649782
67.33874 | 16.7161 | 17.21565 | 14.57235 | -0.4995489 | 2.643298
67.34873 | 16.7068 | 17.20564 | 14.56878 | -0.4988371 | 2.636861
67.35873 | 16.7098 | 17.19565 | 14.56519 | -0.4858537 | 2.630459
67.36873 | 16.6897 | 17.18571 | 14.56161 | -0.4960085 | 2.624097
67.37873 | 16.6692 | 17.1758 | 14.55803 | -0.5066011 | 2.617775
67.38873 | 16.6576 | 17.16593 | 14.55444 | -0.5083316 | 2.611493
67.39873 | 16.6545 | 17.1561 | 14.55085 | -0.5015998 | 2.605252
67.40872 | 16.6315 | 17.14631 | 14.54726 | -0.5148148 | 2.599056
67.41872 | 16.6114 | 17.13656 | 14.54366 | -0.5251574 | 2.592893
67.42872 | 16.6092 | 17.12684 | 14.54007 | -0.517637 | 2.58677
67.43872 | 16.5915 | 17.11715 | 14.53647 | -0.5256537 | 2.580685
67.44872 | 16.5706 | 17.10751 | 14.53287 | -0.5369069 | 2.57464
67.45871 | 16.5546 | 17.09791 | 14.52927 | -0.5433062 | 2.56864
67.46871 | 16.5437 | 17.08833 | 14.52566 | -0.5446326 | 2.562672
67.47871 | 16.5333 | 17.0788 | 14.52205 | -0.5454951 | 2.556743
67.48871 | 16.516 | 17.06929 | 14.51844 | -0.5532934 | 2.550852
67.49871 | 16.5003 | 17.05983 | 14.51483 | -0.5595282 | 2.544999
67.50871 | 16.496 | 17.0504 | 14.51121 | -0.5543984 | 2.539185
67.5187 | 16.4825 | 17.04101 | 14.5076 | -0.5585133 | 2.533413
67.5287 | 16.4564 | 17.03165 | 14.50398 | -0.5752544 | 2.527674
67.5387 | 16.4544 | 17.02233 | 14.50036 | -0.5679308 | 2.521972
67.5487 | 16.4443 | 17.01304 | 14.49674 | -0.5687423 | 2.516307
67.5587 | 16.4232 | 17.00379 | 14.49311 | -0.5805888 | 2.51068
67.56869 | 16.3976 | 16.99458 | 14.48948 | -0.5969789 | 2.505094
67.57869 | 16.4024 | 16.98539 | 14.48585 | -0.5829946 | 2.49954
67.58869 | 16.3894 | 16.97624 | 14.48222 | -0.5868449 | 2.494023
67.59869 | 16.3622 | 16.96713 | 14.47859 | -0.6049292 | 2.488542
67.60869 | 16.34 | 16.95805 | 14.47495 | -0.6180479 | 2.483098
67.61869 | 16.3445 | 16.949 | 14.47131 | -0.6045005 | 2.477689
67.62868 | 16.3442 | 16.94 | 14.46767 | -0.5957957 | 2.472322
67.63868 | 16.3086 | 16.93102 | 14.46403 | -0.6224157 | 2.466985
67.64868 | 16.3075 | 16.92207 | 14.46038 | -0.6145694 | 2.461684
67.65868 | 16.3061 | 16.91316 | 14.45674 | -0.6070564 | 2.456419
67.66868 | 16.2916 | 16.90428 | 14.45309 | -0.6126761 | 2.451188
67.67867 | 16.2561 | 16.89544 | 14.44944 | -0.639338 | 2.445998
67.68867 | 16.261 | 16.88662 | 14.44579 | -0.6256239 | 2.440838
67.69867 | 16.2525 | 16.87784 | 14.44213 | -0.6253428 | 2.435713
67.70867 | 16.2307 | 16.86909 | 14.43847 | -0.638394 | 2.430622
67.71867 | 16.2142 | 16.86038 | 14.43481 | -0.6461778 | 2.425566
67.72867 | 16.2157 | 16.85169 | 14.43115 | -0.6359941 | 2.420544
67.73866 | 16.1869 | 16.84305 | 14.42749 | -0.6561508 | 2.415562
67.74866 | 16.1811 | 16.83443 | 14.42382 | -0.653331 | 2.410608
67.75866 | 16.181 | 16.82584 | 14.42015 | -0.6448432 | 2.405689
67.76866 | 16.1677 | 16.81729 | 14.41648 | -0.6495869 | 2.400803
67.77866 | 16.1507 | 16.80876 | 14.41281 | -0.6580623 | 2.395951
67.78865 | 16.1275 | 16.80028 | 14.40914 | -0.6727777 | 2.391137
67.79865 | 16.1315 | 16.79182 | 14.40546 | -0.6603158 | 2.386351
67.80865 | 16.1222 | 16.78339 | 14.40179 | -0.6611852 | 2.381599
67.81865 | 16.1063 | 16.77499 | 14.39811 | -0.6686853 | 2.37688
67.82865 | 16.0833 | 16.76662 | 14.39442 | -0.6833164 | 2.372193
67.83865 | 16.0801 | 16.75828 | 14.39074 | -0.6781784 | 2.367539
67.84864 | 16.065 | 16.74998 | 14.38706 | -0.6849789 | 2.362923
67.85864 | 16.0523 | 16.7417 | 14.38337 | -0.6894019 | 2.358334
67.86864 | 16.039 | 16.73345 | 14.37968 | -0.6944549 | 2.353777
67.87864 | 16.0225 | 16.72524 | 14.37599 | -0.7027385 | 2.349253
67.88864 | 16.0221 | 16.71705 | 14.37229 | -0.694952 | 2.344761
67.89863 | 16.0034 | 16.7089 | 14.3686 | -0.7055034 | 2.340305
67.90863 | 15.9985 | 16.70078 | 14.3649 | -0.7022765 | 2.335876
67.91863 | 15.983 | 16.69268 | 14.3612 | -0.7096795 | 2.331479
67.92863 | 15.9746 | 16.68461 | 14.3575 | -0.7100117 | 2.327113
67.93863 | 15.9565 | 16.67657 | 14.3538 | -0.7200734 | 2.322778
67.94863 | 15.9539 | 16.66856 | 14.35009 | -0.7146646 | 2.318475
67.95862 | 15.9525 | 16.66059 | 14.34639 | -0.7080926 | 2.314207
67.96862 | 15.9316 | 16.65264 | 14.34268 | -0.7210417 | 2.309966
67.97862 | 15.92 | 16.64472 | 14.33896 | -0.7247196 | 2.305755
67.98862 | 15.9138 | 16.63683 | 14.33525 | -0.7230263 | 2.301575
67.99862 | 15.9042 | 16.62896 | 14.33154 | -0.7247616 | 2.297425
68.00861 | 15.8854 | 16.62113 | 14.32782 | -0.7357333 | 2.29331
68.01861 | 15.8741 | 16.61333 | 14.3241 | -0.7392256 | 2.289221
68.02861 | 15.883 | 16.60555 | 14.32038 | -0.7225463 | 2.285162
68.03861 | 15.8708 | 16.5978 | 14.31666 | -0.7269951 | 2.281133
68.04861 | 15.8478 | 16.59007 | 14.31294 | -0.7422716 | 2.277134
68.0586 | 15.845 | 16.58238 | 14.30922 | -0.737384 | 2.273168
68.0686 | 15.8429 | 16.57472 | 14.30549 | -0.7318162 | 2.269228
68.0786 | 15.8335 | 16.56708 | 14.30176 | -0.7335762 | 2.265318
68.0886 | 15.814 | 16.55946 | 14.29803 | -0.7454638 | 2.261437
68.0986 | 15.8201 | 16.55188 | 14.29429 | -0.7317789 | 2.257585
68.1086 | 15.8053 | 16.54432 | 14.29056 | -0.7390214 | 2.253762
68.11859 | 15.7913 | 16.5368 | 14.28683 | -0.7454997 | 2.249973
68.12859 | 15.7806 | 16.5293 | 14.28309 | -0.7486963 | 2.246208
68.13859 | 15.7815 | 16.52182 | 14.27935 | -0.7403199 | 2.242472
68.14859 | 15.7572 | 16.51437 | 14.27561 | -0.7571702 | 2.238764
68.15859 | 15.7473 | 16.50695 | 14.27186 | -0.7596476 | 2.235085
68.16858 | 15.7444 | 16.49956 | 14.26812 | -0.7551585 | 2.231437
68.17858 | 15.7362 | 16.49219 | 14.26437 | -0.7559889 | 2.227814
68.18858 | 15.7343 | 16.48485 | 14.26063 | -0.7505457 | 2.22422
68.19858 | 15.7165 | 16.47753 | 14.25688 | -0.7610287 | 2.220653
68.20858 | 15.7049 | 16.47024 | 14.25312 | -0.7653381 | 2.217114
68.21858 | 15.7039 | 16.46297 | 14.24937 | -0.7590735 | 2.213603
68.22857 | 15.6916 | 16.45574 | 14.24562 | -0.764142 | 2.210123
68.23857 | 15.6767 | 16.44853 | 14.24186 | -0.7718292 | 2.206667
68.24857 | 15.6775 | 16.44134 | 14.2381 | -0.7638423 | 2.203239
68.25857 | 15.6611 | 16.43418 | 14.23434 | -0.7730809 | 2.199838
68.26857 | 15.6491 | 16.42705 | 14.23058 | -0.7779453 | 2.196464
68.27856 | 15.6346 | 16.41994 | 14.22682 | -0.7853419 | 2.19312
68.28856 | 15.6292 | 16.41286 | 14.22306 | -0.783657 | 2.1898
68.29856 | 15.6253 | 16.4058 | 14.21929 | -0.7804974 | 2.186507
68.30856 | 15.6114 | 16.39876 | 14.21552 | -0.7873629 | 2.183241
68.31856 | 15.6042 | 16.39175 | 14.21175 | -0.7875534 | 2.180001
68.32856 | 15.5999 | 16.38477 | 14.20798 | -0.7848689 | 2.176788
68.33855 | 15.5957 | 16.37782 | 14.20421 | -0.7821159 | 2.173604
68.34855 | 15.5806 | 16.37088 | 14.20044 | -0.7902817 | 2.170444
68.35855 | 15.5684 | 16.36397 | 14.19666 | -0.7955715 | 2.167309
68.36855 | 15.5666 | 16.35709 | 14.19288 | -0.790486 | 2.164201
68.37855 | 15.5548 | 16.35022 | 14.18911 | -0.7954247 | 2.161119
68.38854 | 15.5462 | 16.3434 | 14.18533 | -0.7971953 | 2.158066
68.39854 | 15.5353 | 16.33658 | 14.18155 | -0.8012828 | 2.155035
68.40854 | 15.5306 | 16.32979 | 14.17776 | -0.7991946 | 2.15203
68.41854 | 15.5166 | 16.32303 | 14.17398 | -0.8064312 | 2.149052
68.42854 | 15.5003 | 16.31629 | 14.17019 | -0.8159912 | 2.146098
68.43854 | 15.5013 | 16.30957 | 14.16641 | -0.808275 | 2.14317
68.44853 | 15.4989 | 16.30289 | 14.16262 | -0.8039901 | 2.14027
68.45853 | 15.4842 | 16.29622 | 14.15883 | -0.8120221 | 2.137393
68.46853 | 15.4728 | 16.28958 | 14.15504 | -0.8167768 | 2.134539
68.47853 | 15.4705 | 16.28296 | 14.15124 | -0.8124558 | 2.131712
68.48853 | 15.4631 | 16.27636 | 14.14745 | -0.8132588 | 2.12891
68.49852 | 15.4508 | 16.26979 | 14.14366 | -0.8189909 | 2.126134
68.50852 | 15.4376 | 16.26324 | 14.13986 | -0.8256409 | 2.123382
68.51852 | 15.4332 | 16.25671 | 14.13606 | -0.8235127 | 2.120653
68.52852 | 15.4279 | 16.25021 | 14.13226 | -0.8223093 | 2.11795
68.53852 | 15.4144 | 16.24373 | 14.12846 | -0.8293274 | 2.11527
68.54852 | 15.4079 | 16.23727 | 14.12465 | -0.82937 | 2.112615
68.55851 | 15.3974 | 16.23084 | 14.12085 | -0.8334413 | 2.109987
68.56851 | 15.3924 | 16.22443 | 14.11705 | -0.832029 | 2.107381
68.57851 | 15.3874 | 16.21804 | 14.11324 | -0.8306395 | 2.104798
68.58851 | 15.3794 | 16.21167 | 14.10943 | -0.8322729 | 2.10224
68.59851 | 15.3775 | 16.20533 | 14.10562 | -0.8278285 | 2.099705
68.6085 | 15.3675 | 16.19901 | 14.10182 | -0.8315133 | 2.097197
68.6185 | 15.3622 | 16.19271 | 14.098 | -0.8305142 | 2.09471
68.6285 | 15.3562 | 16.18644 | 14.09419 | -0.8302375 | 2.092247
68.6385 | 15.3553 | 16.18018 | 14.09038 | -0.8248831 | 2.089807
68.6485 | 15.336 | 16.17395 | 14.08656 | -0.8379509 | 2.087391
68.6585 | 15.333 | 16.16774 | 14.08274 | -0.834741 | 2.084998
68.66849 | 15.3355 | 16.16156 | 14.07893 | -0.8260594 | 2.082631
68.67849 | 15.3328 | 16.15539 | 14.07511 | -0.8225935 | 2.080285
68.68849 | 15.318 | 16.14925 | 14.07129 | -0.8312498 | 2.077962
68.69849 | 15.3065 | 16.14313 | 14.06747 | -0.8366278 | 2.075662
68.70849 | 15.3108 | 16.13703 | 14.06364 | -0.8262277 | 2.073385
68.71848 | 15.3027 | 16.13096 | 14.05982 | -0.8282555 | 2.071134
68.72848 | 15.3049 | 16.1249 | 14.056 | -0.8199989 | 2.068903
68.73848 | 15.2834 | 16.11886 | 14.05217 | -0.8354638 | 2.066694
68.74848 | 15.2987 | 16.11285 | 14.04834 | -0.8141503 | 2.064509
68.75848 | 15.2918 | 16.10686 | 14.04451 | -0.8150584 | 2.062346
68.76848 | 15.2772 | 16.10089 | 14.04068 | -0.8236879 | 2.060205
68.77847 | 15.2562 | 16.09494 | 14.03686 | -0.8387448 | 2.058089
68.78847 | 15.2708 | 16.08902 | 14.03302 | -0.8182169 | 2.055994
68.79847 | 15.2635 | 16.08311 | 14.02919 | -0.8196103 | 2.053921
68.80847 | 15.2572 | 16.07722 | 14.02536 | -0.8200249 | 2.05187
68.81847 | 15.2439 | 16.07136 | 14.02152 | -0.8274607 | 2.049841
68.82846 | 15.2331 | 16.06552 | 14.01769 | -0.8324233 | 2.047836
68.83846 | 15.2393 | 16.0597 | 14.01385 | -0.8204009 | 2.045851
68.84846 | 15.2294 | 16.0539 | 14.01001 | -0.8244997 | 2.043889
68.85846 | 15.2141 | 16.04812 | 14.00617 | -0.8340193 | 2.041948
68.86846 | 15.2262 | 16.04236 | 14.00233 | -0.8161596 | 2.040029
68.87846 | 15.2094 | 16.03662 | 13.99849 | -0.8272209 | 2.038132
68.88845 | 15.2065 | 16.03091 | 13.99465 | -0.8244084 | 2.036258
68.89845 | 15.1948 | 16.02521 | 13.99081 | -0.830411 | 2.034405
68.90845 | 15.1895 | 16.01953 | 13.98696 | -0.8300341 | 2.032572
68.91845 | 15.1911 | 16.01388 | 13.98312 | -0.8227776 | 2.030761
68.92845 | 15.1725 | 16.00824 | 13.97927 | -0.8357417 | 2.028972
68.93844 | 15.1703 | 16.00263 | 13.97543 | -0.8323318 | 2.027206
68.94844 | 15.1634 | 15.99704 | 13.97158 | -0.8336368 | 2.025459
68.95844 | 15.1614 | 15.99146 | 13.96773 | -0.8300618 | 2.023733
68.96844 | 15.1465 | 15.98591 | 13.96388 | -0.8394077 | 2.022029
68.97844 | 15.1397 | 15.98037 | 13.96003 | -0.8406734 | 2.020346
68.98844 | 15.1418 | 15.97486 | 13.95618 | -0.8330593 | 2.018684
68.99843 | 15.1325 | 15.96937 | 13.95233 | -0.8368706 | 2.017044
69.00843 | 15.112 | 15.9639 | 13.94847 | -0.851897 | 2.015424
69.01843 | 15.118 | 15.95844 | 13.94462 | -0.8404429 | 2.013825
69.02843 | 15.1076 | 15.95301 | 13.94076 | -0.8454089 | 2.012246
69.03843 | 15.0923 | 15.9476 | 13.93691 | -0.8552952 | 2.010688
69.04842 | 15.0876 | 15.94221 | 13.93305 | -0.8546063 | 2.009153
69.05842 | 15.0813 | 15.93683 | 13.9292 | -0.8555322 | 2.007636
69.06842 | 15.0792 | 15.93148 | 13.92534 | -0.8522778 | 2.006141
69.07842 | 15.0708 | 15.92614 | 13.92148 | -0.8553431 | 2.004665
69.08842 | 15.0487 | 15.92083 | 13.91762 | -0.872128 | 2.00321
69.09842 | 15.0428 | 15.91553 | 13.91376 | -0.8727328 | 2.001776
69.10841 | 15.0549 | 15.91026 | 13.9099 | -0.8553624 | 2.000363
69.11841 | 15.0261 | 15.90501 | 13.90604 | -0.8789072 | 1.99897
69.12841 | 15.0279 | 15.89977 | 13.90217 | -0.8718696 | 1.997596
69.13841 | 15.0213 | 15.89455 | 13.89831 | -0.8732535 | 1.996244
69.14841 | 15.0126 | 15.88935 | 13.89445 | -0.8767548 | 1.994909
69.1584 | 14.9986 | 15.88418 | 13.89058 | -0.8855827 | 1.993599
69.1684 | 14.9941 | 15.87902 | 13.88672 | -0.8849239 | 1.992306
69.1784 | 14.9866 | 15.87388 | 13.88285 | -0.8872843 | 1.991032
69.1884 | 14.9907 | 15.86876 | 13.87898 | -0.878064 | 1.989779
69.1984 | 14.9746 | 15.86366 | 13.87512 | -0.8890619 | 1.988545
69.2084 | 14.9667 | 15.85858 | 13.87125 | -0.8918812 | 1.987333
69.21839 | 14.9675 | 15.85352 | 13.86738 | -0.8860236 | 1.98614
69.22839 | 14.9496 | 15.84848 | 13.86351 | -0.8988802 | 1.984967
69.23839 | 14.9593 | 15.84346 | 13.85964 | -0.8841559 | 1.983813
69.24839 | 14.9482 | 15.83845 | 13.85577 | -0.8902508 | 1.982678
69.25839 | 14.9391 | 15.83346 | 13.8519 | -0.8943644 | 1.981563
69.26838 | 14.9427 | 15.8285 | 13.84803 | -0.8858022 | 1.980469
69.27838 | 14.9402 | 15.82355 | 13.84416 | -0.8833539 | 1.979393
69.28838 | 14.9242 | 15.81862 | 13.84029 | -0.8944247 | 1.978337
69.29838 | 14.9292 | 15.81371 | 13.83641 | -0.8845143 | 1.9773
69.30838 | 14.9202 | 15.80882 | 13.83254 | -0.8886228 | 1.976283
69.31838 | 14.9281 | 15.80395 | 13.82867 | -0.8758502 | 1.975285
69.32837 | 14.9215 | 15.7991 | 13.82479 | -0.8776012 | 1.974307
69.33837 | 14.9091 | 15.79427 | 13.82092 | -0.8851662 | 1.973348
69.34837 | 14.9226 | 15.78945 | 13.81704 | -0.8668499 | 1.972407
69.35837 | 14.901 | 15.78465 | 13.81317 | -0.8836523 | 1.971486
69.36837 | 14.9015 | 15.77987 | 13.80929 | -0.8783735 | 1.970584
69.37836 | 14.9049 | 15.77512 | 13.80542 | -0.8702176 | 1.969702
69.38836 | 14.9084 | 15.77038 | 13.80154 | -0.8619766 | 1.968838
69.39836 | 14.902 | 15.76565 | 13.79766 | -0.8636531 | 1.967993
69.40836 | 14.8971 | 15.76095 | 13.79378 | -0.8638496 | 1.967168
69.41836 | 14.8966 | 15.75626 | 13.7899 | -0.8596632 | 1.966361
69.42836 | 14.8963 | 15.7516 | 13.78602 | -0.8552967 | 1.965573
69.43835 | 14.8925 | 15.74695 | 13.78215 | -0.8544521 | 1.964805
69.44835 | 14.8902 | 15.74232 | 13.77827 | -0.8521218 | 1.964054
69.45835 | 14.8867 | 15.73771 | 13.77439 | -0.8510109 | 1.963324
69.46835 | 14.8961 | 15.73312 | 13.77051 | -0.8370171 | 1.96261
69.47835 | 14.8882 | 15.72854 | 13.76663 | -0.8403429 | 1.961917
69.48834 | 14.8819 | 15.72399 | 13.76275 | -0.8420906 | 1.961242
69.49834 | 14.8741 | 15.71945 | 13.75887 | -0.8453531 | 1.960586
69.50834 | 14.8892 | 15.71493 | 13.75499 | -0.825733 | 1.959948
69.51834 | 14.8855 | 15.71043 | 13.7511 | -0.8249324 | 1.959329
69.52834 | 14.8728 | 15.70595 | 13.74722 | -0.8331489 | 1.958728
69.53834 | 14.8814 | 15.70148 | 13.74334 | -0.8200849 | 1.958147
69.54833 | 14.8701 | 15.69704 | 13.73946 | -0.826943 | 1.957584
69.55833 | 14.8733 | 15.69262 | 13.73558 | -0.8193151 | 1.957039
69.56833 | 14.8711 | 15.68821 | 13.73169 | -0.8171052 | 1.956512
69.57833 | 14.8699 | 15.68381 | 13.72781 | -0.8139138 | 1.956004
69.58833 | 14.8692 | 15.67944 | 13.72393 | -0.8102405 | 1.955514
69.59832 | 14.8691 | 15.67509 | 13.72005 | -0.8059897 | 1.955043
69.60832 | 14.8679 | 15.67075 | 13.71616 | -0.8028531 | 1.95459
69.61832 | 14.8544 | 15.66643 | 13.71228 | -0.8120343 | 1.954155
69.62832 | 14.8613 | 15.66213 | 13.70839 | -0.8008338 | 1.953739
69.63832 | 14.8516 | 15.65785 | 13.70451 | -0.8062514 | 1.953341
69.64832 | 14.856 | 15.65359 | 13.70063 | -0.7975873 | 1.952961
69.65831 | 14.8467 | 15.64935 | 13.69675 | -0.8026455 | 1.9526
69.66831 | 14.8566 | 15.64512 | 13.69286 | -0.7885174 | 1.952256
69.67831 | 14.8496 | 15.64091 | 13.68898 | -0.7913077 | 1.951931
69.68831 | 14.8506 | 15.63672 | 13.68509 | -0.786116 | 1.951623
69.69831 | 14.8412 | 15.63254 | 13.68121 | -0.7913423 | 1.951334
69.7083 | 14.8489 | 15.62839 | 13.67733 | -0.7794908 | 1.951064
69.7183 | 14.8462 | 15.62425 | 13.67344 | -0.7780533 | 1.950811
69.7283 | 14.8368 | 15.62013 | 13.66956 | -0.7833338 | 1.950576
69.7383 | 14.839 | 15.61603 | 13.66567 | -0.7770324 | 1.950359
69.7483 | 14.8369 | 15.61195 | 13.66179 | -0.7750491 | 1.95016
69.7583 | 14.834 | 15.60788 | 13.6579 | -0.7738838 | 1.949979
69.76829 | 14.8249 | 15.60384 | 13.65402 | -0.7789405 | 1.949817
69.77829 | 14.827 | 15.59981 | 13.65014 | -0.7728111 | 1.949672
69.78829 | 14.8248 | 15.5958 | 13.64626 | -0.7709999 | 1.949545
69.79829 | 14.8198 | 15.59181 | 13.64237 | -0.7720066 | 1.949436
69.80829 | 14.8107 | 15.58783 | 13.63849 | -0.7771313 | 1.949345
69.81828 | 14.8174 | 15.58388 | 13.63461 | -0.766478 | 1.949271
69.82828 | 14.8122 | 15.57994 | 13.63072 | -0.7677388 | 1.949216
69.83828 | 14.8059 | 15.57602 | 13.62684 | -0.7701175 | 1.949178
69.84828 | 14.8027 | 15.57211 | 13.62296 | -0.7694141 | 1.949159
69.85828 | 14.7968 | 15.56823 | 13.61907 | -0.7714288 | 1.949157
69.86828 | 14.7908 | 15.56436 | 13.61519 | -0.7735614 | 1.949173
69.87827 | 14.7922 | 15.56052 | 13.61131 | -0.768316 | 1.949206
69.88827 | 14.7801 | 15.55668 | 13.60743 | -0.7765846 | 1.949258
69.89827 | 14.7752 | 15.55287 | 13.60354 | -0.7776712 | 1.949327
69.90827 | 14.7672 | 15.54908 | 13.59966 | -0.7818757 | 1.949414
69.91827 | 14.7843 | 15.5453 | 13.59578 | -0.7609983 | 1.949518
69.92826 | 14.768 | 15.54154 | 13.5919 | -0.7735426 | 1.949641
69.93826 | 14.757 | 15.5378 | 13.58802 | -0.780801 | 1.949781
69.94826 | 14.7543 | 15.53408 | 13.58414 | -0.7797777 | 1.949939
69.95826 | 14.7569 | 15.53037 | 13.58026 | -0.7734722 | 1.950114
69.96826 | 14.757 | 15.52668 | 13.57638 | -0.7696846 | 1.950307
69.97826 | 14.7489 | 15.52302 | 13.5725 | -0.7741151 | 1.950518
69.98825 | 14.7453 | 15.51937 | 13.56862 | -0.7740672 | 1.950746
69.99825 | 14.7433 | 15.51573 | 13.56474 | -0.7724337 | 1.950993
70.00825 | 14.749 | 15.51212 | 13.56086 | -0.7631182 | 1.951256
70.01825 | 14.7373 | 15.50852 | 13.55698 | -0.7712206 | 1.951538
70.02825 | 14.7327 | 15.50494 | 13.5531 | -0.772241 | 1.951837
70.03824 | 14.7394 | 15.50138 | 13.54923 | -0.7619832 | 1.952153
70.04824 | 14.7433 | 15.49784 | 13.54535 | -0.7545396 | 1.952487
70.05824 | 14.7364 | 15.49431 | 13.54147 | -0.7579142 | 1.952839
70.06824 | 14.7321 | 15.49081 | 13.5376 | -0.7587067 | 1.953209
70.07824 | 14.7365 | 15.48732 | 13.53372 | -0.7508173 | 1.953596
70.08824 | 14.733 | 15.48385 | 13.52985 | -0.750846 | 1.954
70.09823 | 14.7409 | 15.4804 | 13.52597 | -0.7394963 | 1.954422
70.10823 | 14.728 | 15.47696 | 13.5221 | -0.7489611 | 1.954862
70.11823 | 14.7443 | 15.47354 | 13.51822 | -0.7292439 | 1.955319
70.12823 | 14.7331 | 15.47015 | 13.51435 | -0.737045 | 1.955794
70.13823 | 14.7409 | 15.46676 | 13.51048 | -0.7258642 | 1.956287
70.14822 | 14.7318 | 15.4634 | 13.50661 | -0.7316046 | 1.956796
70.15822 | 14.7298 | 15.46006 | 13.50274 | -0.7302601 | 1.957324
70.16822 | 14.7394 | 15.45673 | 13.49886 | -0.7173335 | 1.957869
70.17822 | 14.7347 | 15.45342 | 13.49499 | -0.718725 | 1.958432
70.18822 | 14.7362 | 15.45013 | 13.49112 | -0.7139348 | 1.959012
70.19822 | 14.7348 | 15.44686 | 13.48725 | -0.7120628 | 1.95961
70.20821 | 14.745 | 15.44361 | 13.48339 | -0.6986122 | 1.960225
70.21821 | 14.7344 | 15.44038 | 13.47952 | -0.7059765 | 1.960858
70.22821 | 14.7366 | 15.43716 | 13.47565 | -0.7005591 | 1.961509
70.23821 | 14.7449 | 15.43396 | 13.47178 | -0.68906 | 1.962177
70.24821 | 14.7484 | 15.43078 | 13.46792 | -0.6823789 | 1.962862
70.2582 | 14.7513 | 15.42762 | 13.46405 | -0.6763196 | 1.963565
70.2682 | 14.7368 | 15.42448 | 13.46019 | -0.6876751 | 1.964286
70.2782 | 14.7473 | 15.42135 | 13.45632 | -0.674049 | 1.965024
70.2882 | 14.7493 | 15.41824 | 13.45246 | -0.6689411 | 1.96578
70.2982 | 14.7535 | 15.41515 | 13.4486 | -0.6616514 | 1.966554
70.3082 | 14.7481 | 15.41208 | 13.44474 | -0.6639806 | 1.967345
70.31819 | 14.7493 | 15.40903 | 13.44088 | -0.6597305 | 1.968153
70.32819 | 14.7578 | 15.406 | 13.43702 | -0.6481962 | 1.968979
70.33819 | 14.771 | 15.40298 | 13.43316 | -0.6319804 | 1.969823
70.34819 | 14.7504 | 15.39998 | 13.4293 | -0.6495828 | 1.970685
70.35819 | 14.7607 | 15.397 | 13.42544 | -0.6363037 | 1.971564
70.36818 | 14.7697 | 15.39405 | 13.42159 | -0.6243461 | 1.97246
70.37818 | 14.7761 | 15.3911 | 13.41773 | -0.6150042 | 1.973375
70.38818 | 14.7704 | 15.38818 | 13.41387 | -0.6177804 | 1.974307
70.39818 | 14.768 | 15.38528 | 13.41002 | -0.6172754 | 1.975256
70.40818 | 14.7639 | 15.38239 | 13.40617 | -0.6184888 | 1.976224
70.41818 | 14.7787 | 15.37952 | 13.40231 | -0.6008211 | 1.977209
70.42817 | 14.7732 | 15.37668 | 13.39846 | -0.6034752 | 1.978211
70.43817 | 14.7816 | 15.37384 | 13.39461 | -0.5922439 | 1.979231
70.44817 | 14.763 | 15.37103 | 13.39076 | -0.6080324 | 1.98027
70.45817 | 14.783 | 15.36824 | 13.38691 | -0.5852386 | 1.981326
70.46817 | 14.7814 | 15.36546 | 13.38306 | -0.5840645 | 1.9824
70.47816 | 14.7802 | 15.36271 | 13.37922 | -0.5825113 | 1.98349
70.48816 | 14.7706 | 15.35997 | 13.37537 | -0.5893743 | 1.984599
70.49816 | 14.7828 | 15.35726 | 13.37153 | -0.574456 | 1.985726
70.50816 | 14.7894 | 15.35456 | 13.36769 | -0.5651564 | 1.986871
70.51816 | 14.7822 | 15.35188 | 13.36384 | -0.5696756 | 1.988033
70.52816 | 14.7865 | 15.34921 | 13.36 | -0.5627138 | 1.989214
70.53815 | 14.7718 | 15.34657 | 13.35616 | -0.5747736 | 1.990411
70.54815 | 14.7727 | 15.34395 | 13.35232 | -0.5712496 | 1.991627
70.55815 | 14.7917 | 15.34134 | 13.34848 | -0.5496445 | 1.992861
70.56815 | 14.7777 | 15.33876 | 13.34465 | -0.5610583 | 1.994112
70.57815 | 14.7729 | 15.33619 | 13.34081 | -0.5632913 | 1.995382
70.58814 | 14.7839 | 15.33365 | 13.33698 | -0.5497458 | 1.996668
70.59814 | 14.7814 | 15.33112 | 13.33314 | -0.5497168 | 1.997973
70.60814 | 14.7858 | 15.32861 | 13.32931 | -0.5428071 | 1.999297
70.61814 | 14.7792 | 15.32612 | 13.32548 | -0.5469163 | 2.000638
70.62814 | 14.785 | 15.32364 | 13.32165 | -0.5386448 | 2.001997
70.63814 | 14.7852 | 15.32119 | 13.31782 | -0.5359925 | 2.003375
70.64813 | 14.7883 | 15.31876 | 13.31399 | -0.5304619 | 2.004769
70.65813 | 14.7912 | 15.31635 | 13.31017 | -0.5251481 | 2.006182
70.66813 | 14.7782 | 15.31395 | 13.30634 | -0.5357536 | 2.007613
70.67813 | 14.7875 | 15.31158 | 13.30252 | -0.5240785 | 2.009063
70.68813 | 14.7873 | 15.30922 | 13.29869 | -0.5219227 | 2.010531
70.69812 | 14.7868 | 15.30689 | 13.29487 | -0.5200887 | 2.012015
70.70812 | 14.776 | 15.30457 | 13.29105 | -0.5285707 | 2.013518
70.71812 | 14.7977 | 15.30227 | 13.28723 | -0.5045742 | 2.015041
70.72812 | 14.7931 | 15.3 | 13.28342 | -0.5068954 | 2.01658
70.73812 | 14.7874 | 15.29774 | 13.2796 | -0.510338 | 2.018139
70.74812 | 14.7877 | 15.2955 | 13.27578 | -0.5077983 | 2.019715
70.75811 | 14.7977 | 15.29328 | 13.27197 | -0.4955814 | 2.021308
70.76811 | 14.7998 | 15.29108 | 13.26816 | -0.4912821 | 2.022922
70.77811 | 14.7858 | 15.2889 | 13.26435 | -0.5031023 | 2.024553
70.78811 | 14.7934 | 15.28674 | 13.26054 | -0.4933424 | 2.026203
70.79811 | 14.7947 | 15.2846 | 13.25673 | -0.4899025 | 2.027871
70.8081 | 14.7866 | 15.28248 | 13.25293 | -0.4958842 | 2.029556
70.8181 | 14.7922 | 15.28038 | 13.24912 | -0.4881838 | 2.031261
70.8281 | 14.7854 | 15.2783 | 13.24532 | -0.4929033 | 2.032985
70.8381 | 14.7868 | 15.27624 | 13.24152 | -0.4894427 | 2.034727
70.8481 | 14.7971 | 15.2742 | 13.23771 | -0.4771021 | 2.036487
70.8581 | 14.7958 | 15.27218 | 13.23392 | -0.4763814 | 2.038266
70.86809 | 14.8005 | 15.27018 | 13.23012 | -0.4696832 | 2.040062
70.87809 | 14.7887 | 15.2682 | 13.22632 | -0.479503 | 2.041879
70.88809 | 14.7981 | 15.26624 | 13.22253 | -0.4681427 | 2.043713
70.89809 | 14.806 | 15.2643 | 13.21874 | -0.4583029 | 2.045567
70.90809 | 14.8052 | 15.26238 | 13.21494 | -0.4571832 | 2.047439
70.91808 | 14.8048 | 15.26049 | 13.21116 | -0.4556859 | 2.049328
70.92808 | 14.8005 | 15.25861 | 13.20737 | -0.4581068 | 2.051237
70.93808 | 14.8055 | 15.25675 | 13.20358 | -0.4512484 | 2.053166
70.94808 | 14.8212 | 15.25491 | 13.1998 | -0.4337103 | 2.055113
70.95808 | 14.818 | 15.25309 | 13.19601 | -0.4350926 | 2.057079
70.96808 | 14.8106 | 15.2513 | 13.19223 | -0.4406957 | 2.059064
70.97807 | 14.8248 | 15.24952 | 13.18846 | -0.4247211 | 2.061066
70.98807 | 14.834 | 15.24777 | 13.18468 | -0.4137651 | 2.063089
70.99807 | 14.8358 | 15.24603 | 13.1809 | -0.4102301 | 2.065131
71.00807 | 14.8436 | 15.24432 | 13.17712 | -0.4007158 | 2.067192
71.01807 | 14.8313 | 15.24262 | 13.17335 | -0.4113222 | 2.069271
71.02806 | 14.8526 | 15.24095 | 13.16958 | -0.3883511 | 2.071368
71.03806 | 14.8581 | 15.2393 | 13.16581 | -0.3811993 | 2.073486
71.04806 | 14.8618 | 15.23767 | 13.16204 | -0.3758684 | 2.075624
71.05806 | 14.8526 | 15.23606 | 13.15828 | -0.3834585 | 2.07778
71.06806 | 14.8545 | 15.23447 | 13.15451 | -0.3799698 | 2.079956
71.07806 | 14.8687 | 15.2329 | 13.15075 | -0.3642021 | 2.082151
71.08805 | 14.8762 | 15.23136 | 13.14699 | -0.355157 | 2.084363
71.09805 | 14.8735 | 15.22983 | 13.14323 | -0.3563317 | 2.086597
71.10805 | 14.8765 | 15.22833 | 13.13948 | -0.3518276 | 2.08885
71.11805 | 14.8854 | 15.22684 | 13.13572 | -0.3414448 | 2.091123
71.12805 | 14.889 | 15.22538 | 13.13197 | -0.3363835 | 2.093415
71.13804 | 14.8912 | 15.22395 | 13.12822 | -0.332745 | 2.095724
71.14804 | 14.8863 | 15.22253 | 13.12447 | -0.3362265 | 2.098055
71.15804 | 14.8975 | 15.22113 | 13.12072 | -0.3236296 | 2.100406
71.16804 | 14.8958 | 15.21975 | 13.11698 | -0.3239542 | 2.102777
71.17804 | 14.9058 | 15.2184 | 13.11323 | -0.3126006 | 2.105167
71.18804 | 14.8952 | 15.21707 | 13.10949 | -0.3218687 | 2.107577
71.19803 | 14.8958 | 15.21576 | 13.10576 | -0.3199599 | 2.110004
71.20803 | 14.9092 | 15.21447 | 13.10202 | -0.3052716 | 2.112454
71.21803 | 14.8992 | 15.21321 | 13.09828 | -0.3140052 | 2.114923
71.22803 | 14.9074 | 15.21196 | 13.09455 | -0.3045608 | 2.117413
71.23803 | 14.9025 | 15.21074 | 13.09082 | -0.3082383 | 2.119922
71.24802 | 14.9179 | 15.20954 | 13.08709 | -0.2916392 | 2.122449
71.25802 | 14.9119 | 15.20836 | 13.08336 | -0.2964603 | 2.124998
71.26802 | 14.9166 | 15.2072 | 13.07964 | -0.2906048 | 2.127568
71.27802 | 14.9192 | 15.20607 | 13.07591 | -0.2868711 | 2.130158
71.28802 | 14.9179 | 15.20496 | 13.07219 | -0.2870596 | 2.132768
71.29801 | 14.9336 | 15.20387 | 13.06848 | -0.2702717 | 2.135395
71.30801 | 14.9318 | 15.2028 | 13.06476 | -0.2710046 | 2.138045
71.31801 | 14.922 | 15.20176 | 13.06104 | -0.2797606 | 2.140716
71.32801 | 14.9234 | 15.20074 | 13.05733 | -0.2773389 | 2.143408
71.33801 | 14.9418 | 15.19974 | 13.05362 | -0.2579402 | 2.146119
71.34801 | 14.9517 | 15.19876 | 13.04991 | -0.2470641 | 2.148852
71.358 | 14.9522 | 15.19781 | 13.04621 | -0.2456116 | 2.151602
71.368 | 14.9502 | 15.19688 | 13.04251 | -0.2466811 | 2.154375
71.378 | 14.9621 | 15.19597 | 13.0388 | -0.2338736 | 2.15717
71.388 | 14.9778 | 15.19509 | 13.0351 | -0.217289 | 2.159985
71.398 | 14.9811 | 15.19423 | 13.03141 | -0.2131274 | 2.16282
71.40799 | 14.9849 | 15.19339 | 13.02772 | -0.2084897 | 2.165674
71.41799 | 14.9851 | 15.19258 | 13.02402 | -0.207475 | 2.168552
71.42799 | 15.0046 | 15.19178 | 13.02033 | -0.1871825 | 2.17145
71.43799 | 15.0132 | 15.19101 | 13.01664 | -0.1778142 | 2.17437
71.44799 | 15.0073 | 15.19027 | 13.01296 | -0.1829685 | 2.17731
71.45799 | 15.0161 | 15.18955 | 13.00928 | -0.1734471 | 2.180272
71.46798 | 15.013 | 15.18885 | 13.0056 | -0.1758496 | 2.183252
71.47798 | 15.0379 | 15.18817 | 13.00192 | -0.1502748 | 2.186256
71.48798 | 15.0374 | 15.18752 | 12.99824 | -0.1501239 | 2.189281
71.49798 | 15.0489 | 15.1869 | 12.99457 | -0.1379966 | 2.192328
71.50798 | 15.0469 | 15.18629 | 12.9909 | -0.1393932 | 2.195396
71.51797 | 15.0556 | 15.18571 | 12.98723 | -0.1301143 | 2.198482
71.52797 | 15.0654 | 15.18516 | 12.98357 | -0.1197589 | 2.201593
71.53797 | 15.0727 | 15.18463 | 12.9799 | -0.1119275 | 2.204726
71.54797 | 15.0701 | 15.18412 | 12.97624 | -0.11402 | 2.20788
71.55797 | 15.0691 | 15.18364 | 12.97258 | -0.1145368 | 2.211056
71.56797 | 15.077 | 15.18318 | 12.96892 | -0.1061782 | 2.214255
71.57796 | 15.0758 | 15.18274 | 12.96527 | -0.106944 | 2.217471
71.58796 | 15.0827 | 15.18233 | 12.96162 | -0.09963398 | 2.220713
71.59796 | 15.0856 | 15.18195 | 12.95797 | -0.09634851 | 2.223976
71.60796 | 15.0869 | 15.18159 | 12.95433 | -0.09468743 | 2.227262
71.61796 | 15.095 | 15.18125 | 12.95068 | -0.08625115 | 2.230569
71.62795 | 15.1026 | 15.18094 | 12.94704 | -0.0783387 | 2.233895
71.63795 | 15.1058 | 15.18065 | 12.94341 | -0.07485319 | 2.237248
71.64795 | 15.1015 | 15.18039 | 12.93977 | -0.07889145 | 2.240623
71.65795 | 15.1133 | 15.18015 | 12.93614 | -0.06685463 | 2.244019
71.66795 | 15.1124 | 15.17994 | 12.9325 | -0.06754304 | 2.247439
71.67795 | 15.1236 | 15.17976 | 12.92888 | -0.05615638 | 2.25088
71.68794 | 15.1233 | 15.1796 | 12.92525 | -0.05629522 | 2.254341
71.69794 | 15.1277 | 15.17946 | 12.92163 | -0.05175784 | 2.257827
71.70794 | 15.1275 | 15.17935 | 12.91801 | -0.05184867 | 2.261338
71.71794 | 15.1353 | 15.17926 | 12.91439 | -0.04396209 | 2.264869
71.72794 | 15.1456 | 15.1792 | 12.91078 | -0.033604 | 2.268426
71.73793 | 15.151 | 15.17917 | 12.90717 | -0.02816875 | 2.271999
71.74793 | 15.1624 | 15.17916 | 12.90356 | -0.01676062 | 2.2756
71.75793 | 15.1685 | 15.17918 | 12.89995 | -0.01067835 | 2.279225
71.76793 | 15.1797 | 15.17922 | 12.89635 | 0.0004783294 | 2.282872
71.77793 | 15.1814 | 15.17929 | 12.89275 | 0.002108593 | 2.286543
71.78793 | 15.1905 | 15.17939 | 12.88915 | 0.01111298 | 2.290237
71.79792 | 15.2073 | 15.17951 | 12.88556 | 0.0277911 | 2.29395
71.80792 | 15.2142 | 15.17966 | 12.88197 | 0.03454266 | 2.297691
71.81792 | 15.223 | 15.17983 | 12.87838 | 0.04316853 | 2.301455
71.82792 | 15.2221 | 15.18003 | 12.87479 | 0.04206738 | 2.305243
71.83792 | 15.2232 | 15.18026 | 12.87121 | 0.0429399 | 2.309055
71.84791 | 15.2489 | 15.18051 | 12.86763 | 0.06838614 | 2.312886
71.85791 | 15.254 | 15.18079 | 12.86405 | 0.07320517 | 2.316746
71.86791 | 15.2634 | 15.1811 | 12.86047 | 0.0822975 | 2.320629
71.87791 | 15.2704 | 15.18144 | 12.8569 | 0.08896289 | 2.324536
71.88791 | 15.278 | 15.1818 | 12.85333 | 0.09620131 | 2.328467
71.89791 | 15.298 | 15.18219 | 12.84977 | 0.1158128 | 2.332422
71.9079 | 15.3018 | 15.1826 | 12.84621 | 0.1191974 | 2.336397
71.9179 | 15.3066 | 15.18305 | 12.84264 | 0.1235543 | 2.340401
71.9279 | 15.3066 | 15.18352 | 12.83909 | 0.1230838 | 2.344429
71.9379 | 15.3298 | 15.18401 | 12.83553 | 0.145786 | 2.348482
71.9479 | 15.338 | 15.18454 | 12.83198 | 0.1534605 | 2.352559
71.95789 | 15.332 | 15.18509 | 12.82844 | 0.1469079 | 2.356656
71.96789 | 15.3457 | 15.18567 | 12.82489 | 0.160027 | 2.360783
71.97789 | 15.3429 | 15.18628 | 12.82135 | 0.1566183 | 2.364934
71.98789 | 15.3671 | 15.18692 | 12.81781 | 0.1801815 | 2.36911
71.99789 | 15.3779 | 15.18758 | 12.81427 | 0.1903169 | 2.373311
72.00789 | 15.3859 | 15.18828 | 12.81074 | 0.1976239 | 2.377537
72.01788 | 15.3828 | 15.189 | 12.80721 | 0.1938034 | 2.381784
72.02788 | 15.3966 | 15.18975 | 12.80369 | 0.2068541 | 2.386061
72.03788 | 15.4106 | 15.19052 | 12.80016 | 0.220076 | 2.390362
72.04788 | 15.4193 | 15.19133 | 12.79664 | 0.2279695 | 2.39469
72.05788 | 15.4222 | 15.19217 | 12.79312 | 0.2300344 | 2.399042
72.06787 | 15.4268 | 15.19303 | 12.78961 | 0.2337713 | 2.403416
72.07787 | 15.4299 | 15.19392 | 12.7861 | 0.2359785 | 2.40782
72.08787 | 15.4341 | 15.19484 | 12.78259 | 0.2392565 | 2.41225
72.09787 | 15.4521 | 15.19579 | 12.77909 | 0.2563057 | 2.416705
72.10787 | 15.4561 | 15.19677 | 12.77559 | 0.259326 | 2.421187
72.11787 | 15.4599 | 15.19778 | 12.77209 | 0.2621167 | 2.425694
72.12786 | 15.4712 | 15.19882 | 12.7686 | 0.2723788 | 2.430223
72.13786 | 15.4787 | 15.19989 | 12.76511 | 0.2788108 | 2.434783
72.14786 | 15.4897 | 15.20099 | 12.76162 | 0.2887133 | 2.439369
72.15786 | 15.4841 | 15.20211 | 12.75813 | 0.2819859 | 2.443981
72.16786 | 15.4879 | 15.20327 | 12.75465 | 0.2846286 | 2.44862
72.17785 | 15.5029 | 15.20446 | 12.75118 | 0.2984426 | 2.453281
72.18785 | 15.5045 | 15.20567 | 12.7477 | 0.2988256 | 2.457973
72.19785 | 15.5068 | 15.20692 | 12.74423 | 0.2998782 | 2.462693
72.20785 | 15.5045 | 15.2082 | 12.74076 | 0.2963007 | 2.467438
72.21785 | 15.5132 | 15.20951 | 12.7373 | 0.303693 | 2.472211
72.22785 | 15.5256 | 15.21085 | 12.73383 | 0.3147545 | 2.477011
72.23784 | 15.5356 | 15.21221 | 12.73038 | 0.323387 | 2.481834
72.24784 | 15.5297 | 15.21361 | 12.72692 | 0.3160874 | 2.486688
72.25784 | 15.5424 | 15.21504 | 12.72347 | 0.3273569 | 2.49157
72.26784 | 15.5503 | 15.2165 | 12.72003 | 0.3337956 | 2.496479
72.27784 | 15.5526 | 15.218 | 12.71658 | 0.3346032 | 2.501416
72.28783 | 15.5661 | 15.21952 | 12.71314 | 0.3465812 | 2.506375
72.29783 | 15.5677 | 15.22107 | 12.70971 | 0.3466266 | 2.511367
72.30783 | 15.5721 | 15.22266 | 12.70627 | 0.3494405 | 2.516387
72.31783 | 15.5861 | 15.22428 | 12.70284 | 0.3618229 | 2.521435
72.32783 | 15.5939 | 15.22593 | 12.69941 | 0.3679736 | 2.526511
72.33783 | 15.5978 | 15.22761 | 12.69599 | 0.3701928 | 2.531616
72.34782 | 15.6014 | 15.22932 | 12.69258 | 0.3720816 | 2.536743
72.35782 | 15.6161 | 15.23106 | 12.68916 | 0.3850369 | 2.541904
72.36782 | 15.6297 | 15.23284 | 12.68575 | 0.3968603 | 2.547093
72.37782 | 15.6462 | 15.23465 | 12.68234 | 0.4115512 | 2.552312
72.38782 | 15.6474 | 15.23649 | 12.67893 | 0.41091 | 2.557558
72.39781 | 15.6612 | 15.23836 | 12.67553 | 0.4228381 | 2.562829
72.40781 | 15.6574 | 15.24027 | 12.67214 | 0.4171318 | 2.568133
72.41781 | 15.6754 | 15.24221 | 12.66874 | 0.4331929 | 2.573467
72.42781 | 15.6914 | 15.24418 | 12.66535 | 0.4472213 | 2.578829
72.43781 | 15.692 | 15.24618 | 12.66196 | 0.4458167 | 2.584221
72.44781 | 15.6963 | 15.24822 | 12.65858 | 0.4480791 | 2.589642
72.4578 | 15.7026 | 15.25029 | 12.6552 | 0.4523103 | 2.595088
72.4678 | 15.7093 | 15.25239 | 12.65183 | 0.4569061 | 2.600568
72.4778 | 15.7128 | 15.25453 | 12.64845 | 0.4582685 | 2.606078
72.4878 | 15.7341 | 15.2567 | 12.64508 | 0.4773976 | 2.611617
72.4978 | 15.7361 | 15.25891 | 12.64172 | 0.477193 | 2.617187
72.50779 | 15.7301 | 15.26114 | 12.63836 | 0.4689576 | 2.62278
72.51779 | 15.7472 | 15.26342 | 12.635 | 0.4837844 | 2.628411
72.52779 | 15.7573 | 15.26572 | 12.63165 | 0.4915791 | 2.63407
72.53779 | 15.7621 | 15.26806 | 12.6283 | 0.4940373 | 2.639761
72.54779 | 15.7685 | 15.27044 | 12.62496 | 0.4980635 | 2.645481
72.55779 | 15.7617 | 15.27285 | 12.62161 | 0.4888534 | 2.651233
72.56778 | 15.7786 | 15.27529 | 12.61828 | 0.5033128 | 2.657009
72.57778 | 15.7855 | 15.27777 | 12.61494 | 0.5077345 | 2.662822
72.58778 | 15.7879 | 15.28028 | 12.61161 | 0.5076213 | 2.668666
72.59778 | 15.7841 | 15.28283 | 12.60829 | 0.5012731 | 2.674541
72.60778 | 15.7932 | 15.28541 | 12.60496 | 0.5077898 | 2.680447
72.61777 | 15.8096 | 15.28803 | 12.60165 | 0.5215739 | 2.686378
72.62777 | 15.8166 | 15.29068 | 12.59833 | 0.5259204 | 2.692347
72.63777 | 15.8233 | 15.29337 | 12.59502 | 0.529931 | 2.698347
72.64777 | 15.8273 | 15.29609 | 12.59171 | 0.5312063 | 2.704379
72.65777 | 15.8272 | 15.29885 | 12.58841 | 0.5283456 | 2.710443
72.66777 | 15.8455 | 15.30165 | 12.58511 | 0.5438492 | 2.716539
72.67776 | 15.8548 | 15.30448 | 12.58182 | 0.5503194 | 2.722661
72.68776 | 15.8607 | 15.30735 | 12.57853 | 0.5533509 | 2.728821
72.69776 | 15.8672 | 15.31025 | 12.57524 | 0.556946 | 2.735013
72.70776 | 15.863 | 15.31319 | 12.57196 | 0.5498052 | 2.741237
72.71776 | 15.8831 | 15.31617 | 12.56868 | 0.5669277 | 2.747494
72.72775 | 15.8926 | 15.31918 | 12.56541 | 0.5734161 | 2.753777
72.73775 | 15.905 | 15.32223 | 12.56214 | 0.5827651 | 2.760099
72.74775 | 15.9158 | 15.32532 | 12.55887 | 0.590477 | 2.766454
72.75775 | 15.9135 | 15.32845 | 12.55561 | 0.5850517 | 2.772843
72.76775 | 15.9398 | 15.33161 | 12.55235 | 0.6081891 | 2.779264
72.77775 | 15.9459 | 15.33481 | 12.54909 | 0.6110896 | 2.785719
72.78774 | 15.9609 | 15.33804 | 12.54584 | 0.6228555 | 2.7922
72.79774 | 15.9689 | 15.34132 | 12.5426 | 0.6275808 | 2.798722
72.80774 | 15.9638 | 15.34463 | 12.53936 | 0.6191683 | 2.805276
72.81774 | 15.9995 | 15.34798 | 12.53612 | 0.6515176 | 2.811865
72.82774 | 16.0101 | 15.35137 | 12.53288 | 0.6587291 | 2.818488
72.83773 | 16.0071 | 15.35479 | 12.52966 | 0.6523055 | 2.825138
72.84773 | 16.0282 | 15.35826 | 12.52643 | 0.6699405 | 2.831829
72.85773 | 16.0201 | 15.36176 | 12.52321 | 0.6583372 | 2.838554
72.86773 | 16.0522 | 15.36531 | 12.51999 | 0.6868948 | 2.845314
72.87773 | 16.0686 | 15.36889 | 12.51678 | 0.6997137 | 2.852108
72.88773 | 16.0803 | 15.37251 | 12.51357 | 0.707794 | 2.858937
72.89772 | 16.0877 | 15.37616 | 12.51037 | 0.7115388 | 2.865793
72.90772 | 16.0879 | 15.37986 | 12.50717 | 0.7080407 | 2.872692
72.91772 | 16.1038 | 15.3836 | 12.50397 | 0.7202035 | 2.879625
72.92772 | 16.1178 | 15.38737 | 12.50078 | 0.7304267 | 2.886594
72.93772 | 16.1307 | 15.39119 | 12.49759 | 0.7395101 | 2.893598
72.94771 | 16.1377 | 15.39504 | 12.49441 | 0.7426577 | 2.90063
72.95771 | 16.1352 | 15.39894 | 12.49123 | 0.7362642 | 2.907703
72.96771 | 16.1473 | 15.40287 | 12.48806 | 0.7444255 | 2.914816
72.97771 | 16.1577 | 15.40685 | 12.48489 | 0.7508489 | 2.921963
72.98771 | 16.169 | 15.41087 | 12.48172 | 0.7581321 | 2.929145
72.99771 | 16.1779 | 15.41492 | 12.47856 | 0.7629776 | 2.936361
73.0077 | 16.1841 | 15.41902 | 12.47541 | 0.7650837 | 2.943609
73.0177 | 16.1914 | 15.42316 | 12.47225 | 0.7682449 | 2.950901
73.0277 | 16.2014 | 15.42733 | 12.46911 | 0.7740656 | 2.958228
73.0377 | 16.2135 | 15.43155 | 12.46596 | 0.7819452 | 2.965593
73.0477 | 16.2206 | 15.43582 | 12.46282 | 0.7847831 | 2.972994
73.05769 | 16.2226 | 15.44012 | 12.45969 | 0.782484 | 2.980425
73.06769 | 16.2297 | 15.44446 | 12.45656 | 0.785239 | 2.987901
73.07769 | 16.2422 | 15.44885 | 12.45343 | 0.7933527 | 2.995413
73.08769 | 16.2478 | 15.45328 | 12.45031 | 0.7945244 | 3.002963
73.09769 | 16.2538 | 15.45775 | 12.4472 | 0.7960541 | 3.010551
73.10769 | 16.2706 | 15.46226 | 12.44408 | 0.8083416 | 3.018176
73.11768 | 16.2761 | 15.46681 | 12.44098 | 0.8092914 | 3.025831
73.12768 | 16.2889 | 15.47141 | 12.43787 | 0.8174945 | 3.033531
73.13768 | 16.3059 | 15.47605 | 12.43477 | 0.8298549 | 3.04127
73.14768 | 16.3077 | 15.48073 | 12.43168 | 0.8269723 | 3.049047
73.15768 | 16.3288 | 15.48545 | 12.42859 | 0.8433473 | 3.056862
73.16767 | 16.3223 | 15.49022 | 12.42551 | 0.8320832 | 3.064709
73.17767 | 16.3475 | 15.49503 | 12.42243 | 0.8524722 | 3.072601
73.18767 | 16.3596 | 15.49988 | 12.41935 | 0.8597174 | 3.080532
73.19767 | 16.3671 | 15.50478 | 12.41628 | 0.8623191 | 3.088501
73.20767 | 16.3705 | 15.50972 | 12.41321 | 0.8607771 | 3.096511
73.21767 | 16.3777 | 15.51471 | 12.41015 | 0.8629916 | 3.104558
73.22766 | 16.3986 | 15.51973 | 12.4071 | 0.878867 | 3.112638
73.23766 | 16.4178 | 15.52481 | 12.40404 | 0.892993 | 3.120765
73.24766 | 16.4219 | 15.52992 | 12.40099 | 0.8919753 | 3.128931
73.25766 | 16.4406 | 15.53509 | 12.39795 | 0.9055129 | 3.137137
73.26766 | 16.4396 | 15.54029 | 12.39491 | 0.8993063 | 3.145383
73.27765 | 16.4517 | 15.54554 | 12.39188 | 0.9061597 | 3.153661
73.28765 | 16.4755 | 15.55084 | 12.38885 | 0.9246636 | 3.161987
73.29765 | 16.4736 | 15.55618 | 12.38582 | 0.917422 | 3.170353
73.30765 | 16.4932 | 15.56156 | 12.3828 | 0.9316359 | 3.17876
73.31765 | 16.4989 | 15.567 | 12.37979 | 0.9319039 | 3.187207
73.32765 | 16.5044 | 15.57247 | 12.37678 | 0.9319266 | 3.195695
73.33764 | 16.5145 | 15.57799 | 12.37378 | 0.9365091 | 3.204216
73.34764 | 16.5309 | 15.58356 | 12.37077 | 0.9473408 | 3.212785
73.35764 | 16.544 | 15.58917 | 12.36778 | 0.9548261 | 3.221396
73.36764 | 16.5485 | 15.59483 | 12.36479 | 0.9536657 | 3.230049
73.37764 | 16.5583 | 15.60054 | 12.3618 | 0.957759 | 3.238742
73.38763 | 16.5677 | 15.60629 | 12.35882 | 0.9614115 | 3.247469
73.39763 | 16.5846 | 15.61209 | 12.35584 | 0.9725119 | 3.256246
73.40763 | 16.5971 | 15.61793 | 12.35287 | 0.9791658 | 3.265064
73.41763 | 16.6015 | 15.62383 | 12.3499 | 0.9776725 | 3.273925
73.42763 | 16.6119 | 15.62977 | 12.34694 | 0.9821326 | 3.282828
73.43763 | 16.6256 | 15.63575 | 12.34398 | 0.9898457 | 3.291772
73.44762 | 16.6387 | 15.64178 | 12.34103 | 0.996917 | 3.300751
73.45762 | 16.6439 | 15.64786 | 12.33808 | 0.9960352 | 3.309781
73.46762 | 16.6524 | 15.65399 | 12.33514 | 0.9984062 | 3.318853
73.47762 | 16.6603 | 15.66017 | 12.3322 | 1.000129 | 3.327968
73.48762 | 16.6816 | 15.6664 | 12.32927 | 1.015204 | 3.337127
73.49761 | 16.692 | 15.67266 | 12.32634 | 1.019337 | 3.346319
73.50761 | 16.7011 | 15.67898 | 12.32342 | 1.022116 | 3.355563
73.51761 | 16.7161 | 15.68535 | 12.3205 | 1.030747 | 3.364851
73.52761 | 16.7293 | 15.69177 | 12.31759 | 1.037529 | 3.374183
73.53761 | 16.7311 | 15.69824 | 12.31468 | 1.032863 | 3.383557
73.54761 | 16.7514 | 15.70475 | 12.31178 | 1.046648 | 3.392976
73.5576 | 16.7683 | 15.71131 | 12.30888 | 1.05699 | 3.402429
73.5676 | 16.7675 | 15.71792 | 12.30599 | 1.049577 | 3.411936
73.5776 | 16.7772 | 15.72459 | 12.3031 | 1.052615 | 3.421487
73.5876 | 16.7834 | 15.7313 | 12.30021 | 1.052104 | 3.431081
73.5976 | 16.7956 | 15.73806 | 12.29734 | 1.057542 | 3.440721
73.60759 | 16.8205 | 15.74486 | 12.29447 | 1.07564 | 3.450394
73.61759 | 16.8291 | 15.75172 | 12.2916 | 1.07738 | 3.460123
73.62759 | 16.8377 | 15.75863 | 12.28873 | 1.07907 | 3.469896
73.63759 | 16.8469 | 15.76559 | 12.28588 | 1.08131 | 3.479715
73.64759 | 16.854 | 15.7726 | 12.28302 | 1.081399 | 3.489578
73.65759 | 16.8693 | 15.77966 | 12.28017 | 1.089638 | 3.499487
73.66758 | 16.8787 | 15.78677 | 12.27733 | 1.091934 | 3.509432
73.67758 | 16.8908 | 15.79393 | 12.2745 | 1.096872 | 3.519431
73.68758 | 16.8986 | 15.80114 | 12.27166 | 1.09746 | 3.529476
73.69758 | 16.9013 | 15.8084 | 12.26884 | 1.092896 | 3.539567
73.70758 | 16.9082 | 15.81572 | 12.26601 | 1.092482 | 3.549704
73.71757 | 16.9226 | 15.82308 | 12.2632 | 1.099523 | 3.559877
73.72757 | 16.9396 | 15.83049 | 12.26039 | 1.109107 | 3.570106
73.73757 | 16.9513 | 15.83796 | 12.25758 | 1.113338 | 3.580381
73.74757 | 16.9543 | 15.84548 | 12.25478 | 1.108819 | 3.590702
73.75757 | 16.9486 | 15.85305 | 12.25198 | 1.095547 | 3.60107
73.76757 | 16.9786 | 15.86068 | 12.24919 | 1.117924 | 3.611485
73.77756 | 16.983 | 15.86834 | 12.24641 | 1.114657 | 3.621935
73.78756 | 16.9978 | 15.87607 | 12.24363 | 1.121729 | 3.632444
73.79756 | 17.0087 | 15.88385 | 12.24085 | 1.12485 | 3.642999
73.80756 | 17.0035 | 15.89168 | 12.23808 | 1.111818 | 3.6536
73.81756 | 17.0114 | 15.89957 | 12.23532 | 1.111834 | 3.66425
73.82755 | 17.0159 | 15.90749 | 12.23256 | 1.108405 | 3.674936
73.83755 | 17.0358 | 15.91548 | 12.2298 | 1.120316 | 3.68568
73.84755 | 17.0424 | 15.92353 | 12.22706 | 1.118874 | 3.696471
73.85755 | 17.0541 | 15.93162 | 12.22431 | 1.122479 | 3.70731
73.86755 | 17.06 | 15.93977 | 12.22157 | 1.120231 | 3.718197
73.87755 | 17.0752 | 15.94797 | 12.21884 | 1.12723 | 3.729131
73.88754 | 17.0893 | 15.95622 | 12.21611 | 1.133083 | 3.740103
73.89754 | 17.0914 | 15.96452 | 12.21339 | 1.126876 | 3.751133
73.90754 | 17.1071 | 15.97289 | 12.21067 | 1.134214 | 3.762212
73.91754 | 17.1069 | 15.9813 | 12.20796 | 1.125599 | 3.77334
73.92754 | 17.1124 | 15.98977 | 12.20525 | 1.12263 | 3.784515
73.93753 | 17.132 | 15.99828 | 12.20256 | 1.133716 | 3.795728
73.94753 | 17.1302 | 16.00686 | 12.19986 | 1.12334 | 3.807
73.95753 | 17.1461 | 16.01549 | 12.19717 | 1.130609 | 3.818321
73.96753 | 17.1521 | 16.02418 | 12.19448 | 1.127924 | 3.829691
73.97753 | 17.1647 | 16.03291 | 12.1918 | 1.131785 | 3.84111
73.98753 | 17.1706 | 16.04171 | 12.18913 | 1.128892 | 3.852577
73.99752 | 17.1803 | 16.05055 | 12.18646 | 1.129754 | 3.864082
74.00752 | 17.1977 | 16.05945 | 12.1838 | 1.138251 | 3.875648
74.01752 | 17.2009 | 16.06841 | 12.18114 | 1.132494 | 3.887263
74.02752 | 17.2109 | 16.07742 | 12.17849 | 1.133483 | 3.898927
74.03752 | 17.2045 | 16.08648 | 12.17584 | 1.118017 | 3.91064
74.04751 | 17.2288 | 16.09559 | 12.1732 | 1.133208 | 3.922388
74.05751 | 17.2393 | 16.10477 | 12.17057 | 1.134532 | 3.9342
74.06751 | 17.2437 | 16.114 | 12.16794 | 1.129701 | 3.946062
74.07751 | 17.2512 | 16.12329 | 12.16531 | 1.127915 | 3.957974
74.08751 | 17.2669 | 16.13263 | 12.16269 | 1.134273 | 3.969935
74.09751 | 17.2599 | 16.14202 | 12.16008 | 1.117876 | 3.981946
74.1075 | 17.2904 | 16.15147 | 12.15747 | 1.138933 | 3.993995
74.1175 | 17.3011 | 16.16097 | 12.15487 | 1.140126 | 4.006106
74.1275 | 17.3115 | 16.17054 | 12.15227 | 1.140962 | 4.018266
74.1375 | 17.3101 | 16.18016 | 12.14968 | 1.129944 | 4.030477
74.1475 | 17.3179 | 16.18983 | 12.14709 | 1.12807 | 4.042737
74.15749 | 17.331 | 16.19955 | 12.14451 | 1.131449 | 4.055036
74.16749 | 17.3482 | 16.20934 | 12.14194 | 1.138864 | 4.067398
74.17749 | 17.3597 | 16.21918 | 12.13937 | 1.140523 | 4.079808
74.18749 | 17.3674 | 16.22907 | 12.1368 | 1.138325 | 4.09227
74.19749 | 17.3742 | 16.23903 | 12.13425 | 1.135172 | 4.104782
74.20749 | 17.3899 | 16.24904 | 12.13169 | 1.140863 | 4.117344
74.21748 | 17.4034 | 16.25909 | 12.12915 | 1.144307 | 4.129944
74.22748 | 17.4196 | 16.26921 | 12.12661 | 1.150386 | 4.142607
74.23748 | 17.4247 | 16.27939 | 12.12407 | 1.145309 | 4.155321
74.24748 | 17.4444 | 16.28962 | 12.12154 | 1.154776 | 4.168084
74.25748 | 17.447 | 16.29991 | 12.11902 | 1.147086 | 4.180899
74.26747 | 17.4483 | 16.31025 | 12.1165 | 1.138051 | 4.193751
74.27747 | 17.4714 | 16.32065 | 12.11398 | 1.150749 | 4.206666
74.28747 | 17.4889 | 16.33111 | 12.11148 | 1.157791 | 4.219632
74.29747 | 17.4927 | 16.34162 | 12.10897 | 1.151077 | 4.232648
74.30747 | 17.5067 | 16.35219 | 12.10648 | 1.154507 | 4.245715
74.31747 | 17.5164 | 16.36282 | 12.10399 | 1.15358 | 4.258832
74.32746 | 17.5229 | 16.37349 | 12.1015 | 1.149408 | 4.271987
74.33746 | 17.5475 | 16.38423 | 12.09903 | 1.163269 | 4.285206
74.34746 | 17.5521 | 16.39503 | 12.09655 | 1.157074 | 4.298474
74.35746 | 17.568 | 16.40588 | 12.09408 | 1.162123 | 4.311794
74.36746 | 17.5788 | 16.41678 | 12.09162 | 1.162015 | 4.325163
74.37745 | 17.5783 | 16.42774 | 12.08917 | 1.150563 | 4.33857
74.38745 | 17.5885 | 16.43876 | 12.08672 | 1.149742 | 4.352041
74.39745 | 17.6096 | 16.44983 | 12.08427 | 1.159767 | 4.365562
74.40745 | 17.6195 | 16.46097 | 12.08183 | 1.158534 | 4.379134
74.41745 | 17.6336 | 16.47215 | 12.0794 | 1.161446 | 4.392755
74.42745 | 17.6334 | 16.4834 | 12.07697 | 1.150001 | 4.406428
74.43744 | 17.6371 | 16.49469 | 12.07455 | 1.142412 | 4.420136
74.44744 | 17.6514 | 16.50604 | 12.07214 | 1.145356 | 4.433909
74.45744 | 17.6621 | 16.51746 | 12.06972 | 1.144644 | 4.447731
74.46744 | 17.6793 | 16.52892 | 12.06732 | 1.150376 | 4.461604
74.47744 | 17.6847 | 16.54045 | 12.06492 | 1.144252 | 4.475526
74.48743 | 17.6884 | 16.55202 | 12.06253 | 1.136384 | 4.489485
74.49743 | 17.7032 | 16.56365 | 12.06014 | 1.139549 | 4.503507
74.50743 | 17.7074 | 16.57534 | 12.05776 | 1.132058 | 4.517579
74.51743 | 17.7218 | 16.58709 | 12.05539 | 1.134712 | 4.531701
74.52743 | 17.7251 | 16.59889 | 12.05302 | 1.12621 | 4.545872
74.53743 | 17.741 | 16.61075 | 12.05065 | 1.130253 | 4.560093
74.54742 | 17.7411 | 16.62265 | 12.0483 | 1.118453 | 4.574348
74.55742 | 17.7421 | 16.63461 | 12.04595 | 1.107486 | 4.588668
74.56742 | 17.756 | 16.64664 | 12.0436 | 1.109364 | 4.603036
74.57742 | 17.774 | 16.65871 | 12.04126 | 1.115286 | 4.617454
74.58742 | 17.7821 | 16.67085 | 12.03893 | 1.111254 | 4.63192
74.59741 | 17.7833 | 16.68302 | 12.0366 | 1.10028 | 4.646421
74.60741 | 17.7962 | 16.69526 | 12.03428 | 1.100938 | 4.660985
74.61741 | 17.7988 | 16.70756 | 12.03196 | 1.091243 | 4.675597
74.62741 | 17.7998 | 16.71991 | 12.02965 | 1.079894 | 4.690257
74.63741 | 17.8268 | 16.73231 | 12.02734 | 1.094489 | 4.704966
74.6474 | 17.8305 | 16.74476 | 12.02505 | 1.085744 | 4.719708
74.6574 | 17.8333 | 16.75727 | 12.02276 | 1.076032 | 4.734513
74.6674 | 17.8407 | 16.76983 | 12.02047 | 1.070867 | 4.749365
74.6774 | 17.853 | 16.78245 | 12.01819 | 1.070549 | 4.764264
74.6874 | 17.8517 | 16.79512 | 12.01591 | 1.056577 | 4.779212
74.6974 | 17.861 | 16.80785 | 12.01364 | 1.053152 | 4.794205
74.70739 | 17.8854 | 16.82061 | 12.01138 | 1.064787 | 4.809232
74.71739 | 17.8824 | 16.83344 | 12.00912 | 1.048956 | 4.824319
74.72739 | 17.8947 | 16.84633 | 12.00687 | 1.048374 | 4.839453
74.73739 | 17.8999 | 16.85926 | 12.00463 | 1.040638 | 4.854634
74.74739 | 17.9034 | 16.87225 | 12.00239 | 1.031151 | 4.86986
74.75738 | 17.9236 | 16.88527 | 12.00016 | 1.038325 | 4.885117
74.76738 | 17.9202 | 16.89837 | 11.99793 | 1.021835 | 4.900435
74.77738 | 17.9389 | 16.91151 | 11.99571 | 1.027393 | 4.915798
74.78738 | 17.9434 | 16.9247 | 11.99349 | 1.0187 | 4.931207
74.79738 | 17.951 | 16.93794 | 11.99128 | 1.013057 | 4.946659
74.80738 | 17.957 | 16.95124 | 11.98908 | 1.005763 | 4.962157
74.81737 | 17.9767 | 16.96457 | 11.98689 | 1.012134 | 4.977681
74.82737 | 17.977 | 16.97796 | 11.98469 | 0.9990393 | 4.993266
74.83737 | 17.9896 | 16.9914 | 11.98251 | 0.9981956 | 5.008895
74.84737 | 17.995 | 17.0049 | 11.98033 | 0.9901025 | 5.024567
74.85737 | 18.0117 | 17.01844 | 11.97816 | 0.9932594 | 5.040283
74.86736 | 18.0161 | 17.03202 | 11.97599 | 0.9840822 | 5.056025
74.87736 | 18.0284 | 17.04566 | 11.97383 | 0.9827424 | 5.071826
74.88736 | 18.0424 | 17.05934 | 11.97168 | 0.9830552 | 5.087668
74.89736 | 18.0478 | 17.07308 | 11.96953 | 0.9747196 | 5.103553
74.90736 | 18.049 | 17.08686 | 11.96739 | 0.9621366 | 5.119478
74.91736 | 18.0602 | 17.10069 | 11.96525 | 0.9595073 | 5.135444
74.92735 | 18.0731 | 17.11456 | 11.96312 | 0.9585441 | 5.151436
74.93735 | 18.086 | 17.12848 | 11.961 | 0.9575216 | 5.167483
74.94735 | 18.1046 | 17.14245 | 11.95888 | 0.9621527 | 5.18357
74.95735 | 18.108 | 17.15646 | 11.95677 | 0.9515384 | 5.199697
74.96735 | 18.1218 | 17.17052 | 11.95466 | 0.9512787 | 5.215862
74.97734 | 18.1304 | 17.18461 | 11.95256 | 0.9457884 | 5.232051
74.98734 | 18.1385 | 17.19876 | 11.95047 | 0.9397404 | 5.248293
74.99734 | 18.148 | 17.21295 | 11.94838 | 0.9350481 | 5.264573
75.00734 | 18.1686 | 17.22719 | 11.9463 | 0.9414127 | 5.28089
75.01734 | 18.1697 | 17.24147 | 11.94422 | 0.928234 | 5.297244
75.02734 | 18.1743 | 17.25579 | 11.94215 | 0.9185134 | 5.313634
75.03733 | 18.1959 | 17.27014 | 11.94009 | 0.9257644 | 5.330044
75.04733 | 18.2046 | 17.28454 | 11.93803 | 0.92006 | 5.346506
75.05733 | 18.2201 | 17.29899 | 11.93598 | 0.9211144 | 5.363002
75.06733 | 18.2313 | 17.31347 | 11.93394 | 0.9178279 | 5.379534
75.07733 | 18.247 | 17.328 | 11.9319 | 0.9190017 | 5.396098
75.08732 | 18.2482 | 17.34255 | 11.92987 | 0.9056506 | 5.41268
75.09732 | 18.2596 | 17.35715 | 11.92784 | 0.9024463 | 5.429311
75.10732 | 18.2722 | 17.3718 | 11.92582 | 0.9004029 | 5.445974
75.11732 | 18.2847 | 17.38648 | 11.92381 | 0.8982222 | 5.462669
75.12732 | 18.2928 | 17.4012 | 11.9218 | 0.8916037 | 5.479395
75.13732 | 18.3105 | 17.41595 | 11.9198 | 0.8945488 | 5.496151
75.14731 | 18.2995 | 17.43073 | 11.91781 | 0.8687722 | 5.512921
75.15731 | 18.3235 | 17.44555 | 11.91582 | 0.8779455 | 5.529737
75.16731 | 18.3327 | 17.46042 | 11.91383 | 0.8722835 | 5.546582
75.17731 | 18.3397 | 17.47531 | 11.91186 | 0.864388 | 5.563455
75.18731 | 18.34 | 17.49024 | 11.90989 | 0.849758 | 5.580355
75.1973 | 18.3585 | 17.50519 | 11.90792 | 0.8533096 | 5.597266
75.2073 | 18.3651 | 17.52019 | 11.90597 | 0.8449145 | 5.614219
75.2173 | 18.3723 | 17.53521 | 11.90401 | 0.8370878 | 5.631198
75.2273 | 18.3789 | 17.55027 | 11.90207 | 0.8286295 | 5.648202
75.2373 | 18.3893 | 17.56536 | 11.90013 | 0.8239409 | 5.66523
75.2473 | 18.3811 | 17.58047 | 11.8982 | 0.8006279 | 5.682276
75.25729 | 18.392 | 17.5956 | 11.89627 | 0.7963957 | 5.699334
75.26729 | 18.3975 | 17.61078 | 11.89435 | 0.7867198 | 5.71643
75.27729 | 18.3996 | 17.62598 | 11.89244 | 0.7736173 | 5.733547
75.28729 | 18.4072 | 17.64121 | 11.89053 | 0.7659875 | 5.750686
75.29729 | 18.402 | 17.65647 | 11.88862 | 0.7455312 | 5.767844
75.30728 | 18.4208 | 17.67174 | 11.88673 | 0.749065 | 5.785004
75.31728 | 18.409 | 17.68704 | 11.88484 | 0.7219589 | 5.8022
75.32728 | 18.427 | 17.70237 | 11.88296 | 0.7246299 | 5.819412
75.33728 | 18.4283 | 17.71772 | 11.88108 | 0.7105771 | 5.836642
75.34728 | 18.4293 | 17.7331 | 11.87921 | 0.6962028 | 5.853887
75.35728 | 18.4302 | 17.74849 | 11.87735 | 0.681707 | 5.871147
75.36727 | 18.4327 | 17.76389 | 11.87549 | 0.6688058 | 5.888405
75.37727 | 18.4373 | 17.77933 | 11.87364 | 0.6579696 | 5.905693
75.38727 | 18.4316 | 17.79478 | 11.87179 | 0.6368152 | 5.922993
75.39727 | 18.4508 | 17.81026 | 11.86995 | 0.6405423 | 5.940306
75.40727 | 18.4483 | 17.82575 | 11.86812 | 0.6225529 | 5.957628
75.41726 | 18.4468 | 17.84124 | 11.86629 | 0.6055623 | 5.974944
75.42726 | 18.453 | 17.85676 | 11.86447 | 0.5962411 | 5.992286
75.43726 | 18.4502 | 17.87229 | 11.86266 | 0.5779062 | 6.009635
75.44726 | 18.459 | 17.88784 | 11.86085 | 0.5711582 | 6.026991
75.45726 | 18.4637 | 17.9034 | 11.85905 | 0.560297 | 6.044354
75.46726 | 18.4761 | 17.91897 | 11.85725 | 0.5571251 | 6.061721
75.47725 | 18.471 | 17.93454 | 11.85547 | 0.5364572 | 6.079076
75.48725 | 18.4808 | 17.95013 | 11.85368 | 0.5306652 | 6.096451
75.49725 | 18.4785 | 17.96574 | 11.85191 | 0.5127647 | 6.113828
75.50725 | 18.4797 | 17.98134 | 11.85014 | 0.498356 | 6.131207
75.51725 | 18.4764 | 17.99696 | 11.84837 | 0.4794417 | 6.148585
75.52724 | 18.4964 | 18.01256 | 11.84662 | 0.483837 | 6.165945
75.53724 | 18.4998 | 18.02819 | 11.84487 | 0.4716123 | 6.183321
75.54724 | 18.5056 | 18.04382 | 11.84312 | 0.4617848 | 6.200694
75.55724 | 18.5115 | 18.05945 | 11.84138 | 0.4520544 | 6.218063
75.56724 | 18.5189 | 18.07508 | 11.83965 | 0.4438233 | 6.235426
75.57724 | 18.5179 | 18.09071 | 11.83792 | 0.4271921 | 6.252784
75.58723 | 18.5249 | 18.10632 | 11.83621 | 0.4185764 | 6.270117
75.59723 | 18.5369 | 18.12195 | 11.83449 | 0.4149482 | 6.287459
75.60723 | 18.5431 | 18.13758 | 11.83279 | 0.405523 | 6.304791
75.61723 | 18.5393 | 18.1532 | 11.83109 | 0.3861027 | 6.322112
75.62723 | 18.5567 | 18.16881 | 11.82939 | 0.3878871 | 6.339422
75.63722 | 18.5633 | 18.18441 | 11.8277 | 0.3788934 | 6.356702
75.64722 | 18.5756 | 18.20001 | 11.82602 | 0.3755929 | 6.373984
75.65722 | 18.5829 | 18.2156 | 11.82435 | 0.367301 | 6.391251
75.66722 | 18.5962 | 18.23118 | 11.82268 | 0.3650197 | 6.408502
75.67722 | 18.6039 | 18.24675 | 11.82102 | 0.3571494 | 6.425734
75.68722 | 18.6162 | 18.26231 | 11.81936 | 0.3538918 | 6.442948
75.69721 | 18.6233 | 18.27784 | 11.81771 | 0.3454636 | 6.460125
75.70721 | 18.6324 | 18.29336 | 11.81607 | 0.3390352 | 6.477297
75.71721 | 18.6367 | 18.30888 | 11.81443 | 0.3278228 | 6.494447
75.72721 | 18.6524 | 18.32437 | 11.8128 | 0.3280279 | 6.511573
75.73721 | 18.6557 | 18.33985 | 11.81117 | 0.3158524 | 6.528673
75.7472 | 18.6704 | 18.35529 | 11.80956 | 0.3151115 | 6.54573
75.7572 | 18.6884 | 18.37072 | 11.80795 | 0.3176775 | 6.562776
75.7672 | 18.6959 | 18.38613 | 11.80634 | 0.3097663 | 6.579793
75.7772 | 18.6968 | 18.40152 | 11.80474 | 0.2952787 | 6.59678
75.7872 | 18.6968 | 18.41688 | 11.80315 | 0.2799165 | 6.613735
75.7972 | 18.7214 | 18.43222 | 11.80156 | 0.2891821 | 6.630656
75.80719 | 18.7296 | 18.44751 | 11.79998 | 0.2820895 | 6.647527
75.81719 | 18.729 | 18.46279 | 11.79841 | 0.2662112 | 6.664379
75.82719 | 18.7512 | 18.47804 | 11.79684 | 0.2731638 | 6.681194
75.83719 | 18.7496 | 18.49325 | 11.79528 | 0.2563487 | 6.69797
75.84719 | 18.7541 | 18.50843 | 11.79373 | 0.2456664 | 6.714707
75.85718 | 18.7594 | 18.52357 | 11.79218 | 0.2358345 | 6.731386
75.86718 | 18.762 | 18.53868 | 11.79064 | 0.2233241 | 6.748038
75.87718 | 18.7813 | 18.55375 | 11.7891 | 0.2275515 | 6.764646
75.88718 | 18.7767 | 18.56878 | 11.78757 | 0.2079169 | 6.78121
75.89718 | 18.7905 | 18.58378 | 11.78605 | 0.2067239 | 6.797726
75.90718 | 18.7841 | 18.59873 | 11.78453 | 0.1853726 | 6.814194
75.91717 | 18.7949 | 18.61362 | 11.78302 | 0.1812815 | 6.830594
75.92717 | 18.7934 | 18.62848 | 11.78152 | 0.164918 | 6.846961
75.93717 | 18.7935 | 18.6433 | 11.78002 | 0.1502003 | 6.863276
75.94717 | 18.8063 | 18.65807 | 11.77853 | 0.148231 | 6.879537
75.95717 | 18.8048 | 18.67279 | 11.77705 | 0.1320107 | 6.895742
75.96716 | 18.7985 | 18.68745 | 11.77557 | 0.1110546 | 6.911875
75.97716 | 18.8064 | 18.70206 | 11.7741 | 0.1043363 | 6.927965
75.98716 | 18.8072 | 18.71663 | 11.77263 | 0.0905719 | 6.943996
75.99716 | 18.8083 | 18.73114 | 11.77117 | 0.07716244 | 6.959964
76.00716 | 18.8038 | 18.74559 | 11.76972 | 0.05820968 | 6.97587
76.01716 | 18.8156 | 18.75999 | 11.76827 | 0.05561479 | 6.991712
76.02715 | 18.8193 | 18.77431 | 11.76683 | 0.04499316 | 7.007472
76.03715 | 18.8137 | 18.78858 | 11.7654 | 0.02511839 | 7.023181
76.04715 | 18.8177 | 18.80279 | 11.76397 | 0.01490648 | 7.03882
76.05715 | 18.8252 | 18.81694 | 11.76255 | 0.008258697 | 7.054389
76.06715 | 18.8178 | 18.83102 | 11.76114 | -0.01322473 | 7.069888
76.07714 | 18.8095 | 18.84503 | 11.75973 | -0.03552665 | 7.085297
76.08714 | 18.8197 | 18.85897 | 11.75833 | -0.0392727 | 7.100645
76.09714 | 18.8169 | 18.87285 | 11.75693 | -0.05595116 | 7.115919
76.10714 | 18.8293 | 18.88666 | 11.75554 | -0.05735599 | 7.131114
76.11714 | 18.8334 | 18.90039 | 11.75416 | -0.0669891 | 7.14623
76.12714 | 18.8251 | 18.91405 | 11.75278 | -0.08894643 | 7.161264
76.13713 | 18.8282 | 18.92762 | 11.75141 | -0.09941551 | 7.176202
76.14713 | 18.8223 | 18.94112 | 11.75005 | -0.1188207 | 7.191071
76.15713 | 18.8445 | 18.95455 | 11.74869 | -0.1100453 | 7.205854
76.16713 | 18.8442 | 18.96789 | 11.74734 | -0.1236905 | 7.22055
76.17713 | 18.849 | 18.98115 | 11.746 | -0.1321522 | 7.235157
76.18712 | 18.8458 | 18.99432 | 11.74466 | -0.1485176 | 7.24966
76.19712 | 18.842 | 19.00741 | 11.74333 | -0.1654115 | 7.264086
76.20712 | 18.848 | 19.02042 | 11.742 | -0.1724187 | 7.278419
76.21712 | 18.8499 | 19.03334 | 11.74068 | -0.1834372 | 7.292658
76.22712 | 18.8557 | 19.04617 | 11.73937 | -0.1904662 | 7.3068
76.23712 | 18.8575 | 19.0589 | 11.73806 | -0.2014039 | 7.320845
76.24711 | 18.8749 | 19.07154 | 11.73676 | -0.1966367 | 7.334777
76.25711 | 18.8625 | 19.08409 | 11.73547 | -0.2215868 | 7.348621
76.26711 | 18.8707 | 19.09654 | 11.73418 | -0.2258417 | 7.362364
76.27711 | 18.8749 | 19.1089 | 11.7329 | -0.2339992 | 7.376003
76.28711 | 18.8808 | 19.12116 | 11.73162 | -0.240357 | 7.389537
76.2971 | 18.8726 | 19.1333 | 11.73035 | -0.2607042 | 7.402952
76.3071 | 18.8797 | 19.14536 | 11.72909 | -0.2656614 | 7.416272
76.3171 | 18.8764 | 19.15731 | 11.72783 | -0.2809149 | 7.429482
76.3271 | 18.8785 | 19.16916 | 11.72658 | -0.2906636 | 7.44258
76.3371 | 18.8859 | 19.18091 | 11.72534 | -0.2950058 | 7.455566
76.3471 | 18.8929 | 19.19254 | 11.7241 | -0.2996414 | 7.468439
76.35709 | 18.8907 | 19.20405 | 11.72287 | -0.3133526 | 7.481181
76.36709 | 18.8876 | 19.21547 | 11.72165 | -0.3278692 | 7.493822
76.37709 | 18.8921 | 19.22677 | 11.72043 | -0.3346729 | 7.506344
76.38709 | 18.8944 | 19.23796 | 11.71922 | -0.3435637 | 7.518747
76.39709 | 18.9033 | 19.24904 | 11.71801 | -0.3457399 | 7.531029
76.40708 | 18.9011 | 19.25999 | 11.71681 | -0.358889 | 7.543177
76.41708 | 18.9003 | 19.27083 | 11.71562 | -0.3705316 | 7.555213
76.42708 | 18.8915 | 19.28155 | 11.71443 | -0.3900546 | 7.567123
76.43708 | 18.9023 | 19.29216 | 11.71325 | -0.3898593 | 7.578909
76.44708 | 18.9032 | 19.30264 | 11.71208 | -0.3994403 | 7.590564
76.45708 | 18.9123 | 19.313 | 11.71091 | -0.4006997 | 7.602092
76.46707 | 18.9068 | 19.32322 | 11.70975 | -0.4164242 | 7.613477
76.47707 | 18.9147 | 19.33333 | 11.70859 | -0.4186334 | 7.624742
76.48707 | 18.9114 | 19.34332 | 11.70744 | -0.4319161 | 7.635874
76.49707 | 18.9241 | 19.35317 | 11.7063 | -0.42907 | 7.646871
76.50707 | 18.923 | 19.3629 | 11.70516 | -0.4398955 | 7.657733
76.51706 | 18.9205 | 19.37248 | 11.70403 | -0.4519797 | 7.668447
76.52706 | 18.9129 | 19.38194 | 11.70291 | -0.4690422 | 7.679034
76.53706 | 18.9243 | 19.39127 | 11.70179 | -0.4669716 | 7.689481
76.54706 | 18.9221 | 19.40047 | 11.70068 | -0.4783665 | 7.699788
76.55706 | 18.93 | 19.40953 | 11.69957 | -0.4795254 | 7.709952
76.56706 | 18.9284 | 19.41845 | 11.69847 | -0.4900487 | 7.719975
76.57705 | 18.9367 | 19.42722 | 11.69738 | -0.4905236 | 7.729842
76.58705 | 18.9309 | 19.43587 | 11.69629 | -0.5049701 | 7.739575
76.59705 | 18.9376 | 19.44438 | 11.69521 | -0.5067758 | 7.749161
76.60705 | 18.9329 | 19.45274 | 11.69414 | -0.5198398 | 7.7586
76.61705 | 18.942 | 19.46096 | 11.69307 | -0.5189624 | 7.767891
76.62704 | 18.9414 | 19.46903 | 11.69201 | -0.5276329 | 7.777022
76.63704 | 18.9435 | 19.47697 | 11.69096 | -0.5334666 | 7.786011
76.64704 | 18.9373 | 19.48476 | 11.68991 | -0.5474557 | 7.79485
76.65704 | 18.935 | 19.4924 | 11.68886 | -0.557398 | 7.803535
76.66704 | 18.9408 | 19.49989 | 11.68783 | -0.5590924 | 7.812067
76.67704 | 18.9375 | 19.50724 | 11.68679 | -0.5697386 | 7.820444
76.68703 | 18.9386 | 19.51443 | 11.68577 | -0.5758276 | 7.828657
76.69703 | 18.938 | 19.52147 | 11.68475 | -0.5834748 | 7.836722
76.70703 | 18.9388 | 19.52837 | 11.68374 | -0.5895707 | 7.84463
76.71703 | 18.9341 | 19.53511 | 11.68273 | -0.6010139 | 7.85238
76.72703 | 18.9326 | 19.5417 | 11.68173 | -0.6091043 | 7.85997
76.73702 | 18.9289 | 19.54813 | 11.68074 | -0.6192342 | 7.867393
76.74702 | 18.9339 | 19.55442 | 11.67975 | -0.6205167 | 7.874663
76.75702 | 18.9199 | 19.56054 | 11.67877 | -0.6406429 | 7.88177
76.76702 | 18.9178 | 19.56651 | 11.6778 | -0.648713 | 7.888715
76.77702 | 18.9099 | 19.57233 | 11.67683 | -0.6624265 | 7.895498
76.78702 | 18.9215 | 19.57798 | 11.67587 | -0.6564825 | 7.902117
76.79701 | 18.9128 | 19.58347 | 11.67491 | -0.6706747 | 7.908565
76.80701 | 18.9116 | 19.58881 | 11.67396 | -0.6772133 | 7.914854
76.81701 | 18.903 | 19.59399 | 11.67301 | -0.6909919 | 7.920977
76.82701 | 18.8916 | 19.59901 | 11.67208 | -0.707411 | 7.926935
76.83701 | 18.8925 | 19.60387 | 11.67114 | -0.7113697 | 7.932725
76.847 | 18.8879 | 19.60856 | 11.67022 | -0.7206618 | 7.938343
76.857 | 18.8935 | 19.6131 | 11.6693 | -0.719597 | 7.943798
76.867 | 18.895 | 19.61747 | 11.66839 | -0.7224695 | 7.949084
76.877 | 18.8963 | 19.62168 | 11.66748 | -0.7253797 | 7.954202
76.887 | 18.8801 | 19.62572 | 11.66658 | -0.7456248 | 7.959149
76.897 | 18.8819 | 19.62961 | 11.66568 | -0.7477085 | 7.963928
76.90699 | 18.8856 | 19.63332 | 11.66479 | -0.7477235 | 7.968532
76.91699 | 18.8796 | 19.63688 | 11.66391 | -0.7572769 | 7.972968
76.92699 | 18.8721 | 19.64027 | 11.66303 | -0.7681668 | 7.977235
76.93699 | 18.8816 | 19.64349 | 11.66216 | -0.7618905 | 7.98133
76.94699 | 18.8854 | 19.64655 | 11.66129 | -0.7611499 | 7.985255
76.95698 | 18.8867 | 19.64944 | 11.66044 | -0.7627389 | 7.989002
76.96698 | 18.885 | 19.65217 | 11.65958 | -0.7671656 | 7.992582
76.97698 | 18.8814 | 19.65473 | 11.65874 | -0.7733273 | 7.995991
76.98698 | 18.8906 | 19.65712 | 11.6579 | -0.7665215 | 7.999226
76.99698 | 18.8829 | 19.65935 | 11.65706 | -0.7764501 | 8.002289
77.00698 | 18.8763 | 19.66141 | 11.65623 | -0.7851109 | 8.005179
77.01697 | 18.8737 | 19.6633 | 11.65541 | -0.7896043 | 8.007894
77.02697 | 18.8841 | 19.66503 | 11.65459 | -0.7809324 | 8.010439
77.03697 | 18.8815 | 19.66659 | 11.65378 | -0.7850936 | 8.012811
77.04697 | 18.8843 | 19.66799 | 11.65298 | -0.7836887 | 8.015011
77.05697 | 18.8832 | 19.66922 | 11.65218 | -0.7860163 | 8.017037
77.06696 | 18.8758 | 19.67028 | 11.65139 | -0.7944761 | 8.018889
77.07696 | 18.879 | 19.67117 | 11.6506 | -0.7921705 | 8.02057
77.08696 | 18.8766 | 19.6719 | 11.64982 | -0.795299 | 8.02208
77.09696 | 18.8675 | 19.67246 | 11.64904 | -0.8049604 | 8.023416
77.10696 | 18.8705 | 19.67286 | 11.64828 | -0.8023552 | 8.024579
77.11696 | 18.8657 | 19.67308 | 11.64751 | -0.807385 | 8.025572
77.12695 | 18.8687 | 19.67315 | 11.64676 | -0.8044495 | 8.026393
77.13695 | 18.8608 | 19.67305 | 11.64601 | -0.8122479 | 8.027042
77.14695 | 18.8688 | 19.67278 | 11.64526 | -0.8039812 | 8.027521
77.15695 | 18.8526 | 19.67235 | 11.64452 | -0.8197487 | 8.027827
77.16695 | 18.8569 | 19.67175 | 11.64379 | -0.8148522 | 8.027964
77.17694 | 18.8574 | 19.67099 | 11.64306 | -0.8135927 | 8.027931
77.18694 | 18.8487 | 19.67007 | 11.64234 | -0.8213675 | 8.027727
77.19694 | 18.856 | 19.66898 | 11.64162 | -0.8129806 | 8.027356
77.20694 | 18.8522 | 19.66773 | 11.64092 | -0.815529 | 8.026814
77.21694 | 18.8537 | 19.66632 | 11.64021 | -0.8126154 | 8.026104
77.22694 | 18.8459 | 19.66474 | 11.63951 | -0.8188417 | 8.025228
77.23693 | 18.844 | 19.66301 | 11.63882 | -0.8190056 | 8.024183
77.24693 | 18.8432 | 19.66111 | 11.63814 | -0.8179078 | 8.022972
77.25693 | 18.8493 | 19.65905 | 11.63746 | -0.8097505 | 8.021594
77.26693 | 18.8379 | 19.65683 | 11.63678 | -0.8189328 | 8.020051
77.27693 | 18.8326 | 19.65446 | 11.63611 | -0.8218562 | 8.018343
77.28692 | 18.8444 | 19.65192 | 11.63545 | -0.8075236 | 8.016473
77.29692 | 18.837 | 19.64923 | 11.63479 | -0.8122309 | 8.014437
77.30692 | 18.8431 | 19.64638 | 11.63414 | -0.8032823 | 8.012239
77.31692 | 18.8499 | 19.64338 | 11.6335 | -0.7934763 | 8.009878
77.32692 | 18.832 | 19.64021 | 11.63286 | -0.8082148 | 8.007356
77.33692 | 18.8307 | 19.6369 | 11.63222 | -0.8061985 | 8.004674
77.34691 | 18.8272 | 19.63343 | 11.6316 | -0.8062321 | 8.001834
77.35691 | 18.824 | 19.62981 | 11.63098 | -0.8058098 | 7.998834
77.36691 | 18.8199 | 19.62603 | 11.63036 | -0.8061345 | 7.995675
77.37691 | 18.8182 | 19.62211 | 11.62975 | -0.8039081 | 7.992359
77.38691 | 18.8158 | 19.61803 | 11.62914 | -0.8022306 | 7.988887
77.3969 | 18.8048 | 19.61381 | 11.62855 | -0.8090084 | 7.985263
77.4069 | 18.8136 | 19.60943 | 11.62795 | -0.7958345 | 7.981482
77.4169 | 18.8032 | 19.60491 | 11.62736 | -0.8017114 | 7.977547
77.4269 | 18.7956 | 19.60024 | 11.62678 | -0.8046432 | 7.97346
77.4369 | 18.7904 | 19.59543 | 11.62621 | -0.8050287 | 7.969222
77.4469 | 18.7825 | 19.59047 | 11.62564 | -0.8079697 | 7.964834
77.45689 | 18.77 | 19.58537 | 11.62507 | -0.815372 | 7.9603
77.46689 | 18.769 | 19.58013 | 11.62451 | -0.8111274 | 7.955615
77.47689 | 18.7683 | 19.57474 | 11.62396 | -0.8064417 | 7.950782
77.48689 | 18.7563 | 19.56922 | 11.62341 | -0.8129158 | 7.945804
77.49689 | 18.7533 | 19.56355 | 11.62287 | -0.81025 | 7.94068
77.50688 | 18.7511 | 19.55776 | 11.62233 | -0.8066573 | 7.935424
77.51688 | 18.7507 | 19.55182 | 11.6218 | -0.8011168 | 7.930014
77.52688 | 18.747 | 19.54574 | 11.62128 | -0.7987423 | 7.924465
77.53688 | 18.7384 | 19.53953 | 11.62076 | -0.8011329 | 7.918775
77.54688 | 18.7327 | 19.53319 | 11.62024 | -0.8004909 | 7.912947
77.55688 | 18.7418 | 19.52672 | 11.61974 | -0.7849166 | 7.906981
77.56687 | 18.7284 | 19.52012 | 11.61923 | -0.7917182 | 7.900885
77.57687 | 18.7332 | 19.51339 | 11.61874 | -0.7801852 | 7.894649
77.58687 | 18.7284 | 19.50652 | 11.61824 | -0.778123 | 7.888278
77.59687 | 18.7318 | 19.49953 | 11.61776 | -0.7677347 | 7.881776
77.60687 | 18.731 | 19.49242 | 11.61728 | -0.7614204 | 7.875142
77.61686 | 18.7335 | 19.48519 | 11.6168 | -0.7516902 | 7.868386
77.62686 | 18.7313 | 19.47783 | 11.61633 | -0.7465303 | 7.861496
77.63686 | 18.7338 | 19.47035 | 11.61587 | -0.736549 | 7.854479
77.64686 | 18.7205 | 19.46275 | 11.61541 | -0.742247 | 7.847335
77.65686 | 18.7353 | 19.45503 | 11.61496 | -0.7197274 | 7.840068
77.66686 | 18.7305 | 19.44719 | 11.61451 | -0.7166897 | 7.832678
77.67685 | 18.7242 | 19.43924 | 11.61407 | -0.7150447 | 7.825174
77.68685 | 18.73 | 19.43118 | 11.61363 | -0.7011777 | 7.817544
77.69685 | 18.7218 | 19.423 | 11.6132 | -0.7011983 | 7.809795
77.70685 | 18.734 | 19.41471 | 11.61278 | -0.6807068 | 7.80193
77.71685 | 18.7244 | 19.40631 | 11.61236 | -0.6819051 | 7.793948
77.72684 | 18.7291 | 19.3978 | 11.61194 | -0.6687037 | 7.785861
77.73684 | 18.7181 | 19.38919 | 11.61153 | -0.6710875 | 7.777654
77.74684 | 18.7151 | 19.38047 | 11.61113 | -0.6653651 | 7.769335
77.75684 | 18.7212 | 19.37164 | 11.61073 | -0.6504388 | 7.760907
77.76684 | 18.716 | 19.36271 | 11.61034 | -0.6467101 | 7.752372
77.77684 | 18.7151 | 19.35368 | 11.60995 | -0.6385807 | 7.74373
77.78683 | 18.6995 | 19.34456 | 11.60957 | -0.6450595 | 7.734991
77.79683 | 18.7003 | 19.33533 | 11.60919 | -0.6350327 | 7.726141
77.80683 | 18.7022 | 19.32601 | 11.60882 | -0.6238092 | 7.717189
77.81683 | 18.6946 | 19.31659 | 11.60845 | -0.6219897 | 7.708136
77.82683 | 18.6853 | 19.30708 | 11.60809 | -0.6217781 | 7.698985
77.83682 | 18.6754 | 19.29748 | 11.60774 | -0.622083 | 7.689746
77.84682 | 18.6758 | 19.28779 | 11.60739 | -0.6119889 | 7.680402
77.85682 | 18.6671 | 19.27801 | 11.60704 | -0.6109058 | 7.670964
77.86682 | 18.6621 | 19.26814 | 11.6067 | -0.6060362 | 7.661434
77.87682 | 18.6639 | 19.25818 | 11.60637 | -0.5942801 | 7.651813
77.88682 | 18.6575 | 19.24814 | 11.60604 | -0.5906402 | 7.642102
77.89681 | 18.6368 | 19.23803 | 11.60571 | -0.6012271 | 7.632313
77.90681 | 18.6406 | 19.22782 | 11.6054 | -0.5872234 | 7.622428
77.91681 | 18.6296 | 19.21754 | 11.60508 | -0.5879404 | 7.612458
77.92681 | 18.6261 | 19.20718 | 11.60477 | -0.5810799 | 7.602406
77.93681 | 18.6183 | 19.19674 | 11.60447 | -0.578442 | 7.592272
77.9468 | 18.6031 | 19.18624 | 11.60417 | -0.5831404 | 7.582068
77.9568 | 18.6139 | 19.17566 | 11.60388 | -0.5617559 | 7.571776
77.9668 | 18.598 | 19.165 | 11.60359 | -0.5669986 | 7.561407
77.9768 | 18.5996 | 19.15427 | 11.60331 | -0.5546724 | 7.550963
77.9868 | 18.5941 | 19.14348 | 11.60303 | -0.5493765 | 7.540445
77.99679 | 18.593 | 19.13262 | 11.60276 | -0.5396247 | 7.529865
78.00679 | 18.5726 | 19.1217 | 11.60249 | -0.5490978 | 7.519205
78.01679 | 18.5784 | 19.11071 | 11.60223 | -0.5323061 | 7.508476
78.02679 | 18.5787 | 19.09965 | 11.60197 | -0.5209522 | 7.497679
78.03679 | 18.5741 | 19.08854 | 11.60172 | -0.514438 | 7.486816
78.04679 | 18.5627 | 19.07736 | 11.60147 | -0.5146646 | 7.47589
78.05678 | 18.5699 | 19.06614 | 11.60123 | -0.496244 | 7.464911
78.06678 | 18.5689 | 19.05486 | 11.601 | -0.4859566 | 7.45386
78.07678 | 18.5663 | 19.04352 | 11.60076 | -0.4772153 | 7.442751
78.08678 | 18.5602 | 19.03212 | 11.60054 | -0.4719208 | 7.431583
78.09678 | 18.5546 | 19.02067 | 11.60032 | -0.4660741 | 7.420358
78.10677 | 18.5516 | 19.00919 | 11.6001 | -0.4575895 | 7.40909
78.11677 | 18.5382 | 18.99764 | 11.59989 | -0.4594447 | 7.397757
78.12677 | 18.5384 | 18.98605 | 11.59968 | -0.4476529 | 7.386372
78.13677 | 18.5442 | 18.97441 | 11.59948 | -0.4302146 | 7.374936
78.14677 | 18.5321 | 18.96273 | 11.59928 | -0.4306345 | 7.363453
78.15677 | 18.5232 | 18.95101 | 11.59909 | -0.4278111 | 7.351922
78.16676 | 18.5218 | 18.93926 | 11.5989 | -0.4174585 | 7.340356
78.17676 | 18.5218 | 18.92745 | 11.59872 | -0.4056542 | 7.328734
78.18676 | 18.5067 | 18.91561 | 11.59854 | -0.4089118 | 7.317069
78.19676 | 18.5003 | 18.90373 | 11.59837 | -0.4034335 | 7.305364
78.20676 | 18.5037 | 18.89182 | 11.5982 | -0.38812 | 7.293618
78.21675 | 18.4898 | 18.87989 | 11.59804 | -0.390086 | 7.281846
78.22675 | 18.4765 | 18.86791 | 11.59788 | -0.3914065 | 7.270025
78.23675 | 18.4721 | 18.8559 | 11.59773 | -0.3837957 | 7.258167
78.24675 | 18.4746 | 18.84386 | 11.59758 | -0.3692557 | 7.246276
78.25675 | 18.4607 | 18.83179 | 11.59744 | -0.3710879 | 7.234352
78.26675 | 18.4476 | 18.81969 | 11.5973 | -0.3720933 | 7.222396
78.27674 | 18.4596 | 18.80759 | 11.59716 | -0.3479852 | 7.210422
78.28674 | 18.4425 | 18.79544 | 11.59703 | -0.3529415 | 7.198408
78.29674 | 18.4487 | 18.78328 | 11.59691 | -0.3345753 | 7.186366
78.30674 | 18.4388 | 18.77109 | 11.59679 | -0.3322882 | 7.174299
78.31674 | 18.4332 | 18.75888 | 11.59667 | -0.3256818 | 7.162208
78.32673 | 18.4288 | 18.74667 | 11.59656 | -0.3178682 | 7.150105
78.33673 | 18.424 | 18.73443 | 11.59646 | -0.3104257 | 7.137968
78.34673 | 18.4163 | 18.72217 | 11.59636 | -0.3058673 | 7.125811
78.35673 | 18.4153 | 18.7099 | 11.59626 | -0.2945951 | 7.113635
78.36673 | 18.4151 | 18.69761 | 11.59617 | -0.2825085 | 7.101441
78.37673 | 18.3976 | 18.68531 | 11.59608 | -0.2877112 | 7.089231
78.38672 | 18.4085 | 18.67301 | 11.596 | -0.2645133 | 7.077015
78.39672 | 18.3993 | 18.6607 | 11.59592 | -0.2613954 | 7.064776
78.40672 | 18.3913 | 18.64837 | 11.59585 | -0.2570709 | 7.052525
78.41672 | 18.3956 | 18.63604 | 11.59578 | -0.240438 | 7.040261
78.42672 | 18.3907 | 18.6237 | 11.59571 | -0.2329998 | 7.027987
78.43671 | 18.3916 | 18.61137 | 11.59565 | -0.2197677 | 7.015715
78.44671 | 18.3772 | 18.59902 | 11.5956 | -0.2218216 | 7.003424
78.45671 | 18.3764 | 18.58667 | 11.59555 | -0.2102729 | 6.991127
78.46671 | 18.3693 | 18.57432 | 11.5955 | -0.2050241 | 6.978824
78.47671 | 18.3676 | 18.56198 | 11.59546 | -0.1943754 | 6.966518
78.48671 | 18.3535 | 18.54963 | 11.59542 | -0.1961279 | 6.954208
78.4967 | 18.3494 | 18.5373 | 11.59539 | -0.1878953 | 6.941908
78.5067 | 18.3451 | 18.52495 | 11.59536 | -0.179854 | 6.929596
78.5167 | 18.3387 | 18.51262 | 11.59533 | -0.1739181 | 6.917284
78.5267 | 18.3357 | 18.50029 | 11.59531 | -0.1645872 | 6.904973
78.5367 | 18.3326 | 18.48796 | 11.5953 | -0.1553639 | 6.892665
78.54669 | 18.3246 | 18.47566 | 11.59529 | -0.1510606 | 6.880373
78.55669 | 18.3076 | 18.46335 | 11.59528 | -0.1557543 | 6.868074
78.56669 | 18.3095 | 18.45106 | 11.59528 | -0.1415575 | 6.855779
78.57669 | 18.3029 | 18.43877 | 11.59528 | -0.135873 | 6.843493
78.58669 | 18.3014 | 18.4265 | 11.59529 | -0.1251001 | 6.831214
78.59669 | 18.2909 | 18.41424 | 11.5953 | -0.1233404 | 6.818944
78.60668 | 18.2925 | 18.40201 | 11.59531 | -0.1095127 | 6.806701
78.61668 | 18.2814 | 18.38978 | 11.59533 | -0.1083823 | 6.794452
78.62668 | 18.282 | 18.37757 | 11.59535 | -0.09556814 | 6.782215
78.63668 | 18.2828 | 18.36537 | 11.59538 | -0.08256545 | 6.769985
78.64668 | 18.2778 | 18.35319 | 11.59541 | -0.07538659 | 6.757774
78.65667 | 18.2739 | 18.34104 | 11.59545 | -0.06714329 | 6.745595
78.66667 | 18.259 | 18.3289 | 11.59549 | -0.06990234 | 6.733414
78.67667 | 18.269 | 18.31678 | 11.59553 | -0.04778308 | 6.721251
78.68667 | 18.2589 | 18.30469 | 11.59558 | -0.04578556 | 6.709105
78.69667 | 18.2519 | 18.29261 | 11.59563 | -0.04070945 | 6.696977
78.70667 | 18.255 | 18.28056 | 11.59569 | -0.02555867 | 6.684869
78.71666 | 18.2459 | 18.26854 | 11.59575 | -0.02264158 | 6.672792
78.72666 | 18.2386 | 18.25654 | 11.59581 | -0.01793904 | 6.660725
78.73666 | 18.2273 | 18.24456 | 11.59588 | -0.01726202 | 6.648679
78.74666 | 18.2294 | 18.23261 | 11.59596 | -0.003211275 | 6.636656
78.75666 | 18.2222 | 18.22069 | 11.59603 | 0.001511369 | 6.624656
78.76665 | 18.2201 | 18.20881 | 11.59611 | 0.01129491 | 6.612692
78.77665 | 18.1973 | 18.19694 | 11.5962 | 0.0003609772 | 6.600741
78.78665 | 18.1982 | 18.1851 | 11.59629 | 0.01309744 | 6.588816
78.79665 | 18.1831 | 18.1733 | 11.59638 | 0.009803486 | 6.576917
78.80665 | 18.1771 | 18.16152 | 11.59648 | 0.01557786 | 6.565046
78.81665 | 18.1637 | 18.14978 | 11.59658 | 0.013921 | 6.553202
78.82664 | 18.1603 | 18.13808 | 11.59668 | 0.02222059 | 6.541398
78.83664 | 18.141 | 18.1264 | 11.59679 | 0.01459744 | 6.529613
78.84664 | 18.1337 | 18.11476 | 11.5969 | 0.01894119 | 6.517857
78.85664 | 18.1232 | 18.10315 | 11.59702 | 0.02004976 | 6.506133
78.86664 | 18.0998 | 18.09158 | 11.59714 | 0.008223449 | 6.494439
78.87663 | 18.0973 | 18.08005 | 11.59726 | 0.01725014 | 6.482789
78.88663 | 18.0816 | 18.06855 | 11.59739 | 0.01305199 | 6.471159
78.89663 | 18.0794 | 18.05708 | 11.59752 | 0.02231714 | 6.459563
78.90663 | 18.0657 | 18.04566 | 11.59766 | 0.02004399 | 6.448001
78.91663 | 18.0539 | 18.03427 | 11.59779 | 0.01963337 | 6.436473
78.92663 | 18.0417 | 18.02292 | 11.59794 | 0.01878433 | 6.424979
78.93662 | 18.0432 | 18.01162 | 11.59808 | 0.0315841 | 6.413533
78.94662 | 18.0258 | 18.00034 | 11.59823 | 0.02545625 | 6.402111
78.95662 | 18.0158 | 17.98911 | 11.59839 | 0.02668792 | 6.390725
78.96662 | 18.0163 | 17.97792 | 11.59854 | 0.03837812 | 6.379378
78.97662 | 18.002 | 17.96677 | 11.59871 | 0.03522777 | 6.368067
78.98661 | 17.9962 | 17.95567 | 11.59887 | 0.04052526 | 6.356805
78.99661 | 17.9929 | 17.94461 | 11.59904 | 0.04829122 | 6.345571
79.00661 | 17.9821 | 17.93359 | 11.59921 | 0.04851421 | 6.334376
79.01661 | 17.9836 | 17.92261 | 11.59939 | 0.06099483 | 6.32322
79.02661 | 17.9728 | 17.91167 | 11.59956 | 0.06113181 | 6.312104
79.03661 | 17.9705 | 17.90078 | 11.59975 | 0.06972432 | 6.301029
79.0466 | 17.9624 | 17.88994 | 11.59993 | 0.07246259 | 6.290005
79.0566 | 17.9646 | 17.87913 | 11.60012 | 0.08546708 | 6.279011
79.0666 | 17.9581 | 17.86837 | 11.60032 | 0.08972585 | 6.268059
79.0766 | 17.9413 | 17.85766 | 11.60051 | 0.08363957 | 6.257149
79.0866 | 17.9418 | 17.84699 | 11.60071 | 0.09480753 | 6.246281
79.09659 | 17.9306 | 17.83638 | 11.60091 | 0.09421921 | 6.235466
79.10659 | 17.9201 | 17.82581 | 11.60112 | 0.09429496 | 6.224683
79.11659 | 17.9118 | 17.81528 | 11.60133 | 0.09652395 | 6.213944
79.12659 | 17.9077 | 17.80479 | 11.60155 | 0.102906 | 6.203249
79.13659 | 17.9018 | 17.79436 | 11.60176 | 0.1074412 | 6.192597
79.14659 | 17.8937 | 17.78397 | 11.60198 | 0.1097283 | 6.181989
79.15658 | 17.8875 | 17.77364 | 11.60221 | 0.1138577 | 6.171436
79.16658 | 17.8797 | 17.76335 | 11.60243 | 0.1163492 | 6.160918
79.17658 | 17.878 | 17.75311 | 11.60266 | 0.1248928 | 6.150444
79.18658 | 17.8672 | 17.74291 | 11.6029 | 0.1242876 | 6.140016
79.19658 | 17.8632 | 17.73277 | 11.60313 | 0.1304336 | 6.129633
79.20657 | 17.855 | 17.72268 | 11.60337 | 0.1323214 | 6.119306
79.21657 | 17.8476 | 17.71263 | 11.60362 | 0.1349697 | 6.109014
79.22657 | 17.8423 | 17.70263 | 11.60386 | 0.1396682 | 6.09877
79.23657 | 17.8331 | 17.69268 | 11.60411 | 0.1404175 | 6.088571
79.24657 | 17.8325 | 17.68278 | 11.60436 | 0.1497179 | 6.078418
79.25657 | 17.8274 | 17.67293 | 11.60462 | 0.1544675 | 6.068312
79.26656 | 17.8273 | 17.66314 | 11.60488 | 0.1641585 | 6.058263
79.27656 | 17.8167 | 17.65339 | 11.60514 | 0.1633092 | 6.04825
79.28656 | 17.8118 | 17.64369 | 11.60541 | 0.1681092 | 6.038285
79.29656 | 17.8148 | 17.63404 | 11.60567 | 0.1807594 | 6.028367
79.30656 | 17.8085 | 17.62444 | 11.60595 | 0.1840595 | 6.018495
79.31655 | 17.7987 | 17.6149 | 11.60622 | 0.1837997 | 6.008681
79.32655 | 17.7868 | 17.6054 | 11.6065 | 0.181399 | 5.998905
79.33655 | 17.7897 | 17.59595 | 11.60678 | 0.1937477 | 5.989176
79.34655 | 17.7781 | 17.58655 | 11.60706 | 0.1915455 | 5.979495
79.35655 | 17.7683 | 17.57721 | 11.60735 | 0.1910934 | 5.969861
79.36655 | 17.7653 | 17.56791 | 11.60763 | 0.1973903 | 5.960275
79.37654 | 17.7597 | 17.55867 | 11.60793 | 0.2010251 | 5.950749
79.38654 | 17.7496 | 17.54948 | 11.60822 | 0.2001213 | 5.941258
79.39654 | 17.7355 | 17.54033 | 11.60852 | 0.195167 | 5.931815
79.40654 | 17.7344 | 17.53124 | 11.60882 | 0.2031618 | 5.922419
79.41654 | 17.7199 | 17.52219 | 11.60912 | 0.1977059 | 5.913072
79.42653 | 17.7071 | 17.51321 | 11.60943 | 0.1938911 | 5.903781
79.43653 | 17.6891 | 17.50427 | 11.60974 | 0.1848339 | 5.89453
79.44653 | 17.6829 | 17.49537 | 11.61005 | 0.1875272 | 5.885325
79.45653 | 17.6715 | 17.48653 | 11.61036 | 0.1849702 | 5.876167
79.46653 | 17.6643 | 17.47774 | 11.61068 | 0.1865626 | 5.867058
79.47653 | 17.6625 | 17.469 | 11.611 | 0.1935046 | 5.857996
79.48652 | 17.6374 | 17.46031 | 11.61132 | 0.1770905 | 5.848988
79.49652 | 17.6327 | 17.45167 | 11.61165 | 0.181033 | 5.840021
79.50652 | 17.6263 | 17.44307 | 11.61197 | 0.183225 | 5.831101
79.51652 | 17.6095 | 17.43453 | 11.6123 | 0.1749681 | 5.822227
79.52652 | 17.5918 | 17.42604 | 11.61264 | 0.1657619 | 5.813401
79.53651 | 17.5833 | 17.4176 | 11.61297 | 0.165697 | 5.80463
79.54651 | 17.5669 | 17.40921 | 11.61331 | 0.1576917 | 5.795898
79.55651 | 17.5571 | 17.40086 | 11.61365 | 0.1562376 | 5.787211
79.56651 | 17.549 | 17.39257 | 11.61399 | 0.1564339 | 5.778572
79.57651 | 17.5414 | 17.38432 | 11.61434 | 0.1570819 | 5.769978
79.58651 | 17.5337 | 17.37612 | 11.61469 | 0.157581 | 5.761431
79.5965 | 17.5187 | 17.36798 | 11.61504 | 0.150724 | 5.752938
79.6065 | 17.5161 | 17.35987 | 11.61539 | 0.1562272 | 5.744482
79.6165 | 17.5041 | 17.35182 | 11.61575 | 0.1522818 | 5.736071
79.6265 | 17.4926 | 17.34381 | 11.6161 | 0.1487891 | 5.727706
79.6365 | 17.4819 | 17.33585 | 11.61646 | 0.1460487 | 5.719387
79.64649 | 17.4707 | 17.32795 | 11.61683 | 0.1427534 | 5.71112
79.65649 | 17.471 | 17.32008 | 11.61719 | 0.1509189 | 5.702889
79.66649 | 17.4657 | 17.31226 | 11.61756 | 0.1534375 | 5.694704
79.67649 | 17.4593 | 17.30449 | 11.61793 | 0.1548098 | 5.686562
79.68649 | 17.4516 | 17.29676 | 11.6183 | 0.1548358 | 5.678464
79.69649 | 17.4484 | 17.28908 | 11.61867 | 0.1593163 | 5.67041
79.70648 | 17.4413 | 17.28146 | 11.61905 | 0.1598434 | 5.662407
79.71648 | 17.4355 | 17.27387 | 11.61943 | 0.1616329 | 5.654439
79.72648 | 17.4293 | 17.26632 | 11.61981 | 0.1629768 | 5.646514
79.73648 | 17.4152 | 17.25882 | 11.62019 | 0.1563769 | 5.638632
79.74648 | 17.4071 | 17.25137 | 11.62058 | 0.1557315 | 5.630792
79.75647 | 17.4091 | 17.24396 | 11.62096 | 0.1651359 | 5.623001
79.76647 | 17.4026 | 17.2366 | 11.62135 | 0.1660034 | 5.615244
79.77647 | 17.3973 | 17.22927 | 11.62174 | 0.1680269 | 5.60753
79.78647 | 17.3899 | 17.22199 | 11.62214 | 0.167908 | 5.599855
79.79647 | 17.3882 | 17.21475 | 11.62253 | 0.1734467 | 5.592221
79.80647 | 17.381 | 17.20756 | 11.62293 | 0.1734422 | 5.584629
79.81646 | 17.3731 | 17.20041 | 11.62333 | 0.1726862 | 5.577086
79.82646 | 17.3641 | 17.1933 | 11.62373 | 0.1707986 | 5.569572
79.83646 | 17.3523 | 17.18623 | 11.62413 | 0.1660703 | 5.562097
79.84646 | 17.3398 | 17.1792 | 11.62454 | 0.160601 | 5.554661
79.85646 | 17.334 | 17.17221 | 11.62494 | 0.1617913 | 5.547264
79.86645 | 17.3264 | 17.16527 | 11.62535 | 0.1611345 | 5.539912
79.87645 | 17.3198 | 17.15835 | 11.62576 | 0.161445 | 5.532591
79.88645 | 17.3154 | 17.15148 | 11.62618 | 0.1639163 | 5.525307
79.89645 | 17.3063 | 17.14465 | 11.62659 | 0.1616492 | 5.51806
79.90645 | 17.2963 | 17.13786 | 11.62701 | 0.1584439 | 5.510849
79.91645 | 17.2879 | 17.1311 | 11.62743 | 0.1568003 | 5.503675
79.92644 | 17.2738 | 17.12439 | 11.62784 | 0.149413 | 5.496543
79.93644 | 17.2602 | 17.1177 | 11.62827 | 0.1424951 | 5.489439
79.94644 | 17.245 | 17.11106 | 11.62869 | 0.1339406 | 5.48237
79.95644 | 17.2354 | 17.10445 | 11.62911 | 0.1309498 | 5.475336
79.96644 | 17.2237 | 17.09788 | 11.62954 | 0.1258238 | 5.468336
79.97643 | 17.2207 | 17.09134 | 11.62997 | 0.1293568 | 5.461375
79.98643 | 17.2053 | 17.08484 | 11.6304 | 0.1204609 | 5.454441
79.99643 | 17.2035 | 17.07837 | 11.63083 | 0.1251304 | 5.44754
80.00643 | 17.1863 | 17.07193 | 11.63126 | 0.1143667 | 5.440671
80.01643 | 17.176 | 17.06553 | 11.6317 | 0.1104701 | 5.433833
80.02643 | 17.1669 | 17.05916 | 11.63213 | 0.1077402 | 5.427027
80.03642 | 17.1499 | 17.05283 | 11.63257 | 0.09707234 | 5.420258
80.04642 | 17.1437 | 17.04652 | 11.63301 | 0.0971784 | 5.413513
80.05642 | 17.1187 | 17.04025 | 11.63345 | 0.07845395 | 5.406797
80.06642 | 17.1116 | 17.034 | 11.63389 | 0.07759833 | 5.40011
80.07642 | 17.1072 | 17.02779 | 11.63433 | 0.07941244 | 5.393453
80.08641 | 17.099 | 17.02161 | 11.63478 | 0.07739122 | 5.38683
80.09641 | 17.09 | 17.01545 | 11.63523 | 0.07454689 | 5.380228
80.10641 | 17.0776 | 17.00933 | 11.63567 | 0.06827367 | 5.373654
80.11641 | 17.0714 | 17.00323 | 11.63612 | 0.06817239 | 5.367106
80.12641 | 17.0594 | 16.99716 | 11.63657 | 0.06224447 | 5.360584
80.13641 | 17.0356 | 16.99111 | 11.63702 | 0.04448811 | 5.354089
80.1464 | 17.0293 | 16.9851 | 11.63748 | 0.04420105 | 5.347624
80.1564 | 17.0102 | 16.97911 | 11.63793 | 0.03109264 | 5.341178
80.1664 | 17 | 16.97314 | 11.63838 | 0.02685963 | 5.334756
80.1764 | 16.9928 | 16.9672 | 11.63884 | 0.02560142 | 5.328358
80.1864 | 16.9877 | 16.96128 | 11.6393 | 0.02641889 | 5.321983
80.19639 | 16.9722 | 16.95539 | 11.63976 | 0.01680755 | 5.315636
80.20639 | 16.9582 | 16.94952 | 11.64022 | 0.008678334 | 5.309306
80.21639 | 16.9552 | 16.94367 | 11.64068 | 0.01152704 | 5.302996
80.22639 | 16.9419 | 16.93785 | 11.64114 | 0.004054064 | 5.296707
80.23639 | 16.9232 | 16.93204 | 11.6416 | -0.008841227 | 5.29044
80.24639 | 16.9095 | 16.92626 | 11.64207 | -0.01675667 | 5.284191
80.25638 | 16.9061 | 16.9205 | 11.64253 | -0.01439815 | 5.277968
80.26638 | 16.888 | 16.91475 | 11.643 | -0.02675337 | 5.271757
80.27638 | 16.8786 | 16.90903 | 11.64346 | -0.03042782 | 5.265565
80.28638 | 16.873 | 16.90332 | 11.64393 | -0.03032095 | 5.25939
80.29638 | 16.8641 | 16.89763 | 11.6444 | -0.03353155 | 5.253232
80.30637 | 16.8525 | 16.89197 | 11.64487 | -0.03946533 | 5.247096
80.31637 | 16.8408 | 16.88631 | 11.64534 | -0.04551009 | 5.24097
80.32637 | 16.8349 | 16.88067 | 11.64581 | -0.04577129 | 5.23486
80.33637 | 16.821 | 16.87505 | 11.64628 | -0.05404743 | 5.228764
80.34637 | 16.8132 | 16.86944 | 11.64676 | -0.05623901 | 5.222682
80.35637 | 16.8034 | 16.86384 | 11.64723 | -0.06044439 | 5.216614
80.36636 | 16.7868 | 16.85827 | 11.6477 | -0.0714694 | 5.210565
80.37636 | 16.7797 | 16.8527 | 11.64818 | -0.07300198 | 5.204522
80.38636 | 16.7738 | 16.84715 | 11.64866 | -0.07334693 | 5.198491
80.39636 | 16.7598 | 16.8416 | 11.64913 | -0.08180382 | 5.192471
80.40636 | 16.7596 | 16.83607 | 11.64961 | -0.07647247 | 5.186462
80.41635 | 16.7466 | 16.83056 | 11.65009 | -0.08395699 | 5.180469
80.42635 | 16.7425 | 16.82505 | 11.65057 | -0.0825463 | 5.17448
80.43635 | 16.7305 | 16.81955 | 11.65105 | -0.08904509 | 5.1685
80.44635 | 16.7238 | 16.81405 | 11.65153 | -0.09025301 | 5.162528
80.45635 | 16.7157 | 16.80857 | 11.65201 | -0.09286885 | 5.156563
80.46635 | 16.698 | 16.80309 | 11.65249 | -0.1050925 | 5.150606
80.47634 | 16.6866 | 16.79763 | 11.65297 | -0.1110304 | 5.144663
80.48634 | 16.686 | 16.79217 | 11.65345 | -0.1061681 | 5.138719
80.49634 | 16.6742 | 16.78671 | 11.65393 | -0.1125098 | 5.132778
80.50634 | 16.6747 | 16.78126 | 11.65441 | -0.1065587 | 5.126844
80.51634 | 16.6631 | 16.77581 | 11.6549 | -0.112714 | 5.120917
80.52633 | 16.6554 | 16.77038 | 11.65538 | -0.1149765 | 5.114996
80.53633 | 16.6463 | 16.76494 | 11.65586 | -0.1186379 | 5.109074
80.54633 | 16.6293 | 16.7595 | 11.65635 | -0.1302021 | 5.103154
80.55633 | 16.6277 | 16.75407 | 11.65683 | -0.1263687 | 5.097236
80.56633 | 16.62 | 16.74864 | 11.65732 | -0.1286372 | 5.091319
80.57633 | 16.5971 | 16.74321 | 11.6578 | -0.146107 | 5.085404
80.58632 | 16.6 | 16.73778 | 11.65829 | -0.1377824 | 5.079495
80.59632 | 16.5797 | 16.73235 | 11.65877 | -0.1526528 | 5.073579
80.60632 | 16.5754 | 16.72692 | 11.65926 | -0.1515226 | 5.067664
80.61632 | 16.5604 | 16.72149 | 11.65974 | -0.1610908 | 5.061746
80.62632 | 16.5519 | 16.71606 | 11.66023 | -0.164158 | 5.055827
80.63631 | 16.5353 | 16.71063 | 11.66072 | -0.1753278 | 5.049911
80.64631 | 16.5214 | 16.70519 | 11.6612 | -0.1837895 | 5.043987
80.65631 | 16.505 | 16.69975 | 11.66169 | -0.1947481 | 5.038059
80.66631 | 16.5 | 16.6943 | 11.66218 | -0.1943027 | 5.032127
80.67631 | 16.4784 | 16.68885 | 11.66266 | -0.2104523 | 5.026191
80.68631 | 16.4692 | 16.6834 | 11.66315 | -0.2141973 | 5.020249
80.6963 | 16.4561 | 16.67794 | 11.66363 | -0.2218408 | 5.014307
80.7063 | 16.4408 | 16.67247 | 11.66412 | -0.231674 | 5.008354
80.7163 | 16.4278 | 16.667 | 11.66461 | -0.2392001 | 5.002394
80.7263 | 16.4141 | 16.66152 | 11.66509 | -0.2474192 | 4.996427
80.7363 | 16.3995 | 16.65603 | 11.66558 | -0.2565305 | 4.990452
80.74629 | 16.3854 | 16.65054 | 11.66606 | -0.2651387 | 4.984475
80.75629 | 16.377 | 16.64503 | 11.66655 | -0.2680326 | 4.978483
80.76629 | 16.3681 | 16.63952 | 11.66704 | -0.271417 | 4.972482
80.77629 | 16.3485 | 16.63399 | 11.66752 | -0.2854915 | 4.966471
80.78629 | 16.3377 | 16.62846 | 11.66801 | -0.2907559 | 4.96045
80.79629 | 16.3232 | 16.62291 | 11.66849 | -0.2997092 | 4.954419
80.80628 | 16.3121 | 16.61736 | 11.66897 | -0.3052562 | 4.948382
80.81628 | 16.3029 | 16.61179 | 11.66946 | -0.3088856 | 4.942327
80.82628 | 16.2878 | 16.6062 | 11.66994 | -0.3184029 | 4.936261
80.83628 | 16.2778 | 16.60061 | 11.67043 | -0.3228072 | 4.930181
80.84628 | 16.2649 | 16.595 | 11.67091 | -0.3300983 | 4.924089
80.85627 | 16.2571 | 16.58938 | 11.67139 | -0.3322829 | 4.917992
80.86627 | 16.2517 | 16.58374 | 11.67187 | -0.3320433 | 4.91187
80.87627 | 16.2463 | 16.57809 | 11.67236 | -0.3317905 | 4.905735
80.88627 | 16.2253 | 16.57242 | 11.67284 | -0.3471228 | 4.899586
80.89627 | 16.2215 | 16.56674 | 11.67332 | -0.3452396 | 4.893422
80.90627 | 16.2122 | 16.56104 | 11.6738 | -0.3488393 | 4.887242
80.91626 | 16.2007 | 16.55533 | 11.67428 | -0.3546308 | 4.881054
80.92626 | 16.1884 | 16.5496 | 11.67476 | -0.3611973 | 4.874841
80.93626 | 16.1772 | 16.54385 | 11.67523 | -0.3666459 | 4.868611
80.94626 | 16.1744 | 16.53808 | 11.67571 | -0.3636764 | 4.862364
80.95626 | 16.1708 | 16.53229 | 11.67619 | -0.3614891 | 4.856099
80.96625 | 16.1677 | 16.52649 | 11.67667 | -0.3587876 | 4.849821
80.97625 | 16.158 | 16.52066 | 11.67714 | -0.3626614 | 4.843519
80.98625 | 16.1454 | 16.51482 | 11.67762 | -0.3694162 | 4.837199
80.99625 | 16.136 | 16.50895 | 11.67809 | -0.3729506 | 4.830859
81.00625 | 16.1297 | 16.50306 | 11.67857 | -0.3733646 | 4.824499
81.01625 | 16.1215 | 16.49716 | 11.67904 | -0.3756576 | 4.818119
81.02624 | 16.1097 | 16.49124 | 11.67951 | -0.3815352 | 4.811725
81.03624 | 16.1052 | 16.48529 | 11.67998 | -0.3800857 | 4.805305
81.04624 | 16.0996 | 16.47931 | 11.68045 | -0.3797141 | 4.798863
81.05624 | 16.091 | 16.47332 | 11.68092 | -0.3823201 | 4.792399
81.06624 | 16.0817 | 16.4673 | 11.68139 | -0.3856036 | 4.785914
81.07623 | 16.0711 | 16.46127 | 11.68186 | -0.3901702 | 4.779414
81.08623 | 16.0563 | 16.45521 | 11.68232 | -0.3989072 | 4.772884
81.09623 | 16.0444 | 16.44912 | 11.68279 | -0.4047211 | 4.766332
81.10623 | 16.0385 | 16.44301 | 11.68325 | -0.4045106 | 4.759757
81.11623 | 16.0329 | 16.43688 | 11.68372 | -0.4039761 | 4.753159
81.12623 | 16.0269 | 16.43072 | 11.68418 | -0.4038171 | 4.746538
81.13622 | 16.0136 | 16.42454 | 11.68464 | -0.410939 | 4.739898
81.14622 | 15.9996 | 16.41833 | 11.6851 | -0.4187301 | 4.733229
81.15622 | 15.9881 | 16.4121 | 11.68556 | -0.4239957 | 4.726536
81.16622 | 15.9817 | 16.40584 | 11.68602 | -0.4241354 | 4.719817
81.17622 | 15.9686 | 16.39955 | 11.68648 | -0.4309494 | 4.713074
81.18621 | 15.9577 | 16.39324 | 11.68693 | -0.4355434 | 4.706313
81.19621 | 15.9489 | 16.3869 | 11.68738 | -0.438005 | 4.69952
81.20621 | 15.943 | 16.38054 | 11.68784 | -0.4375395 | 4.692702
81.21621 | 15.9386 | 16.37415 | 11.68829 | -0.4355477 | 4.685858
81.22621 | 15.9303 | 16.36773 | 11.68874 | -0.4374282 | 4.678988
81.2362 | 15.9213 | 16.36129 | 11.68919 | -0.4399879 | 4.672099
81.2462 | 15.9104 | 16.35481 | 11.68964 | -0.4444139 | 4.665177
81.2562 | 15.9064 | 16.34831 | 11.69008 | -0.4419125 | 4.658229
81.2662 | 15.8945 | 16.34178 | 11.69053 | -0.4472825 | 4.651254
81.2762 | 15.8917 | 16.33523 | 11.69097 | -0.4435252 | 4.644253
81.2862 | 15.8807 | 16.32864 | 11.69141 | -0.4479389 | 4.637224
81.29619 | 15.8688 | 16.32203 | 11.69186 | -0.453231 | 4.630176
81.30619 | 15.8597 | 16.31539 | 11.69229 | -0.4556883 | 4.623094
81.31619 | 15.8623 | 16.30872 | 11.69273 | -0.4464167 | 4.615985
81.32619 | 15.8466 | 16.30202 | 11.69317 | -0.4554163 | 4.608848
81.33619 | 15.8383 | 16.29529 | 11.6936 | -0.4569869 | 4.601684
81.34618 | 15.83 | 16.28854 | 11.69404 | -0.4585351 | 4.5945
81.35618 | 15.8173 | 16.28175 | 11.69447 | -0.4644473 | 4.58728
81.36618 | 15.807 | 16.27493 | 11.6949 | -0.4679304 | 4.580034
81.37618 | 15.7965 | 16.26808 | 11.69532 | -0.4715843 | 4.572759
81.38618 | 15.789 | 16.26121 | 11.69575 | -0.4722087 | 4.565457
81.39618 | 15.7628 | 16.2543 | 11.69618 | -0.4915033 | 4.558127
81.40617 | 15.7559 | 16.24737 | 11.6966 | -0.491475 | 4.550776
81.41617 | 15.745 | 16.24041 | 11.69702 | -0.4954103 | 4.54339
81.42617 | 15.7247 | 16.23342 | 11.69744 | -0.5087161 | 4.535977
81.43617 | 15.7159 | 16.22639 | 11.69786 | -0.5104919 | 4.528535
81.44617 | 15.7055 | 16.21934 | 11.69827 | -0.5138378 | 4.521065
81.45616 | 15.6897 | 16.21226 | 11.69869 | -0.5225613 | 4.513575
81.46616 | 15.6679 | 16.20515 | 11.6991 | -0.5372477 | 4.506049
81.47616 | 15.6656 | 16.198 | 11.69951 | -0.532404 | 4.498495
81.48616 | 15.6443 | 16.19083 | 11.69992 | -0.5465306 | 4.490914
81.49616 | 15.6305 | 16.18363 | 11.70032 | -0.5531272 | 4.483304
81.50616 | 15.6214 | 16.17639 | 11.70073 | -0.5549942 | 4.475667
81.51615 | 15.6036 | 16.16914 | 11.70113 | -0.5655382 | 4.468009
81.52615 | 15.5862 | 16.16185 | 11.70153 | -0.5756453 | 4.460316
81.53615 | 15.575 | 16.15452 | 11.70193 | -0.5795225 | 4.452595
81.54615 | 15.5672 | 16.14717 | 11.70232 | -0.5799701 | 4.444846
81.55615 | 15.5554 | 16.13979 | 11.70272 | -0.5843883 | 4.43707
81.56614 | 15.546 | 16.13238 | 11.70311 | -0.5863837 | 4.429274
81.57614 | 15.5358 | 16.12494 | 11.7035 | -0.5891424 | 4.421443
81.58614 | 15.5236 | 16.11747 | 11.70389 | -0.5938717 | 4.413585
81.59614 | 15.5129 | 16.10997 | 11.70427 | -0.5970716 | 4.4057
81.60614 | 15.4955 | 16.10244 | 11.70466 | -0.606942 | 4.397787
81.61614 | 15.4831 | 16.09488 | 11.70504 | -0.6117833 | 4.389847
81.62613 | 15.476 | 16.0873 | 11.70541 | -0.6113024 | 4.381888
81.63613 | 15.4693 | 16.07969 | 11.70579 | -0.6103858 | 4.373895
81.64613 | 15.4644 | 16.07204 | 11.70617 | -0.6076397 | 4.365875
81.65613 | 15.4537 | 16.06437 | 11.70654 | -0.6106652 | 4.357828
81.66613 | 15.4421 | 16.05666 | 11.70691 | -0.6145618 | 4.349756
81.67612 | 15.4338 | 16.04894 | 11.70727 | -0.6151376 | 4.341665
81.68612 | 15.4294 | 16.04118 | 11.70764 | -0.6117782 | 4.333541
81.69612 | 15.4131 | 16.03339 | 11.708 | -0.6202882 | 4.325389
81.70612 | 15.4075 | 16.02557 | 11.70836 | -0.6180728 | 4.317213
81.71612 | 15.4065 | 16.01773 | 11.70872 | -0.6112275 | 4.309011
81.72612 | 15.405 | 16.00986 | 11.70907 | -0.604856 | 4.300785
81.73611 | 15.3999 | 16.00196 | 11.70942 | -0.6020637 | 4.292541
81.74611 | 15.3861 | 15.99404 | 11.70977 | -0.6079363 | 4.284263
81.75611 | 15.3878 | 15.98608 | 11.71012 | -0.5982817 | 4.275962
81.76611 | 15.385 | 15.9781 | 11.71046 | -0.5931001 | 4.267636
81.77611 | 15.3789 | 15.97009 | 11.71081 | -0.5911916 | 4.259285
81.7861 | 15.3825 | 15.96207 | 11.71115 | -0.5795651 | 4.25092
81.7961 | 15.3693 | 15.954 | 11.71148 | -0.5847037 | 4.242522
81.8061 | 15.3768 | 15.94592 | 11.71182 | -0.5691161 | 4.2341
81.8161 | 15.365 | 15.9378 | 11.71215 | -0.5728024 | 4.225655
81.8261 | 15.3678 | 15.92966 | 11.71248 | -0.5618627 | 4.217187
81.8361 | 15.3584 | 15.9215 | 11.7128 | -0.5630978 | 4.208697
81.84609 | 15.3585 | 15.91332 | 11.71312 | -0.5548152 | 4.200192
81.85609 | 15.3548 | 15.9051 | 11.71344 | -0.5502999 | 4.191656
81.86609 | 15.3533 | 15.89686 | 11.71376 | -0.5435595 | 4.183098
81.87609 | 15.3579 | 15.88859 | 11.71408 | -0.5306945 | 4.174519
81.88609 | 15.35 | 15.88031 | 11.71439 | -0.5303056 | 4.165918
81.89608 | 15.3366 | 15.872 | 11.7147 | -0.5354002 | 4.157305
81.90608 | 15.3277 | 15.86366 | 11.715 | -0.5359632 | 4.148662
81.91608 | 15.3261 | 15.8553 | 11.7153 | -0.5292024 | 4.139998
81.92608 | 15.3102 | 15.84692 | 11.7156 | -0.5367176 | 4.131314
81.93608 | 15.3117 | 15.83851 | 11.7159 | -0.5268107 | 4.12261
81.94608 | 15.3091 | 15.83008 | 11.71619 | -0.5209811 | 4.113886
81.95607 | 15.2942 | 15.82164 | 11.71649 | -0.5274372 | 4.105152
81.96607 | 15.2909 | 15.81316 | 11.71677 | -0.5222631 | 4.09639
81.97607 | 15.2863 | 15.80467 | 11.71706 | -0.5183668 | 4.087609
81.98607 | 15.2736 | 15.79615 | 11.71734 | -0.522549 | 4.07881
81.99607 | 15.2591 | 15.78761 | 11.71762 | -0.5285101 | 4.069992
82.00606 | 15.2504 | 15.77906 | 11.71789 | -0.5286584 | 4.061166
82.01606 | 15.2459 | 15.77048 | 11.71816 | -0.5245777 | 4.052313
82.02606 | 15.2355 | 15.76188 | 11.71843 | -0.5263764 | 4.043443
82.03606 | 15.2237 | 15.75326 | 11.7187 | -0.5295553 | 4.034556
82.04606 | 15.2173 | 15.74461 | 11.71896 | -0.5273143 | 4.025652
82.05606 | 15.2072 | 15.73595 | 11.71922 | -0.5287537 | 4.016732
82.06605 | 15.1995 | 15.72728 | 11.71948 | -0.5277825 | 4.007805
82.07605 | 15.1909 | 15.71858 | 11.71973 | -0.5276841 | 3.998854
82.08605 | 15.1784 | 15.70987 | 11.71998 | -0.531467 | 3.989888
82.09605 | 15.165 | 15.70113 | 11.72023 | -0.5361322 | 3.980907
82.10605 | 15.146 | 15.69238 | 11.72047 | -0.546379 | 3.971911
82.11604 | 15.1476 | 15.68362 | 11.72071 | -0.5360174 | 3.962911
82.12604 | 15.1273 | 15.67483 | 11.72094 | -0.5475295 | 3.953887
82.13604 | 15.1255 | 15.66602 | 11.72118 | -0.540525 | 3.94485
82.14604 | 15.1107 | 15.65721 | 11.7214 | -0.5465057 | 3.935802
82.15604 | 15.1046 | 15.64837 | 11.72163 | -0.5437665 | 3.926737
82.16604 | 15.0974 | 15.63951 | 11.72185 | -0.5421148 | 3.917663
82.17603 | 15.0817 | 15.63065 | 11.72207 | -0.5489531 | 3.908583
82.18603 | 15.0674 | 15.62177 | 11.72228 | -0.5543691 | 3.899484
82.19603 | 15.0506 | 15.61287 | 11.7225 | -0.5622704 | 3.890374
82.20603 | 15.0489 | 15.60396 | 11.7227 | -0.5550568 | 3.881253
82.21603 | 15.0359 | 15.59503 | 11.72291 | -0.5591293 | 3.872121
82.22602 | 15.0283 | 15.5861 | 11.72311 | -0.5577982 | 3.86299
82.23602 | 15.0149 | 15.57714 | 11.7233 | -0.5622428 | 3.853838
82.24602 | 15.0123 | 15.56817 | 11.7235 | -0.5558748 | 3.844677
82.25602 | 15.0086 | 15.55919 | 11.72369 | -0.5505939 | 3.835506
82.26602 | 14.9958 | 15.5502 | 11.72387 | -0.5544004 | 3.826327
82.27602 | 14.9877 | 15.5412 | 11.72406 | -0.5534951 | 3.81714
82.28601 | 14.9766 | 15.53219 | 11.72423 | -0.5555862 | 3.807953
82.29601 | 14.9619 | 15.52316 | 11.72441 | -0.5612572 | 3.798749
82.30601 | 14.9607 | 15.51412 | 11.72458 | -0.553417 | 3.789538
82.31601 | 14.9523 | 15.50507 | 11.72475 | -0.5527663 | 3.780321
82.32601 | 14.95 | 15.496 | 11.72491 | -0.5460037 | 3.771095
82.336 | 14.9424 | 15.48694 | 11.72507 | -0.5445429 | 3.761875
82.346 | 14.9411 | 15.47786 | 11.72522 | -0.5367618 | 3.752639
82.356 | 14.9367 | 15.46877 | 11.72537 | -0.5320713 | 3.743397
82.366 | 14.932 | 15.45967 | 11.72552 | -0.5276718 | 3.73415
82.376 | 14.9212 | 15.45056 | 11.72567 | -0.5293634 | 3.724898
82.386 | 14.9057 | 15.44145 | 11.7258 | -0.5357467 | 3.715642
82.39599 | 14.9079 | 15.43233 | 11.72594 | -0.5244311 | 3.706391
82.40599 | 14.9011 | 15.4232 | 11.72607 | -0.5220985 | 3.697127
82.41599 | 14.8927 | 15.41406 | 11.7262 | -0.5213588 | 3.68786
82.42599 | 14.896 | 15.40491 | 11.72632 | -0.508912 | 3.678589
82.43599 | 14.8857 | 15.39576 | 11.72644 | -0.5100583 | 3.669316
82.44598 | 14.8794 | 15.38661 | 11.72656 | -0.5072077 | 3.660051
82.45598 | 14.8768 | 15.37744 | 11.72667 | -0.5006418 | 3.650774
82.46598 | 14.8682 | 15.36827 | 11.72678 | -0.5000703 | 3.641495
82.47598 | 14.8608 | 15.35909 | 11.72688 | -0.498293 | 3.632215
82.48598 | 14.841 | 15.34991 | 11.72698 | -0.5089112 | 3.622934
82.49598 | 14.8431 | 15.34072 | 11.72707 | -0.4976242 | 3.613653
82.50597 | 14.837 | 15.33154 | 11.72716 | -0.4945421 | 3.60438
82.51597 | 14.8295 | 15.32235 | 11.72725 | -0.492847 | 3.595099
82.52597 | 14.8269 | 15.31315 | 11.72733 | -0.486248 | 3.585818
82.53597 | 14.8185 | 15.30395 | 11.72741 | -0.4854458 | 3.576539
82.54597 | 14.8186 | 15.29474 | 11.72748 | -0.4761403 | 3.56726
82.55596 | 14.8089 | 15.28554 | 11.72755 | -0.4766412 | 3.557992
82.56596 | 14.7988 | 15.27633 | 11.72761 | -0.477533 | 3.548719
82.57596 | 14.7895 | 15.26712 | 11.72767 | -0.4776176 | 3.539443
82.58596 | 14.7775 | 15.25791 | 11.72773 | -0.4804055 | 3.530175
82.59596 | 14.7739 | 15.24869 | 11.72778 | -0.4747868 | 3.520905
82.60596 | 14.7666 | 15.23947 | 11.72783 | -0.4728717 | 3.511643
82.61595 | 14.7582 | 15.23026 | 11.72787 | -0.4720599 | 3.502388
82.62595 | 14.7543 | 15.22104 | 11.72791 | -0.4667409 | 3.493131
82.63595 | 14.747 | 15.21182 | 11.72794 | -0.4648215 | 3.483878
82.64595 | 14.7376 | 15.2026 | 11.72797 | -0.4650025 | 3.47463
82.65595 | 14.7324 | 15.19338 | 11.728 | -0.4609832 | 3.465386
82.66594 | 14.7209 | 15.18418 | 11.72802 | -0.4632764 | 3.456159
82.67594 | 14.7055 | 15.17496 | 11.72803 | -0.4694587 | 3.446925
82.68594 | 14.6987 | 15.16574 | 11.72804 | -0.4670424 | 3.437698
82.69594 | 14.6927 | 15.15653 | 11.72805 | -0.4638276 | 3.428476
82.70594 | 14.6801 | 15.14731 | 11.72805 | -0.4672143 | 3.419261
82.71594 | 14.679 | 15.1381 | 11.72805 | -0.4591032 | 3.410052
82.72593 | 14.6669 | 15.1289 | 11.72804 | -0.4620034 | 3.40086
82.73593 | 14.6556 | 15.1197 | 11.72803 | -0.4640969 | 3.391665
82.74593 | 14.6466 | 15.11049 | 11.72802 | -0.4638936 | 3.382478
82.75593 | 14.6345 | 15.10129 | 11.72799 | -0.4667931 | 3.373299
82.76593 | 14.6256 | 15.09209 | 11.72797 | -0.4664938 | 3.364126
82.77592 | 14.6152 | 15.08291 | 11.72794 | -0.4677118 | 3.354974
82.78592 | 14.599 | 15.07372 | 11.7279 | -0.4747226 | 3.345821
82.79592 | 14.5931 | 15.06454 | 11.72786 | -0.4714372 | 3.336675
82.80592 | 14.5842 | 15.05536 | 11.72782 | -0.4711563 | 3.327539
82.81592 | 14.574 | 15.04618 | 11.72777 | -0.4721804 | 3.318413
82.82592 | 14.5658 | 15.03701 | 11.72771 | -0.4712091 | 3.309296
82.83591 | 14.5626 | 15.02785 | 11.72765 | -0.4652524 | 3.300199
82.84591 | 14.5496 | 15.01869 | 11.72759 | -0.4690918 | 3.291103
82.85591 | 14.531 | 15.00954 | 11.72752 | -0.4785368 | 3.282017
82.86591 | 14.5216 | 15.00039 | 11.72745 | -0.4787879 | 3.272942
82.87591 | 14.5056 | 14.99125 | 11.72737 | -0.4856451 | 3.263878
82.8859 | 14.5003 | 14.98212 | 11.72728 | -0.4818176 | 3.254834
82.8959 | 14.4946 | 14.97299 | 11.7272 | -0.478388 | 3.245793
82.9059 | 14.4922 | 14.96387 | 11.7271 | -0.4716652 | 3.236764
82.9159 | 14.4821 | 14.95475 | 11.727 | -0.4726495 | 3.227747
82.9259 | 14.4668 | 14.94564 | 11.7269 | -0.4788409 | 3.218742
82.9359 | 14.4562 | 14.93654 | 11.72679 | -0.48034 | 3.209749
82.94589 | 14.4452 | 14.92746 | 11.72668 | -0.4822558 | 3.200779
82.95589 | 14.4306 | 14.91837 | 11.72656 | -0.4877705 | 3.191812
82.96589 | 14.4242 | 14.90929 | 11.72644 | -0.4850933 | 3.182858
82.97589 | 14.4175 | 14.90022 | 11.72631 | -0.4827248 | 3.173918
82.98589 | 14.4095 | 14.89116 | 11.72617 | -0.4816647 | 3.164992
82.99588 | 14.4027 | 14.88212 | 11.72603 | -0.4794223 | 3.156088
83.00588 | 14.393 | 14.87308 | 11.72589 | -0.48008 | 3.14719
83.01588 | 14.3879 | 14.86405 | 11.72574 | -0.4761468 | 3.138306
83.02588 | 14.3834 | 14.85502 | 11.72559 | -0.4716233 | 3.129437
83.03588 | 14.3715 | 14.84601 | 11.72543 | -0.4745091 | 3.120582
83.04588 | 14.3598 | 14.837 | 11.72526 | -0.4772048 | 3.111742
83.05587 | 14.3538 | 14.82802 | 11.72509 | -0.4742192 | 3.102926
83.06587 | 14.3411 | 14.81903 | 11.72492 | -0.477935 | 3.094117
83.07587 | 14.3428 | 14.81006 | 11.72474 | -0.4672611 | 3.085323
83.08587 | 14.3335 | 14.8011 | 11.72455 | -0.4675977 | 3.076545
83.09587 | 14.3295 | 14.79214 | 11.72436 | -0.4626449 | 3.067783
83.10586 | 14.3273 | 14.78321 | 11.72417 | -0.4559115 | 3.059045
83.11586 | 14.3212 | 14.77428 | 11.72397 | -0.4530807 | 3.050315
83.12586 | 14.3148 | 14.76536 | 11.72376 | -0.4505611 | 3.041602
83.13586 | 14.3054 | 14.75645 | 11.72355 | -0.4510526 | 3.032905
83.14586 | 14.2938 | 14.74756 | 11.72333 | -0.4537556 | 3.024226
83.15586 | 14.2935 | 14.73867 | 11.72311 | -0.4451702 | 3.015563
83.16585 | 14.2834 | 14.72981 | 11.72288 | -0.4464054 | 3.006925
83.17585 | 14.2841 | 14.72094 | 11.72265 | -0.436844 | 2.998297
83.18585 | 14.2813 | 14.71209 | 11.72241 | -0.4307943 | 2.989686
83.19585 | 14.2729 | 14.70326 | 11.72216 | -0.4303573 | 2.981092
83.20585 | 14.2757 | 14.69443 | 11.72192 | -0.4187323 | 2.972517
83.21584 | 14.2706 | 14.68563 | 11.72166 | -0.4150287 | 2.963967
83.22584 | 14.2707 | 14.67683 | 11.7214 | -0.406129 | 2.955428
83.23584 | 14.2615 | 14.66804 | 11.72114 | -0.406542 | 2.946906
83.24584 | 14.2637 | 14.65927 | 11.72086 | -0.3955681 | 2.938403
83.25584 | 14.2605 | 14.65051 | 11.72059 | -0.3900072 | 2.929919
83.26584 | 14.2503 | 14.64176 | 11.72031 | -0.3914597 | 2.921453
83.27583 | 14.25 | 14.63303 | 11.72002 | -0.3830339 | 2.913015
83.28583 | 14.2577 | 14.62431 | 11.71973 | -0.3666126 | 2.904586
83.29583 | 14.254 | 14.61561 | 11.71943 | -0.3616052 | 2.896177
83.30583 | 14.2584 | 14.60691 | 11.71912 | -0.3485113 | 2.887787
83.31583 | 14.2536 | 14.59823 | 11.71881 | -0.3446313 | 2.879417
83.32582 | 14.2389 | 14.58957 | 11.7185 | -0.3506737 | 2.871074
83.33582 | 14.2411 | 14.58092 | 11.71818 | -0.3398215 | 2.862742
83.34582 | 14.2421 | 14.57228 | 11.71785 | -0.3301835 | 2.85443
83.35582 | 14.2322 | 14.56366 | 11.71752 | -0.3314596 | 2.846138
83.36582 | 14.2278 | 14.55505 | 11.71718 | -0.3272501 | 2.837866
83.37582 | 14.2232 | 14.54645 | 11.71684 | -0.3232549 | 2.829614
83.38581 | 14.2189 | 14.53788 | 11.71649 | -0.3189825 | 2.82139
83.39581 | 14.2139 | 14.52932 | 11.71614 | -0.3154163 | 2.813178
83.40581 | 14.1999 | 14.52076 | 11.71578 | -0.3208648 | 2.804986
83.41581 | 14.1902 | 14.51223 | 11.71541 | -0.3220281 | 2.796815
83.42581 | 14.1847 | 14.50371 | 11.71504 | -0.3190061 | 2.788664
83.4358 | 14.1806 | 14.49521 | 11.71467 | -0.3146074 | 2.780542
83.4458 | 14.1632 | 14.48672 | 11.71428 | -0.3235154 | 2.772432
83.4558 | 14.1567 | 14.47824 | 11.71389 | -0.3215385 | 2.764344
83.4658 | 14.1554 | 14.46978 | 11.7135 | -0.3143767 | 2.756276
83.4758 | 14.1444 | 14.46133 | 11.7131 | -0.3169302 | 2.748229
83.4858 | 14.1322 | 14.4529 | 11.7127 | -0.3206989 | 2.740203
83.49579 | 14.1262 | 14.44449 | 11.71228 | -0.3182945 | 2.73221
83.50579 | 14.1128 | 14.43609 | 11.71187 | -0.3232939 | 2.724226
83.51579 | 14.1094 | 14.42771 | 11.71145 | -0.318309 | 2.716264
83.52579 | 14.1071 | 14.41934 | 11.71102 | -0.3122394 | 2.708322
83.53579 | 14.095 | 14.41099 | 11.71058 | -0.3159857 | 2.700403
83.54578 | 14.089 | 14.40266 | 11.71014 | -0.3136557 | 2.692512
83.55578 | 14.0825 | 14.39433 | 11.7097 | -0.3118331 | 2.684636
83.56578 | 14.0733 | 14.38603 | 11.70925 | -0.3127265 | 2.676781
83.57578 | 14.0608 | 14.37774 | 11.70879 | -0.3169357 | 2.668947
83.58578 | 14.0536 | 14.36946 | 11.70833 | -0.3158608 | 2.661135
83.59578 | 14.0471 | 14.3612 | 11.70786 | -0.3141018 | 2.653345
83.60577 | 14.0472 | 14.35297 | 11.70738 | -0.3057669 | 2.645585
83.61577 | 14.0327 | 14.34474 | 11.7069 | -0.3120399 | 2.637839
83.62577 | 14.0279 | 14.33653 | 11.70641 | -0.3086288 | 2.630114
83.63577 | 14.0112 | 14.32833 | 11.70592 | -0.3171342 | 2.622412
83.64577 | 14.0092 | 14.32016 | 11.70542 | -0.3109554 | 2.614732
83.65576 | 13.9967 | 14.312 | 11.70492 | -0.3153009 | 2.607081
83.66576 | 13.9865 | 14.30385 | 11.70441 | -0.3173545 | 2.599444
83.67576 | 13.9842 | 14.29572 | 11.70389 | -0.3115246 | 2.59183
83.68576 | 13.9682 | 14.28761 | 11.70337 | -0.3194106 | 2.584238
83.69576 | 13.9691 | 14.27951 | 11.70284 | -0.3104132 | 2.576669
83.70576 | 13.9557 | 14.27143 | 11.70231 | -0.315732 | 2.569121
83.71575 | 13.945 | 14.26337 | 11.70177 | -0.3183749 | 2.561603
83.72575 | 13.9423 | 14.25533 | 11.70123 | -0.3130267 | 2.5541
83.73575 | 13.9235 | 14.24729 | 11.70067 | -0.3237945 | 2.54662
83.74575 | 13.9114 | 14.23928 | 11.70012 | -0.3278791 | 2.539161
83.75575 | 13.9135 | 14.23128 | 11.69955 | -0.3177798 | 2.531726
83.76574 | 13.9028 | 14.2233 | 11.69899 | -0.320505 | 2.524319
83.77574 | 13.8926 | 14.21534 | 11.69841 | -0.3227386 | 2.516928
83.78574 | 13.8942 | 14.20739 | 11.69783 | -0.3131889 | 2.50956
83.79574 | 13.8775 | 14.19946 | 11.69724 | -0.3219556 | 2.502214
83.80574 | 13.8674 | 14.19154 | 11.69665 | -0.3241387 | 2.49489
83.81574 | 13.858 | 14.18364 | 11.69605 | -0.3256387 | 2.487589
83.82573 | 13.854 | 14.17576 | 11.69545 | -0.3217643 | 2.480319
83.83573 | 13.8413 | 14.1679 | 11.69483 | -0.326597 | 2.473063
83.84573 | 13.8409 | 14.16005 | 11.69422 | -0.3191465 | 2.465829
83.85573 | 13.8365 | 14.15221 | 11.69359 | -0.3157124 | 2.458618
83.86573 | 13.8224 | 14.14439 | 11.69296 | -0.3219947 | 2.45143
83.87572 | 13.8098 | 14.1366 | 11.69233 | -0.3268014 | 2.444271
83.88572 | 13.7967 | 14.12882 | 11.69169 | -0.3321171 | 2.437128
83.89572 | 13.7956 | 14.12105 | 11.69104 | -0.3254491 | 2.430007
83.90572 | 13.7817 | 14.1133 | 11.69039 | -0.3315979 | 2.422909
83.91572 | 13.7753 | 14.10556 | 11.68973 | -0.330263 | 2.415833
83.92572 | 13.768 | 14.09784 | 11.68906 | -0.3298444 | 2.408779
83.93571 | 13.7576 | 14.09015 | 11.68839 | -0.3325505 | 2.401756
83.94571 | 13.7587 | 14.08247 | 11.68772 | -0.323765 | 2.394748
83.95571 | 13.7411 | 14.0748 | 11.68703 | -0.3336963 | 2.387762
83.96571 | 13.7386 | 14.06714 | 11.68634 | -0.3285442 | 2.380799
83.97571 | 13.7333 | 14.05951 | 11.68565 | -0.3262085 | 2.373859
83.9857 | 13.7291 | 14.0519 | 11.68495 | -0.3227968 | 2.366948
83.9957 | 13.724 | 14.04429 | 11.68424 | -0.3202938 | 2.360052
84.0057 | 13.7193 | 14.03671 | 11.68353 | -0.3174075 | 2.353179
84.0157 | 13.7092 | 14.02914 | 11.68281 | -0.3199377 | 2.346329
84.0257 | 13.7067 | 14.02158 | 11.68208 | -0.3148843 | 2.339501
84.0357 | 13.7093 | 14.01405 | 11.68135 | -0.3047471 | 2.332695
84.04569 | 13.6962 | 14.00653 | 11.68061 | -0.3103339 | 2.325919
84.05569 | 13.7007 | 13.99903 | 11.67987 | -0.2983296 | 2.319158
84.06569 | 13.6952 | 13.99154 | 11.67912 | -0.2963415 | 2.31242
84.07569 | 13.6833 | 13.98407 | 11.67837 | -0.30077 | 2.305704
84.08569 | 13.6833 | 13.97661 | 11.6776 | -0.2933147 | 2.299011
84.09568 | 13.6759 | 13.96918 | 11.67684 | -0.2932831 | 2.292346
84.10568 | 13.6702 | 13.96176 | 11.67606 | -0.2915602 | 2.285697
84.11568 | 13.665 | 13.95435 | 11.67528 | -0.2893537 | 2.27907
84.12568 | 13.6643 | 13.94696 | 11.6745 | -0.2826634 | 2.272466
84.13568 | 13.6569 | 13.93959 | 11.67371 | -0.2826893 | 2.265884
84.14568 | 13.6546 | 13.93223 | 11.67291 | -0.2776311 | 2.259324
84.15567 | 13.6458 | 13.9249 | 11.6721 | -0.2790965 | 2.252793
84.16567 | 13.64 | 13.91757 | 11.67129 | -0.2775707 | 2.246277
84.17567 | 13.6417 | 13.91026 | 11.67048 | -0.2685611 | 2.239783
84.18567 | 13.6315 | 13.90297 | 11.66966 | -0.2714675 | 2.233312
84.19567 | 13.6277 | 13.89569 | 11.66883 | -0.2679899 | 2.226863
84.20566 | 13.6263 | 13.88844 | 11.66799 | -0.2621354 | 2.220442
84.21566 | 13.6248 | 13.88119 | 11.66715 | -0.2563896 | 2.214036
84.22566 | 13.612 | 13.87396 | 11.66631 | -0.2619599 | 2.207653
84.23566 | 13.6131 | 13.86675 | 11.66545 | -0.2536461 | 2.201291
84.24566 | 13.6143 | 13.85955 | 11.6646 | -0.245248 | 2.194952
84.25566 | 13.6124 | 13.85237 | 11.66373 | -0.2399658 | 2.188634
84.26565 | 13.6057 | 13.84521 | 11.66286 | -0.2395066 | 2.182344
84.27565 | 13.6058 | 13.83806 | 11.66199 | -0.2322558 | 2.17607
84.28565 | 13.5988 | 13.83092 | 11.6611 | -0.232121 | 2.169818
84.29565 | 13.5979 | 13.8238 | 11.66021 | -0.2259016 | 2.163587
84.30565 | 13.5924 | 13.8167 | 11.65932 | -0.2242981 | 2.157378
84.31564 | 13.5862 | 13.80962 | 11.65842 | -0.2234169 | 2.151196
84.32564 | 13.5876 | 13.80254 | 11.65751 | -0.2149446 | 2.14503
84.33564 | 13.5846 | 13.79549 | 11.6566 | -0.2108877 | 2.138886
84.34564 | 13.571 | 13.78845 | 11.65568 | -0.2174461 | 2.132763
84.35564 | 13.5644 | 13.78142 | 11.65476 | -0.2170202 | 2.126661
84.36564 | 13.5625 | 13.77441 | 11.65383 | -0.2119098 | 2.120581
84.37563 | 13.5552 | 13.76742 | 11.65289 | -0.2122214 | 2.114528
84.38563 | 13.5382 | 13.76044 | 11.65195 | -0.2222415 | 2.108491
84.39563 | 13.5361 | 13.75348 | 11.651 | -0.2173771 | 2.102475
84.40563 | 13.5235 | 13.74653 | 11.65005 | -0.2230278 | 2.09648
84.41563 | 13.5128 | 13.73959 | 11.64909 | -0.2267935 | 2.090505
84.42562 | 13.5115 | 13.73268 | 11.64812 | -0.2211815 | 2.084559
84.43562 | 13.4998 | 13.72578 | 11.64715 | -0.2259776 | 2.078627
84.44562 | 13.4894 | 13.71889 | 11.64617 | -0.229489 | 2.072716
84.45562 | 13.4812 | 13.71202 | 11.64519 | -0.2308154 | 2.066826
84.46562 | 13.4747 | 13.70516 | 11.6442 | -0.2304568 | 2.060958
84.47562 | 13.4561 | 13.69831 | 11.6432 | -0.2422132 | 2.05511
84.48561 | 13.4421 | 13.69149 | 11.6422 | -0.2493919 | 2.049289
84.49561 | 13.4412 | 13.68468 | 11.6412 | -0.2434779 | 2.043483
84.50561 | 13.4365 | 13.67788 | 11.64018 | -0.2413789 | 2.037697
84.51561 | 13.4254 | 13.67109 | 11.63916 | -0.2456945 | 2.031932
84.52561 | 13.419 | 13.66433 | 11.63814 | -0.2453251 | 2.026187
84.5356 | 13.4178 | 13.65758 | 11.63711 | -0.2397761 | 2.020468
84.5456 | 13.4089 | 13.65084 | 11.63607 | -0.2419366 | 2.014765
84.5556 | 13.4018 | 13.64411 | 11.63503 | -0.2423105 | 2.009082
84.5656 | 13.3936 | 13.6374 | 11.63398 | -0.2437995 | 2.003419
84.5756 | 13.3884 | 13.6307 | 11.63293 | -0.2423031 | 1.997777
84.58559 | 13.394 | 13.62403 | 11.63187 | -0.2300283 | 1.992161
84.59559 | 13.3809 | 13.61736 | 11.6308 | -0.2364607 | 1.98656
84.60559 | 13.3807 | 13.61071 | 11.62973 | -0.2300076 | 1.980978
84.61559 | 13.3842 | 13.60407 | 11.62865 | -0.2198687 | 1.975416
84.62559 | 13.3841 | 13.59744 | 11.62757 | -0.2133443 | 1.969875
84.63559 | 13.3805 | 13.59083 | 11.62648 | -0.2103341 | 1.964354
84.64558 | 13.371 | 13.58424 | 11.62539 | -0.2132444 | 1.958858
84.65558 | 13.3821 | 13.57766 | 11.62429 | -0.1955625 | 1.953376
84.66558 | 13.3637 | 13.57109 | 11.62318 | -0.2073947 | 1.947914
84.67558 | 13.3683 | 13.56454 | 11.62207 | -0.1962411 | 1.942472
84.68558 | 13.37 | 13.558 | 11.62095 | -0.1880014 | 1.93705
84.69557 | 13.3682 | 13.55148 | 11.61983 | -0.1832823 | 1.931653
84.70557 | 13.3699 | 13.54497 | 11.6187 | -0.1750705 | 1.92627
84.71557 | 13.3552 | 13.53847 | 11.61757 | -0.1832725 | 1.920906
84.72557 | 13.3536 | 13.53199 | 11.61643 | -0.1783885 | 1.915562
84.73557 | 13.3441 | 13.52552 | 11.61528 | -0.1814183 | 1.910237
84.74557 | 13.342 | 13.51906 | 11.61413 | -0.1770619 | 1.904932
84.75556 | 13.3279 | 13.51263 | 11.61297 | -0.1847255 | 1.899651
84.76556 | 13.3381 | 13.5062 | 11.61181 | -0.1680965 | 1.894384
84.77556 | 13.3286 | 13.49978 | 11.61064 | -0.171181 | 1.889137
84.78556 | 13.3247 | 13.49338 | 11.60947 | -0.1686793 | 1.883908
84.79556 | 13.3118 | 13.48699 | 11.60829 | -0.1751909 | 1.878699
84.80555 | 13.3009 | 13.48062 | 11.60711 | -0.1797224 | 1.873514
84.81555 | 13.3023 | 13.47426 | 11.60592 | -0.1719609 | 1.868342
84.82555 | 13.2973 | 13.46791 | 11.60472 | -0.1706131 | 1.86319
84.83555 | 13.2859 | 13.46158 | 11.60352 | -0.1756784 | 1.858056
84.84555 | 13.2757 | 13.45526 | 11.60232 | -0.1795572 | 1.852941
84.85555 | 13.2675 | 13.44895 | 11.6011 | -0.1814503 | 1.847846
84.86554 | 13.2629 | 13.44266 | 11.59989 | -0.1797605 | 1.842772
84.87554 | 13.2618 | 13.43638 | 11.59867 | -0.1745789 | 1.837713
84.88554 | 13.2614 | 13.43011 | 11.59744 | -0.1687105 | 1.832672
84.89554 | 13.2555 | 13.42386 | 11.59621 | -0.1683551 | 1.82765
84.90554 | 13.2513 | 13.41761 | 11.59497 | -0.1663126 | 1.822646
84.91553 | 13.2427 | 13.41139 | 11.59372 | -0.1686908 | 1.817667
84.92553 | 13.2306 | 13.40517 | 11.59247 | -0.1745744 | 1.8127
84.93553 | 13.2331 | 13.39897 | 11.59122 | -0.1658709 | 1.80775
84.94553 | 13.2316 | 13.39278 | 11.58996 | -0.1611803 | 1.802819
84.95553 | 13.2299 | 13.3866 | 11.5887 | -0.1567028 | 1.797907
84.96553 | 13.2356 | 13.38044 | 11.58743 | -0.1448378 | 1.793012
84.97552 | 13.2221 | 13.37429 | 11.58615 | -0.1521907 | 1.788139
84.98552 | 13.2181 | 13.36815 | 11.58487 | -0.1500513 | 1.78328
84.99552 | 13.224 | 13.36203 | 11.58359 | -0.1380257 | 1.77844
85.00552 | 13.216 | 13.35591 | 11.58229 | -0.1399117 | 1.773617
85.01552 | 13.2039 | 13.34981 | 11.581 | -0.1459091 | 1.76881
85.02551 | 13.2021 | 13.34373 | 11.5797 | -0.1416272 | 1.764028
85.03551 | 13.2011 | 13.33765 | 11.57839 | -0.1365509 | 1.759257
85.04551 | 13.1981 | 13.33159 | 11.57708 | -0.1334869 | 1.754504
85.05551 | 13.2037 | 13.32554 | 11.57577 | -0.1218355 | 1.749769
85.06551 | 13.1965 | 13.3195 | 11.57445 | -0.1229964 | 1.745051
85.07551 | 13.1925 | 13.31347 | 11.57312 | -0.1209697 | 1.74035
85.0855 | 13.1904 | 13.30746 | 11.57179 | -0.1170611 | 1.735671
85.0955 | 13.1866 | 13.30146 | 11.57045 | -0.1148591 | 1.731005
85.1055 | 13.1789 | 13.29547 | 11.56911 | -0.1165692 | 1.726356
85.1155 | 13.173 | 13.28949 | 11.56777 | -0.1164915 | 1.721724
85.1255 | 13.1742 | 13.28353 | 11.56642 | -0.109326 | 1.717109
85.13549 | 13.1722 | 13.27758 | 11.56506 | -0.1053785 | 1.712516
85.14549 | 13.1653 | 13.27164 | 11.5637 | -0.1063373 | 1.707934
85.15549 | 13.1644 | 13.26571 | 11.56234 | -0.1013082 | 1.70337
85.16549 | 13.1618 | 13.25979 | 11.56097 | -0.09799103 | 1.698823
85.17549 | 13.1544 | 13.25389 | 11.55959 | -0.09948579 | 1.694292
85.18549 | 13.1435 | 13.24799 | 11.55821 | -0.1044926 | 1.689778
85.19548 | 13.1372 | 13.24212 | 11.55683 | -0.104917 | 1.685284
85.20548 | 13.1281 | 13.23625 | 11.55544 | -0.1081476 | 1.680803
85.21548 | 13.1251 | 13.23039 | 11.55405 | -0.1052902 | 1.676339
85.22548 | 13.1208 | 13.22454 | 11.55265 | -0.1037445 | 1.671891
85.23548 | 13.1127 | 13.21871 | 11.55125 | -0.1060106 | 1.667459
85.24547 | 13.1081 | 13.21289 | 11.54985 | -0.1047942 | 1.663048
85.25547 | 13.0954 | 13.20708 | 11.54844 | -0.1116837 | 1.658648
85.26547 | 13.0932 | 13.20128 | 11.54702 | -0.1080849 | 1.654265
85.27547 | 13.0865 | 13.1955 | 11.5456 | -0.1089978 | 1.649898
85.28547 | 13.0701 | 13.18972 | 11.54418 | -0.1196224 | 1.645547
85.29547 | 13.0662 | 13.18396 | 11.54275 | -0.1177586 | 1.641212
85.30546 | 13.0534 | 13.17821 | 11.54132 | -0.1248119 | 1.636897
85.31546 | 13.0552 | 13.17247 | 11.53988 | -0.1172711 | 1.632593
85.32546 | 13.05 | 13.16674 | 11.53844 | -0.116742 | 1.628306
85.33546 | 13.0533 | 13.16102 | 11.53699 | -0.1077242 | 1.624034
85.34546 | 13.0424 | 13.15532 | 11.53554 | -0.1129178 | 1.619778
85.35545 | 13.0329 | 13.14963 | 11.53409 | -0.1167285 | 1.615542
85.36545 | 13.021 | 13.14395 | 11.53263 | -0.1229452 | 1.611317
85.37545 | 13.0281 | 13.13827 | 11.53117 | -0.110173 | 1.607107
85.38545 | 13.0215 | 13.13261 | 11.5297 | -0.1111121 | 1.602913
85.39545 | 13.0194 | 13.12696 | 11.52823 | -0.1075627 | 1.598734
85.40545 | 13.0181 | 13.12132 | 11.52675 | -0.1032245 | 1.594571
85.41544 | 13.0167 | 13.1157 | 11.52528 | -0.09900309 | 1.590427
85.42544 | 13.012 | 13.11009 | 11.52379 | -0.09808743 | 1.586294
85.43544 | 13.0127 | 13.10448 | 11.52231 | -0.09178309 | 1.582176
85.44544 | 12.9923 | 13.09889 | 11.52082 | -0.1065898 | 1.578073
85.45544 | 13.0003 | 13.09331 | 11.51932 | -0.09300768 | 1.573986
85.46543 | 12.9987 | 13.08774 | 11.51783 | -0.08904226 | 1.569917
85.47543 | 12.9909 | 13.08218 | 11.51632 | -0.0912824 | 1.565859
85.48543 | 12.9861 | 13.07663 | 11.51482 | -0.09053366 | 1.561816
85.49543 | 12.9791 | 13.0711 | 11.51331 | -0.09199599 | 1.557788
85.50543 | 12.97 | 13.06557 | 11.5118 | -0.09556929 | 1.553774
85.51543 | 12.9778 | 13.06005 | 11.51028 | -0.08225374 | 1.549775
85.52542 | 12.9598 | 13.05455 | 11.50876 | -0.09475465 | 1.545795
85.53542 | 12.9615 | 13.04906 | 11.50724 | -0.08756108 | 1.541825
85.54542 | 12.9528 | 13.04358 | 11.50571 | -0.09077845 | 1.537869
85.55542 | 12.9461 | 13.03811 | 11.50418 | -0.09200691 | 1.533929
85.56542 | 12.937 | 13.03265 | 11.50264 | -0.09564623 | 1.530002
85.57541 | 12.9324 | 13.0272 | 11.50111 | -0.09480173 | 1.526094
85.58541 | 12.9259 | 13.02176 | 11.49957 | -0.09586296 | 1.522196
85.59541 | 12.9277 | 13.01633 | 11.49802 | -0.08863493 | 1.518312
85.60541 | 12.9154 | 13.01092 | 11.49648 | -0.09551791 | 1.514442
85.61541 | 12.9038 | 13.00551 | 11.49492 | -0.1017116 | 1.510587
85.62541 | 12.9107 | 13.00012 | 11.49337 | -0.08941627 | 1.506745
85.6354 | 12.9058 | 12.99474 | 11.49182 | -0.08893698 | 1.502922
85.6454 | 12.8973 | 12.98936 | 11.49026 | -0.09206318 | 1.499108
85.6554 | 12.8939 | 12.984 | 11.48869 | -0.09010026 | 1.495308
85.6654 | 12.8936 | 12.97865 | 11.48713 | -0.08504806 | 1.491522
85.6754 | 12.8853 | 12.97331 | 11.48556 | -0.08800666 | 1.48775
85.68539 | 12.897 | 12.96798 | 11.48399 | -0.07098132 | 1.483995
85.69539 | 12.891 | 12.96266 | 11.48241 | -0.07166134 | 1.48025
85.70539 | 12.8878 | 12.95735 | 11.48083 | -0.06955222 | 1.476519
85.71539 | 12.8781 | 12.95205 | 11.47925 | -0.07395376 | 1.472801
85.72539 | 12.8701 | 12.94677 | 11.47767 | -0.07666613 | 1.469097
85.73539 | 12.8803 | 12.94149 | 11.47608 | -0.0611891 | 1.465406
85.74538 | 12.8742 | 12.93623 | 11.4745 | -0.06202803 | 1.461732
85.75538 | 12.8751 | 12.93097 | 11.47291 | -0.0558738 | 1.458069
85.76538 | 12.8656 | 12.92573 | 11.47131 | -0.06012753 | 1.454416
85.77538 | 12.8569 | 12.92049 | 11.46971 | -0.06359471 | 1.45078
85.78538 | 12.8446 | 12.91527 | 11.46812 | -0.07066975 | 1.447154
85.79537 | 12.8487 | 12.91006 | 11.46652 | -0.06136335 | 1.443547
85.80537 | 12.8377 | 12.90486 | 11.46491 | -0.06715975 | 1.439947
85.81537 | 12.8325 | 12.89967 | 11.46331 | -0.0671696 | 1.436363
85.82537 | 12.8186 | 12.89449 | 11.4617 | -0.07588734 | 1.432789
85.83537 | 12.8141 | 12.88932 | 11.46009 | -0.07521836 | 1.42923
85.84537 | 12.8062 | 12.88416 | 11.45848 | -0.0779574 | 1.425682
85.85536 | 12.7983 | 12.87901 | 11.45686 | -0.08071485 | 1.422152
85.86536 | 12.7845 | 12.87388 | 11.45525 | -0.0893766 | 1.418631
85.87536 | 12.781 | 12.86875 | 11.45363 | -0.08774887 | 1.415122
85.88536 | 12.7789 | 12.86363 | 11.45201 | -0.08473176 | 1.411626
85.89536 | 12.7782 | 12.85853 | 11.45038 | -0.08032531 | 1.408142
85.90535 | 12.7719 | 12.85343 | 11.44876 | -0.08153461 | 1.404674
85.91535 | 12.7654 | 12.84835 | 11.44713 | -0.08294942 | 1.401215
85.92535 | 12.7516 | 12.84327 | 11.44551 | -0.09167496 | 1.397769
85.93535 | 12.7605 | 12.83821 | 11.44388 | -0.07771118 | 1.394335
85.94535 | 12.7549 | 12.83316 | 11.44224 | -0.07825792 | 1.390913
85.95535 | 12.7567 | 12.82812 | 11.44061 | -0.07141537 | 1.387504
85.96534 | 12.7585 | 12.82309 | 11.43898 | -0.06458852 | 1.38411
85.97534 | 12.7537 | 12.81807 | 11.43734 | -0.06436723 | 1.380725
85.98534 | 12.7468 | 12.81306 | 11.43571 | -0.06625667 | 1.377352
85.99534 | 12.7461 | 12.80806 | 11.43407 | -0.06195683 | 1.373991
86.00534 | 12.7474 | 12.80307 | 11.43243 | -0.05566747 | 1.370641
86.01533 | 12.7553 | 12.79809 | 11.43079 | -0.04279386 | 1.367308
86.02533 | 12.7433 | 12.79313 | 11.42914 | -0.04982616 | 1.363983
86.03533 | 12.744 | 12.78817 | 11.4275 | -0.04416896 | 1.360669
86.04533 | 12.7379 | 12.78322 | 11.42585 | -0.04532253 | 1.357368
86.05533 | 12.7372 | 12.77829 | 11.42421 | -0.04108678 | 1.354078
86.06533 | 12.7276 | 12.77336 | 11.42256 | -0.04576195 | 1.3508
86.07532 | 12.7215 | 12.76845 | 11.42092 | -0.04695315 | 1.347537
86.08532 | 12.7347 | 12.76355 | 11.41927 | -0.02884968 | 1.344282
86.09532 | 12.7254 | 12.75866 | 11.41762 | -0.03325693 | 1.341039
86.10532 | 12.7177 | 12.75378 | 11.41597 | -0.03607505 | 1.337807
86.11532 | 12.7156 | 12.7489 | 11.41432 | -0.03330387 | 1.334587
86.12531 | 12.7161 | 12.74405 | 11.41267 | -0.02794835 | 1.331381
86.13531 | 12.7188 | 12.7392 | 11.41102 | -0.02039881 | 1.328183
86.14531 | 12.7206 | 12.73436 | 11.40936 | -0.01375935 | 1.324996
86.15531 | 12.7127 | 12.72953 | 11.40771 | -0.01683225 | 1.321822
86.16531 | 12.7211 | 12.72471 | 11.40606 | -0.00361464 | 1.318657
86.17531 | 12.7189 | 12.71991 | 11.4044 | -0.001009164 | 1.315505
86.1853 | 12.7141 | 12.71512 | 11.40275 | -0.001018642 | 1.312367
86.1953 | 12.7148 | 12.71033 | 11.4011 | 0.004465629 | 1.309236
86.2053 | 12.7107 | 12.70556 | 11.39944 | 0.005138994 | 1.306117
86.2153 | 12.7234 | 12.7008 | 11.39779 | 0.0226014 | 1.303008
86.2253 | 12.7124 | 12.69605 | 11.39614 | 0.01635275 | 1.299911
86.23529 | 12.7083 | 12.69131 | 11.39448 | 0.01698856 | 1.296827
86.24529 | 12.7112 | 12.68658 | 11.39283 | 0.02461802 | 1.293751
86.25529 | 12.7101 | 12.68186 | 11.39118 | 0.02823637 | 1.290686
86.26529 | 12.7038 | 12.67716 | 11.38952 | 0.02664363 | 1.287632
86.27529 | 12.6929 | 12.67246 | 11.38787 | 0.02043981 | 1.284589
86.28529 | 12.68 | 12.66778 | 11.38622 | 0.01222489 | 1.281556
86.29528 | 12.6818 | 12.66311 | 11.38457 | 0.01869427 | 1.278536
86.30528 | 12.6757 | 12.65844 | 11.38292 | 0.01725705 | 1.275525
86.31528 | 12.6738 | 12.65379 | 11.38127 | 0.02000867 | 1.272524
86.32528 | 12.668 | 12.64915 | 11.37962 | 0.01884915 | 1.269533
86.33528 | 12.6597 | 12.64452 | 11.37797 | 0.01517832 | 1.266553
86.34527 | 12.6445 | 12.63991 | 11.37632 | 0.004591613 | 1.263586
86.35527 | 12.6422 | 12.6353 | 11.37468 | 0.006898229 | 1.260626
86.36527 | 12.6401 | 12.63071 | 11.37303 | 0.009393558 | 1.257677
86.37527 | 12.6255 | 12.62612 | 11.37138 | -0.0006225655 | 1.254738
86.38527 | 12.6219 | 12.62155 | 11.36974 | 0.0003500379 | 1.251809
86.39527 | 12.6207 | 12.61699 | 11.3681 | 0.003711196 | 1.248891
86.40526 | 12.6246 | 12.61244 | 11.36646 | 0.01215634 | 1.245985
86.41526 | 12.615 | 12.60791 | 11.36482 | 0.007094573 | 1.243087
86.42526 | 12.6148 | 12.60338 | 11.36318 | 0.01142124 | 1.240199
86.43526 | 12.6085 | 12.59886 | 11.36154 | 0.00963643 | 1.23732
86.44526 | 12.6177 | 12.59436 | 11.35991 | 0.02333994 | 1.234452
86.45525 | 12.6117 | 12.58987 | 11.35828 | 0.0218275 | 1.231596
86.46525 | 12.6193 | 12.58539 | 11.35664 | 0.03390782 | 1.228748
86.47525 | 12.6209 | 12.58092 | 11.35501 | 0.03997643 | 1.225909
86.48525 | 12.6229 | 12.57647 | 11.35339 | 0.04643328 | 1.22308
86.49525 | 12.6339 | 12.57202 | 11.35176 | 0.06187838 | 1.220261
86.50525 | 12.6342 | 12.56759 | 11.35014 | 0.06661162 | 1.217452
86.51524 | 12.6387 | 12.56317 | 11.34852 | 0.07552882 | 1.214655
86.52524 | 12.6396 | 12.55876 | 11.3469 | 0.08083826 | 1.211865
86.53524 | 12.6273 | 12.55436 | 11.34528 | 0.07293602 | 1.209084
86.54524 | 12.6394 | 12.54998 | 11.34366 | 0.08942172 | 1.206313
86.55524 | 12.654 | 12.5456 | 11.34205 | 0.1083955 | 1.203552
86.56523 | 12.6525 | 12.54125 | 11.34044 | 0.1112527 | 1.200803
86.57523 | 12.6465 | 12.5369 | 11.33884 | 0.1096023 | 1.19806
86.58523 | 12.6412 | 12.53256 | 11.33723 | 0.1086398 | 1.195327
86.59523 | 12.6512 | 12.52823 | 11.33563 | 0.1229651 | 1.192603
86.60523 | 12.6423 | 12.52392 | 11.33403 | 0.118378 | 1.189889
86.61523 | 12.6403 | 12.51962 | 11.33244 | 0.1206788 | 1.187184
86.62522 | 12.6318 | 12.51534 | 11.33085 | 0.1164629 | 1.184491
86.63522 | 12.6429 | 12.51106 | 11.32926 | 0.131839 | 1.181804
86.64522 | 12.6325 | 12.5068 | 11.32767 | 0.1257024 | 1.179127
86.65522 | 12.633 | 12.50255 | 11.32609 | 0.1304539 | 1.176458
86.66522 | 12.6209 | 12.49831 | 11.32451 | 0.1225926 | 1.173798
86.67521 | 12.6168 | 12.49409 | 11.32293 | 0.1227146 | 1.171151
86.68521 | 12.6158 | 12.48987 | 11.32136 | 0.1259281 | 1.168509
86.69521 | 12.6111 | 12.48567 | 11.31979 | 0.1254289 | 1.165877
86.70521 | 12.6017 | 12.48148 | 11.31823 | 0.120217 | 1.163254
86.71521 | 12.6131 | 12.47731 | 11.31667 | 0.1357925 | 1.160639
86.72521 | 12.6082 | 12.47314 | 11.31511 | 0.135055 | 1.158033
86.7352 | 12.5909 | 12.469 | 11.31356 | 0.1219002 | 1.155439
86.7452 | 12.5989 | 12.46486 | 11.31201 | 0.1340369 | 1.152851
86.7552 | 12.5897 | 12.46074 | 11.31047 | 0.128961 | 1.150272
86.7652 | 12.6062 | 12.45663 | 11.30893 | 0.1495717 | 1.147701
86.7752 | 12.5943 | 12.45253 | 11.30739 | 0.1417689 | 1.145139
86.78519 | 12.5902 | 12.44845 | 11.30586 | 0.1417498 | 1.142588
86.79519 | 12.5811 | 12.44438 | 11.30434 | 0.1367207 | 1.140044
86.80519 | 12.5808 | 12.44032 | 11.30281 | 0.140479 | 1.137507
86.81519 | 12.5834 | 12.43628 | 11.3013 | 0.1471236 | 1.13498
86.82519 | 12.5934 | 12.43225 | 11.29978 | 0.1611549 | 1.132461
86.83519 | 12.5818 | 12.42823 | 11.29828 | 0.1535722 | 1.12995
86.84518 | 12.5778 | 12.42423 | 11.29678 | 0.1535726 | 1.12745
86.85518 | 12.5843 | 12.42024 | 11.29528 | 0.1640633 | 1.124957
86.86518 | 12.5699 | 12.41626 | 11.29379 | 0.1536403 | 1.122471
86.87518 | 12.5709 | 12.4123 | 11.2923 | 0.1586037 | 1.119994
86.88518 | 12.5641 | 12.40835 | 11.29082 | 0.1557532 | 1.117525
86.89517 | 12.5759 | 12.40441 | 11.28935 | 0.1714851 | 1.115066
86.90517 | 12.5628 | 12.40049 | 11.28788 | 0.1623072 | 1.112614
86.91517 | 12.5677 | 12.39659 | 11.28642 | 0.1711148 | 1.11017
86.92517 | 12.5589 | 12.39269 | 11.28496 | 0.1662085 | 1.107733
86.93517 | 12.5622 | 12.38881 | 11.28351 | 0.1733882 | 1.105305
86.94517 | 12.5504 | 12.38495 | 11.28206 | 0.165454 | 1.102885
86.95516 | 12.545 | 12.3811 | 11.28062 | 0.1639011 | 1.100476
86.96516 | 12.5424 | 12.37726 | 11.27919 | 0.165138 | 1.098072
86.97516 | 12.5334 | 12.37344 | 11.27776 | 0.1599606 | 1.095676
86.98516 | 12.5402 | 12.36963 | 11.27634 | 0.1705687 | 1.093288
86.99516 | 12.5326 | 12.36584 | 11.27493 | 0.1667622 | 1.090908
87.00515 | 12.518 | 12.36206 | 11.27352 | 0.1559374 | 1.088538
87.01515 | 12.513 | 12.3583 | 11.27212 | 0.1547017 | 1.086173
87.02515 | 12.5067 | 12.35455 | 11.27073 | 0.1521511 | 1.083817
87.03515 | 12.5119 | 12.35081 | 11.26935 | 0.1610859 | 1.081468
87.04515 | 12.5036 | 12.34709 | 11.26797 | 0.1565055 | 1.079127
87.05515 | 12.4865 | 12.34339 | 11.2666 | 0.1431104 | 1.076794
87.06514 | 12.4995 | 12.3397 | 11.26523 | 0.1597963 | 1.07447
87.07514 | 12.4958 | 12.33603 | 11.26388 | 0.1597708 | 1.072152
87.08514 | 12.4946 | 12.33237 | 11.26253 | 0.1622302 | 1.069842
87.09514 | 12.4816 | 12.32873 | 11.26119 | 0.1528736 | 1.06754
87.10514 | 12.4775 | 12.3251 | 11.25985 | 0.1524028 | 1.065244
87.11513 | 12.4787 | 12.32149 | 11.25853 | 0.1572125 | 1.062958
87.12513 | 12.4802 | 12.31789 | 11.25721 | 0.1623101 | 1.060678
87.13513 | 12.4782 | 12.31431 | 11.2559 | 0.163892 | 1.058405
87.14513 | 12.4846 | 12.31074 | 11.2546 | 0.1738583 | 1.05614
87.15513 | 12.478 | 12.30719 | 11.25331 | 0.1708088 | 1.053882
87.16513 | 12.4801 | 12.30366 | 11.25203 | 0.1764434 | 1.051631
87.17512 | 12.4612 | 12.30014 | 11.25075 | 0.1610584 | 1.04939
87.18512 | 12.4612 | 12.29664 | 11.24948 | 0.1645604 | 1.047155
87.19512 | 12.4769 | 12.29315 | 11.24823 | 0.1837468 | 1.044926
87.20512 | 12.4602 | 12.28968 | 11.24698 | 0.170517 | 1.042704
87.21512 | 12.4604 | 12.28623 | 11.24574 | 0.1741707 | 1.04049
87.22511 | 12.4579 | 12.28279 | 11.24451 | 0.1751054 | 1.038285
87.23511 | 12.4794 | 12.27937 | 11.24329 | 0.2000262 | 1.036085
87.24511 | 12.4617 | 12.27597 | 11.24208 | 0.1857305 | 1.033892
87.25511 | 12.4412 | 12.27258 | 11.24088 | 0.1686181 | 1.031706
87.26511 | 12.423 | 12.26921 | 11.23968 | 0.1537889 | 1.029528
87.27511 | 12.4582 | 12.26586 | 11.2385 | 0.1923428 | 1.027356
87.2851 | 12.4535 | 12.26252 | 11.23733 | 0.190976 | 1.025194
87.2951 | 12.4321 | 12.2592 | 11.23617 | 0.1728958 | 1.023037
87.3051 | 12.437 | 12.2559 | 11.23502 | 0.1810985 | 1.020886
87.3151 | 12.4538 | 12.25262 | 11.23387 | 0.201184 | 1.018743
87.3251 | 12.4275 | 12.24935 | 11.23274 | 0.1781521 | 1.016606
87.33509 | 12.437 | 12.2461 | 11.23162 | 0.1908996 | 1.014478
87.34509 | 12.4183 | 12.24287 | 11.23051 | 0.1754332 | 1.012354
87.35509 | 12.438 | 12.23965 | 11.22941 | 0.1983486 | 1.010238
87.36509 | 12.4184 | 12.23645 | 11.22833 | 0.1819463 | 1.008129
87.37509 | 12.4271 | 12.23327 | 11.22725 | 0.1938256 | 1.006026
87.38509 | 12.4407 | 12.23011 | 11.22618 | 0.2105874 | 1.00393
87.39508 | 12.433 | 12.22697 | 11.22513 | 0.206028 | 1.001843
87.40508 | 12.4061 | 12.22385 | 11.22409 | 0.1822536 | 0.9997606
87.41508 | 12.4228 | 12.22074 | 11.22305 | 0.202061 | 0.9976846
87.42508 | 12.4011 | 12.21765 | 11.22203 | 0.1834499 | 0.9956152
87.43508 | 12.4126 | 12.21458 | 11.22103 | 0.1980204 | 0.9935524
87.44507 | 12.4237 | 12.21153 | 11.22003 | 0.2121692 | 0.9914982
87.45507 | 12.402 | 12.2085 | 11.21905 | 0.1935024 | 0.9894486
87.46507 | 12.4071 | 12.20548 | 11.21808 | 0.2016168 | 0.9874054
87.47507 | 12.4046 | 12.20249 | 11.21712 | 0.2021123 | 0.9853687
87.48507 | 12.3969 | 12.19951 | 11.21617 | 0.1973886 | 0.9833385
87.49507 | 12.3893 | 12.19655 | 11.21524 | 0.1927459 | 0.9813147
87.50506 | 12.3544 | 12.19362 | 11.21432 | 0.160781 | 0.9792993
87.51506 | 12.3692 | 12.1907 | 11.21341 | 0.1784996 | 0.9772883
87.52506 | 12.3688 | 12.1878 | 11.21252 | 0.1809987 | 0.9752837
87.53506 | 12.3595 | 12.18492 | 11.21164 | 0.1745783 | 0.9732853
87.54506 | 12.3439 | 12.18206 | 11.21077 | 0.1618381 | 0.9712934
87.55505 | 12.3261 | 12.17922 | 11.20992 | 0.1468754 | 0.9693095
87.56505 | 12.3178 | 12.1764 | 11.20907 | 0.1413954 | 0.9673301
87.57505 | 12.3118 | 12.1736 | 11.20825 | 0.1381955 | 0.9653568
87.58505 | 12.2897 | 12.17082 | 11.20743 | 0.1188753 | 0.9633898
87.59505 | 12.2766 | 12.16807 | 11.20664 | 0.1085349 | 0.9614288
87.60505 | 12.2737 | 12.16533 | 11.20585 | 0.108374 | 0.9594741
87.61504 | 12.2763 | 12.16261 | 11.20508 | 0.1136898 | 0.9575275
87.62504 | 12.2606 | 12.15991 | 11.20433 | 0.1006878 | 0.9555849
87.63504 | 12.257 | 12.15724 | 11.20359 | 0.09976496 | 0.9536485
87.64504 | 12.238 | 12.15458 | 11.20286 | 0.08342119 | 0.9517181
87.65504 | 12.2462 | 12.15194 | 11.20215 | 0.09425637 | 0.9497938
87.66503 | 12.2199 | 12.14933 | 11.20145 | 0.07056791 | 0.9478773
87.67503 | 12.2332 | 12.14674 | 11.20077 | 0.08646068 | 0.9459649
87.68503 | 12.2179 | 12.14417 | 11.20011 | 0.07373203 | 0.9440585
87.69503 | 12.2254 | 12.14162 | 11.19946 | 0.08378186 | 0.942158
87.70503 | 12.2316 | 12.13909 | 11.19883 | 0.09251006 | 0.9402634
87.71503 | 12.225 | 12.13658 | 11.19821 | 0.08841635 | 0.9383748
87.72502 | 12.2192 | 12.1341 | 11.19761 | 0.08509837 | 0.9364938
87.73502 | 12.2141 | 12.13164 | 11.19702 | 0.08246079 | 0.9346168
87.74502 | 12.2135 | 12.1292 | 11.19645 | 0.08430101 | 0.9327456
87.75502 | 12.217 | 12.12678 | 11.1959 | 0.09021884 | 0.9308802
87.76502 | 12.2269 | 12.12439 | 11.19537 | 0.1025143 | 0.9290206
87.77501 | 12.2274 | 12.12202 | 11.19485 | 0.1053849 | 0.9271685
87.78501 | 12.226 | 12.11967 | 11.19434 | 0.1063349 | 0.9253204
87.79501 | 12.2361 | 12.11734 | 11.19386 | 0.1187623 | 0.9234778
87.80501 | 12.2302 | 12.11503 | 11.19339 | 0.1151666 | 0.921641
87.81501 | 12.2362 | 12.11275 | 11.19294 | 0.1234477 | 0.91981
87.82501 | 12.235 | 12.11049 | 11.19251 | 0.1245056 | 0.9179845
87.835 | 12.2372 | 12.10826 | 11.1921 | 0.1289379 | 0.9161662
87.845 | 12.2453 | 12.10605 | 11.1917 | 0.1392488 | 0.914352
87.855 | 12.2467 | 12.10386 | 11.19132 | 0.1428361 | 0.9125432
87.865 | 12.248 | 12.1017 | 11.19096 | 0.1462994 | 0.9107401
87.875 | 12.2539 | 12.09956 | 11.19062 | 0.1543389 | 0.9089423
87.88499 | 12.2579 | 12.09745 | 11.1903 | 0.1604522 | 0.9071519
87.89499 | 12.2471 | 12.09536 | 11.18999 | 0.1517433 | 0.9053651
87.90499 | 12.241 | 12.09329 | 11.18971 | 0.1477099 | 0.9035839
87.91499 | 12.2397 | 12.09125 | 11.18944 | 0.148452 | 0.901808
87.92499 | 12.2463 | 12.08923 | 11.18919 | 0.1570695 | 0.9000376
87.93498 | 12.232 | 12.08724 | 11.18897 | 0.1447601 | 0.8982742
87.94498 | 12.2399 | 12.08527 | 11.18876 | 0.1546276 | 0.8965146
87.95498 | 12.2409 | 12.08333 | 11.18857 | 0.1575701 | 0.8947602
87.96498 | 12.2264 | 12.08141 | 11.1884 | 0.1449872 | 0.8930112
87.97498 | 12.2148 | 12.07952 | 11.18825 | 0.1352789 | 0.8912675
87.98498 | 12.2268 | 12.07765 | 11.18813 | 0.1491451 | 0.889529
87.99497 | 12.2057 | 12.07582 | 11.18802 | 0.1298835 | 0.8877976
88.00497 | 12.208 | 12.074 | 11.18793 | 0.1339973 | 0.8860703
88.01497 | 12.2116 | 12.07221 | 11.18787 | 0.1393863 | 0.884347
88.02497 | 12.2024 | 12.07045 | 11.18782 | 0.1319479 | 0.8826301
88.03497 | 12.1912 | 12.06872 | 11.1878 | 0.1224843 | 0.8809171
88.04496 | 12.1995 | 12.06701 | 11.1878 | 0.1324919 | 0.8792116
88.05496 | 12.1799 | 12.06533 | 11.18782 | 0.1145744 | 0.8775096
88.06496 | 12.1771 | 12.06367 | 11.18786 | 0.1134302 | 0.8758127
88.07496 | 12.1784 | 12.06204 | 11.18792 | 0.1163589 | 0.8741209
88.08496 | 12.1698 | 12.06044 | 11.18801 | 0.1093604 | 0.8724341
88.09496 | 12.1601 | 12.05887 | 11.18811 | 0.1012346 | 0.8707525
88.10495 | 12.1733 | 12.05732 | 11.18824 | 0.1159792 | 0.869078
88.11495 | 12.161 | 12.0558 | 11.1884 | 0.1051982 | 0.8674065
88.12495 | 12.1486 | 12.05431 | 11.18857 | 0.09428958 | 0.8657397
88.13495 | 12.1526 | 12.05285 | 11.18877 | 0.09975274 | 0.8640782
88.14495 | 12.1425 | 12.05141 | 11.18899 | 0.09108789 | 0.8624215
88.15494 | 12.1295 | 12.05001 | 11.18924 | 0.07949334 | 0.8607713
88.16494 | 12.1407 | 12.04863 | 11.1895 | 0.09207213 | 0.859124
88.17494 | 12.1326 | 12.04728 | 11.1898 | 0.08532123 | 0.8574826
88.18494 | 12.1397 | 12.04596 | 11.19011 | 0.0937426 | 0.855845
88.19494 | 12.1459 | 12.04467 | 11.19045 | 0.1012338 | 0.8542134
88.20494 | 12.129 | 12.0434 | 11.19082 | 0.08559644 | 0.8525861
88.21493 | 12.1154 | 12.04217 | 11.19121 | 0.07322858 | 0.8509651
88.22493 | 12.1411 | 12.04097 | 11.19162 | 0.1001323 | 0.8493474
88.23493 | 12.124 | 12.03979 | 11.19206 | 0.08420643 | 0.8477345
88.24493 | 12.1262 | 12.03865 | 11.19252 | 0.0875506 | 0.8461264
88.25493 | 12.1445 | 12.03754 | 11.19301 | 0.1069648 | 0.844523
88.26492 | 12.1347 | 12.03645 | 11.19353 | 0.09824769 | 0.8429259
88.27492 | 12.1328 | 12.0354 | 11.19407 | 0.09740123 | 0.841332
88.28492 | 12.1285 | 12.03438 | 11.19463 | 0.09412419 | 0.8397427
88.29492 | 12.1167 | 12.03338 | 11.19523 | 0.08331642 | 0.8381582
88.30492 | 12.1281 | 12.03242 | 11.19584 | 0.09567764 | 0.8365783
88.31492 | 12.1273 | 12.03149 | 11.19649 | 0.09580777 | 0.835003
88.32491 | 12.1204 | 12.03059 | 11.19716 | 0.08980547 | 0.8334342
88.33491 | 12.1299 | 12.02973 | 11.19786 | 0.1001731 | 0.8318679
88.34491 | 12.1201 | 12.02889 | 11.19858 | 0.0912085 | 0.8303067
88.35491 | 12.1189 | 12.02809 | 11.19934 | 0.09081257 | 0.8287496
88.36491 | 12.1098 | 12.02732 | 11.20012 | 0.08248408 | 0.8271975
88.3749 | 12.1192 | 12.02658 | 11.20093 | 0.09262326 | 0.8256509
88.3849 | 12.1082 | 12.02587 | 11.20176 | 0.08233031 | 0.8241077
88.3949 | 12.1133 | 12.0252 | 11.20263 | 0.08810481 | 0.822569
88.4049 | 12.1136 | 12.02455 | 11.20352 | 0.08904653 | 0.8210347
88.4149 | 12.1203 | 12.02394 | 11.20444 | 0.09635525 | 0.8195048
88.4249 | 12.1086 | 12.02337 | 11.20539 | 0.08523072 | 0.8179795
88.43489 | 12.1125 | 12.02283 | 11.20637 | 0.08967204 | 0.8164604
88.44489 | 12.1074 | 12.02232 | 11.20738 | 0.08508062 | 0.8149438
88.45489 | 12.107 | 12.02184 | 11.20841 | 0.08515537 | 0.8134317
88.46489 | 12.0963 | 12.0214 | 11.20948 | 0.07489623 | 0.811924
88.47489 | 12.1119 | 12.021 | 11.21058 | 0.09090291 | 0.8104206
88.48488 | 12.1316 | 12.02063 | 11.2117 | 0.1109748 | 0.8089231
88.49488 | 12.1212 | 12.02029 | 11.21286 | 0.1009125 | 0.8074284
88.50488 | 12.1073 | 12.01998 | 11.21405 | 0.08731554 | 0.805938
88.51488 | 12.1108 | 12.01972 | 11.21526 | 0.09108352 | 0.8044519
88.52488 | 12.1101 | 12.01948 | 11.21651 | 0.09061635 | 0.8029701
88.53488 | 12.1083 | 12.01929 | 11.21779 | 0.08901382 | 0.8014926
88.54487 | 12.1269 | 12.01912 | 11.2191 | 0.1077756 | 0.8000208
88.55487 | 12.1215 | 12.019 | 11.22045 | 0.1025017 | 0.7985517
88.56487 | 12.1125 | 12.01891 | 11.22182 | 0.0935918 | 0.7970869
88.57487 | 12.1305 | 12.01885 | 11.22323 | 0.1116458 | 0.7956263
88.58487 | 12.1187 | 12.01884 | 11.22467 | 0.09986329 | 0.7941699
88.59486 | 12.0976 | 12.01886 | 11.22614 | 0.07874428 | 0.792719
88.60486 | 12.124 | 12.01891 | 11.22764 | 0.1050884 | 0.7912709
88.61486 | 12.1153 | 12.019 | 11.22918 | 0.09629551 | 0.7898269
88.62486 | 12.1169 | 12.01913 | 11.23075 | 0.09776534 | 0.7883871
88.63486 | 12.1177 | 12.0193 | 11.23235 | 0.09839771 | 0.7869514
88.64486 | 12.1125 | 12.01951 | 11.23399 | 0.09299241 | 0.7855197
88.65485 | 12.1163 | 12.01975 | 11.23566 | 0.09654951 | 0.7840936
88.66485 | 12.1095 | 12.02003 | 11.23736 | 0.08946828 | 0.78267
88.67485 | 12.1022 | 12.02035 | 11.2391 | 0.0818487 | 0.7812506
88.68485 | 12.106 | 12.02071 | 11.24087 | 0.08529061 | 0.7798351
88.69485 | 12.1035 | 12.02111 | 11.24268 | 0.08239368 | 0.7784237
88.70484 | 12.1027 | 12.02154 | 11.24452 | 0.08115833 | 0.7770177
88.71484 | 12.103 | 12.02202 | 11.2464 | 0.0809833 | 0.7756143
88.72484 | 12.1002 | 12.02253 | 11.24832 | 0.0776689 | 0.7742148
88.73484 | 12.1058 | 12.02309 | 11.25027 | 0.08271473 | 0.7728193
88.74484 | 12.0871 | 12.02368 | 11.25225 | 0.06342078 | 0.7714277
88.75484 | 12.0906 | 12.02431 | 11.25427 | 0.0662867 | 0.7700401
88.76483 | 12.0958 | 12.02499 | 11.25633 | 0.07081305 | 0.7686577
88.77483 | 12.0872 | 12.0257 | 11.25842 | 0.06149813 | 0.7672779
88.78483 | 12.0823 | 12.02646 | 11.26056 | 0.05584248 | 0.765902
88.79483 | 12.1014 | 12.02725 | 11.26272 | 0.07414576 | 0.7645299
88.80483 | 12.0816 | 12.02809 | 11.26493 | 0.05350787 | 0.7631617
88.81482 | 12.0774 | 12.02897 | 11.26717 | 0.04842938 | 0.7617986
88.82482 | 12.0832 | 12.02989 | 11.26945 | 0.05330831 | 0.7604381
88.83482 | 12.064 | 12.03085 | 11.27177 | 0.03314537 | 0.7590813
88.84482 | 12.0735 | 12.03186 | 11.27413 | 0.04164015 | 0.7577284
88.85482 | 12.0715 | 12.03291 | 11.27653 | 0.03859264 | 0.7563792
88.86482 | 12.0718 | 12.034 | 11.27896 | 0.03780239 | 0.7550338
88.87481 | 12.061 | 12.03513 | 11.28144 | 0.02587045 | 0.7536935
88.88481 | 12.0512 | 12.03631 | 11.28395 | 0.01489429 | 0.7523556
88.89481 | 12.0435 | 12.03753 | 11.2865 | 0.005974583 | 0.7510216
88.90481 | 12.0532 | 12.03879 | 11.2891 | 0.01441139 | 0.7496911
88.91481 | 12.0416 | 12.0401 | 11.29173 | 0.001504566 | 0.7483642
88.9248 | 12.0497 | 12.04144 | 11.2944 | 0.00825504 | 0.7470423
88.9348 | 12.0549 | 12.04284 | 11.29712 | 0.01205962 | 0.745723
88.9448 | 12.054 | 12.04428 | 11.29987 | 0.009719701 | 0.7444072
88.9548 | 12.0342 | 12.04577 | 11.30267 | -0.01156501 | 0.7430951
88.9648 | 12.0499 | 12.04729 | 11.30551 | 0.002605123 | 0.7417866
88.9748 | 12.037 | 12.04887 | 11.30839 | -0.01187 | 0.7404818
88.98479 | 12.0494 | 12.05049 | 11.31131 | -0.001089284 | 0.7391821
88.99479 | 12.0644 | 12.05216 | 11.31427 | 0.01224429 | 0.7378844
89.00479 | 12.057 | 12.05387 | 11.31728 | 0.003131759 | 0.7365903
89.01479 | 12.0468 | 12.05563 | 11.32033 | -0.00882695 | 0.7352996
89.02479 | 12.0589 | 12.05743 | 11.32342 | 0.001467374 | 0.7340129
89.03478 | 12.0356 | 12.05928 | 11.32655 | -0.02368271 | 0.7327304
89.04478 | 12.0557 | 12.06118 | 11.32973 | -0.005482019 | 0.7314505
89.05478 | 12.0361 | 12.06313 | 11.33295 | -0.02702868 | 0.7301742
89.06478 | 12.0565 | 12.06512 | 11.33622 | -0.008622938 | 0.7289013
89.07478 | 12.0521 | 12.06716 | 11.33953 | -0.015065 | 0.7276318
89.08478 | 12.0451 | 12.06926 | 11.34289 | -0.02415531 | 0.726366
89.09477 | 12.0296 | 12.07139 | 11.34629 | -0.04179192 | 0.725105
89.10477 | 12.0415 | 12.07358 | 11.34973 | -0.03207916 | 0.723846
89.11477 | 12.0168 | 12.07582 | 11.35322 | -0.05901527 | 0.7225904
89.12477 | 12.0069 | 12.0781 | 11.35676 | -0.07120052 | 0.7213382
89.13477 | 12.045 | 12.08044 | 11.36035 | -0.03543528 | 0.7200895
89.14476 | 12.0384 | 12.08282 | 11.36397 | -0.04441706 | 0.7188452
89.15476 | 12.0211 | 12.08525 | 11.36765 | -0.06415145 | 0.7176032
89.16476 | 12.0272 | 12.08774 | 11.37137 | -0.06053608 | 0.7163647
89.17476 | 11.9983 | 12.09027 | 11.37514 | -0.09197142 | 0.7151297
89.18476 | 11.998 | 12.09286 | 11.37896 | -0.0948571 | 0.7138976
89.19476 | 11.996 | 12.09549 | 11.38282 | -0.09949413 | 0.7126692
89.20475 | 12.0222 | 12.09818 | 11.38673 | -0.07597988 | 0.7114454
89.21475 | 12.0284 | 12.10092 | 11.3907 | -0.07251972 | 0.7102235
89.22475 | 12.0085 | 12.10371 | 11.39471 | -0.09521149 | 0.7090049
89.23475 | 12.0019 | 12.10656 | 11.39877 | -0.1046554 | 0.7077896
89.24475 | 12.0132 | 12.10945 | 11.40287 | -0.0962517 | 0.7065776
89.25474 | 11.9617 | 12.1124 | 11.40703 | -0.1506978 | 0.7053701
89.26474 | 12.0061 | 12.1154 | 11.41124 | -0.1092998 | 0.7041646
89.27474 | 12.0257 | 12.11846 | 11.41549 | -0.09275506 | 0.7029623
89.28474 | 12.0011 | 12.12156 | 11.4198 | -0.1204637 | 0.7017632
89.29474 | 11.9817 | 12.12473 | 11.42416 | -0.1430267 | 0.7005676
89.30474 | 12.0002 | 12.12794 | 11.42857 | -0.1277435 | 0.699375
89.31473 | 11.9593 | 12.13121 | 11.43302 | -0.1719118 | 0.6981872
89.32473 | 11.992 | 12.13454 | 11.43754 | -0.1425373 | 0.6970006
89.33473 | 11.9628 | 12.13792 | 11.4421 | -0.1751183 | 0.6958177
89.34473 | 12.0012 | 12.14135 | 11.44672 | -0.1401545 | 0.6946378
89.35473 | 11.9548 | 12.14485 | 11.45139 | -0.1900466 | 0.6934614
89.36472 | 11.9421 | 12.14839 | 11.4561 | -0.2062902 | 0.6922886
89.37472 | 12.0011 | 12.15199 | 11.46088 | -0.150894 | 0.6911182
89.38472 | 11.9263 | 12.15565 | 11.4657 | -0.2293542 | 0.6899509
89.39472 | 11.9663 | 12.15937 | 11.47058 | -0.1930712 | 0.6887868
89.40472 | 11.9689 | 12.16315 | 11.47552 | -0.1942451 | 0.6876256
89.41472 | 11.9447 | 12.16698 | 11.48051 | -0.2222765 | 0.6864676
89.42471 | 11.9318 | 12.17086 | 11.48555 | -0.2390619 | 0.6853141
89.43471 | 11.9604 | 12.17481 | 11.49065 | -0.2144087 | 0.6841622
89.44471 | 11.9448 | 12.17881 | 11.4958 | -0.2340139 | 0.6830134
89.45471 | 11.9453 | 12.18288 | 11.50101 | -0.2375776 | 0.6818676
89.46471 | 11.9768 | 12.187 | 11.50628 | -0.2102002 | 0.6807249
89.4747 | 11.9324 | 12.19118 | 11.51159 | -0.2587772 | 0.6795859
89.4847 | 11.9507 | 12.19542 | 11.51697 | -0.2447184 | 0.6784492
89.4947 | 11.9451 | 12.19972 | 11.5224 | -0.2546193 | 0.6773155
89.5047 | 11.9663 | 12.20408 | 11.5279 | -0.2377802 | 0.6761847
89.5147 | 11.9573 | 12.2085 | 11.53344 | -0.2512016 | 0.675057
89.5247 | 11.9682 | 12.21298 | 11.53905 | -0.2447837 | 0.6739322
89.53469 | 11.9531 | 12.21752 | 11.54471 | -0.2644225 | 0.6728118
89.54469 | 11.9444 | 12.22213 | 11.55043 | -0.2777269 | 0.6716929
89.55469 | 11.9721 | 12.22679 | 11.55622 | -0.2546929 | 0.670577
89.56469 | 11.9438 | 12.23152 | 11.56206 | -0.2877209 | 0.6694639
89.57469 | 11.9813 | 12.23631 | 11.56796 | -0.2550111 | 0.6683538
89.58468 | 11.9571 | 12.24116 | 11.57391 | -0.284059 | 0.6672477
89.59468 | 11.9826 | 12.24607 | 11.57993 | -0.2634744 | 0.666143
89.60468 | 11.9206 | 12.25105 | 11.58601 | -0.3304534 | 0.6650416
89.61468 | 11.9548 | 12.2561 | 11.59215 | -0.3012958 | 0.663943
89.62468 | 11.9616 | 12.2612 | 11.59835 | -0.2996026 | 0.6628477
89.63468 | 11.9474 | 12.26637 | 11.60462 | -0.3189729 | 0.6617545
89.64467 | 11.9688 | 12.2716 | 11.61094 | -0.3028031 | 0.660666
89.65467 | 11.923 | 12.2769 | 11.61732 | -0.353903 | 0.6595788
89.66467 | 11.9499 | 12.28227 | 11.62377 | -0.3323681 | 0.6584945
89.67467 | 11.9168 | 12.2877 | 11.63029 | -0.3708988 | 0.657413
89.68467 | 11.9383 | 12.2932 | 11.63686 | -0.3548953 | 0.6563343
89.69466 | 11.9412 | 12.29875 | 11.64349 | -0.3575524 | 0.6552594
89.70466 | 11.9239 | 12.30438 | 11.6502 | -0.3804812 | 0.654186
89.71466 | 11.9245 | 12.31008 | 11.65696 | -0.3855775 | 0.6531159
89.72466 | 11.9332 | 12.31584 | 11.66379 | -0.3826407 | 0.6520483
89.73466 | 11.9053 | 12.32167 | 11.67069 | -0.4163715 | 0.6509835
89.74466 | 11.9128 | 12.32757 | 11.67765 | -0.4147697 | 0.6499211
89.75465 | 11.9182 | 12.33353 | 11.68467 | -0.4153308 | 0.6488632
89.76465 | 11.9234 | 12.33957 | 11.69176 | -0.4161661 | 0.6478066
89.77465 | 11.9359 | 12.34567 | 11.69892 | -0.4097703 | 0.6467527
89.78465 | 11.9159 | 12.35184 | 11.70614 | -0.4359437 | 0.6457015
89.79465 | 11.9325 | 12.35809 | 11.71343 | -0.4255866 | 0.644653
89.80464 | 11.9192 | 12.36439 | 11.72078 | -0.4451932 | 0.6436083
89.81464 | 11.9287 | 12.37078 | 11.72821 | -0.4420762 | 0.6425651
89.82464 | 11.9337 | 12.37723 | 11.73571 | -0.44353 | 0.6415247
89.83464 | 11.9414 | 12.38375 | 11.74327 | -0.4423546 | 0.6404869
89.84464 | 11.9441 | 12.39035 | 11.7509 | -0.4462506 | 0.6394518
89.85464 | 11.9417 | 12.39702 | 11.7586 | -0.4553183 | 0.6384193
89.86463 | 11.9318 | 12.40375 | 11.76636 | -0.4719513 | 0.6373905
89.87463 | 11.9515 | 12.41056 | 11.7742 | -0.4590633 | 0.6363633
89.88463 | 11.9672 | 12.41745 | 11.78211 | -0.4502481 | 0.6353387
89.89463 | 11.9848 | 12.42441 | 11.79009 | -0.439606 | 0.6343167
89.90463 | 11.9895 | 12.43144 | 11.79814 | -0.4419373 | 0.6332973
89.91462 | 11.9978 | 12.43854 | 11.80625 | -0.4407353 | 0.6322815
89.92462 | 11.9994 | 12.44571 | 11.81445 | -0.4463145 | 0.6312673
89.93462 | 12.0278 | 12.45297 | 11.82271 | -0.4251683 | 0.6302557
89.94462 | 12.0304 | 12.4603 | 11.83105 | -0.429897 | 0.6292466
89.95462 | 12.0651 | 12.4677 | 11.83946 | -0.4026011 | 0.6282401
89.96462 | 12.0688 | 12.47518 | 11.84794 | -0.4063807 | 0.6272361
89.97461 | 12.0667 | 12.48273 | 11.85649 | -0.4160287 | 0.6262356
89.98461 | 12.0839 | 12.49036 | 11.86512 | -0.4064607 | 0.6252368
89.99461 | 12.0831 | 12.49807 | 11.87383 | -0.4149694 | 0.6242404