## Summary
Parameter | MoC_0.66 F m -3 m | MoO2_P21c_fixed P 21/c
Sample | M21.txt | M21.txt
Method | GSAS-II | GSAS-II
Phase name | MoC_0.66 F m -3 m | MoO2_P21c_fixed P 21/c
COD / MP ID | manual | manual
Formula | Mo4 C2.64 | Mo4 O8
Space group
Space group # | 225 | 14
Crystal system | cubic | monoclinic
a (Å) | 4.13525 | 5.54083
b (Å) | 4.13525 | 4.86854
c (Å) | 4.13525 | 5.64137
α (°) | 90 | 90
β (°) | 90 | 120.175
γ (°) | 90 | 90
Volume (A^3) | 70.71392 | 131.55883
da/a0 (%) | -2.769 | 0
db/b0 (%) | -2.769 | 0
dc/c0 (%) | -2.769 | 0
dV/V0 (%) | -8.078 | 0
Weight fraction (%) | 98.5 | 1.5
GSAS-II mass weight fraction (%) | 98.4 | 1.6
Weight fraction ± (%) | 1.97 | 1.97
Weight fraction error source | integrated_phase_area_diagonal_covariance+systematic_floor+binary_closure | integrated_phase_area_diagonal_covariance+binary_closure
Weight fraction propagated sigma (%) | 1.003 | 1.003
Weight fraction systematic floor (%) | 1.97 | 1
Weight fraction method | integrated_phase_pattern_area | integrated_phase_pattern_area
Integrated phase fraction (%) | 98.5 | 1.5
Integrated - wt fraction (percentage points) | 0.11 | -0.11
Integrated phase fraction method | primary_quant_from_refined_phase_envelope | primary_quant_from_refined_phase_envelope
Crystallite size (nm) | 1000 | 1000
Crystallite size source | gsas_hap_size | gsas_hap_size
Scale factor | 573.97615 | 7.38826
Scale factor sigma | 13.66117044 | 5.03432764
Scale factor sigma (%) | 2.38 | 68.14
Scale factor sigma source | gsas_covariance | gsas_covariance
Scale * phase mass value | 238469.3 | 3780.958
Legacy mass-weighted scale value | 238469.3 | 3780.958
U (Caglioti) | 0.01489 | 0.01489
V (Caglioti) | -0.01538 | -0.01538
W (Caglioti) | 0.00566 | 0.00566
X (Lorentzian) | 0 | 0
Y (Lorentzian) | 9.36428 | 9.36428
η at strongest | 1 | 1
FWHM (°) | 9.8959 | 9.6106
FWHM reference 2theta (deg) | 37.7 | 25.94
FWHM reference hkl | [1, 1, 1] | [1, 1, 1]
N reflections | 5 | 48
Seeded by | gsas2 | gsas2
Zero shift (°) | -0.00155 | -0.00155
Rwp (%) | 5.87 | 5.87
Rp (%) | 4.72 | 4.72
χ² | 73.433 | 73.433
GoF | 8.569 | 8.569

## Plot Data
2theta | Y_obs | Y_calc | Background | Residual | MoC_0.66 F m -3 m | MoO2_P21c_fixed P 21/c | MoC_0.66 F m -3 m peak 2θ | MoC_0.66 F m -3 m [hkl] | MoO2_P21c_fixed P 21/c peak 2θ | MoO2_P21c_fixed P 21/c [hkl]
10 | 43154.1211 | 43280.69 | 43201.26 | -126.5704 | 77.67971 | 1.754229 | 37.644 | [111] | 18.508 | [100]
10.01 | 41494.4844 | 43246.89 | 43167.41 | -1752.409 | 77.7266 | 1.755947 | 43.745 | [200] | 25.836 | [011]
10.02 | 42540.3789 | 43213.12 | 43133.59 | -672.7438 | 77.77354 | 1.757668 | 63.587 | [220] | 25.922 | [111]
10.03 | 42613.3984 | 43179.38 | 43099.8 | -565.9817 | 77.82052 | 1.759392 | 76.31 | [311] | 31.696 | [102]
10.04 | 42797.5781 | 43145.67 | 43066.04 | -348.0873 | 77.86755 | 1.761119 | 80.371 | [222] | 36.829 | [002]
10.05 | 42730.3125 | 43111.98 | 43032.3 | -381.6661 | 77.91462 | 1.762849 |  |  | 36.895 | [020]
10.06 | 42209.9297 | 43078.32 | 42998.59 | -868.3899 | 77.96174 | 1.764582 |  |  | 37.078 | [202]
10.07 | 41688.6289 | 43044.69 | 42964.91 | -1356.06 | 78.00891 | 1.766318 |  |  | 37.131 | [111]
10.08 | 43204.7891 | 43011.09 | 42931.26 | 193.7037 | 78.05611 | 1.768057 |  |  | 37.522 | [200]
10.09 | 44038.8008 | 42977.51 | 42897.64 | 1061.291 | 78.10337 | 1.769799 |  |  | 41.378 | [012]
10.1 | 43164.9648 | 42943.96 | 42864.04 | 221.002 | 78.15066 | 1.771544 |  |  | 42.007 | [210]
10.11 | 42644.2422 | 42910.44 | 42830.47 | -266.2011 | 78.19801 | 1.773292 |  |  | 49.414 | [122]
10.12 | 43278.793 | 42876.95 | 42796.93 | 401.8412 | 78.2454 | 1.775044 |  |  | 49.716 | [102]
10.13 | 43747.4492 | 42843.49 | 42763.42 | 903.9609 | 78.29284 | 1.776798 |  |  | 52.959 | [113]
10.14 | 42769.5508 | 42810.05 | 42729.93 | -40.50185 | 78.34033 | 1.778555 |  |  | 53.1 | [213]
10.15 | 42711.418 | 42776.64 | 42696.48 | -65.22697 | 78.38785 | 1.780315 |  |  | 53.118 | [022]
10.16 | 42461.5391 | 42743.27 | 42663.05 | -281.7262 | 78.43543 | 1.782079 |  |  | 53.305 | [222]
10.17 | 42415.2578 | 42709.91 | 42629.65 | -294.6557 | 78.48306 | 1.783845 |  |  | 53.639 | [220]
10.18 | 41507.332 | 42676.59 | 42596.27 | -1169.258 | 78.53072 | 1.785615 |  |  | 53.77 | [211]
10.19 | 41198.1445 | 42643.29 | 42562.93 | -1445.149 | 78.57843 | 1.787387 |  |  | 54.001 | [311]
10.2 | 42539.3867 | 42610.03 | 42529.61 | -70.63936 | 78.62619 | 1.789163 |  |  | 57.688 | [300]
10.21 | 42934.3438 | 42576.79 | 42496.32 | 357.5576 | 78.67399 | 1.790942 |  |  | 59.94 | [013]
10.22 | 41030.5273 | 42543.57 | 42463.06 | -1513.047 | 78.72185 | 1.792724 |  |  | 60.074 | [131]
10.23 | 42549.4219 | 42510.39 | 42429.83 | 39.03135 | 78.76975 | 1.794509 |  |  | 60.329 | [313]
10.24 | 43404.2969 | 42477.23 | 42396.62 | 927.0622 | 78.81769 | 1.796297 |  |  | 63.492 | [122]
10.25 | 42821.1719 | 42444.11 | 42363.44 | 377.065 | 78.86568 | 1.798089 |  |  | 66.211 | [204]
10.26 | 41201.418 | 42411.01 | 42330.29 | -1209.589 | 78.91372 | 1.799883 |  |  | 66.625 | [131]
10.27 | 41742.0469 | 42377.94 | 42297.17 | -635.8884 | 78.96181 | 1.801681 |  |  | 67.09 | [202]
10.28 | 39972.1641 | 42344.89 | 42264.08 | -2372.728 | 79.00994 | 1.803481 |  |  | 67.577 | [402]
10.29 | 41441.8438 | 42311.88 | 42231.01 | -870.0321 | 79.05812 | 1.805286 |  |  | 69.251 | [104]
10.3 | 42229.0391 | 42278.89 | 42197.97 | -49.84919 | 79.10634 | 1.807093 |  |  | 69.571 | [304]
10.31 | 42152.7188 | 42245.93 | 42164.97 | -93.2099 | 79.15461 | 1.808903 |  |  | 72.783 | [113]
10.32 | 41912.4336 | 42213 | 42131.98 | -300.5636 | 79.20293 | 1.810717 |  |  | 73.658 | [311]
10.33 | 42220.3711 | 42180.09 | 42099.03 | 40.27737 | 79.2513 | 1.812533 |  |  | 78.281 | [224]
10.34 | 41132.3555 | 42147.22 | 42066.1 | -1014.863 | 79.29972 | 1.814353 |  |  | 78.354 | [133]
10.35 | 42028.5234 | 42114.37 | 42033.21 | -85.84765 | 79.34817 | 1.816177 |  |  | 78.362 | [004]
10.36 | 43393.7109 | 42081.55 | 42000.34 | 1312.159 | 79.39668 | 1.818003 |  |  | 78.523 | [040]
10.37 | 42200.0234 | 42048.76 | 41967.5 | 151.2627 | 79.44523 | 1.819833 |  |  | 78.973 | [404]
10.38 | 41593.7734 | 42016 | 41934.68 | -422.2243 | 79.49384 | 1.821666 |  |  | 79.104 | [222]
10.39 | 42173.0859 | 41983.26 | 41901.9 | 189.8231 | 79.54249 | 1.823502 |  |  | 79.208 | [331]
10.4 | 42011.7422 | 41950.56 | 41869.14 | 61.18625 | 79.59118 | 1.825341 |  |  | 79.561 | [422]
10.41 | 40894.9023 | 41917.88 | 41836.41 | -1022.975 | 79.63993 | 1.827184 |  |  | 80.067 | [400]
10.42 | 41176.9336 | 41885.23 | 41803.71 | -708.2931 | 79.68872 | 1.82903 |  |  | 81.141 | [124]
10.43 | 41972.9922 | 41852.6 | 41771.04 | 120.388 | 79.73756 | 1.83088 |  |  | 84.238 | [033]
10.44 | 42559.7969 | 41820.01 | 41738.39 | 739.787 | 79.78644 | 1.832732 |  |  | 84.577 | [333]
10.45 | 42420.7031 | 41787.44 | 41705.77 | 633.2593 | 79.83538 | 1.834588 |  |  | 88.363 | [302]
10.46 | 41188.8203 | 41754.91 | 41673.18 | -566.0854 | 79.88437 | 1.836448 |  |  | 89.633 | [215]
10.47 | 41684.082 | 41722.4 | 41640.62 | -38.31387 | 79.9334 | 1.83831 |  |  | 89.82 | [315]
10.48 | 42801.957 | 41689.91 | 41608.09 | 1112.043 | 79.98248 | 1.840176 |  |  | 89.916 | [024]
10.49 | 41853.4805 | 41657.46 | 41575.59 | 196.0199 | 80.0316 | 1.842045
10.5 | 40783.8438 | 41625.04 | 41543.11 | -841.1914 | 80.08078 | 1.843918
10.51 | 41163.082 | 41592.64 | 41510.66 | -429.556 | 80.13001 | 1.845794
10.52 | 41355.3945 | 41560.27 | 41478.24 | -204.8745 | 80.17927 | 1.847673
10.53 | 42968.9922 | 41527.93 | 41445.85 | 1441.064 | 80.22859 | 1.849556
10.54 | 42992.2695 | 41495.62 | 41413.49 | 1496.654 | 80.27796 | 1.851443
10.55 | 41898.3242 | 41463.33 | 41381.15 | 434.9932 | 80.32738 | 1.853332
10.56 | 40441.3398 | 41431.07 | 41348.84 | -989.7349 | 80.37684 | 1.855225
10.57 | 41639.5195 | 41398.85 | 41316.56 | 240.6728 | 80.42636 | 1.857121
10.58 | 42370.1602 | 41366.65 | 41284.31 | 1003.513 | 80.47592 | 1.859021
10.59 | 41572.2148 | 41334.48 | 41252.09 | 237.7396 | 80.52554 | 1.860925
10.6 | 41159.8125 | 41302.33 | 41219.89 | -142.5193 | 80.57519 | 1.862831
10.61 | 41243.6016 | 41270.22 | 41187.73 | -26.61501 | 80.6249 | 1.864742
10.62 | 41501.7266 | 41238.13 | 41155.59 | 263.5969 | 80.67466 | 1.866655
10.63 | 40298.5586 | 41206.07 | 41123.48 | -907.5124 | 80.72446 | 1.868572
10.64 | 39776.2578 | 41174.04 | 41091.4 | -1397.783 | 80.77433 | 1.870493
10.65 | 39996.3203 | 41142.04 | 41059.34 | -1145.718 | 80.82422 | 1.872417
10.66 | 40974.8633 | 41110.06 | 41027.32 | -135.201 | 80.87419 | 1.874345
10.67 | 40318.4922 | 41078.12 | 40995.32 | -759.6264 | 80.92419 | 1.876276
10.68 | 41520.3672 | 41046.2 | 40963.35 | 474.166 | 80.97424 | 1.878211
10.69 | 40987.0977 | 41014.31 | 40931.41 | -27.21427 | 81.02434 | 1.880149
10.7 | 40432.1875 | 40982.45 | 40899.49 | -550.2636 | 81.07449 | 1.88209
10.71 | 40232.25 | 40950.62 | 40867.61 | -718.3684 | 81.12469 | 1.884036
10.72 | 40392.8867 | 40918.81 | 40835.75 | -525.9274 | 81.17494 | 1.885985
10.73 | 40712.6719 | 40887.04 | 40803.92 | -174.3661 | 81.22524 | 1.887937
10.74 | 40247.082 | 40855.29 | 40772.12 | -608.2082 | 81.27559 | 1.889893
10.75 | 39454.4922 | 40823.57 | 40740.35 | -1369.079 | 81.32599 | 1.891853
10.76 | 38970.6328 | 40791.88 | 40708.61 | -1821.247 | 81.37644 | 1.893816
10.77 | 39631.5977 | 40760.22 | 40676.89 | -1128.619 | 81.42694 | 1.895783
10.78 | 41093.2969 | 40728.58 | 40645.21 | 364.7147 | 81.47749 | 1.897753
10.79 | 41505.5078 | 40696.98 | 40613.55 | 808.5319 | 81.52809 | 1.899728
10.8 | 40759.0938 | 40665.4 | 40581.92 | 93.69582 | 81.57874 | 1.901705
10.81 | 40608.1211 | 40633.85 | 40550.32 | -25.72727 | 81.62944 | 1.903687
10.82 | 40274.9805 | 40602.33 | 40518.74 | -327.3466 | 81.68019 | 1.905672
10.83 | 40596.3164 | 40570.83 | 40487.2 | 25.48226 | 81.73099 | 1.90766
10.84 | 39367.3477 | 40539.37 | 40455.68 | -1172.022 | 81.78184 | 1.909653
10.85 | 39175.332 | 40507.93 | 40424.19 | -1332.601 | 81.83274 | 1.911649
10.86 | 39396.1836 | 40476.53 | 40392.73 | -1080.342 | 81.88369 | 1.913649
10.87 | 40915.8711 | 40445.15 | 40361.3 | 470.7254 | 81.9347 | 1.915652
10.88 | 39336.7578 | 40413.79 | 40329.89 | -1077.037 | 81.98575 | 1.91766
10.89 | 39825.8125 | 40382.47 | 40298.52 | -556.6591 | 82.03685 | 1.919671
10.9 | 40553.6562 | 40351.18 | 40267.17 | 202.4791 | 82.08801 | 1.921685
10.91 | 41181.1953 | 40319.91 | 40235.85 | 861.2843 | 82.13922 | 1.923704
10.92 | 40909.4062 | 40288.67 | 40204.56 | 620.733 | 82.19047 | 1.925726
10.93 | 40889.2812 | 40257.46 | 40173.29 | 631.8174 | 82.24178 | 1.927752
10.94 | 40365.4609 | 40226.28 | 40142.06 | 139.1781 | 82.29314 | 1.929782
10.95 | 39938.7109 | 40195.13 | 40110.85 | -256.4192 | 82.34454 | 1.931816
10.96 | 39810.3867 | 40164.01 | 40079.68 | -353.6191 | 82.396 | 1.933853
10.97 | 40001.3594 | 40132.91 | 40048.53 | -131.5506 | 82.44752 | 1.935894
10.98 | 39405.7305 | 40101.84 | 40017.41 | -696.112 | 82.49908 | 1.937939
10.99 | 39177.4727 | 40070.8 | 39986.31 | -893.3307 | 82.55069 | 1.939988
11 | 39318.3828 | 40039.79 | 39955.25 | -721.4099 | 82.60236 | 1.942041
11.01 | 40015.7188 | 40008.81 | 39924.21 | 6.908394 | 82.65409 | 1.944098
11.02 | 40061.8711 | 39977.86 | 39893.2 | 84.01458 | 82.70585 | 1.946158
11.03 | 39113.2812 | 39946.93 | 39862.23 | -833.6498 | 82.75767 | 1.948223
11.04 | 39243.4531 | 39916.03 | 39831.27 | -672.5809 | 82.80955 | 1.950291
11.05 | 40351.2383 | 39885.17 | 39800.35 | 466.073 | 82.86147 | 1.952364
11.06 | 39924.9336 | 39854.33 | 39769.46 | 70.60848 | 82.91345 | 1.954439
11.07 | 39738.4531 | 39823.51 | 39738.59 | -85.06023 | 82.96548 | 1.956519
11.08 | 39156.7891 | 39792.73 | 39707.75 | -635.9409 | 83.01756 | 1.958604
11.09 | 38335.5508 | 39761.98 | 39676.94 | -1426.424 | 83.0697 | 1.960692
11.1 | 39069.1367 | 39731.25 | 39646.16 | -662.1118 | 83.12188 | 1.962784
11.11 | 38821.7969 | 39700.55 | 39615.41 | -878.7535 | 83.17411 | 1.964879
11.12 | 40093.3164 | 39669.88 | 39584.69 | 423.4356 | 83.22641 | 1.966979
11.13 | 40288.5039 | 39639.24 | 39553.99 | 649.2643 | 83.27875 | 1.969083
11.14 | 40428.7344 | 39608.63 | 39523.32 | 820.1075 | 83.33115 | 1.971191
11.15 | 40394.1992 | 39578.04 | 39492.69 | 816.1566 | 83.3836 | 1.973303
11.16 | 40239.0781 | 39547.49 | 39462.08 | 691.5913 | 83.4361 | 1.975419
11.17 | 40458.9141 | 39516.96 | 39431.49 | 941.9547 | 83.48865 | 1.97754
11.18 | 39855.9023 | 39486.46 | 39400.94 | 369.4418 | 83.54126 | 1.979664
11.19 | 39775.7422 | 39455.99 | 39370.41 | 319.7522 | 83.59391 | 1.981791
11.2 | 39471.0391 | 39425.55 | 39339.92 | 45.49111 | 83.64663 | 1.983924
11.21 | 39368.3203 | 39395.13 | 39309.45 | -26.81417 | 83.6994 | 1.98606
11.22 | 39981.6914 | 39364.75 | 39279.01 | 616.942 | 83.75221 | 1.988201
11.23 | 39416.0977 | 39334.39 | 39248.6 | 81.70487 | 83.80508 | 1.990345
11.24 | 38650.0938 | 39304.06 | 39218.21 | -653.9709 | 83.858 | 1.992494
11.25 | 40192.5781 | 39273.77 | 39187.86 | 918.813 | 83.91098 | 1.994647
11.26 | 39681.4766 | 39243.49 | 39157.53 | 437.9827 | 83.96402 | 1.996804
11.27 | 38630.7148 | 39213.25 | 39127.24 | -582.5365 | 84.0171 | 1.998965
11.28 | 37895.7539 | 39183.04 | 39096.97 | -1287.283 | 84.07024 | 2.00113
11.29 | 38234.0703 | 39152.85 | 39066.72 | -918.7811 | 84.12343 | 2.0033
11.3 | 37960.2891 | 39122.69 | 39036.51 | -1162.405 | 84.17668 | 2.005474
11.31 | 37907.1992 | 39092.57 | 39006.33 | -1185.366 | 84.22998 | 2.007651
11.32 | 38745.5195 | 39062.47 | 38976.17 | -316.9458 | 84.28333 | 2.009834
11.33 | 39030.2344 | 39032.39 | 38946.04 | -2.15922 | 84.33674 | 2.01202
11.34 | 39153.2188 | 39002.35 | 38915.95 | 150.8684 | 84.39021 | 2.014211
11.35 | 39220.582 | 38972.34 | 38885.88 | 248.2463 | 84.44371 | 2.016406
11.36 | 38340.5352 | 38942.35 | 38855.83 | -601.8143 | 84.49728 | 2.018605
11.37 | 37824.7578 | 38912.39 | 38825.82 | -1087.634 | 84.55091 | 2.020809
11.38 | 38905.8945 | 38882.46 | 38795.84 | 23.43182 | 84.60459 | 2.023017
11.39 | 39559.0977 | 38852.56 | 38765.88 | 706.5357 | 84.65832 | 2.025229
11.4 | 39048.793 | 38822.69 | 38735.95 | 226.1031 | 84.71211 | 2.027445
11.41 | 39230.1172 | 38792.85 | 38706.05 | 437.2709 | 84.76595 | 2.029666
11.42 | 39475.2188 | 38763.03 | 38676.18 | 712.1876 | 84.81985 | 2.031891
11.43 | 39326.418 | 38733.24 | 38646.34 | 593.1734 | 84.8738 | 2.034121
11.44 | 38920.5664 | 38703.49 | 38616.52 | 217.0799 | 84.9278 | 2.036354
11.45 | 38662.707 | 38673.76 | 38586.74 | -11.04999 | 84.98187 | 2.038593
11.46 | 38435.8008 | 38644.06 | 38556.98 | -208.2552 | 85.03598 | 2.040836
11.47 | 37955.9766 | 38614.38 | 38527.25 | -658.4069 | 85.09014 | 2.043083
11.48 | 38066.8789 | 38584.74 | 38497.55 | -517.8607 | 85.14438 | 2.045334
11.49 | 38410.3672 | 38555.12 | 38467.88 | -144.757 | 85.19865 | 2.04759
11.5 | 38463.3477 | 38525.54 | 38438.23 | -62.18958 | 85.25299 | 2.049851
11.51 | 38535.5508 | 38495.98 | 38408.62 | 39.57185 | 85.30739 | 2.052116
11.52 | 38664.3828 | 38466.45 | 38379.03 | 197.9336 | 85.36183 | 2.054385
11.53 | 38774.1406 | 38436.95 | 38349.47 | 337.1927 | 85.41633 | 2.056659
11.54 | 38668.6484 | 38407.48 | 38319.95 | 261.1732 | 85.4709 | 2.058938
11.55 | 38980.2852 | 38378.03 | 38290.44 | 602.2542 | 85.5255 | 2.061221
11.56 | 39437.3984 | 38348.62 | 38260.97 | 1088.783 | 85.58017 | 2.063508
11.57 | 39375.125 | 38319.23 | 38231.53 | 1055.897 | 85.6349 | 2.0658
11.58 | 38745.0391 | 38289.87 | 38202.11 | 455.1693 | 85.68968 | 2.068097
11.59 | 38350.1328 | 38260.54 | 38172.72 | 89.59299 | 85.74452 | 2.070398
11.6 | 39001.582 | 38231.24 | 38143.37 | 770.3436 | 85.7994 | 2.072704
11.61 | 38837.2109 | 38201.97 | 38114.04 | 635.2454 | 85.85436 | 2.075014
11.62 | 38503.5352 | 38172.72 | 38084.73 | 330.814 | 85.90936 | 2.07733
11.63 | 38318.2461 | 38143.51 | 38055.46 | 174.7407 | 85.96442 | 2.07965
11.64 | 37941.0195 | 38114.32 | 38026.22 | -173.2987 | 86.01954 | 2.081974
11.65 | 37591.0469 | 38085.16 | 37997 | -494.1127 | 86.07471 | 2.084303
11.66 | 38134.1445 | 38056.03 | 37967.81 | 78.11502 | 86.12995 | 2.086636
11.67 | 38093.8633 | 38026.93 | 37938.65 | 66.93535 | 86.18523 | 2.088975
11.68 | 38173.2227 | 37997.85 | 37909.52 | 175.3677 | 86.24058 | 2.091318
11.69 | 38349.9102 | 37968.81 | 37880.42 | 381.0996 | 86.29597 | 2.093666
11.7 | 38395.8789 | 37939.79 | 37851.35 | 456.0842 | 86.35143 | 2.096019
11.71 | 38144.832 | 37910.81 | 37822.3 | 234.0245 | 86.40694 | 2.098376
11.72 | 37387.7109 | 37881.85 | 37793.29 | -494.1379 | 86.46252 | 2.100739
11.73 | 37066.1562 | 37852.92 | 37764.3 | -786.7624 | 86.51815 | 2.103105
11.74 | 37340.3672 | 37824.02 | 37735.34 | -483.6498 | 86.57383 | 2.105477
11.75 | 37813.0234 | 37795.14 | 37706.41 | 17.87937 | 86.62957 | 2.107854
11.76 | 38203.1406 | 37766.3 | 37677.5 | 436.841 | 86.68538 | 2.110235
11.77 | 37648.2773 | 37737.48 | 37648.63 | -89.20643 | 86.74123 | 2.112621
11.78 | 38428.75 | 37708.7 | 37619.78 | 720.0536 | 86.79714 | 2.115012
11.79 | 39349.0703 | 37679.94 | 37590.97 | 1669.133 | 86.85311 | 2.117409
11.8 | 38787.6875 | 37651.21 | 37562.18 | 1136.48 | 86.90915 | 2.119809
11.81 | 38063.2617 | 37622.51 | 37533.42 | 440.7557 | 86.96523 | 2.122215
11.82 | 38695.8398 | 37593.83 | 37504.69 | 1102.007 | 87.02138 | 2.124626
11.83 | 39195.7969 | 37565.19 | 37475.98 | 1630.608 | 87.07758 | 2.127042
11.84 | 39118.457 | 37536.57 | 37447.31 | 1581.884 | 87.13385 | 2.129462
11.85 | 38875.3047 | 37507.99 | 37418.66 | 1367.319 | 87.19016 | 2.131888
11.86 | 37329.4062 | 37479.43 | 37390.05 | -150.0206 | 87.24654 | 2.134318
11.87 | 37276.1406 | 37450.9 | 37361.46 | -174.756 | 87.30297 | 2.136754
11.88 | 37945.0742 | 37422.4 | 37332.9 | 522.6791 | 87.35947 | 2.139195
11.89 | 38002.7656 | 37393.92 | 37304.36 | 608.8435 | 87.41602 | 2.14164
11.9 | 37701.4648 | 37365.48 | 37275.86 | 335.987 | 87.47263 | 2.144091
11.91 | 36327.1562 | 37337.06 | 37247.39 | -1009.906 | 87.5293 | 2.146547
11.92 | 36460.4258 | 37308.67 | 37218.94 | -848.2489 | 87.58604 | 2.149008
11.93 | 37992.0664 | 37280.32 | 37190.52 | 711.7503 | 87.64282 | 2.151473
11.94 | 38814.8008 | 37251.99 | 37162.13 | 1562.815 | 87.69966 | 2.153944
11.95 | 38231.1055 | 37223.68 | 37133.77 | 1007.421 | 87.75656 | 2.156421
11.96 | 37328.7305 | 37195.41 | 37105.44 | 133.3189 | 87.81353 | 2.158902
11.97 | 37318.6406 | 37167.17 | 37077.14 | 151.4733 | 87.87055 | 2.161389
11.98 | 37270.1758 | 37138.95 | 37048.86 | 131.2243 | 87.92764 | 2.16388
11.99 | 36911.6133 | 37110.76 | 37020.61 | -199.1511 | 87.98477 | 2.166377
12 | 36551.5391 | 37082.61 | 36992.39 | -531.0667 | 88.04197 | 2.168879
12.01 | 36497.2539 | 37054.48 | 36964.21 | -557.2219 | 88.09923 | 2.171387
12.02 | 37017.8477 | 37026.37 | 36936.04 | -8.52663 | 88.15655 | 2.173899
12.03 | 37545.1719 | 36998.3 | 36907.91 | 546.8704 | 88.21392 | 2.176417
12.04 | 37215.7617 | 36970.26 | 36879.81 | 245.5045 | 88.27136 | 2.17894
12.05 | 36236.25 | 36942.24 | 36851.73 | -705.9915 | 88.32886 | 2.181469
12.06 | 36474.0938 | 36914.25 | 36823.68 | -440.1606 | 88.38642 | 2.184002
12.07 | 37366.8906 | 36886.3 | 36795.67 | 480.5947 | 88.44404 | 2.186541
12.08 | 36567.5859 | 36858.37 | 36767.68 | -290.78 | 88.50171 | 2.189086
12.09 | 37299.9805 | 36830.46 | 36739.71 | 469.5159 | 88.55946 | 2.191636
12.1 | 38205.4609 | 36802.59 | 36711.78 | 1402.869 | 88.61724 | 2.194191
12.11 | 37697.9922 | 36774.75 | 36683.88 | 923.2447 | 88.6751 | 2.196751
12.12 | 37294.4219 | 36746.93 | 36656 | 547.49 | 88.73302 | 2.199317
12.13 | 37383.8125 | 36719.14 | 36628.15 | 664.6677 | 88.791 | 2.201889
12.14 | 37813.3242 | 36691.39 | 36600.33 | 1121.938 | 88.84905 | 2.204466
12.15 | 38208.3984 | 36663.66 | 36572.54 | 1544.742 | 88.90714 | 2.207048
12.16 | 37466.6641 | 36635.96 | 36544.78 | 830.709 | 88.9653 | 2.209636
12.17 | 37285.7109 | 36608.28 | 36517.05 | 677.4286 | 89.02353 | 2.21223
12.18 | 37328.4961 | 36580.64 | 36489.34 | 747.858 | 89.08181 | 2.214829
12.19 | 36245.1445 | 36553.02 | 36461.66 | -307.878 | 89.14015 | 2.217433
12.2 | 36789.8984 | 36525.44 | 36434.02 | 264.4629 | 89.19855 | 2.220043
12.21 | 37169.293 | 36497.88 | 36406.4 | 671.416 | 89.25702 | 2.222659
12.22 | 36602.7031 | 36470.35 | 36378.81 | 132.356 | 89.31554 | 2.22528
12.23 | 36074 | 36442.85 | 36351.24 | -368.8458 | 89.37413 | 2.227907
12.24 | 36347.7617 | 36415.37 | 36323.71 | -67.61134 | 89.43278 | 2.230539
12.25 | 37039.4766 | 36387.93 | 36296.2 | 651.5478 | 89.49149 | 2.233178
12.26 | 37481.8789 | 36360.51 | 36268.73 | 1121.366 | 89.55026 | 2.235821
12.27 | 37019.3242 | 36333.13 | 36241.28 | 686.198 | 89.60909 | 2.238471
12.28 | 36149.2305 | 36305.77 | 36213.86 | -156.5372 | 89.66798 | 2.241126
12.29 | 36999.6445 | 36278.44 | 36186.47 | 721.2067 | 89.72695 | 2.243788
12.3 | 37875.6016 | 36251.14 | 36159.1 | 1624.465 | 89.78596 | 2.246454
12.31 | 37582.5078 | 36223.86 | 36131.77 | 1358.644 | 89.84505 | 2.249127
12.32 | 37714.0117 | 36196.62 | 36104.46 | 1517.392 | 89.90419 | 2.251805
12.33 | 37344.8945 | 36169.4 | 36077.19 | 1175.491 | 89.9634 | 2.254489
12.34 | 36818.0312 | 36142.22 | 36049.94 | 675.8146 | 90.02267 | 2.25718
12.35 | 37075.2031 | 36115.06 | 36022.72 | 960.1451 | 90.08199 | 2.259875
12.36 | 37712.1562 | 36087.93 | 35995.52 | 1624.228 | 90.14138 | 2.262577
12.37 | 37007.75 | 36060.83 | 35968.36 | 946.9234 | 90.20084 | 2.265285
12.38 | 35690.7969 | 36033.75 | 35941.23 | -342.9568 | 90.26036 | 2.267999
12.39 | 36088.2422 | 36006.71 | 35914.12 | 81.53281 | 90.31994 | 2.270718
12.4 | 36650.5469 | 35979.69 | 35887.04 | 670.8533 | 90.37958 | 2.273443
12.41 | 36926.5508 | 35952.71 | 35859.99 | 973.8444 | 90.43929 | 2.276175
12.42 | 37287.0625 | 35925.75 | 35832.97 | 1361.315 | 90.49906 | 2.278912
12.43 | 36997.2891 | 35898.82 | 35805.98 | 1098.472 | 90.55889 | 2.281656
12.44 | 36286.3203 | 35871.92 | 35779.01 | 414.4043 | 90.61878 | 2.284405
12.45 | 36817.7461 | 35845.04 | 35752.08 | 972.7032 | 90.67874 | 2.287161
12.46 | 37541.7188 | 35818.2 | 35725.17 | 1723.52 | 90.73876 | 2.289923
12.47 | 36561.4219 | 35791.38 | 35698.29 | 770.0394 | 90.79886 | 2.29269
12.48 | 35866.3945 | 35764.6 | 35671.44 | 101.7994 | 90.859 | 2.295464
12.49 | 35912.5977 | 35737.84 | 35644.62 | 174.7615 | 90.91921 | 2.298244
12.5 | 36678.8789 | 35711.11 | 35617.83 | 967.7731 | 90.97949 | 2.301031
12.51 | 36826.8164 | 35684.4 | 35591.06 | 1142.412 | 91.03983 | 2.303823
12.52 | 36742.9102 | 35657.73 | 35564.32 | 1085.179 | 91.10023 | 2.306621
12.53 | 35974.5352 | 35631.09 | 35537.62 | 343.4492 | 91.1607 | 2.309426
12.54 | 35763.1914 | 35604.47 | 35510.94 | 158.7216 | 91.22123 | 2.312238
12.55 | 36750.4258 | 35577.88 | 35484.29 | 1172.544 | 91.28183 | 2.315055
12.56 | 36759.2227 | 35551.32 | 35457.66 | 1207.9 | 91.34248 | 2.317878
12.57 | 36865.9922 | 35524.79 | 35431.07 | 1341.2 | 91.40321 | 2.320708
12.58 | 36280.8477 | 35498.29 | 35404.5 | 782.5576 | 91.46401 | 2.323545
12.59 | 35291.3633 | 35471.82 | 35377.97 | -180.4532 | 91.52487 | 2.326388
12.6 | 35903.75 | 35445.37 | 35351.46 | 458.3786 | 91.58578 | 2.329237
12.61 | 36520.9609 | 35418.95 | 35324.98 | 1102.006 | 91.64676 | 2.332092
12.62 | 36250.3711 | 35392.57 | 35298.52 | 857.8043 | 91.70781 | 2.334954
12.63 | 35008.3984 | 35366.21 | 35272.1 | -357.8089 | 91.76892 | 2.337823
12.64 | 34998.2812 | 35339.88 | 35245.71 | -341.595 | 91.83011 | 2.340698
12.65 | 35764.0938 | 35313.57 | 35219.34 | 450.5201 | 91.89135 | 2.343579
12.66 | 35151.5352 | 35287.3 | 35193 | -135.7645 | 91.95266 | 2.346467
12.67 | 35176.2266 | 35261.05 | 35166.69 | -84.82755 | 92.01404 | 2.349362
12.68 | 36997.3203 | 35234.84 | 35140.41 | 1762.483 | 92.07547 | 2.352263
12.69 | 37868.0742 | 35208.65 | 35114.16 | 2659.426 | 92.13698 | 2.35517
12.7 | 36686.6484 | 35182.49 | 35087.93 | 1504.16 | 92.19855 | 2.358084
12.71 | 34820.0859 | 35156.36 | 35061.74 | -336.2711 | 92.26018 | 2.361006
12.72 | 35013.8086 | 35130.25 | 35035.57 | -116.4453 | 92.32189 | 2.363933
12.73 | 35764.9922 | 35104.18 | 35009.43 | 660.8128 | 92.38366 | 2.366867
12.74 | 35863.0586 | 35078.13 | 34983.32 | 784.9253 | 92.44549 | 2.369808
12.75 | 35953.457 | 35052.12 | 34957.24 | 901.3413 | 92.50739 | 2.372756
12.76 | 35756.2227 | 35026.13 | 34931.18 | 730.0961 | 92.56936 | 2.375711
12.77 | 36048.8125 | 35000.17 | 34905.16 | 1048.647 | 92.63139 | 2.378672
12.78 | 35717.7539 | 34974.23 | 34879.16 | 743.5201 | 92.6935 | 2.38164
12.79 | 35395.3789 | 34948.33 | 34853.19 | 447.0488 | 92.75567 | 2.384616
12.8 | 35500.043 | 34922.45 | 34827.25 | 577.5882 | 92.81789 | 2.387598
12.81 | 36446.1406 | 34896.61 | 34801.34 | 1549.533 | 92.8802 | 2.390586
12.82 | 35833.9805 | 34870.79 | 34775.45 | 963.1907 | 92.94256 | 2.393582
12.83 | 35185.5117 | 34845 | 34749.6 | 340.5118 | 93.00499 | 2.396584
12.84 | 36029.9609 | 34819.24 | 34723.77 | 1210.722 | 93.0675 | 2.399594
12.85 | 36457.6641 | 34793.51 | 34697.97 | 1664.158 | 93.13006 | 2.402611
12.86 | 35851.707 | 34767.8 | 34672.2 | 1083.906 | 93.1927 | 2.405634
12.87 | 35110.8164 | 34742.13 | 34646.46 | 368.6913 | 93.2554 | 2.408665
12.88 | 34910 | 34716.48 | 34620.75 | 193.5225 | 93.31817 | 2.411703
12.89 | 34659.9062 | 34690.86 | 34595.06 | -30.95221 | 93.38101 | 2.414748
12.9 | 34401.6094 | 34665.27 | 34569.41 | -263.6583 | 93.44392 | 2.417799
12.91 | 34275.6992 | 34639.71 | 34543.78 | -364.0062 | 93.50688 | 2.420859
12.92 | 34209.5391 | 34614.17 | 34518.18 | -404.6325 | 93.56994 | 2.423925
12.93 | 34395.3008 | 34588.67 | 34492.61 | -193.3654 | 93.63303 | 2.426999
12.94 | 34448.6211 | 34563.19 | 34467.06 | -114.5681 | 93.69621 | 2.430079
12.95 | 34905.6602 | 34537.74 | 34441.55 | 367.9195 | 93.75946 | 2.433167
12.96 | 34918.3086 | 34512.32 | 34416.06 | 405.988 | 93.82276 | 2.436263
12.97 | 34410.2266 | 34486.93 | 34390.6 | -76.70227 | 93.88615 | 2.439366
12.98 | 35527.0234 | 34461.57 | 34365.17 | 1065.458 | 93.9496 | 2.442475
12.99 | 35409.6094 | 34436.23 | 34339.77 | 973.3787 | 94.01311 | 2.445593
13 | 33833.6055 | 34410.92 | 34314.4 | -577.3187 | 94.0767 | 2.448718
13.01 | 34538.2578 | 34385.65 | 34289.05 | 152.6116 | 94.14037 | 2.45185
13.02 | 35434.2422 | 34360.4 | 34263.74 | 1073.846 | 94.20408 | 2.45499
13.03 | 35124.4141 | 34335.18 | 34238.45 | 789.2389 | 94.26787 | 2.458137
13.04 | 35065.2734 | 34309.98 | 34213.19 | 755.2911 | 94.33174 | 2.461292
13.05 | 35017.1367 | 34284.82 | 34187.96 | 732.3189 | 94.39567 | 2.464454
13.06 | 34868.6602 | 34259.68 | 34162.75 | 608.9785 | 94.45967 | 2.467624
13.07 | 34701.8711 | 34234.57 | 34137.58 | 467.2971 | 94.52374 | 2.470801
13.08 | 34927.4414 | 34209.49 | 34112.43 | 717.9467 | 94.58787 | 2.473987
13.09 | 35477.1094 | 34184.44 | 34087.31 | 1292.666 | 94.65209 | 2.477179
13.1 | 35513.3398 | 34159.42 | 34062.22 | 1353.919 | 94.71637 | 2.48038
13.11 | 35139.125 | 34134.43 | 34037.16 | 1004.698 | 94.78072 | 2.483588
13.12 | 34949.4805 | 34109.46 | 34012.13 | 840.0195 | 94.84513 | 2.486804
13.13 | 34883.0938 | 34084.52 | 33987.12 | 798.5703 | 94.90962 | 2.490028
13.14 | 34330.4727 | 34059.61 | 33962.15 | 270.8583 | 94.97418 | 2.493259
13.15 | 33783.9492 | 34034.73 | 33937.2 | -250.7844 | 95.03881 | 2.496498
13.16 | 34136.832 | 34009.88 | 33912.28 | 126.9509 | 95.10351 | 2.499746
13.17 | 34029.8398 | 33985.06 | 33887.39 | 44.78278 | 95.16828 | 2.503001
13.18 | 34199.1992 | 33960.26 | 33862.52 | 238.9379 | 95.23312 | 2.506264
13.19 | 34215.4727 | 33935.49 | 33837.69 | 279.9789 | 95.29803 | 2.509535
13.2 | 33858.5625 | 33910.75 | 33812.88 | -52.19224 | 95.36301 | 2.512815
13.21 | 34579.043 | 33886.04 | 33788.1 | 692.999 | 95.42806 | 2.516102
13.22 | 35010.1328 | 33861.36 | 33763.35 | 1148.771 | 95.49318 | 2.519397
13.23 | 34252.168 | 33836.71 | 33738.63 | 415.4606 | 95.55838 | 2.5227
13.24 | 33890.3398 | 33812.08 | 33713.93 | 78.25817 | 95.62364 | 2.526012
13.25 | 33819.3398 | 33787.48 | 33689.27 | 31.85565 | 95.68897 | 2.529332
13.26 | 34196.3984 | 33762.91 | 33664.63 | 433.4834 | 95.75439 | 2.53266
13.27 | 34742.8633 | 33738.37 | 33640.02 | 1004.489 | 95.81986 | 2.535995
13.28 | 34363.918 | 33713.86 | 33615.44 | 650.0565 | 95.88542 | 2.53934
13.29 | 34424.1133 | 33689.38 | 33590.88 | 734.7361 | 95.95104 | 2.542693
13.3 | 34734.4531 | 33664.92 | 33566.36 | 1069.532 | 96.01673 | 2.546054
13.31 | 34178.5195 | 33640.49 | 33541.86 | 538.0259 | 96.0825 | 2.549423
13.32 | 33507.8281 | 33616.09 | 33517.39 | -108.266 | 96.14834 | 2.552801
13.33 | 33613.4844 | 33591.72 | 33492.95 | 21.7614 | 96.21425 | 2.556187
13.34 | 33980.2461 | 33567.38 | 33468.54 | 412.866 | 96.28024 | 2.559582
13.35 | 33698.4102 | 33543.07 | 33444.16 | 155.3447 | 96.34629 | 2.562985
13.36 | 33236.2227 | 33518.78 | 33419.8 | -282.5565 | 96.41241 | 2.566396
13.37 | 33096.4492 | 33494.52 | 33395.47 | -398.0719 | 96.47861 | 2.569817
13.38 | 33938.4336 | 33470.29 | 33371.17 | 468.1423 | 96.54488 | 2.573246
13.39 | 34652.875 | 33446.09 | 33346.9 | 1206.785 | 96.61123 | 2.576684
13.4 | 34783.7773 | 33421.92 | 33322.66 | 1361.861 | 96.67766 | 2.58013
13.41 | 34328.1523 | 33397.77 | 33298.44 | 930.381 | 96.74414 | 2.583585
13.42 | 33495.8789 | 33373.65 | 33274.26 | 122.2244 | 96.81072 | 2.587049
13.43 | 33110.707 | 33349.57 | 33250.1 | -238.8588 | 96.87735 | 2.590521
13.44 | 33426.8555 | 33325.51 | 33225.97 | 101.35 | 96.94405 | 2.594002
13.45 | 34002.4062 | 33301.47 | 33201.86 | 700.9329 | 97.01084 | 2.597493
13.46 | 33907.6406 | 33277.47 | 33177.79 | 630.1713 | 97.0777 | 2.600992
13.47 | 33893.9766 | 33253.49 | 33153.74 | 640.483 | 97.14464 | 2.6045
13.48 | 33892.6836 | 33229.55 | 33129.73 | 663.1375 | 97.21164 | 2.608017
13.49 | 33614.0195 | 33205.63 | 33105.74 | 408.3928 | 97.27872 | 2.611543
13.5 | 33117.2969 | 33181.74 | 33081.77 | -64.43871 | 97.34586 | 2.615079
13.51 | 32915.6758 | 33157.87 | 33057.84 | -242.1969 | 97.4131 | 2.618623
13.52 | 33350.1133 | 33134.04 | 33033.94 | 216.0754 | 97.48039 | 2.622176
13.53 | 33232.3828 | 33110.23 | 33010.06 | 122.1515 | 97.54777 | 2.625739
13.54 | 33103.7031 | 33086.45 | 32986.21 | 17.25014 | 97.61523 | 2.629311
13.55 | 33825.1133 | 33062.7 | 32962.39 | 762.4106 | 97.68275 | 2.632892
13.56 | 33895.9883 | 33038.98 | 32938.59 | 857.0076 | 97.75035 | 2.636482
13.57 | 33766.2891 | 33015.29 | 32914.83 | 751.0023 | 97.81802 | 2.640082
13.58 | 33451.5391 | 32991.62 | 32891.09 | 459.918 | 97.88578 | 2.643691
13.59 | 33174.2344 | 32967.98 | 32867.38 | 206.2509 | 97.9536 | 2.64731
13.6 | 34002.582 | 32944.37 | 32843.7 | 1058.208 | 98.0215 | 2.650938
13.61 | 33878.5469 | 32920.79 | 32820.05 | 957.7542 | 98.08947 | 2.654574
13.62 | 33288.9531 | 32897.24 | 32796.42 | 391.7135 | 98.15753 | 2.658222
13.63 | 33605.0312 | 32873.71 | 32772.83 | 731.3167 | 98.22565 | 2.661879
13.64 | 33717 | 32850.22 | 32749.26 | 866.7824 | 98.29385 | 2.665545
13.65 | 33193.1484 | 32826.75 | 32725.72 | 366.3995 | 98.36214 | 2.66922
13.66 | 32640.8184 | 32803.31 | 32702.2 | -162.4898 | 98.43048 | 2.672906
13.67 | 33339.2695 | 32779.9 | 32678.72 | 559.3739 | 98.49892 | 2.676602
13.68 | 33589.3789 | 32756.51 | 32655.26 | 832.8677 | 98.56742 | 2.680307
13.69 | 32582.7344 | 32733.15 | 32631.83 | -150.4204 | 98.63599 | 2.684021
13.7 | 32309.5039 | 32709.83 | 32608.43 | -400.3226 | 98.70466 | 2.687746
13.71 | 32361.5195 | 32686.53 | 32585.06 | -325.0068 | 98.77339 | 2.691482
13.72 | 32259.209 | 32663.25 | 32561.72 | -404.0452 | 98.8422 | 2.695226
13.73 | 32433.6387 | 32640.01 | 32538.4 | -206.3715 | 98.91109 | 2.698981
13.74 | 33432.4297 | 32616.79 | 32515.11 | 815.6355 | 98.98006 | 2.702746
13.75 | 33985.1602 | 32593.61 | 32491.85 | 1391.554 | 99.04909 | 2.706521
13.76 | 33203.9531 | 32570.45 | 32468.62 | 633.5066 | 99.11822 | 2.710306
13.77 | 32914.3828 | 32547.31 | 32445.41 | 367.0681 | 99.18741 | 2.714101
13.78 | 32833.3633 | 32524.21 | 32422.24 | 309.1524 | 99.25668 | 2.717906
13.79 | 32378.8672 | 32501.14 | 32399.09 | -122.268 | 99.32603 | 2.721723
13.8 | 32852.5508 | 32478.09 | 32375.97 | 374.4632 | 99.39545 | 2.725549
13.81 | 33260.0312 | 32455.07 | 32352.87 | 804.9633 | 99.46497 | 2.729385
13.82 | 32539.3008 | 32432.08 | 32329.81 | 107.2245 | 99.53454 | 2.733232
13.83 | 32122.0078 | 32409.11 | 32306.77 | -287.1049 | 99.60421 | 2.73709
13.84 | 32014.9805 | 32386.18 | 32283.76 | -371.1966 | 99.67395 | 2.740958
13.85 | 32033.25 | 32363.27 | 32260.78 | -330.0195 | 99.74376 | 2.744837
13.86 | 32501.3203 | 32340.39 | 32237.83 | 160.9304 | 99.81365 | 2.748726
13.87 | 32887.0078 | 32317.54 | 32214.9 | 569.4695 | 99.88363 | 2.752626
13.88 | 33555.2148 | 32294.71 | 32192 | 1260.5 | 99.95368 | 2.756537
13.89 | 33252.3594 | 32271.92 | 32169.13 | 980.4403 | 100.0238 | 2.760458
13.9 | 32390.3945 | 32249.15 | 32146.29 | 141.2431 | 100.094 | 2.76439
13.91 | 32304.8672 | 32226.41 | 32123.48 | 78.45548 | 100.1643 | 2.768333
13.92 | 32355.6562 | 32203.7 | 32100.69 | 151.9562 | 100.2347 | 2.772288
13.93 | 32402.8047 | 32181.02 | 32077.93 | 221.7885 | 100.3051 | 2.776253
13.94 | 32746.2227 | 32158.36 | 32055.2 | 587.8623 | 100.3756 | 2.780229
13.95 | 33248.4961 | 32135.73 | 32032.5 | 1112.764 | 100.4462 | 2.784216
13.96 | 33258.7422 | 32113.13 | 32009.83 | 1145.61 | 100.5169 | 2.788215
13.97 | 32434.8105 | 32090.56 | 31987.18 | 344.25 | 100.5877 | 2.792224
13.98 | 31803.0996 | 32068.02 | 31964.56 | -264.9168 | 100.6585 | 2.796245
13.99 | 32131.1582 | 32045.5 | 31941.97 | 85.65795 | 100.7295 | 2.800277
14 | 32100.1523 | 32023.01 | 31919.41 | 77.14032 | 100.8005 | 2.804321
14.01 | 31801.3906 | 32000.55 | 31896.87 | -199.161 | 100.8716 | 2.808376
14.02 | 32254.498 | 31978.12 | 31874.36 | 276.3789 | 100.9427 | 2.812442
14.03 | 32321.8223 | 31955.71 | 31851.88 | 366.1077 | 101.014 | 2.81652
14.04 | 31768.3594 | 31933.34 | 31829.43 | -164.9785 | 101.0853 | 2.82061
14.05 | 31793.332 | 31910.99 | 31807.01 | -117.6571 | 101.1567 | 2.824711
14.06 | 32792.9805 | 31888.67 | 31784.61 | 904.3124 | 101.2282 | 2.828824
14.07 | 32628.1953 | 31866.38 | 31762.24 | 761.8203 | 101.2997 | 2.832948
14.08 | 31142.8184 | 31844.11 | 31739.9 | -701.2914 | 101.3714 | 2.837085
14.09 | 31547.4395 | 31821.87 | 31717.59 | -274.4329 | 101.4431 | 2.841233
14.1 | 32008.2129 | 31799.66 | 31695.3 | 208.55 | 101.5149 | 2.845393
14.11 | 32124.5273 | 31777.48 | 31673.04 | 347.0461 | 101.5868 | 2.849565
14.12 | 31956.2949 | 31755.33 | 31650.81 | 200.9675 | 101.6588 | 2.853749
14.13 | 32000.3125 | 31733.2 | 31628.61 | 267.1112 | 101.7308 | 2.857946
14.14 | 32246.1348 | 31711.1 | 31606.44 | 535.0317 | 101.803 | 2.862155
14.15 | 32445.3027 | 31689.03 | 31584.29 | 756.27 | 101.8752 | 2.866375
14.16 | 32206.5996 | 31666.99 | 31562.17 | 539.6095 | 101.9475 | 2.870609
14.17 | 32156.1758 | 31644.98 | 31540.08 | 511.2005 | 102.0199 | 2.874854
14.18 | 31716.5527 | 31622.99 | 31518.02 | 93.56446 | 102.0923 | 2.879112
14.19 | 31365.0195 | 31601.03 | 31495.98 | -236.0095 | 102.1649 | 2.883382
14.2 | 31611.1055 | 31579.1 | 31473.97 | 32.00797 | 102.2375 | 2.887665
14.21 | 31204.8281 | 31557.19 | 31451.99 | -352.3657 | 102.3102 | 2.891961
14.22 | 31247.1367 | 31535.32 | 31430.04 | -288.1812 | 102.383 | 2.896269
14.23 | 31762.082 | 31513.47 | 31408.11 | 248.6123 | 102.4559 | 2.90059
14.24 | 31475.7188 | 31491.65 | 31386.22 | -15.93046 | 102.5288 | 2.904923
14.25 | 31508.3516 | 31469.86 | 31364.35 | 38.49503 | 102.6019 | 2.90927
14.26 | 31315.1914 | 31448.09 | 31342.5 | -132.9002 | 102.675 | 2.91363
14.27 | 30942.2734 | 31426.35 | 31320.69 | -484.081 | 102.7482 | 2.918002
14.28 | 30506.2461 | 31404.64 | 31298.9 | -898.3987 | 102.8215 | 2.922388
14.29 | 31257.9531 | 31382.96 | 31277.14 | -125.0099 | 102.8949 | 2.926787
14.3 | 31890.9707 | 31361.31 | 31255.41 | 529.6618 | 102.9683 | 2.931199
14.31 | 31814.9277 | 31339.68 | 31233.7 | 475.2452 | 103.0419 | 2.935624
14.32 | 31444.0078 | 31318.08 | 31212.03 | 125.924 | 103.1155 | 2.940063
14.33 | 31271.9395 | 31296.51 | 31190.38 | -24.57321 | 103.1892 | 2.944515
14.34 | 30624.1016 | 31274.97 | 31168.76 | -650.8677 | 103.263 | 2.948981
14.35 | 30513.4492 | 31253.45 | 31147.16 | -740.0044 | 103.3369 | 2.95346
14.36 | 31234.4277 | 31231.97 | 31125.6 | 2.462122 | 103.4109 | 2.957952
14.37 | 31711.793 | 31210.51 | 31104.06 | 501.2878 | 103.4849 | 2.962459
14.38 | 31403.3008 | 31189.07 | 31082.55 | 214.2284 | 103.5591 | 2.966979
14.39 | 30593.4512 | 31167.67 | 31061.06 | -574.2161 | 103.6333 | 2.971514
14.4 | 30648.8262 | 31146.29 | 31039.61 | -497.4636 | 103.7076 | 2.976061
14.41 | 30929.7871 | 31124.94 | 31018.18 | -195.1528 | 103.782 | 2.980624
14.42 | 30740.668 | 31103.62 | 30996.78 | -362.9497 | 103.8565 | 2.9852
14.43 | 30242.4238 | 31082.32 | 30975.4 | -839.8992 | 103.931 | 2.989791
14.44 | 30536.8535 | 31061.06 | 30954.06 | -524.2025 | 104.0057 | 2.994395
14.45 | 31095.0156 | 31039.82 | 30932.74 | 55.19912 | 104.0804 | 2.999014
14.46 | 31466.9648 | 31018.6 | 30911.45 | 448.3602 | 104.1552 | 3.003648
14.47 | 31114.127 | 30997.42 | 30890.18 | 116.7067 | 104.2301 | 3.008296
14.48 | 30974.4883 | 30976.26 | 30868.95 | -1.775239 | 104.3051 | 3.012958
14.49 | 30793.0254 | 30955.13 | 30847.74 | -162.1089 | 104.3802 | 3.017635
14.5 | 30703.0762 | 30934.03 | 30826.56 | -230.9565 | 104.4554 | 3.022327
14.51 | 30501.7305 | 30912.96 | 30805.4 | -411.2281 | 104.5306 | 3.027034
14.52 | 30803.6133 | 30891.91 | 30784.27 | -88.29875 | 104.6059 | 3.031754
14.53 | 30900.0234 | 30870.89 | 30763.18 | 29.13037 | 104.6814 | 3.036491
14.54 | 31121.9902 | 30849.9 | 30742.1 | 272.0887 | 104.7569 | 3.041243
14.55 | 31336.5488 | 30828.94 | 30721.06 | 507.6113 | 104.8325 | 3.04601
14.56 | 30953.4512 | 30808 | 30700.04 | 145.4502 | 104.9082 | 3.050792
14.57 | 30791.418 | 30787.09 | 30679.05 | 4.326011 | 104.9839 | 3.055589
14.58 | 30939.1074 | 30766.21 | 30658.09 | 172.8969 | 105.0598 | 3.060402
14.59 | 30775.4121 | 30745.36 | 30637.16 | 30.05567 | 105.1357 | 3.06523
14.6 | 30918.1914 | 30724.53 | 30616.25 | 193.6615 | 105.2118 | 3.070074
14.61 | 30817.3281 | 30703.73 | 30595.37 | 113.5974 | 105.2879 | 3.074933
14.62 | 30666.1367 | 30682.96 | 30574.52 | -16.82238 | 105.3641 | 3.079809
14.63 | 30247.0918 | 30662.21 | 30553.69 | -415.1231 | 105.4404 | 3.084701
14.64 | 30276.2402 | 30641.5 | 30532.89 | -365.2579 | 105.5168 | 3.089607
14.65 | 31354.9512 | 30620.81 | 30512.12 | 734.1425 | 105.5933 | 3.09453
14.66 | 30687.2812 | 30600.15 | 30491.38 | 87.13437 | 105.6699 | 3.09947
14.67 | 28956.5312 | 30579.51 | 30470.66 | -1622.981 | 105.7465 | 3.104426
14.68 | 29234.875 | 30558.91 | 30449.97 | -1324.03 | 105.8233 | 3.109398
14.69 | 30425.1426 | 30538.33 | 30429.31 | -113.1829 | 105.9001 | 3.114386
14.7 | 30689.2656 | 30517.77 | 30408.68 | 171.4924 | 105.977 | 3.119391
14.71 | 30047.9023 | 30497.25 | 30388.07 | -449.3459 | 106.054 | 3.124413
14.72 | 29773.5566 | 30476.75 | 30367.49 | -703.194 | 106.1311 | 3.129451
14.73 | 29658.2383 | 30456.28 | 30346.94 | -798.0421 | 106.2083 | 3.134506
14.74 | 30355.2773 | 30435.84 | 30326.41 | -80.56027 | 106.2856 | 3.139578
14.75 | 31186.9258 | 30415.42 | 30305.91 | 771.5038 | 106.363 | 3.144668
14.76 | 30756.4746 | 30395.03 | 30285.44 | 361.4407 | 106.4404 | 3.149774
14.77 | 30810.1289 | 30374.67 | 30265 | 435.4559 | 106.518 | 3.154897
14.78 | 30615.1367 | 30354.34 | 30244.58 | 260.7972 | 106.5956 | 3.160038
14.79 | 30004.625 | 30334.03 | 30224.19 | -329.4083 | 106.6734 | 3.165197
14.8 | 30111.3301 | 30313.75 | 30203.83 | -202.4242 | 106.7512 | 3.170373
14.81 | 30452.5254 | 30293.5 | 30183.5 | 159.0227 | 106.8291 | 3.175566
14.82 | 30664.2461 | 30273.28 | 30163.19 | 390.9678 | 106.9071 | 3.180778
14.83 | 30713.6582 | 30253.08 | 30142.91 | 460.5769 | 106.9852 | 3.186008
14.84 | 30168.4551 | 30232.91 | 30122.66 | -64.45639 | 107.0634 | 3.191255
14.85 | 29591.9902 | 30212.77 | 30102.43 | -620.7787 | 107.1417 | 3.196521
14.86 | 30070.2871 | 30192.65 | 30082.23 | -122.3665 | 107.22 | 3.201804
14.87 | 31023.9375 | 30172.57 | 30062.06 | 851.3719 | 107.2985 | 3.207107
14.88 | 31255.4688 | 30152.5 | 30041.92 | 1102.964 | 107.377 | 3.212428
14.89 | 30433.3203 | 30132.47 | 30021.8 | 300.8491 | 107.4557 | 3.217768
14.9 | 29535.5625 | 30112.46 | 30001.71 | -576.9023 | 107.5344 | 3.223125
14.91 | 29940.1191 | 30092.49 | 29981.64 | -152.3665 | 107.6133 | 3.228502
14.92 | 29709.4082 | 30072.53 | 29961.61 | -363.1254 | 107.6922 | 3.233899
14.93 | 29098.5449 | 30052.61 | 29941.6 | -954.0639 | 107.7712 | 3.239314
14.94 | 29302.1836 | 30032.71 | 29921.62 | -730.5275 | 107.8503 | 3.244747
14.95 | 29164.5234 | 30012.84 | 29901.66 | -848.3173 | 107.9295 | 3.250201
14.96 | 29068.4805 | 29993 | 29881.73 | -924.5169 | 108.0088 | 3.255675
14.97 | 29165.2832 | 29973.18 | 29861.83 | -807.898 | 108.0882 | 3.261168
14.98 | 29602.5781 | 29953.39 | 29841.96 | -350.8141 | 108.1677 | 3.266679
14.99 | 30158.3184 | 29933.63 | 29822.11 | 224.688 | 108.2473 | 3.272212
15 | 30523.5996 | 29913.9 | 29802.29 | 609.704 | 108.3269 | 3.277765
15.01 | 30369.3691 | 29894.19 | 29782.5 | 475.1811 | 108.4067 | 3.283337
15.02 | 29886.0684 | 29874.51 | 29762.73 | 11.56097 | 108.4866 | 3.288929
15.03 | 29843.0215 | 29854.85 | 29742.99 | -11.83249 | 108.5665 | 3.294543
15.04 | 30350.6309 | 29835.23 | 29723.28 | 515.4033 | 108.6466 | 3.300177
15.05 | 29840.5215 | 29815.63 | 29703.6 | 24.89315 | 108.7267 | 3.305831
15.06 | 29401.2461 | 29796.06 | 29683.94 | -394.81 | 108.8069 | 3.311506
15.07 | 29653.2969 | 29776.51 | 29664.31 | -123.2141 | 108.8873 | 3.317202
15.08 | 29431.4258 | 29756.99 | 29644.7 | -325.5671 | 108.9677 | 3.32292
15.09 | 29222.1914 | 29737.5 | 29625.12 | -515.3104 | 109.0482 | 3.328659
15.1 | 29124.7422 | 29718.04 | 29605.57 | -593.2956 | 109.1288 | 3.334419
15.11 | 28874.3652 | 29698.6 | 29586.05 | -824.2356 | 109.2095 | 3.3402
15.12 | 29550.3242 | 29679.19 | 29566.55 | -128.8666 | 109.2903 | 3.346003
15.13 | 29652.2383 | 29659.81 | 29547.08 | -7.569448 | 109.3712 | 3.351829
15.14 | 29320.1406 | 29640.45 | 29527.64 | -320.3111 | 109.4522 | 3.357676
15.15 | 29816.6797 | 29621.12 | 29508.23 | 195.557 | 109.5333 | 3.363545
15.16 | 30375.6406 | 29601.82 | 29488.84 | 773.82 | 109.6145 | 3.369437
15.17 | 29971.6973 | 29582.55 | 29469.47 | 389.1517 | 109.6958 | 3.375352
15.18 | 29052.582 | 29563.3 | 29450.14 | -510.7154 | 109.7772 | 3.381288
15.19 | 29103.5039 | 29544.08 | 29430.83 | -440.5723 | 109.8587 | 3.387248
15.2 | 29617.0273 | 29524.88 | 29411.55 | 92.14536 | 109.9403 | 3.39323
15.21 | 29923.5625 | 29505.71 | 29392.29 | 417.8479 | 110.0219 | 3.399237
15.22 | 30036.3027 | 29486.57 | 29373.07 | 549.7285 | 110.1037 | 3.405266
15.23 | 29424.0586 | 29467.46 | 29353.86 | -43.40205 | 110.1856 | 3.411318
15.24 | 29333.8223 | 29448.37 | 29334.69 | -114.5517 | 110.2675 | 3.417395
15.25 | 29318.4316 | 29429.31 | 29315.54 | -110.8827 | 110.3496 | 3.423496
15.26 | 29076.0039 | 29410.28 | 29296.42 | -334.2775 | 110.4318 | 3.42962
15.27 | 29316.5332 | 29391.28 | 29277.33 | -74.7422 | 110.514 | 3.435768
15.28 | 28735.666 | 29372.3 | 29258.26 | -636.6303 | 110.5964 | 3.44194
15.29 | 28672.084 | 29353.34 | 29239.22 | -681.26 | 110.6788 | 3.448138
15.3 | 29533.2441 | 29334.42 | 29220.2 | 198.8256 | 110.7614 | 3.45436
15.31 | 29445.2363 | 29315.52 | 29201.22 | 129.7164 | 110.844 | 3.460607
15.32 | 28542.1855 | 29296.65 | 29182.25 | -754.4625 | 110.9268 | 3.466879
15.33 | 28816.9785 | 29277.8 | 29163.32 | -460.8245 | 111.0096 | 3.473177
15.34 | 28421.4668 | 29258.98 | 29144.41 | -837.518 | 111.0926 | 3.4795
15.35 | 27761.4062 | 29240.19 | 29125.53 | -1478.787 | 111.1756 | 3.485849
15.36 | 27734.8262 | 29221.43 | 29106.68 | -1486.603 | 111.2588 | 3.492223
15.37 | 28679.1074 | 29202.69 | 29087.85 | -523.5834 | 111.342 | 3.498624
15.38 | 28950.9375 | 29183.98 | 29069.05 | -233.0422 | 111.4254 | 3.505052
15.39 | 28826.6348 | 29165.3 | 29050.27 | -338.6605 | 111.5088 | 3.511505
15.4 | 28797.9883 | 29146.64 | 29031.53 | -348.6493 | 111.5924 | 3.517985
15.41 | 28738.3691 | 29128.01 | 29012.81 | -389.6376 | 111.676 | 3.524493
15.42 | 29031.1309 | 29109.4 | 28994.11 | -78.27159 | 111.7598 | 3.531028
15.43 | 29342.2188 | 29090.82 | 28975.44 | 251.3938 | 111.8436 | 3.53759
15.44 | 28987.5449 | 29072.27 | 28956.8 | -84.72925 | 111.9276 | 3.544178
15.45 | 28739.5957 | 29053.75 | 28938.19 | -314.1543 | 112.0116 | 3.550796
15.46 | 28994.9844 | 29035.25 | 28919.6 | -40.26817 | 112.0958 | 3.557442
15.47 | 28359.8105 | 29016.78 | 28901.04 | -656.9713 | 112.18 | 3.564115
15.48 | 28650.4668 | 28998.34 | 28882.5 | -347.8708 | 112.2644 | 3.570816
15.49 | 29009.0742 | 28979.92 | 28863.99 | 29.15405 | 112.3488 | 3.577547
15.5 | 29181.7852 | 28961.53 | 28845.51 | 220.2559 | 112.4334 | 3.584308
15.51 | 28987.8398 | 28943.17 | 28827.06 | 44.67474 | 112.5181 | 3.591097
15.52 | 28931.4434 | 28924.83 | 28808.63 | 6.615994 | 112.6028 | 3.597914
15.53 | 28378.6953 | 28906.52 | 28790.22 | -527.8211 | 112.6877 | 3.604763
15.54 | 27641.9766 | 28888.23 | 28771.85 | -1246.255 | 112.7726 | 3.611641
15.55 | 27332.2891 | 28869.97 | 28753.5 | -1537.685 | 112.8577 | 3.61855
15.56 | 28071.8418 | 28851.74 | 28735.17 | -779.901 | 112.9429 | 3.625488
15.57 | 27648.0645 | 28833.54 | 28716.88 | -1185.474 | 113.0282 | 3.632457
15.58 | 27904.2715 | 28815.36 | 28698.61 | -911.0884 | 113.1135 | 3.639458
15.59 | 28468.0234 | 28797.21 | 28680.36 | -329.1849 | 113.199 | 3.64649
15.6 | 28702.7148 | 28779.08 | 28662.15 | -76.36838 | 113.2846 | 3.653553
15.61 | 29235.3691 | 28760.98 | 28643.95 | 474.3845 | 113.3703 | 3.660647
15.62 | 28528.4688 | 28742.91 | 28625.79 | -214.4437 | 113.4561 | 3.667774
15.63 | 28340.1855 | 28724.87 | 28607.65 | -384.6814 | 113.542 | 3.674934
15.64 | 28652.8945 | 28706.85 | 28589.54 | -53.95334 | 113.628 | 3.682126
15.65 | 28413.1484 | 28688.86 | 28571.45 | -275.7068 | 113.7141 | 3.68935
15.66 | 28567.916 | 28670.89 | 28553.39 | -102.9731 | 113.8003 | 3.696608
15.67 | 28009.5645 | 28652.95 | 28535.36 | -643.3849 | 113.8866 | 3.7039
15.68 | 27762.4043 | 28635.04 | 28517.35 | -872.6318 | 113.973 | 3.711225
15.69 | 28813.0625 | 28617.15 | 28499.37 | 195.9132 | 114.0595 | 3.718584
15.7 | 28283.6875 | 28599.29 | 28481.42 | -315.6014 | 114.1462 | 3.725977
15.71 | 27542.3359 | 28581.45 | 28463.49 | -1039.119 | 114.2329 | 3.733406
15.72 | 27503.248 | 28563.65 | 28445.59 | -1060.399 | 114.3197 | 3.74087
15.73 | 27641.3613 | 28545.87 | 28427.71 | -904.5048 | 114.4067 | 3.748368
15.74 | 28016.6758 | 28528.11 | 28409.86 | -511.4354 | 114.4937 | 3.755903
15.75 | 28531.207 | 28510.38 | 28392.04 | 20.82422 | 114.5809 | 3.763473
15.76 | 28650.2617 | 28492.68 | 28374.24 | 157.581 | 114.6682 | 3.771079
15.77 | 27870.0605 | 28475 | 28356.47 | -604.9444 | 114.7555 | 3.778723
15.78 | 27421.3535 | 28457.36 | 28338.73 | -1036.002 | 114.843 | 3.786403
15.79 | 28265.332 | 28439.73 | 28321.01 | -174.4004 | 114.9306 | 3.794121
15.8 | 27937.4883 | 28422.14 | 28303.32 | -484.6473 | 115.0183 | 3.801876
15.81 | 27901.1094 | 28404.57 | 28285.65 | -503.4557 | 115.1061 | 3.80967
15.82 | 28256.6543 | 28387.02 | 28268.01 | -130.3666 | 115.194 | 3.817501
15.83 | 28350.6719 | 28369.5 | 28250.4 | -18.83112 | 115.282 | 3.825372
15.84 | 28349.5391 | 28352.01 | 28232.81 | -2.472287 | 115.3701 | 3.833281
15.85 | 27877.2031 | 28334.55 | 28215.25 | -457.3429 | 115.4583 | 3.841231
15.86 | 27705.6406 | 28317.11 | 28197.71 | -611.4662 | 115.5467 | 3.84922
15.87 | 28250.6035 | 28299.69 | 28180.2 | -49.09044 | 115.6351 | 3.857249
15.88 | 28264.8828 | 28282.31 | 28162.72 | -17.42445 | 115.7237 | 3.865319
15.89 | 28040.7754 | 28264.95 | 28145.26 | -224.1714 | 115.8123 | 3.873431
15.9 | 27863.2773 | 28247.61 | 28127.83 | -384.3352 | 115.9011 | 3.881583
15.91 | 27233.6113 | 28230.3 | 28110.42 | -996.6932 | 115.99 | 3.889778
15.92 | 27580.3281 | 28213.02 | 28093.05 | -632.6945 | 116.079 | 3.898015
15.93 | 27837.6309 | 28195.77 | 28075.69 | -358.136 | 116.1681 | 3.906295
15.94 | 27878.9609 | 28178.54 | 28058.37 | -299.5764 | 116.2573 | 3.914617
15.95 | 27924.3418 | 28161.33 | 28041.06 | -236.9921 | 116.3466 | 3.922984
15.96 | 28042.1777 | 28144.16 | 28023.79 | -101.9789 | 116.436 | 3.931395
15.97 | 28161.4727 | 28127.01 | 28006.54 | 34.46728 | 116.5256 | 3.93985
15.98 | 27634.127 | 28109.88 | 27989.32 | -475.7534 | 116.6152 | 3.94835
15.99 | 27697.0059 | 28092.78 | 27972.12 | -395.7755 | 116.705 | 3.956895
16 | 27600.4492 | 28075.71 | 27954.95 | -475.2594 | 116.7949 | 3.965486
16.01 | 27782.7891 | 28058.66 | 27937.8 | -275.8727 | 116.8848 | 3.974124
16.02 | 27167.2676 | 28041.64 | 27920.68 | -874.3735 | 116.9749 | 3.982809
16.030001 | 27251.5703 | 28024.64 | 27903.59 | -773.0744 | 117.0651 | 3.991542
16.040001 | 27358.5664 | 28007.68 | 27886.52 | -649.1097 | 117.1554 | 4.000321
16.049999 | 27631.3535 | 27990.74 | 27869.48 | -359.3834 | 117.2459 | 4.009147
16.059999 | 27244.3223 | 27973.82 | 27852.47 | -729.4981 | 117.3364 | 4.018024
16.07 | 27065.1895 | 27956.93 | 27835.47 | -891.7387 | 117.427 | 4.026951
16.08 | 26758.2344 | 27940.06 | 27818.51 | -1181.829 | 117.5178 | 4.035928
16.09 | 26589.9238 | 27923.23 | 27801.57 | -1333.301 | 117.6087 | 4.044954
16.1 | 27288.0273 | 27906.41 | 27784.66 | -618.3852 | 117.6997 | 4.054032
16.110001 | 27596.1211 | 27889.62 | 27767.77 | -293.5031 | 117.7908 | 4.063162
16.120001 | 27074.4609 | 27872.86 | 27750.91 | -798.4026 | 117.882 | 4.072344
16.129999 | 27095.2598 | 27856.13 | 27734.08 | -760.8724 | 117.9733 | 4.081576
16.139999 | 27455.6621 | 27839.42 | 27717.27 | -383.7613 | 118.0647 | 4.090863
16.15 | 26784.5059 | 27822.74 | 27700.48 | -1038.233 | 118.1563 | 4.100205
16.16 | 26453.1699 | 27806.08 | 27683.72 | -1352.912 | 118.248 | 4.109601
16.17 | 27187.0938 | 27789.45 | 27666.99 | -602.357 | 118.3398 | 4.119052
16.18 | 27671.9023 | 27772.85 | 27650.29 | -100.9433 | 118.4316 | 4.128558
16.190001 | 27448.4766 | 27756.26 | 27633.6 | -307.7881 | 118.5237 | 4.138122
16.200001 | 27179.3984 | 27739.71 | 27616.95 | -560.3128 | 118.6158 | 4.147742
16.209999 | 27006.7051 | 27723.19 | 27600.32 | -716.4818 | 118.708 | 4.157417
16.219999 | 26923.4414 | 27706.69 | 27583.72 | -783.2438 | 118.8003 | 4.167153
16.23 | 26934.8223 | 27690.21 | 27567.14 | -755.3853 | 118.8928 | 4.176949
16.24 | 27184.623 | 27673.76 | 27550.59 | -489.1344 | 118.9854 | 4.186803
16.25 | 27381.0137 | 27657.33 | 27534.06 | -276.3194 | 119.0781 | 4.196718
16.26 | 27011.3672 | 27640.93 | 27517.56 | -629.5674 | 119.1709 | 4.206694
16.27 | 27050.6328 | 27624.56 | 27501.08 | -573.9291 | 119.2638 | 4.216731
16.280001 | 27361.7871 | 27608.21 | 27484.63 | -246.4261 | 119.3569 | 4.226832
16.290001 | 27255.9922 | 27591.89 | 27468.2 | -335.8998 | 119.4501 | 4.236995
16.299999 | 27268.3867 | 27575.6 | 27451.81 | -307.2131 | 119.5433 | 4.24722
16.309999 | 26694.8184 | 27559.33 | 27435.44 | -864.5117 | 119.6367 | 4.257512
16.32 | 26087.7246 | 27543.08 | 27419.09 | -1455.36 | 119.7302 | 4.267871
16.33 | 26817.5195 | 27526.87 | 27402.76 | -709.3466 | 119.8239 | 4.278295
16.34 | 27271.5957 | 27510.67 | 27386.47 | -239.0778 | 119.9176 | 4.288785
16.35 | 27335.8633 | 27494.51 | 27370.2 | -158.6433 | 120.0115 | 4.299345
16.360001 | 27470.0449 | 27478.36 | 27353.95 | -8.318805 | 120.1055 | 4.309973
16.370001 | 26816.6758 | 27462.25 | 27337.73 | -645.5723 | 120.1996 | 4.320671
16.379999 | 26544.3887 | 27446.16 | 27321.54 | -901.7727 | 120.2938 | 4.331436
16.389999 | 27325.0332 | 27430.1 | 27305.37 | -105.0639 | 120.3881 | 4.342276
16.4 | 27283.7793 | 27414.06 | 27289.22 | -130.2775 | 120.4826 | 4.353188
16.41 | 26786.4375 | 27398.04 | 27273.1 | -611.6062 | 120.5772 | 4.364173
16.42 | 26375.0898 | 27382.06 | 27257.01 | -1006.967 | 120.6719 | 4.375231
16.43 | 26656.1191 | 27366.09 | 27240.94 | -709.9753 | 120.7667 | 4.386366
16.440001 | 26976.1973 | 27350.16 | 27224.9 | -373.9593 | 120.8616 | 4.397577
16.450001 | 26583.1133 | 27334.25 | 27208.88 | -751.1326 | 120.9567 | 4.408863
16.459999 | 26590.3203 | 27318.36 | 27192.89 | -728.0436 | 121.0518 | 4.420226
16.469999 | 26323.168 | 27302.5 | 27176.93 | -979.3363 | 121.1471 | 4.431669
16.48 | 26310.2461 | 27286.67 | 27160.98 | -976.4225 | 121.2425 | 4.443194
16.49 | 26597.25 | 27270.86 | 27145.07 | -673.61 | 121.3381 | 4.454799
16.5 | 26615.334 | 27255.08 | 27129.18 | -639.743 | 121.4337 | 4.466486
16.51 | 27024.0527 | 27239.32 | 27113.31 | -215.2668 | 121.5295 | 4.478256
16.52 | 27040.7168 | 27223.59 | 27097.47 | -182.8706 | 121.6254 | 4.490109
16.530001 | 26517.2383 | 27207.88 | 27081.66 | -690.6409 | 121.7214 | 4.50205
16.540001 | 26464.5469 | 27192.2 | 27065.87 | -727.6512 | 121.8176 | 4.514076
16.549999 | 26292.8652 | 27176.55 | 27050.11 | -883.6804 | 121.9138 | 4.526187
16.559999 | 26121.4121 | 27160.92 | 27034.37 | -1039.503 | 122.0102 | 4.538389
16.57 | 26264.0488 | 27145.31 | 27018.65 | -881.2601 | 122.1067 | 4.550683
16.58 | 26874.3164 | 27129.73 | 27002.96 | -255.4132 | 122.2033 | 4.563067
16.59 | 26143.9492 | 27114.18 | 26987.3 | -970.2264 | 122.3001 | 4.575542
16.6 | 25597.4121 | 27098.65 | 26971.66 | -1501.235 | 122.3969 | 4.588113
16.610001 | 26307.4531 | 27083.14 | 26956.05 | -775.6891 | 122.4939 | 4.600778
16.620001 | 26931.2461 | 27067.66 | 26940.46 | -136.4182 | 122.5911 | 4.613539
16.629999 | 26327.1699 | 27052.21 | 26924.9 | -725.045 | 122.6883 | 4.626395
16.639999 | 25557.416 | 27036.79 | 26909.36 | -1479.372 | 122.7856 | 4.639353
16.65 | 26652.4238 | 27021.38 | 26893.85 | -368.9606 | 122.8831 | 4.652412
16.66 | 26910.3281 | 27006.01 | 26878.36 | -95.67981 | 122.9808 | 4.665572
16.67 | 26698.3105 | 26990.66 | 26862.9 | -292.3462 | 123.0785 | 4.678834
16.68 | 26407.4473 | 26975.33 | 26847.46 | -567.8835 | 123.1764 | 4.692202
16.690001 | 26111.7559 | 26960.03 | 26832.05 | -848.2728 | 123.2743 | 4.705677
16.700001 | 26467.5703 | 26944.75 | 26816.66 | -477.1831 | 123.3725 | 4.719258
16.709999 | 26321.8418 | 26929.51 | 26801.3 | -607.6645 | 123.4707 | 4.732945
16.719999 | 25944.4258 | 26914.28 | 26785.97 | -969.8557 | 123.569 | 4.746746
16.73 | 26974.4473 | 26899.08 | 26770.65 | 75.36692 | 123.6675 | 4.76066
16.74 | 26747.9551 | 26883.91 | 26755.37 | -135.9509 | 123.7661 | 4.774686
16.75 | 25983.1582 | 26868.76 | 26740.1 | -885.5987 | 123.8649 | 4.788828
16.76 | 26102.0293 | 26853.63 | 26724.87 | -751.6036 | 123.9638 | 4.803088
16.77 | 26281.6445 | 26838.53 | 26709.65 | -556.8897 | 124.0627 | 4.817466
16.780001 | 26549.0234 | 26823.46 | 26694.47 | -274.4357 | 124.1619 | 4.831966
16.790001 | 25620.7363 | 26808.41 | 26679.3 | -1187.674 | 124.2611 | 4.846587
16.799999 | 25091.9688 | 26793.39 | 26664.17 | -1701.422 | 124.3605 | 4.861329
16.809999 | 25474.7285 | 26778.39 | 26649.06 | -1303.664 | 124.46 | 4.876199
16.82 | 26295.9023 | 26763.42 | 26633.97 | -467.5156 | 124.5596 | 4.891199
16.83 | 27316.4375 | 26748.47 | 26618.9 | 567.9675 | 124.6594 | 4.906327
16.84 | 26981.4082 | 26733.55 | 26603.87 | 247.8609 | 124.7593 | 4.921587
16.85 | 26735.9668 | 26718.65 | 26588.85 | 17.31715 | 124.8592 | 4.93698
16.860001 | 26121.9004 | 26703.78 | 26573.86 | -581.8752 | 124.9594 | 4.95251
16.870001 | 25970.209 | 26688.93 | 26558.9 | -718.7191 | 125.0597 | 4.968175
16.879999 | 25802.8164 | 26674.11 | 26543.96 | -871.2923 | 125.1601 | 4.983977
16.889999 | 26161.998 | 26659.31 | 26529.05 | -497.3133 | 125.2606 | 4.999924
16.9 | 26646.4551 | 26644.54 | 26514.16 | 1.917588 | 125.3612 | 5.016017
16.91 | 26010.7715 | 26629.79 | 26499.3 | -619.0187 | 125.462 | 5.032253
16.92 | 25301.5293 | 26615.07 | 26484.46 | -1313.539 | 125.563 | 5.048637
16.93 | 25097.7676 | 26600.37 | 26469.64 | -1502.603 | 125.664 | 5.065172
16.940001 | 25417.3242 | 26585.7 | 26454.85 | -1168.373 | 125.7652 | 5.08186
16.950001 | 25551.2109 | 26571.05 | 26440.08 | -1019.839 | 125.8665 | 5.098703
16.959999 | 25546.1562 | 26556.43 | 26425.35 | -1010.274 | 125.9679 | 5.115698
16.969999 | 26090.8613 | 26541.83 | 26410.63 | -450.9715 | 126.0695 | 5.132857
16.98 | 26863.1777 | 26527.26 | 26395.94 | 335.9188 | 126.1712 | 5.150179
16.99 | 26697 | 26512.71 | 26381.27 | 184.2885 | 126.273 | 5.167665
17 | 25944.4121 | 26498.19 | 26366.63 | -553.7768 | 126.375 | 5.185317
17.01 | 26360.4551 | 26483.69 | 26352.01 | -123.2362 | 126.4771 | 5.203138
17.02 | 25435.6602 | 26469.22 | 26337.42 | -1033.558 | 126.5793 | 5.221132
17.030001 | 25894.2695 | 26454.77 | 26322.85 | -560.4997 | 126.6817 | 5.239302
17.040001 | 25446.502 | 26440.35 | 26308.3 | -993.8442 | 126.7842 | 5.257648
17.049999 | 25789.8477 | 26425.95 | 26293.79 | -636.1033 | 126.8868 | 5.276169
17.059999 | 26008.125 | 26411.58 | 26279.29 | -403.4528 | 126.9895 | 5.294878
17.07 | 25853.209 | 26397.23 | 26264.82 | -544.0189 | 127.0924 | 5.313774
17.08 | 24806.8887 | 26382.9 | 26250.38 | -1576.016 | 127.1955 | 5.332857
17.09 | 24268.7969 | 26368.61 | 26235.95 | -2099.809 | 127.2986 | 5.352131
17.1 | 25354.2207 | 26354.33 | 26221.56 | -1000.111 | 127.4019 | 5.3716
17.110001 | 25910.4277 | 26340.08 | 26207.18 | -429.6534 | 127.5054 | 5.391268
17.120001 | 25504.9121 | 26325.86 | 26192.84 | -820.9447 | 127.6089 | 5.411134
17.129999 | 25809.1758 | 26311.66 | 26178.52 | -502.4843 | 127.7126 | 5.4312
17.139999 | 25928.3086 | 26297.49 | 26164.22 | -369.1767 | 127.8164 | 5.451476
17.15 | 25327.7246 | 26283.33 | 26149.94 | -955.6092 | 127.9204 | 5.471964
17.16 | 25550.2832 | 26269.21 | 26135.69 | -718.9254 | 128.0245 | 5.492663
17.17 | 25435.4062 | 26255.11 | 26121.47 | -819.7018 | 128.1288 | 5.513578
17.18 | 24599.7676 | 26241.03 | 26107.26 | -1641.265 | 128.2332 | 5.534714
17.190001 | 24981.9336 | 26226.98 | 26093.09 | -1245.046 | 128.3377 | 5.556074
17.200001 | 25315.7559 | 26212.95 | 26078.93 | -897.1974 | 128.4423 | 5.577658
17.209999 | 25677.7598 | 26198.95 | 26064.81 | -521.1946 | 128.5471 | 5.599467
17.219999 | 25281 | 26184.98 | 26050.7 | -903.9773 | 128.652 | 5.621514
17.23 | 25250.2129 | 26171.02 | 26036.62 | -920.8107 | 128.7571 | 5.643799
17.24 | 25938.0371 | 26157.1 | 26022.57 | -219.0588 | 128.8623 | 5.666324
17.25 | 25423.9902 | 26143.19 | 26008.54 | -719.2026 | 128.9676 | 5.689092
17.26 | 25092.3164 | 26129.31 | 25994.53 | -1036.998 | 129.0731 | 5.712108
17.27 | 25324.084 | 26115.46 | 25980.55 | -791.3766 | 129.1787 | 5.735374
17.280001 | 25002.7617 | 26101.63 | 25966.59 | -1098.868 | 129.2845 | 5.758899
17.290001 | 25116.8066 | 26087.83 | 25952.65 | -971.0189 | 129.3904 | 5.782681
17.299999 | 25300.3242 | 26074.05 | 25938.75 | -773.7241 | 129.4964 | 5.806719
17.309999 | 25886.8457 | 26060.29 | 25924.86 | -173.4472 | 129.6025 | 5.831029
17.32 | 25216.9824 | 26046.56 | 25911 | -829.5784 | 129.7089 | 5.855613
17.33 | 24908.9941 | 26032.85 | 25897.16 | -1123.86 | 129.8153 | 5.880469
17.34 | 25951.9629 | 26019.17 | 25883.35 | -67.20994 | 129.9219 | 5.905603
17.35 | 25786.043 | 26005.52 | 25869.56 | -219.4727 | 130.0286 | 5.93102
17.360001 | 25404.1035 | 25991.88 | 25855.79 | -587.7782 | 130.1355 | 5.956726
17.370001 | 25342.9727 | 25978.27 | 25842.05 | -635.301 | 130.2425 | 5.98272
17.379999 | 24927.8457 | 25964.69 | 25828.33 | -1036.847 | 130.3497 | 6.009003
17.389999 | 24943.4941 | 25951.13 | 25814.64 | -1007.64 | 130.4569 | 6.035591
17.4 | 24742.584 | 25937.6 | 25800.97 | -1195.014 | 130.5644 | 6.062484
17.41 | 24947.7402 | 25924.09 | 25787.33 | -976.3475 | 130.672 | 6.089682
17.42 | 24570.3125 | 25910.6 | 25773.71 | -1340.29 | 130.7797 | 6.117192
17.43 | 23993.5918 | 25897.14 | 25760.11 | -1903.549 | 130.8875 | 6.145017
17.440001 | 24729.8789 | 25883.7 | 25746.53 | -1153.824 | 130.9956 | 6.173166
17.450001 | 24499.3789 | 25870.29 | 25732.99 | -1370.912 | 131.1037 | 6.201635
17.459999 | 25133.2305 | 25856.91 | 25719.46 | -723.6749 | 131.212 | 6.230426
17.469999 | 24982.627 | 25843.54 | 25705.96 | -860.9149 | 131.3204 | 6.259556
17.48 | 25249.5273 | 25830.2 | 25692.48 | -580.6743 | 131.429 | 6.289026
17.49 | 25197.291 | 25816.89 | 25679.03 | -619.5959 | 131.5377 | 6.318834
17.5 | 24965.6875 | 25803.6 | 25665.6 | -837.9092 | 131.6466 | 6.348987
17.51 | 24440.5449 | 25790.33 | 25652.2 | -1349.786 | 131.7556 | 6.37949
17.52 | 24483.1914 | 25777.09 | 25638.81 | -1293.898 | 131.8647 | 6.410346
17.530001 | 24875.6562 | 25763.87 | 25625.46 | -888.2146 | 131.974 | 6.441563
17.540001 | 24858.5137 | 25750.68 | 25612.12 | -892.1644 | 132.0835 | 6.473138
17.549999 | 24334.25 | 25737.51 | 25598.81 | -1403.262 | 132.1931 | 6.505071
17.559999 | 24941.6504 | 25724.37 | 25585.53 | -782.7177 | 132.3028 | 6.53738
17.57 | 25351.9336 | 25711.25 | 25572.26 | -359.3133 | 132.4127 | 6.570068
17.58 | 24876.2598 | 25698.15 | 25559.03 | -821.8916 | 132.5227 | 6.603128
17.59 | 24423.0137 | 25685.08 | 25545.81 | -1262.066 | 132.6329 | 6.636568
17.6 | 25107.4414 | 25672.03 | 25532.62 | -564.5917 | 132.7432 | 6.670394
17.610001 | 24836.7832 | 25659.01 | 25519.45 | -822.2259 | 132.8537 | 6.70461
17.620001 | 24193.3887 | 25646.01 | 25506.31 | -1452.622 | 132.9643 | 6.739214
17.629999 | 23408.002 | 25633.04 | 25493.19 | -2225.037 | 133.0751 | 6.774204
17.639999 | 24189.6074 | 25620.09 | 25480.09 | -1430.482 | 133.186 | 6.809599
17.65 | 23714.3535 | 25607.16 | 25467.02 | -1892.808 | 133.297 | 6.845399
17.66 | 24423.6641 | 25594.26 | 25453.97 | -1170.596 | 133.4083 | 6.881597
17.67 | 25195.5508 | 25581.38 | 25440.95 | -385.8323 | 133.5196 | 6.9182
17.68 | 25337.6758 | 25568.53 | 25427.94 | -230.8541 | 133.6311 | 6.955211
17.690001 | 24826.2012 | 25555.7 | 25414.96 | -729.4984 | 133.7428 | 6.992636
17.700001 | 24010.2559 | 25542.89 | 25402.01 | -1532.639 | 133.8546 | 7.030467
17.709999 | 24304.9473 | 25530.12 | 25389.08 | -1225.169 | 133.9665 | 7.068703
17.719999 | 25173.0547 | 25517.36 | 25376.17 | -344.3052 | 134.0786 | 7.107361
17.73 | 24331.8281 | 25504.63 | 25363.29 | -1172.798 | 134.1909 | 7.14644
17.74 | 24014.1797 | 25491.92 | 25350.43 | -1477.738 | 134.3033 | 7.185929
17.75 | 24537.9863 | 25479.23 | 25337.59 | -941.2471 | 134.4159 | 7.225834
17.76 | 25320.7832 | 25466.57 | 25324.78 | -145.7899 | 134.5286 | 7.266155
17.77 | 24832.543 | 25453.94 | 25311.99 | -621.3939 | 134.6414 | 7.306891
17.780001 | 24193.668 | 25441.32 | 25299.22 | -1247.656 | 134.7545 | 7.348045
17.790001 | 23758.3457 | 25428.74 | 25286.48 | -1670.39 | 134.8676 | 7.389609
17.799999 | 24375.4766 | 25416.17 | 25273.76 | -1040.697 | 134.9809 | 7.431572
17.809999 | 24696.1113 | 25403.63 | 25261.07 | -707.5223 | 135.0944 | 7.473954
17.82 | 24733.3438 | 25391.12 | 25248.39 | -657.7723 | 135.208 | 7.516747
17.83 | 23840.0391 | 25378.62 | 25235.74 | -1538.585 | 135.3218 | 7.559937
17.84 | 24400.5723 | 25366.16 | 25223.12 | -965.5832 | 135.4357 | 7.603524
17.85 | 24568.2852 | 25353.71 | 25210.51 | -785.4259 | 135.5498 | 7.647506
17.860001 | 24958.2441 | 25341.29 | 25197.93 | -383.0452 | 135.6641 | 7.691878
17.870001 | 24237.1152 | 25328.89 | 25185.38 | -1091.777 | 135.7785 | 7.736629
17.879999 | 24998 | 25316.52 | 25172.85 | -318.5223 | 135.893 | 7.781744
17.889999 | 25717.1641 | 25304.17 | 25160.34 | 412.9908 | 136.0077 | 7.827236
17.9 | 24811.3848 | 25291.85 | 25147.85 | -480.462 | 136.1226 | 7.873092
17.91 | 24107.082 | 25279.55 | 25135.39 | -1172.463 | 136.2376 | 7.919294
17.92 | 24424.3633 | 25267.27 | 25122.95 | -842.9044 | 136.3527 | 7.965834
17.93 | 24384.0781 | 25255.01 | 25110.53 | -870.9356 | 136.4681 | 8.012704
17.940001 | 23905.793 | 25242.78 | 25098.14 | -1336.989 | 136.5836 | 8.059896
17.950001 | 24696.4883 | 25230.58 | 25085.77 | -534.0873 | 136.6992 | 8.107386
17.959999 | 24264.0215 | 25218.39 | 25073.42 | -954.3735 | 136.815 | 8.155156
17.969999 | 24900.4277 | 25206.24 | 25061.1 | -305.8079 | 136.9309 | 8.203212
17.98 | 24830.0703 | 25194.1 | 25048.8 | -364.0283 | 137.0471 | 8.251533
17.99 | 24418.9746 | 25181.99 | 25036.52 | -763.0117 | 137.1633 | 8.30009
18 | 24921.0273 | 25169.9 | 25024.27 | -248.8702 | 137.2798 | 8.348873
18.01 | 25094.7754 | 25157.83 | 25012.04 | -63.05676 | 137.3963 | 8.39786
18.02 | 25146.8203 | 25145.79 | 24999.83 | 1.030018 | 137.5131 | 8.447031
18.030001 | 25506.6719 | 25133.77 | 24987.64 | 372.9013 | 137.63 | 8.496371
18.040001 | 23725.7461 | 25121.78 | 24975.48 | -1396.029 | 137.7471 | 8.545847
18.049999 | 24097.2578 | 25109.81 | 24963.35 | -1012.548 | 137.8643 | 8.595425
18.059999 | 24879.5215 | 25097.86 | 24951.23 | -218.336 | 137.9816 | 8.645107
18.07 | 25252.2773 | 25085.93 | 24939.14 | 166.3463 | 138.0992 | 8.694858
18.08 | 24662.4766 | 25074.03 | 24927.07 | -411.5524 | 138.2169 | 8.74464
18.09 | 24433.3574 | 25062.15 | 24915.02 | -628.7926 | 138.3348 | 8.794428
18.1 | 24756.7363 | 25050.29 | 24903 | -293.5578 | 138.4528 | 8.844193
18.110001 | 24677.8457 | 25038.46 | 24891 | -360.6145 | 138.571 | 8.893911
18.120001 | 24794.1777 | 25026.65 | 24879.02 | -232.4727 | 138.6894 | 8.943533
18.129999 | 24602.8984 | 25014.87 | 24867.07 | -411.9675 | 138.8078 | 8.993023
18.139999 | 25148.5332 | 25003.1 | 24855.13 | 145.4313 | 138.9265 | 9.042367
18.15 | 24281.2695 | 24991.36 | 24843.22 | -710.0902 | 139.0454 | 9.091524
18.16 | 24217.1094 | 24979.64 | 24831.34 | -762.532 | 139.1644 | 9.140443
18.17 | 24034.7793 | 24967.95 | 24819.47 | -933.1665 | 139.2835 | 9.189093
18.18 | 23772.0195 | 24956.27 | 24807.63 | -1184.253 | 139.4028 | 9.237433
18.190001 | 23905.6816 | 24944.62 | 24795.81 | -1038.94 | 139.5224 | 9.28543
18.200001 | 23913.625 | 24932.99 | 24784.02 | -1019.369 | 139.642 | 9.333028
18.209999 | 24003.5078 | 24921.39 | 24772.25 | -917.8833 | 139.7618 | 9.380182
18.219999 | 24054.0098 | 24909.81 | 24760.5 | -855.7986 | 139.8818 | 9.42687
18.23 | 24036.2676 | 24898.25 | 24748.77 | -861.9794 | 140.002 | 9.473041
18.24 | 24570.1953 | 24886.71 | 24737.07 | -316.5137 | 140.1223 | 9.518642
18.25 | 24409.1289 | 24875.19 | 24725.39 | -466.0644 | 140.2428 | 9.563633
18.26 | 24065.0859 | 24863.7 | 24713.73 | -798.614 | 140.3634 | 9.607968
18.27 | 23710.3457 | 24852.23 | 24702.09 | -1141.883 | 140.4842 | 9.651603
18.280001 | 24795.4375 | 24840.78 | 24690.48 | -45.34068 | 140.6052 | 9.694496
18.290001 | 24477.9062 | 24829.35 | 24678.89 | -351.4448 | 140.7264 | 9.736594
18.299999 | 24427.1035 | 24817.95 | 24667.32 | -390.8445 | 140.8476 | 9.777844
18.309999 | 23869.9844 | 24806.56 | 24655.78 | -936.5803 | 140.9691 | 9.818222
18.32 | 24181.5664 | 24795.2 | 24644.25 | -613.6357 | 141.0908 | 9.857678
18.33 | 24185.1484 | 24783.86 | 24632.75 | -598.714 | 141.2126 | 9.896159
18.34 | 24723.3047 | 24772.54 | 24621.28 | -49.23978 | 141.3346 | 9.933627
18.35 | 24247.3281 | 24761.25 | 24609.82 | -513.9201 | 141.4568 | 9.97004
18.360001 | 23930.7539 | 24749.97 | 24598.39 | -819.2185 | 141.5791 | 10.00536
18.370001 | 24378.3203 | 24738.72 | 24586.98 | -360.399 | 141.7016 | 10.03954
18.379999 | 24864.0449 | 24727.49 | 24575.59 | 136.555 | 141.8243 | 10.07254
18.389999 | 24428.6055 | 24716.28 | 24564.23 | -287.6742 | 141.9471 | 10.10433
18.4 | 24007.832 | 24705.09 | 24552.88 | -697.2579 | 142.0701 | 10.13488
18.41 | 23818.748 | 24693.92 | 24541.56 | -875.1744 | 142.1933 | 10.16415
18.42 | 23949.5996 | 24682.78 | 24530.27 | -733.1767 | 142.3167 | 10.19211
18.43 | 24486.6758 | 24671.65 | 24518.99 | -184.9756 | 142.4402 | 10.21872
18.440001 | 24147.5879 | 24660.55 | 24507.74 | -512.9588 | 142.5639 | 10.24398
18.450001 | 24012.752 | 24649.46 | 24496.51 | -636.7122 | 142.6878 | 10.26784
18.459999 | 24272.2695 | 24638.41 | 24485.3 | -366.1356 | 142.8118 | 10.29028
18.469999 | 24058.0469 | 24627.36 | 24474.12 | -569.3179 | 142.936 | 10.3113
18.48 | 24247.8242 | 24616.34 | 24462.95 | -368.5203 | 143.0604 | 10.33087
18.49 | 23815.7168 | 24605.35 | 24451.81 | -789.6296 | 143.1849 | 10.34897
18.5 | 23365.9844 | 24594.37 | 24440.69 | -1228.385 | 143.3097 | 10.36561
18.51 | 23792.5176 | 24583.41 | 24429.6 | -790.8955 | 143.4346 | 10.38076
18.52 | 24825.418 | 24572.48 | 24418.52 | 252.9401 | 143.5597 | 10.39443
18.530001 | 23385.1523 | 24561.56 | 24407.47 | -1176.41 | 143.6849 | 10.40662
18.540001 | 23874.8867 | 24550.67 | 24396.44 | -675.7826 | 143.8104 | 10.41732
18.549999 | 24442.8848 | 24539.8 | 24385.44 | -96.91421 | 143.936 | 10.42653
18.559999 | 23874.3926 | 24528.95 | 24374.45 | -654.5549 | 144.0617 | 10.43427
18.57 | 23877.9512 | 24518.12 | 24363.49 | -640.1647 | 144.1877 | 10.44055
18.58 | 23857.9043 | 24507.31 | 24352.55 | -649.4019 | 144.3139 | 10.44538
18.59 | 23338.3848 | 24496.52 | 24341.63 | -1158.133 | 144.4402 | 10.44877
18.6 | 23461.8809 | 24485.75 | 24330.73 | -1023.869 | 144.5667 | 10.45075
18.610001 | 23757.3164 | 24475 | 24319.86 | -717.685 | 144.6934 | 10.45133
18.620001 | 23719.7969 | 24464.28 | 24309 | -744.4785 | 144.8202 | 10.45053
18.629999 | 23983.8711 | 24453.57 | 24298.18 | -469.7012 | 144.9472 | 10.4484
18.639999 | 24098.0938 | 24442.89 | 24287.37 | -344.7943 | 145.0744 | 10.44494
18.65 | 23941.418 | 24432.22 | 24276.58 | -490.8058 | 145.2018 | 10.4402
18.66 | 23583.0449 | 24421.58 | 24265.82 | -838.5366 | 145.3294 | 10.43421
18.67 | 23403.9863 | 24410.96 | 24255.08 | -1006.974 | 145.4571 | 10.427
18.68 | 23701.5312 | 24400.36 | 24244.36 | -698.8286 | 145.5851 | 10.4186
18.690001 | 23971.8691 | 24389.78 | 24233.66 | -417.9104 | 145.7132 | 10.40907
18.700001 | 24062.959 | 24379.22 | 24222.98 | -316.2622 | 145.8415 | 10.39843
18.709999 | 23408.6758 | 24368.69 | 24212.33 | -960.0104 | 145.9699 | 10.38673
18.719999 | 23518.5566 | 24358.17 | 24201.7 | -839.6135 | 146.0986 | 10.374
18.73 | 23948.4219 | 24347.67 | 24191.09 | -399.2522 | 146.2274 | 10.3603
18.74 | 23665.0098 | 24337.2 | 24180.5 | -672.1905 | 146.3564 | 10.34567
18.75 | 23565.4141 | 24326.75 | 24169.93 | -761.3336 | 146.4856 | 10.33014
18.76 | 23684.4355 | 24316.32 | 24159.39 | -631.8808 | 146.615 | 10.31378
18.77 | 23847.6719 | 24305.91 | 24148.86 | -458.2342 | 146.7445 | 10.29662
18.780001 | 24129.0898 | 24295.52 | 24138.36 | -166.4263 | 146.8743 | 10.2787
18.790001 | 24129.7148 | 24285.15 | 24127.88 | -155.4337 | 147.0043 | 10.26008
18.799999 | 23697.9336 | 24274.8 | 24117.43 | -576.8707 | 147.1343 | 10.2408
18.809999 | 22978.1406 | 24264.48 | 24106.99 | -1286.339 | 147.2646 | 10.22091
18.82 | 23090.584 | 24254.17 | 24096.58 | -1163.591 | 147.3951 | 10.20044
18.83 | 23848.7305 | 24243.89 | 24086.19 | -395.1621 | 147.5258 | 10.17946
18.84 | 23716.1055 | 24233.63 | 24075.82 | -517.5264 | 147.6567 | 10.15799
18.85 | 23611.877 | 24223.39 | 24065.47 | -611.5157 | 147.7877 | 10.13609
18.860001 | 23781.9277 | 24213.17 | 24055.14 | -431.2462 | 147.9189 | 10.11379
18.870001 | 24069.9004 | 24202.98 | 24044.84 | -133.0773 | 148.0504 | 10.09115
18.879999 | 24018.3477 | 24192.81 | 24034.55 | -174.4573 | 148.1819 | 10.0682
18.889999 | 24047.7246 | 24182.65 | 24024.29 | -134.9273 | 148.3137 | 10.04498
18.9 | 24053.7305 | 24172.52 | 24014.05 | -118.7889 | 148.4457 | 10.02153
18.91 | 23977.1777 | 24162.41 | 24003.83 | -185.2317 | 148.5779 | 9.997897
18.92 | 24419.6094 | 24152.32 | 23993.64 | 267.2883 | 148.7103 | 9.974108
18.93 | 23926.4297 | 24142.25 | 23983.46 | -215.8248 | 148.8428 | 9.950203
18.940001 | 23537.0645 | 24132.21 | 23973.31 | -595.144 | 148.9755 | 9.926215
18.950001 | 23865.7734 | 24122.19 | 23963.17 | -256.4118 | 149.1085 | 9.902181
18.959999 | 23822.9199 | 24112.19 | 23953.07 | -289.2657 | 149.2416 | 9.87814
18.969999 | 23983.0352 | 24102.21 | 23942.98 | -119.1706 | 149.3749 | 9.854108
18.98 | 23091.0254 | 24092.25 | 23932.91 | -1001.221 | 149.5084 | 9.83012
18.99 | 22771.0977 | 24082.31 | 23922.86 | -1311.213 | 149.6421 | 9.806212
19 | 23835.8457 | 24072.4 | 23912.84 | -236.5499 | 149.776 | 9.782406
19.01 | 24172.1445 | 24062.5 | 23902.83 | 109.6419 | 149.91 | 9.75873
19.02 | 23730.9297 | 24052.63 | 23892.85 | -321.7018 | 150.0443 | 9.735209
19.030001 | 23339.8418 | 24042.78 | 23882.89 | -702.9394 | 150.1788 | 9.711862
19.040001 | 23294.3184 | 24032.95 | 23872.95 | -738.6352 | 150.3135 | 9.688721
19.049999 | 23322.5703 | 24023.15 | 23863.04 | -700.5795 | 150.4483 | 9.665807
19.059999 | 23487.5723 | 24013.37 | 23853.14 | -525.7935 | 150.5833 | 9.64313
19.07 | 23768.3691 | 24003.6 | 23843.26 | -235.2335 | 150.7186 | 9.620711
19.08 | 23837.9727 | 23993.86 | 23833.41 | -155.8895 | 150.854 | 9.598576
19.09 | 23332.3867 | 23984.14 | 23823.58 | -651.7568 | 150.9896 | 9.576736
19.1 | 22722.457 | 23974.45 | 23813.77 | -1251.99 | 151.1254 | 9.55521
19.110001 | 22796.8438 | 23964.77 | 23803.98 | -1167.927 | 151.2615 | 9.534008
19.120001 | 23817.0801 | 23955.12 | 23794.21 | -138.0373 | 151.3977 | 9.513148
19.129999 | 23339.0469 | 23945.49 | 23784.46 | -606.4409 | 151.5341 | 9.492648
19.139999 | 22318.7168 | 23935.88 | 23774.73 | -1617.161 | 151.6707 | 9.472508
19.15 | 22388.6836 | 23926.29 | 23765.03 | -1537.606 | 151.8075 | 9.452741
19.16 | 23025.8262 | 23916.72 | 23755.35 | -890.8968 | 151.9445 | 9.433364
19.17 | 23280.3418 | 23907.18 | 23745.68 | -626.8368 | 152.0817 | 9.414382
19.18 | 23704.3574 | 23897.66 | 23736.04 | -193.2985 | 152.2191 | 9.395805
19.190001 | 23982.4512 | 23888.15 | 23726.42 | 94.29727 | 152.3567 | 9.377637
19.200001 | 23107.3027 | 23878.67 | 23716.82 | -771.372 | 152.4946 | 9.359888
19.209999 | 23267.8965 | 23869.22 | 23707.24 | -601.3226 | 152.6325 | 9.342569
19.219999 | 23965.1309 | 23859.78 | 23697.69 | 105.3477 | 152.7707 | 9.325677
19.23 | 23504.627 | 23850.37 | 23688.15 | -345.7412 | 152.9091 | 9.309216
19.24 | 23055.8652 | 23840.98 | 23678.63 | -785.1105 | 153.0477 | 9.293198
19.25 | 23526.1348 | 23831.6 | 23669.14 | -305.4701 | 153.1865 | 9.277622
19.26 | 23432.6035 | 23822.26 | 23659.67 | -389.6522 | 153.3255 | 9.262493
19.27 | 23208.832 | 23812.93 | 23650.22 | -604.0962 | 153.4647 | 9.247813
19.280001 | 23369.3379 | 23803.62 | 23640.78 | -434.2835 | 153.6042 | 9.233581
19.290001 | 23034.6621 | 23794.34 | 23631.37 | -759.675 | 153.7438 | 9.219806
19.299999 | 22949.5293 | 23785.08 | 23621.99 | -835.5469 | 153.8836 | 9.206487
19.309999 | 22877.668 | 23775.84 | 23612.62 | -898.1671 | 154.0236 | 9.193619
19.32 | 22705.2676 | 23766.61 | 23603.27 | -1061.347 | 154.1639 | 9.181204
19.33 | 23367.3125 | 23757.42 | 23593.94 | -390.104 | 154.3043 | 9.169247
19.34 | 23557.6816 | 23748.24 | 23584.64 | -190.5584 | 154.4449 | 9.157745
19.35 | 23105.3691 | 23739.08 | 23575.35 | -633.7158 | 154.5858 | 9.146697
19.360001 | 23089.3516 | 23729.95 | 23566.09 | -640.5989 | 154.7268 | 9.136103
19.370001 | 23496.8496 | 23720.84 | 23556.84 | -223.9888 | 154.8681 | 9.12596
19.379999 | 23713.1523 | 23711.75 | 23547.62 | 1.402718 | 155.0096 | 9.116274
19.389999 | 23650.9297 | 23702.68 | 23538.42 | -51.75064 | 155.1512 | 9.107033
19.4 | 23909.1309 | 23693.63 | 23529.24 | 215.4993 | 155.2931 | 9.098239
19.41 | 23630.543 | 23684.61 | 23520.08 | -54.06221 | 155.4352 | 9.089892
19.42 | 23883.2656 | 23675.6 | 23510.94 | 207.6654 | 155.5775 | 9.081989
19.43 | 24143.959 | 23666.62 | 23501.82 | 477.3426 | 155.72 | 9.074527
19.440001 | 23780.1074 | 23657.65 | 23492.72 | 122.4543 | 155.8627 | 9.067504
19.450001 | 23422.3828 | 23648.71 | 23483.65 | -226.3293 | 156.0057 | 9.060915
19.459999 | 23003.207 | 23639.79 | 23474.59 | -636.5871 | 156.1488 | 9.054763
19.469999 | 22541.1465 | 23630.9 | 23465.55 | -1089.749 | 156.2921 | 9.04904
19.48 | 22543.2754 | 23622.02 | 23456.54 | -1078.742 | 156.4357 | 9.043741
19.49 | 22831.6582 | 23613.16 | 23447.54 | -781.5031 | 156.5795 | 9.038868
19.5 | 22551.8848 | 23604.33 | 23438.57 | -1052.442 | 156.7235 | 9.034416
19.51 | 22779.2344 | 23595.51 | 23429.61 | -816.2784 | 156.8676 | 9.030381
19.52 | 23026.7988 | 23586.72 | 23420.68 | -559.9215 | 157.012 | 9.026761
19.530001 | 23276.6074 | 23577.95 | 23411.77 | -301.3407 | 157.1567 | 9.02355
19.540001 | 22926.2969 | 23569.2 | 23402.88 | -642.901 | 157.3015 | 9.02075
19.549999 | 22989.375 | 23560.47 | 23394.01 | -571.0955 | 157.4466 | 9.018351
19.559999 | 22892.7578 | 23551.76 | 23385.15 | -659.0046 | 157.5918 | 9.016353
19.57 | 23007.6484 | 23543.07 | 23376.32 | -535.4261 | 157.7373 | 9.014752
19.58 | 22862.0371 | 23534.41 | 23367.51 | -672.3715 | 157.883 | 9.013543
19.59 | 22680.082 | 23525.76 | 23358.72 | -845.6816 | 158.0289 | 9.012725
19.6 | 23236.0039 | 23517.14 | 23349.95 | -281.1357 | 158.175 | 9.012292
19.610001 | 22860.7754 | 23508.54 | 23341.2 | -647.7604 | 158.3214 | 9.012243
19.620001 | 22845.0078 | 23499.95 | 23332.47 | -654.946 | 158.468 | 9.01257
19.629999 | 23081.5977 | 23491.39 | 23323.77 | -409.7967 | 158.6147 | 9.013275
19.639999 | 23282.4844 | 23482.85 | 23315.08 | -200.3698 | 158.7617 | 9.01435
19.65 | 23442.3066 | 23474.33 | 23306.41 | -32.02743 | 158.909 | 9.015793
19.66 | 23081.4902 | 23465.84 | 23297.76 | -384.3454 | 159.0564 | 9.017601
19.67 | 23230.5352 | 23457.36 | 23289.13 | -226.8228 | 159.2041 | 9.01977
19.68 | 23649.8223 | 23448.9 | 23280.53 | 200.9211 | 159.3519 | 9.022296
19.690001 | 23621.0059 | 23440.46 | 23271.94 | 180.5415 | 159.5 | 9.025178
19.700001 | 23305.9492 | 23432.05 | 23263.37 | -126.1 | 159.6484 | 9.028408
19.709999 | 22852.002 | 23423.66 | 23254.83 | -571.6545 | 159.7969 | 9.031987
19.719999 | 22347.3809 | 23415.28 | 23246.3 | -1067.902 | 159.9456 | 9.035908
19.73 | 22514.6016 | 23406.93 | 23237.79 | -892.3274 | 160.0946 | 9.040171
19.74 | 22547.7598 | 23398.6 | 23229.31 | -850.8369 | 160.2438 | 9.04477
19.75 | 22337.0039 | 23390.29 | 23220.84 | -1053.281 | 160.3933 | 9.049703
19.76 | 22862.7754 | 23381.99 | 23212.4 | -519.2188 | 160.5429 | 9.054967
19.77 | 23171.5039 | 23373.72 | 23203.97 | -202.22 | 160.6928 | 9.060559
19.780001 | 22967.957 | 23365.47 | 23195.56 | -397.5163 | 160.8429 | 9.066475
19.790001 | 22901.2812 | 23357.24 | 23187.18 | -455.9631 | 160.9932 | 9.072714
19.799999 | 22501.9883 | 23349.04 | 23178.81 | -847.0491 | 161.1438 | 9.079267
19.809999 | 22714.0645 | 23340.85 | 23170.47 | -626.7849 | 161.2945 | 9.086137
19.82 | 22603.5957 | 23332.68 | 23162.14 | -729.0854 | 161.4456 | 9.093321
19.83 | 23089.2949 | 23324.53 | 23153.84 | -235.2393 | 161.5968 | 9.100813
19.84 | 23230.2402 | 23316.41 | 23145.55 | -86.16755 | 161.7483 | 9.108611
19.85 | 23086.5215 | 23308.3 | 23137.29 | -221.7802 | 161.8999 | 9.116714
19.860001 | 23009.7227 | 23300.22 | 23129.04 | -290.4927 | 162.0519 | 9.125119
19.870001 | 22425.082 | 23292.15 | 23120.81 | -867.0683 | 162.204 | 9.133818
19.879999 | 22047.1113 | 23284.11 | 23112.61 | -1236.996 | 162.3564 | 9.142816
19.889999 | 22480.7793 | 23276.08 | 23104.42 | -795.3036 | 162.509 | 9.152105
19.9 | 23022.9082 | 23268.08 | 23096.25 | -245.17 | 162.6618 | 9.161686
19.91 | 22346.4531 | 23260.09 | 23088.11 | -913.6415 | 162.8149 | 9.171554
19.92 | 22137.5059 | 23252.13 | 23079.98 | -1114.625 | 162.9682 | 9.181708
19.93 | 22694.0195 | 23244.19 | 23071.87 | -550.1688 | 163.1217 | 9.192144
19.940001 | 23141.1289 | 23236.26 | 23063.79 | -95.13589 | 163.2755 | 9.202864
19.950001 | 23119.6465 | 23228.36 | 23055.72 | -108.7159 | 163.4295 | 9.213859
19.959999 | 22480.1035 | 23220.48 | 23047.67 | -740.3783 | 163.5837 | 9.225131
19.969999 | 22734.9121 | 23212.62 | 23039.64 | -477.7077 | 163.7381 | 9.236677
19.98 | 23182.9668 | 23204.78 | 23031.64 | -21.81045 | 163.8929 | 9.248495
19.99 | 22857.3809 | 23196.96 | 23023.65 | -339.5748 | 164.0478 | 9.260583
20 | 22714.0273 | 23189.15 | 23015.68 | -475.127 | 164.2029 | 9.272939
20.01 | 23242.1934 | 23181.37 | 23007.73 | 60.82042 | 164.3583 | 9.285559
20.02 | 23254.293 | 23173.61 | 22999.8 | 80.68117 | 164.514 | 9.298444
20.030001 | 23341.3145 | 23165.87 | 22991.89 | 175.4445 | 164.6699 | 9.311591
20.040001 | 22680.4141 | 23158.15 | 22984 | -477.735 | 164.826 | 9.324999
20.049999 | 22252.498 | 23150.45 | 22976.13 | -897.9517 | 164.9823 | 9.338662
20.059999 | 22570.6641 | 23142.77 | 22968.28 | -572.1047 | 165.1389 | 9.352583
20.07 | 23179.8633 | 23135.11 | 22960.44 | 44.75607 | 165.2957 | 9.366759
20.08 | 23074.416 | 23127.47 | 22952.63 | -53.05041 | 165.4528 | 9.381188
20.09 | 22943.6426 | 23119.85 | 22944.84 | -176.203 | 165.6101 | 9.395868
20.1 | 23195.2949 | 23112.24 | 22937.07 | 83.05023 | 165.7676 | 9.410798
20.110001 | 22882.1387 | 23104.66 | 22929.31 | -222.5243 | 165.9254 | 9.425979
20.120001 | 22823.4297 | 23097.1 | 22921.58 | -273.6723 | 166.0835 | 9.441402
20.129999 | 23197.8711 | 23089.56 | 22913.86 | 108.3087 | 166.2417 | 9.457071
20.139999 | 22788.832 | 23082.04 | 22906.17 | -293.2092 | 166.4002 | 9.472985
20.15 | 22138.7617 | 23074.54 | 22898.49 | -935.7774 | 166.559 | 9.489142
20.16 | 22454.9668 | 23067.06 | 22890.83 | -612.0908 | 166.718 | 9.50554
20.17 | 23012.0566 | 23059.6 | 22883.2 | -47.53929 | 166.8772 | 9.522179
20.18 | 22749.5137 | 23052.15 | 22875.58 | -302.6403 | 167.0367 | 9.539055
20.190001 | 22399.2715 | 23044.73 | 22867.98 | -645.4597 | 167.1964 | 9.556174
20.200001 | 22471.7637 | 23037.33 | 22860.4 | -565.5652 | 167.3564 | 9.573523
20.209999 | 23187.4746 | 23029.95 | 22852.84 | 157.5268 | 167.5166 | 9.591106
20.219999 | 23528.7988 | 23022.58 | 22845.3 | 506.2138 | 167.6771 | 9.608927
20.23 | 22607.0625 | 23015.24 | 22837.78 | -408.1787 | 167.8378 | 9.626982
20.24 | 22283.8379 | 23007.92 | 22830.27 | -724.0798 | 167.9988 | 9.645267
20.25 | 22442.1152 | 23000.61 | 22822.79 | -558.4988 | 168.16 | 9.663785
20.26 | 22624.2422 | 22993.33 | 22815.33 | -369.0877 | 168.3214 | 9.682532
20.27 | 23041.582 | 22986.07 | 22807.88 | 55.51655 | 168.4831 | 9.701509
20.280001 | 23222.877 | 22978.82 | 22800.45 | 244.0571 | 168.6451 | 9.720716
20.290001 | 22486.3379 | 22971.59 | 22793.05 | -485.2568 | 168.8073 | 9.740151
20.299999 | 21831.4043 | 22964.39 | 22785.66 | -1132.986 | 168.9697 | 9.759808
20.309999 | 22603.5273 | 22957.2 | 22778.29 | -353.6771 | 169.1324 | 9.779695
20.32 | 22994.5781 | 22950.04 | 22770.94 | 44.541 | 169.2954 | 9.799809
20.33 | 22300.4277 | 22942.89 | 22763.61 | -642.4624 | 169.4586 | 9.820147
20.34 | 22418.0664 | 22935.76 | 22756.3 | -517.6961 | 169.6221 | 9.840709
20.35 | 22912.168 | 22928.65 | 22749.01 | -16.48646 | 169.7858 | 9.861495
20.360001 | 22766.4297 | 22921.57 | 22741.73 | -155.1355 | 169.9498 | 9.882507
20.370001 | 22487.3438 | 22914.5 | 22734.48 | -427.1523 | 170.114 | 9.903737
20.379999 | 23223.8535 | 22907.45 | 22727.24 | 316.4057 | 170.2785 | 9.925188
20.389999 | 22968.8164 | 22900.42 | 22720.03 | 68.39894 | 170.4432 | 9.946864
20.4 | 22930.793 | 22893.41 | 22712.83 | 37.38712 | 170.6082 | 9.968764
20.41 | 23135.502 | 22886.41 | 22705.65 | 249.0877 | 170.7735 | 9.990881
20.42 | 23660.2598 | 22879.44 | 22698.49 | 780.8176 | 170.939 | 10.01322
20.43 | 23659.7246 | 22872.49 | 22691.35 | 787.2353 | 171.1047 | 10.03578
20.440001 | 23477.1074 | 22865.56 | 22684.23 | 611.5523 | 171.2707 | 10.05856
20.450001 | 22612.2168 | 22858.64 | 22677.12 | -246.4241 | 171.437 | 10.08156
20.459999 | 22447.7598 | 22851.75 | 22670.04 | -403.9875 | 171.6035 | 10.10477
20.469999 | 22453.2949 | 22844.87 | 22662.97 | -391.5767 | 171.7703 | 10.12821
20.48 | 22466.2129 | 22838.01 | 22655.93 | -371.8016 | 171.9374 | 10.15187
20.49 | 22918.5039 | 22831.18 | 22648.9 | 87.32663 | 172.1047 | 10.17575
20.5 | 23004.2539 | 22824.36 | 22641.89 | 179.8947 | 172.2723 | 10.19984
20.51 | 22797.8047 | 22817.56 | 22634.9 | -19.75571 | 172.4401 | 10.22415
20.52 | 22746.3105 | 22810.78 | 22627.92 | -64.47024 | 172.6082 | 10.24869
20.530001 | 22963.8066 | 22804.02 | 22620.97 | 159.787 | 172.7766 | 10.27344
20.540001 | 23080.334 | 22797.28 | 22614.03 | 283.0558 | 172.9453 | 10.29841
20.549999 | 23056.8574 | 22790.56 | 22607.12 | 266.3002 | 173.1141 | 10.32359
20.559999 | 23284.834 | 22783.85 | 22600.22 | 500.9799 | 173.2833 | 10.349
20.57 | 23098.6172 | 22777.17 | 22593.34 | 321.4479 | 173.4527 | 10.37463
20.58 | 23005.7832 | 22770.5 | 22586.48 | 235.2789 | 173.6224 | 10.40047
20.59 | 22728.1699 | 22763.86 | 22579.64 | -35.68838 | 173.7924 | 10.42654
20.6 | 22304.6758 | 22757.23 | 22572.82 | -452.5555 | 173.9626 | 10.45282
20.610001 | 22238.6562 | 22750.62 | 22566.01 | -511.9665 | 174.1331 | 10.47933
20.620001 | 22555.8672 | 22744.03 | 22559.22 | -188.1665 | 174.3039 | 10.50604
20.629999 | 23007.0645 | 22737.47 | 22552.46 | 269.5995 | 174.4749 | 10.53298
20.639999 | 23135.375 | 22730.91 | 22545.71 | 404.4611 | 174.6462 | 10.56014
20.65 | 22918.2148 | 22724.38 | 22538.98 | 193.8337 | 174.8178 | 10.58753
20.66 | 22678.3555 | 22717.87 | 22532.26 | -39.51238 | 174.9896 | 10.61513
20.67 | 22647.5957 | 22711.37 | 22525.57 | -63.77786 | 175.1617 | 10.64296
20.68 | 22740.3047 | 22704.9 | 22518.89 | 35.4066 | 175.3341 | 10.671
20.690001 | 22896.9844 | 22698.44 | 22512.23 | 198.5436 | 175.5068 | 10.69928
20.700001 | 23077.8008 | 22692 | 22505.6 | 385.7977 | 175.6797 | 10.72776
20.709999 | 23178.2676 | 22685.59 | 22498.98 | 492.6821 | 175.8529 | 10.75647
20.719999 | 22889.8516 | 22679.19 | 22492.37 | 210.6663 | 176.0264 | 10.78541
20.73 | 22612.5039 | 22672.8 | 22485.79 | -60.29942 | 176.2001 | 10.81457
20.74 | 22901.2344 | 22666.44 | 22479.22 | 234.7937 | 176.3742 | 10.84395
20.75 | 23439.0996 | 22660.1 | 22472.67 | 779.0027 | 176.5485 | 10.87356
20.76 | 23601.5547 | 22653.77 | 22466.15 | 947.7829 | 176.7231 | 10.90339
20.77 | 23457.2266 | 22647.47 | 22459.63 | 809.7612 | 176.8979 | 10.93345
20.780001 | 23096.4844 | 22641.18 | 22453.14 | 455.3073 | 177.0731 | 10.96373
20.790001 | 23106.6191 | 22634.91 | 22446.67 | 471.7109 | 177.2485 | 10.99425
20.799999 | 23171.1348 | 22628.66 | 22440.21 | 542.4758 | 177.4241 | 11.02498
20.809999 | 23149.291 | 22622.43 | 22433.77 | 526.8637 | 177.6001 | 11.05595
20.82 | 23354.0098 | 22616.21 | 22427.35 | 737.7962 | 177.7764 | 11.08715
20.83 | 23274.8945 | 22610.02 | 22420.95 | 664.8753 | 177.9529 | 11.11858
20.84 | 22706.8184 | 22603.84 | 22414.56 | 102.9751 | 178.1298 | 11.15024
20.85 | 22321.25 | 22597.69 | 22408.2 | -276.436 | 178.3068 | 11.18212
20.860001 | 22310.5117 | 22591.55 | 22401.85 | -281.0349 | 178.4843 | 11.21425
20.870001 | 22676.6602 | 22585.43 | 22395.52 | 91.2338 | 178.6619 | 11.2466
20.879999 | 23435.2207 | 22579.33 | 22389.21 | 855.8948 | 178.8399 | 11.27918
20.889999 | 23141.3828 | 22573.24 | 22382.91 | 568.1401 | 179.0181 | 11.312
20.9 | 22514.1523 | 22567.18 | 22376.64 | -53.02509 | 179.1966 | 11.34506
20.91 | 22536.9609 | 22561.13 | 22370.38 | -24.17023 | 179.3754 | 11.37836
20.92 | 22717.0352 | 22555.1 | 22364.14 | 161.9319 | 179.5545 | 11.41189
20.93 | 23091.1191 | 22549.09 | 22357.91 | 542.0252 | 179.7339 | 11.44565
20.940001 | 23626.9375 | 22543.1 | 22351.71 | 1083.835 | 179.9136 | 11.47967
20.950001 | 23502.1738 | 22537.13 | 22345.52 | 965.044 | 180.0935 | 11.51392
20.959999 | 22991.3066 | 22531.18 | 22339.35 | 460.1298 | 180.2738 | 11.5484
20.969999 | 22893.959 | 22525.24 | 22333.2 | 368.718 | 180.4543 | 11.58313
20.98 | 22994.707 | 22519.32 | 22327.07 | 475.3841 | 180.6351 | 11.6181
20.99 | 23277.3242 | 22513.42 | 22320.95 | 763.9004 | 180.8162 | 11.65332
21 | 23343.8301 | 22507.54 | 22314.86 | 836.2872 | 180.9977 | 11.68878
21.01 | 23103.6367 | 22501.68 | 22308.78 | 601.9564 | 181.1793 | 11.72449
21.02 | 23017.3398 | 22495.84 | 22302.71 | 521.5038 | 181.3613 | 11.76045
21.030001 | 22670.207 | 22490.01 | 22296.67 | 180.1976 | 181.5437 | 11.79666
21.040001 | 22488.5195 | 22484.2 | 22290.64 | 4.31786 | 181.7263 | 11.83312
21.049999 | 22788.082 | 22478.41 | 22284.63 | 309.6688 | 181.9091 | 11.86982
21.059999 | 23001.916 | 22472.64 | 22278.64 | 529.2742 | 182.0922 | 11.90678
21.07 | 22912.7969 | 22466.89 | 22272.67 | 445.9089 | 182.2757 | 11.94399
21.08 | 22809.2871 | 22461.15 | 22266.71 | 348.1341 | 182.4595 | 11.98146
21.09 | 22314.5254 | 22455.44 | 22260.77 | -140.9107 | 182.6436 | 12.01919
21.1 | 22062.7305 | 22449.74 | 22254.85 | -387.0069 | 182.8279 | 12.05717
21.110001 | 22494.1328 | 22444.06 | 22248.95 | 50.07661 | 183.0126 | 12.09542
21.120001 | 22978.4434 | 22438.39 | 22243.06 | 540.0497 | 183.1976 | 12.13391
21.129999 | 23148.9023 | 22432.75 | 22237.19 | 716.152 | 183.3828 | 12.17267
21.139999 | 22790.4727 | 22427.12 | 22231.34 | 363.3487 | 183.5684 | 12.21169
21.15 | 22466.4297 | 22421.52 | 22225.51 | 44.91465 | 183.7542 | 12.25099
21.16 | 22791.4297 | 22415.92 | 22219.69 | 375.505 | 183.9404 | 12.29054
21.17 | 23258.1875 | 22410.35 | 22213.9 | 847.8351 | 184.1269 | 12.33036
21.18 | 23043.3262 | 22404.8 | 22208.11 | 638.5281 | 184.3136 | 12.37046
21.190001 | 23030.9941 | 22399.26 | 22202.35 | 631.7329 | 184.5007 | 12.41082
21.200001 | 23028.1738 | 22393.74 | 22196.6 | 634.4309 | 184.6881 | 12.45146
21.209999 | 23119.5449 | 22388.24 | 22190.88 | 731.3013 | 184.8758 | 12.49236
21.219999 | 23426.0586 | 22382.76 | 22185.16 | 1043.298 | 185.0638 | 12.53354
21.23 | 23162.7285 | 22377.3 | 22179.47 | 785.4326 | 185.2521 | 12.575
21.24 | 22657.209 | 22371.85 | 22173.79 | 285.3598 | 185.4407 | 12.61674
21.25 | 22512.1719 | 22366.42 | 22168.13 | 145.7515 | 185.6296 | 12.65875
21.26 | 23524.082 | 22361.01 | 22162.49 | 1163.073 | 185.8188 | 12.70105
21.27 | 24182.9375 | 22355.62 | 22156.86 | 1827.321 | 186.0083 | 12.74364
21.280001 | 23370.873 | 22350.24 | 22151.26 | 1020.633 | 186.1982 | 12.7865
21.290001 | 23175.209 | 22344.88 | 22145.66 | 830.326 | 186.3884 | 12.82966
21.299999 | 23033.6777 | 22339.54 | 22140.09 | 694.1334 | 186.5788 | 12.8731
21.309999 | 22463.6934 | 22334.22 | 22134.54 | 129.471 | 186.7696 | 12.91683
21.32 | 22684.1387 | 22328.92 | 22129 | 355.221 | 186.9607 | 12.96086
21.33 | 22794.6113 | 22323.63 | 22123.47 | 470.98 | 187.1521 | 13.00518
21.34 | 22662.3398 | 22318.36 | 22117.97 | 343.9773 | 187.3438 | 13.04979
21.35 | 22795.6504 | 22313.11 | 22112.48 | 482.5389 | 187.5359 | 13.09471
21.360001 | 23080.3672 | 22307.88 | 22107.01 | 772.4895 | 187.7283 | 13.13993
21.370001 | 22797.3105 | 22302.66 | 22101.56 | 494.6484 | 187.9209 | 13.18544
21.379999 | 22549.0957 | 22297.47 | 22096.12 | 251.6306 | 188.1139 | 13.23125
21.389999 | 23018.3809 | 22292.28 | 22090.7 | 726.0962 | 188.3072 | 13.27737
21.4 | 23305.9258 | 22287.12 | 22085.3 | 1018.804 | 188.5008 | 13.32381
21.41 | 23077.7734 | 22281.98 | 22079.91 | 795.797 | 188.6948 | 13.37055
21.42 | 22793.5996 | 22276.85 | 22074.54 | 516.7508 | 188.889 | 13.4176
21.43 | 22650 | 22271.74 | 22069.19 | 378.2612 | 189.0836 | 13.46497
21.440001 | 22527.7188 | 22266.65 | 22063.85 | 261.0729 | 189.2786 | 13.51266
21.450001 | 22489.9844 | 22261.57 | 22058.54 | 228.4133 | 189.4738 | 13.56066
21.459999 | 22760.9414 | 22256.51 | 22053.24 | 504.4267 | 189.6693 | 13.60897
21.469999 | 22532.1855 | 22251.47 | 22047.95 | 280.7106 | 189.8652 | 13.65762
21.48 | 22457.3887 | 22246.45 | 22042.68 | 210.9367 | 190.0614 | 13.70659
21.49 | 23062.7949 | 22241.45 | 22037.43 | 821.3478 | 190.258 | 13.75589
21.5 | 23192.5059 | 22236.46 | 22032.2 | 956.0462 | 190.4548 | 13.80551
21.51 | 23213.2148 | 22231.49 | 22026.98 | 981.7251 | 190.652 | 13.85547
21.52 | 23115.9766 | 22226.54 | 22021.78 | 889.4395 | 190.8495 | 13.90576
21.530001 | 23039.0547 | 22221.6 | 22016.6 | 817.4532 | 191.0474 | 13.95639
21.540001 | 23297.9316 | 22216.68 | 22011.43 | 1081.248 | 191.2456 | 14.00737
21.549999 | 23254.8047 | 22211.78 | 22006.28 | 1043.02 | 191.444 | 14.05867
21.559999 | 22577.2598 | 22206.9 | 22001.15 | 370.3586 | 191.6428 | 14.11032
21.57 | 22046.7207 | 22202.04 | 21996.03 | -155.3143 | 191.842 | 14.16232
21.58 | 22408.6875 | 22197.19 | 21990.93 | 211.5009 | 192.0415 | 14.21467
21.59 | 22991.5195 | 22192.36 | 21985.85 | 799.1639 | 192.2414 | 14.26737
21.6 | 22711.4805 | 22187.54 | 21980.78 | 523.9387 | 192.4415 | 14.32043
21.610001 | 22250 | 22182.74 | 21975.73 | 67.25516 | 192.6421 | 14.37384
21.620001 | 22523.5762 | 22177.97 | 21970.7 | 345.6106 | 192.8429 | 14.42761
21.629999 | 23026.8281 | 22173.2 | 21965.68 | 853.6236 | 193.044 | 14.48173
21.639999 | 23009.3164 | 22168.46 | 21960.68 | 840.8566 | 193.2455 | 14.53623
21.65 | 22954.2188 | 22163.73 | 21955.69 | 790.4871 | 193.4474 | 14.5911
21.66 | 23335.207 | 22159.02 | 21950.73 | 1176.186 | 193.6496 | 14.64633
21.67 | 23230.6445 | 22154.33 | 21945.77 | 1076.316 | 193.8521 | 14.70194
21.68 | 23025 | 22149.65 | 21940.84 | 875.3479 | 194.0549 | 14.75792
21.690001 | 23234.3184 | 22144.99 | 21935.92 | 1089.326 | 194.2581 | 14.81429
21.700001 | 23006.9082 | 22140.35 | 21931.02 | 866.5571 | 194.4617 | 14.87103
21.709999 | 22261.2246 | 22135.73 | 21926.13 | 125.4972 | 194.6656 | 14.92815
21.719999 | 22418.6719 | 22131.12 | 21921.26 | 287.5521 | 194.8698 | 14.98567
21.73 | 22861.8477 | 22126.53 | 21916.41 | 735.3188 | 195.0744 | 15.04358
21.74 | 22626.6172 | 22121.96 | 21911.57 | 504.6616 | 195.2793 | 15.10188
21.75 | 22817.4609 | 22117.4 | 21906.75 | 700.0617 | 195.4846 | 15.16057
21.76 | 22939.873 | 22112.86 | 21901.95 | 827.0131 | 195.6902 | 15.21967
21.77 | 23221.875 | 22108.34 | 21897.16 | 1113.537 | 195.8962 | 15.27917
21.780001 | 23099.3125 | 22103.83 | 21892.39 | 995.4806 | 196.1025 | 15.33907
21.790001 | 23199.1445 | 22099.34 | 21887.64 | 1099.801 | 196.3092 | 15.3994
21.799999 | 23301.8398 | 22094.87 | 21882.9 | 1206.967 | 196.5161 | 15.46011
21.809999 | 22843.9531 | 22090.42 | 21878.17 | 753.5342 | 196.7235 | 15.52126
21.82 | 22611.1133 | 22085.98 | 21873.47 | 525.1322 | 196.9312 | 15.58283
21.83 | 23040.2852 | 22081.56 | 21868.78 | 958.7246 | 197.1393 | 15.64481
21.84 | 23170.1348 | 22077.16 | 21864.1 | 1092.978 | 197.3477 | 15.70722
21.85 | 23010.2148 | 22072.77 | 21859.44 | 937.4444 | 197.5565 | 15.77006
21.860001 | 22857.5176 | 22068.4 | 21854.8 | 789.1174 | 197.7656 | 15.83335
21.870001 | 22677.1797 | 22064.05 | 21850.18 | 613.1324 | 197.9751 | 15.89706
21.879999 | 22708.4551 | 22059.71 | 21845.57 | 648.743 | 198.1849 | 15.9612
21.889999 | 22987.1621 | 22055.39 | 21840.97 | 931.7692 | 198.3951 | 16.02579
21.9 | 22874.6621 | 22051.09 | 21836.39 | 823.5721 | 198.6057 | 16.09084
21.91 | 22476.8594 | 22046.8 | 21831.83 | 430.055 | 198.8166 | 16.15634
21.92 | 23018.0566 | 22042.54 | 21827.29 | 975.521 | 199.0279 | 16.22229
21.93 | 23104.7129 | 22038.28 | 21822.76 | 1066.429 | 199.2395 | 16.28869
21.940001 | 22624.2266 | 22034.05 | 21818.24 | 590.1787 | 199.4515 | 16.35557
21.950001 | 23206.0234 | 22029.83 | 21813.74 | 1176.194 | 199.6639 | 16.42291
21.959999 | 23171.9805 | 22025.63 | 21809.26 | 1146.352 | 199.8766 | 16.4907
21.969999 | 23060.6582 | 22021.44 | 21804.79 | 1039.215 | 200.0896 | 16.55898
21.98 | 23204.9121 | 22017.27 | 21800.34 | 1187.638 | 200.3031 | 16.62775
21.99 | 23029.5 | 22013.12 | 21795.91 | 1016.377 | 200.5169 | 16.69699
22 | 23239.7266 | 22008.99 | 21791.49 | 1230.739 | 200.7311 | 16.76672
22.01 | 23223.4238 | 22004.87 | 21787.09 | 1218.554 | 200.9457 | 16.83694
22.02 | 22775.8242 | 22000.77 | 21782.7 | 775.0565 | 201.1606 | 16.90766
22.030001 | 22814.0215 | 21996.68 | 21778.33 | 817.3393 | 201.3759 | 16.97888
22.040001 | 23338.0371 | 21992.61 | 21773.97 | 1345.423 | 201.5915 | 17.0506
22.049999 | 23430.7891 | 21988.56 | 21769.63 | 1442.227 | 201.8075 | 17.12281
22.059999 | 23381.082 | 21984.53 | 21765.31 | 1396.555 | 202.0239 | 17.19555
22.07 | 23598.6758 | 21980.51 | 21761 | 1618.168 | 202.2407 | 17.2688
22.08 | 23707.5723 | 21976.51 | 21756.71 | 1731.066 | 202.4579 | 17.34258
22.09 | 23635.3418 | 21972.52 | 21752.43 | 1662.822 | 202.6754 | 17.41688
22.1 | 23499.4395 | 21968.55 | 21748.17 | 1530.888 | 202.8933 | 17.49171
22.110001 | 23467.0469 | 21964.6 | 21743.92 | 1502.449 | 203.1116 | 17.56709
22.120001 | 23104.6406 | 21960.66 | 21739.69 | 1143.979 | 203.3302 | 17.64299
22.129999 | 22856.1777 | 21956.74 | 21735.47 | 899.4345 | 203.5492 | 17.71943
22.139999 | 23094.9121 | 21952.84 | 21731.27 | 1142.072 | 203.7686 | 17.79642
22.15 | 23653.8594 | 21948.95 | 21727.09 | 1704.906 | 203.9884 | 17.87398
22.16 | 23322.9023 | 21945.08 | 21722.92 | 1377.82 | 204.2086 | 17.9521
22.17 | 23342.5645 | 21941.23 | 21718.77 | 1401.336 | 204.4291 | 18.03077
22.18 | 23688.3789 | 21937.39 | 21714.63 | 1750.987 | 204.6501 | 18.11002
22.190001 | 23441.0352 | 21933.57 | 21710.51 | 1507.465 | 204.8714 | 18.18985
22.200001 | 22912.9785 | 21929.77 | 21706.4 | 983.2131 | 205.0931 | 18.27025
22.209999 | 22997.709 | 21925.98 | 21702.31 | 1071.731 | 205.3152 | 18.35121
22.219999 | 23527.623 | 21922.21 | 21698.24 | 1605.417 | 205.5376 | 18.43279
22.23 | 23601.9512 | 21918.45 | 21694.17 | 1683.501 | 205.7605 | 18.51497
22.24 | 23545.9004 | 21914.71 | 21690.13 | 1631.19 | 205.9837 | 18.59773
22.25 | 22891.2383 | 21910.99 | 21686.1 | 980.2504 | 206.2074 | 18.68111
22.26 | 22494.8867 | 21907.28 | 21682.08 | 587.6054 | 206.4314 | 18.7651
22.27 | 22477.2031 | 21903.59 | 21678.09 | 573.6121 | 206.6558 | 18.8497
22.280001 | 22366.7617 | 21899.92 | 21674.1 | 466.8451 | 206.8807 | 18.93494
22.290001 | 22610.9531 | 21896.26 | 21670.13 | 714.6943 | 207.1059 | 19.0208
22.299999 | 22804.7051 | 21892.62 | 21666.18 | 912.0871 | 207.3314 | 19.10727
22.309999 | 22764.3184 | 21888.99 | 21662.24 | 875.3257 | 207.5574 | 19.1944
22.32 | 22375.5996 | 21885.38 | 21658.32 | 490.2163 | 207.7838 | 19.28219
22.33 | 22736.6152 | 21881.79 | 21654.41 | 854.8247 | 208.0106 | 19.37062
22.34 | 22868.8379 | 21878.21 | 21650.52 | 990.624 | 208.2378 | 19.45971
22.35 | 22786.1738 | 21874.65 | 21646.64 | 911.5204 | 208.4654 | 19.54946
22.360001 | 22998.832 | 21871.11 | 21642.78 | 1127.723 | 208.6934 | 19.6399
22.370001 | 23109.3535 | 21867.58 | 21638.93 | 1241.773 | 208.9217 | 19.731
22.379999 | 23019.4336 | 21864.07 | 21635.1 | 1155.364 | 209.1505 | 19.82276
22.389999 | 22754.9062 | 21860.57 | 21631.28 | 894.3326 | 209.3797 | 19.91524
22.4 | 22927.2344 | 21857.09 | 21627.48 | 1070.141 | 209.6093 | 20.00842
22.41 | 22701.9199 | 21853.63 | 21623.69 | 848.2899 | 209.8393 | 20.10229
22.42 | 22711.4922 | 21850.18 | 21619.92 | 861.3097 | 210.0697 | 20.19687
22.43 | 22878.1484 | 21846.75 | 21616.16 | 1031.397 | 210.3004 | 20.29217
22.440001 | 22686.0469 | 21843.34 | 21612.42 | 842.7114 | 210.5317 | 20.38821
22.450001 | 22365.502 | 21839.94 | 21608.69 | 525.5657 | 210.7633 | 20.48497
22.459999 | 22662.4297 | 21836.55 | 21604.98 | 825.876 | 210.9953 | 20.58244
22.469999 | 23043.8008 | 21833.19 | 21601.28 | 1210.614 | 211.2277 | 20.68067
22.48 | 23323.2129 | 21829.84 | 21597.59 | 1493.378 | 211.4606 | 20.77967
22.49 | 23340.2812 | 21826.5 | 21593.93 | 1513.781 | 211.6939 | 20.87942
22.5 | 23197.8555 | 21823.18 | 21590.27 | 1374.675 | 211.9275 | 20.97993
22.51 | 22470.5371 | 21819.88 | 21586.63 | 650.6593 | 212.1616 | 21.08122
22.52 | 22124.4004 | 21816.59 | 21583.01 | 307.8097 | 212.3961 | 21.18329
22.530001 | 22546.7461 | 21813.32 | 21579.4 | 733.4268 | 212.6311 | 21.28616
22.540001 | 23310.0859 | 21810.06 | 21575.81 | 1500.022 | 212.8664 | 21.38981
22.549999 | 23596.5605 | 21806.83 | 21572.23 | 1789.735 | 213.1021 | 21.49425
22.559999 | 23184.0527 | 21803.6 | 21568.66 | 1380.45 | 213.3383 | 21.59952
22.57 | 22896.3125 | 21800.39 | 21565.11 | 1095.918 | 213.5749 | 21.70562
22.58 | 22659.2871 | 21797.2 | 21561.58 | 862.084 | 213.8119 | 21.81254
22.59 | 22681.332 | 21794.03 | 21558.06 | 887.3044 | 214.0494 | 21.9203
22.6 | 22988.0352 | 21790.87 | 21554.55 | 1197.167 | 214.2873 | 22.0289
22.610001 | 23429.8945 | 21787.72 | 21551.06 | 1642.171 | 214.5256 | 22.13837
22.620001 | 23760.9004 | 21784.6 | 21547.58 | 1976.304 | 214.7643 | 22.24869
22.629999 | 23248.5977 | 21781.48 | 21544.12 | 1467.113 | 215.0034 | 22.35985
22.639999 | 22765.9434 | 21778.39 | 21540.67 | 987.5548 | 215.2429 | 22.47192
22.65 | 22975.1055 | 21775.31 | 21537.24 | 1199.798 | 215.483 | 22.58488
22.66 | 23207.832 | 21772.24 | 21533.82 | 1435.588 | 215.7234 | 22.69874
22.67 | 22952.916 | 21769.19 | 21530.42 | 1183.721 | 215.9643 | 22.81349
22.68 | 23076.1992 | 21766.16 | 21527.03 | 1310.037 | 216.2055 | 22.92917
22.690001 | 23359.4805 | 21763.14 | 21523.65 | 1596.336 | 216.4473 | 23.04578
22.700001 | 22866.1309 | 21760.14 | 21520.29 | 1105.987 | 216.6895 | 23.16332
22.709999 | 22756.1992 | 21757.16 | 21516.94 | 999.0404 | 216.932 | 23.28177
22.719999 | 23410.2734 | 21754.19 | 21513.61 | 1656.084 | 217.175 | 23.4012
22.73 | 23338.6797 | 21751.23 | 21510.29 | 1587.445 | 217.4185 | 23.5216
22.74 | 22318.75 | 21748.3 | 21506.99 | 570.4532 | 217.6624 | 23.64296
22.75 | 22100.7832 | 21745.37 | 21503.7 | 355.4087 | 217.9068 | 23.76531
22.76 | 22605.5254 | 21742.47 | 21500.43 | 863.0575 | 218.1515 | 23.88865
22.77 | 23138.0391 | 21739.58 | 21497.17 | 1398.462 | 218.3968 | 24.01299
22.780001 | 23017.3887 | 21736.7 | 21493.92 | 1280.687 | 218.6425 | 24.13837
22.790001 | 23574.1523 | 21733.84 | 21490.69 | 1840.31 | 218.8886 | 24.26475
22.799999 | 23775.8633 | 21731 | 21487.47 | 2044.864 | 219.1351 | 24.39214
22.809999 | 23168.5918 | 21728.17 | 21484.27 | 1440.421 | 219.3821 | 24.5206
22.82 | 23027.7188 | 21725.36 | 21481.08 | 1302.36 | 219.6296 | 24.65012
22.83 | 23891.6387 | 21722.56 | 21477.9 | 2169.077 | 219.8775 | 24.78071
22.84 | 23617.3613 | 21719.78 | 21474.74 | 1897.58 | 220.1258 | 24.91237
22.85 | 22895.5762 | 21717.02 | 21471.6 | 1178.561 | 220.3746 | 25.04512
22.860001 | 23044.9023 | 21714.27 | 21468.46 | 1330.637 | 220.6239 | 25.179
22.870001 | 23188.4609 | 21711.53 | 21465.34 | 1476.929 | 220.8736 | 25.31396
22.879999 | 23151.3535 | 21708.81 | 21462.24 | 1442.539 | 221.1237 | 25.45002
22.889999 | 23458.6094 | 21706.11 | 21459.15 | 1752.498 | 221.3743 | 25.58725
22.9 | 23165.0859 | 21703.42 | 21456.07 | 1461.662 | 221.6254 | 25.72564
22.91 | 22412.1484 | 21700.75 | 21453.01 | 711.3957 | 221.877 | 25.86517
22.92 | 22673.1816 | 21698.1 | 21449.96 | 975.0846 | 222.1289 | 26.00588
22.93 | 22647.2441 | 21695.46 | 21446.93 | 951.7873 | 222.3814 | 26.14778
22.940001 | 22989.3477 | 21692.83 | 21443.91 | 1296.516 | 222.6343 | 26.29089
22.950001 | 22814.6973 | 21690.22 | 21440.9 | 1124.474 | 222.8877 | 26.4352
22.959999 | 22621.9316 | 21687.63 | 21437.91 | 934.3013 | 223.1415 | 26.58069
22.969999 | 22782.7266 | 21685.05 | 21434.93 | 1097.674 | 223.3958 | 26.72746
22.98 | 22481.5957 | 21682.49 | 21431.96 | 799.1055 | 223.6506 | 26.87548
22.99 | 23039.9785 | 21679.94 | 21429.01 | 1360.035 | 223.9058 | 27.02477
23 | 23000.7695 | 21677.41 | 21426.08 | 1323.357 | 224.1615 | 27.17532
23.01 | 22248.4355 | 21674.9 | 21423.15 | 573.5382 | 224.4176 | 27.32717
23.02 | 22512.8789 | 21672.4 | 21420.24 | 840.4815 | 224.6743 | 27.48033
23.030001 | 22978.6309 | 21669.91 | 21417.35 | 1308.718 | 224.9314 | 27.63483
23.040001 | 23415.084 | 21667.44 | 21414.46 | 1747.64 | 225.189 | 27.79064
23.049999 | 23353.625 | 21664.99 | 21411.6 | 1688.633 | 225.447 | 27.94776
23.059999 | 23298.2812 | 21662.55 | 21408.74 | 1635.727 | 225.7055 | 28.10629
23.07 | 23092.8867 | 21660.13 | 21405.9 | 1432.755 | 225.9646 | 28.2662
23.08 | 23299.6816 | 21657.73 | 21403.07 | 1641.956 | 226.2241 | 28.42749
23.09 | 23377.6348 | 21655.33 | 21400.26 | 1722.301 | 226.484 | 28.59019
23.1 | 22839.916 | 21652.96 | 21397.46 | 1186.957 | 226.7444 | 28.75432
23.110001 | 22404.1797 | 21650.6 | 21394.67 | 753.581 | 227.0054 | 28.91992
23.120001 | 22789.6582 | 21648.25 | 21391.9 | 1141.404 | 227.2668 | 29.08694
23.129999 | 22729.4688 | 21645.93 | 21389.14 | 1083.543 | 227.5286 | 29.2554
23.139999 | 22680.5703 | 21643.61 | 21386.4 | 1036.958 | 227.791 | 29.42539
23.15 | 22655.0332 | 21641.31 | 21383.66 | 1013.718 | 228.0539 | 29.59689
23.16 | 22133.5234 | 21639.03 | 21380.95 | 494.4909 | 228.3173 | 29.7699
23.17 | 22549.1738 | 21636.77 | 21378.24 | 912.408 | 228.5811 | 29.94446
23.18 | 23255.1992 | 21634.51 | 21375.55 | 1620.685 | 228.8454 | 30.12057
23.190001 | 22776.5762 | 21632.28 | 21372.87 | 1144.297 | 229.1102 | 30.29828
23.200001 | 23363.7285 | 21630.06 | 21370.21 | 1733.67 | 229.3756 | 30.47755
23.209999 | 22742.0547 | 21627.85 | 21367.55 | 1114.2 | 229.6413 | 30.6584
23.219999 | 22602.2031 | 21625.67 | 21364.92 | 976.5378 | 229.9076 | 30.84091
23.23 | 23115.7129 | 21623.49 | 21362.29 | 1492.221 | 230.1744 | 31.02508
23.24 | 23422.6641 | 21621.33 | 21359.68 | 1801.331 | 230.4417 | 31.21091
23.25 | 23040.0371 | 21619.19 | 21357.08 | 1420.846 | 230.7095 | 31.39841
23.26 | 22342.2461 | 21617.06 | 21354.5 | 725.1823 | 230.9778 | 31.58762
23.27 | 22917.5957 | 21614.95 | 21351.93 | 1302.643 | 231.2465 | 31.77855
23.280001 | 22772.9961 | 21612.86 | 21349.37 | 1160.14 | 231.5159 | 31.97126
23.290001 | 23154.291 | 21610.78 | 21346.82 | 1543.515 | 231.7857 | 32.16569
23.299999 | 23435.8887 | 21608.71 | 21344.29 | 1827.178 | 232.0559 | 32.36186
23.309999 | 23617.793 | 21606.66 | 21341.78 | 2011.131 | 232.3267 | 32.55988
23.32 | 23644.1406 | 21604.63 | 21339.27 | 2039.513 | 232.598 | 32.75974
23.33 | 23403.7344 | 21602.61 | 21336.78 | 1801.125 | 232.8699 | 32.96142
23.34 | 23421.9941 | 21600.61 | 21334.3 | 1821.388 | 233.1422 | 33.16497
23.35 | 22964.0898 | 21598.62 | 21331.83 | 1365.471 | 233.415 | 33.37041
23.360001 | 22592.5742 | 21596.65 | 21329.38 | 995.9271 | 233.6884 | 33.57778
23.370001 | 22943.4551 | 21594.69 | 21326.94 | 1348.764 | 233.9623 | 33.78706
23.379999 | 23569.1641 | 21592.75 | 21324.52 | 1976.413 | 234.2366 | 33.99824
23.389999 | 23034.0918 | 21590.83 | 21322.1 | 1443.266 | 234.5115 | 34.21144
23.4 | 22361.1934 | 21588.92 | 21319.7 | 772.2777 | 234.787 | 34.42665
23.41 | 22390.2676 | 21587.02 | 21317.31 | 803.2459 | 235.0629 | 34.64387
23.42 | 22753.1602 | 21585.14 | 21314.94 | 1168.017 | 235.3394 | 34.86314
23.43 | 23036.8594 | 21583.28 | 21312.58 | 1453.579 | 235.6164 | 35.08447
23.440001 | 22516.5449 | 21581.43 | 21310.23 | 935.112 | 235.8939 | 35.30794
23.450001 | 22072.0508 | 21579.6 | 21307.9 | 492.4496 | 236.172 | 35.53348
23.459999 | 22655.9375 | 21577.79 | 21305.57 | 1078.152 | 236.4505 | 35.76112
23.469999 | 23110.5293 | 21575.98 | 21303.26 | 1534.544 | 236.7295 | 35.99097
23.48 | 22433.334 | 21574.2 | 21300.97 | 859.1342 | 237.0092 | 36.22304
23.49 | 22408.2578 | 21572.43 | 21298.68 | 835.8273 | 237.2893 | 36.4573
23.5 | 22298.9336 | 21570.68 | 21296.41 | 728.2568 | 237.57 | 36.69381
23.51 | 22451.3984 | 21568.94 | 21294.15 | 882.4597 | 237.8512 | 36.93259
23.52 | 22356.6152 | 21567.22 | 21291.91 | 789.399 | 238.133 | 37.17367
23.530001 | 22820.7891 | 21565.51 | 21289.68 | 1255.28 | 238.4153 | 37.41711
23.540001 | 22469.041 | 21563.82 | 21287.46 | 905.223 | 238.6981 | 37.66287
23.549999 | 22618.6523 | 21562.14 | 21285.25 | 1056.509 | 238.9814 | 37.91094
23.559999 | 22849.6367 | 21560.48 | 21283.06 | 1289.154 | 239.2653 | 38.16149
23.57 | 22920.0527 | 21558.84 | 21280.87 | 1361.214 | 239.5497 | 38.41449
23.58 | 22667.2695 | 21557.21 | 21278.71 | 1110.059 | 239.8347 | 38.66993
23.59 | 22355.8711 | 21555.6 | 21276.55 | 800.2736 | 240.1203 | 38.92788
23.6 | 23002.1543 | 21554 | 21274.41 | 1448.154 | 240.4063 | 39.18834
23.610001 | 22758.1699 | 21552.42 | 21272.27 | 1205.751 | 240.693 | 39.4514
23.620001 | 22485.5098 | 21550.85 | 21270.16 | 934.6565 | 240.9801 | 39.717
23.629999 | 22605.377 | 21549.3 | 21268.05 | 1056.073 | 241.2678 | 39.98517
23.639999 | 23344.291 | 21547.77 | 21265.96 | 1796.521 | 241.5561 | 40.25604
23.65 | 23401.0645 | 21546.25 | 21263.88 | 1854.813 | 241.8449 | 40.52961
23.66 | 22454.2969 | 21544.75 | 21261.81 | 909.5482 | 242.1343 | 40.80587
23.67 | 22303.2598 | 21543.26 | 21259.75 | 759.9978 | 242.4243 | 41.08487
23.68 | 22713.6777 | 21541.79 | 21257.71 | 1171.887 | 242.7147 | 41.36664
23.690001 | 22919.3516 | 21540.34 | 21255.68 | 1379.016 | 243.0058 | 41.65128
23.700001 | 22781.1738 | 21538.9 | 21253.66 | 1242.277 | 243.2975 | 41.93872
23.709999 | 22444.6543 | 21537.47 | 21251.65 | 907.1808 | 243.5896 | 42.22896
23.719999 | 21972.9883 | 21536.07 | 21249.66 | 436.9223 | 243.8823 | 42.52218
23.73 | 22548.4941 | 21534.67 | 21247.68 | 1013.82 | 244.1756 | 42.81837
23.74 | 22679.7539 | 21533.3 | 21245.71 | 1146.455 | 244.4695 | 43.11753
23.75 | 22901.3535 | 21531.94 | 21243.76 | 1369.415 | 244.7639 | 43.41969
23.76 | 23702.7031 | 21530.59 | 21241.81 | 2172.108 | 245.0589 | 43.72492
23.77 | 22532.2734 | 21529.27 | 21239.88 | 1003.006 | 245.3545 | 44.03323
23.780001 | 22805.3027 | 21527.96 | 21237.96 | 1277.348 | 245.6507 | 44.34473
23.790001 | 22850 | 21526.66 | 21236.05 | 1323.341 | 245.9474 | 44.65934
23.799999 | 22891.1895 | 21525.38 | 21234.16 | 1365.81 | 246.2447 | 44.97709
23.809999 | 23300.7188 | 21524.12 | 21232.28 | 1776.603 | 246.5426 | 45.29814
23.82 | 23658.4219 | 21522.87 | 21230.4 | 2135.554 | 246.841 | 45.62251
23.83 | 22869.4004 | 21521.64 | 21228.55 | 1347.764 | 247.1401 | 45.95017
23.84 | 23198.3867 | 21520.42 | 21226.7 | 1677.966 | 247.4397 | 46.2812
23.85 | 23223.041 | 21519.22 | 21224.87 | 1703.819 | 247.7399 | 46.61562
23.860001 | 23535.9297 | 21518.04 | 21223.04 | 2017.892 | 248.0407 | 46.95355
23.870001 | 22907.4434 | 21516.87 | 21221.23 | 1390.572 | 248.342 | 47.2949
23.879999 | 22812.1328 | 21515.72 | 21219.44 | 1296.412 | 248.644 | 47.63971
23.889999 | 22772.6094 | 21514.59 | 21217.65 | 1258.024 | 248.9465 | 47.98816
23.9 | 22840.6348 | 21513.47 | 21215.88 | 1327.167 | 249.2497 | 48.34026
23.91 | 22880.8008 | 21512.37 | 21214.12 | 1368.436 | 249.5534 | 48.69597
23.92 | 22488.7285 | 21511.28 | 21212.37 | 977.4491 | 249.8578 | 49.0554
23.93 | 22362.5156 | 21510.21 | 21210.63 | 852.3057 | 250.1627 | 49.41857
23.940001 | 22358.7578 | 21509.16 | 21208.9 | 849.6012 | 250.4682 | 49.78558
23.950001 | 22887.9512 | 21508.12 | 21207.19 | 1379.831 | 250.7744 | 50.15637
23.959999 | 23542.7969 | 21507.1 | 21205.49 | 2035.697 | 251.081 | 50.53095
23.969999 | 23802.6074 | 21506.1 | 21203.8 | 2296.512 | 251.3883 | 50.90956
23.98 | 23240.8652 | 21505.11 | 21202.12 | 1735.757 | 251.6963 | 51.29216
23.99 | 23307.5117 | 21504.14 | 21200.45 | 1803.374 | 252.0048 | 51.67876
24 | 22953.2344 | 21503.18 | 21198.8 | 1450.051 | 252.314 | 52.06944
24.01 | 22567.8457 | 21502.25 | 21197.16 | 1065.601 | 252.6237 | 52.46422
24.02 | 22566.043 | 21501.32 | 21195.53 | 1064.719 | 252.9341 | 52.86319
24.030001 | 22378.4141 | 21500.42 | 21193.91 | 877.995 | 253.2451 | 53.26642
24.040001 | 22970.2637 | 21499.53 | 21192.3 | 1470.733 | 253.5566 | 53.67388
24.049999 | 22577.9688 | 21498.66 | 21190.71 | 1079.309 | 253.8688 | 54.08555
24.059999 | 22966.5332 | 21497.81 | 21189.12 | 1468.728 | 254.1816 | 54.50168
24.07 | 22736.1309 | 21496.97 | 21187.55 | 1239.163 | 254.4951 | 54.92228
24.08 | 23039.3262 | 21496.15 | 21185.99 | 1543.18 | 254.8092 | 55.34732
24.09 | 23136.252 | 21495.34 | 21184.44 | 1640.91 | 255.1238 | 55.77688
24.1 | 23168.1758 | 21494.55 | 21182.9 | 1673.621 | 255.4391 | 56.21103
24.110001 | 22950.7695 | 21493.78 | 21181.38 | 1456.985 | 255.7551 | 56.64988
24.120001 | 23526.166 | 21493.03 | 21179.87 | 2033.135 | 256.0716 | 57.09336
24.129999 | 23360.834 | 21492.29 | 21178.36 | 1868.54 | 256.3888 | 57.54148
24.139999 | 22703.2129 | 21491.57 | 21176.87 | 1211.638 | 256.7066 | 57.9945
24.15 | 23690.9922 | 21490.87 | 21175.39 | 2200.12 | 257.0251 | 58.45242
24.16 | 23481.7637 | 21490.19 | 21173.93 | 1991.577 | 257.3442 | 58.91521
24.17 | 22764.1445 | 21489.52 | 21172.47 | 1274.626 | 257.6639 | 59.38298
24.18 | 22358.5059 | 21488.87 | 21171.03 | 869.6389 | 257.9843 | 59.85578
24.190001 | 22179.752 | 21488.23 | 21169.59 | 691.5191 | 258.3053 | 60.33373
24.200001 | 22117.9512 | 21487.62 | 21168.17 | 630.335 | 258.6269 | 60.81676
24.209999 | 22540.6465 | 21487.02 | 21166.76 | 1053.63 | 258.9491 | 61.30488
24.219999 | 22688.5488 | 21486.43 | 21165.36 | 1202.114 | 259.2721 | 61.79838
24.23 | 21990.6934 | 21485.87 | 21163.98 | 504.8236 | 259.5957 | 62.29723
24.24 | 22188.6211 | 21485.32 | 21162.6 | 703.2987 | 259.9199 | 62.80144
24.25 | 22338.3906 | 21484.79 | 21161.24 | 853.5981 | 260.2448 | 63.31109
24.26 | 22504.2441 | 21484.28 | 21159.88 | 1019.964 | 260.5703 | 63.82625
24.27 | 23089.4355 | 21483.79 | 21158.54 | 1605.65 | 260.8965 | 64.34697
24.280001 | 21724.2363 | 21483.31 | 21157.21 | 240.9284 | 261.2233 | 64.87341
24.290001 | 22549.8574 | 21482.85 | 21155.89 | 1067.009 | 261.5508 | 65.40546
24.299999 | 23129.8672 | 21482.41 | 21154.58 | 1647.461 | 261.8789 | 65.94314
24.309999 | 22987.3672 | 21481.98 | 21153.29 | 1505.385 | 262.2077 | 66.48677
24.32 | 22485.623 | 21481.58 | 21152 | 1004.048 | 262.5372 | 67.03631
24.33 | 22578.7051 | 21481.19 | 21150.73 | 1097.518 | 262.8674 | 67.59178
24.34 | 22368.9785 | 21480.82 | 21149.46 | 888.1627 | 263.1982 | 68.15324
24.35 | 22497.0371 | 21480.46 | 21148.21 | 1016.574 | 263.5297 | 68.72078
24.360001 | 23227.2012 | 21480.13 | 21146.97 | 1747.073 | 263.8618 | 69.29456
24.370001 | 22855.7871 | 21479.81 | 21145.74 | 1375.976 | 264.1946 | 69.87445
24.379999 | 22155 | 21479.51 | 21144.52 | 675.4882 | 264.5281 | 70.46047
24.389999 | 22521.502 | 21479.23 | 21143.32 | 1042.271 | 264.8622 | 71.05296
24.4 | 22920.8848 | 21478.97 | 21142.12 | 1441.917 | 265.1971 | 71.6519
24.41 | 23314.1172 | 21478.72 | 21140.93 | 1835.394 | 265.5326 | 72.25727
24.42 | 23029.4844 | 21478.5 | 21139.76 | 1550.987 | 265.8688 | 72.86916
24.43 | 22517.4531 | 21478.29 | 21138.6 | 1039.164 | 266.2057 | 73.48766
24.440001 | 22651.9609 | 21478.1 | 21137.44 | 1173.861 | 266.5433 | 74.11292
24.450001 | 23098.9688 | 21477.93 | 21136.3 | 1621.041 | 266.8816 | 74.7448
24.459999 | 22733.375 | 21477.78 | 21135.17 | 1255.6 | 267.2205 | 75.38335
24.469999 | 22766.6562 | 21477.64 | 21134.05 | 1289.015 | 267.5601 | 76.0289
24.48 | 23132.6621 | 21477.52 | 21132.94 | 1655.137 | 267.9005 | 76.68142
24.49 | 22917.3984 | 21477.43 | 21131.85 | 1439.971 | 268.2415 | 77.34089
24.5 | 23132.2656 | 21477.35 | 21130.76 | 1654.917 | 268.5832 | 78.00742
24.51 | 22818.7168 | 21477.29 | 21129.68 | 1341.428 | 268.9257 | 78.68107
24.52 | 22816.666 | 21477.25 | 21128.62 | 1339.419 | 269.2688 | 79.36192
24.530001 | 22915.709 | 21477.22 | 21127.56 | 1438.484 | 269.6127 | 80.05012
24.540001 | 22290.375 | 21477.22 | 21126.52 | 813.154 | 269.9572 | 80.74553
24.549999 | 22661.8105 | 21477.24 | 21125.49 | 1184.574 | 270.3024 | 81.44815
24.559999 | 22715.9551 | 21477.27 | 21124.46 | 1238.685 | 270.6483 | 82.15838
24.57 | 22683.8594 | 21477.32 | 21123.45 | 1206.536 | 270.995 | 82.87616
24.58 | 23092.7852 | 21477.39 | 21122.45 | 1615.39 | 271.3424 | 83.60146
24.59 | 22625.7832 | 21477.49 | 21121.46 | 1148.297 | 271.6905 | 84.33439
24.6 | 22290.1367 | 21477.6 | 21120.48 | 812.541 | 272.0393 | 85.07499
24.610001 | 22951.6602 | 21477.72 | 21119.51 | 1473.935 | 272.3888 | 85.82346
24.620001 | 23357.2617 | 21477.87 | 21118.55 | 1879.389 | 272.7391 | 86.57962
24.629999 | 22862.9492 | 21478.04 | 21117.61 | 1384.909 | 273.09 | 87.34345
24.639999 | 22622.875 | 21478.23 | 21116.67 | 1144.648 | 273.4417 | 88.11538
24.65 | 22146.9453 | 21478.43 | 21115.74 | 668.5122 | 273.7941 | 88.89534
24.66 | 23071.2793 | 21478.66 | 21114.83 | 1592.621 | 274.1473 | 89.68324
24.67 | 21711.4766 | 21478.9 | 21113.92 | 232.5737 | 274.5011 | 90.47923
24.68 | 21795.625 | 21479.17 | 21113.03 | 316.4582 | 274.8558 | 91.28335
24.690001 | 22266.7246 | 21479.45 | 21112.14 | 787.2744 | 275.2111 | 92.09576
24.700001 | 22749.3086 | 21479.75 | 21111.27 | 1269.556 | 275.5672 | 92.91625
24.709999 | 22365.6113 | 21480.08 | 21110.41 | 885.5362 | 275.924 | 93.74481
24.719999 | 22382.0332 | 21480.42 | 21109.55 | 901.6164 | 276.2815 | 94.58188
24.73 | 22783.0957 | 21480.78 | 21108.71 | 1302.318 | 276.6399 | 95.42734
24.74 | 23151.2227 | 21481.16 | 21107.88 | 1670.064 | 276.9989 | 96.28114
24.75 | 23023.2168 | 21481.56 | 21107.06 | 1541.658 | 277.3587 | 97.14334
24.76 | 22189.1953 | 21481.98 | 21106.25 | 707.2166 | 277.7193 | 98.01399
24.77 | 22324.7578 | 21482.42 | 21105.44 | 842.3397 | 278.0806 | 98.89314
24.780001 | 22349.1953 | 21482.88 | 21104.65 | 866.3182 | 278.4427 | 99.78092
24.790001 | 22381.6699 | 21483.36 | 21103.87 | 898.3143 | 278.8055 | 100.6771
24.799999 | 22320.0957 | 21483.85 | 21103.1 | 836.2421 | 279.169 | 101.5816
24.809999 | 22521.8535 | 21484.37 | 21102.34 | 1037.482 | 279.5334 | 102.4949
24.82 | 22801.2129 | 21484.91 | 21101.59 | 1316.304 | 279.8985 | 103.4169
24.83 | 22848.1309 | 21485.47 | 21100.85 | 1362.665 | 280.2644 | 104.3473
24.84 | 22834.2949 | 21486.04 | 21100.12 | 1348.253 | 280.631 | 105.2864
24.85 | 23131.2539 | 21486.64 | 21099.41 | 1644.616 | 280.9984 | 106.2341
24.860001 | 22633.4141 | 21487.25 | 21098.7 | 1146.161 | 281.3666 | 107.1905
24.870001 | 22709.3984 | 21487.89 | 21098 | 1221.51 | 281.7355 | 108.1555
24.879999 | 22498.2344 | 21488.54 | 21097.31 | 1009.691 | 282.1052 | 109.1287
24.889999 | 21813.5469 | 21489.22 | 21096.63 | 324.33 | 282.4757 | 110.1107
24.9 | 22761.9004 | 21489.91 | 21095.96 | 1271.99 | 282.847 | 111.1014
24.91 | 23283.5469 | 21490.62 | 21095.3 | 1792.924 | 283.2191 | 112.1005
24.92 | 22975.6953 | 21491.36 | 21094.66 | 1484.34 | 283.5919 | 113.1082
24.93 | 22950 | 21492.11 | 21094.02 | 1457.893 | 283.9656 | 114.1242
24.940001 | 22177.6562 | 21492.88 | 21093.39 | 684.779 | 284.34 | 115.1489
24.950001 | 22471.3496 | 21493.67 | 21092.77 | 977.6827 | 284.7153 | 116.1817
24.959999 | 22700.1348 | 21494.48 | 21092.16 | 1205.659 | 285.0913 | 117.2226
24.969999 | 22609.082 | 21495.3 | 21091.56 | 1113.779 | 285.4681 | 118.2721
24.98 | 22692.0586 | 21496.15 | 21090.97 | 1195.909 | 285.8457 | 119.3297
24.99 | 23297.373 | 21497.02 | 21090.4 | 1800.358 | 286.2241 | 120.3954
25 | 23411.166 | 21497.9 | 21089.83 | 1913.266 | 286.6033 | 121.4691
25.01 | 22683.9258 | 21498.8 | 21089.27 | 1185.124 | 286.9833 | 122.5507
25.02 | 22784.3008 | 21499.72 | 21088.72 | 1284.577 | 287.3642 | 123.6402
25.030001 | 22800 | 21500.66 | 21088.18 | 1299.337 | 287.7459 | 124.7375
25.040001 | 22708.875 | 21501.62 | 21087.65 | 1207.254 | 288.1283 | 125.8423
25.049999 | 22427.0898 | 21502.6 | 21087.13 | 924.4929 | 288.5115 | 126.9543
25.059999 | 21945.9277 | 21503.59 | 21086.62 | 442.337 | 288.8956 | 128.0739
25.07 | 22005.7676 | 21504.6 | 21086.12 | 501.1652 | 289.2806 | 129.2007
25.08 | 22348.5117 | 21505.63 | 21085.63 | 842.8801 | 289.6663 | 130.3346
25.09 | 22157.4648 | 21506.68 | 21085.15 | 650.7866 | 290.0529 | 131.4753
25.1 | 22764.6738 | 21507.74 | 21084.68 | 1256.932 | 290.4403 | 132.6227
25.110001 | 21797.9219 | 21508.82 | 21084.22 | 289.0987 | 290.8286 | 133.7768
25.120001 | 22402.373 | 21509.92 | 21083.77 | 892.4522 | 291.2175 | 134.9371
25.129999 | 22483.334 | 21511.03 | 21083.32 | 972.2991 | 291.6074 | 136.1032
25.139999 | 22543.0449 | 21512.17 | 21082.89 | 1030.879 | 291.9981 | 137.2755
25.15 | 23131.1836 | 21513.31 | 21082.47 | 1617.871 | 292.3897 | 138.4535
25.16 | 22813.2207 | 21514.48 | 21082.06 | 1298.746 | 292.7821 | 139.637
25.17 | 22796.3672 | 21515.65 | 21081.65 | 1280.714 | 293.1754 | 140.8256
25.18 | 22103.2617 | 21516.85 | 21081.26 | 586.4149 | 293.5695 | 142.0191
25.190001 | 21705.9043 | 21518.06 | 21080.87 | 187.8488 | 293.9644 | 143.2174
25.200001 | 22257.5566 | 21519.28 | 21080.5 | 738.2778 | 294.3603 | 144.4199
25.209999 | 22643.0059 | 21520.52 | 21080.13 | 1122.49 | 294.7569 | 145.6262
25.219999 | 22447.8086 | 21521.77 | 21079.78 | 926.0408 | 295.1544 | 146.8365
25.23 | 23268.9375 | 21523.03 | 21079.43 | 1745.904 | 295.5528 | 148.0503
25.24 | 23119.3027 | 21524.31 | 21079.09 | 1594.991 | 295.952 | 149.2671
25.25 | 22570.8516 | 21525.6 | 21078.77 | 1045.248 | 296.3521 | 150.4865
25.26 | 22470.7676 | 21526.91 | 21078.45 | 943.8595 | 296.7531 | 151.7083
25.27 | 22189.4492 | 21528.22 | 21078.14 | 661.2246 | 297.155 | 152.9321
25.280001 | 22528.6738 | 21529.55 | 21077.84 | 999.1207 | 297.5577 | 154.1576
25.290001 | 22437.9492 | 21530.89 | 21077.55 | 907.0566 | 297.9612 | 155.384
25.299999 | 22300.5684 | 21532.24 | 21077.27 | 768.3256 | 298.3657 | 156.6109
25.309999 | 22123.9824 | 21533.6 | 21076.99 | 590.3786 | 298.771 | 157.8383
25.32 | 22982.082 | 21534.97 | 21076.73 | 1447.107 | 299.1773 | 159.0656
25.33 | 22698.0703 | 21536.36 | 21076.48 | 1161.715 | 299.5844 | 160.2922
25.34 | 22373.9824 | 21537.74 | 21076.23 | 836.2379 | 299.9924 | 161.5176
25.35 | 22247.0391 | 21539.14 | 21076 | 707.8968 | 300.4013 | 162.7413
25.360001 | 22233.334 | 21540.55 | 21075.77 | 692.7858 | 300.8112 | 163.9632
25.370001 | 22018.3789 | 21541.96 | 21075.56 | 476.4176 | 301.2218 | 165.1821
25.379999 | 22555.5059 | 21543.38 | 21075.35 | 1012.125 | 301.6334 | 166.3975
25.389999 | 22764.2266 | 21544.81 | 21075.15 | 1219.419 | 302.0459 | 167.6094
25.4 | 22640.8105 | 21546.24 | 21074.96 | 1094.571 | 302.4593 | 168.8171
25.41 | 22275.2383 | 21547.68 | 21074.78 | 727.5623 | 302.8736 | 170.0197
25.42 | 22060.4648 | 21549.12 | 21074.61 | 511.3474 | 303.2888 | 171.2168
25.43 | 21905.7656 | 21550.56 | 21074.45 | 355.203 | 303.7049 | 172.4077
25.440001 | 21869.1855 | 21552.01 | 21074.3 | 317.1743 | 304.122 | 173.5921
25.450001 | 22742.2363 | 21553.46 | 21074.15 | 1188.774 | 304.54 | 174.7689
25.459999 | 22730.8477 | 21554.91 | 21074.02 | 1175.933 | 304.9588 | 175.9374
25.469999 | 22573.3691 | 21556.37 | 21073.89 | 1017 | 305.3786 | 177.0975
25.48 | 22437.6484 | 21557.82 | 21073.78 | 879.8249 | 305.7994 | 178.2483
25.49 | 22402.6484 | 21559.28 | 21073.67 | 843.3704 | 306.2211 | 179.389
25.5 | 22707.8223 | 21560.73 | 21073.57 | 1147.091 | 306.6436 | 180.519
25.51 | 22571.1445 | 21562.18 | 21073.48 | 1008.961 | 307.0672 | 181.6375
25.52 | 22700.6113 | 21563.63 | 21073.4 | 1136.978 | 307.4916 | 182.744
25.530001 | 22830.7305 | 21565.08 | 21073.33 | 1265.65 | 307.9171 | 183.8378
25.540001 | 22988.877 | 21566.52 | 21073.26 | 1422.354 | 308.3434 | 184.918
25.549999 | 23155.2832 | 21567.96 | 21073.21 | 1587.322 | 308.7707 | 185.9837
25.559999 | 22353.1973 | 21569.39 | 21073.16 | 783.8024 | 309.1989 | 187.0346
25.57 | 22224.7617 | 21570.82 | 21073.12 | 653.9392 | 309.6282 | 188.07
25.58 | 22247.1172 | 21572.24 | 21073.1 | 674.874 | 310.0584 | 189.0888
25.59 | 22112.4258 | 21573.66 | 21073.08 | 538.7693 | 310.4895 | 190.0905
25.6 | 21767.5117 | 21575.06 | 21073.07 | 192.4501 | 310.9215 | 191.0743
25.610001 | 22097.4531 | 21576.46 | 21073.06 | 520.9951 | 311.3546 | 192.0397
25.620001 | 22347.4844 | 21577.84 | 21073.07 | 769.6399 | 311.7886 | 192.9856
25.629999 | 22233.1484 | 21579.22 | 21073.09 | 653.928 | 312.2236 | 193.9113
25.639999 | 22608.8125 | 21580.59 | 21073.11 | 1028.227 | 312.6595 | 194.8164
25.65 | 22890.4141 | 21581.94 | 21073.14 | 1308.475 | 313.0965 | 195.7001
25.66 | 22851.8848 | 21583.28 | 21073.18 | 1268.606 | 313.5344 | 196.5615
25.67 | 22345.5742 | 21584.61 | 21073.23 | 760.9677 | 313.9733 | 197.4001
25.68 | 22219.8105 | 21585.92 | 21073.29 | 633.8908 | 314.4132 | 198.215
25.690001 | 21960.2305 | 21587.22 | 21073.36 | 373.0121 | 314.854 | 199.0058
25.700001 | 22061.6465 | 21588.5 | 21073.43 | 473.1449 | 315.2959 | 199.7717
25.709999 | 21898.332 | 21589.77 | 21073.52 | 308.5636 | 315.7387 | 200.5117
25.719999 | 22507.502 | 21591.02 | 21073.61 | 916.4832 | 316.1826 | 201.2257
25.73 | 22412.2129 | 21592.25 | 21073.71 | 819.9609 | 316.6275 | 201.913
25.74 | 22684.1562 | 21593.47 | 21073.82 | 1090.689 | 317.0733 | 202.5728
25.75 | 22713.3066 | 21594.66 | 21073.94 | 1118.643 | 317.5202 | 203.2045
25.76 | 22340.5215 | 21595.84 | 21074.07 | 744.6805 | 317.9681 | 203.8076
25.77 | 22329.7285 | 21597 | 21074.2 | 732.7298 | 318.417 | 204.3816
25.780001 | 22363.2617 | 21598.14 | 21074.34 | 765.1255 | 318.8669 | 204.926
25.790001 | 22101.9512 | 21599.25 | 21074.49 | 502.6984 | 319.3178 | 205.4402
25.799999 | 22297.5254 | 21600.35 | 21074.65 | 697.1774 | 319.7697 | 205.9236
25.809999 | 22379.8496 | 21601.42 | 21074.82 | 778.428 | 320.2227 | 206.3761
25.82 | 22699.1113 | 21602.47 | 21075 | 1096.638 | 320.6767 | 206.797
25.83 | 22914.6465 | 21603.5 | 21075.18 | 1311.144 | 321.1317 | 207.186
25.84 | 22412.6875 | 21604.51 | 21075.38 | 808.1795 | 321.5878 | 207.5427
25.85 | 22214.3496 | 21605.49 | 21075.58 | 608.8591 | 322.0449 | 207.8668
25.860001 | 21991.1523 | 21606.45 | 21075.79 | 384.7028 | 322.5031 | 208.158
25.870001 | 21777.0117 | 21607.38 | 21076.01 | 169.6273 | 322.9622 | 208.4159
25.879999 | 22214.3613 | 21608.3 | 21076.23 | 606.0663 | 323.4224 | 208.6403
25.889999 | 22648.416 | 21609.18 | 21076.47 | 1039.235 | 323.8837 | 208.8311
25.9 | 22914.6113 | 21610.04 | 21076.71 | 1304.568 | 324.3461 | 208.988
25.91 | 23095.8906 | 21610.88 | 21076.96 | 1485.011 | 324.8095 | 209.1109
25.92 | 23507.3242 | 21611.69 | 21077.22 | 1895.632 | 325.274 | 209.1996
25.93 | 23410.7441 | 21612.48 | 21077.48 | 1798.265 | 325.7395 | 209.2542
25.940001 | 22823.3965 | 21613.24 | 21077.76 | 1210.156 | 326.2061 | 209.2744
25.950001 | 23064.0195 | 21613.98 | 21078.04 | 1450.042 | 326.6738 | 209.2604
25.959999 | 22773.998 | 21614.69 | 21078.33 | 1159.31 | 327.1425 | 209.2122
25.969999 | 22764.8906 | 21615.37 | 21078.63 | 1149.516 | 327.6123 | 209.1297
25.98 | 23016.5703 | 21616.04 | 21078.94 | 1400.534 | 328.0832 | 209.013
25.99 | 22689.2207 | 21616.67 | 21079.25 | 1072.548 | 328.5553 | 208.8624
26 | 22680.8516 | 21617.28 | 21079.58 | 1063.567 | 329.0283 | 208.678
26.01 | 22779.9727 | 21617.87 | 21079.91 | 1162.102 | 329.5025 | 208.4598
26.02 | 22913.7148 | 21618.43 | 21080.25 | 1295.281 | 329.9778 | 208.2082
26.030001 | 23227.3926 | 21618.97 | 21080.59 | 1608.42 | 330.4542 | 207.9234
26.040001 | 23039.8496 | 21619.49 | 21080.95 | 1420.363 | 330.9316 | 207.6057
26.049999 | 23113.2344 | 21619.98 | 21081.31 | 1493.257 | 331.4101 | 207.2554
26.059999 | 23191.7266 | 21620.45 | 21081.68 | 1571.282 | 331.8898 | 206.8729
26.07 | 23400.0664 | 21620.89 | 21082.06 | 1779.177 | 332.3707 | 206.4584
26.08 | 23279.4961 | 21621.31 | 21082.45 | 1658.184 | 332.8526 | 206.0124
26.09 | 22955.1777 | 21621.71 | 21082.84 | 1333.466 | 333.3356 | 205.5354
26.1 | 23164.8828 | 21622.09 | 21083.24 | 1542.793 | 333.8198 | 205.0279
26.110001 | 23068.2754 | 21622.45 | 21083.65 | 1445.828 | 334.3051 | 204.49
26.120001 | 23049.4941 | 21622.78 | 21084.07 | 1426.71 | 334.7915 | 203.9227
26.129999 | 22930.8477 | 21623.1 | 21084.49 | 1307.748 | 335.279 | 203.3264
26.139999 | 22834.0488 | 21623.4 | 21084.93 | 1210.653 | 335.7677 | 202.7014
26.15 | 22902.7305 | 21623.67 | 21085.37 | 1279.057 | 336.2575 | 202.0484
26.16 | 22663.4219 | 21623.93 | 21085.82 | 1039.49 | 336.7485 | 201.368
26.17 | 23313.459 | 21624.17 | 21086.27 | 1689.286 | 337.2406 | 200.6609
26.18 | 22618.2422 | 21624.4 | 21086.73 | 993.8458 | 337.7339 | 199.9276
26.190001 | 22278.8574 | 21624.6 | 21087.21 | 654.2544 | 338.2283 | 199.1687
26.200001 | 22076.5449 | 21624.79 | 21087.68 | 451.7513 | 338.724 | 198.385
26.209999 | 22230.6191 | 21624.97 | 21088.17 | 605.6504 | 339.2207 | 197.5773
26.219999 | 21844.3125 | 21625.13 | 21088.66 | 219.1835 | 339.7186 | 196.7459
26.23 | 21654.582 | 21625.28 | 21089.17 | 29.30676 | 340.2177 | 195.8917
26.24 | 22023.8379 | 21625.41 | 21089.67 | 398.4299 | 340.718 | 195.0153
26.25 | 22202.7656 | 21625.53 | 21090.19 | 577.2375 | 341.2194 | 194.1176
26.26 | 22396.7695 | 21625.64 | 21090.71 | 771.1334 | 341.7221 | 193.1991
26.27 | 22334.8789 | 21625.73 | 21091.25 | 709.1461 | 342.2259 | 192.2606
26.280001 | 22115.9707 | 21625.82 | 21091.79 | 490.1519 | 342.731 | 191.3027
26.290001 | 22336.2812 | 21625.89 | 21092.33 | 710.3863 | 343.2371 | 190.3265
26.299999 | 22854.6738 | 21625.96 | 21092.88 | 1228.712 | 343.7445 | 189.3326
26.309999 | 22589.1309 | 21626.02 | 21093.45 | 963.1105 | 344.2531 | 188.3215
26.32 | 22108.5723 | 21626.07 | 21094.01 | 482.5011 | 344.7629 | 187.2939
26.33 | 22278.9238 | 21626.11 | 21094.59 | 652.809 | 345.2739 | 186.2507
26.34 | 22930.8828 | 21626.15 | 21095.17 | 1304.731 | 345.7862 | 185.1927
26.35 | 23361.8809 | 21626.18 | 21095.76 | 1735.697 | 346.2996 | 184.1204
26.360001 | 22780.5352 | 21626.21 | 21096.36 | 1154.325 | 346.8144 | 183.0345
26.370001 | 22828.127 | 21626.23 | 21096.97 | 1201.894 | 347.3302 | 181.9361
26.379999 | 22475.5781 | 21626.25 | 21097.58 | 849.3262 | 347.8473 | 180.8259
26.389999 | 22359.998 | 21626.27 | 21098.2 | 733.73 | 348.3656 | 179.704
26.4 | 22178.8359 | 21626.28 | 21098.83 | 552.554 | 348.8853 | 178.5714
26.41 | 22280.7715 | 21626.29 | 21099.46 | 654.4772 | 349.4061 | 177.429
26.42 | 22239.2012 | 21626.31 | 21100.1 | 612.8954 | 349.9282 | 176.2772
26.43 | 22009.9102 | 21626.32 | 21100.75 | 383.5931 | 350.4515 | 175.1168
26.440001 | 22048.6875 | 21626.33 | 21101.4 | 422.3587 | 350.9761 | 173.9482
26.450001 | 21858.3086 | 21626.34 | 21102.07 | 231.967 | 351.5021 | 172.7725
26.459999 | 21210.3027 | 21626.36 | 21102.74 | -416.0534 | 352.0291 | 171.5903
26.469999 | 20829.1855 | 21626.37 | 21103.41 | -797.1874 | 352.5574 | 170.4018
26.48 | 21063.8594 | 21626.39 | 21104.1 | -562.5331 | 353.0871 | 169.2077
26.49 | 21519.3203 | 21626.42 | 21104.79 | -107.0953 | 353.6181 | 168.0088
26.5 | 22326.5938 | 21626.44 | 21105.49 | 700.1511 | 354.1502 | 166.8056
26.51 | 22304.1309 | 21626.47 | 21106.19 | 677.6565 | 354.6837 | 165.5986
26.52 | 22172.6504 | 21626.51 | 21106.9 | 546.1392 | 355.2185 | 164.3885
26.530001 | 21731.3574 | 21626.55 | 21107.62 | 104.8039 | 355.7546 | 163.1755
26.540001 | 22147.9629 | 21626.6 | 21108.35 | 521.3608 | 356.2919 | 161.9606
26.549999 | 22393.7656 | 21626.66 | 21109.08 | 767.1082 | 356.8305 | 160.7444
26.559999 | 22187.1348 | 21626.72 | 21109.82 | 560.415 | 357.3705 | 159.5268
26.57 | 22032.834 | 21626.79 | 21110.57 | 406.0442 | 357.9118 | 158.3085
26.58 | 22580.748 | 21626.87 | 21111.32 | 953.8802 | 358.4544 | 157.0901
26.59 | 22822.0977 | 21626.95 | 21112.08 | 1195.143 | 358.9984 | 155.872
26.6 | 22622.1484 | 21627.05 | 21112.85 | 995.0986 | 359.5436 | 154.6547
26.610001 | 22267.1836 | 21627.15 | 21113.63 | 640.029 | 360.0902 | 153.4383
26.620001 | 22100.1426 | 21627.27 | 21114.41 | 472.8735 | 360.638 | 152.2237
26.629999 | 21939.8516 | 21627.39 | 21115.2 | 312.4577 | 361.1872 | 151.0114
26.639999 | 21910.7109 | 21627.53 | 21115.99 | 283.1818 | 361.7377 | 149.8012
26.65 | 22109.0859 | 21627.68 | 21116.79 | 481.4108 | 362.2897 | 148.5936
26.66 | 22550.668 | 21627.83 | 21117.6 | 922.8356 | 362.8429 | 147.3892
26.67 | 22427.2344 | 21628 | 21118.42 | 799.2333 | 363.3976 | 146.1882
26.68 | 21852.2441 | 21628.18 | 21119.24 | 224.0624 | 363.9535 | 144.991
26.690001 | 21317.8242 | 21628.37 | 21120.07 | -310.5502 | 364.5108 | 143.7977
26.700001 | 20835.252 | 21628.58 | 21120.9 | -793.3276 | 365.0696 | 142.6089
26.709999 | 21218.8496 | 21628.8 | 21121.74 | -409.9479 | 365.6296 | 141.4251
26.719999 | 21354.6543 | 21629.03 | 21122.59 | -274.374 | 366.191 | 140.246
26.73 | 20911.1035 | 21629.27 | 21123.45 | -718.1688 | 366.7538 | 139.0719
26.74 | 21125.1055 | 21629.53 | 21124.31 | -504.4244 | 367.3181 | 137.9035
26.75 | 22154.1602 | 21629.8 | 21125.18 | 524.3592 | 367.8836 | 136.7407
26.76 | 22172.1641 | 21630.09 | 21126.05 | 542.078 | 368.4506 | 135.5838
26.77 | 21602.5742 | 21630.39 | 21126.93 | -27.81114 | 369.0191 | 134.4331
26.780001 | 21491.1699 | 21630.7 | 21127.82 | -139.5289 | 369.5889 | 133.2886
26.790001 | 21904.9316 | 21631.03 | 21128.72 | 273.905 | 370.16 | 132.1508
26.799999 | 21968.3945 | 21631.37 | 21129.62 | 337.0252 | 370.7326 | 131.02
26.809999 | 22337.6113 | 21631.73 | 21130.52 | 705.8847 | 371.3066 | 129.8958
26.82 | 22030.9297 | 21632.1 | 21131.44 | 398.8307 | 371.8822 | 128.7786
26.83 | 21784.0957 | 21632.49 | 21132.36 | 151.6093 | 372.459 | 127.6686
26.84 | 21791.3906 | 21632.89 | 21133.29 | 158.5015 | 373.0373 | 126.5661
26.85 | 21714.3691 | 21633.31 | 21134.22 | 81.06204 | 373.6171 | 125.471
26.860001 | 21798.0996 | 21633.74 | 21135.16 | 164.3591 | 374.1984 | 124.3834
26.870001 | 21710.5605 | 21634.19 | 21136.1 | 76.37113 | 374.7809 | 123.3037
26.879999 | 21710.0938 | 21634.65 | 21137.06 | 75.43976 | 375.365 | 122.2321
26.889999 | 22129.0742 | 21635.13 | 21138.02 | 493.9398 | 375.9506 | 121.1681
26.9 | 21957.5273 | 21635.63 | 21138.98 | 321.8967 | 376.5376 | 120.1121
26.91 | 21490.0234 | 21636.14 | 21139.95 | -146.1193 | 377.1261 | 119.0643
26.92 | 21534.9629 | 21636.67 | 21140.93 | -101.7078 | 377.7161 | 118.0247
26.93 | 22100.9746 | 21637.21 | 21141.91 | 463.7599 | 378.3075 | 116.9934
26.940001 | 21974.4082 | 21637.77 | 21142.9 | 336.6335 | 378.9004 | 115.9702
26.950001 | 21940.998 | 21638.35 | 21143.9 | 302.6471 | 379.4949 | 114.9555
26.959999 | 22124.0156 | 21638.94 | 21144.9 | 485.0725 | 380.0907 | 113.9495
26.969999 | 21693.5059 | 21639.55 | 21145.91 | 53.95436 | 380.6881 | 112.9518
26.98 | 21733.8945 | 21640.18 | 21146.93 | 93.71827 | 381.2871 | 111.9624
26.99 | 21859.1738 | 21640.82 | 21147.95 | 218.3568 | 381.8875 | 110.9817
27 | 21417.5117 | 21641.47 | 21148.98 | -223.9624 | 382.4894 | 110.0095
27.01 | 21257.0195 | 21642.15 | 21150.01 | -385.1278 | 383.0928 | 109.046
27.02 | 21416.7949 | 21642.84 | 21151.05 | -226.0419 | 383.6978 | 108.091
27.030001 | 21723.0117 | 21643.54 | 21152.09 | 79.46911 | 384.3044 | 107.1445
27.040001 | 21992.8965 | 21644.26 | 21153.15 | 348.6321 | 384.9123 | 106.2067
27.049999 | 21271.9414 | 21645 | 21154.2 | -373.0611 | 385.5218 | 105.2778
27.059999 | 21139.5527 | 21645.76 | 21155.27 | -506.2041 | 386.1329 | 104.3572
27.07 | 21535.2441 | 21646.53 | 21156.34 | -111.2833 | 386.7457 | 103.4452
27.08 | 21725.0742 | 21647.31 | 21157.41 | 77.76016 | 387.3599 | 102.5419
27.09 | 21908.1172 | 21648.12 | 21158.49 | 260.0004 | 387.9756 | 101.6471
27.1 | 21855.8984 | 21648.94 | 21159.58 | 206.9628 | 388.593 | 100.7609
27.110001 | 21551.5879 | 21649.77 | 21160.68 | -98.18268 | 389.212 | 99.88311
27.120001 | 21653.502 | 21650.62 | 21161.77 | 2.880555 | 389.8325 | 99.01398
27.129999 | 22163.9414 | 21651.49 | 21162.88 | 512.4531 | 390.4545 | 98.15353
27.139999 | 22041.1934 | 21652.37 | 21163.99 | 388.8223 | 391.0782 | 97.30133
27.15 | 21386.8164 | 21653.27 | 21165.11 | -266.4535 | 391.7035 | 96.45749
27.16 | 21456.8594 | 21654.18 | 21166.23 | -197.3251 | 392.3303 | 95.62211
27.17 | 21793.6152 | 21655.11 | 21167.36 | 138.5004 | 392.9588 | 94.79508
27.18 | 22032.2539 | 21656.06 | 21168.5 | 376.193 | 393.5889 | 93.97636
27.190001 | 21803.1602 | 21657.02 | 21169.64 | 146.1375 | 394.2206 | 93.16579
27.200001 | 21123.127 | 21658 | 21170.78 | -534.8732 | 394.854 | 92.36355
27.209999 | 21387.4688 | 21658.99 | 21171.93 | -271.5243 | 395.4888 | 91.56969
27.219999 | 21939.998 | 21660 | 21173.09 | 279.9964 | 396.1254 | 90.78379
27.23 | 21522.4512 | 21661.03 | 21174.26 | -138.5744 | 396.7636 | 90.00589
27.24 | 21472.9746 | 21662.06 | 21175.43 | -189.0903 | 397.4035 | 89.23608
27.25 | 21676.8848 | 21663.12 | 21176.6 | 13.76519 | 398.045 | 88.47425
27.26 | 21652.0977 | 21664.19 | 21177.78 | -12.09186 | 398.6882 | 87.72035
27.27 | 21442.1328 | 21665.27 | 21178.97 | -223.1419 | 399.3331 | 86.97431
27.280001 | 21248.0078 | 21666.37 | 21180.16 | -418.3672 | 399.9796 | 86.23596
27.290001 | 21670.5723 | 21667.49 | 21181.36 | 3.082105 | 400.6277 | 85.50549
27.299999 | 21840.4102 | 21668.62 | 21182.56 | 171.7899 | 401.2775 | 84.78288
27.309999 | 21894.2578 | 21669.77 | 21183.77 | 224.4923 | 401.9291 | 84.06772
27.32 | 21994.6562 | 21670.93 | 21184.98 | 323.7306 | 402.5824 | 83.36009
27.33 | 21563.6953 | 21672.1 | 21186.2 | -108.4051 | 403.2373 | 82.66003
27.34 | 20681.373 | 21673.29 | 21187.43 | -991.9169 | 403.894 | 81.96741
27.35 | 20591.6152 | 21674.49 | 21188.66 | -1082.879 | 404.5523 | 81.28219
27.360001 | 21392.4141 | 21675.71 | 21189.9 | -283.2986 | 405.2125 | 80.60419
27.370001 | 21827.2773 | 21676.95 | 21191.14 | 150.3316 | 405.8742 | 79.93356
27.379999 | 22140.1172 | 21678.19 | 21192.39 | 461.9241 | 406.5376 | 79.27027
27.389999 | 22301.9746 | 21679.45 | 21193.64 | 622.5198 | 407.2029 | 78.61396
27.4 | 21773.6426 | 21680.73 | 21194.9 | 92.9116 | 407.8699 | 77.96467
27.41 | 21212.5762 | 21682.02 | 21196.16 | -469.445 | 408.5387 | 77.32244
27.42 | 21165.2363 | 21683.33 | 21197.43 | -518.0892 | 409.2092 | 76.68713
27.43 | 21276.8047 | 21684.64 | 21198.7 | -407.8391 | 409.8814 | 76.05871
27.440001 | 21300 | 21685.98 | 21199.98 | -385.9762 | 410.5556 | 75.437
27.450001 | 21353.291 | 21687.32 | 21201.27 | -334.0313 | 411.2314 | 74.82212
27.459999 | 21559.4023 | 21688.68 | 21202.56 | -129.2796 | 411.9088 | 74.21406
27.469999 | 21744.1465 | 21690.06 | 21203.85 | 54.09103 | 412.5882 | 73.61246
27.48 | 21774.5312 | 21691.44 | 21205.16 | 83.08837 | 413.2694 | 73.01737
27.49 | 21336.6094 | 21692.84 | 21206.46 | -356.2342 | 413.9523 | 72.4288
27.5 | 20722.4902 | 21694.26 | 21207.77 | -971.7676 | 414.6371 | 71.84664
27.51 | 20682.4238 | 21695.69 | 21209.09 | -1013.262 | 415.3236 | 71.27083
27.52 | 21433.4766 | 21697.13 | 21210.41 | -263.6497 | 416.012 | 70.7013
27.530001 | 22208.7891 | 21698.58 | 21211.74 | 510.2084 | 416.7023 | 70.1379
27.540001 | 22053.5742 | 21700.05 | 21213.07 | 353.5263 | 417.3943 | 69.58074
27.549999 | 21208.1602 | 21701.53 | 21214.41 | -493.368 | 418.0881 | 69.0298
27.559999 | 20595.8555 | 21703.02 | 21215.75 | -1107.166 | 418.7838 | 68.48475
27.57 | 20278.2129 | 21704.53 | 21217.1 | -1426.315 | 419.4815 | 67.94561
27.58 | 20228.0957 | 21706.05 | 21218.45 | -1477.952 | 420.1809 | 67.41242
27.59 | 20733.1055 | 21707.58 | 21219.81 | -974.4741 | 420.8822 | 66.88506
27.6 | 21057.5645 | 21709.12 | 21221.18 | -651.5599 | 421.5854 | 66.36347
27.610001 | 21388.9414 | 21710.68 | 21222.54 | -321.7406 | 422.2905 | 65.8475
27.620001 | 21690.959 | 21712.25 | 21223.92 | -21.2929 | 422.9973 | 65.33726
27.629999 | 21574.4766 | 21713.83 | 21225.3 | -139.3576 | 423.7061 | 64.83272
27.639999 | 21139.4863 | 21715.43 | 21226.68 | -575.9429 | 424.4168 | 64.33358
27.65 | 20950.4863 | 21717.04 | 21228.07 | -766.5504 | 425.1296 | 63.83986
27.66 | 21458.1699 | 21718.66 | 21229.46 | -260.4863 | 425.844 | 63.35157
27.67 | 21683.6992 | 21720.29 | 21230.86 | -36.58889 | 426.5605 | 62.86862
27.68 | 21194.3398 | 21721.93 | 21232.26 | -527.5923 | 427.2789 | 62.39096
27.690001 | 21146.5059 | 21723.59 | 21233.67 | -577.0824 | 427.9993 | 61.91844
27.700001 | 21680.9238 | 21725.26 | 21235.08 | -44.33258 | 428.7216 | 61.45115
27.709999 | 21866.666 | 21726.94 | 21236.5 | 139.7299 | 429.4457 | 60.98909
27.719999 | 21547.9922 | 21728.63 | 21237.92 | -180.6357 | 430.1718 | 60.53194
27.73 | 21192.2324 | 21730.33 | 21239.35 | -538.0994 | 430.9 | 60.07975
27.74 | 21337.1543 | 21732.05 | 21240.78 | -394.8929 | 431.6301 | 59.63253
27.75 | 21484.2988 | 21733.77 | 21242.22 | -249.4755 | 432.3622 | 59.19017
27.76 | 21417.7363 | 21735.51 | 21243.66 | -317.7767 | 433.0963 | 58.75264
27.77 | 21327.0566 | 21737.26 | 21245.11 | -410.2067 | 433.8323 | 58.31987
27.780001 | 21426.9297 | 21739.03 | 21246.56 | -312.0955 | 434.5705 | 57.89173
27.790001 | 21344.4219 | 21740.8 | 21248.02 | -396.3763 | 435.3105 | 57.46833
27.799999 | 21018.9043 | 21742.58 | 21249.48 | -723.6782 | 436.0524 | 57.04961
27.809999 | 20879.3906 | 21744.38 | 21250.95 | -864.9876 | 436.7965 | 56.63534
27.82 | 21083.8281 | 21746.19 | 21252.42 | -662.3573 | 437.5427 | 56.22554
27.83 | 21148.6973 | 21748 | 21253.89 | -599.3063 | 438.2909 | 55.8202
27.84 | 20630.0566 | 21749.83 | 21255.37 | -1119.776 | 439.0411 | 55.41926
27.85 | 20712.1406 | 21751.67 | 21256.86 | -1039.533 | 439.7933 | 55.02264
27.860001 | 20989.7051 | 21753.52 | 21258.35 | -763.8195 | 440.5478 | 54.63027
27.870001 | 21163.2715 | 21755.39 | 21259.84 | -592.1152 | 441.3041 | 54.24218
27.879999 | 21165.5938 | 21757.26 | 21261.34 | -591.6658 | 442.0625 | 53.85838
27.889999 | 20877.2344 | 21759.14 | 21262.84 | -881.909 | 442.823 | 53.47862
27.9 | 20935.8789 | 21761.04 | 21264.35 | -825.1593 | 443.5857 | 53.10292
27.91 | 20984.3789 | 21762.94 | 21265.86 | -778.5646 | 444.3504 | 52.7313
27.92 | 21136.8438 | 21764.86 | 21267.38 | -628.0157 | 445.1173 | 52.36367
27.93 | 21062.875 | 21766.79 | 21268.9 | -703.911 | 445.8862 | 51.99998
27.940001 | 21226.4434 | 21768.72 | 21270.43 | -542.2799 | 446.6574 | 51.64014
27.950001 | 21200.5723 | 21770.67 | 21271.96 | -570.0985 | 447.4306 | 51.28421
27.959999 | 20820.625 | 21772.63 | 21273.49 | -952.0033 | 448.2058 | 50.93218
27.969999 | 21131.9453 | 21774.6 | 21275.03 | -642.6513 | 448.9832 | 50.58383
27.98 | 21288.416 | 21776.58 | 21276.57 | -488.1594 | 449.763 | 50.23917
27.99 | 21016.9941 | 21778.56 | 21278.12 | -761.57 | 450.5447 | 49.89822
28 | 20690.5312 | 21780.56 | 21279.67 | -1090.032 | 451.3287 | 49.56089
28.01 | 20949.9941 | 21782.57 | 21281.23 | -832.5783 | 452.1149 | 49.22716
28.02 | 21388.8086 | 21784.59 | 21282.79 | -395.7831 | 452.9032 | 48.89698
28.030001 | 21379.8945 | 21786.62 | 21284.36 | -406.7268 | 453.6939 | 48.57025
28.040001 | 21457.9141 | 21788.66 | 21285.93 | -330.7464 | 454.4865 | 48.24704
28.049999 | 21251.5723 | 21790.71 | 21287.5 | -539.1372 | 455.2814 | 47.92733
28.059999 | 20805.1602 | 21792.77 | 21289.08 | -987.6085 | 456.0786 | 47.61093
28.07 | 20927.5723 | 21794.84 | 21290.66 | -867.2656 | 456.878 | 47.29785
28.08 | 20956.1035 | 21796.92 | 21292.25 | -840.8132 | 457.6796 | 46.98809
28.09 | 20459.1133 | 21799.01 | 21293.84 | -1339.892 | 458.4836 | 46.68161
28.1 | 20267.8145 | 21801.1 | 21295.44 | -1533.289 | 459.2897 | 46.37835
28.110001 | 20666.666 | 21803.21 | 21297.04 | -1136.546 | 460.0982 | 46.07824
28.120001 | 20403.3203 | 21805.33 | 21298.64 | -1402.009 | 460.9088 | 45.78132
28.129999 | 20284.0078 | 21807.46 | 21300.25 | -1523.448 | 461.7217 | 45.48759
28.139999 | 20868.4609 | 21809.59 | 21301.86 | -941.132 | 462.5369 | 45.19687
28.15 | 21345.9492 | 21811.74 | 21303.48 | -465.7901 | 463.3545 | 44.90916
28.16 | 21696.3379 | 21813.89 | 21305.1 | -117.5569 | 464.1743 | 44.62449
28.17 | 21673.2656 | 21816.06 | 21306.72 | -142.7943 | 464.9966 | 44.34279
28.18 | 21176.1953 | 21818.23 | 21308.35 | -642.039 | 465.821 | 44.06403
28.190001 | 20987.6035 | 21820.42 | 21309.98 | -832.8147 | 466.648 | 43.78812
28.200001 | 21307.4941 | 21822.61 | 21311.62 | -515.117 | 467.4771 | 43.51514
28.209999 | 21635.6406 | 21824.81 | 21313.26 | -189.1723 | 468.3085 | 43.24504
28.219999 | 21454.6836 | 21827.02 | 21314.9 | -372.3407 | 469.1424 | 42.97769
28.23 | 21440.5488 | 21829.25 | 21316.55 | -388.6962 | 469.9787 | 42.71309
28.24 | 21134.6797 | 21831.47 | 21318.21 | -696.7949 | 470.8172 | 42.45124
28.25 | 21206.2344 | 21833.71 | 21319.86 | -627.479 | 471.6583 | 42.1921
28.26 | 21018.1973 | 21835.96 | 21321.52 | -817.7639 | 472.5018 | 41.93563
28.27 | 20665.5547 | 21838.22 | 21323.19 | -1172.663 | 473.3476 | 41.68181
28.280001 | 20272.4863 | 21840.48 | 21324.86 | -1567.998 | 474.196 | 41.43056
28.290001 | 20376.8379 | 21842.76 | 21326.53 | -1465.92 | 475.0465 | 41.18193
28.299999 | 20860.375 | 21845.04 | 21328.21 | -984.6665 | 475.8995 | 40.93592
28.309999 | 20640.4492 | 21847.33 | 21329.89 | -1206.885 | 476.7551 | 40.69236
28.32 | 20642.2676 | 21849.64 | 21331.57 | -1207.368 | 477.6132 | 40.45129
28.33 | 20809.5898 | 21851.95 | 21333.26 | -1042.355 | 478.4736 | 40.2127
28.34 | 20850 | 21854.26 | 21334.95 | -1004.264 | 479.3366 | 39.97655
28.35 | 21325.3359 | 21856.59 | 21336.65 | -531.2554 | 480.202 | 39.7428
28.360001 | 21898.0547 | 21858.93 | 21338.35 | 39.12717 | 481.07 | 39.5114
28.370001 | 21174.7617 | 21861.27 | 21340.05 | -686.5104 | 481.9403 | 39.2824
28.379999 | 20353.5137 | 21863.63 | 21341.76 | -1510.111 | 482.8132 | 39.05577
28.389999 | 20635.6113 | 21865.99 | 21343.47 | -1230.376 | 483.6887 | 38.83139
28.4 | 21467.3066 | 21868.36 | 21345.18 | -401.0509 | 484.5667 | 38.60927
28.41 | 21696.041 | 21870.74 | 21346.9 | -174.6954 | 485.4472 | 38.38941
28.42 | 21482.5684 | 21873.12 | 21348.62 | -390.5554 | 486.3303 | 38.17178
28.43 | 21024.3926 | 21875.52 | 21350.35 | -851.127 | 487.216 | 37.95635
28.440001 | 20912.5488 | 21877.92 | 21352.08 | -965.3753 | 488.1043 | 37.74306
28.450001 | 21089.5332 | 21880.34 | 21353.81 | -790.8035 | 488.9951 | 37.53195
28.459999 | 21337.5566 | 21882.76 | 21355.55 | -545.2006 | 489.8883 | 37.32302
28.469999 | 20957.3418 | 21885.19 | 21357.29 | -927.8447 | 490.7843 | 37.11613
28.48 | 20312.9863 | 21887.62 | 21359.03 | -1574.638 | 491.683 | 36.91132
28.49 | 20385.1367 | 21890.07 | 21360.78 | -1504.933 | 492.5842 | 36.70856
28.5 | 20518.8066 | 21892.52 | 21362.53 | -1373.718 | 493.4881 | 36.50784
28.51 | 20331.7305 | 21894.99 | 21364.28 | -1563.256 | 494.3947 | 36.30914
28.52 | 20500.0957 | 21897.46 | 21366.04 | -1397.361 | 495.3038 | 36.11241
28.530001 | 20910.3711 | 21899.94 | 21367.8 | -989.5646 | 496.2158 | 35.91762
28.540001 | 21046.7207 | 21902.42 | 21369.57 | -855.7015 | 497.1302 | 35.7248
28.549999 | 20902.5117 | 21904.92 | 21371.34 | -1002.405 | 498.0473 | 35.53395
28.559999 | 20514.252 | 21907.42 | 21373.11 | -1393.167 | 498.9672 | 35.34496
28.57 | 20538.9766 | 21909.93 | 21374.88 | -1370.954 | 499.8899 | 35.15783
28.58 | 20806.2969 | 21912.45 | 21376.66 | -1106.153 | 500.8152 | 34.97257
28.59 | 20888.2969 | 21914.98 | 21378.44 | -1026.68 | 501.7433 | 34.78915
28.6 | 20759.418 | 21917.51 | 21380.23 | -1158.093 | 502.6741 | 34.60755
28.610001 | 20765.9941 | 21920.05 | 21382.02 | -1154.06 | 503.6078 | 34.42771
28.620001 | 20696.4668 | 21922.61 | 21383.81 | -1226.138 | 504.544 | 34.24969
28.629999 | 21039.1074 | 21925.16 | 21385.61 | -886.0558 | 505.483 | 34.07347
28.639999 | 20877.5801 | 21927.73 | 21387.41 | -1050.15 | 506.4249 | 33.89894
28.65 | 20693.0254 | 21930.3 | 21389.21 | -1237.279 | 507.3697 | 33.72612
28.66 | 21052.0859 | 21932.89 | 21391.01 | -880.8004 | 508.3171 | 33.55502
28.67 | 21176.9883 | 21935.48 | 21392.82 | -758.488 | 509.2675 | 33.38561
28.68 | 21094.3574 | 21938.07 | 21394.64 | -843.7166 | 510.2206 | 33.21785
28.690001 | 20768.8594 | 21940.68 | 21396.45 | -1171.82 | 511.1768 | 33.05173
28.700001 | 20429.4629 | 21943.29 | 21398.27 | -1513.83 | 512.1356 | 32.88726
28.709999 | 21089.0293 | 21945.91 | 21400.09 | -856.8839 | 513.0971 | 32.72444
28.719999 | 21250.1719 | 21948.54 | 21401.92 | -698.3699 | 514.0617 | 32.56318
28.73 | 21072.8574 | 21951.18 | 21403.75 | -878.3209 | 515.0293 | 32.40349
28.74 | 21004.4082 | 21953.82 | 21405.58 | -949.4139 | 515.9996 | 32.24537
28.75 | 21259.7383 | 21956.47 | 21407.41 | -696.7353 | 516.9729 | 32.0888
28.76 | 21427.5293 | 21959.13 | 21409.25 | -531.6034 | 517.9492 | 31.93376
28.77 | 21147.3301 | 21961.8 | 21411.09 | -814.4693 | 518.9283 | 31.78023
28.780001 | 20575.8301 | 21964.47 | 21412.94 | -1388.644 | 519.9106 | 31.62818
28.790001 | 20924.791 | 21967.16 | 21414.78 | -1042.365 | 520.8955 | 31.47764
28.799999 | 21538.4707 | 21969.84 | 21416.63 | -431.3738 | 521.8835 | 31.3286
28.809999 | 21732.6426 | 21972.54 | 21418.49 | -239.8987 | 522.8746 | 31.18097
28.82 | 21247.7383 | 21975.25 | 21420.34 | -727.5074 | 523.8686 | 31.03477
28.83 | 20635.1855 | 21977.96 | 21422.2 | -1342.772 | 524.8657 | 30.89001
28.84 | 20718.0586 | 21980.68 | 21424.06 | -1262.618 | 525.8657 | 30.74665
28.85 | 21133.1055 | 21983.4 | 21425.93 | -850.2979 | 526.8689 | 30.60469
28.860001 | 21295.9961 | 21986.14 | 21427.8 | -690.1416 | 527.8752 | 30.46408
28.870001 | 21296.2734 | 21988.88 | 21429.67 | -692.6056 | 528.8842 | 30.32486
28.879999 | 21067.5195 | 21991.63 | 21431.54 | -924.1079 | 529.8964 | 30.18703
28.889999 | 20372.6426 | 21994.38 | 21433.42 | -1621.741 | 530.9118 | 30.0505
28.9 | 20241.8184 | 21997.15 | 21435.3 | -1755.329 | 531.9303 | 29.91528
28.91 | 19846.4062 | 21999.92 | 21437.18 | -2153.512 | 532.9519 | 29.78139
28.92 | 20485.3594 | 22002.7 | 21439.07 | -1517.337 | 533.9766 | 29.64879
28.93 | 20777.1328 | 22005.48 | 21440.96 | -1228.349 | 535.0044 | 29.51748
28.940001 | 20638.3672 | 22008.27 | 21442.85 | -1369.908 | 536.0356 | 29.38742
28.950001 | 21088.2637 | 22011.07 | 21444.75 | -922.8112 | 537.0697 | 29.25864
28.959999 | 20987.1992 | 22013.88 | 21446.64 | -1026.682 | 538.1069 | 29.13113
28.969999 | 20789.8379 | 22016.7 | 21448.54 | -1226.858 | 539.1474 | 29.00484
28.98 | 20884.1875 | 22019.52 | 21450.45 | -1135.331 | 540.1913 | 28.87975
28.99 | 20832.9199 | 22022.35 | 21452.35 | -1189.427 | 541.2381 | 28.75589
29 | 21219.1953 | 22025.18 | 21454.26 | -805.9878 | 542.2884 | 28.63322
29.01 | 21252.3496 | 22028.03 | 21456.17 | -775.6768 | 543.3418 | 28.51174
29.02 | 21003.082 | 22030.88 | 21458.09 | -1027.795 | 544.3985 | 28.39144
29.030001 | 20433.627 | 22033.73 | 21460 | -1600.108 | 545.4586 | 28.27228
29.040001 | 20457.9551 | 22036.6 | 21461.92 | -1578.644 | 546.5217 | 28.15429
29.049999 | 20780.0059 | 22039.47 | 21463.85 | -1259.465 | 547.5881 | 28.03748
29.059999 | 20918.5645 | 22042.35 | 21465.77 | -1123.785 | 548.658 | 27.92177
29.07 | 20717.4746 | 22045.24 | 21467.7 | -1327.762 | 549.7313 | 27.80716
29.08 | 20263.9648 | 22048.13 | 21469.63 | -1784.165 | 550.8077 | 27.69368
29.09 | 20787.8945 | 22051.03 | 21471.56 | -1263.135 | 551.8876 | 27.5813
29.1 | 20627.6445 | 22053.94 | 21473.5 | -1426.293 | 552.9709 | 27.47001
29.110001 | 20369.5879 | 22056.85 | 21475.43 | -1687.264 | 554.0577 | 27.35978
29.120001 | 20894.252 | 22059.77 | 21477.37 | -1165.521 | 555.1475 | 27.25063
29.129999 | 20873.4434 | 22062.7 | 21479.32 | -1189.258 | 556.2409 | 27.14257
29.139999 | 20810.5488 | 22065.64 | 21481.26 | -1255.088 | 557.3378 | 27.03554
29.15 | 20258.4648 | 22068.58 | 21483.21 | -1810.115 | 558.4382 | 26.92953
29.16 | 20163.8203 | 22071.53 | 21485.16 | -1907.708 | 559.5419 | 26.82456
29.17 | 20522.4961 | 22074.49 | 21487.12 | -1551.989 | 560.6491 | 26.72062
29.18 | 20659.2832 | 22077.45 | 21489.07 | -1418.166 | 561.7599 | 26.61768
29.190001 | 20591.4746 | 22080.42 | 21491.03 | -1488.945 | 562.8743 | 26.51573
29.200001 | 20149.1543 | 22083.4 | 21492.99 | -1934.243 | 563.992 | 26.41479
29.209999 | 20117.9375 | 22086.38 | 21494.95 | -1968.443 | 565.1131 | 26.31486
29.219999 | 20354.6445 | 22089.37 | 21496.92 | -1734.728 | 566.2379 | 26.21588
29.23 | 20407.959 | 22092.37 | 21498.89 | -1684.412 | 567.3663 | 26.11786
29.24 | 20266.6699 | 22095.38 | 21500.86 | -1828.706 | 568.4982 | 26.0208
29.25 | 20474.3262 | 22098.39 | 21502.83 | -1624.062 | 569.6338 | 25.9247
29.26 | 20639.5352 | 22101.41 | 21504.8 | -1461.872 | 570.773 | 25.82953
29.27 | 20092.7656 | 22104.43 | 21506.78 | -2011.667 | 571.9158 | 25.7353
29.280001 | 20046.6445 | 22107.47 | 21508.76 | -2060.821 | 573.0624 | 25.64198
29.290001 | 20502.4609 | 22110.51 | 21510.74 | -1608.044 | 574.2123 | 25.54959
29.299999 | 20831.043 | 22113.55 | 21512.73 | -1282.508 | 575.366 | 25.45814
29.309999 | 21075.1816 | 22116.6 | 21514.71 | -1041.423 | 576.5234 | 25.36756
29.32 | 20203.957 | 22119.67 | 21516.7 | -1915.708 | 577.6846 | 25.27787
29.33 | 20295.2715 | 22122.73 | 21518.69 | -1827.461 | 578.8495 | 25.18907
29.34 | 20651.502 | 22125.81 | 21520.69 | -1474.304 | 580.018 | 25.10114
29.35 | 20971.7012 | 22128.89 | 21522.68 | -1157.186 | 581.1904 | 25.0141
29.360001 | 20902.5234 | 22131.98 | 21524.68 | -1229.452 | 582.3667 | 24.9279
29.370001 | 20834.4238 | 22135.07 | 21526.68 | -1300.646 | 583.5464 | 24.84257
29.379999 | 20961.3965 | 22138.17 | 21528.68 | -1176.774 | 584.73 | 24.75811
29.389999 | 20973.5938 | 22141.28 | 21530.69 | -1167.685 | 585.9175 | 24.67447
29.4 | 20842.127 | 22144.39 | 21532.69 | -1302.267 | 587.109 | 24.59167
29.41 | 20621.8867 | 22147.52 | 21534.7 | -1525.629 | 588.3041 | 24.50969
29.42 | 20331.5332 | 22150.64 | 21536.71 | -1819.111 | 589.5032 | 24.42855
29.43 | 20303.3379 | 22153.78 | 21538.73 | -1850.442 | 590.7062 | 24.34821
29.440001 | 20564.4023 | 22156.92 | 21540.74 | -1592.52 | 591.9132 | 24.26867
29.450001 | 21102.0078 | 22160.07 | 21542.76 | -1058.063 | 593.124 | 24.18995
29.459999 | 21321.2949 | 22163.23 | 21544.78 | -841.9314 | 594.3384 | 24.11204
29.469999 | 21035.0117 | 22166.39 | 21546.8 | -1131.377 | 595.5571 | 24.0349
29.48 | 20359.5957 | 22169.56 | 21548.82 | -1809.963 | 596.7798 | 23.95855
29.49 | 20329.8242 | 22172.73 | 21550.85 | -1842.91 | 598.0063 | 23.88297
29.5 | 20469.916 | 22175.92 | 21552.87 | -1706.001 | 599.237 | 23.80816
29.51 | 20908.2773 | 22179.11 | 21554.9 | -1270.83 | 600.4717 | 23.73413
29.52 | 20304.9199 | 22182.3 | 21556.93 | -1877.383 | 601.7104 | 23.66085
29.530001 | 20233.4648 | 22185.51 | 21558.97 | -1952.042 | 602.9533 | 23.58831
29.540001 | 20913.7324 | 22188.72 | 21561 | -1274.984 | 604.1999 | 23.51653
29.549999 | 20859.0586 | 22191.93 | 21563.04 | -1332.874 | 605.4508 | 23.44552
29.559999 | 20273.0723 | 22195.16 | 21565.08 | -1922.084 | 606.7058 | 23.37522
29.57 | 20746.1836 | 22198.39 | 21567.12 | -1452.203 | 607.965 | 23.30565
29.58 | 20907.1523 | 22201.62 | 21569.16 | -1294.471 | 609.2284 | 23.23681
29.59 | 20744.8145 | 22204.87 | 21571.2 | -1460.053 | 610.4959 | 23.16869
29.6 | 20442.6074 | 22208.12 | 21573.25 | -1765.51 | 611.7676 | 23.10129
29.610001 | 20277.0488 | 22211.38 | 21575.3 | -1934.327 | 613.0436 | 23.03458
29.620001 | 20873.832 | 22214.64 | 21577.35 | -1340.807 | 614.3236 | 22.9686
29.629999 | 20811.3457 | 22217.91 | 21579.4 | -1406.564 | 615.6078 | 22.90332
29.639999 | 20707.3223 | 22221.19 | 21581.45 | -1513.864 | 616.8964 | 22.83873
29.65 | 20694.4629 | 22224.47 | 21583.51 | -1530.008 | 618.1895 | 22.77483
29.66 | 20767.6719 | 22227.76 | 21585.56 | -1460.09 | 619.4865 | 22.71161
29.67 | 20559.1074 | 22231.06 | 21587.62 | -1671.952 | 620.7882 | 22.64907
29.68 | 20575.9238 | 22234.36 | 21589.68 | -1658.44 | 622.094 | 22.58721
29.690001 | 20514.4004 | 22237.68 | 21591.75 | -1723.275 | 623.4045 | 22.52601
29.700001 | 20751.0762 | 22240.99 | 21593.81 | -1489.917 | 624.7189 | 22.46549
29.709999 | 20622.3164 | 22244.32 | 21595.87 | -1622.001 | 626.0378 | 22.40565
29.719999 | 19781.4629 | 22247.65 | 21597.94 | -2466.186 | 627.3612 | 22.34644
29.73 | 20535.1406 | 22250.99 | 21600.01 | -1715.846 | 628.6892 | 22.28789
29.74 | 20709.1836 | 22254.33 | 21602.08 | -1545.148 | 630.0214 | 22.22999
29.75 | 20350 | 22257.68 | 21604.15 | -1907.683 | 631.3583 | 22.17274
29.76 | 20324.8047 | 22261.04 | 21606.23 | -1936.237 | 632.6997 | 22.11612
29.77 | 20216.6387 | 22264.41 | 21608.3 | -2047.768 | 634.0455 | 22.06014
29.780001 | 20431.8477 | 22267.78 | 21610.38 | -1835.931 | 635.3959 | 22.00479
29.790001 | 21064.6328 | 22271.16 | 21612.46 | -1206.525 | 636.751 | 21.95007
29.799999 | 20789.0332 | 22274.54 | 21614.54 | -1485.509 | 638.1102 | 21.89599
29.809999 | 20308.0039 | 22277.93 | 21616.62 | -1969.931 | 639.4744 | 21.84252
29.82 | 20402.834 | 22281.33 | 21618.7 | -1878.5 | 640.8432 | 21.78966
29.83 | 20688.5645 | 22284.74 | 21620.79 | -1596.175 | 642.2167 | 21.73741
29.84 | 20659.7051 | 22288.15 | 21622.87 | -1628.447 | 643.5947 | 21.68578
29.85 | 20329.4961 | 22291.57 | 21624.96 | -1962.075 | 644.9774 | 21.63475
29.860001 | 20272.4727 | 22295 | 21627.05 | -2022.524 | 646.365 | 21.58431
29.870001 | 20573.291 | 22298.43 | 21629.14 | -1725.139 | 647.7574 | 21.53448
29.879999 | 20437.1758 | 22301.87 | 21631.23 | -1864.693 | 649.154 | 21.48525
29.889999 | 19988.248 | 22305.32 | 21633.32 | -2317.067 | 650.5558 | 21.43661
29.9 | 20072.5918 | 22308.77 | 21635.42 | -2236.177 | 651.9625 | 21.38855
29.91 | 20332.6523 | 22312.23 | 21637.51 | -1979.576 | 653.3738 | 21.34107
29.92 | 19976.1562 | 22315.7 | 21639.61 | -2339.539 | 654.79 | 21.29417
29.93 | 20212.1582 | 22319.17 | 21641.71 | -2107.01 | 656.2111 | 21.24786
29.940001 | 20143.8223 | 22322.65 | 21643.81 | -2178.827 | 657.6372 | 21.2021
29.950001 | 20468.3613 | 22326.14 | 21645.91 | -1857.775 | 659.068 | 21.15693
29.959999 | 20196.2285 | 22329.63 | 21648.01 | -2133.401 | 660.5037 | 21.11234
29.969999 | 20450.7656 | 22333.13 | 21650.12 | -1882.365 | 661.9445 | 21.06829
29.98 | 20856.6758 | 22336.64 | 21652.22 | -1479.962 | 663.3903 | 21.02481
29.99 | 20698.6992 | 22340.15 | 21654.33 | -1641.453 | 664.8411 | 20.98188
30 | 20808.6758 | 22343.67 | 21656.44 | -1534.998 | 666.2969 | 20.93951
30.01 | 20853.8105 | 22347.2 | 21658.55 | -1493.391 | 667.7577 | 20.8977
30.02 | 20783.5977 | 22350.74 | 21660.66 | -1567.139 | 669.2237 | 20.85643
30.030001 | 20939.7148 | 22354.28 | 21662.77 | -1414.564 | 670.6948 | 20.81571
30.040001 | 21115.5312 | 22357.83 | 21664.88 | -1242.297 | 672.1711 | 20.77552
30.049999 | 20379.623 | 22361.38 | 21666.99 | -1981.76 | 673.652 | 20.73589
30.059999 | 20297.7012 | 22364.95 | 21669.11 | -2067.244 | 675.1385 | 20.69679
30.07 | 20695.1973 | 22368.51 | 21671.23 | -1673.317 | 676.6303 | 20.65822
30.08 | 20176.4609 | 22372.09 | 21673.34 | -2195.63 | 678.1272 | 20.62018
30.09 | 20362.0996 | 22375.67 | 21675.46 | -2013.574 | 679.6293 | 20.58268
30.1 | 21201.4141 | 22379.26 | 21677.58 | -1177.85 | 681.1367 | 20.5457
30.110001 | 21038.207 | 22382.86 | 21679.7 | -1344.654 | 682.6494 | 20.50923
30.120001 | 20648.1074 | 22386.47 | 21681.82 | -1738.358 | 684.1676 | 20.4733
30.129999 | 20330.1113 | 22390.08 | 21683.95 | -2059.964 | 685.6907 | 20.43789
30.139999 | 20074.7695 | 22393.69 | 21686.07 | -2318.924 | 687.2195 | 20.40299
30.15 | 20425.543 | 22397.32 | 21688.2 | -1971.775 | 688.7537 | 20.3686
30.16 | 20547.2246 | 22400.95 | 21690.32 | -1853.725 | 690.2932 | 20.33472
30.17 | 20920.7109 | 22404.59 | 21692.45 | -1483.878 | 691.8383 | 20.30135
30.18 | 20617.4648 | 22408.23 | 21694.58 | -1790.769 | 693.3887 | 20.26849
30.190001 | 20159.9473 | 22411.89 | 21696.71 | -2251.94 | 694.945 | 20.23612
30.200001 | 20056.8711 | 22415.55 | 21698.84 | -2358.676 | 696.5063 | 20.20426
30.209999 | 20989.6484 | 22419.21 | 21700.97 | -1429.564 | 698.0732 | 20.17291
30.219999 | 20584.9258 | 22422.89 | 21703.1 | -1837.961 | 699.6459 | 20.14204
30.23 | 20581.2148 | 22426.57 | 21705.23 | -1845.353 | 701.2242 | 20.11167
30.24 | 20429.2461 | 22430.26 | 21707.37 | -2001.009 | 702.8082 | 20.08179
30.25 | 20742.3887 | 22433.95 | 21709.5 | -1691.561 | 704.3977 | 20.0524
30.26 | 20907.8164 | 22437.65 | 21711.64 | -1529.835 | 705.993 | 20.02349
30.27 | 19971.0488 | 22441.36 | 21713.77 | -2470.312 | 707.5939 | 19.99507
30.280001 | 20046.7891 | 22445.08 | 21715.91 | -2398.288 | 709.2007 | 19.96714
30.290001 | 20417.3613 | 22448.8 | 21718.05 | -2031.439 | 710.8133 | 19.93967
30.299999 | 20987.3965 | 22452.53 | 21720.19 | -1465.133 | 712.4313 | 19.9127
30.309999 | 21234.291 | 22456.27 | 21722.33 | -1221.976 | 714.0554 | 19.88619
30.32 | 21424.0273 | 22460.01 | 21724.47 | -1035.985 | 715.6855 | 19.86016
30.33 | 21329.6992 | 22463.76 | 21726.61 | -1134.064 | 717.3214 | 19.8346
30.34 | 21450.1289 | 22467.52 | 21728.75 | -1017.393 | 718.9631 | 19.8095
30.35 | 21018.7266 | 22471.29 | 21730.89 | -1452.562 | 720.6108 | 19.78487
30.360001 | 20627.209 | 22475.06 | 21733.04 | -1847.853 | 722.2645 | 19.7607
30.370001 | 20567.9766 | 22478.84 | 21735.18 | -1910.866 | 723.9245 | 19.737
30.379999 | 20770.6934 | 22482.63 | 21737.33 | -1711.936 | 725.5898 | 19.71376
30.389999 | 20371.873 | 22486.42 | 21739.47 | -2114.551 | 727.2616 | 19.69098
30.4 | 20282.7402 | 22490.23 | 21741.62 | -2207.486 | 728.9396 | 19.66864
30.41 | 21202.1875 | 22494.04 | 21743.77 | -1291.848 | 730.6235 | 19.64676
30.42 | 21199.1738 | 22497.85 | 21745.91 | -1298.678 | 732.3137 | 19.62534
30.43 | 20673.9668 | 22501.68 | 21748.06 | -1827.709 | 734.0101 | 19.60436
30.440001 | 20339.1641 | 22505.51 | 21750.21 | -2166.343 | 735.7128 | 19.58382
30.450001 | 21214.834 | 22509.35 | 21752.36 | -1294.512 | 737.4214 | 19.56373
30.459999 | 21439.4102 | 22513.19 | 21754.51 | -1073.781 | 739.1363 | 19.54408
30.469999 | 21234.8242 | 22517.04 | 21756.66 | -1282.22 | 740.8577 | 19.52487
30.48 | 20671.7793 | 22520.9 | 21758.81 | -1849.125 | 742.5854 | 19.5061
30.49 | 20162.1133 | 22524.77 | 21760.97 | -2362.659 | 744.3196 | 19.48776
30.5 | 19817.6523 | 22528.65 | 21763.12 | -2710.995 | 746.06 | 19.46985
30.51 | 20489.9258 | 22532.53 | 21765.27 | -2042.605 | 747.8069 | 19.45237
30.52 | 21223.4141 | 22536.42 | 21767.42 | -1313.006 | 749.5602 | 19.43532
30.530001 | 20707.7949 | 22540.32 | 21769.58 | -1832.523 | 751.32 | 19.4187
30.540001 | 20853.8613 | 22544.22 | 21771.73 | -1690.362 | 753.0867 | 19.40249
30.549999 | 20599.3301 | 22548.13 | 21773.89 | -1948.805 | 754.8592 | 19.38672
30.559999 | 20961.2148 | 22552.05 | 21776.04 | -1590.84 | 756.6388 | 19.37135
30.57 | 21207.8945 | 22555.98 | 21778.2 | -1348.088 | 758.425 | 19.3564
30.58 | 20987.0293 | 22559.92 | 21780.36 | -1572.888 | 760.2179 | 19.34186
30.59 | 20657.3301 | 22563.86 | 21782.51 | -1906.529 | 762.0173 | 19.32774
30.6 | 20427.3984 | 22567.81 | 21784.67 | -2140.411 | 763.8236 | 19.31402
30.610001 | 20737.7578 | 22571.77 | 21786.83 | -1834.009 | 765.6366 | 19.3007
30.620001 | 21334.4219 | 22575.73 | 21788.99 | -1241.311 | 767.4567 | 19.28779
30.629999 | 21337.1562 | 22579.7 | 21791.15 | -1242.548 | 769.2829 | 19.27528
30.639999 | 20431.4141 | 22583.69 | 21793.31 | -2152.271 | 771.1164 | 19.26317
30.65 | 20911.082 | 22587.67 | 21795.47 | -1676.591 | 772.9569 | 19.25144
30.66 | 20705.6855 | 22591.67 | 21797.62 | -1885.983 | 774.8041 | 19.24011
30.67 | 20299.5859 | 22595.67 | 21799.78 | -2296.086 | 776.6584 | 19.22917
30.68 | 20284.8809 | 22599.68 | 21801.95 | -2314.803 | 778.5197 | 19.21862
30.690001 | 20345.3105 | 22603.7 | 21804.11 | -2258.392 | 780.3883 | 19.20844
30.700001 | 20129.6523 | 22607.73 | 21806.27 | -2478.077 | 782.2634 | 19.19865
30.709999 | 19963.2637 | 22611.76 | 21808.43 | -2648.499 | 784.1458 | 19.18923
30.719999 | 20673.7246 | 22615.8 | 21810.59 | -1942.08 | 786.0354 | 19.18019
30.73 | 21090.5059 | 22619.85 | 21812.75 | -1529.349 | 787.9324 | 19.17151
30.74 | 21547.2402 | 22623.91 | 21814.91 | -1076.672 | 789.8364 | 19.16321
30.75 | 21339.1934 | 22627.98 | 21817.08 | -1288.785 | 791.7478 | 19.15526
30.76 | 20468.0879 | 22632.05 | 21819.24 | -2163.963 | 793.6663 | 19.14768
30.77 | 20600 | 22636.13 | 21821.4 | -2036.133 | 795.5923 | 19.14046
30.780001 | 20601.5059 | 22640.22 | 21823.56 | -2038.716 | 797.5256 | 19.13359
30.790001 | 20801.0918 | 22644.32 | 21825.73 | -1843.228 | 799.4666 | 19.12706
30.799999 | 20982.3809 | 22648.42 | 21827.89 | -1666.043 | 801.4143 | 19.12089
30.809999 | 20766.6191 | 22652.54 | 21830.05 | -1885.917 | 803.37 | 19.11506
30.82 | 20750.0625 | 22656.66 | 21832.21 | -1906.595 | 805.3333 | 19.10957
30.83 | 20799.9844 | 22660.79 | 21834.38 | -1860.802 | 807.3041 | 19.10441
30.84 | 20350.8457 | 22664.92 | 21836.54 | -2314.078 | 809.2824 | 19.09958
30.85 | 19934.7695 | 22669.07 | 21838.71 | -2734.299 | 811.2683 | 19.09509
30.860001 | 21276.5645 | 22673.22 | 21840.87 | -1396.658 | 813.2621 | 19.09091
30.870001 | 21101.207 | 22677.38 | 21843.03 | -1576.177 | 815.2637 | 19.08706
30.879999 | 21017.3457 | 22681.55 | 21845.2 | -1664.207 | 817.2724 | 19.08352
30.889999 | 21264.2383 | 22685.73 | 21847.36 | -1421.492 | 819.2894 | 19.0803
30.9 | 21035.9668 | 22689.92 | 21849.52 | -1653.949 | 821.3143 | 19.07737
30.91 | 21000.4277 | 22694.11 | 21851.69 | -1693.682 | 823.3469 | 19.07476
30.92 | 20950.7207 | 22698.31 | 21853.85 | -1747.591 | 825.3875 | 19.07244
30.93 | 20097.1855 | 22702.52 | 21856.02 | -2605.337 | 827.4361 | 19.07041
30.940001 | 20001.4629 | 22706.74 | 21858.18 | -2705.278 | 829.493 | 19.06868
30.950001 | 21029.9277 | 22710.97 | 21860.34 | -1681.04 | 831.5573 | 19.06723
30.959999 | 21604.9473 | 22715.2 | 21862.51 | -1110.255 | 833.6299 | 19.06606
30.969999 | 21290.75 | 22719.45 | 21864.67 | -1428.696 | 835.7107 | 19.06516
30.98 | 21527.3789 | 22723.7 | 21866.83 | -1196.319 | 837.7999 | 19.06453
30.99 | 21533.334 | 22727.96 | 21869 | -1194.625 | 839.8971 | 19.06417
31 | 20835.9785 | 22732.23 | 21871.16 | -1896.249 | 842.0026 | 19.06407
31.01 | 20978.582 | 22736.5 | 21873.32 | -1757.923 | 844.1165 | 19.06423
31.02 | 20740.8535 | 22740.79 | 21875.49 | -1999.937 | 846.2387 | 19.06463
31.030001 | 19990.9258 | 22745.08 | 21877.65 | -2754.159 | 848.3693 | 19.06528
31.040001 | 20450.0625 | 22749.39 | 21879.81 | -2299.325 | 850.5085 | 19.06616
31.049999 | 21496.2422 | 22753.7 | 21881.97 | -1257.455 | 852.6556 | 19.06729
31.059999 | 21179.9902 | 22758.02 | 21884.14 | -1578.027 | 854.8116 | 19.06864
31.07 | 21695.8203 | 22762.35 | 21886.3 | -1066.526 | 856.9763 | 19.07021
31.08 | 21684.6484 | 22766.68 | 21888.46 | -1082.035 | 859.1496 | 19.072
31.09 | 20980.0918 | 22771.03 | 21890.62 | -1790.937 | 861.3315 | 19.074
31.1 | 21029.7832 | 22775.38 | 21892.78 | -1745.6 | 863.5221 | 19.0762
31.110001 | 21272.293 | 22779.75 | 21894.95 | -1507.453 | 865.7215 | 19.0786
31.120001 | 21092.4785 | 22784.12 | 21897.11 | -1691.64 | 867.93 | 19.08121
31.129999 | 21273.875 | 22788.5 | 21899.27 | -1514.623 | 870.1466 | 19.08399
31.139999 | 21251.6289 | 22792.89 | 21901.43 | -1541.258 | 872.3725 | 19.08696
31.15 | 20680.252 | 22797.29 | 21903.59 | -2117.034 | 874.6076 | 19.0901
31.16 | 20539.3984 | 22801.69 | 21905.75 | -2262.294 | 876.8515 | 19.09341
31.17 | 20833.043 | 22806.11 | 21907.91 | -1973.066 | 879.1044 | 19.09689
31.18 | 20881.4961 | 22810.53 | 21910.07 | -1929.037 | 881.3665 | 19.10052
31.190001 | 21952.4355 | 22814.97 | 21912.23 | -862.5323 | 883.638 | 19.1043
31.200001 | 20996.4258 | 22819.41 | 21914.38 | -1822.984 | 885.9181 | 19.10824
31.209999 | 20337.875 | 22823.86 | 21916.54 | -2485.986 | 888.2076 | 19.1123
31.219999 | 21160.416 | 22828.32 | 21918.7 | -1667.906 | 890.5066 | 19.11649
31.23 | 21450.9355 | 22832.79 | 21920.86 | -1381.857 | 892.815 | 19.12082
31.24 | 21279.5645 | 22837.27 | 21923.01 | -1557.707 | 895.1328 | 19.12526
31.25 | 21967.127 | 22841.76 | 21925.17 | -874.6323 | 897.4598 | 19.12982
31.26 | 22063.2852 | 22846.26 | 21927.33 | -782.9713 | 899.7965 | 19.13448
31.27 | 21880.502 | 22850.76 | 21929.48 | -970.2611 | 902.1428 | 19.13924
31.280001 | 21324.5996 | 22855.28 | 21931.64 | -1530.679 | 904.4985 | 19.14409
31.290001 | 21113.2559 | 22859.8 | 21933.79 | -1746.548 | 906.8643 | 19.14903
31.299999 | 21331.5332 | 22864.34 | 21935.94 | -1532.804 | 909.239 | 19.15405
31.309999 | 21365.4102 | 22868.88 | 21938.1 | -1503.471 | 911.6239 | 19.15914
31.32 | 21105.1465 | 22873.43 | 21940.25 | -1768.288 | 914.0189 | 19.16431
31.33 | 20883.6855 | 22878 | 21942.4 | -1994.311 | 916.4235 | 19.16953
31.34 | 20468.0488 | 22882.57 | 21944.56 | -2414.52 | 918.8381 | 19.17481
31.35 | 20418.0273 | 22887.15 | 21946.71 | -2469.123 | 921.2627 | 19.18014
31.360001 | 20982.0039 | 22891.74 | 21948.86 | -1909.737 | 923.6973 | 19.1855
31.370001 | 21323.1465 | 22896.34 | 21951.01 | -1573.195 | 926.1423 | 19.19091
31.379999 | 21532.7285 | 22900.95 | 21953.16 | -1368.222 | 928.5966 | 19.19635
31.389999 | 21397.9863 | 22905.57 | 21955.31 | -1507.584 | 931.0616 | 19.20181
31.4 | 21413.6836 | 22910.2 | 21957.46 | -1496.516 | 933.5372 | 19.20729
31.41 | 22022.6387 | 22914.84 | 21959.6 | -892.1999 | 936.0228 | 19.21278
31.42 | 21342.291 | 22919.49 | 21961.75 | -1577.196 | 938.5188 | 19.21827
31.43 | 21236.4727 | 22924.15 | 21963.9 | -1687.673 | 941.0253 | 19.22377
31.440001 | 21067.5488 | 22928.81 | 21966.04 | -1861.266 | 943.5426 | 19.22926
31.450001 | 21516.4043 | 22933.49 | 21968.19 | -1417.088 | 946.0697 | 19.23475
31.459999 | 21731.8789 | 22938.18 | 21970.33 | -1206.301 | 948.6076 | 19.24021
31.469999 | 21060.3086 | 22942.88 | 21972.48 | -1882.569 | 951.1565 | 19.24566
31.48 | 21372.4824 | 22947.59 | 21974.62 | -1575.104 | 953.7161 | 19.25108
31.49 | 21640.7852 | 22952.3 | 21976.76 | -1311.519 | 956.2865 | 19.25647
31.5 | 21383.2754 | 22957.03 | 21978.9 | -1573.757 | 958.8677 | 19.26183
31.51 | 21900.9043 | 22961.77 | 21981.04 | -1060.866 | 961.4597 | 19.26714
31.52 | 21238.3633 | 22966.52 | 21983.18 | -1728.156 | 964.0628 | 19.27241
31.530001 | 20734.5547 | 22971.28 | 21985.32 | -2236.723 | 966.6769 | 19.27763
31.540001 | 21260.9766 | 22976.05 | 21987.46 | -1715.071 | 969.3025 | 19.28279
31.549999 | 21555.1133 | 22980.83 | 21989.6 | -1425.712 | 971.9383 | 19.2879
31.559999 | 21406.2207 | 22985.61 | 21991.74 | -1579.394 | 974.5858 | 19.29295
31.57 | 21619.0684 | 22990.42 | 21993.87 | -1371.347 | 977.2449 | 19.29794
31.58 | 21650 | 22995.23 | 21996.01 | -1345.226 | 979.9152 | 19.30285
31.59 | 21943.6289 | 23000.05 | 21998.14 | -1056.418 | 982.5968 | 19.30769
31.6 | 22027.3008 | 23004.88 | 22000.28 | -977.5772 | 985.2901 | 19.31246
31.610001 | 22018.7031 | 23009.72 | 22002.41 | -991.0171 | 987.9947 | 19.31715
31.620001 | 22498.584 | 23014.57 | 22004.54 | -515.9895 | 990.7116 | 19.32177
31.629999 | 22552.0898 | 23019.44 | 22006.67 | -467.346 | 993.4389 | 19.32629
31.639999 | 21691.4512 | 23024.31 | 22008.8 | -1332.859 | 996.1787 | 19.33074
31.65 | 21116.3691 | 23029.2 | 22010.93 | -1912.826 | 998.9305 | 19.3351
31.66 | 21107.998 | 23034.09 | 22013.06 | -1926.093 | 1001.694 | 19.33937
31.67 | 22303.5176 | 23039 | 22015.19 | -735.4805 | 1004.469 | 19.34355
31.68 | 21948.7637 | 23043.92 | 22017.31 | -1095.152 | 1007.257 | 19.34764
31.690001 | 21419.5879 | 23048.85 | 22019.44 | -1629.257 | 1010.057 | 19.35163
31.700001 | 21004.4961 | 23053.78 | 22021.56 | -2049.289 | 1012.868 | 19.35554
31.709999 | 21481.6914 | 23058.74 | 22023.68 | -1577.044 | 1015.692 | 19.35934
31.719999 | 21824.8594 | 23063.7 | 22025.81 | -1238.838 | 1018.528 | 19.36306
31.73 | 21064.8516 | 23068.67 | 22027.93 | -2003.82 | 1021.377 | 19.36669
31.74 | 20890.457 | 23073.66 | 22030.05 | -2183.199 | 1024.238 | 19.37021
31.75 | 21125.8594 | 23078.65 | 22032.17 | -1952.793 | 1027.112 | 19.37365
31.76 | 21422.9922 | 23083.66 | 22034.29 | -1660.668 | 1029.998 | 19.37699
31.77 | 21466.666 | 23088.68 | 22036.4 | -1622.013 | 1032.897 | 19.38024
31.780001 | 21963.2637 | 23093.71 | 22038.52 | -1130.447 | 1035.809 | 19.3834
31.790001 | 21908.375 | 23098.75 | 22040.63 | -1190.378 | 1038.734 | 19.38647
31.799999 | 22194.3398 | 23103.81 | 22042.75 | -909.4666 | 1041.67 | 19.38945
31.809999 | 22292.332 | 23108.87 | 22044.86 | -816.5404 | 1044.621 | 19.39234
31.82 | 21497.166 | 23113.95 | 22046.97 | -1616.785 | 1047.584 | 19.39515
31.83 | 20787.6445 | 23119.04 | 22049.08 | -2331.396 | 1050.561 | 19.39788
31.84 | 21441.1152 | 23124.14 | 22051.19 | -1683.027 | 1053.55 | 19.40053
31.85 | 21527.3047 | 23129.26 | 22053.3 | -1601.951 | 1056.554 | 19.4031
31.860001 | 21586.5723 | 23134.38 | 22055.41 | -1547.809 | 1059.57 | 19.4056
31.870001 | 21809.3301 | 23139.52 | 22057.51 | -1330.19 | 1062.6 | 19.40803
31.879999 | 21432.1191 | 23144.67 | 22059.62 | -1712.55 | 1065.643 | 19.41038
31.889999 | 21808.8145 | 23149.83 | 22061.72 | -1341.017 | 1068.699 | 19.41268
31.9 | 21955.5098 | 23155.01 | 22063.82 | -1199.498 | 1071.77 | 19.41491
31.91 | 21800.4453 | 23160.19 | 22065.92 | -1359.75 | 1074.855 | 19.41709
31.92 | 21739.0156 | 23165.39 | 22068.02 | -1426.379 | 1077.953 | 19.41921
31.93 | 21264.1367 | 23170.61 | 22070.12 | -1906.471 | 1081.065 | 19.42129
31.940001 | 21676.3066 | 23175.83 | 22072.22 | -1499.527 | 1084.192 | 19.42332
31.950001 | 21742.0879 | 23181.07 | 22074.31 | -1438.983 | 1087.331 | 19.42531
31.959999 | 21623.5547 | 23186.32 | 22076.41 | -1562.767 | 1090.485 | 19.42727
31.969999 | 22366.998 | 23191.59 | 22078.5 | -824.5875 | 1093.654 | 19.42919
31.98 | 22369.2871 | 23196.86 | 22080.59 | -827.5758 | 1096.837 | 19.4311
31.99 | 22142.3086 | 23202.15 | 22082.69 | -1059.844 | 1100.035 | 19.43298
32 | 22045.5254 | 23207.46 | 22084.77 | -1161.931 | 1103.247 | 19.43485
32.009998 | 21843.0332 | 23212.77 | 22086.86 | -1369.739 | 1106.473 | 19.4367
32.02 | 21623.6289 | 23218.1 | 22088.95 | -1594.474 | 1109.715 | 19.43856
32.029999 | 22097.8984 | 23223.45 | 22091.03 | -1125.547 | 1112.97 | 19.44042
32.040001 | 21946.3594 | 23228.8 | 22093.12 | -1282.444 | 1116.242 | 19.44228
32.049999 | 21667.502 | 23234.17 | 22095.2 | -1566.67 | 1119.527 | 19.44416
32.060001 | 21535.8848 | 23239.56 | 22097.28 | -1703.673 | 1122.829 | 19.44606
32.07 | 22201.9941 | 23244.95 | 22099.36 | -1042.961 | 1126.144 | 19.44799
32.080002 | 22916.5566 | 23250.37 | 22101.44 | -333.8107 | 1129.476 | 19.44995
32.09 | 21992.498 | 23255.79 | 22103.52 | -1263.294 | 1132.822 | 19.45194
32.099998 | 21746.6934 | 23261.23 | 22105.59 | -1514.537 | 1136.184 | 19.45398
32.110001 | 21443.3086 | 23266.69 | 22107.67 | -1823.377 | 1139.562 | 19.45607
32.119999 | 21899.0098 | 23272.15 | 22109.74 | -1373.143 | 1142.955 | 19.45822
32.130001 | 21648.1328 | 23277.64 | 22111.81 | -1629.503 | 1146.365 | 19.46043
32.139999 | 21656.0547 | 23283.13 | 22113.88 | -1627.077 | 1149.789 | 19.46271
32.150002 | 21855.3379 | 23288.64 | 22115.95 | -1433.306 | 1153.23 | 19.46507
32.16 | 22731.9316 | 23294.17 | 22118.01 | -562.2374 | 1156.687 | 19.46751
32.169998 | 22146.0527 | 23299.71 | 22120.08 | -1153.655 | 1160.159 | 19.47004
32.18 | 21854.4121 | 23305.26 | 22122.14 | -1450.852 | 1163.648 | 19.47267
32.189999 | 22043.3789 | 23310.83 | 22124.21 | -1267.455 | 1167.153 | 19.47539
32.200001 | 21968.9805 | 23316.42 | 22126.27 | -1347.439 | 1170.675 | 19.47823
32.209999 | 21854.877 | 23322.02 | 22128.32 | -1467.142 | 1174.213 | 19.48119
32.220001 | 22029.0898 | 23327.63 | 22130.38 | -1298.545 | 1177.768 | 19.48427
32.23 | 22369.875 | 23333.27 | 22132.44 | -963.39 | 1181.34 | 19.48747
32.240002 | 22138.0293 | 23338.91 | 22134.49 | -1200.883 | 1184.929 | 19.49081
32.25 | 22062.9727 | 23344.57 | 22136.54 | -1281.599 | 1188.533 | 19.49429
32.259998 | 22170.2441 | 23350.25 | 22138.59 | -1180.004 | 1192.155 | 19.49792
32.27 | 21773.5938 | 23355.94 | 22140.64 | -1582.348 | 1195.795 | 19.50171
32.279999 | 21147.0723 | 23361.65 | 22142.69 | -2214.577 | 1199.452 | 19.50565
32.290001 | 21772.1895 | 23367.37 | 22144.74 | -1595.185 | 1203.126 | 19.50977
32.299999 | 22012.8438 | 23373.11 | 22146.78 | -1360.269 | 1206.817 | 19.51406
32.310001 | 22362.7598 | 23378.87 | 22148.83 | -1016.111 | 1210.527 | 19.51853
32.32 | 22223.6094 | 23384.64 | 22150.87 | -1161.033 | 1214.253 | 19.52319
32.330002 | 22392.5664 | 23390.43 | 22152.91 | -997.8653 | 1217.998 | 19.52803
32.34 | 22912.5996 | 23396.24 | 22154.94 | -483.636 | 1221.76 | 19.53308
32.349998 | 23189.8672 | 23402.06 | 22156.98 | -212.1888 | 1225.54 | 19.53833
32.360001 | 22662.3105 | 23407.9 | 22159.01 | -745.5848 | 1229.339 | 19.54379
32.369999 | 22318.707 | 23413.75 | 22161.04 | -1095.042 | 1233.156 | 19.54947
32.380001 | 22001.2715 | 23419.62 | 22163.08 | -1418.351 | 1236.992 | 19.55537
32.389999 | 21752.709 | 23425.51 | 22165.1 | -1672.801 | 1240.845 | 19.5615
32.400002 | 22606.2168 | 23431.42 | 22167.13 | -825.2002 | 1244.718 | 19.56787
32.41 | 22887.4395 | 23437.34 | 22169.16 | -549.8991 | 1248.608 | 19.57447
32.419998 | 22732.916 | 23443.28 | 22171.18 | -710.3614 | 1252.517 | 19.58132
32.43 | 22570.752 | 23449.24 | 22173.2 | -878.4843 | 1256.447 | 19.58842
32.439999 | 22483.4004 | 23455.21 | 22175.22 | -971.8103 | 1260.394 | 19.59578
32.450001 | 22080.4805 | 23461.2 | 22177.24 | -1380.723 | 1264.361 | 19.6034
32.459999 | 22124.0469 | 23467.21 | 22179.25 | -1343.167 | 1268.347 | 19.61128
32.470001 | 22505.8926 | 23473.24 | 22181.27 | -967.35 | 1272.354 | 19.61944
32.48 | 22220.4941 | 23479.29 | 22183.28 | -1258.795 | 1276.379 | 19.62788
32.490002 | 21700.3379 | 23485.35 | 22185.29 | -1785.016 | 1280.425 | 19.6366
32.5 | 21603.6543 | 23491.44 | 22187.3 | -1887.781 | 1284.489 | 19.6456
32.509998 | 21739.6992 | 23497.54 | 22189.31 | -1757.837 | 1288.574 | 19.6549
32.52 | 21979.7734 | 23503.66 | 22191.31 | -1523.883 | 1292.679 | 19.6645
32.529999 | 22515.5684 | 23509.79 | 22193.32 | -994.2252 | 1296.804 | 19.67439
32.540001 | 22622.2031 | 23515.95 | 22195.32 | -893.7484 | 1300.95 | 19.6846
32.549999 | 22209.5879 | 23522.13 | 22197.32 | -1312.538 | 1305.115 | 19.69511
32.560001 | 21969.2695 | 23528.32 | 22199.31 | -1559.052 | 1309.303 | 19.70594
32.57 | 22358.5469 | 23534.53 | 22201.31 | -1175.988 | 1313.509 | 19.71709
32.580002 | 22940.9805 | 23540.77 | 22203.3 | -599.7881 | 1317.738 | 19.72857
32.59 | 22724.9746 | 23547.02 | 22205.29 | -822.0453 | 1321.987 | 19.74037
32.599998 | 22993.7773 | 23553.29 | 22207.28 | -559.5132 | 1326.256 | 19.7525
32.610001 | 22644.0605 | 23559.58 | 22209.27 | -915.5228 | 1330.549 | 19.76498
32.619999 | 22341.8164 | 23565.89 | 22211.25 | -1224.077 | 1334.862 | 19.77779
32.630001 | 22264.0156 | 23572.23 | 22213.24 | -1308.211 | 1339.197 | 19.79095
32.639999 | 22106.3711 | 23578.58 | 22215.22 | -1472.205 | 1343.553 | 19.80446
32.650002 | 22372.4727 | 23584.95 | 22217.2 | -1212.476 | 1347.932 | 19.81833
32.66 | 22523.8359 | 23591.34 | 22219.18 | -1067.503 | 1352.332 | 19.83254
32.669998 | 22140.8945 | 23597.75 | 22221.15 | -1456.855 | 1356.753 | 19.84712
32.68 | 22291.8613 | 23604.18 | 22223.12 | -1312.323 | 1361.199 | 19.86206
32.689999 | 22641.6406 | 23610.64 | 22225.09 | -968.9963 | 1365.666 | 19.87737
32.700001 | 22520.6621 | 23617.11 | 22227.06 | -1096.451 | 1370.156 | 19.89306
32.709999 | 22138.5977 | 23623.61 | 22229.03 | -1485.009 | 1374.668 | 19.90911
32.720001 | 23169.5176 | 23630.12 | 22230.99 | -460.6067 | 1379.204 | 19.92554
32.73 | 23321.332 | 23636.66 | 22232.96 | -315.3288 | 1383.762 | 19.94236
32.740002 | 23113.0586 | 23643.22 | 22234.92 | -530.1629 | 1388.344 | 19.95956
32.75 | 22650.9199 | 23649.8 | 22236.88 | -998.8809 | 1392.948 | 19.97715
32.759998 | 22944.7754 | 23656.4 | 22238.83 | -711.6267 | 1397.576 | 19.99511
32.77 | 22975.4668 | 23663.03 | 22240.79 | -687.5612 | 1402.229 | 20.01349
32.779999 | 22958.0488 | 23669.67 | 22242.74 | -711.6252 | 1406.905 | 20.03226
32.790001 | 23423.5352 | 23676.34 | 22244.69 | -252.809 | 1411.606 | 20.05143
32.799999 | 23119.6445 | 23683.03 | 22246.63 | -563.3892 | 1416.329 | 20.071
32.810001 | 22703.9395 | 23689.75 | 22248.58 | -985.8094 | 1421.079 | 20.09098
32.82 | 22340.4902 | 23696.48 | 22250.52 | -1355.994 | 1425.851 | 20.11137
32.830002 | 22170.7402 | 23703.24 | 22252.46 | -1532.504 | 1430.649 | 20.13217
32.84 | 22917.5625 | 23710.03 | 22254.4 | -792.4627 | 1435.471 | 20.15338
32.849998 | 23152.3613 | 23716.83 | 22256.34 | -564.4683 | 1440.318 | 20.175
32.860001 | 22689.4219 | 23723.66 | 22258.27 | -1034.237 | 1445.191 | 20.19706
32.869999 | 22898.2754 | 23730.51 | 22260.2 | -832.235 | 1450.088 | 20.21952
32.880001 | 23355.8223 | 23737.39 | 22262.13 | -381.5652 | 1455.012 | 20.24243
32.889999 | 23370.0527 | 23744.29 | 22264.06 | -374.2329 | 1459.96 | 20.26575
32.900002 | 23214.9434 | 23751.21 | 22265.98 | -536.2673 | 1464.936 | 20.28951
32.91 | 23313.2656 | 23758.16 | 22267.91 | -444.8914 | 1469.936 | 20.31369
32.919998 | 23315.8262 | 23765.13 | 22269.83 | -449.3012 | 1474.962 | 20.33831
32.93 | 23552.752 | 23772.13 | 22271.75 | -219.3732 | 1480.017 | 20.36338
32.939999 | 23963.3379 | 23779.15 | 22273.66 | 184.1923 | 1485.096 | 20.38888
32.950001 | 24055.3008 | 23786.19 | 22275.57 | 269.1077 | 1490.204 | 20.41483
32.959999 | 23353.2441 | 23793.26 | 22277.48 | -440.0184 | 1495.337 | 20.44122
32.970001 | 22872.0625 | 23800.36 | 22279.39 | -928.2976 | 1500.499 | 20.46806
32.98 | 22733.4121 | 23807.48 | 22281.3 | -1074.068 | 1505.685 | 20.49535
32.990002 | 23242.541 | 23814.63 | 22283.2 | -572.0878 | 1510.902 | 20.52309
33 | 23848.0684 | 23821.8 | 22285.1 | 26.26856 | 1516.144 | 20.55128
33.009998 | 23873.3926 | 23829 | 22287 | 44.39531 | 1521.414 | 20.57993
33.02 | 23558.0977 | 23836.22 | 22288.9 | -278.1259 | 1526.715 | 20.60905
33.029999 | 23674.6738 | 23843.47 | 22290.79 | -168.8002 | 1532.042 | 20.63862
33.040001 | 23657.7207 | 23850.75 | 22292.69 | -193.0325 | 1537.399 | 20.66866
33.049999 | 23659.7656 | 23858.06 | 22294.57 | -198.2901 | 1542.782 | 20.69916
33.060001 | 23700 | 23865.39 | 22296.46 | -165.3885 | 1548.196 | 20.73014
33.07 | 24145.582 | 23872.75 | 22298.35 | 272.8366 | 1553.638 | 20.76158
33.080002 | 24437.5449 | 23880.13 | 22300.23 | 557.4128 | 1559.11 | 20.79351
33.09 | 23503.9727 | 23887.54 | 22302.11 | -383.5709 | 1564.61 | 20.8259
33.099998 | 22778.2988 | 23894.98 | 22303.98 | -1116.684 | 1570.141 | 20.85876
33.110001 | 23140.3594 | 23902.45 | 22305.86 | -762.0932 | 1575.702 | 20.89212
33.119999 | 23657.7656 | 23909.95 | 22307.73 | -252.1825 | 1581.292 | 20.92594
33.130001 | 23607.1348 | 23917.47 | 22309.6 | -310.3394 | 1586.914 | 20.96027
33.139999 | 24184.1074 | 23925.03 | 22311.47 | 259.0817 | 1592.564 | 20.99507
33.150002 | 23905.5195 | 23932.61 | 22313.33 | -27.08993 | 1598.248 | 21.03037
33.16 | 23395.0371 | 23940.22 | 22315.19 | -545.1816 | 1603.96 | 21.06615
33.169998 | 23295.4414 | 23947.86 | 22317.05 | -652.4154 | 1609.703 | 21.10242
33.18 | 23399.791 | 23955.53 | 22318.91 | -555.7365 | 1615.48 | 21.1392
33.189999 | 23255.4336 | 23963.23 | 22320.76 | -707.7917 | 1621.287 | 21.17647
33.200001 | 23544.2441 | 23970.96 | 22322.61 | -426.7113 | 1627.127 | 21.21425
33.209999 | 23531.0781 | 23978.71 | 22324.46 | -447.6338 | 1632.997 | 21.25252
33.220001 | 23509.1562 | 23986.5 | 22326.31 | -477.3459 | 1638.902 | 21.29131
33.23 | 23719.3086 | 23994.32 | 22328.15 | -275.0108 | 1644.836 | 21.33059
33.240002 | 23497.4082 | 24002.17 | 22329.99 | -504.7623 | 1650.806 | 21.37039
33.25 | 23483.207 | 24010.05 | 22331.83 | -526.842 | 1656.807 | 21.4107
33.259998 | 24164.7949 | 24017.96 | 22333.67 | 146.8358 | 1662.841 | 21.45151
33.27 | 23833.0527 | 24025.9 | 22335.5 | -192.851 | 1668.911 | 21.49286
33.279999 | 23478.6602 | 24033.88 | 22337.33 | -555.217 | 1675.012 | 21.53472
33.290001 | 24021.7031 | 24041.88 | 22339.16 | -20.18182 | 1681.149 | 21.57711
33.299999 | 24066.0176 | 24049.92 | 22340.98 | 16.09633 | 1687.318 | 21.62001
33.310001 | 23992.3027 | 24057.99 | 22342.81 | -65.69062 | 1693.524 | 21.66345
33.32 | 24244.3789 | 24066.1 | 22344.63 | 178.2839 | 1699.762 | 21.70741
33.330002 | 24244.207 | 24074.23 | 22346.44 | 169.9749 | 1706.038 | 21.75191
33.34 | 24136.127 | 24082.4 | 22348.26 | 53.72778 | 1712.346 | 21.79693
33.349998 | 24025.2793 | 24090.6 | 22350.07 | -65.3208 | 1718.69 | 21.84248
33.360001 | 24189.498 | 24098.84 | 22351.88 | 90.66159 | 1725.071 | 21.88859
33.369999 | 24353.5391 | 24107.1 | 22353.68 | 246.4344 | 1731.487 | 21.93523
33.380001 | 24034.0977 | 24115.41 | 22355.49 | -81.3118 | 1737.941 | 21.98243
33.389999 | 23334.1504 | 24123.74 | 22357.29 | -789.5945 | 1744.429 | 22.03016
33.400002 | 23227.2344 | 24132.12 | 22359.08 | -904.8845 | 1750.956 | 22.07846
33.41 | 23986.7656 | 24140.52 | 22360.88 | -153.7585 | 1757.518 | 22.12729
33.419998 | 24729.2129 | 24148.96 | 22362.67 | 580.2492 | 1764.116 | 22.17667
33.43 | 24760.9355 | 24157.44 | 22364.46 | 603.4929 | 1770.756 | 22.22663
33.439999 | 24851.6914 | 24165.95 | 22366.25 | 685.7371 | 1777.431 | 22.27714
33.450001 | 24792.1016 | 24174.5 | 22368.03 | 617.597 | 1784.146 | 22.32822
33.459999 | 24442.6348 | 24183.09 | 22369.81 | 259.5477 | 1790.896 | 22.37985
33.470001 | 24467.4355 | 24191.71 | 22371.59 | 275.7255 | 1797.688 | 22.43207
33.48 | 24878.0469 | 24200.37 | 22373.36 | 677.6811 | 1804.516 | 22.48485
33.490002 | 24691.3984 | 24209.06 | 22375.14 | 482.336 | 1811.387 | 22.53821
33.5 | 24289.6172 | 24217.79 | 22376.91 | 71.82521 | 1818.294 | 22.59214
33.509998 | 24433.9434 | 24226.56 | 22378.67 | 207.3835 | 1825.241 | 22.64664
33.52 | 24609.7227 | 24235.37 | 22380.44 | 374.3538 | 1832.231 | 22.70175
33.529999 | 24674.8477 | 24244.21 | 22382.2 | 430.6343 | 1839.259 | 22.75742
33.540001 | 24590.9375 | 24253.1 | 22383.96 | 337.8384 | 1846.33 | 22.81371
33.549999 | 24413.1855 | 24262.02 | 22385.71 | 151.1662 | 1853.439 | 22.87057
33.560001 | 24802.1758 | 24270.98 | 22387.46 | 531.193 | 1860.593 | 22.92804
33.57 | 24941.4258 | 24279.98 | 22389.21 | 661.4438 | 1867.785 | 22.9861
33.580002 | 24713.8691 | 24289.02 | 22390.96 | 424.8453 | 1875.021 | 23.04477
33.59 | 24669.0898 | 24298.1 | 22392.7 | 370.9875 | 1882.298 | 23.10403
33.599998 | 24921.3164 | 24307.22 | 22394.44 | 614.0947 | 1889.617 | 23.16389
33.610001 | 24815.1797 | 24316.38 | 22396.18 | 498.7959 | 1896.981 | 23.2244
33.619999 | 24420.0957 | 24325.58 | 22397.91 | 94.51104 | 1904.387 | 23.2855
33.630001 | 24934.9219 | 24334.83 | 22399.64 | 600.0923 | 1911.838 | 23.34723
33.639999 | 25047.1953 | 24344.11 | 22401.37 | 703.0834 | 1919.33 | 23.40957
33.650002 | 24872.1055 | 24353.44 | 22403.1 | 518.6649 | 1926.87 | 23.47256
33.66 | 24676.2793 | 24362.81 | 22404.82 | 313.4721 | 1934.451 | 23.53615
33.669998 | 24786.3125 | 24372.22 | 22406.54 | 414.0952 | 1942.078 | 23.60037
33.68 | 25310.8672 | 24381.67 | 22408.26 | 929.1954 | 1949.751 | 23.66526
33.689999 | 25442.3359 | 24391.17 | 22409.97 | 1051.168 | 1957.469 | 23.73076
33.700001 | 25235.0762 | 24400.71 | 22411.68 | 834.3658 | 1965.234 | 23.79693
33.709999 | 25504.7793 | 24410.29 | 22413.39 | 1094.487 | 1973.043 | 23.86372
33.720001 | 25641.5723 | 24419.92 | 22415.09 | 1221.649 | 1980.901 | 23.93119
33.73 | 25619.4727 | 24429.59 | 22416.79 | 1189.879 | 1988.803 | 23.99929
33.740002 | 25460.0488 | 24439.31 | 22418.49 | 1020.735 | 1996.756 | 24.06807
33.75 | 25195.1621 | 24449.07 | 22420.18 | 746.0872 | 2004.753 | 24.13749
33.759998 | 25058.8574 | 24458.88 | 22421.88 | 599.9764 | 2012.798 | 24.20757
33.77 | 25228.7363 | 24468.74 | 22423.56 | 759.9984 | 2020.895 | 24.27836
33.779999 | 25415.2051 | 24478.64 | 22425.25 | 936.5671 | 2029.038 | 24.34979
33.790001 | 25345.7695 | 24488.59 | 22426.93 | 857.1818 | 2037.233 | 24.42192
33.799999 | 24759.207 | 24498.58 | 22428.61 | 260.627 | 2045.474 | 24.49472
33.810001 | 24282.0234 | 24508.62 | 22430.29 | -226.6009 | 2053.768 | 24.56822
33.82 | 24589.3242 | 24518.71 | 22431.96 | 70.6118 | 2062.109 | 24.6424
33.830002 | 24723.668 | 24528.85 | 22433.63 | 194.8158 | 2070.504 | 24.71729
33.84 | 24368.2832 | 24539.04 | 22435.3 | -170.7537 | 2078.947 | 24.79285
33.849998 | 24708.7695 | 24549.27 | 22436.96 | 159.4995 | 2087.44 | 24.86912
33.860001 | 25493.4922 | 24559.56 | 22438.62 | 933.9333 | 2095.991 | 24.94613
33.869999 | 25934.5586 | 24569.89 | 22440.28 | 1364.667 | 2104.589 | 25.02382
33.880001 | 25951.166 | 24580.28 | 22441.93 | 1370.888 | 2113.244 | 25.10225
33.889999 | 25622.4707 | 24590.71 | 22443.58 | 1031.759 | 2121.947 | 25.18138
33.900002 | 25249.3574 | 24601.2 | 22445.23 | 648.1571 | 2130.708 | 25.26127
33.91 | 25432.7539 | 24611.74 | 22446.88 | 821.0178 | 2139.519 | 25.34186
33.919998 | 25462.5605 | 24622.32 | 22448.52 | 840.2361 | 2148.385 | 25.42318
33.93 | 25191.3145 | 24632.97 | 22450.15 | 558.3473 | 2157.308 | 25.50527
33.939999 | 25365.1914 | 24643.66 | 22451.79 | 721.5307 | 2166.284 | 25.58808
33.950001 | 25593.7754 | 24654.41 | 22453.42 | 939.3649 | 2175.319 | 25.67167
33.959999 | 25365.8887 | 24665.21 | 22455.05 | 700.68 | 2184.405 | 25.75598
33.970001 | 25314.6074 | 24676.07 | 22456.67 | 638.5414 | 2193.552 | 25.84108
33.98 | 25619.375 | 24686.97 | 22458.29 | 932.4018 | 2202.752 | 25.92693
33.990002 | 25742.2676 | 24697.94 | 22459.91 | 1044.329 | 2212.013 | 26.01356
34 | 25732.6328 | 24708.96 | 22461.53 | 1023.676 | 2221.328 | 26.10095
34.009998 | 26395.6465 | 24720.03 | 22463.14 | 1675.618 | 2230.701 | 26.1891
34.02 | 26609.918 | 24731.16 | 22464.75 | 1878.756 | 2240.137 | 26.27808
34.029999 | 25896.8066 | 24742.35 | 22466.35 | 1154.458 | 2249.629 | 26.36782
34.040001 | 25919.2051 | 24753.6 | 22467.95 | 1165.609 | 2259.183 | 26.45838
34.049999 | 26350.8906 | 24764.9 | 22469.55 | 1585.995 | 2268.793 | 26.54972
34.060001 | 26541.7891 | 24776.26 | 22471.15 | 1765.531 | 2278.469 | 26.64189
34.07 | 26816.6426 | 24787.67 | 22472.74 | 2028.968 | 2288.201 | 26.73485
34.080002 | 26850.623 | 24799.15 | 22474.33 | 2051.469 | 2297.998 | 26.82865
34.09 | 26434.6641 | 24810.69 | 22475.91 | 1623.975 | 2307.854 | 26.92325
34.099998 | 26431.3496 | 24822.28 | 22477.49 | 1609.067 | 2317.771 | 27.01866
34.110001 | 26435.9707 | 24833.94 | 22479.07 | 1602.026 | 2327.758 | 27.11496
34.119999 | 26085.3594 | 24845.66 | 22480.65 | 1239.699 | 2337.802 | 27.21205
34.130001 | 25884.5469 | 24857.44 | 22482.22 | 1027.105 | 2347.915 | 27.31002
34.139999 | 25906.3887 | 24869.28 | 22483.79 | 1037.108 | 2358.087 | 27.40882
34.150002 | 26487.8828 | 24881.19 | 22485.35 | 1606.695 | 2368.329 | 27.50851
34.16 | 26837.875 | 24893.15 | 22486.91 | 1944.723 | 2378.632 | 27.60902
34.169998 | 26472.7188 | 24905.18 | 22488.47 | 1567.538 | 2389.003 | 27.7104
34.18 | 26210.2754 | 24917.28 | 22490.02 | 1292.999 | 2399.441 | 27.8127
34.189999 | 26398.959 | 24929.43 | 22491.57 | 1469.525 | 2409.945 | 27.91584
34.200001 | 26906.8418 | 24941.66 | 22493.12 | 1965.182 | 2420.52 | 28.01991
34.209999 | 26727.7266 | 24953.95 | 22494.66 | 1773.78 | 2431.158 | 28.12483
34.220001 | 26082.9316 | 24966.3 | 22496.2 | 1116.627 | 2441.869 | 28.23068
34.23 | 25987.2363 | 24978.72 | 22497.74 | 1008.512 | 2452.646 | 28.33742
34.240002 | 25909.4141 | 24991.22 | 22499.27 | 918.1987 | 2463.495 | 28.4451
34.25 | 26134.3262 | 25003.77 | 22500.8 | 1130.556 | 2474.412 | 28.55366
34.259998 | 26796.3828 | 25016.39 | 22502.33 | 1779.991 | 2485.399 | 28.66313
34.27 | 27173.2715 | 25029.09 | 22503.85 | 2144.183 | 2496.462 | 28.7736
34.279999 | 27256.3379 | 25041.85 | 22505.37 | 2214.487 | 2507.594 | 28.88496
34.290001 | 27468.9824 | 25054.69 | 22506.89 | 2414.295 | 2518.801 | 28.9973
34.299999 | 27600.6836 | 25067.59 | 22508.4 | 2533.095 | 2530.077 | 29.11055
34.310001 | 27286.9531 | 25080.57 | 22509.91 | 2206.386 | 2541.432 | 29.22481
34.32 | 27456.7754 | 25093.61 | 22511.41 | 2363.164 | 2552.857 | 29.34
34.330002 | 27616.8281 | 25106.73 | 22512.92 | 2510.095 | 2564.36 | 29.45619
34.34 | 27377.5234 | 25119.92 | 22514.41 | 2257.6 | 2575.936 | 29.57332
34.349998 | 27050.2188 | 25133.19 | 22515.91 | 1917.033 | 2587.586 | 29.69144
34.360001 | 26658.4238 | 25146.53 | 22517.4 | 1511.893 | 2599.321 | 29.81061
34.369999 | 26700.1309 | 25159.94 | 22518.89 | 1540.188 | 2611.125 | 29.93072
34.380001 | 27181.3125 | 25173.44 | 22520.37 | 2007.877 | 2623.013 | 30.05188
34.389999 | 27671.0684 | 25187 | 22521.85 | 2484.07 | 2634.975 | 30.17402
34.400002 | 27212.0098 | 25200.64 | 22523.33 | 2011.365 | 2647.021 | 30.29724
34.41 | 26549.1855 | 25214.36 | 22524.8 | 1334.823 | 2659.142 | 30.42143
34.419998 | 27103.0332 | 25228.16 | 22526.27 | 1874.873 | 2671.345 | 30.54666
34.43 | 26887.5547 | 25242.04 | 22527.73 | 1645.517 | 2683.631 | 30.67298
34.439999 | 26822.0391 | 25255.99 | 22529.2 | 1566.046 | 2695.997 | 30.80031
34.450001 | 27794.9355 | 25270.03 | 22530.65 | 2524.904 | 2708.449 | 30.92875
34.459999 | 27999.9414 | 25284.15 | 22532.11 | 2715.796 | 2720.978 | 31.0582
34.470001 | 27683.334 | 25298.35 | 22533.56 | 2384.988 | 2733.598 | 31.18877
34.48 | 28004.7402 | 25312.62 | 22535.01 | 2692.117 | 2746.297 | 31.3204
34.490002 | 28336.5898 | 25326.99 | 22536.45 | 3009.601 | 2759.085 | 31.45315
34.5 | 28436.4668 | 25341.43 | 22537.89 | 3095.035 | 2771.955 | 31.58696
34.509998 | 28866.2852 | 25355.96 | 22539.33 | 3510.327 | 2784.91 | 31.72185
34.52 | 28723.0918 | 25370.58 | 22540.76 | 3352.516 | 2797.959 | 31.85794
34.529999 | 28005.8848 | 25385.27 | 22542.19 | 2620.61 | 2811.092 | 31.99509
34.540001 | 27754.8828 | 25400.06 | 22543.61 | 2354.819 | 2824.318 | 32.13341
34.549999 | 27771.5703 | 25414.93 | 22545.03 | 2356.637 | 2837.627 | 32.27283
34.560001 | 27645.3516 | 25429.9 | 22546.45 | 2215.455 | 2851.032 | 32.41344
34.57 | 27708.707 | 25444.94 | 22547.87 | 2263.764 | 2864.523 | 32.55518
34.580002 | 27953.2715 | 25460.08 | 22549.28 | 2493.188 | 2878.11 | 32.69811
34.59 | 27905.7598 | 25475.31 | 22550.68 | 2430.452 | 2891.785 | 32.84216
34.599998 | 27812.8145 | 25490.62 | 22552.08 | 2322.192 | 2905.551 | 32.98739
34.610001 | 27957.6875 | 25506.04 | 22553.48 | 2451.65 | 2919.421 | 33.13388
34.619999 | 27838.9766 | 25521.54 | 22554.88 | 2317.441 | 2933.376 | 33.2815
34.630001 | 27563.209 | 25537.13 | 22556.27 | 2026.076 | 2947.434 | 33.43038
34.639999 | 27260.0234 | 25552.82 | 22557.66 | 1707.206 | 2961.581 | 33.58042
34.650002 | 27774.1582 | 25568.6 | 22559.04 | 2205.555 | 2975.831 | 33.73175
34.66 | 28130.3789 | 25584.48 | 22560.42 | 2545.901 | 2990.174 | 33.88424
34.669998 | 27992.8887 | 25600.45 | 22561.8 | 2392.44 | 3004.616 | 34.03797
34.68 | 28059.3262 | 25616.52 | 22563.17 | 2442.806 | 3019.16 | 34.19301
34.689999 | 28313.8047 | 25632.69 | 22564.54 | 2681.118 | 3033.801 | 34.34926
34.700001 | 27803.1719 | 25648.96 | 22565.9 | 2154.216 | 3048.549 | 34.50682
34.709999 | 27887.8652 | 25665.32 | 22567.26 | 2222.548 | 3063.391 | 34.6656
34.720001 | 28395.5508 | 25681.79 | 22568.62 | 2713.765 | 3078.342 | 34.82572
34.73 | 28143.3926 | 25698.35 | 22569.97 | 2445.043 | 3093.391 | 34.98709
34.740002 | 28449.6055 | 25715.02 | 22571.32 | 2734.586 | 3108.549 | 35.1498
34.75 | 28989.2715 | 25731.79 | 22572.67 | 3257.485 | 3123.808 | 35.31377
34.759998 | 29219.8223 | 25748.66 | 22574.01 | 3471.166 | 3139.171 | 35.47905
34.77 | 28848.4824 | 25765.64 | 22575.34 | 3082.845 | 3154.648 | 35.64573
34.779999 | 27912.0195 | 25782.72 | 22576.68 | 2129.301 | 3170.228 | 35.8137
34.790001 | 27338.2754 | 25799.91 | 22578.01 | 1538.364 | 3185.921 | 35.98305
34.799999 | 27489.9922 | 25817.2 | 22579.33 | 1672.789 | 3201.716 | 36.15371
34.810001 | 28175.9824 | 25834.61 | 22580.66 | 2341.372 | 3217.629 | 36.32579
34.82 | 28699.5781 | 25852.12 | 22581.97 | 2847.459 | 3233.647 | 36.4992
34.830002 | 28709.6348 | 25869.74 | 22583.29 | 2839.892 | 3249.782 | 36.67404
34.84 | 28670.4453 | 25887.47 | 22584.6 | 2782.974 | 3266.024 | 36.85021
34.849998 | 29228.7422 | 25905.31 | 22585.9 | 3323.432 | 3282.379 | 37.02778
34.860001 | 29154.2129 | 25923.27 | 22587.21 | 3230.94 | 3298.86 | 37.20684
34.869999 | 28427.3184 | 25941.34 | 22588.5 | 2485.982 | 3315.446 | 37.38724
34.880001 | 28282.0195 | 25959.52 | 22589.8 | 2322.496 | 3332.156 | 37.56913
34.889999 | 28831.4414 | 25977.82 | 22591.09 | 2853.625 | 3348.976 | 37.75241
34.900002 | 29598.043 | 25996.23 | 22592.37 | 3601.809 | 3365.922 | 37.93721
34.91 | 29440.293 | 26014.76 | 22593.66 | 3425.532 | 3382.981 | 38.12338
34.919998 | 28894.1094 | 26033.41 | 22594.93 | 2860.701 | 3400.162 | 38.31102
34.93 | 29028.8574 | 26052.18 | 22596.21 | 2976.681 | 3417.467 | 38.5002
34.939999 | 29521.3965 | 26071.06 | 22597.48 | 3450.335 | 3434.891 | 38.69082
34.950001 | 29350.2578 | 26090.07 | 22598.75 | 3260.184 | 3452.445 | 38.88297
34.959999 | 28762.2227 | 26109.2 | 22600.01 | 2653.024 | 3470.114 | 39.07657
34.970001 | 29081.5625 | 26128.46 | 22601.27 | 2953.107 | 3487.917 | 39.27175
34.98 | 29727.293 | 26147.83 | 22602.52 | 3579.465 | 3505.839 | 39.46839
34.990002 | 29617.9746 | 26167.33 | 22603.77 | 3450.642 | 3523.894 | 39.66662
35 | 28907.0801 | 26186.96 | 22605.02 | 2720.124 | 3542.072 | 39.86632
35.009998 | 28503.7129 | 26206.7 | 22606.26 | 2297.009 | 3560.377 | 40.06756
35.02 | 28558.9785 | 26226.59 | 22607.5 | 2332.389 | 3578.821 | 40.27044
35.029999 | 29055.1953 | 26246.6 | 22608.73 | 2808.598 | 3597.391 | 40.47482
35.040001 | 28686.0273 | 26266.74 | 22609.96 | 2419.285 | 3616.099 | 40.68083
35.049999 | 28758.9883 | 26287.01 | 22611.19 | 2471.98 | 3634.932 | 40.88836
35.060001 | 29143.8203 | 26307.42 | 22612.41 | 2836.405 | 3653.908 | 41.09755
35.07 | 29199.8848 | 26327.95 | 22613.63 | 2871.937 | 3673.012 | 41.3083
35.080002 | 28768.2012 | 26348.62 | 22614.84 | 2419.581 | 3692.258 | 41.5207
35.09 | 28407.1953 | 26369.42 | 22616.05 | 2037.773 | 3711.637 | 41.73465
35.099998 | 28754.2871 | 26390.36 | 22617.26 | 2363.929 | 3731.152 | 41.95023
35.110001 | 29496.2793 | 26411.44 | 22618.46 | 3084.835 | 3750.819 | 42.16755
35.119999 | 29921.9023 | 26432.66 | 22619.65 | 3489.247 | 3770.615 | 42.3864
35.130001 | 29951.2188 | 26454.02 | 22620.85 | 3497.202 | 3790.562 | 42.60699
35.139999 | 29914.0098 | 26475.51 | 22622.04 | 3438.502 | 3810.642 | 42.82917
35.150002 | 29452.543 | 26497.15 | 22623.22 | 2955.391 | 3830.877 | 43.0531
35.16 | 29139.6875 | 26518.93 | 22624.4 | 2620.758 | 3851.249 | 43.27862
35.169998 | 29417.5488 | 26540.85 | 22625.58 | 2876.7 | 3871.765 | 43.50582
35.18 | 29622.0898 | 26562.92 | 22626.75 | 3059.166 | 3892.438 | 43.7348
35.189999 | 29250.5645 | 26585.14 | 22627.92 | 2665.427 | 3913.253 | 43.96542
35.200001 | 29125.25 | 26607.51 | 22629.08 | 2517.743 | 3934.225 | 44.1978
35.209999 | 29795.4336 | 26630.01 | 22630.24 | 3165.421 | 3955.338 | 44.43182
35.220001 | 29780.7402 | 26652.68 | 22631.4 | 3128.061 | 3976.613 | 44.66765
35.23 | 30105.7773 | 26675.49 | 22632.55 | 3430.29 | 3998.032 | 44.90514
35.240002 | 30310.9688 | 26698.45 | 22633.7 | 3612.514 | 4019.612 | 45.14443
35.25 | 30599.8945 | 26721.57 | 22634.84 | 3878.327 | 4041.341 | 45.38539
35.259998 | 30281.1152 | 26744.83 | 22635.98 | 3536.282 | 4063.225 | 45.62808
35.27 | 30245.5918 | 26768.26 | 22637.11 | 3477.328 | 4085.277 | 45.87264
35.279999 | 29713.0469 | 26791.84 | 22638.24 | 2921.203 | 4107.481 | 46.11888
35.290001 | 29567.1719 | 26815.59 | 22639.37 | 2751.582 | 4129.852 | 46.36695
35.299999 | 30038.6055 | 26839.48 | 22640.49 | 3199.122 | 4152.373 | 46.61672
35.310001 | 30406.8438 | 26863.55 | 22641.61 | 3543.296 | 4175.069 | 46.86835
35.32 | 31131.1016 | 26887.76 | 22642.72 | 4243.338 | 4197.918 | 47.12171
35.330002 | 30845.1152 | 26912.15 | 22643.83 | 3932.965 | 4220.939 | 47.37693
35.34 | 30477.0137 | 26936.69 | 22644.94 | 3540.322 | 4244.119 | 47.63384
35.349998 | 30479.4023 | 26961.4 | 22646.04 | 3518.006 | 4267.464 | 47.89257
35.360001 | 30658.8281 | 26986.28 | 22647.14 | 3672.546 | 4290.993 | 48.15321
35.369999 | 30911.6504 | 27011.32 | 22648.23 | 3900.331 | 4314.676 | 48.41555
35.380001 | 30170.9082 | 27036.54 | 22649.32 | 3134.37 | 4338.542 | 48.67979
35.389999 | 30153.5859 | 27061.91 | 22650.4 | 3091.674 | 4362.567 | 48.94576
35.400002 | 31087.3066 | 27087.47 | 22651.48 | 3999.836 | 4386.778 | 49.21366
35.41 | 31091.5469 | 27113.19 | 22652.55 | 3978.357 | 4411.153 | 49.48327
35.419998 | 30489.8203 | 27139.08 | 22653.62 | 3350.74 | 4435.702 | 49.75471
35.43 | 30662.584 | 27165.16 | 22654.69 | 3497.426 | 4460.439 | 50.02807
35.439999 | 30667.6426 | 27191.4 | 22655.75 | 3476.24 | 4485.347 | 50.3032
35.450001 | 30208.8125 | 27217.83 | 22656.81 | 2990.98 | 4510.441 | 50.58022
35.459999 | 29984.0938 | 27244.43 | 22657.86 | 2739.667 | 4535.704 | 50.85899
35.470001 | 29675.5801 | 27271.21 | 22658.91 | 2404.366 | 4561.161 | 51.1397
35.48 | 29977.2891 | 27298.17 | 22659.96 | 2679.118 | 4586.79 | 51.42215
35.490002 | 30450.2266 | 27325.32 | 22661 | 3124.909 | 4612.612 | 51.70653
35.5 | 31006.5508 | 27352.64 | 22662.03 | 3653.913 | 4638.611 | 51.99265
35.509998 | 30735.6289 | 27380.14 | 22663.07 | 3355.489 | 4664.793 | 52.28058
35.52 | 31091.9805 | 27407.84 | 22664.09 | 3684.14 | 4691.177 | 52.57047
35.529999 | 31172.2168 | 27435.72 | 22665.12 | 3736.498 | 4717.74 | 52.8621
35.540001 | 30401.0938 | 27463.79 | 22666.14 | 2937.3 | 4744.503 | 53.15563
35.549999 | 30377.7715 | 27492.04 | 22667.15 | 2885.728 | 4771.443 | 53.45091
35.560001 | 30652.668 | 27520.5 | 22668.16 | 3132.17 | 4798.59 | 53.74811
35.57 | 30630.5195 | 27549.13 | 22669.16 | 3081.389 | 4825.918 | 54.04706
35.580002 | 31430.5293 | 27577.96 | 22670.17 | 3852.565 | 4853.451 | 54.3479
35.59 | 31954.5605 | 27606.98 | 22671.16 | 4347.577 | 4881.17 | 54.65045
35.599998 | 31975.7402 | 27636.19 | 22672.15 | 4339.546 | 4909.085 | 54.9548
35.610001 | 31814.9805 | 27665.62 | 22673.14 | 4149.361 | 4937.216 | 55.26111
35.619999 | 31240.3672 | 27695.22 | 22674.13 | 3545.144 | 4965.528 | 55.56906
35.630001 | 31011.0137 | 27725.04 | 22675.11 | 3285.974 | 4994.055 | 55.87891
35.639999 | 30799.0605 | 27755.04 | 22676.08 | 3044.02 | 5022.77 | 56.19045
35.650002 | 30449.5586 | 27785.26 | 22677.05 | 2664.303 | 5051.702 | 56.50389
35.66 | 30901.1602 | 27815.66 | 22678.02 | 3085.5 | 5080.826 | 56.81896
35.669998 | 31654.3652 | 27846.26 | 22678.98 | 3808.101 | 5110.152 | 57.13579
35.68 | 31744.8203 | 27877.09 | 22679.93 | 3867.733 | 5139.7 | 57.45448
35.689999 | 31863.0488 | 27908.11 | 22680.89 | 3954.943 | 5169.445 | 57.77482
35.700001 | 31485.0977 | 27939.34 | 22681.83 | 3545.758 | 5199.409 | 58.09697
35.709999 | 31339.6426 | 27970.77 | 22682.78 | 3368.877 | 5229.567 | 58.42073
35.720001 | 31459.9375 | 28002.41 | 22683.72 | 3457.523 | 5259.952 | 58.7463
35.73 | 31083.7598 | 28034.26 | 22684.65 | 3049.5 | 5290.536 | 59.07346
35.740002 | 31351.1582 | 28066.32 | 22685.58 | 3284.833 | 5321.342 | 59.40239
35.75 | 31845.8281 | 28098.59 | 22686.51 | 3747.237 | 5352.352 | 59.73286
35.759998 | 31862.3613 | 28131.07 | 22687.43 | 3731.295 | 5383.575 | 60.06496
35.77 | 31908.7734 | 28163.77 | 22688.34 | 3745.003 | 5415.028 | 60.39883
35.779999 | 31574.3242 | 28196.68 | 22689.26 | 3377.647 | 5446.688 | 60.7342
35.790001 | 30994.4414 | 28229.81 | 22690.16 | 2764.631 | 5478.577 | 61.07125
35.799999 | 31316.9688 | 28263.14 | 22691.07 | 3053.825 | 5510.669 | 61.40976
35.810001 | 31536.0957 | 28296.71 | 22691.96 | 3239.386 | 5542.996 | 61.74993
35.82 | 31088.707 | 28330.48 | 22692.86 | 2758.228 | 5575.53 | 62.09155
35.830002 | 32058.834 | 28364.48 | 22693.75 | 3694.355 | 5608.297 | 62.43477
35.84 | 33143.9531 | 28398.69 | 22694.63 | 4745.267 | 5641.274 | 62.77934
35.849998 | 32133.1133 | 28433.11 | 22695.51 | 3700.003 | 5674.473 | 63.12538
35.860001 | 31766.3633 | 28467.78 | 22696.39 | 3298.585 | 5707.918 | 63.47301
35.869999 | 32084.1992 | 28502.65 | 22697.26 | 3581.553 | 5741.565 | 63.8219
35.880001 | 32223.9062 | 28537.75 | 22698.13 | 3686.154 | 5775.455 | 64.17228
35.889999 | 31613.9805 | 28573.07 | 22698.99 | 3040.915 | 5809.554 | 64.52392
35.900002 | 31670.9863 | 28608.62 | 22699.85 | 3062.368 | 5843.896 | 64.87703
35.91 | 31580.9668 | 28644.38 | 22700.7 | 2936.585 | 5878.453 | 65.23127
35.919998 | 31905.2285 | 28680.37 | 22701.55 | 3224.861 | 5913.235 | 65.58679
35.93 | 32184.5215 | 28716.6 | 22702.39 | 3467.926 | 5948.262 | 65.94368
35.939999 | 32100.3203 | 28753.04 | 22703.23 | 3347.281 | 5983.509 | 66.30167
35.950001 | 32689.4375 | 28789.72 | 22704.06 | 3899.716 | 6018.997 | 66.66091
35.959999 | 32431.8027 | 28826.61 | 22704.89 | 3605.19 | 6054.698 | 67.02118
35.970001 | 32958.1914 | 28863.75 | 22705.72 | 4094.442 | 6090.648 | 67.38265
35.98 | 33108.8633 | 28901.1 | 22706.54 | 4207.765 | 6126.814 | 67.7451
35.990002 | 32842.5859 | 28938.69 | 22707.36 | 3903.898 | 6163.224 | 68.10867
36 | 32380.2695 | 28976.49 | 22708.17 | 3403.775 | 6199.855 | 68.47308
36.009998 | 31485.4004 | 29014.53 | 22708.97 | 2470.873 | 6236.715 | 68.83843
36.02 | 31658.8574 | 29052.81 | 22709.78 | 2606.051 | 6273.826 | 69.20482
36.029999 | 31914.4336 | 29091.3 | 22710.57 | 2823.13 | 6311.159 | 69.57197
36.040001 | 32449.7734 | 29130.04 | 22711.37 | 3319.731 | 6348.736 | 69.94001
36.049999 | 33114.3242 | 29168.99 | 22712.15 | 3945.332 | 6386.529 | 70.30871
36.060001 | 33373.5156 | 29208.19 | 22712.94 | 4165.326 | 6424.573 | 70.67823
36.07 | 33726.5508 | 29247.6 | 22713.72 | 4478.949 | 6462.836 | 71.04834
36.080002 | 32713.6699 | 29287.26 | 22714.49 | 3426.413 | 6501.346 | 71.41917
36.09 | 31703.5469 | 29327.13 | 22715.26 | 2376.421 | 6540.075 | 71.79043
36.099998 | 32096.0801 | 29367.22 | 22716.03 | 2728.858 | 6579.034 | 72.1622
36.110001 | 32740.8047 | 29407.57 | 22716.79 | 3333.231 | 6618.253 | 72.53462
36.119999 | 32583.9453 | 29448.13 | 22717.54 | 3135.817 | 6657.679 | 72.90728
36.130001 | 33031 | 29488.93 | 22718.29 | 3542.07 | 6697.357 | 73.28041
36.139999 | 32188.168 | 29529.94 | 22719.04 | 2658.228 | 6737.248 | 73.65374
36.150002 | 31660.1758 | 29571.2 | 22719.78 | 2088.978 | 6777.389 | 74.02745
36.16 | 32091.373 | 29612.66 | 22720.52 | 2478.709 | 6817.745 | 74.40118
36.169998 | 32698.2168 | 29654.35 | 22721.25 | 3043.862 | 6858.33 | 74.77502
36.18 | 33298.9102 | 29696.29 | 22721.98 | 3602.62 | 6899.164 | 75.14907
36.189999 | 33004.0508 | 29738.44 | 22722.7 | 3265.614 | 6940.214 | 75.52301
36.200001 | 32419.0469 | 29780.82 | 22723.42 | 2638.226 | 6981.506 | 75.89697
36.209999 | 32543 | 29823.41 | 22724.13 | 2719.594 | 7023.004 | 76.27068
36.220001 | 32260.7812 | 29866.23 | 22724.84 | 2394.547 | 7064.751 | 76.6443
36.23 | 33235.6367 | 29909.27 | 22725.54 | 3326.37 | 7106.706 | 77.01757
36.240002 | 33452.2539 | 29952.53 | 22726.24 | 3499.721 | 7148.899 | 77.39058
36.25 | 32304.8242 | 29996 | 22726.94 | 2308.823 | 7191.302 | 77.76307
36.259998 | 32320.4824 | 30039.68 | 22727.63 | 2280.798 | 7233.923 | 78.13506
36.27 | 32722.8164 | 30083.6 | 22728.31 | 2639.212 | 7276.787 | 78.50664
36.279999 | 33107.1094 | 30127.72 | 22728.99 | 2979.387 | 7319.854 | 78.8775
36.290001 | 33096.6133 | 30172.07 | 22729.67 | 2924.545 | 7363.155 | 79.24773
36.299999 | 32238.8105 | 30216.6 | 22730.34 | 2022.207 | 7406.65 | 79.61706
36.310001 | 32923.4609 | 30261.37 | 22731 | 2662.092 | 7450.38 | 79.98567
36.32 | 33352.7031 | 30306.32 | 22731.66 | 3046.381 | 7494.305 | 80.35325
36.330002 | 33396.8398 | 30351.49 | 22732.32 | 3045.345 | 7538.455 | 80.71991
36.34 | 33815.7227 | 30396.86 | 22732.97 | 3418.867 | 7582.799 | 81.08534
36.349998 | 32979.2695 | 30442.41 | 22733.62 | 2536.857 | 7627.345 | 81.44958
36.360001 | 32870.1328 | 30488.2 | 22734.26 | 2381.936 | 7672.124 | 81.81274
36.369999 | 34113.8516 | 30534.15 | 22734.9 | 3579.705 | 7717.075 | 82.1744
36.380001 | 33681.1406 | 30580.31 | 22735.53 | 3100.829 | 7762.248 | 82.53475
36.389999 | 33361.2812 | 30626.65 | 22736.16 | 2734.636 | 7807.595 | 82.89347
36.400002 | 33441.3711 | 30673.19 | 22736.78 | 2768.183 | 7853.158 | 83.25074
36.41 | 32676.0879 | 30719.9 | 22737.4 | 1956.192 | 7898.893 | 83.60616
36.419998 | 33346.6953 | 30766.78 | 22738.01 | 2579.913 | 7944.812 | 83.95981
36.43 | 34260.1133 | 30813.87 | 22738.62 | 3446.245 | 7990.939 | 84.31174
36.439999 | 34223.9961 | 30861.11 | 22739.22 | 3362.881 | 8037.232 | 84.6616
36.450001 | 33660.3086 | 30908.55 | 22739.82 | 2751.761 | 8083.717 | 85.00953
36.459999 | 33394.0273 | 30956.12 | 22740.41 | 2437.903 | 8130.355 | 85.3552
36.470001 | 33144.7734 | 31003.89 | 22741 | 2140.885 | 8177.187 | 85.69876
36.48 | 32941.9922 | 31051.79 | 22741.59 | 1890.199 | 8224.166 | 86.03992
36.490002 | 32468.9961 | 31099.87 | 22742.17 | 1369.126 | 8271.325 | 86.37877
36.5 | 32328.1914 | 31148.08 | 22742.74 | 1180.11 | 8318.627 | 86.71499
36.509998 | 32691.1445 | 31196.44 | 22743.31 | 1494.706 | 8366.08 | 87.04862
36.52 | 33210.6758 | 31244.96 | 22743.87 | 1965.714 | 8413.708 | 87.37969
36.529999 | 32950.6406 | 31293.61 | 22744.43 | 1657.033 | 8461.465 | 87.70789
36.540001 | 32886.2461 | 31342.4 | 22744.99 | 1543.845 | 8509.379 | 88.03329
36.549999 | 33150.2891 | 31391.3 | 22745.54 | 1758.986 | 8557.409 | 88.35563
36.560001 | 33317.8789 | 31440.35 | 22746.08 | 1877.528 | 8605.592 | 88.67499
36.57 | 33043.875 | 31489.5 | 22746.62 | 1554.378 | 8653.881 | 88.99114
36.580002 | 33270.4102 | 31538.77 | 22747.16 | 1731.637 | 8702.31 | 89.30412
36.59 | 32890.7734 | 31588.14 | 22747.69 | 1302.633 | 8750.837 | 89.61364
36.599998 | 33194.2539 | 31637.61 | 22748.22 | 1556.647 | 8799.472 | 89.91971
36.610001 | 33276.3242 | 31687.2 | 22748.74 | 1589.124 | 8848.241 | 90.22239
36.619999 | 32618.3828 | 31736.85 | 22749.25 | 881.5314 | 8897.078 | 90.52134
36.630001 | 33294.5859 | 31786.61 | 22749.76 | 1507.973 | 8946.033 | 90.81663
36.639999 | 33746.6367 | 31836.43 | 22750.27 | 1910.211 | 8995.049 | 91.10805
36.650002 | 33010.0156 | 31886.33 | 22750.77 | 1123.682 | 9044.169 | 91.39566
36.66 | 33043.7539 | 31936.29 | 22751.27 | 1107.467 | 9093.342 | 91.67916
36.669998 | 32765.6426 | 31986.29 | 22751.76 | 779.3481 | 9142.579 | 91.95855
36.68 | 32885.2656 | 32036.38 | 22752.24 | 848.8903 | 9191.898 | 92.2339
36.689999 | 32917.168 | 32086.48 | 22752.72 | 830.6849 | 9241.254 | 92.50489
36.700001 | 33085.793 | 32136.64 | 22753.2 | 949.1488 | 9290.672 | 92.77158
36.709999 | 33284.8281 | 32186.81 | 22753.67 | 1098.02 | 9340.102 | 93.03375
36.720001 | 32703.1094 | 32237.02 | 22754.14 | 466.0914 | 9389.588 | 93.29146
36.73 | 33389.9102 | 32287.22 | 22754.6 | 1102.69 | 9439.075 | 93.5445
36.740002 | 34231.8672 | 32337.44 | 22755.06 | 1894.423 | 9488.594 | 93.79289
36.75 | 32940.9922 | 32387.65 | 22755.51 | 553.3464 | 9538.1 | 94.03639
36.759998 | 33752.4961 | 32437.83 | 22755.96 | 1314.664 | 9587.602 | 94.27503
36.77 | 32870.2969 | 32488.02 | 22756.4 | 382.2733 | 9637.117 | 94.5088
36.779999 | 32459.8926 | 32538.17 | 22756.83 | -78.276 | 9686.597 | 94.73747
36.790001 | 32456.7754 | 32588.29 | 22757.27 | -131.5148 | 9736.063 | 94.96107
36.799999 | 33004.5273 | 32638.34 | 22757.69 | 366.1856 | 9785.469 | 95.17941
36.810001 | 33327.2852 | 32688.36 | 22758.11 | 638.9256 | 9834.852 | 95.39254
36.82 | 33145.4414 | 32738.29 | 22758.53 | 407.151 | 9884.159 | 95.60029
36.830002 | 33435.5664 | 32788.16 | 22758.94 | 647.4044 | 9933.416 | 95.80265
36.84 | 33579.4375 | 32837.93 | 22759.35 | 741.5063 | 9982.581 | 95.99946
36.849998 | 33241.1055 | 32887.6 | 22759.75 | 353.5034 | 10031.66 | 96.1907
36.860001 | 33516.418 | 32937.2 | 22760.15 | 579.2215 | 10080.67 | 96.3764
36.869999 | 33875.1602 | 32986.64 | 22760.54 | 888.5163 | 10129.55 | 96.55633
36.880001 | 34016.8203 | 33035.99 | 22760.93 | 980.8325 | 10178.33 | 96.73054
36.889999 | 32814.3281 | 33085.17 | 22761.31 | -270.8429 | 10226.96 | 96.8989
36.900002 | 33001.8945 | 33134.23 | 22761.69 | -132.3346 | 10275.48 | 97.06142
36.91 | 33411.043 | 33183.11 | 22762.06 | 227.9347 | 10323.83 | 97.21793
36.919998 | 33670.3672 | 33231.81 | 22762.43 | 438.5549 | 10372.02 | 97.36844
36.93 | 33168.7344 | 33280.36 | 22762.79 | -111.6247 | 10420.06 | 97.51295
36.939999 | 33326.8125 | 33328.7 | 22763.14 | -1.883561 | 10467.9 | 97.65133
36.950001 | 32745.4043 | 33376.84 | 22763.5 | -631.4403 | 10515.56 | 97.78356
36.959999 | 33740.3555 | 33424.75 | 22763.84 | 315.6011 | 10563 | 97.90957
36.970001 | 34341.3125 | 33472.46 | 22764.18 | 868.8552 | 10610.24 | 98.02936
36.98 | 33242.6953 | 33519.9 | 22764.52 | -277.2059 | 10657.24 | 98.14285
36.990002 | 33751.0352 | 33567.11 | 22764.85 | 183.9266 | 10704.01 | 98.25002
37 | 33333.332 | 33614.04 | 22765.18 | -280.7033 | 10750.5 | 98.35078
37.009998 | 33287.3711 | 33660.68 | 22765.5 | -373.3115 | 10796.74 | 98.44514
37.02 | 32711.6836 | 33707.06 | 22765.82 | -995.3785 | 10842.71 | 98.5331
37.029999 | 33306.8906 | 33753.12 | 22766.13 | -446.2341 | 10888.38 | 98.61456
37.040001 | 32959.2109 | 33798.89 | 22766.44 | -839.6777 | 10933.76 | 98.68955
37.049999 | 33375.5195 | 33844.3 | 22766.74 | -468.7838 | 10978.81 | 98.758
37.060001 | 34002.0625 | 33889.4 | 22767.03 | 112.6637 | 11023.55 | 98.81992
37.07 | 34017.2148 | 33934.13 | 22767.33 | 83.08919 | 11067.93 | 98.87526
37.080002 | 33801.1055 | 33978.5 | 22767.61 | -177.3927 | 11111.96 | 98.92404
37.09 | 34349.0391 | 34022.48 | 22767.89 | 326.5596 | 11155.62 | 98.9662
37.099998 | 34291.1758 | 34066.06 | 22768.17 | 225.1121 | 11198.89 | 99.00175
37.110001 | 33574.1992 | 34109.27 | 22768.44 | -535.074 | 11241.8 | 99.03069
37.119999 | 33396.2031 | 34152.03 | 22768.71 | -755.8316 | 11284.28 | 99.053
37.130001 | 33074.9141 | 34194.39 | 22768.97 | -1119.473 | 11326.35 | 99.06869
37.139999 | 33835.0195 | 34236.27 | 22769.22 | -401.255 | 11367.98 | 99.07775
37.150002 | 33828.9844 | 34277.72 | 22769.47 | -448.7383 | 11409.17 | 99.08017
37.16 | 33111.9336 | 34318.68 | 22769.72 | -1206.75 | 11449.89 | 99.07596
37.169998 | 33376.2539 | 34359.16 | 22769.96 | -982.9046 | 11490.14 | 99.06513
37.18 | 33911.4258 | 34399.15 | 22770.19 | -487.7285 | 11529.91 | 99.0477
37.189999 | 33736.9102 | 34438.63 | 22770.42 | -701.7154 | 11569.18 | 99.02366
37.200001 | 32387.1895 | 34477.59 | 22770.65 | -2090.397 | 11607.95 | 98.99302
37.209999 | 33210.2734 | 34515.99 | 22770.87 | -1305.72 | 11646.17 | 98.95584
37.220001 | 32669.9395 | 34553.87 | 22771.08 | -1883.927 | 11683.87 | 98.91208
37.23 | 32766.4141 | 34591.16 | 22771.29 | -1824.749 | 11721.01 | 98.86182
37.240002 | 33194.2734 | 34627.89 | 22771.5 | -1433.621 | 11757.59 | 98.80504
37.25 | 33467.5547 | 34664.03 | 22771.7 | -1196.471 | 11793.59 | 98.74179
37.259998 | 33023.7969 | 34699.55 | 22771.89 | -1675.756 | 11828.99 | 98.67209
37.27 | 32750 | 34734.48 | 22772.08 | -1984.483 | 11863.81 | 98.59597
37.279999 | 32750 | 34768.77 | 22772.26 | -2018.775 | 11898 | 98.51347
37.290001 | 32744.1133 | 34802.44 | 22772.44 | -2058.324 | 11931.57 | 98.42461
37.299999 | 32544.3926 | 34835.43 | 22772.62 | -2291.042 | 11964.49 | 98.32947
37.310001 | 32336.6855 | 34867.78 | 22772.79 | -2531.096 | 11996.77 | 98.22804
37.32 | 31850.8398 | 34899.44 | 22772.95 | -3048.602 | 12028.37 | 98.12041
37.330002 | 31917.0762 | 34930.42 | 22773.11 | -3013.348 | 12059.31 | 98.00657
37.34 | 33310.0859 | 34960.7 | 22773.26 | -1650.613 | 12089.55 | 97.88665
37.349998 | 33742.2969 | 34990.26 | 22773.41 | -1247.963 | 12119.09 | 97.76064
37.360001 | 33377.125 | 35019.12 | 22773.55 | -1641.991 | 12147.94 | 97.62855
37.369999 | 33072.1289 | 35047.22 | 22773.69 | -1975.094 | 12176.04 | 97.49055
37.380001 | 33370.5859 | 35074.6 | 22773.82 | -1704.013 | 12203.43 | 97.34658
37.389999 | 33594.8672 | 35101.21 | 22773.95 | -1506.341 | 12230.06 | 97.19681
37.400002 | 33265.5 | 35127.07 | 22774.07 | -1861.567 | 12255.95 | 97.04116
37.41 | 33175.3516 | 35152.14 | 22774.19 | -1976.788 | 12281.07 | 96.87986
37.419998 | 32553.9199 | 35176.43 | 22774.3 | -2622.507 | 12305.41 | 96.71287
37.43 | 32905.3906 | 35199.93 | 22774.41 | -2294.54 | 12328.98 | 96.54022
37.439999 | 33443.5586 | 35222.62 | 22774.51 | -1779.066 | 12351.75 | 96.36207
37.450001 | 32683.4492 | 35244.51 | 22774.61 | -2561.064 | 12373.73 | 96.17839
37.459999 | 32695.6113 | 35265.57 | 22774.7 | -2569.959 | 12394.88 | 95.98939
37.470001 | 31917.2266 | 35285.81 | 22774.78 | -3368.581 | 12415.23 | 95.79498
37.48 | 32051.7305 | 35305.2 | 22774.86 | -3253.471 | 12434.74 | 95.59536
37.490002 | 32666.6895 | 35323.75 | 22774.94 | -2657.065 | 12453.43 | 95.3905
37.5 | 32683.3223 | 35341.45 | 22775.01 | -2658.129 | 12471.26 | 95.18061
37.509998 | 31684.7188 | 35358.29 | 22775.07 | -3673.568 | 12488.25 | 94.96568
37.52 | 33278.8828 | 35374.26 | 22775.13 | -2095.382 | 12504.38 | 94.74573
37.529999 | 33084.168 | 35389.36 | 22775.19 | -2305.196 | 12519.65 | 94.52095
37.540001 | 32552.9727 | 35403.59 | 22775.24 | -2850.617 | 12534.06 | 94.29132
37.549999 | 32566.5508 | 35416.93 | 22775.28 | -2850.375 | 12547.58 | 94.05706
37.560001 | 32219.5938 | 35429.38 | 22775.32 | -3209.784 | 12560.24 | 93.81808
37.57 | 31903.0898 | 35440.93 | 22775.36 | -3537.844 | 12572 | 93.57462
37.580002 | 31125.4023 | 35451.59 | 22775.39 | -4326.19 | 12582.88 | 93.32663
37.59 | 31890.1719 | 35461.35 | 22775.41 | -3571.174 | 12592.86 | 93.07434
37.599998 | 32540.9395 | 35470.19 | 22775.43 | -2929.253 | 12601.95 | 92.81776
37.610001 | 31860.7324 | 35478.14 | 22775.44 | -3617.403 | 12610.14 | 92.55687
37.619999 | 32554.6816 | 35485.16 | 22775.45 | -2930.481 | 12617.42 | 92.29196
37.630001 | 32975.7852 | 35491.28 | 22775.45 | -2515.491 | 12623.8 | 92.02293
37.639999 | 32247.9629 | 35496.47 | 22775.45 | -3248.508 | 12629.27 | 91.75005
37.650002 | 31988.5586 | 35500.75 | 22775.44 | -3512.193 | 12633.84 | 91.47318
37.66 | 32423.3027 | 35504.11 | 22775.43 | -3080.808 | 12637.49 | 91.19268
37.669998 | 31814.9961 | 35506.55 | 22775.41 | -3691.554 | 12640.23 | 90.90849
37.68 | 30971.3086 | 35508.07 | 22775.39 | -4536.761 | 12642.06 | 90.62061
37.689999 | 31404.3184 | 35508.67 | 22775.36 | -4104.35 | 12642.98 | 90.32931
37.700001 | 32631.8574 | 35508.35 | 22775.32 | -2876.49 | 12642.99 | 90.03452
37.709999 | 32359.2578 | 35507.11 | 22775.28 | -3147.851 | 12642.09 | 89.73651
37.720001 | 32495.4062 | 35504.95 | 22775.24 | -3009.545 | 12640.28 | 89.43517
37.73 | 32596.7988 | 35501.88 | 22775.19 | -2905.08 | 12637.56 | 89.13076
37.740002 | 32197.25 | 35497.89 | 22775.13 | -3300.643 | 12633.94 | 88.82323
37.75 | 32344.2012 | 35493 | 22775.07 | -3148.796 | 12629.41 | 88.51283
37.759998 | 32301.8086 | 35487.2 | 22775.01 | -3185.386 | 12623.99 | 88.19958
37.77 | 31048.8281 | 35480.48 | 22774.94 | -4431.656 | 12617.66 | 87.88341
37.779999 | 30519.4727 | 35472.88 | 22774.86 | -4953.403 | 12610.45 | 87.56465
37.790001 | 31955.498 | 35464.37 | 22774.78 | -3508.87 | 12602.35 | 87.24319
37.799999 | 31936.8105 | 35454.97 | 22774.69 | -3518.162 | 12593.36 | 86.91934
37.810001 | 31726.0059 | 35444.69 | 22774.6 | -3718.68 | 12583.49 | 86.59293
37.82 | 31621.1152 | 35433.52 | 22774.5 | -3812.409 | 12572.76 | 86.26428
37.830002 | 31998.3184 | 35421.48 | 22774.4 | -3423.163 | 12561.15 | 85.93329
37.84 | 31445.0176 | 35408.57 | 22774.29 | -3963.556 | 12548.68 | 85.60024
37.849998 | 32843.7148 | 35394.8 | 22774.18 | -2551.089 | 12535.36 | 85.26512
37.860001 | 32394.1758 | 35380.17 | 22774.06 | -2985.993 | 12521.18 | 84.92786
37.869999 | 30833.0957 | 35364.69 | 22773.94 | -4531.599 | 12506.17 | 84.58884
37.880001 | 31065.7402 | 35348.37 | 22773.81 | -4282.632 | 12490.32 | 84.24787
37.889999 | 32013.4082 | 35331.22 | 22773.67 | -3317.816 | 12473.64 | 83.90528
37.900002 | 31499.9922 | 35313.24 | 22773.54 | -3813.25 | 12456.15 | 83.56089
37.91 | 31671 | 35294.45 | 22773.39 | -3623.452 | 12437.85 | 83.21507
37.919998 | 31840.2832 | 35274.86 | 22773.24 | -3434.573 | 12418.75 | 82.86778
37.93 | 31944.0312 | 35254.45 | 22773.08 | -3310.42 | 12398.85 | 82.51893
37.939999 | 32435.1191 | 35233.26 | 22772.92 | -2798.144 | 12378.17 | 82.16885
37.950001 | 31872.8789 | 35211.29 | 22772.76 | -3338.411 | 12356.71 | 81.81743
37.959999 | 31599.2871 | 35188.56 | 22772.59 | -3589.271 | 12334.51 | 81.46496
37.970001 | 31754.7148 | 35165.06 | 22772.41 | -3410.341 | 12311.53 | 81.11126
37.98 | 31875.5664 | 35140.82 | 22772.23 | -3265.249 | 12287.83 | 80.75664
37.990002 | 31215.3652 | 35115.83 | 22772.04 | -3900.463 | 12263.39 | 80.40099
38 | 31058.0879 | 35090.12 | 22771.85 | -4032.035 | 12238.23 | 80.04459
38.009998 | 31251.3477 | 35063.7 | 22771.65 | -3812.356 | 12212.37 | 79.6874
38.02 | 30354.2109 | 35036.57 | 22771.45 | -4682.357 | 12185.79 | 79.32935
38.029999 | 31040.0117 | 35008.75 | 22771.24 | -3968.736 | 12158.54 | 78.97077
38.040001 | 30976.6445 | 34980.24 | 22771.03 | -4003.594 | 12130.6 | 78.61149
38.049999 | 30766.5098 | 34951.07 | 22770.81 | -4184.563 | 12102.02 | 78.25183
38.060001 | 30811.4941 | 34921.24 | 22770.58 | -4109.744 | 12072.76 | 77.89161
38.07 | 31200.4375 | 34890.77 | 22770.35 | -3690.334 | 12042.89 | 77.53112
38.080002 | 31263.9883 | 34859.66 | 22770.12 | -3595.672 | 12012.37 | 77.17021
38.09 | 31526.8535 | 34827.94 | 22769.88 | -3301.088 | 11981.26 | 76.8092
38.099998 | 31473.5898 | 34795.62 | 22769.63 | -3322.03 | 11949.54 | 76.44802
38.110001 | 31024.1465 | 34762.68 | 22769.38 | -3738.535 | 11917.22 | 76.08655
38.119999 | 30785.2598 | 34729.18 | 22769.12 | -3943.925 | 11884.34 | 75.72518
38.130001 | 30568.8887 | 34695.1 | 22768.86 | -4126.215 | 11850.88 | 75.36372
38.139999 | 30261.375 | 34660.48 | 22768.59 | -4399.109 | 11816.89 | 75.00243
38.150002 | 30415.3477 | 34625.31 | 22768.32 | -4209.958 | 11782.34 | 74.64113
38.16 | 30705.9453 | 34589.61 | 22768.04 | -3883.669 | 11747.29 | 74.28017
38.169998 | 30718.2109 | 34553.41 | 22767.76 | -3835.199 | 11711.73 | 73.91945
38.18 | 30218.3848 | 34516.69 | 22767.47 | -4298.3 | 11675.65 | 73.5589
38.189999 | 31101.4199 | 34479.49 | 22767.18 | -3378.066 | 11639.11 | 73.19879
38.200001 | 30808.5996 | 34441.8 | 22766.88 | -3633.195 | 11602.08 | 72.83902
38.209999 | 30932.0078 | 34403.67 | 22766.58 | -3471.657 | 11564.61 | 72.4798
38.220001 | 30679.8516 | 34365.07 | 22766.27 | -3685.214 | 11526.68 | 72.12098
38.23 | 31579.1016 | 34326.05 | 22765.95 | -2746.947 | 11488.34 | 71.76281
38.240002 | 31294.3027 | 34286.6 | 22765.63 | -2992.293 | 11449.56 | 71.40515
38.25 | 31130.4805 | 34246.75 | 22765.3 | -3116.268 | 11410.4 | 71.04826
38.259998 | 30728.8184 | 34206.51 | 22764.97 | -3477.691 | 11370.84 | 70.69211
38.27 | 31428.0586 | 34165.87 | 22764.64 | -2737.81 | 11330.9 | 70.33653
38.279999 | 30312.0547 | 34124.87 | 22764.29 | -3812.816 | 11290.6 | 69.98187
38.290001 | 30433.9492 | 34083.5 | 22763.95 | -3649.555 | 11249.93 | 69.62794
38.299999 | 30125.6621 | 34041.82 | 22763.59 | -3916.155 | 11208.95 | 69.27501
38.310001 | 29565.209 | 33999.78 | 22763.24 | -4434.569 | 11167.62 | 68.92288
38.32 | 30106.0156 | 33957.44 | 22762.87 | -3851.426 | 11126 | 68.57178
38.330002 | 30257.125 | 33914.79 | 22762.5 | -3657.661 | 11084.06 | 68.2216
38.34 | 29795.1328 | 33871.85 | 22762.13 | -4076.721 | 11041.85 | 67.87257
38.349998 | 29968.7383 | 33828.65 | 22761.75 | -3859.909 | 10999.37 | 67.52461
38.360001 | 30852.0254 | 33785.15 | 22761.36 | -2933.12 | 10956.6 | 67.1776
38.369999 | 31157.3438 | 33741.42 | 22760.97 | -2584.075 | 10913.61 | 66.83188
38.380001 | 30187.4902 | 33697.43 | 22760.58 | -3509.941 | 10870.36 | 66.48722
38.389999 | 29816.0469 | 33653.23 | 22760.18 | -3837.187 | 10826.91 | 66.14388
38.400002 | 30002.3242 | 33608.8 | 22759.77 | -3606.474 | 10783.23 | 65.80164
38.41 | 29537.7227 | 33564.18 | 22759.36 | -4026.455 | 10739.36 | 65.46081
38.419998 | 29524.8828 | 33519.37 | 22758.94 | -3994.485 | 10695.3 | 65.12129
38.43 | 28661.4434 | 33474.35 | 22758.52 | -4812.908 | 10651.05 | 64.78295
38.439999 | 29606.9922 | 33429.18 | 22758.09 | -3822.19 | 10606.64 | 64.44607
38.450001 | 30070.8789 | 33383.84 | 22757.66 | -3312.96 | 10562.07 | 64.1105
38.459999 | 30825.3867 | 33338.37 | 22757.22 | -2512.983 | 10517.37 | 63.77642
38.470001 | 30687.8359 | 33292.74 | 22756.78 | -2604.907 | 10472.52 | 63.44368
38.48 | 30289.5391 | 33247.01 | 22756.33 | -2957.469 | 10427.57 | 63.11248
38.490002 | 30031.791 | 33201.14 | 22755.87 | -3169.354 | 10382.49 | 62.78266
38.5 | 29885.0137 | 33155.19 | 22755.41 | -3270.178 | 10337.33 | 62.45447
38.509998 | 29852.3164 | 33109.15 | 22754.95 | -3256.833 | 10292.08 | 62.12781
38.52 | 29764.0312 | 33063 | 22754.47 | -3298.969 | 10246.72 | 61.80256
38.529999 | 29478.1934 | 33016.79 | 22754 | -3538.599 | 10201.32 | 61.47897
38.540001 | 28819.1621 | 32970.51 | 22753.52 | -4151.343 | 10155.83 | 61.15688
38.549999 | 29586.5586 | 32924.19 | 22753.03 | -3337.63 | 10110.32 | 60.83651
38.560001 | 29477.0488 | 32877.8 | 22752.54 | -3400.754 | 10064.75 | 60.51764
38.57 | 28950.0078 | 32831.4 | 22752.04 | -3881.397 | 10019.17 | 60.20048
38.580002 | 29547.9277 | 32784.96 | 22751.53 | -3237.035 | 9973.543 | 59.88489
38.59 | 29170.7012 | 32738.52 | 22751.03 | -3567.818 | 9927.923 | 59.57108
38.599998 | 29210.6641 | 32692.07 | 22750.51 | -3481.409 | 9882.303 | 59.25895
38.610001 | 29374.5879 | 32645.6 | 22749.99 | -3271.008 | 9836.656 | 58.94838
38.619999 | 29498.7207 | 32599.16 | 22749.47 | -3100.44 | 9791.054 | 58.63965
38.630001 | 29629.3105 | 32552.72 | 22748.94 | -2923.408 | 9745.45 | 58.33254
38.639999 | 29031.4473 | 32506.33 | 22748.4 | -3474.879 | 9699.898 | 58.02726
38.650002 | 29421.9453 | 32459.94 | 22747.86 | -3037.998 | 9654.361 | 57.72359
38.66 | 29138.3145 | 32413.62 | 22747.31 | -3275.308 | 9608.887 | 57.42181
38.669998 | 28954.7422 | 32367.35 | 22746.76 | -3412.611 | 9563.471 | 57.1218
38.68 | 28863.4922 | 32321.12 | 22746.2 | -3457.627 | 9518.092 | 56.82344
38.689999 | 28682.6504 | 32274.96 | 22745.64 | -3592.313 | 9472.796 | 56.52695
38.700001 | 28594.3066 | 32228.86 | 22745.07 | -3634.556 | 9427.558 | 56.23217
38.709999 | 28777.9453 | 32182.86 | 22744.5 | -3404.919 | 9382.427 | 55.93927
38.720001 | 29316.293 | 32136.93 | 22743.92 | -2820.633 | 9337.358 | 55.64809
38.73 | 29222.6816 | 32091.1 | 22743.33 | -2868.417 | 9292.405 | 55.35879
38.740002 | 29100.332 | 32045.35 | 22742.74 | -2945.022 | 9247.538 | 55.07124
38.75 | 29083.334 | 31999.73 | 22742.15 | -2916.393 | 9202.792 | 54.78559
38.759998 | 29248.8008 | 31954.21 | 22741.55 | -2705.414 | 9158.164 | 54.50179
38.77 | 28966.7031 | 31908.8 | 22740.94 | -2942.092 | 9113.633 | 54.21969
38.779999 | 28803.791 | 31863.51 | 22740.33 | -3059.721 | 9069.242 | 53.93951
38.790001 | 28824.498 | 31818.34 | 22739.71 | -2993.844 | 9024.967 | 53.66111
38.799999 | 28723.7383 | 31773.33 | 22739.09 | -3049.587 | 8980.849 | 53.38463
38.810001 | 28686.3223 | 31728.43 | 22738.46 | -3042.103 | 8936.852 | 53.10989
38.82 | 28246.3809 | 31683.69 | 22737.83 | -3437.304 | 8893.018 | 52.83707
38.830002 | 28068.2051 | 31639.08 | 22737.19 | -3570.875 | 8849.322 | 52.56602
38.84 | 28322.2031 | 31594.64 | 22736.55 | -3272.437 | 8805.795 | 52.29691
38.849998 | 28614.3262 | 31550.36 | 22735.9 | -2936.035 | 8762.433 | 52.02966
38.860001 | 28761.625 | 31506.22 | 22735.24 | -2744.59 | 8719.208 | 51.76412
38.869999 | 28905.2227 | 31462.26 | 22734.58 | -2557.041 | 8676.181 | 51.50054
38.880001 | 29068.543 | 31418.46 | 22733.92 | -2349.918 | 8633.306 | 51.23874
38.889999 | 29261.9844 | 31374.85 | 22733.25 | -2112.87 | 8590.63 | 50.97886
38.900002 | 29529.0977 | 31331.4 | 22732.57 | -1802.307 | 8548.115 | 50.72071
38.91 | 29260.4355 | 31288.15 | 22731.89 | -2027.717 | 8505.802 | 50.46453
38.919998 | 28525.1738 | 31245.09 | 22731.2 | -2719.92 | 8463.684 | 50.21019
38.93 | 28473.9434 | 31202.2 | 22730.51 | -2728.255 | 8421.735 | 49.95758
38.939999 | 28607.0996 | 31159.51 | 22729.81 | -2552.412 | 8379.997 | 49.70688
38.950001 | 28499.6816 | 31117.01 | 22729.1 | -2617.325 | 8338.445 | 49.45797
38.959999 | 28399.9531 | 31074.72 | 22728.39 | -2674.767 | 8297.115 | 49.21095
38.970001 | 28156.8828 | 31032.62 | 22727.68 | -2875.733 | 8255.97 | 48.9657
38.98 | 28498.9531 | 30990.73 | 22726.96 | -2491.78 | 8215.052 | 48.72231
38.990002 | 29011.5645 | 30949.05 | 22726.23 | -1937.481 | 8174.33 | 48.4807
39 | 28467.2188 | 30907.58 | 22725.5 | -2440.36 | 8133.835 | 48.24098
39.009998 | 27969.2031 | 30866.33 | 22724.77 | -2897.127 | 8093.56 | 48.00309
39.02 | 28121.1074 | 30825.28 | 22724.02 | -2704.168 | 8053.484 | 47.7669
39.029999 | 27919.584 | 30784.45 | 22723.28 | -2864.868 | 8013.642 | 47.53259
39.040001 | 27678.8496 | 30743.83 | 22722.52 | -3064.985 | 7974.01 | 47.30003
39.049999 | 28001.3418 | 30703.46 | 22721.77 | -2702.118 | 7934.624 | 47.06932
39.060001 | 28362.4199 | 30663.29 | 22721 | -2300.868 | 7895.444 | 46.84034
39.07 | 28433.334 | 30623.36 | 22720.23 | -2190.023 | 7856.51 | 46.61319
39.080002 | 28106.4141 | 30583.64 | 22719.46 | -2477.228 | 7817.795 | 46.38776
39.09 | 28290.8145 | 30544.17 | 22718.68 | -2253.354 | 7779.325 | 46.16419
39.099998 | 28536.0898 | 30504.93 | 22717.89 | -1968.838 | 7741.091 | 45.94238
39.110001 | 27906.791 | 30465.9 | 22717.1 | -2559.104 | 7703.07 | 45.72224
39.119999 | 27495.8652 | 30427.12 | 22716.31 | -2931.256 | 7665.31 | 45.50393
39.130001 | 27614.8613 | 30388.56 | 22715.51 | -2773.702 | 7627.77 | 45.28731
39.139999 | 28042.0469 | 30350.26 | 22714.7 | -2308.213 | 7590.489 | 45.07249
39.150002 | 28124.1562 | 30312.18 | 22713.89 | -2188.019 | 7553.43 | 44.85933
39.16 | 28129.5664 | 30274.34 | 22713.07 | -2144.779 | 7516.629 | 44.64798
39.169998 | 27708.3613 | 30236.76 | 22712.24 | -2528.396 | 7480.075 | 44.43836
39.18 | 28174.7031 | 30199.39 | 22711.42 | -2024.688 | 7443.745 | 44.23036
39.189999 | 28452.6699 | 30162.28 | 22710.58 | -1709.608 | 7407.673 | 44.02413
39.200001 | 28201.4746 | 30125.4 | 22709.74 | -1923.921 | 7371.834 | 43.81956
39.209999 | 27694.6055 | 30088.78 | 22708.9 | -2394.17 | 7336.262 | 43.61673
39.220001 | 27949.6992 | 30052.38 | 22708.05 | -2102.679 | 7300.917 | 43.41553
39.23 | 28130.3945 | 30016.24 | 22707.19 | -1885.847 | 7265.835 | 43.21605
39.240002 | 28951.5938 | 29980.34 | 22706.33 | -1028.744 | 7230.991 | 43.01819
39.25 | 28196.5645 | 29944.69 | 22705.46 | -1748.125 | 7196.406 | 42.82206
39.259998 | 28200.3262 | 29909.29 | 22704.59 | -1708.963 | 7162.072 | 42.62759
39.27 | 27781.0332 | 29874.12 | 22703.71 | -2093.086 | 7127.973 | 42.43468
39.279999 | 27755.6602 | 29839.21 | 22702.83 | -2083.545 | 7094.134 | 42.24347
39.290001 | 27837.8418 | 29804.53 | 22701.94 | -1966.685 | 7060.534 | 42.05385
39.299999 | 27749.2656 | 29770.11 | 22701.05 | -2020.846 | 7027.201 | 41.86589
39.310001 | 27842.3652 | 29735.93 | 22700.15 | -1893.561 | 6994.101 | 41.6795
39.32 | 27506.8945 | 29702 | 22699.24 | -2195.106 | 6961.265 | 41.49475
39.330002 | 27445.9629 | 29668.31 | 22698.33 | -2222.349 | 6928.67 | 41.31155
39.34 | 27529.1875 | 29634.88 | 22697.41 | -2105.692 | 6896.335 | 41.13001
39.349998 | 27662.3398 | 29601.7 | 22696.49 | -1939.357 | 6864.253 | 40.95005
39.360001 | 27961.666 | 29568.74 | 22695.57 | -1607.072 | 6832.401 | 40.77158
39.369999 | 27589.7812 | 29536.05 | 22694.63 | -1946.267 | 6800.819 | 40.59474
39.380001 | 27520.248 | 29503.59 | 22693.7 | -1983.34 | 6769.472 | 40.41942
39.389999 | 27388.8711 | 29471.39 | 22692.75 | -2082.518 | 6738.39 | 40.24568
39.400002 | 27803.4961 | 29439.42 | 22691.8 | -1635.925 | 6707.543 | 40.07342
39.41 | 28201.332 | 29407.71 | 22690.85 | -1206.377 | 6676.956 | 39.90276
39.419998 | 28086.0703 | 29376.25 | 22689.89 | -1290.177 | 6646.622 | 39.73362
39.43 | 27512.0742 | 29345.01 | 22688.93 | -1832.937 | 6616.519 | 39.56592
39.439999 | 26891.0645 | 29314.03 | 22687.96 | -2422.967 | 6586.675 | 39.39978
39.450001 | 27371.0312 | 29283.28 | 22686.98 | -1912.253 | 6557.068 | 39.2351
39.459999 | 27196.0273 | 29252.8 | 22686 | -2056.768 | 6527.724 | 39.07195
39.470001 | 27001.1211 | 29222.53 | 22685.01 | -2221.413 | 6498.611 | 38.91023
39.48 | 26800.3633 | 29192.53 | 22684.02 | -2392.164 | 6469.757 | 38.75001
39.490002 | 26307.168 | 29162.75 | 22683.02 | -2855.585 | 6441.139 | 38.59122
39.5 | 26405.2422 | 29133.23 | 22682.02 | -2727.985 | 6412.773 | 38.43393
39.509998 | 27143.0273 | 29103.94 | 22681.01 | -1960.918 | 6384.655 | 38.2781
39.52 | 27661.8828 | 29074.89 | 22680 | -1413.005 | 6356.767 | 38.12363
39.529999 | 27778.7559 | 29046.08 | 22678.98 | -1267.324 | 6329.13 | 37.97063
39.540001 | 27578.1895 | 29017.5 | 22677.95 | -1439.31 | 6301.726 | 37.81902
39.549999 | 27427.7266 | 28989.17 | 22676.92 | -1561.444 | 6274.578 | 37.66885
39.560001 | 26967.1445 | 28961.06 | 22675.89 | -1993.92 | 6247.657 | 37.52005
39.57 | 26896.0156 | 28933.21 | 22674.85 | -2037.19 | 6220.986 | 37.37266
39.580002 | 26945.3145 | 28905.57 | 22673.8 | -1960.26 | 6194.547 | 37.22664
39.59 | 27141.3379 | 28878.18 | 22672.75 | -1736.847 | 6168.354 | 37.08202
39.599998 | 27001.8027 | 28851.03 | 22671.69 | -1849.228 | 6142.4 | 36.93879
39.610001 | 27095.3945 | 28824.09 | 22670.63 | -1728.699 | 6116.668 | 36.79684
39.619999 | 26964.4785 | 28797.4 | 22669.56 | -1832.925 | 6091.187 | 36.65629
39.630001 | 26657.7695 | 28770.93 | 22668.49 | -2113.163 | 6065.929 | 36.51706
39.639999 | 26614.0664 | 28744.71 | 22667.41 | -2130.639 | 6040.918 | 36.37918
39.650002 | 26940.873 | 28718.69 | 22666.32 | -1777.82 | 6016.128 | 36.24258
39.66 | 26865.9512 | 28692.92 | 22665.23 | -1826.969 | 5991.58 | 36.10735
39.669998 | 27266.5234 | 28667.38 | 22664.14 | -1400.854 | 5967.266 | 35.97343
39.68 | 27748.9902 | 28642.05 | 22663.04 | -893.058 | 5943.17 | 35.84075
39.689999 | 28148.4707 | 28616.95 | 22661.93 | -468.4821 | 5919.312 | 35.7094
39.700001 | 27340.7715 | 28592.07 | 22660.82 | -1251.302 | 5895.675 | 35.5793
39.709999 | 27055.2871 | 28567.43 | 22659.7 | -1512.145 | 5872.279 | 35.45052
39.720001 | 26562.8594 | 28543 | 22658.58 | -1980.14 | 5849.097 | 35.32295
39.73 | 26461.543 | 28518.8 | 22657.45 | -2057.257 | 5826.152 | 35.19667
39.740002 | 27331.0293 | 28494.81 | 22656.32 | -1163.784 | 5803.423 | 35.07161
39.75 | 27845.9043 | 28471.05 | 22655.18 | -625.1487 | 5780.926 | 34.94782
39.759998 | 28391.8809 | 28447.51 | 22654.04 | -55.63343 | 5758.654 | 34.82528
39.77 | 27975.2734 | 28424.18 | 22652.89 | -448.9087 | 5736.593 | 34.7039
39.779999 | 27238.1016 | 28401.08 | 22651.73 | -1162.974 | 5714.761 | 34.58377
39.790001 | 26768.2383 | 28378.18 | 22650.57 | -1609.938 | 5693.142 | 34.46483
39.799999 | 27374.7734 | 28355.5 | 22649.4 | -980.7299 | 5671.752 | 34.34711
39.810001 | 27688.5176 | 28333.03 | 22648.23 | -644.5152 | 5650.57 | 34.23055
39.82 | 27339.4941 | 28310.78 | 22647.06 | -971.2907 | 5629.614 | 34.11519
39.830002 | 27103.2559 | 28288.74 | 22645.87 | -1185.486 | 5608.868 | 34.00098
39.84 | 26804.0469 | 28266.92 | 22644.69 | -1462.87 | 5588.344 | 33.88797
39.849998 | 27184.791 | 28245.3 | 22643.49 | -1060.513 | 5568.035 | 33.77612
39.860001 | 27723.7988 | 28223.89 | 22642.29 | -500.0868 | 5547.927 | 33.66537
39.869999 | 27662.2988 | 28202.69 | 22641.09 | -540.3907 | 5528.044 | 33.5558
39.880001 | 27136.0391 | 28181.69 | 22639.88 | -1045.65 | 5508.362 | 33.44733
39.889999 | 26876.7793 | 28160.91 | 22638.67 | -1284.127 | 5488.901 | 33.34002
39.900002 | 27041.918 | 28140.32 | 22637.44 | -1098.4 | 5469.639 | 33.23378
39.91 | 27302.3516 | 28119.94 | 22636.22 | -817.5902 | 5450.594 | 33.12869
39.919998 | 26753.5312 | 28099.77 | 22634.99 | -1346.239 | 5431.756 | 33.02471
39.93 | 26506.125 | 28079.79 | 22633.75 | -1573.666 | 5413.117 | 32.92177
39.939999 | 26622.9629 | 28060.02 | 22632.51 | -1437.056 | 5394.688 | 32.81995
39.950001 | 26498.9336 | 28040.44 | 22631.26 | -1541.507 | 5376.459 | 32.71919
39.959999 | 26438.9883 | 28021.07 | 22630.01 | -1582.082 | 5358.441 | 32.61952
39.970001 | 26761.9023 | 28001.89 | 22628.75 | -1239.987 | 5340.617 | 32.52087
39.98 | 26560.8926 | 27982.91 | 22627.49 | -1422.021 | 5323.002 | 32.4233
39.990002 | 26793.9062 | 27964.13 | 22626.22 | -1170.221 | 5305.582 | 32.32675
40 | 27188.2793 | 27945.54 | 22624.94 | -757.2631 | 5288.366 | 32.23127
40.009998 | 26752.75 | 27927.15 | 22623.67 | -1174.402 | 5271.35 | 32.13682
40.02 | 26626.7559 | 27908.95 | 22622.38 | -1282.191 | 5254.524 | 32.04335
40.029999 | 26556.8555 | 27890.94 | 22621.09 | -1334.085 | 5237.901 | 31.95092
40.040001 | 26186.6094 | 27873.12 | 22619.79 | -1686.509 | 5221.466 | 31.85948
40.049999 | 26329.4805 | 27855.5 | 22618.49 | -1526.016 | 5205.235 | 31.76905
40.060001 | 26778.9062 | 27838.05 | 22617.18 | -1059.148 | 5189.19 | 31.6796
40.07 | 26725.7422 | 27820.81 | 22615.87 | -1095.065 | 5173.344 | 31.59113
40.080002 | 26507.6211 | 27803.74 | 22614.55 | -1296.122 | 5157.685 | 31.50362
40.09 | 26526.1816 | 27786.87 | 22613.23 | -1260.688 | 5142.221 | 31.4171
40.099998 | 26849.0762 | 27770.18 | 22611.9 | -921.1079 | 5126.949 | 31.33155
40.110001 | 26371.2441 | 27753.67 | 22610.57 | -1382.429 | 5111.857 | 31.2469
40.119999 | 26065.791 | 27737.36 | 22609.23 | -1671.565 | 5096.962 | 31.16322
40.130001 | 25457.0449 | 27721.21 | 22607.88 | -2264.168 | 5082.247 | 31.08046
40.139999 | 25224.4355 | 27705.26 | 22606.53 | -2480.825 | 5067.727 | 30.99865
40.150002 | 25294.0898 | 27689.48 | 22605.18 | -2395.391 | 5053.384 | 30.91772
40.16 | 25611.2969 | 27673.89 | 22603.82 | -2062.591 | 5039.232 | 30.83773
40.169998 | 26511.8242 | 27658.48 | 22602.45 | -1146.651 | 5025.265 | 30.75865
40.18 | 26724.2129 | 27643.23 | 22601.08 | -919.0217 | 5011.474 | 30.68043
40.189999 | 26093.8027 | 27628.18 | 22599.7 | -1534.373 | 4997.869 | 30.60312
40.200001 | 26044.9375 | 27613.29 | 22598.32 | -1568.351 | 4984.441 | 30.52667
40.209999 | 26364.0137 | 27598.59 | 22596.93 | -1234.572 | 4971.201 | 30.4511
40.220001 | 26222.7031 | 27584.05 | 22595.54 | -1361.346 | 4958.134 | 30.37639
40.23 | 26051.5762 | 27569.69 | 22594.14 | -1518.117 | 4945.25 | 30.30253
40.240002 | 26762.3008 | 27555.51 | 22592.74 | -793.2054 | 4932.54 | 30.22951
40.25 | 27236.0508 | 27541.5 | 22591.33 | -305.4448 | 4920.011 | 30.15735
40.259998 | 26540.6191 | 27527.66 | 22589.91 | -987.0389 | 4907.659 | 30.08603
40.27 | 25833.1309 | 27513.98 | 22588.49 | -1680.854 | 4895.477 | 30.0155
40.279999 | 26620.3613 | 27500.49 | 22587.07 | -880.1256 | 4883.474 | 29.9458
40.290001 | 26639.4629 | 27487.15 | 22585.64 | -847.6895 | 4871.64 | 29.87689
40.299999 | 25815.6465 | 27473.99 | 22584.2 | -1658.347 | 4859.985 | 29.8088
40.310001 | 26547.9297 | 27461 | 22582.76 | -913.0662 | 4848.497 | 29.74149
40.32 | 27125.084 | 27448.17 | 22581.31 | -323.0864 | 4837.185 | 29.67496
40.330002 | 26685.0156 | 27435.51 | 22579.86 | -750.4923 | 4826.041 | 29.6092
40.34 | 26153.7871 | 27423.01 | 22578.4 | -1269.226 | 4815.069 | 29.54422
40.349998 | 25952.3359 | 27410.69 | 22576.94 | -1458.349 | 4804.268 | 29.48001
40.360001 | 26242.6758 | 27398.51 | 22575.47 | -1155.837 | 4793.629 | 29.41651
40.369999 | 26021.7188 | 27386.51 | 22573.99 | -1364.794 | 4783.165 | 29.35378
40.380001 | 25879.6289 | 27374.67 | 22572.51 | -1495.039 | 4772.862 | 29.29177
40.389999 | 26318.9375 | 27362.99 | 22571.03 | -1044.054 | 4762.731 | 29.2305
40.400002 | 26550 | 27351.47 | 22569.54 | -801.4698 | 4752.761 | 29.16992
40.41 | 26550 | 27340.11 | 22568.04 | -790.1127 | 4742.959 | 29.11008
40.419998 | 27100.002 | 27328.91 | 22566.54 | -228.9125 | 4733.32 | 29.05093
40.43 | 27073.9238 | 27317.87 | 22565.04 | -243.951 | 4723.846 | 28.99246
40.439999 | 26082.7363 | 27306.99 | 22563.53 | -1224.259 | 4714.535 | 28.93469
40.450001 | 25711.3438 | 27296.27 | 22562.01 | -1584.926 | 4705.384 | 28.87758
40.459999 | 26096.4727 | 27285.7 | 22560.49 | -1189.232 | 4696.398 | 28.82115
40.470001 | 26420.9629 | 27275.29 | 22558.96 | -854.3298 | 4687.569 | 28.76537
40.48 | 26198.2207 | 27265.04 | 22557.43 | -1066.819 | 4678.905 | 28.71024
40.490002 | 26220.8438 | 27254.94 | 22555.89 | -1034.096 | 4670.398 | 28.65575
40.5 | 26907.6094 | 27245 | 22554.34 | -337.3869 | 4662.052 | 28.60191
40.509998 | 27186.6953 | 27235.21 | 22552.79 | -48.51289 | 4653.865 | 28.54869
40.52 | 26674.457 | 27225.57 | 22551.24 | -551.1115 | 4645.833 | 28.49607
40.529999 | 26515.9863 | 27216.09 | 22549.68 | -700.0989 | 4637.962 | 28.44407
40.540001 | 27202.7598 | 27206.75 | 22548.11 | -3.990254 | 4630.243 | 28.39266
40.549999 | 26737.5801 | 27197.57 | 22546.54 | -459.992 | 4622.686 | 28.34185
40.560001 | 25853.2402 | 27188.54 | 22544.97 | -1335.299 | 4615.28 | 28.29162
40.57 | 25531.5469 | 27179.66 | 22543.39 | -1648.114 | 4608.033 | 28.24195
40.580002 | 26287.2715 | 27170.93 | 22541.8 | -883.6589 | 4600.938 | 28.19285
40.59 | 27132.0605 | 27162.35 | 22540.21 | -30.29038 | 4593.999 | 28.14432
40.599998 | 26777.1973 | 27153.92 | 22538.61 | -376.7244 | 4587.214 | 28.09634
40.610001 | 26145.5195 | 27145.64 | 22537.01 | -1000.116 | 4580.578 | 28.04887
40.619999 | 25761.5625 | 27137.5 | 22535.4 | -1375.94 | 4574.1 | 28.00195
40.630001 | 25792.0957 | 27129.51 | 22533.79 | -1337.416 | 4567.769 | 27.95554
40.639999 | 26500.1816 | 27121.67 | 22532.17 | -621.491 | 4561.594 | 27.90964
40.650002 | 26431.4453 | 27113.98 | 22530.54 | -682.53 | 4555.567 | 27.86424
40.66 | 25792.8242 | 27106.43 | 22528.92 | -1313.602 | 4549.692 | 27.81934
40.669998 | 26008.498 | 27099.02 | 22527.28 | -1090.524 | 4543.966 | 27.77493
40.68 | 26316.666 | 27091.76 | 22525.64 | -775.0967 | 4538.391 | 27.73098
40.689999 | 25979.9219 | 27084.65 | 22524 | -1104.726 | 4532.965 | 27.68751
40.700001 | 26434.1738 | 27077.68 | 22522.34 | -643.5019 | 4527.687 | 27.64449
40.709999 | 27045.7988 | 27070.85 | 22520.69 | -25.05081 | 4522.559 | 27.60192
40.720001 | 27001.957 | 27064.16 | 22519.03 | -62.20628 | 4517.576 | 27.55978
40.73 | 26458.8262 | 27057.62 | 22517.36 | -598.7959 | 4512.743 | 27.51808
40.740002 | 26088.1133 | 27051.22 | 22515.69 | -963.1085 | 4508.056 | 27.47679
40.75 | 26095.1582 | 27044.96 | 22514.01 | -949.8057 | 4503.516 | 27.43592
40.759998 | 26931.6191 | 27038.85 | 22512.33 | -107.2295 | 4499.123 | 27.39546
40.77 | 27048.8594 | 27032.87 | 22510.64 | 15.98781 | 4494.874 | 27.35537
40.779999 | 26732.7109 | 27027.04 | 22508.95 | -294.3265 | 4490.773 | 27.31568
40.790001 | 26886.8887 | 27021.34 | 22507.25 | -134.4515 | 4486.814 | 27.27636
40.799999 | 26966.666 | 27015.79 | 22505.55 | -49.12067 | 4483.002 | 27.23741
40.810001 | 27004.1582 | 27010.37 | 22503.84 | -6.210794 | 4479.333 | 27.1988
40.82 | 26350.627 | 27005.09 | 22502.12 | -654.4658 | 4475.809 | 27.16055
40.830002 | 26068.6172 | 26999.95 | 22500.4 | -931.3377 | 4472.429 | 27.12263
40.84 | 26182.8691 | 26994.96 | 22498.68 | -812.0862 | 4469.192 | 27.08505
40.849998 | 26218.8594 | 26990.09 | 22496.95 | -771.2352 | 4466.098 | 27.04779
40.860001 | 25984.832 | 26985.37 | 22495.21 | -1000.537 | 4463.146 | 27.01082
40.869999 | 25899.8164 | 26980.78 | 22493.47 | -1080.968 | 4460.338 | 26.97416
40.880001 | 25913.3633 | 26976.33 | 22491.73 | -1062.97 | 4457.67 | 26.93779
40.889999 | 25927.1602 | 26972.02 | 22489.97 | -1044.862 | 4455.146 | 26.9017
40.900002 | 25897.2324 | 26967.85 | 22488.22 | -1070.613 | 4452.762 | 26.86588
40.91 | 26084.168 | 26963.81 | 22486.46 | -879.637 | 4450.519 | 26.83033
40.919998 | 26142.8887 | 26959.9 | 22484.69 | -817.011 | 4448.416 | 26.79503
40.93 | 25990.875 | 26956.13 | 22482.92 | -965.2576 | 4446.456 | 26.75997
40.939999 | 26156.3301 | 26952.5 | 22481.14 | -796.1698 | 4444.636 | 26.72515
40.950001 | 26826.9043 | 26949 | 22479.36 | -122.0964 | 4442.955 | 26.69055
40.959999 | 26550.6094 | 26945.64 | 22477.57 | -395.0291 | 4441.415 | 26.65617
40.970001 | 26004.2617 | 26942.41 | 22475.77 | -938.1473 | 4440.014 | 26.622
40.98 | 26474.082 | 26939.31 | 22473.97 | -465.2327 | 4438.752 | 26.58802
40.990002 | 26590.2656 | 26936.35 | 22472.17 | -346.085 | 4437.627 | 26.55424
41 | 26706.6875 | 26933.53 | 22470.36 | -226.8407 | 4436.647 | 26.52063
41.009998 | 26759.2949 | 26930.84 | 22468.55 | -171.5426 | 4435.804 | 26.4872
41.02 | 26727.6055 | 26928.28 | 22466.73 | -200.6706 | 4435.096 | 26.45392
41.029999 | 27134.2852 | 26925.85 | 22464.9 | 208.4354 | 4434.528 | 26.42079
41.040001 | 27010.6582 | 26923.56 | 22463.07 | 87.1022 | 4434.098 | 26.38782
41.049999 | 26797.6777 | 26921.4 | 22461.23 | -123.7182 | 4433.806 | 26.35497
41.060001 | 27113.6758 | 26919.37 | 22459.39 | 194.3082 | 4433.652 | 26.32226
41.07 | 27290.1504 | 26917.47 | 22457.55 | 372.6783 | 4433.635 | 26.28965
41.080002 | 26825.7422 | 26915.71 | 22455.7 | -89.96992 | 4433.76 | 26.25717
41.09 | 26336.5547 | 26914.08 | 22453.84 | -577.5228 | 4434.014 | 26.22477
41.099998 | 26460.666 | 26912.58 | 22451.98 | -451.9139 | 4434.41 | 26.19247
41.110001 | 27052.8379 | 26911.21 | 22450.11 | 141.6282 | 4434.94 | 26.16025
41.119999 | 27338.0332 | 26909.97 | 22448.24 | 428.0595 | 4435.608 | 26.1281
41.130001 | 27327.6836 | 26908.87 | 22446.36 | 418.8152 | 4436.413 | 26.09602
41.139999 | 26939.8242 | 26907.9 | 22444.48 | 31.92892 | 4437.354 | 26.064
41.150002 | 26533.334 | 26907.05 | 22442.59 | -373.7177 | 4438.432 | 26.03202
41.16 | 26412.1543 | 26906.34 | 22440.69 | -494.1859 | 4439.645 | 26.00009
41.169998 | 25997.7656 | 26905.76 | 22438.8 | -907.9956 | 4440.996 | 25.96819
41.18 | 25949.2695 | 26905.31 | 22436.89 | -956.0393 | 4442.48 | 25.93631
41.189999 | 26819.8594 | 26904.99 | 22434.98 | -85.1297 | 4444.101 | 25.90444
41.200001 | 27441.9082 | 26904.8 | 22433.07 | 537.1092 | 4445.858 | 25.87259
41.209999 | 27381.5684 | 26904.74 | 22431.15 | 476.8281 | 4447.75 | 25.84073
41.220001 | 26907.0449 | 26904.81 | 22429.22 | 2.234271 | 4449.777 | 25.80887
41.23 | 26635.8555 | 26905.01 | 22427.29 | -269.1563 | 4451.94 | 25.77699
41.240002 | 26936.8516 | 26905.34 | 22425.36 | 31.51214 | 4454.235 | 25.7451
41.25 | 26837.0566 | 26905.8 | 22423.42 | -68.74668 | 4456.671 | 25.71317
41.259998 | 27369.6797 | 26906.4 | 22421.47 | 463.284 | 4459.241 | 25.68121
41.27 | 27407.9375 | 26907.11 | 22419.52 | 500.8237 | 4461.942 | 25.64919
41.279999 | 26439.377 | 26907.96 | 22417.57 | -468.5865 | 4464.78 | 25.61713
41.290001 | 26602.8203 | 26908.94 | 22415.61 | -306.1218 | 4467.752 | 25.58501
41.299999 | 27050.2305 | 26910.05 | 22413.64 | 140.1796 | 4470.859 | 25.55283
41.310001 | 26941.3184 | 26911.29 | 22411.67 | 30.03003 | 4474.101 | 25.52057
41.32 | 26766.6699 | 26912.65 | 22409.69 | -145.985 | 4477.476 | 25.48823
41.330002 | 26725.0664 | 26914.15 | 22407.71 | -189.0884 | 4480.991 | 25.45582
41.34 | 26981.9004 | 26915.78 | 22405.72 | 66.12437 | 4484.632 | 25.4233
41.349998 | 27241.8535 | 26917.53 | 22403.73 | 324.3215 | 4488.412 | 25.3907
41.360001 | 26828.875 | 26919.41 | 22401.73 | -90.538 | 4492.324 | 25.35798
41.369999 | 26556.7949 | 26921.43 | 22399.73 | -364.6304 | 4496.372 | 25.32516
41.380001 | 27036.3906 | 26923.57 | 22397.72 | 112.8252 | 4500.553 | 25.29222
41.389999 | 27424.5723 | 26925.84 | 22395.71 | 498.7373 | 4504.869 | 25.25916
41.400002 | 27678.7715 | 26928.24 | 22393.69 | 750.5348 | 4509.322 | 25.22598
41.41 | 27655.8555 | 26930.76 | 22391.67 | 725.0964 | 4513.901 | 25.19266
41.419998 | 27594.7188 | 26933.42 | 22389.64 | 661.3025 | 4518.62 | 25.15921
41.43 | 27029.9805 | 26936.2 | 22387.6 | 93.78252 | 4523.47 | 25.1256
41.439999 | 26572.1445 | 26939.11 | 22385.56 | -366.9654 | 4528.454 | 25.09185
41.450001 | 26894.0371 | 26942.15 | 22383.52 | -48.11279 | 4533.572 | 25.05796
41.459999 | 27074.2656 | 26945.32 | 22381.47 | 128.9467 | 4538.824 | 25.0239
41.470001 | 27269.7012 | 26948.62 | 22379.42 | 321.0858 | 4544.21 | 24.98968
41.48 | 27095.2246 | 26952.04 | 22377.36 | 143.1837 | 4549.729 | 24.9553
41.490002 | 26800.252 | 26955.59 | 22375.29 | -155.3391 | 4555.379 | 24.92075
41.5 | 26591.3027 | 26959.28 | 22373.22 | -367.9727 | 4561.168 | 24.88602
41.509998 | 26758.998 | 26963.09 | 22371.15 | -204.0885 | 4567.088 | 24.85112
41.52 | 26830.2441 | 26967.02 | 22369.07 | -136.7783 | 4573.14 | 24.81603
41.529999 | 26724.5762 | 26971.09 | 22366.98 | -246.5116 | 4579.326 | 24.78075
41.540001 | 26883.2422 | 26975.28 | 22364.89 | -92.0387 | 4585.645 | 24.74529
41.549999 | 27168.0508 | 26979.6 | 22362.8 | 188.4487 | 4592.097 | 24.70964
41.560001 | 27621.8516 | 26984.05 | 22360.69 | 637.801 | 4598.683 | 24.67379
41.57 | 27920.6934 | 26988.63 | 22358.59 | 932.0664 | 4605.401 | 24.63774
41.580002 | 28060.875 | 26993.34 | 22356.48 | 1067.539 | 4612.257 | 24.60149
41.59 | 27988.3906 | 26998.16 | 22354.36 | 990.2275 | 4619.237 | 24.56503
41.599998 | 27516.7773 | 27003.12 | 22352.24 | 513.6535 | 4626.355 | 24.52838
41.610001 | 27515.0918 | 27008.21 | 22350.11 | 506.8831 | 4633.604 | 24.4915
41.619999 | 27249.2168 | 27013.42 | 22347.98 | 235.7938 | 4640.986 | 24.45442
41.630001 | 26789.7988 | 27018.76 | 22345.85 | -228.9649 | 4648.502 | 24.41713
41.639999 | 26947.4102 | 27024.23 | 22343.7 | -76.82227 | 4656.149 | 24.37962
41.650002 | 27736.6875 | 27029.83 | 22341.56 | 706.8573 | 4663.932 | 24.3419
41.66 | 28598.0996 | 27035.55 | 22339.4 | 1562.549 | 4671.842 | 24.30396
41.669998 | 28115.2031 | 27041.4 | 22337.25 | 1073.802 | 4679.887 | 24.2658
41.68 | 27200.6602 | 27047.38 | 22335.09 | 153.2839 | 4688.063 | 24.22741
41.689999 | 27461.6035 | 27053.48 | 22332.92 | 408.124 | 4696.372 | 24.1888
41.700001 | 28169.625 | 27059.71 | 22330.75 | 1109.916 | 4704.813 | 24.14997
41.709999 | 28114.3262 | 27066.07 | 22328.57 | 1048.261 | 4713.386 | 24.11093
41.720001 | 27812.3398 | 27072.55 | 22326.39 | 739.7923 | 4722.09 | 24.07165
41.73 | 28014.5762 | 27079.16 | 22324.2 | 935.4198 | 4730.926 | 24.03215
41.740002 | 28758.7305 | 27085.89 | 22322.01 | 1672.839 | 4739.893 | 23.99242
41.75 | 28881.5215 | 27092.75 | 22319.81 | 1788.769 | 4748.992 | 23.95247
41.759998 | 28031.2773 | 27099.74 | 22317.61 | 931.5366 | 4758.223 | 23.9123
41.77 | 27817.3672 | 27106.85 | 22315.4 | 710.5153 | 4767.583 | 23.87189
41.779999 | 27621.8496 | 27114.09 | 22313.18 | 507.7595 | 4777.074 | 23.83127
41.790001 | 27044.4844 | 27121.45 | 22310.97 | -76.96869 | 4786.697 | 23.79041
41.799999 | 27075.6602 | 27128.94 | 22308.74 | -53.28216 | 4796.45 | 23.74934
41.810001 | 27186.7715 | 27136.56 | 22306.51 | 50.2158 | 4806.333 | 23.70803
41.82 | 26991.2852 | 27144.29 | 22304.28 | -153.0086 | 4816.346 | 23.66651
41.830002 | 26924.7305 | 27152.16 | 22302.04 | -227.4262 | 4826.489 | 23.62477
41.84 | 27692.9434 | 27160.14 | 22299.8 | 532.7989 | 4836.762 | 23.5828
41.849998 | 28094.1641 | 27168.26 | 22297.55 | 925.9065 | 4847.165 | 23.54063
41.860001 | 28031.4023 | 27176.49 | 22295.3 | 854.9113 | 4857.695 | 23.49822
41.869999 | 28049.5742 | 27184.85 | 22293.04 | 864.7234 | 4868.355 | 23.4556
41.880001 | 27766.666 | 27193.33 | 22290.78 | 573.3332 | 4879.144 | 23.41276
41.889999 | 28126.5254 | 27201.94 | 22288.51 | 924.5863 | 4890.062 | 23.36972
41.900002 | 28485.1582 | 27210.67 | 22286.23 | 1274.488 | 4901.111 | 23.32646
41.91 | 28183.0156 | 27219.52 | 22283.96 | 963.4975 | 4912.28 | 23.28299
41.919998 | 28026.1641 | 27228.49 | 22281.67 | 797.6711 | 4923.581 | 23.23932
41.93 | 27691.8008 | 27237.59 | 22279.38 | 454.2136 | 4935.009 | 23.19543
41.939999 | 26840.1035 | 27246.8 | 22277.09 | -406.7005 | 4946.563 | 23.15135
41.950001 | 26669.0254 | 27256.14 | 22274.79 | -587.1163 | 4958.244 | 23.10706
41.959999 | 27788.7617 | 27265.6 | 22272.49 | 523.1604 | 4970.052 | 23.06258
41.970001 | 28302.707 | 27275.18 | 22270.18 | 1027.527 | 4981.984 | 23.0179
41.98 | 27368.3066 | 27284.88 | 22267.86 | 83.42651 | 4994.043 | 22.97302
41.990002 | 27589.1133 | 27294.7 | 22265.55 | 294.4086 | 5006.232 | 22.92796
42 | 28472.9727 | 27304.64 | 22263.22 | 1168.335 | 5018.533 | 22.88271
42.009998 | 28269.8066 | 27314.7 | 22260.89 | 955.1101 | 5030.966 | 22.83729
42.02 | 27675.0098 | 27324.87 | 22258.56 | 350.1395 | 5043.519 | 22.79167
42.029999 | 28087.4629 | 27335.16 | 22256.22 | 752.2987 | 5056.198 | 22.74588
42.040001 | 28453.1289 | 27345.57 | 22253.88 | 1107.555 | 5068.998 | 22.6999
42.049999 | 28088.4102 | 27356.1 | 22251.53 | 732.3081 | 5081.92 | 22.65377
42.060001 | 28235.3184 | 27366.75 | 22249.17 | 868.573 | 5094.964 | 22.60746
42.07 | 28251.1855 | 27377.51 | 22246.82 | 873.6804 | 5108.129 | 22.56099
42.080002 | 27928.5469 | 27388.38 | 22244.45 | 540.1677 | 5121.414 | 22.51436
42.09 | 27606.1055 | 27399.37 | 22242.08 | 206.7369 | 5134.818 | 22.46757
42.099998 | 28021.4199 | 27410.47 | 22239.71 | 610.9472 | 5148.342 | 22.42064
42.110001 | 28690.1016 | 27421.69 | 22237.33 | 1268.414 | 5161.983 | 22.37354
42.119999 | 28868.7148 | 27433.02 | 22234.95 | 1435.698 | 5175.742 | 22.32631
42.130001 | 29022.459 | 27444.46 | 22232.56 | 1578.003 | 5189.619 | 22.27893
42.139999 | 28554.5527 | 27456.01 | 22230.17 | 1098.544 | 5203.612 | 22.23141
42.150002 | 28046.5957 | 27467.67 | 22227.77 | 578.9211 | 5217.724 | 22.18376
42.16 | 28143.418 | 27479.44 | 22225.36 | 663.9762 | 5231.942 | 22.13598
42.169998 | 27954.1836 | 27491.32 | 22222.96 | 462.8604 | 5246.28 | 22.08809
42.18 | 27622.0996 | 27503.31 | 22220.54 | 118.7889 | 5260.729 | 22.04005
42.189999 | 27983.334 | 27515.41 | 22218.12 | 467.9281 | 5275.29 | 21.99191
42.200001 | 28055.8652 | 27527.61 | 22215.7 | 528.2578 | 5289.964 | 21.94365
42.209999 | 28554.5605 | 27539.91 | 22213.27 | 1014.646 | 5304.747 | 21.8953
42.220001 | 29045.1172 | 27552.33 | 22210.84 | 1492.792 | 5319.64 | 21.84682
42.23 | 28353.9258 | 27564.84 | 22208.4 | 789.085 | 5334.641 | 21.79826
42.240002 | 27637.5996 | 27577.46 | 22205.96 | 60.13552 | 5349.757 | 21.74959
42.25 | 27728.5293 | 27590.18 | 22203.51 | 138.3524 | 5364.965 | 21.70084
42.259998 | 27947.0488 | 27603 | 22201.06 | 344.0519 | 5380.286 | 21.65202
42.27 | 28447.291 | 27615.91 | 22198.6 | 831.3772 | 5395.71 | 21.60309
42.279999 | 28493.9414 | 27628.93 | 22196.14 | 865.0107 | 5411.239 | 21.55409
42.290001 | 28424.0547 | 27642.04 | 22193.67 | 782.0111 | 5426.869 | 21.50502
42.299999 | 27950.2363 | 27655.25 | 22191.2 | 294.9829 | 5442.599 | 21.45589
42.310001 | 28053.4883 | 27668.56 | 22188.72 | 384.9317 | 5458.43 | 21.40668
42.32 | 28796.3438 | 27681.95 | 22186.24 | 1114.39 | 5474.358 | 21.35742
42.330002 | 28969.8965 | 27695.44 | 22183.75 | 1274.454 | 5490.384 | 21.3081
42.34 | 28910.9375 | 27709.02 | 22181.26 | 1201.915 | 5506.505 | 21.25874
42.349998 | 28932.8906 | 27722.69 | 22178.76 | 1210.197 | 5522.721 | 21.20935
42.360001 | 28485.4043 | 27736.45 | 22176.26 | 748.9556 | 5539.028 | 21.15989
42.369999 | 27682.7891 | 27750.29 | 22173.75 | -67.50407 | 5555.428 | 21.11041
42.380001 | 27687.3848 | 27764.22 | 22171.24 | -76.83618 | 5571.917 | 21.06089
42.389999 | 28474.2344 | 27778.23 | 22168.73 | 696.0004 | 5588.496 | 21.01135
42.400002 | 28645.082 | 27792.33 | 22166.2 | 852.7493 | 5605.166 | 20.96178
42.41 | 28547.6211 | 27806.5 | 22163.68 | 741.1191 | 5621.91 | 20.91221
42.419998 | 29028.3809 | 27820.76 | 22161.15 | 1207.624 | 5638.746 | 20.86263
42.43 | 28887.2383 | 27835.09 | 22158.61 | 1052.152 | 5655.66 | 20.81302
42.439999 | 28472.8008 | 27849.49 | 22156.07 | 623.3085 | 5672.657 | 20.76342
42.450001 | 28336.5918 | 27863.97 | 22153.53 | 472.621 | 5689.731 | 20.71381
42.459999 | 28089.4277 | 27878.52 | 22150.98 | 210.9052 | 5706.882 | 20.66422
42.470001 | 28270.1328 | 27893.14 | 22148.42 | 376.9898 | 5724.108 | 20.61463
42.48 | 28621.1816 | 27907.83 | 22145.86 | 713.3496 | 5741.406 | 20.56507
42.490002 | 28330.2266 | 27922.59 | 22143.3 | 407.6323 | 5758.783 | 20.51551
42.5 | 27944.9375 | 27937.41 | 22140.73 | 7.530151 | 5776.215 | 20.46599
42.509998 | 28508.668 | 27952.29 | 22138.15 | 556.377 | 5793.722 | 20.4165
42.52 | 28182.5957 | 27967.23 | 22135.57 | 215.3645 | 5811.291 | 20.36702
42.529999 | 27639.5703 | 27982.23 | 22132.99 | -342.6613 | 5828.925 | 20.3176
42.540001 | 28282.8203 | 27997.29 | 22130.4 | 285.5335 | 5846.619 | 20.26821
42.549999 | 29025.5156 | 28012.4 | 22127.81 | 1013.119 | 5864.372 | 20.21887
42.560001 | 29407.3457 | 28027.56 | 22125.21 | 1379.789 | 5882.18 | 20.16957
42.57 | 29480.2871 | 28042.77 | 22122.6 | 1437.52 | 5900.043 | 20.12034
42.580002 | 28994.6387 | 28058.03 | 22120 | 936.6075 | 5917.965 | 20.07115
42.59 | 28634.2129 | 28073.33 | 22117.38 | 560.8872 | 5935.921 | 20.02204
42.599998 | 28963.9805 | 28088.67 | 22114.77 | 875.3107 | 5953.932 | 19.97301
42.610001 | 29551.5312 | 28104.05 | 22112.14 | 1447.48 | 5971.985 | 19.92402
42.619999 | 29251.7773 | 28119.47 | 22109.52 | 1132.306 | 5990.081 | 19.87512
42.630001 | 28237.6035 | 28134.93 | 22106.88 | 102.6784 | 6008.216 | 19.82629
42.639999 | 27484.3203 | 28150.41 | 22104.25 | -666.0911 | 6026.388 | 19.77755
42.650002 | 27738.043 | 28165.93 | 22101.6 | -427.8885 | 6044.599 | 19.72889
42.66 | 28785.748 | 28181.47 | 22098.96 | 604.2804 | 6062.83 | 19.68033
42.669998 | 28608.1406 | 28197.03 | 22096.31 | 411.1068 | 6081.095 | 19.63187
42.68 | 28211.2266 | 28212.62 | 22093.65 | -1.391696 | 6099.384 | 19.58348
42.689999 | 28863.8281 | 28228.22 | 22090.99 | 635.6061 | 6117.697 | 19.53522
42.700001 | 29324.8789 | 28243.84 | 22088.32 | 1081.039 | 6136.029 | 19.48705
42.709999 | 29610.4414 | 28259.47 | 22085.65 | 1350.97 | 6154.379 | 19.43899
42.720001 | 29819.4102 | 28275.11 | 22082.98 | 1544.3 | 6172.741 | 19.39105
42.73 | 29478.2227 | 28290.76 | 22080.3 | 1187.466 | 6191.114 | 19.34322
42.740002 | 27922.9336 | 28306.41 | 22077.61 | -383.4778 | 6209.502 | 19.29551
42.75 | 28833.0898 | 28322.05 | 22074.93 | 511.0365 | 6227.88 | 19.24793
42.759998 | 29310.4121 | 28337.7 | 22072.23 | 972.7135 | 6246.266 | 19.20048
42.77 | 29506.3301 | 28353.33 | 22069.53 | 1152.995 | 6264.649 | 19.15314
42.779999 | 29278.2285 | 28368.96 | 22066.83 | 909.2656 | 6283.028 | 19.10595
42.790001 | 29287.5605 | 28384.58 | 22064.12 | 902.984 | 6301.397 | 19.05888
42.799999 | 29368.4961 | 28400.17 | 22061.41 | 968.3226 | 6319.753 | 19.01196
42.810001 | 29139.4902 | 28415.75 | 22058.69 | 723.7404 | 6338.094 | 18.96518
42.82 | 28780.0078 | 28431.3 | 22055.97 | 348.7049 | 6356.416 | 18.91855
42.830002 | 28241.7637 | 28446.83 | 22053.24 | -205.0713 | 6374.722 | 18.87206
42.84 | 28524.7812 | 28462.32 | 22050.51 | 62.45886 | 6392.987 | 18.82573
42.849998 | 29038.3027 | 28477.78 | 22047.77 | 560.5197 | 6411.23 | 18.77956
42.860001 | 29465.5938 | 28493.2 | 22045.03 | 972.3908 | 6429.438 | 18.73352
42.869999 | 28768.3086 | 28508.58 | 22042.29 | 259.7255 | 6447.609 | 18.68766
42.880001 | 28533.3711 | 28523.92 | 22039.54 | 9.45513 | 6465.739 | 18.64195
42.889999 | 29021.2109 | 28539.2 | 22036.78 | 482.011 | 6483.823 | 18.59642
42.900002 | 29654.4883 | 28554.44 | 22034.02 | 1100.052 | 6501.865 | 18.55104
42.91 | 29743.4492 | 28569.6 | 22031.26 | 1173.847 | 6519.84 | 18.50584
42.919998 | 29303.9004 | 28584.71 | 22028.49 | 719.1856 | 6537.766 | 18.46082
42.93 | 29276.1172 | 28599.76 | 22025.71 | 676.3578 | 6555.63 | 18.41596
42.939999 | 29729.5957 | 28614.74 | 22022.94 | 1114.859 | 6573.43 | 18.37128
42.950001 | 30127.5527 | 28629.64 | 22020.15 | 1497.914 | 6591.161 | 18.32678
42.959999 | 29739.7891 | 28644.46 | 22017.36 | 1095.324 | 6608.818 | 18.28246
42.970001 | 28945.6152 | 28659.21 | 22014.57 | 286.4072 | 6626.398 | 18.23832
42.98 | 28356.3125 | 28673.87 | 22011.77 | -317.5542 | 6643.898 | 18.19437
42.990002 | 28626.1562 | 28688.44 | 22008.97 | -62.28408 | 6661.318 | 18.15061
43 | 29010.9883 | 28702.91 | 22006.17 | 308.0802 | 6678.635 | 18.10704
43.009998 | 29225.959 | 28717.28 | 22003.36 | 508.6748 | 6695.865 | 18.06367
43.02 | 29400 | 28731.56 | 22000.54 | 668.4439 | 6712.996 | 18.02047
43.029999 | 29299.4609 | 28745.72 | 21997.72 | 553.7393 | 6730.024 | 17.97748
43.040001 | 28701.041 | 28759.77 | 21994.89 | -58.73372 | 6746.946 | 17.93468
43.049999 | 27869.9609 | 28773.71 | 21992.07 | -903.7524 | 6763.756 | 17.89209
43.060001 | 28339.2637 | 28787.53 | 21989.23 | -448.2668 | 6780.45 | 17.84969
43.07 | 29249.127 | 28801.22 | 21986.39 | 447.9033 | 6797.024 | 17.80749
43.080002 | 28847.666 | 28814.79 | 21983.55 | 32.8723 | 6813.48 | 17.76549
43.09 | 28386.332 | 28828.22 | 21980.7 | -441.887 | 6829.794 | 17.72371
43.099998 | 28854.5801 | 28841.51 | 21977.85 | 13.0675 | 6845.981 | 17.68214
43.110001 | 29759.3105 | 28854.66 | 21974.99 | 904.6492 | 6862.029 | 17.64076
43.119999 | 29519.4453 | 28867.67 | 21972.13 | 651.7803 | 6877.935 | 17.5996
43.130001 | 29644.1582 | 28880.52 | 21969.26 | 763.642 | 6893.694 | 17.55864
43.139999 | 29925.0059 | 28893.21 | 21966.39 | 1031.793 | 6909.301 | 17.5179
43.150002 | 30130.7734 | 28905.75 | 21963.52 | 1225.02 | 6924.759 | 17.47737
43.16 | 29934.8984 | 28918.12 | 21960.64 | 1016.78 | 6940.044 | 17.43706
43.169998 | 29747.9258 | 28930.32 | 21957.75 | 817.6049 | 6955.17 | 17.39697
43.18 | 30271.2754 | 28942.35 | 21954.86 | 1328.929 | 6970.125 | 17.35707
43.189999 | 30175.4629 | 28954.2 | 21951.97 | 1221.268 | 6984.907 | 17.31741
43.200001 | 29544.6309 | 28965.86 | 21949.07 | 578.771 | 6999.51 | 17.27796
43.209999 | 29977.1172 | 28977.34 | 21946.17 | 999.779 | 7013.93 | 17.23873
43.220001 | 30463.4355 | 28988.62 | 21943.26 | 1474.812 | 7028.162 | 17.19972
43.23 | 29583.0898 | 28999.71 | 21940.35 | 583.3766 | 7042.202 | 17.16093
43.240002 | 29040.5586 | 29010.61 | 21937.43 | 29.95266 | 7056.05 | 17.12236
43.25 | 29911.8418 | 29021.28 | 21934.51 | 890.5571 | 7069.687 | 17.08402
43.259998 | 30241.2168 | 29031.76 | 21931.59 | 1209.459 | 7083.123 | 17.04591
43.27 | 29793.5547 | 29042.02 | 21928.66 | 751.5393 | 7096.35 | 17.00801
43.279999 | 29396.2227 | 29052.06 | 21925.72 | 344.1668 | 7109.362 | 16.97033
43.290001 | 29883.4629 | 29061.87 | 21922.78 | 821.5914 | 7122.154 | 16.93289
43.299999 | 30077.4688 | 29071.46 | 21919.84 | 1006.007 | 7134.724 | 16.89567
43.310001 | 29960.0898 | 29080.82 | 21916.89 | 879.2715 | 7147.067 | 16.85867
43.32 | 30234.1211 | 29089.94 | 21913.94 | 1144.181 | 7159.177 | 16.8219
43.330002 | 30206.1621 | 29098.83 | 21910.98 | 1107.337 | 7171.057 | 16.78535
43.34 | 29566.4219 | 29107.46 | 21908.02 | 458.9633 | 7182.687 | 16.74904
43.349998 | 29583.25 | 29115.85 | 21905.06 | 467.4019 | 7194.078 | 16.71297
43.360001 | 30000.5977 | 29123.98 | 21902.09 | 876.6159 | 7205.219 | 16.6771
43.369999 | 29637.7402 | 29131.86 | 21899.11 | 505.8785 | 7216.109 | 16.64147
43.380001 | 29404.25 | 29139.48 | 21896.13 | 264.771 | 7226.742 | 16.60607
43.389999 | 28734.1484 | 29146.83 | 21893.15 | -412.6844 | 7237.114 | 16.5709
43.400002 | 28970.4824 | 29153.92 | 21890.16 | -183.4376 | 7247.225 | 16.53595
43.41 | 29664.7031 | 29160.73 | 21887.17 | 503.9739 | 7257.061 | 16.50125
43.419998 | 30055.6406 | 29167.27 | 21884.17 | 888.3746 | 7266.629 | 16.46677
43.43 | 29966.5801 | 29173.52 | 21881.17 | 793.0594 | 7275.92 | 16.43251
43.439999 | 30195.9102 | 29179.49 | 21878.16 | 1016.416 | 7284.933 | 16.39849
43.450001 | 29596.5566 | 29185.18 | 21875.15 | 411.3791 | 7293.662 | 16.36469
43.459999 | 29226.3984 | 29190.57 | 21872.14 | 35.8259 | 7302.105 | 16.33113
43.470001 | 29488.0371 | 29195.67 | 21869.12 | 292.3656 | 7310.257 | 16.2978
43.48 | 29595.791 | 29200.47 | 21866.09 | 395.3169 | 7318.116 | 16.2647
43.490002 | 29566.5723 | 29204.98 | 21863.06 | 361.5937 | 7325.682 | 16.23182
43.5 | 29533.3574 | 29209.17 | 21860.03 | 324.1845 | 7332.941 | 16.19918
43.509998 | 29558.4062 | 29213.06 | 21857 | 345.342 | 7339.901 | 16.16678
43.52 | 29648.8027 | 29216.64 | 21853.95 | 432.1603 | 7346.554 | 16.13458
43.529999 | 30137.6426 | 29219.91 | 21850.91 | 917.7329 | 7352.899 | 16.10263
43.540001 | 30001.5762 | 29222.86 | 21847.86 | 778.7173 | 7358.93 | 16.0709
43.549999 | 29810.2441 | 29225.49 | 21844.8 | 584.7533 | 7364.648 | 16.03941
43.560001 | 30076.8262 | 29227.8 | 21841.74 | 849.0265 | 7370.048 | 16.00814
43.57 | 29943.0898 | 29229.79 | 21838.68 | 713.3046 | 7375.127 | 15.97711
43.580002 | 30007.6797 | 29231.45 | 21835.61 | 776.2346 | 7379.887 | 15.94629
43.59 | 29123.4844 | 29232.77 | 21832.54 | -109.2892 | 7384.317 | 15.91572
43.599998 | 28618.5879 | 29233.77 | 21829.46 | -615.1842 | 7388.422 | 15.88538
43.610001 | 28811.166 | 29234.44 | 21826.38 | -423.2696 | 7392.197 | 15.85524
43.619999 | 29066.25 | 29234.76 | 21823.3 | -168.5146 | 7395.641 | 15.82535
43.630001 | 29607.8809 | 29234.75 | 21820.21 | 373.126 | 7398.751 | 15.79568
43.639999 | 29688.252 | 29234.41 | 21817.11 | 453.845 | 7401.526 | 15.76623
43.650002 | 29851.0469 | 29233.72 | 21814.02 | 617.33 | 7403.965 | 15.73701
43.66 | 29644.5098 | 29232.68 | 21810.91 | 411.8262 | 7406.062 | 15.70803
43.669998 | 29110.1152 | 29231.31 | 21807.81 | -121.1923 | 7407.821 | 15.67927
43.68 | 29260.5898 | 29229.58 | 21804.69 | 31.00768 | 7409.236 | 15.65072
43.689999 | 29943.8184 | 29227.51 | 21801.58 | 716.3072 | 7410.309 | 15.62241
43.700001 | 29520.6289 | 29225.09 | 21798.46 | 295.5375 | 7411.038 | 15.59432
43.709999 | 28988.8418 | 29222.32 | 21795.34 | -233.4806 | 7411.421 | 15.56645
43.720001 | 29267.3633 | 29219.2 | 21792.21 | 48.16083 | 7411.458 | 15.53881
43.73 | 29296.7754 | 29215.73 | 21789.07 | 81.04485 | 7411.146 | 15.51139
43.740002 | 28996.2539 | 29211.91 | 21785.94 | -215.6522 | 7410.486 | 15.48419
43.75 | 29091.4473 | 29207.73 | 21782.79 | -116.2831 | 7409.479 | 15.45722
43.759998 | 29422.1426 | 29203.2 | 21779.65 | 218.9415 | 7408.121 | 15.43047
43.77 | 29377.4512 | 29198.32 | 21776.5 | 179.1345 | 7406.414 | 15.40393
43.779999 | 29744.6152 | 29193.08 | 21773.34 | 551.5355 | 7404.358 | 15.37762
43.790001 | 29593.5156 | 29187.49 | 21770.19 | 406.0283 | 7401.951 | 15.35153
43.799999 | 29493.4922 | 29181.54 | 21767.02 | 311.95 | 7399.194 | 15.32565
43.810001 | 29947.127 | 29175.24 | 21763.85 | 771.8867 | 7396.085 | 15.3
43.82 | 29570.7402 | 29168.59 | 21760.68 | 402.1534 | 7392.629 | 15.27456
43.830002 | 29809.7148 | 29161.58 | 21757.51 | 648.1368 | 7388.821 | 15.24934
43.84 | 29873.8535 | 29154.22 | 21754.33 | 719.6346 | 7384.667 | 15.22434
43.849998 | 29451.6328 | 29146.51 | 21751.14 | 305.1263 | 7380.163 | 15.19956
43.860001 | 29252.5059 | 29138.44 | 21747.95 | 114.0656 | 7375.311 | 15.17499
43.869999 | 29774.0215 | 29130.02 | 21744.76 | 643.997 | 7370.111 | 15.15063
43.880001 | 30223.0059 | 29121.26 | 21741.57 | 1101.748 | 7364.566 | 15.12649
43.889999 | 29898.5117 | 29112.14 | 21738.36 | 786.3689 | 7358.676 | 15.10257
43.900002 | 29946.834 | 29102.68 | 21735.16 | 844.1574 | 7352.44 | 15.07885
43.91 | 30457.5215 | 29092.87 | 21731.95 | 1364.652 | 7345.865 | 15.05535
43.919998 | 29848.5 | 29082.72 | 21728.74 | 765.7849 | 7338.947 | 15.03207
43.93 | 30134.123 | 29072.22 | 21725.52 | 1061.907 | 7331.69 | 15.00899
43.939999 | 30290.4316 | 29061.37 | 21722.3 | 1229.057 | 7324.093 | 14.98613
43.950001 | 30356.3125 | 29050.19 | 21719.07 | 1306.121 | 7316.16 | 14.96347
43.959999 | 30397.8457 | 29038.67 | 21715.84 | 1359.174 | 7307.893 | 14.94103
43.970001 | 30692.5137 | 29026.81 | 21712.6 | 1665.699 | 7299.293 | 14.91879
43.98 | 29496.7539 | 29014.62 | 21709.36 | 482.1318 | 7290.362 | 14.89676
43.990002 | 29194.5234 | 29002.1 | 21706.12 | 192.4284 | 7281.101 | 14.87494
44 | 28866.1152 | 28989.24 | 21702.87 | -123.1284 | 7271.518 | 14.85332
44.009998 | 30197.8984 | 28976.06 | 21699.62 | 1221.836 | 7261.608 | 14.83192
44.02 | 30708.9941 | 28962.55 | 21696.37 | 1746.441 | 7251.377 | 14.81071
44.029999 | 30617.7656 | 28948.72 | 21693.11 | 1669.044 | 7240.827 | 14.78971
44.040001 | 29513.4453 | 28934.57 | 21689.84 | 578.876 | 7229.959 | 14.76892
44.049999 | 29580.0996 | 28920.1 | 21686.57 | 659.9994 | 7218.779 | 14.74833
44.060001 | 29929.4141 | 28905.32 | 21683.3 | 1024.099 | 7207.287 | 14.72794
44.07 | 29897.7578 | 28890.22 | 21680.02 | 1007.539 | 7195.487 | 14.70775
44.080002 | 29621.5938 | 28874.81 | 21676.74 | 746.7843 | 7183.379 | 14.68777
44.09 | 30050.1582 | 28859.1 | 21673.46 | 1191.055 | 7170.976 | 14.66798
44.099998 | 30304.0781 | 28843.09 | 21670.17 | 1460.989 | 7158.271 | 14.64841
44.110001 | 30314.7441 | 28826.77 | 21666.88 | 1487.97 | 7145.269 | 14.62902
44.119999 | 29702.4141 | 28810.16 | 21663.58 | 892.2495 | 7131.975 | 14.60983
44.130001 | 29862.8145 | 28793.26 | 21660.28 | 1069.553 | 7118.393 | 14.59084
44.139999 | 29638.416 | 28776.07 | 21656.97 | 862.3473 | 7104.524 | 14.57205
44.150002 | 30151.5664 | 28758.58 | 21653.66 | 1392.982 | 7090.369 | 14.55345
44.16 | 30725.5352 | 28740.83 | 21650.35 | 1984.706 | 7075.945 | 14.53505
44.169998 | 30808.7637 | 28722.79 | 21647.03 | 2085.974 | 7061.241 | 14.51686
44.18 | 30334.5469 | 28704.47 | 21643.71 | 1630.072 | 7046.266 | 14.49884
44.189999 | 30209.2559 | 28685.89 | 21640.38 | 1523.367 | 7031.023 | 14.48103
44.200001 | 29208.7578 | 28667.03 | 21637.05 | 541.7237 | 7015.517 | 14.4634
44.209999 | 29110.3867 | 28647.92 | 21633.72 | 462.4699 | 6999.75 | 14.44597
44.220001 | 29442.2676 | 28628.54 | 21630.38 | 813.7276 | 6983.729 | 14.42874
44.23 | 29014.3809 | 28608.91 | 21627.04 | 405.4741 | 6967.455 | 14.41169
44.240002 | 29469.0605 | 28589.02 | 21623.69 | 880.0445 | 6950.928 | 14.39483
44.25 | 29837.1855 | 28568.89 | 21620.34 | 1268.296 | 6934.167 | 14.37816
44.259998 | 30016.666 | 28548.51 | 21616.99 | 1468.151 | 6917.163 | 14.36169
44.27 | 29979.9238 | 28527.9 | 21613.63 | 1452.026 | 6899.921 | 14.34539
44.279999 | 29667.9629 | 28507.05 | 21610.27 | 1160.915 | 6882.449 | 14.32929
44.290001 | 29195.373 | 28485.96 | 21606.9 | 709.4082 | 6864.749 | 14.31338
44.299999 | 30077.7832 | 28464.66 | 21603.53 | 1613.127 | 6846.827 | 14.29765
44.310001 | 29986.5605 | 28443.12 | 21600.16 | 1543.437 | 6828.685 | 14.28211
44.32 | 29647.4785 | 28421.37 | 21596.78 | 1226.104 | 6810.328 | 14.26675
44.330002 | 29626.2812 | 28399.4 | 21593.4 | 1226.877 | 6791.756 | 14.25157
44.34 | 30076.2285 | 28377.24 | 21590.01 | 1698.992 | 6772.99 | 14.23658
44.349998 | 30251.5039 | 28354.86 | 21586.62 | 1896.646 | 6754.016 | 14.22178
44.360001 | 29459.7285 | 28332.28 | 21583.22 | 1127.452 | 6734.845 | 14.20715
44.369999 | 28974.3828 | 28309.5 | 21579.83 | 664.8827 | 6715.48 | 14.19271
44.380001 | 29440.5762 | 28286.53 | 21576.42 | 1154.046 | 6695.928 | 14.17844
44.389999 | 29893.6562 | 28263.37 | 21573.02 | 1630.283 | 6676.191 | 14.16436
44.400002 | 30016.0195 | 28240.03 | 21569.61 | 1775.994 | 6656.268 | 14.15046
44.41 | 29052.4238 | 28216.51 | 21566.19 | 835.9114 | 6636.183 | 14.13674
44.419998 | 29741.1523 | 28192.82 | 21562.78 | 1548.334 | 6615.919 | 14.1232
44.43 | 29923.2285 | 28168.95 | 21559.35 | 1754.277 | 6595.489 | 14.10983
44.439999 | 29795.0215 | 28144.92 | 21555.93 | 1650.1 | 6574.898 | 14.09664
44.450001 | 30356.1504 | 28120.73 | 21552.5 | 2235.423 | 6554.148 | 14.08362
44.459999 | 29906.459 | 28096.38 | 21549.06 | 1810.08 | 6533.245 | 14.07079
44.470001 | 29278.3574 | 28071.87 | 21545.62 | 1206.483 | 6512.193 | 14.05813
44.48 | 29227.7598 | 28047.22 | 21542.18 | 1180.537 | 6490.995 | 14.04564
44.490002 | 29048.459 | 28022.42 | 21538.74 | 1026.039 | 6469.651 | 14.03333
44.5 | 28874.3145 | 27997.49 | 21535.29 | 876.8229 | 6448.184 | 14.02119
44.509998 | 29677.4648 | 27972.42 | 21531.83 | 1705.043 | 6426.579 | 14.00923
44.52 | 30114.1016 | 27947.22 | 21528.38 | 2166.884 | 6404.845 | 13.99743
44.529999 | 29916.4453 | 27921.89 | 21524.91 | 1994.557 | 6382.989 | 13.98581
44.540001 | 29421.4082 | 27896.44 | 21521.45 | 1524.973 | 6361.013 | 13.97436
44.549999 | 29435.877 | 27870.87 | 21517.98 | 1565.012 | 6338.923 | 13.96308
44.560001 | 29413.1035 | 27845.18 | 21514.51 | 1567.924 | 6316.722 | 13.95198
44.57 | 29741.9883 | 27819.38 | 21511.03 | 1922.604 | 6294.414 | 13.94104
44.580002 | 29491.6113 | 27793.47 | 21507.55 | 1698.136 | 6271.998 | 13.93027
44.59 | 29990.5586 | 27767.48 | 21504.06 | 2223.08 | 6249.496 | 13.91967
44.599998 | 28965.0703 | 27741.38 | 21500.58 | 1223.692 | 6226.894 | 13.90924
44.610001 | 29483.334 | 27715.18 | 21497.08 | 1768.153 | 6204.201 | 13.89897
44.619999 | 29355.8125 | 27688.9 | 21493.59 | 1666.916 | 6181.421 | 13.88887
44.630001 | 28599.9512 | 27662.52 | 21490.08 | 937.4272 | 6158.56 | 13.87893
44.639999 | 29099.4531 | 27636.07 | 21486.58 | 1463.381 | 6135.621 | 13.86917
44.650002 | 29423.9648 | 27609.53 | 21483.07 | 1814.433 | 6112.6 | 13.85956
44.66 | 28780.3184 | 27582.93 | 21479.56 | 1197.384 | 6089.523 | 13.85013
44.669998 | 29344.6719 | 27556.26 | 21476.05 | 1788.412 | 6066.372 | 13.84086
44.68 | 29511.957 | 27529.52 | 21472.53 | 1982.441 | 6043.157 | 13.83174
44.689999 | 29343.334 | 27502.71 | 21469 | 1840.624 | 6019.884 | 13.8228
44.700001 | 29229.6348 | 27475.84 | 21465.48 | 1753.79 | 5996.555 | 13.81401
44.709999 | 29495.7109 | 27448.93 | 21461.95 | 2046.786 | 5973.174 | 13.80539
44.720001 | 29064.8789 | 27421.95 | 21458.41 | 1642.926 | 5949.745 | 13.79693
44.73 | 28644.5137 | 27394.93 | 21454.87 | 1249.581 | 5926.272 | 13.78863
44.740002 | 28331.543 | 27367.86 | 21451.33 | 963.6844 | 5902.749 | 13.7805
44.75 | 28963.1738 | 27340.76 | 21447.78 | 1622.414 | 5879.203 | 13.77252
44.759998 | 29231.8086 | 27313.62 | 21444.24 | 1918.193 | 5855.616 | 13.7647
44.77 | 28866.6094 | 27286.43 | 21440.68 | 1580.174 | 5831.997 | 13.75704
44.779999 | 29806.5996 | 27259.22 | 21437.12 | 2547.375 | 5808.351 | 13.74954
44.790001 | 29436.3809 | 27231.99 | 21433.56 | 2204.396 | 5784.681 | 13.7422
44.799999 | 29077.5137 | 27204.72 | 21430 | 1872.791 | 5760.99 | 13.73501
44.810001 | 29042.9512 | 27177.44 | 21426.43 | 1865.515 | 5737.28 | 13.72799
44.82 | 29181.5078 | 27150.13 | 21422.86 | 2031.375 | 5713.555 | 13.72112
44.830002 | 29726.8203 | 27122.81 | 21419.28 | 2604.014 | 5689.812 | 13.7144
44.84 | 29952.3301 | 27095.48 | 21415.7 | 2856.847 | 5666.075 | 13.70784
44.849998 | 29053.7168 | 27068.14 | 21412.12 | 1985.574 | 5642.324 | 13.70145
44.860001 | 29147.793 | 27040.79 | 21408.53 | 2106.998 | 5618.57 | 13.6952
44.869999 | 29626.5098 | 27013.45 | 21404.94 | 2613.065 | 5594.816 | 13.68911
44.880001 | 29146.2324 | 26986.09 | 21401.34 | 2160.139 | 5571.066 | 13.68317
44.889999 | 27985.5195 | 26958.74 | 21397.75 | 1026.775 | 5547.321 | 13.67739
44.900002 | 28909.7207 | 26931.39 | 21394.14 | 1978.329 | 5523.577 | 13.67176
44.91 | 29476.0742 | 26904.06 | 21390.54 | 2572.011 | 5499.858 | 13.66628
44.919998 | 28775.0117 | 26876.74 | 21386.93 | 1898.275 | 5476.146 | 13.66096
44.93 | 28129.8789 | 26849.42 | 21383.32 | 1280.457 | 5452.45 | 13.65578
44.939999 | 28206.1055 | 26822.12 | 21379.7 | 1383.982 | 5428.774 | 13.65077
44.950001 | 29175.7129 | 26794.84 | 21376.08 | 2380.871 | 5405.118 | 13.6459
44.959999 | 29476.127 | 26767.58 | 21372.45 | 2708.545 | 5381.486 | 13.64118
44.970001 | 28795.0508 | 26740.34 | 21368.83 | 2054.708 | 5357.88 | 13.63662
44.98 | 28652.6895 | 26713.13 | 21365.19 | 1939.56 | 5334.302 | 13.6322
44.990002 | 29115.3984 | 26685.94 | 21361.56 | 2429.463 | 5310.748 | 13.62794
45 | 28987.127 | 26658.79 | 21357.92 | 2328.341 | 5287.242 | 13.62382
45.009998 | 29283.7949 | 26631.66 | 21354.28 | 2652.133 | 5263.763 | 13.61986
45.02 | 28819.8301 | 26604.57 | 21350.63 | 2215.26 | 5240.321 | 13.61604
45.029999 | 28813.9883 | 26577.51 | 21346.98 | 2236.474 | 5216.919 | 13.61237
45.040001 | 28514.7051 | 26550.5 | 21343.33 | 1964.209 | 5193.558 | 13.60886
45.049999 | 29009.4043 | 26523.52 | 21339.67 | 2485.885 | 5170.24 | 13.60548
45.060001 | 29213.5566 | 26496.58 | 21336.01 | 2716.974 | 5146.968 | 13.60226
45.07 | 28656.3086 | 26469.69 | 21332.35 | 2186.618 | 5123.743 | 13.59919
45.080002 | 28429.377 | 26442.84 | 21328.68 | 1986.534 | 5100.567 | 13.59626
45.09 | 28891.1855 | 26416.04 | 21325.01 | 2475.141 | 5077.442 | 13.59348
45.099998 | 28881.377 | 26389.29 | 21321.34 | 2492.082 | 5054.369 | 13.59085
45.110001 | 29710.3398 | 26362.59 | 21317.66 | 3347.745 | 5031.35 | 13.58836
45.119999 | 29499.3516 | 26335.95 | 21313.97 | 3163.404 | 5008.388 | 13.58601
45.130001 | 29859.8359 | 26309.35 | 21310.29 | 3550.481 | 4985.483 | 13.58382
45.139999 | 29898.5996 | 26282.82 | 21306.6 | 3615.78 | 4962.638 | 13.58177
45.150002 | 29114.2988 | 26256.33 | 21302.91 | 2857.967 | 4939.846 | 13.57986
45.16 | 28685.4512 | 26229.92 | 21299.21 | 2455.533 | 4917.13 | 13.5781
45.169998 | 28385.6406 | 26203.56 | 21295.51 | 2182.081 | 4894.472 | 13.57648
45.18 | 28935.625 | 26177.26 | 21291.81 | 2758.366 | 4871.877 | 13.57501
45.189999 | 28389.8809 | 26151.02 | 21288.1 | 2238.857 | 4849.35 | 13.57368
45.200001 | 28506.7617 | 26124.85 | 21284.39 | 2381.91 | 4826.89 | 13.5725
45.209999 | 28976.9453 | 26098.75 | 21280.68 | 2878.198 | 4804.5 | 13.57146
45.220001 | 28882.3379 | 26072.71 | 21276.96 | 2809.63 | 4782.18 | 13.57057
45.23 | 28610.6094 | 26046.74 | 21273.24 | 2563.871 | 4759.931 | 13.56981
45.240002 | 28000.2949 | 26020.83 | 21269.51 | 1979.465 | 4737.748 | 13.5692
45.25 | 29046.3574 | 25995.01 | 21265.78 | 3051.351 | 4715.653 | 13.56873
45.259998 | 28919.7266 | 25969.25 | 21262.05 | 2950.478 | 4693.626 | 13.56841
45.27 | 27889.2441 | 25943.56 | 21258.32 | 1945.683 | 4671.674 | 13.56822
45.279999 | 27963.168 | 25917.95 | 21254.58 | 2045.219 | 4649.801 | 13.56818
45.290001 | 27979.9531 | 25892.41 | 21250.84 | 2087.542 | 4628.005 | 13.56829
45.299999 | 28879.8613 | 25866.95 | 21247.09 | 3012.911 | 4606.288 | 13.56853
45.310001 | 29429.3789 | 25841.56 | 21243.34 | 3587.816 | 4584.651 | 13.56891
45.32 | 28246.4551 | 25816.26 | 21239.59 | 2430.2 | 4563.094 | 13.56944
45.330002 | 28661.2285 | 25791.03 | 21235.84 | 2870.203 | 4541.62 | 13.57011
45.34 | 28532.959 | 25765.88 | 21232.08 | 2767.084 | 4520.228 | 13.57091
45.349998 | 27827.457 | 25740.81 | 21228.31 | 2086.651 | 4498.919 | 13.57186
45.360001 | 28244.7773 | 25715.81 | 21224.55 | 2528.963 | 4477.694 | 13.57295
45.369999 | 28450.4785 | 25690.91 | 21220.78 | 2759.572 | 4456.554 | 13.57418
45.380001 | 28970.7031 | 25666.08 | 21217.01 | 3304.623 | 4435.499 | 13.57555
45.389999 | 28941.957 | 25641.34 | 21213.23 | 3300.62 | 4414.53 | 13.57706
45.400002 | 27536.1699 | 25616.67 | 21209.45 | 1919.5 | 4393.642 | 13.57871
45.41 | 28147.4473 | 25592.1 | 21205.67 | 2555.347 | 4372.854 | 13.5805
45.419998 | 28615.9355 | 25567.61 | 21201.88 | 3048.325 | 4352.147 | 13.58243
45.43 | 28064.8906 | 25543.2 | 21198.09 | 2521.688 | 4331.529 | 13.5845
45.439999 | 28322.1562 | 25518.88 | 21194.3 | 2803.273 | 4311 | 13.58671
45.450001 | 28427.459 | 25494.65 | 21190.5 | 2932.811 | 4290.56 | 13.58906
45.459999 | 28618.4336 | 25470.5 | 21186.7 | 3147.932 | 4270.21 | 13.59154
45.470001 | 28615.2715 | 25446.44 | 21182.9 | 3168.831 | 4249.95 | 13.59417
45.48 | 27962.0176 | 25422.47 | 21179.09 | 2539.549 | 4229.782 | 13.59694
45.490002 | 27609.3574 | 25398.58 | 21175.28 | 2210.781 | 4209.698 | 13.59984
45.5 | 28366.5547 | 25374.79 | 21171.47 | 2991.768 | 4189.718 | 13.60288
45.509998 | 27413.7012 | 25351.08 | 21167.65 | 2062.621 | 4169.825 | 13.60606
45.52 | 27697.5625 | 25327.46 | 21163.83 | 2370.102 | 4150.023 | 13.60938
45.529999 | 27971.709 | 25303.93 | 21160.01 | 2667.778 | 4130.313 | 13.61284
45.540001 | 27736.3711 | 25280.49 | 21156.18 | 2455.88 | 4110.697 | 13.61644
45.549999 | 27834.9668 | 25257.14 | 21152.35 | 2577.825 | 4091.173 | 13.62018
45.560001 | 28548.3652 | 25233.88 | 21148.51 | 3314.484 | 4071.743 | 13.62405
45.57 | 27761.9414 | 25210.71 | 21144.68 | 2551.229 | 4052.406 | 13.62806
45.580002 | 27272.1719 | 25187.63 | 21140.84 | 2084.54 | 4033.163 | 13.63222
45.59 | 27065.7832 | 25164.64 | 21136.99 | 1901.139 | 4014.014 | 13.6365
45.599998 | 28228.002 | 25141.75 | 21133.15 | 3086.254 | 3994.959 | 13.64093
45.610001 | 28446.5898 | 25118.94 | 21129.3 | 3327.65 | 3975.998 | 13.64549
45.619999 | 27118.707 | 25096.23 | 21125.44 | 2022.482 | 3957.131 | 13.6502
45.630001 | 26797.7832 | 25073.6 | 21121.59 | 1724.183 | 3938.358 | 13.65504
45.639999 | 28035.7539 | 25051.07 | 21117.73 | 2984.686 | 3919.68 | 13.66001
45.650002 | 28072.2773 | 25028.62 | 21113.86 | 3043.657 | 3901.092 | 13.66514
45.66 | 27286.2188 | 25006.28 | 21110 | 2279.942 | 3882.608 | 13.67039
45.669998 | 26478.0664 | 24984.02 | 21106.13 | 1494.047 | 3864.214 | 13.67578
45.68 | 27756.334 | 24961.85 | 21102.26 | 2794.483 | 3845.914 | 13.68131
45.689999 | 27476.4258 | 24939.78 | 21098.38 | 2536.65 | 3827.709 | 13.68698
45.700001 | 28283.8457 | 24917.79 | 21094.5 | 3366.055 | 3809.598 | 13.69279
45.709999 | 28278.0898 | 24895.9 | 21090.62 | 3382.192 | 3791.582 | 13.69873
45.720001 | 27547.3594 | 24874.1 | 21086.73 | 2673.263 | 3773.66 | 13.70481
45.73 | 26893.4551 | 24852.39 | 21082.84 | 2041.068 | 3755.833 | 13.71103
45.740002 | 26672.0938 | 24830.76 | 21078.95 | 1841.332 | 3738.094 | 13.71739
45.75 | 26883.2715 | 24809.24 | 21075.06 | 2074.031 | 3720.461 | 13.72388
45.759998 | 27499.5781 | 24787.8 | 21071.16 | 2711.773 | 3702.917 | 13.73051
45.77 | 27499.5957 | 24766.46 | 21067.25 | 2733.137 | 3685.466 | 13.73728
45.779999 | 28144.9121 | 24745.2 | 21063.35 | 3399.708 | 3668.11 | 13.74419
45.790001 | 27909.6348 | 24724.04 | 21059.44 | 3185.595 | 3650.847 | 13.75124
45.799999 | 26883.6953 | 24702.97 | 21055.53 | 2180.728 | 3633.678 | 13.75842
45.810001 | 26916.9473 | 24681.98 | 21051.62 | 2234.963 | 3616.603 | 13.76575
45.82 | 27720.9668 | 24661.09 | 21047.7 | 3059.875 | 3599.62 | 13.77321
45.830002 | 27926.0742 | 24640.28 | 21043.78 | 3285.791 | 3582.726 | 13.78081
45.84 | 27532.873 | 24619.58 | 21039.85 | 2913.296 | 3565.935 | 13.78854
45.849998 | 26614.2695 | 24598.95 | 21035.93 | 2015.315 | 3549.231 | 13.79642
45.860001 | 27438.1992 | 24578.42 | 21032 | 2859.779 | 3532.62 | 13.80444
45.869999 | 27730.2715 | 24557.98 | 21028.06 | 3172.294 | 3516.101 | 13.81259
45.880001 | 27525.4082 | 24537.62 | 21024.13 | 2987.786 | 3499.675 | 13.82088
45.889999 | 26986.0352 | 24517.36 | 21020.19 | 2468.678 | 3483.34 | 13.82931
45.900002 | 27187.5352 | 24497.17 | 21016.24 | 2690.362 | 3467.092 | 13.83788
45.91 | 27522.5176 | 24477.09 | 21012.3 | 3045.428 | 3450.945 | 13.84658
45.919998 | 28016.3066 | 24457.09 | 21008.35 | 3559.216 | 3434.884 | 13.85543
45.93 | 27968.6445 | 24437.18 | 21004.4 | 3531.468 | 3418.915 | 13.86441
45.939999 | 26506.9023 | 24417.35 | 21000.44 | 2089.551 | 3403.035 | 13.87354
45.950001 | 27259.5059 | 24397.61 | 20996.48 | 2861.893 | 3387.246 | 13.88281
45.959999 | 26386.2168 | 24377.96 | 20992.52 | 2008.254 | 3371.547 | 13.8922
45.970001 | 26787.1211 | 24358.4 | 20988.56 | 2428.724 | 3355.937 | 13.90175
45.98 | 27382.6113 | 24338.92 | 20984.59 | 3043.691 | 3340.417 | 13.91143
45.990002 | 27246.5332 | 24319.53 | 20980.62 | 2927.006 | 3324.985 | 13.92126
46 | 26483.0312 | 24300.22 | 20976.65 | 2182.809 | 3309.643 | 13.93121
46.009998 | 26401.5039 | 24281 | 20972.67 | 2120.501 | 3294.39 | 13.94131
46.02 | 26950.2461 | 24261.87 | 20968.69 | 2688.379 | 3279.224 | 13.95155
46.029999 | 27083.459 | 24242.82 | 20964.71 | 2840.642 | 3264.146 | 13.96193
46.040001 | 27216.6484 | 24223.85 | 20960.72 | 2992.798 | 3249.155 | 13.97246
46.049999 | 26883.6113 | 24204.97 | 20956.74 | 2678.641 | 3234.252 | 13.98312
46.060001 | 26450.7461 | 24186.17 | 20952.74 | 2264.575 | 3219.435 | 13.99393
46.07 | 26450 | 24167.46 | 20948.75 | 2282.542 | 3204.704 | 14.00487
46.080002 | 27213.9824 | 24148.82 | 20944.75 | 3065.161 | 3190.055 | 14.01596
46.09 | 25905.7773 | 24130.28 | 20940.75 | 1775.498 | 3175.501 | 14.02718
46.099998 | 25866.8418 | 24111.81 | 20936.75 | 1755.028 | 3161.028 | 14.03855
46.110001 | 26628.6113 | 24093.43 | 20932.74 | 2535.182 | 3146.639 | 14.05006
46.119999 | 26186.5039 | 24075.13 | 20928.73 | 2111.375 | 3132.336 | 14.06171
46.130001 | 26795.1113 | 24056.91 | 20924.72 | 2738.204 | 3118.116 | 14.0735
46.139999 | 25858.3711 | 24038.77 | 20920.7 | 1819.602 | 3103.98 | 14.08543
46.150002 | 25783.9805 | 24020.7 | 20916.68 | 1763.276 | 3089.923 | 14.09752
46.16 | 26146.1211 | 24002.73 | 20912.66 | 2143.39 | 3075.958 | 14.10973
46.169998 | 27039.6875 | 23984.83 | 20908.64 | 3054.854 | 3062.072 | 14.12209
46.18 | 26194.0273 | 23967.01 | 20904.61 | 2227.014 | 3048.267 | 14.1346
46.189999 | 25936.6387 | 23949.27 | 20900.58 | 1987.365 | 3034.545 | 14.14725
46.200001 | 26081.2188 | 23931.61 | 20896.55 | 2149.607 | 3020.904 | 14.16004
46.209999 | 26411.6758 | 23914.03 | 20892.51 | 2497.646 | 3007.344 | 14.17297
46.220001 | 26547.8867 | 23896.52 | 20888.47 | 2651.363 | 2993.865 | 14.18605
46.23 | 26074.752 | 23879.1 | 20884.43 | 2195.655 | 2980.466 | 14.19927
46.240002 | 27098.1836 | 23861.75 | 20880.39 | 3236.438 | 2967.147 | 14.21265
46.25 | 26249.6562 | 23844.47 | 20876.34 | 2405.183 | 2953.908 | 14.22615
46.259998 | 26216.9883 | 23827.28 | 20872.29 | 2389.711 | 2940.748 | 14.23981
46.27 | 25906.4043 | 23810.16 | 20868.24 | 2096.249 | 2927.666 | 14.25361
46.279999 | 26422.082 | 23793.11 | 20864.18 | 2628.972 | 2914.663 | 14.26756
46.290001 | 26319.2305 | 23776.14 | 20860.12 | 2543.091 | 2901.738 | 14.28165
46.299999 | 25990.9473 | 23759.24 | 20856.06 | 2231.703 | 2888.89 | 14.29588
46.310001 | 25853.1621 | 23742.42 | 20851.99 | 2110.74 | 2876.119 | 14.31027
46.32 | 26370.2246 | 23725.68 | 20847.93 | 2644.549 | 2863.426 | 14.3248
46.330002 | 26025.998 | 23709 | 20843.85 | 2317.001 | 2850.804 | 14.33948
46.34 | 26276.3164 | 23692.4 | 20839.78 | 2583.915 | 2838.266 | 14.3543
46.349998 | 27175.084 | 23675.88 | 20835.71 | 3499.209 | 2825.8 | 14.36927
46.360001 | 26098.4531 | 23659.42 | 20831.63 | 2439.034 | 2813.408 | 14.38439
46.369999 | 25888.6348 | 23643.04 | 20827.54 | 2245.599 | 2801.091 | 14.39965
46.380001 | 26319.9336 | 23626.72 | 20823.46 | 2693.21 | 2788.849 | 14.41506
46.389999 | 26478.7363 | 23610.48 | 20819.37 | 2868.253 | 2776.68 | 14.43062
46.400002 | 26338.0586 | 23594.31 | 20815.28 | 2743.746 | 2764.585 | 14.44634
46.41 | 25301.1895 | 23578.21 | 20811.19 | 1722.975 | 2752.563 | 14.46219
46.419998 | 25169.9902 | 23562.19 | 20807.09 | 1607.805 | 2740.613 | 14.4782
46.43 | 24554.9219 | 23546.22 | 20802.99 | 1008.697 | 2728.735 | 14.49435
46.439999 | 24855.0176 | 23530.33 | 20798.89 | 1324.684 | 2716.93 | 14.51066
46.450001 | 25638.0234 | 23514.51 | 20794.79 | 2123.513 | 2705.195 | 14.52712
46.459999 | 25682.7227 | 23498.76 | 20790.68 | 2183.965 | 2693.531 | 14.54372
46.470001 | 25522.9199 | 23483.07 | 20786.57 | 2039.849 | 2681.938 | 14.56048
46.48 | 25965.4238 | 23467.45 | 20782.46 | 2497.971 | 2670.415 | 14.57739
46.490002 | 26191.5 | 23451.9 | 20778.34 | 2739.6 | 2658.961 | 14.59445
46.5 | 25640.0508 | 23436.42 | 20774.23 | 2203.634 | 2647.577 | 14.61166
46.509998 | 25712.5723 | 23421 | 20770.11 | 2291.573 | 2636.262 | 14.62902
46.52 | 26626.9629 | 23405.65 | 20765.98 | 3221.318 | 2625.015 | 14.64653
46.529999 | 26315.6367 | 23390.36 | 20761.86 | 2925.278 | 2613.837 | 14.6642
46.540001 | 25471.0312 | 23375.14 | 20757.73 | 2095.895 | 2602.726 | 14.68202
46.549999 | 24828.0879 | 23359.98 | 20753.6 | 1468.109 | 2591.682 | 14.69999
46.560001 | 25993.502 | 23344.89 | 20749.46 | 2648.617 | 2580.704 | 14.71813
46.57 | 26256.6895 | 23329.86 | 20745.33 | 2926.833 | 2569.794 | 14.7364
46.580002 | 24964.0918 | 23314.89 | 20741.19 | 1649.205 | 2558.946 | 14.75485
46.59 | 25249.1602 | 23299.99 | 20737.04 | 1949.172 | 2548.17 | 14.77343
46.599998 | 25567.9473 | 23285.15 | 20732.9 | 2282.798 | 2537.457 | 14.79217
46.610001 | 25472.4336 | 23270.37 | 20728.75 | 2202.063 | 2526.808 | 14.81108
46.619999 | 25814.8965 | 23255.66 | 20724.6 | 2559.24 | 2516.223 | 14.83013
46.630001 | 25422.1543 | 23241 | 20720.45 | 2181.153 | 2505.703 | 14.84935
46.639999 | 24862.7832 | 23226.41 | 20716.29 | 1636.374 | 2495.246 | 14.86871
46.650002 | 25685.8027 | 23211.88 | 20712.14 | 2473.927 | 2484.852 | 14.88825
46.66 | 26048.7812 | 23197.4 | 20707.98 | 2851.377 | 2474.521 | 14.90793
46.669998 | 25672.707 | 23182.99 | 20703.81 | 2489.713 | 2464.253 | 14.92777
46.68 | 25587.0215 | 23168.64 | 20699.65 | 2418.381 | 2454.047 | 14.94777
46.689999 | 25583.334 | 23154.35 | 20695.48 | 2428.986 | 2443.902 | 14.96793
46.700001 | 25221.8555 | 23140.11 | 20691.31 | 2081.742 | 2433.819 | 14.98825
46.709999 | 25404.1328 | 23125.94 | 20687.13 | 2278.195 | 2423.796 | 15.00872
46.720001 | 24977.3887 | 23111.82 | 20682.96 | 1865.569 | 2413.834 | 15.02936
46.73 | 25341.8652 | 23097.76 | 20678.78 | 2244.105 | 2403.932 | 15.05015
46.740002 | 24411.3652 | 23083.76 | 20674.6 | 1327.609 | 2394.09 | 15.07112
46.75 | 24428.2344 | 23069.81 | 20670.41 | 1358.422 | 2384.308 | 15.09223
46.759998 | 23948.7148 | 23055.92 | 20666.23 | 892.7912 | 2374.584 | 15.11351
46.77 | 24197.8086 | 23042.09 | 20662.04 | 1155.719 | 2364.919 | 15.13495
46.779999 | 24107.4316 | 23028.31 | 20657.84 | 1079.118 | 2355.312 | 15.15655
46.790001 | 25129.0234 | 23014.59 | 20653.65 | 2114.432 | 2345.763 | 15.17832
46.799999 | 25293.4648 | 23000.93 | 20649.45 | 2292.54 | 2336.271 | 15.20025
46.810001 | 25300 | 22987.31 | 20645.25 | 2312.687 | 2326.837 | 15.22234
46.82 | 25750.9434 | 22973.76 | 20641.05 | 2777.187 | 2317.46 | 15.2446
46.830002 | 24633.6719 | 22960.25 | 20636.85 | 1673.423 | 2308.135 | 15.26703
46.84 | 24565.5215 | 22946.8 | 20632.64 | 1618.718 | 2298.873 | 15.2896
46.849998 | 25373.1035 | 22933.41 | 20628.43 | 2439.696 | 2289.663 | 15.31235
46.860001 | 25495.3125 | 22920.06 | 20624.22 | 2575.249 | 2280.509 | 15.33527
46.869999 | 24710.4746 | 22906.77 | 20620.01 | 1803.701 | 2271.41 | 15.35835
46.880001 | 24541.7305 | 22893.53 | 20615.79 | 1648.196 | 2262.365 | 15.38161
46.889999 | 24116.0898 | 22880.35 | 20611.57 | 1235.741 | 2253.375 | 15.40501
46.900002 | 24407.5684 | 22867.21 | 20607.35 | 1540.356 | 2244.438 | 15.42861
46.91 | 24957.8203 | 22854.13 | 20603.12 | 2103.691 | 2235.555 | 15.45235
46.919998 | 25000 | 22841.1 | 20598.9 | 2158.903 | 2226.725 | 15.47627
46.93 | 24599.6328 | 22828.11 | 20594.67 | 1771.519 | 2217.948 | 15.50036
46.939999 | 23566.6367 | 22815.18 | 20590.43 | 751.4543 | 2209.223 | 15.52462
46.950001 | 24175.0469 | 22802.3 | 20586.2 | 1372.748 | 2200.55 | 15.54905
46.959999 | 25246.9492 | 22789.47 | 20581.96 | 2457.482 | 2191.929 | 15.57364
46.970001 | 25241.2676 | 22776.68 | 20577.72 | 2464.585 | 2183.36 | 15.59842
46.98 | 24834.7383 | 22763.95 | 20573.48 | 2070.789 | 2174.842 | 15.62335
46.990002 | 24187.3184 | 22751.26 | 20569.24 | 1436.057 | 2166.374 | 15.64847
47 | 24424.0996 | 22738.62 | 20564.99 | 1685.475 | 2157.957 | 15.67374
47.009998 | 23333.8379 | 22726.04 | 20560.75 | 607.8026 | 2149.591 | 15.69919
47.02 | 23997.1504 | 22713.49 | 20556.49 | 1283.659 | 2141.273 | 15.72483
47.029999 | 24585.6035 | 22701 | 20552.24 | 1884.607 | 2133.006 | 15.75063
47.040001 | 24419.8438 | 22688.55 | 20547.98 | 1731.296 | 2124.787 | 15.77661
47.049999 | 24049.5762 | 22676.15 | 20543.73 | 1373.43 | 2116.617 | 15.80275
47.060001 | 24321.1133 | 22663.79 | 20539.47 | 1657.323 | 2108.496 | 15.82908
47.07 | 25095.2344 | 22651.48 | 20535.2 | 2443.754 | 2100.422 | 15.85558
47.080002 | 24893.1504 | 22639.21 | 20530.94 | 2253.937 | 2092.394 | 15.88226
47.09 | 24304.9336 | 22627 | 20526.67 | 1677.936 | 2084.419 | 15.9091
47.099998 | 24826.4043 | 22614.83 | 20522.4 | 2211.579 | 2076.488 | 15.93613
47.110001 | 24155.8887 | 22602.7 | 20518.13 | 1553.194 | 2068.604 | 15.96334
47.119999 | 23719.9316 | 22590.61 | 20513.85 | 1129.32 | 2060.767 | 15.99072
47.130001 | 23668.2051 | 22578.57 | 20509.58 | 1089.635 | 2052.976 | 16.01829
47.139999 | 24936.3223 | 22566.57 | 20505.3 | 2369.748 | 2045.231 | 16.04602
47.150002 | 24311.5879 | 22554.62 | 20501.01 | 1756.968 | 2037.531 | 16.07396
47.16 | 24474.7461 | 22542.71 | 20496.73 | 1932.035 | 2029.877 | 16.10204
47.169998 | 24575.375 | 22530.84 | 20492.45 | 2044.53 | 2022.268 | 16.13032
47.18 | 24749.0117 | 22519.02 | 20488.16 | 2229.993 | 2014.704 | 16.15878
47.189999 | 24300.1699 | 22507.24 | 20483.87 | 1792.932 | 2007.184 | 16.18742
47.200001 | 23377.9707 | 22495.5 | 20479.57 | 882.4741 | 1999.708 | 16.21626
47.209999 | 23673.8984 | 22483.8 | 20475.28 | 1190.099 | 1992.276 | 16.24525
47.220001 | 23971.8105 | 22472.14 | 20470.98 | 1499.669 | 1984.887 | 16.27445
47.23 | 23985.0039 | 22460.53 | 20466.68 | 1524.478 | 1977.542 | 16.30381
47.240002 | 23414.0195 | 22448.95 | 20462.38 | 965.0693 | 1970.239 | 16.33337
47.25 | 23200.3125 | 22437.42 | 20458.07 | 762.8953 | 1962.98 | 16.3631
47.259998 | 23183.334 | 22425.92 | 20453.77 | 757.4097 | 1955.763 | 16.39302
47.27 | 24199.4121 | 22414.47 | 20449.46 | 1784.943 | 1948.587 | 16.42313
47.279999 | 24495.8164 | 22403.06 | 20445.15 | 2092.761 | 1941.454 | 16.45342
47.290001 | 24606.1621 | 22391.68 | 20440.83 | 2214.482 | 1934.362 | 16.4839
47.299999 | 24065.2617 | 22380.35 | 20436.52 | 1684.916 | 1927.312 | 16.51456
47.310001 | 23404.4121 | 22369.05 | 20432.2 | 1035.363 | 1920.303 | 16.54542
47.32 | 23363.0859 | 22357.79 | 20427.88 | 1005.294 | 1913.334 | 16.57645
47.330002 | 23827.4336 | 22346.57 | 20423.56 | 1480.864 | 1906.403 | 16.60769
47.34 | 23987.2852 | 22335.39 | 20419.24 | 1651.894 | 1899.517 | 16.63909
47.349998 | 23451.0215 | 22324.25 | 20414.91 | 1126.772 | 1892.669 | 16.67069
47.360001 | 22805.1895 | 22313.14 | 20410.58 | 492.0468 | 1885.86 | 16.70249
47.369999 | 23059.1797 | 22302.08 | 20406.25 | 757.1042 | 1879.091 | 16.73447
47.380001 | 23144.3945 | 22291.04 | 20401.92 | 853.3507 | 1872.36 | 16.76665
47.389999 | 22721.2324 | 22280.05 | 20397.58 | 441.1819 | 1865.669 | 16.799
47.400002 | 23420.043 | 22269.09 | 20393.24 | 1150.951 | 1859.016 | 16.83157
47.41 | 23516.666 | 22258.17 | 20388.91 | 1258.494 | 1852.402 | 16.8643
47.419998 | 23619.8887 | 22247.29 | 20384.57 | 1372.601 | 1845.825 | 16.89723
47.43 | 22999.8105 | 22236.44 | 20380.22 | 763.3727 | 1839.287 | 16.93036
47.439999 | 22769.4648 | 22225.62 | 20375.88 | 543.84 | 1832.786 | 16.96368
47.450001 | 22955.9004 | 22214.85 | 20371.53 | 741.0545 | 1826.322 | 16.99721
47.459999 | 23247.8301 | 22204.1 | 20367.18 | 1043.726 | 1819.895 | 17.0309
47.470001 | 22681.3984 | 22193.4 | 20362.83 | 488.0032 | 1813.505 | 17.06481
47.48 | 22541.3262 | 22182.72 | 20358.47 | 358.6039 | 1807.152 | 17.0989
47.490002 | 22650.5781 | 22172.08 | 20354.11 | 478.4958 | 1800.834 | 17.13321
47.5 | 23120.5898 | 22161.48 | 20349.76 | 959.111 | 1794.554 | 17.16768
47.509998 | 23315.002 | 22150.91 | 20345.4 | 1164.093 | 1788.309 | 17.20236
47.52 | 23625.6719 | 22140.37 | 20341.03 | 1485.301 | 1782.099 | 17.23724
47.529999 | 23666.666 | 22129.87 | 20336.67 | 1536.798 | 1775.925 | 17.27231
47.540001 | 23199.7461 | 22119.4 | 20332.3 | 1080.349 | 1769.786 | 17.30759
47.549999 | 22695.9785 | 22108.96 | 20327.94 | 587.018 | 1763.682 | 17.34305
47.560001 | 23347.0508 | 22098.56 | 20323.56 | 1248.495 | 1757.612 | 17.37873
47.57 | 23319.0234 | 22088.18 | 20319.19 | 1230.839 | 1751.577 | 17.41458
47.580002 | 23590.8027 | 22077.84 | 20314.82 | 1512.961 | 1745.574 | 17.45066
47.59 | 23400.8945 | 22067.54 | 20310.44 | 1333.357 | 1739.609 | 17.48691
47.599998 | 23395.6953 | 22057.26 | 20306.06 | 1338.432 | 1733.676 | 17.52337
47.610001 | 22819.9238 | 22047.02 | 20301.68 | 772.9058 | 1727.776 | 17.56004
47.619999 | 22530.4844 | 22036.81 | 20297.3 | 493.6777 | 1721.91 | 17.59689
47.630001 | 23180.3945 | 22026.62 | 20292.91 | 1153.77 | 1716.077 | 17.63396
47.639999 | 23211.0137 | 22016.48 | 20288.53 | 1194.538 | 1710.276 | 17.67121
47.650002 | 22564.1523 | 22006.36 | 20284.14 | 557.7964 | 1704.508 | 17.70869
47.66 | 21961.3223 | 21996.27 | 20279.75 | -34.94619 | 1698.773 | 17.74634
47.669998 | 22763.3066 | 21986.21 | 20275.36 | 777.095 | 1693.07 | 17.7842
47.68 | 23116.1973 | 21976.18 | 20270.96 | 1140.014 | 1687.398 | 17.82227
47.689999 | 23150 | 21966.19 | 20266.57 | 1183.814 | 1681.759 | 17.86054
47.700001 | 22905.4062 | 21956.22 | 20262.17 | 949.1888 | 1676.151 | 17.89903
47.709999 | 22564.7852 | 21946.28 | 20257.77 | 618.5052 | 1670.574 | 17.93769
47.720001 | 22617.2051 | 21936.37 | 20253.36 | 680.8347 | 1665.029 | 17.97658
47.73 | 23566.0938 | 21926.49 | 20248.96 | 1639.602 | 1659.514 | 18.01566
47.740002 | 23272.2012 | 21916.64 | 20244.55 | 1355.561 | 1654.031 | 18.05495
47.75 | 22369.1465 | 21906.82 | 20240.15 | 462.3272 | 1648.578 | 18.09443
47.759998 | 21746.707 | 21897.03 | 20235.74 | -150.3203 | 1643.155 | 18.13412
47.77 | 22782.0664 | 21887.26 | 20231.33 | 894.8047 | 1637.762 | 18.17402
47.779999 | 22395.168 | 21877.53 | 20226.91 | 517.6421 | 1632.399 | 18.21412
47.790001 | 22599.7754 | 21867.82 | 20222.5 | 731.9585 | 1627.066 | 18.25444
47.799999 | 22008.1875 | 21858.14 | 20218.08 | 150.0501 | 1621.763 | 18.29495
47.810001 | 21985.5 | 21848.48 | 20213.66 | 137.0161 | 1616.488 | 18.33568
47.82 | 22455.6035 | 21838.86 | 20209.24 | 616.7445 | 1611.243 | 18.37659
47.830002 | 22718.2598 | 21829.26 | 20204.82 | 888.9995 | 1606.027 | 18.41774
47.84 | 22607.873 | 21819.69 | 20200.39 | 788.1824 | 1600.84 | 18.45906
47.849998 | 22583.334 | 21810.15 | 20195.97 | 773.1863 | 1595.681 | 18.50059
47.860001 | 23136.6621 | 21800.63 | 20191.54 | 1336.033 | 1590.551 | 18.54236
47.869999 | 23290.0352 | 21791.14 | 20187.11 | 1498.896 | 1585.449 | 18.5843
47.880001 | 22535.1914 | 21781.67 | 20182.67 | 753.5165 | 1580.375 | 18.62647
47.889999 | 22357.5469 | 21772.24 | 20178.24 | 585.309 | 1575.329 | 18.66883
47.900002 | 22463.1074 | 21762.82 | 20173.8 | 700.2825 | 1570.31 | 18.71142
47.91 | 22794.1074 | 21753.44 | 20169.37 | 1040.667 | 1565.319 | 18.75419
47.919998 | 22977.0234 | 21744.08 | 20164.93 | 1232.943 | 1560.355 | 18.79717
47.93 | 22450.0449 | 21734.75 | 20160.49 | 715.2996 | 1555.418 | 18.84037
47.939999 | 22814.9414 | 21725.44 | 20156.04 | 1089.505 | 1550.509 | 18.88377
47.950001 | 23406.7656 | 21716.15 | 20151.6 | 1690.614 | 1545.626 | 18.9274
47.959999 | 22431.0918 | 21706.89 | 20147.15 | 724.1982 | 1540.769 | 18.9712
47.970001 | 21291.8281 | 21697.66 | 20142.7 | -405.8305 | 1535.939 | 19.01524
47.98 | 21467.668 | 21688.45 | 20138.25 | -220.7816 | 1531.136 | 19.05946
47.990002 | 22781.8105 | 21679.26 | 20133.8 | 1102.548 | 1526.357 | 19.10392
48 | 21587.0762 | 21670.1 | 20129.35 | -83.02813 | 1521.606 | 19.14855
48.009998 | 22114.8594 | 21660.97 | 20124.9 | 453.8903 | 1516.881 | 19.1934
48.02 | 22868.2871 | 21651.86 | 20120.44 | 1216.431 | 1512.18 | 19.23846
48.029999 | 22494.0684 | 21642.77 | 20115.98 | 851.3002 | 1507.505 | 19.28373
48.040001 | 22246.3652 | 21633.7 | 20111.52 | 612.6624 | 1502.855 | 19.32922
48.049999 | 22230.6211 | 21624.66 | 20107.06 | 605.9585 | 1498.231 | 19.37489
48.060001 | 22400.6445 | 21615.64 | 20102.59 | 785.0001 | 1493.631 | 19.42079
48.07 | 22405.4727 | 21606.65 | 20098.13 | 798.8221 | 1489.056 | 19.46688
48.080002 | 21968.5332 | 21597.68 | 20093.66 | 370.8545 | 1484.506 | 19.5132
48.09 | 21980.6758 | 21588.73 | 20089.19 | 391.9445 | 1479.98 | 19.55969
48.099998 | 21708.2246 | 21579.81 | 20084.72 | 128.4176 | 1475.478 | 19.6064
48.110001 | 22010.9316 | 21570.9 | 20080.25 | 440.0286 | 1471.001 | 19.65334
48.119999 | 21334.3594 | 21562.02 | 20075.78 | -227.6645 | 1466.547 | 19.70046
48.130001 | 20726.0254 | 21553.17 | 20071.3 | -827.1399 | 1462.118 | 19.7478
48.139999 | 21505.6172 | 21544.33 | 20066.82 | -38.71349 | 1457.712 | 19.79533
48.150002 | 21627.998 | 21535.52 | 20062.34 | 92.48204 | 1453.329 | 19.84309
48.16 | 21823.9922 | 21526.73 | 20057.86 | 297.2668 | 1448.97 | 19.89103
48.169998 | 21921.9062 | 21517.96 | 20053.38 | 403.9495 | 1444.634 | 19.93918
48.18 | 21919.5352 | 21509.21 | 20048.9 | 410.3274 | 1440.322 | 19.98754
48.189999 | 22206.166 | 21500.48 | 20044.41 | 705.6842 | 1436.032 | 20.03611
48.200001 | 21605.5273 | 21491.78 | 20039.93 | 113.7515 | 1431.765 | 20.08489
48.209999 | 21659.332 | 21483.09 | 20035.44 | 176.2391 | 1427.52 | 20.13385
48.220001 | 22236.2441 | 21474.43 | 20030.95 | 761.8147 | 1423.298 | 20.18303
48.23 | 21635.6289 | 21465.79 | 20026.46 | 169.8408 | 1419.099 | 20.2324
48.240002 | 21785.3047 | 21457.17 | 20021.96 | 328.1396 | 1414.92 | 20.282
48.25 | 22096.8535 | 21448.57 | 20017.47 | 648.2864 | 1410.766 | 20.33177
48.259998 | 21656.7227 | 21439.99 | 20012.97 | 216.7343 | 1406.633 | 20.38175
48.27 | 20851.7969 | 21431.43 | 20008.48 | -579.6313 | 1402.521 | 20.43194
48.279999 | 21110.3516 | 21422.89 | 20003.98 | -312.5381 | 1398.431 | 20.48232
48.290001 | 21705.6621 | 21414.37 | 19999.47 | 291.2918 | 1394.363 | 20.53293
48.299999 | 21953.2129 | 21405.87 | 19994.97 | 547.3405 | 1390.315 | 20.5837
48.310001 | 21683.1914 | 21397.39 | 19990.47 | 285.7985 | 1386.29 | 20.6347
48.32 | 21862.0254 | 21388.93 | 19985.96 | 473.091 | 1382.285 | 20.68588
48.330002 | 21712.3789 | 21380.49 | 19981.46 | 331.8847 | 1378.301 | 20.73728
48.34 | 21353.6973 | 21372.08 | 19976.95 | -18.37813 | 1374.339 | 20.78884
48.349998 | 21188.1641 | 21363.68 | 19972.44 | -175.5118 | 1370.396 | 20.84062
48.360001 | 21411.1758 | 21355.29 | 19967.93 | 55.88218 | 1366.475 | 20.89261
48.369999 | 21670.248 | 21346.93 | 19963.41 | 323.3155 | 1362.574 | 20.94477
48.380001 | 21106.4531 | 21338.59 | 19958.9 | -232.1359 | 1358.693 | 20.99715
48.389999 | 21454.4141 | 21330.27 | 19954.38 | 124.1482 | 1354.832 | 21.0497
48.400002 | 21377.1504 | 21321.96 | 19949.87 | 55.19079 | 1350.992 | 21.10248
48.41 | 21089.8809 | 21313.67 | 19945.35 | -223.7932 | 1347.172 | 21.15542
48.419998 | 21114.4141 | 21305.41 | 19940.83 | -190.9931 | 1343.371 | 21.20856
48.43 | 21740.9102 | 21297.16 | 19936.31 | 443.7531 | 1339.59 | 21.2619
48.439999 | 22045.2129 | 21288.93 | 19931.78 | 756.2863 | 1335.829 | 21.31542
48.450001 | 21584.6348 | 21280.71 | 19927.26 | 303.9219 | 1332.087 | 21.36915
48.459999 | 21345.4668 | 21272.52 | 19922.73 | 72.9478 | 1328.364 | 21.42305
48.470001 | 21303.2109 | 21264.34 | 19918.2 | 38.86932 | 1324.661 | 21.47716
48.48 | 21420.9902 | 21256.18 | 19913.68 | 164.807 | 1320.977 | 21.53144
48.490002 | 21409.7051 | 21248.04 | 19909.14 | 161.6648 | 1317.31 | 21.58593
48.5 | 20957.1348 | 21239.92 | 19904.61 | -282.7841 | 1313.665 | 21.64057
48.509998 | 20407.5176 | 21231.81 | 19900.08 | -824.2965 | 1310.037 | 21.69542
48.52 | 20608.1309 | 21223.72 | 19895.55 | -615.594 | 1306.429 | 21.75045
48.529999 | 20803.8027 | 21215.65 | 19891.01 | -411.8515 | 1302.838 | 21.80567
48.540001 | 21047.3145 | 21207.6 | 19886.47 | -160.2852 | 1299.266 | 21.86108
48.549999 | 21287.0723 | 21199.56 | 19881.93 | 87.50832 | 1295.712 | 21.91665
48.560001 | 21186.4746 | 21191.54 | 19877.39 | -5.068883 | 1292.177 | 21.97244
48.57 | 21696.9082 | 21183.54 | 19872.85 | 513.367 | 1288.659 | 22.02837
48.580002 | 21406.8477 | 21175.55 | 19868.31 | 231.2932 | 1285.16 | 22.08451
48.59 | 22032.3887 | 21167.59 | 19863.77 | 864.8026 | 1281.678 | 22.1408
48.599998 | 22057.0098 | 21159.63 | 19859.22 | 897.3753 | 1278.215 | 22.19727
48.610001 | 21312.127 | 21151.7 | 19854.67 | 160.4299 | 1274.768 | 22.25395
48.619999 | 21053.6426 | 21143.78 | 19850.13 | -90.13565 | 1271.34 | 22.31077
48.630001 | 20276.9277 | 21135.87 | 19845.58 | -858.9463 | 1267.928 | 22.3678
48.639999 | 20335.25 | 21127.99 | 19841.03 | -792.7376 | 1264.535 | 22.42497
48.650002 | 20810.668 | 21120.12 | 19836.47 | -309.4474 | 1261.158 | 22.48235
48.66 | 21115.2051 | 21112.26 | 19831.92 | 2.944023 | 1257.798 | 22.53986
48.669998 | 21179.8906 | 21104.42 | 19827.37 | 75.46768 | 1254.456 | 22.59756
48.68 | 21090.8418 | 21096.6 | 19822.81 | -5.756746 | 1251.13 | 22.65543
48.689999 | 20763.0273 | 21088.79 | 19818.26 | -325.7642 | 1247.822 | 22.71347
48.700001 | 20867.998 | 21081 | 19813.7 | -213.0004 | 1244.529 | 22.77169
48.709999 | 20705.8027 | 21073.22 | 19809.14 | -367.4201 | 1241.254 | 22.83006
48.720001 | 20755.3418 | 21065.46 | 19804.58 | -310.1191 | 1237.995 | 22.88861
48.73 | 20770.1777 | 21057.72 | 19800.02 | -287.5378 | 1234.752 | 22.94731
48.740002 | 20924.4062 | 21049.98 | 19795.45 | -125.5771 | 1231.525 | 23.0062
48.75 | 21242.4727 | 21042.27 | 19790.89 | 200.2029 | 1228.316 | 23.06521
48.759998 | 21211.6875 | 21034.57 | 19786.32 | 177.117 | 1225.122 | 23.1244
48.77 | 20344.2285 | 21026.88 | 19781.76 | -682.6556 | 1221.944 | 23.18376
48.779999 | 20588.2578 | 21019.21 | 19777.19 | -430.9565 | 1218.782 | 23.24327
48.790001 | 21410.3555 | 21011.56 | 19772.62 | 398.7978 | 1215.636 | 23.30296
48.799999 | 21233.8379 | 21003.92 | 19768.05 | 229.9203 | 1212.506 | 23.36277
48.810001 | 21094.1348 | 20996.29 | 19763.48 | 97.84425 | 1209.391 | 23.42277
48.82 | 21292.209 | 20988.68 | 19758.9 | 303.5297 | 1206.292 | 23.4829
48.830002 | 21193.4785 | 20981.08 | 19754.33 | 212.3974 | 1203.208 | 23.54321
48.84 | 20459.291 | 20973.5 | 19749.76 | -514.2079 | 1200.14 | 23.60364
48.849998 | 20305.7305 | 20965.93 | 19745.18 | -660.2007 | 1197.087 | 23.66423
48.860001 | 20967.1582 | 20958.38 | 19740.6 | 8.782825 | 1194.049 | 23.725
48.869999 | 21111.0039 | 20950.84 | 19736.02 | 160.1681 | 1191.026 | 23.78589
48.880001 | 21229.875 | 20943.31 | 19731.44 | 286.5663 | 1188.019 | 23.84694
48.889999 | 21201.7852 | 20935.8 | 19726.86 | 265.9881 | 1185.026 | 23.90813
48.900002 | 20496.1816 | 20928.3 | 19722.28 | -432.1158 | 1182.048 | 23.96949
48.91 | 20429.5391 | 20920.81 | 19717.7 | -491.2744 | 1179.085 | 24.03096
48.919998 | 20427.8379 | 20913.34 | 19713.11 | -485.5054 | 1176.136 | 24.09258
48.93 | 20520.1211 | 20905.89 | 19708.53 | -385.764 | 1173.202 | 24.15436
48.939999 | 20795.4922 | 20898.44 | 19703.94 | -102.9494 | 1170.283 | 24.21627
48.950001 | 20944.123 | 20891.01 | 19699.35 | 53.11268 | 1167.378 | 24.27834
48.959999 | 20863.4785 | 20883.59 | 19694.77 | -20.11564 | 1164.487 | 24.34053
48.970001 | 20433.8242 | 20876.19 | 19690.18 | -442.3654 | 1161.61 | 24.40288
48.98 | 20625.6973 | 20868.8 | 19685.59 | -243.1023 | 1158.748 | 24.46534
48.990002 | 20961.1055 | 20861.42 | 19680.99 | 99.68406 | 1155.9 | 24.52797
49 | 20801.957 | 20854.06 | 19676.4 | -52.10109 | 1153.066 | 24.59069
49.009998 | 20887.4512 | 20846.71 | 19671.81 | 40.7433 | 1150.246 | 24.65357
49.02 | 20920.502 | 20839.37 | 19667.21 | 81.13336 | 1147.439 | 24.71659
49.029999 | 20557.6758 | 20832.04 | 19662.62 | -274.3678 | 1144.646 | 24.77974
49.040001 | 20027.2656 | 20824.73 | 19658.02 | -797.4646 | 1141.867 | 24.84304
49.049999 | 20591.1543 | 20817.43 | 19653.42 | -226.2768 | 1139.102 | 24.90643
49.060001 | 20211.7441 | 20810.14 | 19648.82 | -598.3989 | 1136.35 | 24.97
49.07 | 20531.6445 | 20802.87 | 19644.22 | -271.2242 | 1133.612 | 25.03365
49.080002 | 19968.4238 | 20795.61 | 19639.62 | -827.1819 | 1130.887 | 25.09748
49.09 | 20323.9883 | 20788.36 | 19635.02 | -464.3685 | 1128.175 | 25.16138
49.099998 | 20232.3691 | 20781.12 | 19630.42 | -548.7513 | 1125.476 | 25.22543
49.110001 | 20633.8711 | 20773.89 | 19625.81 | -140.0229 | 1122.791 | 25.28963
49.119999 | 20401.6582 | 20766.68 | 19621.21 | -365.0237 | 1120.119 | 25.35393
49.130001 | 19889.2734 | 20759.48 | 19616.6 | -870.2071 | 1117.46 | 25.41838
49.139999 | 19957.1777 | 20752.29 | 19612 | -795.115 | 1114.813 | 25.48293
49.150002 | 19699.4199 | 20745.11 | 19607.39 | -1045.695 | 1112.18 | 25.54764
49.16 | 19511.248 | 20737.95 | 19602.78 | -1226.703 | 1109.559 | 25.61242
49.169998 | 19939.3848 | 20730.8 | 19598.17 | -791.4145 | 1106.951 | 25.67734
49.18 | 20766.8262 | 20723.66 | 19593.56 | 43.16876 | 1104.355 | 25.7424
49.189999 | 20401.5977 | 20716.53 | 19588.95 | -314.9311 | 1101.773 | 25.80758
49.200001 | 20140.8535 | 20709.41 | 19584.34 | -568.557 | 1099.202 | 25.87289
49.209999 | 20407.0371 | 20702.31 | 19579.72 | -295.2685 | 1096.644 | 25.93829
49.220001 | 20449.5449 | 20695.21 | 19575.11 | -245.6656 | 1094.099 | 26.00384
49.23 | 19941.8105 | 20688.13 | 19570.49 | -746.3177 | 1091.566 | 26.06948
49.240002 | 19871.4805 | 20681.06 | 19565.88 | -809.5756 | 1089.045 | 26.13528
49.25 | 19912.582 | 20674 | 19561.26 | -761.4151 | 1086.536 | 26.20116
49.259998 | 19690.3906 | 20666.95 | 19556.64 | -976.5589 | 1084.039 | 26.26717
49.27 | 20068.8301 | 20659.91 | 19552.02 | -591.0812 | 1081.554 | 26.33331
49.279999 | 20128.8223 | 20652.89 | 19547.4 | -524.0633 | 1079.081 | 26.39956
49.290001 | 19773.9961 | 20645.87 | 19542.78 | -871.8738 | 1076.621 | 26.46594
49.299999 | 19791.9453 | 20638.87 | 19538.16 | -846.9217 | 1074.171 | 26.53242
49.310001 | 20208.8477 | 20631.87 | 19533.54 | -423.0256 | 1071.734 | 26.59904
49.32 | 19920.6191 | 20624.89 | 19528.92 | -704.2728 | 1069.308 | 26.66576
49.330002 | 19608.3926 | 20617.92 | 19524.29 | -1009.528 | 1066.895 | 26.73263
49.34 | 19774.7324 | 20610.96 | 19519.67 | -836.2286 | 1064.492 | 26.79957
49.349998 | 19488.2422 | 20604.01 | 19515.05 | -1115.77 | 1062.101 | 26.86665
49.360001 | 19553.623 | 20597.07 | 19510.42 | -1043.45 | 1059.722 | 26.93387
49.369999 | 19815.916 | 20590.15 | 19505.79 | -774.23 | 1057.353 | 27.00118
49.380001 | 19995.3164 | 20583.23 | 19501.16 | -587.9116 | 1054.997 | 27.06864
49.389999 | 19312.2871 | 20576.32 | 19496.54 | -1264.035 | 1052.651 | 27.13619
49.400002 | 19103.9297 | 20569.42 | 19491.9 | -1465.495 | 1050.317 | 27.20389
49.41 | 20183.9785 | 20562.54 | 19487.28 | -378.5617 | 1047.993 | 27.27168
49.419998 | 21157.5996 | 20555.67 | 19482.65 | 601.9335 | 1045.681 | 27.33959
49.43 | 20251.6191 | 20548.8 | 19478.01 | -297.1813 | 1043.38 | 27.40765
49.439999 | 20052.3496 | 20541.95 | 19473.38 | -489.5969 | 1041.09 | 27.47582
49.450001 | 19708.5137 | 20535.1 | 19468.75 | -826.5877 | 1038.81 | 27.54413
49.459999 | 19393.6582 | 20528.27 | 19464.11 | -1134.61 | 1036.542 | 27.61253
49.470001 | 19728.4434 | 20521.44 | 19459.48 | -793.0002 | 1034.284 | 27.68109
49.48 | 20039.3789 | 20514.63 | 19454.84 | -475.2515 | 1032.037 | 27.74974
49.490002 | 20013.7168 | 20507.83 | 19450.21 | -494.1091 | 1029.801 | 27.81856
49.5 | 20007.9648 | 20501.03 | 19445.57 | -493.0684 | 1027.575 | 27.88746
49.509998 | 19696.7344 | 20494.25 | 19440.93 | -797.5161 | 1025.36 | 27.95651
49.52 | 19435.7988 | 20487.48 | 19436.3 | -1051.677 | 1023.155 | 28.02569
49.529999 | 19260.4922 | 20480.71 | 19431.66 | -1220.22 | 1020.961 | 28.095
49.540001 | 19339.4023 | 20473.96 | 19427.02 | -1134.555 | 1018.777 | 28.16446
49.549999 | 19738.9648 | 20467.21 | 19422.38 | -728.2495 | 1016.603 | 28.23403
49.560001 | 20197.4883 | 20460.48 | 19417.74 | -262.9907 | 1014.44 | 28.30375
49.57 | 20218.7285 | 20453.75 | 19413.09 | -235.0261 | 1012.287 | 28.37359
49.580002 | 19535.0488 | 20447.04 | 19408.45 | -911.9898 | 1010.144 | 28.44359
49.59 | 19312.2207 | 20440.33 | 19403.81 | -1128.113 | 1008.011 | 28.51369
49.599998 | 19353.2988 | 20433.64 | 19399.17 | -1080.34 | 1005.888 | 28.58395
49.610001 | 19195.8594 | 20426.95 | 19394.52 | -1231.092 | 1003.775 | 28.65438
49.619999 | 18865.1504 | 20420.27 | 19389.88 | -1555.124 | 1001.673 | 28.72491
49.630001 | 19339.1152 | 20413.61 | 19385.23 | -1074.491 | 999.5798 | 28.79562
49.639999 | 20243.6543 | 20406.95 | 19380.59 | -163.2946 | 997.4966 | 28.86644
49.650002 | 20293.2969 | 20400.3 | 19375.94 | -107.0018 | 995.4235 | 28.93746
49.66 | 20386.748 | 20393.66 | 19371.29 | -6.911984 | 993.3599 | 29.00858
49.669998 | 19369.6934 | 20387.03 | 19366.64 | -1017.337 | 991.3059 | 29.07986
49.68 | 19160.7129 | 20380.41 | 19362 | -1219.695 | 989.2617 | 29.15132
49.689999 | 19548.3906 | 20373.8 | 19357.35 | -825.4062 | 987.2271 | 29.22292
49.700001 | 20175.1719 | 20367.19 | 19352.7 | -192.0211 | 985.202 | 29.2947
49.709999 | 20197.3086 | 20360.6 | 19348.05 | -163.2915 | 983.1864 | 29.36661
49.720001 | 20230.0273 | 20354.01 | 19343.4 | -123.9873 | 981.1803 | 29.43871
49.73 | 19868.1465 | 20347.44 | 19338.74 | -479.2927 | 979.1835 | 29.51095
49.740002 | 19728.7324 | 20340.87 | 19334.09 | -612.1392 | 977.1962 | 29.5834
49.75 | 19986.5059 | 20334.31 | 19329.44 | -347.8087 | 975.2181 | 29.65596
49.759998 | 20215.834 | 20327.77 | 19324.79 | -111.9326 | 973.2492 | 29.72873
49.77 | 20122.2422 | 20321.23 | 19320.13 | -198.9834 | 971.2896 | 29.80167
49.779999 | 20102.7422 | 20314.69 | 19315.48 | -211.9525 | 969.339 | 29.87478
49.790001 | 19792.2656 | 20308.17 | 19310.83 | -515.9058 | 967.3977 | 29.9481
49.799999 | 19558.625 | 20301.66 | 19306.17 | -743.0335 | 965.4654 | 30.02156
49.810001 | 19576.6387 | 20295.15 | 19301.52 | -718.5138 | 963.5421 | 30.09525
49.82 | 20007.4629 | 20288.66 | 19296.86 | -281.1937 | 961.6278 | 30.16909
49.830002 | 19795.4727 | 20282.17 | 19292.2 | -486.6952 | 959.7224 | 30.24316
49.84 | 19673.9277 | 20275.69 | 19287.55 | -601.7619 | 957.8259 | 30.31738
49.849998 | 19922.4062 | 20269.22 | 19282.89 | -346.8137 | 955.9382 | 30.39181
49.860001 | 19658.3633 | 20262.76 | 19278.23 | -604.3933 | 954.0593 | 30.46648
49.869999 | 19647.9336 | 20256.3 | 19273.57 | -608.3701 | 952.1891 | 30.5413
49.880001 | 19556.9219 | 20249.86 | 19268.91 | -692.936 | 950.3278 | 30.61638
49.889999 | 19214.0879 | 20243.42 | 19264.26 | -1029.334 | 948.475 | 30.69162
49.900002 | 19397.5723 | 20236.99 | 19259.59 | -839.4201 | 946.6309 | 30.76712
49.91 | 19278.8105 | 20230.57 | 19254.94 | -951.7628 | 944.7953 | 30.84279
49.919998 | 19884.4102 | 20224.16 | 19250.28 | -339.7524 | 942.9683 | 30.91869
49.93 | 20142.9219 | 20217.76 | 19245.61 | -74.83643 | 941.1497 | 30.99483
49.939999 | 19884.2207 | 20211.36 | 19240.95 | -327.143 | 939.3396 | 31.07119
49.950001 | 19558.1387 | 20204.98 | 19236.29 | -646.8373 | 937.5379 | 31.14779
49.959999 | 19336.4004 | 20198.6 | 19231.63 | -862.1978 | 935.7445 | 31.2246
49.970001 | 19839.4492 | 20192.23 | 19226.97 | -352.7777 | 933.9596 | 31.30168
49.98 | 20255.8223 | 20185.86 | 19222.3 | 69.95735 | 932.1828 | 31.37896
49.990002 | 19530.1074 | 20179.51 | 19217.64 | -649.4024 | 930.4143 | 31.45653
50 | 19093.7812 | 20173.16 | 19212.98 | -1079.383 | 928.6541 | 31.5343
50.009998 | 19120.752 | 20166.83 | 19208.31 | -1046.075 | 926.9019 | 31.61234
50.02 | 18902.5762 | 20160.5 | 19203.65 | -1257.92 | 925.1579 | 31.69064
50.029999 | 18953.0371 | 20154.17 | 19198.98 | -1201.138 | 923.4219 | 31.76919
50.040001 | 19510.6738 | 20147.86 | 19194.32 | -637.1859 | 921.6941 | 31.84803
50.049999 | 19434.6172 | 20141.55 | 19189.65 | -706.9371 | 919.9742 | 31.9271
50.060001 | 19117.0508 | 20135.26 | 19184.99 | -1018.204 | 918.2623 | 32.00647
50.07 | 19009.8691 | 20128.97 | 19180.32 | -1119.096 | 916.5584 | 32.08609
50.080002 | 19164.1094 | 20122.68 | 19175.65 | -958.5724 | 914.8623 | 32.16602
50.09 | 19245.0449 | 20116.41 | 19170.99 | -871.363 | 913.174 | 32.24619
50.099998 | 18758.5059 | 20110.14 | 19166.32 | -1351.636 | 911.4935 | 32.32665
50.110001 | 18807.2305 | 20103.88 | 19161.65 | -1296.651 | 909.8209 | 32.40745
50.119999 | 19337.2324 | 20097.63 | 19156.99 | -760.3983 | 908.1559 | 32.48848
50.130001 | 19154.8203 | 20091.39 | 19152.32 | -936.5658 | 906.4988 | 32.56986
50.139999 | 19023.3242 | 20085.15 | 19147.65 | -1061.827 | 904.8491 | 32.6515
50.150002 | 18823.5859 | 20078.92 | 19142.98 | -1255.335 | 903.2072 | 32.73349
50.16 | 19175.7598 | 20072.7 | 19138.31 | -896.9415 | 901.5728 | 32.81574
50.169998 | 19599.3242 | 20066.49 | 19133.64 | -467.1648 | 899.946 | 32.89832
50.18 | 19258.3242 | 20060.28 | 19128.97 | -801.9583 | 898.3268 | 32.98124
50.189999 | 19159.5723 | 20054.08 | 19124.31 | -894.5127 | 896.715 | 33.06446
50.200001 | 19455.2734 | 20047.89 | 19119.63 | -592.6202 | 895.1106 | 33.14804
50.209999 | 19346.3906 | 20041.71 | 19114.97 | -695.3209 | 893.5136 | 33.23191
50.220001 | 18751.9043 | 20035.54 | 19110.29 | -1283.631 | 891.9241 | 33.31615
50.23 | 18880.5469 | 20029.37 | 19105.63 | -1148.821 | 890.3418 | 33.40069
50.240002 | 19287.7402 | 20023.21 | 19100.95 | -735.4659 | 888.7669 | 33.48563
50.25 | 19041.8203 | 20017.05 | 19096.28 | -975.2336 | 887.1993 | 33.57085
50.259998 | 18721.7129 | 20010.91 | 19091.61 | -1289.196 | 885.6388 | 33.65645
50.27 | 18730.7422 | 20004.77 | 19086.94 | -1274.027 | 884.0856 | 33.74241
50.279999 | 18363.2988 | 19998.64 | 19082.27 | -1635.34 | 882.5395 | 33.82873
50.290001 | 18989.3848 | 19992.51 | 19077.6 | -1003.13 | 881.0007 | 33.91543
50.299999 | 19419.0312 | 19986.4 | 19072.93 | -567.3678 | 879.4689 | 34.00246
50.310001 | 18886.7207 | 19980.29 | 19068.25 | -1093.568 | 877.9442 | 34.08991
50.32 | 19000.877 | 19974.19 | 19063.58 | -973.3105 | 876.4264 | 34.17769
50.330002 | 19017.4785 | 19968.09 | 19058.91 | -950.6135 | 874.9158 | 34.2659
50.34 | 19076.1289 | 19962.01 | 19054.24 | -885.8766 | 873.4121 | 34.35444
50.349998 | 18824.0078 | 19955.93 | 19049.57 | -1131.918 | 871.9152 | 34.44339
50.360001 | 18740.5684 | 19949.85 | 19044.89 | -1209.283 | 870.4255 | 34.53277
50.369999 | 19189.8398 | 19943.79 | 19040.22 | -753.9469 | 868.9424 | 34.6225
50.380001 | 18971.9473 | 19937.73 | 19035.55 | -965.7798 | 867.4664 | 34.71268
50.389999 | 18509.3086 | 19931.68 | 19030.88 | -1422.368 | 865.997 | 34.80321
50.400002 | 18520.2305 | 19925.63 | 19026.2 | -1405.4 | 864.5346 | 34.89422
50.41 | 18286.9766 | 19919.59 | 19021.53 | -1632.617 | 863.0787 | 34.98557
50.419998 | 18093.0566 | 19913.56 | 19016.86 | -1820.508 | 861.6297 | 35.07736
50.43 | 18055.2871 | 19907.54 | 19012.18 | -1852.253 | 860.1873 | 35.1696
50.439999 | 18266.0195 | 19901.52 | 19007.51 | -1635.505 | 858.7515 | 35.26225
50.450001 | 18230.3496 | 19895.51 | 19002.84 | -1665.164 | 857.3225 | 35.35536
50.459999 | 17996.4141 | 19889.51 | 18998.16 | -1893.098 | 855.9 | 35.44885
50.470001 | 18109.4551 | 19883.52 | 18993.49 | -1774.061 | 854.4842 | 35.54283
50.48 | 18075.3594 | 19877.53 | 18988.82 | -1802.168 | 853.0748 | 35.63722
50.490002 | 18786.5137 | 19871.55 | 18984.14 | -1085.032 | 851.672 | 35.7321
50.5 | 19082.1289 | 19865.57 | 18979.47 | -783.4427 | 850.2756 | 35.82736
50.509998 | 18394.4785 | 19859.6 | 18974.8 | -1465.126 | 848.8857 | 35.92311
50.52 | 17575.1699 | 19853.64 | 18970.12 | -2278.473 | 847.5023 | 36.01934
50.529999 | 17367.1816 | 19847.69 | 18965.45 | -2480.508 | 846.1252 | 36.11601
50.540001 | 18397.9395 | 19841.74 | 18960.77 | -1443.802 | 844.7545 | 36.21318
50.549999 | 19491.5801 | 19835.8 | 18956.1 | -344.2213 | 843.3901 | 36.31078
50.560001 | 19839.6055 | 19829.87 | 18951.43 | 9.738547 | 842.0322 | 36.40889
50.57 | 19034.5547 | 19823.94 | 18946.75 | -789.3858 | 840.6804 | 36.50744
50.580002 | 18588.3926 | 19818.02 | 18942.08 | -1229.627 | 839.335 | 36.60652
50.59 | 18948.3398 | 19812.11 | 18937.41 | -863.7672 | 837.9957 | 36.70602
50.599998 | 19189.4141 | 19806.2 | 18932.73 | -616.787 | 836.6625 | 36.80604
50.610001 | 19283.9062 | 19800.3 | 18928.06 | -516.3937 | 835.3357 | 36.90659
50.619999 | 18790.3984 | 19794.41 | 18923.38 | -1004.009 | 834.0149 | 37.00758
50.630001 | 18264.8281 | 19788.52 | 18918.71 | -1523.692 | 832.7005 | 37.10912
50.639999 | 18312.1855 | 19782.64 | 18914.04 | -1470.455 | 831.3918 | 37.21112
50.650002 | 18835.5801 | 19776.77 | 18909.36 | -941.1863 | 830.0895 | 37.31368
50.66 | 18715.2227 | 19770.9 | 18904.69 | -1055.678 | 828.7931 | 37.41668
50.669998 | 18460.8008 | 19765.04 | 18900.02 | -1304.241 | 827.5027 | 37.52022
50.68 | 18606.0527 | 19759.19 | 18895.34 | -1153.135 | 826.2184 | 37.6243
50.689999 | 18811.3086 | 19753.34 | 18890.67 | -942.0321 | 824.9399 | 37.72888
50.700001 | 18655.3574 | 19747.5 | 18886 | -1092.142 | 823.6675 | 37.83402
50.709999 | 18550 | 19741.67 | 18881.33 | -1191.667 | 822.4008 | 37.93963
50.720001 | 18661.0273 | 19735.84 | 18876.65 | -1074.811 | 821.1403 | 38.04583
50.73 | 18761.0391 | 19730.02 | 18871.98 | -968.9792 | 819.8855 | 38.15251
50.740002 | 18727.9141 | 19724.2 | 18867.31 | -996.2892 | 818.6366 | 38.25978
50.75 | 18168.4258 | 19718.4 | 18862.64 | -1549.971 | 817.3935 | 38.36752
50.759998 | 18065.9766 | 19712.6 | 18857.96 | -1646.619 | 816.156 | 38.47583
50.77 | 18371.1133 | 19706.8 | 18853.29 | -1335.687 | 814.9245 | 38.5847
50.779999 | 18626.9355 | 19701.01 | 18848.62 | -1074.077 | 813.6986 | 38.69411
50.790001 | 18468.2246 | 19695.23 | 18843.95 | -1227.005 | 812.4786 | 38.8041
50.799999 | 18493.3594 | 19689.46 | 18839.28 | -1196.096 | 811.2641 | 38.91459
50.810001 | 18654.8125 | 19683.69 | 18834.6 | -1028.873 | 810.0555 | 39.02568
50.82 | 18810.0898 | 19677.92 | 18829.93 | -867.833 | 808.8523 | 39.13729
50.830002 | 18624.6758 | 19672.17 | 18825.26 | -1047.49 | 807.655 | 39.24952
50.84 | 18851.6875 | 19666.42 | 18820.59 | -814.729 | 806.4631 | 39.36223
50.849998 | 19121.1816 | 19660.67 | 18815.92 | -539.492 | 805.2767 | 39.47554
50.860001 | 18519.3398 | 19654.94 | 18811.25 | -1135.595 | 804.096 | 39.58945
50.869999 | 17931.1992 | 19649.2 | 18806.58 | -1718.006 | 802.9208 | 39.70389
50.880001 | 18062.873 | 19643.48 | 18801.91 | -1580.606 | 801.7512 | 39.81893
50.889999 | 18265.6621 | 19637.76 | 18797.24 | -1372.1 | 800.5869 | 39.93452
50.900002 | 18114.1133 | 19632.05 | 18792.57 | -1517.935 | 799.4283 | 40.05073
50.91 | 18213.3203 | 19626.34 | 18787.9 | -1413.023 | 798.275 | 40.16745
50.919998 | 18316.666 | 19620.64 | 18783.23 | -1303.979 | 797.1271 | 40.28478
50.93 | 18545.707 | 19614.95 | 18778.56 | -1069.243 | 795.9846 | 40.4027
50.939999 | 18383.332 | 19609.26 | 18773.89 | -1225.931 | 794.8475 | 40.5212
50.950001 | 18559.9805 | 19603.58 | 18769.23 | -1043.601 | 793.7158 | 40.64032
50.959999 | 18309.0527 | 19597.91 | 18764.56 | -1288.855 | 792.5893 | 40.75996
50.970001 | 18311.5977 | 19592.24 | 18759.89 | -1280.64 | 791.4684 | 40.88025
50.98 | 18411.6113 | 19586.58 | 18755.22 | -1174.965 | 790.3525 | 41.00108
50.990002 | 18432.5547 | 19580.92 | 18750.55 | -1148.364 | 789.242 | 41.12256
51 | 18666.8438 | 19575.27 | 18745.89 | -908.4257 | 788.1367 | 41.24455
51.009998 | 18815.832 | 19569.63 | 18741.22 | -753.7942 | 787.0365 | 41.36717
51.02 | 18367.9121 | 19563.99 | 18736.56 | -1196.075 | 785.9418 | 41.4904
51.029999 | 18040.9648 | 19558.36 | 18731.89 | -1517.391 | 784.852 | 41.61422
51.040001 | 18291.7461 | 19552.73 | 18727.22 | -1260.983 | 783.7677 | 41.73867
51.049999 | 18730.7031 | 19547.11 | 18722.56 | -816.4074 | 782.6882 | 41.86364
51.060001 | 18732.3145 | 19541.5 | 18717.89 | -809.1816 | 781.6141 | 41.98928
51.07 | 18606.8887 | 19535.89 | 18713.23 | -929.0002 | 780.545 | 42.11546
51.080002 | 18260.2695 | 19530.29 | 18708.56 | -1270.017 | 779.481 | 42.24232
51.09 | 18051.0547 | 19524.69 | 18703.9 | -1473.637 | 778.422 | 42.36968
51.099998 | 17893.5762 | 19519.1 | 18699.24 | -1625.527 | 777.368 | 42.49767
51.110001 | 17838.1504 | 19513.52 | 18694.57 | -1675.368 | 776.3191 | 42.62631
51.119999 | 17968.0547 | 19507.94 | 18689.91 | -1539.887 | 775.2752 | 42.75549
51.130001 | 18001.1641 | 19502.37 | 18685.25 | -1501.205 | 774.2364 | 42.88532
51.139999 | 17951.1914 | 19496.8 | 18680.59 | -1545.613 | 773.2024 | 43.01571
51.150002 | 17783.4629 | 19491.24 | 18675.92 | -1707.78 | 772.1735 | 43.14677
51.16 | 18063.6621 | 19485.69 | 18671.26 | -1422.028 | 771.1494 | 43.27833
51.169998 | 18469.7168 | 19480.14 | 18666.6 | -1010.427 | 770.1302 | 43.41052
51.18 | 18807.5664 | 19474.6 | 18661.94 | -667.0342 | 769.116 | 43.54334
51.189999 | 19029.3516 | 19469.06 | 18657.28 | -439.7134 | 768.1066 | 43.67674
51.200001 | 18166.5996 | 19463.53 | 18652.62 | -1296.934 | 767.1022 | 43.81078
51.209999 | 17788.459 | 19458.01 | 18647.96 | -1669.551 | 766.1024 | 43.94535
51.220001 | 17951.7988 | 19452.49 | 18643.3 | -1500.692 | 765.1077 | 44.08057
51.23 | 17925.5723 | 19446.98 | 18638.65 | -1521.407 | 764.1175 | 44.21633
51.240002 | 17692.1094 | 19441.47 | 18633.99 | -1749.362 | 763.1323 | 44.35277
51.25 | 17880.5391 | 19435.97 | 18629.33 | -1555.432 | 762.1518 | 44.4897
51.259998 | 18134.8438 | 19430.48 | 18624.67 | -1295.633 | 761.176 | 44.62726
51.27 | 18458.8418 | 19424.99 | 18620.02 | -966.1449 | 760.205 | 44.76543
51.279999 | 18659.0176 | 19419.5 | 18615.36 | -760.4859 | 759.2386 | 44.90417
51.290001 | 18143.8281 | 19414.02 | 18610.7 | -1270.197 | 758.277 | 45.04354
51.299999 | 17643.082 | 19408.55 | 18606.05 | -1765.472 | 757.32 | 45.18343
51.310001 | 17712.8633 | 19403.09 | 18601.39 | -1690.223 | 756.3678 | 45.32396
51.32 | 17721.7031 | 19397.63 | 18596.74 | -1675.923 | 755.4202 | 45.46502
51.330002 | 17571.7832 | 19392.17 | 18592.09 | -1820.387 | 754.4773 | 45.60674
51.34 | 17706.2734 | 19386.72 | 18587.43 | -1680.449 | 753.5388 | 45.74893
51.349998 | 17669.3203 | 19381.28 | 18582.78 | -1711.959 | 752.6048 | 45.89174
51.360001 | 18193.248 | 19375.84 | 18578.13 | -1182.592 | 751.6757 | 46.03516
51.369999 | 18476.4512 | 19370.41 | 18573.48 | -893.9579 | 750.751 | 46.17909
51.380001 | 17866.4453 | 19364.98 | 18568.83 | -1498.536 | 749.8309 | 46.32364
51.389999 | 17795.5586 | 19359.56 | 18564.18 | -1564.003 | 748.9152 | 46.4687
51.400002 | 17866.1602 | 19354.15 | 18559.53 | -1487.985 | 748.0042 | 46.6144
51.41 | 17973.7344 | 19348.74 | 18554.88 | -1375.002 | 747.0976 | 46.76056
51.419998 | 18234.0625 | 19343.33 | 18550.23 | -1109.271 | 746.1954 | 46.9073
51.43 | 17779.3047 | 19337.93 | 18545.58 | -1558.629 | 745.2978 | 47.05462
51.439999 | 17335.1113 | 19332.54 | 18540.93 | -1997.43 | 744.4045 | 47.20247
51.450001 | 17600.6055 | 19327.15 | 18536.29 | -1726.548 | 743.5158 | 47.35091
51.459999 | 17654.0254 | 19321.77 | 18531.64 | -1667.747 | 742.6313 | 47.49981
51.470001 | 17827.1133 | 19316.4 | 18526.99 | -1489.282 | 741.7515 | 47.64932
51.48 | 17868.834 | 19311.03 | 18522.35 | -1442.191 | 740.8759 | 47.79928
51.490002 | 18070.4043 | 19305.66 | 18517.7 | -1235.255 | 740.0047 | 47.94987
51.5 | 18119.0293 | 19300.3 | 18513.06 | -1181.271 | 739.1378 | 48.10086
51.509998 | 17987.7051 | 19294.95 | 18508.42 | -1307.242 | 738.2752 | 48.25242
51.52 | 18230.0879 | 19289.6 | 18503.78 | -1059.509 | 737.4171 | 48.40452
51.529999 | 18223.7988 | 19284.25 | 18499.13 | -1060.456 | 736.5631 | 48.5571
51.540001 | 17805.9863 | 19278.92 | 18494.49 | -1472.929 | 735.7136 | 48.71022
51.549999 | 17885.6934 | 19273.58 | 18489.85 | -1387.891 | 734.8682 | 48.86378
51.560001 | 17936.2773 | 19268.26 | 18485.21 | -1331.979 | 734.0273 | 49.01789
51.57 | 17928.6445 | 19262.94 | 18480.57 | -1334.291 | 733.1904 | 49.17244
51.580002 | 17791.2129 | 19257.62 | 18475.93 | -1466.405 | 732.3579 | 49.32754
51.59 | 17776.1406 | 19252.31 | 18471.3 | -1476.167 | 731.5295 | 49.48301
51.599998 | 17895.1523 | 19247 | 18466.66 | -1351.851 | 730.7053 | 49.63899
51.610001 | 17964.2168 | 19241.7 | 18462.02 | -1277.485 | 729.8854 | 49.79548
51.619999 | 17582.1934 | 19236.41 | 18457.39 | -1654.215 | 729.0696 | 49.95237
51.630001 | 17610.8105 | 19231.12 | 18452.75 | -1620.307 | 728.2582 | 50.10976
51.639999 | 17680.6523 | 19225.83 | 18448.12 | -1545.182 | 727.4506 | 50.26753
51.650002 | 17729.5195 | 19220.55 | 18443.48 | -1491.035 | 726.6474 | 50.42583
51.66 | 17584.7363 | 19215.28 | 18438.85 | -1630.545 | 725.8482 | 50.58445
51.669998 | 17193.9512 | 19210.01 | 18434.22 | -2016.063 | 725.053 | 50.74354
51.68 | 17432.4277 | 19204.75 | 18429.58 | -1772.322 | 724.2621 | 50.90305
51.689999 | 18061.6387 | 19199.49 | 18424.95 | -1137.854 | 723.4752 | 51.06297
51.700001 | 18443.0195 | 19194.24 | 18420.32 | -751.2194 | 722.6924 | 51.22331
51.709999 | 18104.6387 | 19188.99 | 18415.69 | -1084.354 | 721.9136 | 51.384
51.720001 | 17629.3672 | 19183.75 | 18411.07 | -1554.382 | 721.1389 | 51.54512
51.73 | 17316.5859 | 19178.51 | 18406.44 | -1861.927 | 720.3683 | 51.70656
51.740002 | 17566.5137 | 19173.28 | 18401.81 | -1606.766 | 719.6016 | 51.86846
51.75 | 17759.3105 | 19168.05 | 18397.18 | -1408.743 | 718.8389 | 52.0306
51.759998 | 17499.5723 | 19162.83 | 18392.56 | -1663.261 | 718.0802 | 52.19313
51.77 | 17786.6602 | 19157.62 | 18387.93 | -1370.955 | 717.3255 | 52.35603
51.779999 | 18137.6895 | 19152.4 | 18383.31 | -1014.715 | 716.5747 | 52.51925
51.790001 | 17798.1055 | 19147.2 | 18378.69 | -1349.092 | 715.828 | 52.68283
51.799999 | 17529.7422 | 19142 | 18374.06 | -1612.254 | 715.0851 | 52.84665
51.810001 | 18002.4395 | 19136.8 | 18369.44 | -1134.36 | 714.3463 | 53.01085
51.82 | 18255.9961 | 19131.61 | 18364.82 | -875.6125 | 713.6113 | 53.17528
51.830002 | 17580.1797 | 19126.42 | 18360.2 | -1546.242 | 712.8803 | 53.34008
51.84 | 17176.7617 | 19121.24 | 18355.58 | -1944.479 | 712.1531 | 53.50504
51.849998 | 17506.0762 | 19116.07 | 18350.97 | -1609.989 | 711.4296 | 53.67031
51.860001 | 17706.5898 | 19110.89 | 18346.35 | -1404.303 | 710.7103 | 53.8359
51.869999 | 17488.5625 | 19105.73 | 18341.73 | -1617.165 | 709.9946 | 54.00164
51.880001 | 17661.8555 | 19100.57 | 18337.11 | -1438.71 | 709.283 | 54.16768
51.889999 | 18027.4863 | 19095.41 | 18332.5 | -1067.923 | 708.575 | 54.33388
51.900002 | 18022.8633 | 19090.26 | 18327.89 | -1067.394 | 707.871 | 54.50039
51.91 | 17799.4883 | 19085.11 | 18323.27 | -1285.623 | 707.1707 | 54.66697
51.919998 | 17589.7188 | 19079.97 | 18318.66 | -1490.251 | 706.4741 | 54.83379
51.93 | 17536.7012 | 19074.83 | 18314.05 | -1538.131 | 705.7816 | 55.00081
51.939999 | 17750.168 | 19069.7 | 18309.44 | -1319.533 | 705.0926 | 55.16797
51.950001 | 18213.3262 | 19064.57 | 18304.83 | -851.2463 | 704.4075 | 55.33533
51.959999 | 18593.1934 | 19059.45 | 18300.22 | -466.2574 | 703.726 | 55.50275
51.970001 | 18320.6582 | 19054.33 | 18295.61 | -733.6741 | 703.0485 | 55.67037
51.98 | 18046.7188 | 19049.22 | 18291.01 | -1002.501 | 702.3746 | 55.83804
51.990002 | 17923.7109 | 19044.11 | 18286.4 | -1120.4 | 701.7044 | 56.00591
52 | 17869.9141 | 19039.01 | 18281.8 | -1169.094 | 701.0379 | 56.17374
52.009998 | 18002.7148 | 19033.91 | 18277.19 | -1031.195 | 700.375 | 56.34169
52.02 | 18083.334 | 19028.82 | 18272.59 | -945.4812 | 699.716 | 56.50973
52.029999 | 17775.457 | 19023.73 | 18267.99 | -1248.269 | 699.0605 | 56.67781
52.040001 | 17904.0469 | 19018.64 | 18263.39 | -1114.594 | 698.4088 | 56.84595
52.049999 | 18044.1035 | 19013.56 | 18258.79 | -969.4579 | 697.7606 | 57.01405
52.060001 | 17874.3672 | 19008.49 | 18254.19 | -1134.118 | 697.1163 | 57.18222
52.07 | 17483.2812 | 19003.41 | 18249.59 | -1520.134 | 696.4755 | 57.35032
52.080002 | 16831.5527 | 18998.35 | 18244.99 | -2166.795 | 695.8383 | 57.51849
52.09 | 16977.9551 | 18993.29 | 18240.4 | -2015.332 | 695.2047 | 57.6865
52.099998 | 17312.9492 | 18988.23 | 18235.8 | -1675.281 | 694.5746 | 57.85451
52.110001 | 17579.9219 | 18983.18 | 18231.21 | -1403.255 | 693.9483 | 58.02252
52.119999 | 17789.4199 | 18978.13 | 18226.61 | -1188.709 | 693.3254 | 58.19035
52.130001 | 17688.6602 | 18973.08 | 18222.02 | -1284.425 | 692.7064 | 58.35816
52.139999 | 17324.5332 | 18968.05 | 18217.43 | -1643.513 | 692.0906 | 58.52579
52.150002 | 17290.6074 | 18963.01 | 18212.84 | -1672.403 | 691.4786 | 58.69339
52.16 | 17360.7148 | 18957.98 | 18208.25 | -1597.266 | 690.87 | 58.86073
52.169998 | 17402.0234 | 18952.96 | 18203.66 | -1550.933 | 690.265 | 59.02795
52.18 | 17518.6309 | 18947.93 | 18199.08 | -1429.303 | 689.6636 | 59.19502
52.189999 | 18036.8711 | 18942.92 | 18194.49 | -906.0461 | 689.0655 | 59.36188
52.200001 | 18317.7285 | 18937.9 | 18189.9 | -620.1751 | 688.4711 | 59.52858
52.209999 | 17745.4844 | 18932.9 | 18185.32 | -1187.412 | 687.88 | 59.69498
52.220001 | 17161.4824 | 18927.89 | 18180.74 | -1766.409 | 687.2927 | 59.86121
52.23 | 17211.9121 | 18922.89 | 18176.16 | -1710.98 | 686.7087 | 60.02711
52.240002 | 17525.5703 | 18917.9 | 18171.57 | -1392.325 | 686.1282 | 60.19284
52.25 | 17572.0371 | 18912.91 | 18167 | -1340.868 | 685.5511 | 60.35815
52.259998 | 17156.3945 | 18907.92 | 18162.42 | -1751.524 | 684.9774 | 60.5232
52.27 | 17240.5039 | 18902.94 | 18157.84 | -1662.431 | 684.4073 | 60.68794
52.279999 | 17502.7734 | 18897.96 | 18153.26 | -1395.184 | 683.8405 | 60.85232
52.290001 | 17332.1406 | 18892.98 | 18148.69 | -1560.841 | 683.2772 | 61.01638
52.299999 | 17617.252 | 18888.01 | 18144.12 | -1270.76 | 682.7173 | 61.17999
52.310001 | 18013.6191 | 18883.05 | 18139.54 | -869.4263 | 682.1609 | 61.34327
52.32 | 18063.959 | 18878.08 | 18134.97 | -814.1248 | 681.6078 | 61.50608
52.330002 | 17788.6816 | 18873.13 | 18130.4 | -1084.444 | 681.0582 | 61.66854
52.34 | 17483.959 | 18868.17 | 18125.83 | -1384.213 | 680.5118 | 61.83043
52.349998 | 17583.5742 | 18863.22 | 18121.26 | -1279.649 | 679.9687 | 61.99189
52.360001 | 17726.3203 | 18858.28 | 18116.69 | -1131.956 | 679.4293 | 62.15292
52.369999 | 17926.2344 | 18853.34 | 18112.13 | -927.1006 | 678.8929 | 62.31336
52.380001 | 17902.8418 | 18848.4 | 18107.56 | -945.5547 | 678.3602 | 62.47335
52.389999 | 17484.8516 | 18843.46 | 18103 | -1358.612 | 677.8306 | 62.63273
52.400002 | 17738.0527 | 18838.53 | 18098.44 | -1100.48 | 677.3045 | 62.79163
52.41 | 18419.7461 | 18833.61 | 18093.88 | -413.8612 | 676.7816 | 62.94983
52.419998 | 17965.6113 | 18828.69 | 18089.32 | -863.0747 | 676.2619 | 63.10748
52.43 | 17680.2852 | 18823.77 | 18084.76 | -1143.482 | 675.7458 | 63.26453
52.439999 | 17782.8926 | 18818.85 | 18080.2 | -1035.961 | 675.2328 | 63.42092
52.450001 | 17963.2207 | 18813.94 | 18075.64 | -850.7211 | 674.7231 | 63.57668
52.459999 | 17807.9434 | 18809.04 | 18071.09 | -1001.093 | 674.2167 | 63.73171
52.470001 | 17260.6816 | 18804.13 | 18066.53 | -1543.451 | 673.7138 | 63.8861
52.48 | 17100.209 | 18799.23 | 18061.98 | -1699.025 | 673.2139 | 64.03971
52.490002 | 17675.002 | 18794.34 | 18057.43 | -1119.336 | 672.7174 | 64.19267
52.5 | 17294.1523 | 18789.45 | 18052.88 | -1495.295 | 672.224 | 64.34476
52.509998 | 16907.2461 | 18784.56 | 18048.33 | -1877.314 | 671.7339 | 64.49612
52.52 | 17516.5137 | 18779.67 | 18043.78 | -1263.161 | 671.2472 | 64.6467
52.529999 | 17781.0547 | 18774.79 | 18039.23 | -993.74 | 670.7634 | 64.79645
52.540001 | 17517.0781 | 18769.92 | 18034.69 | -1252.839 | 670.2832 | 64.9454
52.549999 | 17537.5938 | 18765.04 | 18030.15 | -1227.451 | 669.8059 | 65.09343
52.560001 | 17884.8828 | 18760.17 | 18025.6 | -875.2915 | 669.3322 | 65.24065
52.57 | 18040.5215 | 18755.31 | 18021.06 | -714.7871 | 668.8614 | 65.38691
52.580002 | 17824.9668 | 18750.45 | 18016.52 | -925.4786 | 668.3939 | 65.53234
52.59 | 17553.1113 | 18745.59 | 18011.98 | -1192.476 | 667.9295 | 65.67673
52.599998 | 17523.3945 | 18740.73 | 18007.44 | -1217.338 | 667.4682 | 65.82021
52.610001 | 17028.2129 | 18735.88 | 18002.91 | -1707.667 | 667.0104 | 65.96275
52.619999 | 16720.4883 | 18731.03 | 17998.37 | -2010.544 | 666.5554 | 66.10424
52.630001 | 17243.2168 | 18726.19 | 17993.84 | -1482.969 | 666.1039 | 66.24476
52.639999 | 18092.1172 | 18721.35 | 17989.31 | -629.2283 | 665.6553 | 66.3842
52.650002 | 18530.4023 | 18716.51 | 17984.77 | -186.1039 | 665.2101 | 66.52267
52.66 | 18152.8223 | 18711.67 | 17980.24 | -558.85 | 664.7678 | 66.65996
52.669998 | 17354.0684 | 18706.84 | 17975.72 | -1352.773 | 664.3286 | 66.7962
52.68 | 17002.1113 | 18702.01 | 17971.19 | -1699.902 | 663.8928 | 66.93134
52.689999 | 17204.2871 | 18697.19 | 17966.66 | -1492.902 | 663.4599 | 67.06534
52.700001 | 17612.4395 | 18692.37 | 17962.14 | -1079.927 | 663.0302 | 67.19821
52.709999 | 17601.2793 | 18687.55 | 17957.62 | -1086.27 | 662.6035 | 67.32987
52.720001 | 17489.4727 | 18682.73 | 17953.09 | -1193.261 | 662.1802 | 67.46038
52.73 | 17439.8496 | 18677.92 | 17948.57 | -1238.073 | 661.7597 | 67.58963
52.740002 | 17301.2852 | 18673.11 | 17944.05 | -1371.829 | 661.3424 | 67.71773
52.75 | 17287.3281 | 18668.31 | 17939.54 | -1380.982 | 660.9281 | 67.84448
52.759998 | 17167.4844 | 18663.51 | 17935.02 | -1496.024 | 660.5169 | 67.97001
52.77 | 16854.3691 | 18658.71 | 17930.51 | -1804.34 | 660.1089 | 68.09426
52.779999 | 17090.918 | 18653.91 | 17925.99 | -1562.996 | 659.7037 | 68.2172
52.790001 | 17409.2988 | 18649.12 | 17921.48 | -1239.822 | 659.3019 | 68.33884
52.799999 | 17305.1699 | 18644.33 | 17916.97 | -1339.163 | 658.9029 | 68.4591
52.810001 | 17160.9668 | 18639.55 | 17912.46 | -1478.579 | 658.5072 | 68.57803
52.82 | 17107.3906 | 18634.76 | 17907.95 | -1527.373 | 658.1144 | 68.69555
52.830002 | 16988.7969 | 18629.98 | 17903.45 | -1641.186 | 657.7247 | 68.81173
52.84 | 16890.7402 | 18625.21 | 17898.94 | -1734.467 | 657.3378 | 68.92642
52.849998 | 16846.3301 | 18620.43 | 17894.44 | -1774.104 | 656.954 | 69.03971
52.860001 | 16899.8496 | 18615.66 | 17889.94 | -1715.812 | 656.5734 | 69.15157
52.869999 | 17262.1719 | 18610.89 | 17885.44 | -1348.723 | 656.1956 | 69.26192
52.880001 | 17204.7539 | 18606.13 | 17880.94 | -1401.375 | 655.8211 | 69.37083
52.889999 | 17160.252 | 18601.37 | 17876.44 | -1441.116 | 655.4493 | 69.4782
52.900002 | 17123.252 | 18596.61 | 17871.94 | -1473.356 | 655.0808 | 69.5841
52.91 | 17086.2949 | 18591.85 | 17867.45 | -1505.558 | 654.715 | 69.6884
52.919998 | 17284.4688 | 18587.1 | 17862.96 | -1302.632 | 654.3523 | 69.79117
52.93 | 17247.248 | 18582.35 | 17858.46 | -1335.102 | 653.9926 | 69.89238
52.939999 | 17186.7109 | 18577.6 | 17853.97 | -1390.892 | 653.6359 | 69.992
52.950001 | 17400.0645 | 18572.86 | 17849.49 | -1172.793 | 653.2821 | 70.09004
52.959999 | 17504.1914 | 18568.12 | 17845 | -1063.925 | 652.9312 | 70.18642
52.970001 | 17082.209 | 18563.38 | 17840.51 | -1481.168 | 652.5836 | 70.28121
52.98 | 16812.3945 | 18558.64 | 17836.03 | -1746.247 | 652.2386 | 70.37432
52.990002 | 17169.8184 | 18553.91 | 17831.55 | -1384.09 | 651.8968 | 70.46581
53 | 17387.6855 | 18549.18 | 17827.07 | -1161.493 | 651.5578 | 70.55556
53.009998 | 17350 | 18544.45 | 17822.59 | -1194.452 | 651.2216 | 70.64364
53.02 | 17267.9785 | 18539.73 | 17818.11 | -1271.748 | 650.8886 | 70.73002
53.029999 | 17436.7422 | 18535 | 17813.63 | -1098.263 | 650.5583 | 70.81468
53.040001 | 17351.3125 | 18530.28 | 17809.16 | -1178.972 | 650.2312 | 70.89762
53.049999 | 17225.7402 | 18525.57 | 17804.68 | -1299.829 | 649.9068 | 70.97877
53.060001 | 17271.2598 | 18520.85 | 17800.21 | -1249.595 | 649.5856 | 71.0582
53.07 | 17197.0391 | 18516.14 | 17795.74 | -1319.105 | 649.267 | 71.13582
53.080002 | 17366.1055 | 18511.43 | 17791.27 | -1145.329 | 648.9515 | 71.2117
53.09 | 16953.6602 | 18506.73 | 17786.81 | -1553.07 | 648.6389 | 71.28571
53.099998 | 16919.1348 | 18502.03 | 17782.34 | -1582.893 | 648.329 | 71.35795
53.110001 | 17516.9922 | 18497.33 | 17777.88 | -980.3341 | 648.0222 | 71.42837
53.119999 | 17880.668 | 18492.63 | 17773.41 | -611.9614 | 647.7181 | 71.49693
53.130001 | 17401.5566 | 18487.93 | 17768.95 | -1086.377 | 647.4172 | 71.56367
53.139999 | 17281.4668 | 18483.24 | 17764.49 | -1201.775 | 647.1189 | 71.62852
53.150002 | 17525.2207 | 18478.55 | 17760.04 | -953.3304 | 646.8237 | 71.69154
53.16 | 17388.3262 | 18473.86 | 17755.58 | -1085.539 | 646.5312 | 71.75263
53.169998 | 17143.1504 | 18469.18 | 17751.13 | -1326.031 | 646.2416 | 71.81187
53.18 | 17397.9688 | 18464.5 | 17746.67 | -1066.529 | 645.9549 | 71.86919
53.189999 | 17712.8008 | 18459.82 | 17742.22 | -747.0186 | 645.6711 | 71.92461
53.200001 | 17352.7324 | 18455.14 | 17737.77 | -1102.409 | 645.3901 | 71.97812
53.209999 | 16948.9102 | 18450.47 | 17733.33 | -1501.558 | 645.1118 | 72.02968
53.220001 | 17182.5234 | 18445.8 | 17728.88 | -1263.273 | 644.8368 | 72.07933
53.23 | 17483.334 | 18441.13 | 17724.44 | -957.7933 | 644.5643 | 72.12702
53.240002 | 17322.4551 | 18436.46 | 17719.99 | -1114.005 | 644.2948 | 72.17278
53.25 | 17486.9453 | 18431.8 | 17715.55 | -944.8516 | 644.028 | 72.21654
53.259998 | 17428.8145 | 18427.14 | 17711.11 | -998.3218 | 643.764 | 72.25836
53.27 | 17087.6035 | 18422.48 | 17706.68 | -1334.873 | 643.503 | 72.2982
53.279999 | 17398.4766 | 18417.82 | 17702.24 | -1019.344 | 643.2447 | 72.33607
53.290001 | 17663.2793 | 18413.17 | 17697.8 | -749.8868 | 642.9894 | 72.37196
53.299999 | 17536.6562 | 18408.52 | 17693.37 | -871.8594 | 642.7367 | 72.40584
53.310001 | 17360.082 | 18403.87 | 17688.94 | -1043.784 | 642.4871 | 72.43775
53.32 | 17426.4023 | 18399.22 | 17684.51 | -972.8181 | 642.2401 | 72.46763
53.330002 | 17451.4043 | 18394.58 | 17680.08 | -943.1716 | 641.996 | 72.49553
53.34 | 17128.541 | 18389.94 | 17675.66 | -1261.395 | 641.7547 | 72.5214
53.349998 | 16889.082 | 18385.3 | 17671.24 | -1496.216 | 641.516 | 72.54527
53.360001 | 17354.0234 | 18380.66 | 17666.81 | -1026.637 | 641.2804 | 72.56712
53.369999 | 17773.4961 | 18376.03 | 17662.39 | -602.5314 | 641.0474 | 72.58694
53.380001 | 17449.8906 | 18371.4 | 17657.97 | -921.505 | 640.8174 | 72.60474
53.389999 | 16927.5879 | 18366.77 | 17653.56 | -1439.18 | 640.5899 | 72.62052
53.400002 | 16814.541 | 18362.14 | 17649.14 | -1547.6 | 640.3655 | 72.63427
53.41 | 16951.8789 | 18357.52 | 17644.73 | -1405.639 | 640.1437 | 72.64598
53.419998 | 16842.6113 | 18352.9 | 17640.32 | -1510.286 | 639.9247 | 72.65568
53.43 | 16593.6445 | 18348.28 | 17635.91 | -1754.634 | 639.7086 | 72.66333
53.439999 | 17053.9922 | 18343.66 | 17631.5 | -1289.67 | 639.495 | 72.66895
53.450001 | 17303.5215 | 18339.05 | 17627.09 | -1035.527 | 639.2846 | 72.67254
53.459999 | 17057.9023 | 18334.44 | 17622.69 | -1276.536 | 639.0766 | 72.6741
53.470001 | 16962.4434 | 18329.83 | 17618.28 | -1367.386 | 638.8717 | 72.67363
53.48 | 17215.752 | 18325.22 | 17613.88 | -1109.472 | 638.6693 | 72.67112
53.490002 | 17429.2676 | 18320.62 | 17609.48 | -891.3519 | 638.4698 | 72.66658
53.5 | 17376.1973 | 18316.02 | 17605.09 | -939.8222 | 638.273 | 72.66002
53.509998 | 17321.4824 | 18311.42 | 17600.69 | -989.9396 | 638.0788 | 72.65143
53.52 | 17345.8809 | 18306.83 | 17596.3 | -960.9446 | 637.8877 | 72.64081
53.529999 | 17790.3848 | 18302.23 | 17591.91 | -511.8478 | 637.699 | 72.62817
53.540001 | 18038.3594 | 18297.64 | 17587.51 | -259.282 | 637.5135 | 72.61351
53.549999 | 17610.2598 | 18293.05 | 17583.13 | -682.7943 | 637.3303 | 72.59684
53.560001 | 17196.4824 | 18288.47 | 17578.74 | -1091.985 | 637.1502 | 72.57815
53.57 | 17238.1465 | 18283.89 | 17574.36 | -1045.739 | 636.9725 | 72.55746
53.580002 | 17740.1191 | 18279.3 | 17569.97 | -539.1853 | 636.7979 | 72.53475
53.59 | 17944.0938 | 18274.73 | 17565.59 | -330.6337 | 636.6258 | 72.51007
53.599998 | 17410.5859 | 18270.15 | 17561.21 | -859.5673 | 636.4564 | 72.48338
53.610001 | 17205.625 | 18265.58 | 17556.83 | -1059.955 | 636.29 | 72.4547
53.619999 | 17600.502 | 18261.01 | 17552.46 | -660.5085 | 636.126 | 72.42404
53.630001 | 17660.7305 | 18256.44 | 17548.09 | -595.7122 | 635.9652 | 72.3914
53.639999 | 17336.1758 | 18251.88 | 17543.72 | -915.703 | 635.8066 | 72.3568
53.650002 | 17390.082 | 18247.32 | 17539.34 | -857.2338 | 635.6512 | 72.32021
53.66 | 17471.4453 | 18242.76 | 17534.98 | -771.3121 | 635.4982 | 72.28171
53.669998 | 17461.2539 | 18238.2 | 17530.61 | -776.9477 | 635.3479 | 72.24124
53.68 | 17077.4902 | 18233.65 | 17526.25 | -1156.157 | 635.2006 | 72.19882
53.689999 | 16976.6641 | 18229.1 | 17521.89 | -1252.432 | 635.0557 | 72.15447
53.700001 | 17574.416 | 18224.55 | 17517.52 | -650.131 | 634.9139 | 72.10819
53.709999 | 17353.543 | 18220 | 17513.17 | -866.4589 | 634.7744 | 72.06002
53.720001 | 17028.3984 | 18215.46 | 17508.81 | -1187.06 | 634.6381 | 72.00992
53.73 | 17278.2812 | 18210.92 | 17504.46 | -932.6371 | 634.5041 | 71.95793
53.740002 | 16964.2402 | 18206.38 | 17500.1 | -1242.14 | 634.3731 | 71.90403
53.75 | 16584.1465 | 18201.85 | 17495.75 | -1617.7 | 634.2445 | 71.8483
53.759998 | 17077.2168 | 18197.31 | 17491.41 | -1120.098 | 634.1187 | 71.79069
53.77 | 17371.8105 | 18192.79 | 17487.06 | -820.9746 | 633.9958 | 71.7312
53.779999 | 17097.123 | 18188.26 | 17482.71 | -1091.136 | 633.8754 | 71.66988
53.790001 | 17051.7207 | 18183.73 | 17478.37 | -1132.014 | 633.758 | 71.6067
53.799999 | 17039.8594 | 18179.22 | 17474.03 | -1139.356 | 633.6429 | 71.54173
53.810001 | 16839.6328 | 18174.7 | 17469.69 | -1335.064 | 633.5309 | 71.47492
53.82 | 16936.9023 | 18170.18 | 17465.35 | -1233.28 | 633.4211 | 71.40633
53.830002 | 17353.6641 | 18165.67 | 17461.02 | -812.0051 | 633.3146 | 71.33592
53.84 | 17524.334 | 18161.16 | 17456.69 | -636.827 | 633.2104 | 71.26379
53.849998 | 17280.3242 | 18156.66 | 17452.36 | -876.3314 | 633.1089 | 71.18988
53.860001 | 16965.0195 | 18152.15 | 17448.03 | -1187.132 | 633.0103 | 71.11419
53.869999 | 16596.7031 | 18147.65 | 17443.7 | -1550.949 | 632.9141 | 71.03679
53.880001 | 16788.6445 | 18143.15 | 17439.38 | -1354.509 | 632.821 | 70.95765
53.889999 | 16887.9863 | 18138.66 | 17435.05 | -1250.674 | 632.7302 | 70.87682
53.900002 | 16507.7266 | 18134.17 | 17430.73 | -1626.441 | 632.6425 | 70.79424
53.91 | 16458.4121 | 18129.68 | 17426.41 | -1671.268 | 632.5572 | 70.71006
53.919998 | 16643.1602 | 18125.2 | 17422.1 | -1482.036 | 632.4745 | 70.62418
53.93 | 16816.666 | 18120.71 | 17417.78 | -1304.047 | 632.3948 | 70.53663
53.939999 | 16707.6094 | 18116.23 | 17413.47 | -1408.625 | 632.3175 | 70.44746
53.950001 | 16558.0938 | 18111.76 | 17409.16 | -1553.664 | 632.2432 | 70.35664
53.959999 | 16977.2109 | 18107.29 | 17404.85 | -1130.075 | 632.1712 | 70.26425
53.970001 | 16989.9473 | 18102.82 | 17400.54 | -1112.868 | 632.1024 | 70.17023
53.98 | 16332.6904 | 18098.35 | 17396.24 | -1765.659 | 632.0358 | 70.07467
53.990002 | 16400.5781 | 18093.89 | 17391.94 | -1693.307 | 631.9722 | 69.97749
54 | 16858.5273 | 18089.43 | 17387.64 | -1230.899 | 631.9111 | 69.87885
54.009998 | 16824.9609 | 18084.97 | 17383.34 | -1260.009 | 631.8526 | 69.77865
54.02 | 16142.0195 | 18080.52 | 17379.04 | -1938.496 | 631.797 | 69.67691
54.029999 | 16265.666 | 18076.07 | 17374.75 | -1810.4 | 631.7439 | 69.57369
54.040001 | 17074.459 | 18071.62 | 17370.46 | -997.1593 | 631.6939 | 69.46897
54.049999 | 16917.957 | 18067.18 | 17366.17 | -1149.218 | 631.646 | 69.36282
54.060001 | 16566.5918 | 18062.73 | 17361.88 | -1496.142 | 631.6012 | 69.25519
54.07 | 16641.3535 | 18058.3 | 17357.59 | -1416.944 | 631.5588 | 69.14617
54.080002 | 16865.6172 | 18053.86 | 17353.31 | -1188.246 | 631.5195 | 69.03567
54.09 | 17074.6992 | 18049.43 | 17349.03 | -974.7347 | 631.4825 | 68.92386
54.099998 | 17207.5859 | 18045.01 | 17344.75 | -837.4219 | 631.4481 | 68.81065
54.110001 | 17027.4941 | 18040.58 | 17340.47 | -1013.089 | 631.4168 | 68.69604
54.119999 | 16989.252 | 18036.16 | 17336.2 | -1046.912 | 631.3877 | 68.58013
54.130001 | 16895.3965 | 18031.75 | 17331.92 | -1136.351 | 631.3618 | 68.46286
54.139999 | 16154.7363 | 18027.34 | 17327.65 | -1872.599 | 631.3381 | 68.34431
54.150002 | 16054.3975 | 18022.92 | 17323.38 | -1968.527 | 631.3175 | 68.22442
54.16 | 16547.4902 | 18018.52 | 17319.12 | -1471.03 | 631.2993 | 68.10335
54.169998 | 16618.3711 | 18014.12 | 17314.85 | -1395.747 | 631.2838 | 67.98099
54.18 | 16409.7578 | 18009.72 | 17310.59 | -1599.961 | 631.2711 | 67.85737
54.189999 | 16488.7871 | 18005.32 | 17306.33 | -1516.537 | 631.2609 | 67.73255
54.200001 | 16879.5684 | 18000.93 | 17302.07 | -1121.364 | 631.2538 | 67.60651
54.209999 | 16862.7559 | 17996.55 | 17297.82 | -1133.79 | 631.2488 | 67.47933
54.220001 | 16445.0293 | 17992.16 | 17293.56 | -1547.132 | 631.247 | 67.35095
54.23 | 16307.4941 | 17987.78 | 17289.31 | -1680.287 | 631.2476 | 67.22148
54.240002 | 16529.4727 | 17983.4 | 17285.06 | -1453.932 | 631.2511 | 67.0908
54.25 | 16635.166 | 17979.03 | 17280.82 | -1343.867 | 631.257 | 66.95912
54.259998 | 16460.4336 | 17974.66 | 17276.57 | -1514.231 | 631.2656 | 66.82631
54.27 | 16374.8018 | 17970.3 | 17272.33 | -1595.497 | 631.2771 | 66.69242
54.279999 | 16562.1309 | 17965.94 | 17268.09 | -1403.807 | 631.291 | 66.55749
54.290001 | 16944.8672 | 17961.58 | 17263.85 | -1016.713 | 631.3081 | 66.4215
54.299999 | 17231.1172 | 17957.23 | 17259.62 | -726.1101 | 631.3273 | 66.28455
54.310001 | 17284.25 | 17952.88 | 17255.38 | -668.6272 | 631.3496 | 66.14656
54.32 | 17104.2637 | 17948.53 | 17251.15 | -844.2683 | 631.3743 | 66.00765
54.330002 | 16707.3359 | 17944.19 | 17246.92 | -1236.854 | 631.402 | 65.86769
54.34 | 16595.4609 | 17939.85 | 17242.69 | -1344.392 | 631.4322 | 65.72692
54.349998 | 16499.7207 | 17935.52 | 17238.47 | -1435.8 | 631.4649 | 65.58518
54.360001 | 16539.8359 | 17931.19 | 17234.25 | -1391.354 | 631.5007 | 65.4425
54.369999 | 16850.5508 | 17926.86 | 17230.03 | -1076.314 | 631.5388 | 65.29901
54.380001 | 16825.2832 | 17922.54 | 17225.81 | -1097.26 | 631.58 | 65.1546
54.389999 | 17025.7812 | 17918.23 | 17221.59 | -892.4453 | 631.6234 | 65.00939
54.400002 | 17121.4355 | 17913.91 | 17217.38 | -792.4769 | 631.6701 | 64.86328
54.41 | 17232.1895 | 17909.6 | 17213.17 | -677.4148 | 631.7191 | 64.71649
54.419998 | 17131.082 | 17905.3 | 17208.96 | -774.2184 | 631.7707 | 64.56886
54.43 | 16821.4688 | 17901 | 17204.75 | -1079.53 | 631.8254 | 64.42044
54.439999 | 16820.6113 | 17896.7 | 17200.55 | -1076.092 | 631.8823 | 64.27129
54.450001 | 16628.6992 | 17892.41 | 17196.35 | -1263.711 | 631.9425 | 64.12137
54.459999 | 16397.5137 | 17888.12 | 17192.15 | -1490.61 | 632.0048 | 63.9708
54.470001 | 16226.0547 | 17883.84 | 17187.95 | -1657.785 | 632.0703 | 63.81948
54.48 | 16431.25 | 17879.56 | 17183.76 | -1448.311 | 632.1382 | 63.66754
54.490002 | 16834.6973 | 17875.29 | 17179.56 | -1040.588 | 632.209 | 63.51486
54.5 | 16697.5645 | 17871.02 | 17175.37 | -1173.452 | 632.2823 | 63.36167
54.509998 | 16557.4961 | 17866.75 | 17171.18 | -1309.255 | 632.3583 | 63.20779
54.52 | 16877.877 | 17862.49 | 17167 | -984.6119 | 632.4372 | 63.05331
54.529999 | 17063.4883 | 17858.23 | 17162.82 | -794.7439 | 632.5186 | 62.89824
54.540001 | 17109.5488 | 17853.98 | 17158.63 | -744.4304 | 632.6032 | 62.74259
54.549999 | 16679.377 | 17849.73 | 17154.46 | -1170.355 | 632.6899 | 62.58644
54.560001 | 16700.2051 | 17845.49 | 17150.28 | -1145.283 | 632.7798 | 62.4297
54.57 | 16932.0703 | 17841.25 | 17146.1 | -909.1788 | 632.8719 | 62.27251
54.580002 | 16506.0977 | 17837.01 | 17141.93 | -1330.917 | 632.9674 | 62.11474
54.59 | 16533.248 | 17832.79 | 17137.76 | -1299.537 | 633.0651 | 61.95661
54.599998 | 16999.5391 | 17828.56 | 17133.6 | -829.0219 | 633.1655 | 61.79796
54.610001 | 16663.959 | 17824.34 | 17129.43 | -1160.38 | 633.269 | 61.63884
54.619999 | 15767.1865 | 17820.12 | 17125.27 | -2052.938 | 633.3748 | 61.47935
54.630001 | 15882.9512 | 17815.91 | 17121.11 | -1932.962 | 633.4838 | 61.31939
54.639999 | 16113.626 | 17811.71 | 17116.95 | -1698.081 | 633.5951 | 61.1591
54.650002 | 16008.8223 | 17807.5 | 17112.8 | -1798.682 | 633.7096 | 60.99835
54.66 | 15921.6309 | 17803.31 | 17108.64 | -1881.678 | 633.8264 | 60.83736
54.669998 | 15927.2852 | 17799.12 | 17104.5 | -1871.832 | 633.946 | 60.67598
54.68 | 16056.7988 | 17794.93 | 17100.35 | -1738.131 | 634.0686 | 60.51426
54.689999 | 16356.8271 | 17790.75 | 17096.2 | -1433.92 | 634.1936 | 60.35224
54.700001 | 16752.5391 | 17786.57 | 17092.06 | -1034.03 | 634.3218 | 60.1899
54.709999 | 16530.2461 | 17782.4 | 17087.92 | -1252.151 | 634.4522 | 60.02734
54.720001 | 16384.8223 | 17778.23 | 17083.78 | -1393.407 | 634.5859 | 59.86446
54.73 | 16734.5215 | 17774.07 | 17079.64 | -1039.546 | 634.722 | 59.7014
54.740002 | 16756.6875 | 17769.91 | 17075.51 | -1013.221 | 634.861 | 59.53802
54.75 | 16750.9902 | 17765.76 | 17071.38 | -1014.766 | 635.0027 | 59.37455
54.759998 | 16851.1445 | 17761.61 | 17067.25 | -910.465 | 635.147 | 59.21083
54.77 | 16639.502 | 17757.47 | 17063.12 | -1117.964 | 635.2944 | 59.04691
54.779999 | 16277.2441 | 17753.33 | 17059 | -1476.085 | 635.4441 | 58.88284
54.790001 | 16511.3086 | 17749.2 | 17054.88 | -1237.887 | 635.5972 | 58.71859
54.799999 | 16796.5957 | 17745.07 | 17050.76 | -948.4728 | 635.7525 | 58.55425
54.810001 | 16476.4336 | 17740.95 | 17046.64 | -1264.512 | 635.911 | 58.38974
54.82 | 16387.3398 | 17736.83 | 17042.53 | -1349.489 | 636.0718 | 58.22518
54.830002 | 16581.0312 | 17732.72 | 17038.42 | -1151.685 | 636.236 | 58.06044
54.84 | 16494.6289 | 17728.61 | 17034.31 | -1233.981 | 636.4025 | 57.89574
54.849998 | 16170.5117 | 17724.51 | 17030.21 | -1553.997 | 636.5717 | 57.73093
54.860001 | 16139.7217 | 17720.41 | 17026.1 | -1580.689 | 636.7441 | 57.56602
54.869999 | 16535.1797 | 17716.32 | 17022 | -1181.141 | 636.9189 | 57.40114
54.880001 | 16951.3262 | 17712.23 | 17017.9 | -760.9077 | 637.097 | 57.23619
54.889999 | 16979.3066 | 17708.15 | 17013.81 | -728.8471 | 637.2773 | 57.07128
54.900002 | 16887.8965 | 17704.08 | 17009.71 | -816.1808 | 637.461 | 56.90628
54.91 | 16456.668 | 17700.01 | 17005.62 | -1243.34 | 637.647 | 56.74143
54.919998 | 15951.375 | 17695.94 | 17001.53 | -1744.569 | 637.8358 | 56.57655
54.93 | 15892.1992 | 17691.88 | 16997.44 | -1799.685 | 638.0279 | 56.41171
54.939999 | 16473.5879 | 17687.83 | 16993.36 | -1214.242 | 638.2223 | 56.24693
54.950001 | 16711.0176 | 17683.78 | 16989.28 | -972.7635 | 638.42 | 56.08219
54.959999 | 16329.7031 | 17679.74 | 16985.2 | -1350.035 | 638.6199 | 55.91759
54.970001 | 16257.8848 | 17675.7 | 16981.12 | -1417.816 | 638.8233 | 55.75303
54.98 | 16305.915 | 17671.67 | 16977.05 | -1365.753 | 639.0291 | 55.58863
54.990002 | 15967.8115 | 17667.64 | 16972.98 | -1699.83 | 639.2379 | 55.42426
55 | 16165.3555 | 17663.62 | 16968.91 | -1498.265 | 639.4494 | 55.26015
55.009998 | 16374.4902 | 17659.61 | 16964.85 | -1285.115 | 639.6636 | 55.09612
55.02 | 16148.0596 | 17655.59 | 16960.78 | -1507.535 | 639.881 | 54.93224
55.029999 | 16421.3301 | 17651.59 | 16956.72 | -1230.26 | 640.1009 | 54.76853
55.040001 | 16291.1826 | 17647.59 | 16952.66 | -1356.408 | 640.3241 | 54.60496
55.049999 | 15958.6924 | 17643.6 | 16948.61 | -1684.906 | 640.5496 | 54.44164
55.060001 | 15651.5996 | 17639.61 | 16944.55 | -1988.01 | 640.7785 | 54.27846
55.07 | 15693.5391 | 17635.63 | 16940.5 | -1942.089 | 641.0097 | 54.11555
55.080002 | 15849.3662 | 17631.65 | 16936.45 | -1782.285 | 641.2444 | 53.95276
55.09 | 16242.9121 | 17627.68 | 16932.41 | -1384.769 | 641.4815 | 53.79034
55.099998 | 16374.9102 | 17623.72 | 16928.37 | -1248.807 | 641.7214 | 53.62809
55.110001 | 16047.5322 | 17619.76 | 16924.33 | -1572.224 | 641.9645 | 53.46605
55.119999 | 15923.4307 | 17615.8 | 16920.29 | -1692.373 | 642.2102 | 53.30435
55.130001 | 15909.8418 | 17611.86 | 16916.25 | -1702.013 | 642.4592 | 53.14286
55.139999 | 16155.2051 | 17607.91 | 16912.22 | -1452.709 | 642.7105 | 52.9817
55.150002 | 16433.8535 | 17603.98 | 16908.19 | -1170.123 | 642.9653 | 52.82074
55.16 | 16658.3594 | 17600.05 | 16904.16 | -941.6875 | 643.2225 | 52.66021
55.169998 | 16468.2852 | 17596.12 | 16900.14 | -1127.838 | 643.4826 | 52.49992
55.18 | 16083.6484 | 17592.2 | 16896.12 | -1508.555 | 643.746 | 52.33995
55.189999 | 16144.3623 | 17588.29 | 16892.1 | -1443.929 | 644.0119 | 52.1803
55.200001 | 16428.6113 | 17584.38 | 16888.08 | -1155.772 | 644.2813 | 52.02096
55.209999 | 16556.9785 | 17580.48 | 16884.07 | -1023.504 | 644.5528 | 51.86203
55.220001 | 16485.3457 | 17576.59 | 16880.06 | -1091.241 | 644.8281 | 51.70338
55.23 | 16762.9766 | 17572.7 | 16876.05 | -809.7216 | 645.1057 | 51.54516
55.240002 | 16805.4297 | 17568.81 | 16872.04 | -763.3845 | 645.3865 | 51.38721
55.25 | 16813.2148 | 17564.94 | 16868.04 | -751.7228 | 645.6701 | 51.22976
55.259998 | 16513.5508 | 17561.07 | 16864.04 | -1047.516 | 645.9564 | 51.07265
55.27 | 16388.4902 | 17557.2 | 16860.04 | -1168.711 | 646.2462 | 50.91591
55.279999 | 16676.8008 | 17553.34 | 16856.04 | -876.541 | 646.5384 | 50.75957
55.290001 | 16657.1484 | 17549.49 | 16852.05 | -892.3396 | 646.8342 | 50.60362
55.299999 | 16232.375 | 17545.64 | 16848.06 | -1313.266 | 647.1322 | 50.44814
55.310001 | 16061.3018 | 17541.8 | 16844.07 | -1480.498 | 647.4339 | 50.29302
55.32 | 16165.3887 | 17537.96 | 16840.09 | -1372.576 | 647.7379 | 50.13838
55.330002 | 16406.6211 | 17534.14 | 16836.11 | -1127.514 | 648.0455 | 49.98409
55.34 | 16287.6836 | 17530.31 | 16832.13 | -1242.629 | 648.3557 | 49.83037
55.349998 | 15936.2158 | 17526.5 | 16828.15 | -1590.281 | 648.6687 | 49.67703
55.360001 | 16059.8232 | 17522.69 | 16824.18 | -1462.862 | 648.9852 | 49.52411
55.369999 | 16152.9385 | 17518.88 | 16820.21 | -1365.943 | 649.3041 | 49.37172
55.380001 | 16082.2744 | 17515.08 | 16816.24 | -1432.808 | 649.6267 | 49.21974
55.389999 | 16185.5654 | 17511.29 | 16812.27 | -1325.726 | 649.9516 | 49.06828
55.400002 | 16380.459 | 17507.5 | 16808.31 | -1127.045 | 650.2802 | 48.91722
55.41 | 16646.4883 | 17503.73 | 16804.35 | -857.237 | 650.6114 | 48.76676
55.419998 | 16049.3408 | 17499.95 | 16800.39 | -1450.612 | 650.9454 | 48.61674
55.43 | 15529.6289 | 17496.18 | 16796.43 | -1966.556 | 651.283 | 48.4672
55.439999 | 15836.9092 | 17492.42 | 16792.48 | -1655.515 | 651.623 | 48.31817
55.450001 | 16303.7158 | 17488.67 | 16788.53 | -1184.953 | 651.9667 | 48.16961
55.459999 | 16178.3086 | 17484.92 | 16784.59 | -1306.612 | 652.3128 | 48.02163
55.470001 | 16438.9141 | 17481.18 | 16780.64 | -1042.265 | 652.6626 | 47.8741
55.48 | 16838.3125 | 17477.44 | 16776.7 | -639.1307 | 653.015 | 47.72715
55.490002 | 16909.9121 | 17473.71 | 16772.76 | -563.8011 | 653.3707 | 47.58064
55.5 | 16772.2637 | 17469.99 | 16768.83 | -697.7272 | 653.7293 | 47.43478
55.509998 | 16610.1699 | 17466.27 | 16764.89 | -856.1049 | 654.0907 | 47.2894
55.52 | 16618.373 | 17462.56 | 16760.96 | -844.1911 | 654.4558 | 47.14455
55.529999 | 16251.3438 | 17458.86 | 16757.04 | -1207.517 | 654.8234 | 47.00025
55.540001 | 15937.9873 | 17455.16 | 16753.11 | -1517.175 | 655.1947 | 46.85647
55.549999 | 15806.8906 | 17451.47 | 16749.19 | -1644.581 | 655.5684 | 46.71329
55.560001 | 15855.0459 | 17447.79 | 16745.27 | -1592.741 | 655.9459 | 46.57062
55.57 | 16304.8945 | 17444.11 | 16741.35 | -1139.214 | 656.3258 | 46.42856
55.580002 | 16564.3027 | 17440.44 | 16737.44 | -876.1342 | 656.7096 | 46.28698
55.59 | 16452.4785 | 17436.77 | 16733.53 | -984.294 | 657.096 | 46.14608
55.599998 | 16231.3027 | 17433.11 | 16729.62 | -1201.812 | 657.4853 | 46.0057
55.610001 | 16441.4258 | 17429.46 | 16725.72 | -988.0355 | 657.8784 | 45.86585
55.619999 | 16660.9688 | 17425.82 | 16721.82 | -764.8474 | 658.2739 | 45.72664
55.630001 | 16178.9834 | 17422.18 | 16717.92 | -1243.193 | 658.6734 | 45.58796
55.639999 | 16090.4277 | 17418.54 | 16714.02 | -1328.117 | 659.0752 | 45.44992
55.650002 | 16142.5195 | 17414.92 | 16710.12 | -1272.398 | 659.481 | 45.31238
55.66 | 16348.6582 | 17411.3 | 16706.23 | -1062.641 | 659.8893 | 45.17554
55.669998 | 16231.7881 | 17407.69 | 16702.35 | -1175.899 | 660.3008 | 45.03923
55.68 | 15927.1484 | 17404.08 | 16698.46 | -1476.932 | 660.7159 | 44.90352
55.689999 | 16064.7188 | 17400.48 | 16694.58 | -1335.762 | 661.1337 | 44.76841
55.700001 | 16023.7148 | 17396.89 | 16690.7 | -1373.173 | 661.5554 | 44.63386
55.709999 | 16202.3184 | 17393.3 | 16686.82 | -1190.983 | 661.9794 | 44.49998
55.720001 | 16623.2363 | 17389.72 | 16682.95 | -766.4851 | 662.4074 | 44.36664
55.73 | 16841.1777 | 17386.15 | 16679.08 | -544.9711 | 662.8382 | 44.23397
55.740002 | 16418.3809 | 17382.58 | 16675.21 | -964.2009 | 663.2724 | 44.10183
55.75 | 16035.8486 | 17379.02 | 16671.34 | -1343.174 | 663.7096 | 43.9704
55.759998 | 16319.0527 | 17375.47 | 16667.48 | -1056.418 | 664.1499 | 43.83953
55.77 | 16483.334 | 17371.92 | 16663.62 | -888.5899 | 664.5939 | 43.70928
55.779999 | 16399.4785 | 17368.38 | 16659.76 | -968.9061 | 665.0407 | 43.57964
55.790001 | 16192.5889 | 17364.85 | 16655.91 | -1172.263 | 665.4914 | 43.4506
55.799999 | 16108.5029 | 17361.33 | 16652.06 | -1252.823 | 665.9446 | 43.32222
55.810001 | 16494.0312 | 17357.81 | 16648.21 | -863.7752 | 666.4017 | 43.19442
55.82 | 16518.6289 | 17354.29 | 16644.37 | -835.6654 | 666.8617 | 43.06729
55.830002 | 15631.7158 | 17350.79 | 16640.52 | -1719.072 | 667.3252 | 42.94071
55.84 | 15629.0518 | 17347.29 | 16636.68 | -1718.238 | 667.7918 | 42.81485
55.849998 | 16467.6621 | 17343.8 | 16632.85 | -876.1365 | 668.2615 | 42.68957
55.860001 | 16679.6309 | 17340.31 | 16629.01 | -660.6819 | 668.7352 | 42.5649
55.869999 | 16299.0322 | 17336.83 | 16625.18 | -1037.803 | 669.2114 | 42.4409
55.880001 | 16430.5527 | 17333.36 | 16621.35 | -902.8104 | 669.6918 | 42.31747
55.889999 | 16856.9043 | 17329.9 | 16617.53 | -472.9947 | 670.1746 | 42.19475
55.900002 | 16839.0801 | 17326.44 | 16613.71 | -487.3605 | 670.6616 | 42.07257
55.91 | 16862.0039 | 17322.99 | 16609.89 | -460.9867 | 671.1515 | 41.95112
55.919998 | 16716.0234 | 17319.55 | 16606.07 | -603.5238 | 671.6445 | 41.83026
55.93 | 16452.0742 | 17316.11 | 16602.26 | -864.0357 | 672.1415 | 41.71003
55.939999 | 16604.9316 | 17312.68 | 16598.45 | -707.7484 | 672.6412 | 41.59043
55.950001 | 16367.8252 | 17309.26 | 16594.64 | -941.4315 | 673.1451 | 41.47144
55.959999 | 15998.8818 | 17305.84 | 16590.84 | -1306.959 | 673.6515 | 41.35315
55.970001 | 16226.165 | 17302.43 | 16587.03 | -1076.267 | 674.1621 | 41.23543
55.98 | 16738.8086 | 17299.03 | 16583.24 | -560.2211 | 674.6755 | 41.11841
55.990002 | 17031.4902 | 17295.63 | 16579.44 | -264.1438 | 675.1927 | 41.00195
56 | 16634.8164 | 17292.25 | 16575.65 | -657.4302 | 675.713 | 40.88622
56.009998 | 16278.2031 | 17288.87 | 16571.86 | -1010.663 | 676.2367 | 40.77109
56.02 | 16062.6406 | 17285.49 | 16568.07 | -1222.851 | 676.7642 | 40.65659
56.029999 | 16114.0391 | 17282.12 | 16564.29 | -1168.086 | 677.2947 | 40.54273
56.040001 | 15903.0859 | 17278.76 | 16560.51 | -1375.679 | 677.8294 | 40.42948
56.049999 | 16025.7725 | 17275.41 | 16556.73 | -1249.64 | 678.3667 | 40.31691
56.060001 | 16192.6826 | 17272.07 | 16552.95 | -1079.383 | 678.9082 | 40.20494
56.07 | 16221.3115 | 17268.73 | 16549.18 | -1047.416 | 679.4528 | 40.09365
56.080002 | 16099.8818 | 17265.4 | 16545.41 | -1165.514 | 680.0011 | 39.98294
56.09 | 15699.5713 | 17262.07 | 16541.65 | -1562.5 | 680.5526 | 39.87294
56.099998 | 15859.0869 | 17258.75 | 16537.88 | -1399.668 | 681.1074 | 39.76355
56.110001 | 16079.084 | 17255.44 | 16534.12 | -1176.36 | 681.6665 | 39.65476
56.119999 | 15923.082 | 17252.14 | 16530.37 | -1329.059 | 682.2283 | 39.54666
56.130001 | 16044.6582 | 17248.85 | 16526.61 | -1204.187 | 682.7945 | 39.43914
56.139999 | 16209.4766 | 17245.56 | 16522.86 | -1036.08 | 683.3633 | 39.33232
56.150002 | 16079.8799 | 17242.27 | 16519.11 | -1162.395 | 683.9366 | 39.22606
56.16 | 16250.9697 | 17239 | 16515.37 | -988.0316 | 684.5129 | 39.12052
56.169998 | 16710.5918 | 17235.73 | 16511.63 | -525.143 | 685.0926 | 39.01557
56.18 | 16689.334 | 17232.47 | 16507.89 | -543.1406 | 685.6764 | 38.91126
56.189999 | 16246.5908 | 17229.22 | 16504.15 | -982.6313 | 686.2633 | 38.80758
56.200001 | 16146.6611 | 17225.98 | 16500.42 | -1079.316 | 686.8546 | 38.7045
56.209999 | 15976.7891 | 17222.74 | 16496.69 | -1245.95 | 687.4485 | 38.60211
56.220001 | 15573.7236 | 17219.51 | 16492.96 | -1645.784 | 688.0469 | 38.5003
56.23 | 15748.5234 | 17216.28 | 16489.24 | -1467.761 | 688.6485 | 38.39917
56.240002 | 16589.3965 | 17213.07 | 16485.52 | -623.6717 | 689.2539 | 38.29861
56.25 | 16581.1992 | 17209.86 | 16481.8 | -628.6609 | 689.8627 | 38.19875
56.259998 | 16269.8682 | 17206.66 | 16478.08 | -936.7909 | 690.475 | 38.09948
56.27 | 16233.8496 | 17203.46 | 16474.37 | -969.615 | 691.0916 | 38.00084
56.279999 | 16344.7695 | 17200.28 | 16470.66 | -855.5085 | 691.7112 | 37.90283
56.290001 | 16310.2803 | 17197.1 | 16466.96 | -886.818 | 692.3354 | 37.80541
56.299999 | 15773.2588 | 17193.93 | 16463.26 | -1420.668 | 692.9623 | 37.70867
56.310001 | 15967.6982 | 17190.76 | 16459.56 | -1223.064 | 693.5938 | 37.6125
56.32 | 16157.9248 | 17187.61 | 16455.86 | -1029.68 | 694.2285 | 37.51701
56.330002 | 15970.6826 | 17184.45 | 16452.17 | -1213.772 | 694.8672 | 37.42207
56.34 | 15709.7158 | 17181.31 | 16448.48 | -1471.597 | 695.5093 | 37.32783
56.349998 | 15639.499 | 17178.18 | 16444.79 | -1538.68 | 696.1551 | 37.23417
56.360001 | 16029.1572 | 17175.05 | 16441.1 | -1145.893 | 696.8053 | 37.1411
56.369999 | 15956.1514 | 17171.93 | 16437.42 | -1215.78 | 697.4585 | 37.04871
56.380001 | 15877.0137 | 17168.82 | 16433.75 | -1291.805 | 698.1164 | 36.95687
56.389999 | 15989.1045 | 17165.71 | 16430.07 | -1176.609 | 698.777 | 36.8657
56.400002 | 15758.0264 | 17162.62 | 16426.4 | -1404.589 | 699.4425 | 36.77508
56.41 | 15777.3018 | 17159.53 | 16422.73 | -1382.225 | 700.1112 | 36.68514
56.419998 | 15852.4951 | 17156.44 | 16419.07 | -1303.95 | 700.7835 | 36.59578
56.43 | 15920.751 | 17153.37 | 16415.4 | -1232.619 | 701.4604 | 36.50703
56.439999 | 16078.6016 | 17150.3 | 16411.74 | -1071.701 | 702.1404 | 36.41889
56.450001 | 15789.8105 | 17147.24 | 16408.09 | -1357.432 | 702.8252 | 36.33133
56.459999 | 15767.6514 | 17144.19 | 16404.43 | -1376.54 | 703.5128 | 36.24442
56.470001 | 15736.0527 | 17141.15 | 16400.78 | -1405.094 | 704.2053 | 36.15806
56.48 | 15940.9346 | 17138.11 | 16397.14 | -1197.175 | 704.901 | 36.07236
56.490002 | 16061.9453 | 17135.08 | 16393.49 | -1073.135 | 705.601 | 35.9872
56.5 | 16067.7891 | 17132.06 | 16389.85 | -1064.27 | 706.3046 | 35.90271
56.509998 | 16370.1963 | 17129.05 | 16386.22 | -758.8496 | 707.012 | 35.81878
56.52 | 16178.124 | 17126.04 | 16382.58 | -947.9153 | 707.7239 | 35.73545
56.529999 | 16302.7324 | 17123.04 | 16378.95 | -820.3086 | 708.4392 | 35.65271
56.540001 | 16580.7754 | 17120.05 | 16375.32 | -539.2746 | 709.1593 | 35.57055
56.549999 | 16473.1914 | 17117.07 | 16371.7 | -643.8758 | 709.8824 | 35.48902
56.560001 | 16420.3242 | 17114.09 | 16368.07 | -693.7674 | 710.6104 | 35.40804
56.57 | 16412.0117 | 17111.12 | 16364.45 | -699.1127 | 711.3418 | 35.32769
56.580002 | 16146.5117 | 17108.16 | 16360.84 | -961.6523 | 712.0776 | 35.24787
56.59 | 16230.8037 | 17105.21 | 16357.23 | -874.4089 | 712.817 | 35.16871
56.599998 | 16276.4189 | 17102.27 | 16353.62 | -825.8499 | 713.5603 | 35.09009
56.610001 | 15744.3682 | 17099.33 | 16350.01 | -1354.964 | 714.3086 | 35.01204
56.619999 | 15771.3691 | 17096.4 | 16346.41 | -1325.034 | 715.0599 | 34.93461
56.630001 | 15980.2676 | 17093.48 | 16342.81 | -1113.215 | 715.8163 | 34.85771
56.639999 | 15860.335 | 17090.57 | 16339.21 | -1230.235 | 716.5758 | 34.78144
56.650002 | 16046.043 | 17087.66 | 16335.62 | -1041.621 | 717.3404 | 34.70569
56.66 | 16398.248 | 17084.77 | 16332.03 | -686.5195 | 718.1085 | 34.63058
56.669998 | 16462.6172 | 17081.88 | 16328.44 | -619.2613 | 718.8805 | 34.55601
56.68 | 16388.8184 | 17079 | 16324.86 | -690.1784 | 719.6573 | 34.48202
56.689999 | 16170.4004 | 17076.12 | 16321.28 | -905.7229 | 720.4377 | 34.40859
56.700001 | 16116.9512 | 17073.26 | 16317.7 | -956.3063 | 721.223 | 34.3357
56.709999 | 16049.3311 | 17070.4 | 16314.13 | -1021.069 | 722.0116 | 34.26343
56.720001 | 16163.6719 | 17067.55 | 16310.55 | -903.8784 | 722.8054 | 34.19168
56.73 | 16491.1152 | 17064.71 | 16306.99 | -573.5936 | 723.6026 | 34.12053
56.740002 | 15939.5107 | 17061.87 | 16303.42 | -1122.364 | 724.4045 | 34.04989
56.75 | 15820.8164 | 17059.05 | 16299.86 | -1238.233 | 725.2103 | 33.97988
56.759998 | 15827.1777 | 17056.23 | 16296.3 | -1229.054 | 726.0201 | 33.91038
56.77 | 15932.75 | 17053.42 | 16292.75 | -1120.672 | 726.835 | 33.84145
56.779999 | 16378.7002 | 17050.62 | 16289.19 | -671.9204 | 727.6533 | 33.77307
56.790001 | 16280.7129 | 17047.83 | 16285.64 | -767.114 | 728.4769 | 33.70522
56.799999 | 15812.417 | 17045.04 | 16282.1 | -1232.625 | 729.3037 | 33.63797
56.810001 | 15851.9365 | 17042.26 | 16278.56 | -1190.328 | 730.136 | 33.57122
56.82 | 16118.6797 | 17039.5 | 16275.02 | -920.8155 | 730.9718 | 33.50506
56.830002 | 16331.0977 | 17036.73 | 16271.48 | -705.6358 | 731.8124 | 33.43939
56.84 | 15899.2861 | 17033.98 | 16267.95 | -1134.695 | 732.657 | 33.37433
56.849998 | 15817.2344 | 17031.24 | 16264.42 | -1214.002 | 733.5058 | 33.30977
56.860001 | 16232.3555 | 17028.5 | 16260.89 | -796.144 | 734.3598 | 33.24575
56.869999 | 16803.1094 | 17025.77 | 16257.37 | -222.6619 | 735.2173 | 33.18229
56.880001 | 17156.1465 | 17023.05 | 16253.85 | 133.0957 | 736.0802 | 33.11934
56.889999 | 17050.0176 | 17020.34 | 16250.34 | 29.67854 | 736.9465 | 33.05695
56.900002 | 16610.8613 | 17017.63 | 16246.82 | -406.7734 | 737.8183 | 32.99506
56.91 | 16053.0225 | 17014.94 | 16243.31 | -961.9173 | 738.6939 | 32.93375
56.919998 | 15714.3711 | 17012.25 | 16239.81 | -1297.882 | 739.5737 | 32.87294
56.93 | 16049.25 | 17009.57 | 16236.3 | -960.3236 | 740.4588 | 32.81266
56.939999 | 16907.7363 | 17006.9 | 16232.8 | -99.16654 | 741.3477 | 32.7529
56.950001 | 16937.8145 | 17004.24 | 16229.3 | -66.42586 | 742.2421 | 32.69365
56.959999 | 16624.5605 | 17001.59 | 16225.81 | -377.026 | 743.1398 | 32.63496
56.970001 | 16147.0557 | 16998.94 | 16222.32 | -851.885 | 744.0433 | 32.57675
56.98 | 16102.8779 | 16996.3 | 16218.83 | -893.4257 | 744.9506 | 32.5191
56.990002 | 16012.1445 | 16993.67 | 16215.35 | -981.5296 | 745.8629 | 32.46192
57 | 16271.0947 | 16991.05 | 16211.87 | -719.9595 | 746.7794 | 32.40531
57.009998 | 16386.582 | 16988.44 | 16208.39 | -601.8604 | 747.7003 | 32.34918
57.02 | 16228.7451 | 16985.84 | 16204.92 | -757.0933 | 748.6267 | 32.29356
57.029999 | 16394.7578 | 16983.24 | 16201.45 | -588.4854 | 749.5569 | 32.23845
57.040001 | 16517.4746 | 16980.66 | 16197.98 | -463.1817 | 750.4928 | 32.18384
57.049999 | 16223.1719 | 16978.08 | 16194.52 | -754.9063 | 751.4322 | 32.12976
57.060001 | 16242.8447 | 16975.51 | 16191.05 | -732.6636 | 752.3775 | 32.07616
57.07 | 16424.6621 | 16972.95 | 16187.6 | -548.2851 | 753.3266 | 32.02309
57.080002 | 16350 | 16970.39 | 16184.14 | -620.394 | 754.281 | 31.97047
57.09 | 16290.1465 | 16967.85 | 16180.69 | -677.7039 | 755.2397 | 31.91841
57.099998 | 16147.4678 | 16965.32 | 16177.25 | -817.8473 | 756.203 | 31.86681
57.110001 | 16149.002 | 16962.79 | 16173.8 | -813.7857 | 757.1721 | 31.8157
57.119999 | 16320.3262 | 16960.27 | 16170.36 | -639.9432 | 758.1447 | 31.76511
57.130001 | 16261.8506 | 16957.76 | 16166.92 | -695.9089 | 759.1234 | 31.71498
57.139999 | 16173.6299 | 16955.26 | 16163.49 | -781.6286 | 760.1057 | 31.66537
57.150002 | 16475.0938 | 16952.77 | 16160.06 | -477.6718 | 761.0941 | 31.61621
57.16 | 16370.3438 | 16950.28 | 16156.63 | -579.9386 | 762.0866 | 31.56759
57.169998 | 16192.2705 | 16947.81 | 16153.2 | -755.5371 | 763.0837 | 31.51941
57.18 | 15872.0127 | 16945.34 | 16149.78 | -1073.328 | 764.0867 | 31.47174
57.189999 | 15646.8262 | 16942.88 | 16146.37 | -1296.057 | 765.0936 | 31.42453
57.200001 | 15721.1133 | 16940.43 | 16142.95 | -1219.321 | 766.1066 | 31.37779
57.209999 | 15903.6934 | 16937.99 | 16139.54 | -1034.301 | 767.1233 | 31.33155
57.220001 | 15854.9873 | 16935.56 | 16136.13 | -1080.576 | 768.1461 | 31.28577
57.23 | 16288.1592 | 16933.14 | 16132.73 | -644.9813 | 769.1732 | 31.24048
57.240002 | 16309.1299 | 16930.73 | 16129.32 | -621.5964 | 770.2057 | 31.19562
57.25 | 15950.3486 | 16928.32 | 16125.93 | -977.9733 | 771.2428 | 31.15129
57.259998 | 15918.874 | 16925.93 | 16122.53 | -1007.052 | 772.2847 | 31.10739
57.27 | 16240.9248 | 16923.54 | 16119.14 | -682.614 | 773.3326 | 31.06396
57.279999 | 16334.1826 | 16921.16 | 16115.75 | -586.9779 | 774.3847 | 31.021
57.290001 | 16121.7666 | 16918.79 | 16112.37 | -797.0246 | 775.4429 | 30.97848
57.299999 | 15882.126 | 16916.43 | 16108.99 | -1034.305 | 776.5051 | 30.93645
57.310001 | 16161.208 | 16914.08 | 16105.61 | -752.8715 | 777.5736 | 30.89485
57.32 | 15898.4863 | 16911.74 | 16102.24 | -1013.251 | 778.6465 | 30.85375
57.330002 | 15740.5322 | 16909.4 | 16098.87 | -1168.871 | 779.7249 | 30.81305
57.34 | 15468.1973 | 16907.08 | 16095.5 | -1438.882 | 780.8082 | 30.77286
57.349998 | 15688.2549 | 16904.76 | 16092.13 | -1216.509 | 781.8963 | 30.73309
57.360001 | 16536.6523 | 16902.46 | 16088.77 | -365.8054 | 782.9909 | 30.69377
57.369999 | 16371.1592 | 16900.16 | 16085.42 | -529.0013 | 784.0894 | 30.65491
57.380001 | 15709.6699 | 16897.87 | 16082.06 | -1188.202 | 785.1945 | 30.61648
57.389999 | 15828.959 | 16895.59 | 16078.71 | -1066.634 | 786.3035 | 30.5785
57.400002 | 16027.6211 | 16893.32 | 16075.36 | -865.7021 | 787.4192 | 30.54095
57.41 | 15814.7646 | 16891.06 | 16072.02 | -1076.298 | 788.5394 | 30.50388
57.419998 | 15947.376 | 16888.81 | 16068.68 | -941.4356 | 789.6646 | 30.46721
57.43 | 15806.2246 | 16886.57 | 16065.34 | -1080.344 | 790.7962 | 30.431
57.439999 | 15855.7148 | 16884.34 | 16062.01 | -1028.621 | 791.9322 | 30.39521
57.450001 | 16037.8857 | 16882.11 | 16058.68 | -844.2262 | 793.0748 | 30.35985
57.459999 | 16241.2764 | 16879.9 | 16055.35 | -638.6209 | 794.2215 | 30.32494
57.470001 | 15817.8613 | 16877.69 | 16052.03 | -1059.831 | 795.3749 | 30.29044
57.48 | 15551.9277 | 16875.5 | 16048.71 | -1323.568 | 796.533 | 30.2564
57.490002 | 15852.8994 | 16873.31 | 16045.39 | -1020.41 | 797.697 | 30.22274
57.5 | 16071.3174 | 16871.13 | 16042.08 | -799.8147 | 798.8661 | 30.18956
57.509998 | 15972.0117 | 16868.96 | 16038.77 | -896.9526 | 800.0404 | 30.15677
57.52 | 16080.0225 | 16866.81 | 16035.46 | -786.783 | 801.2213 | 30.1244
57.529999 | 16355.915 | 16864.66 | 16032.16 | -508.7411 | 802.4067 | 30.09245
57.540001 | 16236.5068 | 16862.52 | 16028.86 | -626.0096 | 803.599 | 30.06091
57.549999 | 16147.4951 | 16860.39 | 16025.56 | -712.891 | 804.7955 | 30.02981
57.560001 | 16414.4668 | 16858.27 | 16022.27 | -443.7984 | 805.999 | 29.9991
57.57 | 16134.2168 | 16856.15 | 16018.98 | -721.9373 | 807.2073 | 29.96883
57.580002 | 16529.877 | 16854.05 | 16015.69 | -324.1748 | 808.4217 | 29.93894
57.59 | 16916.1445 | 16851.96 | 16012.41 | 64.18454 | 809.6413 | 29.90949
57.599998 | 16408.7188 | 16849.88 | 16009.13 | -441.1586 | 810.8664 | 29.88042
57.610001 | 15862.0898 | 16847.8 | 16005.85 | -985.7142 | 812.0984 | 29.85176
57.619999 | 16355.9404 | 16845.74 | 16002.58 | -489.8 | 813.3349 | 29.82352
57.630001 | 16499.8496 | 16843.69 | 15999.31 | -343.837 | 814.5785 | 29.79566
57.639999 | 16394.4688 | 16841.64 | 15996.05 | -447.1735 | 815.8266 | 29.76822
57.650002 | 16438.8945 | 16839.61 | 15992.78 | -400.7129 | 817.0818 | 29.74115
57.66 | 16311.3145 | 16837.58 | 15989.53 | -526.2685 | 818.342 | 29.71451
57.669998 | 15928.3506 | 16835.57 | 15986.27 | -907.2174 | 819.6078 | 29.68824
57.68 | 15500.3936 | 16833.56 | 15983.02 | -1333.169 | 820.8805 | 29.66238
57.689999 | 15510.0244 | 16831.57 | 15979.77 | -1321.542 | 822.1582 | 29.6369
57.700001 | 15982.458 | 16829.58 | 15976.53 | -847.1228 | 823.443 | 29.6118
57.709999 | 16216.667 | 16827.6 | 15973.29 | -610.9377 | 824.7323 | 29.58711
57.720001 | 15842.7764 | 16825.64 | 15970.05 | -982.8622 | 826.0292 | 29.56278
57.73 | 15308.4492 | 16823.68 | 15966.81 | -1515.233 | 827.331 | 29.53886
57.740002 | 15931.1533 | 16821.74 | 15963.58 | -890.5822 | 828.6394 | 29.51529
57.75 | 16315.9434 | 16819.8 | 15960.35 | -503.856 | 829.9534 | 29.49214
57.759998 | 16411.1992 | 16817.87 | 15957.13 | -406.6736 | 831.2731 | 29.46933
57.77 | 16454.5977 | 16815.96 | 15953.91 | -361.3583 | 832.6 | 29.44693
57.779999 | 16523.0508 | 16814.05 | 15950.69 | -290.9984 | 833.9321 | 29.42488
57.790001 | 16498.6641 | 16812.15 | 15947.48 | -313.4885 | 835.2716 | 29.4032
57.799999 | 16502.8594 | 16810.27 | 15944.27 | -307.4065 | 836.6157 | 29.38191
57.810001 | 16298.4775 | 16808.39 | 15941.06 | -509.9118 | 837.9675 | 29.36097
57.82 | 16281.5469 | 16806.52 | 15937.86 | -524.976 | 839.3247 | 29.34042
57.830002 | 16172.3682 | 16804.67 | 15934.66 | -632.2979 | 840.6885 | 29.32021
57.84 | 16821.623 | 16802.82 | 15931.46 | 18.80277 | 842.0581 | 29.30039
57.849998 | 17256.3457 | 16800.98 | 15928.27 | 455.3615 | 843.4338 | 29.28091
57.860001 | 17038.3008 | 16799.16 | 15925.08 | 239.1428 | 844.817 | 29.2618
57.869999 | 16646.1777 | 16797.34 | 15921.89 | -151.1644 | 846.2051 | 29.24305
57.880001 | 16484.9629 | 16795.54 | 15918.71 | -310.5738 | 847.6012 | 29.22465
57.889999 | 16367.2334 | 16793.74 | 15915.53 | -426.5079 | 849.002 | 29.20661
57.900002 | 16129.6914 | 16791.96 | 15912.36 | -662.2647 | 850.411 | 29.1889
57.91 | 15550.165 | 16790.18 | 15909.18 | -1240.017 | 851.8253 | 29.17158
57.919998 | 15516.5381 | 16788.42 | 15906.02 | -1271.879 | 853.2457 | 29.15458
57.93 | 16372.7822 | 16786.66 | 15902.85 | -413.8812 | 854.6739 | 29.13794
57.939999 | 16916.666 | 16784.92 | 15899.69 | 131.7465 | 856.1074 | 29.12164
57.950001 | 16719.8164 | 16783.19 | 15896.53 | -63.37006 | 857.5489 | 29.10567
57.959999 | 16257.5 | 16781.46 | 15893.38 | -523.9635 | 858.9953 | 29.09006
57.970001 | 16288.6758 | 16779.75 | 15890.23 | -491.0755 | 860.45 | 29.07478
57.98 | 16550 | 16778.05 | 15887.08 | -228.0496 | 861.9102 | 29.05985
57.990002 | 16565.8672 | 16776.36 | 15883.93 | -210.4906 | 863.3776 | 29.04523
58 | 16499.6504 | 16774.68 | 15880.8 | -275.0269 | 864.8512 | 29.03097
58.009998 | 16256.9648 | 16773.01 | 15877.66 | -516.0424 | 866.3312 | 29.01702
58.02 | 16278.9902 | 16771.35 | 15874.52 | -492.3572 | 867.8191 | 29.00342
58.029999 | 16481.5488 | 16769.7 | 15871.4 | -288.1493 | 869.3126 | 28.99013
58.040001 | 16760.0215 | 16768.06 | 15868.27 | -8.038432 | 870.8143 | 28.97716
58.049999 | 17069.8691 | 16766.43 | 15865.15 | 303.4371 | 872.3212 | 28.96453
58.060001 | 16572.0098 | 16764.82 | 15862.03 | -192.8054 | 873.8366 | 28.9522
58.07 | 16172.8789 | 16763.21 | 15858.91 | -590.33 | 875.3578 | 28.94022
58.080002 | 16150 | 16761.61 | 15855.8 | -611.613 | 876.8864 | 28.92853
58.09 | 16050.9756 | 16760.03 | 15852.69 | -709.053 | 878.4214 | 28.91718
58.099998 | 15713.6406 | 16758.45 | 15849.59 | -1044.814 | 879.9631 | 28.90612
58.110001 | 15683.833 | 16756.89 | 15846.48 | -1073.058 | 881.5132 | 28.89538
58.119999 | 16174.0576 | 16755.34 | 15843.39 | -581.2814 | 883.0686 | 28.88495
58.130001 | 16308.3564 | 16753.8 | 15840.29 | -445.4415 | 884.6328 | 28.87483
58.139999 | 16852.3125 | 16752.27 | 15837.2 | 100.0453 | 886.2024 | 28.86501
58.150002 | 17090.8398 | 16750.75 | 15834.11 | 340.0922 | 887.7807 | 28.85548
58.16 | 16832.1895 | 16749.24 | 15831.03 | 82.95006 | 889.3651 | 28.84628
58.169998 | 16563.5762 | 16747.74 | 15827.95 | -184.1656 | 890.9562 | 28.83735
58.18 | 16601.582 | 16746.26 | 15824.87 | -144.6735 | 892.556 | 28.82874
58.189999 | 15809.0049 | 16744.78 | 15821.8 | -935.7748 | 894.1616 | 28.82041
58.200001 | 16205.0195 | 16743.32 | 15818.73 | -538.2961 | 895.7759 | 28.81237
58.209999 | 17022.9727 | 16741.86 | 15815.66 | 281.1105 | 897.3958 | 28.80463
58.220001 | 17032.4453 | 16740.42 | 15812.6 | 292.025 | 899.0246 | 28.79717
58.23 | 16822.8027 | 16738.99 | 15809.54 | 83.81321 | 900.6598 | 28.79
58.240002 | 16924.5215 | 16737.57 | 15806.48 | 186.952 | 902.3029 | 28.7831
58.25 | 16785.2617 | 16736.16 | 15803.43 | 49.10035 | 903.9527 | 28.7765
58.259998 | 16412.0371 | 16734.76 | 15800.38 | -322.7271 | 905.6098 | 28.77016
58.27 | 16039.1289 | 16733.38 | 15797.34 | -694.2493 | 907.2754 | 28.76411
58.279999 | 16156.5371 | 16732 | 15794.3 | -575.4663 | 908.9473 | 28.75833
58.290001 | 16254.6973 | 16730.64 | 15791.26 | -475.9432 | 910.6283 | 28.75281
58.299999 | 16523.2344 | 16729.29 | 15788.23 | -206.0539 | 912.315 | 28.74758
58.310001 | 16615.9512 | 16727.95 | 15785.19 | -111.9971 | 914.0111 | 28.74259
58.32 | 16676.957 | 16726.62 | 15782.17 | -49.66235 | 915.7136 | 28.7379
58.330002 | 16456.3164 | 16725.3 | 15779.14 | -268.9851 | 917.4243 | 28.73344
58.34 | 16789.0605 | 16724 | 15776.12 | 65.06475 | 919.1421 | 28.72926
58.349998 | 16268.5088 | 16722.7 | 15773.11 | -454.1925 | 920.8673 | 28.72532
58.360001 | 16776.8262 | 16721.42 | 15770.09 | 55.40773 | 922.6018 | 28.72165
58.369999 | 17220.2891 | 16720.15 | 15767.09 | 500.1422 | 924.3422 | 28.71822
58.380001 | 16696.3301 | 16718.89 | 15764.08 | -22.55741 | 926.0923 | 28.71505
58.389999 | 16676.3438 | 16717.64 | 15761.08 | -41.29532 | 927.8483 | 28.71212
58.400002 | 15926.6094 | 16716.4 | 15758.08 | -789.7934 | 929.614 | 28.70943
58.41 | 16163.4453 | 16715.18 | 15755.09 | -551.7333 | 931.3865 | 28.707
58.419998 | 16736.0527 | 16713.97 | 15752.09 | 22.08704 | 933.1665 | 28.70479
58.43 | 16786.1875 | 16712.76 | 15749.11 | 73.42282 | 934.9557 | 28.70284
58.439999 | 16536.4297 | 16711.57 | 15746.12 | -175.1453 | 936.7516 | 28.70111
58.450001 | 16573.4668 | 16710.4 | 15743.14 | -136.9311 | 938.5571 | 28.6996
58.459999 | 16727.3047 | 16709.23 | 15740.16 | 18.07262 | 940.3689 | 28.69834
58.470001 | 16972.9746 | 16708.08 | 15737.19 | 264.8958 | 942.1906 | 28.69729
58.48 | 16397.8027 | 16706.94 | 15734.22 | -309.1344 | 944.0192 | 28.69648
58.490002 | 16136.2725 | 16705.81 | 15731.25 | -569.5345 | 945.8565 | 28.69588
58.5 | 16290.3447 | 16704.69 | 15728.29 | -414.3449 | 947.7014 | 28.69551
58.509998 | 16110.6445 | 16703.58 | 15725.33 | -592.9394 | 949.5542 | 28.69534
58.52 | 16445.9629 | 16702.49 | 15722.38 | -256.5275 | 951.4166 | 28.6954
58.529999 | 16902.582 | 16701.41 | 15719.43 | 201.1735 | 953.286 | 28.69565
58.540001 | 16637.4883 | 16700.34 | 15716.48 | -62.85118 | 955.1652 | 28.69612
58.549999 | 16624.9316 | 16699.28 | 15713.53 | -74.35028 | 957.0509 | 28.6968
58.560001 | 16660.0176 | 16698.24 | 15710.59 | -38.21961 | 958.9469 | 28.69767
58.57 | 16303.2021 | 16697.2 | 15707.66 | -394.0024 | 960.8502 | 28.69875
58.580002 | 16197.1348 | 16696.18 | 15704.72 | -499.0489 | 962.7624 | 28.70001
58.59 | 16613.1543 | 16695.18 | 15701.79 | -82.02154 | 964.6826 | 28.70148
58.599998 | 16618.7988 | 16694.18 | 15698.87 | -75.38094 | 966.6108 | 28.70312
58.610001 | 16146.1787 | 16693.2 | 15695.94 | -547.0177 | 968.5495 | 28.70497
58.619999 | 16469.7539 | 16692.22 | 15693.02 | -222.471 | 970.4946 | 28.70699
58.630001 | 16712.0938 | 16691.27 | 15690.11 | 20.82721 | 972.4504 | 28.7092
58.639999 | 16730.6914 | 16690.32 | 15687.2 | 40.3715 | 974.4128 | 28.71158
58.650002 | 16733.7832 | 16689.39 | 15684.29 | 44.39687 | 976.386 | 28.71413
58.66 | 16942.6406 | 16688.47 | 15681.38 | 254.1752 | 978.3666 | 28.71687
58.669998 | 16723.8203 | 16687.56 | 15678.48 | 36.26365 | 980.3556 | 28.71976
58.68 | 16712.2637 | 16686.66 | 15675.58 | 25.60289 | 982.3548 | 28.72284
58.689999 | 16045.4619 | 16685.78 | 15672.69 | -640.315 | 984.3614 | 28.72606
58.700001 | 16160.5 | 16684.91 | 15669.8 | -524.4067 | 986.3787 | 28.72944
58.709999 | 16928.3887 | 16684.05 | 15666.91 | 244.3405 | 988.4028 | 28.73299
58.720001 | 16744.916 | 16683.2 | 15664.03 | 61.71258 | 990.438 | 28.73668
58.73 | 16137.7285 | 16682.37 | 15661.15 | -544.6423 | 992.4807 | 28.74054
58.740002 | 16299.249 | 16681.55 | 15658.27 | -382.3019 | 994.5332 | 28.74452
58.75 | 16687.5918 | 16680.74 | 15655.4 | 6.847498 | 996.5941 | 28.74867
58.759998 | 17287.543 | 16679.95 | 15652.53 | 607.5928 | 998.6637 | 28.75294
58.77 | 17275.5762 | 16679.17 | 15649.67 | 596.4069 | 1000.744 | 28.75736
58.779999 | 16911.1309 | 16678.4 | 15646.81 | 232.7302 | 1002.832 | 28.76191
58.790001 | 16580.6016 | 16677.65 | 15643.95 | -97.04452 | 1004.931 | 28.76658
58.799999 | 16270.0479 | 16676.9 | 15641.1 | -406.8555 | 1007.037 | 28.77139
58.810001 | 16368.7441 | 16676.17 | 15638.24 | -307.4308 | 1009.154 | 28.77632
58.82 | 16998.3828 | 16675.46 | 15635.4 | 322.924 | 1011.28 | 28.78138
58.830002 | 17101.7266 | 16674.76 | 15632.55 | 426.9709 | 1013.415 | 28.78653
58.84 | 17104.6777 | 16674.07 | 15629.72 | 430.6113 | 1015.559 | 28.79182
58.849998 | 17388.1895 | 16673.39 | 15626.88 | 714.7999 | 1017.712 | 28.79719
58.860001 | 16906.666 | 16672.73 | 15624.05 | 233.9393 | 1019.877 | 28.80269
58.869999 | 16630.1992 | 16672.08 | 15621.22 | -41.87688 | 1022.049 | 28.8083
58.880001 | 16634.0645 | 16671.44 | 15618.39 | -37.37551 | 1024.233 | 28.81399
58.889999 | 17549.3262 | 16670.82 | 15615.57 | 878.5102 | 1026.423 | 28.81978
58.900002 | 17564.9492 | 16670.21 | 15612.75 | 894.7428 | 1028.626 | 28.82566
58.91 | 16905.1836 | 16669.61 | 15609.94 | 235.5735 | 1030.838 | 28.83165
58.919998 | 16799.6875 | 16669.03 | 15607.13 | 130.6608 | 1033.058 | 28.83769
58.93 | 17357.3691 | 16668.46 | 15604.32 | 688.9118 | 1035.29 | 28.84384
58.939999 | 16967.7676 | 16667.9 | 15601.52 | 299.8669 | 1037.529 | 28.85005
58.950001 | 16386.3672 | 16667.36 | 15598.72 | -280.9916 | 1039.781 | 28.85634
58.959999 | 16764.6953 | 16666.83 | 15595.93 | 97.86608 | 1042.04 | 28.8627
58.970001 | 17512.1367 | 16666.31 | 15593.13 | 845.8221 | 1044.312 | 28.86913
58.98 | 17386.9336 | 16665.81 | 15590.35 | 721.1208 | 1046.592 | 28.87562
58.990002 | 17069.7891 | 16665.32 | 15587.56 | 404.4644 | 1048.882 | 28.88217
59 | 17069.3906 | 16664.85 | 15584.78 | 404.5398 | 1051.182 | 28.88878
59.009998 | 17031.6836 | 16664.39 | 15582 | 367.2935 | 1053.492 | 28.89542
59.02 | 16599.291 | 16663.94 | 15579.23 | -64.65286 | 1055.813 | 28.90214
59.029999 | 16501.8633 | 16663.51 | 15576.46 | -161.6474 | 1058.143 | 28.90888
59.040001 | 16907.9082 | 16663.09 | 15573.69 | 244.8158 | 1060.485 | 28.91567
59.049999 | 17209.0605 | 16662.69 | 15570.93 | 546.3735 | 1062.835 | 28.92249
59.060001 | 16876.0801 | 16662.3 | 15568.17 | 213.7833 | 1065.198 | 28.92935
59.07 | 17097.4492 | 16661.92 | 15565.41 | 435.5294 | 1067.569 | 28.93624
59.080002 | 16682.2324 | 16661.56 | 15562.66 | 20.67552 | 1069.952 | 28.94314
59.09 | 16896.5449 | 16661.21 | 15559.91 | 235.3367 | 1072.344 | 28.95008
59.099998 | 17050.2188 | 16660.87 | 15557.17 | 389.3454 | 1074.746 | 28.95702
59.110001 | 16888.7773 | 16660.55 | 15554.43 | 228.224 | 1077.16 | 28.96399
59.119999 | 16905.8555 | 16660.25 | 15551.69 | 245.6091 | 1079.583 | 28.97096
59.130001 | 16805.3672 | 16659.96 | 15548.96 | 145.412 | 1082.019 | 28.97793
59.139999 | 16871.0664 | 16659.68 | 15546.23 | 211.3897 | 1084.463 | 28.98491
59.150002 | 16791.1152 | 16659.41 | 15543.5 | 131.7014 | 1086.92 | 28.99189
59.16 | 16603.4707 | 16659.16 | 15540.78 | -55.69424 | 1089.386 | 28.99886
59.169998 | 16940.0273 | 16658.93 | 15538.06 | 281.0973 | 1091.862 | 29.00581
59.18 | 17508.0586 | 16658.71 | 15535.35 | 849.3483 | 1094.351 | 29.01277
59.189999 | 17821.2227 | 16658.5 | 15532.64 | 1162.719 | 1096.849 | 29.01969
59.200001 | 17125.1484 | 16658.31 | 15529.93 | 466.8349 | 1099.36 | 29.02659
59.209999 | 16474.709 | 16658.14 | 15527.22 | -183.4272 | 1101.879 | 29.03347
59.220001 | 16296.7852 | 16657.97 | 15524.52 | -361.1896 | 1104.412 | 29.04031
59.23 | 16783.5645 | 16657.83 | 15521.83 | 125.7372 | 1106.954 | 29.04713
59.240002 | 17133.9531 | 16657.69 | 15519.13 | 476.2587 | 1109.508 | 29.0539
59.25 | 17191.9609 | 16657.58 | 15516.44 | 534.3842 | 1112.072 | 29.06064
59.259998 | 17220.9727 | 16657.47 | 15513.76 | 563.4997 | 1114.647 | 29.06732
59.27 | 17104.373 | 16657.39 | 15511.08 | 446.988 | 1117.234 | 29.07397
59.279999 | 16836.3164 | 16657.31 | 15508.4 | 179.0056 | 1119.832 | 29.08055
59.290001 | 17009.1191 | 16657.25 | 15505.72 | 351.8662 | 1122.442 | 29.08707
59.299999 | 16782.543 | 16657.21 | 15503.05 | 125.3347 | 1125.062 | 29.09354
59.310001 | 17141.0605 | 16657.18 | 15500.39 | 483.8802 | 1127.695 | 29.09993
59.32 | 17070.9277 | 16657.17 | 15497.72 | 413.7614 | 1130.338 | 29.10627
59.330002 | 17087.5859 | 16657.17 | 15495.06 | 430.4185 | 1132.993 | 29.11251
59.34 | 17138.2031 | 16657.18 | 15492.41 | 481.0194 | 1135.659 | 29.1187
59.349998 | 17288.1328 | 16657.21 | 15489.75 | 630.9181 | 1138.336 | 29.12478
59.360001 | 17277.3496 | 16657.26 | 15487.1 | 620.0877 | 1141.027 | 29.13079
59.369999 | 16844.9004 | 16657.32 | 15484.46 | 187.5775 | 1143.726 | 29.13672
59.380001 | 16772.3906 | 16657.4 | 15481.82 | 114.9899 | 1146.44 | 29.14254
59.389999 | 17347.375 | 16657.49 | 15479.18 | 689.8829 | 1149.163 | 29.14827
59.400002 | 17598.2188 | 16657.6 | 15476.55 | 940.6184 | 1151.901 | 29.15389
59.41 | 16824.5664 | 16657.72 | 15473.92 | 166.843 | 1154.648 | 29.15942
59.419998 | 16683.6621 | 16657.86 | 15471.29 | 25.80071 | 1157.407 | 29.16482
59.43 | 16891.5801 | 16658.02 | 15468.67 | 233.5643 | 1160.179 | 29.17013
59.439999 | 16800.0078 | 16658.18 | 15466.05 | 141.8235 | 1162.962 | 29.17531
59.450001 | 16820.9609 | 16658.37 | 15463.43 | 162.5908 | 1165.758 | 29.18037
59.459999 | 16662.2266 | 16658.57 | 15460.82 | 3.656997 | 1168.564 | 29.18531
59.470001 | 16941.4453 | 16658.79 | 15458.21 | 282.6587 | 1171.385 | 29.19012
59.48 | 16983.9297 | 16659.02 | 15455.61 | 324.9116 | 1174.216 | 29.1948
59.490002 | 16906.7578 | 16659.27 | 15453.01 | 247.4924 | 1177.06 | 29.19934
59.5 | 17363.2695 | 16659.53 | 15450.41 | 703.7408 | 1179.916 | 29.20374
59.509998 | 17265.1855 | 16659.81 | 15447.82 | 605.3784 | 1182.783 | 29.20799
59.52 | 17649.5156 | 16660.1 | 15445.23 | 989.4131 | 1185.664 | 29.21212
59.529999 | 17774.5898 | 16660.41 | 15442.64 | 1114.178 | 1188.556 | 29.21607
59.540001 | 17817.2754 | 16660.74 | 15440.06 | 1156.536 | 1191.462 | 29.21988
59.549999 | 17643.1738 | 16661.08 | 15437.48 | 982.0925 | 1194.378 | 29.22353
59.560001 | 17416.666 | 16661.44 | 15434.9 | 755.2252 | 1197.31 | 29.22701
59.57 | 17432.9375 | 16661.82 | 15432.33 | 771.1224 | 1200.252 | 29.23034
59.580002 | 17446.7949 | 16662.21 | 15429.76 | 784.5893 | 1203.207 | 29.23348
59.59 | 17369.8027 | 16662.61 | 15427.2 | 707.1903 | 1206.174 | 29.23647
59.599998 | 17503.5566 | 16663.03 | 15424.64 | 840.522 | 1209.153 | 29.23927
59.610001 | 17473.8203 | 16663.47 | 15422.08 | 810.3458 | 1212.148 | 29.2419
59.619999 | 17255.8574 | 16663.93 | 15419.53 | 591.9286 | 1215.152 | 29.24434
59.630001 | 17410.9473 | 16664.4 | 15416.98 | 746.5459 | 1218.171 | 29.2466
59.639999 | 17046.8652 | 16664.89 | 15414.44 | 381.9768 | 1221.201 | 29.24867
59.650002 | 16680.7637 | 16665.39 | 15411.9 | 15.37038 | 1224.247 | 29.25054
59.66 | 17007.2832 | 16665.91 | 15409.36 | 341.3691 | 1227.303 | 29.25222
59.669998 | 17467.8418 | 16666.45 | 15406.83 | 801.3911 | 1230.372 | 29.25369
59.68 | 17751.0449 | 16667 | 15404.29 | 1084.04 | 1233.456 | 29.25498
59.689999 | 17744.0469 | 16667.57 | 15401.77 | 1076.473 | 1236.551 | 29.25604
59.700001 | 16989.6895 | 16668.16 | 15399.24 | 321.5274 | 1239.661 | 29.2569
59.709999 | 17139.0781 | 16668.76 | 15396.73 | 470.3136 | 1242.782 | 29.25756
59.720001 | 18078.5234 | 16669.39 | 15394.21 | 1409.138 | 1245.919 | 29.25799
59.73 | 17852.377 | 16670.02 | 15391.7 | 1182.355 | 1249.067 | 29.25821
59.740002 | 17098.4238 | 16670.68 | 15389.19 | 427.748 | 1252.229 | 29.2582
59.75 | 17558.1211 | 16671.35 | 15386.68 | 886.775 | 1255.403 | 29.25798
59.759998 | 17950 | 16672.03 | 15384.18 | 1277.967 | 1258.591 | 29.25752
59.77 | 17752.9023 | 16672.74 | 15381.69 | 1080.165 | 1261.794 | 29.25684
59.779999 | 17980.7285 | 16673.46 | 15379.19 | 1307.271 | 1265.008 | 29.25592
59.790001 | 18454.2891 | 16674.2 | 15376.7 | 1780.093 | 1268.238 | 29.25476
59.799999 | 18179.9629 | 16674.95 | 15374.22 | 1505.013 | 1271.479 | 29.25338
59.810001 | 18012.1309 | 16675.72 | 15371.74 | 1336.407 | 1274.737 | 29.25174
59.82 | 18100.4004 | 16676.51 | 15369.26 | 1423.888 | 1278.006 | 29.24987
59.830002 | 17561.9512 | 16677.32 | 15366.78 | 884.6327 | 1281.289 | 29.24774
59.84 | 17127.2051 | 16678.14 | 15364.31 | 449.0633 | 1284.586 | 29.24538
59.849998 | 17387.1855 | 16678.98 | 15361.84 | 708.2036 | 1287.895 | 29.24276
59.860001 | 17496.123 | 16679.84 | 15359.38 | 816.2824 | 1291.221 | 29.23988
59.869999 | 17851.2012 | 16680.71 | 15356.92 | 1170.487 | 1294.558 | 29.23676
59.880001 | 17740.7227 | 16681.61 | 15354.46 | 1059.114 | 1297.912 | 29.23337
59.889999 | 17128.5645 | 16682.52 | 15352.01 | 446.0476 | 1301.276 | 29.22972
59.900002 | 17528.9395 | 16683.45 | 15349.56 | 845.4944 | 1304.658 | 29.22581
59.91 | 17233.334 | 16684.39 | 15347.12 | 548.944 | 1308.052 | 29.22164
59.919998 | 17316.9102 | 16685.35 | 15344.68 | 631.5586 | 1311.459 | 29.2172
59.93 | 17592.418 | 16686.33 | 15342.24 | 906.086 | 1314.882 | 29.21249
59.939999 | 17604.502 | 16687.33 | 15339.8 | 917.1734 | 1318.317 | 29.20751
59.950001 | 17691.7988 | 16688.34 | 15337.37 | 1003.454 | 1321.77 | 29.20226
59.959999 | 17433.1836 | 16689.38 | 15334.95 | 743.8073 | 1325.233 | 29.19674
59.970001 | 17097.2637 | 16690.43 | 15332.52 | 406.8358 | 1328.714 | 29.19093
59.98 | 17305.4082 | 16691.5 | 15330.1 | 613.9123 | 1332.207 | 29.18485
59.990002 | 17289.1387 | 16692.58 | 15327.69 | 596.5567 | 1335.715 | 29.17849
60 | 17534.8613 | 16693.69 | 15325.28 | 841.1756 | 1339.237 | 29.17185
60.009998 | 18075.6367 | 16694.81 | 15322.87 | 1380.83 | 1342.772 | 29.16493
60.02 | 17691.3789 | 16695.95 | 15320.46 | 995.432 | 1346.324 | 29.15772
60.029999 | 17032.0215 | 16697.1 | 15318.06 | 334.9179 | 1349.889 | 29.15023
60.040001 | 17648.1309 | 16698.28 | 15315.67 | 949.8504 | 1353.471 | 29.14245
60.049999 | 17464.9512 | 16699.47 | 15313.27 | 765.4785 | 1357.064 | 29.13438
60.060001 | 17086.918 | 16700.69 | 15310.88 | 386.2322 | 1360.675 | 29.12602
60.07 | 17386.1367 | 16701.92 | 15308.5 | 684.2215 | 1364.299 | 29.11738
60.080002 | 17987.0098 | 16703.16 | 15306.12 | 1283.847 | 1367.939 | 29.10844
60.09 | 17831.2324 | 16704.43 | 15303.74 | 1126.803 | 1371.592 | 29.09921
60.099998 | 17215.0273 | 16705.71 | 15301.36 | 509.3145 | 1375.259 | 29.08968
60.110001 | 17299.7969 | 16707.02 | 15298.99 | 592.7802 | 1378.944 | 29.07986
60.119999 | 17942.7109 | 16708.34 | 15296.63 | 1234.375 | 1382.641 | 29.06975
60.130001 | 18282.3965 | 16709.68 | 15294.26 | 1572.72 | 1386.356 | 29.05933
60.139999 | 18219.8125 | 16711.03 | 15291.9 | 1508.779 | 1390.082 | 29.04862
60.150002 | 18650 | 16712.41 | 15289.55 | 1937.59 | 1393.827 | 29.03761
60.16 | 18631.9238 | 16713.8 | 15287.19 | 1918.119 | 1397.585 | 29.02631
60.169998 | 18588.3125 | 16715.22 | 15284.85 | 1873.095 | 1401.357 | 29.01471
60.18 | 18490.2598 | 16716.65 | 15282.5 | 1773.61 | 1405.146 | 29.00281
60.189999 | 17839.2227 | 16718.1 | 15280.16 | 1121.124 | 1408.949 | 28.99061
60.200001 | 17896.791 | 16719.57 | 15277.82 | 1177.222 | 1412.769 | 28.9781
60.209999 | 18164.1465 | 16721.05 | 15275.49 | 1443.092 | 1416.601 | 28.9653
60.220001 | 17707.2148 | 16722.56 | 15273.16 | 984.6525 | 1420.453 | 28.95219
60.23 | 17304.4414 | 16724.09 | 15270.83 | 580.3547 | 1424.316 | 28.93879
60.240002 | 17760.6621 | 16725.63 | 15268.51 | 1035.032 | 1428.197 | 28.92509
60.25 | 17807.0938 | 16727.19 | 15266.19 | 1079.901 | 1432.092 | 28.91109
60.259998 | 17833.334 | 16728.77 | 15263.88 | 1104.561 | 1436.001 | 28.89679
60.27 | 17946.3418 | 16730.37 | 15261.56 | 1215.968 | 1439.928 | 28.88218
60.279999 | 18264.4746 | 16731.99 | 15259.26 | 1532.483 | 1443.869 | 28.86728
60.290001 | 17862.2363 | 16733.63 | 15256.95 | 1128.606 | 1447.828 | 28.85207
60.299999 | 17923.6797 | 16735.29 | 15254.65 | 1188.394 | 1451.798 | 28.83657
60.310001 | 18488.5117 | 16736.96 | 15252.35 | 1751.549 | 1455.788 | 28.82076
60.32 | 18493.5977 | 16738.66 | 15250.06 | 1754.94 | 1459.792 | 28.80467
60.330002 | 17858.6074 | 16740.37 | 15247.77 | 1118.236 | 1463.812 | 28.78827
60.34 | 17596.084 | 16742.1 | 15245.49 | 853.9802 | 1467.846 | 28.77158
60.349998 | 18254.1172 | 16743.85 | 15243.2 | 1510.262 | 1471.895 | 28.75459
60.360001 | 18442.2227 | 16745.63 | 15240.93 | 1696.595 | 1475.964 | 28.73729
60.369999 | 17736.3828 | 16747.42 | 15238.65 | 988.9667 | 1480.044 | 28.71971
60.380001 | 18087.3535 | 16749.23 | 15236.38 | 1338.127 | 1484.144 | 28.70183
60.389999 | 18125.3848 | 16751.05 | 15234.11 | 1374.331 | 1488.256 | 28.68366
60.400002 | 17935.7734 | 16752.9 | 15231.85 | 1182.87 | 1492.388 | 28.66519
60.41 | 17963.9395 | 16754.77 | 15229.59 | 1209.169 | 1496.532 | 28.64644
60.419998 | 18519.6641 | 16756.66 | 15227.34 | 1763.008 | 1500.693 | 28.6274
60.43 | 18521.2227 | 16758.56 | 15225.08 | 1762.66 | 1504.871 | 28.60806
60.439999 | 18566.6289 | 16760.49 | 15222.83 | 1806.143 | 1509.063 | 28.58844
60.450001 | 17879.3262 | 16762.43 | 15220.59 | 1116.894 | 1513.274 | 28.56853
60.459999 | 17790.9121 | 16764.39 | 15218.35 | 1026.517 | 1517.497 | 28.54834
60.470001 | 18114.668 | 16766.38 | 15216.11 | 1348.288 | 1521.74 | 28.52786
60.48 | 18486.5137 | 16768.38 | 15213.88 | 1718.132 | 1525.997 | 28.5071
60.490002 | 18369.4141 | 16770.4 | 15211.65 | 1599.01 | 1530.271 | 28.48605
60.5 | 18311.3477 | 16772.45 | 15209.42 | 1538.902 | 1534.56 | 28.46474
60.509998 | 18962.7695 | 16774.51 | 15207.2 | 2188.263 | 1538.863 | 28.44314
60.52 | 18416.5059 | 16776.59 | 15204.98 | 1639.917 | 1543.187 | 28.42126
60.529999 | 18099.9922 | 16778.69 | 15202.77 | 1321.305 | 1547.523 | 28.39912
60.540001 | 17943.2402 | 16780.81 | 15200.55 | 1162.431 | 1551.879 | 28.37669
60.549999 | 18013.7891 | 16782.95 | 15198.35 | 1230.842 | 1556.246 | 28.354
60.560001 | 17609.9336 | 16785.11 | 15196.14 | 824.826 | 1560.635 | 28.33103
60.57 | 17699.5527 | 16787.29 | 15193.94 | 912.2666 | 1565.036 | 28.30781
60.580002 | 17900 | 16789.48 | 15191.74 | 1110.515 | 1569.456 | 28.28431
60.59 | 17909.8652 | 16791.7 | 15189.55 | 1118.163 | 1573.89 | 28.26056
60.599998 | 17950 | 16793.94 | 15187.36 | 1156.061 | 1578.339 | 28.23655
60.610001 | 18028.5566 | 16796.2 | 15185.18 | 1232.358 | 1582.808 | 28.21226
60.619999 | 18408.7812 | 16798.47 | 15183 | 1610.308 | 1587.29 | 28.18774
60.630001 | 18636.9688 | 16800.77 | 15180.82 | 1836.197 | 1591.792 | 28.16295
60.639999 | 18508.5723 | 16803.09 | 15178.64 | 1705.485 | 1596.305 | 28.13791
60.650002 | 18268.0996 | 16805.42 | 15176.47 | 1462.675 | 1600.84 | 28.11262
60.66 | 18731.1777 | 16807.78 | 15174.31 | 1923.397 | 1605.388 | 28.08709
60.669998 | 19296.125 | 16810.16 | 15172.14 | 2485.97 | 1609.951 | 28.06132
60.68 | 18426.502 | 16812.55 | 15169.98 | 1613.95 | 1614.534 | 28.03528
60.689999 | 18111.0391 | 16814.97 | 15167.83 | 1296.073 | 1619.13 | 28.00902
60.700001 | 18283.3359 | 16817.4 | 15165.67 | 1465.933 | 1623.746 | 27.98252
60.709999 | 18067.627 | 16819.86 | 15163.53 | 1247.771 | 1628.374 | 27.95579
60.720001 | 18582.2949 | 16822.33 | 15161.38 | 1759.963 | 1633.022 | 27.92881
60.73 | 18481.2324 | 16824.83 | 15159.24 | 1656.407 | 1637.684 | 27.90162
60.740002 | 18830.1504 | 16827.34 | 15157.1 | 2002.81 | 1642.364 | 27.87419
60.75 | 18338.6836 | 16829.87 | 15154.97 | 1508.81 | 1647.058 | 27.84655
60.759998 | 18738.7852 | 16832.43 | 15152.84 | 1906.359 | 1651.769 | 27.81869
60.77 | 18798.6602 | 16835 | 15150.71 | 1963.659 | 1656.498 | 27.79059
60.779999 | 18624.8438 | 16837.59 | 15148.59 | 1787.251 | 1661.241 | 27.76229
60.790001 | 18488.4336 | 16840.21 | 15146.47 | 1648.226 | 1666.003 | 27.73376
60.799999 | 18404.2207 | 16842.84 | 15144.36 | 1561.382 | 1670.778 | 27.70504
60.810001 | 18504.2266 | 16845.49 | 15142.24 | 1658.733 | 1675.573 | 27.6761
60.82 | 18252.0195 | 16848.16 | 15140.14 | 1403.855 | 1680.382 | 27.64696
60.830002 | 18463.8223 | 16850.86 | 15138.03 | 1612.965 | 1685.208 | 27.61762
60.84 | 18974.4453 | 16853.57 | 15135.93 | 2120.877 | 1690.049 | 27.58808
60.849998 | 18685.748 | 16856.3 | 15133.83 | 1829.449 | 1694.905 | 27.55836
60.860001 | 18648.6953 | 16859.05 | 15131.74 | 1789.644 | 1699.782 | 27.52841
60.869999 | 18917.1914 | 16861.82 | 15129.65 | 2055.371 | 1704.67 | 27.4983
60.880001 | 18085.1191 | 16864.61 | 15127.57 | 1220.507 | 1709.579 | 27.46799
60.889999 | 17689.8008 | 16867.42 | 15125.48 | 822.3802 | 1714.499 | 27.43751
60.900002 | 17952.1816 | 16870.25 | 15123.41 | 1081.929 | 1719.44 | 27.40684
60.91 | 18391.2188 | 16873.1 | 15121.33 | 1518.118 | 1724.394 | 27.376
60.919998 | 18555.7891 | 16875.97 | 15119.26 | 1679.821 | 1729.363 | 27.34499
60.93 | 18209.1211 | 16878.86 | 15117.19 | 1330.263 | 1734.352 | 27.31379
60.939999 | 18586.2891 | 16881.76 | 15115.13 | 1704.525 | 1739.353 | 27.28244
60.950001 | 18695.7031 | 16884.69 | 15113.07 | 1811.009 | 1744.375 | 27.25091
60.959999 | 18416.9023 | 16887.64 | 15111.01 | 1529.263 | 1749.407 | 27.21924
60.970001 | 18314.6895 | 16890.61 | 15108.96 | 1424.082 | 1754.461 | 27.18739
60.98 | 18509.3828 | 16893.59 | 15106.91 | 1615.79 | 1759.527 | 27.1554
60.990002 | 18373.123 | 16896.6 | 15104.86 | 1476.525 | 1764.61 | 27.12326
61 | 18282.7676 | 16899.62 | 15102.82 | 1383.146 | 1769.708 | 27.09097
61.009998 | 18326.3633 | 16902.66 | 15100.79 | 1423.699 | 1774.82 | 27.05854
61.02 | 17922.25 | 16905.73 | 15098.75 | 1016.521 | 1779.952 | 27.02595
61.029999 | 18362.8965 | 16908.81 | 15096.72 | 1454.087 | 1785.095 | 26.99324
61.040001 | 18482.3066 | 16911.91 | 15094.69 | 1570.393 | 1790.259 | 26.96038
61.049999 | 18447.0605 | 16915.03 | 15092.67 | 1532.029 | 1795.434 | 26.92741
61.060001 | 18622.6582 | 16918.17 | 15090.65 | 1704.485 | 1800.629 | 26.89429
61.07 | 18369.8457 | 16921.33 | 15088.63 | 1448.514 | 1805.836 | 26.86106
61.080002 | 18132.4863 | 16924.51 | 15086.62 | 1207.977 | 1811.06 | 26.8277
61.09 | 18186.832 | 16927.71 | 15084.61 | 1259.126 | 1816.298 | 26.79423
61.099998 | 18772.3535 | 16930.92 | 15082.61 | 1841.433 | 1821.55 | 26.76065
61.110001 | 18529.6738 | 16934.16 | 15080.61 | 1595.517 | 1826.822 | 26.72694
61.119999 | 18859.7754 | 16937.41 | 15078.61 | 1922.368 | 1832.104 | 26.69313
61.130001 | 19406.3848 | 16940.68 | 15076.62 | 2465.703 | 1837.406 | 26.65921
61.139999 | 19473.5586 | 16943.97 | 15074.63 | 2529.589 | 1842.719 | 26.62521
61.150002 | 19169.2109 | 16947.28 | 15072.64 | 2221.93 | 1848.051 | 26.59109
61.16 | 18854.3789 | 16950.61 | 15070.66 | 1903.771 | 1853.395 | 26.55688
61.169998 | 19531.5664 | 16953.95 | 15068.68 | 2577.613 | 1858.753 | 26.52259
61.18 | 19111.8379 | 16957.32 | 15066.7 | 2154.519 | 1864.13 | 26.48819
61.189999 | 18748.5703 | 16960.7 | 15064.73 | 1787.87 | 1869.517 | 26.45372
61.200001 | 19012.916 | 16964.1 | 15062.76 | 2048.813 | 1874.924 | 26.41916
61.209999 | 18786.6797 | 16967.52 | 15060.8 | 1819.159 | 1880.339 | 26.38454
61.220001 | 18913.2012 | 16970.96 | 15058.83 | 1942.241 | 1885.775 | 26.34982
61.23 | 18619.1289 | 16974.41 | 15056.88 | 1644.714 | 1891.222 | 26.31505
61.240002 | 18556.2363 | 16977.89 | 15054.92 | 1578.348 | 1896.685 | 26.2802
61.25 | 19139.5781 | 16981.38 | 15052.97 | 2158.199 | 1902.16 | 26.24529
61.259998 | 19813.8438 | 16984.89 | 15051.03 | 2828.957 | 1907.648 | 26.21033
61.27 | 19600.0488 | 16988.41 | 15049.08 | 2611.634 | 1913.154 | 26.17528
61.279999 | 18991.7441 | 16991.96 | 15047.15 | 1999.787 | 1918.671 | 26.1402
61.290001 | 18839.0488 | 16995.52 | 15045.21 | 1843.528 | 1924.206 | 26.10505
61.299999 | 18735.8047 | 16999.1 | 15043.28 | 1736.707 | 1929.749 | 26.06987
61.310001 | 18867.2246 | 17002.7 | 15041.35 | 1864.528 | 1935.312 | 26.03462
61.32 | 18597.4922 | 17006.31 | 15039.43 | 1591.183 | 1940.884 | 25.99935
61.330002 | 18513.6602 | 17009.94 | 15037.5 | 1503.72 | 1946.472 | 25.96403
61.34 | 18580.6094 | 17013.59 | 15035.59 | 1567.022 | 1952.071 | 25.92868
61.349998 | 18539.4961 | 17017.25 | 15033.67 | 1522.246 | 1957.682 | 25.89331
61.360001 | 18483.9941 | 17020.93 | 15031.76 | 1463.061 | 1963.311 | 25.85787
61.369999 | 18895.0508 | 17024.63 | 15029.86 | 1870.423 | 1968.948 | 25.82244
61.380001 | 18853.3926 | 17028.34 | 15027.95 | 1825.048 | 1974.603 | 25.78696
61.389999 | 19254.2871 | 17032.07 | 15026.06 | 2222.214 | 1980.266 | 25.75148
61.400002 | 19307.9746 | 17035.82 | 15024.16 | 2272.152 | 1985.946 | 25.71597
61.41 | 18590.7168 | 17039.58 | 15022.27 | 1551.132 | 1991.636 | 25.68045
61.419998 | 18823.2598 | 17043.36 | 15020.38 | 1779.898 | 1997.336 | 25.64494
61.43 | 19346.1289 | 17047.16 | 15018.5 | 2298.97 | 2003.053 | 25.60938
61.439999 | 19038.7012 | 17050.97 | 15016.62 | 1987.734 | 2008.779 | 25.57384
61.450001 | 18481.7109 | 17054.8 | 15014.74 | 1426.915 | 2014.521 | 25.53828
61.459999 | 18760.6738 | 17058.64 | 15012.86 | 1702.038 | 2020.269 | 25.50274
61.470001 | 19405.1816 | 17062.49 | 15010.99 | 2342.687 | 2026.034 | 25.46719
61.48 | 19760.2656 | 17066.37 | 15009.13 | 2693.9 | 2031.807 | 25.43165
61.490002 | 19984.0469 | 17070.25 | 15007.26 | 2913.793 | 2037.593 | 25.39612
61.5 | 19450 | 17074.16 | 15005.41 | 2375.844 | 2043.389 | 25.3606
61.509998 | 19470.7832 | 17078.07 | 15003.55 | 2392.712 | 2049.195 | 25.32511
61.52 | 19552.2461 | 17082 | 15001.7 | 2470.243 | 2055.016 | 25.28961
61.529999 | 19280.0078 | 17085.95 | 14999.85 | 2194.06 | 2060.843 | 25.25415
61.540001 | 18706.3633 | 17089.91 | 14998 | 1616.453 | 2066.686 | 25.2187
61.549999 | 18616.6113 | 17093.88 | 14996.16 | 1522.73 | 2072.534 | 25.18329
61.560001 | 18376.9941 | 17097.87 | 14994.33 | 1279.122 | 2078.398 | 25.14789
61.57 | 18286.2656 | 17101.87 | 14992.49 | 1184.393 | 2084.268 | 25.11253
61.580002 | 19484.7227 | 17105.89 | 14990.66 | 2378.834 | 2090.149 | 25.0772
61.59 | 19374.6133 | 17109.92 | 14988.84 | 2264.697 | 2096.039 | 25.04191
61.599998 | 19175.1152 | 17113.96 | 14987.01 | 2061.158 | 2101.937 | 25.00667
61.610001 | 18897.9531 | 17118.01 | 14985.19 | 1779.939 | 2107.849 | 24.97145
61.619999 | 19118.8535 | 17122.08 | 14983.38 | 1996.775 | 2113.765 | 24.93629
61.630001 | 18807.3457 | 17126.16 | 14981.57 | 1681.184 | 2119.695 | 24.90116
61.639999 | 18579.1758 | 17130.25 | 14979.76 | 1448.924 | 2125.628 | 24.8661
61.650002 | 18702.3789 | 17134.36 | 14977.95 | 1568.02 | 2131.576 | 24.83107
61.66 | 19074.6055 | 17138.47 | 14976.15 | 1936.131 | 2137.528 | 24.7961
61.669998 | 19465.2871 | 17142.6 | 14974.35 | 2322.685 | 2143.487 | 24.76121
61.68 | 19197.4473 | 17146.74 | 14972.56 | 2050.704 | 2149.458 | 24.72634
61.689999 | 18866.5469 | 17150.89 | 14970.77 | 1715.654 | 2155.433 | 24.69155
61.700001 | 19343.3789 | 17155.06 | 14968.98 | 2188.321 | 2161.42 | 24.65682
61.709999 | 19849.0332 | 17159.23 | 14967.2 | 2689.804 | 2167.409 | 24.62216
61.720001 | 19610.918 | 17163.42 | 14965.42 | 2447.502 | 2173.411 | 24.58756
61.73 | 19329.7598 | 17167.61 | 14963.64 | 2162.15 | 2179.416 | 24.55304
61.740002 | 19055.5117 | 17171.82 | 14961.87 | 1883.696 | 2185.429 | 24.51858
61.75 | 19293.0156 | 17176.03 | 14960.1 | 2116.986 | 2191.446 | 24.4842
61.759998 | 19422.3926 | 17180.25 | 14958.33 | 2242.139 | 2197.469 | 24.44992
61.77 | 19871.6504 | 17184.49 | 14956.57 | 2687.161 | 2203.501 | 24.41568
61.779999 | 19896.8711 | 17188.73 | 14954.81 | 2708.14 | 2209.535 | 24.38154
61.790001 | 19204.4316 | 17192.99 | 14953.06 | 2011.445 | 2215.58 | 24.34747
61.799999 | 18783.3887 | 17197.25 | 14951.31 | 1586.143 | 2221.623 | 24.3135
61.810001 | 19156.9961 | 17201.52 | 14949.56 | 1955.478 | 2227.678 | 24.27961
61.82 | 19628.4258 | 17205.8 | 14947.82 | 2422.63 | 2233.733 | 24.24581
61.830002 | 19901.5449 | 17210.08 | 14946.08 | 2691.463 | 2239.794 | 24.2121
61.84 | 20441.334 | 17214.38 | 14944.34 | 3226.958 | 2245.857 | 24.17848
61.849998 | 19887.1133 | 17218.68 | 14942.61 | 2668.438 | 2251.924 | 24.14497
61.860001 | 19232.1543 | 17222.99 | 14940.88 | 2009.168 | 2257.998 | 24.11153
61.869999 | 18865.6406 | 17227.3 | 14939.15 | 1638.341 | 2264.07 | 24.07821
61.880001 | 19224.7871 | 17231.62 | 14937.43 | 1993.163 | 2270.151 | 24.04497
61.889999 | 19488.3184 | 17235.95 | 14935.71 | 2252.368 | 2276.229 | 24.01186
61.900002 | 18913.8613 | 17240.29 | 14933.99 | 1673.574 | 2282.315 | 23.97883
61.91 | 19016.1191 | 17244.63 | 14932.28 | 1771.492 | 2288.399 | 23.94591
61.919998 | 19169.4609 | 17248.97 | 14930.57 | 1920.49 | 2294.484 | 23.91311
61.93 | 19532.0332 | 17253.32 | 14928.87 | 2278.709 | 2300.574 | 23.8804
61.939999 | 19667.1914 | 17257.68 | 14927.17 | 2409.514 | 2306.662 | 23.84781
61.950001 | 19263.6406 | 17262.04 | 14925.47 | 2001.6 | 2312.756 | 23.81532
61.959999 | 19372.6602 | 17266.4 | 14923.78 | 2106.257 | 2318.844 | 23.78296
61.970001 | 19498.5957 | 17270.77 | 14922.09 | 2227.822 | 2324.938 | 23.75071
61.98 | 19399.0938 | 17275.15 | 14920.4 | 2123.948 | 2331.028 | 23.71857
61.990002 | 19403.502 | 17279.52 | 14918.71 | 2123.981 | 2337.12 | 23.68656
62 | 18763.2012 | 17283.9 | 14917.04 | 1479.302 | 2343.209 | 23.65466
62.009998 | 18784.9395 | 17288.28 | 14915.36 | 1496.661 | 2349.296 | 23.6229
62.02 | 19786.666 | 17292.66 | 14913.69 | 2494.003 | 2355.386 | 23.59123
62.029999 | 19912.2363 | 17297.05 | 14912.02 | 2615.19 | 2361.47 | 23.5597
62.040001 | 19942.9375 | 17301.44 | 14910.35 | 2641.501 | 2367.557 | 23.52829
62.049999 | 20225.5215 | 17305.82 | 14908.69 | 2919.7 | 2373.635 | 23.49702
62.060001 | 19501.3164 | 17310.21 | 14907.03 | 2191.103 | 2379.717 | 23.46586
62.07 | 19410.9277 | 17314.6 | 14905.38 | 2096.326 | 2385.792 | 23.43484
62.080002 | 19457.1934 | 17318.99 | 14903.72 | 2138.201 | 2391.865 | 23.40395
62.09 | 19274.6484 | 17323.38 | 14902.08 | 1951.267 | 2397.932 | 23.37319
62.099998 | 19285.9062 | 17327.77 | 14900.43 | 1958.137 | 2403.995 | 23.34258
62.110001 | 19730.5918 | 17332.16 | 14898.79 | 2398.432 | 2410.057 | 23.31207
62.119999 | 19593.5527 | 17336.54 | 14897.15 | 2257.009 | 2416.109 | 23.28172
62.130001 | 19592.8379 | 17340.93 | 14895.52 | 2251.906 | 2422.161 | 23.25149
62.139999 | 19891.8711 | 17345.31 | 14893.89 | 2546.559 | 2428.202 | 23.22141
62.150002 | 19898.9453 | 17349.7 | 14892.26 | 2549.25 | 2434.242 | 23.19146
62.16 | 19607.2402 | 17354.07 | 14890.64 | 2253.168 | 2440.273 | 23.16165
62.169998 | 19976.7598 | 17358.45 | 14889.02 | 2618.314 | 2446.295 | 23.132
62.18 | 19677.7051 | 17362.82 | 14887.4 | 2314.886 | 2452.314 | 23.10246
62.189999 | 18838.3613 | 17367.18 | 14885.79 | 1471.177 | 2458.321 | 23.07308
62.200001 | 19700.0605 | 17371.55 | 14884.18 | 2328.511 | 2464.326 | 23.04383
62.209999 | 19720.8184 | 17375.91 | 14882.57 | 2344.913 | 2470.316 | 23.01474
62.220001 | 19083.2227 | 17380.26 | 14880.97 | 1702.962 | 2476.303 | 22.98579
62.23 | 19459.4355 | 17384.61 | 14879.37 | 2074.828 | 2482.277 | 22.95698
62.240002 | 20340.8945 | 17388.95 | 14877.78 | 2951.945 | 2488.243 | 22.92833
62.25 | 19353.4336 | 17393.28 | 14876.19 | 1960.15 | 2494.198 | 22.89982
62.259998 | 18760.8438 | 17397.61 | 14874.6 | 1363.233 | 2500.14 | 22.87147
62.27 | 19470.0547 | 17401.93 | 14873.01 | 2068.122 | 2506.076 | 22.84324
62.279999 | 19715.0371 | 17406.24 | 14871.43 | 2308.793 | 2511.997 | 22.81519
62.290001 | 19623.8457 | 17410.55 | 14869.85 | 2213.294 | 2517.91 | 22.78727
62.299999 | 19880.3359 | 17414.85 | 14868.28 | 2465.49 | 2523.806 | 22.75952
62.310001 | 19634.7656 | 17419.14 | 14866.71 | 2215.63 | 2529.695 | 22.7319
62.32 | 19752.6406 | 17423.41 | 14865.14 | 2329.227 | 2535.567 | 22.70445
62.330002 | 19568.1387 | 17427.68 | 14863.58 | 2140.457 | 2541.427 | 22.67715
62.34 | 19000.4863 | 17431.94 | 14862.02 | 1568.547 | 2547.272 | 22.65
62.349998 | 19311.4453 | 17436.19 | 14860.46 | 1875.26 | 2553.101 | 22.62302
62.360001 | 19675.8223 | 17440.42 | 14858.91 | 2235.399 | 2558.92 | 22.59617
62.369999 | 19096.416 | 17444.65 | 14857.36 | 1651.771 | 2564.718 | 22.5695
62.380001 | 19802.9434 | 17448.86 | 14855.81 | 2354.084 | 2570.506 | 22.54297
62.389999 | 19760.5488 | 17453.06 | 14854.27 | 2307.492 | 2576.272 | 22.51661
62.400002 | 20144.666 | 17457.25 | 14852.73 | 2687.42 | 2582.027 | 22.4904
62.41 | 19582.5508 | 17461.42 | 14851.19 | 2121.132 | 2587.761 | 22.46434
62.419998 | 19517.6035 | 17465.58 | 14849.66 | 2052.027 | 2593.477 | 22.43846
62.43 | 20037.1816 | 17469.72 | 14848.13 | 2567.459 | 2599.179 | 22.41272
62.439999 | 20030.2422 | 17473.85 | 14846.61 | 2556.392 | 2604.858 | 22.38715
62.450001 | 19658.3242 | 17477.97 | 14845.08 | 2180.357 | 2610.523 | 22.36173
62.459999 | 19075.5781 | 17482.06 | 14843.56 | 1593.514 | 2616.162 | 22.33648
62.470001 | 20055.6855 | 17486.15 | 14842.05 | 2569.537 | 2621.788 | 22.31138
62.48 | 20162.3125 | 17490.21 | 14840.54 | 2672.099 | 2627.389 | 22.28645
62.490002 | 20570.9941 | 17494.26 | 14839.03 | 3076.732 | 2632.971 | 22.26168
62.5 | 19927.5137 | 17498.29 | 14837.52 | 2429.222 | 2638.53 | 22.23707
62.509998 | 19764.9336 | 17502.3 | 14836.02 | 2262.631 | 2644.067 | 22.21263
62.52 | 19862.8789 | 17506.3 | 14834.53 | 2356.581 | 2649.584 | 22.18834
62.529999 | 19707.4102 | 17510.27 | 14833.03 | 2197.14 | 2655.075 | 22.16422
62.540001 | 19759.2871 | 17514.23 | 14831.54 | 2245.06 | 2660.547 | 22.14025
62.549999 | 19681.6211 | 17518.16 | 14830.05 | 2163.462 | 2665.99 | 22.11646
62.560001 | 19502.2109 | 17522.08 | 14828.57 | 1980.136 | 2671.415 | 22.09282
62.57 | 19310.1777 | 17525.97 | 14827.09 | 1784.211 | 2676.81 | 22.06935
62.580002 | 19858.125 | 17529.84 | 14825.61 | 2328.287 | 2682.182 | 22.04605
62.59 | 20279.0566 | 17533.69 | 14824.14 | 2745.371 | 2687.527 | 22.0229
62.599998 | 19763.0547 | 17537.51 | 14822.67 | 2225.544 | 2692.845 | 21.99994
62.610001 | 19213.8457 | 17541.32 | 14821.2 | 1672.531 | 2698.14 | 21.97711
62.619999 | 19468.4551 | 17545.09 | 14819.73 | 1923.363 | 2703.403 | 21.95447
62.630001 | 19558.1152 | 17548.85 | 14818.27 | 2009.266 | 2708.643 | 21.93198
62.639999 | 20183.334 | 17552.58 | 14816.82 | 2630.757 | 2713.849 | 21.90966
62.650002 | 20170.9707 | 17556.28 | 14815.36 | 2614.687 | 2719.033 | 21.8875
62.66 | 20078.9805 | 17559.96 | 14813.91 | 2519.018 | 2724.183 | 21.86551
62.669998 | 20113.2578 | 17563.61 | 14812.47 | 2549.644 | 2729.302 | 21.84369
62.68 | 19507.9434 | 17567.24 | 14811.02 | 1940.701 | 2734.396 | 21.82202
62.689999 | 19440.2832 | 17570.84 | 14809.59 | 1869.443 | 2739.454 | 21.80053
62.700001 | 19479.2344 | 17574.41 | 14808.15 | 1904.821 | 2744.486 | 21.77919
62.709999 | 19287.9375 | 17577.95 | 14806.72 | 1709.983 | 2749.481 | 21.75803
62.720001 | 19164.4551 | 17581.47 | 14805.29 | 1582.984 | 2754.448 | 21.73702
62.73 | 19042.7266 | 17584.96 | 14803.86 | 1457.771 | 2759.38 | 21.71619
62.740002 | 19443.8965 | 17588.41 | 14802.44 | 1855.484 | 2764.279 | 21.69552
62.75 | 19681.6387 | 17591.84 | 14801.02 | 2089.802 | 2769.144 | 21.67501
62.759998 | 19737.5469 | 17595.23 | 14799.6 | 2142.316 | 2773.973 | 21.65467
62.77 | 20324.6543 | 17598.6 | 14798.19 | 2726.059 | 2778.771 | 21.63449
62.779999 | 19960.041 | 17601.93 | 14796.78 | 2358.115 | 2783.531 | 21.61448
62.790001 | 20061.6641 | 17605.23 | 14795.37 | 2456.437 | 2788.258 | 21.59463
62.799999 | 20148.416 | 17608.49 | 14793.97 | 2539.924 | 2792.945 | 21.57495
62.810001 | 19988.2891 | 17611.73 | 14792.57 | 2376.561 | 2797.599 | 21.55543
62.82 | 20058.0078 | 17614.93 | 14791.18 | 2443.081 | 2802.213 | 21.53608
62.830002 | 20245.6641 | 17618.09 | 14789.79 | 2627.571 | 2806.791 | 21.51689
62.84 | 19965.2285 | 17621.22 | 14788.4 | 2344.005 | 2811.329 | 21.49786
62.849998 | 20519.582 | 17624.32 | 14787.01 | 2895.264 | 2815.828 | 21.47902
62.860001 | 20072.0176 | 17627.38 | 14785.63 | 2444.637 | 2820.291 | 21.46031
62.869999 | 19945.7441 | 17630.4 | 14784.25 | 2315.342 | 2824.71 | 21.44178
62.880001 | 19807.6836 | 17633.39 | 14782.87 | 2174.292 | 2829.093 | 21.42341
62.889999 | 20335.6426 | 17636.34 | 14781.5 | 2699.303 | 2833.432 | 21.40521
62.900002 | 20190.4707 | 17639.25 | 14780.13 | 2551.217 | 2837.733 | 21.38717
62.91 | 20063.6367 | 17642.13 | 14778.77 | 2421.508 | 2841.99 | 21.36928
62.919998 | 19771.7539 | 17644.96 | 14777.41 | 2126.791 | 2846.204 | 21.35158
62.93 | 20262.3965 | 17647.76 | 14776.05 | 2614.636 | 2850.378 | 21.33402
62.939999 | 19837.6094 | 17650.52 | 14774.69 | 2187.092 | 2854.507 | 21.31663
62.950001 | 19287.6777 | 17653.24 | 14773.34 | 1634.441 | 2858.596 | 21.2994
62.959999 | 19864.5801 | 17655.91 | 14771.99 | 2208.669 | 2862.636 | 21.28234
62.970001 | 20254.8672 | 17658.55 | 14770.65 | 2596.319 | 2866.636 | 21.26544
62.98 | 19510.9004 | 17661.14 | 14769.31 | 1849.757 | 2870.589 | 21.2487
62.990002 | 19761.9922 | 17663.7 | 14767.97 | 2098.296 | 2874.497 | 21.23213
63 | 19501.4453 | 17666.21 | 14766.63 | 1835.24 | 2878.358 | 21.21571
63.009998 | 19034.791 | 17668.67 | 14765.3 | 1366.118 | 2882.173 | 21.19946
63.02 | 19245.2285 | 17671.1 | 14763.97 | 1574.13 | 2885.944 | 21.18336
63.029999 | 19557.2715 | 17673.48 | 14762.65 | 1883.794 | 2889.664 | 21.16743
63.040001 | 19835.7383 | 17675.82 | 14761.32 | 2159.922 | 2893.341 | 21.15165
63.049999 | 20183.6973 | 17678.11 | 14760.01 | 2505.591 | 2896.965 | 21.13605
63.060001 | 19926.6895 | 17680.36 | 14758.69 | 2246.334 | 2900.545 | 21.12059
63.07 | 19073.4004 | 17682.56 | 14757.38 | 1390.844 | 2904.073 | 21.1053
63.080002 | 19795.3477 | 17684.71 | 14756.07 | 2110.634 | 2907.554 | 21.09018
63.09 | 19443.6172 | 17686.82 | 14754.76 | 1756.794 | 2910.984 | 21.0752
63.099998 | 19946.3008 | 17688.89 | 14753.46 | 2257.415 | 2914.362 | 21.0604
63.110001 | 20372.8594 | 17690.9 | 14752.16 | 2681.956 | 2917.694 | 21.04573
63.119999 | 19703.2441 | 17692.87 | 14750.87 | 2010.374 | 2920.971 | 21.03124
63.130001 | 19414.7012 | 17694.79 | 14749.58 | 1719.908 | 2924.2 | 21.0169
63.139999 | 19744.3242 | 17696.66 | 14748.29 | 2047.66 | 2927.374 | 21.00273
63.150002 | 19731.332 | 17698.49 | 14747 | 2032.842 | 2930.5 | 20.98871
63.16 | 20293.5469 | 17700.26 | 14745.72 | 2593.282 | 2933.57 | 20.97484
63.169998 | 20691.1895 | 17701.99 | 14744.44 | 2989.199 | 2936.588 | 20.96114
63.18 | 19851.3691 | 17703.67 | 14743.16 | 2147.703 | 2939.554 | 20.94758
63.189999 | 19742.832 | 17705.29 | 14741.89 | 2037.54 | 2942.465 | 20.9342
63.200001 | 20331.166 | 17706.87 | 14740.62 | 2624.297 | 2945.324 | 20.92095
63.209999 | 19509.1387 | 17708.39 | 14739.36 | 1800.746 | 2948.127 | 20.90788
63.220001 | 18918.4492 | 17709.87 | 14738.09 | 1208.582 | 2950.877 | 20.89495
63.23 | 19523.0469 | 17711.29 | 14736.84 | 1811.758 | 2953.571 | 20.88218
63.240002 | 19786.0312 | 17712.66 | 14735.58 | 2073.372 | 2956.21 | 20.86958
63.25 | 19801.9082 | 17713.98 | 14734.33 | 2087.931 | 2958.792 | 20.85711
63.259998 | 19625.3242 | 17715.24 | 14733.08 | 1910.082 | 2961.319 | 20.84482
63.27 | 19517.4004 | 17716.46 | 14731.83 | 1800.945 | 2963.791 | 20.83266
63.279999 | 19417.8633 | 17717.61 | 14730.59 | 1700.249 | 2966.205 | 20.82067
63.290001 | 20317.2305 | 17718.72 | 14729.35 | 2598.509 | 2968.564 | 20.80882
63.299999 | 19350 | 17719.77 | 14728.11 | 1630.227 | 2970.863 | 20.79714
63.310001 | 19401.9941 | 17720.77 | 14726.88 | 1681.221 | 2973.108 | 20.7856
63.32 | 20025.7168 | 17721.72 | 14725.65 | 2304 | 2975.293 | 20.77422
63.330002 | 20083.1836 | 17722.61 | 14724.42 | 2360.577 | 2977.421 | 20.76299
63.34 | 19503.7969 | 17723.44 | 14723.2 | 1780.356 | 2979.49 | 20.75191
63.349998 | 19755.0879 | 17724.22 | 14721.98 | 2030.867 | 2981.5 | 20.741
63.360001 | 19820.4609 | 17724.95 | 14720.76 | 2095.515 | 2983.453 | 20.73021
63.369999 | 19842.7637 | 17725.61 | 14719.55 | 2117.15 | 2985.346 | 20.71959
63.380001 | 19528.7305 | 17726.23 | 14718.34 | 1802.503 | 2987.181 | 20.70912
63.389999 | 19279.1094 | 17726.78 | 14717.13 | 1552.325 | 2988.955 | 20.6988
63.400002 | 19444.4688 | 17727.29 | 14715.93 | 1717.184 | 2990.67 | 20.68863
63.41 | 19637.4668 | 17727.73 | 14714.73 | 1909.737 | 2992.325 | 20.67861
63.419998 | 20260.3926 | 17728.12 | 14713.53 | 2532.276 | 2993.92 | 20.66875
63.43 | 19531.7539 | 17728.45 | 14712.33 | 1803.306 | 2995.455 | 20.65902
63.439999 | 19254.0391 | 17728.72 | 14711.14 | 1525.318 | 2996.929 | 20.64945
63.450001 | 18654.6406 | 17728.94 | 14709.95 | 925.7024 | 2998.344 | 20.64002
63.459999 | 18607.6074 | 17729.1 | 14708.77 | 878.5108 | 2999.696 | 20.63075
63.470001 | 19998.8105 | 17729.2 | 14707.59 | 2269.612 | 3000.989 | 20.62162
63.48 | 19978.6055 | 17729.24 | 14706.41 | 2249.364 | 3002.219 | 20.61265
63.490002 | 19854.3984 | 17729.23 | 14705.23 | 2125.17 | 3003.389 | 20.60382
63.5 | 19014.6465 | 17729.16 | 14704.06 | 1285.491 | 3004.497 | 20.59513
63.509998 | 18853.7461 | 17729.02 | 14702.89 | 1124.721 | 3005.544 | 20.58661
63.52 | 20010.8965 | 17728.84 | 14701.73 | 2282.06 | 3006.53 | 20.57821
63.529999 | 19912.6836 | 17728.59 | 14700.57 | 2184.095 | 3007.453 | 20.56997
63.540001 | 19579.7363 | 17728.28 | 14699.41 | 1851.453 | 3008.315 | 20.56187
63.549999 | 18880.6035 | 17727.92 | 14698.25 | 1152.684 | 3009.114 | 20.55393
63.560001 | 19272.9629 | 17727.5 | 14697.1 | 1545.467 | 3009.852 | 20.54612
63.57 | 18927.9922 | 17727.01 | 14695.95 | 1200.978 | 3010.528 | 20.53846
63.580002 | 19364.5156 | 17726.47 | 14694.8 | 1638.042 | 3011.141 | 20.53095
63.59 | 20076.4629 | 17725.87 | 14693.66 | 2350.589 | 3011.691 | 20.52358
63.599998 | 20653.6602 | 17725.22 | 14692.52 | 2928.444 | 3012.181 | 20.51636
63.610001 | 20198.3848 | 17724.5 | 14691.38 | 2473.886 | 3012.608 | 20.50927
63.619999 | 19692.4023 | 17723.72 | 14690.25 | 1968.68 | 3012.972 | 20.50234
63.630001 | 19639.4102 | 17722.89 | 14689.12 | 1916.524 | 3013.274 | 20.49554
63.639999 | 20427.498 | 17721.99 | 14687.99 | 2705.506 | 3013.513 | 20.4889
63.650002 | 20008.4395 | 17721.04 | 14686.87 | 2287.402 | 3013.69 | 20.4824
63.66 | 18750.2324 | 17720.02 | 14685.74 | 1030.208 | 3013.804 | 20.47603
63.669998 | 19996.9961 | 17718.95 | 14684.63 | 2278.044 | 3013.856 | 20.46981
63.68 | 20187.4707 | 17717.82 | 14683.51 | 2469.65 | 3013.846 | 20.46373
63.689999 | 19977.1816 | 17716.63 | 14682.4 | 2260.55 | 3013.774 | 20.45779
63.700001 | 19622 | 17715.38 | 14681.29 | 1906.618 | 3013.639 | 20.45199
63.709999 | 19477.6348 | 17714.07 | 14680.19 | 1763.561 | 3013.442 | 20.44634
63.720001 | 19918.3008 | 17712.71 | 14679.08 | 2205.595 | 3013.182 | 20.44083
63.73 | 20176.7734 | 17711.28 | 14677.98 | 2465.494 | 3012.861 | 20.43546
63.740002 | 19824.6914 | 17709.8 | 14676.89 | 2114.896 | 3012.478 | 20.43023
63.75 | 19931.0723 | 17708.25 | 14675.79 | 2222.821 | 3012.032 | 20.42514
63.759998 | 19610.5781 | 17706.65 | 14674.7 | 1903.928 | 3011.525 | 20.42019
63.77 | 19239.1914 | 17704.99 | 14673.62 | 1534.203 | 3010.955 | 20.41537
63.779999 | 19076.4238 | 17703.27 | 14672.53 | 1373.154 | 3010.324 | 20.4107
63.790001 | 19257.5547 | 17701.49 | 14671.45 | 1556.064 | 3009.631 | 20.40617
63.799999 | 19677.9004 | 17699.66 | 14670.38 | 1978.244 | 3008.878 | 20.40178
63.810001 | 20117.0938 | 17697.76 | 14669.3 | 2419.333 | 3008.062 | 20.39752
63.82 | 19831.9785 | 17695.81 | 14668.23 | 2136.169 | 3007.185 | 20.3934
63.830002 | 19503.2012 | 17693.8 | 14667.16 | 1809.402 | 3006.248 | 20.38943
63.84 | 18968.2148 | 17691.73 | 14666.1 | 1276.483 | 3005.249 | 20.38558
63.849998 | 18476.9512 | 17689.61 | 14665.04 | 787.3433 | 3004.19 | 20.38189
63.860001 | 19232.3281 | 17687.42 | 14663.98 | 1544.903 | 3003.07 | 20.37831
63.869999 | 19471.6523 | 17685.19 | 14662.92 | 1786.467 | 3001.89 | 20.37489
63.880001 | 18996.041 | 17682.89 | 14661.87 | 1313.152 | 3000.649 | 20.37159
63.889999 | 19209.459 | 17680.54 | 14660.82 | 1528.923 | 2999.349 | 20.36844
63.900002 | 19122.6738 | 17678.13 | 14659.77 | 1444.548 | 2997.988 | 20.36542
63.91 | 19814.8926 | 17675.66 | 14658.73 | 2139.233 | 2996.569 | 20.36253
63.919998 | 19734.9043 | 17673.14 | 14657.69 | 2061.766 | 2995.09 | 20.35979
63.93 | 18875.4043 | 17670.56 | 14656.65 | 1204.845 | 2993.551 | 20.35717
63.939999 | 19019.4609 | 17667.93 | 14655.62 | 1351.535 | 2991.955 | 20.35469
63.950001 | 18792.4746 | 17665.24 | 14654.58 | 1127.239 | 2990.298 | 20.35235
63.959999 | 19247.8906 | 17662.49 | 14653.56 | 1585.399 | 2988.585 | 20.35014
63.970001 | 18914.3945 | 17659.69 | 14652.53 | 1254.703 | 2986.812 | 20.34806
63.98 | 19205.1719 | 17656.84 | 14651.51 | 1548.335 | 2984.981 | 20.34612
63.990002 | 19570.8398 | 17653.93 | 14650.49 | 1916.912 | 2983.093 | 20.34432
64 | 18686.7773 | 17650.97 | 14649.47 | 1035.812 | 2981.149 | 20.34264
64.010002 | 18461.2031 | 17647.95 | 14648.46 | 813.2544 | 2979.146 | 20.34111
64.019997 | 19008.1289 | 17644.88 | 14647.45 | 1363.249 | 2977.088 | 20.3397
64.029999 | 19181.1797 | 17641.76 | 14646.44 | 1539.424 | 2974.973 | 20.33842
64.040001 | 19481.8574 | 17638.58 | 14645.44 | 1843.279 | 2972.8 | 20.33727
64.050003 | 19793.6387 | 17635.35 | 14644.44 | 2158.29 | 2970.573 | 20.33626
64.059998 | 19957.5527 | 17632.07 | 14643.44 | 2325.484 | 2968.291 | 20.33538
64.07 | 19129.6152 | 17628.73 | 14642.45 | 1500.881 | 2965.953 | 20.33463
64.080002 | 19712.4727 | 17625.35 | 14641.46 | 2087.124 | 2963.56 | 20.33402
64.089996 | 19274.9082 | 17621.91 | 14640.47 | 1652.994 | 2961.114 | 20.33352
64.099998 | 19095.4453 | 17618.43 | 14639.48 | 1477.019 | 2958.612 | 20.33317
64.110001 | 19006.0195 | 17614.89 | 14638.5 | 1391.133 | 2956.056 | 20.33293
64.120003 | 19172.1133 | 17611.3 | 14637.52 | 1560.815 | 2953.447 | 20.33284
64.129997 | 19980.0449 | 17607.66 | 14636.54 | 2372.383 | 2950.787 | 20.33288
64.139999 | 19526.5645 | 17603.97 | 14635.57 | 1922.591 | 2948.072 | 20.33303
64.150002 | 19007.959 | 17600.23 | 14634.6 | 1407.725 | 2945.305 | 20.33333
64.160004 | 18841.1113 | 17596.45 | 14633.63 | 1244.663 | 2942.486 | 20.33374
64.169998 | 19370.5117 | 17592.62 | 14632.66 | 1777.896 | 2939.617 | 20.33429
64.18 | 19085.4492 | 17588.73 | 14631.7 | 1496.717 | 2936.695 | 20.33495
64.190002 | 19149.4082 | 17584.8 | 14630.74 | 1564.607 | 2933.723 | 20.33576
64.199997 | 19517.3594 | 17580.83 | 14629.79 | 1936.533 | 2930.702 | 20.33669
64.209999 | 19524.4219 | 17576.8 | 14628.83 | 1947.62 | 2927.629 | 20.33773
64.220001 | 19319.3828 | 17572.73 | 14627.88 | 1746.654 | 2924.505 | 20.33891
64.230003 | 19369.2168 | 17568.61 | 14626.94 | 1800.605 | 2921.335 | 20.34023
64.239998 | 19035.3301 | 17564.45 | 14625.99 | 1470.878 | 2918.117 | 20.34165
64.25 | 19083.9922 | 17560.24 | 14625.05 | 1523.749 | 2914.847 | 20.34321
64.260002 | 19094.7812 | 17555.99 | 14624.11 | 1538.791 | 2911.531 | 20.3449
64.269997 | 18976.3496 | 17551.7 | 14623.18 | 1424.654 | 2908.169 | 20.3467
64.279999 | 19187.2754 | 17547.35 | 14622.25 | 1639.921 | 2904.759 | 20.34862
64.290001 | 18473.3945 | 17542.97 | 14621.32 | 930.4258 | 2901.301 | 20.35068
64.300003 | 19065.416 | 17538.54 | 14620.39 | 1526.875 | 2897.798 | 20.35286
64.309998 | 19033.334 | 17534.07 | 14619.47 | 1499.26 | 2894.251 | 20.35516
64.32 | 19053.541 | 17529.56 | 14618.55 | 1523.98 | 2890.656 | 20.35757
64.330002 | 19572.4297 | 17525.01 | 14617.63 | 2047.423 | 2887.018 | 20.36013
64.339996 | 19292.9199 | 17520.41 | 14616.72 | 1772.506 | 2883.336 | 20.36278
64.349998 | 19536.373 | 17515.78 | 14615.8 | 2020.594 | 2879.61 | 20.36557
64.360001 | 19152.0195 | 17511.1 | 14614.89 | 1640.918 | 2875.839 | 20.36847
64.370003 | 18761.5859 | 17506.39 | 14613.99 | 1255.2 | 2872.026 | 20.37151
64.379997 | 19103.377 | 17501.63 | 14613.09 | 1601.744 | 2868.173 | 20.37466
64.389999 | 19653.6484 | 17496.84 | 14612.19 | 2156.809 | 2864.276 | 20.37792
64.400002 | 19286.1309 | 17492 | 14611.29 | 1794.126 | 2860.336 | 20.38131
64.410004 | 19383.8047 | 17487.13 | 14610.39 | 1896.67 | 2856.356 | 20.38481
64.419998 | 19877.8711 | 17482.23 | 14609.5 | 2395.642 | 2852.338 | 20.38843
64.43 | 19699.9375 | 17477.28 | 14608.61 | 2222.655 | 2848.277 | 20.39216
64.440002 | 19182.9414 | 17472.3 | 14607.73 | 1710.64 | 2844.177 | 20.39603
64.449997 | 18680.8809 | 17467.29 | 14606.85 | 1213.594 | 2840.041 | 20.4
64.459999 | 19135.9023 | 17462.23 | 14605.97 | 1673.669 | 2835.864 | 20.40408
64.470001 | 19716.3945 | 17457.14 | 14605.09 | 2259.251 | 2831.647 | 20.40828
64.480003 | 19170.1582 | 17452.02 | 14604.21 | 1718.137 | 2827.395 | 20.41261
64.489998 | 18751 | 17446.87 | 14603.34 | 1304.132 | 2823.107 | 20.41704
64.5 | 18770.5 | 17441.68 | 14602.47 | 1328.824 | 2818.779 | 20.42158
64.510002 | 18362.1758 | 17436.45 | 14601.61 | 925.7235 | 2814.417 | 20.42625
64.519997 | 18768.5879 | 17431.2 | 14600.75 | 1337.389 | 2810.021 | 20.43102
64.529999 | 18830.4902 | 17425.91 | 14599.89 | 1404.579 | 2805.588 | 20.4359
64.540001 | 18725.3887 | 17420.59 | 14599.03 | 1304.799 | 2801.119 | 20.44089
64.550003 | 18452.7656 | 17415.24 | 14598.18 | 1037.526 | 2796.618 | 20.44601
64.559998 | 18563.627 | 17409.86 | 14597.32 | 1153.766 | 2792.085 | 20.45122
64.57 | 19034.7773 | 17404.45 | 14596.48 | 1630.329 | 2787.515 | 20.45655
64.580002 | 18476.2754 | 17399.01 | 14595.63 | 1077.269 | 2782.914 | 20.46199
64.589996 | 18237.9648 | 17393.54 | 14594.79 | 844.4253 | 2778.284 | 20.46753
64.599998 | 19025.1992 | 17388.04 | 14593.95 | 1637.158 | 2773.62 | 20.47319
64.610001 | 18719.1953 | 17382.51 | 14593.11 | 1336.683 | 2768.922 | 20.47894
64.620003 | 18814.5918 | 17376.96 | 14592.28 | 1437.634 | 2764.197 | 20.48482
64.629997 | 18730.0645 | 17371.38 | 14591.45 | 1358.685 | 2759.443 | 20.49079
64.639999 | 18603.6191 | 17365.77 | 14590.62 | 1237.847 | 2754.658 | 20.49686
64.650002 | 18747.2305 | 17360.14 | 14589.79 | 1387.095 | 2749.841 | 20.50305
64.660004 | 18627.498 | 17354.48 | 14588.97 | 1273.022 | 2744.999 | 20.50933
64.669998 | 18385.2461 | 17348.79 | 14588.15 | 1036.452 | 2740.13 | 20.51572
64.68 | 18464.4102 | 17343.08 | 14587.33 | 1121.328 | 2735.23 | 20.52221
64.690002 | 18358.5371 | 17337.35 | 14586.52 | 1021.189 | 2730.304 | 20.52881
64.699997 | 18013.0684 | 17331.59 | 14585.7 | 681.4743 | 2725.355 | 20.53551
64.709999 | 18605.7051 | 17325.81 | 14584.89 | 1279.891 | 2720.377 | 20.5423
64.720001 | 18845.6641 | 17320.01 | 14584.09 | 1525.655 | 2715.371 | 20.54919
64.730003 | 17863.918 | 17314.18 | 14583.28 | 549.7346 | 2710.343 | 20.55619
64.739998 | 17771.0879 | 17308.34 | 14582.48 | 462.7481 | 2705.292 | 20.56328
64.75 | 19586.1133 | 17302.47 | 14581.69 | 2283.643 | 2700.213 | 20.57046
64.760002 | 18902.5938 | 17296.58 | 14580.89 | 1606.013 | 2695.112 | 20.57776
64.769997 | 19039.3691 | 17290.68 | 14580.1 | 1748.694 | 2689.991 | 20.58513
64.779999 | 19346.2656 | 17284.75 | 14579.31 | 2061.519 | 2684.845 | 20.5926
64.790001 | 19146.3438 | 17278.8 | 14578.52 | 1867.547 | 2679.674 | 20.60017
64.800003 | 18943.1387 | 17272.83 | 14577.74 | 1670.309 | 2674.484 | 20.60784
64.809998 | 18564.916 | 17266.85 | 14576.96 | 1298.067 | 2669.276 | 20.61559
64.82 | 18465.8105 | 17260.84 | 14576.18 | 1204.966 | 2664.043 | 20.62343
64.830002 | 18417.2246 | 17254.82 | 14575.4 | 1162.401 | 2658.79 | 20.63138
64.839996 | 18444.5488 | 17248.79 | 14574.63 | 1195.758 | 2653.522 | 20.63939
64.849998 | 18116.1348 | 17242.74 | 14573.86 | 873.3973 | 2648.231 | 20.64751
64.860001 | 18079.957 | 17236.67 | 14573.09 | 843.291 | 2642.919 | 20.65571
64.870003 | 17867.1738 | 17230.58 | 14572.33 | 636.5918 | 2637.592 | 20.66401
64.879997 | 17901.7285 | 17224.49 | 14571.56 | 677.2427 | 2632.249 | 20.67238
64.889999 | 18015.7051 | 17218.37 | 14570.8 | 797.3326 | 2626.887 | 20.68083
64.900002 | 17950.2344 | 17212.24 | 14570.05 | 737.9924 | 2621.505 | 20.68939
64.910004 | 17962.3418 | 17206.1 | 14569.29 | 756.2408 | 2616.11 | 20.69801
64.919998 | 17655.3086 | 17199.95 | 14568.54 | 455.3588 | 2610.701 | 20.70671
64.93 | 18055.584 | 17193.78 | 14567.79 | 861.8029 | 2605.272 | 20.7155
64.940002 | 18483.541 | 17187.6 | 14567.05 | 1295.94 | 2599.829 | 20.72438
64.949997 | 18498.3848 | 17181.41 | 14566.3 | 1316.971 | 2594.376 | 20.73332
64.959999 | 18366.2754 | 17175.21 | 14565.56 | 1191.064 | 2588.905 | 20.74234
64.970001 | 18331.8203 | 17169 | 14564.83 | 1162.825 | 2583.419 | 20.75144
64.980003 | 18195.6113 | 17162.77 | 14564.09 | 1032.839 | 2577.921 | 20.76063
64.989998 | 17800.5293 | 17156.54 | 14563.36 | 643.9876 | 2572.414 | 20.76988
65 | 17855.9531 | 17150.3 | 14562.63 | 705.6563 | 2566.89 | 20.7792
65.010002 | 18433.4961 | 17144.04 | 14561.9 | 1289.452 | 2561.355 | 20.78861
65.019997 | 18449.5273 | 17137.79 | 14561.18 | 1311.741 | 2555.812 | 20.79807
65.029999 | 18392.752 | 17131.52 | 14560.45 | 1261.235 | 2550.255 | 20.80761
65.040001 | 17600.8672 | 17125.24 | 14559.73 | 475.6296 | 2544.685 | 20.81722
65.050003 | 17702.627 | 17118.95 | 14559.02 | 583.6737 | 2539.108 | 20.8269
65.059998 | 18014.9512 | 17112.67 | 14558.3 | 902.2861 | 2533.524 | 20.83664
65.07 | 17801.1309 | 17106.37 | 14557.59 | 694.7656 | 2527.926 | 20.84645
65.080002 | 17950.9531 | 17100.06 | 14556.88 | 850.8925 | 2522.32 | 20.85634
65.089996 | 18087.1719 | 17093.75 | 14556.18 | 993.4179 | 2516.709 | 20.86626
65.099998 | 18647.7617 | 17087.44 | 14555.48 | 1560.323 | 2511.087 | 20.87626
65.110001 | 18298.8965 | 17081.12 | 14554.77 | 1217.781 | 2505.455 | 20.88632
65.120003 | 18117.3242 | 17074.79 | 14554.08 | 1042.533 | 2499.818 | 20.89645
65.129997 | 18233.6836 | 17068.47 | 14553.38 | 1165.219 | 2494.177 | 20.90662
65.139999 | 18298.375 | 17062.13 | 14552.69 | 1236.243 | 2488.527 | 20.91686
65.150002 | 17969.1406 | 17055.79 | 14552 | 913.347 | 2482.869 | 20.92716
65.160004 | 18512.1348 | 17049.45 | 14551.31 | 1462.68 | 2477.207 | 20.9375
65.169998 | 17417.041 | 17043.12 | 14550.63 | 373.9253 | 2471.542 | 20.94789
65.18 | 17517.1719 | 17036.77 | 14549.94 | 480.4019 | 2465.869 | 20.95834
65.190002 | 17666.8652 | 17030.42 | 14549.26 | 636.4421 | 2460.191 | 20.96885
65.199997 | 17733.7246 | 17024.08 | 14548.59 | 709.6459 | 2454.513 | 20.9794
65.209999 | 17884.7461 | 17017.73 | 14547.91 | 867.0161 | 2448.829 | 20.98999
65.220001 | 18516.1406 | 17011.38 | 14547.24 | 1504.763 | 2443.138 | 21.00064
65.230003 | 18233.3828 | 17005.03 | 14546.57 | 1228.355 | 2437.447 | 21.01133
65.239998 | 18266.1719 | 16998.68 | 14545.9 | 1267.491 | 2431.756 | 21.02206
65.25 | 17816.7637 | 16992.33 | 14545.24 | 824.4342 | 2426.058 | 21.03284
65.260002 | 17950.0117 | 16985.98 | 14544.58 | 964.0321 | 2420.359 | 21.04366
65.269997 | 17983.332 | 16979.63 | 14543.92 | 1003.698 | 2414.662 | 21.05451
65.279999 | 18083.293 | 16973.29 | 14543.26 | 1110.005 | 2408.961 | 21.0654
65.290001 | 18166.6016 | 16966.94 | 14542.61 | 1199.662 | 2403.257 | 21.07634
65.300003 | 17767.127 | 16960.6 | 14541.96 | 806.5307 | 2397.554 | 21.08731
65.309998 | 17833.2324 | 16954.26 | 14541.31 | 878.9739 | 2391.854 | 21.09831
65.32 | 17550.5391 | 16947.92 | 14540.66 | 602.6209 | 2386.149 | 21.10934
65.330002 | 17283.9395 | 16941.58 | 14540.02 | 342.3577 | 2380.445 | 21.12041
65.339996 | 17399.6914 | 16935.25 | 14539.37 | 464.4385 | 2374.746 | 21.13149
65.349998 | 17283.6855 | 16928.92 | 14538.74 | 354.7613 | 2369.046 | 21.14262
65.360001 | 17399.6035 | 16922.6 | 14538.1 | 477.0072 | 2363.343 | 21.15377
65.370003 | 18578.8711 | 16916.28 | 14537.47 | 1662.595 | 2357.645 | 21.16495
65.379997 | 18234.7832 | 16909.96 | 14536.83 | 1324.82 | 2351.952 | 21.17614
65.389999 | 17967.8711 | 16903.65 | 14536.21 | 1064.22 | 2346.258 | 21.18736
65.400002 | 18397.8809 | 16897.34 | 14535.58 | 1500.539 | 2340.564 | 21.1986
65.410004 | 17355.5234 | 16891.04 | 14534.96 | 464.4818 | 2334.876 | 21.20986
65.419998 | 17880.3301 | 16884.75 | 14534.33 | 995.5809 | 2329.193 | 21.22113
65.43 | 17220.6699 | 16878.46 | 14533.72 | 342.2119 | 2323.51 | 21.23242
65.440002 | 17978.4453 | 16872.17 | 14533.1 | 1106.271 | 2317.831 | 21.24373
65.449997 | 17718.4648 | 16865.9 | 14532.49 | 852.5645 | 2312.159 | 21.25504
65.459999 | 17584.2832 | 16859.63 | 14531.87 | 724.6527 | 2306.489 | 21.26637
65.470001 | 17699.127 | 16853.36 | 14531.27 | 845.7621 | 2300.821 | 21.27771
65.480003 | 18295.2852 | 16847.11 | 14530.66 | 1448.176 | 2295.161 | 21.28906
65.489998 | 18233.8828 | 16840.86 | 14530.06 | 1393.018 | 2289.508 | 21.3004
65.5 | 17555.875 | 16834.62 | 14529.45 | 721.253 | 2283.856 | 21.31176
65.510002 | 17236.1738 | 16828.39 | 14528.86 | 407.7846 | 2278.21 | 21.32313
65.519997 | 17299.377 | 16822.17 | 14528.26 | 477.2086 | 2272.574 | 21.33448
65.529999 | 17531.0684 | 16815.95 | 14527.67 | 715.1153 | 2266.942 | 21.34584
65.540001 | 17995.2988 | 16809.74 | 14527.07 | 1185.555 | 2261.313 | 21.35719
65.550003 | 17703.1328 | 16803.55 | 14526.48 | 899.5861 | 2255.694 | 21.36856
65.559998 | 16578.9199 | 16797.36 | 14525.9 | -218.4416 | 2250.083 | 21.3799
65.57 | 16978.6758 | 16791.18 | 14525.31 | 187.4947 | 2244.476 | 21.39124
65.580002 | 17345.7656 | 16785.01 | 14524.73 | 560.7545 | 2238.877 | 21.40258
65.589996 | 17168.8516 | 16778.86 | 14524.15 | 389.996 | 2233.289 | 21.41389
65.599998 | 17248.9766 | 16772.71 | 14523.58 | 476.2699 | 2227.705 | 21.42521
65.610001 | 17463.9258 | 16766.57 | 14523 | 697.36 | 2222.128 | 21.4365
65.620003 | 16956.7246 | 16760.44 | 14522.43 | 196.2863 | 2216.561 | 21.44779
65.629997 | 17459.752 | 16754.32 | 14521.86 | 705.4275 | 2211.006 | 21.45905
65.639999 | 18091.293 | 16748.22 | 14521.29 | 1343.074 | 2205.456 | 21.47029
65.650002 | 18280.7461 | 16742.12 | 14520.73 | 1538.625 | 2199.912 | 21.48152
65.660004 | 17149.9844 | 16736.04 | 14520.16 | 413.9457 | 2194.381 | 21.49272
65.669998 | 17773.6836 | 16729.97 | 14519.61 | 1043.714 | 2188.861 | 21.50389
65.68 | 18193.6621 | 16723.91 | 14519.05 | 1469.753 | 2183.346 | 21.51504
65.690002 | 17166.3535 | 16717.86 | 14518.49 | 448.4931 | 2177.842 | 21.52618
65.699997 | 16739.9746 | 16711.83 | 14517.94 | 28.14642 | 2172.351 | 21.53727
65.709999 | 17700.6348 | 16705.81 | 14517.39 | 994.8294 | 2166.868 | 21.54833
65.720001 | 17601.9453 | 16699.79 | 14516.84 | 902.1529 | 2161.392 | 21.55936
65.730003 | 17452.5547 | 16693.79 | 14516.29 | 758.7598 | 2155.93 | 21.57036
65.739998 | 17351.7402 | 16687.81 | 14515.75 | 663.9267 | 2150.481 | 21.58132
65.75 | 17841.1211 | 16681.84 | 14515.21 | 1159.281 | 2145.038 | 21.59224
65.760002 | 17244.5078 | 16675.88 | 14514.67 | 568.6265 | 2139.607 | 21.60313
65.769997 | 17249.6914 | 16669.94 | 14514.14 | 579.7517 | 2134.19 | 21.61397
65.779999 | 17380.8203 | 16664.01 | 14513.6 | 716.8115 | 2128.783 | 21.62476
65.790001 | 16745.8184 | 16658.09 | 14513.07 | 87.72935 | 2123.384 | 21.63552
65.800003 | 16504.5664 | 16652.19 | 14512.54 | -147.6195 | 2118 | 21.64623
65.809998 | 17169.7129 | 16646.3 | 14512.01 | 523.4133 | 2112.629 | 21.65688
65.82 | 17101.6914 | 16640.42 | 14511.49 | 461.2685 | 2107.267 | 21.66749
65.830002 | 16822.5195 | 16634.56 | 14510.97 | 187.9578 | 2101.917 | 21.67806
65.839996 | 17257.209 | 16628.72 | 14510.45 | 628.4906 | 2096.583 | 21.68855
65.849998 | 17136.1836 | 16622.89 | 14509.93 | 513.2964 | 2091.26 | 21.699
65.860001 | 17280.0723 | 16617.07 | 14509.41 | 663.0042 | 2085.946 | 21.70939
65.870003 | 17870.0762 | 16611.27 | 14508.9 | 1258.809 | 2080.647 | 21.71973
65.879997 | 17638.9473 | 16605.48 | 14508.39 | 1033.464 | 2075.364 | 21.73
65.889999 | 16525.8574 | 16599.71 | 14507.88 | -73.85477 | 2070.091 | 21.7402
65.900002 | 16711.6465 | 16593.95 | 14507.37 | 117.6927 | 2064.829 | 21.75036
65.910004 | 17514.1152 | 16588.21 | 14506.87 | 925.9017 | 2059.583 | 21.76043
65.919998 | 17370.6484 | 16582.49 | 14506.37 | 788.157 | 2054.352 | 21.77044
65.93 | 16846.2656 | 16576.78 | 14505.87 | 269.4848 | 2049.131 | 21.78038
65.940002 | 16735.7949 | 16571.09 | 14505.37 | 164.7079 | 2043.924 | 21.79026
65.949997 | 16635.8301 | 16565.41 | 14504.88 | 70.41786 | 2038.734 | 21.80006
65.959999 | 16097.2607 | 16559.75 | 14504.39 | -462.4907 | 2033.556 | 21.80978
65.970001 | 16359.3906 | 16554.1 | 14503.89 | -194.7132 | 2028.39 | 21.81943
65.980003 | 17665.2832 | 16548.48 | 14503.41 | 1116.808 | 2023.239 | 21.829
65.989998 | 17424.1445 | 16542.87 | 14502.92 | 881.279 | 2018.106 | 21.83849
66 | 17611.3164 | 16537.27 | 14502.44 | 1074.048 | 2012.982 | 21.8479
66.010002 | 17341.0137 | 16531.69 | 14501.96 | 809.3256 | 2007.875 | 21.85724
66.019997 | 16603.9297 | 16526.13 | 14501.48 | 77.80122 | 2002.785 | 21.86647
66.029999 | 17636.5312 | 16520.58 | 14501 | 1115.948 | 1997.707 | 21.87563
66.040001 | 17099.7676 | 16515.05 | 14500.53 | 584.7163 | 1992.641 | 21.8847
66.050003 | 16710.9355 | 16509.54 | 14500.05 | 201.396 | 1987.592 | 21.89369
66.059998 | 16829.4824 | 16504.05 | 14499.58 | 325.4352 | 1982.561 | 21.90257
66.07 | 16671.5391 | 16498.57 | 14499.12 | 172.971 | 1977.541 | 21.91137
66.080002 | 17006.3105 | 16493.11 | 14498.65 | 513.2039 | 1972.537 | 21.92008
66.089996 | 16709.4824 | 16487.67 | 14498.19 | 221.8164 | 1967.551 | 21.92867
66.099998 | 16910.1016 | 16482.24 | 14497.72 | 427.8612 | 1962.578 | 21.93719
66.110001 | 16948.9785 | 16476.83 | 14497.27 | 472.1491 | 1957.618 | 21.9456
66.120003 | 16950 | 16471.44 | 14496.81 | 478.5614 | 1952.676 | 21.95391
66.129997 | 16497.9668 | 16466.07 | 14496.35 | 31.89874 | 1947.752 | 21.96211
66.139999 | 16854.5117 | 16460.71 | 14495.9 | 393.7992 | 1942.841 | 21.97021
66.150002 | 16850.5352 | 16455.37 | 14495.45 | 395.1628 | 1937.943 | 21.97822
66.160004 | 16785.4941 | 16450.05 | 14495 | 335.4417 | 1933.064 | 21.98611
66.169998 | 17073.5039 | 16444.75 | 14494.56 | 628.7513 | 1928.202 | 21.99388
66.18 | 17453.9727 | 16439.47 | 14494.11 | 1014.506 | 1923.352 | 22.00156
66.190002 | 17047.8359 | 16434.2 | 14493.67 | 613.6361 | 1918.52 | 22.00913
66.199997 | 16711.2734 | 16428.95 | 14493.23 | 282.3192 | 1913.706 | 22.01657
66.209999 | 16410.25 | 16423.72 | 14492.79 | -13.47401 | 1908.906 | 22.0239
66.220001 | 16786.1914 | 16418.51 | 14492.36 | 367.6817 | 1904.12 | 22.03112
66.230003 | 17041.2832 | 16413.32 | 14491.93 | 627.9674 | 1899.352 | 22.03822
66.239998 | 17114.3184 | 16408.14 | 14491.49 | 706.1756 | 1894.603 | 22.0452
66.25 | 16875.5586 | 16402.98 | 14491.07 | 472.5744 | 1889.866 | 22.05206
66.260002 | 16481.0332 | 16397.84 | 14490.64 | 83.18886 | 1885.146 | 22.0588
66.269997 | 16643.3516 | 16392.73 | 14490.21 | 250.6253 | 1880.446 | 22.06542
66.279999 | 16585.7734 | 16387.62 | 14489.79 | 198.149 | 1875.76 | 22.07191
66.290001 | 16454.9277 | 16382.54 | 14489.37 | 72.38942 | 1871.088 | 22.07827
66.300003 | 16417.9102 | 16377.47 | 14488.95 | 40.43678 | 1866.435 | 22.08451
66.309998 | 15999.6514 | 16372.43 | 14488.54 | -372.7777 | 1861.801 | 22.09062
66.32 | 16175.7324 | 16367.4 | 14488.12 | -191.6674 | 1857.18 | 22.0966
66.330002 | 16696.2129 | 16362.39 | 14487.71 | 333.8233 | 1852.576 | 22.10245
66.339996 | 16300.1025 | 16357.4 | 14487.3 | -57.29904 | 1847.992 | 22.10816
66.349998 | 16171.2217 | 16352.43 | 14486.89 | -181.2077 | 1843.422 | 22.11375
66.360001 | 16022.5752 | 16347.47 | 14486.49 | -324.8985 | 1838.867 | 22.11919
66.370003 | 16224.7236 | 16342.54 | 14486.08 | -117.8155 | 1834.33 | 22.12451
66.379997 | 16009.3525 | 16337.63 | 14485.68 | -328.2732 | 1829.813 | 22.12968
66.389999 | 16351.8428 | 16332.73 | 14485.28 | 19.11408 | 1825.311 | 22.13471
66.400002 | 16494.5645 | 16327.85 | 14484.89 | 166.7164 | 1820.823 | 22.13961
66.410004 | 16180.3721 | 16322.99 | 14484.49 | -142.6168 | 1816.354 | 22.14436
66.419998 | 16086.7881 | 16318.15 | 14484.1 | -231.3625 | 1811.905 | 22.14897
66.43 | 16131.2432 | 16313.33 | 14483.71 | -182.0842 | 1807.468 | 22.15343
66.440002 | 15782.1221 | 16308.52 | 14483.32 | -526.4019 | 1803.05 | 22.15776
66.449997 | 16963.5508 | 16303.74 | 14482.93 | 659.8085 | 1798.651 | 22.16193
66.459999 | 16825.2344 | 16298.98 | 14482.54 | 526.2571 | 1794.267 | 22.16596
66.470001 | 17215.3418 | 16294.23 | 14482.16 | 921.1127 | 1789.898 | 22.16984
66.480003 | 16691.3301 | 16289.5 | 14481.78 | 401.8281 | 1785.549 | 22.17358
66.489998 | 16427.6328 | 16284.8 | 14481.4 | 142.8366 | 1781.218 | 22.17716
66.5 | 16528.1758 | 16280.11 | 14481.02 | 248.0703 | 1776.901 | 22.18059
66.510002 | 17345.4668 | 16275.43 | 14480.65 | 1070.032 | 1772.602 | 22.18387
66.519997 | 16730.6738 | 16270.79 | 14480.28 | 459.8882 | 1768.323 | 22.187
66.529999 | 16143.0508 | 16266.15 | 14479.9 | -123.1025 | 1764.059 | 22.18997
66.540001 | 16355.2734 | 16261.54 | 14479.54 | 93.7355 | 1759.81 | 22.19279
66.550003 | 16811.9082 | 16256.94 | 14479.17 | 554.9646 | 1755.58 | 22.19545
66.559998 | 16213.3975 | 16252.37 | 14478.8 | -38.9729 | 1751.369 | 22.19796
66.57 | 15801.9697 | 16247.81 | 14478.44 | -445.8431 | 1747.173 | 22.2003
66.580002 | 16069.2539 | 16243.27 | 14478.08 | -174.0207 | 1742.994 | 22.2025
66.589996 | 16273.8789 | 16238.76 | 14477.72 | 35.12048 | 1738.834 | 22.20452
66.599998 | 16108.7285 | 16234.26 | 14477.36 | -125.5308 | 1734.691 | 22.2064
66.610001 | 16322.1455 | 16229.78 | 14477.01 | 92.36902 | 1730.562 | 22.2081
66.620003 | 16238.1621 | 16225.32 | 14476.65 | 12.84697 | 1726.452 | 22.20965
66.629997 | 16265.0459 | 16220.87 | 14476.3 | 44.17091 | 1722.362 | 22.21104
66.639999 | 15711.8955 | 16216.45 | 14475.95 | -504.556 | 1718.287 | 22.21226
66.650002 | 16538.9629 | 16212.04 | 14475.61 | 326.9182 | 1714.226 | 22.21332
66.660004 | 16567.4941 | 16207.66 | 14475.26 | 359.8347 | 1710.186 | 22.21422
66.669998 | 16028.3193 | 16203.29 | 14474.92 | -174.9756 | 1706.164 | 22.21494
66.68 | 15936.6875 | 16198.95 | 14474.57 | -262.2583 | 1702.156 | 22.21551
66.690002 | 16297.252 | 16194.62 | 14474.23 | 102.6356 | 1698.166 | 22.21591
66.699997 | 16379.9346 | 16190.31 | 14473.9 | 189.6261 | 1694.196 | 22.21614
66.709999 | 16367.5225 | 16186.02 | 14473.56 | 181.5049 | 1690.241 | 22.2162
66.720001 | 15845.0771 | 16181.74 | 14473.23 | -336.6664 | 1686.301 | 22.2161
66.730003 | 15785.0664 | 16177.49 | 14472.89 | -392.424 | 1682.38 | 22.21582
66.739998 | 16494.0898 | 16173.26 | 14472.56 | 320.8318 | 1678.478 | 22.21538
66.75 | 16470.1777 | 16169.04 | 14472.24 | 301.1364 | 1674.591 | 22.21477
66.760002 | 16340.3994 | 16164.84 | 14471.91 | 175.5555 | 1670.72 | 22.21399
66.769997 | 16412.2227 | 16160.67 | 14471.58 | 251.5548 | 1666.87 | 22.21304
66.779999 | 17000.2422 | 16156.51 | 14471.26 | 843.7334 | 1663.035 | 22.21192
66.790001 | 16276.5283 | 16152.37 | 14470.94 | 124.1619 | 1659.215 | 22.21062
66.800003 | 16107.2432 | 16148.24 | 14470.62 | -41.0017 | 1655.413 | 22.20916
66.809998 | 15942.4434 | 16144.14 | 14470.31 | -201.7006 | 1651.631 | 22.20752
66.82 | 16453.0879 | 16140.06 | 14469.99 | 313.0294 | 1647.863 | 22.20571
66.830002 | 16310.1426 | 16135.99 | 14469.68 | 174.1503 | 1644.112 | 22.20373
66.839996 | 16331.4785 | 16131.95 | 14469.37 | 199.531 | 1640.381 | 22.20158
66.849998 | 15798.3926 | 16127.92 | 14469.06 | -329.5265 | 1636.664 | 22.19925
66.860001 | 16332.875 | 16123.91 | 14468.75 | 208.9674 | 1632.963 | 22.19675
66.870003 | 15784.9336 | 16119.92 | 14468.44 | -334.9829 | 1629.281 | 22.19407
66.879997 | 15467.0938 | 16115.95 | 14468.14 | -648.8521 | 1625.617 | 22.19123
66.889999 | 15559.9805 | 16111.99 | 14467.83 | -552.0116 | 1621.969 | 22.18821
66.900002 | 15959.3164 | 16108.05 | 14467.53 | -148.7382 | 1618.335 | 22.18501
66.910004 | 15983.333 | 16104.14 | 14467.24 | -120.8049 | 1614.721 | 22.18164
66.919998 | 16187.3682 | 16100.24 | 14466.94 | 87.12721 | 1611.124 | 22.1781
66.93 | 15745.0039 | 16096.36 | 14466.64 | -351.356 | 1607.542 | 22.17439
66.940002 | 15936.2432 | 16092.5 | 14466.35 | -156.2542 | 1603.977 | 22.17049
66.949997 | 15699.1426 | 16088.66 | 14466.06 | -389.5133 | 1600.431 | 22.16643
66.959999 | 15510.9287 | 16084.83 | 14465.77 | -573.9022 | 1596.9 | 22.16219
66.970001 | 16017.0322 | 16081.02 | 14465.48 | -63.99025 | 1593.384 | 22.15778
66.980003 | 16237.9463 | 16077.23 | 14465.19 | 160.7123 | 1589.886 | 22.15319
66.989998 | 15639.3867 | 16073.47 | 14464.91 | -434.0789 | 1586.407 | 22.14843
67 | 15756.5127 | 16069.71 | 14464.63 | -313.1998 | 1582.942 | 22.1435
67.010002 | 16314.2715 | 16065.98 | 14464.35 | 248.2935 | 1579.493 | 22.13839
67.019997 | 16459.4824 | 16062.26 | 14464.07 | 397.2183 | 1576.064 | 22.13311
67.029999 | 16279.0469 | 16058.57 | 14463.79 | 220.4803 | 1572.649 | 22.12765
67.040001 | 15657.1133 | 16054.89 | 14463.51 | -397.7721 | 1569.249 | 22.12203
67.050003 | 15632.291 | 16051.22 | 14463.24 | -418.9329 | 1565.867 | 22.11622
67.059998 | 15617.7148 | 16047.58 | 14462.97 | -429.8674 | 1562.504 | 22.11025
67.07 | 16225.5869 | 16043.96 | 14462.7 | 181.6312 | 1559.154 | 22.1041
67.080002 | 16048.1553 | 16040.35 | 14462.43 | 7.807638 | 1555.821 | 22.09778
67.089996 | 15830.501 | 16036.76 | 14462.16 | -206.2586 | 1552.506 | 22.0913
67.099998 | 15489.127 | 16033.19 | 14461.9 | -544.061 | 1549.207 | 22.08463
67.110001 | 15747.3184 | 16029.63 | 14461.63 | -282.314 | 1545.921 | 22.0778
67.120003 | 15517.2852 | 16026.1 | 14461.37 | -508.811 | 1542.654 | 22.07079
67.129997 | 16185.5635 | 16022.58 | 14461.11 | 162.9838 | 1539.405 | 22.06362
67.139999 | 15719.3379 | 16019.08 | 14460.85 | -299.7411 | 1536.17 | 22.05627
67.150002 | 15262.9365 | 16015.59 | 14460.6 | -752.6579 | 1532.95 | 22.04875
67.160004 | 15015.4248 | 16012.13 | 14460.34 | -996.7045 | 1529.747 | 22.04107
67.169998 | 15217.833 | 16008.68 | 14460.09 | -790.8501 | 1526.562 | 22.03322
67.18 | 15762.1758 | 16005.25 | 14459.84 | -243.0762 | 1523.391 | 22.0252
67.190002 | 15426.8281 | 16001.84 | 14459.59 | -575.0107 | 1520.236 | 22.017
67.199997 | 14933.6953 | 15998.45 | 14459.34 | -1064.75 | 1517.099 | 22.00865
67.209999 | 14651.3896 | 15995.07 | 14459.09 | -1343.678 | 1513.977 | 22.00013
67.220001 | 14757.5957 | 15991.71 | 14458.85 | -1234.11 | 1510.869 | 21.99144
67.230003 | 15403.2939 | 15988.36 | 14458.6 | -585.0693 | 1507.778 | 21.98258
67.239998 | 16164.0205 | 15985.04 | 14458.36 | 178.9812 | 1504.705 | 21.97356
67.25 | 15270.1377 | 15981.73 | 14458.12 | -711.5923 | 1501.645 | 21.96438
67.260002 | 14641.584 | 15978.44 | 14457.88 | -1336.854 | 1498.602 | 21.95502
67.269997 | 15111.7061 | 15975.17 | 14457.65 | -863.4602 | 1495.576 | 21.94552
67.279999 | 15630.5303 | 15971.91 | 14457.41 | -341.3797 | 1492.564 | 21.93584
67.290001 | 14984.8574 | 15968.67 | 14457.18 | -983.8116 | 1489.567 | 21.926
67.300003 | 15227.6504 | 15965.45 | 14456.94 | -737.7963 | 1486.586 | 21.916
67.309998 | 15575.1875 | 15962.24 | 14456.71 | -387.0554 | 1483.623 | 21.90585
67.32 | 15615.4795 | 15959.05 | 14456.49 | -343.5743 | 1480.673 | 21.89553
67.330002 | 14889.3623 | 15955.88 | 14456.26 | -1066.52 | 1477.739 | 21.88505
67.339996 | 15096.3115 | 15952.73 | 14456.03 | -856.4175 | 1474.822 | 21.87442
67.349998 | 15673.3721 | 15949.59 | 14455.81 | -276.2195 | 1471.919 | 21.86363
67.360001 | 15546.6201 | 15946.47 | 14455.59 | -399.8494 | 1469.031 | 21.85268
67.370003 | 14977.0059 | 15943.37 | 14455.37 | -966.3599 | 1466.159 | 21.84157
67.379997 | 14948.7812 | 15940.28 | 14455.15 | -991.4988 | 1463.304 | 21.83032
67.389999 | 15459.6211 | 15937.21 | 14454.93 | -477.5887 | 1460.463 | 21.8189
67.400002 | 15669.8164 | 15934.15 | 14454.71 | -264.3383 | 1457.635 | 21.80733
67.410004 | 15251.2207 | 15931.12 | 14454.5 | -679.8972 | 1454.825 | 21.79561
67.419998 | 15201.2393 | 15928.1 | 14454.28 | -726.8593 | 1452.03 | 21.78375
67.43 | 15508.4434 | 15925.09 | 14454.07 | -416.6506 | 1449.249 | 21.77173
67.440002 | 15332.9131 | 15922.11 | 14453.86 | -589.1929 | 1446.483 | 21.75955
67.449997 | 15070.0791 | 15919.14 | 14453.66 | -849.0575 | 1443.734 | 21.74724
67.459999 | 15157.8457 | 15916.18 | 14453.45 | -758.3363 | 1440.999 | 21.73477
67.470001 | 15474.6934 | 15913.24 | 14453.24 | -438.5491 | 1438.278 | 21.72216
67.480003 | 15022.7188 | 15910.32 | 14453.04 | -887.602 | 1435.572 | 21.7094
67.489998 | 15475.8447 | 15907.42 | 14452.84 | -431.572 | 1432.883 | 21.6965
67.5 | 15362.8086 | 15904.53 | 14452.64 | -541.718 | 1430.207 | 21.68345
67.510002 | 15688.374 | 15901.65 | 14452.44 | -213.279 | 1427.546 | 21.67026
67.519997 | 15424.5332 | 15898.8 | 14452.24 | -474.2643 | 1424.901 | 21.65693
67.529999 | 15430.7402 | 15895.96 | 14452.04 | -465.2167 | 1422.271 | 21.64346
67.540001 | 15586.9844 | 15893.13 | 14451.85 | -306.1464 | 1419.653 | 21.62985
67.550003 | 15108.4805 | 15890.32 | 14451.65 | -781.8416 | 1417.051 | 21.61609
67.559998 | 15312.3447 | 15887.53 | 14451.46 | -575.1862 | 1414.466 | 21.60221
67.57 | 15456.1309 | 15884.75 | 14451.27 | -428.6225 | 1411.892 | 21.58819
67.580002 | 15405.2881 | 15881.99 | 14451.08 | -476.7039 | 1409.334 | 21.57403
67.589996 | 15338.6426 | 15879.25 | 14450.9 | -540.6058 | 1406.792 | 21.55975
67.599998 | 15103.3184 | 15876.52 | 14450.71 | -773.2009 | 1404.263 | 21.54532
67.610001 | 15865.123 | 15873.8 | 14450.53 | -8.681627 | 1401.748 | 21.53076
67.620003 | 15918.0088 | 15871.11 | 14450.34 | 46.90186 | 1399.248 | 21.51606
67.629997 | 15594.9678 | 15868.43 | 14450.16 | -273.4585 | 1396.763 | 21.50126
67.639999 | 15183.8193 | 15865.76 | 14449.98 | -681.9406 | 1394.292 | 21.48631
67.650002 | 14874.4414 | 15863.11 | 14449.8 | -988.6665 | 1391.834 | 21.47123
67.660004 | 15094.8594 | 15860.47 | 14449.63 | -765.6136 | 1389.391 | 21.45603
67.669998 | 15713.3135 | 15857.85 | 14449.45 | -144.5409 | 1386.964 | 21.44071
67.68 | 15170.2178 | 15855.25 | 14449.28 | -685.0317 | 1384.549 | 21.42527
67.690002 | 15391.8594 | 15852.66 | 14449.1 | -460.8009 | 1382.148 | 21.40969
67.699997 | 15217.9824 | 15850.09 | 14448.93 | -632.1056 | 1379.763 | 21.394
67.709999 | 14879.1543 | 15847.53 | 14448.76 | -968.3757 | 1377.391 | 21.37819
67.720001 | 15277.6523 | 15844.99 | 14448.59 | -567.3337 | 1375.032 | 21.36226
67.730003 | 15179.252 | 15842.46 | 14448.42 | -663.2065 | 1372.688 | 21.34621
67.739998 | 15151.4033 | 15839.95 | 14448.26 | -688.5442 | 1370.359 | 21.33005
67.75 | 14890.6104 | 15837.45 | 14448.09 | -946.8392 | 1368.042 | 21.31377
67.760002 | 14988.6924 | 15834.97 | 14447.93 | -846.2747 | 1365.739 | 21.29737
67.769997 | 15274.4668 | 15832.5 | 14447.77 | -558.0345 | 1363.452 | 21.28087
67.779999 | 15132.3262 | 15830.05 | 14447.61 | -697.7232 | 1361.177 | 21.26425
67.790001 | 14766.1904 | 15827.61 | 14447.45 | -1061.421 | 1358.915 | 21.24753
67.800003 | 14443.9043 | 15825.19 | 14447.29 | -1381.285 | 1356.667 | 21.23068
67.809998 | 14843.0527 | 15822.78 | 14447.14 | -979.7308 | 1354.435 | 21.21375
67.82 | 15157.3486 | 15820.39 | 14446.98 | -663.0419 | 1352.214 | 21.1967
67.830002 | 15061.5889 | 15818.01 | 14446.83 | -756.4238 | 1350.007 | 21.17953
67.839996 | 15050 | 15815.65 | 14446.67 | -765.6512 | 1347.815 | 21.16229
67.849998 | 15262.9141 | 15813.3 | 14446.52 | -550.3892 | 1345.636 | 21.14492
67.860001 | 15602.5996 | 15810.97 | 14446.37 | -208.3694 | 1343.469 | 21.12746
67.870003 | 15420.5586 | 15808.65 | 14446.22 | -388.0918 | 1341.316 | 21.10989
67.879997 | 14837.8506 | 15806.35 | 14446.08 | -968.4969 | 1339.178 | 21.09223
67.889999 | 14965.5928 | 15804.06 | 14445.93 | -838.4654 | 1337.052 | 21.07447
67.900002 | 15256.6328 | 15801.78 | 14445.79 | -545.1495 | 1334.939 | 21.05661
67.910004 | 15101.1934 | 15799.52 | 14445.64 | -698.3288 | 1332.84 | 21.03866
67.919998 | 15007.4658 | 15797.28 | 14445.5 | -789.8111 | 1330.754 | 21.02063
67.93 | 14757.3037 | 15795.04 | 14445.36 | -1037.741 | 1328.681 | 21.00249
67.940002 | 15370.2031 | 15792.83 | 14445.22 | -422.6241 | 1326.621 | 20.98426
67.949997 | 15524.2852 | 15790.63 | 14445.08 | -266.3402 | 1324.576 | 20.96595
67.959999 | 15033.2598 | 15788.44 | 14444.95 | -755.1771 | 1322.542 | 20.94754
67.970001 | 15483.2441 | 15786.26 | 14444.81 | -303.0173 | 1320.521 | 20.92905
67.980003 | 15063.8721 | 15784.1 | 14444.68 | -720.2292 | 1318.514 | 20.91047
67.989998 | 14532.2178 | 15781.96 | 14444.54 | -1249.738 | 1316.52 | 20.89182
68 | 14740.6133 | 15779.82 | 14444.41 | -1039.21 | 1314.538 | 20.87307
68.010002 | 15780.3252 | 15777.71 | 14444.28 | 2.619914 | 1312.569 | 20.85424
68.019997 | 15747.2139 | 15775.6 | 14444.15 | -28.3885 | 1310.614 | 20.83534
68.029999 | 14811.0449 | 15773.51 | 14444.02 | -962.4677 | 1308.672 | 20.81635
68.040001 | 14762.0107 | 15771.44 | 14443.9 | -1009.425 | 1306.74 | 20.79729
68.050003 | 15340.8369 | 15769.37 | 14443.77 | -428.5368 | 1304.823 | 20.77814
68.059998 | 15037.4824 | 15767.33 | 14443.65 | -729.8441 | 1302.92 | 20.75893
68.07 | 14637.5996 | 15765.29 | 14443.52 | -1127.692 | 1301.027 | 20.73965
68.080002 | 15052.8555 | 15763.27 | 14443.4 | -710.415 | 1299.147 | 20.72027
68.089996 | 15039.6387 | 15761.26 | 14443.28 | -721.6259 | 1297.282 | 20.70086
68.099998 | 14595.8535 | 15759.27 | 14443.16 | -1163.418 | 1295.428 | 20.68135
68.110001 | 15379.4375 | 15757.29 | 14443.04 | -377.8534 | 1293.585 | 20.66177
68.120003 | 14803.3291 | 15755.33 | 14442.93 | -951.9961 | 1291.756 | 20.64212
68.129997 | 14145.5625 | 15753.37 | 14442.81 | -1607.811 | 1289.94 | 20.62243
68.139999 | 14505.1875 | 15751.43 | 14442.7 | -1246.247 | 1288.136 | 20.60266
68.150002 | 14369.2627 | 15749.51 | 14442.58 | -1380.246 | 1286.343 | 20.58281
68.160004 | 14410.2266 | 15747.6 | 14442.47 | -1337.371 | 1284.564 | 20.56291
68.169998 | 14732.7549 | 15745.7 | 14442.36 | -1012.944 | 1282.798 | 20.54296
68.18 | 14586.1025 | 15743.81 | 14442.25 | -1157.711 | 1281.042 | 20.52295
68.190002 | 14235.7363 | 15741.94 | 14442.14 | -1506.206 | 1279.3 | 20.50286
68.199997 | 14846.6123 | 15740.08 | 14442.03 | -893.4721 | 1277.57 | 20.48273
68.209999 | 14300.3252 | 15738.24 | 14441.92 | -1437.914 | 1275.852 | 20.46254
68.220001 | 14654.1162 | 15736.41 | 14441.82 | -1082.29 | 1274.145 | 20.4423
68.230003 | 14925.3477 | 15734.59 | 14441.71 | -809.2402 | 1272.451 | 20.42199
68.239998 | 14889.9258 | 15732.78 | 14441.61 | -842.8574 | 1270.77 | 20.40164
68.25 | 14793.251 | 15730.99 | 14441.51 | -937.7393 | 1269.1 | 20.38124
68.260002 | 14212.9932 | 15729.21 | 14441.41 | -1516.217 | 1267.442 | 20.36077
68.269997 | 14014.9619 | 15727.45 | 14441.31 | -1712.483 | 1265.797 | 20.34028
68.279999 | 14464.9844 | 15725.69 | 14441.21 | -1260.707 | 1264.163 | 20.31973
68.290001 | 14231.7656 | 15723.95 | 14441.11 | -1492.185 | 1262.54 | 20.29913
68.300003 | 14874.5527 | 15722.22 | 14441.01 | -847.6705 | 1260.93 | 20.27848
68.309998 | 14950 | 15720.51 | 14440.92 | -770.5094 | 1259.333 | 20.25781
68.32 | 14650.3867 | 15718.81 | 14440.82 | -1068.42 | 1257.746 | 20.23708
68.330002 | 14362.0752 | 15717.12 | 14440.73 | -1355.043 | 1256.171 | 20.2163
68.339996 | 14363.2754 | 15715.44 | 14440.64 | -1352.167 | 1254.609 | 20.1955
68.349998 | 14695.9316 | 15713.78 | 14440.55 | -1017.848 | 1253.058 | 20.17464
68.360001 | 14703.4092 | 15712.13 | 14440.46 | -1008.718 | 1251.517 | 20.15375
68.370003 | 14191.4541 | 15710.49 | 14440.37 | -1519.036 | 1249.99 | 20.13282
68.379997 | 14566.957 | 15708.86 | 14440.28 | -1141.908 | 1248.474 | 20.11187
68.389999 | 14840.8848 | 15707.25 | 14440.19 | -866.3675 | 1246.969 | 20.09087
68.400002 | 14806.8936 | 15705.65 | 14440.11 | -898.7576 | 1245.475 | 20.06983
68.410004 | 15024.0791 | 15704.06 | 14440.02 | -679.9844 | 1243.994 | 20.04876
68.419998 | 14960.3965 | 15702.49 | 14439.94 | -742.0925 | 1242.525 | 20.02768
68.43 | 14875.3535 | 15700.93 | 14439.85 | -825.5722 | 1241.065 | 20.00656
68.440002 | 14821.8926 | 15699.37 | 14439.77 | -877.4824 | 1239.618 | 19.98539
68.449997 | 14294.4648 | 15697.84 | 14439.69 | -1403.373 | 1238.183 | 19.96422
68.459999 | 14114.0098 | 15696.31 | 14439.61 | -1582.302 | 1236.759 | 19.94301
68.470001 | 14472.7705 | 15694.8 | 14439.53 | -1222.027 | 1235.345 | 19.92177
68.480003 | 14650.8223 | 15693.3 | 14439.45 | -1042.475 | 1233.943 | 19.9005
68.489998 | 14458.0439 | 15691.81 | 14439.38 | -1233.765 | 1232.553 | 19.87923
68.5 | 14135.3926 | 15690.33 | 14439.3 | -1554.939 | 1231.173 | 19.85792
68.510002 | 14189.3545 | 15688.87 | 14439.23 | -1499.512 | 1229.805 | 19.83658
68.519997 | 14155.3369 | 15687.42 | 14439.15 | -1532.078 | 1228.449 | 19.81525
68.529999 | 14179.7666 | 15685.97 | 14439.08 | -1506.208 | 1227.103 | 19.79388
68.540001 | 14540.4219 | 15684.55 | 14439.01 | -1144.124 | 1225.768 | 19.77249
68.550003 | 14226.3535 | 15683.13 | 14438.93 | -1456.776 | 1224.444 | 19.75107
68.559998 | 14822.7256 | 15681.73 | 14438.86 | -859.0008 | 1223.133 | 19.72966
68.57 | 15212.166 | 15680.33 | 14438.79 | -468.1677 | 1221.831 | 19.70822
68.580002 | 14328.6494 | 15678.95 | 14438.73 | -1350.304 | 1220.54 | 19.68676
68.589996 | 14082.9629 | 15677.59 | 14438.66 | -1594.623 | 1219.261 | 19.66532
68.599998 | 14274.5869 | 15676.23 | 14438.59 | -1401.642 | 1217.993 | 19.64383
68.610001 | 14730.5596 | 15674.88 | 14438.53 | -944.324 | 1216.735 | 19.62234
68.620003 | 14516.1709 | 15673.55 | 14438.46 | -1157.38 | 1215.488 | 19.60083
68.629997 | 14809.7656 | 15672.23 | 14438.4 | -862.4647 | 1214.253 | 19.57933
68.639999 | 14464.333 | 15670.92 | 14438.34 | -1206.588 | 1213.028 | 19.55781
68.650002 | 14416.667 | 15669.62 | 14438.27 | -1252.956 | 1211.813 | 19.53627
68.660004 | 14312.8965 | 15668.34 | 14438.21 | -1355.44 | 1210.61 | 19.51473
68.669998 | 14655.6768 | 15667.06 | 14438.15 | -1011.386 | 1209.418 | 19.4932
68.68 | 14892.5996 | 15665.8 | 14438.09 | -773.2004 | 1208.236 | 19.47166
68.690002 | 14753.7471 | 15664.55 | 14438.03 | -910.8014 | 1207.064 | 19.4501
68.699997 | 14333.5596 | 15663.31 | 14437.98 | -1329.75 | 1205.904 | 19.42855
68.709999 | 14845.8076 | 15662.08 | 14437.92 | -816.2739 | 1204.755 | 19.40699
68.720001 | 15183.0215 | 15660.86 | 14437.86 | -477.8427 | 1203.615 | 19.38544
68.730003 | 14994.7705 | 15659.66 | 14437.81 | -664.8887 | 1202.486 | 19.36387
68.739998 | 14389.9111 | 15658.47 | 14437.75 | -1268.555 | 1201.369 | 19.34232
68.75 | 14183.6094 | 15657.28 | 14437.7 | -1473.674 | 1200.261 | 19.32076
68.760002 | 14344.0234 | 15656.11 | 14437.65 | -1312.089 | 1199.164 | 19.29919
68.769997 | 14662.1729 | 15654.95 | 14437.6 | -992.78 | 1198.078 | 19.27765
68.779999 | 13710.3506 | 15653.8 | 14437.55 | -1943.454 | 1197.002 | 19.2561
68.790001 | 14070.627 | 15652.67 | 14437.5 | -1582.04 | 1195.936 | 19.23455
68.800003 | 14900.9609 | 15651.54 | 14437.45 | -750.5804 | 1194.881 | 19.213
68.809998 | 14808.1504 | 15650.43 | 14437.4 | -842.2767 | 1193.837 | 19.19147
68.82 | 14503.0215 | 15649.32 | 14437.35 | -1146.302 | 1192.802 | 19.16994
68.830002 | 14599.4062 | 15648.23 | 14437.3 | -1048.825 | 1191.778 | 19.14841
68.839996 | 14410.2441 | 15647.15 | 14437.26 | -1236.906 | 1190.764 | 19.12692
68.849998 | 14147.4912 | 15646.08 | 14437.21 | -1498.589 | 1189.761 | 19.1054
68.860001 | 14234.5527 | 15645.02 | 14437.17 | -1410.468 | 1188.767 | 19.0839
68.870003 | 14441.5078 | 15643.97 | 14437.13 | -1202.465 | 1187.785 | 19.06241
68.879997 | 14245.7617 | 15642.94 | 14437.08 | -1397.174 | 1186.812 | 19.04094
68.889999 | 14069.4395 | 15641.91 | 14437.04 | -1572.471 | 1185.85 | 19.01948
68.900002 | 14300.2119 | 15640.89 | 14437 | -1340.683 | 1184.897 | 18.99802
68.910004 | 14215.6211 | 15639.89 | 14436.96 | -1424.27 | 1183.955 | 18.97658
68.919998 | 13949.9355 | 15638.9 | 14436.92 | -1688.963 | 1183.023 | 18.95516
68.93 | 14063.7197 | 15637.92 | 14436.88 | -1574.196 | 1182.101 | 18.93375
68.940002 | 14024.5293 | 15636.94 | 14436.84 | -1612.414 | 1181.189 | 18.91235
68.949997 | 14119.5439 | 15635.98 | 14436.8 | -1516.44 | 1180.288 | 18.89098
68.959999 | 14368.4121 | 15635.03 | 14436.77 | -1266.622 | 1179.396 | 18.86962
68.970001 | 14488.1289 | 15634.09 | 14436.73 | -1145.965 | 1178.514 | 18.84827
68.980003 | 13956.6992 | 15633.17 | 14436.7 | -1676.467 | 1177.643 | 18.82693
68.989998 | 14382.4365 | 15632.25 | 14436.66 | -1249.812 | 1176.781 | 18.80563
69 | 14215.1963 | 15631.34 | 14436.63 | -1416.145 | 1175.929 | 18.78435
69.010002 | 13816.5596 | 15630.44 | 14436.59 | -1813.885 | 1175.087 | 18.76306
69.019997 | 14045.334 | 15629.56 | 14436.56 | -1584.226 | 1174.256 | 18.74182
69.029999 | 14083.333 | 15628.68 | 14436.53 | -1545.352 | 1173.434 | 18.72059
69.040001 | 13628.9297 | 15627.82 | 14436.5 | -1998.89 | 1172.621 | 18.69939
69.050003 | 13171.0107 | 15626.97 | 14436.47 | -2455.955 | 1171.819 | 18.67819
69.059998 | 14010.2979 | 15626.12 | 14436.44 | -1615.825 | 1171.027 | 18.65704
69.07 | 14294.4336 | 15625.29 | 14436.41 | -1330.856 | 1170.244 | 18.6359
69.080002 | 13935.9951 | 15624.47 | 14436.38 | -1688.472 | 1169.471 | 18.61477
69.089996 | 13649.1416 | 15623.66 | 14436.35 | -1974.514 | 1168.708 | 18.5937
69.099998 | 13543.5029 | 15622.85 | 14436.33 | -2079.351 | 1167.955 | 18.57262
69.110001 | 13767.3906 | 15622.06 | 14436.3 | -1854.672 | 1167.211 | 18.55158
69.120003 | 14458.0967 | 15621.28 | 14436.27 | -1163.185 | 1166.477 | 18.53056
69.129997 | 14359.9375 | 15620.51 | 14436.25 | -1260.574 | 1165.753 | 18.50958
69.139999 | 13807.1582 | 15619.75 | 14436.22 | -1812.593 | 1165.039 | 18.48862
69.150002 | 14040.1807 | 15619 | 14436.2 | -1578.821 | 1164.334 | 18.46767
69.160004 | 14317.0557 | 15618.26 | 14436.18 | -1301.206 | 1163.638 | 18.44677
69.169998 | 13809.6729 | 15617.53 | 14436.15 | -1807.86 | 1162.953 | 18.4259
69.18 | 14127.5137 | 15616.81 | 14436.13 | -1489.3 | 1162.277 | 18.40505
69.190002 | 14124.9531 | 15616.1 | 14436.11 | -1491.152 | 1161.61 | 18.38422
69.199997 | 14962.9434 | 15615.41 | 14436.09 | -652.4629 | 1160.953 | 18.36344
69.209999 | 14558.208 | 15614.72 | 14436.07 | -1056.51 | 1160.306 | 18.34268
69.220001 | 14425.0029 | 15614.04 | 14436.05 | -1189.036 | 1159.668 | 18.32196
69.230003 | 13658.582 | 15613.37 | 14436.03 | -1954.789 | 1159.04 | 18.30125
69.239998 | 14103.8281 | 15612.71 | 14436.01 | -1508.885 | 1158.421 | 18.2806
69.25 | 14081.3408 | 15612.07 | 14435.99 | -1530.724 | 1157.812 | 18.25997
69.260002 | 14212.3281 | 15611.43 | 14435.98 | -1399.099 | 1157.212 | 18.23936
69.269997 | 13825.5947 | 15610.8 | 14435.96 | -1785.205 | 1156.621 | 18.2188
69.279999 | 13577.4131 | 15610.18 | 14435.94 | -2032.768 | 1156.04 | 18.19827
69.290001 | 13928.4014 | 15609.57 | 14435.93 | -1681.172 | 1155.468 | 18.17778
69.300003 | 13779.6357 | 15608.98 | 14435.91 | -1829.34 | 1154.906 | 18.1573
69.309998 | 14186.3711 | 15608.39 | 14435.9 | -1422.017 | 1154.353 | 18.13688
69.32 | 14322.708 | 15607.81 | 14435.88 | -1285.101 | 1153.81 | 18.11649
69.330002 | 14100.7324 | 15607.24 | 14435.87 | -1506.508 | 1153.275 | 18.09613
69.339996 | 14212.002 | 15606.68 | 14435.86 | -1394.681 | 1152.751 | 18.07583
69.349998 | 14916.2168 | 15606.13 | 14435.84 | -689.9177 | 1152.235 | 18.05553
69.360001 | 14464.7021 | 15605.6 | 14435.83 | -1140.893 | 1151.728 | 18.03529
69.370003 | 13860.5654 | 15605.07 | 14435.82 | -1744.501 | 1151.232 | 18.01507
69.379997 | 13754.2988 | 15604.55 | 14435.81 | -1850.249 | 1150.744 | 17.99491
69.389999 | 13720.9736 | 15604.04 | 14435.8 | -1883.065 | 1150.266 | 17.97477
69.400002 | 14035.8701 | 15603.54 | 14435.79 | -1567.669 | 1149.796 | 17.95467
69.410004 | 14387.9424 | 15603.05 | 14435.78 | -1215.107 | 1149.336 | 17.93461
69.419998 | 14143.3096 | 15602.57 | 14435.77 | -1459.26 | 1148.885 | 17.9146
69.43 | 14027.5137 | 15602.1 | 14435.76 | -1574.585 | 1148.444 | 17.89463
69.440002 | 14161.5986 | 15601.64 | 14435.75 | -1440.039 | 1148.011 | 17.87468
69.449997 | 14487.6064 | 15601.19 | 14435.74 | -1113.581 | 1147.588 | 17.85479
69.459999 | 14562.3037 | 15600.75 | 14435.74 | -1038.442 | 1147.173 | 17.83494
69.470001 | 14407.373 | 15600.31 | 14435.73 | -1192.941 | 1146.768 | 17.81512
69.480003 | 14368.8564 | 15599.89 | 14435.72 | -1231.036 | 1146.372 | 17.79534
69.489998 | 14511.3994 | 15599.48 | 14435.72 | -1088.08 | 1145.986 | 17.77562
69.5 | 14822.7188 | 15599.08 | 14435.71 | -776.3578 | 1145.608 | 17.75593
69.510002 | 14649.6865 | 15598.68 | 14435.71 | -948.9966 | 1145.239 | 17.73627
69.519997 | 14544.3594 | 15598.3 | 14435.7 | -1053.94 | 1144.879 | 17.71667
69.529999 | 14648.9932 | 15597.92 | 14435.7 | -948.9318 | 1144.529 | 17.69711
69.540001 | 14276.4229 | 15597.56 | 14435.7 | -1321.137 | 1144.187 | 17.67759
69.550003 | 14679.0518 | 15597.2 | 14435.69 | -918.1527 | 1143.855 | 17.65811
69.559998 | 14432.1963 | 15596.86 | 14435.69 | -1164.662 | 1143.531 | 17.63868
69.57 | 13950.083 | 15596.52 | 14435.69 | -1646.439 | 1143.217 | 17.6193
69.580002 | 13883.333 | 15596.19 | 14435.68 | -1712.862 | 1142.911 | 17.59994
69.589996 | 14099.8408 | 15595.88 | 14435.68 | -1496.036 | 1142.614 | 17.58066
69.599998 | 13787.0146 | 15595.57 | 14435.68 | -1808.554 | 1142.327 | 17.5614
69.610001 | 13906.4453 | 15595.27 | 14435.68 | -1688.824 | 1142.048 | 17.54219
69.620003 | 14120.8213 | 15594.98 | 14435.68 | -1474.159 | 1141.779 | 17.52302
69.629997 | 13991.3994 | 15594.7 | 14435.68 | -1603.301 | 1141.518 | 17.50391
69.639999 | 14110.8105 | 15594.43 | 14435.68 | -1483.619 | 1141.266 | 17.48484
69.650002 | 14882.6777 | 15594.17 | 14435.68 | -711.4897 | 1141.023 | 17.4658
69.660004 | 14783.9014 | 15593.92 | 14435.68 | -810.0139 | 1140.789 | 17.44683
69.669998 | 14332.3203 | 15593.67 | 14435.68 | -1261.352 | 1140.564 | 17.4279
69.68 | 14281.0654 | 15593.44 | 14435.68 | -1312.373 | 1140.348 | 17.40902
69.690002 | 14038.6182 | 15593.21 | 14435.68 | -1554.596 | 1140.14 | 17.39017
69.699997 | 14115.1289 | 15593 | 14435.69 | -1477.87 | 1139.942 | 17.37139
69.709999 | 14090.1719 | 15592.79 | 14435.69 | -1502.621 | 1139.752 | 17.35265
69.720001 | 14414.1533 | 15592.6 | 14435.69 | -1178.442 | 1139.571 | 17.33396
69.730003 | 14121.5557 | 15592.41 | 14435.69 | -1470.852 | 1139.399 | 17.3153
69.739998 | 13966.0361 | 15592.23 | 14435.7 | -1626.193 | 1139.236 | 17.29672
69.75 | 14510.5078 | 15592.06 | 14435.7 | -1081.552 | 1139.082 | 17.27817
69.760002 | 14312.6367 | 15591.9 | 14435.7 | -1279.263 | 1138.936 | 17.25966
69.769997 | 14755.0547 | 15591.75 | 14435.71 | -836.6936 | 1138.799 | 17.24122
69.779999 | 14230.1904 | 15591.61 | 14435.71 | -1361.416 | 1138.671 | 17.22282
69.790001 | 13961.0527 | 15591.47 | 14435.72 | -1630.421 | 1138.552 | 17.20447
69.800003 | 13531.4502 | 15591.35 | 14435.72 | -2059.899 | 1138.441 | 17.18616
69.809998 | 14126.7285 | 15591.23 | 14435.73 | -1464.506 | 1138.34 | 17.16792
69.82 | 14534.5859 | 15591.13 | 14435.73 | -1056.543 | 1138.247 | 17.14972
69.830002 | 14267.8184 | 15591.03 | 14435.74 | -1323.214 | 1138.162 | 17.13156
69.839996 | 13858.2207 | 15590.94 | 14435.74 | -1732.724 | 1138.087 | 17.11348
69.849998 | 14688.7119 | 15590.87 | 14435.75 | -902.1542 | 1138.02 | 17.09543
69.860001 | 14331.7725 | 15590.8 | 14435.76 | -1259.024 | 1137.962 | 17.07743
69.870003 | 14952.001 | 15590.74 | 14435.76 | -638.7347 | 1137.913 | 17.05948
69.879997 | 14579.6914 | 15590.68 | 14435.77 | -1010.993 | 1137.872 | 17.04159
69.889999 | 13798.3662 | 15590.64 | 14435.78 | -1792.275 | 1137.84 | 17.02375
69.900002 | 14112.793 | 15590.61 | 14435.78 | -1477.814 | 1137.817 | 17.00595
69.910004 | 13982.9717 | 15590.58 | 14435.79 | -1607.611 | 1137.802 | 16.98822
69.919998 | 13692.459 | 15590.57 | 14435.8 | -1898.108 | 1137.796 | 16.97054
69.93 | 13692.9121 | 15590.56 | 14435.81 | -1897.648 | 1137.799 | 16.95291
69.940002 | 13957.4072 | 15590.56 | 14435.82 | -1633.154 | 1137.81 | 16.93532
69.949997 | 14200.1533 | 15590.57 | 14435.82 | -1390.419 | 1137.83 | 16.91781
69.959999 | 14433.4355 | 15590.59 | 14435.83 | -1157.157 | 1137.859 | 16.90033
69.970001 | 14266.6162 | 15590.62 | 14435.84 | -1324.004 | 1137.896 | 16.88291
69.980003 | 14033.335 | 15590.66 | 14435.85 | -1557.323 | 1137.942 | 16.86554
69.989998 | 14299.9199 | 15590.7 | 14435.86 | -1290.784 | 1137.997 | 16.84824
70 | 14435.6689 | 15590.76 | 14435.87 | -1155.09 | 1138.06 | 16.83098
70.010002 | 14078.8623 | 15590.82 | 14435.88 | -1511.961 | 1138.131 | 16.81377
70.019997 | 13931.042 | 15590.9 | 14435.89 | -1659.853 | 1138.212 | 16.79662
70.029999 | 14630.0264 | 15590.98 | 14435.9 | -960.9509 | 1138.301 | 16.77953
70.040001 | 13908.4521 | 15591.07 | 14435.91 | -1682.615 | 1138.398 | 16.76249
70.050003 | 13524.249 | 15591.17 | 14435.92 | -2066.918 | 1138.505 | 16.74549
70.059998 | 13911.0195 | 15591.27 | 14435.93 | -1680.255 | 1138.619 | 16.72857
70.07 | 14311.1426 | 15591.39 | 14435.94 | -1280.248 | 1138.743 | 16.7117
70.080002 | 14010.4434 | 15591.52 | 14435.95 | -1581.073 | 1138.874 | 16.69487
70.089996 | 13223.4912 | 15591.65 | 14435.96 | -2368.159 | 1139.015 | 16.67812
70.099998 | 13399.0742 | 15591.79 | 14435.97 | -2192.719 | 1139.164 | 16.6614
70.110001 | 13905.6162 | 15591.94 | 14435.98 | -1686.328 | 1139.322 | 16.64475
70.120003 | 14495.7715 | 15592.1 | 14435.99 | -1096.333 | 1139.488 | 16.62814
70.129997 | 14341.4102 | 15592.27 | 14436 | -1250.863 | 1139.662 | 16.61161
70.139999 | 13858.958 | 15592.45 | 14436.01 | -1733.493 | 1139.846 | 16.59512
70.150002 | 13982.4629 | 15592.64 | 14436.02 | -1610.174 | 1140.038 | 16.57868
70.160004 | 13846.0273 | 15592.83 | 14436.03 | -1746.805 | 1140.238 | 16.56231
70.169998 | 13958.8301 | 15593.04 | 14436.04 | -1634.206 | 1140.447 | 16.546
70.18 | 14025.9717 | 15593.25 | 14436.05 | -1567.277 | 1140.665 | 16.52974
70.190002 | 14445.3994 | 15593.47 | 14436.06 | -1148.07 | 1140.891 | 16.51353
70.199997 | 14445.6387 | 15593.7 | 14436.08 | -1148.06 | 1141.125 | 16.49739
70.209999 | 14007.2725 | 15593.94 | 14436.09 | -1586.664 | 1141.368 | 16.48131
70.220001 | 14004.3252 | 15594.18 | 14436.1 | -1589.858 | 1141.62 | 16.46528
70.230003 | 13803.7432 | 15594.44 | 14436.11 | -1790.696 | 1141.88 | 16.44929
70.239998 | 13426.0752 | 15594.7 | 14436.12 | -2168.628 | 1142.148 | 16.43339
70.25 | 12841.7197 | 15594.98 | 14436.13 | -2753.256 | 1142.426 | 16.41753
70.260002 | 13643.6055 | 15595.26 | 14436.14 | -1951.651 | 1142.711 | 16.40172
70.269997 | 13842.542 | 15595.55 | 14436.16 | -1753.004 | 1143.005 | 16.38599
70.279999 | 13892.5312 | 15595.84 | 14436.17 | -1703.314 | 1143.308 | 16.3703
70.290001 | 14637.0264 | 15596.15 | 14436.18 | -959.1253 | 1143.619 | 16.35468
70.300003 | 14738.3262 | 15596.47 | 14436.19 | -858.1411 | 1143.939 | 16.3391
70.309998 | 14251.6719 | 15596.79 | 14436.2 | -1345.119 | 1144.267 | 16.3236
70.32 | 14549.0674 | 15597.12 | 14436.21 | -1048.056 | 1144.604 | 16.30815
70.330002 | 14007.8086 | 15597.46 | 14436.22 | -1589.656 | 1144.949 | 16.29275
70.339996 | 13999.0918 | 15597.81 | 14436.23 | -1598.722 | 1145.303 | 16.27744
70.349998 | 14030.8193 | 15598.17 | 14436.25 | -1567.353 | 1145.665 | 16.26215
70.360001 | 14245.5674 | 15598.54 | 14436.26 | -1352.972 | 1146.036 | 16.24694
70.370003 | 14707.6973 | 15598.91 | 14436.27 | -891.2174 | 1146.415 | 16.23178
70.379997 | 14443.9258 | 15599.3 | 14436.28 | -1155.372 | 1146.802 | 16.21669
70.389999 | 13987.4561 | 15599.69 | 14436.29 | -1612.234 | 1147.199 | 16.20165
70.400002 | 14270.042 | 15600.09 | 14436.3 | -1330.049 | 1147.603 | 16.18667
70.410004 | 14206.1494 | 15600.5 | 14436.31 | -1394.351 | 1148.017 | 16.17175
70.419998 | 14126.8213 | 15600.92 | 14436.32 | -1474.097 | 1148.438 | 16.1569
70.43 | 13509.3096 | 15601.34 | 14436.33 | -2092.035 | 1148.869 | 16.14211
70.440002 | 13894.2393 | 15601.78 | 14436.34 | -1707.539 | 1149.307 | 16.12736
70.449997 | 13955.0977 | 15602.22 | 14436.35 | -1647.124 | 1149.754 | 16.11269
70.459999 | 13780.6299 | 15602.67 | 14436.37 | -1822.043 | 1150.21 | 16.09807
70.470001 | 14201.5439 | 15603.13 | 14436.38 | -1401.589 | 1150.674 | 16.08351
70.480003 | 13846.0068 | 15603.6 | 14436.39 | -1757.595 | 1151.147 | 16.06901
70.489998 | 13696.1475 | 15604.08 | 14436.4 | -1907.931 | 1151.628 | 16.05458
70.5 | 14599.8613 | 15604.56 | 14436.41 | -1004.703 | 1152.118 | 16.04021
70.510002 | 14498.8232 | 15605.06 | 14436.42 | -1106.235 | 1152.616 | 16.02588
70.519997 | 14365.4385 | 15605.56 | 14436.43 | -1240.121 | 1153.122 | 16.01163
70.529999 | 14378.1807 | 15606.07 | 14436.44 | -1227.89 | 1153.637 | 15.99744
70.540001 | 14848.1953 | 15606.59 | 14436.45 | -758.3939 | 1154.161 | 15.98331
70.550003 | 14426.333 | 15607.12 | 14436.45 | -1180.784 | 1154.693 | 15.96923
70.559998 | 14206.6143 | 15607.65 | 14436.46 | -1401.038 | 1155.234 | 15.95522
70.57 | 14394.4814 | 15608.2 | 14436.47 | -1213.716 | 1155.783 | 15.94127
70.580002 | 14531.8447 | 15608.75 | 14436.48 | -1076.905 | 1156.34 | 15.92738
70.589996 | 13804.3047 | 15609.31 | 14436.49 | -1805.006 | 1156.906 | 15.91356
70.599998 | 13399.4062 | 15609.88 | 14436.5 | -2210.474 | 1157.481 | 15.89979
70.610001 | 13659.3848 | 15610.46 | 14436.51 | -1951.073 | 1158.064 | 15.88609
70.620003 | 14419.6455 | 15611.04 | 14436.52 | -1191.399 | 1158.656 | 15.87243
70.629997 | 14086.1455 | 15611.64 | 14436.52 | -1525.493 | 1159.256 | 15.85886
70.639999 | 14042.1582 | 15612.24 | 14436.53 | -1570.084 | 1159.865 | 15.84534
70.650002 | 13881.4062 | 15612.85 | 14436.54 | -1731.447 | 1160.482 | 15.83187
70.660004 | 14664.6738 | 15613.47 | 14436.55 | -948.7996 | 1161.108 | 15.81847
70.669998 | 14283.042 | 15614.1 | 14436.55 | -1331.059 | 1161.742 | 15.80514
70.68 | 14071.0186 | 15614.74 | 14436.56 | -1543.719 | 1162.385 | 15.79187
70.690002 | 14372.8291 | 15615.38 | 14436.57 | -1242.554 | 1163.036 | 15.77865
70.699997 | 14138.6465 | 15616.04 | 14436.57 | -1477.389 | 1163.696 | 15.76551
70.709999 | 14237.6562 | 15616.7 | 14436.58 | -1379.041 | 1164.364 | 15.75242
70.720001 | 14168.4844 | 15617.37 | 14436.59 | -1448.883 | 1165.041 | 15.73939
70.730003 | 13799.4326 | 15618.05 | 14436.59 | -1818.614 | 1165.727 | 15.72642
70.739998 | 14111.8564 | 15618.73 | 14436.6 | -1506.876 | 1166.42 | 15.71352
70.75 | 14029.1572 | 15619.43 | 14436.6 | -1590.271 | 1167.123 | 15.70068
70.760002 | 13803.8223 | 15620.13 | 14436.61 | -1816.309 | 1167.834 | 15.68789
70.769997 | 13906.7607 | 15620.84 | 14436.61 | -1714.082 | 1168.553 | 15.67518
70.779999 | 13835.291 | 15621.56 | 14436.62 | -1786.272 | 1169.282 | 15.66253
70.790001 | 13760.6553 | 15622.29 | 14436.62 | -1861.636 | 1170.019 | 15.64993
70.800003 | 14127.9863 | 15623.03 | 14436.63 | -1495.043 | 1170.764 | 15.6374
70.809998 | 14591.8936 | 15623.77 | 14436.63 | -1031.88 | 1171.518 | 15.62493
70.82 | 14036.9854 | 15624.53 | 14436.63 | -1587.542 | 1172.28 | 15.61253
70.830002 | 14070.5527 | 15625.29 | 14436.64 | -1554.736 | 1173.051 | 15.60018
70.839996 | 13946.1504 | 15626.06 | 14436.64 | -1679.909 | 1173.831 | 15.58791
70.849998 | 13986.582 | 15626.84 | 14436.64 | -1640.256 | 1174.619 | 15.57568
70.860001 | 13818.2627 | 15627.62 | 14436.65 | -1809.362 | 1175.416 | 15.56352
70.870003 | 13657.5449 | 15628.42 | 14436.65 | -1970.875 | 1176.221 | 15.55142
70.879997 | 13982.665 | 15629.22 | 14436.65 | -1646.558 | 1177.035 | 15.53939
70.889999 | 14259.5498 | 15630.04 | 14436.65 | -1370.486 | 1177.858 | 15.52742
70.900002 | 14132.3994 | 15630.86 | 14436.65 | -1498.456 | 1178.689 | 15.5155
70.910004 | 14309.4521 | 15631.68 | 14436.65 | -1322.233 | 1179.529 | 15.50366
70.919998 | 13917.2324 | 15632.52 | 14436.65 | -1715.289 | 1180.377 | 15.49188
70.93 | 13735.6348 | 15633.37 | 14436.65 | -1897.732 | 1181.234 | 15.48016
70.940002 | 13856.2041 | 15634.22 | 14436.65 | -1778.016 | 1182.1 | 15.46849
70.949997 | 14106.541 | 15635.08 | 14436.65 | -1528.541 | 1182.973 | 15.45689
70.959999 | 14359.209 | 15635.95 | 14436.65 | -1276.743 | 1183.857 | 15.44536
70.970001 | 13800.4062 | 15636.83 | 14436.65 | -1836.425 | 1184.748 | 15.43388
70.980003 | 13725.1562 | 15637.72 | 14436.65 | -1912.562 | 1185.649 | 15.42247
70.989998 | 14151.4609 | 15638.61 | 14436.64 | -1487.152 | 1186.557 | 15.41112
71 | 14762.8398 | 15639.52 | 14436.64 | -876.6769 | 1187.475 | 15.39983
71.010002 | 14699.4922 | 15640.43 | 14436.64 | -940.9366 | 1188.401 | 15.3886
71.019997 | 14179.1875 | 15641.35 | 14436.64 | -1462.161 | 1189.335 | 15.37744
71.029999 | 14417.5273 | 15642.28 | 14436.63 | -1224.75 | 1190.279 | 15.36633
71.040001 | 14232.7451 | 15643.21 | 14436.63 | -1410.469 | 1191.232 | 15.35529
71.050003 | 14266.8438 | 15644.16 | 14436.62 | -1377.316 | 1192.193 | 15.34431
71.059998 | 14798.1943 | 15645.11 | 14436.62 | -846.9187 | 1193.162 | 15.33339
71.07 | 14538.2881 | 15646.08 | 14436.61 | -1107.787 | 1194.14 | 15.32254
71.080002 | 14466.667 | 15647.05 | 14436.61 | -1180.378 | 1195.127 | 15.31174
71.089996 | 13813.1025 | 15648.02 | 14436.6 | -1834.921 | 1196.122 | 15.30101
71.099998 | 14183.8213 | 15649.01 | 14436.59 | -1465.19 | 1197.127 | 15.29033
71.110001 | 14755.9082 | 15650.01 | 14436.59 | -894.098 | 1198.14 | 15.27972
71.120003 | 14419.2207 | 15651.01 | 14436.58 | -1231.79 | 1199.163 | 15.26917
71.129997 | 13819.2949 | 15652.02 | 14436.57 | -1832.727 | 1200.193 | 15.25868
71.139999 | 13369.4219 | 15653.04 | 14436.56 | -2283.62 | 1201.232 | 15.24826
71.150002 | 13980.4443 | 15654.07 | 14436.55 | -1673.627 | 1202.28 | 15.23788
71.160004 | 13797.3467 | 15655.11 | 14436.54 | -1857.762 | 1203.338 | 15.22758
71.169998 | 13539.0088 | 15656.15 | 14436.53 | -2117.144 | 1204.403 | 15.21734
71.18 | 14415.8936 | 15657.21 | 14436.52 | -1241.314 | 1205.477 | 15.20716
71.190002 | 14558.3779 | 15658.27 | 14436.51 | -1099.891 | 1206.561 | 15.19703
71.199997 | 14369.6787 | 15659.34 | 14436.5 | -1289.661 | 1207.652 | 15.18697
71.209999 | 14707.7627 | 15660.42 | 14436.49 | -952.6556 | 1208.753 | 15.17697
71.220001 | 14519.9053 | 15661.51 | 14436.48 | -1141.6 | 1209.863 | 15.16702
71.230003 | 14286.4668 | 15662.6 | 14436.46 | -1376.135 | 1210.982 | 15.15714
71.239998 | 14402.4424 | 15663.7 | 14436.45 | -1261.262 | 1212.108 | 15.14732
71.25 | 14474.8994 | 15664.82 | 14436.44 | -1189.918 | 1213.245 | 15.13756
71.260002 | 14635.707 | 15665.94 | 14436.42 | -1030.231 | 1214.39 | 15.12785
71.269997 | 14458.9307 | 15667.07 | 14436.41 | -1208.136 | 1215.542 | 15.11821
71.279999 | 14319.7451 | 15668.2 | 14436.39 | -1348.459 | 1216.705 | 15.10863
71.290001 | 14300 | 15669.35 | 14436.37 | -1369.35 | 1217.877 | 15.09911
71.300003 | 14300 | 15670.5 | 14436.36 | -1370.504 | 1219.057 | 15.08964
71.309998 | 14203.1436 | 15671.67 | 14436.34 | -1468.523 | 1220.246 | 15.08024
71.32 | 14238.668 | 15672.84 | 14436.32 | -1434.17 | 1221.444 | 15.0709
71.330002 | 13945.7305 | 15674.02 | 14436.3 | -1728.286 | 1222.651 | 15.06161
71.339996 | 14229.0176 | 15675.2 | 14436.29 | -1446.186 | 1223.866 | 15.05239
71.349998 | 14217.0547 | 15676.4 | 14436.27 | -1459.345 | 1225.091 | 15.04321
71.360001 | 14421.1396 | 15677.6 | 14436.25 | -1256.465 | 1226.325 | 15.03411
71.370003 | 14908.8467 | 15678.82 | 14436.23 | -769.9711 | 1227.568 | 15.02505
71.379997 | 14433.582 | 15680.04 | 14436.2 | -1246.456 | 1228.818 | 15.01606
71.389999 | 14219.9824 | 15681.27 | 14436.18 | -1461.286 | 1230.079 | 15.00712
71.400002 | 14282.8535 | 15682.51 | 14436.16 | -1399.653 | 1231.348 | 14.99824
71.410004 | 14410.4473 | 15683.75 | 14436.14 | -1273.306 | 1232.627 | 14.98942
71.419998 | 14102.0654 | 15685.01 | 14436.11 | -1582.942 | 1233.914 | 14.98066
71.43 | 14074.7324 | 15686.27 | 14436.09 | -1611.538 | 1235.21 | 14.97196
71.440002 | 14317.8779 | 15687.54 | 14436.06 | -1369.665 | 1236.515 | 14.96331
71.449997 | 14587.3652 | 15688.82 | 14436.04 | -1101.457 | 1237.829 | 14.95472
71.459999 | 14260.9863 | 15690.11 | 14436.01 | -1429.124 | 1239.152 | 14.94619
71.470001 | 14141.9707 | 15691.41 | 14435.99 | -1549.437 | 1240.484 | 14.93771
71.480003 | 14119.5488 | 15692.71 | 14435.96 | -1573.165 | 1241.826 | 14.92929
71.489998 | 14599.0195 | 15694.03 | 14435.93 | -1095.007 | 1243.175 | 14.92093
71.5 | 14493.3223 | 15695.35 | 14435.9 | -1202.027 | 1244.535 | 14.91262
71.510002 | 14697.958 | 15696.68 | 14435.87 | -998.7216 | 1245.903 | 14.90436
71.519997 | 14653.5928 | 15698.02 | 14435.84 | -1044.425 | 1247.279 | 14.89617
71.529999 | 14702.1807 | 15699.37 | 14435.81 | -997.1851 | 1248.666 | 14.88803
71.540001 | 14386.2725 | 15700.72 | 14435.78 | -1314.449 | 1250.062 | 14.87995
71.550003 | 14399.2471 | 15702.09 | 14435.75 | -1302.84 | 1251.466 | 14.87191
71.559998 | 14058.8965 | 15703.46 | 14435.72 | -1644.562 | 1252.879 | 14.86394
71.57 | 14409.8125 | 15704.84 | 14435.68 | -1295.028 | 1254.302 | 14.85602
71.580002 | 14857.6143 | 15706.23 | 14435.65 | -848.6159 | 1255.734 | 14.84815
71.589996 | 14837.0732 | 15707.63 | 14435.61 | -870.5543 | 1257.174 | 14.84035
71.599998 | 14294.2275 | 15709.03 | 14435.58 | -1414.807 | 1258.624 | 14.83258
71.610001 | 14265.8057 | 15710.45 | 14435.54 | -1444.644 | 1260.083 | 14.82488
71.620003 | 14571.9238 | 15711.87 | 14435.5 | -1139.95 | 1261.552 | 14.81723
71.629997 | 14276.1084 | 15713.3 | 14435.47 | -1437.197 | 1263.028 | 14.80963
71.639999 | 14090.1084 | 15714.75 | 14435.43 | -1624.637 | 1264.515 | 14.80209
71.650002 | 14162.8008 | 15716.2 | 14435.39 | -1553.394 | 1266.011 | 14.79459
71.660004 | 14251.9854 | 15717.65 | 14435.35 | -1465.668 | 1267.516 | 14.78716
71.669998 | 14458.8516 | 15719.12 | 14435.31 | -1260.267 | 1269.029 | 14.77977
71.68 | 14458.8262 | 15720.59 | 14435.27 | -1261.767 | 1270.552 | 14.77244
71.690002 | 14559.7725 | 15722.08 | 14435.23 | -1162.304 | 1272.085 | 14.76515
71.699997 | 14144.3379 | 15723.57 | 14435.18 | -1579.229 | 1273.625 | 14.75792
71.709999 | 14392.8916 | 15725.07 | 14435.14 | -1332.176 | 1275.176 | 14.75075
71.720001 | 14576.3682 | 15726.58 | 14435.1 | -1150.208 | 1276.737 | 14.74362
71.730003 | 14791.9365 | 15728.09 | 14435.05 | -936.1569 | 1278.306 | 14.73654
71.739998 | 14751.0928 | 15729.62 | 14435.01 | -978.5254 | 1279.884 | 14.72951
71.75 | 14212.5869 | 15731.15 | 14434.96 | -1518.566 | 1281.472 | 14.72254
71.760002 | 14716.541 | 15732.7 | 14434.91 | -1016.154 | 1283.068 | 14.71561
71.769997 | 15028.0732 | 15734.25 | 14434.86 | -706.1721 | 1284.674 | 14.70873
71.779999 | 14874.9365 | 15735.81 | 14434.81 | -860.8688 | 1286.29 | 14.7019
71.790001 | 14367.8018 | 15737.37 | 14434.76 | -1369.572 | 1287.915 | 14.69513
71.800003 | 14403.5586 | 15738.95 | 14434.71 | -1335.392 | 1289.549 | 14.68839
71.809998 | 14515.4512 | 15740.54 | 14434.66 | -1225.084 | 1291.191 | 14.68172
71.82 | 14779.6328 | 15742.13 | 14434.61 | -962.4968 | 1292.845 | 14.67509
71.830002 | 14600.7666 | 15743.73 | 14434.56 | -1142.965 | 1294.506 | 14.6685
71.839996 | 14536.3223 | 15745.34 | 14434.5 | -1209.019 | 1296.176 | 14.66197
71.849998 | 14369.2383 | 15746.96 | 14434.45 | -1377.723 | 1297.857 | 14.65547
71.860001 | 14278.6465 | 15748.59 | 14434.39 | -1469.943 | 1299.548 | 14.64903
71.870003 | 14717.7354 | 15750.23 | 14434.34 | -1032.491 | 1301.247 | 14.64264
71.879997 | 14680.0088 | 15751.87 | 14434.28 | -1071.862 | 1302.955 | 14.63629
71.889999 | 14363.0781 | 15753.52 | 14434.22 | -1390.446 | 1304.673 | 14.62999
71.900002 | 15078.6211 | 15755.19 | 14434.16 | -676.5658 | 1306.401 | 14.62373
71.910004 | 14990.5146 | 15756.86 | 14434.1 | -766.3434 | 1308.138 | 14.61752
71.919998 | 14783.1367 | 15758.54 | 14434.04 | -975.3997 | 1309.883 | 14.61136
71.93 | 14845.5596 | 15760.22 | 14433.98 | -914.6652 | 1311.639 | 14.60524
71.940002 | 14416.2676 | 15761.92 | 14433.92 | -1345.654 | 1313.404 | 14.59916
71.949997 | 15135.4004 | 15763.63 | 14433.85 | -628.225 | 1315.177 | 14.59313
71.959999 | 15043.8135 | 15765.34 | 14433.79 | -721.5258 | 1316.961 | 14.58715
71.970001 | 14669.6182 | 15767.06 | 14433.73 | -1097.444 | 1318.755 | 14.58121
71.980003 | 13931.791 | 15768.79 | 14433.66 | -1837.002 | 1320.558 | 14.5753
71.989998 | 14178.7207 | 15770.53 | 14433.59 | -1591.811 | 1322.369 | 14.56945
72 | 14075.8301 | 15772.28 | 14433.53 | -1696.45 | 1324.191 | 14.56364
72.010002 | 14455.8105 | 15774.04 | 14433.46 | -1318.226 | 1326.022 | 14.55786
72.019997 | 14604.502 | 15775.8 | 14433.39 | -1171.299 | 1327.862 | 14.55214
72.029999 | 14684.7793 | 15777.58 | 14433.32 | -1092.796 | 1329.712 | 14.54645
72.040001 | 15094.9717 | 15779.36 | 14433.25 | -684.3863 | 1331.572 | 14.54081
72.050003 | 15251.418 | 15781.15 | 14433.17 | -529.7312 | 1333.441 | 14.5352
72.059998 | 14681.2646 | 15782.95 | 14433.1 | -1101.683 | 1335.319 | 14.52964
72.07 | 14849.4453 | 15784.76 | 14433.03 | -935.3116 | 1337.207 | 14.52412
72.080002 | 15107.1826 | 15786.57 | 14432.95 | -679.3909 | 1339.105 | 14.51864
72.089996 | 15000.3398 | 15788.4 | 14432.87 | -788.0582 | 1341.011 | 14.5132
72.099998 | 15143.5 | 15790.23 | 14432.8 | -646.7324 | 1342.928 | 14.5078
72.110001 | 14924.9375 | 15792.08 | 14432.72 | -867.1382 | 1344.854 | 14.50243
72.120003 | 14649.1162 | 15793.93 | 14432.64 | -1144.811 | 1346.79 | 14.49711
72.129997 | 15007.8223 | 15795.79 | 14432.56 | -787.9635 | 1348.734 | 14.49182
72.139999 | 14393.2549 | 15797.65 | 14432.48 | -1404.4 | 1350.689 | 14.48658
72.150002 | 14301.2754 | 15799.53 | 14432.4 | -1498.257 | 1352.654 | 14.48137
72.160004 | 14194.3965 | 15801.42 | 14432.31 | -1607.022 | 1354.628 | 14.4762
72.169998 | 14316.0771 | 15803.31 | 14432.23 | -1487.235 | 1356.611 | 14.47106
72.18 | 14051.2412 | 15805.22 | 14432.15 | -1753.975 | 1358.604 | 14.46597
72.190002 | 14607.8809 | 15807.13 | 14432.06 | -1199.246 | 1360.607 | 14.4609
72.199997 | 14953.6143 | 15809.05 | 14431.97 | -855.4322 | 1362.618 | 14.45588
72.209999 | 15013.5713 | 15810.98 | 14431.88 | -797.4047 | 1364.641 | 14.45089
72.220001 | 15098.0791 | 15812.91 | 14431.8 | -714.8349 | 1366.672 | 14.44594
72.230003 | 14750.3887 | 15814.86 | 14431.71 | -1064.472 | 1368.714 | 14.44102
72.239998 | 14585.2881 | 15816.81 | 14431.61 | -1231.526 | 1370.764 | 14.43614
72.25 | 14824.3115 | 15818.78 | 14431.52 | -994.467 | 1372.824 | 14.43129
72.260002 | 14910.4482 | 15820.75 | 14431.43 | -910.3024 | 1374.895 | 14.42647
72.269997 | 14957.3301 | 15822.73 | 14431.34 | -865.4002 | 1376.973 | 14.42169
72.279999 | 15224.1514 | 15824.72 | 14431.24 | -600.5687 | 1379.063 | 14.41695
72.290001 | 15229.1367 | 15826.72 | 14431.14 | -597.582 | 1381.162 | 14.41223
72.300003 | 15257.3057 | 15828.73 | 14431.05 | -571.42 | 1383.271 | 14.40755
72.309998 | 15212.4932 | 15830.74 | 14430.95 | -618.2468 | 1385.388 | 14.4029
72.32 | 15484.3535 | 15832.76 | 14430.85 | -348.4112 | 1387.517 | 14.39829
72.330002 | 15049.0986 | 15834.8 | 14430.75 | -785.6985 | 1389.655 | 14.3937
72.339996 | 14649.0967 | 15836.84 | 14430.65 | -1187.74 | 1391.801 | 14.38915
72.349998 | 14488.6074 | 15838.89 | 14430.54 | -1350.28 | 1393.958 | 14.38463
72.360001 | 14453.1367 | 15840.95 | 14430.44 | -1387.81 | 1396.125 | 14.38013
72.370003 | 14666.4277 | 15843.01 | 14430.34 | -1176.586 | 1398.302 | 14.37567
72.379997 | 15365.8174 | 15845.09 | 14430.23 | -479.2709 | 1400.487 | 14.37124
72.389999 | 15043.4248 | 15847.17 | 14430.12 | -803.7481 | 1402.683 | 14.36684
72.400002 | 14798.1494 | 15849.27 | 14430.02 | -1051.117 | 1404.889 | 14.36246
72.410004 | 15104.5586 | 15851.37 | 14429.91 | -746.8098 | 1407.104 | 14.35812
72.419998 | 15142.7949 | 15853.48 | 14429.8 | -710.6828 | 1409.328 | 14.35381
72.43 | 15268.4346 | 15855.6 | 14429.68 | -587.1625 | 1411.563 | 14.34952
72.440002 | 15232.4629 | 15857.72 | 14429.57 | -625.2617 | 1413.807 | 14.34526
72.449997 | 15095.125 | 15859.86 | 14429.46 | -764.7345 | 1416.06 | 14.34103
72.459999 | 15107.1719 | 15862 | 14429.34 | -754.8326 | 1418.324 | 14.33683
72.470001 | 15224.6592 | 15864.16 | 14429.23 | -639.4992 | 1420.598 | 14.33265
72.480003 | 15384.9639 | 15866.32 | 14429.11 | -481.3569 | 1422.882 | 14.3285
72.489998 | 15133.3008 | 15868.49 | 14428.99 | -735.1892 | 1425.173 | 14.32438
72.5 | 15565.8281 | 15870.67 | 14428.87 | -304.8417 | 1427.477 | 14.32028
72.510002 | 15373.1064 | 15872.86 | 14428.75 | -499.7511 | 1429.789 | 14.31621
72.519997 | 15205.6025 | 15875.05 | 14428.63 | -669.45 | 1432.11 | 14.31216
72.529999 | 14994.5762 | 15877.26 | 14428.51 | -882.6817 | 1434.442 | 14.30814
72.540001 | 15354.3965 | 15879.47 | 14428.38 | -525.0755 | 1436.784 | 14.30414
72.550003 | 15193.9346 | 15881.69 | 14428.26 | -687.7598 | 1439.136 | 14.30017
72.559998 | 15295.0264 | 15883.92 | 14428.13 | -588.8975 | 1441.496 | 14.29622
72.57 | 15090.8428 | 15886.16 | 14428 | -795.321 | 1443.867 | 14.2923
72.580002 | 15518.2158 | 15888.41 | 14427.88 | -370.1956 | 1446.247 | 14.28839
72.589996 | 15013.8867 | 15890.67 | 14427.75 | -876.7798 | 1448.636 | 14.28452
72.599998 | 15001.3018 | 15892.93 | 14427.61 | -891.6298 | 1451.036 | 14.28066
72.610001 | 15396.7744 | 15895.21 | 14427.48 | -498.4314 | 1453.447 | 14.27682
72.620003 | 15402.585 | 15897.49 | 14427.35 | -494.903 | 1455.866 | 14.27301
72.629997 | 14777.8438 | 15899.78 | 14427.21 | -1121.933 | 1458.294 | 14.26922
72.639999 | 15077.2695 | 15902.08 | 14427.08 | -824.8067 | 1460.733 | 14.26545
72.650002 | 15425.4316 | 15904.38 | 14426.94 | -478.9527 | 1463.182 | 14.2617
72.660004 | 14810.9746 | 15906.7 | 14426.8 | -1095.726 | 1465.641 | 14.25798
72.669998 | 14542.4443 | 15909.02 | 14426.66 | -1366.58 | 1468.107 | 14.25427
72.68 | 14677.9678 | 15911.36 | 14426.52 | -1233.39 | 1470.586 | 14.25059
72.690002 | 15146.7158 | 15913.7 | 14426.38 | -766.9834 | 1473.073 | 14.24692
72.699997 | 15626.2178 | 15916.05 | 14426.24 | -289.83 | 1475.569 | 14.24328
72.709999 | 15810.7021 | 15918.41 | 14426.09 | -107.7045 | 1478.076 | 14.23965
72.720001 | 15349.8193 | 15920.77 | 14425.95 | -570.9549 | 1480.593 | 14.23604
72.730003 | 14817.0586 | 15923.15 | 14425.8 | -1106.091 | 1483.12 | 14.23245
72.739998 | 15226.8369 | 15925.53 | 14425.65 | -698.6956 | 1485.654 | 14.22888
72.75 | 15041.2744 | 15927.93 | 14425.5 | -886.651 | 1488.2 | 14.22533
72.760002 | 15261.9102 | 15930.33 | 14425.35 | -668.4158 | 1490.756 | 14.22179
72.769997 | 15306.498 | 15932.73 | 14425.2 | -626.2356 | 1493.319 | 14.21828
72.779999 | 15608.5391 | 15935.15 | 14425.04 | -326.6125 | 1495.894 | 14.21478
72.790001 | 15294.3838 | 15937.58 | 14424.89 | -643.1941 | 1498.479 | 14.2113
72.800003 | 14797.7188 | 15940.01 | 14424.73 | -1142.294 | 1501.073 | 14.20783
72.809998 | 15477.5879 | 15942.45 | 14424.57 | -464.8659 | 1503.675 | 14.20438
72.82 | 15653.2627 | 15944.91 | 14424.42 | -291.643 | 1506.289 | 14.20095
72.830002 | 14993.335 | 15947.36 | 14424.26 | -954.0297 | 1508.912 | 14.19753
72.839996 | 14699.3467 | 15949.83 | 14424.09 | -1250.484 | 1511.543 | 14.19414
72.849998 | 14988.1699 | 15952.31 | 14423.93 | -964.1373 | 1514.185 | 14.19075
72.860001 | 15200.5996 | 15954.79 | 14423.77 | -754.1926 | 1516.838 | 14.18738
72.870003 | 14965.5215 | 15957.28 | 14423.6 | -991.7634 | 1519.499 | 14.18402
72.879997 | 14926.7754 | 15959.78 | 14423.44 | -1033.009 | 1522.168 | 14.18068
72.889999 | 14839.6367 | 15962.29 | 14423.27 | -1122.657 | 1524.849 | 14.17736
72.900002 | 15231.5273 | 15964.81 | 14423.1 | -733.284 | 1527.54 | 14.17405
72.910004 | 15186.1543 | 15967.34 | 14422.93 | -781.1828 | 1530.24 | 14.17075
72.919998 | 15230.2637 | 15969.87 | 14422.75 | -739.6058 | 1532.947 | 14.16747
72.93 | 15731.4854 | 15972.41 | 14422.58 | -240.9267 | 1535.667 | 14.1642
72.940002 | 15569.1895 | 15974.96 | 14422.41 | -405.7725 | 1538.394 | 14.16094
72.949997 | 15393.0459 | 15977.52 | 14422.23 | -584.4728 | 1541.131 | 14.1577
72.959999 | 15353.2998 | 15980.09 | 14422.05 | -626.7858 | 1543.878 | 14.15447
72.970001 | 15122.8135 | 15982.66 | 14421.87 | -859.8472 | 1546.635 | 14.15125
72.980003 | 14786.0801 | 15985.24 | 14421.69 | -1199.163 | 1549.402 | 14.14805
72.989998 | 15130.7842 | 15987.83 | 14421.51 | -857.0487 | 1552.176 | 14.14486
73 | 14899.4336 | 15990.43 | 14421.33 | -1090.999 | 1554.962 | 14.14168
73.010002 | 15297.3857 | 15993.04 | 14421.14 | -695.6533 | 1557.756 | 14.13851
73.019997 | 15229.7568 | 15995.65 | 14420.96 | -765.8955 | 1560.558 | 14.13535
73.029999 | 15436.9453 | 15998.28 | 14420.77 | -561.3303 | 1563.372 | 14.13221
73.040001 | 15059.6025 | 16000.91 | 14420.58 | -941.3046 | 1566.195 | 14.12908
73.050003 | 15176.8262 | 16003.55 | 14420.39 | -826.7199 | 1569.028 | 14.12595
73.059998 | 15446.7744 | 16006.19 | 14420.2 | -559.417 | 1571.867 | 14.12284
73.07 | 15766.749 | 16008.85 | 14420.01 | -242.098 | 1574.719 | 14.11974
73.080002 | 15446.624 | 16011.51 | 14419.81 | -564.8852 | 1577.579 | 14.11665
73.089996 | 15270.0068 | 16014.18 | 14419.62 | -744.1713 | 1580.446 | 14.11358
73.099998 | 15316.6475 | 16016.86 | 14419.42 | -700.2092 | 1583.325 | 14.11051
73.110001 | 15120.1035 | 16019.54 | 14419.22 | -899.4401 | 1586.214 | 14.10745
73.120003 | 14866.8027 | 16022.24 | 14419.02 | -1155.435 | 1589.111 | 14.1044
73.129997 | 15163.0283 | 16024.94 | 14418.82 | -861.909 | 1592.015 | 14.10136
73.139999 | 15396.5088 | 16027.65 | 14418.62 | -631.1384 | 1594.931 | 14.09833
73.150002 | 15406.7002 | 16030.36 | 14418.41 | -623.6647 | 1597.856 | 14.09531
73.160004 | 15493.1963 | 16033.09 | 14418.21 | -539.8937 | 1600.79 | 14.09231
73.169998 | 14784.5576 | 16035.82 | 14418 | -1251.263 | 1603.731 | 14.08931
73.18 | 15638.0586 | 16038.56 | 14417.79 | -400.5033 | 1606.684 | 14.08632
73.190002 | 15514.1318 | 16041.31 | 14417.58 | -527.1776 | 1609.645 | 14.08333
73.199997 | 15549.6982 | 16044.06 | 14417.37 | -494.3652 | 1612.613 | 14.08036
73.209999 | 15609.9346 | 16046.83 | 14417.16 | -436.8919 | 1615.593 | 14.0774
73.220001 | 15895.9238 | 16049.6 | 14416.94 | -153.6737 | 1618.582 | 14.07445
73.230003 | 16285.7539 | 16052.38 | 14416.73 | 233.3782 | 1621.579 | 14.0715
73.239998 | 15888.1299 | 16055.16 | 14416.51 | -167.0296 | 1624.583 | 14.06856
73.25 | 15514.1553 | 16057.95 | 14416.29 | -543.7977 | 1627.599 | 14.06564
73.260002 | 15370.2754 | 16060.75 | 14416.07 | -690.4777 | 1630.623 | 14.06271
73.269997 | 15190.582 | 16063.56 | 14415.85 | -872.9769 | 1633.654 | 14.0598
73.279999 | 15362.5156 | 16066.37 | 14415.62 | -703.8585 | 1636.696 | 14.0569
73.290001 | 15509.624 | 16069.2 | 14415.4 | -559.5729 | 1639.747 | 14.05401
73.300003 | 15387.2861 | 16072.03 | 14415.17 | -684.7406 | 1642.806 | 14.05112
73.309998 | 15243.8047 | 16074.86 | 14414.94 | -831.0572 | 1645.872 | 14.04824
73.32 | 14831.7852 | 16077.71 | 14414.71 | -1245.921 | 1648.949 | 14.04537
73.330002 | 14945.6396 | 16080.56 | 14414.48 | -1134.917 | 1652.034 | 14.04251
73.339996 | 15212.2646 | 16083.41 | 14414.25 | -871.1489 | 1655.127 | 14.03965
73.349998 | 15399.3057 | 16086.28 | 14414.01 | -686.9734 | 1658.229 | 14.03681
73.360001 | 15539.4238 | 16089.15 | 14413.78 | -549.7283 | 1661.341 | 14.03397
73.370003 | 15288.2334 | 16092.03 | 14413.54 | -803.798 | 1664.461 | 14.03113
73.379997 | 15349.2275 | 16094.92 | 14413.3 | -745.688 | 1667.587 | 14.02831
73.389999 | 15065.249 | 16097.81 | 14413.06 | -1032.56 | 1670.724 | 14.0255
73.400002 | 15115.8428 | 16100.71 | 14412.82 | -984.8668 | 1673.87 | 14.02269
73.410004 | 14924.7783 | 16103.62 | 14412.57 | -1178.838 | 1677.023 | 14.01989
73.419998 | 15515.707 | 16106.53 | 14412.33 | -590.8216 | 1680.183 | 14.0171
73.43 | 15802.5215 | 16109.45 | 14412.08 | -306.928 | 1683.354 | 14.01431
73.440002 | 15197.7891 | 16112.38 | 14411.83 | -914.5873 | 1686.532 | 14.01153
73.449997 | 14967.1436 | 16115.31 | 14411.58 | -1148.165 | 1689.717 | 14.00876
73.459999 | 15545.5898 | 16118.25 | 14411.33 | -572.6592 | 1692.912 | 14.006
73.470001 | 15938.1895 | 16121.2 | 14411.08 | -183.0071 | 1696.116 | 14.00325
73.480003 | 15880.9287 | 16124.15 | 14410.82 | -243.2215 | 1699.327 | 14.0005
73.489998 | 15532.5391 | 16127.11 | 14410.57 | -594.5694 | 1702.545 | 13.99776
73.5 | 15780.624 | 16130.08 | 14410.31 | -349.4516 | 1705.773 | 13.99504
73.510002 | 15998.8906 | 16133.05 | 14410.05 | -134.1574 | 1709.008 | 13.99231
73.519997 | 15755.7188 | 16136.03 | 14409.79 | -380.3064 | 1712.249 | 13.9896
73.529999 | 15775.8535 | 16139.01 | 14409.52 | -363.1573 | 1715.5 | 13.98689
73.540001 | 16130.3643 | 16142 | 14409.26 | -11.63855 | 1718.759 | 13.98419
73.550003 | 15992.0625 | 16145 | 14408.99 | -152.9384 | 1722.027 | 13.9815
73.559998 | 15840.8672 | 16148 | 14408.73 | -307.1357 | 1725.299 | 13.97882
73.57 | 15618.5645 | 16151.01 | 14408.46 | -532.4493 | 1728.582 | 13.97614
73.580002 | 15909.9766 | 16154.03 | 14408.18 | -244.0526 | 1731.871 | 13.97348
73.589996 | 15867.9834 | 16157.05 | 14407.91 | -289.0658 | 1735.167 | 13.97082
73.599998 | 15978.5234 | 16160.08 | 14407.64 | -181.5538 | 1738.472 | 13.96817
73.610001 | 16029.8633 | 16163.11 | 14407.36 | -133.2484 | 1741.785 | 13.96553
73.620003 | 15848.6191 | 16166.15 | 14407.08 | -317.5322 | 1745.105 | 13.96289
73.629997 | 15522.9824 | 16169.19 | 14406.8 | -646.2116 | 1748.43 | 13.96027
73.639999 | 15726.9629 | 16172.25 | 14406.52 | -445.2821 | 1751.764 | 13.95765
73.650002 | 15496.7188 | 16175.3 | 14406.24 | -678.5833 | 1755.107 | 13.95505
73.660004 | 15759.4395 | 16178.36 | 14405.96 | -418.9248 | 1758.456 | 13.95245
73.669998 | 16087.2578 | 16181.43 | 14405.67 | -94.17209 | 1761.81 | 13.94986
73.68 | 15873.2529 | 16184.5 | 14405.38 | -311.2505 | 1765.174 | 13.94728
73.690002 | 15997.6377 | 16187.58 | 14405.09 | -189.9437 | 1768.544 | 13.94471
73.699997 | 15509.8965 | 16190.66 | 14404.8 | -680.7666 | 1771.92 | 13.94215
73.709999 | 15300.8135 | 16193.75 | 14404.51 | -892.9386 | 1775.304 | 13.9396
73.720001 | 15362.3418 | 16196.85 | 14404.21 | -834.5047 | 1778.696 | 13.93706
73.730003 | 15212.1816 | 16199.95 | 14403.92 | -987.7642 | 1782.094 | 13.93452
73.739998 | 15166.667 | 16203.05 | 14403.62 | -1036.381 | 1785.496 | 13.932
73.75 | 15666.7607 | 16206.16 | 14403.32 | -539.3971 | 1788.909 | 13.92949
73.760002 | 16234.208 | 16209.27 | 14403.02 | 24.93669 | 1792.326 | 13.92698
73.769997 | 16415.7754 | 16212.39 | 14402.72 | 203.3874 | 1795.748 | 13.92449
73.779999 | 16130.8223 | 16215.51 | 14402.41 | -84.68967 | 1799.18 | 13.92201
73.790001 | 15879.0488 | 16218.64 | 14402.1 | -339.5919 | 1802.617 | 13.91954
73.800003 | 15741.3008 | 16221.77 | 14401.8 | -480.4729 | 1806.061 | 13.91708
73.809998 | 15637.7969 | 16224.91 | 14401.49 | -587.1122 | 1809.509 | 13.91463
73.82 | 15918.9414 | 16228.05 | 14401.17 | -309.1103 | 1812.966 | 13.91219
73.830002 | 15632.085 | 16231.2 | 14400.86 | -599.1123 | 1816.428 | 13.90976
73.839996 | 16255.8818 | 16234.35 | 14400.54 | 21.53603 | 1819.894 | 13.90735
73.849998 | 16568.2129 | 16237.5 | 14400.23 | 330.7123 | 1823.368 | 13.90494
73.860001 | 16127.2441 | 16240.66 | 14399.91 | -113.4163 | 1826.849 | 13.90255
73.870003 | 16065.6475 | 16243.82 | 14399.59 | -178.1757 | 1830.335 | 13.90017
73.879997 | 16240.8574 | 16246.99 | 14399.27 | -6.130399 | 1833.824 | 13.8978
73.889999 | 16178.3379 | 16250.16 | 14398.94 | -71.82082 | 1837.321 | 13.89545
73.900002 | 15874.4414 | 16253.33 | 14398.62 | -378.8926 | 1840.825 | 13.8931
73.910004 | 15773.7617 | 16256.51 | 14398.29 | -482.7509 | 1844.334 | 13.89077
73.919998 | 16147.0508 | 16259.69 | 14397.96 | -112.6419 | 1847.845 | 13.88846
73.93 | 16407.3691 | 16262.88 | 14397.63 | 144.4901 | 1851.365 | 13.88615
73.940002 | 16541.7812 | 16266.07 | 14397.29 | 275.7134 | 1854.889 | 13.88386
73.949997 | 15806.3438 | 16269.26 | 14396.96 | -462.9144 | 1858.417 | 13.88159
73.959999 | 15770.3838 | 16272.45 | 14396.62 | -502.0705 | 1861.952 | 13.87933
73.970001 | 16406.3418 | 16275.65 | 14396.28 | 130.688 | 1865.492 | 13.87708
73.980003 | 16409.4512 | 16278.86 | 14395.94 | 130.595 | 1869.037 | 13.87484
73.989998 | 15895.1113 | 16282.06 | 14395.6 | -386.9482 | 1872.584 | 13.87262
74 | 16120.2637 | 16285.27 | 14395.26 | -165.0047 | 1876.139 | 13.87042
74.010002 | 16020.2627 | 16288.48 | 14394.91 | -268.2163 | 1879.698 | 13.86823
74.019997 | 16071.3955 | 16291.69 | 14394.57 | -220.2952 | 1883.259 | 13.86605
74.029999 | 16414.125 | 16294.91 | 14394.22 | 119.2175 | 1886.827 | 13.86389
74.040001 | 16094.3359 | 16298.13 | 14393.87 | -203.7913 | 1890.4 | 13.86175
74.050003 | 15826.333 | 16301.35 | 14393.51 | -475.0157 | 1893.977 | 13.85962
74.059998 | 15835.6562 | 16304.57 | 14393.16 | -468.9144 | 1897.556 | 13.85751
74.07 | 16176.9561 | 16307.8 | 14392.8 | -130.8414 | 1901.141 | 13.85542
74.080002 | 16135.9102 | 16311.03 | 14392.44 | -175.1153 | 1904.73 | 13.85334
74.089996 | 16518.3398 | 16314.25 | 14392.08 | 204.086 | 1908.321 | 13.85128
74.099998 | 16489.5566 | 16317.49 | 14391.72 | 172.0703 | 1911.917 | 13.84924
74.110001 | 16136.3672 | 16320.72 | 14391.36 | -184.3541 | 1915.519 | 13.84721
74.120003 | 16036.9346 | 16323.96 | 14390.99 | -287.0228 | 1919.123 | 13.84521
74.129997 | 16268.4658 | 16327.19 | 14390.62 | -58.72671 | 1922.727 | 13.84322
74.139999 | 15771.7393 | 16330.43 | 14390.25 | -558.6925 | 1926.338 | 13.84125
74.150002 | 15773.3604 | 16333.67 | 14389.88 | -560.3129 | 1929.953 | 13.83929
74.160004 | 16521.6484 | 16336.92 | 14389.51 | 184.7332 | 1933.571 | 13.83736
74.169998 | 16821.0879 | 16340.16 | 14389.13 | 480.9314 | 1937.189 | 13.83545
74.18 | 16536.7969 | 16343.4 | 14388.75 | 193.3953 | 1940.813 | 13.83355
74.190002 | 16723.998 | 16346.65 | 14388.38 | 377.3515 | 1944.439 | 13.83168
74.199997 | 16578.2363 | 16349.89 | 14388 | 228.3455 | 1948.066 | 13.82983
74.209999 | 16712.3027 | 16353.14 | 14387.61 | 359.1647 | 1951.698 | 13.82799
74.220001 | 16649.3086 | 16356.39 | 14387.23 | 292.9225 | 1955.333 | 13.82618
74.230003 | 16616.666 | 16359.63 | 14386.84 | 257.0314 | 1958.969 | 13.82439
74.239998 | 16277.7637 | 16362.88 | 14386.45 | -85.11762 | 1962.606 | 13.82262
74.25 | 15935.7217 | 16366.13 | 14386.06 | -430.4092 | 1966.248 | 13.82087
74.260002 | 16036.0518 | 16369.38 | 14385.67 | -333.3278 | 1969.891 | 13.81914
74.269997 | 16448.0918 | 16372.63 | 14385.28 | 75.46498 | 1973.534 | 13.81744
74.279999 | 16367.6572 | 16375.88 | 14384.88 | -8.219214 | 1977.182 | 13.81576
74.290001 | 16277.6006 | 16379.13 | 14384.48 | -101.5252 | 1980.831 | 13.8141
74.300003 | 16696.3066 | 16382.37 | 14384.08 | 313.9317 | 1984.482 | 13.81246
74.309998 | 16243.9268 | 16385.62 | 14383.68 | -141.6944 | 1988.131 | 13.81085
74.32 | 15679.8916 | 16388.87 | 14383.28 | -708.9782 | 1991.785 | 13.80926
74.330002 | 16490.498 | 16392.12 | 14382.87 | 98.38168 | 1995.439 | 13.8077
74.339996 | 16320.6982 | 16395.36 | 14382.46 | -74.66257 | 1999.093 | 13.80616
74.349998 | 15952.875 | 16398.61 | 14382.05 | -445.7312 | 2002.75 | 13.80464
74.360001 | 16247.4463 | 16401.85 | 14381.64 | -154.4052 | 2006.408 | 13.80315
74.370003 | 16154.9785 | 16405.09 | 14381.23 | -250.1161 | 2010.067 | 13.80169
74.379997 | 16009.0078 | 16408.33 | 14380.81 | -399.326 | 2013.723 | 13.80025
74.389999 | 16152.2861 | 16411.57 | 14380.39 | -259.2883 | 2017.382 | 13.79884
74.400002 | 15901.1436 | 16414.81 | 14379.97 | -513.6704 | 2021.043 | 13.79745
74.410004 | 16206.4033 | 16418.05 | 14379.55 | -211.6478 | 2024.703 | 13.79609
74.419998 | 16563.4512 | 16421.28 | 14379.13 | 142.1666 | 2028.361 | 13.79476
74.43 | 16581.3887 | 16424.52 | 14378.7 | 156.8704 | 2032.021 | 13.79345
74.440002 | 16475.7812 | 16427.75 | 14378.28 | 48.03193 | 2035.681 | 13.79217
74.449997 | 15995.666 | 16430.98 | 14377.85 | -435.3101 | 2039.339 | 13.79092
74.459999 | 15801.7744 | 16434.2 | 14377.42 | -632.4283 | 2042.998 | 13.7897
74.470001 | 16704.6172 | 16437.43 | 14376.98 | 267.1899 | 2046.657 | 13.78851
74.480003 | 16888.8262 | 16440.65 | 14376.55 | 448.1777 | 2050.315 | 13.78735
74.489998 | 16581.3105 | 16443.87 | 14376.11 | 137.4455 | 2053.97 | 13.78621
74.5 | 16136.8916 | 16447.08 | 14375.67 | -310.1895 | 2057.626 | 13.78511
74.510002 | 15916.6436 | 16450.29 | 14375.23 | -533.6495 | 2061.281 | 13.78403
74.519997 | 15987.0371 | 16453.5 | 14374.79 | -466.463 | 2064.932 | 13.78299
74.529999 | 16172.1924 | 16456.71 | 14374.34 | -284.5137 | 2068.585 | 13.78198
74.540001 | 16657.2344 | 16459.91 | 14373.89 | 197.3256 | 2072.236 | 13.78099
74.550003 | 16731.5117 | 16463.11 | 14373.44 | 268.4042 | 2075.885 | 13.78004
74.559998 | 16794.3828 | 16466.3 | 14372.99 | 328.083 | 2079.529 | 13.77912
74.57 | 16674.2148 | 16469.49 | 14372.54 | 204.7237 | 2083.175 | 13.77823
74.580002 | 16788.7051 | 16472.68 | 14372.08 | 316.0278 | 2086.818 | 13.77738
74.589996 | 16807.4434 | 16475.86 | 14371.62 | 331.5863 | 2090.456 | 13.77656
74.599998 | 16838.8281 | 16479.03 | 14371.17 | 359.7932 | 2094.094 | 13.77576
74.610001 | 17173.498 | 16482.21 | 14370.7 | 691.2892 | 2097.73 | 13.77501
74.620003 | 17396.041 | 16485.38 | 14370.24 | 910.6641 | 2101.363 | 13.77429
74.629997 | 17446.2676 | 16488.54 | 14369.77 | 957.7297 | 2104.99 | 13.7736
74.639999 | 16868.0508 | 16491.7 | 14369.31 | 376.3543 | 2108.617 | 13.77294
74.650002 | 16105.2363 | 16494.85 | 14368.84 | -389.6135 | 2112.241 | 13.77232
74.660004 | 16049.6768 | 16498 | 14368.36 | -448.3208 | 2115.861 | 13.77174
74.669998 | 16419.3711 | 16501.14 | 14367.89 | -81.76661 | 2119.476 | 13.77119
74.68 | 16904.3242 | 16504.27 | 14367.41 | 400.0495 | 2123.089 | 13.77067
74.690002 | 16280.2637 | 16507.4 | 14366.94 | -227.141 | 2126.698 | 13.77019
74.699997 | 15976.249 | 16510.53 | 14366.46 | -534.2781 | 2130.301 | 13.76975
74.709999 | 16376.1689 | 16513.65 | 14365.97 | -137.4766 | 2133.902 | 13.76935
74.720001 | 16771.1445 | 16516.76 | 14365.49 | 254.3869 | 2137.499 | 13.76898
74.730003 | 16966.1816 | 16519.86 | 14365 | 446.3184 | 2141.091 | 13.76864
74.739998 | 17258.1289 | 16522.96 | 14364.52 | 735.169 | 2144.676 | 13.76835
74.75 | 17707.5469 | 16526.05 | 14364.02 | 1181.495 | 2148.259 | 13.76809
74.760002 | 16965.1797 | 16529.14 | 14363.53 | 436.0432 | 2151.836 | 13.76787
74.769997 | 16923.0469 | 16532.21 | 14363.04 | 390.8351 | 2155.406 | 13.7677
74.779999 | 16880.1641 | 16535.28 | 14362.54 | 344.8819 | 2158.974 | 13.76756
74.790001 | 17030.5098 | 16538.35 | 14362.04 | 492.1643 | 2162.536 | 13.76745
74.800003 | 16980.2051 | 16541.4 | 14361.54 | 438.8047 | 2166.092 | 13.76739
74.809998 | 16718.0078 | 16544.45 | 14361.04 | 173.5623 | 2169.64 | 13.76737
74.82 | 16392.2832 | 16547.48 | 14360.53 | -155.2017 | 2173.185 | 13.76739
74.830002 | 16432.6152 | 16550.52 | 14360.02 | -117.8999 | 2176.723 | 13.76744
74.839996 | 16428.0254 | 16553.54 | 14359.52 | -125.51 | 2180.252 | 13.76754
74.849998 | 16622.7168 | 16556.55 | 14359 | 66.16729 | 2183.778 | 13.76768
74.860001 | 16696.209 | 16559.56 | 14358.49 | 136.6538 | 2187.297 | 13.76786
74.870003 | 16802.9824 | 16562.55 | 14357.97 | 240.4311 | 2190.809 | 13.76809
74.879997 | 17219.4434 | 16565.54 | 14357.46 | 653.9074 | 2194.311 | 13.76835
74.889999 | 16535.5332 | 16568.51 | 14356.94 | -32.98067 | 2197.809 | 13.76866
74.900002 | 16531.5723 | 16571.48 | 14356.41 | -39.91019 | 2201.299 | 13.76901
74.910004 | 16947.2891 | 16574.44 | 14355.89 | 372.8477 | 2204.782 | 13.7694
74.919998 | 16471.3008 | 16577.39 | 14355.36 | -106.0875 | 2208.255 | 13.76983
74.93 | 16235.7129 | 16580.33 | 14354.83 | -344.6148 | 2211.723 | 13.77031
74.940002 | 16165.2471 | 16583.26 | 14354.3 | -418.0089 | 2215.182 | 13.77083
74.949997 | 16432.748 | 16586.17 | 14353.77 | -153.4245 | 2218.63 | 13.7714
74.959999 | 16465.2676 | 16589.08 | 14353.24 | -123.813 | 2222.073 | 13.77201
74.970001 | 16437.1523 | 16591.98 | 14352.7 | -154.8259 | 2225.507 | 13.77267
74.980003 | 17525.1094 | 16594.86 | 14352.16 | 930.2449 | 2228.932 | 13.77337
74.989998 | 17323.4844 | 16597.74 | 14351.62 | 725.7463 | 2232.347 | 13.77411
75 | 16627.418 | 16600.6 | 14351.07 | 26.81555 | 2235.754 | 13.7749
75.010002 | 17069.9883 | 16603.45 | 14350.53 | 466.5336 | 2239.152 | 13.77573
75.019997 | 17519.5156 | 16606.29 | 14349.98 | 913.2220045 | 2242.537 | 13.77662
75.029999 | 17369.0332 | 16609.12 | 14349.43 | 759.9099 | 2245.917 | 13.77755
75.040001 | 17338.4863 | 16611.94 | 14348.88 | 726.5455 | 2249.286 | 13.77852
75.050003 | 17144.7793 | 16614.75 | 14348.32 | 530.0334 | 2252.645 | 13.77954
75.059998 | 16878.1543 | 16617.54 | 14347.77 | 260.6173 | 2255.991 | 13.78061
75.07 | 17188.4766 | 16620.32 | 14347.21 | 568.159 | 2259.33 | 13.78172
75.080002 | 17517.9141 | 16623.08 | 14346.64 | 894.8292 | 2262.657 | 13.78289
75.089996 | 17173.2266 | 16625.84 | 14346.08 | 547.3891 | 2265.972 | 13.7841
75.099998 | 17024.373 | 16628.58 | 14345.52 | 395.7937 | 2269.278 | 13.78535
75.110001 | 17093.5293 | 16631.31 | 14344.95 | 462.2212 | 2272.574 | 13.78666
75.120003 | 16873.3145 | 16634.02 | 14344.38 | 239.2915 | 2275.857 | 13.78802
75.129997 | 17171.3555 | 16636.72 | 14343.81 | 534.6334 | 2279.127 | 13.78942
75.139999 | 16745.6172 | 16639.41 | 14343.23 | 106.2075 | 2282.388 | 13.79087
75.150002 | 16621.7344 | 16642.08 | 14342.65 | -20.34908 | 2285.637 | 13.79238
75.160004 | 16927.6777 | 16644.74 | 14342.08 | 282.935 | 2288.874 | 13.79393
75.169998 | 17464.4883 | 16647.39 | 14341.49 | 817.1025 | 2292.096 | 13.79553
75.18 | 17612.793 | 16650.02 | 14340.91 | 962.7762 | 2295.309 | 13.79718
75.190002 | 17143.4473 | 16652.63 | 14340.33 | 490.8153 | 2298.508 | 13.79888
75.199997 | 17025.5742 | 16655.23 | 14339.74 | 370.3433 | 2301.693 | 13.80063
75.209999 | 17058.9023 | 16657.82 | 14339.15 | 401.0856 | 2304.867 | 13.80244
75.220001 | 16887.7207 | 16660.39 | 14338.56 | 227.3333 | 2308.028 | 13.80429
75.230003 | 17025.0215 | 16662.94 | 14337.96 | 362.0793 | 2311.176 | 13.80619
75.239998 | 17134.4395 | 16665.48 | 14337.36 | 468.9598 | 2314.308 | 13.80815
75.25 | 16881.7461 | 16668 | 14336.76 | 213.7427 | 2317.428 | 13.81015
75.260002 | 17540.7363 | 16670.51 | 14336.16 | 870.2259 | 2320.535 | 13.81221
75.269997 | 17715.5918 | 16673 | 14335.56 | 1042.592 | 2323.625 | 13.81432
75.279999 | 17559.5723 | 16675.47 | 14334.95 | 884.0977 | 2326.704 | 13.81649
75.290001 | 17286.9238 | 16677.93 | 14334.35 | 608.9908 | 2329.768 | 13.8187
75.300003 | 17816.4258 | 16680.37 | 14333.74 | 1136.051 | 2332.818 | 13.82097
75.309998 | 17068.6523 | 16682.8 | 14333.12 | 385.8552 | 2335.85 | 13.82328
75.32 | 16604.7559 | 16685.2 | 14332.51 | -80.44877 | 2338.87 | 13.82566
75.330002 | 16779.5527 | 16687.59 | 14331.89 | 91.95834 | 2341.875 | 13.82808
75.339996 | 16811.75 | 16689.96 | 14331.27 | 121.7851 | 2344.862 | 13.83056
75.349998 | 17042.2051 | 16692.32 | 14330.65 | 349.8852 | 2347.836 | 13.83309
75.360001 | 17129.4121 | 16694.66 | 14330.03 | 434.755 | 2350.795 | 13.83568
75.370003 | 17426.4082 | 16696.98 | 14329.4 | 729.4321 | 2353.738 | 13.83831
75.379997 | 17605.8438 | 16699.27 | 14328.77 | 906.5689 | 2356.662 | 13.841
75.389999 | 17480.4883 | 16701.56 | 14328.14 | 778.9312 | 2359.572 | 13.84375
75.400002 | 17446.0684 | 16703.82 | 14327.51 | 742.2475 | 2362.466 | 13.84655
75.410004 | 17169.9004 | 16706.07 | 14326.87 | 463.8347 | 2365.344 | 13.84941
75.419998 | 17057.875 | 16708.29 | 14326.24 | 349.5846 | 2368.203 | 13.85231
75.43 | 16770.0176 | 16710.5 | 14325.6 | 59.52007 | 2371.047 | 13.85528
75.440002 | 16339.79 | 16712.68 | 14324.95 | -372.8947 | 2373.874 | 13.85829
75.449997 | 16856.6699 | 16714.85 | 14324.31 | 141.8186 | 2376.681 | 13.86136
75.459999 | 17367.9629 | 16717 | 14323.66 | 650.9631 | 2379.474 | 13.86449
75.470001 | 17212.3496 | 16719.13 | 14323.01 | 493.2211 | 2382.248 | 13.86768
75.480003 | 16662.9453 | 16721.24 | 14322.36 | -58.29208 | 2385.006 | 13.87091
75.489998 | 16796.2988 | 16723.32 | 14321.71 | 72.97458 | 2387.743 | 13.8742
75.5 | 16362.3105 | 16725.39 | 14321.05 | -363.082 | 2390.464 | 13.87755
75.510002 | 16263.5264 | 16727.44 | 14320.39 | -463.9135 | 2393.166 | 13.88095
75.519997 | 17058.1895 | 16729.47 | 14319.73 | 328.724 | 2395.849 | 13.88441
75.529999 | 17185.7012 | 16731.47 | 14319.07 | 454.2298 | 2398.515 | 13.88793
75.540001 | 16972.2383 | 16733.46 | 14318.4 | 238.7815 | 2401.162 | 13.8915
75.550003 | 17234.0312 | 16735.42 | 14317.74 | 498.6105 | 2403.79 | 13.89513
75.559998 | 17637.9375 | 16737.36 | 14317.07 | 900.5757 | 2406.397 | 13.89881
75.57 | 17238.4551 | 16739.28 | 14316.39 | 499.1722 | 2408.987 | 13.90254
75.580002 | 17299.0039 | 16741.18 | 14315.72 | 557.822 | 2411.557 | 13.90634
75.589996 | 17265.1953 | 16743.06 | 14315.04 | 522.1375 | 2414.106 | 13.91019
75.599998 | 17385.5078 | 16744.91 | 14314.36 | 640.5945 | 2416.637 | 13.91409
75.610001 | 17522.082 | 16746.75 | 14313.68 | 775.3352 | 2419.148 | 13.91806
75.620003 | 17195.0781 | 16748.56 | 14313 | 446.5204 | 2421.639 | 13.92208
75.629997 | 17159.373 | 16750.34 | 14312.31 | 409.0284 | 2424.108 | 13.92615
75.639999 | 17348.0488 | 16752.11 | 14311.62 | 595.9387 | 2426.559 | 13.93028
75.650002 | 17121.3086 | 16753.85 | 14310.93 | 367.4552 | 2428.989 | 13.93447
75.660004 | 17185.3145 | 16755.57 | 14310.24 | 429.7412 | 2431.398 | 13.93872
75.669998 | 17385.2812 | 16757.27 | 14309.54 | 628.0122 | 2433.785 | 13.94302
75.68 | 17382.6953 | 16758.94 | 14308.84 | 623.7526 | 2436.153 | 13.94737
75.690002 | 17050.2422 | 16760.59 | 14308.14 | 289.6498 | 2438.499 | 13.95179
75.699997 | 16962.6543 | 16762.22 | 14307.44 | 200.4364 | 2440.823 | 13.95626
75.709999 | 17017.2734 | 16763.82 | 14306.73 | 253.4528 | 2443.126 | 13.96079
75.720001 | 16793.0039 | 16765.4 | 14306.03 | 27.60433 | 2445.408 | 13.96537
75.730003 | 17083.4062 | 16766.95 | 14305.32 | 316.4516 | 2447.669 | 13.97002
75.739998 | 16795.4082 | 16768.48 | 14304.6 | 26.92383 | 2449.906 | 13.97471
75.75 | 16982.6855 | 16769.99 | 14303.89 | 212.6946 | 2452.123 | 13.97947
75.760002 | 16956.9531 | 16771.47 | 14303.17 | 185.4805 | 2454.317 | 13.98428
75.769997 | 17207.2793 | 16772.93 | 14302.45 | 434.3504 | 2456.488 | 13.98914
75.779999 | 17350.5312 | 16774.36 | 14301.73 | 576.1697 | 2458.638 | 13.99407
75.790001 | 17682.416 | 16775.77 | 14301.01 | 906.6466 | 2460.765 | 13.99905
75.800003 | 17657.0605 | 16777.15 | 14300.28 | 879.9083 | 2462.87 | 14.00409
75.809998 | 17402.0508 | 16778.51 | 14299.55 | 623.5419 | 2464.95 | 14.00918
75.82 | 17674.1211 | 16779.84 | 14298.82 | 894.2796 | 2467.01 | 14.01433
75.830002 | 17657.1426 | 16781.15 | 14298.08 | 875.9944 | 2469.045 | 14.01954
75.839996 | 16998.4648 | 16782.43 | 14297.35 | 216.0363 | 2471.056 | 14.0248
75.849998 | 16875.6816 | 16783.68 | 14296.61 | 91.99684 | 2473.046 | 14.03013
75.860001 | 16912.6113 | 16784.91 | 14295.87 | 127.6967 | 2475.012 | 14.03551
75.870003 | 17685.7656 | 16786.12 | 14295.12 | 899.6466 | 2476.955 | 14.04094
75.879997 | 17315.666 | 16787.3 | 14294.38 | 528.3701 | 2478.872 | 14.04642
75.889999 | 17167.0781 | 16788.45 | 14293.63 | 378.6301 | 2480.767 | 14.05197
75.900002 | 17473.1328 | 16789.57 | 14292.88 | 683.559 | 2482.638 | 14.05758
75.910004 | 17717.834 | 16790.67 | 14292.12 | 927.1609 | 2484.485 | 14.06324
75.919998 | 17804.4492 | 16791.75 | 14291.37 | 1012.704 | 2486.307 | 14.06894
75.93 | 17577.4238 | 16792.79 | 14290.61 | 784.6322 | 2488.106 | 14.07472
75.940002 | 16795.0156 | 16793.81 | 14289.85 | 1.204579 | 2489.88 | 14.08054
75.949997 | 16944.2539 | 16794.8 | 14289.09 | 149.4508 | 2491.629 | 14.08642
75.959999 | 17205.0859 | 16795.77 | 14288.32 | 409.3169 | 2493.355 | 14.09236
75.970001 | 17325.4844 | 16796.71 | 14287.55 | 528.7768 | 2495.055 | 14.09835
75.980003 | 17324.8438 | 16797.62 | 14286.78 | 527.2245 | 2496.731 | 14.1044
75.989998 | 17555.5957 | 16798.5 | 14286.01 | 757.0925 | 2498.382 | 14.1105
76 | 17193.2949 | 16799.36 | 14285.24 | 393.9345 | 2500.008 | 14.11666
76.010002 | 17188.2676 | 16800.19 | 14284.46 | 388.0778 | 2501.609 | 14.12287
76.019997 | 17321.3027 | 16800.99 | 14283.68 | 520.3112 | 2503.184 | 14.12914
76.029999 | 17086.1523 | 16801.77 | 14282.9 | 284.3861 | 2504.735 | 14.13547
76.040001 | 17200.9824 | 16802.51 | 14282.11 | 398.4695 | 2506.26 | 14.14184
76.050003 | 16789.4375 | 16803.23 | 14281.32 | -13.79452 | 2507.761 | 14.14828
76.059998 | 16733.7812 | 16803.92 | 14280.53 | -70.14187 | 2509.235 | 14.15476
76.07 | 16565.8164 | 16804.59 | 14279.74 | -238.77 | 2510.684 | 14.1613
76.080002 | 17253.0215 | 16805.22 | 14278.95 | 447.8001 | 2512.107 | 14.16789
76.089996 | 17575.2852 | 16805.83 | 14278.15 | 769.4571 | 2513.504 | 14.17454
76.099998 | 17349.1035 | 16806.41 | 14277.35 | 542.6961 | 2514.877 | 14.18124
76.110001 | 16940.5742 | 16806.96 | 14276.55 | 133.6162 | 2516.223 | 14.188
76.120003 | 17096.6582 | 16807.48 | 14275.74 | 289.1779 | 2517.543 | 14.19481
76.129997 | 17659.7188 | 16807.97 | 14274.94 | 851.7447 | 2518.837 | 14.20167
76.139999 | 18067.3398 | 16808.44 | 14274.13 | 1258.9 | 2520.105 | 14.20858
76.150002 | 17774.0742 | 16808.88 | 14273.31 | 965.1975 | 2521.348 | 14.21555
76.160004 | 17512.1914 | 16809.28 | 14272.5 | 702.9065 | 2522.563 | 14.22257
76.169998 | 17930.1016 | 16809.66 | 14271.68 | 1120.437 | 2523.753 | 14.22964
76.18 | 17857.9297 | 16810.02 | 14270.86 | 1047.914 | 2524.917 | 14.23677
76.190002 | 17382.7031 | 16810.34 | 14270.04 | 572.3649 | 2526.054 | 14.24394
76.199997 | 16749.3242 | 16810.63 | 14269.22 | -61.30738 | 2527.164 | 14.25117
76.209999 | 17521.8887 | 16810.9 | 14268.39 | 710.9923 | 2528.248 | 14.25845
76.220001 | 17645.6641 | 16811.13 | 14267.56 | 834.5321 | 2529.306 | 14.26578
76.230003 | 17032.9609 | 16811.34 | 14266.73 | 221.6219 | 2530.338 | 14.27316
76.239998 | 16774.9668 | 16811.52 | 14265.89 | -36.54985 | 2531.342 | 14.28059
76.25 | 17187.5977 | 16811.67 | 14265.06 | 375.9321 | 2532.321 | 14.28808
76.260002 | 17633.334 | 16811.79 | 14264.22 | 821.5486 | 2533.273 | 14.29561
76.269997 | 18445.6719 | 16811.88 | 14263.38 | 1633.796 | 2534.197 | 14.30319
76.279999 | 18583.3789 | 16811.94 | 14262.53 | 1771.441 | 2535.096 | 14.31082
76.290001 | 17837.9844 | 16811.97 | 14261.68 | 1026.015 | 2535.967 | 14.31851
76.300003 | 17637.4668 | 16811.97 | 14260.83 | 825.4937 | 2536.812 | 14.32624
76.309998 | 17799.8301 | 16811.95 | 14259.98 | 987.8829 | 2537.63 | 14.33402
76.32 | 17350.6797 | 16811.89 | 14259.13 | 538.788 | 2538.422 | 14.34185
76.330002 | 16933.7305 | 16811.81 | 14258.27 | 121.9231 | 2539.186 | 14.34972
76.339996 | 17062.1152 | 16811.69 | 14257.41 | 250.4217 | 2539.924 | 14.35764
76.349998 | 17195.7051 | 16811.55 | 14256.55 | 384.1547 | 2540.635 | 14.36562
76.360001 | 17665.6465 | 16811.38 | 14255.69 | 854.2686 | 2541.319 | 14.37364
76.370003 | 17255.5703 | 16811.18 | 14254.82 | 444.3941 | 2541.976 | 14.38171
76.379997 | 17278.5879 | 16810.95 | 14253.95 | 467.6425 | 2542.606 | 14.38982
76.389999 | 17661.5781 | 16810.68 | 14253.08 | 850.8932 | 2543.21 | 14.39798
76.400002 | 17903.7285 | 16810.4 | 14252.2 | 1093.333 | 2543.787 | 14.40619
76.410004 | 17364.502 | 16810.08 | 14251.32 | 554.4259 | 2544.337 | 14.41444
76.419998 | 17316.1211 | 16809.73 | 14250.45 | 506.393 | 2544.859 | 14.42274
76.43 | 17939.4434 | 16809.35 | 14249.56 | 1130.093 | 2545.356 | 14.43108
76.440002 | 18170.6797 | 16808.94 | 14248.68 | 1361.736 | 2545.825 | 14.43947
76.449997 | 17635.7129 | 16808.51 | 14247.79 | 827.2057 | 2546.267 | 14.4479
76.459999 | 17686.418 | 16808.04 | 14246.9 | 878.3762 | 2546.683 | 14.45637
76.470001 | 17667.1445 | 16807.55 | 14246.01 | 859.5981 | 2547.072 | 14.4649
76.480003 | 17633.334 | 16807.02 | 14245.11 | 826.3117 | 2547.434 | 14.47346
76.489998 | 17695.5059 | 16806.47 | 14244.22 | 889.0365 | 2547.77 | 14.48206
76.5 | 17542.625 | 16805.89 | 14243.32 | 736.7386 | 2548.078 | 14.49071
76.510002 | 17533.0488 | 16805.27 | 14242.41 | 727.7741 | 2548.36 | 14.4994
76.519997 | 17413.3164 | 16804.63 | 14241.51 | 608.6823 | 2548.616 | 14.50813
76.529999 | 16820.0605 | 16803.96 | 14240.6 | 16.09638 | 2548.845 | 14.51691
76.540001 | 17179.8125 | 16803.26 | 14239.69 | 376.5481 | 2549.046 | 14.52573
76.550003 | 17627.4258 | 16802.54 | 14238.78 | 824.8896 | 2549.222 | 14.53458
76.559998 | 17592.5254 | 16801.78 | 14237.86 | 790.7462 | 2549.371 | 14.54347
76.57 | 17450.709 | 16800.99 | 14236.95 | 649.7163 | 2549.493 | 14.55241
76.580002 | 17292.582 | 16800.18 | 14236.03 | 492.4046 | 2549.59 | 14.56139
76.589996 | 17473.2988 | 16799.33 | 14235.1 | 673.9655 | 2549.659 | 14.5704
76.599998 | 17140.7148 | 16798.46 | 14234.18 | 342.2542 | 2549.703 | 14.57945
76.610001 | 17384.3887 | 16797.56 | 14233.25 | 586.8305 | 2549.719 | 14.58855
76.620003 | 17553.8574 | 16796.63 | 14232.32 | 757.23 | 2549.71 | 14.59767
76.629997 | 17269.2148 | 16795.67 | 14231.39 | 473.5459 | 2549.675 | 14.60683
76.639999 | 16832.1113 | 16794.68 | 14230.45 | 37.43081 | 2549.613 | 14.61604
76.650002 | 16840.5469 | 16793.66 | 14229.51 | 46.88332 | 2549.526 | 14.62528
76.660004 | 17242.5 | 16792.62 | 14228.57 | 449.8818 | 2549.412 | 14.63456
76.669998 | 17515.252 | 16791.55 | 14227.63 | 723.7068 | 2549.272 | 14.64386
76.68 | 17021.9805 | 16790.44 | 14226.68 | 231.5377 | 2549.107 | 14.65321
76.690002 | 16981.8496 | 16789.31 | 14225.73 | 192.5375 | 2548.915 | 14.66259
76.699997 | 17268.4277 | 16788.15 | 14224.78 | 480.2738 | 2548.699 | 14.672
76.709999 | 17213.9258 | 16786.97 | 14223.83 | 426.9589 | 2548.456 | 14.68145
76.720001 | 16659.5996 | 16785.75 | 14222.87 | -126.1516 | 2548.187 | 14.69093
76.730003 | 17027.373 | 16784.51 | 14221.91 | 242.8649 | 2547.894 | 14.70044
76.739998 | 17488.6211 | 16783.24 | 14220.95 | 705.3836 | 2547.574 | 14.70998
76.75 | 17299.084 | 16781.94 | 14219.99 | 517.1458 | 2547.23 | 14.71956
76.760002 | 17484.1816 | 16780.61 | 14219.02 | 703.5705 | 2546.86 | 14.72917
76.769997 | 17756.2715 | 16779.26 | 14218.05 | 977.0143 | 2546.465 | 14.7388
76.779999 | 17186.8281 | 16777.87 | 14217.08 | 408.9532 | 2546.045 | 14.74847
76.790001 | 17300.0312 | 16776.46 | 14216.11 | 523.5669 | 2545.599 | 14.75817
76.800003 | 17527.7617 | 16775.03 | 14215.13 | 752.7348 | 2545.129 | 14.7679
76.809998 | 17603.6895 | 16773.56 | 14214.15 | 830.1265 | 2544.634 | 14.77765
76.82 | 17554.9766 | 16772.07 | 14213.17 | 782.9063 | 2544.114 | 14.78743
76.830002 | 17854.043 | 16770.55 | 14212.18 | 1083.492 | 2543.57 | 14.79724
76.839996 | 17695.3633 | 16769.01 | 14211.2 | 926.3579 | 2543.001 | 14.80707
76.849998 | 17600 | 16767.43 | 14210.21 | 832.5678 | 2542.408 | 14.81694
76.860001 | 17550.6953 | 16765.83 | 14209.21 | 784.8639 | 2541.79 | 14.82683
76.870003 | 17200.6094 | 16764.2 | 14208.22 | 436.4053 | 2541.149 | 14.83674
76.879997 | 17268.1348 | 16762.55 | 14207.22 | 505.5833 | 2540.483 | 14.84668
76.889999 | 17776.75 | 16760.87 | 14206.22 | 1015.879 | 2539.793 | 14.85664
76.900002 | 17711.6777 | 16759.16 | 14205.22 | 952.5139 | 2539.079 | 14.86663
76.910004 | 17350.1758 | 16757.43 | 14204.21 | 592.7456 | 2538.341 | 14.87664
76.919998 | 17606.9375 | 16755.67 | 14203.2 | 851.2657 | 2537.58 | 14.88666
76.93 | 17536.4512 | 16753.89 | 14202.19 | 782.5655 | 2536.795 | 14.89672
76.940002 | 16986.8809 | 16752.07 | 14201.18 | 234.8067 | 2535.987 | 14.90679
76.949997 | 17382.4297 | 16750.24 | 14200.16 | 632.1918 | 2535.156 | 14.91688
76.959999 | 17423.4824 | 16748.37 | 14199.15 | 675.108 | 2534.301 | 14.927
76.970001 | 17796.9277 | 16746.48 | 14198.12 | 1050.443 | 2533.423 | 14.93713
76.980003 | 17900.8398 | 16744.57 | 14197.1 | 1156.27 | 2532.522 | 14.94729
76.989998 | 17858.7598 | 16742.63 | 14196.07 | 1116.129 | 2531.599 | 14.95745
77 | 17788.5801 | 16740.67 | 14195.05 | 1047.915 | 2530.652 | 14.96764
77.010002 | 17803.5098 | 16738.68 | 14194.01 | 1064.835 | 2529.684 | 14.97785
77.019997 | 17423.7656 | 16736.66 | 14192.98 | 687.1045 | 2528.693 | 14.98806
77.029999 | 17442.9102 | 16734.62 | 14191.94 | 708.2899 | 2527.679 | 14.9983
77.040001 | 17757.7148 | 16732.55 | 14190.9 | 1025.16 | 2526.643 | 15.00856
77.050003 | 17199.7383 | 16730.46 | 14189.86 | 469.2735 | 2525.585 | 15.01882
77.059998 | 17211.9883 | 16728.35 | 14188.82 | 483.6365 | 2524.506 | 15.0291
77.07 | 17054.7383 | 16726.21 | 14187.77 | 328.5257 | 2523.404 | 15.03939
77.080002 | 17309.9473 | 16724.05 | 14186.72 | 585.8974 | 2522.282 | 15.0497
77.089996 | 17249.4785 | 16721.86 | 14185.67 | 527.6144 | 2521.137 | 15.06001
77.099998 | 17134.3184 | 16719.65 | 14184.61 | 414.6652 | 2519.972 | 15.07034
77.110001 | 17398.4375 | 16717.42 | 14183.55 | 681.0198 | 2518.784 | 15.08068
77.120003 | 17744.957 | 16715.16 | 14182.49 | 1029.798 | 2517.576 | 15.09103
77.129997 | 17870.0684 | 16712.88 | 14181.43 | 1157.189 | 2516.348 | 15.10138
77.139999 | 17356.9355 | 16710.57 | 14180.36 | 646.3619 | 2515.098 | 15.11175
77.150002 | 17129.9512 | 16708.24 | 14179.29 | 421.7069 | 2513.827 | 15.12213
77.160004 | 17642.8027 | 16705.89 | 14178.22 | 936.9101 | 2512.536 | 15.13251
77.169998 | 17857.7988 | 16703.52 | 14177.15 | 1154.279 | 2511.226 | 15.1429
77.18 | 17463.0898 | 16701.12 | 14176.07 | 761.9685 | 2509.894 | 15.15329
77.190002 | 17438.9316 | 16698.7 | 14174.99 | 740.2301 | 2508.543 | 15.16369
77.199997 | 17361.0977 | 16696.26 | 14173.91 | 664.8373 | 2507.173 | 15.17409
77.209999 | 16754.5273 | 16693.8 | 14172.83 | 60.73166 | 2505.782 | 15.1845
77.220001 | 16806.5645 | 16691.31 | 14171.74 | 115.2568 | 2504.371 | 15.19491
77.230003 | 17559.5723 | 16688.8 | 14170.65 | 870.7737 | 2502.941 | 15.20533
77.239998 | 17397.0293 | 16686.27 | 14169.56 | 710.7602 | 2501.493 | 15.21573
77.25 | 17152.334 | 16683.72 | 14168.47 | 468.6185 | 2500.024 | 15.22615
77.260002 | 17531.6406 | 16681.14 | 14167.37 | 850.499 | 2498.537 | 15.23657
77.269997 | 16951.2129 | 16678.55 | 14166.27 | 272.6654 | 2497.032 | 15.24698
77.279999 | 16927.3125 | 16675.93 | 14165.17 | 251.3822 | 2495.508 | 15.2574
77.290001 | 16858.1211 | 16673.29 | 14164.06 | 184.8296 | 2493.964 | 15.26781
77.300003 | 16860.9648 | 16670.63 | 14162.95 | 190.3324 | 2492.403 | 15.27822
77.309998 | 17029.6094 | 16667.95 | 14161.84 | 361.655 | 2490.825 | 15.28862
77.32 | 16912.7207 | 16665.25 | 14160.73 | 247.4675 | 2489.227 | 15.29903
77.330002 | 16886.5508 | 16662.53 | 14159.61 | 224.0181 | 2487.612 | 15.30942
77.339996 | 17228.8711 | 16659.79 | 14158.49 | 569.0782 | 2485.98 | 15.31981
77.349998 | 17690.9648 | 16657.03 | 14157.37 | 1033.933 | 2484.33 | 15.3302
77.360001 | 17487.9609 | 16654.25 | 14156.25 | 833.7113 | 2482.662 | 15.34058
77.370003 | 17098.9004 | 16651.45 | 14155.12 | 447.4518 | 2480.977 | 15.35095
77.379997 | 17511.0586 | 16648.63 | 14153.99 | 862.4288 | 2479.277 | 15.36131
77.389999 | 17140.4121 | 16645.79 | 14152.86 | 494.6224 | 2477.558 | 15.37167
77.400002 | 17261.7031 | 16642.93 | 14151.72 | 618.7735 | 2475.823 | 15.38201
77.410004 | 17128 | 16640.05 | 14150.59 | 487.9495 | 2474.071 | 15.39235
77.419998 | 17616.8027 | 16637.15 | 14149.45 | 979.6481 | 2472.304 | 15.40267
77.43 | 18064.2305 | 16634.24 | 14148.3 | 1429.993 | 2470.52 | 15.41298
77.440002 | 18101.4023 | 16631.3 | 14147.16 | 1470.1 | 2468.72 | 15.42328
77.449997 | 18095.4805 | 16628.35 | 14146.01 | 1467.13 | 2466.905 | 15.43355
77.459999 | 18306.4336 | 16625.38 | 14144.86 | 1681.055 | 2465.073 | 15.44383
77.470001 | 17594.2305 | 16622.39 | 14143.71 | 971.843 | 2463.226 | 15.45408
77.480003 | 16899.4805 | 16619.38 | 14142.55 | 280.101 | 2461.364 | 15.46432
77.489998 | 17174.6836 | 16616.36 | 14141.39 | 558.3284 | 2459.487 | 15.47454
77.5 | 17782.168 | 16613.31 | 14140.23 | 1168.857 | 2457.594 | 15.48475
77.510002 | 17646.8105 | 16610.25 | 14139.07 | 1036.56 | 2455.687 | 15.49493
77.519997 | 17630.3281 | 16607.17 | 14137.9 | 1023.155 | 2453.767 | 15.5051
77.529999 | 17630.3027 | 16604.08 | 14136.73 | 1026.225 | 2451.83 | 15.51525
77.540001 | 17337.9492 | 16600.96 | 14135.56 | 736.9852 | 2449.879 | 15.52538
77.550003 | 17184.873 | 16597.83 | 14134.39 | 587.0383 | 2447.914 | 15.53549
77.559998 | 17275.6738 | 16594.69 | 14133.21 | 680.9836 | 2445.936 | 15.54557
77.57 | 17304.5586 | 16591.53 | 14132.03 | 713.0317 | 2443.943 | 15.55563
77.580002 | 17082.0996 | 16588.35 | 14130.85 | 493.7513 | 2441.937 | 15.56567
77.589996 | 17387.2773 | 16585.15 | 14129.66 | 802.1225 | 2439.918 | 15.57568
77.599998 | 17194.5527 | 16581.94 | 14128.47 | 612.609 | 2437.886 | 15.58567
77.610001 | 17175.5312 | 16578.72 | 14127.28 | 596.8154 | 2435.839 | 15.59564
77.620003 | 16950.6211 | 16575.47 | 14126.09 | 375.148 | 2433.78 | 15.60558
77.629997 | 16511.4844 | 16572.22 | 14124.89 | -60.73304 | 2431.709 | 15.61548
77.639999 | 16818.4531 | 16568.94 | 14123.69 | 249.5095 | 2429.625 | 15.62537
77.650002 | 16826.248 | 16565.65 | 14122.49 | 260.5937 | 2427.527 | 15.63522
77.660004 | 16875.3887 | 16562.35 | 14121.29 | 313.0385 | 2425.418 | 15.64505
77.669998 | 17013.2832 | 16559.03 | 14120.08 | 454.2495 | 2423.297 | 15.65484
77.68 | 16929.2598 | 16555.7 | 14118.87 | 373.5601 | 2421.163 | 15.6646
77.690002 | 16967.8281 | 16552.35 | 14117.66 | 415.4756 | 2419.019 | 15.67433
77.699997 | 17144.8125 | 16548.99 | 14116.45 | 595.8204 | 2416.863 | 15.68403
77.709999 | 17019.0332 | 16545.62 | 14115.23 | 473.4175 | 2414.694 | 15.69369
77.720001 | 17299.7773 | 16542.22 | 14114.01 | 757.5529 | 2412.514 | 15.70333
77.730003 | 17180.1133 | 16538.82 | 14112.78 | 641.2933 | 2410.323 | 15.71292
77.739998 | 17071.2793 | 16535.4 | 14111.56 | 535.8753 | 2408.122 | 15.72248
77.75 | 16958.2012 | 16531.97 | 14110.33 | 426.2295 | 2405.909 | 15.73201
77.760002 | 16988.959 | 16528.53 | 14109.1 | 460.4317 | 2403.686 | 15.74149
77.769997 | 17630.9805 | 16525.07 | 14107.87 | 1105.909 | 2401.453 | 15.75094
77.779999 | 17854.625 | 16521.6 | 14106.63 | 1333.026 | 2399.209 | 15.76035
77.790001 | 17308.2461 | 16518.11 | 14105.39 | 790.1317 | 2396.953 | 15.76972
77.800003 | 17100 | 16514.62 | 14104.15 | 585.3823 | 2394.689 | 15.77905
77.809998 | 16859.3477 | 16511.11 | 14102.91 | 348.2378 | 2392.416 | 15.78834
77.82 | 16562.166 | 16507.59 | 14101.66 | 54.57873 | 2390.131 | 15.79759
77.830002 | 17048.5645 | 16504.05 | 14100.41 | 544.5112 | 2387.838 | 15.80679
77.839996 | 17278.6895 | 16500.51 | 14099.16 | 778.1808 | 2385.536 | 15.81595
77.849998 | 17403.5312 | 16496.95 | 14097.9 | 906.5807 | 2383.223 | 15.82507
77.860001 | 17137.5684 | 16493.38 | 14096.64 | 644.1894 | 2380.901 | 15.83415
77.870003 | 17593.3086 | 16489.8 | 14095.38 | 1103.511 | 2378.571 | 15.84318
77.879997 | 17228.1699 | 16486.21 | 14094.12 | 741.9635 | 2376.233 | 15.85215
77.889999 | 17108.0625 | 16482.6 | 14092.85 | 625.4611 | 2373.885 | 15.86109
77.900002 | 17390.0742 | 16478.98 | 14091.59 | 911.0899 | 2371.528 | 15.86998
77.910004 | 17735.3438 | 16475.36 | 14090.31 | 1259.987 | 2369.163 | 15.87882
77.919998 | 17533.4004 | 16471.72 | 14089.04 | 1061.68 | 2366.792 | 15.8876
77.93 | 17236.7559 | 16468.07 | 14087.76 | 768.6847 | 2364.41 | 15.89634
77.940002 | 16974.8125 | 16464.41 | 14086.49 | 510.4005 | 2362.022 | 15.90503
77.949997 | 16995.9004 | 16460.74 | 14085.2 | 535.1563 | 2359.626 | 15.91366
77.959999 | 17213.0996 | 16457.06 | 14083.92 | 756.036 | 2357.222 | 15.92225
77.970001 | 17475.0312 | 16453.37 | 14082.63 | 1021.659 | 2354.809 | 15.93078
77.980003 | 17633.8457 | 16449.67 | 14081.34 | 1184.174 | 2352.39 | 15.93926
77.989998 | 17247.5527 | 16445.96 | 14080.05 | 801.59 | 2349.965 | 15.94768
78 | 17095.3047 | 16442.24 | 14078.75 | 653.0634 | 2347.531 | 15.95605
78.010002 | 16968.3496 | 16438.51 | 14077.46 | 529.8377 | 2345.092 | 15.96437
78.019997 | 17060.2461 | 16434.77 | 14076.16 | 625.4716 | 2342.646 | 15.97262
78.029999 | 16793.7012 | 16431.03 | 14074.85 | 362.6761 | 2340.192 | 15.98082
78.040001 | 16989.5449 | 16427.27 | 14073.55 | 562.2788 | 2337.732 | 15.98896
78.050003 | 17654.6504 | 16423.5 | 14072.24 | 1231.152 | 2335.265 | 15.99705
78.059998 | 16994.1738 | 16419.72 | 14070.93 | 574.4491 | 2332.794 | 16.00506
78.07 | 17199.6406 | 16415.94 | 14069.61 | 783.7018 | 2330.314 | 16.01303
78.080002 | 17118.0312 | 16412.15 | 14068.29 | 705.8857 | 2327.83 | 16.02093
78.089996 | 17238.8438 | 16408.35 | 14066.98 | 830.4986 | 2325.341 | 16.02877
78.099998 | 17321.3945 | 16404.53 | 14065.65 | 916.8601 | 2322.845 | 16.03655
78.110001 | 17197.3105 | 16400.71 | 14064.33 | 796.5963 | 2320.342 | 16.04427
78.120003 | 17555.7012 | 16396.89 | 14063 | 1158.814 | 2317.835 | 16.05192
78.129997 | 17299.1465 | 16393.05 | 14061.67 | 906.0917 | 2315.325 | 16.0595
78.139999 | 17371.8516 | 16389.21 | 14060.34 | 982.6406 | 2312.807 | 16.06703
78.150002 | 17526.2793 | 16385.36 | 14059 | 1140.92 | 2310.284 | 16.07449
78.160004 | 17526.1621 | 16381.5 | 14057.66 | 1144.662 | 2307.756 | 16.08188
78.169998 | 17731.1562 | 16377.64 | 14056.32 | 1353.52 | 2305.225 | 16.0892
78.18 | 17757.1035 | 16373.76 | 14054.98 | 1383.342 | 2302.687 | 16.09646
78.190002 | 17745.2422 | 16369.88 | 14053.63 | 1375.361 | 2300.146 | 16.10365
78.199997 | 17452.3438 | 16366 | 14052.28 | 1086.349 | 2297.602 | 16.11077
78.209999 | 17059.5664 | 16362.1 | 14050.93 | 697.467 | 2295.051 | 16.11782
78.220001 | 16866.7031 | 16358.2 | 14049.58 | 508.507 | 2292.496 | 16.1248
78.230003 | 16916.6074 | 16354.29 | 14048.22 | 562.3204 | 2289.937 | 16.13172
78.239998 | 17116.5039 | 16350.37 | 14046.86 | 766.1305 | 2287.376 | 16.13855
78.25 | 17111.9941 | 16346.45 | 14045.5 | 765.5441 | 2284.809 | 16.14532
78.260002 | 16988.2422 | 16342.52 | 14044.13 | 645.7207 | 2282.239 | 16.15201
78.269997 | 17211.4297 | 16338.59 | 14042.76 | 872.8414 | 2279.667 | 16.15863
78.279999 | 17221.627 | 16334.65 | 14041.39 | 886.9809 | 2277.089 | 16.16518
78.290001 | 17135.8262 | 16330.7 | 14040.02 | 805.129 | 2274.507 | 16.17165
78.300003 | 16712.9746 | 16326.74 | 14038.64 | 386.2312 | 2271.923 | 16.17805
78.309998 | 17190.9785 | 16322.79 | 14037.26 | 868.1929 | 2269.337 | 16.18437
78.32 | 17058.4004 | 16318.82 | 14035.88 | 739.5815 | 2266.746 | 16.19062
78.330002 | 16876.2734 | 16314.85 | 14034.5 | 561.4257 | 2264.153 | 16.19679
78.339996 | 17198.748 | 16310.87 | 14033.11 | 887.8754 | 2261.558 | 16.20287
78.349998 | 17238.4785 | 16306.89 | 14031.72 | 931.5888 | 2258.959 | 16.20889
78.360001 | 17437.0684 | 16302.9 | 14030.33 | 1134.168 | 2256.356 | 16.21483
78.370003 | 16964.5273 | 16298.91 | 14028.93 | 665.6207 | 2253.752 | 16.22068
78.379997 | 16626.7129 | 16294.91 | 14027.54 | 331.8022 | 2251.147 | 16.22645
78.389999 | 16903.1074 | 16290.91 | 14026.14 | 612.2013 | 2248.537 | 16.23215
78.400002 | 17258.2969 | 16286.9 | 14024.73 | 971.4008 | 2245.925 | 16.23777
78.410004 | 17278.9785 | 16282.88 | 14023.33 | 996.0972 | 2243.31 | 16.2433
78.419998 | 17060.6641 | 16278.86 | 14021.92 | 781.7995 | 2240.696 | 16.24875
78.43 | 16675.748 | 16274.84 | 14020.51 | 400.9082 | 2238.077 | 16.25412
78.440002 | 17070.3809 | 16270.81 | 14019.09 | 799.5695 | 2235.457 | 16.25941
78.449997 | 16881.334 | 16266.78 | 14017.68 | 614.5535 | 2232.837 | 16.26461
78.459999 | 16113.8369 | 16262.74 | 14016.26 | -148.9053 | 2230.213 | 16.26973
78.470001 | 16351.1572 | 16258.7 | 14014.84 | 92.45835 | 2227.586 | 16.27477
78.480003 | 17294.252 | 16254.65 | 14013.41 | 1039.6 | 2224.959 | 16.27972
78.489998 | 16985.8711 | 16250.6 | 14011.99 | 735.2678 | 2222.332 | 16.28458
78.5 | 16627.0723 | 16246.55 | 14010.56 | 380.5252 | 2219.701 | 16.28936
78.510002 | 16406.2812 | 16242.49 | 14009.12 | 163.7931 | 2217.07 | 16.29405
78.519997 | 16805.3379 | 16238.43 | 14007.69 | 566.9108 | 2214.439 | 16.29866
78.529999 | 16823.0488 | 16234.36 | 14006.25 | 588.6899 | 2211.805 | 16.30318
78.540001 | 16938.6953 | 16230.29 | 14004.81 | 708.4087 | 2209.169 | 16.30761
78.550003 | 16757.2852 | 16226.21 | 14003.37 | 531.074 | 2206.533 | 16.31195
78.559998 | 16532.1328 | 16222.13 | 14001.92 | 309.9983 | 2203.897 | 16.3162
78.57 | 16624.7344 | 16218.05 | 14000.47 | 406.6837 | 2201.258 | 16.32037
78.580002 | 16918.9336 | 16213.96 | 13999.02 | 704.969 | 2198.619 | 16.32445
78.589996 | 16557.377 | 16209.88 | 13997.57 | 347.5 | 2195.981 | 16.32843
78.599998 | 16602.1328 | 16205.78 | 13996.11 | 396.3493 | 2193.34 | 16.33232
78.610001 | 16652.9199 | 16201.69 | 13994.65 | 451.2344 | 2190.698 | 16.33613
78.620003 | 16880.4316 | 16197.59 | 13993.19 | 682.8465 | 2188.057 | 16.33984
78.629997 | 17230.3613 | 16193.48 | 13991.72 | 1036.877 | 2185.416 | 16.34346
78.639999 | 17309.8145 | 16189.38 | 13990.26 | 1120.437 | 2182.773 | 16.34699
78.650002 | 17335.2695 | 16185.27 | 13988.79 | 1150.003 | 2180.13 | 16.35043
78.660004 | 17091.4316 | 16181.15 | 13987.31 | 910.2785 | 2177.486 | 16.35378
78.669998 | 16901.0859 | 16177.04 | 13985.84 | 724.0465 | 2174.843 | 16.35703
78.68 | 16443.7988 | 16172.92 | 13984.36 | 270.8796 | 2172.198 | 16.36019
78.690002 | 16595.4688 | 16168.8 | 13982.88 | 426.6713 | 2169.555 | 16.36325
78.699997 | 16627.6777 | 16164.68 | 13981.4 | 463.0026 | 2166.912 | 16.36622
78.709999 | 16688.959 | 16160.55 | 13979.91 | 528.4123 | 2164.267 | 16.3691
78.720001 | 16921.0586 | 16156.42 | 13978.42 | 764.6434 | 2161.622 | 16.37188
78.730003 | 16906.1641 | 16152.28 | 13976.93 | 753.8823 | 2158.978 | 16.37457
78.739998 | 16808.0371 | 16148.15 | 13975.44 | 659.889 | 2156.335 | 16.37715
78.75 | 17170.1797 | 16144.01 | 13973.94 | 1026.171 | 2153.69 | 16.37965
78.760002 | 17063.791 | 16139.87 | 13972.44 | 923.9234 | 2151.046 | 16.38205
78.769997 | 17008.5801 | 16135.73 | 13970.94 | 872.854 | 2148.404 | 16.38435
78.779999 | 16963.0586 | 16131.58 | 13969.43 | 831.4792 | 2145.76 | 16.38656
78.790001 | 16558.6445 | 16127.43 | 13967.93 | 431.2148 | 2143.116 | 16.38867
78.800003 | 16072.2422 | 16123.28 | 13966.41 | -51.03611 | 2140.473 | 16.39068
78.809998 | 15898.2266 | 16119.13 | 13964.9 | -220.9006 | 2137.832 | 16.3926
78.82 | 16222.5996 | 16114.97 | 13963.39 | 107.6294 | 2135.189 | 16.39442
78.830002 | 16846.1797 | 16110.81 | 13961.87 | 735.3671 | 2132.548 | 16.39614
78.839996 | 17050 | 16106.65 | 13960.35 | 943.3455 | 2129.908 | 16.39776
78.849998 | 16944.8027 | 16102.49 | 13958.82 | 842.3112 | 2127.268 | 16.39928
78.860001 | 16888.3145 | 16098.33 | 13957.3 | 789.9887 | 2124.627 | 16.40071
78.870003 | 16895.0156 | 16094.16 | 13955.77 | 800.857 | 2121.988 | 16.40203
78.879997 | 17191.959 | 16089.99 | 13954.24 | 1101.966 | 2119.351 | 16.40326
78.889999 | 16966.418 | 16085.82 | 13952.7 | 880.5969 | 2116.713 | 16.40439
78.900002 | 16711.623 | 16081.65 | 13951.17 | 629.9759 | 2114.075 | 16.40542
78.910004 | 17110.0547 | 16077.47 | 13949.63 | 1032.583 | 2111.439 | 16.40635
78.919998 | 16670.1074 | 16073.3 | 13948.09 | 596.8105 | 2108.804 | 16.40718
78.93 | 16073.4844 | 16069.12 | 13946.54 | 4.367553 | 2106.169 | 16.40791
78.940002 | 16422.9629 | 16064.94 | 13944.99 | 358.0269 | 2103.535 | 16.40854
78.949997 | 16505.1348 | 16060.76 | 13943.44 | 444.3793 | 2100.903 | 16.40907
78.959999 | 16380.0938 | 16056.57 | 13941.89 | 323.5235 | 2098.271 | 16.4095
78.970001 | 16151.9922 | 16052.38 | 13940.33 | 99.60982 | 2095.638 | 16.40983
78.980003 | 16415.9902 | 16048.19 | 13938.78 | 367.7963 | 2093.008 | 16.41005
78.989998 | 16333.8535 | 16044.01 | 13937.22 | 289.8475 | 2090.38 | 16.41018
79 | 16291.5195 | 16039.81 | 13935.65 | 251.7067 | 2087.75 | 16.41021
79.010002 | 16828.5527 | 16035.62 | 13934.09 | 792.9332 | 2085.123 | 16.41014
79.019997 | 16677.8281 | 16031.43 | 13932.52 | 646.4021 | 2082.498 | 16.40996
79.029999 | 16807.3398 | 16027.23 | 13930.95 | 780.1117 | 2079.872 | 16.40969
79.040001 | 17328.5312 | 16023.03 | 13929.37 | 1305.503 | 2077.247 | 16.40931
79.050003 | 17430.2793 | 16018.83 | 13927.8 | 1411.452 | 2074.623 | 16.40883
79.059998 | 17190.9023 | 16014.63 | 13926.22 | 1176.275 | 2072.002 | 16.40826
79.07 | 16983.8691 | 16010.42 | 13924.63 | 973.4471 | 2069.38 | 16.40758
79.080002 | 16828.8457 | 16006.22 | 13923.05 | 822.6294 | 2066.76 | 16.40679
79.089996 | 16156.5986 | 16002.01 | 13921.46 | 154.5874 | 2064.142 | 16.40591
79.099998 | 16010.9639 | 15997.8 | 13919.87 | 13.16205 | 2061.524 | 16.40493
79.110001 | 16507.4395 | 15993.59 | 13918.28 | 513.8494 | 2058.906 | 16.40384
79.120003 | 16595.6367 | 15989.38 | 13916.68 | 606.2592 | 2056.29 | 16.40266
79.129997 | 16596.3691 | 15985.17 | 13915.09 | 611.2025 | 2053.678 | 16.40137
79.139999 | 16802.0898 | 15980.95 | 13913.49 | 821.1391 | 2051.064 | 16.39998
79.150002 | 16373.5742 | 15976.73 | 13911.88 | 396.8415 | 2048.451 | 16.39849
79.160004 | 16254.2373 | 15972.51 | 13910.28 | 281.7241 | 2045.839 | 16.3969
79.169998 | 16728.4043 | 15968.3 | 13908.67 | 760.1086 | 2043.23 | 16.3952
79.18 | 16696.7402 | 15964.07 | 13907.06 | 732.6673 | 2040.621 | 16.39341
79.190002 | 16194.9951 | 15959.85 | 13905.44 | 235.1455 | 2038.013 | 16.39151
79.199997 | 16641.3438 | 15955.63 | 13903.83 | 685.7167 | 2035.408 | 16.38952
79.209999 | 16824.1504 | 15951.4 | 13902.21 | 872.7504 | 2032.802 | 16.38742
79.220001 | 16748.6504 | 15947.17 | 13900.59 | 801.4796 | 2030.197 | 16.38522
79.230003 | 16421.2773 | 15942.94 | 13898.96 | 478.3365 | 2027.594 | 16.38292
79.239998 | 16029.1416 | 15938.71 | 13897.34 | 90.42968 | 2024.993 | 16.38052
79.25 | 16170.7812 | 15934.48 | 13895.71 | 236.3031 | 2022.392 | 16.37802
79.260002 | 16306.4277 | 15930.24 | 13894.08 | 376.1837 | 2019.793 | 16.37541
79.269997 | 16062.7051 | 15926.01 | 13892.44 | 136.6946 | 2017.196 | 16.37271
79.279999 | 15788.4365 | 15921.77 | 13890.8 | -133.3359 | 2014.598 | 16.36991
79.290001 | 15682.0566 | 15917.53 | 13889.16 | -235.4756 | 2012.001 | 16.367
79.300003 | 16450.9277 | 15913.29 | 13887.52 | 537.6365 | 2009.406 | 16.364
79.309998 | 16684.7031 | 15909.05 | 13885.88 | 775.6519 | 2006.813 | 16.36089
79.32 | 16345.1768 | 15904.81 | 13884.23 | 440.3704 | 2004.22 | 16.35769
79.330002 | 16815.8496 | 15900.56 | 13882.58 | 915.2887 | 2001.628 | 16.35438
79.339996 | 17267.6406 | 15896.32 | 13880.93 | 1371.324 | 1999.039 | 16.35098
79.349998 | 17165.748 | 15892.07 | 13879.27 | 1273.681 | 1996.449 | 16.34748
79.360001 | 16668.8926 | 15887.82 | 13877.61 | 781.0769 | 1993.86 | 16.34387
79.370003 | 16092.0361 | 15883.56 | 13875.95 | 208.4727 | 1991.272 | 16.34017
79.379997 | 16204.2979 | 15879.31 | 13874.29 | 324.985 | 1988.688 | 16.33637
79.389999 | 16275.8242 | 15875.06 | 13872.62 | 400.7672 | 1986.102 | 16.33247
79.400002 | 16089.0254 | 15870.8 | 13870.95 | 218.2261 | 1983.518 | 16.32847
79.410004 | 16338.5186 | 15866.54 | 13869.28 | 471.9785 | 1980.934 | 16.32437
79.419998 | 16460.3516 | 15862.28 | 13867.61 | 598.0692 | 1978.354 | 16.32018
79.43 | 16438.5117 | 15858.02 | 13865.93 | 580.4923 | 1975.772 | 16.31589
79.440002 | 16100.293 | 15853.76 | 13864.25 | 246.5372 | 1973.192 | 16.31149
79.449997 | 16386.2637 | 15849.49 | 13862.57 | 536.7708 | 1970.614 | 16.30701
79.459999 | 16606.2871 | 15845.23 | 13860.89 | 761.062 | 1968.035 | 16.30242
79.470001 | 16077.4072 | 15840.96 | 13859.2 | 236.4521 | 1965.457 | 16.29774
79.480003 | 15753.043 | 15836.68 | 13857.51 | -83.64111 | 1962.881 | 16.29296
79.489998 | 15980.3975 | 15832.41 | 13855.82 | 147.9834 | 1960.307 | 16.28808
79.5 | 15950.9805 | 15828.14 | 13854.12 | 122.8417 | 1957.732 | 16.28311
79.510002 | 16272.9561 | 15823.86 | 13852.43 | 449.0931 | 1955.158 | 16.27804
79.519997 | 16197.9688 | 15819.59 | 13850.73 | 378.3814 | 1952.587 | 16.27288
79.529999 | 16220.7627 | 15815.31 | 13849.02 | 405.4556 | 1950.015 | 16.26762
79.540001 | 16214.6396 | 15811.02 | 13847.32 | 403.6151 | 1947.443 | 16.26226
79.550003 | 15942.9805 | 15806.74 | 13845.61 | 136.2399 | 1944.872 | 16.25681
79.559998 | 15741.7988 | 15802.46 | 13843.9 | -60.65891 | 1942.304 | 16.25127
79.57 | 15883.0127 | 15798.17 | 13842.19 | 84.84324 | 1939.734 | 16.24563
79.580002 | 16515.5352 | 15793.88 | 13840.47 | 721.655 | 1937.167 | 16.23989
79.589996 | 16903.8418 | 15789.59 | 13838.76 | 1114.25 | 1934.601 | 16.23407
79.599998 | 16383.8555 | 15785.3 | 13837.04 | 598.5576 | 1932.034 | 16.22815
79.610001 | 16105.2422 | 15781 | 13835.31 | 324.2406 | 1929.467 | 16.22213
79.620003 | 16454.0371 | 15776.7 | 13833.59 | 677.3331 | 1926.901 | 16.21603
79.629997 | 16708.002 | 15772.41 | 13831.86 | 935.5939 | 1924.339 | 16.20983
79.639999 | 16293.4609 | 15768.11 | 13830.13 | 525.3548 | 1921.774 | 16.20354
79.650002 | 15980.6436 | 15763.8 | 13828.39 | 216.8417 | 1919.21 | 16.19716
79.660004 | 16058.8037 | 15759.5 | 13826.66 | 299.3078 | 1916.647 | 16.19068
79.669998 | 15900.0127 | 15755.19 | 13824.92 | 144.8218 | 1914.086 | 16.18412
79.68 | 15800 | 15750.88 | 13823.18 | 49.11977 | 1911.523 | 16.17747
79.690002 | 16233.0371 | 15746.57 | 13821.44 | 486.4686 | 1908.962 | 16.17072
79.699997 | 16330.8037 | 15742.26 | 13819.69 | 588.5468 | 1906.403 | 16.16389
79.709999 | 16363.0537 | 15737.94 | 13817.94 | 625.1136 | 1903.842 | 16.15697
79.720001 | 16730.166 | 15733.62 | 13816.19 | 996.5451 | 1901.281 | 16.14995
79.730003 | 17145.1074 | 15729.3 | 13814.44 | 1415.808 | 1898.721 | 16.14285
79.739998 | 16868.4414 | 15724.98 | 13812.68 | 1143.462 | 1896.164 | 16.13566
79.75 | 16228.3604 | 15720.65 | 13810.92 | 507.7073 | 1893.604 | 16.12839
79.760002 | 15868.8467 | 15716.33 | 13809.16 | 152.521 | 1891.046 | 16.12102
79.769997 | 16231.9531 | 15712 | 13807.4 | 519.9548 | 1888.489 | 16.11357
79.779999 | 16444.6973 | 15707.67 | 13805.63 | 737.0317 | 1885.931 | 16.10603
79.790001 | 16165.999 | 15703.33 | 13803.86 | 462.669 | 1883.372 | 16.09841
79.800003 | 16101.4717 | 15698.99 | 13802.09 | 402.479 | 1880.815 | 16.09069
79.809998 | 16485.2734 | 15694.66 | 13800.31 | 790.6177 | 1878.259 | 16.0829
79.82 | 16116.583 | 15690.31 | 13798.54 | 426.27 | 1875.701 | 16.07502
79.830002 | 16070.8896 | 15685.97 | 13796.76 | 384.9209 | 1873.144 | 16.06705
79.839996 | 16291.4297 | 15681.62 | 13794.98 | 609.8053 | 1870.589 | 16.05901
79.849998 | 16100.5518 | 15677.27 | 13793.19 | 423.277 | 1868.032 | 16.05087
79.860001 | 15779.3037 | 15672.92 | 13791.4 | 106.3821 | 1865.474 | 16.04266
79.870003 | 16147.9199 | 15668.57 | 13789.61 | 479.353 | 1862.918 | 16.03436
79.879997 | 16264.7168 | 15664.21 | 13787.82 | 600.5037 | 1860.363 | 16.02598
79.889999 | 16216.667 | 15659.85 | 13786.03 | 556.8141 | 1857.806 | 16.01752
79.900002 | 15944.9717 | 15655.49 | 13784.23 | 289.4819 | 1855.249 | 16.00897
79.910004 | 15782.7158 | 15651.12 | 13782.43 | 131.5913 | 1852.692 | 16.00034
79.919998 | 16106.0693 | 15646.76 | 13780.63 | 459.3098 | 1850.137 | 15.99164
79.93 | 16232.7373 | 15642.39 | 13778.83 | 590.3488 | 1847.58 | 15.98286
79.940002 | 16227.9727 | 15638.02 | 13777.02 | 589.9571 | 1845.023 | 15.97399
79.949997 | 15713.4121 | 15633.64 | 13775.21 | 79.7697 | 1842.467 | 15.96505
79.959999 | 15274.583 | 15629.26 | 13773.4 | -354.6804 | 1839.91 | 15.95603
79.970001 | 15962.7178 | 15624.88 | 13771.58 | 337.8364 | 1837.352 | 15.94693
79.980003 | 16288.166 | 15620.5 | 13769.77 | 667.6691 | 1834.794 | 15.93775
79.989998 | 16232.8018 | 15616.11 | 13767.95 | 616.6892 | 1832.238 | 15.9285
80 | 15720.1445 | 15611.72 | 13766.12 | 108.4225 | 1829.679 | 15.91917
80.010002 | 15381.8047 | 15607.33 | 13764.3 | -225.5249 | 1827.121 | 15.90976
80.019997 | 15671.6553 | 15602.94 | 13762.47 | 68.71872 | 1824.564 | 15.90028
80.029999 | 15607.8574 | 15598.54 | 13760.64 | 9.31977 | 1822.004 | 15.89073
80.040001 | 15984.6172 | 15594.14 | 13758.81 | 390.4816 | 1819.444 | 15.88109
80.050003 | 16746.1934 | 15589.73 | 13756.98 | 1156.462 | 1816.884 | 15.87139
80.059998 | 15851.1816 | 15585.33 | 13755.14 | 265.8553 | 1814.326 | 15.86161
80.07 | 15300 | 15580.92 | 13753.3 | -280.9153 | 1811.765 | 15.85176
80.080002 | 15727.7158 | 15576.5 | 13751.46 | 151.2138 | 1809.204 | 15.84183
80.089996 | 15944.585 | 15572.09 | 13749.61 | 372.4965 | 1806.644 | 15.83184
80.099998 | 15848.7637 | 15567.67 | 13747.77 | 281.0948 | 1804.081 | 15.82177
80.110001 | 16002.4072 | 15563.25 | 13745.92 | 439.1618 | 1801.518 | 15.81163
80.120003 | 15863.9346 | 15558.82 | 13744.06 | 305.1149 | 1798.955 | 15.80142
80.129997 | 15019.5586 | 15554.39 | 13742.21 | -534.8358 | 1796.393 | 15.79115
80.139999 | 15295.7676 | 15549.96 | 13740.35 | -254.1946 | 1793.829 | 15.7808
80.150002 | 15352.9336 | 15545.53 | 13738.49 | -192.5928 | 1791.263 | 15.77039
80.160004 | 15064.9336 | 15541.09 | 13736.63 | -476.1544 | 1788.698 | 15.7599
80.169998 | 15555.709 | 15536.65 | 13734.77 | 19.05951 | 1786.133 | 15.74935
80.18 | 15923.0889 | 15532.2 | 13732.9 | 390.8845 | 1783.566 | 15.73873
80.190002 | 15955.4512 | 15527.76 | 13731.03 | 427.6943 | 1780.999 | 15.72805
80.199997 | 16017.2725 | 15523.31 | 13729.16 | 493.9638 | 1778.432 | 15.7173
80.209999 | 16083.625 | 15518.85 | 13727.28 | 564.7709 | 1775.863 | 15.70648
80.220001 | 16279.2773 | 15514.4 | 13725.41 | 764.8811 | 1773.293 | 15.6956
80.230003 | 16097.8379 | 15509.94 | 13723.53 | 587.9029 | 1770.722 | 15.68465
80.239998 | 15406.7881 | 15505.47 | 13721.65 | -98.68573 | 1768.153 | 15.67364
80.25 | 15648.2539 | 15501.01 | 13719.76 | 147.2481 | 1765.58 | 15.66257
80.260002 | 16190.9473 | 15496.54 | 13717.88 | 694.4119 | 1763.008 | 15.65143
80.269997 | 15829.9346 | 15492.06 | 13715.99 | 337.8706 | 1760.436 | 15.64024
80.279999 | 15437.9541 | 15487.59 | 13714.1 | -49.63242 | 1757.861 | 15.62898
80.290001 | 15836.1982 | 15483.11 | 13712.2 | 353.093 | 1755.285 | 15.61766
80.300003 | 15608.4639 | 15478.62 | 13710.31 | 129.8431 | 1752.709 | 15.60627
80.309998 | 15293.957 | 15474.14 | 13708.41 | -180.1792 | 1750.134 | 15.59484
80.32 | 15261.168 | 15469.64 | 13706.51 | -208.4767 | 1747.555 | 15.58334
80.330002 | 15400.6436 | 15465.15 | 13704.6 | -64.50698 | 1744.977 | 15.57177
80.339996 | 15500.1494 | 15460.66 | 13702.7 | 39.49359 | 1742.398 | 15.56016
80.349998 | 15617.083 | 15456.15 | 13700.79 | 160.9286 | 1739.817 | 15.54848
80.360001 | 15744.7432 | 15451.65 | 13698.88 | 293.0941 | 1737.235 | 15.53675
80.370003 | 15549.1816 | 15447.14 | 13696.96 | 102.0408 | 1734.652 | 15.52496
80.379997 | 15098.9414 | 15442.63 | 13695.05 | -343.6912 | 1732.071 | 15.51312
80.389999 | 15657.6113 | 15438.12 | 13693.13 | 219.4939 | 1729.486 | 15.50122
80.400002 | 16050.084 | 15433.6 | 13691.21 | 616.4859 | 1726.9 | 15.48926
80.410004 | 15966.4482 | 15429.08 | 13689.29 | 537.3724 | 1724.313 | 15.47725
80.419998 | 15571.583 | 15424.55 | 13687.36 | 147.0296 | 1721.726 | 15.46519
80.43 | 15366.6162 | 15420.02 | 13685.43 | -53.40765 | 1719.137 | 15.45307
80.440002 | 15438.9951 | 15415.49 | 13683.5 | 23.50348 | 1716.548 | 15.4409
80.449997 | 15127.4707 | 15410.96 | 13681.57 | -283.4876 | 1713.958 | 15.42868
80.459999 | 15817.1299 | 15406.42 | 13679.64 | 410.7114 | 1711.366 | 15.41641
80.470001 | 15772.125 | 15401.87 | 13677.7 | 370.25 | 1708.773 | 15.40408
80.480003 | 15400.0166 | 15397.33 | 13675.76 | 2.688696 | 1706.178 | 15.3917
80.489998 | 15577.666 | 15392.78 | 13673.82 | 184.8854 | 1703.584 | 15.37928
80.5 | 15289.2139 | 15388.23 | 13671.87 | -99.01243 | 1700.987 | 15.36681
80.510002 | 14861.3604 | 15383.67 | 13669.92 | -522.3088 | 1698.39 | 15.35428
80.519997 | 15060.6592 | 15379.11 | 13667.98 | -318.452 | 1695.793 | 15.34172
80.529999 | 15194.4844 | 15374.55 | 13666.02 | -180.0621 | 1693.193 | 15.32909
80.540001 | 15283.1221 | 15369.98 | 13664.07 | -86.85594 | 1690.592 | 15.31643
80.550003 | 15477.4238 | 15365.41 | 13662.11 | 112.0176 | 1687.99 | 15.30371
80.559998 | 15649.7217 | 15360.83 | 13660.16 | 288.8877 | 1685.388 | 15.29096
80.57 | 15157.25 | 15356.25 | 13658.19 | -199.0047 | 1682.783 | 15.27815
80.580002 | 14971.916 | 15351.67 | 13656.23 | -379.7565 | 1680.178 | 15.2653
80.589996 | 15160.5654 | 15347.09 | 13654.26 | -186.5246 | 1677.573 | 15.25241
80.599998 | 15609.5586 | 15342.5 | 13652.3 | 267.0583 | 1674.965 | 15.23947
80.610001 | 14793.3809 | 15337.91 | 13650.32 | -544.5256 | 1672.355 | 15.22649
80.620003 | 14570.8428 | 15333.31 | 13648.35 | -762.4669 | 1669.745 | 15.21346
80.629997 | 14650.3408 | 15328.71 | 13646.38 | -678.3723 | 1667.135 | 15.20041
80.639999 | 14539.3125 | 15324.11 | 13644.4 | -784.7968 | 1664.523 | 15.1873
80.650002 | 14687.7979 | 15319.5 | 13642.42 | -631.7033 | 1661.909 | 15.17415
80.660004 | 15225.0635 | 15314.89 | 13640.44 | -89.82673 | 1659.294 | 15.16096
80.669998 | 15328.5654 | 15310.28 | 13638.45 | 18.28639 | 1656.679 | 15.14773
80.68 | 15365.9893 | 15305.66 | 13636.46 | 60.32882 | 1654.062 | 15.13446
80.690002 | 15504.9238 | 15301.04 | 13634.47 | 203.8845 | 1651.444 | 15.12116
80.699997 | 15130.9199 | 15296.42 | 13632.48 | -165.4973 | 1648.826 | 15.10782
80.709999 | 15093.0625 | 15291.79 | 13630.49 | -198.7259 | 1646.205 | 15.09443
80.720001 | 15282.5225 | 15287.16 | 13628.49 | -4.633395 | 1643.582 | 15.08101
80.730003 | 15509.6104 | 15282.52 | 13626.49 | 227.0904 | 1640.959 | 15.06755
80.739998 | 15588.9863 | 15277.88 | 13624.49 | 311.1025 | 1638.337 | 15.05406
80.75 | 15495.2539 | 15273.24 | 13622.49 | 222.0131 | 1635.711 | 15.04053
80.760002 | 15450 | 15268.59 | 13620.48 | 181.4053 | 1633.085 | 15.02697
80.769997 | 15394.9883 | 15263.95 | 13618.48 | 131.0402 | 1630.459 | 15.01338
80.779999 | 15234.6816 | 15259.29 | 13616.47 | -24.61315 | 1627.83 | 14.99974
80.790001 | 15386.5664 | 15254.64 | 13614.45 | 131.9287 | 1625.2 | 14.98607
80.800003 | 15686.8516 | 15249.98 | 13612.44 | 436.8742 | 1622.568 | 14.97237
80.809998 | 15486.6689 | 15245.32 | 13610.42 | 241.3521 | 1619.938 | 14.95865
80.82 | 16179.0889 | 15240.65 | 13608.4 | 938.4395 | 1617.304 | 14.94488
80.830002 | 15957.8604 | 15235.98 | 13606.38 | 721.8813 | 1614.67 | 14.93109
80.839996 | 15188.5879 | 15231.31 | 13604.36 | -42.72085 | 1612.036 | 14.91727
80.849998 | 14560.6787 | 15226.63 | 13602.33 | -665.9525 | 1609.4 | 14.90341
80.860001 | 15479.7998 | 15221.95 | 13600.3 | 257.8499 | 1606.762 | 14.88952
80.870003 | 15507.4414 | 15217.27 | 13598.27 | 290.1758 | 1604.123 | 14.87561
80.879997 | 15359.166 | 15212.58 | 13596.23 | 146.5841 | 1601.485 | 14.86167
80.889999 | 15575.7842 | 15207.89 | 13594.2 | 367.8932 | 1598.844 | 14.8477
80.900002 | 15288.5176 | 15203.2 | 13592.16 | 85.32145 | 1596.202 | 14.83369
80.910004 | 14902.8955 | 15198.5 | 13590.12 | -295.6032 | 1593.559 | 14.81966
80.919998 | 15369.2197 | 15193.8 | 13588.08 | 175.4186 | 1590.917 | 14.80562
80.93 | 15732.3232 | 15189.1 | 13586.03 | 543.2265 | 1588.272 | 14.79154
80.940002 | 15788.5449 | 15184.39 | 13583.99 | 604.1552 | 1585.626 | 14.77743
80.949997 | 15526.6172 | 15179.68 | 13581.94 | 346.9351 | 1582.981 | 14.76331
80.959999 | 15328.6758 | 15174.97 | 13579.89 | 153.7076 | 1580.333 | 14.74915
80.970001 | 15420.2061 | 15170.25 | 13577.83 | 249.9553 | 1577.684 | 14.73497
80.980003 | 14969.9014 | 15165.53 | 13575.77 | -195.6288 | 1575.035 | 14.72076
80.989998 | 14700 | 15160.81 | 13573.72 | -460.8099 | 1572.386 | 14.70654
81 | 15278.5791 | 15156.08 | 13571.66 | 122.4962 | 1569.734 | 14.69229
81.010002 | 15921.6318 | 15151.35 | 13569.59 | 770.2786 | 1567.082 | 14.67802
81.019997 | 15510.9092 | 15146.62 | 13567.53 | 364.2857 | 1564.43 | 14.66373
81.029999 | 15090.9463 | 15141.89 | 13565.46 | -50.94102 | 1561.776 | 14.64941
81.040001 | 15403.9873 | 15137.15 | 13563.39 | 266.8395 | 1559.121 | 14.63507
81.050003 | 15883.3438 | 15132.41 | 13561.32 | 750.9384 | 1556.465 | 14.62072
81.059998 | 15325.2178 | 15127.66 | 13559.25 | 197.5545 | 1553.81 | 14.60635
81.07 | 15407.3936 | 15122.91 | 13557.17 | 284.4789 | 1551.153 | 14.59195
81.080002 | 15617.3398 | 15118.16 | 13555.09 | 499.1763 | 1548.495 | 14.57754
81.089996 | 15785.0078 | 15113.41 | 13553.01 | 671.595 | 1545.838 | 14.56311
81.099998 | 15469.9287 | 15108.66 | 13550.93 | 361.2733 | 1543.179 | 14.54866
81.110001 | 15293.501 | 15103.89 | 13548.84 | 189.6064 | 1540.518 | 14.53419
81.120003 | 15566.7119 | 15099.13 | 13546.75 | 467.5805 | 1537.857 | 14.5197
81.129997 | 14993.5947 | 15094.37 | 13544.67 | -100.7744 | 1535.198 | 14.50521
81.139999 | 14899.1309 | 15089.6 | 13542.57 | -190.4695 | 1532.535 | 14.49069
81.150002 | 15234.624 | 15084.83 | 13540.48 | 149.7961 | 1529.872 | 14.47615
81.160004 | 15181.3428 | 15080.05 | 13538.38 | 101.2894 | 1527.209 | 14.4616
81.169998 | 15045.7363 | 15075.28 | 13536.29 | -29.54332 | 1524.547 | 14.44705
81.18 | 15081.7607 | 15070.5 | 13534.19 | 11.2615 | 1521.882 | 14.43247
81.190002 | 15084.1309 | 15065.72 | 13532.08 | 18.41432 | 1519.217 | 14.41787
81.199997 | 15142.5566 | 15060.93 | 13529.98 | 81.62241 | 1516.553 | 14.40328
81.209999 | 15107.4697 | 15056.15 | 13527.87 | 51.32365 | 1513.887 | 14.38866
81.220001 | 14784.9863 | 15051.35 | 13525.76 | -266.3687 | 1511.22 | 14.37402
81.230003 | 14676.6533 | 15046.56 | 13523.65 | -369.908 | 1508.553 | 14.35938
81.239998 | 14894.874 | 15041.77 | 13521.54 | -146.8944 | 1505.887 | 14.34473
81.25 | 15108.2256 | 15036.97 | 13519.42 | 71.25613 | 1503.219 | 14.33007
81.260002 | 15188.3037 | 15032.17 | 13517.3 | 156.1353 | 1500.551 | 14.31539
81.269997 | 15016.1455 | 15027.37 | 13515.18 | -11.22251 | 1497.885 | 14.30071
81.279999 | 14840.9883 | 15022.56 | 13513.06 | -181.5735 | 1495.216 | 14.28601
81.290001 | 14681.1182 | 15017.75 | 13510.94 | -336.6347 | 1492.547 | 14.2713
81.300003 | 14713.8994 | 15012.94 | 13508.81 | -299.0423 | 1489.877 | 14.25659
81.309998 | 14939.4648 | 15008.13 | 13506.68 | -68.6666 | 1487.209 | 14.24187
81.32 | 14687.8594 | 15003.32 | 13504.55 | -315.4559 | 1484.539 | 14.22714
81.330002 | 14446.0381 | 14998.5 | 13502.42 | -552.4591 | 1481.869 | 14.2124
81.339996 | 14524.5518 | 14993.68 | 13500.28 | -469.1287 | 1479.201 | 14.19766
81.349998 | 14561.7637 | 14988.86 | 13498.14 | -427.0939 | 1476.531 | 14.1829
81.360001 | 14452.9717 | 14984.03 | 13496 | -531.0604 | 1473.86 | 14.16814
81.370003 | 14820.3086 | 14979.2 | 13493.86 | -158.896 | 1471.189 | 14.15337
81.379997 | 15243.9199 | 14974.38 | 13491.72 | 269.5408 | 1468.521 | 14.1386
81.389999 | 15350 | 14969.55 | 13489.57 | 380.4524 | 1465.851 | 14.12382
81.400002 | 15166.9824 | 14964.71 | 13487.42 | 202.2692 | 1463.18 | 14.10904
81.410004 | 15314.1914 | 14959.88 | 13485.27 | 354.3138 | 1460.509 | 14.09425
81.419998 | 15094.9805 | 14955.04 | 13483.12 | 139.9372 | 1457.841 | 14.07946
81.43 | 14566.6143 | 14950.2 | 13480.97 | -383.5889 | 1455.17 | 14.06467
81.440002 | 14824.1074 | 14945.36 | 13478.81 | -121.2541 | 1452.5 | 14.04986
81.449997 | 15281.6025 | 14940.52 | 13476.65 | 341.0814 | 1449.832 | 14.03507
81.459999 | 15303.3135 | 14935.68 | 13474.49 | 367.638 | 1447.162 | 14.02026
81.470001 | 15131.8691 | 14930.83 | 13472.33 | 201.0415 | 1444.492 | 14.00545
81.480003 | 15174.0205 | 14925.98 | 13470.16 | 248.0424 | 1441.823 | 13.99064
81.489998 | 15319.1855 | 14921.13 | 13468 | 398.0554 | 1439.155 | 13.97584
81.5 | 14776.6396 | 14916.28 | 13465.83 | -139.6373 | 1436.486 | 13.96102
81.510002 | 14610.8594 | 14911.42 | 13463.66 | -300.5629 | 1433.818 | 13.94621
81.519997 | 14539.1973 | 14906.57 | 13461.49 | -367.3718 | 1431.152 | 13.9314
81.529999 | 14535.7305 | 14901.71 | 13459.31 | -365.9806 | 1428.484 | 13.91658
81.540001 | 14851.1465 | 14896.85 | 13457.13 | -45.70451 | 1425.816 | 13.90177
81.550003 | 15074.9609 | 14891.99 | 13454.95 | 182.9714 | 1423.149 | 13.88695
81.559998 | 14913.2734 | 14887.13 | 13452.77 | 26.14364 | 1420.485 | 13.87214
81.57 | 14339.8525 | 14882.26 | 13450.59 | -542.4124 | 1417.819 | 13.85733
81.580002 | 14425.6465 | 14877.4 | 13448.4 | -451.7526 | 1415.154 | 13.84252
81.589996 | 14884.0039 | 14872.54 | 13446.22 | 11.46837 | 1412.491 | 13.82772
81.599998 | 15086.7812 | 14867.67 | 13444.03 | 219.1148 | 1409.827 | 13.81291
81.610001 | 15052.5518 | 14862.8 | 13441.83 | 189.7562 | 1407.163 | 13.7981
81.620003 | 14952.5742 | 14857.92 | 13439.64 | 94.65048 | 1404.5 | 13.7833
81.629997 | 15258.3691 | 14853.05 | 13437.45 | 405.3146 | 1401.84 | 13.76851
81.639999 | 15119.0938 | 14848.18 | 13435.25 | 270.9134 | 1399.179 | 13.75372
81.650002 | 14944.0039 | 14843.3 | 13433.05 | 100.6998 | 1396.518 | 13.73892
81.660004 | 14640.6641 | 14838.43 | 13430.84 | -197.7634 | 1393.858 | 13.72414
81.669998 | 14519.9814 | 14833.55 | 13428.64 | -313.5717 | 1391.201 | 13.70936
81.68 | 14805.8184 | 14828.67 | 13426.44 | -22.85532 | 1388.543 | 13.69459
81.690002 | 15269.6582 | 14823.79 | 13424.23 | 445.8646 | 1385.886 | 13.67981
81.699997 | 14938.7305 | 14818.92 | 13422.02 | 119.8149 | 1383.232 | 13.66505
81.709999 | 14500.9336 | 14814.03 | 13419.81 | -313.0998 | 1380.576 | 13.65029
81.720001 | 14821.1309 | 14809.15 | 13417.59 | 11.98093 | 1377.922 | 13.63553
81.730003 | 15050 | 14804.27 | 13415.38 | 245.7345 | 1375.269 | 13.62078
81.739998 | 14762.8242 | 14799.38 | 13413.16 | -36.55937 | 1372.618 | 13.60605
81.75 | 14323.5596 | 14794.5 | 13410.94 | -470.9376 | 1369.967 | 13.59131
81.760002 | 13985.9824 | 14789.61 | 13408.72 | -803.6278 | 1367.317 | 13.57658
81.769997 | 14223.3223 | 14784.73 | 13406.49 | -561.4038 | 1364.67 | 13.56187
81.779999 | 14491.0127 | 14779.84 | 13404.27 | -288.8249 | 1362.023 | 13.54716
81.790001 | 14724.4395 | 14774.95 | 13402.04 | -50.50859 | 1359.376 | 13.53245
81.800003 | 14854.5596 | 14770.06 | 13399.81 | 84.50159 | 1356.731 | 13.51775
81.809998 | 14548.3877 | 14765.17 | 13397.58 | -216.783 | 1354.089 | 13.50307
81.82 | 14101.5303 | 14760.28 | 13395.34 | -658.7489 | 1351.447 | 13.4884
81.830002 | 14321.0576 | 14755.39 | 13393.11 | -434.3298 | 1348.806 | 13.47372
81.839996 | 15211.5928 | 14750.5 | 13390.87 | 461.0939 | 1346.168 | 13.45907
81.849998 | 15165.6475 | 14745.61 | 13388.63 | 420.0418 | 1343.53 | 13.44442
81.860001 | 14238.8994 | 14740.71 | 13386.39 | -501.8123 | 1340.893 | 13.42978
81.870003 | 14336.9688 | 14735.82 | 13384.15 | -398.8489 | 1338.257 | 13.41515
81.879997 | 14352.1055 | 14730.93 | 13381.9 | -378.8217 | 1335.625 | 13.40054
81.889999 | 14665.458 | 14726.03 | 13379.65 | -60.57477 | 1332.993 | 13.38593
81.900002 | 14679.54 | 14721.14 | 13377.4 | -41.59697 | 1330.362 | 13.37133
81.910004 | 14998.4531 | 14716.24 | 13375.15 | 282.2113 | 1327.733 | 13.35674
81.919998 | 15192.6973 | 14711.35 | 13372.9 | 481.3476 | 1325.108 | 13.34217
81.93 | 14452.8291 | 14706.45 | 13370.64 | -253.6245 | 1322.482 | 13.32761
81.940002 | 14345.6621 | 14701.56 | 13368.39 | -355.895 | 1319.857 | 13.31306
81.949997 | 14506.1113 | 14696.67 | 13366.13 | -190.5538 | 1317.238 | 13.29852
81.959999 | 14415.5869 | 14691.77 | 13363.87 | -276.1816 | 1314.617 | 13.28399
81.970001 | 14356.1191 | 14686.87 | 13361.6 | -330.7531 | 1311.998 | 13.26948
81.980003 | 14719.0381 | 14681.98 | 13359.34 | 37.0629 | 1309.381 | 13.25498
81.989998 | 15049.2744 | 14677.08 | 13357.07 | 372.1914 | 1306.769 | 13.2405
82 | 14726.8262 | 14672.19 | 13354.8 | 54.64045 | 1304.155 | 13.22602
82.010002 | 14584.2588 | 14667.29 | 13352.53 | -83.03111 | 1301.544 | 13.21156
82.019997 | 14528.0479 | 14662.4 | 13350.26 | -134.349 | 1298.937 | 13.19712
82.029999 | 14003.5811 | 14657.5 | 13347.99 | -653.9195 | 1296.33 | 13.18268
82.040001 | 13722.8125 | 14652.6 | 13345.71 | -929.792 | 1293.724 | 13.16826
82.050003 | 14158.3789 | 14647.71 | 13343.43 | -489.3293 | 1291.121 | 13.15386
82.059998 | 14553.3369 | 14642.82 | 13341.15 | -89.48002 | 1288.523 | 13.13947
82.07 | 14412.6396 | 14637.92 | 13338.87 | -225.2813 | 1285.923 | 13.1251
82.080002 | 14409.3975 | 14633.03 | 13336.59 | -223.629 | 1283.327 | 13.11074
82.089996 | 14724.8682 | 14628.14 | 13334.3 | 96.73247 | 1280.735 | 13.0964
82.099998 | 14761.6904 | 14623.24 | 13332.02 | 138.4488 | 1278.142 | 13.08207
82.110001 | 14448.1494 | 14618.35 | 13329.73 | -170.1974 | 1275.552 | 13.06776
82.120003 | 14247.5508 | 14613.45 | 13327.44 | -365.9021 | 1272.964 | 13.05346
82.129997 | 14573.1924 | 14608.56 | 13325.14 | -35.37225 | 1270.381 | 13.03918
82.139999 | 14385.0107 | 14603.67 | 13322.85 | -218.6613 | 1267.798 | 13.02491
82.150002 | 14045.2168 | 14598.78 | 13320.55 | -553.5622 | 1265.216 | 13.01067
82.160004 | 13972.8594 | 14593.89 | 13318.25 | -621.0287 | 1262.638 | 12.99643
82.169998 | 14050.4316 | 14589 | 13315.95 | -538.5704 | 1260.065 | 12.98222
82.18 | 14152.333 | 14584.11 | 13313.65 | -431.7783 | 1257.491 | 12.96802
82.190002 | 13858.9854 | 14579.22 | 13311.35 | -720.2362 | 1254.92 | 12.95384
82.199997 | 13896.7637 | 14574.34 | 13309.04 | -677.5735 | 1252.354 | 12.93968
82.209999 | 14284.2549 | 14569.45 | 13306.74 | -285.1943 | 1249.788 | 12.92553
82.220001 | 14098.8945 | 14564.56 | 13304.43 | -465.6677 | 1247.225 | 12.9114
82.230003 | 14161.1836 | 14559.68 | 13302.11 | -398.492 | 1244.664 | 12.89729
82.239998 | 14295.7793 | 14554.79 | 13299.8 | -259.0152 | 1242.108 | 12.8832
82.25 | 14345.9707 | 14549.91 | 13297.49 | -203.9386 | 1239.552 | 12.86912
82.260002 | 14445.9473 | 14545.03 | 13295.17 | -99.0789 | 1237 | 12.85507
82.269997 | 14107.7881 | 14540.15 | 13292.85 | -432.3588 | 1234.452 | 12.84103
82.279999 | 14123.1758 | 14535.27 | 13290.53 | -412.0893 | 1231.904 | 12.82701
82.290001 | 14235.3945 | 14530.38 | 13288.21 | -294.99 | 1229.36 | 12.81301
82.300003 | 13758.1787 | 14525.5 | 13285.89 | -767.3259 | 1226.818 | 12.79903
82.309998 | 13931.2344 | 14520.63 | 13283.56 | -589.3958 | 1224.282 | 12.78507
82.32 | 14418.6602 | 14515.75 | 13281.24 | -97.09206 | 1221.745 | 12.77112
82.330002 | 14237.7441 | 14510.88 | 13278.91 | -273.1324 | 1219.213 | 12.75719
82.339996 | 13425.7217 | 14506.01 | 13276.58 | -1080.284 | 1216.685 | 12.74329
82.349998 | 13538.8359 | 14501.13 | 13274.24 | -962.2958 | 1214.158 | 12.7294
82.360001 | 13895.7148 | 14496.26 | 13271.91 | -600.5433 | 1211.633 | 12.71553
82.370003 | 13995.6914 | 14491.39 | 13269.57 | -495.6951 | 1209.111 | 12.70169
82.379997 | 13825.5518 | 14486.52 | 13267.24 | -660.9691 | 1206.595 | 12.68786
82.389999 | 13990.7861 | 14481.65 | 13264.9 | -490.8659 | 1204.08 | 12.67405
82.400002 | 14322.3867 | 14476.78 | 13262.56 | -154.3969 | 1201.567 | 12.66027
82.410004 | 14032.7021 | 14471.92 | 13260.21 | -439.216 | 1199.059 | 12.6465
82.419998 | 14007.4707 | 14467.06 | 13257.87 | -459.5873 | 1196.555 | 12.63275
82.43 | 14247.3994 | 14462.19 | 13255.52 | -214.7948 | 1194.052 | 12.61903
82.440002 | 13839.8418 | 14457.33 | 13253.17 | -617.4905 | 1191.552 | 12.60532
82.449997 | 13612.1709 | 14452.48 | 13250.83 | -840.3054 | 1189.058 | 12.59164
82.459999 | 14147.1826 | 14447.62 | 13248.47 | -300.4349 | 1186.565 | 12.57797
82.470001 | 14584.6025 | 14442.76 | 13246.12 | 141.8418 | 1184.075 | 12.56433
82.480003 | 14521.7646 | 14437.9 | 13243.77 | 83.85976 | 1181.588 | 12.5507
82.489998 | 15043.7637 | 14433.06 | 13241.41 | 610.7085 | 1179.107 | 12.5371
82.5 | 14765.0967 | 14428.2 | 13239.05 | 336.8943 | 1176.627 | 12.52352
82.510002 | 14594.1133 | 14423.35 | 13236.69 | 170.7609 | 1174.151 | 12.50996
82.519997 | 14350.9541 | 14418.51 | 13234.33 | -67.55292 | 1171.679 | 12.49643
82.529999 | 14126.9971 | 14413.66 | 13231.97 | -286.6627 | 1169.209 | 12.4829
82.540001 | 13864.8369 | 14408.81 | 13229.6 | -543.9777 | 1166.743 | 12.46941
82.550003 | 14174.8525 | 14403.97 | 13227.24 | -229.1182 | 1164.279 | 12.45593
82.559998 | 14734.96 | 14399.13 | 13224.87 | 335.8267 | 1161.822 | 12.44248
82.57 | 14724.6436 | 14394.29 | 13222.5 | 330.3508 | 1159.365 | 12.42905
82.580002 | 14709.4668 | 14389.46 | 13220.13 | 320.0115 | 1156.913 | 12.41564
82.589996 | 14519.292 | 14384.62 | 13217.75 | 134.6687 | 1154.466 | 12.40226
82.599998 | 14407.8799 | 14379.79 | 13215.38 | 28.09063 | 1152.021 | 12.38889
82.610001 | 14144.9482 | 14374.96 | 13213 | -230.0079 | 1149.578 | 12.37554
82.620003 | 13915.1885 | 14370.13 | 13210.62 | -454.937 | 1147.139 | 12.36222
82.629997 | 14068.583 | 14365.3 | 13208.25 | -296.7187 | 1144.707 | 12.34893
82.639999 | 13987.8662 | 14360.48 | 13205.86 | -372.6091 | 1142.276 | 12.33564
82.650002 | 13815.2471 | 14355.65 | 13203.48 | -540.4031 | 1139.847 | 12.32239
82.660004 | 13855.293 | 14350.83 | 13201.1 | -495.5356 | 1137.424 | 12.30915
82.669998 | 14033.5879 | 14346.01 | 13198.71 | -312.4251 | 1135.006 | 12.29595
82.68 | 14096.1221 | 14341.19 | 13196.32 | -245.0725 | 1132.589 | 12.28275
82.690002 | 13847.165 | 14336.38 | 13193.93 | -489.2135 | 1130.176 | 12.26959
82.699997 | 13802.6426 | 14331.57 | 13191.54 | -528.9265 | 1127.77 | 12.25645
82.709999 | 13753.8027 | 14326.76 | 13189.15 | -572.9548 | 1125.364 | 12.24332
82.720001 | 13816.667 | 14321.95 | 13186.76 | -505.2814 | 1122.963 | 12.23022
82.730003 | 14279.3438 | 14317.14 | 13184.36 | -37.79745 | 1120.565 | 12.21715
82.739998 | 14352.6885 | 14312.34 | 13181.96 | 40.3478 | 1118.174 | 12.20409
82.75 | 14034.8613 | 14307.54 | 13179.56 | -272.6764 | 1115.783 | 12.19106
82.760002 | 13736.1475 | 14302.74 | 13177.16 | -566.5906 | 1113.397 | 12.17805
82.769997 | 14308.9658 | 14297.94 | 13174.76 | 11.02198 | 1111.017 | 12.16507
82.779999 | 14590.0723 | 14293.15 | 13172.36 | 296.9242 | 1108.638 | 12.1521
82.790001 | 14459.084 | 14288.36 | 13169.95 | 170.7288 | 1106.264 | 12.13916
82.800003 | 14249.2812 | 14283.56 | 13167.55 | -34.28321 | 1103.893 | 12.12624
82.809998 | 14439.9688 | 14278.78 | 13165.14 | 161.1886 | 1101.529 | 12.11334
82.82 | 14388.1191 | 14273.99 | 13162.73 | 114.1251 | 1099.166 | 12.10047
82.830002 | 14304.8271 | 14269.21 | 13160.32 | 35.61598 | 1096.808 | 12.08762
82.839996 | 13962.042 | 14264.43 | 13157.9 | -302.3922 | 1094.455 | 12.0748
82.849998 | 14043.2422 | 14259.66 | 13155.49 | -216.4138 | 1092.104 | 12.06199
82.860001 | 14474.4346 | 14254.88 | 13153.07 | 219.5553 | 1089.757 | 12.0492
82.870003 | 14382.1211 | 14250.11 | 13150.65 | 132.0152 | 1087.414 | 12.03644
82.879997 | 14590.1133 | 14245.34 | 13148.24 | 344.7738 | 1085.078 | 12.02371
82.889999 | 14246.0381 | 14240.57 | 13145.82 | 5.466922 | 1082.744 | 12.01099
82.900002 | 13812.0322 | 14235.8 | 13143.39 | -423.7726 | 1080.413 | 11.9983
82.910004 | 14082.3066 | 14231.04 | 13140.97 | -148.7358 | 1078.087 | 11.98563
82.919998 | 14374.9355 | 14226.29 | 13138.55 | 148.6491 | 1075.767 | 11.97299
82.93 | 14382.4629 | 14221.53 | 13136.12 | 160.9347 | 1073.449 | 11.96036
82.940002 | 14380.5107 | 14216.77 | 13133.69 | 163.7377 | 1071.134 | 11.94776
82.949997 | 14095.0127 | 14212.02 | 13131.26 | -117.0121 | 1068.827 | 11.93519
82.959999 | 13635.7803 | 14207.28 | 13128.83 | -571.4948 | 1066.521 | 11.92263
82.970001 | 13994.9023 | 14202.53 | 13126.4 | -207.6261 | 1064.22 | 11.9101
82.980003 | 13622.5225 | 14197.78 | 13123.96 | -575.2616 | 1061.923 | 11.89759
82.989998 | 13481.332 | 14193.05 | 13121.53 | -711.7149 | 1059.632 | 11.8851
83 | 13510.8418 | 14188.31 | 13119.09 | -677.4659 | 1057.343 | 11.87264
83.010002 | 13501.4268 | 14183.57 | 13116.65 | -682.1457 | 1055.059 | 11.8602
83.019997 | 13445.002 | 14178.84 | 13114.21 | -733.8409 | 1052.78 | 11.84778
83.029999 | 13457.8799 | 14174.11 | 13111.77 | -716.2327 | 1050.504 | 11.83538
83.040001 | 13395.0967 | 14169.39 | 13109.33 | -774.2888 | 1048.232 | 11.823
83.050003 | 13671.1084 | 14164.66 | 13106.89 | -493.5526 | 1045.965 | 11.81065
83.059998 | 13646.9258 | 14159.94 | 13104.44 | -513.0176 | 1043.704 | 11.79833
83.07 | 13270.834 | 14155.22 | 13101.99 | -884.3903 | 1041.444 | 11.78602
83.080002 | 13315.4053 | 14150.51 | 13099.54 | -835.1039 | 1039.19 | 11.77373
83.089996 | 13362.5557 | 14145.8 | 13097.1 | -783.2446 | 1036.942 | 11.76148
83.099998 | 13437.9531 | 14141.09 | 13094.64 | -703.1375 | 1034.696 | 11.74923
83.110001 | 13759.1455 | 14136.38 | 13092.19 | -377.2374 | 1032.454 | 11.73702
83.120003 | 13967.1631 | 14131.68 | 13089.74 | -164.5158 | 1030.217 | 11.72482
83.129997 | 13666.8516 | 14126.98 | 13087.28 | -460.1307 | 1027.986 | 11.71265
83.139999 | 13651.8291 | 14122.28 | 13084.83 | -470.455 | 1025.758 | 11.7005
83.150002 | 13531.1455 | 14117.59 | 13082.37 | -586.443 | 1023.533 | 11.68837
83.160004 | 13225.4971 | 14112.9 | 13079.91 | -887.4 | 1021.314 | 11.67626
83.169998 | 13294.6074 | 14108.21 | 13077.45 | -813.6051 | 1019.101 | 11.66418
83.18 | 13913.8594 | 14103.53 | 13074.98 | -189.6667 | 1016.89 | 11.65212
83.190002 | 14280.2148 | 14098.84 | 13072.52 | 181.3715 | 1014.683 | 11.64008
83.199997 | 14098.6445 | 14094.17 | 13070.06 | 4.476889 | 1012.483 | 11.62806
83.209999 | 13453.4102 | 14089.49 | 13067.59 | -636.0807 | 1010.285 | 11.61606
83.220001 | 13126.7266 | 14084.82 | 13065.12 | -958.091 | 1008.092 | 11.60409
83.230003 | 13585.8516 | 14080.15 | 13062.65 | -494.2956 | 1005.904 | 11.59214
83.239998 | 13863.2295 | 14075.48 | 13060.18 | -212.2544 | 1003.722 | 11.58021
83.25 | 13789.7119 | 14070.82 | 13057.71 | -281.1074 | 1001.541 | 11.56829
83.260002 | 13960.9268 | 14066.16 | 13055.24 | -105.2321 | 999.3665 | 11.55641
83.269997 | 13939.3574 | 14061.5 | 13052.76 | -122.1472 | 997.1973 | 11.54454
83.279999 | 13662.7178 | 14056.85 | 13050.29 | -394.1321 | 995.0308 | 11.53269
83.290001 | 13600.1611 | 14052.2 | 13047.81 | -452.0376 | 992.8692 | 11.52087
83.300003 | 13362.5684 | 14047.55 | 13045.33 | -684.982 | 990.7117 | 11.50907
83.309998 | 13283.5771 | 14042.91 | 13042.85 | -759.3323 | 988.5611 | 11.49729
83.32 | 13339.9795 | 14038.27 | 13040.37 | -698.2876 | 986.4122 | 11.48553
83.330002 | 13744.0078 | 14033.63 | 13037.89 | -289.6213 | 984.2689 | 11.47379
83.339996 | 13776.3662 | 14029 | 13035.4 | -252.6316 | 982.1315 | 11.46207
83.349998 | 13586.6406 | 14024.37 | 13032.92 | -437.7254 | 979.997 | 11.45038
83.360001 | 13436.6064 | 14019.74 | 13030.43 | -583.1301 | 977.8663 | 11.4387
83.370003 | 13380.002 | 14015.11 | 13027.94 | -635.1089 | 975.7404 | 11.42704
83.379997 | 13809.8643 | 14010.49 | 13025.46 | -200.6286 | 973.6215 | 11.41541
83.389999 | 13973.4131 | 14005.87 | 13022.97 | -32.46075 | 971.5047 | 11.40379
83.400002 | 13919.9775 | 14001.26 | 13020.47 | -81.28009 | 969.3923 | 11.3922
83.410004 | 13633.7881 | 13996.65 | 13017.98 | -362.8577 | 967.2852 | 11.38063
83.419998 | 13383.4287 | 13992.04 | 13015.49 | -608.6124 | 965.1846 | 11.36908
83.43 | 13489.6768 | 13987.43 | 13012.99 | -497.7582 | 963.0858 | 11.35754
83.440002 | 13413.793 | 13982.83 | 13010.49 | -569.0395 | 960.9918 | 11.34603
83.449997 | 13688.791 | 13978.24 | 13008 | -289.4465 | 958.9048 | 11.33454
83.459999 | 14049.6504 | 13973.64 | 13005.5 | 76.00868 | 956.8199 | 11.32307
83.470001 | 13618.6123 | 13969.05 | 13003 | -350.4374 | 954.7401 | 11.31162
83.480003 | 13293.29 | 13964.46 | 13000.5 | -671.1707 | 952.6645 | 11.30019
83.489998 | 13270.1406 | 13959.88 | 12997.99 | -689.7386 | 950.5958 | 11.28878
83.5 | 13488.7812 | 13955.3 | 12995.49 | -466.5154 | 948.529 | 11.27738
83.510002 | 13898.6309 | 13950.72 | 12992.98 | -52.08753 | 946.4678 | 11.26601
83.519997 | 13937.4297 | 13946.15 | 12990.48 | -8.716685 | 944.4122 | 11.25466
83.529999 | 14068.6211 | 13941.57 | 12987.97 | 127.0467 | 942.3596 | 11.24332
83.540001 | 14365.667 | 13937.01 | 12985.46 | 428.6609 | 940.3119 | 11.23201
83.550003 | 14039.7031 | 13932.44 | 12982.95 | 107.2622 | 938.2684 | 11.22072
83.559998 | 13442.3115 | 13927.88 | 12980.44 | -485.5717 | 936.2318 | 11.20944
83.57 | 13421.8408 | 13923.32 | 12977.93 | -501.4837 | 934.1973 | 11.19819
83.580002 | 13401.2373 | 13918.77 | 12975.42 | -517.533 | 932.1683 | 11.18695
83.589996 | 13200.8643 | 13914.22 | 12972.9 | -713.3586 | 930.1453 | 11.17573
83.599998 | 13311.7061 | 13909.68 | 12970.39 | -597.969 | 928.125 | 11.16453
83.610001 | 13562.1064 | 13905.13 | 12967.87 | -343.0236 | 926.1089 | 11.15335
83.620003 | 13451.9668 | 13900.59 | 12965.35 | -448.6223 | 924.0978 | 11.14219
83.629997 | 13306.7686 | 13896.06 | 12962.83 | -589.2871 | 922.0934 | 11.13105
83.639999 | 13487.9805 | 13891.52 | 12960.31 | -403.541 | 920.0914 | 11.11992
83.650002 | 13854.0205 | 13886.99 | 12957.79 | -32.96992 | 918.0937 | 11.10882
83.660004 | 13502.6064 | 13882.46 | 12955.26 | -379.8575 | 916.1016 | 11.09773
83.669998 | 13298.2275 | 13877.94 | 12952.74 | -579.717 | 914.1157 | 11.08666
83.68 | 13558.0459 | 13873.42 | 12950.22 | -315.3781 | 912.1318 | 11.07561
83.690002 | 13834.5225 | 13868.91 | 12947.69 | -34.38494 | 910.153 | 11.06457
83.699997 | 13614.4229 | 13864.4 | 12945.16 | -249.9753 | 908.1808 | 11.05356
83.709999 | 13304.4062 | 13859.89 | 12942.63 | -555.4824 | 906.2111 | 11.04256
83.720001 | 13526.1348 | 13855.38 | 12940.1 | -329.248 | 904.2464 | 11.03158
83.730003 | 13489.9326 | 13850.88 | 12937.57 | -360.9477 | 902.286 | 11.02062
83.739998 | 13244.6475 | 13846.39 | 12935.04 | -601.7376 | 900.3322 | 11.00967
83.75 | 13606.8857 | 13841.89 | 12932.51 | -235.0036 | 898.3806 | 10.99874
83.760002 | 13762.1553 | 13837.4 | 12929.98 | -75.2426 | 896.4346 | 10.98784
83.769997 | 13410.7715 | 13832.91 | 12927.44 | -422.1413 | 894.4942 | 10.97694
83.779999 | 13459.6104 | 13828.43 | 12924.91 | -368.8174 | 892.5567 | 10.96607
83.790001 | 13616.667 | 13823.95 | 12922.37 | -207.2797 | 890.6242 | 10.95521
83.800003 | 13380.7422 | 13819.47 | 12919.83 | -438.7268 | 888.696 | 10.94437
83.809998 | 13157.709 | 13815 | 12917.29 | -657.2896 | 886.7745 | 10.93354
83.82 | 13126.4893 | 13810.53 | 12914.75 | -684.0382 | 884.8551 | 10.92273
83.830002 | 13182.4248 | 13806.06 | 12912.21 | -623.6362 | 882.9414 | 10.91194
83.839996 | 13619.0527 | 13801.6 | 12909.67 | -182.5486 | 881.0334 | 10.90117
83.849998 | 13821.5176 | 13797.14 | 12907.12 | 24.37616 | 879.1285 | 10.89041
83.860001 | 13580.3457 | 13792.68 | 12904.58 | -212.3387 | 877.2275 | 10.87967
83.870003 | 13822.4902 | 13788.23 | 12902.03 | 34.25873 | 875.3315 | 10.86894
83.879997 | 14004.9463 | 13783.79 | 12899.49 | 221.1601 | 873.4421 | 10.85823
83.889999 | 13499.457 | 13779.34 | 12896.94 | -279.8834 | 871.5551 | 10.84754
83.900002 | 13026.6865 | 13774.9 | 12894.39 | -748.2112 | 869.6726 | 10.83686
83.910004 | 12867.7344 | 13770.46 | 12891.84 | -902.7253 | 867.7955 | 10.8262
83.919998 | 13068.1133 | 13766.03 | 12889.29 | -697.9154 | 865.9243 | 10.81555
83.93 | 13380.0107 | 13761.6 | 12886.74 | -381.5862 | 864.0554 | 10.80492
83.940002 | 13375.8135 | 13757.17 | 12884.18 | -381.3555 | 862.1915 | 10.79431
83.949997 | 13280.459 | 13752.75 | 12881.63 | -472.2896 | 860.3341 | 10.78371
83.959999 | 13452.2314 | 13748.33 | 12879.08 | -296.0964 | 858.4791 | 10.77312
83.970001 | 13524.7578 | 13743.91 | 12876.52 | -219.1531 | 856.6291 | 10.76255
83.980003 | 13073.4717 | 13739.5 | 12873.96 | -666.0257 | 854.7834 | 10.752
83.989998 | 13349.1016 | 13735.09 | 12871.41 | -385.9896 | 852.9441 | 10.74146
84 | 14198.5293 | 13730.68 | 12868.85 | 467.8448 | 851.1071 | 10.73094
84.010002 | 14146.293 | 13726.28 | 12866.29 | 420.0107 | 849.2756 | 10.72043
84.019997 | 13474.1406 | 13721.89 | 12863.73 | -247.7458 | 847.4494 | 10.70994
84.029999 | 13251.5039 | 13717.49 | 12861.16 | -465.9868 | 845.6263 | 10.69946
84.040001 | 13280.5303 | 13713.1 | 12858.6 | -432.5686 | 843.808 | 10.68899
84.050003 | 13412.6279 | 13708.71 | 12856.04 | -296.0827 | 841.9941 | 10.67854
84.059998 | 13798.7422 | 13704.33 | 12853.47 | 94.4127 | 840.1865 | 10.66811
84.07 | 13562.4746 | 13699.95 | 12850.91 | -137.4734 | 838.3813 | 10.65769
84.080002 | 13337.4688 | 13695.57 | 12848.34 | -358.1021 | 836.5813 | 10.64728
84.089996 | 13409.7148 | 13691.2 | 12845.78 | -281.4858 | 834.7871 | 10.63689
84.099998 | 13707.9912 | 13686.83 | 12843.21 | 21.16077 | 832.9959 | 10.62651
84.110001 | 13722.5303 | 13682.46 | 12840.64 | 40.06732 | 831.2086 | 10.61614
84.120003 | 13447.4932 | 13678.1 | 12838.07 | -230.6065 | 829.4262 | 10.60579
84.129997 | 13291.8066 | 13673.74 | 12835.5 | -381.9375 | 827.6502 | 10.59546
84.139999 | 13288.7793 | 13669.39 | 12832.93 | -380.6086 | 825.8766 | 10.58513
84.150002 | 13558.9395 | 13665.04 | 12830.35 | -106.0955 | 824.1074 | 10.57482
84.160004 | 13500.8477 | 13660.69 | 12827.78 | -159.839 | 822.3433 | 10.56453
84.169998 | 13294.6016 | 13656.35 | 12825.21 | -361.7437 | 820.5851 | 10.55425
84.18 | 13295.7031 | 13652 | 12822.63 | -356.3003 | 818.8292 | 10.54398
84.190002 | 13510.166 | 13647.67 | 12820.05 | -137.4993 | 817.0781 | 10.53372
84.199997 | 13127.7676 | 13643.33 | 12817.48 | -515.5669 | 815.3333 | 10.52348
84.209999 | 13136.6797 | 13639 | 12814.9 | -502.3238 | 813.5909 | 10.51325
84.220001 | 13629.2529 | 13634.68 | 12812.32 | -5.423553 | 811.8533 | 10.50303
84.230003 | 13677.084 | 13630.35 | 12809.74 | 46.73126 | 810.1199 | 10.49283
84.239998 | 13117.248 | 13626.04 | 12807.16 | -508.7882 | 808.3928 | 10.48264
84.25 | 12737.7139 | 13621.72 | 12804.58 | -884.0056 | 806.668 | 10.47246
84.260002 | 13006.0781 | 13617.41 | 12802 | -611.3289 | 804.9483 | 10.46229
84.269997 | 13698.8203 | 13613.1 | 12799.41 | 85.71954 | 803.2339 | 10.45214
84.279999 | 13789.7451 | 13608.79 | 12796.83 | 180.9502 | 801.5225 | 10.442
84.290001 | 13436.2031 | 13604.49 | 12794.25 | -168.2899 | 799.8158 | 10.43187
84.300003 | 13191.4619 | 13600.19 | 12791.66 | -408.7325 | 798.1133 | 10.42176
84.309998 | 13321.4238 | 13595.9 | 12789.07 | -274.4792 | 796.417 | 10.41165
84.32 | 13618.0566 | 13591.61 | 12786.49 | 26.44542 | 794.7228 | 10.40156
84.330002 | 13505.0459 | 13587.32 | 12783.9 | -82.27741 | 793.0334 | 10.39148
84.339996 | 13503.8428 | 13583.04 | 12781.31 | -79.20042 | 791.3505 | 10.38142
84.349998 | 13434.0547 | 13578.76 | 12778.72 | -144.708 | 789.67 | 10.37136
84.360001 | 13290.3926 | 13574.48 | 12776.13 | -284.0923 | 787.9933 | 10.36132
84.370003 | 13264.127 | 13570.21 | 12773.54 | -306.0844 | 786.3213 | 10.35129
84.379997 | 12933.2266 | 13565.95 | 12770.95 | -632.7187 | 784.6554 | 10.34127
84.389999 | 12853.5234 | 13561.68 | 12768.36 | -708.1553 | 782.992 | 10.33126
84.400002 | 13148.8994 | 13557.42 | 12765.76 | -408.5159 | 781.3327 | 10.32127
84.410004 | 12842.3213 | 13553.16 | 12763.17 | -710.8352 | 779.6785 | 10.31128
84.419998 | 12784.9971 | 13548.9 | 12760.57 | -763.9075 | 778.0298 | 10.30131
84.43 | 13366.5029 | 13544.65 | 12757.98 | -178.1492 | 776.3834 | 10.29135
84.440002 | 13391.4688 | 13540.4 | 12755.38 | -148.9347 | 774.7416 | 10.2814
84.449997 | 13180.8574 | 13536.16 | 12752.78 | -355.3045 | 773.1057 | 10.27146
84.459999 | 13099.6963 | 13531.92 | 12750.19 | -432.224 | 771.4724 | 10.26153
84.470001 | 12877.8613 | 13527.68 | 12747.59 | -649.8213 | 769.8437 | 10.25162
84.480003 | 12759.5596 | 13523.45 | 12744.99 | -763.8885 | 768.2189 | 10.24171
84.489998 | 13015.1035 | 13519.22 | 12742.39 | -504.1173 | 766.6002 | 10.23182
84.5 | 13161.7949 | 13514.99 | 12739.79 | -353.1982 | 764.9836 | 10.22194
84.510002 | 13056.9551 | 13510.77 | 12737.19 | -453.8147 | 763.3721 | 10.21206
84.519997 | 13314.9287 | 13506.55 | 12734.58 | -191.6239 | 761.7656 | 10.20221
84.529999 | 13511.8428 | 13502.34 | 12731.98 | 9.506942 | 760.162 | 10.19235
84.540001 | 13464.2627 | 13498.12 | 12729.38 | -33.86018 | 758.5629 | 10.18252
84.550003 | 13259.374 | 13493.91 | 12726.77 | -234.5393 | 756.9679 | 10.17269
84.559998 | 13021.3936 | 13489.71 | 12724.17 | -468.317 | 755.3786 | 10.16287
84.57 | 13416.6436 | 13485.51 | 12721.56 | -68.86409 | 753.7916 | 10.15306
84.580002 | 13938.0146 | 13481.31 | 12718.96 | 456.706 | 752.2091 | 10.14327
84.589996 | 13743.1445 | 13477.12 | 12716.35 | 266.0274 | 750.6327 | 10.13349
84.599998 | 12900.7852 | 13472.93 | 12713.74 | -572.14 | 749.0587 | 10.12371
84.610001 | 12801.7725 | 13468.74 | 12711.13 | -666.9636 | 747.4883 | 10.11394
84.620003 | 13019.1494 | 13464.55 | 12708.52 | -445.4017 | 745.9225 | 10.10419
84.629997 | 13106.8252 | 13460.37 | 12705.92 | -353.5481 | 744.3624 | 10.09445
84.639999 | 13181.0088 | 13456.2 | 12703.31 | -275.1865 | 742.8048 | 10.08471
84.650002 | 13347.0029 | 13452.02 | 12700.69 | -105.0173 | 741.2511 | 10.07499
84.660004 | 13350.5098 | 13447.85 | 12698.08 | -97.33981 | 739.7021 | 10.06528
84.669998 | 12775.8311 | 13443.69 | 12695.47 | -667.8548 | 738.1586 | 10.05558
84.68 | 12568.3369 | 13439.52 | 12692.86 | -871.1847 | 736.6172 | 10.04588
84.690002 | 12512.7764 | 13435.36 | 12690.24 | -922.5847 | 735.0802 | 10.0362
84.699997 | 12563.29 | 13431.21 | 12687.63 | -867.9174 | 733.5489 | 10.02653
84.709999 | 12681.0654 | 13427.05 | 12685.02 | -745.9884 | 732.0199 | 10.01687
84.720001 | 13016.8125 | 13422.9 | 12682.4 | -406.0913 | 730.4953 | 10.00721
84.730003 | 12876.5791 | 13418.76 | 12679.79 | -542.1782 | 728.9746 | 9.997572
84.739998 | 12566.667 | 13414.62 | 12677.17 | -847.9506 | 727.4595 | 9.987942
84.75 | 12963.626 | 13410.48 | 12674.55 | -446.8518 | 725.9468 | 9.978319
84.760002 | 13191.0869 | 13406.34 | 12671.93 | -215.2549 | 724.4384 | 9.968707
84.769997 | 13020.0127 | 13402.21 | 12669.32 | -382.1994 | 722.935 | 9.959108
84.779999 | 13027.7275 | 13398.08 | 12666.7 | -370.3552 | 721.4344 | 9.949514
84.790001 | 13298.1445 | 13393.96 | 12664.08 | -95.81257 | 719.938 | 9.939932
84.800003 | 13195.3516 | 13389.83 | 12661.46 | -194.4831 | 718.4455 | 9.930359
84.809998 | 13141.4111 | 13385.72 | 12658.84 | -244.3081 | 716.9586 | 9.920798
84.82 | 13165.1895 | 13381.6 | 12656.22 | -216.4139 | 715.4737 | 9.911245
84.830002 | 13043.4834 | 13377.49 | 12653.6 | -334.008 | 713.9931 | 9.901701
84.839996 | 13395.4492 | 13373.39 | 12650.98 | 22.06252 | 712.5183 | 9.892173
84.849998 | 13596.4736 | 13369.28 | 12648.35 | 227.192 | 711.0458 | 9.882647
84.860001 | 13610.7412 | 13365.18 | 12645.73 | 245.5618 | 709.5769 | 9.873132
84.870003 | 13720.9473 | 13361.08 | 12643.11 | 359.8662 | 708.1121 | 9.863628
84.879997 | 13411.6191 | 13356.99 | 12640.48 | 54.62928 | 706.6528 | 9.854136
84.889999 | 12980.8818 | 13352.9 | 12637.86 | -372.0164 | 705.1958 | 9.84465
84.900002 | 13188.0928 | 13348.81 | 12635.23 | -160.7169 | 703.7426 | 9.835175
84.910004 | 12914.9141 | 13344.73 | 12632.61 | -429.8114 | 702.2939 | 9.825709
84.919998 | 12678.2861 | 13340.65 | 12629.98 | -662.3618 | 700.8502 | 9.816255
84.93 | 12675.9746 | 13336.57 | 12627.35 | -660.5952 | 699.4087 | 9.806808
84.940002 | 12960.4365 | 13332.5 | 12624.73 | -372.0589 | 697.9712 | 9.797372
84.949997 | 13051.123 | 13328.43 | 12622.1 | -277.3046 | 696.5391 | 9.787947
84.959999 | 13061.3154 | 13324.36 | 12619.47 | -263.0445 | 695.1094 | 9.778529
84.970001 | 13274.9082 | 13320.3 | 12616.84 | -45.38761 | 693.6837 | 9.769122
84.980003 | 13136.7842 | 13316.23 | 12614.21 | -179.4508 | 692.2617 | 9.759723
84.989998 | 12814.9346 | 13312.18 | 12611.59 | -497.2462 | 690.845 | 9.750337
85 | 12804.9023 | 13308.13 | 12608.96 | -503.2243 | 689.4306 | 9.740958
85.010002 | 12731.7451 | 13304.08 | 12606.32 | -572.3309 | 688.0202 | 9.731589
85.019997 | 12600 | 13300.03 | 12603.69 | -700.0316 | 686.6146 | 9.722232
85.029999 | 12777.4502 | 13295.99 | 12601.06 | -518.5374 | 685.2116 | 9.712881
85.040001 | 12748.6279 | 13291.95 | 12598.43 | -543.3191 | 683.8126 | 9.703541
85.050003 | 12709.9814 | 13287.91 | 12595.8 | -577.9284 | 682.4172 | 9.69421
85.059998 | 12559.4727 | 13283.88 | 12593.17 | -724.4064 | 681.0271 | 9.684891
85.07 | 12560.4805 | 13279.85 | 12590.53 | -719.3678 | 679.639 | 9.675579
85.080002 | 12942.3076 | 13275.82 | 12587.9 | -333.5134 | 678.2549 | 9.666277
85.089996 | 13002.916 | 13271.8 | 12585.27 | -268.885 | 676.8763 | 9.65699
85.099998 | 13030.3613 | 13267.78 | 12582.63 | -237.4192 | 675.4997 | 9.647705
85.110001 | 13068.1807 | 13263.76 | 12580 | -195.582 | 674.1266 | 9.638431
85.120003 | 13165.5234 | 13259.75 | 12577.36 | -94.22547 | 672.7574 | 9.629168
85.129997 | 13329.8311 | 13255.74 | 12574.73 | 74.08926 | 671.3934 | 9.619917
85.139999 | 13022.7324 | 13251.73 | 12572.09 | -229.0021 | 670.0316 | 9.610673
85.150002 | 13065.9121 | 13247.73 | 12569.46 | -181.818 | 668.6732 | 9.601439
85.160004 | 13428.1172 | 13243.73 | 12566.82 | 184.3874 | 667.3192 | 9.592214
85.169998 | 13303.1455 | 13239.74 | 12564.18 | 63.4095 | 665.9699 | 9.583002
85.18 | 13179.7314 | 13235.74 | 12561.55 | -56.01033 | 664.6225 | 9.573797
85.190002 | 13365.0752 | 13231.75 | 12558.91 | 133.3242 | 663.2791 | 9.564602
85.199997 | 13307.1738 | 13227.77 | 12556.27 | 79.40694 | 661.9407 | 9.555419
85.209999 | 12972.0479 | 13223.78 | 12553.63 | -251.7347 | 660.6045 | 9.546243
85.220001 | 12696.2402 | 13219.8 | 12550.99 | -523.5618 | 659.2721 | 9.537078
85.230003 | 12775.9316 | 13215.82 | 12548.35 | -439.8928 | 657.9432 | 9.527922
85.239998 | 12851.8779 | 13211.85 | 12545.72 | -359.9755 | 656.6193 | 9.518778
85.25 | 12855.5098 | 13207.88 | 12543.08 | -352.3725 | 655.2974 | 9.509642
85.260002 | 12900 | 13203.91 | 12540.43 | -303.9148 | 653.9795 | 9.500516
85.269997 | 12863.0254 | 13199.95 | 12537.8 | -336.9278 | 652.666 | 9.491404
85.279999 | 12703.9795 | 13195.99 | 12535.15 | -492.0124 | 651.3548 | 9.482297
85.290001 | 12793.9473 | 13192.03 | 12532.51 | -398.0868 | 650.0476 | 9.473201
85.300003 | 12857.6846 | 13188.08 | 12529.87 | -330.3948 | 648.7437 | 9.464115
85.309998 | 12774.1055 | 13184.13 | 12527.23 | -410.0257 | 647.4447 | 9.455041
85.32 | 12812.7842 | 13180.18 | 12524.59 | -367.3985 | 646.1476 | 9.445975
85.330002 | 13181.9053 | 13176.24 | 12521.95 | 5.667466 | 644.8544 | 9.436919
85.339996 | 13044.5137 | 13172.3 | 12519.31 | -127.7861 | 643.5661 | 9.427879
85.349998 | 12771.9365 | 13168.36 | 12516.66 | -396.4249 | 642.28 | 9.418841
85.360001 | 12770.6289 | 13164.43 | 12514.02 | -393.7968 | 640.9969 | 9.409815
85.370003 | 12972.627 | 13160.49 | 12511.38 | -187.8667 | 639.7176 | 9.400801
85.379997 | 12605.4912 | 13156.57 | 12508.73 | -551.0771 | 638.4431 | 9.391799
85.389999 | 12104.0215 | 13152.64 | 12506.09 | -1048.621 | 637.1706 | 9.382804
85.400002 | 12820.3789 | 13148.72 | 12503.44 | -328.3409 | 635.9015 | 9.37382
85.410004 | 13782.4629 | 13144.8 | 12500.8 | 637.6619 | 634.6364 | 9.364846
85.419998 | 13515.6494 | 13140.89 | 12498.16 | 374.7609 | 633.3757 | 9.355886
85.43 | 12717.8408 | 13136.98 | 12495.51 | -419.1347 | 632.1169 | 9.346932
85.440002 | 12258.9961 | 13133.07 | 12492.87 | -874.0698 | 630.8616 | 9.33799
85.449997 | 12382.6436 | 13129.16 | 12490.22 | -746.5191 | 629.6112 | 9.329061
85.459999 | 12801.6885 | 13125.26 | 12487.58 | -323.571 | 628.3628 | 9.320139
85.470001 | 12774.2305 | 13121.36 | 12484.93 | -347.1291 | 627.1179 | 9.311229
85.480003 | 12451.793 | 13117.46 | 12482.28 | -665.6698 | 625.8763 | 9.302329
85.489998 | 12472.3125 | 13113.57 | 12479.64 | -641.2598 | 624.6394 | 9.293441
85.5 | 12700.668 | 13109.68 | 12476.99 | -409.0138 | 623.4045 | 9.284563
85.510002 | 12710.1523 | 13105.79 | 12474.35 | -395.6424 | 622.1731 | 9.275695
85.519997 | 12723.1494 | 13101.91 | 12471.7 | -378.7639 | 620.9459 | 9.266841
85.529999 | 12819.8916 | 13098.03 | 12469.05 | -278.1406 | 619.721 | 9.257993
85.540001 | 13050.9854 | 13094.15 | 12466.41 | -43.16916 | 618.4996 | 9.249158
85.550003 | 12824.0039 | 13090.28 | 12463.76 | -266.276 | 617.2815 | 9.240334
85.559998 | 12244.4248 | 13086.41 | 12461.11 | -841.9867 | 616.0679 | 9.231522
85.57 | 12316.168 | 13082.54 | 12458.46 | -766.3748 | 614.856 | 9.222719
85.580002 | 13024.2246 | 13078.68 | 12455.82 | -54.45301 | 613.6478 | 9.213927
85.589996 | 13307.2783 | 13074.82 | 12453.17 | 232.4592 | 612.4443 | 9.205153
85.599998 | 12761.0811 | 13070.96 | 12450.52 | -309.8791 | 611.2426 | 9.196381
85.610001 | 12647.457 | 13067.1 | 12447.87 | -419.6468 | 610.0439 | 9.187621
85.620003 | 13076.0527 | 13063.25 | 12445.22 | 12.8016 | 608.8487 | 9.178874
85.629997 | 13222.7012 | 13059.4 | 12442.58 | 163.2963 | 607.658 | 9.170141
85.639999 | 13008.9893 | 13055.56 | 12439.93 | -46.56897 | 606.4692 | 9.161416
85.650002 | 12995.4678 | 13051.71 | 12437.28 | -56.24661 | 605.2835 | 9.152702
85.660004 | 13189.3691 | 13047.87 | 12434.63 | 141.4946 | 604.1016 | 9.144001
85.669998 | 12995.6543 | 13044.04 | 12431.98 | -48.38631 | 602.9237 | 9.135313
85.68 | 13019.4072 | 13040.21 | 12429.33 | -20.79912 | 601.7476 | 9.126633
85.690002 | 13026.0752 | 13036.38 | 12426.68 | -10.3001 | 600.5749 | 9.117966
85.699997 | 12830.3799 | 13032.55 | 12424.03 | -202.1706 | 599.4066 | 9.109312
85.709999 | 12645.8477 | 13028.73 | 12421.38 | -382.8778 | 598.2402 | 9.100667
85.720001 | 12716.0703 | 13024.9 | 12418.73 | -308.8336 | 597.0772 | 9.092035
85.730003 | 12819.915 | 13021.09 | 12416.08 | -201.1703 | 595.9172 | 9.083413
85.739998 | 13011.1738 | 13017.27 | 12413.44 | -6.098946 | 594.7616 | 9.074806
85.75 | 13071.8369 | 13013.46 | 12410.79 | 58.37675 | 593.6078 | 9.066208
85.760002 | 12859.5215 | 13009.65 | 12408.14 | -150.1293 | 592.4573 | 9.057622
85.769997 | 12828.5527 | 13005.85 | 12405.49 | -177.2944 | 591.3107 | 9.049051
85.779999 | 13137.8633 | 13002.04 | 12402.84 | 135.8196 | 590.1663 | 9.040488
85.790001 | 13258.2363 | 12998.24 | 12400.19 | 259.9927 | 589.0251 | 9.031938
85.800003 | 13148.6025 | 12994.45 | 12397.54 | 154.1562 | 587.8869 | 9.0234
85.809998 | 12925.6914 | 12990.66 | 12394.89 | -64.96372 | 586.753 | 9.014876
85.82 | 12560.498 | 12986.86 | 12392.24 | -426.3657 | 585.6208 | 9.006361
85.830002 | 12679.6182 | 12983.08 | 12389.59 | -303.4574 | 584.4918 | 8.997859
85.839996 | 12772.4121 | 12979.29 | 12386.94 | -206.8819 | 583.3673 | 8.989375
85.849998 | 12668.0234 | 12975.51 | 12384.29 | -307.4886 | 582.2446 | 8.980895
85.860001 | 12674.3252 | 12971.73 | 12381.64 | -297.4073 | 581.1245 | 8.972429
85.870003 | 12684.6748 | 12967.96 | 12378.98 | -283.2817 | 580.0078 | 8.963976
85.879997 | 12610 | 12964.19 | 12376.34 | -354.1868 | 578.8952 | 8.955538
85.889999 | 12434.377 | 12960.42 | 12373.69 | -526.0397 | 577.7844 | 8.947109
85.900002 | 12430.9277 | 12956.65 | 12371.03 | -525.7216 | 576.6765 | 8.938693
85.910004 | 12526.9639 | 12952.89 | 12368.38 | -425.9217 | 575.572 | 8.93029
85.919998 | 12603.9043 | 12949.13 | 12365.73 | -345.2236 | 574.4714 | 8.921901
85.93 | 12425.499 | 12945.37 | 12363.08 | -519.8707 | 573.3724 | 8.913522
85.940002 | 12367.9746 | 12941.61 | 12360.43 | -573.6401 | 572.2766 | 8.905157
85.949997 | 12608.9424 | 12937.87 | 12357.78 | -328.9233 | 571.1849 | 8.896806
85.959999 | 12752.5391 | 12934.12 | 12355.13 | -181.5775 | 570.0949 | 8.888465
85.970001 | 12442.6973 | 12930.37 | 12352.48 | -487.6734 | 569.0081 | 8.880138
85.980003 | 12006.6377 | 12926.63 | 12349.83 | -919.9899 | 567.9241 | 8.871823
85.989998 | 12017.6758 | 12922.89 | 12347.18 | -905.2147 | 566.8442 | 8.863523
86 | 12500.3721 | 12919.15 | 12344.53 | -418.7812 | 565.7659 | 8.855234
86.010002 | 12503.4805 | 12915.42 | 12341.88 | -411.9388 | 564.6908 | 8.846957
86.019997 | 12430.1055 | 12911.69 | 12339.23 | -481.5853 | 563.6192 | 8.838697
86.029999 | 12564.2393 | 12907.96 | 12336.58 | -343.7232 | 562.5497 | 8.830446
86.040001 | 12479.7158 | 12904.24 | 12333.93 | -424.5216 | 561.4833 | 8.822209
86.050003 | 12853.1484 | 12900.51 | 12331.28 | -47.36659 | 560.4195 | 8.813984
86.059998 | 13100.5996 | 12896.8 | 12328.63 | 203.801 | 559.3598 | 8.805776
86.07 | 12750.1201 | 12893.08 | 12325.98 | -142.9618 | 558.3016 | 8.797577
86.080002 | 12212.2031 | 12889.37 | 12323.33 | -677.1653 | 557.2464 | 8.789392
86.089996 | 11906.584 | 12885.66 | 12320.68 | -979.0772 | 556.1954 | 8.781226
86.099998 | 12168.5283 | 12881.95 | 12318.03 | -713.4254 | 555.1461 | 8.773065
86.110001 | 12612.6504 | 12878.25 | 12315.38 | -265.5981 | 554.0992 | 8.76492
86.120003 | 12569.6289 | 12874.55 | 12312.73 | -304.9178 | 553.0554 | 8.756788
86.129997 | 12614.7432 | 12870.85 | 12310.09 | -256.1079 | 552.0154 | 8.748672
86.139999 | 12523.085 | 12867.16 | 12307.44 | -344.07 | 550.9771 | 8.740567
86.150002 | 12337.8057 | 12863.46 | 12304.79 | -525.6559 | 549.9415 | 8.732475
86.160004 | 12728.8721 | 12859.77 | 12302.14 | -130.8996 | 548.9092 | 8.724397
86.169998 | 12945.5908 | 12856.09 | 12299.49 | 89.5031 | 547.8804 | 8.716335
86.18 | 12998.7793 | 12852.4 | 12296.84 | 146.3761 | 546.853 | 8.708284
86.190002 | 13020.1113 | 12848.72 | 12294.19 | 171.3896 | 545.8287 | 8.700246
86.199997 | 12772.5498 | 12845.05 | 12291.55 | -72.49632 | 544.8082 | 8.692225
86.209999 | 12714.2207 | 12841.37 | 12288.9 | -127.1497 | 543.7893 | 8.684215
86.220001 | 12463.1465 | 12837.7 | 12286.25 | -374.5513 | 542.7733 | 8.676219
86.230003 | 12335.0186 | 12834.03 | 12283.6 | -499.0093 | 541.7598 | 8.668236
86.239998 | 12740.1758 | 12830.36 | 12280.95 | -90.18803 | 540.7502 | 8.660268
86.25 | 13108.3086 | 12826.7 | 12278.31 | 281.6089 | 539.7422 | 8.652313
86.260002 | 12967.873 | 12823.04 | 12275.66 | 144.8344 | 538.737 | 8.644372
86.269997 | 12547.5947 | 12819.38 | 12273.01 | -271.7881 | 537.7352 | 8.636448
86.279999 | 12498.2627 | 12815.73 | 12270.36 | -317.4645 | 536.7352 | 8.628533
86.290001 | 12706.041 | 12812.07 | 12267.72 | -106.0337 | 535.7381 | 8.620633
86.300003 | 12861.8291 | 12808.42 | 12265.07 | 53.4042 | 534.7436 | 8.612747
86.309998 | 12872.5225 | 12804.78 | 12262.42 | 67.74168 | 533.7527 | 8.604878
86.32 | 12842.1582 | 12801.14 | 12259.78 | 41.02167 | 532.7632 | 8.597019
86.330002 | 12805.8955 | 12797.5 | 12257.13 | 8.40018 | 531.7767 | 8.589175
86.339996 | 12801.9346 | 12793.86 | 12254.49 | 8.074387 | 530.7939 | 8.58135
86.349998 | 12877.3975 | 12790.22 | 12251.84 | 87.17277 | 529.8126 | 8.573532
86.360001 | 12652.3984 | 12786.59 | 12249.19 | -134.1932 | 528.8337 | 8.56573
86.370003 | 12311.0068 | 12782.96 | 12246.55 | -471.9549 | 527.8576 | 8.557942
86.379997 | 12559.9053 | 12779.34 | 12243.9 | -219.4324 | 526.8851 | 8.550171
86.389999 | 12611.5527 | 12775.71 | 12241.26 | -164.1608 | 525.9142 | 8.542411
86.400002 | 12321.7822 | 12772.09 | 12238.61 | -450.3094 | 524.9457 | 8.534665
86.410004 | 11994.2051 | 12768.47 | 12235.97 | -774.2682 | 523.9802 | 8.526934
86.419998 | 12092.6191 | 12764.86 | 12233.32 | -672.2415 | 523.018 | 8.51922
86.43 | 12654.6533 | 12761.25 | 12230.68 | -106.5941 | 522.0572 | 8.511516
86.440002 | 12813.1162 | 12757.64 | 12228.03 | 55.47892 | 521.0991 | 8.503828
86.449997 | 12864.0518 | 12754.03 | 12225.39 | 110.019 | 520.1446 | 8.496156
86.459999 | 13194.667 | 12750.43 | 12222.75 | 444.2388 | 519.1916 | 8.488496
86.470001 | 13101.9805 | 12746.83 | 12220.1 | 355.154 | 518.2413 | 8.48085
86.480003 | 12570.4941 | 12743.23 | 12217.46 | -172.7334 | 517.2934 | 8.473218
86.489998 | 12272.0322 | 12739.63 | 12214.82 | -467.602 | 516.349 | 8.465603
86.5 | 12382.9805 | 12736.04 | 12212.18 | -353.0603 | 515.4061 | 8.458
86.510002 | 12375.8438 | 12732.45 | 12209.53 | -356.6065 | 514.4659 | 8.450411
86.519997 | 12277.0605 | 12728.87 | 12206.89 | -451.8045 | 513.5287 | 8.44284
86.529999 | 12264.2178 | 12725.28 | 12204.25 | -461.0621 | 512.5932 | 8.435279
86.540001 | 12400.1543 | 12721.7 | 12201.61 | -321.5435 | 511.6604 | 8.427734
86.550003 | 12636.5352 | 12718.12 | 12198.97 | -81.58304 | 510.73 | 8.420203
86.559998 | 12944.4277 | 12714.54 | 12196.33 | 229.8833 | 509.803 | 8.412688
86.57 | 12704.209 | 12710.97 | 12193.69 | -6.761188 | 508.8773 | 8.405185
86.580002 | 12135.0654 | 12707.4 | 12191.05 | -572.3336 | 507.9542 | 8.397697
86.589996 | 12130.7656 | 12703.83 | 12188.41 | -573.0682 | 507.0347 | 8.390229
86.599998 | 12511.4121 | 12700.27 | 12185.77 | -188.856 | 506.1166 | 8.382767
86.610001 | 12993.873 | 12696.7 | 12183.13 | 297.1683 | 505.2007 | 8.375322
86.620003 | 13042.5508 | 12693.14 | 12180.49 | 349.4063 | 504.2873 | 8.367891
86.629997 | 12613.5762 | 12689.59 | 12177.85 | -76.01395 | 503.3773 | 8.360477
86.639999 | 12244.8965 | 12686.04 | 12175.21 | -441.1389 | 502.4687 | 8.353076
86.650002 | 12176.8027 | 12682.48 | 12172.57 | -505.6805 | 501.5627 | 8.345688
86.660004 | 12303.5664 | 12678.93 | 12169.94 | -375.3676 | 500.659 | 8.338315
86.669998 | 12148.8115 | 12675.39 | 12167.3 | -526.579 | 499.7585 | 8.330959
86.68 | 12080.9277 | 12671.85 | 12164.66 | -590.9189 | 498.8594 | 8.323614
86.690002 | 12442.2969 | 12668.31 | 12162.03 | -226.0088 | 497.963 | 8.316285
86.699997 | 12719.3936 | 12664.77 | 12159.39 | 54.62371 | 497.0694 | 8.308972
86.709999 | 12601.2598 | 12661.23 | 12156.76 | -59.97444 | 496.1775 | 8.301671
86.720001 | 12364.0039 | 12657.7 | 12154.12 | -293.6975 | 495.2881 | 8.294384
86.730003 | 12265.3506 | 12654.17 | 12151.48 | -388.8206 | 494.4008 | 8.287112
86.739998 | 12389.1826 | 12650.65 | 12148.85 | -261.4639 | 493.5169 | 8.279856
86.75 | 12585.2598 | 12647.12 | 12146.21 | -61.86181 | 492.6342 | 8.272612
86.760002 | 12555.4795 | 12643.6 | 12143.58 | -88.12016 | 491.7541 | 8.265383
86.769997 | 12483.333 | 12640.08 | 12140.95 | -156.7498 | 490.8769 | 8.258171
86.779999 | 12422.8359 | 12636.57 | 12138.31 | -213.7301 | 490.0012 | 8.25097
86.790001 | 12375.3057 | 12633.05 | 12135.68 | -257.7465 | 489.128 | 8.243784
86.800003 | 12348.7949 | 12629.54 | 12133.05 | -280.7459 | 488.2569 | 8.236612
86.809998 | 12402.9727 | 12626.03 | 12130.42 | -223.0622 | 487.3891 | 8.229456
86.82 | 12233.1592 | 12622.53 | 12127.78 | -389.3696 | 486.5224 | 8.222312
86.830002 | 12043.1133 | 12619.03 | 12125.15 | -575.9122 | 485.6582 | 8.215183
86.839996 | 12152.2832 | 12615.53 | 12122.52 | -463.2449 | 484.7973 | 8.208073
86.849998 | 12414.8076 | 12612.03 | 12119.89 | -197.2226 | 483.9376 | 8.20097
86.860001 | 12419.1709 | 12608.53 | 12117.26 | -189.3636 | 483.08 | 8.193883
86.870003 | 12456.5664 | 12605.04 | 12114.63 | -148.4755 | 482.2248 | 8.18681
86.879997 | 12589.7793 | 12601.56 | 12112 | -11.77572 | 481.3727 | 8.179754
86.889999 | 12524.7344 | 12598.07 | 12109.37 | -73.33331 | 480.5219 | 8.17271
86.900002 | 12611.2129 | 12594.58 | 12106.74 | 16.62998 | 479.6735 | 8.165679
86.910004 | 12828.8672 | 12591.1 | 12104.12 | 237.7662 | 478.8271 | 8.158664
86.919998 | 12821.1914 | 12587.62 | 12101.49 | 233.5668 | 477.9839 | 8.151664
86.93 | 12451.085 | 12584.15 | 12098.86 | -133.0628 | 477.1418 | 8.144676
86.940002 | 12216.667 | 12580.67 | 12096.23 | -364.007 | 476.3023 | 8.137702
86.949997 | 12310.9961 | 12577.21 | 12093.61 | -266.209 | 475.4654 | 8.130744
86.959999 | 12391.4287 | 12573.74 | 12090.98 | -182.3076 | 474.63 | 8.123798
86.970001 | 12306.2256 | 12570.27 | 12088.36 | -264.0448 | 473.7969 | 8.116866
86.980003 | 12344.6592 | 12566.81 | 12085.73 | -222.1477 | 472.9658 | 8.109947
86.989998 | 12355.8447 | 12563.35 | 12083.11 | -207.504 | 472.1378 | 8.103045
87 | 12249.5557 | 12559.89 | 12080.48 | -310.3347 | 471.3109 | 8.096154
87.010002 | 12096.5059 | 12556.44 | 12077.86 | -459.9291 | 470.4866 | 8.089277
87.019997 | 11855.5449 | 12552.98 | 12075.24 | -697.4396 | 469.6647 | 8.082416
87.029999 | 11963.5967 | 12549.53 | 12072.61 | -585.9374 | 468.8444 | 8.075566
87.040001 | 12405.7842 | 12546.09 | 12069.99 | -140.3022 | 468.0263 | 8.068731
87.050003 | 12906.4844 | 12542.64 | 12067.37 | 363.8431 | 467.2102 | 8.061908
87.059998 | 12757.1289 | 12539.2 | 12064.75 | 217.9275 | 466.3971 | 8.055102
87.07 | 12486.0605 | 12535.76 | 12062.13 | -49.70087 | 465.5851 | 8.048307
87.080002 | 12787.5312 | 12532.32 | 12059.51 | 255.2072 | 464.7753 | 8.041525
87.089996 | 12719.5801 | 12528.89 | 12056.89 | 190.6877 | 463.9687 | 8.034762
87.099998 | 12398.1699 | 12525.46 | 12054.27 | -127.2904 | 463.1632 | 8.028005
87.110001 | 12299.6416 | 12522.03 | 12051.65 | -222.3888 | 462.3595 | 8.021264
87.120003 | 12206.7578 | 12518.6 | 12049.03 | -311.8456 | 461.5581 | 8.014536
87.129997 | 12218.3779 | 12515.18 | 12046.41 | -296.8041 | 460.7596 | 8.007823
87.139999 | 12461.5107 | 12511.76 | 12043.8 | -50.24948 | 459.9622 | 8.001122
87.150002 | 12625.1631 | 12508.34 | 12041.18 | 116.8223 | 459.1671 | 7.994433
87.160004 | 12251.1621 | 12504.92 | 12038.56 | -253.7621 | 458.3739 | 7.987758
87.169998 | 12426.6143 | 12501.51 | 12035.95 | -74.89871 | 457.5835 | 7.981098
87.18 | 12941.5156 | 12498.1 | 12033.33 | 443.4142 | 456.7942 | 7.974449
87.190002 | 12780.6768 | 12494.69 | 12030.72 | 285.9841 | 456.0074 | 7.967813
87.199997 | 12353.5928 | 12491.29 | 12028.1 | -137.696 | 455.2229 | 7.961192
87.209999 | 12312.1055 | 12487.88 | 12025.49 | -175.7795 | 454.4398 | 7.954583
87.220001 | 12584.1484 | 12484.48 | 12022.88 | 99.66458 | 453.6588 | 7.947986
87.230003 | 12641.7988 | 12481.09 | 12020.26 | 160.7137 | 452.8798 | 7.941401
87.239998 | 12150.7852 | 12477.69 | 12017.65 | -326.9065 | 452.1035 | 7.934831
87.25 | 11878.1006 | 12474.3 | 12015.04 | -596.1973 | 451.3283 | 7.928272
87.260002 | 12057.9727 | 12470.91 | 12012.43 | -412.9344 | 450.5555 | 7.921725
87.269997 | 11788.2979 | 12467.52 | 12009.82 | -679.2231 | 449.7849 | 7.915194
87.279999 | 11744.248 | 12464.14 | 12007.21 | -719.8871 | 449.0158 | 7.908672
87.290001 | 12330.0908 | 12460.75 | 12004.6 | -130.661 | 448.2487 | 7.902163
87.300003 | 12556.3496 | 12457.37 | 12001.99 | 98.97869 | 447.4835 | 7.895667
87.309998 | 12332.5293 | 12454 | 11999.38 | -121.4659 | 446.721 | 7.889185
87.32 | 12249.8066 | 12450.62 | 11996.78 | -200.8127 | 445.9596 | 7.882713
87.330002 | 12401.8525 | 12447.25 | 11994.17 | -45.39345 | 445.2002 | 7.876253
87.339996 | 12322.4268 | 12443.88 | 11991.56 | -121.4514 | 444.4437 | 7.86981
87.349998 | 11906.5527 | 12440.51 | 11988.96 | -533.9574 | 443.6883 | 7.863373
87.360001 | 11859.5469 | 12437.14 | 11986.35 | -577.597 | 442.9346 | 7.856949
87.370003 | 11773.0762 | 12433.78 | 11983.75 | -660.7045 | 442.1829 | 7.850537
87.379997 | 11751.6074 | 12430.42 | 11981.14 | -678.8155 | 441.434 | 7.844139
87.389999 | 12479.4941 | 12427.06 | 11978.54 | 52.4294 | 440.6861 | 7.837751
87.400002 | 12739.5146 | 12423.71 | 11975.94 | 315.8058 | 439.9402 | 7.831374
87.410004 | 12466.667 | 12420.36 | 11973.33 | 46.31137 | 439.1962 | 7.82501
87.419998 | 12466.667 | 12417.01 | 11970.73 | 49.65919 | 438.4548 | 7.818659
87.43 | 12533.7607 | 12413.66 | 11968.13 | 120.1012 | 437.7144 | 7.812318
87.440002 | 12340.1299 | 12410.31 | 11965.53 | -70.18413 | 436.9762 | 7.805988
87.449997 | 12401.7354 | 12406.97 | 11962.93 | -5.237789 | 436.2402 | 7.799671
87.459999 | 12331.4131 | 12403.63 | 11960.33 | -72.21932 | 435.5055 | 7.793364
87.470001 | 12259.7334 | 12400.29 | 11957.73 | -140.5609 | 434.7728 | 7.787068
87.480003 | 12374.2197 | 12396.96 | 11955.14 | -22.73884 | 434.0418 | 7.780783
87.489998 | 12283.6934 | 12393.63 | 11952.54 | -109.9345 | 433.3135 | 7.774511
87.5 | 12500.3652 | 12390.3 | 11949.94 | 110.0683 | 432.5861 | 7.768248
87.510002 | 12625.0225 | 12386.97 | 11947.35 | 238.0537 | 431.8609 | 7.761996
87.519997 | 12549.8174 | 12383.65 | 11944.75 | 166.1721 | 431.1378 | 7.755757
87.529999 | 12207.8867 | 12380.32 | 11942.16 | -172.4352 | 430.416 | 7.749527
87.540001 | 11950 | 12377 | 11939.56 | -427.0011 | 429.6961 | 7.743307
87.550003 | 11766.5215 | 12373.68 | 11936.97 | -607.1611 | 428.978 | 7.737098
87.559998 | 11833.4141 | 12370.37 | 11934.38 | -536.9551 | 428.2624 | 7.730901
87.57 | 12433.2822 | 12367.06 | 11931.78 | 66.22672 | 427.5477 | 7.724713
87.580002 | 12616.7695 | 12363.74 | 11929.19 | 253.0251 | 426.835 | 7.718535
87.589996 | 12433.3516 | 12360.44 | 11926.6 | 72.9129 | 426.1249 | 7.712372
87.599998 | 12424.9873 | 12357.13 | 11924.01 | 67.85476 | 425.4158 | 7.706213
87.610001 | 12491.5488 | 12353.83 | 11921.42 | 137.7204 | 424.7083 | 7.700066
87.620003 | 12392.0605 | 12350.53 | 11918.83 | 41.53343 | 424.0027 | 7.693928
87.629997 | 12249.9512 | 12347.23 | 11916.24 | -97.27982 | 423.2996 | 7.687803
87.639999 | 12590.5547 | 12343.93 | 11913.66 | 246.6202 | 422.5975 | 7.681686
87.650002 | 12493.3193 | 12340.64 | 11911.07 | 152.679 | 421.8973 | 7.675577
87.660004 | 12298.9834 | 12337.35 | 11908.48 | -38.36534 | 421.1987 | 7.669479
87.669998 | 12375.7637 | 12334.06 | 11905.9 | 41.70131 | 420.5026 | 7.663393
87.68 | 12133.7744 | 12330.78 | 11903.31 | -197.0011 | 419.8074 | 7.657314
87.690002 | 12099.7119 | 12327.49 | 11900.73 | -227.7795 | 419.1142 | 7.651244
87.699997 | 12058.9043 | 12324.21 | 11898.14 | -265.3075 | 418.4231 | 7.645186
87.709999 | 11850.7812 | 12320.93 | 11895.56 | -470.1511 | 417.7332 | 7.639135
87.720001 | 11600.9541 | 12317.66 | 11892.98 | -716.7012 | 417.0451 | 7.633094
87.730003 | 11838.8066 | 12314.38 | 11890.39 | -475.574 | 416.3587 | 7.62706
87.739998 | 12398.5166 | 12311.11 | 11887.82 | 87.40577 | 415.6746 | 7.621038
87.75 | 12492.4512 | 12307.84 | 11885.23 | 184.6104 | 414.9915 | 7.615023
87.760002 | 12548.6465 | 12304.57 | 11882.65 | 244.0729 | 414.3103 | 7.609017
87.769997 | 12394.5938 | 12301.31 | 11880.08 | 93.28301 | 413.6312 | 7.603021
87.779999 | 12017.3311 | 12298.05 | 11877.5 | -280.717 | 412.9532 | 7.597032
87.790001 | 12065.4502 | 12294.79 | 11874.92 | -229.3377 | 412.277 | 7.591052
87.800003 | 12455.3379 | 12291.53 | 11872.34 | 163.8079 | 411.6024 | 7.585079
87.809998 | 12552.082 | 12288.28 | 11869.77 | 263.8051 | 410.9302 | 7.579117
87.82 | 12004.335 | 12285.02 | 11867.19 | -280.6886 | 410.2588 | 7.573161
87.830002 | 11707.4121 | 12281.77 | 11864.62 | -574.3608 | 409.5892 | 7.567213
87.839996 | 11956.1016 | 12278.53 | 11862.04 | -322.4258 | 408.9221 | 7.561278
87.849998 | 11952.4238 | 12275.28 | 11859.47 | -322.8576 | 408.2559 | 7.555343
87.860001 | 12144.7539 | 12272.04 | 11856.9 | -127.2834 | 407.5911 | 7.54942
87.870003 | 12516.9023 | 12268.8 | 11854.32 | 248.1063 | 406.9281 | 7.543503
87.879997 | 12007.3076 | 12265.56 | 11851.75 | -258.2523 | 406.2675 | 7.537596
87.889999 | 11836.5137 | 12262.32 | 11849.18 | -425.8095 | 405.6077 | 7.531694
87.900002 | 12454.0586 | 12259.09 | 11846.61 | 194.9697 | 404.9497 | 7.5258
87.910004 | 12651.334 | 12255.86 | 11844.04 | 395.477 | 404.2932 | 7.519913
87.919998 | 12525.6865 | 12252.63 | 11841.48 | 273.0563 | 403.639 | 7.514035
87.93 | 12491.5254 | 12249.4 | 11838.91 | 242.1225 | 402.9856 | 7.508163
87.940002 | 12434.4941 | 12246.18 | 11836.34 | 188.3158 | 402.3342 | 7.502297
87.949997 | 12423.958 | 12242.96 | 11833.78 | 180.9999 | 401.6846 | 7.49644
87.959999 | 12442.4307 | 12239.74 | 11831.21 | 202.6928 | 401.0362 | 7.490588
87.970001 | 12539.0039 | 12236.52 | 11828.65 | 302.4837 | 400.3894 | 7.484743
87.980003 | 12740.543 | 12233.3 | 11826.08 | 507.2383 | 399.7441 | 7.478904
87.989998 | 12652.959 | 12230.09 | 11823.52 | 422.865 | 399.1011 | 7.473073
88 | 12271.3779 | 12226.88 | 11820.96 | 44.49489 | 398.4589 | 7.467247
88.010002 | 12147.5898 | 12223.67 | 11818.39 | -76.08487 | 397.8185 | 7.461428
88.019997 | 12462.4434 | 12220.47 | 11815.84 | 241.9726 | 397.1801 | 7.455616
88.029999 | 12462.8301 | 12217.27 | 11813.27 | 245.5632 | 396.5426 | 7.449808
88.040001 | 12005.5117 | 12214.07 | 11810.71 | -208.5537 | 395.9069 | 7.444007
88.050003 | 11994.373 | 12210.87 | 11808.16 | -216.4931 | 395.2726 | 7.43821
88.059998 | 12469.8311 | 12207.67 | 11805.6 | 262.1595 | 394.6405 | 7.432422
88.07 | 12301.2363 | 12204.48 | 11803.04 | 96.75948 | 394.0091 | 7.426637
88.080002 | 11948.4062 | 12201.28 | 11800.48 | -252.8783 | 393.3795 | 7.420858
88.089996 | 11870.3213 | 12198.1 | 11797.93 | -327.7759 | 392.7521 | 7.415088
88.099998 | 12033.5986 | 12194.91 | 11795.37 | -161.3109 | 392.1256 | 7.409318
88.110001 | 12496.6279 | 12191.72 | 11792.82 | 304.9042 | 391.5004 | 7.403554
88.120003 | 12373.5332 | 12188.54 | 11790.27 | 184.9927 | 390.8768 | 7.397795
88.129997 | 12002.6211 | 12185.36 | 11787.71 | -182.7412 | 390.2555 | 7.392044
88.139999 | 11786.4453 | 12182.18 | 11785.16 | -395.7383 | 389.6349 | 7.386295
88.150002 | 11601.8096 | 12179.01 | 11782.61 | -577.1975 | 389.016 | 7.38055
88.160004 | 11849.3633 | 12175.83 | 11780.06 | -326.4697 | 388.3984 | 7.374811
88.169998 | 12037.543 | 12172.66 | 11777.51 | -135.1209 | 387.7831 | 7.369078
88.18 | 11802.377 | 12169.49 | 11774.96 | -367.1172 | 387.1684 | 7.363348
88.190002 | 12048.4297 | 12166.33 | 11772.41 | -117.8974 | 386.5556 | 7.357621
88.199997 | 12319.1211 | 12163.16 | 11769.87 | 155.9567 | 385.9445 | 7.351901
88.209999 | 12168.6602 | 12160 | 11767.32 | 8.65859 | 385.3344 | 7.346183
88.220001 | 12108.0801 | 12156.84 | 11764.77 | -48.76107 | 384.7258 | 7.340469
88.230003 | 12043.9795 | 12153.68 | 11762.23 | -109.7034 | 384.1187 | 7.334758
88.239998 | 11990.8848 | 12150.53 | 11759.69 | -159.6445 | 383.5137 | 7.329053
88.25 | 11879.498 | 12147.38 | 11757.14 | -267.8775 | 382.9094 | 7.323351
88.260002 | 11902.6953 | 12144.22 | 11754.6 | -241.5288 | 382.3068 | 7.317651
88.269997 | 12034.9668 | 12141.08 | 11752.06 | -106.1103 | 381.7059 | 7.311957
88.279999 | 11894.7041 | 12137.93 | 11749.52 | -243.2259 | 381.1061 | 7.306264
88.290001 | 11961.0674 | 12134.79 | 11746.98 | -173.7178 | 380.5077 | 7.300575
88.300003 | 12052.8379 | 12131.64 | 11744.44 | -78.80474 | 379.9107 | 7.294887
88.309998 | 12022.9863 | 12128.5 | 11741.9 | -105.5184 | 379.3158 | 7.289205
88.32 | 12035.082 | 12125.37 | 11739.36 | -90.28443 | 378.7216 | 7.283524
88.330002 | 11919.0293 | 12122.23 | 11736.82 | -203.2012 | 378.1289 | 7.277846
88.339996 | 12018.7178 | 12119.1 | 11734.29 | -100.3817 | 377.5384 | 7.272174
88.349998 | 12304.3945 | 12115.97 | 11731.75 | 188.4264 | 376.9486 | 7.266499
88.360001 | 12633.3828 | 12112.84 | 11729.22 | 520.5444 | 376.3601 | 7.260828
88.370003 | 12730.2812 | 12109.71 | 11726.68 | 620.5699 | 375.7731 | 7.255159
88.379997 | 12358.8057 | 12106.59 | 11724.15 | 252.2166 | 375.1881 | 7.249495
88.389999 | 12116.667 | 12103.47 | 11721.62 | 13.20049 | 374.604 | 7.24383
88.400002 | 12052.5771 | 12100.35 | 11719.09 | -47.76857 | 374.0211 | 7.238167
88.410004 | 11687.0605 | 12097.23 | 11716.56 | -410.1668 | 373.4396 | 7.232507
88.419998 | 11454.7061 | 12094.11 | 11714.03 | -639.4078 | 372.8602 | 7.226849
88.43 | 11558 | 12091 | 11711.5 | -532.9998 | 372.2814 | 7.221192
88.440002 | 11942.4746 | 12087.89 | 11708.97 | -145.4136 | 371.7043 | 7.215536
88.449997 | 12270.0791 | 12084.78 | 11706.44 | 185.2983 | 371.1289 | 7.209883
88.459999 | 12063.5088 | 12081.67 | 11703.91 | -18.16457 | 370.5543 | 7.20423
88.470001 | 11973.2559 | 12078.57 | 11701.39 | -105.3123 | 369.9812 | 7.198578
88.480003 | 12184.2598 | 12075.47 | 11698.86 | 108.7947 | 369.4094 | 7.192926
88.489998 | 11935.918 | 12072.37 | 11696.34 | -136.4485 | 368.8395 | 7.187277
88.5 | 11737.749 | 12069.27 | 11693.82 | -331.5187 | 368.2703 | 7.181628
88.510002 | 12120.9941 | 12066.17 | 11691.29 | 54.82288 | 367.7027 | 7.175979
88.519997 | 12168.874 | 12063.08 | 11688.77 | 105.7951 | 367.1368 | 7.170333
88.529999 | 12068.8975 | 12059.99 | 11686.25 | 8.910888 | 366.5717 | 7.164685
88.540001 | 12231.5264 | 12056.9 | 11683.73 | 174.6299 | 366.008 | 7.159038
88.550003 | 12522.3447 | 12053.81 | 11681.21 | 468.5363 | 365.4456 | 7.15339
88.559998 | 12384.5791 | 12050.72 | 11678.69 | 333.8542 | 364.8852 | 7.147745
88.57 | 12166.667 | 12047.64 | 11676.17 | 119.026 | 364.3253 | 7.142098
88.580002 | 11920.4473 | 12044.56 | 11673.66 | -124.1121 | 363.7669 | 7.13645
88.589996 | 11808.7754 | 12041.48 | 11671.14 | -232.7072 | 363.2105 | 7.130807
88.599998 | 12038.8779 | 12038.41 | 11668.63 | 0.4726433 | 362.6548 | 7.125157
88.610001 | 12115.8623 | 12035.33 | 11666.11 | 80.53265 | 362.1002 | 7.119509
88.620003 | 12101.624 | 12032.26 | 11663.6 | 69.36754 | 361.547 | 7.11386
88.629997 | 12122.1318 | 12029.19 | 11661.08 | 92.94379 | 360.9958 | 7.108213
88.639999 | 12310.0498 | 12026.12 | 11658.57 | 283.9306 | 360.4454 | 7.102563
88.650002 | 12418.3359 | 12023.05 | 11656.06 | 395.2839 | 359.896 | 7.096912
88.660004 | 12003.5498 | 12019.99 | 11653.55 | -16.43745 | 359.348 | 7.09126
88.669998 | 11931.3018 | 12016.93 | 11651.04 | -85.62542 | 358.8019 | 7.085609
88.68 | 12269.2393 | 12013.87 | 11648.53 | 255.3728 | 358.2563 | 7.079955
88.690002 | 12113.9561 | 12010.81 | 11646.02 | 103.1479 | 357.7124 | 7.0743
88.699997 | 11770.9873 | 12007.75 | 11643.52 | -236.7667 | 357.1699 | 7.068645
88.709999 | 11792.9297 | 12004.7 | 11641.01 | -211.77 | 356.6283 | 7.062987
88.720001 | 12226.2305 | 12001.65 | 11638.5 | 224.583 | 356.0881 | 7.057327
88.730003 | 12248.3818 | 11998.6 | 11636 | 249.7845 | 355.549 | 7.051665
88.739998 | 12093.0215 | 11995.55 | 11633.49 | 97.46992 | 355.0118 | 7.046004
88.75 | 12011.5205 | 11992.51 | 11630.99 | 19.01506 | 354.4751 | 7.040338
88.760002 | 11894.8799 | 11989.46 | 11628.49 | -94.5817 | 353.94 | 7.034671
88.769997 | 11872.6855 | 11986.42 | 11625.99 | -113.7363 | 353.4063 | 7.029004
88.779999 | 11956 | 11983.38 | 11623.49 | -27.38195 | 352.8735 | 7.023332
88.790001 | 11905.6445 | 11980.34 | 11620.98 | -74.69971 | 352.342 | 7.017659
88.800003 | 11870.7324 | 11977.31 | 11618.48 | -106.576 | 351.8116 | 7.011982
88.809998 | 11989.2773 | 11974.28 | 11615.99 | 15.00033 | 351.2831 | 7.006305
88.82 | 11899.8555 | 11971.25 | 11613.49 | -71.38968 | 350.7552 | 7.000624
88.830002 | 11938.3496 | 11968.22 | 11610.99 | -29.8659 | 350.2285 | 6.994939
88.839996 | 12220.5967 | 11965.19 | 11608.5 | 255.4062 | 349.7038 | 6.989257
88.849998 | 12354.8828 | 11962.16 | 11606 | 392.7179 | 349.1796 | 6.983565
88.860001 | 12573.3984 | 11959.14 | 11603.51 | 614.2574 | 348.6565 | 6.977872
88.870003 | 12585.5107 | 11956.12 | 11601.01 | 629.3913 | 348.1348 | 6.972176
88.879997 | 12266.9062 | 11953.1 | 11598.52 | 313.8038 | 347.6148 | 6.966479
88.889999 | 12179.2695 | 11950.08 | 11596.03 | 229.1846 | 347.0955 | 6.960776
88.900002 | 12077.9258 | 11947.07 | 11593.54 | 130.8568 | 346.5773 | 6.955069
88.910004 | 12008.418 | 11944.06 | 11591.05 | 64.36256 | 346.0603 | 6.94936
88.919998 | 12392.2344 | 11941.05 | 11588.56 | 451.188 | 345.5451 | 6.943649
88.93 | 12533.8926 | 11938.04 | 11586.07 | 595.8559 | 345.0304 | 6.937932
88.940002 | 12313.0752 | 11935.03 | 11583.58 | 378.0459 | 344.5172 | 6.932212
88.949997 | 12092.8838 | 11932.03 | 11581.09 | 160.858 | 344.0053 | 6.926489
88.959999 | 12385.6758 | 11929.02 | 11578.61 | 456.6537 | 343.4943 | 6.920761
88.970001 | 12876.6143 | 11926.02 | 11576.12 | 950.5938 | 342.9845 | 6.915028
88.980003 | 12553.9229 | 11923.02 | 11573.64 | 630.9021 | 342.4758 | 6.909291
88.989998 | 12310.1201 | 11920.03 | 11571.15 | 390.0947 | 341.9688 | 6.903552
89 | 12307.6904 | 11917.03 | 11568.67 | 390.6609 | 341.4624 | 6.897807
89.010002 | 11965.4854 | 11914.04 | 11566.19 | 51.44959 | 340.9574 | 6.892057
89.019997 | 11981.0693 | 11911.05 | 11563.71 | 70.02329 | 340.4537 | 6.886305
89.029999 | 12361.0615 | 11908.06 | 11561.22 | 453.0054 | 339.9508 | 6.880546
89.040001 | 12294.6191 | 11905.07 | 11558.74 | 389.5509 | 339.4492 | 6.874783
89.050003 | 11930.2988 | 11902.08 | 11556.26 | 28.2167 | 338.9486 | 6.869014
89.059998 | 11623.5273 | 11899.1 | 11553.79 | -275.5729 | 338.4496 | 6.863243
89.07 | 11826.9805 | 11896.12 | 11551.31 | -69.13747 | 337.9513 | 6.857465
89.080002 | 12454.7275 | 11893.14 | 11548.83 | 561.5898 | 337.4541 | 6.851681
89.089996 | 12472.1514 | 11890.16 | 11546.36 | 581.9895 | 336.9587 | 6.845897
89.099998 | 11823.4668 | 11887.19 | 11543.88 | -63.71873 | 336.4639 | 6.840101
89.110001 | 11652.4971 | 11884.21 | 11541.41 | -231.7136 | 335.97 | 6.834302
89.120003 | 12300.0625 | 11881.24 | 11538.93 | 418.8244 | 335.4774 | 6.828498
89.129997 | 12591.1416 | 11878.27 | 11536.46 | 712.8717 | 334.9864 | 6.822691
89.139999 | 12241.7549 | 11875.3 | 11533.99 | 366.4537 | 334.4961 | 6.816875
89.150002 | 12209.4033 | 11872.33 | 11531.52 | 337.0694 | 334.0068 | 6.811054
89.160004 | 12563.8447 | 11869.37 | 11529.05 | 694.4759 | 333.5186 | 6.805227
89.169998 | 12309.5576 | 11866.41 | 11526.58 | 443.1495 | 333.032 | 6.799397
89.18 | 11845.3877 | 11863.45 | 11524.11 | -18.05907 | 332.546 | 6.793559
89.190002 | 12395.8525 | 11860.49 | 11521.64 | 535.365 | 332.0613 | 6.787715
89.199997 | 12724.1533 | 11857.53 | 11519.17 | 866.6213 | 331.5779 | 6.781867
89.209999 | 12285.3193 | 11854.58 | 11516.71 | 430.743 | 331.0952 | 6.77601
89.220001 | 11684.3428 | 11851.62 | 11514.24 | -167.2798 | 330.6137 | 6.770148
89.230003 | 11618.0938 | 11848.67 | 11511.77 | -230.5768 | 330.1332 | 6.764279
89.239998 | 11871.8066 | 11845.72 | 11509.31 | 26.08391 | 329.6543 | 6.758406
89.25 | 12132.0127 | 11842.77 | 11506.85 | 289.2384 | 329.1759 | 6.752525
89.260002 | 12221.9014 | 11839.83 | 11504.38 | 382.0734 | 328.6988 | 6.746637
89.269997 | 11987.2324 | 11836.89 | 11501.92 | 150.347 | 328.223 | 6.740745
89.279999 | 12002.4521 | 11833.94 | 11499.46 | 168.5095 | 327.7479 | 6.734844
89.290001 | 12305.9414 | 11831 | 11497 | 474.9397 | 327.274 | 6.728936
89.300003 | 12428.5625 | 11828.06 | 11494.54 | 600.4999 | 326.801 | 6.723022
89.309998 | 12397.0352 | 11825.13 | 11492.08 | 571.9078 | 326.3296 | 6.717103
89.32 | 12335.3779 | 11822.19 | 11489.62 | 513.1861 | 325.8587 | 6.711176
89.330002 | 11930.1064 | 11819.26 | 11487.16 | 110.8483 | 325.3889 | 6.70524
89.339996 | 11910.8115 | 11816.33 | 11484.71 | 94.48275 | 324.9208 | 6.699303
89.349998 | 11985.1904 | 11813.4 | 11482.25 | 171.7918 | 324.4531 | 6.693353
89.360001 | 11819.3984 | 11810.47 | 11479.8 | 8.928422 | 323.9865 | 6.687396
89.370003 | 12173.3115 | 11807.54 | 11477.34 | 365.7681 | 323.5209 | 6.681433
89.379997 | 12610.4043 | 11804.62 | 11474.89 | 805.7832 | 323.0568 | 6.675466
89.389999 | 12415.2695 | 11801.7 | 11472.44 | 613.5713 | 322.5935 | 6.669488
89.400002 | 12063.9551 | 11798.78 | 11469.98 | 265.1785 | 322.1309 | 6.663502
89.410004 | 11929.125 | 11795.86 | 11467.53 | 133.2679 | 321.6695 | 6.65751
89.419998 | 11975.7051 | 11792.94 | 11465.08 | 182.7633 | 321.2096 | 6.651513
89.43 | 11905.6699 | 11790.03 | 11462.63 | 115.6442 | 320.7501 | 6.645506
89.440002 | 12153.4111 | 11787.11 | 11460.18 | 366.2995 | 320.2919 | 6.639491
89.449997 | 12495.2471 | 11784.2 | 11457.73 | 711.0459 | 319.8349 | 6.633471
89.459999 | 12366.251 | 11781.29 | 11455.28 | 584.9606 | 319.3786 | 6.62744
89.470001 | 12061.1992 | 11778.38 | 11452.84 | 282.8178 | 318.9234 | 6.621403
89.480003 | 12022.0352 | 11775.47 | 11450.39 | 246.5611 | 318.4691 | 6.615357
89.489998 | 12137.4229 | 11772.57 | 11447.95 | 364.8522 | 318.0163 | 6.609306
89.5 | 11899.7451 | 11769.67 | 11445.5 | 130.0784 | 317.564 | 6.603245
89.510002 | 11594.9277 | 11766.76 | 11443.05 | -171.837 | 317.1128 | 6.597175
89.519997 | 11479.0576 | 11763.87 | 11440.61 | -284.8086 | 316.6629 | 6.591101
89.529999 | 11716.8008 | 11760.97 | 11438.17 | -44.16664 | 316.2136 | 6.585016
89.540001 | 11945.5996 | 11758.07 | 11435.73 | 187.5292 | 315.7654 | 6.578922
89.550003 | 11880.1611 | 11755.18 | 11433.28 | 124.9861 | 315.3182 | 6.572821
89.559998 | 11571.2051 | 11752.28 | 11430.84 | -181.0784 | 314.8723 | 6.566714
89.57 | 11660.5605 | 11749.39 | 11428.4 | -88.83084 | 314.427 | 6.560596
89.580002 | 11909.0303 | 11746.5 | 11425.96 | 162.5294 | 313.9826 | 6.55447
89.589996 | 12068.0947 | 11743.61 | 11423.53 | 324.48 | 313.5398 | 6.54834
89.599998 | 12059.251 | 11740.73 | 11421.09 | 318.5234 | 313.0975 | 6.542197
89.610001 | 12131.4111 | 11737.84 | 11418.65 | 393.5692 | 312.656 | 6.536046
89.620003 | 12251.7832 | 11734.96 | 11416.21 | 516.8251 | 312.2156 | 6.529887
89.629997 | 11974.751 | 11732.08 | 11413.78 | 242.6726 | 311.7766 | 6.523722
89.639999 | 11707.8545 | 11729.2 | 11411.34 | -21.3435 | 311.3383 | 6.517547
89.650002 | 11782.6406 | 11726.32 | 11408.91 | 56.32177 | 310.9007 | 6.511361
89.660004 | 12254.7959 | 11723.44 | 11406.47 | 531.3544 | 310.4641 | 6.505169
89.669998 | 12281.8525 | 11720.57 | 11404.04 | 561.2842 | 310.029 | 6.49897
89.68 | 11818.7324 | 11717.69 | 11401.61 | 101.0382 | 309.5943 | 6.492761
89.690002 | 12204.4941 | 11714.82 | 11399.17 | 489.6722 | 309.1607 | 6.486542
89.699997 | 12756.457 | 11711.95 | 11396.74 | 1044.504 | 308.7282 | 6.480318
89.709999 | 12344.8193 | 11709.08 | 11394.31 | 635.7355 | 308.2965 | 6.474082
89.720001 | 11828.0684 | 11706.22 | 11391.88 | 121.8523 | 307.8657 | 6.467838
89.730003 | 11760.1221 | 11703.35 | 11389.45 | 56.77205 | 307.4357 | 6.461585
89.739998 | 11878.4033 | 11700.49 | 11387.03 | 177.9156 | 307.0072 | 6.455325
89.75 | 11895.793 | 11697.62 | 11384.6 | 198.1684 | 306.5791 | 6.449055
89.760002 | 11744.9375 | 11694.76 | 11382.17 | 50.17412 | 306.1521 | 6.442775
89.769997 | 11759.1836 | 11691.91 | 11379.74 | 67.27805 | 305.7263 | 6.436491
89.779999 | 12053.29 | 11689.05 | 11377.32 | 364.2428 | 305.301 | 6.430194
89.790001 | 12012.6582 | 11686.19 | 11374.89 | 326.4677 | 304.8768 | 6.423888
89.800003 | 11588.5918 | 11683.34 | 11372.46 | -94.7435 | 304.4534 | 6.417574
89.809998 | 11529.6748 | 11680.48 | 11370.04 | -150.8089 | 304.0313 | 6.411253
89.82 | 11794.8975 | 11677.63 | 11367.62 | 117.266 | 303.6097 | 6.404921
89.830002 | 11655.5391 | 11674.78 | 11365.19 | -19.24173 | 303.1891 | 6.39858
89.839996 | 11424.1426 | 11671.93 | 11362.77 | -247.7915 | 302.7698 | 6.392235
89.849998 | 11642.5518 | 11669.09 | 11360.35 | -26.53469 | 302.3511 | 6.385875
89.860001 | 12019.4961 | 11666.24 | 11357.93 | 353.2561 | 301.9331 | 6.379507
89.870003 | 11965.1133 | 11663.4 | 11355.51 | 301.7179 | 301.5161 | 6.37313
89.879997 | 11701.7441 | 11660.55 | 11353.09 | 41.18956 | 301.1004 | 6.366748
89.889999 | 11996.5596 | 11657.71 | 11350.67 | 338.8467 | 300.6853 | 6.360354
89.900002 | 12293.8828 | 11654.87 | 11348.25 | 639.0104 | 300.2709 | 6.35395
89.910004 | 12101.377 | 11652.03 | 11345.83 | 449.3434 | 299.8575 | 6.347538
89.919998 | 11932.9766 | 11649.2 | 11343.41 | 283.778 | 299.4454 | 6.34112
89.93 | 11857.4434 | 11646.36 | 11340.99 | 211.0808 | 299.0337 | 6.33469
89.940002 | 12000.585 | 11643.53 | 11338.58 | 357.0567 | 298.6231 | 6.32825
89.949997 | 11951.0137 | 11640.7 | 11336.16 | 310.3164 | 298.2135 | 6.321806
89.959999 | 12025.2402 | 11637.87 | 11333.75 | 387.3745 | 297.8045 | 6.315349
89.970001 | 12502.0039 | 11635.04 | 11331.33 | 866.9683 | 297.3965 | 6.308883
89.980003 | 12128.5537 | 11632.21 | 11328.92 | 496.3469 | 296.9892 | 6.302408
89.989998 | 11583.333 | 11629.38 | 11326.5 | -46.04861 | 296.5833 | 6.295927
90 | 11583.333 | 11626.56 | 11324.09 | -43.22259 | 296.1777 | 6.289435