## Summary
Parameter | MoC_0.66 F m -3 m | MoO2_P21c_fixed P 21/c
Sample | M21.txt | M21.txt
Method | GSAS-II | GSAS-II
Phase name | MoC_0.66 F m -3 m | MoO2_P21c_fixed P 21/c
COD / MP ID | manual | manual
Formula | Mo4 C2.64 | Mo4 O8
Space group
Space group # | 225 | 14
Crystal system | cubic | monoclinic
a (Å) | 4.17496 | 5.54083
b (Å) | 4.17496 | 4.86854
c (Å) | 4.17496 | 5.64137
α (°) | 90 | 90
β (°) | 90 | 120.175
γ (°) | 90 | 90
Volume (A^3) | 72.77057 | 131.55883
da/a0 (%) | -1.835 | 0
db/b0 (%) | -1.835 | 0
dc/c0 (%) | -1.835 | 0
dV/V0 (%) | -5.405 | 0
Weight fraction (%) | 82.1 | 17.9
GSAS-II mass weight fraction (%) | 81.2 | 18.8
Weight fraction ± (%) | 2.23 | 2.23
Weight fraction error source | integrated_phase_area_diagonal_covariance+binary_closure | integrated_phase_area_diagonal_covariance+binary_closure
Weight fraction propagated sigma (%) | 2.23 | 2.23
Weight fraction systematic floor (%) | 1.643 | 1
Weight fraction method | integrated_phase_pattern_area | integrated_phase_pattern_area
Integrated phase fraction (%) | 82.1 | 17.9
Integrated - wt fraction (percentage points) | 0.93 | -0.93
Integrated phase fraction method | primary_quant_from_refined_phase_envelope | primary_quant_from_refined_phase_envelope
Crystallite size (nm) | 1000 | 1000
Crystallite size source | gsas_hap_size | gsas_hap_size
Scale factor | 235.73359 | 44.23054
Scale factor sigma | 20.79955658 | 5.47064375
Scale factor sigma (%) | 8.823 | 12.368
Scale factor sigma source | gsas_covariance | gsas_covariance
Scale * phase mass value | 97940.01 | 22635.07
Legacy mass-weighted scale value | 97940.01 | 22635.07
U (Caglioti) | 0.01489 | 0.01489
V (Caglioti) | -0.01538 | -0.01538
W (Caglioti) | 0.00566 | 0.00566
X (Lorentzian) | 0 | 0
Y (Lorentzian) | 8.74877 | 8.74877
η at strongest | 1 | 1
FWHM (°) | 9.2351 | 8.979
FWHM reference 2theta (deg) | 37.32 | 25.94
FWHM reference hkl | [1, 1, 1] | [1, 1, 1]
N reflections | 5 | 47
Seeded by | gsas2 | gsas2
Zero shift (°) | -0.00155 | -0.00155
Rwp (%) | 6.16 | 6.16
Rp (%) | 5.17 | 5.17
χ² | 75.611 | 75.611
GoF | 8.695 | 8.695

## Plot Data
2theta | Y_obs | Y_calc | Background | Residual | MoC_0.66 F m -3 m | MoO2_P21c_fixed P 21/c | MoC_0.66 F m -3 m peak 2θ | MoC_0.66 F m -3 m [hkl] | MoO2_P21c_fixed P 21/c peak 2θ | MoO2_P21c_fixed P 21/c [hkl]
20 | 22714.0273 | 20295.17 | 20183.89 | 2418.862 | 64.87996 | 46.39688 | 37.273 | [111] | 25.836 | [011]
20.01 | 23242.1934 | 20338.85 | 20227.37 | 2903.347 | 64.94274 | 46.5287 | 43.308 | [200] | 25.922 | [111]
20.02 | 23254.293 | 20382.2 | 20270.53 | 2872.096 | 65.00561 | 46.66114 | 62.912 | [220] | 31.696 | [102]
20.030001 | 23341.3145 | 20425.22 | 20313.36 | 2916.093 | 65.0686 | 46.79421 | 75.457 | [311] | 36.829 | [002]
20.040001 | 22680.4141 | 20467.91 | 20355.86 | 2212.499 | 65.13167 | 46.9279 | 79.453 | [222] | 36.895 | [020]
20.049999 | 22252.498 | 20510.27 | 20398.02 | 1742.225 | 65.19483 | 47.06218 |  |  | 37.078 | [202]
20.059999 | 22570.6641 | 20552.31 | 20439.86 | 2018.35 | 65.25809 | 47.19712 |  |  | 37.131 | [111]
20.07 | 23179.8633 | 20594.04 | 20481.38 | 2585.827 | 65.32147 | 47.33272 |  |  | 37.522 | [200]
20.08 | 23074.416 | 20635.43 | 20522.58 | 2438.985 | 65.38494 | 47.46894 |  |  | 41.378 | [012]
20.09 | 22943.6426 | 20676.51 | 20563.45 | 2267.137 | 65.4485 | 47.60581 |  |  | 42.007 | [210]
20.1 | 23195.2949 | 20717.26 | 20604.01 | 2478.034 | 65.51216 | 47.74332 |  |  | 49.414 | [122]
20.110001 | 22882.1387 | 20757.7 | 20644.24 | 2124.437 | 65.57595 | 47.88152 |  |  | 49.716 | [102]
20.120001 | 22823.4297 | 20797.82 | 20684.16 | 2025.608 | 65.63981 | 48.02034 |  |  | 52.959 | [113]
20.129999 | 23197.8711 | 20837.62 | 20723.75 | 2360.253 | 65.70375 | 48.1598 |  |  | 53.1 | [213]
20.139999 | 22788.832 | 20877.11 | 20763.04 | 1911.723 | 65.76781 | 48.29995 |  |  | 53.118 | [022]
20.15 | 22138.7617 | 20916.29 | 20802.02 | 1222.47 | 65.83199 | 48.44079 |  |  | 53.305 | [222]
20.16 | 22454.9668 | 20955.16 | 20840.68 | 1499.809 | 65.89625 | 48.58229 |  |  | 53.639 | [220]
20.17 | 23012.0566 | 20993.72 | 20879.03 | 2018.342 | 65.96062 | 48.72448 |  |  | 53.77 | [211]
20.18 | 22749.5137 | 21031.96 | 20917.07 | 1717.55 | 66.02509 | 48.86734 |  |  | 54.001 | [311]
20.190001 | 22399.2715 | 21069.91 | 20954.81 | 1329.363 | 66.08966 | 49.01092 |  |  | 57.688 | [300]
20.200001 | 22471.7637 | 21107.54 | 20992.23 | 1364.22 | 66.15433 | 49.15516 |  |  | 59.94 | [013]
20.209999 | 23187.4746 | 21144.87 | 21029.35 | 2042.607 | 66.21909 | 49.30007 |  |  | 60.074 | [131]
20.219999 | 23528.7988 | 21181.9 | 21066.17 | 2346.904 | 66.28397 | 49.44571 |  |  | 60.329 | [313]
20.23 | 22607.0625 | 21218.62 | 21102.68 | 1388.438 | 66.34895 | 49.59208 |  |  | 63.492 | [122]
20.24 | 22283.8379 | 21255.05 | 21138.9 | 1028.787 | 66.41402 | 49.73914 |  |  | 66.211 | [204]
20.25 | 22442.1152 | 21291.18 | 21174.81 | 1150.938 | 66.4792 | 49.88692 |  |  | 66.625 | [131]
20.26 | 22624.2422 | 21327.01 | 21210.43 | 1297.237 | 66.54449 | 50.03542 |  |  | 67.09 | [202]
20.27 | 23041.582 | 21362.54 | 21245.74 | 1679.044 | 66.60987 | 50.18464 |  |  | 67.577 | [402]
20.280001 | 23222.877 | 21397.78 | 21280.77 | 1825.099 | 66.67537 | 50.33461 |  |  | 69.251 | [104]
20.290001 | 22486.3379 | 21432.72 | 21315.5 | 1053.616 | 66.74096 | 50.48531 |  |  | 69.571 | [304]
20.299999 | 21831.4043 | 21467.37 | 21349.92 | 364.0388 | 66.80665 | 50.6367 |  |  | 72.783 | [113]
20.309999 | 22603.5273 | 21501.73 | 21384.06 | 1101.802 | 66.87244 | 50.78887 |  |  | 73.658 | [311]
20.32 | 22994.5781 | 21535.8 | 21417.92 | 1458.78 | 66.93836 | 50.9418 |  |  | 78.281 | [224]
20.33 | 22300.4277 | 21569.58 | 21451.48 | 730.8485 | 67.00436 | 51.09548 |  |  | 78.354 | [133]
20.34 | 22418.0664 | 21603.07 | 21484.75 | 814.9934 | 67.07048 | 51.24992 |  |  | 78.362 | [004]
20.35 | 22912.168 | 21636.28 | 21517.74 | 1275.887 | 67.13669 | 51.40512 |  |  | 78.523 | [040]
20.360001 | 22766.4297 | 21669.21 | 21550.44 | 1097.222 | 67.20303 | 51.56112 |  |  | 78.973 | [404]
20.370001 | 22487.3438 | 21701.85 | 21582.86 | 785.4969 | 67.26946 | 51.71785 |  |  | 79.104 | [222]
20.379999 | 23223.8535 | 21734.2 | 21614.99 | 1489.655 | 67.33598 | 51.87535 |  |  | 79.208 | [331]
20.389999 | 22968.8164 | 21766.27 | 21646.84 | 1202.542 | 67.40261 | 52.03366 |  |  | 79.561 | [422]
20.4 | 22930.793 | 21798.08 | 21678.41 | 1132.718 | 67.46937 | 52.19278 |  |  | 80.067 | [400]
20.41 | 23135.502 | 21829.59 | 21709.71 | 1305.908 | 67.53623 | 52.35267 |  |  | 81.141 | [124]
20.42 | 23660.2598 | 21860.84 | 21740.72 | 1799.424 | 67.60318 | 52.51338 |  |  | 84.238 | [033]
20.43 | 23659.7246 | 21891.8 | 21771.46 | 1767.922 | 67.67024 | 52.67488 |  |  | 84.577 | [333]
20.440001 | 23477.1074 | 21922.5 | 21801.92 | 1554.61 | 67.73743 | 52.83723 |  |  | 88.363 | [302]
20.450001 | 22612.2168 | 21952.92 | 21832.11 | 659.3014 | 67.8047 | 53.00036 |  |  | 89.633 | [215]
20.459999 | 22447.7598 | 21983.06 | 21862.02 | 464.7039 | 67.87207 | 53.16429 |  |  | 89.82 | [315]
20.469999 | 22453.2949 | 22012.93 | 21891.66 | 440.3631 | 67.93957 | 53.32908 |  |  | 89.916 | [024]
20.48 | 22466.2129 | 22042.54 | 21921.04 | 423.6718 | 68.00718 | 53.49473
20.49 | 22918.5039 | 22071.88 | 21950.14 | 846.6247 | 68.07489 | 53.6612
20.5 | 23004.2539 | 22100.95 | 21978.98 | 903.3035 | 68.1427 | 53.82851
20.51 | 22797.8047 | 22129.76 | 22007.55 | 668.0489 | 68.21063 | 53.99667
20.52 | 22746.3105 | 22158.3 | 22035.85 | 588.0138 | 68.27866 | 54.1657
20.530001 | 22963.8066 | 22186.58 | 22063.89 | 777.2294 | 68.34683 | 54.33559
20.540001 | 23080.334 | 22214.59 | 22091.67 | 865.7412 | 68.41506 | 54.50637
20.549999 | 23056.8574 | 22242.34 | 22119.18 | 814.5153 | 68.48342 | 54.67797
20.559999 | 23284.834 | 22269.84 | 22146.44 | 1014.997 | 68.55189 | 54.85048
20.57 | 23098.6172 | 22297.08 | 22173.43 | 801.5402 | 68.62049 | 55.0239
20.58 | 23005.7832 | 22324.06 | 22200.17 | 681.7265 | 68.68918 | 55.1982
20.59 | 22728.1699 | 22350.78 | 22226.65 | 377.3894 | 68.75798 | 55.3734
20.6 | 22304.6758 | 22377.25 | 22252.87 | -72.57371 | 68.82689 | 55.54951
20.610001 | 22238.6562 | 22403.47 | 22278.85 | -164.8115 | 68.89594 | 55.72656
20.620001 | 22555.8672 | 22429.43 | 22304.56 | 126.4364 | 68.96508 | 55.90447
20.629999 | 23007.0645 | 22455.14 | 22330.02 | 551.9268 | 69.0343 | 56.08332
20.639999 | 23135.375 | 22480.6 | 22355.23 | 654.7752 | 69.10367 | 56.26312
20.65 | 22918.2148 | 22505.82 | 22380.2 | 412.3991 | 69.17315 | 56.44388
20.66 | 22678.3555 | 22530.78 | 22404.91 | 147.574 | 69.24273 | 56.62556
20.67 | 22647.5957 | 22555.5 | 22429.38 | 92.09475 | 69.31243 | 56.80819
20.68 | 22740.3047 | 22579.98 | 22453.6 | 160.3295 | 69.38223 | 56.99179
20.690001 | 22896.9844 | 22604.21 | 22477.58 | 292.7766 | 69.45217 | 57.17638
20.700001 | 23077.8008 | 22628.2 | 22501.31 | 449.6057 | 69.52221 | 57.36189
20.709999 | 23178.2676 | 22651.94 | 22524.8 | 526.3315 | 69.59234 | 57.54839
20.719999 | 22889.8516 | 22675.44 | 22548.04 | 214.4104 | 69.6626 | 57.73589
20.73 | 22612.5039 | 22698.71 | 22571.05 | -86.20551 | 69.73298 | 57.92441
20.74 | 22901.2344 | 22721.74 | 22593.82 | 179.4974 | 69.80348 | 58.1139
20.75 | 23439.0996 | 22744.53 | 22616.35 | 694.572 | 69.87408 | 58.30441
20.76 | 23601.5547 | 22767.08 | 22638.64 | 834.4723 | 69.9448 | 58.49593
20.77 | 23457.2266 | 22789.4 | 22660.7 | 667.8242 | 70.01563 | 58.68847
20.780001 | 23096.4844 | 22811.49 | 22682.52 | 284.9934 | 70.08661 | 58.88205
20.790001 | 23106.6191 | 22833.34 | 22704.11 | 273.2741 | 70.15765 | 59.07669
20.799999 | 23171.1348 | 22854.96 | 22725.46 | 316.1715 | 70.22883 | 59.2723
20.809999 | 23149.291 | 22876.36 | 22746.59 | 272.9351 | 70.30013 | 59.46901
20.82 | 23354.0098 | 22897.52 | 22767.48 | 456.4883 | 70.37155 | 59.66679
20.83 | 23274.8945 | 22918.46 | 22788.15 | 356.4374 | 70.44308 | 59.86563
20.84 | 22706.8184 | 22939.17 | 22808.59 | -232.3476 | 70.51472 | 60.06555
20.85 | 22321.25 | 22959.65 | 22828.8 | -638.3992 | 70.58649 | 60.26655
20.860001 | 22310.5117 | 22979.91 | 22848.78 | -669.3982 | 70.65839 | 60.46867
20.870001 | 22676.6602 | 22999.95 | 22868.54 | -323.2849 | 70.73039 | 60.67185
20.879999 | 23435.2207 | 23019.75 | 22888.08 | 415.4666 | 70.80249 | 60.8761
20.889999 | 23141.3828 | 23039.35 | 22907.39 | 102.0369 | 70.87472 | 61.08151
20.9 | 22514.1523 | 23058.72 | 22926.48 | -544.5673 | 70.94709 | 61.28806
20.91 | 22536.9609 | 23077.87 | 22945.36 | -540.9114 | 71.01956 | 61.49574
20.92 | 22717.0352 | 23096.81 | 22964.01 | -379.772 | 71.09215 | 61.70455
20.93 | 23091.1191 | 23115.53 | 22982.45 | -24.40615 | 71.16486 | 61.9145
20.940001 | 23626.9375 | 23134.03 | 23000.67 | 492.908 | 71.23771 | 62.12565
20.950001 | 23502.1738 | 23152.32 | 23018.67 | 349.8565 | 71.31066 | 62.33793
20.959999 | 22991.3066 | 23170.39 | 23036.45 | -179.0814 | 71.38371 | 62.55133
20.969999 | 22893.959 | 23188.25 | 23054.03 | -294.291 | 71.4569 | 62.76598
20.98 | 22994.707 | 23205.9 | 23071.39 | -211.1953 | 71.53023 | 62.98183
20.99 | 23277.3242 | 23223.34 | 23088.54 | 53.98157 | 71.60366 | 63.19886
21 | 23343.8301 | 23240.57 | 23105.48 | 103.2563 | 71.6772 | 63.41711
21.01 | 23103.6367 | 23257.6 | 23122.21 | -153.9601 | 71.75088 | 63.63656
21.02 | 23017.3398 | 23274.41 | 23138.73 | -257.073 | 71.82467 | 63.85725
21.030001 | 22670.207 | 23291.02 | 23155.05 | -620.8175 | 71.89862 | 64.07918
21.040001 | 22488.5195 | 23307.43 | 23171.15 | -818.9101 | 71.97264 | 64.30239
21.049999 | 22788.082 | 23323.63 | 23187.05 | -535.5456 | 72.0468 | 64.52677
21.059999 | 23001.916 | 23339.63 | 23202.75 | -337.7101 | 72.12108 | 64.75247
21.07 | 22912.7969 | 23355.42 | 23218.25 | -442.6275 | 72.19551 | 64.97946
21.08 | 22809.2871 | 23371.02 | 23233.54 | -561.7333 | 72.27003 | 65.20772
21.09 | 22314.5254 | 23386.42 | 23248.63 | -1071.891 | 72.34469 | 65.43727
21.1 | 22062.7305 | 23401.61 | 23263.53 | -1338.884 | 72.41947 | 65.66814
21.110001 | 22494.1328 | 23416.62 | 23278.22 | -922.4836 | 72.4944 | 65.90035
21.120001 | 22978.4434 | 23431.42 | 23292.72 | -452.9767 | 72.56942 | 66.13384
21.129999 | 23148.9023 | 23446.03 | 23307.01 | -297.1231 | 72.64455 | 66.36862
21.139999 | 22790.4727 | 23460.44 | 23321.11 | -669.9665 | 72.71983 | 66.6048
21.15 | 22466.4297 | 23474.66 | 23335.02 | -1008.231 | 72.79525 | 66.84235
21.16 | 22791.4297 | 23488.69 | 23348.74 | -697.2593 | 72.87078 | 67.08125
21.17 | 23258.1875 | 23502.53 | 23362.26 | -244.3381 | 72.94643 | 67.32153
21.18 | 23043.3262 | 23516.17 | 23375.59 | -472.8457 | 73.02222 | 67.5632
21.190001 | 23030.9941 | 23529.63 | 23388.73 | -498.636 | 73.09814 | 67.8063
21.200001 | 23028.1738 | 23542.9 | 23401.67 | -514.7249 | 73.17418 | 68.05077
21.209999 | 23119.5449 | 23555.98 | 23414.43 | -436.4324 | 73.25032 | 68.29659
21.219999 | 23426.0586 | 23568.87 | 23427 | -142.8137 | 73.3266 | 68.54392
21.23 | 23162.7285 | 23581.58 | 23439.39 | -418.8548 | 73.40303 | 68.79271
21.24 | 22657.209 | 23594.11 | 23451.59 | -936.8996 | 73.47958 | 69.04293
21.25 | 22512.1719 | 23606.45 | 23463.6 | -1094.279 | 73.55625 | 69.2946
21.26 | 23524.082 | 23618.61 | 23475.43 | -94.52846 | 73.63306 | 69.54777
21.27 | 24182.9375 | 23630.59 | 23487.08 | 552.3486 | 73.70998 | 69.80241
21.280001 | 23370.873 | 23642.39 | 23498.54 | -271.5152 | 73.78706 | 70.05856
21.290001 | 23175.209 | 23654.01 | 23509.83 | -478.798 | 73.86425 | 70.31626
21.299999 | 23033.6777 | 23665.45 | 23520.93 | -631.7675 | 73.94155 | 70.57538
21.309999 | 22463.6934 | 23676.71 | 23531.85 | -1213.015 | 74.019 | 70.83609
21.32 | 22684.1387 | 23687.8 | 23542.6 | -1003.657 | 74.09659 | 71.09838
21.33 | 22794.6113 | 23698.71 | 23553.17 | -904.096 | 74.1743 | 71.3622
21.34 | 22662.3398 | 23709.44 | 23563.56 | -1047.104 | 74.25215 | 71.6276
21.35 | 22795.6504 | 23720.01 | 23573.78 | -924.3571 | 74.33011 | 71.89458
21.360001 | 23080.3672 | 23730.4 | 23583.83 | -650.0322 | 74.40824 | 72.1632
21.370001 | 22797.3105 | 23740.62 | 23593.7 | -943.3082 | 74.48646 | 72.43339
21.379999 | 22549.0957 | 23750.67 | 23603.4 | -1201.57 | 74.56482 | 72.70513
21.389999 | 23018.3809 | 23760.54 | 23612.92 | -742.1636 | 74.64333 | 72.97857
21.4 | 23305.9258 | 23770.26 | 23622.28 | -464.3301 | 74.72196 | 73.2537
21.41 | 23077.7734 | 23779.8 | 23631.47 | -702.0252 | 74.80073 | 73.53046
21.42 | 22793.5996 | 23789.17 | 23640.49 | -995.575 | 74.87963 | 73.8089
21.43 | 22650 | 23798.38 | 23649.34 | -1148.385 | 74.95867 | 74.08902
21.440001 | 22527.7188 | 23807.43 | 23658.02 | -1279.712 | 75.03785 | 74.37089
21.450001 | 22489.9844 | 23816.31 | 23666.54 | -1326.328 | 75.11716 | 74.65444
21.459999 | 22760.9414 | 23825.03 | 23674.89 | -1064.087 | 75.19658 | 74.93966
21.469999 | 22532.1855 | 23833.59 | 23683.08 | -1301.4 | 75.27615 | 75.22668
21.48 | 22457.3887 | 23841.98 | 23691.11 | -1384.592 | 75.35586 | 75.51548
21.49 | 23062.7949 | 23850.22 | 23698.97 | -787.421 | 75.4357 | 75.80604
21.5 | 23192.5059 | 23858.29 | 23706.68 | -665.7857 | 75.51569 | 76.09839
21.51 | 23213.2148 | 23866.21 | 23714.22 | -652.9941 | 75.59581 | 76.39254
21.52 | 23115.9766 | 23873.97 | 23721.6 | -757.9921 | 75.67605 | 76.6885
21.530001 | 23039.0547 | 23881.57 | 23728.83 | -842.5181 | 75.75646 | 76.98631
21.540001 | 23297.9316 | 23889.02 | 23735.9 | -591.089 | 75.83698 | 77.286
21.549999 | 23254.8047 | 23896.31 | 23742.81 | -641.5076 | 75.91763 | 77.58744
21.559999 | 22577.2598 | 23903.45 | 23749.56 | -1326.192 | 75.99844 | 77.89084
21.57 | 22046.7207 | 23910.44 | 23756.16 | -1863.718 | 76.07938 | 78.19615
21.58 | 22408.6875 | 23917.27 | 23762.61 | -1508.586 | 76.16046 | 78.50335
21.59 | 22991.5195 | 23923.96 | 23768.9 | -932.4373 | 76.24169 | 78.81247
21.6 | 22711.4805 | 23930.49 | 23775.04 | -1219.01 | 76.32304 | 79.12354
21.610001 | 22250 | 23936.87 | 23781.03 | -1686.875 | 76.40455 | 79.43662
21.620001 | 22523.5762 | 23943.11 | 23786.87 | -1419.534 | 76.48619 | 79.75162
21.629999 | 23026.8281 | 23949.2 | 23792.56 | -922.3694 | 76.56795 | 80.06854
21.639999 | 23009.3164 | 23955.14 | 23798.1 | -945.8227 | 76.64986 | 80.38754
21.65 | 22954.2188 | 23960.94 | 23803.5 | -1006.717 | 76.73193 | 80.70859
21.66 | 23335.207 | 23966.59 | 23808.74 | -631.3798 | 76.81412 | 81.03167
21.67 | 23230.6445 | 23972.09 | 23813.84 | -741.4495 | 76.89646 | 81.3568
21.68 | 23025 | 23977.46 | 23818.8 | -952.4582 | 76.97896 | 81.684
21.690001 | 23234.3184 | 23982.68 | 23823.61 | -748.3623 | 77.06159 | 82.01336
21.700001 | 23006.9082 | 23987.76 | 23828.27 | -980.8532 | 77.14436 | 82.34478
21.709999 | 22261.2246 | 23992.7 | 23832.8 | -1731.476 | 77.22725 | 82.67825
21.719999 | 22418.6719 | 23997.5 | 23837.18 | -1578.829 | 77.31031 | 83.01396
21.73 | 22861.8477 | 24002.16 | 23841.42 | -1140.316 | 77.39351 | 83.35185
21.74 | 22626.6172 | 24006.69 | 23845.52 | -1380.071 | 77.47685 | 83.6919
21.75 | 22817.4609 | 24011.08 | 23849.48 | -1193.614 | 77.56034 | 84.03416
21.76 | 22939.873 | 24015.33 | 23853.3 | -1075.453 | 77.64398 | 84.37865
21.77 | 23221.875 | 24019.44 | 23856.99 | -797.5669 | 77.72773 | 84.72537
21.780001 | 23099.3125 | 24023.42 | 23860.54 | -924.1112 | 77.81168 | 85.07436
21.790001 | 23199.1445 | 24027.27 | 23863.95 | -828.1271 | 77.89574 | 85.42569
21.799999 | 23301.8398 | 24030.99 | 23867.23 | -729.1461 | 77.97994 | 85.77919
21.809999 | 22843.9531 | 24034.57 | 23870.37 | -1190.616 | 78.06429 | 86.13508
21.82 | 22611.1133 | 24038.02 | 23873.38 | -1426.908 | 78.1488 | 86.49336
21.83 | 23040.2852 | 24041.34 | 23876.26 | -1001.059 | 78.23345 | 86.85396
21.84 | 23170.1348 | 24044.54 | 23879 | -874.4017 | 78.31827 | 87.21696
21.85 | 23010.2148 | 24047.6 | 23881.62 | -1037.386 | 78.4032 | 87.58234
21.860001 | 22857.5176 | 24050.54 | 23884.1 | -1193.02 | 78.48832 | 87.95022
21.870001 | 22677.1797 | 24053.35 | 23886.45 | -1376.167 | 78.57355 | 88.32051
21.879999 | 22708.4551 | 24056.03 | 23888.68 | -1347.575 | 78.65893 | 88.69315
21.889999 | 22987.1621 | 24058.59 | 23890.78 | -1071.427 | 78.74447 | 89.06839
21.9 | 22874.6621 | 24061.02 | 23892.75 | -1186.361 | 78.83017 | 89.44616
21.91 | 22476.8594 | 24063.33 | 23894.59 | -1586.474 | 78.91601 | 89.82644
21.92 | 23018.0566 | 24065.52 | 23896.31 | -1047.465 | 79.002 | 90.20929
21.93 | 23104.7129 | 24067.59 | 23897.9 | -962.8742 | 79.08815 | 90.59471
21.940001 | 22624.2266 | 24069.53 | 23899.37 | -1445.305 | 79.17445 | 90.98279
21.950001 | 23206.0234 | 24071.36 | 23900.72 | -865.3331 | 79.2609 | 91.37344
21.959999 | 23171.9805 | 24073.06 | 23901.95 | -901.0806 | 79.34748 | 91.76665
21.969999 | 23060.6582 | 24074.65 | 23903.05 | -1013.989 | 79.43422 | 92.16264
21.98 | 23204.9121 | 24076.12 | 23904.03 | -871.2038 | 79.52113 | 92.56134
21.99 | 23029.5 | 24077.47 | 23904.9 | -1047.967 | 79.60818 | 92.96275
22 | 23239.7266 | 24078.7 | 23905.64 | -838.9756 | 79.69538 | 93.36689
22.01 | 23223.4238 | 24079.82 | 23906.27 | -856.398 | 79.78275 | 93.77381
22.02 | 22775.8242 | 24080.83 | 23906.77 | -1305.002 | 79.87026 | 94.18355
22.030001 | 22814.0215 | 24081.72 | 23907.16 | -1267.696 | 79.95794 | 94.59615
22.040001 | 23338.0371 | 24082.5 | 23907.44 | -744.4585 | 80.04576 | 95.01155
22.049999 | 23430.7891 | 24083.16 | 23907.6 | -652.3719 | 80.13372 | 95.42972
22.059999 | 23381.082 | 24083.71 | 23907.64 | -702.633 | 80.22186 | 95.8509
22.07 | 23598.6758 | 24084.16 | 23907.57 | -485.4825 | 80.31015 | 96.27503
22.08 | 23707.5723 | 24084.49 | 23907.39 | -376.9193 | 80.39859 | 96.70209
22.09 | 23635.3418 | 24084.72 | 23907.1 | -449.3738 | 80.48721 | 97.13213
22.1 | 23499.4395 | 24084.83 | 23906.69 | -585.3918 | 80.57595 | 97.56519
22.110001 | 23467.0469 | 24084.84 | 23906.17 | -617.7924 | 80.66489 | 98.00135
22.120001 | 23104.6406 | 24084.74 | 23905.55 | -980.0999 | 80.75397 | 98.4405
22.129999 | 22856.1777 | 24084.54 | 23904.81 | -1228.358 | 80.84317 | 98.88265
22.139999 | 23094.9121 | 24084.23 | 23903.96 | -989.3131 | 80.93256 | 99.32802
22.15 | 23653.8594 | 24083.81 | 23903.01 | -429.9509 | 81.02212 | 99.7766
22.16 | 23322.9023 | 24083.29 | 23901.95 | -760.3893 | 81.11182 | 100.2283
22.17 | 23342.5645 | 24082.67 | 23900.78 | -740.1054 | 81.20169 | 100.6832
22.18 | 23688.3789 | 24081.95 | 23899.51 | -393.567 | 81.29173 | 101.1414
22.190001 | 23441.0352 | 24081.12 | 23898.14 | -640.085 | 81.38193 | 101.6029
22.200001 | 22912.9785 | 24080.19 | 23896.65 | -1167.215 | 81.47228 | 102.0677
22.209999 | 22997.709 | 24079.17 | 23895.07 | -1081.459 | 81.56277 | 102.5356
22.219999 | 23527.623 | 24078.04 | 23893.38 | -550.419 | 81.65344 | 103.0071
22.23 | 23601.9512 | 24076.82 | 23891.59 | -474.8665 | 81.74428 | 103.482
22.24 | 23545.9004 | 24075.5 | 23889.7 | -529.5953 | 81.83527 | 103.9602
22.25 | 22891.2383 | 24074.08 | 23887.71 | -1182.838 | 81.92644 | 104.442
22.26 | 22494.8867 | 24072.56 | 23885.62 | -1577.675 | 82.01777 | 104.9272
22.27 | 22477.2031 | 24070.95 | 23883.43 | -1593.747 | 82.10925 | 105.416
22.280001 | 22366.7617 | 24069.24 | 23881.14 | -1702.483 | 82.20091 | 105.9084
22.290001 | 22610.9531 | 24067.44 | 23878.75 | -1456.491 | 82.29273 | 106.4043
22.299999 | 22804.7051 | 24065.55 | 23876.26 | -1260.847 | 82.38469 | 106.9038
22.309999 | 22764.3184 | 24063.57 | 23873.68 | -1299.248 | 82.47683 | 107.407
22.32 | 22375.5996 | 24061.49 | 23871 | -1685.888 | 82.56915 | 107.914
22.33 | 22736.6152 | 24059.32 | 23868.23 | -1322.704 | 82.66162 | 108.4247
22.34 | 22868.8379 | 24057.06 | 23865.37 | -1188.222 | 82.75427 | 108.9391
22.35 | 22786.1738 | 24054.71 | 23862.41 | -1268.537 | 82.84707 | 109.4574
22.360001 | 22998.832 | 24052.27 | 23859.35 | -1053.44 | 82.94007 | 109.9796
22.370001 | 23109.3535 | 24049.75 | 23856.21 | -940.3923 | 83.03322 | 110.5056
22.379999 | 23019.4336 | 24047.13 | 23852.97 | -1027.699 | 83.12652 | 111.0354
22.389999 | 22754.9062 | 24044.43 | 23849.64 | -1289.525 | 83.21999 | 111.5693
22.4 | 22927.2344 | 24041.64 | 23846.22 | -1114.41 | 83.31364 | 112.1072
22.41 | 22701.9199 | 24038.77 | 23842.72 | -1336.852 | 83.40746 | 112.6492
22.42 | 22711.4922 | 24035.81 | 23839.12 | -1324.322 | 83.50145 | 113.1952
22.43 | 22878.1484 | 24032.77 | 23835.43 | -1154.625 | 83.59562 | 113.7454
22.440001 | 22686.0469 | 24029.65 | 23831.66 | -1343.602 | 83.68996 | 114.2998
22.450001 | 22365.502 | 24026.44 | 23827.8 | -1660.94 | 83.78446 | 114.8583
22.459999 | 22662.4297 | 24023.15 | 23823.85 | -1360.724 | 83.87912 | 115.4209
22.469999 | 23043.8008 | 24019.78 | 23819.82 | -975.9823 | 83.97396 | 115.988
22.48 | 23323.2129 | 24016.33 | 23815.7 | -693.1191 | 84.06899 | 116.5594
22.49 | 23340.2812 | 24012.8 | 23811.5 | -672.5202 | 84.16418 | 117.1352
22.5 | 23197.8555 | 24009.19 | 23807.22 | -811.3363 | 84.25954 | 117.7153
22.51 | 22470.5371 | 24005.5 | 23802.85 | -1534.967 | 84.35508 | 118.3
22.52 | 22124.4004 | 24001.74 | 23798.4 | -1877.337 | 84.45078 | 118.8892
22.530001 | 22546.7461 | 23997.89 | 23793.86 | -1451.148 | 84.54669 | 119.483
22.540001 | 23310.0859 | 23993.98 | 23789.25 | -683.8894 | 84.64275 | 120.0813
22.549999 | 23596.5605 | 23989.98 | 23784.56 | -393.4207 | 84.73898 | 120.6841
22.559999 | 23184.0527 | 23985.91 | 23779.78 | -801.8586 | 84.83538 | 121.2918
22.57 | 22896.3125 | 23981.77 | 23774.93 | -1085.454 | 84.93197 | 121.9042
22.58 | 22659.2871 | 23977.55 | 23770 | -1318.262 | 85.02874 | 122.5214
22.59 | 22681.332 | 23973.26 | 23764.99 | -1291.926 | 85.12569 | 123.1435
22.6 | 22988.0352 | 23968.89 | 23759.9 | -980.8596 | 85.22279 | 123.7704
22.610001 | 23429.8945 | 23964.46 | 23754.74 | -534.5652 | 85.32012 | 124.4024
22.620001 | 23760.9004 | 23959.95 | 23749.5 | -199.0536 | 85.41759 | 125.0393
22.629999 | 23248.5977 | 23955.38 | 23744.18 | -706.7813 | 85.51523 | 125.681
22.639999 | 22765.9434 | 23950.73 | 23738.79 | -1184.79 | 85.61306 | 126.328
22.65 | 22975.1055 | 23946.02 | 23733.33 | -970.9131 | 85.71108 | 126.9802
22.66 | 23207.832 | 23941.24 | 23727.79 | -733.404 | 85.80927 | 127.6376
22.67 | 22952.916 | 23936.39 | 23722.18 | -983.4697 | 85.90765 | 128.3002
22.68 | 23076.1992 | 23931.47 | 23716.49 | -855.2694 | 86.00622 | 128.9682
22.690001 | 23359.4805 | 23926.48 | 23710.74 | -567.0042 | 86.10497 | 129.6416
22.700001 | 22866.1309 | 23921.44 | 23704.91 | -1055.305 | 86.20389 | 130.3203
22.709999 | 22756.1992 | 23916.32 | 23699.02 | -1160.123 | 86.30298 | 131.0043
22.719999 | 23410.2734 | 23911.14 | 23693.05 | -500.871 | 86.40226 | 131.6941
22.73 | 23338.6797 | 23905.9 | 23687.01 | -567.2223 | 86.50174 | 132.3895
22.74 | 22318.75 | 23900.6 | 23680.91 | -1581.847 | 86.60139 | 133.0905
22.75 | 22100.7832 | 23895.23 | 23674.73 | -1794.447 | 86.70123 | 133.7972
22.76 | 22605.5254 | 23889.8 | 23668.49 | -1284.276 | 86.80127 | 134.5097
22.77 | 23138.0391 | 23884.31 | 23662.18 | -746.2721 | 86.90146 | 135.228
22.780001 | 23017.3887 | 23878.76 | 23655.81 | -861.3717 | 87.00189 | 135.9524
22.790001 | 23574.1523 | 23873.15 | 23649.37 | -298.9981 | 87.10245 | 136.6826
22.799999 | 23775.8633 | 23867.48 | 23642.86 | -91.61922 | 87.20322 | 137.4187
22.809999 | 23168.5918 | 23861.76 | 23636.29 | -693.1632 | 87.30417 | 138.161
22.82 | 23027.7188 | 23855.97 | 23629.65 | -828.2504 | 87.40531 | 138.9095
22.83 | 23891.6387 | 23850.13 | 23622.96 | 41.51191 | 87.50664 | 139.6642
22.84 | 23617.3613 | 23844.23 | 23616.19 | -226.8666 | 87.60818 | 140.4252
22.85 | 22895.5762 | 23838.27 | 23609.37 | -942.6969 | 87.70988 | 141.1926
22.860001 | 23044.9023 | 23832.26 | 23602.48 | -787.3603 | 87.81181 | 141.9666
22.870001 | 23188.4609 | 23826.2 | 23595.54 | -637.7371 | 87.9139 | 142.7468
22.879999 | 23151.3535 | 23820.08 | 23588.53 | -668.7271 | 88.01615 | 143.5335
22.889999 | 23458.6094 | 23813.91 | 23581.46 | -355.2993 | 88.11862 | 144.327
22.9 | 23165.0859 | 23807.68 | 23574.33 | -642.5976 | 88.2213 | 145.1273
22.91 | 22412.1484 | 23801.41 | 23567.15 | -1389.259 | 88.32415 | 145.9344
22.92 | 22673.1816 | 23795.08 | 23559.9 | -1121.897 | 88.4272 | 146.7483
22.93 | 22647.2441 | 23788.7 | 23552.6 | -1141.456 | 88.53046 | 147.5691
22.940001 | 22989.3477 | 23782.27 | 23545.24 | -792.9228 | 88.6339 | 148.3971
22.950001 | 22814.6973 | 23775.79 | 23537.82 | -961.0947 | 88.73753 | 149.232
22.959999 | 22621.9316 | 23769.27 | 23530.35 | -1147.334 | 88.84134 | 150.0739
22.969999 | 22782.7266 | 23762.69 | 23522.82 | -979.9635 | 88.94535 | 150.9233
22.98 | 22481.5957 | 23756.07 | 23515.24 | -1274.47 | 89.04958 | 151.7801
22.99 | 23039.9785 | 23749.4 | 23507.6 | -709.4172 | 89.15399 | 152.6442
23 | 23000.7695 | 23742.68 | 23499.9 | -741.9093 | 89.2586 | 153.5158
23.01 | 22248.4355 | 23735.92 | 23492.16 | -1487.481 | 89.36342 | 154.3951
23.02 | 22512.8789 | 23729.11 | 23484.36 | -1216.23 | 89.46841 | 155.2819
23.030001 | 22978.6309 | 23722.26 | 23476.51 | -743.6245 | 89.57364 | 156.1767
23.040001 | 23415.084 | 23715.36 | 23468.6 | -300.2752 | 89.67902 | 157.0792
23.049999 | 23353.625 | 23708.42 | 23460.65 | -354.7959 | 89.78462 | 157.9894
23.059999 | 23298.2812 | 23701.44 | 23452.64 | -403.1575 | 89.89041 | 158.9078
23.07 | 23092.8867 | 23694.41 | 23444.58 | -601.5269 | 89.99642 | 159.8345
23.08 | 23299.6816 | 23687.35 | 23436.48 | -387.6661 | 90.10262 | 160.7692
23.09 | 23377.6348 | 23680.24 | 23428.32 | -302.6063 | 90.20904 | 161.7123
23.1 | 22839.916 | 23673.09 | 23420.11 | -833.1781 | 90.31563 | 162.6637
23.110001 | 22404.1797 | 23665.91 | 23411.86 | -1261.727 | 90.42246 | 163.6238
23.120001 | 22789.6582 | 23658.68 | 23403.56 | -869.0231 | 90.52948 | 164.5924
23.129999 | 22729.4688 | 23651.42 | 23395.21 | -921.95 | 90.63667 | 165.5694
23.139999 | 22680.5703 | 23644.12 | 23386.82 | -963.5467 | 90.74408 | 166.5554
23.15 | 22655.0332 | 23636.78 | 23378.38 | -981.7441 | 90.85171 | 167.5503
23.16 | 22133.5234 | 23629.4 | 23369.89 | -1495.878 | 90.95954 | 168.5542
23.17 | 22549.1738 | 23621.99 | 23361.36 | -1072.817 | 91.06756 | 169.5672
23.18 | 23255.1992 | 23614.54 | 23352.78 | -359.3443 | 91.17582 | 170.5894
23.190001 | 22776.5762 | 23607.06 | 23344.16 | -830.4851 | 91.28428 | 171.6211
23.200001 | 23363.7285 | 23599.55 | 23335.49 | -235.8171 | 91.39293 | 172.662
23.209999 | 22742.0547 | 23592 | 23326.78 | -849.9431 | 91.50177 | 173.7122
23.219999 | 22602.2031 | 23584.42 | 23318.03 | -982.2125 | 91.61084 | 174.7723
23.23 | 23115.7129 | 23576.8 | 23309.24 | -461.0874 | 91.72013 | 175.8422
23.24 | 23422.6641 | 23569.15 | 23300.4 | -146.49 | 91.82961 | 176.9219
23.25 | 23040.0371 | 23561.48 | 23291.53 | -521.4397 | 91.93932 | 178.0116
23.26 | 22342.2461 | 23553.77 | 23282.61 | -1211.523 | 92.04923 | 179.1114
23.27 | 22917.5957 | 23546.03 | 23273.65 | -628.4356 | 92.15934 | 180.2214
23.280001 | 22772.9961 | 23538.26 | 23264.65 | -765.2675 | 92.2697 | 181.3419
23.290001 | 23154.291 | 23530.47 | 23255.61 | -376.1769 | 92.38024 | 182.4728
23.299999 | 23435.8887 | 23522.65 | 23246.54 | -86.75693 | 92.49098 | 183.6139
23.309999 | 23617.793 | 23514.79 | 23237.43 | 102.9986 | 92.60195 | 184.7661
23.32 | 23644.1406 | 23506.92 | 23228.27 | 137.2252 | 92.71313 | 185.9291
23.33 | 23403.7344 | 23499.01 | 23219.08 | -95.27655 | 92.82454 | 187.1031
23.34 | 23421.9941 | 23491.08 | 23209.86 | -69.08677 | 92.93617 | 188.2881
23.35 | 22964.0898 | 23483.13 | 23200.59 | -519.0359 | 93.04798 | 189.4844
23.360001 | 22592.5742 | 23475.15 | 23191.29 | -882.5711 | 93.16005 | 190.6923
23.370001 | 22943.4551 | 23467.14 | 23181.96 | -523.6867 | 93.27232 | 191.9115
23.379999 | 23569.1641 | 23459.12 | 23172.59 | 110.0475 | 93.38478 | 193.142
23.389999 | 23034.0918 | 23451.07 | 23163.18 | -416.9753 | 93.49747 | 194.3847
23.4 | 22361.1934 | 23442.99 | 23153.75 | -1081.801 | 93.61039 | 195.6393
23.41 | 22390.2676 | 23434.9 | 23144.27 | -1044.634 | 93.72352 | 196.906
23.42 | 22753.1602 | 23426.79 | 23134.77 | -673.6278 | 93.83688 | 198.1848
23.43 | 23036.8594 | 23418.65 | 23125.23 | -381.7946 | 93.95048 | 199.4761
23.440001 | 22516.5449 | 23410.5 | 23115.66 | -893.9546 | 94.06428 | 200.7801
23.450001 | 22072.0508 | 23402.33 | 23106.05 | -1330.276 | 94.1783 | 202.0966
23.459999 | 22655.9375 | 23394.14 | 23096.42 | -738.1997 | 94.29252 | 203.4255
23.469999 | 23110.5293 | 23385.93 | 23086.75 | -275.3989 | 94.40698 | 204.7678
23.48 | 22433.334 | 23377.7 | 23077.06 | -944.3671 | 94.52167 | 206.1234
23.49 | 22408.2578 | 23369.46 | 23067.33 | -961.2004 | 94.63658 | 207.4921
23.5 | 22298.9336 | 23361.2 | 23057.57 | -1062.266 | 94.75172 | 208.8744
23.51 | 22451.3984 | 23352.93 | 23047.79 | -901.5266 | 94.8671 | 210.2702
23.52 | 22356.6152 | 23344.64 | 23037.97 | -988.0207 | 94.98267 | 211.6799
23.530001 | 22820.7891 | 23336.33 | 23028.13 | -515.5427 | 95.0985 | 213.1038
23.540001 | 22469.041 | 23328.01 | 23018.26 | -858.9739 | 95.21453 | 214.5417
23.549999 | 22618.6523 | 23319.69 | 23008.36 | -701.0343 | 95.33078 | 215.9935
23.559999 | 22849.6367 | 23311.34 | 22998.44 | -461.7077 | 95.44728 | 217.4602
23.57 | 22920.0527 | 23302.99 | 22988.48 | -382.9368 | 95.564 | 218.9417
23.58 | 22667.2695 | 23294.62 | 22978.51 | -627.3548 | 95.68096 | 220.438
23.59 | 22355.8711 | 23286.25 | 22968.5 | -930.3774 | 95.79816 | 221.9493
23.6 | 23002.1543 | 23277.86 | 22958.47 | -275.7085 | 95.91556 | 223.4759
23.610001 | 22758.1699 | 23269.47 | 22948.42 | -511.2972 | 96.03322 | 225.0182
23.620001 | 22485.5098 | 23261.06 | 22938.34 | -775.5536 | 96.1511 | 226.5759
23.629999 | 22605.377 | 23252.65 | 22928.24 | -647.2762 | 96.26919 | 228.149
23.639999 | 23344.291 | 23244.23 | 22918.11 | 100.0571 | 96.38753 | 229.7385
23.65 | 23401.0645 | 23235.81 | 22907.96 | 165.2576 | 96.50611 | 231.3444
23.66 | 22454.2969 | 23227.37 | 22897.78 | -773.0776 | 96.62493 | 232.9667
23.67 | 22303.2598 | 23218.94 | 22887.59 | -915.6766 | 96.74397 | 234.6055
23.68 | 22713.6777 | 23210.49 | 22877.37 | -496.8157 | 96.86326 | 236.2612
23.690001 | 22919.3516 | 23202.05 | 22867.13 | -282.6936 | 96.9828 | 237.9343
23.700001 | 22781.1738 | 23193.59 | 22856.87 | -412.4202 | 97.10255 | 239.6244
23.709999 | 22444.6543 | 23185.14 | 22846.59 | -740.487 | 97.22252 | 241.3316
23.719999 | 21972.9883 | 23176.68 | 22836.28 | -1203.696 | 97.34274 | 243.0569
23.73 | 22548.4941 | 23168.22 | 22825.96 | -619.7306 | 97.46322 | 244.8003
23.74 | 22679.7539 | 23159.76 | 22815.62 | -480.0108 | 97.58393 | 246.5618
23.75 | 22901.3535 | 23151.3 | 22805.26 | -249.9506 | 97.70488 | 248.3417
23.76 | 23702.7031 | 23142.84 | 22794.88 | 559.8597 | 97.82608 | 250.1402
23.77 | 22532.2734 | 23134.38 | 22784.48 | -602.1099 | 97.9475 | 251.9577
23.780001 | 22805.3027 | 23125.92 | 22774.06 | -320.6211 | 98.0692 | 253.7945
23.790001 | 22850 | 23117.47 | 22763.63 | -267.4668 | 98.19111 | 255.6505
23.799999 | 22891.1895 | 23109.01 | 22753.18 | -217.8245 | 98.31325 | 257.5256
23.809999 | 23300.7188 | 23100.56 | 22742.71 | 200.156 | 98.43566 | 259.421
23.82 | 23658.4219 | 23092.11 | 22732.22 | 566.3075 | 98.55831 | 261.3368
23.83 | 22869.4004 | 23083.67 | 22721.72 | -214.271 | 98.68121 | 263.2727
23.84 | 23198.3867 | 23075.23 | 22711.2 | 123.1532 | 98.80436 | 265.2294
23.85 | 23223.041 | 23066.8 | 22700.67 | 156.2397 | 98.92774 | 267.2069
23.860001 | 23535.9297 | 23058.37 | 22690.12 | 477.555 | 99.0514 | 269.2059
23.870001 | 22907.4434 | 23049.96 | 22679.55 | -142.5125 | 99.17528 | 271.2261
23.879999 | 22812.1328 | 23041.55 | 22668.98 | -229.4136 | 99.29939 | 273.2676
23.889999 | 22772.6094 | 23033.14 | 22658.39 | -260.5342 | 99.42377 | 275.3315
23.9 | 22840.6348 | 23024.75 | 22647.78 | -184.114 | 99.54841 | 277.4179
23.91 | 22880.8008 | 23016.36 | 22637.16 | -135.5638 | 99.67329 | 279.5268
23.92 | 22488.7285 | 23007.99 | 22626.53 | -519.2622 | 99.79843 | 281.6585
23.93 | 22362.5156 | 22999.63 | 22615.89 | -637.1122 | 99.92383 | 283.8134
23.940001 | 22358.7578 | 22991.28 | 22605.23 | -632.518 | 100.0495 | 285.9921
23.950001 | 22887.9512 | 22982.94 | 22594.57 | -94.98554 | 100.1754 | 288.1942
23.959999 | 23542.7969 | 22974.61 | 22583.89 | 568.1846 | 100.3015 | 290.42
23.969999 | 23802.6074 | 22966.3 | 22573.2 | 836.3076 | 100.4279 | 292.6706
23.98 | 23240.8652 | 22958 | 22562.5 | 282.8644 | 100.5546 | 294.9461
23.99 | 23307.5117 | 22949.72 | 22551.79 | 357.7942 | 100.6815 | 297.2465
24 | 22953.2344 | 22941.45 | 22541.07 | 11.78441 | 100.8087 | 299.5722
24.01 | 22567.8457 | 22933.2 | 22530.34 | -365.3531 | 100.9361 | 301.9236
24.02 | 22566.043 | 22924.96 | 22519.6 | -358.9215 | 101.0638 | 304.301
24.030001 | 22378.4141 | 22916.75 | 22508.85 | -538.3333 | 101.1918 | 306.7051
24.040001 | 22970.2637 | 22908.55 | 22498.09 | 61.71448 | 101.32 | 309.1355
24.049999 | 22577.9688 | 22900.37 | 22487.33 | -322.4029 | 101.4484 | 311.5925
24.059999 | 22966.5332 | 22892.21 | 22476.56 | 74.32076 | 101.5772 | 314.0773
24.07 | 22736.1309 | 22884.07 | 22465.78 | -147.9419 | 101.7062 | 316.5901
24.08 | 23039.3262 | 22875.96 | 22454.99 | 163.3711 | 101.8354 | 319.1308
24.09 | 23136.252 | 22867.86 | 22444.19 | 268.3927 | 101.965 | 321.6999
24.1 | 23168.1758 | 22859.79 | 22433.39 | 308.3898 | 102.0947 | 324.2978
24.110001 | 22950.7695 | 22851.74 | 22422.59 | 99.03411 | 102.2248 | 326.9254
24.120001 | 23526.166 | 22843.71 | 22411.77 | 682.4566 | 102.3551 | 329.582
24.129999 | 23360.834 | 22835.71 | 22400.96 | 525.1244 | 102.4857 | 332.2681
24.139999 | 22703.2129 | 22827.73 | 22390.13 | -124.5208 | 102.6166 | 334.985
24.15 | 23690.9922 | 22819.78 | 22379.3 | 871.2091 | 102.7477 | 337.7329
24.16 | 23481.7637 | 22811.86 | 22368.47 | 669.9036 | 102.8791 | 340.5116
24.17 | 22764.1445 | 22803.96 | 22357.63 | -39.82027 | 103.0107 | 343.3219
24.18 | 22358.5059 | 22796.1 | 22346.79 | -437.5918 | 103.1427 | 346.1641
24.190001 | 22179.752 | 22788.26 | 22335.95 | -608.5071 | 103.2749 | 349.039
24.200001 | 22117.9512 | 22780.45 | 22325.1 | -662.4996 | 103.4074 | 351.9462
24.209999 | 22540.6465 | 22772.67 | 22314.25 | -232.028 | 103.5401 | 354.8858
24.219999 | 22688.5488 | 22764.93 | 22303.4 | -76.37914 | 103.6731 | 357.8597
24.23 | 21990.6934 | 22757.21 | 22292.54 | -766.5191 | 103.8064 | 360.8677
24.24 | 22188.6211 | 22749.53 | 22281.68 | -560.9095 | 103.94 | 363.9099
24.25 | 22338.3906 | 22741.88 | 22270.82 | -403.4916 | 104.0739 | 366.987
24.26 | 22504.2441 | 22734.27 | 22259.96 | -230.024 | 104.208 | 370.0993
24.27 | 23089.4355 | 22726.69 | 22249.1 | 362.7467 | 104.3424 | 373.2473
24.280001 | 21724.2363 | 22719.14 | 22238.24 | -994.9084 | 104.4771 | 376.432
24.290001 | 22549.8574 | 22711.64 | 22227.37 | -161.7803 | 104.6121 | 379.6528
24.299999 | 23129.8672 | 22704.17 | 22216.51 | 425.6979 | 104.7473 | 382.9098
24.309999 | 22987.3672 | 22696.74 | 22205.65 | 290.6297 | 104.8828 | 386.2052
24.32 | 22485.623 | 22689.34 | 22194.79 | -203.7206 | 105.0186 | 389.5387
24.33 | 22578.7051 | 22681.99 | 22183.92 | -103.285 | 105.1547 | 392.9105
24.34 | 22368.9785 | 22674.68 | 22173.06 | -305.6984 | 105.2911 | 396.3211
24.35 | 22497.0371 | 22667.4 | 22162.21 | -170.3676 | 105.4277 | 399.7711
24.360001 | 23227.2012 | 22660.17 | 22151.35 | 567.0273 | 105.5647 | 403.2615
24.370001 | 22855.7871 | 22652.99 | 22140.49 | 202.8008 | 105.7019 | 406.7918
24.379999 | 22155 | 22645.84 | 22129.64 | -490.8433 | 105.8394 | 410.362
24.389999 | 22521.502 | 22638.74 | 22118.79 | -117.2412 | 105.9772 | 413.9742
24.4 | 22920.8848 | 22631.69 | 22107.94 | 289.1975 | 106.1153 | 417.6286
24.41 | 23314.1172 | 22624.68 | 22097.1 | 689.4394 | 106.2537 | 421.3249
24.42 | 23029.4844 | 22617.71 | 22086.26 | 411.7694 | 106.3923 | 425.0641
24.43 | 22517.4531 | 22610.8 | 22075.42 | -93.34638 | 106.5313 | 428.8466
24.440001 | 22651.9609 | 22603.93 | 22064.59 | 48.02931 | 106.6706 | 432.6734
24.450001 | 23098.9688 | 22597.11 | 22053.76 | 501.8558 | 106.8101 | 436.5438
24.459999 | 22733.375 | 22590.35 | 22042.94 | 143.0296 | 106.9499 | 440.4582
24.469999 | 22766.6562 | 22583.63 | 22032.12 | 183.0292 | 107.09 | 444.4188
24.48 | 23132.6621 | 22576.96 | 22021.3 | 555.7031 | 107.2305 | 448.4254
24.49 | 22917.3984 | 22570.34 | 22010.49 | 347.0544 | 107.3712 | 452.4781
24.5 | 23132.2656 | 22563.78 | 21999.69 | 568.4839 | 107.5122 | 456.5776
24.51 | 22818.7168 | 22557.27 | 21988.9 | 261.4437 | 107.6535 | 460.7244
24.52 | 22816.666 | 22550.82 | 21978.1 | 265.8471 | 107.7951 | 464.9191
24.530001 | 22915.709 | 22544.42 | 21967.32 | 371.2895 | 107.9371 | 469.1628
24.540001 | 22290.375 | 22538.08 | 21956.54 | -247.7016 | 108.0793 | 473.4549
24.549999 | 22661.8105 | 22531.79 | 21945.77 | 130.0191 | 108.2218 | 477.7951
24.559999 | 22715.9551 | 22525.56 | 21935.01 | 190.3923 | 108.3646 | 482.1864
24.57 | 22683.8594 | 22519.39 | 21924.26 | 164.4677 | 108.5077 | 486.6283
24.58 | 23092.7852 | 22513.28 | 21913.51 | 579.5048 | 108.6511 | 491.1209
24.59 | 22625.7832 | 22507.23 | 21902.77 | 118.554 | 108.7949 | 495.665
24.6 | 22290.1367 | 22501.24 | 21892.04 | -211.1019 | 108.9389 | 500.261
24.610001 | 22951.6602 | 22495.31 | 21881.32 | 456.3511 | 109.0832 | 504.9101
24.620001 | 23357.2617 | 22489.44 | 21870.6 | 867.8197 | 109.2279 | 509.6115
24.629999 | 22862.9492 | 22483.64 | 21859.9 | 379.3102 | 109.3728 | 514.3653
24.639999 | 22622.875 | 22477.9 | 21849.21 | 144.9764 | 109.5181 | 519.1741
24.65 | 22146.9453 | 22472.22 | 21838.52 | -325.2767 | 109.6636 | 524.0376
24.66 | 23071.2793 | 22466.61 | 21827.85 | 604.668 | 109.8095 | 528.9558
24.67 | 21711.4766 | 22461.07 | 21817.18 | -749.5899 | 109.9557 | 533.9294
24.68 | 21795.625 | 22455.59 | 21806.53 | -659.9634 | 110.1022 | 538.9588
24.690001 | 22266.7246 | 22450.18 | 21795.88 | -183.4528 | 110.2491 | 544.0453
24.700001 | 22749.3086 | 22444.83 | 21785.25 | 304.474 | 110.3962 | 549.1878
24.709999 | 22365.6113 | 22439.56 | 21774.63 | -73.95025 | 110.5436 | 554.3864
24.719999 | 22382.0332 | 22434.36 | 21764.02 | -52.3239 | 110.6914 | 559.6439
24.73 | 22783.0957 | 22429.22 | 21753.42 | 353.8737 | 110.8395 | 564.9598
24.74 | 23151.2227 | 22424.16 | 21742.84 | 727.0643 | 110.9879 | 570.3338
24.75 | 23023.2168 | 22419.17 | 21732.26 | 604.0506 | 111.1366 | 575.7668
24.76 | 22189.1953 | 22414.25 | 21721.7 | -225.0508 | 111.2857 | 581.2591
24.77 | 22324.7578 | 22409.4 | 21711.15 | -84.64087 | 111.435 | 586.8111
24.780001 | 22349.1953 | 22404.62 | 21700.62 | -55.42901 | 111.5847 | 592.424
24.790001 | 22381.6699 | 22399.92 | 21690.09 | -18.25417 | 111.7347 | 598.0965
24.799999 | 22320.0957 | 22395.3 | 21679.59 | -75.2032 | 111.885 | 603.8282
24.809999 | 22521.8535 | 22390.75 | 21669.09 | 131.1055 | 112.0357 | 609.6224
24.82 | 22801.2129 | 22386.27 | 21658.61 | 414.9409 | 112.1867 | 615.4784
24.83 | 22848.1309 | 22381.87 | 21648.14 | 466.2583 | 112.338 | 621.3955
24.84 | 22834.2949 | 22377.55 | 21637.69 | 456.7451 | 112.4896 | 627.3745
24.85 | 23131.2539 | 22373.3 | 21627.25 | 757.9502 | 112.6416 | 633.4155
24.860001 | 22633.4141 | 22369.14 | 21616.82 | 264.279 | 112.7939 | 639.5198
24.870001 | 22709.3984 | 22365.04 | 21606.41 | 344.3541 | 112.9465 | 645.6855
24.879999 | 22498.2344 | 22361.03 | 21596.02 | 137.2021 | 113.0994 | 651.9124
24.889999 | 21813.5469 | 22357.1 | 21585.64 | -543.5511 | 113.2527 | 658.2034
24.9 | 22761.9004 | 22353.24 | 21575.28 | 408.6583 | 113.4063 | 664.5578
24.91 | 23283.5469 | 22349.47 | 21564.93 | 934.0811 | 113.5603 | 670.9745
24.92 | 22975.6953 | 22345.77 | 21554.6 | 629.9265 | 113.7146 | 677.4541
24.93 | 22950 | 22342.15 | 21544.29 | 607.8485 | 113.8692 | 683.9966
24.940001 | 22177.6562 | 22338.61 | 21533.99 | -160.9577 | 114.0242 | 690.6031
24.950001 | 22471.3496 | 22335.16 | 21523.71 | 136.1936 | 114.1795 | 697.2711
24.959999 | 22700.1348 | 22331.78 | 21513.44 | 368.3563 | 114.3351 | 704.0002
24.969999 | 22609.082 | 22328.48 | 21503.2 | 280.6016 | 114.4911 | 710.7932
24.98 | 22692.0586 | 22325.26 | 21492.97 | 366.7966 | 114.6474 | 717.6492
24.99 | 23297.373 | 22322.12 | 21482.75 | 975.2492 | 114.8041 | 724.5664
25 | 23411.166 | 22319.07 | 21472.56 | 1092.1 | 114.9611 | 731.5454
25.01 | 22683.9258 | 22316.09 | 21462.38 | 367.8389 | 115.1185 | 738.5855
25.02 | 22784.3008 | 22313.19 | 21452.22 | 471.1131 | 115.2762 | 745.6867
25.030001 | 22800 | 22310.37 | 21442.08 | 489.6321 | 115.4343 | 752.8492
25.040001 | 22708.875 | 22307.63 | 21431.96 | 401.2482 | 115.5927 | 760.0707
25.049999 | 22427.0898 | 22304.96 | 21421.86 | 122.1254 | 115.7514 | 767.3495
25.059999 | 21945.9277 | 22302.38 | 21411.78 | -356.4521 | 115.9105 | 774.6887
25.07 | 22005.7676 | 22299.87 | 21401.72 | -294.1047 | 116.0699 | 782.0865
25.08 | 22348.5117 | 22297.44 | 21391.67 | 51.06953 | 116.2297 | 789.5408
25.09 | 22157.4648 | 22295.09 | 21381.65 | -137.6237 | 116.3899 | 797.0515
25.1 | 22764.6738 | 22292.81 | 21371.64 | 471.8636 | 116.5504 | 804.6175
25.110001 | 21797.9219 | 22290.61 | 21361.66 | -492.6851 | 116.7113 | 812.239
25.120001 | 22402.373 | 22288.48 | 21351.69 | 113.8956 | 116.8725 | 819.9126
25.129999 | 22483.334 | 22286.42 | 21341.75 | 196.913 | 117.0341 | 827.6367
25.139999 | 22543.0449 | 22284.44 | 21331.83 | 258.6086 | 117.196 | 835.4133
25.15 | 23131.1836 | 22282.52 | 21321.92 | 848.6616 | 117.3583 | 843.2402
25.16 | 22813.2207 | 22280.68 | 21312.04 | 532.5428 | 117.521 | 851.1149
25.17 | 22796.3672 | 22278.9 | 21302.18 | 517.4654 | 117.684 | 859.0361
25.18 | 22103.2617 | 22277.19 | 21292.34 | -173.9312 | 117.8474 | 867.0027
25.190001 | 21705.9043 | 22275.55 | 21282.52 | -569.6451 | 118.0112 | 875.0137
25.200001 | 22257.5566 | 22273.97 | 21272.73 | -16.41294 | 118.1753 | 883.0653
25.209999 | 22643.0059 | 22272.45 | 21262.96 | 370.554 | 118.3397 | 891.1549
25.219999 | 22447.8086 | 22270.99 | 21253.21 | 176.8141 | 118.5046 | 899.284
25.23 | 23268.9375 | 22269.6 | 21243.48 | 999.3421 | 118.6698 | 907.4498
25.24 | 23119.3027 | 22268.25 | 21233.77 | 851.0498 | 118.8354 | 915.6484
25.25 | 22570.8516 | 22266.96 | 21224.09 | 303.8867 | 119.0013 | 923.8784
25.26 | 22470.7676 | 22265.73 | 21214.42 | 205.0386 | 119.1677 | 932.1372
25.27 | 22189.4492 | 22264.54 | 21204.79 | -75.09386 | 119.3343 | 940.4226
25.280001 | 22528.6738 | 22263.4 | 21195.17 | 265.2689 | 119.5015 | 948.7332
25.290001 | 22437.9492 | 22262.31 | 21185.58 | 175.6382 | 119.6689 | 957.0633
25.299999 | 22300.5684 | 22261.26 | 21176.01 | 39.309 | 119.8367 | 965.4098
25.309999 | 22123.9824 | 22260.25 | 21166.47 | -136.2648 | 120.0049 | 973.7736
25.32 | 22982.082 | 22259.27 | 21156.95 | 722.8107 | 120.1735 | 982.1503
25.33 | 22698.0703 | 22258.33 | 21147.45 | 439.7411 | 120.3425 | 990.5353
25.34 | 22373.9824 | 22257.42 | 21137.98 | 116.5652 | 120.5118 | 998.926
25.35 | 22247.0391 | 22256.53 | 21128.53 | -9.493237 | 120.6815 | 1007.319
25.360001 | 22233.334 | 22255.67 | 21119.11 | -22.33758 | 120.8517 | 1015.712
25.370001 | 22018.3789 | 22254.83 | 21109.71 | -236.4516 | 121.0222 | 1024.098
25.379999 | 22555.5059 | 22254.01 | 21100.34 | 301.5 | 121.193 | 1032.474
25.389999 | 22764.2266 | 22253.19 | 21090.99 | 511.0325 | 121.3643 | 1040.839
25.4 | 22640.8105 | 22252.39 | 21081.67 | 388.4196 | 121.536 | 1049.188
25.41 | 22275.2383 | 22251.59 | 21072.37 | 23.6452 | 121.708 | 1057.516
25.42 | 22060.4648 | 22250.8 | 21063.1 | -190.3311 | 121.8804 | 1065.818
25.43 | 21905.7656 | 22250 | 21053.85 | -344.2298 | 122.0533 | 1074.091
25.440001 | 21869.1855 | 22249.19 | 21044.63 | -380.0019 | 122.2265 | 1082.331
25.450001 | 22742.2363 | 22248.37 | 21035.44 | 493.8695 | 122.4002 | 1090.531
25.459999 | 22730.8477 | 22247.53 | 21026.27 | 483.3182 | 122.5741 | 1098.686
25.469999 | 22573.3691 | 22246.67 | 21017.13 | 326.6982 | 122.7485 | 1106.795
25.48 | 22437.6484 | 22245.79 | 21008.01 | 191.8626 | 122.9234 | 1114.851
25.49 | 22402.6484 | 22244.87 | 20998.92 | 157.7785 | 123.0986 | 1122.849
25.5 | 22707.8223 | 22243.92 | 20989.86 | 463.9042 | 123.2742 | 1130.783
25.51 | 22571.1445 | 22242.93 | 20980.83 | 328.2192 | 123.4502 | 1138.649
25.52 | 22700.6113 | 22241.89 | 20971.82 | 458.725 | 123.6266 | 1146.442
25.530001 | 22830.7305 | 22240.8 | 20962.84 | 589.9342 | 123.8035 | 1154.156
25.540001 | 22988.877 | 22239.65 | 20953.88 | 749.2274 | 123.9807 | 1161.785
25.549999 | 23155.2832 | 22238.44 | 20944.96 | 916.8425 | 124.1583 | 1169.322
25.559999 | 22353.1973 | 22237.16 | 20936.06 | 116.0325 | 124.3364 | 1176.766
25.57 | 22224.7617 | 22235.82 | 20927.19 | -11.05406 | 124.5148 | 1184.109
25.58 | 22247.1172 | 22234.39 | 20918.35 | 12.72826 | 124.6937 | 1191.346
25.59 | 22112.4258 | 22232.88 | 20909.54 | -120.4525 | 124.873 | 1198.47
25.6 | 21767.5117 | 22231.28 | 20900.75 | -463.7667 | 125.0526 | 1205.476
25.610001 | 22097.4531 | 22229.58 | 20891.99 | -132.1309 | 125.2328 | 1212.359
25.620001 | 22347.4844 | 22227.79 | 20883.26 | 119.6953 | 125.4133 | 1219.112
25.629999 | 22233.1484 | 22225.89 | 20874.57 | 7.259903 | 125.5942 | 1225.729
25.639999 | 22608.8125 | 22223.88 | 20865.89 | 384.9362 | 125.7756 | 1232.206
25.65 | 22890.4141 | 22221.75 | 20857.25 | 668.6671 | 125.9573 | 1238.538
25.66 | 22851.8848 | 22219.5 | 20848.64 | 632.3893 | 126.1396 | 1244.717
25.67 | 22345.5742 | 22217.12 | 20840.05 | 128.4579 | 126.3222 | 1250.739
25.68 | 22219.8105 | 22214.6 | 20831.5 | 5.206664 | 126.5052 | 1256.598
25.690001 | 21960.2305 | 22211.95 | 20822.97 | -251.7224 | 126.6887 | 1262.289
25.700001 | 22061.6465 | 22209.16 | 20814.48 | -147.5117 | 126.8726 | 1267.806
25.709999 | 21898.332 | 22206.22 | 20806.02 | -307.8832 | 127.0569 | 1273.143
25.719999 | 22507.502 | 22203.12 | 20797.58 | 304.3843 | 127.2417 | 1278.296
25.73 | 22412.2129 | 22199.86 | 20789.17 | 212.3516 | 127.4269 | 1283.261
25.74 | 22684.1562 | 22196.44 | 20780.8 | 487.7146 | 127.6125 | 1288.031
25.75 | 22713.3066 | 22192.85 | 20772.45 | 520.4529 | 127.7986 | 1292.602
25.76 | 22340.5215 | 22189.09 | 20764.14 | 151.4285 | 127.9851 | 1296.97
25.77 | 22329.7285 | 22185.16 | 20755.85 | 144.5733 | 128.172 | 1301.129
25.780001 | 22363.2617 | 22181.04 | 20747.6 | 182.2257 | 128.3594 | 1305.077
25.790001 | 22101.9512 | 22176.73 | 20739.38 | -74.78061 | 128.5472 | 1308.808
25.799999 | 22297.5254 | 22172.24 | 20731.19 | 125.2863 | 128.7354 | 1312.317
25.809999 | 22379.8496 | 22167.55 | 20723.03 | 212.2965 | 128.9241 | 1315.603
25.82 | 22699.1113 | 22162.67 | 20714.89 | 536.4407 | 129.1132 | 1318.663
25.83 | 22914.6465 | 22157.59 | 20706.8 | 757.057 | 129.3028 | 1321.49
25.84 | 22412.6875 | 22152.31 | 20698.73 | 260.3815 | 129.4928 | 1324.084
25.85 | 22214.3496 | 22146.82 | 20690.69 | 67.53197 | 129.6833 | 1326.441
25.860001 | 21991.1523 | 22141.12 | 20682.69 | -149.9693 | 129.8742 | 1328.559
25.870001 | 21777.0117 | 22135.22 | 20674.72 | -358.2047 | 130.0656 | 1330.435
25.879999 | 22214.3613 | 22129.1 | 20666.78 | 85.26032 | 130.2574 | 1332.067
25.889999 | 22648.416 | 22122.77 | 20658.87 | 525.6448 | 130.4497 | 1333.453
25.9 | 22914.6113 | 22116.23 | 20650.99 | 798.385 | 130.6424 | 1334.593
25.91 | 23095.8906 | 22109.47 | 20643.15 | 986.4243 | 130.8356 | 1335.484
25.92 | 23507.3242 | 22102.49 | 20635.33 | 1404.835 | 131.0293 | 1336.126
25.93 | 23410.7441 | 22095.3 | 20627.55 | 1315.448 | 131.2234 | 1336.518
25.940001 | 22823.3965 | 22087.88 | 20619.81 | 735.5128 | 131.418 | 1336.66
25.950001 | 23064.0195 | 22080.25 | 20612.09 | 983.7647 | 131.613 | 1336.55
25.959999 | 22773.998 | 22072.41 | 20604.41 | 701.5877 | 131.8085 | 1336.191
25.969999 | 22764.8906 | 22064.35 | 20596.76 | 700.543 | 132.0044 | 1335.582
25.98 | 23016.5703 | 22056.07 | 20589.14 | 960.502 | 132.2009 | 1334.723
25.99 | 22689.2207 | 22047.57 | 20581.56 | 641.6458 | 132.3978 | 1333.616
26 | 22680.8516 | 22038.87 | 20574.01 | 641.9834 | 132.5951 | 1332.262
26.01 | 22779.9727 | 22029.95 | 20566.49 | 750.023 | 132.793 | 1330.663
26.02 | 22913.7148 | 22020.82 | 20559.01 | 892.8934 | 132.9913 | 1328.82
26.030001 | 23227.3926 | 22011.48 | 20551.56 | 1215.908 | 133.1901 | 1326.735
26.040001 | 23039.8496 | 22001.94 | 20544.14 | 1037.906 | 133.3894 | 1324.412
26.049999 | 23113.2344 | 21992.2 | 20536.76 | 1121.033 | 133.5891 | 1321.852
26.059999 | 23191.7266 | 21982.26 | 20529.41 | 1209.468 | 133.7893 | 1319.059
26.07 | 23400.0664 | 21972.12 | 20522.09 | 1427.948 | 133.9901 | 1316.034
26.08 | 23279.4961 | 21961.79 | 20514.81 | 1317.71 | 134.1912 | 1312.782
26.09 | 22955.1777 | 21951.26 | 20507.56 | 1003.914 | 134.3929 | 1309.307
26.1 | 23164.8828 | 21940.56 | 20500.35 | 1224.326 | 134.5951 | 1305.611
26.110001 | 23068.2754 | 21929.67 | 20493.17 | 1138.609 | 134.7978 | 1301.698
26.120001 | 23049.4941 | 21918.6 | 20486.02 | 1130.894 | 135.0009 | 1297.575
26.129999 | 22930.8477 | 21907.36 | 20478.92 | 1023.484 | 135.2045 | 1293.244
26.139999 | 22834.0488 | 21895.96 | 20471.84 | 938.092 | 135.4086 | 1288.709
26.15 | 22902.7305 | 21884.39 | 20464.8 | 1018.345 | 135.6132 | 1283.976
26.16 | 22663.4219 | 21872.66 | 20457.79 | 790.7659 | 135.8183 | 1279.049
26.17 | 23313.459 | 21860.77 | 20450.82 | 1452.686 | 136.024 | 1273.933
26.18 | 22618.2422 | 21848.74 | 20443.88 | 769.5006 | 136.2301 | 1268.634
26.190001 | 22278.8574 | 21836.57 | 20436.97 | 442.292 | 136.4367 | 1263.155
26.200001 | 22076.5449 | 21824.25 | 20430.11 | 252.2921 | 136.6438 | 1257.503
26.209999 | 22230.6191 | 21811.81 | 20423.27 | 418.8087 | 136.8514 | 1251.685
26.219999 | 21844.3125 | 21799.24 | 20416.48 | 45.07394 | 137.0595 | 1245.703
26.23 | 21654.582 | 21786.54 | 20409.71 | -131.9624 | 137.2682 | 1239.563
26.24 | 22023.8379 | 21773.74 | 20402.99 | 250.1023 | 137.4773 | 1233.273
26.25 | 22202.7656 | 21760.82 | 20396.29 | 441.9488 | 137.687 | 1226.836
26.26 | 22396.7695 | 21747.79 | 20389.64 | 648.9757 | 137.8971 | 1220.26
26.27 | 22334.8789 | 21734.67 | 20383.02 | 600.2065 | 138.1078 | 1213.549
26.280001 | 22115.9707 | 21721.46 | 20376.43 | 394.5143 | 138.319 | 1206.708
26.290001 | 22336.2812 | 21708.16 | 20369.88 | 628.1261 | 138.5307 | 1199.745
26.299999 | 22854.6738 | 21694.78 | 20363.37 | 1159.898 | 138.7429 | 1192.666
26.309999 | 22589.1309 | 21681.32 | 20356.89 | 907.813 | 138.9557 | 1185.474
26.32 | 22108.5723 | 21667.79 | 20350.45 | 440.783 | 139.169 | 1178.175
26.33 | 22278.9238 | 21654.2 | 20344.04 | 624.726 | 139.3828 | 1170.776
26.34 | 22930.8828 | 21640.55 | 20337.67 | 1290.335 | 139.5971 | 1163.282
26.35 | 23361.8809 | 21626.85 | 20331.33 | 1735.036 | 139.812 | 1155.699
26.360001 | 22780.5352 | 21613.09 | 20325.04 | 1167.442 | 140.0274 | 1148.03
26.370001 | 22828.127 | 21599.3 | 20318.77 | 1228.825 | 140.2433 | 1140.284
26.379999 | 22475.5781 | 21585.48 | 20312.55 | 890.1014 | 140.4597 | 1132.467
26.389999 | 22359.998 | 21571.62 | 20306.36 | 788.3805 | 140.6767 | 1124.58
26.4 | 22178.8359 | 21557.73 | 20300.21 | 621.1046 | 140.8942 | 1116.63
26.41 | 22280.7715 | 21543.83 | 20294.09 | 736.9455 | 141.1123 | 1108.622
26.42 | 22239.2012 | 21529.9 | 20288.01 | 709.2963 | 141.3309 | 1100.562
26.43 | 22009.9102 | 21515.97 | 20281.97 | 493.9369 | 141.5501 | 1092.454
26.440001 | 22048.6875 | 21502.03 | 20275.96 | 546.6534 | 141.7698 | 1084.302
26.450001 | 21858.3086 | 21488.1 | 20269.99 | 370.2127 | 141.99 | 1076.113
26.459999 | 21210.3027 | 21474.16 | 20264.06 | -263.8617 | 142.2108 | 1067.892
26.469999 | 20829.1855 | 21460.24 | 20258.17 | -631.0527 | 142.4321 | 1059.64
26.48 | 21063.8594 | 21446.32 | 20252.31 | -382.4641 | 142.654 | 1051.362
26.49 | 21519.3203 | 21432.43 | 20246.49 | 86.89341 | 142.8765 | 1043.065
26.5 | 22326.5938 | 21418.55 | 20240.7 | 908.0421 | 143.0995 | 1034.751
26.51 | 22304.1309 | 21404.7 | 20234.95 | 899.4292 | 143.323 | 1026.425
26.52 | 22172.6504 | 21390.88 | 20229.24 | 781.7695 | 143.5471 | 1018.09
26.530001 | 21731.3574 | 21377.09 | 20223.57 | 354.2658 | 143.7719 | 1009.749
26.540001 | 22147.9629 | 21363.34 | 20217.93 | 784.622 | 143.9971 | 1001.409
26.549999 | 22393.7656 | 21349.63 | 20212.34 | 1044.132 | 144.2229 | 993.0729
26.559999 | 22187.1348 | 21335.97 | 20206.78 | 851.1673 | 144.4493 | 984.741
26.57 | 22032.834 | 21322.35 | 20201.25 | 710.4866 | 144.6762 | 976.4176
26.58 | 22580.748 | 21308.78 | 20195.77 | 1271.969 | 144.9037 | 968.1073
26.59 | 22822.0977 | 21295.26 | 20190.32 | 1526.833 | 145.1318 | 959.8126
26.6 | 22622.1484 | 21281.81 | 20184.91 | 1340.342 | 145.3605 | 951.5364
26.610001 | 22267.1836 | 21268.41 | 20179.54 | 998.7776 | 145.5898 | 943.2801
26.620001 | 22100.1426 | 21255.07 | 20174.2 | 845.0727 | 145.8196 | 935.0491
26.629999 | 21939.8516 | 21241.8 | 20168.91 | 698.0498 | 146.05 | 926.8468
26.639999 | 21910.7109 | 21228.6 | 20163.65 | 682.1126 | 146.281 | 918.6717
26.65 | 22109.0859 | 21215.46 | 20158.42 | 893.6223 | 146.5125 | 910.5274
26.66 | 22550.668 | 21202.4 | 20153.24 | 1348.266 | 146.7447 | 902.4175
26.67 | 22427.2344 | 21189.42 | 20148.09 | 1237.819 | 146.9775 | 894.3437
26.68 | 21852.2441 | 21176.51 | 20142.99 | 675.7384 | 147.2108 | 886.3078
26.690001 | 21317.8242 | 21163.67 | 20137.92 | 154.1515 | 147.4448 | 878.3107
26.700001 | 20835.252 | 21150.92 | 20132.89 | -315.6698 | 147.6793 | 870.3566
26.709999 | 21218.8496 | 21138.26 | 20127.89 | 80.59334 | 147.9144 | 862.4481
26.719999 | 21354.6543 | 21125.67 | 20122.94 | 228.9824 | 148.1501 | 854.583
26.73 | 20911.1035 | 21113.17 | 20118.02 | -202.0687 | 148.3865 | 846.764
26.74 | 21125.1055 | 21100.76 | 20113.14 | 24.34474 | 148.6234 | 838.9941
26.75 | 22154.1602 | 21088.44 | 20108.3 | 1065.722 | 148.861 | 831.2738
26.76 | 22172.1641 | 21076.21 | 20103.5 | 1095.959 | 149.0992 | 823.6048
26.77 | 21602.5742 | 21064.06 | 20098.74 | 538.5103 | 149.3379 | 815.9878
26.780001 | 21491.1699 | 21052.01 | 20094.01 | 439.1565 | 149.5773 | 808.4231
26.790001 | 21904.9316 | 21040.06 | 20089.33 | 864.8736 | 149.8173 | 800.9141
26.799999 | 21968.3945 | 21028.2 | 20084.68 | 940.1946 | 150.0578 | 793.4624
26.809999 | 22337.6113 | 21016.43 | 20080.07 | 1321.177 | 150.2991 | 786.0653
26.82 | 22030.9297 | 21004.76 | 20075.5 | 1026.165 | 150.5409 | 778.7247
26.83 | 21784.0957 | 20993.19 | 20070.97 | 790.9022 | 150.7834 | 771.4429
26.84 | 21791.3906 | 20981.72 | 20066.47 | 809.6706 | 151.0265 | 764.2196
26.85 | 21714.3691 | 20970.35 | 20062.02 | 744.024 | 151.2702 | 757.0557
26.860001 | 21798.0996 | 20959.07 | 20057.6 | 839.0313 | 151.5146 | 749.9508
26.870001 | 21710.5605 | 20947.89 | 20053.23 | 762.6679 | 151.7596 | 742.9074
26.879999 | 21710.0938 | 20936.82 | 20048.89 | 773.2739 | 152.0052 | 735.9266
26.889999 | 22129.0742 | 20925.85 | 20044.59 | 1203.229 | 152.2515 | 729.0054
26.9 | 21957.5273 | 20914.97 | 20040.33 | 1042.556 | 152.4984 | 722.1454
26.91 | 21490.0234 | 20904.2 | 20036.11 | 585.8238 | 152.7459 | 715.3481
26.92 | 21534.9629 | 20893.53 | 20031.92 | 641.4332 | 152.9941 | 708.6129
26.93 | 22100.9746 | 20882.96 | 20027.78 | 1218.013 | 153.243 | 701.9403
26.940001 | 21974.4082 | 20872.5 | 20023.67 | 1101.913 | 153.4925 | 695.3293
26.950001 | 21940.998 | 20862.13 | 20019.61 | 1078.866 | 153.7426 | 688.7821
26.959999 | 22124.0156 | 20851.87 | 20015.58 | 1272.142 | 153.9933 | 682.2993
26.969999 | 21693.5059 | 20841.72 | 20011.59 | 851.79 | 154.2448 | 675.8779
26.98 | 21733.8945 | 20831.66 | 20007.64 | 902.2348 | 154.4969 | 669.5189
26.99 | 21859.1738 | 20821.71 | 20003.73 | 1037.467 | 154.7496 | 663.2234
27 | 21417.5117 | 20811.86 | 19999.86 | 605.6544 | 155.003 | 656.9907
27.01 | 21257.0195 | 20802.11 | 19996.03 | 454.9095 | 155.2572 | 650.8208
27.02 | 21416.7949 | 20792.47 | 19992.24 | 624.3298 | 155.5119 | 644.7135
27.030001 | 21723.0117 | 20782.92 | 19988.49 | 940.0904 | 155.7674 | 638.6678
27.040001 | 21992.8965 | 20773.48 | 19984.77 | 1219.416 | 156.0234 | 632.6853
27.049999 | 21271.9414 | 20764.14 | 19981.1 | 507.7967 | 156.2802 | 626.7663
27.059999 | 21139.5527 | 20754.91 | 19977.46 | 384.6445 | 156.5376 | 620.9078
27.07 | 21535.2441 | 20745.77 | 19973.87 | 789.4717 | 156.7957 | 615.1105
27.08 | 21725.0742 | 20736.74 | 19970.31 | 988.3353 | 157.0546 | 609.375
27.09 | 21908.1172 | 20727.81 | 19966.79 | 1180.311 | 157.314 | 603.7006
27.1 | 21855.8984 | 20718.97 | 19963.31 | 1136.924 | 157.5742 | 598.0869
27.110001 | 21551.5879 | 20710.24 | 19959.87 | 841.3459 | 157.8351 | 592.5328
27.120001 | 21653.502 | 20701.61 | 19956.47 | 951.8911 | 158.0967 | 587.0397
27.129999 | 22163.9414 | 20693.08 | 19953.12 | 1470.86 | 158.3589 | 581.6076
27.139999 | 22041.1934 | 20684.65 | 19949.79 | 1356.544 | 158.6218 | 576.2335
27.15 | 21386.8164 | 20676.32 | 19946.51 | 710.5006 | 158.8854 | 570.918
27.16 | 21456.8594 | 20668.08 | 19943.27 | 788.7778 | 159.1498 | 565.6614
27.17 | 21793.6152 | 20659.95 | 19940.07 | 1133.67 | 159.4149 | 560.463
27.18 | 22032.2539 | 20651.91 | 19936.9 | 1380.346 | 159.6806 | 555.3223
27.190001 | 21803.1602 | 20643.97 | 19933.78 | 1159.195 | 159.9471 | 550.238
27.200001 | 21123.127 | 20636.12 | 19930.7 | 487.0051 | 160.2143 | 545.2115
27.209999 | 21387.4688 | 20628.38 | 19927.65 | 759.0924 | 160.4822 | 540.2423
27.219999 | 21939.998 | 20620.73 | 19924.65 | 1319.273 | 160.7508 | 535.3281
27.23 | 21522.4512 | 20613.17 | 19921.68 | 909.2819 | 161.0201 | 530.4688
27.24 | 21472.9746 | 20605.71 | 19918.75 | 867.2656 | 161.2902 | 525.6648
27.25 | 21676.8848 | 20598.34 | 19915.87 | 1078.541 | 161.561 | 520.9153
27.26 | 21652.0977 | 20591.07 | 19913.02 | 1061.026 | 161.8325 | 516.2199
27.27 | 21442.1328 | 20583.89 | 19910.21 | 858.2383 | 162.1047 | 511.5779
27.280001 | 21248.0078 | 20576.81 | 19907.44 | 671.1986 | 162.3777 | 506.9882
27.290001 | 21670.5723 | 20569.82 | 19904.71 | 1100.755 | 162.6514 | 502.4517
27.299999 | 21840.4102 | 20562.92 | 19902.03 | 1277.49 | 162.9258 | 497.9682
27.309999 | 21894.2578 | 20556.11 | 19899.38 | 1338.146 | 163.201 | 493.5353
27.32 | 21994.6562 | 20549.4 | 19896.77 | 1445.261 | 163.4769 | 489.1529
27.33 | 21563.6953 | 20542.77 | 19894.19 | 1020.925 | 163.7536 | 484.8213
27.34 | 20681.373 | 20536.23 | 19891.66 | 145.1384 | 164.0311 | 480.5397
27.35 | 20591.6152 | 20529.79 | 19889.17 | 61.82625 | 164.3092 | 476.3075
27.360001 | 21392.4141 | 20523.43 | 19886.72 | 868.9823 | 164.5882 | 472.1236
27.370001 | 21827.2773 | 20517.16 | 19884.31 | 1310.113 | 164.8679 | 467.9888
27.379999 | 22140.1172 | 20510.99 | 19881.94 | 1629.131 | 165.1483 | 463.9029
27.389999 | 22301.9746 | 20504.89 | 19879.6 | 1797.08 | 165.4295 | 459.8633
27.4 | 21773.6426 | 20498.89 | 19877.31 | 1274.753 | 165.7115 | 455.8703
27.41 | 21212.5762 | 20492.97 | 19875.05 | 719.6046 | 165.9943 | 451.924
27.42 | 21165.2363 | 20487.14 | 19872.84 | 678.0963 | 166.2778 | 448.0236
27.43 | 21276.8047 | 20481.39 | 19870.66 | 795.4108 | 166.5621 | 444.1685
27.440001 | 21300 | 20475.73 | 19868.53 | 824.2676 | 166.8472 | 440.3577
27.450001 | 21353.291 | 20470.16 | 19866.43 | 883.1348 | 167.1331 | 436.5917
27.459999 | 21559.4023 | 20464.67 | 19864.38 | 1094.737 | 167.4197 | 432.8705
27.469999 | 21744.1465 | 20459.26 | 19862.36 | 1284.89 | 167.7071 | 429.1918
27.48 | 21774.5312 | 20453.93 | 19860.38 | 1320.6 | 167.9953 | 425.5556
27.49 | 21336.6094 | 20448.69 | 19858.44 | 887.9208 | 168.2843 | 421.962
27.5 | 20722.4902 | 20443.53 | 19856.54 | 278.9619 | 168.5742 | 418.4103
27.51 | 20682.4238 | 20438.45 | 19854.68 | 243.9743 | 168.8648 | 414.8999
27.52 | 21433.4766 | 20433.45 | 19852.87 | 1000.025 | 169.1561 | 411.4305
27.530001 | 22208.7891 | 20428.53 | 19851.09 | 1780.255 | 169.4484 | 408.0009
27.540001 | 22053.5742 | 20423.7 | 19849.34 | 1629.877 | 169.7415 | 404.6117
27.549999 | 21208.1602 | 20418.94 | 19847.64 | 789.2185 | 170.0352 | 401.2628
27.559999 | 20595.8555 | 20414.26 | 19845.98 | 181.5916 | 170.3299 | 397.952
27.57 | 20278.2129 | 20409.66 | 19844.36 | -131.4516 | 170.6253 | 394.6795
27.58 | 20228.0957 | 20405.14 | 19842.78 | -177.0482 | 170.9217 | 391.4453
27.59 | 20733.1055 | 20400.7 | 19841.23 | 332.4045 | 171.2187 | 388.2487
27.6 | 21057.5645 | 20396.34 | 19839.73 | 661.229 | 171.5167 | 385.0892
27.610001 | 21388.9414 | 20392.05 | 19838.27 | 996.895 | 171.8155 | 381.9659
27.620001 | 21690.959 | 20387.83 | 19836.84 | 1303.125 | 172.1151 | 378.8793
27.629999 | 21574.4766 | 20383.7 | 19835.45 | 1190.777 | 172.4154 | 375.8293
27.639999 | 21139.4863 | 20379.64 | 19834.11 | 759.8478 | 172.7167 | 372.8138
27.65 | 20950.4863 | 20375.65 | 19832.8 | 574.8337 | 173.0188 | 369.833
27.66 | 21458.1699 | 20371.74 | 19831.53 | 1086.428 | 173.3218 | 366.8869
27.67 | 21683.6992 | 20367.91 | 19830.3 | 1315.794 | 173.6256 | 363.9749
27.68 | 21194.3398 | 20364.14 | 19829.12 | 830.1973 | 173.9303 | 361.0965
27.690001 | 21146.5059 | 20360.45 | 19827.97 | 786.0535 | 174.2358 | 358.2509
27.700001 | 21680.9238 | 20356.84 | 19826.86 | 1324.088 | 174.5422 | 355.4386
27.709999 | 21866.666 | 20353.29 | 19825.78 | 1513.373 | 174.8494 | 352.6592
27.719999 | 21547.9922 | 20349.82 | 19824.75 | 1198.171 | 175.1574 | 349.9112
27.73 | 21192.2324 | 20346.42 | 19823.76 | 845.8122 | 175.4664 | 347.1946
27.74 | 21337.1543 | 20343.09 | 19822.81 | 994.0631 | 175.7763 | 344.5094
27.75 | 21484.2988 | 20339.83 | 19821.89 | 1144.466 | 176.087 | 341.855
27.76 | 21417.7363 | 20336.65 | 19821.02 | 1081.091 | 176.3986 | 339.231
27.77 | 21327.0566 | 20333.53 | 19820.18 | 993.5289 | 176.711 | 336.6371
27.780001 | 21426.9297 | 20330.48 | 19819.38 | 1096.45 | 177.0244 | 334.0724
27.790001 | 21344.4219 | 20327.5 | 19818.62 | 1016.921 | 177.3387 | 331.5374
27.799999 | 21018.9043 | 20324.59 | 19817.91 | 694.3128 | 177.6538 | 329.0319
27.809999 | 20879.3906 | 20321.75 | 19817.23 | 557.6404 | 177.9698 | 326.5544
27.82 | 21083.8281 | 20318.98 | 19816.59 | 764.8513 | 178.2867 | 324.1049
27.83 | 21148.6973 | 20316.27 | 19815.98 | 832.426 | 178.6046 | 321.6834
27.84 | 20630.0566 | 20313.63 | 19815.42 | 316.4233 | 178.9234 | 319.2894
27.85 | 20712.1406 | 20311.06 | 19814.9 | 401.0785 | 179.243 | 316.9225
27.860001 | 20989.7051 | 20308.56 | 19814.41 | 681.1477 | 179.5636 | 314.5821
27.870001 | 21163.2715 | 20306.12 | 19813.97 | 857.1523 | 179.8851 | 312.2685
27.879999 | 21165.5938 | 20303.75 | 19813.56 | 861.8462 | 180.2074 | 309.9815
27.889999 | 20877.2344 | 20301.44 | 19813.19 | 575.7935 | 180.5307 | 307.7198
27.9 | 20935.8789 | 20299.2 | 19812.86 | 636.6797 | 180.855 | 305.4834
27.91 | 20984.3789 | 20297.02 | 19812.57 | 687.3561 | 181.1802 | 303.2723
27.92 | 21136.8438 | 20294.91 | 19812.32 | 841.933 | 181.5063 | 301.086
27.93 | 21062.875 | 20292.86 | 19812.11 | 770.0121 | 181.8334 | 298.9242
27.940001 | 21226.4434 | 20290.88 | 19811.93 | 935.5647 | 182.1614 | 296.7864
27.950001 | 21200.5723 | 20288.96 | 19811.8 | 911.614 | 182.4904 | 294.6728
27.959999 | 20820.625 | 20287.1 | 19811.7 | 533.5234 | 182.8202 | 292.5832
27.969999 | 21131.9453 | 20285.31 | 19811.64 | 846.638 | 183.151 | 290.5164
27.98 | 21288.416 | 20283.58 | 19811.62 | 1004.841 | 183.4828 | 288.4725
27.99 | 21016.9941 | 20281.91 | 19811.64 | 735.0882 | 183.8156 | 286.4515
28 | 20690.5312 | 20280.3 | 19811.7 | 410.2328 | 184.1494 | 284.4529
28.01 | 20949.9941 | 20278.75 | 19811.79 | 671.2417 | 184.4841 | 282.4764
28.02 | 21388.8086 | 20277.27 | 19811.93 | 1111.541 | 184.8197 | 280.5218
28.030001 | 21379.8945 | 20275.84 | 19812.1 | 1104.051 | 185.1564 | 278.5886
28.040001 | 21457.9141 | 20274.48 | 19812.31 | 1183.433 | 185.494 | 276.6769
28.049999 | 21251.5723 | 20273.18 | 19812.56 | 978.3933 | 185.8326 | 274.7867
28.059999 | 20805.1602 | 20271.94 | 19812.85 | 533.2235 | 186.1722 | 272.9169
28.07 | 20927.5723 | 20270.75 | 19813.17 | 656.8182 | 186.5128 | 271.0675
28.08 | 20956.1035 | 20269.63 | 19813.54 | 686.4724 | 186.8544 | 269.2384
28.09 | 20459.1133 | 20268.57 | 19813.94 | 190.5458 | 187.197 | 267.4294
28.1 | 20267.8145 | 20267.56 | 19814.38 | 0.2517772 | 187.5405 | 265.6402
28.110001 | 20666.666 | 20266.62 | 19814.86 | 400.0494 | 187.8852 | 263.8702
28.120001 | 20403.3203 | 20265.73 | 19815.38 | 137.5913 | 188.2308 | 262.1198
28.129999 | 20284.0078 | 20264.9 | 19815.93 | 19.10791 | 188.5774 | 260.3888
28.139999 | 20868.4609 | 20264.13 | 19816.53 | 604.3325 | 188.925 | 258.6762
28.15 | 21345.9492 | 20263.41 | 19817.16 | 1082.535 | 189.2737 | 256.982
28.16 | 21696.3379 | 20262.76 | 19817.83 | 1433.58 | 189.6234 | 255.3063
28.17 | 21673.2656 | 20262.16 | 19818.54 | 1411.107 | 189.9741 | 253.6488
28.18 | 21176.1953 | 20261.62 | 19819.28 | 914.5795 | 190.3259 | 252.0091
28.190001 | 20987.6035 | 20261.13 | 19820.06 | 726.4738 | 190.6787 | 250.3868
28.200001 | 21307.4941 | 20260.7 | 19820.89 | 1046.794 | 191.0326 | 248.7822
28.209999 | 21635.6406 | 20260.33 | 19821.74 | 1375.314 | 191.3874 | 247.1952
28.219999 | 21454.6836 | 20260.01 | 19822.64 | 1194.675 | 191.7434 | 245.6249
28.23 | 21440.5488 | 20259.75 | 19823.57 | 1180.802 | 192.1004 | 244.0713
28.24 | 21134.6797 | 20259.54 | 19824.55 | 875.1401 | 192.4585 | 242.5344
28.25 | 21206.2344 | 20259.39 | 19825.56 | 946.8466 | 192.8176 | 241.0139
28.26 | 21018.1973 | 20259.29 | 19826.6 | 758.9063 | 193.1779 | 239.5096
28.27 | 20665.5547 | 20259.25 | 19827.69 | 406.3061 | 193.5391 | 238.0213
28.280001 | 20272.4863 | 20259.26 | 19828.81 | 13.22557 | 193.9015 | 236.5486
28.290001 | 20376.8379 | 20259.33 | 19829.97 | 117.5109 | 194.265 | 235.0917
28.299999 | 20860.375 | 20259.45 | 19831.17 | 600.9277 | 194.6294 | 233.6506
28.309999 | 20640.4492 | 20259.62 | 19832.4 | 380.828 | 194.995 | 232.2244
28.32 | 20642.2676 | 20259.85 | 19833.67 | 382.4189 | 195.3618 | 230.8131
28.33 | 20809.5898 | 20260.13 | 19834.98 | 549.4604 | 195.7297 | 229.4169
28.34 | 20850 | 20260.46 | 19836.33 | 589.5369 | 196.0986 | 228.0353
28.35 | 21325.3359 | 20260.85 | 19837.71 | 1064.486 | 196.4686 | 226.6682
28.360001 | 21898.0547 | 20261.29 | 19839.13 | 1636.766 | 196.8398 | 225.3153
28.370001 | 21174.7617 | 20261.78 | 19840.59 | 912.9813 | 197.2121 | 223.9767
28.379999 | 20353.5137 | 20262.32 | 19842.09 | 91.18955 | 197.5854 | 222.6525
28.389999 | 20635.6113 | 20262.92 | 19843.62 | 372.6914 | 197.9599 | 221.3418
28.4 | 21467.3066 | 20263.57 | 19845.19 | 1203.739 | 198.3356 | 220.0447
28.41 | 21696.041 | 20264.27 | 19846.79 | 1431.774 | 198.7125 | 218.7612
28.42 | 21482.5684 | 20265.02 | 19848.44 | 1217.551 | 199.0904 | 217.491
28.43 | 21024.3926 | 20265.82 | 19850.12 | 758.5739 | 199.4695 | 216.234
28.440001 | 20912.5488 | 20266.67 | 19851.83 | 645.8775 | 199.8497 | 214.9898
28.450001 | 21089.5332 | 20267.57 | 19853.58 | 821.9585 | 200.2311 | 213.7588
28.459999 | 21337.5566 | 20268.53 | 19855.37 | 1069.028 | 200.6136 | 212.5407
28.469999 | 20957.3418 | 20269.53 | 19857.2 | 687.809 | 200.9973 | 211.3349
28.48 | 20312.9863 | 20270.59 | 19859.06 | 42.39896 | 201.3822 | 210.1415
28.49 | 20385.1367 | 20271.69 | 19860.96 | 113.4448 | 201.7683 | 208.9605
28.5 | 20518.8066 | 20272.85 | 19862.9 | 245.9604 | 202.1556 | 207.7916
28.51 | 20331.7305 | 20274.05 | 19864.87 | 57.68039 | 202.5441 | 206.6346
28.52 | 20500.0957 | 20275.3 | 19866.88 | 224.7923 | 202.9337 | 205.4896
28.530001 | 20910.3711 | 20276.61 | 19868.93 | 633.765 | 203.3246 | 204.3561
28.540001 | 21046.7207 | 20277.96 | 19871.01 | 768.7629 | 203.7166 | 203.2344
28.549999 | 20902.5117 | 20279.36 | 19873.12 | 623.1536 | 204.1098 | 202.1244
28.559999 | 20514.252 | 20280.81 | 19875.28 | 233.4446 | 204.5042 | 201.0255
28.57 | 20538.9766 | 20282.31 | 19877.47 | 256.6713 | 204.8999 | 199.9377
28.58 | 20806.2969 | 20283.85 | 19879.69 | 522.4453 | 205.2968 | 198.861
28.59 | 20888.2969 | 20285.45 | 19881.96 | 602.851 | 205.6949 | 197.7953
28.6 | 20759.418 | 20287.09 | 19884.25 | 472.3298 | 206.0942 | 196.7404
28.610001 | 20765.9941 | 20288.78 | 19886.59 | 477.2155 | 206.4949 | 195.696
28.620001 | 20696.4668 | 20290.52 | 19888.96 | 405.9504 | 206.8967 | 194.6624
28.629999 | 21039.1074 | 20292.3 | 19891.36 | 746.8059 | 207.2997 | 193.6394
28.639999 | 20877.5801 | 20294.13 | 19893.8 | 583.4459 | 207.704 | 192.6266
28.65 | 20693.0254 | 20296.01 | 19896.28 | 397.0112 | 208.1096 | 191.6239
28.66 | 21052.0859 | 20297.94 | 19898.79 | 754.1448 | 208.5165 | 190.6314
28.67 | 21176.9883 | 20299.91 | 19901.34 | 877.0735 | 208.9246 | 189.6489
28.68 | 21094.3574 | 20301.94 | 19903.92 | 792.4222 | 209.334 | 188.6763
28.690001 | 20768.8594 | 20304 | 19906.54 | 464.8572 | 209.7447 | 187.7133
28.700001 | 20429.4629 | 20306.12 | 19909.2 | 123.3475 | 210.1567 | 186.7601
28.709999 | 21089.0293 | 20308.27 | 19911.89 | 780.7548 | 210.5698 | 185.8167
28.719999 | 21250.1719 | 20310.48 | 19914.61 | 939.6919 | 210.9844 | 184.8825
28.73 | 21072.8574 | 20312.73 | 19917.37 | 760.1259 | 211.4002 | 183.9577
28.74 | 21004.4082 | 20315.03 | 19920.17 | 689.3796 | 211.8174 | 183.0421
28.75 | 21259.7383 | 20317.37 | 19923 | 942.367 | 212.2359 | 182.1356
28.76 | 21427.5293 | 20319.76 | 19925.87 | 1107.77 | 212.6557 | 181.2383
28.77 | 21147.3301 | 20322.19 | 19928.77 | 825.1373 | 213.0767 | 180.3499
28.780001 | 20575.8301 | 20324.67 | 19931.7 | 251.1586 | 213.4992 | 179.4701
28.790001 | 20924.791 | 20327.19 | 19934.67 | 597.5961 | 213.923 | 178.5994
28.799999 | 21538.4707 | 20329.76 | 19937.68 | 1208.708 | 214.348 | 177.7374
28.809999 | 21732.6426 | 20332.38 | 19940.72 | 1400.267 | 214.7745 | 176.8839
28.82 | 21247.7383 | 20335.03 | 19943.79 | 912.7049 | 215.2023 | 176.0387
28.83 | 20635.1855 | 20337.74 | 19946.9 | 297.4501 | 215.6315 | 175.2021
28.84 | 20718.0586 | 20340.48 | 19950.05 | 377.5771 | 216.0621 | 174.3737
28.85 | 21133.1055 | 20343.27 | 19953.22 | 789.8339 | 216.4939 | 173.5535
28.860001 | 21295.9961 | 20346.11 | 19956.44 | 949.89 | 216.9273 | 172.7413
28.870001 | 21296.2734 | 20348.98 | 19959.68 | 947.2893 | 217.362 | 171.9373
28.879999 | 21067.5195 | 20351.91 | 19962.97 | 715.6143 | 217.7979 | 171.1415
28.889999 | 20372.6426 | 20354.87 | 19966.28 | 17.77224 | 218.2353 | 170.3533
28.9 | 20241.8184 | 20357.88 | 19969.63 | -116.0608 | 218.6742 | 169.5729
28.91 | 19846.4062 | 20360.93 | 19973.02 | -514.525 | 219.1145 | 168.8002
28.92 | 20485.3594 | 20364.03 | 19976.43 | 121.3333 | 219.5562 | 168.0353
28.93 | 20777.1328 | 20367.16 | 19979.89 | 409.9687 | 219.9993 | 167.2778
28.940001 | 20638.3672 | 20370.35 | 19983.37 | 268.0221 | 220.4438 | 166.5277
28.950001 | 21088.2637 | 20373.57 | 19986.89 | 714.695 | 220.8897 | 165.7851
28.959999 | 20987.1992 | 20376.83 | 19990.45 | 610.365 | 221.337 | 165.0501
28.969999 | 20789.8379 | 20380.14 | 19994.03 | 409.6952 | 221.7858 | 164.3221
28.98 | 20884.1875 | 20383.49 | 19997.66 | 500.6936 | 222.2361 | 163.6012
28.99 | 20832.9199 | 20386.89 | 20001.31 | 446.0329 | 222.6878 | 162.8875
29 | 21219.1953 | 20390.32 | 20005 | 828.8731 | 223.1411 | 162.1809
29.01 | 21252.3496 | 20393.8 | 20008.72 | 858.5504 | 223.5958 | 161.4812
29.02 | 21003.082 | 20397.32 | 20012.48 | 605.764 | 224.0518 | 160.7884
29.030001 | 20433.627 | 20400.88 | 20016.27 | 32.74806 | 224.5096 | 160.1023
29.040001 | 20457.9551 | 20404.48 | 20020.09 | 53.47408 | 224.9687 | 159.4231
29.049999 | 20780.0059 | 20408.12 | 20023.94 | 371.8821 | 225.4292 | 158.7508
29.059999 | 20918.5645 | 20411.81 | 20027.83 | 506.7559 | 225.8913 | 158.0849
29.07 | 20717.4746 | 20415.53 | 20031.75 | 301.9397 | 226.3549 | 157.4256
29.08 | 20263.9648 | 20419.3 | 20035.71 | -155.3372 | 226.8201 | 156.7728
29.09 | 20787.8945 | 20423.11 | 20039.7 | 364.7846 | 227.2867 | 156.1264
29.1 | 20627.6445 | 20426.96 | 20043.72 | 200.686 | 227.7549 | 155.4864
29.110001 | 20369.5879 | 20430.85 | 20047.77 | -61.2604 | 228.2247 | 154.8527
29.120001 | 20894.252 | 20434.78 | 20051.86 | 459.4737 | 228.6959 | 154.2253
29.129999 | 20873.4434 | 20438.75 | 20055.97 | 434.6956 | 229.1687 | 153.6042
29.139999 | 20810.5488 | 20442.76 | 20060.13 | 367.7903 | 229.643 | 152.9892
29.15 | 20258.4648 | 20446.81 | 20064.31 | -188.3449 | 230.119 | 152.3802
29.16 | 20163.8203 | 20450.9 | 20068.53 | -287.0805 | 230.5965 | 151.7772
29.17 | 20522.4961 | 20455.03 | 20072.78 | 67.46447 | 231.0756 | 151.1802
29.18 | 20659.2832 | 20459.2 | 20077.06 | 200.0809 | 231.5563 | 150.5892
29.190001 | 20591.4746 | 20463.41 | 20081.37 | 128.0615 | 232.0385 | 150.0039
29.200001 | 20149.1543 | 20467.66 | 20085.72 | -318.5089 | 232.5224 | 149.4245
29.209999 | 20117.9375 | 20471.95 | 20090.09 | -354.0143 | 233.0078 | 148.8509
29.219999 | 20354.6445 | 20476.28 | 20094.5 | -121.6362 | 233.4949 | 148.283
29.23 | 20407.959 | 20480.65 | 20098.95 | -72.69023 | 233.9835 | 147.7207
29.24 | 20266.6699 | 20485.06 | 20103.42 | -218.3866 | 234.4738 | 147.1639
29.25 | 20474.3262 | 20489.5 | 20107.92 | -15.17663 | 234.9659 | 146.6128
29.26 | 20639.5352 | 20493.99 | 20112.46 | 145.5472 | 235.4595 | 146.0672
29.27 | 20092.7656 | 20498.51 | 20117.03 | -405.7463 | 235.9546 | 145.5269
29.280001 | 20046.6445 | 20503.08 | 20121.63 | -456.4306 | 236.4517 | 144.9921
29.290001 | 20502.4609 | 20507.68 | 20126.26 | -5.215379 | 236.9503 | 144.4626
29.299999 | 20831.043 | 20512.32 | 20130.93 | 318.728 | 237.4504 | 143.9386
29.309999 | 21075.1816 | 20516.99 | 20135.62 | 558.1885 | 237.9523 | 143.4197
29.32 | 20203.957 | 20521.71 | 20140.35 | -317.7527 | 238.4559 | 142.906
29.33 | 20295.2715 | 20526.46 | 20145.11 | -231.1926 | 238.9613 | 142.3975
29.34 | 20651.502 | 20531.26 | 20149.89 | 120.2455 | 239.4683 | 141.8941
29.35 | 20971.7012 | 20536.09 | 20154.71 | 435.6144 | 239.9771 | 141.3959
29.360001 | 20902.5234 | 20540.96 | 20159.57 | 361.5681 | 240.4876 | 140.9025
29.370001 | 20834.4238 | 20545.86 | 20164.45 | 288.5627 | 240.9997 | 140.4143
29.379999 | 20961.3965 | 20550.8 | 20169.36 | 410.593 | 241.5136 | 139.9311
29.389999 | 20973.5938 | 20555.78 | 20174.3 | 417.8095 | 242.0292 | 139.4527
29.4 | 20842.127 | 20560.8 | 20179.28 | 281.3241 | 242.5467 | 138.9792
29.41 | 20621.8867 | 20565.86 | 20184.28 | 56.02833 | 243.0658 | 138.5105
29.42 | 20331.5332 | 20570.95 | 20189.32 | -239.4177 | 243.5868 | 138.0466
29.43 | 20303.3379 | 20576.08 | 20194.38 | -272.7426 | 244.1095 | 137.5875
29.440001 | 20564.4023 | 20581.25 | 20199.48 | -16.8452 | 244.634 | 137.133
29.450001 | 21102.0078 | 20586.45 | 20204.61 | 515.5569 | 245.1603 | 136.6833
29.459999 | 21321.2949 | 20591.69 | 20209.76 | 729.605 | 245.6883 | 136.2383
29.469999 | 21035.0117 | 20596.97 | 20214.95 | 438.0451 | 246.2181 | 135.7978
29.48 | 20359.5957 | 20602.28 | 20220.17 | -242.6847 | 246.7499 | 135.3618
29.49 | 20329.8242 | 20607.63 | 20225.42 | -277.8057 | 247.2834 | 134.9305
29.5 | 20469.916 | 20613.02 | 20230.69 | -143.0999 | 247.8188 | 134.5036
29.51 | 20908.2773 | 20618.44 | 20236 | 289.8393 | 248.356 | 134.0811
29.52 | 20304.9199 | 20623.9 | 20241.34 | -318.9764 | 248.8951 | 133.6631
29.530001 | 20233.4648 | 20629.39 | 20246.71 | -395.9262 | 249.4361 | 133.2495
29.540001 | 20913.7324 | 20634.92 | 20252.1 | 278.8112 | 249.9789 | 132.8402
29.549999 | 20859.0586 | 20640.49 | 20257.53 | 218.5727 | 250.5234 | 132.4354
29.559999 | 20273.0723 | 20646.09 | 20262.98 | -373.0152 | 251.07 | 132.0348
29.57 | 20746.1836 | 20651.73 | 20268.47 | 94.45831 | 251.6185 | 131.6384
29.58 | 20907.1523 | 20657.4 | 20273.98 | 249.7542 | 252.1689 | 131.2463
29.59 | 20744.8145 | 20663.11 | 20279.53 | 81.70846 | 252.7211 | 130.8584
29.6 | 20442.6074 | 20668.85 | 20285.1 | -226.2421 | 253.2753 | 130.4746
29.610001 | 20277.0488 | 20674.63 | 20290.7 | -397.5798 | 253.8315 | 130.0949
29.620001 | 20873.832 | 20680.44 | 20296.33 | 193.3898 | 254.3896 | 129.7194
29.629999 | 20811.3457 | 20686.29 | 20301.99 | 125.056 | 254.9494 | 129.3481
29.639999 | 20707.3223 | 20692.17 | 20307.68 | 15.14909 | 255.5114 | 128.9807
29.65 | 20694.4629 | 20698.09 | 20313.4 | -3.62924 | 256.0754 | 128.6174
29.66 | 20767.6719 | 20704.05 | 20319.15 | 63.62675 | 256.6414 | 128.258
29.67 | 20559.1074 | 20710.03 | 20324.92 | -150.9254 | 257.2093 | 127.9027
29.68 | 20575.9238 | 20716.05 | 20330.72 | -140.1311 | 257.7792 | 127.5512
29.690001 | 20514.4004 | 20722.11 | 20336.56 | -207.7116 | 258.3511 | 127.2036
29.700001 | 20751.0762 | 20728.2 | 20342.42 | 22.87343 | 258.925 | 126.86
29.709999 | 20622.3164 | 20734.33 | 20348.31 | -112.0102 | 259.5008 | 126.5204
29.719999 | 19781.4629 | 20740.49 | 20354.22 | -959.0228 | 260.0788 | 126.1844
29.73 | 20535.1406 | 20746.68 | 20360.17 | -211.5389 | 260.659 | 125.8523
29.74 | 20709.1836 | 20752.91 | 20366.14 | -43.72288 | 261.241 | 125.524
29.75 | 20350 | 20759.17 | 20372.14 | -409.1674 | 261.8252 | 125.1994
29.76 | 20324.8047 | 20765.46 | 20378.17 | -440.6573 | 262.4113 | 124.8786
29.77 | 20216.6387 | 20771.79 | 20384.23 | -555.1516 | 262.9997 | 124.5615
29.780001 | 20431.8477 | 20778.15 | 20390.31 | -346.305 | 263.5901 | 124.248
29.790001 | 21064.6328 | 20784.55 | 20396.43 | 280.0849 | 264.1826 | 123.9383
29.799999 | 20789.0332 | 20790.98 | 20402.57 | -1.941994 | 264.7771 | 123.6323
29.809999 | 20308.0039 | 20797.44 | 20408.73 | -489.4331 | 265.3739 | 123.3298
29.82 | 20402.834 | 20803.93 | 20414.93 | -401.0986 | 265.9728 | 123.0309
29.83 | 20688.5645 | 20810.46 | 20421.15 | -121.8962 | 266.5739 | 122.7356
29.84 | 20659.7051 | 20817.02 | 20427.4 | -157.3165 | 267.1769 | 122.4439
29.85 | 20329.4961 | 20823.62 | 20433.68 | -494.1195 | 267.7824 | 122.1557
29.860001 | 20272.4727 | 20830.24 | 20439.98 | -557.7702 | 268.3899 | 121.8709
29.870001 | 20573.291 | 20836.9 | 20446.31 | -263.6113 | 268.9996 | 121.5898
29.879999 | 20437.1758 | 20843.59 | 20452.67 | -406.4172 | 269.6114 | 121.3122
29.889999 | 19988.248 | 20850.32 | 20459.05 | -862.0695 | 270.2255 | 121.0379
29.9 | 20072.5918 | 20857.08 | 20465.47 | -784.4833 | 270.842 | 120.7671
29.91 | 20332.6523 | 20863.86 | 20471.9 | -531.212 | 271.4605 | 120.4997
29.92 | 19976.1562 | 20870.69 | 20478.37 | -894.5296 | 272.0813 | 120.2357
29.93 | 20212.1582 | 20877.54 | 20484.86 | -665.3812 | 272.7044 | 119.9751
29.940001 | 20143.8223 | 20884.43 | 20491.38 | -740.6034 | 273.3298 | 119.7178
29.950001 | 20468.3613 | 20891.34 | 20497.92 | -422.982 | 273.9573 | 119.464
29.959999 | 20196.2285 | 20898.29 | 20504.49 | -702.0629 | 274.5871 | 119.2135
29.969999 | 20450.7656 | 20905.27 | 20511.09 | -454.5071 | 275.2193 | 118.9662
29.98 | 20856.6758 | 20912.29 | 20517.71 | -55.61059 | 275.8538 | 118.7222
29.99 | 20698.6992 | 20919.33 | 20524.36 | -220.6316 | 276.4906 | 118.4816
30 | 20808.6758 | 20926.41 | 20531.03 | -117.7312 | 277.1298 | 118.2441
30.01 | 20853.8105 | 20933.51 | 20537.73 | -79.70388 | 277.7712 | 118.01
30.02 | 20783.5977 | 20940.65 | 20544.46 | -157.0556 | 278.4151 | 117.779
30.030001 | 20939.7148 | 20947.82 | 20551.21 | -8.109287 | 279.0614 | 117.5513
30.040001 | 21115.5312 | 20955.03 | 20557.99 | 160.506 | 279.7099 | 117.3267
30.049999 | 20379.623 | 20962.26 | 20564.79 | -582.6331 | 280.3608 | 117.1054
30.059999 | 20297.7012 | 20969.52 | 20571.62 | -671.8181 | 281.0141 | 116.8872
30.07 | 20695.1973 | 20976.81 | 20578.47 | -281.6168 | 281.6699 | 116.6721
30.08 | 20176.4609 | 20984.14 | 20585.35 | -807.6782 | 282.3282 | 116.4602
30.09 | 20362.0996 | 20991.49 | 20592.25 | -629.395 | 282.9888 | 116.2514
30.1 | 21201.4141 | 20998.88 | 20599.18 | 202.5332 | 283.652 | 116.0457
30.110001 | 21038.207 | 21006.3 | 20606.14 | 31.90863 | 284.3176 | 115.8431
30.120001 | 20648.1074 | 21013.75 | 20613.12 | -365.6382 | 284.9856 | 115.6436
30.129999 | 20330.1113 | 21021.22 | 20620.12 | -691.1104 | 285.656 | 115.4472
30.139999 | 20074.7695 | 21028.73 | 20627.15 | -953.96 | 286.329 | 115.2538
30.15 | 20425.543 | 21036.27 | 20634.2 | -610.7253 | 287.0047 | 115.0634
30.16 | 20547.2246 | 21043.84 | 20641.28 | -496.6118 | 287.6827 | 114.876
30.17 | 20920.7109 | 21051.43 | 20648.38 | -130.7236 | 288.3633 | 114.6917
30.18 | 20617.4648 | 21059.06 | 20655.51 | -441.5978 | 289.0464 | 114.5104
30.190001 | 20159.9473 | 21066.72 | 20662.66 | -906.7739 | 289.7322 | 114.332
30.200001 | 20056.8711 | 21074.41 | 20669.83 | -1017.538 | 290.4205 | 114.1566
30.209999 | 20989.6484 | 21082.12 | 20677.03 | -92.47611 | 291.1112 | 113.9842
30.219999 | 20584.9258 | 21089.87 | 20684.25 | -504.9456 | 291.8047 | 113.8147
30.23 | 20581.2148 | 21097.65 | 20691.5 | -516.4337 | 292.501 | 113.6482
30.24 | 20429.2461 | 21105.45 | 20698.77 | -676.208 | 293.1996 | 113.4846
30.25 | 20742.3887 | 21113.29 | 20706.06 | -370.9006 | 293.901 | 113.3239
30.26 | 20907.8164 | 21121.15 | 20713.38 | -213.3371 | 294.605 | 113.166
30.27 | 19971.0488 | 21129.05 | 20720.72 | -1157.998 | 295.3118 | 113.0111
30.280001 | 20046.7891 | 21136.97 | 20728.09 | -1090.181 | 296.0212 | 112.8591
30.290001 | 20417.3613 | 21144.92 | 20735.48 | -727.5604 | 296.7333 | 112.7098
30.299999 | 20987.3965 | 21152.9 | 20742.89 | -165.5039 | 297.4479 | 112.5636
30.309999 | 21234.291 | 21160.91 | 20750.32 | 73.38148 | 298.1654 | 112.4201
30.32 | 21424.0273 | 21168.95 | 20757.78 | 255.0792 | 298.8857 | 112.2794
30.33 | 21329.6992 | 21177.01 | 20765.26 | 152.6845 | 299.6088 | 112.1415
30.34 | 21450.1289 | 21185.11 | 20772.77 | 265.0193 | 300.3345 | 112.0065
30.35 | 21018.7266 | 21193.23 | 20780.3 | -174.5066 | 301.0631 | 111.8742
30.360001 | 20627.209 | 21201.39 | 20787.85 | -574.1768 | 301.7946 | 111.7447
30.370001 | 20567.9766 | 21209.57 | 20795.42 | -641.5893 | 302.5288 | 111.618
30.379999 | 20770.6934 | 21217.77 | 20803.01 | -447.0792 | 303.2656 | 111.4941
30.389999 | 20371.873 | 21226.01 | 20810.63 | -854.1361 | 304.0054 | 111.3729
30.4 | 20282.7402 | 21234.27 | 20818.27 | -951.5342 | 304.7482 | 111.2545
30.41 | 21202.1875 | 21242.57 | 20825.93 | -40.3793 | 305.4938 | 111.1388
30.42 | 21199.1738 | 21250.89 | 20833.62 | -51.71328 | 306.2422 | 111.0257
30.43 | 20673.9668 | 21259.24 | 20841.33 | -585.2683 | 306.9936 | 110.9154
30.440001 | 20339.1641 | 21267.61 | 20849.06 | -928.4476 | 307.7479 | 110.8078
30.450001 | 21214.834 | 21276.02 | 20856.81 | -61.18103 | 308.5051 | 110.7029
30.459999 | 21439.4102 | 21284.44 | 20864.58 | 154.966 | 309.2651 | 110.6006
30.469999 | 21234.8242 | 21292.9 | 20872.37 | -58.0783 | 310.0282 | 110.501
30.48 | 20671.7793 | 21301.39 | 20880.19 | -629.6097 | 310.7943 | 110.404
30.49 | 20162.1133 | 21309.9 | 20888.03 | -1147.788 | 311.5633 | 110.3097
30.5 | 19817.6523 | 21318.44 | 20895.89 | -1500.79 | 312.3355 | 110.218
30.51 | 20489.9258 | 21327.01 | 20903.77 | -837.0833 | 313.1105 | 110.1289
30.52 | 21223.4141 | 21335.6 | 20911.67 | -112.1892 | 313.8887 | 110.0424
30.530001 | 20707.7949 | 21344.23 | 20919.6 | -636.4304 | 314.67 | 109.9585
30.540001 | 20853.8613 | 21352.87 | 20927.54 | -499.0119 | 315.4543 | 109.8772
30.549999 | 20599.3301 | 21361.55 | 20935.51 | -762.216 | 316.2415 | 109.7984
30.559999 | 20961.2148 | 21370.25 | 20943.49 | -409.0326 | 317.0319 | 109.7222
30.57 | 21207.8945 | 21378.98 | 20951.5 | -171.0816 | 317.8255 | 109.6485
30.58 | 20987.0293 | 21387.73 | 20959.53 | -400.7013 | 318.6224 | 109.5773
30.59 | 20657.3301 | 21396.51 | 20967.58 | -739.1812 | 319.4221 | 109.5086
30.6 | 20427.3984 | 21405.32 | 20975.65 | -977.9201 | 320.2253 | 109.4425
30.610001 | 20737.7578 | 21414.15 | 20983.74 | -676.3948 | 321.0316 | 109.3787
30.620001 | 21334.4219 | 21423.01 | 20991.85 | -88.59019 | 321.841 | 109.3175
30.629999 | 21337.1562 | 21431.9 | 20999.98 | -94.73962 | 322.6535 | 109.2588
30.639999 | 20431.4141 | 21440.81 | 21008.14 | -1009.393 | 323.4694 | 109.2024
30.65 | 20911.082 | 21449.75 | 21016.31 | -538.6635 | 324.2887 | 109.1485
30.66 | 20705.6855 | 21458.71 | 21024.5 | -753.0232 | 325.1112 | 109.097
30.67 | 20299.5859 | 21467.7 | 21032.71 | -1168.112 | 325.9369 | 109.0479
30.68 | 20284.8809 | 21476.71 | 21040.94 | -1191.831 | 326.766 | 109.0012
30.690001 | 20345.3105 | 21485.75 | 21049.2 | -1140.442 | 327.5984 | 108.9568
30.700001 | 20129.6523 | 21494.82 | 21057.47 | -1365.166 | 328.4342 | 108.9147
30.709999 | 19963.2637 | 21503.91 | 21065.76 | -1540.643 | 329.273 | 108.875
30.719999 | 20673.7246 | 21513.02 | 21074.07 | -839.2983 | 330.1155 | 108.8376
30.73 | 21090.5059 | 21522.16 | 21082.4 | -431.6591 | 330.9615 | 108.8025
30.74 | 21547.2402 | 21531.33 | 21090.75 | 15.90916 | 331.8107 | 108.7697
30.75 | 21339.1934 | 21540.52 | 21099.12 | -201.329 | 332.6636 | 108.7391
30.76 | 20468.0879 | 21549.74 | 21107.51 | -1081.65 | 333.5197 | 108.7107
30.77 | 20600 | 21558.98 | 21115.92 | -958.9792 | 334.3795 | 108.6846
30.780001 | 20601.5059 | 21568.25 | 21124.34 | -966.7398 | 335.2427 | 108.6606
30.790001 | 20801.0918 | 21577.54 | 21132.79 | -776.444 | 336.1094 | 108.6388
30.799999 | 20982.3809 | 21586.85 | 21141.25 | -604.4677 | 336.9794 | 108.6192
30.809999 | 20766.6191 | 21596.19 | 21149.73 | -829.5686 | 337.8532 | 108.6017
30.82 | 20750.0625 | 21605.55 | 21158.24 | -855.4894 | 338.7305 | 108.5863
30.83 | 20799.9844 | 21614.94 | 21166.76 | -814.9553 | 339.6116 | 108.573
30.84 | 20350.8457 | 21624.35 | 21175.29 | -1273.506 | 340.496 | 108.5617
30.85 | 19934.7695 | 21633.79 | 21183.85 | -1699.018 | 341.3843 | 108.5525
30.860001 | 21276.5645 | 21643.25 | 21192.43 | -366.6835 | 342.2762 | 108.5453
30.870001 | 21101.207 | 21652.73 | 21201.02 | -551.5246 | 343.1717 | 108.5401
30.879999 | 21017.3457 | 21662.24 | 21209.63 | -644.8914 | 344.0707 | 108.5369
30.889999 | 21264.2383 | 21671.77 | 21218.26 | -407.5298 | 344.9737 | 108.5356
30.9 | 21035.9668 | 21681.32 | 21226.91 | -645.3568 | 345.8804 | 108.5362
30.91 | 21000.4277 | 21690.9 | 21235.57 | -690.474 | 346.7908 | 108.5386
30.92 | 20950.7207 | 21700.5 | 21244.26 | -749.7824 | 347.705 | 108.543
30.93 | 20097.1855 | 21710.13 | 21252.96 | -1612.942 | 348.623 | 108.5491
30.940001 | 20001.4629 | 21719.78 | 21261.67 | -1718.314 | 349.5449 | 108.557
30.950001 | 21029.9277 | 21729.45 | 21270.41 | -699.5197 | 350.4705 | 108.5668
30.959999 | 21604.9473 | 21739.14 | 21279.16 | -134.1919 | 351.3998 | 108.5782
30.969999 | 21290.75 | 21748.86 | 21287.93 | -458.106 | 352.3332 | 108.5913
30.98 | 21527.3789 | 21758.6 | 21296.72 | -231.2175 | 353.2706 | 108.6062
30.99 | 21533.334 | 21768.36 | 21305.52 | -235.0244 | 354.2117 | 108.6226
31 | 20835.9785 | 21778.14 | 21314.35 | -942.1647 | 355.157 | 108.6407
31.01 | 20978.582 | 21787.95 | 21323.18 | -809.3681 | 356.106 | 108.6603
31.02 | 20740.8535 | 21797.78 | 21332.04 | -1056.926 | 357.0592 | 108.6814
31.030001 | 19990.9258 | 21807.63 | 21340.91 | -1816.706 | 358.0164 | 108.7041
31.040001 | 20450.0625 | 21817.51 | 21349.8 | -1367.444 | 358.9776 | 108.7281
31.049999 | 21496.2422 | 21827.4 | 21358.7 | -331.1577 | 359.9427 | 108.7537
31.059999 | 21179.9902 | 21837.32 | 21367.63 | -657.3274 | 360.912 | 108.7806
31.07 | 21695.8203 | 21847.26 | 21376.56 | -151.4377 | 361.8854 | 108.8088
31.08 | 21684.6484 | 21857.22 | 21385.52 | -172.571 | 362.8631 | 108.8384
31.09 | 20980.0918 | 21867.2 | 21394.49 | -887.1103 | 363.8447 | 108.8692
31.1 | 21029.7832 | 21877.21 | 21403.47 | -847.4233 | 364.8308 | 108.9012
31.110001 | 21272.293 | 21887.23 | 21412.48 | -614.9402 | 365.8209 | 108.9345
31.120001 | 21092.4785 | 21897.28 | 21421.5 | -804.8016 | 366.8153 | 108.9689
31.129999 | 21273.875 | 21907.35 | 21430.53 | -633.4712 | 367.8136 | 109.0043
31.139999 | 21251.6289 | 21917.44 | 21439.58 | -665.8064 | 368.8165 | 109.0408
31.15 | 20680.252 | 21927.55 | 21448.64 | -1247.294 | 369.8238 | 109.0784
31.16 | 20539.3984 | 21937.68 | 21457.73 | -1398.279 | 370.8352 | 109.1169
31.17 | 20833.043 | 21947.83 | 21466.82 | -1114.786 | 371.8511 | 109.1563
31.18 | 20881.4961 | 21958 | 21475.93 | -1076.505 | 372.8713 | 109.1966
31.190001 | 21952.4355 | 21968.19 | 21485.06 | -15.7592 | 373.896 | 109.2378
31.200001 | 20996.4258 | 21978.41 | 21494.2 | -981.982 | 374.925 | 109.2797
31.209999 | 20337.875 | 21988.64 | 21503.36 | -1650.764 | 375.9582 | 109.3224
31.219999 | 21160.416 | 21998.89 | 21512.53 | -838.4764 | 376.9962 | 109.3657
31.23 | 21450.9355 | 22009.17 | 21521.72 | -558.2314 | 378.0388 | 109.4097
31.24 | 21279.5645 | 22019.46 | 21530.92 | -739.8956 | 379.0856 | 109.4543
31.25 | 21967.127 | 22029.77 | 21540.14 | -62.64643 | 380.1373 | 109.4995
31.26 | 22063.2852 | 22040.11 | 21549.37 | 23.17906 | 381.1933 | 109.5451
31.27 | 21880.502 | 22050.46 | 21558.61 | -169.9568 | 382.2542 | 109.5912
31.280001 | 21324.5996 | 22060.83 | 21567.87 | -736.2321 | 383.3197 | 109.6378
31.290001 | 21113.2559 | 22071.22 | 21577.15 | -957.967 | 384.3898 | 109.6846
31.299999 | 21331.5332 | 22081.63 | 21586.44 | -750.098 | 385.4642 | 109.7318
31.309999 | 21365.4102 | 22092.06 | 21595.74 | -726.6506 | 386.5436 | 109.7792
31.32 | 21105.1465 | 22102.51 | 21605.06 | -997.3638 | 387.6278 | 109.8268
31.33 | 20883.6855 | 22112.98 | 21614.39 | -1229.293 | 388.717 | 109.8746
31.34 | 20468.0488 | 22123.46 | 21623.73 | -1655.415 | 389.8106 | 109.9225
31.35 | 20418.0273 | 22133.97 | 21633.09 | -1715.942 | 390.9094 | 109.9705
31.360001 | 20982.0039 | 22144.49 | 21642.46 | -1162.49 | 392.0129 | 110.0185
31.370001 | 21323.1465 | 22155.04 | 21651.85 | -831.8892 | 393.1212 | 110.0664
31.379999 | 21532.7285 | 22165.59 | 21661.25 | -632.8653 | 394.2343 | 110.1143
31.389999 | 21397.9863 | 22176.17 | 21670.66 | -778.186 | 395.3524 | 110.162
31.4 | 21413.6836 | 22186.77 | 21680.08 | -773.0864 | 396.4758 | 110.2096
31.41 | 22022.6387 | 22197.38 | 21689.52 | -174.7459 | 397.604 | 110.2569
31.42 | 21342.291 | 22208.02 | 21698.98 | -865.7262 | 398.7372 | 110.3039
31.43 | 21236.4727 | 22218.67 | 21708.44 | -982.1947 | 399.8754 | 110.3507
31.440001 | 21067.5488 | 22229.34 | 21717.92 | -1161.788 | 401.019 | 110.3971
31.450001 | 21516.4043 | 22240.02 | 21727.41 | -723.6178 | 402.1675 | 110.4431
31.459999 | 21731.8789 | 22250.72 | 21736.91 | -518.844 | 403.3209 | 110.4886
31.469999 | 21060.3086 | 22261.44 | 21746.43 | -1201.135 | 404.4797 | 110.5337
31.48 | 21372.4824 | 22272.18 | 21755.96 | -899.6998 | 405.644 | 110.5782
31.49 | 21640.7852 | 22282.94 | 21765.5 | -642.1517 | 406.8131 | 110.6222
31.5 | 21383.2754 | 22293.71 | 21775.06 | -910.4336 | 407.9879 | 110.6656
31.51 | 21900.9043 | 22304.5 | 21784.62 | -403.5935 | 409.1676 | 110.7083
31.52 | 21238.3633 | 22315.3 | 21794.2 | -1076.94 | 410.3531 | 110.7503
31.530001 | 20734.5547 | 22326.13 | 21803.79 | -1591.573 | 411.5438 | 110.7917
31.540001 | 21260.9766 | 22336.97 | 21813.39 | -1075.99 | 412.7398 | 110.8323
31.549999 | 21555.1133 | 22347.82 | 21823.01 | -792.707 | 413.9411 | 110.8721
31.559999 | 21406.2207 | 22358.69 | 21832.63 | -952.472 | 415.148 | 110.9111
31.57 | 21619.0684 | 22369.58 | 21842.27 | -750.5141 | 416.3605 | 110.9492
31.58 | 21650 | 22380.49 | 21851.92 | -730.4879 | 417.5788 | 110.9865
31.59 | 21943.6289 | 22391.41 | 21861.58 | -447.7802 | 418.8021 | 111.0229
31.6 | 22027.3008 | 22402.35 | 21871.26 | -375.0461 | 420.0316 | 111.0584
31.610001 | 22018.7031 | 22413.3 | 21880.94 | -394.5985 | 421.2665 | 111.0929
31.620001 | 22498.584 | 22424.27 | 21890.64 | 74.31275 | 422.507 | 111.1265
31.629999 | 22552.0898 | 22435.25 | 21900.34 | 116.8351 | 423.7531 | 111.159
31.639999 | 21691.4512 | 22446.26 | 21910.06 | -754.8049 | 425.005 | 111.1906
31.65 | 21116.3691 | 22457.27 | 21919.79 | -1340.906 | 426.2631 | 111.2212
31.66 | 21107.998 | 22468.31 | 21929.53 | -1360.31 | 427.5267 | 111.2507
31.67 | 22303.5176 | 22479.36 | 21939.28 | -175.8386 | 428.7961 | 111.2792
31.68 | 21948.7637 | 22490.42 | 21949.04 | -541.6568 | 430.0716 | 111.3066
31.690001 | 21419.5879 | 22501.5 | 21958.82 | -1081.913 | 431.3529 | 111.3329
31.700001 | 21004.4961 | 22512.6 | 21968.6 | -1508.1 | 432.6402 | 111.3582
31.709999 | 21481.6914 | 22523.7 | 21978.39 | -1042.013 | 433.9332 | 111.3824
31.719999 | 21824.8594 | 22534.83 | 21988.19 | -709.9714 | 435.2325 | 111.4056
31.73 | 21064.8516 | 22545.97 | 21998.01 | -1481.122 | 436.5381 | 111.4276
31.74 | 20890.457 | 22557.13 | 22007.83 | -1666.673 | 437.8495 | 111.4486
31.75 | 21125.8594 | 22568.3 | 22017.67 | -1442.442 | 439.1673 | 111.4685
31.76 | 21422.9922 | 22579.49 | 22027.51 | -1156.496 | 440.491 | 111.4873
31.77 | 21466.666 | 22590.69 | 22037.36 | -1124.024 | 441.8213 | 111.5051
31.780001 | 21963.2637 | 22601.91 | 22047.23 | -638.6446 | 443.1578 | 111.5218
31.790001 | 21908.375 | 22613.14 | 22057.1 | -704.7653 | 444.5005 | 111.5375
31.799999 | 22194.3398 | 22624.38 | 22066.98 | -430.0452 | 445.8492 | 111.5521
31.809999 | 22292.332 | 22635.65 | 22076.88 | -343.3149 | 447.2047 | 111.5657
31.82 | 21497.166 | 22646.92 | 22086.78 | -1149.759 | 448.5665 | 111.5784
31.83 | 20787.6445 | 22658.22 | 22096.69 | -1870.572 | 449.9351 | 111.59
31.84 | 21441.1152 | 22669.52 | 22106.61 | -1228.408 | 451.3098 | 111.6007
31.85 | 21527.3047 | 22680.84 | 22116.54 | -1153.54 | 452.6914 | 111.6104
31.860001 | 21586.5723 | 22692.18 | 22126.48 | -1105.609 | 454.0795 | 111.6192
31.870001 | 21809.3301 | 22703.53 | 22136.43 | -894.2026 | 455.4741 | 111.6272
31.879999 | 21432.1191 | 22714.9 | 22146.39 | -1282.777 | 456.8751 | 111.6342
31.889999 | 21808.8145 | 22726.28 | 22156.35 | -917.4619 | 458.2832 | 111.6404
31.9 | 21955.5098 | 22737.67 | 22166.33 | -782.1629 | 459.6983 | 111.6459
31.91 | 21800.4453 | 22749.08 | 22176.31 | -948.6371 | 461.1199 | 111.6505
31.92 | 21739.0156 | 22760.51 | 22186.3 | -1021.491 | 462.5484 | 111.6544
31.93 | 21264.1367 | 22771.95 | 22196.3 | -1507.809 | 463.9838 | 111.6576
31.940001 | 21676.3066 | 22783.4 | 22206.31 | -1107.094 | 465.4262 | 111.6601
31.950001 | 21742.0879 | 22794.87 | 22216.33 | -1052.781 | 466.8756 | 111.662
31.959999 | 21623.5547 | 22806.35 | 22226.36 | -1182.795 | 468.3315 | 111.6632
31.969999 | 22366.998 | 22817.85 | 22236.39 | -450.8498 | 469.795 | 111.664
31.98 | 22369.2871 | 22829.36 | 22246.43 | -460.0742 | 471.2658 | 111.6642
31.99 | 22142.3086 | 22840.89 | 22256.48 | -698.5795 | 472.7433 | 111.6639
32 | 22045.5254 | 22852.43 | 22266.54 | -806.9045 | 474.2284 | 111.6632
32.009998 | 21843.0332 | 22863.98 | 22276.6 | -1020.951 | 475.7204 | 111.6621
32.02 | 21623.6289 | 22875.56 | 22286.68 | -1251.928 | 477.2202 | 111.6606
32.029999 | 22097.8984 | 22887.14 | 22296.76 | -789.2428 | 478.7268 | 111.6589
32.040001 | 21946.3594 | 22898.74 | 22306.85 | -952.3842 | 480.2414 | 111.6569
32.049999 | 21667.502 | 22910.36 | 22316.94 | -1242.854 | 481.7628 | 111.6547
32.060001 | 21535.8848 | 22921.99 | 22327.04 | -1386.103 | 483.2924 | 111.6523
32.07 | 22201.9941 | 22933.63 | 22337.15 | -731.6364 | 484.8288 | 111.6498
32.080002 | 22916.5566 | 22945.29 | 22347.27 | -28.7352 | 486.3738 | 111.6472
32.09 | 21992.498 | 22956.96 | 22357.39 | -964.4646 | 487.9253 | 111.6446
32.099998 | 21746.6934 | 22968.65 | 22367.52 | -1221.955 | 489.485 | 111.6421
32.110001 | 21443.3086 | 22980.35 | 22377.66 | -1537.046 | 491.0529 | 111.6396
32.119999 | 21899.0098 | 22992.07 | 22387.8 | -1093.06 | 492.6278 | 111.6373
32.130001 | 21648.1328 | 23003.8 | 22397.96 | -1355.672 | 494.2113 | 111.6351
32.139999 | 21656.0547 | 23015.55 | 22408.11 | -1359.494 | 495.802 | 111.6332
32.150002 | 21855.3379 | 23027.31 | 22418.28 | -1171.976 | 497.4016 | 111.6315
32.16 | 22731.9316 | 23039.09 | 22428.45 | -307.1567 | 499.0083 | 111.6302
32.169998 | 22146.0527 | 23050.88 | 22438.62 | -904.8245 | 500.6231 | 111.6292
32.18 | 21854.4121 | 23062.69 | 22448.81 | -1208.273 | 502.2466 | 111.6287
32.189999 | 22043.3789 | 23074.5 | 22459 | -1031.126 | 503.8777 | 111.6286
32.200001 | 21968.9805 | 23086.34 | 22469.2 | -1117.362 | 505.5178 | 111.6291
32.209999 | 21854.877 | 23098.19 | 22479.4 | -1243.314 | 507.1653 | 111.6302
32.220001 | 22029.0898 | 23110.06 | 22489.6 | -1080.969 | 508.8219 | 111.6319
32.23 | 22369.875 | 23121.94 | 22499.82 | -752.0626 | 510.4864 | 111.6342
32.240002 | 22138.0293 | 23133.83 | 22510.04 | -995.8055 | 512.1596 | 111.6373
32.25 | 22062.9727 | 23145.74 | 22520.26 | -1082.77 | 513.8411 | 111.6411
32.259998 | 22170.2441 | 23157.67 | 22530.49 | -987.4209 | 515.531 | 111.6458
32.27 | 21773.5938 | 23169.61 | 22540.73 | -1396.013 | 517.2301 | 111.6514
32.279999 | 21147.0723 | 23181.56 | 22550.97 | -2034.488 | 518.9373 | 111.6578
32.290001 | 21772.1895 | 23193.53 | 22561.21 | -1421.343 | 520.6539 | 111.6652
32.299999 | 22012.8438 | 23205.51 | 22571.46 | -1192.671 | 522.3785 | 111.6736
32.310001 | 22362.7598 | 23217.52 | 22581.72 | -854.7571 | 524.1128 | 111.6831
32.32 | 22223.6094 | 23229.53 | 22591.98 | -1005.921 | 525.8554 | 111.6937
32.330002 | 22392.5664 | 23241.56 | 22602.25 | -848.9962 | 527.6076 | 111.7054
32.34 | 22912.5996 | 23253.6 | 22612.52 | -341.0054 | 529.368 | 111.7183
32.349998 | 23189.8672 | 23265.66 | 22622.79 | -75.79521 | 531.1376 | 111.7324
32.360001 | 22662.3105 | 23277.74 | 22633.08 | -615.4303 | 532.9171 | 111.7478
32.369999 | 22318.707 | 23289.83 | 22643.36 | -971.1213 | 534.705 | 111.7646
32.380001 | 22001.2715 | 23301.94 | 22653.65 | -1300.665 | 536.5031 | 111.7826
32.389999 | 21752.709 | 23314.05 | 22663.94 | -1561.345 | 538.3096 | 111.8021
32.400002 | 22606.2168 | 23326.19 | 22674.24 | -719.9763 | 540.1266 | 111.823
32.41 | 22887.4395 | 23338.34 | 22684.54 | -450.9017 | 541.9521 | 111.8454
32.419998 | 22732.916 | 23350.5 | 22694.85 | -617.5887 | 543.7872 | 111.8693
32.43 | 22570.752 | 23362.69 | 22705.16 | -791.9361 | 545.6325 | 111.8948
32.439999 | 22483.4004 | 23374.88 | 22715.47 | -891.4826 | 547.487 | 111.9218
32.450001 | 22080.4805 | 23387.1 | 22725.79 | -1306.616 | 549.3518 | 111.9505
32.459999 | 22124.0469 | 23399.32 | 22736.11 | -1275.274 | 551.2257 | 111.9808
32.470001 | 22505.8926 | 23411.57 | 22746.44 | -905.6732 | 553.1103 | 112.0128
32.48 | 22220.4941 | 23423.82 | 22756.77 | -1203.328 | 555.0042 | 112.0466
32.490002 | 21700.3379 | 23436.1 | 22767.11 | -1735.759 | 556.9085 | 112.0821
32.5 | 21603.6543 | 23448.38 | 22777.44 | -1844.728 | 558.8226 | 112.1195
32.509998 | 21739.6992 | 23460.68 | 22787.78 | -1720.984 | 560.7467 | 112.1586
32.52 | 21979.7734 | 23473 | 22798.12 | -1493.231 | 562.6817 | 112.1996
32.529999 | 22515.5684 | 23485.34 | 22808.47 | -969.7687 | 564.6263 | 112.2425
32.540001 | 22622.2031 | 23497.69 | 22818.82 | -875.486 | 566.5821 | 112.2874
32.549999 | 22209.5879 | 23510.05 | 22829.17 | -1300.464 | 568.5474 | 112.3342
32.560001 | 21969.2695 | 23522.43 | 22839.53 | -1553.165 | 570.5241 | 112.383
32.57 | 22358.5469 | 23534.83 | 22849.88 | -1176.282 | 572.5109 | 112.4338
32.580002 | 22940.9805 | 23547.24 | 22860.25 | -606.262 | 574.5089 | 112.4866
32.59 | 22724.9746 | 23559.67 | 22870.61 | -834.692 | 576.5168 | 112.5415
32.599998 | 22993.7773 | 23572.11 | 22880.97 | -578.329 | 578.5356 | 112.5984
32.610001 | 22644.0605 | 23584.57 | 22891.34 | -940.5071 | 580.5661 | 112.6576
32.619999 | 22341.8164 | 23597.04 | 22901.71 | -1255.222 | 582.6066 | 112.7188
32.630001 | 22264.0156 | 23609.53 | 22912.09 | -1345.514 | 584.6593 | 112.7823
32.639999 | 22106.3711 | 23622.03 | 22922.46 | -1515.66 | 586.722 | 112.8479
32.650002 | 22372.4727 | 23634.56 | 22932.84 | -1262.082 | 588.7973 | 112.9157
32.66 | 22523.8359 | 23647.09 | 22943.22 | -1123.252 | 590.8825 | 112.9858
32.669998 | 22140.8945 | 23659.64 | 22953.6 | -1518.742 | 592.9793 | 113.0581
32.68 | 22291.8613 | 23672.21 | 22963.98 | -1380.345 | 595.0882 | 113.1328
32.689999 | 22641.6406 | 23684.79 | 22974.37 | -1043.146 | 597.2081 | 113.2097
32.700001 | 22520.6621 | 23697.39 | 22984.76 | -1176.725 | 599.3403 | 113.289
32.709999 | 22138.5977 | 23710 | 22995.14 | -1571.401 | 601.4833 | 113.3706
32.720001 | 23169.5176 | 23722.63 | 23005.54 | -553.1132 | 603.639 | 113.4546
32.73 | 23321.332 | 23735.27 | 23015.93 | -413.9429 | 605.8061 | 113.541
32.740002 | 23113.0586 | 23747.94 | 23026.32 | -634.8796 | 607.9853 | 113.6298
32.75 | 22650.9199 | 23760.61 | 23036.72 | -1109.693 | 610.1763 | 113.721
32.759998 | 22944.7754 | 23773.3 | 23047.11 | -828.5273 | 612.3792 | 113.8146
32.77 | 22975.4668 | 23786.01 | 23057.51 | -810.5469 | 614.5951 | 113.9107
32.779999 | 22958.0488 | 23798.74 | 23067.9 | -840.6877 | 616.8226 | 114.0093
32.790001 | 23423.5352 | 23811.48 | 23078.31 | -387.9441 | 619.0634 | 114.1104
32.799999 | 23119.6445 | 23824.23 | 23088.7 | -704.5882 | 621.3156 | 114.214
32.810001 | 22703.9395 | 23837.01 | 23099.11 | -1133.068 | 623.5815 | 114.3201
32.82 | 22340.4902 | 23849.79 | 23109.51 | -1509.304 | 625.8594 | 114.4288
32.830002 | 22170.7402 | 23862.6 | 23119.91 | -1691.86 | 628.1507 | 114.5401
32.84 | 22917.5625 | 23875.42 | 23130.31 | -957.8551 | 630.4538 | 114.6539
32.849998 | 23152.3613 | 23888.25 | 23140.71 | -735.8898 | 632.77 | 114.7703
32.860001 | 22689.4219 | 23901.11 | 23151.12 | -1211.685 | 635.1002 | 114.8894
32.869999 | 22898.2754 | 23913.97 | 23161.52 | -1015.697 | 637.4426 | 115.011
32.880001 | 23355.8223 | 23926.86 | 23171.92 | -571.0366 | 639.7992 | 115.1353
32.889999 | 23370.0527 | 23939.76 | 23182.33 | -569.7038 | 642.1681 | 115.2623
32.900002 | 23214.9434 | 23952.68 | 23192.73 | -737.7336 | 644.5519 | 115.3919
32.91 | 23313.2656 | 23965.61 | 23203.13 | -652.3414 | 646.9478 | 115.5242
32.919998 | 23315.8262 | 23978.55 | 23213.54 | -662.7272 | 649.3575 | 115.6592
32.93 | 23552.752 | 23991.52 | 23223.94 | -438.769 | 651.7817 | 115.797
32.939999 | 23963.3379 | 24004.5 | 23234.34 | -41.16304 | 654.219 | 115.9374
32.950001 | 24055.3008 | 24017.5 | 23244.75 | 37.79942 | 656.6712 | 116.0806
32.959999 | 23353.2441 | 24030.51 | 23255.15 | -677.2687 | 659.1363 | 116.2265
32.970001 | 22872.0625 | 24043.55 | 23265.55 | -1171.484 | 661.6168 | 116.3752
32.98 | 22733.4121 | 24056.59 | 23275.95 | -1323.18 | 664.1107 | 116.5266
32.990002 | 23242.541 | 24069.66 | 23286.36 | -827.1166 | 666.6195 | 116.6809
33 | 23848.0684 | 24082.74 | 23296.76 | -234.6669 | 669.1423 | 116.8379
33.009998 | 23873.3926 | 24095.83 | 23307.15 | -222.4366 | 671.6794 | 116.9977
33.02 | 23558.0977 | 24108.95 | 23317.55 | -550.8473 | 674.2322 | 117.1605
33.029999 | 23674.6738 | 24122.07 | 23327.95 | -447.3995 | 676.7989 | 117.326
33.040001 | 23657.7207 | 24135.22 | 23338.35 | -477.5018 | 679.3815 | 117.4944
33.049999 | 23659.7656 | 24148.38 | 23348.74 | -488.6175 | 681.9781 | 117.6656
33.060001 | 23700 | 24161.57 | 23359.14 | -461.5657 | 684.5909 | 117.8397
33.07 | 24145.582 | 24174.76 | 23369.53 | -29.1793 | 687.2183 | 118.0167
33.080002 | 24437.5449 | 24187.98 | 23379.92 | 249.5672 | 689.8617 | 118.1967
33.09 | 23503.9727 | 24201.21 | 23390.31 | -697.2329 | 692.5196 | 118.3795
33.099998 | 22778.2988 | 24214.45 | 23400.69 | -1436.152 | 695.1932 | 118.5652
33.110001 | 23140.3594 | 24227.72 | 23411.08 | -1087.36 | 697.8836 | 118.7539
33.119999 | 23657.7656 | 24241 | 23421.46 | -583.2324 | 700.5886 | 118.9455
33.130001 | 23607.1348 | 24254.3 | 23431.85 | -647.1647 | 703.3109 | 119.1402
33.139999 | 24184.1074 | 24267.61 | 23442.23 | -83.50536 | 706.048 | 119.3377
33.150002 | 23905.5195 | 24280.95 | 23452.61 | -375.4308 | 708.8031 | 119.5383
33.16 | 23395.0371 | 24294.3 | 23462.98 | -899.261 | 711.5728 | 119.7418
33.169998 | 23295.4414 | 24307.66 | 23473.36 | -1012.222 | 714.3592 | 119.9484
33.18 | 23399.791 | 24321.05 | 23483.73 | -921.2603 | 717.163 | 120.158
33.189999 | 23255.4336 | 24334.45 | 23494.1 | -1079.019 | 719.9828 | 120.3706
33.200001 | 23544.2441 | 24347.88 | 23504.47 | -803.6316 | 722.8204 | 120.5864
33.209999 | 23531.0781 | 24361.31 | 23514.83 | -830.2327 | 725.6738 | 120.8051
33.220001 | 23509.1562 | 24374.77 | 23525.2 | -865.613 | 728.5456 | 121.0269
33.23 | 23719.3086 | 24388.24 | 23535.56 | -668.9327 | 731.4339 | 121.2518
33.240002 | 23497.4082 | 24401.73 | 23545.92 | -904.3266 | 734.3399 | 121.4799
33.25 | 23483.207 | 24415.24 | 23556.27 | -932.0345 | 737.263 | 121.711
33.259998 | 24164.7949 | 24428.77 | 23566.62 | -263.9709 | 740.2035 | 121.9452
33.27 | 23833.0527 | 24442.31 | 23576.97 | -609.2608 | 743.1629 | 122.1826
33.279999 | 23478.6602 | 24455.88 | 23587.31 | -977.2149 | 746.1392 | 122.4232
33.290001 | 24021.7031 | 24469.46 | 23597.66 | -447.7562 | 749.1348 | 122.6669
33.299999 | 24066.0176 | 24483.06 | 23607.99 | -417.0383 | 752.1471 | 122.9138
33.310001 | 23992.3027 | 24496.68 | 23618.33 | -504.3739 | 755.1793 | 123.1639
33.32 | 24244.3789 | 24510.31 | 23628.67 | -265.9327 | 758.2291 | 123.4172
33.330002 | 24244.207 | 24523.97 | 23639 | -279.7622 | 761.2985 | 123.6738
33.34 | 24136.127 | 24537.64 | 23649.32 | -401.5127 | 764.3852 | 123.9336
33.349998 | 24025.2793 | 24551.33 | 23659.64 | -526.0499 | 767.4912 | 124.1965
33.360001 | 24189.498 | 24565.04 | 23669.96 | -375.5458 | 770.6175 | 124.4629
33.369999 | 24353.5391 | 24578.77 | 23680.28 | -225.2315 | 773.7615 | 124.7325
33.380001 | 24034.0977 | 24592.52 | 23690.59 | -558.4243 | 776.9265 | 125.0054
33.389999 | 23334.1504 | 24606.29 | 23700.9 | -1272.136 | 780.1095 | 125.2816
33.400002 | 23227.2344 | 24620.08 | 23711.2 | -1392.843 | 783.3138 | 125.5612
33.41 | 23986.7656 | 24633.88 | 23721.5 | -647.1153 | 786.537 | 125.844
33.419998 | 24729.2129 | 24647.7 | 23731.79 | 81.50948 | 789.7799 | 126.1302
33.43 | 24760.9355 | 24661.55 | 23742.09 | 99.38471 | 793.0441 | 126.4199
33.439999 | 24851.6914 | 24675.41 | 23752.37 | 176.2781 | 796.3276 | 126.7129
33.450001 | 24792.1016 | 24689.3 | 23762.66 | 102.8016 | 799.6329 | 127.0094
33.459999 | 24442.6348 | 24703.2 | 23772.93 | -260.5658 | 802.9573 | 127.3092
33.470001 | 24467.4355 | 24717.13 | 23783.21 | -249.6913 | 806.3042 | 127.6126
33.48 | 24878.0469 | 24731.07 | 23793.48 | 146.9782 | 809.671 | 127.9193
33.490002 | 24691.3984 | 24745.03 | 23803.75 | -53.63657 | 813.0601 | 128.2296
33.5 | 24289.6172 | 24759.02 | 23814 | -469.3984 | 816.4691 | 128.5433
33.509998 | 24433.9434 | 24773.02 | 23824.26 | -339.0732 | 819.8996 | 128.8605
33.52 | 24609.7227 | 24787.04 | 23834.51 | -177.3208 | 823.3532 | 129.1813
33.529999 | 24674.8477 | 24801.09 | 23844.75 | -126.2388 | 826.8274 | 129.5056
33.540001 | 24590.9375 | 24815.15 | 23855 | -224.2172 | 830.325 | 129.8336
33.549999 | 24413.1855 | 24829.24 | 23865.23 | -416.0523 | 833.8433 | 130.1651
33.560001 | 24802.1758 | 24843.35 | 23875.46 | -41.17192 | 837.3857 | 130.5002
33.57 | 24941.4258 | 24857.47 | 23885.69 | 83.95149 | 840.9496 | 130.8389
33.580002 | 24713.8691 | 24871.63 | 23895.91 | -157.7573 | 844.5373 | 131.1814
33.59 | 24669.0898 | 24885.79 | 23906.12 | -216.7041 | 848.1465 | 131.5274
33.599998 | 24921.3164 | 24899.98 | 23916.33 | 21.33357 | 851.7789 | 131.877
33.610001 | 24815.1797 | 24914.2 | 23926.53 | -99.02055 | 855.4363 | 132.2306
33.619999 | 24420.0957 | 24928.43 | 23936.73 | -508.3365 | 859.1154 | 132.5877
33.630001 | 24934.9219 | 24942.69 | 23946.92 | -7.770094 | 862.82 | 132.9487
33.639999 | 25047.1953 | 24956.97 | 23957.11 | 90.22756 | 866.5467 | 133.3133
33.650002 | 24872.1055 | 24971.27 | 23967.29 | -99.16713 | 870.2993 | 133.6819
33.66 | 24676.2793 | 24985.59 | 23977.46 | -309.3142 | 874.0753 | 134.0541
33.669998 | 24786.3125 | 24999.94 | 23987.63 | -213.6237 | 877.8753 | 134.4302
33.68 | 25310.8672 | 25014.31 | 23997.8 | 296.5601 | 881.7013 | 134.8103
33.689999 | 25442.3359 | 25028.7 | 24007.95 | 413.6397 | 885.551 | 135.1941
33.700001 | 25235.0762 | 25043.11 | 24018.1 | 191.9634 | 889.4273 | 135.5819
33.709999 | 25504.7793 | 25057.55 | 24028.25 | 447.2328 | 893.3273 | 135.9736
33.720001 | 25641.5723 | 25072.01 | 24038.39 | 569.5629 | 897.2546 | 136.3693
33.73 | 25619.4727 | 25086.49 | 24048.52 | 532.9816 | 901.2064 | 136.7689
33.740002 | 25460.0488 | 25101 | 24058.64 | 359.0478 | 905.1856 | 137.1726
33.75 | 25195.1621 | 25115.53 | 24068.76 | 79.63376 | 909.189 | 137.5802
33.759998 | 25058.8574 | 25130.08 | 24078.87 | -71.22236 | 913.2191 | 137.9917
33.77 | 25228.7363 | 25144.66 | 24088.98 | 84.07548 | 917.2772 | 138.4076
33.779999 | 25415.2051 | 25159.26 | 24099.07 | 255.9436 | 921.3608 | 138.8274
33.790001 | 25345.7695 | 25173.89 | 24109.17 | 171.878 | 925.4732 | 139.2515
33.799999 | 24759.207 | 25188.54 | 24119.25 | -429.3328 | 929.6108 | 139.6795
33.810001 | 24282.0234 | 25203.22 | 24129.33 | -921.1956 | 933.7781 | 140.1119
33.82 | 24589.3242 | 25217.92 | 24139.4 | -628.5945 | 937.9717 | 140.5484
33.830002 | 24723.668 | 25232.65 | 24149.46 | -508.9799 | 942.1947 | 140.9892
33.84 | 24368.2832 | 25247.4 | 24159.52 | -879.1131 | 946.4439 | 141.4342
33.849998 | 24708.7695 | 25262.17 | 24169.57 | -553.401 | 950.722 | 141.8833
33.860001 | 25493.4922 | 25276.98 | 24179.61 | 216.5147 | 955.0306 | 142.337
33.869999 | 25934.5586 | 25291.8 | 24189.64 | 642.7556 | 959.366 | 142.7949
33.880001 | 25951.166 | 25306.66 | 24199.67 | 644.5053 | 963.7327 | 143.2573
33.889999 | 25622.4707 | 25321.54 | 24209.69 | 300.9321 | 968.1267 | 143.7239
33.900002 | 25249.3574 | 25336.45 | 24219.7 | -87.09298 | 972.5526 | 144.1952
33.91 | 25432.7539 | 25351.38 | 24229.7 | 81.37167 | 977.0071 | 144.6707
33.919998 | 25462.5605 | 25366.34 | 24239.7 | 96.21994 | 981.4913 | 145.1507
33.93 | 25191.3145 | 25381.33 | 24249.69 | -190.0173 | 986.0075 | 145.6353
33.939999 | 25365.1914 | 25396.35 | 24259.67 | -31.15433 | 990.5529 | 146.1244
33.950001 | 25593.7754 | 25411.39 | 24269.64 | 182.3832 | 995.1311 | 146.6182
33.959999 | 25365.8887 | 25426.46 | 24279.61 | -60.57159 | 999.7386 | 147.1165
33.970001 | 25314.6074 | 25441.56 | 24289.56 | -126.9552 | 1004.38 | 147.6195
33.98 | 25619.375 | 25456.69 | 24299.51 | 162.6862 | 1009.051 | 148.1272
33.990002 | 25742.2676 | 25471.85 | 24309.45 | 270.4195 | 1013.756 | 148.6396
34 | 25732.6328 | 25487.03 | 24319.38 | 245.6032 | 1018.491 | 149.1566
34.009998 | 26395.6465 | 25502.24 | 24329.3 | 893.406 | 1023.259 | 149.6784
34.02 | 26609.918 | 25517.49 | 24339.22 | 1092.431 | 1028.061 | 150.2052
34.029999 | 25896.8066 | 25532.76 | 24349.13 | 364.0494 | 1032.895 | 150.7366
34.040001 | 25919.2051 | 25548.06 | 24359.03 | 371.1424 | 1037.765 | 151.2731
34.049999 | 26350.8906 | 25563.39 | 24368.91 | 787.4987 | 1042.665 | 151.8144
34.060001 | 26541.7891 | 25578.76 | 24378.79 | 963.0316 | 1047.603 | 152.3607
34.07 | 26816.6426 | 25594.15 | 24388.66 | 1222.493 | 1052.573 | 152.912
34.080002 | 26850.623 | 25609.58 | 24398.53 | 1241.047 | 1057.579 | 153.4683
34.09 | 26434.6641 | 25625.03 | 24408.38 | 809.6362 | 1062.617 | 154.0295
34.099998 | 26431.3496 | 25640.51 | 24418.22 | 790.8383 | 1067.692 | 154.5958
34.110001 | 26435.9707 | 25656.03 | 24428.06 | 779.9372 | 1072.803 | 155.1675
34.119999 | 26085.3594 | 25671.58 | 24437.89 | 413.7796 | 1077.949 | 155.7441
34.130001 | 25884.5469 | 25687.16 | 24447.71 | 197.382 | 1083.132 | 156.3262
34.139999 | 25906.3887 | 25702.78 | 24457.51 | 203.6129 | 1088.35 | 156.9132
34.150002 | 26487.8828 | 25718.43 | 24467.31 | 769.4556 | 1093.607 | 157.5058
34.16 | 26837.875 | 25734.1 | 24477.1 | 1103.77 | 1098.9 | 158.1035
34.169998 | 26472.7188 | 25749.81 | 24486.88 | 722.9039 | 1104.229 | 158.7065
34.18 | 26210.2754 | 25765.56 | 24496.65 | 444.7105 | 1109.598 | 159.3152
34.189999 | 26398.959 | 25781.34 | 24506.41 | 617.6152 | 1115.003 | 159.9291
34.200001 | 26906.8418 | 25797.16 | 24516.16 | 1109.68 | 1120.449 | 160.5487
34.209999 | 26727.7266 | 25813.01 | 24525.9 | 914.7184 | 1125.931 | 161.1736
34.220001 | 26082.9316 | 25828.9 | 24535.64 | 254.0357 | 1131.454 | 161.8042
34.23 | 25987.2363 | 25844.81 | 24545.36 | 142.4223 | 1137.015 | 162.4404
34.240002 | 25909.4141 | 25860.77 | 24555.07 | 48.64167 | 1142.618 | 163.0823
34.25 | 26134.3262 | 25876.76 | 24564.77 | 257.5664 | 1148.258 | 163.7297
34.259998 | 26796.3828 | 25892.78 | 24574.46 | 903.5993 | 1153.939 | 164.3828
34.27 | 27173.2715 | 25908.85 | 24584.15 | 1264.422 | 1159.663 | 165.0421
34.279999 | 27256.3379 | 25924.95 | 24593.82 | 1331.39 | 1165.426 | 165.7069
34.290001 | 27468.9824 | 25941.09 | 24603.48 | 1527.894 | 1171.232 | 166.3777
34.299999 | 27600.6836 | 25957.26 | 24613.13 | 1643.424 | 1177.078 | 167.0543
34.310001 | 27286.9531 | 25973.48 | 24622.77 | 1313.477 | 1182.969 | 167.737
34.32 | 27456.7754 | 25989.73 | 24632.4 | 1467.05 | 1188.9 | 168.4256
34.330002 | 27616.8281 | 26006.02 | 24642.02 | 1610.81 | 1194.877 | 169.1204
34.34 | 27377.5234 | 26022.34 | 24651.63 | 1355.181 | 1200.893 | 169.8211
34.349998 | 27050.2188 | 26038.71 | 24661.22 | 1011.512 | 1206.954 | 170.528
34.360001 | 26658.4238 | 26055.12 | 24670.81 | 603.3055 | 1213.062 | 171.2413
34.369999 | 26700.1309 | 26071.56 | 24680.39 | 628.5693 | 1219.211 | 171.9606
34.380001 | 27181.3125 | 26088.05 | 24689.96 | 1093.26 | 1225.408 | 172.6865
34.389999 | 27671.0684 | 26104.58 | 24699.51 | 1566.491 | 1231.647 | 173.4184
34.400002 | 27212.0098 | 26121.15 | 24709.06 | 1090.859 | 1237.935 | 174.1571
34.41 | 26549.1855 | 26137.76 | 24718.59 | 411.4267 | 1244.267 | 174.9018
34.419998 | 27103.0332 | 26154.41 | 24728.11 | 948.6249 | 1250.645 | 175.6531
34.43 | 26887.5547 | 26171.11 | 24737.62 | 716.4484 | 1257.072 | 176.4113
34.439999 | 26822.0391 | 26187.84 | 24747.12 | 634.1974 | 1263.544 | 177.1758
34.450001 | 27794.9355 | 26204.63 | 24756.61 | 1590.31 | 1270.066 | 177.9471
34.459999 | 27999.9414 | 26221.45 | 24766.09 | 1778.495 | 1276.634 | 178.7249
34.470001 | 27683.334 | 26238.32 | 24775.56 | 1445.016 | 1283.253 | 179.5097
34.48 | 28004.7402 | 26255.23 | 24785.01 | 1749.511 | 1289.919 | 180.3012
34.490002 | 28336.5898 | 26272.19 | 24794.45 | 2064.4 | 1296.636 | 181.0997
34.5 | 28436.4668 | 26289.19 | 24803.88 | 2147.278 | 1303.4 | 181.9049
34.509998 | 28866.2852 | 26306.23 | 24813.3 | 2560.052 | 1310.215 | 182.717
34.52 | 28723.0918 | 26323.33 | 24822.71 | 2399.761 | 1317.083 | 183.5365
34.529999 | 28005.8848 | 26340.47 | 24832.11 | 1665.416 | 1324 | 184.3628
34.540001 | 27754.8828 | 26357.66 | 24841.49 | 1397.223 | 1330.971 | 185.1965
34.549999 | 27771.5703 | 26374.89 | 24850.86 | 1396.68 | 1337.991 | 186.0371
34.560001 | 27645.3516 | 26392.18 | 24860.23 | 1253.175 | 1345.066 | 186.8852
34.57 | 27708.707 | 26409.51 | 24869.57 | 1299.201 | 1352.193 | 187.7405
34.580002 | 27953.2715 | 26426.89 | 24878.91 | 1526.382 | 1359.375 | 188.6034
34.59 | 27905.7598 | 26444.31 | 24888.23 | 1461.445 | 1366.607 | 189.4734
34.599998 | 27812.8145 | 26461.79 | 24897.54 | 1351.024 | 1373.895 | 190.3508
34.610001 | 27957.6875 | 26479.32 | 24906.85 | 1478.364 | 1381.24 | 191.2363
34.619999 | 27838.9766 | 26496.9 | 24916.13 | 1342.077 | 1388.637 | 192.129
34.630001 | 27563.209 | 26514.53 | 24925.41 | 1048.675 | 1396.093 | 193.0296
34.639999 | 27260.0234 | 26532.21 | 24934.67 | 727.8117 | 1403.602 | 193.9377
34.650002 | 27774.1582 | 26549.95 | 24943.92 | 1224.207 | 1411.172 | 194.8539
34.66 | 28130.3789 | 26567.73 | 24953.16 | 1562.644 | 1418.796 | 195.7776
34.669998 | 27992.8887 | 26585.57 | 24962.38 | 1407.317 | 1426.478 | 196.7093
34.68 | 28059.3262 | 26603.47 | 24971.6 | 1455.858 | 1434.22 | 197.6492
34.689999 | 28313.8047 | 26621.41 | 24980.8 | 1692.391 | 1442.018 | 198.597
34.700001 | 27803.1719 | 26639.42 | 24989.99 | 1163.752 | 1449.88 | 199.5531
34.709999 | 27887.8652 | 26657.47 | 24999.16 | 1230.392 | 1457.797 | 200.517
34.720001 | 28395.5508 | 26675.59 | 25008.32 | 1719.96 | 1465.778 | 201.4896
34.73 | 28143.3926 | 26693.76 | 25017.47 | 1449.635 | 1473.817 | 202.4701
34.740002 | 28449.6055 | 26711.99 | 25026.61 | 1737.617 | 1481.921 | 203.4593
34.75 | 28989.2715 | 26730.27 | 25035.73 | 2259.004 | 1490.082 | 204.4566
34.759998 | 29219.8223 | 26748.61 | 25044.84 | 2471.217 | 1498.307 | 205.4624
34.77 | 28848.4824 | 26767.01 | 25053.93 | 2081.474 | 1506.597 | 206.4771
34.779999 | 27912.0195 | 26785.46 | 25063.02 | 1126.555 | 1514.948 | 207.5002
34.790001 | 27338.2754 | 26803.99 | 25072.09 | 534.2889 | 1523.367 | 208.5322
34.799999 | 27489.9922 | 26822.56 | 25081.14 | 667.4318 | 1531.845 | 209.5727
34.810001 | 28175.9824 | 26841.2 | 25090.19 | 1334.779 | 1540.394 | 210.6223
34.82 | 28699.5781 | 26859.9 | 25099.22 | 1839.677 | 1549.005 | 211.6806
34.830002 | 28709.6348 | 26878.67 | 25108.23 | 1830.969 | 1557.684 | 212.7481
34.84 | 28670.4453 | 26897.49 | 25117.23 | 1772.959 | 1566.429 | 213.8243
34.849998 | 29228.7422 | 26916.37 | 25126.22 | 2312.372 | 1575.24 | 214.9096
34.860001 | 29154.2129 | 26935.33 | 25135.2 | 2218.887 | 1584.123 | 216.0045
34.869999 | 28427.3184 | 26954.34 | 25144.16 | 1472.982 | 1593.07 | 217.1083
34.880001 | 28282.0195 | 26973.42 | 25153.11 | 1308.6 | 1602.09 | 218.2217
34.889999 | 28831.4414 | 26992.56 | 25162.04 | 1838.882 | 1611.176 | 219.3442
34.900002 | 29598.043 | 27011.78 | 25170.96 | 2586.268 | 1620.337 | 220.4765
34.91 | 29440.293 | 27031.05 | 25179.87 | 2409.244 | 1629.566 | 221.6179
34.919998 | 28894.1094 | 27050.39 | 25188.76 | 1843.72 | 1638.865 | 222.769
34.93 | 29028.8574 | 27069.8 | 25197.64 | 1959.053 | 1648.24 | 223.93
34.939999 | 29521.3965 | 27089.28 | 25206.5 | 2432.114 | 1657.684 | 225.1006
34.950001 | 29350.2578 | 27108.84 | 25215.35 | 2241.422 | 1667.206 | 226.2812
34.959999 | 28762.2227 | 27128.45 | 25224.18 | 1633.772 | 1676.796 | 227.4714
34.970001 | 29081.5625 | 27148.14 | 25233.01 | 1933.419 | 1686.467 | 228.6719
34.98 | 29727.293 | 27167.9 | 25241.81 | 2559.391 | 1696.209 | 229.8821
34.990002 | 29617.9746 | 27187.74 | 25250.6 | 2430.237 | 1706.03 | 231.1027
35 | 28907.0801 | 27207.64 | 25259.38 | 1699.444 | 1715.923 | 232.3331
35.009998 | 28503.7129 | 27227.61 | 25268.14 | 1276.104 | 1725.894 | 233.5737
35.02 | 28558.9785 | 27247.66 | 25276.89 | 1311.316 | 1735.945 | 234.8251
35.029999 | 29055.1953 | 27267.78 | 25285.63 | 1787.411 | 1746.072 | 236.0865
35.040001 | 28686.0273 | 27287.99 | 25294.35 | 1398.04 | 1756.282 | 237.3587
35.049999 | 28758.9883 | 27308.26 | 25303.05 | 1450.732 | 1766.566 | 238.6411
35.060001 | 29143.8203 | 27328.61 | 25311.74 | 1815.209 | 1776.936 | 239.9344
35.07 | 29199.8848 | 27349.04 | 25320.42 | 1850.848 | 1787.383 | 241.2382
35.080002 | 28768.2012 | 27369.54 | 25329.08 | 1398.657 | 1797.914 | 242.553
35.09 | 28407.1953 | 27390.12 | 25337.72 | 1017.072 | 1808.525 | 243.8782
35.099998 | 28754.2871 | 27410.78 | 25346.35 | 1343.506 | 1819.218 | 245.2143
35.110001 | 29496.2793 | 27431.53 | 25354.97 | 2064.752 | 1829.999 | 246.5619
35.119999 | 29921.9023 | 27452.34 | 25363.57 | 2469.559 | 1840.858 | 247.92
35.130001 | 29951.2188 | 27473.25 | 25372.15 | 2477.969 | 1851.808 | 249.2896
35.139999 | 29914.0098 | 27494.23 | 25380.72 | 2419.782 | 1862.838 | 250.67
35.150002 | 29452.543 | 27515.3 | 25389.28 | 1937.244 | 1873.96 | 252.0622
35.16 | 29139.6875 | 27536.44 | 25397.81 | 1603.243 | 1885.165 | 253.4651
35.169998 | 29417.5488 | 27557.67 | 25406.34 | 1859.876 | 1896.456 | 254.8794
35.18 | 29622.0898 | 27578.99 | 25414.85 | 2043.098 | 1907.84 | 256.3057
35.189999 | 29250.5645 | 27600.39 | 25423.34 | 1650.174 | 1919.308 | 257.7431
35.200001 | 29125.25 | 27621.88 | 25431.82 | 1503.369 | 1930.87 | 259.1925
35.209999 | 29795.4336 | 27643.45 | 25440.28 | 2151.984 | 1942.518 | 260.653
35.220001 | 29780.7402 | 27665.11 | 25448.73 | 2115.626 | 1954.261 | 262.1259
35.23 | 30105.7773 | 27686.86 | 25457.16 | 2418.917 | 1966.093 | 263.6101
35.240002 | 30310.9688 | 27708.7 | 25465.57 | 2602.268 | 1978.02 | 265.1065
35.25 | 30599.8945 | 27730.62 | 25473.97 | 2869.274 | 1990.035 | 266.6144
35.259998 | 30281.1152 | 27752.63 | 25482.35 | 2528.484 | 2002.144 | 268.1342
35.27 | 30245.5918 | 27774.74 | 25490.72 | 2470.852 | 2014.351 | 269.6667
35.279999 | 29713.0469 | 27796.93 | 25499.07 | 1916.113 | 2026.649 | 271.2109
35.290001 | 29567.1719 | 27819.23 | 25507.41 | 1747.946 | 2039.047 | 272.7676
35.299999 | 30038.6055 | 27841.6 | 25515.73 | 2197.003 | 2051.536 | 274.3361
35.310001 | 30406.8438 | 27864.08 | 25524.04 | 2542.763 | 2064.128 | 275.9174
35.32 | 31131.1016 | 27886.65 | 25532.32 | 3244.455 | 2076.814 | 277.5106
35.330002 | 30845.1152 | 27909.31 | 25540.6 | 2935.804 | 2089.599 | 279.1167
35.34 | 30477.0137 | 27932.07 | 25548.85 | 2544.948 | 2102.482 | 280.7347
35.349998 | 30479.4023 | 27954.92 | 25557.09 | 2524.487 | 2115.463 | 282.3653
35.360001 | 30658.8281 | 27977.87 | 25565.31 | 2680.957 | 2128.55 | 284.0091
35.369999 | 30911.6504 | 28000.91 | 25573.52 | 2910.737 | 2141.731 | 285.6649
35.380001 | 30170.9082 | 28024.06 | 25581.71 | 2146.845 | 2155.021 | 287.3339
35.389999 | 30153.5859 | 28047.3 | 25589.88 | 2106.284 | 2168.405 | 289.0151
35.400002 | 31087.3066 | 28070.65 | 25598.04 | 3016.654 | 2181.902 | 290.7097
35.41 | 31091.5469 | 28094.09 | 25606.18 | 2997.457 | 2195.494 | 292.4165
35.419998 | 30489.8203 | 28117.63 | 25614.3 | 2372.191 | 2209.19 | 294.1362
35.43 | 30662.584 | 28141.28 | 25622.41 | 2521.307 | 2222.996 | 295.8694
35.439999 | 30667.6426 | 28165.02 | 25630.5 | 2502.622 | 2236.903 | 297.6151
35.450001 | 30208.8125 | 28188.87 | 25638.58 | 2019.939 | 2250.922 | 299.3742
35.459999 | 29984.0938 | 28212.82 | 25646.63 | 1771.274 | 2265.04 | 301.1458
35.470001 | 29675.5801 | 28236.88 | 25654.68 | 1438.7 | 2279.273 | 302.9311
35.48 | 29977.2891 | 28261.04 | 25662.7 | 1716.252 | 2293.609 | 304.7289
35.490002 | 30450.2266 | 28285.31 | 25670.71 | 2164.92 | 2308.058 | 306.5405
35.5 | 31006.5508 | 28309.67 | 25678.7 | 2696.88 | 2322.609 | 308.3645
35.509998 | 30735.6289 | 28334.14 | 25686.67 | 2401.488 | 2337.271 | 310.2017
35.52 | 31091.9805 | 28358.73 | 25694.63 | 2733.253 | 2352.049 | 312.0528
35.529999 | 31172.2168 | 28383.41 | 25702.56 | 2788.805 | 2366.932 | 313.9166
35.540001 | 30401.0938 | 28408.21 | 25710.49 | 1992.88 | 2381.933 | 315.7941
35.549999 | 30377.7715 | 28433.11 | 25718.39 | 1944.659 | 2397.038 | 317.6843
35.560001 | 30652.668 | 28458.13 | 25726.28 | 2194.537 | 2412.263 | 319.5883
35.57 | 30630.5195 | 28483.25 | 25734.15 | 2147.269 | 2427.596 | 321.5052
35.580002 | 31430.5293 | 28508.49 | 25742 | 2922.044 | 2443.046 | 323.4359
35.59 | 31954.5605 | 28533.82 | 25749.84 | 3420.737 | 2458.607 | 325.3791
35.599998 | 31975.7402 | 28559.27 | 25757.65 | 3416.47 | 2474.281 | 327.3356
35.610001 | 31814.9805 | 28584.84 | 25765.46 | 3230.141 | 2490.076 | 329.3063
35.619999 | 31240.3672 | 28610.51 | 25773.24 | 2629.859 | 2505.979 | 331.2894
35.630001 | 31011.0137 | 28636.3 | 25781.01 | 2374.714 | 2522.007 | 333.2864
35.639999 | 30799.0605 | 28662.19 | 25788.75 | 2136.87 | 2538.142 | 335.296
35.650002 | 30449.5586 | 28688.21 | 25796.49 | 1761.348 | 2554.405 | 337.3197
35.66 | 30901.1602 | 28714.33 | 25804.2 | 2186.833 | 2570.774 | 339.3556
35.669998 | 31654.3652 | 28740.56 | 25811.89 | 2913.807 | 2587.263 | 341.4047
35.68 | 31744.8203 | 28766.91 | 25819.57 | 2977.908 | 2603.874 | 343.4678
35.689999 | 31863.0488 | 28793.37 | 25827.23 | 3069.678 | 2620.598 | 345.5434
35.700001 | 31485.0977 | 28819.95 | 25834.87 | 2665.144 | 2637.448 | 347.6325
35.709999 | 31339.6426 | 28846.64 | 25842.5 | 2493.005 | 2654.408 | 349.7339
35.720001 | 31459.9375 | 28873.45 | 25850.1 | 2586.489 | 2671.496 | 351.8491
35.73 | 31083.7598 | 28900.36 | 25857.69 | 2183.395 | 2688.697 | 353.9765
35.740002 | 31351.1582 | 28927.4 | 25865.26 | 2423.754 | 2706.025 | 356.1174
35.75 | 31845.8281 | 28954.55 | 25872.81 | 2891.281 | 2723.463 | 358.2702
35.759998 | 31862.3613 | 28981.8 | 25880.35 | 2880.557 | 2741.023 | 360.4357
35.77 | 31908.7734 | 29009.19 | 25887.86 | 2899.587 | 2758.708 | 362.6147
35.779999 | 31574.3242 | 29036.68 | 25895.36 | 2537.649 | 2776.509 | 364.8057
35.790001 | 30994.4414 | 29064.29 | 25902.84 | 1930.153 | 2794.437 | 367.0095
35.799999 | 31316.9688 | 29092 | 25910.3 | 2224.965 | 2812.476 | 369.2251
35.810001 | 31536.0957 | 29119.85 | 25917.75 | 2416.25 | 2830.646 | 371.4536
35.82 | 31088.707 | 29147.79 | 25925.17 | 1940.913 | 2848.93 | 373.6936
35.830002 | 32058.834 | 29175.86 | 25932.58 | 2882.972 | 2867.337 | 375.9463
35.84 | 33143.9531 | 29204.04 | 25939.97 | 3939.916 | 2885.861 | 378.2101
35.849998 | 32133.1133 | 29232.32 | 25947.33 | 2900.788 | 2904.505 | 380.4856
35.860001 | 31766.3633 | 29260.74 | 25954.69 | 2505.625 | 2923.277 | 382.7739
35.869999 | 32084.1992 | 29289.25 | 25962.02 | 2794.948 | 2942.16 | 385.0726
35.880001 | 32223.9062 | 29317.89 | 25969.33 | 2906.017 | 2961.171 | 387.3834
35.889999 | 31613.9805 | 29346.63 | 25976.63 | 2267.354 | 2980.294 | 389.7047
35.900002 | 31670.9863 | 29375.49 | 25983.91 | 2295.493 | 2999.547 | 392.0379
35.91 | 31580.9668 | 29404.45 | 25991.16 | 2176.513 | 3018.908 | 394.381
35.919998 | 31905.2285 | 29433.53 | 25998.4 | 2471.702 | 3038.389 | 396.7347
35.93 | 32184.5215 | 29462.72 | 26005.63 | 2721.802 | 3057.994 | 399.0999
35.939999 | 32100.3203 | 29492.01 | 26012.83 | 2608.308 | 3077.711 | 401.4747
35.950001 | 32689.4375 | 29521.43 | 26020.01 | 3168.012 | 3097.554 | 403.8601
35.959999 | 32431.8027 | 29550.93 | 26027.17 | 2880.87 | 3117.504 | 406.2547
35.970001 | 32958.1914 | 29580.56 | 26034.32 | 3377.631 | 3137.58 | 408.6597
35.98 | 33108.8633 | 29610.28 | 26041.45 | 3498.579 | 3157.765 | 411.0735
35.990002 | 32842.5859 | 29640.12 | 26048.56 | 3202.462 | 3178.071 | 413.4972
36 | 32380.2695 | 29670.05 | 26055.64 | 2710.216 | 3198.481 | 415.929
36.009998 | 31485.4004 | 29700.09 | 26062.71 | 1785.313 | 3219.007 | 418.3694
36.02 | 31658.8574 | 29730.23 | 26069.76 | 1928.624 | 3239.652 | 420.8192
36.029999 | 31914.4336 | 29760.47 | 26076.79 | 2153.962 | 3260.402 | 423.2765
36.040001 | 32449.7734 | 29790.82 | 26083.81 | 2658.954 | 3281.27 | 425.7422
36.049999 | 33114.3242 | 29821.25 | 26090.8 | 3293.073 | 3302.238 | 428.2148
36.060001 | 33373.5156 | 29851.79 | 26097.77 | 3521.722 | 3323.325 | 430.6954
36.07 | 33726.5508 | 29882.42 | 26104.73 | 3844.129 | 3344.512 | 433.1824
36.080002 | 32713.6699 | 29913.15 | 26111.66 | 2800.52 | 3365.809 | 435.6768
36.09 | 31703.5469 | 29943.96 | 26118.58 | 1759.585 | 3387.207 | 438.1765
36.099998 | 32096.0801 | 29974.86 | 26125.47 | 2121.218 | 3408.707 | 440.6822
36.110001 | 32740.8047 | 30005.86 | 26132.35 | 2734.94 | 3430.318 | 443.1947
36.119999 | 32583.9453 | 30036.94 | 26139.21 | 2547.007 | 3452.019 | 445.7114
36.130001 | 33031 | 30068.11 | 26146.05 | 2962.89 | 3473.829 | 448.2338
36.139999 | 32188.168 | 30099.35 | 26152.86 | 2088.818 | 3495.725 | 450.76
36.150002 | 31660.1758 | 30130.69 | 26159.67 | 1529.491 | 3517.729 | 453.2913
36.16 | 32091.373 | 30162.09 | 26166.44 | 1929.286 | 3539.818 | 455.8253
36.169998 | 32698.2168 | 30193.56 | 26173.2 | 2504.655 | 3561.998 | 458.3625
36.18 | 33298.9102 | 30225.12 | 26179.94 | 3073.789 | 3584.275 | 460.9037
36.189999 | 33004.0508 | 30256.74 | 26186.66 | 2747.31 | 3606.632 | 463.4466
36.200001 | 32419.0469 | 30288.44 | 26193.36 | 2130.606 | 3629.084 | 465.9922
36.209999 | 32543 | 30320.19 | 26200.04 | 2222.809 | 3651.608 | 468.5386
36.220001 | 32260.7812 | 30352.02 | 26206.71 | 1908.763 | 3674.225 | 471.0868
36.23 | 33235.6367 | 30383.9 | 26213.35 | 2851.741 | 3696.914 | 473.6352
36.240002 | 33452.2539 | 30415.84 | 26219.97 | 3036.414 | 3719.686 | 476.1844
36.25 | 32304.8242 | 30447.82 | 26226.57 | 1857.001 | 3742.521 | 478.7323
36.259998 | 32320.4824 | 30479.86 | 26233.15 | 1840.625 | 3765.429 | 481.2793
36.27 | 32722.8164 | 30511.95 | 26239.71 | 2210.865 | 3788.413 | 483.826
36.279999 | 33107.1094 | 30544.08 | 26246.25 | 2563.032 | 3811.454 | 486.3702
36.290001 | 33096.6133 | 30576.26 | 26252.78 | 2520.357 | 3834.568 | 488.9125
36.299999 | 32238.8105 | 30608.46 | 26259.28 | 1630.353 | 3857.73 | 491.4511
36.310001 | 32923.4609 | 30640.71 | 26265.76 | 2282.755 | 3880.96 | 493.9871
36.32 | 33352.7031 | 30672.97 | 26272.22 | 2679.73 | 3904.235 | 496.5184
36.330002 | 33396.8398 | 30705.27 | 26278.66 | 2691.568 | 3927.564 | 499.0458
36.34 | 33815.7227 | 30737.58 | 26285.08 | 3078.138 | 3950.936 | 501.567
36.349998 | 32979.2695 | 30769.91 | 26291.48 | 2209.358 | 3974.349 | 504.0823
36.360001 | 32870.1328 | 30802.27 | 26297.86 | 2067.868 | 3997.81 | 506.5925
36.369999 | 34113.8516 | 30834.61 | 26304.22 | 3279.24 | 4021.296 | 509.0946
36.380001 | 33681.1406 | 30866.98 | 26310.56 | 2814.164 | 4044.825 | 511.5899
36.389999 | 33361.2812 | 30899.33 | 26316.88 | 2461.955 | 4068.37 | 514.0762
36.400002 | 33441.3711 | 30931.69 | 26323.18 | 2509.685 | 4091.95 | 516.5546
36.41 | 32676.0879 | 30964.02 | 26329.46 | 1712.065 | 4115.542 | 519.0224
36.419998 | 33346.6953 | 30996.34 | 26335.72 | 2350.352 | 4139.147 | 521.4801
36.43 | 34260.1133 | 31028.65 | 26341.95 | 3231.46 | 4162.772 | 523.9279
36.439999 | 34223.9961 | 31060.93 | 26348.17 | 3163.068 | 4186.394 | 526.3634
36.450001 | 33660.3086 | 31093.18 | 26354.37 | 2567.125 | 4210.028 | 528.7876
36.459999 | 33394.0273 | 31125.39 | 26360.54 | 2268.638 | 4233.648 | 531.1981
36.470001 | 33144.7734 | 31157.57 | 26366.7 | 1987.206 | 4257.271 | 533.5959
36.48 | 32941.9922 | 31189.69 | 26372.83 | 1752.305 | 4280.874 | 535.9789
36.490002 | 32468.9961 | 31221.76 | 26378.95 | 1247.236 | 4304.463 | 538.3477
36.5 | 32328.1914 | 31253.77 | 26385.04 | 1074.424 | 4328.026 | 540.7
36.509998 | 32691.1445 | 31285.71 | 26391.11 | 1405.437 | 4351.559 | 543.036
36.52 | 33210.6758 | 31317.59 | 26397.17 | 1893.088 | 4375.066 | 545.356
36.529999 | 32950.6406 | 31349.38 | 26403.2 | 1601.26 | 4398.527 | 547.6577
36.540001 | 32886.2461 | 31381.1 | 26409.21 | 1505.144 | 4421.952 | 549.9414
36.549999 | 33150.2891 | 31412.72 | 26415.2 | 1737.57 | 4445.317 | 552.2054
36.560001 | 33317.8789 | 31444.25 | 26421.17 | 1873.625 | 4468.637 | 554.4502
36.57 | 33043.875 | 31475.68 | 26427.11 | 1568.199 | 4491.888 | 556.674
36.580002 | 33270.4102 | 31506.99 | 26433.04 | 1763.416 | 4515.076 | 558.8771
36.59 | 32890.7734 | 31538.19 | 26438.95 | 1352.585 | 4538.185 | 561.0574
36.599998 | 33194.2539 | 31569.26 | 26444.83 | 1624.995 | 4561.214 | 563.2149
36.610001 | 33276.3242 | 31600.21 | 26450.7 | 1676.113 | 4584.165 | 565.35
36.619999 | 32618.3828 | 31631.01 | 26456.54 | 987.3713 | 4607.014 | 567.4601
36.630001 | 33294.5859 | 31661.68 | 26462.36 | 1632.905 | 4629.775 | 569.5458
36.639999 | 33746.6367 | 31692.19 | 26468.16 | 2054.452 | 4652.419 | 571.6055
36.650002 | 33010.0156 | 31722.54 | 26473.94 | 1287.472 | 4674.963 | 573.6395
36.66 | 33043.7539 | 31752.73 | 26479.7 | 1291.028 | 4697.381 | 575.6457
36.669998 | 32765.6426 | 31782.73 | 26485.44 | 982.9107 | 4719.673 | 577.6241
36.68 | 32885.2656 | 31812.57 | 26491.15 | 1072.699 | 4741.839 | 579.5748
36.689999 | 32917.168 | 31842.2 | 26496.85 | 1074.965 | 4763.86 | 581.4958
36.700001 | 33085.793 | 31871.65 | 26502.52 | 1214.14 | 4785.744 | 583.3874
36.709999 | 33284.8281 | 31900.88 | 26508.17 | 1383.943 | 4807.464 | 585.2479
36.720001 | 32703.1094 | 31929.92 | 26513.81 | 773.1911 | 4829.036 | 587.0777
36.73 | 33389.9102 | 31958.72 | 26519.41 | 1431.188 | 4850.432 | 588.8753
36.740002 | 34231.8672 | 31987.3 | 26525 | 2244.564 | 4871.659 | 590.6407
36.75 | 32940.9922 | 32015.64 | 26530.57 | 925.3495 | 4892.701 | 592.3721
36.759998 | 33752.4961 | 32043.74 | 26536.11 | 1708.76 | 4913.553 | 594.0696
36.77 | 32870.2969 | 32071.59 | 26541.64 | 798.7089 | 4934.215 | 595.7334
36.779999 | 32459.8926 | 32099.17 | 26547.14 | 360.7214 | 4954.668 | 597.3614
36.790001 | 32456.7754 | 32126.5 | 26552.62 | 330.2789 | 4974.918 | 598.954
36.799999 | 33004.5273 | 32153.53 | 26558.08 | 850.9937 | 4994.941 | 600.5096
36.810001 | 33327.2852 | 32180.3 | 26563.52 | 1146.986 | 5014.748 | 602.0287
36.82 | 33145.4414 | 32206.76 | 26568.94 | 938.6776 | 5034.315 | 603.5098
36.830002 | 33435.5664 | 32232.93 | 26574.33 | 1202.632 | 5053.647 | 604.9531
36.84 | 33579.4375 | 32258.79 | 26579.71 | 1320.646 | 5072.727 | 606.357
36.849998 | 33241.1055 | 32284.33 | 26585.06 | 956.7744 | 5091.551 | 607.7215
36.860001 | 33516.418 | 32309.56 | 26590.39 | 1206.86 | 5110.121 | 609.0469
36.869999 | 33875.1602 | 32334.44 | 26595.7 | 1540.72 | 5128.411 | 610.3313
36.880001 | 34016.8203 | 32359 | 26600.99 | 1657.825 | 5146.434 | 611.5751
36.889999 | 32814.3281 | 32383.19 | 26606.25 | 431.1366 | 5164.164 | 612.7772
36.900002 | 33001.8945 | 32407.04 | 26611.5 | 594.8502 | 5181.611 | 613.9378
36.91 | 33411.043 | 32430.52 | 26616.72 | 980.5184 | 5198.753 | 615.0555
36.919998 | 33670.3672 | 32453.63 | 26621.91 | 1216.733 | 5215.589 | 616.1304
36.93 | 33168.7344 | 32476.37 | 26627.09 | 692.3614 | 5232.117 | 617.1625
36.939999 | 33326.8125 | 32498.72 | 26632.25 | 828.093 | 5248.319 | 618.1506
36.950001 | 32745.4043 | 32520.68 | 26637.39 | 224.7228 | 5264.201 | 619.0948
36.959999 | 33740.3555 | 32542.23 | 26642.5 | 1198.122 | 5279.742 | 619.9944
36.970001 | 34341.3125 | 32563.39 | 26647.59 | 1777.925 | 5294.95 | 620.8494
36.98 | 33242.6953 | 32584.12 | 26652.66 | 658.5742 | 5309.805 | 621.6592
36.990002 | 33751.0352 | 32604.44 | 26657.7 | 1146.597 | 5324.31 | 622.4236
37 | 33333.332 | 32624.32 | 26662.73 | 709.0109 | 5338.45 | 623.142
37.009998 | 33287.3711 | 32643.77 | 26667.73 | 643.6018 | 5352.224 | 623.8144
37.02 | 32711.6836 | 32662.78 | 26672.71 | 48.90033 | 5365.63 | 624.4407
37.029999 | 33306.8906 | 32681.34 | 26677.67 | 625.5473 | 5378.652 | 625.0203
37.040001 | 32959.2109 | 32699.46 | 26682.61 | 259.7548 | 5391.294 | 625.5532
37.049999 | 33375.5195 | 32717.1 | 26687.52 | 658.4178 | 5403.54 | 626.0391
37.060001 | 34002.0625 | 32734.29 | 26692.42 | 1267.773 | 5415.396 | 626.4779
37.07 | 34017.2148 | 32751 | 26697.29 | 1266.215 | 5426.845 | 626.8694
37.080002 | 33801.1055 | 32767.24 | 26702.14 | 1033.868 | 5437.888 | 627.2134
37.09 | 34349.0391 | 32782.99 | 26706.96 | 1566.05 | 5448.518 | 627.5098
37.099998 | 34291.1758 | 32798.25 | 26711.76 | 1492.923 | 5458.731 | 627.7585
37.110001 | 33574.1992 | 32813.03 | 26716.55 | 761.1678 | 5468.524 | 627.9597
37.119999 | 33396.2031 | 32827.31 | 26721.31 | 568.8977 | 5477.886 | 628.1129
37.130001 | 33074.9141 | 32841.08 | 26726.04 | 233.8294 | 5486.822 | 628.2184
37.139999 | 33835.0195 | 32854.35 | 26730.76 | 980.6666 | 5495.318 | 628.2761
37.150002 | 33828.9844 | 32867.12 | 26735.45 | 961.8677 | 5503.377 | 628.286
37.16 | 33111.9336 | 32879.36 | 26740.12 | 232.5708 | 5510.992 | 628.2481
37.169998 | 33376.2539 | 32891.09 | 26744.77 | 485.1613 | 5518.16 | 628.1624
37.18 | 33911.4258 | 32902.31 | 26749.4 | 1009.121 | 5524.878 | 628.0292
37.189999 | 33736.9102 | 32912.99 | 26754 | 823.9191 | 5531.142 | 627.8484
37.200001 | 32387.1895 | 32923.16 | 26758.58 | -535.9658 | 5536.952 | 627.6201
37.209999 | 33210.2734 | 32932.79 | 26763.14 | 277.4873 | 5542.3 | 627.3446
37.220001 | 32669.9395 | 32941.89 | 26767.68 | -271.9509 | 5547.19 | 627.0219
37.23 | 32766.4141 | 32950.46 | 26772.19 | -184.0443 | 5551.614 | 626.6523
37.240002 | 33194.2734 | 32958.49 | 26776.69 | 235.7792 | 5555.573 | 626.2359
37.25 | 33467.5547 | 32965.99 | 26781.15 | 501.5638 | 5559.064 | 625.7731
37.259998 | 33023.7969 | 32972.95 | 26785.6 | 50.84658 | 5562.087 | 625.264
37.27 | 32750 | 32979.37 | 26790.02 | -229.3729 | 5564.639 | 624.7087
37.279999 | 32750 | 32985.26 | 26794.43 | -235.2556 | 5566.722 | 624.1078
37.290001 | 32744.1133 | 32990.6 | 26798.81 | -246.4868 | 5568.332 | 623.4612
37.299999 | 32544.3926 | 32995.4 | 26803.16 | -451.0103 | 5569.471 | 622.7698
37.310001 | 32336.6855 | 32999.67 | 26807.5 | -662.9816 | 5570.136 | 622.0332
37.32 | 31850.8398 | 33003.39 | 26811.81 | -1152.551 | 5570.33 | 621.2525
37.330002 | 31917.0762 | 33006.58 | 26816.1 | -1089.501 | 5570.051 | 620.4274
37.34 | 33310.0859 | 33009.23 | 26820.36 | 300.8609 | 5569.302 | 619.5589
37.349998 | 33742.2969 | 33011.34 | 26824.61 | 730.9614 | 5568.081 | 618.647
37.360001 | 33377.125 | 33012.91 | 26828.83 | 364.2131 | 5566.39 | 617.6919
37.369999 | 33072.1289 | 33013.96 | 26833.03 | 58.17315 | 5564.233 | 616.6948
37.380001 | 33370.5859 | 33014.47 | 26837.2 | 356.1193 | 5561.607 | 615.6552
37.389999 | 33594.8672 | 33014.45 | 26841.36 | 580.418 | 5558.518 | 614.5745
37.400002 | 33265.5 | 33013.9 | 26845.49 | 251.5953 | 5554.964 | 613.4523
37.41 | 33175.3516 | 33012.84 | 26849.6 | 162.5159 | 5550.95 | 612.2899
37.419998 | 32553.9199 | 33011.25 | 26853.68 | -457.327 | 5546.479 | 611.0874
37.43 | 32905.3906 | 33009.14 | 26857.74 | -103.7491 | 5541.551 | 609.845
37.439999 | 33443.5586 | 33006.52 | 26861.78 | 437.039 | 5536.173 | 608.5639
37.450001 | 32683.4492 | 33003.39 | 26865.8 | -319.9374 | 5530.343 | 607.2439
37.459999 | 32695.6113 | 32999.75 | 26869.79 | -304.1389 | 5524.07 | 605.8865
37.470001 | 31917.2266 | 32995.61 | 26873.77 | -1078.383 | 5517.352 | 604.4912
37.48 | 32051.7305 | 32990.97 | 26877.71 | -939.2411 | 5510.198 | 603.0595
37.490002 | 32666.6895 | 32985.84 | 26881.64 | -319.1508 | 5502.609 | 601.5911
37.5 | 32683.3223 | 32980.22 | 26885.54 | -296.8992 | 5494.592 | 600.0877
37.509998 | 31684.7188 | 32974.12 | 26889.42 | -1289.401 | 5486.149 | 598.5492
37.52 | 33278.8828 | 32967.54 | 26893.28 | 311.3444 | 5477.284 | 596.9759
37.529999 | 33084.168 | 32960.49 | 26897.11 | 123.6807 | 5468.005 | 595.3691
37.540001 | 32552.9727 | 32952.97 | 26900.92 | -399.9936 | 5458.313 | 593.7288
37.549999 | 32566.5508 | 32944.99 | 26904.71 | -378.4371 | 5448.219 | 592.0565
37.560001 | 32219.5938 | 32936.55 | 26908.48 | -716.9571 | 5437.721 | 590.3518
37.57 | 31903.0898 | 32927.67 | 26912.22 | -1024.579 | 5426.831 | 588.6162
37.580002 | 31125.4023 | 32918.34 | 26915.94 | -1792.939 | 5415.551 | 586.8497
37.59 | 31890.1719 | 32908.58 | 26919.64 | -1018.408 | 5403.889 | 585.0538
37.599998 | 32540.9395 | 32898.39 | 26923.31 | -357.4521 | 5391.853 | 583.2287
37.610001 | 31860.7324 | 32887.78 | 26926.96 | -1027.044 | 5379.44 | 581.3741
37.619999 | 32554.6816 | 32876.75 | 26930.59 | -322.0687 | 5366.669 | 579.4925
37.630001 | 32975.7852 | 32865.31 | 26934.19 | 110.4738 | 5353.534 | 577.583
37.639999 | 32247.9629 | 32853.48 | 26937.77 | -605.5138 | 5340.054 | 575.6475
37.650002 | 31988.5586 | 32841.24 | 26941.33 | -852.6835 | 5326.222 | 573.6853
37.66 | 32423.3027 | 32828.63 | 26944.87 | -405.3225 | 5312.057 | 571.6988
37.669998 | 31814.9961 | 32815.63 | 26948.38 | -1000.634 | 5297.561 | 569.6877
37.68 | 30971.3086 | 32802.26 | 26951.87 | -1830.952 | 5282.737 | 567.6521
37.689999 | 31404.3184 | 32788.53 | 26955.34 | -1384.213 | 5267.6 | 565.5939
37.700001 | 32631.8574 | 32774.44 | 26958.78 | -142.583 | 5252.147 | 563.5126
37.709999 | 32359.2578 | 32760.01 | 26962.2 | -400.7509 | 5236.398 | 561.4102
37.720001 | 32495.4062 | 32745.23 | 26965.6 | -249.8235 | 5220.345 | 559.286
37.73 | 32596.7988 | 32730.12 | 26968.97 | -133.3233 | 5204.008 | 557.1419
37.740002 | 32197.25 | 32714.69 | 26972.32 | -517.4391 | 5187.388 | 554.9774
37.75 | 32344.2012 | 32698.94 | 26975.65 | -354.7398 | 5170.496 | 552.7947
37.759998 | 32301.8086 | 32682.89 | 26978.95 | -381.0781 | 5153.339 | 550.5935
37.77 | 31048.8281 | 32666.53 | 26982.24 | -1617.699 | 5135.916 | 548.3738
37.779999 | 30519.4727 | 32649.88 | 26985.49 | -2130.408 | 5118.248 | 546.1377
37.790001 | 31955.498 | 32632.94 | 26988.73 | -677.4445 | 5100.328 | 543.8845
37.799999 | 31936.8105 | 32615.74 | 26991.94 | -678.927 | 5082.18 | 541.6164
37.810001 | 31726.0059 | 32598.26 | 26995.13 | -872.2502 | 5063.793 | 539.3324
37.82 | 31621.1152 | 32580.52 | 26998.3 | -959.405 | 5045.19 | 537.0345
37.830002 | 31998.3184 | 32562.53 | 27001.44 | -564.2115 | 5026.369 | 534.7223
37.84 | 31445.0176 | 32544.3 | 27004.56 | -1099.28 | 5007.344 | 532.3977
37.849998 | 32843.7148 | 32525.83 | 27007.65 | 317.8821 | 4988.12 | 530.0607
37.860001 | 32394.1758 | 32507.13 | 27010.73 | -112.9562 | 4968.696 | 527.7107
37.869999 | 30833.0957 | 32488.22 | 27013.77 | -1655.125 | 4949.097 | 525.3506
37.880001 | 31065.7402 | 32469.09 | 27016.8 | -1403.348 | 4929.309 | 522.9789
37.889999 | 32013.4082 | 32449.76 | 27019.8 | -436.3525 | 4909.36 | 520.598
37.900002 | 31499.9922 | 32430.23 | 27022.78 | -930.2359 | 4889.239 | 518.2068
37.91 | 31671 | 32410.51 | 27025.74 | -739.5123 | 4868.966 | 515.8077
37.919998 | 31840.2832 | 32390.62 | 27028.67 | -550.3347 | 4848.547 | 513.4006
37.93 | 31944.0312 | 32370.54 | 27031.58 | -426.5122 | 4827.978 | 510.9848
37.939999 | 32435.1191 | 32350.31 | 27034.47 | 84.8088 | 4807.281 | 508.5627
37.950001 | 31872.8789 | 32329.91 | 27037.33 | -457.0316 | 4786.447 | 506.1335
37.959999 | 31599.2871 | 32309.37 | 27040.17 | -710.0825 | 4765.501 | 503.6992
37.970001 | 31754.7148 | 32288.68 | 27042.99 | -533.9604 | 4744.43 | 501.2587
37.98 | 31875.5664 | 32267.85 | 27045.78 | -392.285 | 4723.258 | 498.8141
37.990002 | 31215.3652 | 32246.89 | 27048.55 | -1031.53 | 4701.981 | 496.3645
38 | 31058.0879 | 32225.82 | 27051.29 | -1167.732 | 4680.613 | 493.9121
38.009998 | 31251.3477 | 32204.63 | 27054.02 | -953.2831 | 4659.157 | 491.4565
38.02 | 30354.2109 | 32183.33 | 27056.72 | -1829.116 | 4637.613 | 488.9972
38.029999 | 31040.0117 | 32161.93 | 27059.39 | -1121.916 | 4615.998 | 486.5365
38.040001 | 30976.6445 | 32140.43 | 27062.05 | -1163.781 | 4594.306 | 484.0735
38.049999 | 30766.5098 | 32118.85 | 27064.68 | -1352.336 | 4572.56 | 481.61
38.060001 | 30811.4941 | 32097.17 | 27067.28 | -1285.679 | 4550.746 | 479.145
38.07 | 31200.4375 | 32075.43 | 27069.86 | -874.9939 | 4528.887 | 476.6804
38.080002 | 31263.9883 | 32053.62 | 27072.42 | -789.6288 | 4506.978 | 474.2154
38.09 | 31526.8535 | 32031.74 | 27074.96 | -504.8898 | 4485.032 | 471.7519
38.099998 | 31473.5898 | 32009.81 | 27077.47 | -536.2238 | 4463.052 | 469.2895
38.110001 | 31024.1465 | 31987.82 | 27079.96 | -963.6777 | 4441.035 | 466.8276
38.119999 | 30785.2598 | 31965.8 | 27082.43 | -1180.539 | 4419.004 | 464.3686
38.130001 | 30568.8887 | 31943.72 | 27084.87 | -1374.836 | 4396.944 | 461.9113
38.139999 | 30261.375 | 31921.63 | 27087.29 | -1660.25 | 4374.88 | 459.4575
38.150002 | 30415.3477 | 31899.49 | 27089.68 | -1484.139 | 4352.797 | 457.006
38.16 | 30705.9453 | 31877.33 | 27092.06 | -1171.386 | 4330.717 | 454.5591
38.169998 | 30718.2109 | 31855.16 | 27094.4 | -1136.949 | 4308.641 | 452.1162
38.18 | 30218.3848 | 31832.97 | 27096.73 | -1614.583 | 4286.562 | 449.6767
38.189999 | 31101.4199 | 31810.77 | 27099.03 | -709.3542 | 4264.502 | 447.2425
38.200001 | 30808.5996 | 31788.57 | 27101.31 | -979.9691 | 4242.447 | 444.8128
38.209999 | 30932.0078 | 31766.37 | 27103.56 | -834.3671 | 4220.423 | 442.3892
38.220001 | 30679.8516 | 31744.18 | 27105.79 | -1064.324 | 4198.411 | 439.9707
38.23 | 31579.1016 | 31722 | 27108 | -142.8939 | 4176.434 | 437.5588
38.240002 | 31294.3027 | 31699.83 | 27110.19 | -405.5226 | 4154.486 | 435.1526
38.25 | 31130.4805 | 31677.68 | 27112.35 | -547.1974 | 4132.576 | 432.754
38.259998 | 30728.8184 | 31655.56 | 27114.48 | -926.7373 | 4110.709 | 430.3625
38.27 | 31428.0586 | 31633.45 | 27116.6 | -205.3953 | 4088.878 | 427.9771
38.279999 | 30312.0547 | 31611.39 | 27118.69 | -1299.336 | 4067.101 | 425.6001
38.290001 | 30433.9492 | 31589.35 | 27120.76 | -1155.404 | 4045.366 | 423.2304
38.299999 | 30125.6621 | 31567.37 | 27122.8 | -1441.703 | 4023.696 | 420.8695
38.310001 | 29565.209 | 31545.41 | 27124.82 | -1980.2 | 4002.073 | 418.5163
38.32 | 30106.0156 | 31523.51 | 27126.82 | -1417.491 | 3980.518 | 416.1722
38.330002 | 30257.125 | 31501.65 | 27128.79 | -1244.524 | 3959.023 | 413.8363
38.34 | 29795.1328 | 31479.85 | 27130.74 | -1684.715 | 3937.598 | 411.5104
38.349998 | 29968.7383 | 31458.1 | 27132.66 | -1489.366 | 3916.246 | 409.1938
38.360001 | 30852.0254 | 31436.41 | 27134.57 | -584.3857 | 3894.958 | 406.8857
38.369999 | 31157.3438 | 31414.79 | 27136.45 | -257.446 | 3873.755 | 404.5883
38.380001 | 30187.4902 | 31393.22 | 27138.3 | -1205.733 | 3852.621 | 402.3002
38.389999 | 29816.0469 | 31371.74 | 27140.13 | -1555.688 | 3831.578 | 400.0229
38.400002 | 30002.3242 | 31350.31 | 27141.94 | -1347.982 | 3810.608 | 397.7551
38.41 | 29537.7227 | 31328.96 | 27143.73 | -1791.235 | 3789.731 | 395.4987
38.419998 | 29524.8828 | 31307.69 | 27145.49 | -1782.803 | 3768.943 | 393.253
38.43 | 28661.4434 | 31286.49 | 27147.23 | -2625.042 | 3748.24 | 391.0174
38.439999 | 29606.9922 | 31265.37 | 27148.94 | -1658.379 | 3727.636 | 388.7933
38.450001 | 30070.8789 | 31244.33 | 27150.63 | -1173.453 | 3707.118 | 386.58
38.459999 | 30825.3867 | 31223.39 | 27152.3 | -397.9999 | 3686.707 | 384.3786
38.470001 | 30687.8359 | 31202.52 | 27153.95 | -514.6821 | 3666.384 | 382.188
38.48 | 30289.5391 | 31181.74 | 27155.57 | -892.2058 | 3646.169 | 380.0096
38.490002 | 30031.791 | 31161.05 | 27157.16 | -1129.264 | 3626.049 | 377.8422
38.5 | 29885.0137 | 31140.47 | 27158.74 | -1255.454 | 3606.043 | 375.6875
38.509998 | 29852.3164 | 31119.97 | 27160.29 | -1267.656 | 3586.141 | 373.5449
38.52 | 29764.0312 | 31099.57 | 27161.81 | -1335.535 | 3566.339 | 371.4133
38.529999 | 29478.1934 | 31079.26 | 27163.32 | -1601.071 | 3546.653 | 369.2947
38.540001 | 28819.1621 | 31059.05 | 27164.8 | -2239.891 | 3527.068 | 367.1878
38.549999 | 29586.5586 | 31038.95 | 27166.25 | -1452.393 | 3507.604 | 365.0939
38.560001 | 29477.0488 | 31018.94 | 27167.69 | -1541.892 | 3488.243 | 363.0118
38.57 | 28950.0078 | 30999.04 | 27169.09 | -2049.033 | 3469.003 | 360.9427
38.580002 | 29547.9277 | 30979.24 | 27170.48 | -1431.313 | 3449.874 | 358.8857
38.59 | 29170.7012 | 30959.55 | 27171.84 | -1788.848 | 3430.864 | 356.8421
38.599998 | 29210.6641 | 30939.97 | 27173.18 | -1729.301 | 3411.973 | 354.8113
38.610001 | 29374.5879 | 30920.48 | 27174.5 | -1545.894 | 3393.192 | 352.7924
38.619999 | 29498.7207 | 30901.12 | 27175.79 | -1402.394 | 3374.539 | 350.7872
38.630001 | 29629.3105 | 30881.85 | 27177.06 | -1252.538 | 3355.997 | 348.7944
38.639999 | 29031.4473 | 30862.7 | 27178.3 | -1831.254 | 3337.585 | 346.815
38.650002 | 29421.9453 | 30843.65 | 27179.52 | -1421.707 | 3319.281 | 344.8479
38.66 | 29138.3145 | 30824.73 | 27180.72 | -1686.413 | 3301.112 | 342.8948
38.669998 | 28954.7422 | 30805.91 | 27181.9 | -1851.171 | 3283.063 | 340.9547
38.68 | 28863.4922 | 30787.21 | 27183.05 | -1923.713 | 3265.132 | 339.027
38.689999 | 28682.6504 | 30768.62 | 27184.17 | -2085.967 | 3247.331 | 337.1131
38.700001 | 28594.3066 | 30750.14 | 27185.28 | -2155.829 | 3229.646 | 335.2117
38.709999 | 28777.9453 | 30731.78 | 27186.36 | -1953.832 | 3212.095 | 333.3242
38.720001 | 29316.293 | 30713.52 | 27187.42 | -1397.232 | 3194.66 | 331.4493
38.73 | 29222.6816 | 30695.39 | 27188.45 | -1472.712 | 3177.357 | 329.5881
38.740002 | 29100.332 | 30677.37 | 27189.46 | -1577.04 | 3160.173 | 327.7397
38.75 | 29083.334 | 30659.48 | 27190.45 | -1576.141 | 3143.124 | 325.9051
38.759998 | 29248.8008 | 30641.69 | 27191.41 | -1392.893 | 3126.2 | 324.0839
38.77 | 28966.7031 | 30624.02 | 27192.35 | -1657.319 | 3109.398 | 322.2751
38.779999 | 28803.791 | 30606.47 | 27193.27 | -1802.681 | 3092.727 | 320.4801
38.790001 | 28824.498 | 30589.03 | 27194.16 | -1764.535 | 3076.176 | 318.698
38.799999 | 28723.7383 | 30571.72 | 27195.03 | -1847.98 | 3059.761 | 316.9296
38.810001 | 28686.3223 | 30554.51 | 27195.87 | -1868.19 | 3043.464 | 315.1738
38.82 | 28246.3809 | 30537.43 | 27196.7 | -2291.048 | 3027.3 | 313.4316
38.830002 | 28068.2051 | 30520.46 | 27197.5 | -2452.254 | 3011.26 | 311.7023
38.84 | 28322.2031 | 30503.61 | 27198.27 | -2181.407 | 2995.351 | 309.9866
38.849998 | 28614.3262 | 30486.88 | 27199.02 | -1872.551 | 2979.569 | 308.2842
38.860001 | 28761.625 | 30470.26 | 27199.75 | -1708.631 | 2963.908 | 306.5941
38.869999 | 28905.2227 | 30453.76 | 27200.46 | -1548.536 | 2948.381 | 304.9178
38.880001 | 29068.543 | 30437.37 | 27201.14 | -1368.827 | 2932.974 | 303.2541
38.889999 | 29261.9844 | 30421.11 | 27201.8 | -1159.121 | 2917.701 | 301.6039
38.900002 | 29529.0977 | 30404.95 | 27202.44 | -875.8492 | 2902.544 | 299.966
38.91 | 29260.4355 | 30388.91 | 27203.05 | -1128.479 | 2887.524 | 298.3418
38.919998 | 28525.1738 | 30373 | 27203.64 | -1847.822 | 2872.627 | 296.7306
38.93 | 28473.9434 | 30357.19 | 27204.2 | -1883.244 | 2857.853 | 295.1316
38.939999 | 28607.0996 | 30341.5 | 27204.75 | -1734.4 | 2843.208 | 293.546
38.950001 | 28499.6816 | 30325.92 | 27205.26 | -1826.238 | 2828.683 | 291.9729
38.959999 | 28399.9531 | 30310.46 | 27205.76 | -1910.509 | 2814.289 | 290.4129
38.970001 | 28156.8828 | 30295.11 | 27206.23 | -2138.228 | 2800.014 | 288.8652
38.98 | 28498.9531 | 30279.88 | 27206.68 | -1780.925 | 2785.867 | 287.3306
38.990002 | 29011.5645 | 30264.75 | 27207.11 | -1253.189 | 2771.839 | 285.8082
39 | 28467.2188 | 30249.75 | 27207.51 | -1782.531 | 2757.943 | 284.299
39.009998 | 27969.2031 | 30234.86 | 27207.89 | -2265.654 | 2744.167 | 282.8023
39.02 | 28121.1074 | 30220.07 | 27208.24 | -2098.964 | 2730.511 | 281.3175
39.029999 | 27919.584 | 30205.4 | 27208.57 | -2285.818 | 2716.981 | 279.8456
39.040001 | 27678.8496 | 30190.84 | 27208.88 | -2511.988 | 2703.568 | 278.3858
39.049999 | 28001.3418 | 30176.39 | 27209.17 | -2175.049 | 2690.283 | 276.9387
39.060001 | 28362.4199 | 30162.05 | 27209.43 | -1799.628 | 2677.112 | 275.5035
39.07 | 28433.334 | 30147.82 | 27209.67 | -1714.485 | 2664.066 | 274.0808
39.080002 | 28106.4141 | 30133.7 | 27209.89 | -2027.282 | 2651.139 | 272.67
39.09 | 28290.8145 | 30119.68 | 27210.08 | -1828.87 | 2638.333 | 271.2717
39.099998 | 28536.0898 | 30105.78 | 27210.25 | -1569.692 | 2625.647 | 269.8856
39.110001 | 27906.791 | 30091.98 | 27210.4 | -2185.191 | 2613.075 | 268.5108
39.119999 | 27495.8652 | 30078.29 | 27210.52 | -2582.429 | 2600.627 | 267.1485
39.130001 | 27614.8613 | 30064.71 | 27210.62 | -2449.846 | 2588.291 | 265.7977
39.139999 | 28042.0469 | 30051.23 | 27210.7 | -2009.186 | 2576.078 | 264.4591
39.150002 | 28124.1562 | 30037.85 | 27210.75 | -1913.698 | 2563.974 | 263.1317
39.16 | 28129.5664 | 30024.59 | 27210.78 | -1895.023 | 2551.994 | 261.8167
39.169998 | 27708.3613 | 30011.43 | 27210.79 | -2303.066 | 2540.129 | 260.5132
39.18 | 28174.7031 | 29998.36 | 27210.77 | -1823.662 | 2528.374 | 259.2208
39.189999 | 28452.6699 | 29985.41 | 27210.73 | -1532.739 | 2516.738 | 257.9403
39.200001 | 28201.4746 | 29972.55 | 27210.67 | -1771.075 | 2505.211 | 256.671
39.209999 | 27694.6055 | 29959.8 | 27210.58 | -2265.194 | 2493.803 | 255.4134
39.220001 | 27949.6992 | 29947.14 | 27210.47 | -1997.444 | 2482.503 | 254.1668
39.23 | 28130.3945 | 29934.59 | 27210.34 | -1804.197 | 2471.318 | 252.9316
39.240002 | 28951.5938 | 29922.14 | 27210.19 | -970.5417 | 2460.241 | 251.7075
39.25 | 28196.5645 | 29909.78 | 27210.01 | -1713.22 | 2449.281 | 250.4948
39.259998 | 28200.3262 | 29897.53 | 27209.81 | -1697.206 | 2438.431 | 249.2932
39.27 | 27781.0332 | 29885.37 | 27209.58 | -2104.339 | 2427.687 | 248.1021
39.279999 | 27755.6602 | 29873.31 | 27209.34 | -2117.654 | 2417.055 | 246.9224
39.290001 | 27837.8418 | 29861.35 | 27209.07 | -2023.506 | 2406.529 | 245.7532
39.299999 | 27749.2656 | 29849.48 | 27208.77 | -2100.217 | 2396.115 | 244.5952
39.310001 | 27842.3652 | 29837.71 | 27208.46 | -1995.343 | 2385.805 | 243.4476
39.32 | 27506.8945 | 29826.03 | 27208.12 | -2319.137 | 2375.604 | 242.3108
39.330002 | 27445.9629 | 29814.45 | 27207.75 | -2368.484 | 2365.509 | 241.1844
39.34 | 27529.1875 | 29802.96 | 27207.37 | -2273.77 | 2355.52 | 240.069
39.349998 | 27662.3398 | 29791.56 | 27206.96 | -2129.222 | 2345.638 | 238.964
39.360001 | 27961.666 | 29780.25 | 27206.53 | -1818.588 | 2335.857 | 237.8689
39.369999 | 27589.7812 | 29769.04 | 27206.07 | -2179.262 | 2326.184 | 236.7846
39.380001 | 27520.248 | 29757.92 | 27205.6 | -2237.669 | 2316.611 | 235.7104
39.389999 | 27388.8711 | 29746.89 | 27205.1 | -2358.016 | 2307.145 | 234.6466
39.400002 | 27803.4961 | 29735.94 | 27204.57 | -1932.445 | 2297.776 | 233.5925
39.41 | 28201.332 | 29725.09 | 27204.03 | -1523.756 | 2288.513 | 232.549
39.419998 | 28086.0703 | 29714.32 | 27203.46 | -1628.254 | 2279.351 | 231.5155
39.43 | 27512.0742 | 29703.64 | 27202.87 | -2191.57 | 2270.287 | 230.4915
39.439999 | 26891.0645 | 29693.05 | 27202.25 | -2801.99 | 2261.326 | 229.4778
39.450001 | 27371.0312 | 29682.55 | 27201.61 | -2311.516 | 2252.461 | 228.4736
39.459999 | 27196.0273 | 29672.13 | 27200.95 | -2476.103 | 2243.699 | 227.4795
39.470001 | 27001.1211 | 29661.79 | 27200.27 | -2660.673 | 2235.032 | 226.4948
39.48 | 26800.3633 | 29651.55 | 27199.56 | -2851.182 | 2226.464 | 225.5198
39.490002 | 26307.168 | 29641.38 | 27198.83 | -3334.21 | 2217.991 | 224.5543
39.5 | 26405.2422 | 29631.3 | 27198.08 | -3226.056 | 2209.619 | 223.5986
39.509998 | 27143.0273 | 29621.3 | 27197.31 | -2478.273 | 2201.343 | 222.6523
39.52 | 27661.8828 | 29611.38 | 27196.51 | -1949.499 | 2193.159 | 221.7151
39.529999 | 27778.7559 | 29601.55 | 27195.69 | -1822.791 | 2185.072 | 220.7874
39.540001 | 27578.1895 | 29591.79 | 27194.84 | -2013.6 | 2177.077 | 219.8688
39.549999 | 27427.7266 | 29582.12 | 27193.98 | -2154.391 | 2169.18 | 218.9595
39.560001 | 26967.1445 | 29572.52 | 27193.09 | -2605.375 | 2161.372 | 218.0592
39.57 | 26896.0156 | 29563 | 27192.18 | -2666.989 | 2153.659 | 217.1681
39.580002 | 26945.3145 | 29553.57 | 27191.24 | -2608.252 | 2146.037 | 216.2859
39.59 | 27141.3379 | 29544.21 | 27190.29 | -2402.87 | 2138.509 | 215.4128
39.599998 | 27001.8027 | 29534.93 | 27189.31 | -2533.125 | 2131.071 | 214.5487
39.610001 | 27095.3945 | 29525.72 | 27188.3 | -2430.325 | 2123.722 | 213.6929
39.619999 | 26964.4785 | 29516.59 | 27187.28 | -2552.114 | 2116.466 | 212.8463
39.630001 | 26657.7695 | 29507.54 | 27186.23 | -2849.767 | 2109.297 | 212.0081
39.639999 | 26614.0664 | 29498.56 | 27185.16 | -2884.494 | 2102.22 | 211.1788
39.650002 | 26940.873 | 29489.65 | 27184.07 | -2548.782 | 2095.228 | 210.3577
39.66 | 26865.9512 | 29480.83 | 27182.95 | -2614.874 | 2088.326 | 209.5456
39.669998 | 27266.5234 | 29472.07 | 27181.82 | -2205.547 | 2081.512 | 208.7418
39.68 | 27748.9902 | 29463.39 | 27180.66 | -1714.395 | 2074.784 | 207.9462
39.689999 | 28148.4707 | 29454.78 | 27179.47 | -1306.305 | 2068.144 | 207.1591
39.700001 | 27340.7715 | 29446.23 | 27178.27 | -2105.463 | 2061.588 | 206.3801
39.709999 | 27055.2871 | 29437.77 | 27177.04 | -2382.481 | 2055.12 | 205.6096
39.720001 | 26562.8594 | 29429.37 | 27175.79 | -2866.509 | 2048.734 | 204.847
39.73 | 26461.543 | 29421.04 | 27174.51 | -2959.499 | 2042.435 | 204.0926
39.740002 | 27331.0293 | 29412.78 | 27173.22 | -2081.753 | 2036.218 | 203.3462
39.75 | 27845.9043 | 29404.6 | 27171.9 | -1558.692 | 2030.088 | 202.608
39.759998 | 28391.8809 | 29396.48 | 27170.56 | -1004.597 | 2024.04 | 201.8777
39.77 | 27975.2734 | 29388.43 | 27169.2 | -1413.152 | 2018.074 | 201.155
39.779999 | 27238.1016 | 29380.44 | 27167.81 | -2142.342 | 2012.191 | 200.4403
39.790001 | 26768.2383 | 29372.53 | 27166.4 | -2604.287 | 2006.388 | 199.7333
39.799999 | 27374.7734 | 29364.68 | 27164.97 | -1989.904 | 2000.67 | 199.0342
39.810001 | 27688.5176 | 29356.89 | 27163.52 | -1668.375 | 1995.029 | 198.3425
39.82 | 27339.4941 | 29349.18 | 27162.05 | -2009.682 | 1989.471 | 197.6585
39.830002 | 27103.2559 | 29341.52 | 27160.55 | -2238.267 | 1983.992 | 196.982
39.84 | 26804.0469 | 29333.94 | 27159.03 | -2529.89 | 1978.594 | 196.3131
39.849998 | 27184.791 | 29326.42 | 27157.49 | -2141.624 | 1973.276 | 195.6517
39.860001 | 27723.7988 | 29318.95 | 27155.92 | -1595.156 | 1968.034 | 194.9974
39.869999 | 27662.2988 | 29311.56 | 27154.34 | -1649.262 | 1962.873 | 194.3506
39.880001 | 27136.0391 | 29304.23 | 27152.73 | -2168.188 | 1957.788 | 193.711
39.889999 | 26876.7793 | 29296.96 | 27151.1 | -2420.18 | 1952.783 | 193.0787
39.900002 | 27041.918 | 29289.75 | 27149.44 | -2247.832 | 1947.853 | 192.4534
39.91 | 27302.3516 | 29282.61 | 27147.77 | -1980.254 | 1943.002 | 191.8354
39.919998 | 26753.5312 | 29275.52 | 27146.07 | -2521.991 | 1938.227 | 191.2245
39.93 | 26506.125 | 29268.5 | 27144.35 | -2762.373 | 1933.527 | 190.6204
39.939999 | 26622.9629 | 29261.54 | 27142.61 | -2638.574 | 1928.904 | 190.0234
39.950001 | 26498.9336 | 29254.63 | 27140.84 | -2755.699 | 1924.355 | 189.4332
39.959999 | 26438.9883 | 29247.79 | 27139.06 | -2808.803 | 1919.883 | 188.85
39.970001 | 26761.9023 | 29241.01 | 27137.25 | -2479.105 | 1915.483 | 188.2733
39.98 | 26560.8926 | 29234.28 | 27135.42 | -2673.39 | 1911.159 | 187.7036
39.990002 | 26793.9062 | 29227.62 | 27133.57 | -2433.709 | 1906.908 | 187.1404
40 | 27188.2793 | 29221.01 | 27131.69 | -2032.731 | 1902.733 | 186.5841
40.009998 | 26752.75 | 29214.46 | 27129.8 | -2461.711 | 1898.63 | 186.0343
40.02 | 26626.7559 | 29207.97 | 27127.88 | -2581.212 | 1894.599 | 185.4909
40.029999 | 26556.8555 | 29201.53 | 27125.94 | -2644.678 | 1890.642 | 184.9541
40.040001 | 26186.6094 | 29195.15 | 27123.98 | -3008.545 | 1886.755 | 184.4236
40.049999 | 26329.4805 | 29188.83 | 27121.99 | -2859.353 | 1882.943 | 183.8997
40.060001 | 26778.9062 | 29182.57 | 27119.98 | -2403.66 | 1879.2 | 183.3819
40.07 | 26725.7422 | 29176.36 | 27117.96 | -2450.615 | 1875.53 | 182.8705
40.080002 | 26507.6211 | 29170.2 | 27115.91 | -2662.579 | 1871.929 | 182.3653
40.09 | 26526.1816 | 29164.1 | 27113.83 | -2637.921 | 1868.402 | 181.8664
40.099998 | 26849.0762 | 29158.06 | 27111.74 | -2308.983 | 1864.945 | 181.3736
40.110001 | 26371.2441 | 29152.07 | 27109.62 | -2780.823 | 1861.556 | 180.8867
40.119999 | 26065.791 | 29146.13 | 27107.49 | -3080.341 | 1858.238 | 180.406
40.130001 | 25457.0449 | 29140.25 | 27105.33 | -3683.203 | 1854.989 | 179.9312
40.139999 | 25224.4355 | 29134.42 | 27103.15 | -3909.984 | 1851.811 | 179.4624
40.150002 | 25294.0898 | 29128.64 | 27100.94 | -3834.553 | 1848.7 | 178.9993
40.16 | 25611.2969 | 29122.92 | 27098.72 | -3511.623 | 1845.659 | 178.5422
40.169998 | 26511.8242 | 29117.25 | 27096.47 | -2605.426 | 1842.687 | 178.0909
40.18 | 26724.2129 | 29111.63 | 27094.2 | -2387.419 | 1839.782 | 177.6452
40.189999 | 26093.8027 | 29106.07 | 27091.91 | -3012.263 | 1836.946 | 177.2052
40.200001 | 26044.9375 | 29100.55 | 27089.6 | -3055.613 | 1834.177 | 176.7708
40.209999 | 26364.0137 | 29095.09 | 27087.27 | -2731.075 | 1831.476 | 176.3421
40.220001 | 26222.7031 | 29089.68 | 27084.92 | -2866.973 | 1828.842 | 175.9188
40.23 | 26051.5762 | 29084.32 | 27082.54 | -3032.739 | 1826.275 | 175.501
40.240002 | 26762.3008 | 29079 | 27080.14 | -2316.703 | 1823.774 | 175.0886
40.25 | 27236.0508 | 29073.75 | 27077.72 | -1837.695 | 1821.342 | 174.6817
40.259998 | 26540.6191 | 29068.54 | 27075.28 | -2527.918 | 1818.976 | 174.2801
40.27 | 25833.1309 | 29063.38 | 27072.82 | -3230.246 | 1816.675 | 173.8836
40.279999 | 26620.3613 | 29058.27 | 27070.33 | -2437.906 | 1814.44 | 173.4924
40.290001 | 26639.4629 | 29053.21 | 27067.83 | -2413.743 | 1812.271 | 173.1064
40.299999 | 25815.6465 | 29048.2 | 27065.3 | -3232.549 | 1810.168 | 172.7255
40.310001 | 26547.9297 | 29043.23 | 27062.75 | -2495.303 | 1808.13 | 172.3496
40.32 | 27125.084 | 29038.32 | 27060.18 | -1913.236 | 1806.158 | 171.9788
40.330002 | 26685.0156 | 29033.45 | 27057.59 | -2348.438 | 1804.249 | 171.6129
40.34 | 26153.7871 | 29028.64 | 27054.98 | -2874.852 | 1802.407 | 171.252
40.349998 | 25952.3359 | 29023.87 | 27052.35 | -3071.536 | 1800.629 | 170.896
40.360001 | 26242.6758 | 29019.15 | 27049.69 | -2776.474 | 1798.915 | 170.5446
40.369999 | 26021.7188 | 29014.48 | 27047.01 | -2992.76 | 1797.266 | 170.1981
40.380001 | 25879.6289 | 29009.85 | 27044.32 | -3130.224 | 1795.681 | 169.8562
40.389999 | 26318.9375 | 29005.28 | 27041.6 | -2686.339 | 1794.16 | 169.519
40.400002 | 26550 | 29000.74 | 27038.86 | -2450.744 | 1792.702 | 169.1863
40.41 | 26550 | 28996.26 | 27036.1 | -2446.262 | 1791.308 | 168.8583
40.419998 | 27100.002 | 28991.83 | 27033.31 | -1891.824 | 1789.978 | 168.5348
40.43 | 27073.9238 | 28987.44 | 27030.51 | -1913.511 | 1788.711 | 168.2156
40.439999 | 26082.7363 | 28983.09 | 27027.68 | -2900.356 | 1787.508 | 167.9008
40.450001 | 25711.3438 | 28978.79 | 27024.84 | -3267.45 | 1786.367 | 167.5903
40.459999 | 26096.4727 | 28974.54 | 27021.97 | -2878.071 | 1785.29 | 167.2842
40.470001 | 26420.9629 | 28970.34 | 27019.08 | -2549.375 | 1784.275 | 166.9822
40.48 | 26198.2207 | 28966.18 | 27016.17 | -2767.959 | 1783.324 | 166.6844
40.490002 | 26220.8438 | 28962.06 | 27013.24 | -2741.221 | 1782.434 | 166.3907
40.5 | 26907.6094 | 28958 | 27010.29 | -2050.389 | 1781.608 | 166.101
40.509998 | 27186.6953 | 28953.98 | 27007.32 | -1767.281 | 1780.844 | 165.8154
40.52 | 26674.457 | 28950 | 27004.32 | -2275.541 | 1780.141 | 165.5336
40.529999 | 26515.9863 | 28946.07 | 27001.31 | -2430.08 | 1779.502 | 165.2558
40.540001 | 27202.7598 | 28942.18 | 26998.27 | -1739.419 | 1778.924 | 164.9818
40.549999 | 26737.5801 | 28938.34 | 26995.22 | -2200.757 | 1778.408 | 164.7115
40.560001 | 25853.2402 | 28934.54 | 26992.14 | -3081.298 | 1777.954 | 164.445
40.57 | 25531.5469 | 28930.79 | 26989.04 | -3399.239 | 1777.562 | 164.1821
40.580002 | 26287.2715 | 28927.08 | 26985.92 | -2639.804 | 1777.231 | 163.9228
40.59 | 27132.0605 | 28923.41 | 26982.78 | -1791.353 | 1776.963 | 163.667
40.599998 | 26777.1973 | 28919.79 | 26979.62 | -2142.597 | 1776.756 | 163.4148
40.610001 | 26145.5195 | 28916.22 | 26976.44 | -2770.698 | 1776.611 | 163.1659
40.619999 | 25761.5625 | 28912.69 | 26973.24 | -3151.124 | 1776.527 | 162.9204
40.630001 | 25792.0957 | 28909.2 | 26970.02 | -3117.102 | 1776.504 | 162.6781
40.639999 | 26500.1816 | 28905.75 | 26966.77 | -2405.573 | 1776.542 | 162.4392
40.650002 | 26431.4453 | 28902.35 | 26963.51 | -2470.908 | 1776.642 | 162.2033
40.66 | 25792.8242 | 28899 | 26960.22 | -3106.174 | 1776.803 | 161.9707
40.669998 | 26008.498 | 28895.69 | 26956.92 | -2887.187 | 1777.025 | 161.7411
40.68 | 26316.666 | 28892.42 | 26953.59 | -2575.75 | 1777.309 | 161.5144
40.689999 | 25979.9219 | 28889.19 | 26950.25 | -2909.268 | 1777.653 | 161.2907
40.700001 | 26434.1738 | 28886.01 | 26946.88 | -2451.833 | 1778.058 | 161.0699
40.709999 | 27045.7988 | 28882.87 | 26943.49 | -1837.069 | 1778.524 | 160.8519
40.720001 | 27001.957 | 28879.77 | 26940.08 | -1877.814 | 1779.052 | 160.6366
40.73 | 26458.8262 | 28876.72 | 26936.65 | -2417.892 | 1779.64 | 160.424
40.740002 | 26088.1133 | 28873.71 | 26933.2 | -2785.594 | 1780.288 | 160.2141
40.75 | 26095.1582 | 28870.74 | 26929.74 | -2775.583 | 1780.999 | 160.0067
40.759998 | 26931.6191 | 28867.82 | 26926.25 | -1936.199 | 1781.769 | 159.8019
40.77 | 27048.8594 | 28864.94 | 26922.74 | -1816.076 | 1782.601 | 159.5994
40.779999 | 26732.7109 | 28862.1 | 26919.21 | -2129.387 | 1783.493 | 159.3993
40.790001 | 26886.8887 | 28859.3 | 26915.65 | -1972.413 | 1784.446 | 159.2015
40.799999 | 26966.666 | 28856.55 | 26912.08 | -1889.883 | 1785.459 | 159.006
40.810001 | 27004.1582 | 28853.84 | 26908.49 | -1849.68 | 1786.534 | 158.8126
40.82 | 26350.627 | 28851.17 | 26904.88 | -2500.544 | 1787.669 | 158.6214
40.830002 | 26068.6172 | 28848.55 | 26901.25 | -2779.928 | 1788.866 | 158.4322
40.84 | 26182.8691 | 28845.96 | 26897.6 | -2663.094 | 1790.122 | 158.245
40.849998 | 26218.8594 | 28843.42 | 26893.92 | -2624.564 | 1791.439 | 158.0597
40.860001 | 25984.832 | 28840.92 | 26890.23 | -2856.093 | 1792.818 | 157.8762
40.869999 | 25899.8164 | 28838.47 | 26886.52 | -2938.653 | 1794.256 | 157.6946
40.880001 | 25913.3633 | 28836.06 | 26882.79 | -2922.693 | 1795.756 | 157.5146
40.889999 | 25927.1602 | 28833.69 | 26879.03 | -2906.526 | 1797.317 | 157.3364
40.900002 | 25897.2324 | 28831.36 | 26875.26 | -2934.125 | 1798.938 | 157.1597
40.91 | 26084.168 | 28829.07 | 26871.47 | -2744.904 | 1800.62 | 156.9845
40.919998 | 26142.8887 | 28826.83 | 26867.66 | -2683.94 | 1802.362 | 156.8109
40.93 | 25990.875 | 28824.63 | 26863.82 | -2833.752 | 1804.166 | 156.6385
40.939999 | 26156.3301 | 28822.47 | 26859.97 | -2666.138 | 1806.031 | 156.4675
40.950001 | 26826.9043 | 28820.35 | 26856.1 | -1993.447 | 1807.957 | 156.2978
40.959999 | 26550.6094 | 28818.28 | 26852.2 | -2267.667 | 1809.942 | 156.1293
40.970001 | 26004.2617 | 28816.24 | 26848.29 | -2811.983 | 1811.991 | 155.9619
40.98 | 26474.082 | 28814.25 | 26844.36 | -2340.173 | 1814.099 | 155.7956
40.990002 | 26590.2656 | 28812.3 | 26840.41 | -2222.039 | 1816.267 | 155.6303
41 | 26706.6875 | 28810.4 | 26836.44 | -2103.713 | 1818.498 | 155.4659
41.009998 | 26759.2949 | 28808.54 | 26832.45 | -2049.241 | 1820.788 | 155.3024
41.02 | 26727.6055 | 28806.72 | 26828.43 | -2079.11 | 1823.142 | 155.1397
41.029999 | 27134.2852 | 28804.94 | 26824.4 | -1670.651 | 1825.555 | 154.9777
41.040001 | 27010.6582 | 28803.2 | 26820.35 | -1792.539 | 1828.029 | 154.8164
41.049999 | 26797.6777 | 28801.5 | 26816.28 | -2003.827 | 1830.566 | 154.6557
41.060001 | 27113.6758 | 28799.85 | 26812.19 | -1686.174 | 1833.162 | 154.4956
41.07 | 27290.1504 | 28798.24 | 26808.08 | -1508.09 | 1835.821 | 154.3359
41.080002 | 26825.7422 | 28796.67 | 26803.95 | -1970.928 | 1838.54 | 154.1767
41.09 | 26336.5547 | 28795.15 | 26799.81 | -2458.591 | 1841.322 | 154.0178
41.099998 | 26460.666 | 28793.66 | 26795.64 | -2332.995 | 1844.163 | 153.8593
41.110001 | 27052.8379 | 28792.22 | 26791.45 | -1739.382 | 1847.069 | 153.7009
41.119999 | 27338.0332 | 28790.82 | 26787.24 | -1452.787 | 1850.034 | 153.5427
41.130001 | 27327.6836 | 28789.46 | 26783.02 | -1461.779 | 1853.061 | 153.3847
41.139999 | 26939.8242 | 28788.15 | 26778.77 | -1848.324 | 1856.149 | 153.2267
41.150002 | 26533.334 | 28786.87 | 26774.51 | -2253.539 | 1859.299 | 153.0687
41.16 | 26412.1543 | 28785.64 | 26770.22 | -2373.49 | 1862.511 | 152.9105
41.169998 | 25997.7656 | 28784.45 | 26765.92 | -2786.688 | 1865.782 | 152.7523
41.18 | 25949.2695 | 28783.31 | 26761.6 | -2834.04 | 1869.12 | 152.5939
41.189999 | 26819.8594 | 28782.21 | 26757.25 | -1962.346 | 1872.517 | 152.4352
41.200001 | 27441.9082 | 28781.14 | 26752.89 | -1339.235 | 1875.976 | 152.2762
41.209999 | 27381.5684 | 28780.12 | 26748.51 | -1398.556 | 1879.496 | 152.1169
41.220001 | 26907.0449 | 28779.15 | 26744.11 | -1872.102 | 1883.079 | 151.9571
41.23 | 26635.8555 | 28778.21 | 26739.69 | -2142.358 | 1886.723 | 151.7969
41.240002 | 26936.8516 | 28777.32 | 26735.25 | -1840.468 | 1890.43 | 151.6362
41.25 | 26837.0566 | 28776.47 | 26730.8 | -1939.415 | 1894.199 | 151.4748
41.259998 | 27369.6797 | 28775.66 | 26726.32 | -1405.983 | 1898.027 | 151.3129
41.27 | 27407.9375 | 28774.9 | 26721.83 | -1366.961 | 1901.922 | 151.1502
41.279999 | 26439.377 | 28774.18 | 26717.31 | -2334.799 | 1905.877 | 150.9868
41.290001 | 26602.8203 | 28773.49 | 26712.78 | -2170.674 | 1909.893 | 150.8226
41.299999 | 27050.2305 | 28772.86 | 26708.23 | -1722.628 | 1913.973 | 150.6576
41.310001 | 26941.3184 | 28772.26 | 26703.66 | -1830.943 | 1918.114 | 150.4916
41.32 | 26766.6699 | 28771.71 | 26699.07 | -2005.04 | 1922.319 | 150.3248
41.330002 | 26725.0664 | 28771.2 | 26694.46 | -2046.132 | 1926.585 | 150.157
41.34 | 26981.9004 | 28770.73 | 26689.83 | -1788.831 | 1930.913 | 149.9881
41.349998 | 27241.8535 | 28770.3 | 26685.18 | -1528.451 | 1935.302 | 149.8182
41.360001 | 26828.875 | 28769.92 | 26680.52 | -1941.047 | 1939.756 | 149.6471
41.369999 | 26556.7949 | 28769.58 | 26675.84 | -2212.788 | 1944.273 | 149.4748
41.380001 | 27036.3906 | 28769.28 | 26671.13 | -1732.893 | 1948.85 | 149.3014
41.389999 | 27424.5723 | 28769.03 | 26666.41 | -1344.457 | 1953.49 | 149.1268
41.400002 | 27678.7715 | 28768.81 | 26661.67 | -1090.043 | 1958.193 | 148.9508
41.41 | 27655.8555 | 28768.65 | 26656.91 | -1112.79 | 1962.958 | 148.7736
41.419998 | 27594.7188 | 28768.52 | 26652.14 | -1173.796 | 1967.783 | 148.595
41.43 | 27029.9805 | 28768.43 | 26647.34 | -1738.45 | 1972.675 | 148.4149
41.439999 | 26572.1445 | 28768.39 | 26642.53 | -2196.243 | 1977.627 | 148.2334
41.450001 | 26894.0371 | 28768.39 | 26637.69 | -1874.349 | 1982.641 | 148.0505
41.459999 | 27074.2656 | 28768.43 | 26632.84 | -1694.163 | 1987.718 | 147.8661
41.470001 | 27269.7012 | 28768.51 | 26627.97 | -1498.81 | 1992.857 | 147.6801
41.48 | 27095.2246 | 28768.64 | 26623.09 | -1673.413 | 1998.058 | 147.4926
41.490002 | 26800.252 | 28768.8 | 26618.18 | -1968.553 | 2003.322 | 147.3035
41.5 | 26591.3027 | 28769.02 | 26613.26 | -2177.713 | 2008.647 | 147.1128
41.509998 | 26758.998 | 28769.27 | 26608.31 | -2010.269 | 2014.033 | 146.9205
41.52 | 26830.2441 | 28769.56 | 26603.35 | -1939.319 | 2019.485 | 146.7264
41.529999 | 26724.5762 | 28769.9 | 26598.37 | -2045.325 | 2024.997 | 146.5306
41.540001 | 26883.2422 | 28770.28 | 26593.37 | -1887.036 | 2030.57 | 146.3332
41.549999 | 27168.0508 | 28770.7 | 26588.36 | -1602.65 | 2036.207 | 146.134
41.560001 | 27621.8516 | 28771.16 | 26583.33 | -1149.31 | 2041.903 | 145.933
41.57 | 27920.6934 | 28771.67 | 26578.27 | -850.9739 | 2047.663 | 145.7302
41.580002 | 28060.875 | 28772.21 | 26573.2 | -711.3376 | 2053.484 | 145.5257
41.59 | 27988.3906 | 28772.8 | 26568.12 | -784.4109 | 2059.367 | 145.3193
41.599998 | 27516.7773 | 28773.43 | 26563.01 | -1256.652 | 2065.308 | 145.1112
41.610001 | 27515.0918 | 28774.1 | 26557.88 | -1259.009 | 2071.315 | 144.9011
41.619999 | 27249.2168 | 28774.81 | 26552.74 | -1525.598 | 2077.382 | 144.6892
41.630001 | 26789.7988 | 28775.57 | 26547.58 | -1985.767 | 2083.508 | 144.4754
41.639999 | 26947.4102 | 28776.36 | 26542.41 | -1828.952 | 2089.697 | 144.2597
41.650002 | 27736.6875 | 28777.2 | 26537.21 | -1040.509 | 2095.946 | 144.0421
41.66 | 28598.0996 | 28778.07 | 26532 | -179.974 | 2102.256 | 143.8227
41.669998 | 28115.2031 | 28778.99 | 26526.76 | -663.7858 | 2108.623 | 143.6013
41.68 | 27200.6602 | 28779.95 | 26521.51 | -1579.288 | 2115.055 | 143.378
41.689999 | 27461.6035 | 28780.95 | 26516.25 | -1319.343 | 2121.546 | 143.1527
41.700001 | 28169.625 | 28781.98 | 26510.96 | -612.3581 | 2128.095 | 142.9256
41.709999 | 28114.3262 | 28783.06 | 26505.66 | -668.7361 | 2134.705 | 142.6965
41.720001 | 27812.3398 | 28784.18 | 26500.34 | -971.8392 | 2141.374 | 142.4654
41.73 | 28014.5762 | 28785.34 | 26495 | -770.7606 | 2148.102 | 142.2325
41.740002 | 28758.7305 | 28786.53 | 26489.65 | -27.80191 | 2154.888 | 141.9976
41.75 | 28881.5215 | 28787.77 | 26484.27 | 93.75249 | 2161.734 | 141.7608
41.759998 | 28031.2773 | 28789.04 | 26478.89 | -757.7645 | 2168.634 | 141.5221
41.77 | 27817.3672 | 28790.36 | 26473.48 | -972.9896 | 2175.599 | 141.2814
41.779999 | 27621.8496 | 28791.71 | 26468.05 | -1169.859 | 2182.618 | 141.0388
41.790001 | 27044.4844 | 28793.1 | 26462.61 | -1748.612 | 2189.695 | 140.7943
41.799999 | 27075.6602 | 28794.53 | 26457.15 | -1718.866 | 2196.829 | 140.5479
41.810001 | 27186.7715 | 28795.99 | 26451.67 | -1609.218 | 2204.019 | 140.2996
41.82 | 26991.2852 | 28797.49 | 26446.18 | -1806.207 | 2211.267 | 140.0494
41.830002 | 26924.7305 | 28799.03 | 26440.66 | -1874.3 | 2218.57 | 139.7974
41.84 | 27692.9434 | 28800.61 | 26435.13 | -1107.663 | 2225.929 | 139.5435
41.849998 | 28094.1641 | 28802.22 | 26429.59 | -708.0514 | 2233.339 | 139.2878
41.860001 | 28031.4023 | 28803.86 | 26424.02 | -772.4612 | 2240.81 | 139.0301
41.869999 | 28049.5742 | 28805.55 | 26418.44 | -755.9735 | 2248.334 | 138.7707
41.880001 | 27766.666 | 28807.26 | 26412.84 | -1040.597 | 2255.909 | 138.5094
41.889999 | 28126.5254 | 28809.02 | 26407.23 | -682.4914 | 2263.54 | 138.2464
41.900002 | 28485.1582 | 28810.8 | 26401.6 | -325.6433 | 2271.224 | 137.9816
41.91 | 28183.0156 | 28812.62 | 26395.95 | -629.6061 | 2278.959 | 137.715
41.919998 | 28026.1641 | 28814.47 | 26390.28 | -788.308 | 2286.743 | 137.4468
41.93 | 27691.8008 | 28816.36 | 26384.6 | -1124.558 | 2294.584 | 137.1767
41.939999 | 26840.1035 | 28818.28 | 26378.9 | -1978.174 | 2302.473 | 136.905
41.950001 | 26669.0254 | 28820.22 | 26373.18 | -2151.199 | 2310.413 | 136.6316
41.959999 | 27788.7617 | 28822.21 | 26367.45 | -1033.444 | 2318.402 | 136.3566
41.970001 | 28302.707 | 28824.21 | 26361.7 | -521.5078 | 2326.439 | 136.0799
41.98 | 27368.3066 | 28826.26 | 26355.93 | -1457.949 | 2334.526 | 135.8016
41.990002 | 27589.1133 | 28828.32 | 26350.14 | -1239.211 | 2342.66 | 135.5218
42 | 28472.9727 | 28830.42 | 26344.34 | -357.4503 | 2350.84 | 135.2404
42.009998 | 28269.8066 | 28832.55 | 26338.53 | -562.7401 | 2359.063 | 134.9575
42.02 | 27675.0098 | 28834.7 | 26332.69 | -1159.692 | 2367.339 | 134.673
42.029999 | 28087.4629 | 28836.88 | 26326.84 | -749.4192 | 2375.656 | 134.3871
42.040001 | 28453.1289 | 28839.09 | 26320.97 | -385.957 | 2384.016 | 134.0997
42.049999 | 28088.4102 | 28841.32 | 26315.09 | -752.9082 | 2392.42 | 133.8109
42.060001 | 28235.3184 | 28843.57 | 26309.19 | -608.2534 | 2400.866 | 133.5207
42.07 | 28251.1855 | 28845.85 | 26303.27 | -594.6658 | 2409.354 | 133.2291
42.080002 | 27928.5469 | 28848.15 | 26297.33 | -919.6053 | 2417.883 | 132.9362
42.09 | 27606.1055 | 28850.48 | 26291.38 | -1244.37 | 2426.45 | 132.6421
42.099998 | 28021.4199 | 28852.82 | 26285.42 | -831.398 | 2435.053 | 132.3467
42.110001 | 28690.1016 | 28855.18 | 26279.43 | -165.0814 | 2443.699 | 132.0499
42.119999 | 28868.7148 | 28857.57 | 26273.44 | 11.14634 | 2452.381 | 131.752
42.130001 | 29022.459 | 28859.97 | 26267.42 | 162.4902 | 2461.097 | 131.4529
42.139999 | 28554.5527 | 28862.39 | 26261.39 | -307.8369 | 2469.849 | 131.1527
42.150002 | 28046.5957 | 28864.82 | 26255.34 | -818.2284 | 2478.635 | 130.8513
42.16 | 28143.418 | 28867.28 | 26249.27 | -723.8573 | 2487.452 | 130.5489
42.169998 | 27954.1836 | 28869.74 | 26243.19 | -915.5547 | 2496.298 | 130.2456
42.18 | 27622.0996 | 28872.22 | 26237.1 | -1250.119 | 2505.181 | 129.941
42.189999 | 27983.334 | 28874.71 | 26230.98 | -891.3759 | 2514.09 | 129.6356
42.200001 | 28055.8652 | 28877.21 | 26224.85 | -821.3449 | 2523.026 | 129.3292
42.209999 | 28554.5605 | 28879.72 | 26218.71 | -325.1623 | 2531.99 | 129.022
42.220001 | 29045.1172 | 28882.24 | 26212.55 | 162.8758 | 2540.979 | 128.7138
42.23 | 28353.9258 | 28884.77 | 26206.37 | -530.8434 | 2549.992 | 128.4048
42.240002 | 27637.5996 | 28887.3 | 26200.18 | -1249.703 | 2559.029 | 128.095
42.25 | 27728.5293 | 28889.84 | 26193.97 | -1161.312 | 2568.086 | 127.7845
42.259998 | 27947.0488 | 28892.38 | 26187.75 | -945.3322 | 2577.16 | 127.4733
42.27 | 28447.291 | 28894.93 | 26181.51 | -447.6367 | 2586.261 | 127.1613
42.279999 | 28493.9414 | 28897.47 | 26175.25 | -403.5323 | 2595.375 | 126.8487
42.290001 | 28424.0547 | 28900.02 | 26168.98 | -475.9619 | 2604.504 | 126.5354
42.299999 | 27950.2363 | 28902.56 | 26162.69 | -952.3251 | 2613.649 | 126.2216
42.310001 | 28053.4883 | 28905.1 | 26156.39 | -851.6109 | 2622.806 | 125.9073
42.32 | 28796.3438 | 28907.64 | 26150.07 | -111.2914 | 2631.975 | 125.5924
42.330002 | 28969.8965 | 28910.16 | 26143.73 | 59.73318 | 2641.154 | 125.277
42.34 | 28910.9375 | 28912.68 | 26137.38 | -1.747123 | 2650.34 | 124.9613
42.349998 | 28932.8906 | 28915.19 | 26131.02 | 17.69689 | 2659.53 | 124.6452
42.360001 | 28485.4043 | 28917.69 | 26124.64 | -432.2907 | 2668.731 | 124.3286
42.369999 | 27682.7891 | 28920.18 | 26118.24 | -1237.395 | 2677.933 | 124.0117
42.380001 | 27687.3848 | 28922.66 | 26111.83 | -1235.271 | 2687.135 | 123.6945
42.389999 | 28474.2344 | 28925.12 | 26105.4 | -450.8809 | 2696.338 | 123.3772
42.400002 | 28645.082 | 28927.55 | 26098.96 | -282.4721 | 2705.539 | 123.0595
42.41 | 28547.6211 | 28929.97 | 26092.5 | -382.3536 | 2714.735 | 122.7417
42.419998 | 29028.3809 | 28932.37 | 26086.03 | 96.00916 | 2723.922 | 122.4238
42.43 | 28887.2383 | 28934.75 | 26079.54 | -47.51163 | 2733.108 | 122.1056
42.439999 | 28472.8008 | 28937.1 | 26073.03 | -464.3009 | 2742.282 | 121.7875
42.450001 | 28336.5918 | 28939.42 | 26066.51 | -602.8331 | 2751.444 | 121.4693
42.459999 | 28089.4277 | 28941.72 | 26059.98 | -852.2946 | 2760.592 | 121.1511
42.470001 | 28270.1328 | 28943.99 | 26053.43 | -673.8532 | 2769.725 | 120.8329
42.48 | 28621.1816 | 28946.22 | 26046.86 | -325.038 | 2778.841 | 120.5147
42.490002 | 28330.2266 | 28948.42 | 26040.28 | -618.1909 | 2787.938 | 120.1967
42.5 | 27944.9375 | 28950.58 | 26033.69 | -1005.642 | 2797.011 | 119.8788
42.509998 | 28508.668 | 28952.7 | 26027.08 | -444.0333 | 2806.058 | 119.5612
42.52 | 28182.5957 | 28954.79 | 26020.46 | -772.1904 | 2815.087 | 119.2435
42.529999 | 27639.5703 | 28956.83 | 26013.82 | -1317.256 | 2824.084 | 118.9262
42.540001 | 28282.8203 | 28958.82 | 26007.16 | -676.0003 | 2833.05 | 118.6092
42.549999 | 29025.5156 | 28960.77 | 26000.49 | 64.74486 | 2841.985 | 118.2925
42.560001 | 29407.3457 | 28962.67 | 25993.81 | 444.6768 | 2850.885 | 117.976
42.57 | 29480.2871 | 28964.52 | 25987.11 | 515.7695 | 2859.748 | 117.6599
42.580002 | 28994.6387 | 28966.31 | 25980.4 | 28.32688 | 2868.573 | 117.3442
42.59 | 28634.2129 | 28968.05 | 25973.67 | -333.8383 | 2877.354 | 117.029
42.599998 | 28963.9805 | 28969.73 | 25966.93 | -5.750118 | 2886.09 | 116.7142
42.610001 | 29551.5312 | 28971.35 | 25960.17 | 580.1789 | 2894.785 | 116.3998
42.619999 | 29251.7773 | 28972.91 | 25953.4 | 278.8648 | 2903.43 | 116.086
42.630001 | 28237.6035 | 28974.4 | 25946.61 | -736.8006 | 2912.023 | 115.7727
42.639999 | 27484.3203 | 28975.83 | 25939.81 | -1491.512 | 2920.564 | 115.46
42.650002 | 27738.043 | 28977.19 | 25932.99 | -1239.145 | 2929.049 | 115.1478
42.66 | 28785.748 | 28978.47 | 25926.16 | -192.7259 | 2937.475 | 114.8364
42.669998 | 28608.1406 | 28979.68 | 25919.32 | -371.5427 | 2945.838 | 114.5256
42.68 | 28211.2266 | 28980.82 | 25912.46 | -769.5926 | 2954.144 | 114.2154
42.689999 | 28863.8281 | 28981.88 | 25905.59 | -118.0474 | 2962.383 | 113.906
42.700001 | 29324.8789 | 28982.85 | 25898.7 | 342.0311 | 2970.552 | 113.5972
42.709999 | 29610.4414 | 28983.74 | 25891.8 | 626.7023 | 2978.652 | 113.2893
42.720001 | 29819.4102 | 28984.54 | 25884.88 | 834.8685 | 2986.679 | 112.9821
42.73 | 29478.2227 | 28985.26 | 25877.95 | 492.9655 | 2994.63 | 112.6757
42.740002 | 27922.9336 | 28985.88 | 25871.01 | -1062.947 | 3002.505 | 112.3702
42.75 | 28833.0898 | 28986.41 | 25864.05 | -153.3212 | 3010.297 | 112.0655
42.759998 | 29310.4121 | 28986.84 | 25857.08 | 323.5683 | 3018.004 | 111.7618
42.77 | 29506.3301 | 28987.18 | 25850.09 | 519.1494 | 3025.632 | 111.4589
42.779999 | 29278.2285 | 28987.42 | 25843.09 | 290.8127 | 3033.169 | 111.1569
42.790001 | 29287.5605 | 28987.55 | 25836.07 | 300.0154 | 3040.615 | 110.8559
42.799999 | 29368.4961 | 28987.57 | 25829.05 | 380.9246 | 3047.969 | 110.5559
42.810001 | 29139.4902 | 28987.49 | 25822 | 152.0035 | 3055.226 | 110.2569
42.82 | 28780.0078 | 28987.29 | 25814.95 | -207.2854 | 3062.386 | 109.9588
42.830002 | 28241.7637 | 28986.98 | 25807.88 | -745.2207 | 3069.446 | 109.6618
42.84 | 28524.7812 | 28986.56 | 25800.79 | -461.7802 | 3076.401 | 109.366
42.849998 | 29038.3027 | 28986.02 | 25793.7 | 52.2841 | 3083.249 | 109.0712
42.860001 | 29465.5938 | 28985.36 | 25786.58 | 480.2379 | 3089.994 | 108.7773
42.869999 | 28768.3086 | 28984.57 | 25779.46 | -216.2635 | 3096.626 | 108.4847
42.880001 | 28533.3711 | 28983.66 | 25772.32 | -450.288 | 3103.144 | 108.1932
42.889999 | 29021.2109 | 28982.62 | 25765.17 | 38.589 | 3109.548 | 107.9029
42.900002 | 29654.4883 | 28981.45 | 25758 | 673.0371 | 3115.834 | 107.6136
42.91 | 29743.4492 | 28980.15 | 25750.83 | 763.2992 | 3121.999 | 107.3256
42.919998 | 29303.9004 | 28978.71 | 25743.63 | 325.1878 | 3128.04 | 107.0389
42.93 | 29276.1172 | 28977.14 | 25736.43 | 298.9779 | 3133.959 | 106.7532
42.939999 | 29729.5957 | 28975.43 | 25729.21 | 754.1691 | 3139.75 | 106.4689
42.950001 | 30127.5527 | 28973.57 | 25721.97 | 1153.983 | 3145.41 | 106.1857
42.959999 | 29739.7891 | 28971.57 | 25714.73 | 768.2179 | 3150.939 | 105.9039
42.970001 | 28945.6152 | 28969.42 | 25707.47 | -23.8092 | 3156.334 | 105.6233
42.98 | 28356.3125 | 28967.13 | 25700.2 | -610.8186 | 3161.592 | 105.344
42.990002 | 28626.1562 | 28964.69 | 25692.91 | -338.5291 | 3166.711 | 105.0659
43 | 29010.9883 | 28962.09 | 25685.61 | 48.89941 | 3171.689 | 104.7893
43.009998 | 29225.959 | 28959.34 | 25678.3 | 266.6224 | 3176.523 | 104.514
43.02 | 29400 | 28956.43 | 25670.97 | 443.5718 | 3181.216 | 104.2399
43.029999 | 29299.4609 | 28953.36 | 25663.63 | 346.0995 | 3185.76 | 103.9672
43.040001 | 28701.041 | 28950.13 | 25656.28 | -249.0906 | 3190.154 | 103.6959
43.049999 | 27869.9609 | 28946.74 | 25648.92 | -1076.782 | 3194.398 | 103.426
43.060001 | 28339.2637 | 28943.19 | 25641.54 | -603.922 | 3198.489 | 103.1574
43.07 | 29249.127 | 28939.46 | 25634.15 | 309.6624 | 3202.425 | 102.8902
43.080002 | 28847.666 | 28935.57 | 25626.74 | -87.90791 | 3206.205 | 102.6244
43.09 | 28386.332 | 28931.52 | 25619.33 | -545.1835 | 3209.826 | 102.3601
43.099998 | 28854.5801 | 28927.28 | 25611.9 | -72.70472 | 3213.286 | 102.0972
43.110001 | 29759.3105 | 28922.88 | 25604.46 | 836.4312 | 3216.586 | 101.8356
43.119999 | 29519.4453 | 28918.3 | 25597 | 601.1431 | 3219.722 | 101.5755
43.130001 | 29644.1582 | 28913.55 | 25589.54 | 730.6127 | 3222.693 | 101.3169
43.139999 | 29925.0059 | 28908.61 | 25582.06 | 1016.391 | 3225.497 | 101.0597
43.150002 | 30130.7734 | 28903.5 | 25574.56 | 1227.272 | 3228.134 | 100.8039
43.16 | 29934.8984 | 28898.21 | 25567.06 | 1036.688 | 3230.602 | 100.5497
43.169998 | 29747.9258 | 28892.74 | 25559.54 | 855.1889 | 3232.897 | 100.2969
43.18 | 30271.2754 | 28887.08 | 25552.01 | 1384.196 | 3235.023 | 100.0455
43.189999 | 30175.4629 | 28881.24 | 25544.47 | 1294.223 | 3236.975 | 99.79568
43.200001 | 29544.6309 | 28875.21 | 25536.91 | 669.4185 | 3238.753 | 99.54728
43.209999 | 29977.1172 | 28869 | 25529.35 | 1108.115 | 3240.355 | 99.30043
43.220001 | 30463.4355 | 28862.6 | 25521.76 | 1600.834 | 3241.781 | 99.05501
43.23 | 29583.0898 | 28856.01 | 25514.17 | 727.0753 | 3243.03 | 98.81113
43.240002 | 29040.5586 | 28849.24 | 25506.57 | 191.322 | 3244.101 | 98.56871
43.25 | 29911.8418 | 28842.27 | 25498.95 | 1069.569 | 3244.993 | 98.32786
43.259998 | 30241.2168 | 28835.12 | 25491.32 | 1406.1 | 3245.705 | 98.08856
43.27 | 29793.5547 | 28827.77 | 25483.68 | 965.7856 | 3246.237 | 97.85063
43.279999 | 29396.2227 | 28820.23 | 25476.03 | 575.9916 | 3246.588 | 97.6143
43.290001 | 29883.4629 | 28812.5 | 25468.36 | 1070.964 | 3246.757 | 97.37946
43.299999 | 30077.4688 | 28804.58 | 25460.69 | 1272.892 | 3246.745 | 97.14617
43.310001 | 29960.0898 | 28796.46 | 25452.99 | 1163.631 | 3246.55 | 96.91437
43.32 | 30234.1211 | 28788.15 | 25445.29 | 1445.97 | 3246.173 | 96.68411
43.330002 | 30206.1621 | 28779.65 | 25437.58 | 1426.515 | 3245.612 | 96.45535
43.34 | 29566.4219 | 28770.95 | 25429.86 | 795.4692 | 3244.869 | 96.22817
43.349998 | 29583.25 | 28762.06 | 25422.12 | 821.185 | 3243.943 | 96.00255
43.360001 | 30000.5977 | 28752.98 | 25414.37 | 1247.618 | 3242.833 | 95.77834
43.369999 | 29637.7402 | 28743.71 | 25406.61 | 894.0352 | 3241.541 | 95.55572
43.380001 | 29404.25 | 28734.23 | 25398.83 | 670.0161 | 3240.065 | 95.33462
43.389999 | 28734.1484 | 28724.57 | 25391.05 | 9.574974 | 3238.407 | 95.11506
43.400002 | 28970.4824 | 28714.72 | 25383.25 | 255.7666 | 3236.566 | 94.89699
43.41 | 29664.7031 | 28704.67 | 25375.45 | 960.0325 | 3234.543 | 94.68051
43.419998 | 30055.6406 | 28694.43 | 25367.63 | 1361.207 | 3232.339 | 94.46559
43.43 | 29966.5801 | 28684 | 25359.8 | 1282.579 | 3229.952 | 94.25208
43.439999 | 30195.9102 | 28673.38 | 25351.96 | 1522.53 | 3227.385 | 94.04016
43.450001 | 29596.5566 | 28662.57 | 25344.1 | 933.9892 | 3224.638 | 93.82974
43.459999 | 29226.3984 | 28651.57 | 25336.24 | 574.83 | 3221.712 | 93.62088
43.470001 | 29488.0371 | 28640.38 | 25328.36 | 847.6593 | 3218.607 | 93.41351
43.48 | 29595.791 | 28629 | 25320.47 | 966.7896 | 3215.323 | 93.20768
43.490002 | 29566.5723 | 28617.44 | 25312.57 | 949.1369 | 3211.863 | 93.00334
43.5 | 29533.3574 | 28605.69 | 25304.66 | 927.6691 | 3208.228 | 92.80057
43.509998 | 29558.4062 | 28593.76 | 25296.74 | 964.6492 | 3204.418 | 92.59934
43.52 | 29648.8027 | 28581.64 | 25288.8 | 1067.166 | 3200.432 | 92.39952
43.529999 | 30137.6426 | 28569.34 | 25280.86 | 1568.306 | 3196.275 | 92.20126
43.540001 | 30001.5762 | 28556.85 | 25272.9 | 1444.722 | 3191.945 | 92.0045
43.549999 | 29810.2441 | 28544.19 | 25264.94 | 1266.049 | 3187.447 | 91.80927
43.560001 | 30076.8262 | 28531.35 | 25256.96 | 1545.473 | 3182.778 | 91.61551
43.57 | 29943.0898 | 28518.34 | 25248.97 | 1424.752 | 3177.943 | 91.42327
43.580002 | 30007.6797 | 28505.14 | 25240.97 | 1502.537 | 3172.94 | 91.2325
43.59 | 29123.4844 | 28491.78 | 25232.96 | 631.7052 | 3167.775 | 91.04327
43.599998 | 28618.5879 | 28478.24 | 25224.94 | 140.3438 | 3162.448 | 90.85556
43.610001 | 28811.166 | 28464.53 | 25216.91 | 346.6355 | 3156.955 | 90.66923
43.619999 | 29066.25 | 28450.65 | 25208.86 | 615.5961 | 3151.305 | 90.48444
43.630001 | 29607.8809 | 28436.61 | 25200.81 | 1171.275 | 3145.497 | 90.30112
43.639999 | 29688.252 | 28422.4 | 25192.75 | 1265.855 | 3139.533 | 90.11929
43.650002 | 29851.0469 | 28408.02 | 25184.67 | 1443.028 | 3133.413 | 89.93889
43.66 | 29644.5098 | 28393.49 | 25176.58 | 1251.024 | 3127.143 | 89.76001
43.669998 | 29110.1152 | 28378.79 | 25168.49 | 731.3222 | 3120.723 | 89.58263
43.68 | 29260.5898 | 28363.94 | 25160.38 | 896.6548 | 3114.151 | 89.40661
43.689999 | 29943.8184 | 28348.93 | 25152.26 | 1594.892 | 3107.434 | 89.23209
43.700001 | 29520.6289 | 28333.76 | 25144.13 | 1186.868 | 3100.572 | 89.05901
43.709999 | 28988.8418 | 28318.45 | 25135.99 | 670.3941 | 3093.568 | 88.8874
43.720001 | 29267.3633 | 28302.98 | 25127.84 | 964.382 | 3086.423 | 88.71721
43.73 | 29296.7754 | 28287.37 | 25119.68 | 1009.405 | 3079.14 | 88.54848
43.740002 | 28996.2539 | 28271.61 | 25111.51 | 724.6436 | 3071.719 | 88.38115
43.75 | 29091.4473 | 28255.71 | 25103.33 | 835.7337 | 3064.168 | 88.2153
43.759998 | 29422.1426 | 28239.68 | 25095.14 | 1182.465 | 3056.485 | 88.05089
43.77 | 29377.4512 | 28223.49 | 25086.94 | 1153.957 | 3048.668 | 87.88781
43.779999 | 29744.6152 | 28207.18 | 25078.73 | 1537.434 | 3040.727 | 87.7262
43.790001 | 29593.5156 | 28190.73 | 25070.5 | 1402.785 | 3032.66 | 87.56599
43.799999 | 29493.4922 | 28174.15 | 25062.27 | 1319.34 | 3024.471 | 87.4072
43.810001 | 29947.127 | 28157.44 | 25054.03 | 1789.685 | 3016.162 | 87.24979
43.82 | 29570.7402 | 28140.61 | 25045.78 | 1430.132 | 3007.735 | 87.09379
43.830002 | 29809.7148 | 28123.65 | 25037.52 | 1686.069 | 2999.191 | 86.93916
43.84 | 29873.8535 | 28106.57 | 25029.25 | 1767.285 | 2990.537 | 86.78595
43.849998 | 29451.6328 | 28089.37 | 25020.96 | 1362.26 | 2981.774 | 86.63415
43.860001 | 29252.5059 | 28072.05 | 25012.67 | 1180.455 | 2972.897 | 86.48364
43.869999 | 29774.0215 | 28054.62 | 25004.37 | 1719.4 | 2963.917 | 86.33455
43.880001 | 30223.0059 | 28037.08 | 24996.06 | 2185.929 | 2954.833 | 86.18681
43.889999 | 29898.5117 | 28019.43 | 24987.74 | 1879.084 | 2945.649 | 86.04044
43.900002 | 29946.834 | 28001.66 | 24979.4 | 1945.17 | 2936.365 | 85.89541
43.91 | 30457.5215 | 27983.8 | 24971.06 | 2473.717 | 2926.988 | 85.75175
43.919998 | 29848.5 | 27965.84 | 24962.72 | 1882.656 | 2917.519 | 85.60947
43.93 | 30134.123 | 27947.78 | 24954.35 | 2186.347 | 2907.954 | 85.46845
43.939999 | 30290.4316 | 27929.62 | 24945.98 | 2360.817 | 2898.302 | 85.32881
43.950001 | 30356.3125 | 27911.36 | 24937.6 | 2444.954 | 2888.564 | 85.19048
43.959999 | 30397.8457 | 27893.01 | 24929.22 | 2504.833 | 2878.743 | 85.05349
43.970001 | 30692.5137 | 27874.57 | 24920.82 | 2817.939 | 2868.841 | 84.91782
43.98 | 29496.7539 | 27856.05 | 24912.41 | 1640.701 | 2858.86 | 84.78345
43.990002 | 29194.5234 | 27837.44 | 24903.99 | 1357.082 | 2848.8 | 84.65039
44 | 28866.1152 | 27818.76 | 24895.57 | 1047.36 | 2838.671 | 84.51865
44.009998 | 30197.8984 | 27799.99 | 24887.13 | 2397.907 | 2828.472 | 84.38823
44.02 | 30708.9941 | 27781.14 | 24878.68 | 2927.853 | 2818.198 | 84.25903
44.029999 | 30617.7656 | 27762.22 | 24870.23 | 2855.544 | 2807.86 | 84.13116
44.040001 | 29513.4453 | 27743.23 | 24861.77 | 1770.218 | 2797.458 | 84.00457
44.049999 | 29580.0996 | 27724.17 | 24853.29 | 1855.932 | 2786.994 | 83.87926
44.060001 | 29929.4141 | 27705.04 | 24844.81 | 2224.378 | 2776.471 | 83.75521
44.07 | 29897.7578 | 27685.84 | 24836.32 | 2211.915 | 2765.89 | 83.63242
44.080002 | 29621.5938 | 27666.58 | 24827.82 | 1955.011 | 2755.253 | 83.5109
44.09 | 30050.1582 | 27647.27 | 24819.31 | 2402.889 | 2744.568 | 83.39064
44.099998 | 30304.0781 | 27627.9 | 24810.79 | 2676.178 | 2733.834 | 83.27167
44.110001 | 30314.7441 | 27608.46 | 24802.27 | 2706.281 | 2723.045 | 83.15387
44.119999 | 29702.4141 | 27588.98 | 24793.73 | 2113.432 | 2712.214 | 83.03735
44.130001 | 29862.8145 | 27569.45 | 24785.18 | 2293.369 | 2701.339 | 82.92204
44.139999 | 29638.416 | 27549.86 | 24776.63 | 2088.552 | 2690.424 | 82.80798
44.150002 | 30151.5664 | 27530.23 | 24768.07 | 2621.337 | 2679.467 | 82.69512
44.16 | 30725.5352 | 27510.56 | 24759.5 | 3214.976 | 2668.478 | 82.58351
44.169998 | 30808.7637 | 27490.85 | 24750.92 | 3317.915 | 2657.455 | 82.47312
44.18 | 30334.5469 | 27471.09 | 24742.33 | 2863.46 | 2646.394 | 82.3639
44.189999 | 30209.2559 | 27451.29 | 24733.73 | 2757.962 | 2635.305 | 82.25591
44.200001 | 29208.7578 | 27431.46 | 24725.13 | 1777.296 | 2624.187 | 82.1491
44.209999 | 29110.3867 | 27411.6 | 24716.51 | 1698.787 | 2613.044 | 82.0435
44.220001 | 29442.2676 | 27391.7 | 24707.89 | 2050.565 | 2601.875 | 81.93908
44.23 | 29014.3809 | 27371.78 | 24699.26 | 1642.602 | 2590.685 | 81.83585
44.240002 | 29469.0605 | 27351.82 | 24690.62 | 2117.238 | 2579.472 | 81.73378
44.25 | 29837.1855 | 27331.85 | 24681.97 | 2505.338 | 2568.245 | 81.63291
44.259998 | 30016.666 | 27311.85 | 24673.32 | 2704.815 | 2557.002 | 81.53322
44.27 | 29979.9238 | 27291.82 | 24664.65 | 2688.103 | 2545.738 | 81.43464
44.279999 | 29667.9629 | 27271.78 | 24655.98 | 2396.185 | 2534.464 | 81.33724
44.290001 | 29195.373 | 27251.71 | 24647.29 | 1943.659 | 2523.179 | 81.24101
44.299999 | 30077.7832 | 27231.64 | 24638.61 | 2846.146 | 2511.885 | 81.14591
44.310001 | 29986.5605 | 27211.54 | 24629.91 | 2775.018 | 2500.584 | 81.05197
44.32 | 29647.4785 | 27191.44 | 24621.2 | 2456.042 | 2489.276 | 80.95915
44.330002 | 29626.2812 | 27171.32 | 24612.49 | 2454.965 | 2477.963 | 80.86747
44.34 | 30076.2285 | 27151.19 | 24603.77 | 2925.035 | 2466.651 | 80.77693
44.349998 | 30251.5039 | 27131.06 | 24595.04 | 3120.44 | 2455.339 | 80.68754
44.360001 | 29459.7285 | 27110.92 | 24586.3 | 2348.812 | 2444.021 | 80.59922
44.369999 | 28974.3828 | 27090.77 | 24577.55 | 1883.609 | 2432.709 | 80.51203
44.380001 | 29440.5762 | 27070.62 | 24568.8 | 2369.952 | 2421.401 | 80.42595
44.389999 | 29893.6562 | 27050.48 | 24560.04 | 2843.179 | 2410.099 | 80.34099
44.400002 | 30016.0195 | 27030.32 | 24551.27 | 2985.697 | 2398.801 | 80.25711
44.41 | 29052.4238 | 27010.18 | 24542.49 | 2042.245 | 2387.515 | 80.17434
44.419998 | 29741.1523 | 26990.04 | 24533.71 | 2751.113 | 2376.24 | 80.09269
44.43 | 29923.2285 | 26969.89 | 24524.91 | 2953.334 | 2364.97 | 80.01208
44.439999 | 29795.0215 | 26949.76 | 24516.11 | 2845.261 | 2353.716 | 79.93257
44.450001 | 30356.1504 | 26929.63 | 24507.3 | 3426.518 | 2342.475 | 79.85415
44.459999 | 29906.459 | 26909.52 | 24498.49 | 2996.944 | 2331.249 | 79.77679
44.470001 | 29278.3574 | 26889.4 | 24489.66 | 2388.953 | 2320.039 | 79.70052
44.48 | 29227.7598 | 26869.31 | 24480.84 | 2358.452 | 2308.848 | 79.6253
44.490002 | 29048.459 | 26849.22 | 24472 | 2199.24 | 2297.673 | 79.55114
44.5 | 28874.3145 | 26829.15 | 24463.15 | 2045.164 | 2286.521 | 79.47805
44.509998 | 29677.4648 | 26809.1 | 24454.3 | 2868.366 | 2275.392 | 79.40604
44.52 | 30114.1016 | 26789.05 | 24445.44 | 3325.049 | 2264.279 | 79.33501
44.529999 | 29916.4453 | 26769.03 | 24436.57 | 3147.416 | 2253.192 | 79.26507
44.540001 | 29421.4082 | 26749.02 | 24427.7 | 2672.387 | 2242.129 | 79.19617
44.549999 | 29435.877 | 26729.04 | 24418.82 | 2706.841 | 2231.092 | 79.1283
44.560001 | 29413.1035 | 26709.07 | 24409.92 | 2704.035 | 2220.082 | 79.06147
44.57 | 29741.9883 | 26689.12 | 24401.03 | 3052.865 | 2209.098 | 78.99565
44.580002 | 29491.6113 | 26669.2 | 24392.12 | 2822.415 | 2198.141 | 78.93088
44.59 | 29990.5586 | 26649.3 | 24383.22 | 3341.259 | 2187.217 | 78.86712
44.599998 | 28965.0703 | 26629.43 | 24374.3 | 2335.641 | 2176.324 | 78.80441
44.610001 | 29483.334 | 26609.57 | 24365.37 | 2873.762 | 2165.456 | 78.74266
44.619999 | 29355.8125 | 26589.75 | 24356.44 | 2766.064 | 2154.624 | 78.68194
44.630001 | 28599.9512 | 26569.95 | 24347.5 | 2030.003 | 2143.823 | 78.62223
44.639999 | 29099.4531 | 26550.18 | 24338.56 | 2549.274 | 2133.056 | 78.56353
44.650002 | 29423.9648 | 26530.43 | 24329.6 | 2893.533 | 2122.322 | 78.50582
44.66 | 28780.3184 | 26510.72 | 24320.65 | 2269.596 | 2111.626 | 78.4491
44.669998 | 29344.6719 | 26491.04 | 24311.68 | 2853.628 | 2100.967 | 78.39339
44.68 | 29511.957 | 26471.39 | 24302.71 | 3040.57 | 2090.338 | 78.33864
44.689999 | 29343.334 | 26451.77 | 24293.73 | 2891.568 | 2079.749 | 78.2849
44.700001 | 29229.6348 | 26432.17 | 24284.74 | 2797.46 | 2069.199 | 78.23213
44.709999 | 29495.7109 | 26412.62 | 24275.75 | 3083.091 | 2058.686 | 78.18034
44.720001 | 29064.8789 | 26393.09 | 24266.75 | 2671.784 | 2048.212 | 78.12953
44.73 | 28644.5137 | 26373.61 | 24257.75 | 2270.908 | 2037.778 | 78.07968
44.740002 | 28331.543 | 26354.15 | 24248.73 | 1977.396 | 2027.382 | 78.03081
44.75 | 28963.1738 | 26334.73 | 24239.72 | 2628.442 | 2017.03 | 77.98289
44.759998 | 29231.8086 | 26315.35 | 24230.7 | 2916.457 | 2006.721 | 77.93596
44.77 | 28866.6094 | 26296 | 24221.66 | 2570.61 | 1996.447 | 77.88994
44.779999 | 29806.5996 | 26276.69 | 24212.63 | 3529.911 | 1986.218 | 77.8449
44.790001 | 29436.3809 | 26257.41 | 24203.58 | 3178.968 | 1976.032 | 77.80082
44.799999 | 29077.5137 | 26238.18 | 24194.53 | 2839.335 | 1965.889 | 77.75767
44.810001 | 29042.9512 | 26218.98 | 24185.47 | 2823.973 | 1955.79 | 77.71549
44.82 | 29181.5078 | 26199.82 | 24176.41 | 2981.688 | 1945.734 | 77.67422
44.830002 | 29726.8203 | 26180.7 | 24167.34 | 3546.125 | 1935.72 | 77.63392
44.84 | 29952.3301 | 26161.62 | 24158.27 | 3790.712 | 1925.754 | 77.59454
44.849998 | 29053.7168 | 26142.58 | 24149.19 | 2911.136 | 1915.835 | 77.55612
44.860001 | 29147.793 | 26123.57 | 24140.1 | 3024.219 | 1905.955 | 77.5186
44.869999 | 29626.5098 | 26104.61 | 24131.01 | 3521.895 | 1896.124 | 77.482
44.880001 | 29146.2324 | 26085.69 | 24121.91 | 3060.54 | 1886.338 | 77.44635
44.889999 | 27985.5195 | 26066.82 | 24112.81 | 1918.704 | 1876.598 | 77.4116
44.900002 | 28909.7207 | 26047.97 | 24103.69 | 2861.747 | 1866.903 | 77.3778
44.91 | 29476.0742 | 26029.18 | 24094.58 | 3446.893 | 1857.258 | 77.34488
44.919998 | 28775.0117 | 26010.43 | 24085.46 | 2764.58 | 1847.661 | 77.31291
44.93 | 28129.8789 | 25991.72 | 24076.33 | 2138.163 | 1838.106 | 77.28183
44.939999 | 28206.1055 | 25973.05 | 24067.2 | 2233.058 | 1828.601 | 77.25166
44.950001 | 29175.7129 | 25954.42 | 24058.05 | 3221.294 | 1819.142 | 77.2224
44.959999 | 29476.127 | 25935.84 | 24048.91 | 3540.29 | 1809.732 | 77.19404
44.970001 | 28795.0508 | 25917.29 | 24039.76 | 2877.756 | 1800.37 | 77.16659
44.98 | 28652.6895 | 25898.8 | 24030.6 | 2753.892 | 1791.055 | 77.14003
44.990002 | 29115.3984 | 25880.34 | 24021.44 | 3235.058 | 1781.787 | 77.11439
45 | 28987.127 | 25861.93 | 24012.27 | 3125.194 | 1772.57 | 77.08961
45.009998 | 29283.7949 | 25843.57 | 24003.1 | 3440.223 | 1763.403 | 77.06575
45.02 | 28819.8301 | 25825.24 | 23993.92 | 2994.586 | 1754.278 | 77.04275
45.029999 | 28813.9883 | 25806.97 | 23984.74 | 3007.022 | 1745.205 | 77.02066
45.040001 | 28514.7051 | 25788.73 | 23975.55 | 2725.975 | 1736.18 | 76.99946
45.049999 | 29009.4043 | 25770.54 | 23966.36 | 3238.863 | 1727.204 | 76.97912
45.060001 | 29213.5566 | 25752.39 | 23957.16 | 3461.163 | 1718.277 | 76.95968
45.07 | 28656.3086 | 25734.29 | 23947.95 | 2922.016 | 1709.398 | 76.9411
45.080002 | 28429.377 | 25716.23 | 23938.74 | 2713.146 | 1700.566 | 76.92343
45.09 | 28891.1855 | 25698.22 | 23929.53 | 3192.964 | 1691.787 | 76.9066
45.099998 | 28881.377 | 25680.26 | 23920.31 | 3201.119 | 1683.057 | 76.89067
45.110001 | 29710.3398 | 25662.33 | 23911.08 | 4048.011 | 1674.37 | 76.8756
45.119999 | 29499.3516 | 25644.45 | 23901.85 | 3854.9 | 1665.736 | 76.86138
45.130001 | 29859.8359 | 25626.61 | 23892.62 | 4233.221 | 1657.149 | 76.84805
45.139999 | 29898.5996 | 25608.83 | 23883.38 | 4289.773 | 1648.612 | 76.83557
45.150002 | 29114.2988 | 25591.08 | 23874.13 | 3523.222 | 1640.122 | 76.82398
45.16 | 28685.4512 | 25573.38 | 23864.88 | 3112.072 | 1631.683 | 76.81322
45.169998 | 28385.6406 | 25555.73 | 23855.63 | 2829.913 | 1623.294 | 76.80334
45.18 | 28935.625 | 25538.11 | 23846.37 | 3397.513 | 1614.949 | 76.7943
45.189999 | 28389.8809 | 25520.55 | 23837.11 | 2869.335 | 1606.654 | 76.78613
45.200001 | 28506.7617 | 25503.02 | 23827.83 | 3003.74 | 1598.408 | 76.77882
45.209999 | 28976.9453 | 25485.55 | 23818.56 | 3491.4 | 1590.21 | 76.77235
45.220001 | 28882.3379 | 25468.11 | 23809.28 | 3414.228 | 1582.06 | 76.76675
45.23 | 28610.6094 | 25450.72 | 23800 | 3159.888 | 1573.959 | 76.76198
45.240002 | 28000.2949 | 25433.37 | 23790.71 | 2566.922 | 1565.904 | 76.75808
45.25 | 29046.3574 | 25416.08 | 23781.42 | 3630.281 | 1557.9 | 76.755
45.259998 | 28919.7266 | 25398.82 | 23772.13 | 3520.903 | 1549.945 | 76.75279
45.27 | 27889.2441 | 25381.61 | 23762.82 | 2507.637 | 1542.032 | 76.7514
45.279999 | 27963.168 | 25364.44 | 23753.52 | 2598.728 | 1534.17 | 76.75087
45.290001 | 27979.9531 | 25347.31 | 23744.21 | 2632.64 | 1526.355 | 76.75119
45.299999 | 28879.8613 | 25330.23 | 23734.89 | 3549.627 | 1518.587 | 76.75232
45.310001 | 29429.3789 | 25313.2 | 23725.57 | 4116.183 | 1510.867 | 76.75433
45.32 | 28246.4551 | 25296.2 | 23716.25 | 2950.252 | 1503.194 | 76.75714
45.330002 | 28661.2285 | 25279.25 | 23706.92 | 3381.978 | 1495.566 | 76.76082
45.34 | 28532.959 | 25262.35 | 23697.59 | 3270.612 | 1487.987 | 76.7653
45.349998 | 27827.457 | 25245.49 | 23688.26 | 2581.969 | 1480.456 | 76.77064
45.360001 | 28244.7773 | 25228.66 | 23678.92 | 3016.115 | 1472.967 | 76.77681
45.369999 | 28450.4785 | 25211.89 | 23669.58 | 3238.591 | 1465.527 | 76.7838
45.380001 | 28970.7031 | 25195.15 | 23660.23 | 3775.552 | 1458.132 | 76.79164
45.389999 | 28941.957 | 25178.46 | 23650.88 | 3763.495 | 1450.784 | 76.80029
45.400002 | 27536.1699 | 25161.81 | 23641.52 | 2374.361 | 1443.48 | 76.8098
45.41 | 28147.4473 | 25145.21 | 23632.16 | 3002.242 | 1436.224 | 76.82009
45.419998 | 28615.9355 | 25128.65 | 23622.8 | 3487.29 | 1429.014 | 76.83125
45.43 | 28064.8906 | 25112.12 | 23613.43 | 2952.771 | 1421.845 | 76.84321
45.439999 | 28322.1562 | 25095.64 | 23604.06 | 3226.516 | 1414.723 | 76.85601
45.450001 | 28427.459 | 25079.2 | 23594.68 | 3348.259 | 1407.647 | 76.86965
45.459999 | 28618.4336 | 25062.81 | 23585.31 | 3555.628 | 1400.614 | 76.88408
45.470001 | 28615.2715 | 25046.45 | 23575.92 | 3568.823 | 1393.626 | 76.89937
45.48 | 27962.0176 | 25030.14 | 23566.54 | 2931.882 | 1386.683 | 76.91546
45.490002 | 27609.3574 | 25013.86 | 23557.15 | 2595.497 | 1379.782 | 76.93239
45.5 | 28366.5547 | 24997.63 | 23547.75 | 3368.923 | 1372.927 | 76.95011
45.509998 | 27413.7012 | 24981.45 | 23538.36 | 2432.256 | 1366.117 | 76.96868
45.52 | 27697.5625 | 24965.29 | 23528.96 | 2732.271 | 1359.346 | 76.98805
45.529999 | 27971.709 | 24949.18 | 23519.55 | 3022.525 | 1352.621 | 77.00825
45.540001 | 27736.3711 | 24933.11 | 23510.15 | 2803.258 | 1345.938 | 77.02929
45.549999 | 27834.9668 | 24917.09 | 23500.74 | 2917.881 | 1339.298 | 77.05111
45.560001 | 28548.3652 | 24901.1 | 23491.32 | 3647.27 | 1332.701 | 77.07378
45.57 | 27761.9414 | 24885.15 | 23481.9 | 2876.794 | 1326.146 | 77.09724
45.580002 | 27272.1719 | 24869.23 | 23472.48 | 2402.937 | 1319.632 | 77.12156
45.59 | 27065.7832 | 24853.37 | 23463.06 | 2212.415 | 1313.162 | 77.14665
45.599998 | 28228.002 | 24837.54 | 23453.63 | 3390.461 | 1306.734 | 77.17258
45.610001 | 28446.5898 | 24821.74 | 23444.2 | 3624.845 | 1300.345 | 77.19933
45.619999 | 27118.707 | 24805.99 | 23434.77 | 2312.713 | 1293.998 | 77.22689
45.630001 | 26797.7832 | 24790.28 | 23425.33 | 2007.505 | 1287.692 | 77.25528
45.639999 | 28035.7539 | 24774.6 | 23415.89 | 3261.149 | 1281.427 | 77.28446
45.650002 | 28072.2773 | 24758.96 | 23406.45 | 3313.314 | 1275.202 | 77.3145
45.66 | 27286.2188 | 24743.37 | 23397 | 2542.851 | 1269.019 | 77.3453
45.669998 | 26478.0664 | 24727.81 | 23387.56 | 1750.256 | 1262.877 | 77.37695
45.68 | 27756.334 | 24712.28 | 23378.1 | 3044.051 | 1256.771 | 77.4094
45.689999 | 27476.4258 | 24696.8 | 23368.65 | 2779.628 | 1250.706 | 77.44267
45.700001 | 28283.8457 | 24681.35 | 23359.19 | 3602.498 | 1244.681 | 77.47678
45.709999 | 28278.0898 | 24665.94 | 23349.73 | 3612.151 | 1238.696 | 77.51167
45.720001 | 27547.3594 | 24650.56 | 23340.27 | 2896.797 | 1232.749 | 77.54742
45.73 | 26893.4551 | 24635.23 | 23330.8 | 2258.229 | 1226.84 | 77.58394
45.740002 | 26672.0938 | 24619.92 | 23321.33 | 2052.172 | 1220.97 | 77.62132
45.75 | 26883.2715 | 24604.66 | 23311.86 | 2278.611 | 1215.139 | 77.65947
45.759998 | 27499.5781 | 24589.44 | 23302.39 | 2910.142 | 1209.348 | 77.69846
45.77 | 27499.5957 | 24574.24 | 23292.91 | 2925.355 | 1203.59 | 77.73826
45.779999 | 28144.9121 | 24559.08 | 23283.43 | 3585.827 | 1197.872 | 77.77888
45.790001 | 27909.6348 | 24543.96 | 23273.95 | 3365.672 | 1192.191 | 77.82034
45.799999 | 26883.6953 | 24528.88 | 23264.47 | 2354.816 | 1186.548 | 77.86258
45.810001 | 26916.9473 | 24513.83 | 23254.98 | 2403.12 | 1180.941 | 77.90568
45.82 | 27720.9668 | 24498.81 | 23245.49 | 3222.154 | 1175.371 | 77.94955
45.830002 | 27926.0742 | 24483.83 | 23236 | 3442.244 | 1169.836 | 77.9943
45.84 | 27532.873 | 24468.89 | 23226.51 | 3063.986 | 1164.34 | 78.0398
45.849998 | 26614.2695 | 24453.98 | 23217.01 | 2160.29 | 1158.88 | 78.08616
45.860001 | 27438.1992 | 24439.1 | 23207.51 | 2999.101 | 1153.452 | 78.13334
45.869999 | 27730.2715 | 24424.26 | 23198.01 | 3306.014 | 1148.062 | 78.18132
45.880001 | 27525.4082 | 24409.45 | 23188.51 | 3115.961 | 1142.707 | 78.23016
45.889999 | 26986.0352 | 24394.67 | 23179.01 | 2591.361 | 1137.387 | 78.27977
45.900002 | 27187.5352 | 24379.93 | 23169.5 | 2807.607 | 1132.101 | 78.33027
45.91 | 27522.5176 | 24365.22 | 23159.99 | 3157.294 | 1126.851 | 78.38151
45.919998 | 28016.3066 | 24350.55 | 23150.48 | 3665.755 | 1121.637 | 78.43363
45.93 | 27968.6445 | 24335.91 | 23140.97 | 3632.739 | 1116.453 | 78.48655
45.939999 | 26506.9023 | 24321.3 | 23131.45 | 2185.605 | 1111.305 | 78.54031
45.950001 | 27259.5059 | 24306.72 | 23121.93 | 2952.787 | 1106.19 | 78.59492
45.959999 | 26386.2168 | 24292.18 | 23112.42 | 2094.041 | 1101.109 | 78.6503
45.970001 | 26787.1211 | 24277.66 | 23102.89 | 2509.459 | 1096.061 | 78.70656
45.98 | 27382.6113 | 24263.18 | 23093.37 | 3119.428 | 1091.047 | 78.76362
45.990002 | 27246.5332 | 24248.73 | 23083.85 | 2997.801 | 1086.064 | 78.82154
46 | 26483.0312 | 24234.32 | 23074.32 | 2248.713 | 1081.115 | 78.88023
46.009998 | 26401.5039 | 24219.94 | 23064.8 | 2181.568 | 1076.2 | 78.93979
46.02 | 26950.2461 | 24205.58 | 23055.26 | 2744.667 | 1071.314 | 79.00018
46.029999 | 27083.459 | 24191.26 | 23045.73 | 2892.202 | 1066.461 | 79.0614
46.040001 | 27216.6484 | 24176.96 | 23036.2 | 3039.685 | 1061.639 | 79.12347
46.049999 | 26883.6113 | 24162.7 | 23026.67 | 2720.908 | 1056.85 | 79.18635
46.060001 | 26450.7461 | 24148.47 | 23017.13 | 2302.275 | 1052.091 | 79.2501
46.07 | 26450 | 24134.27 | 23007.59 | 2315.728 | 1047.364 | 79.31464
46.080002 | 27213.9824 | 24120.1 | 22998.05 | 3093.883 | 1042.666 | 79.38009
46.09 | 25905.7773 | 24105.96 | 22988.51 | 1799.816 | 1038.001 | 79.44629
46.099998 | 25866.8418 | 24091.85 | 22978.97 | 1774.987 | 1033.367 | 79.51338
46.110001 | 26628.6113 | 24077.77 | 22969.43 | 2550.841 | 1028.76 | 79.58132
46.119999 | 26186.5039 | 24063.72 | 22959.89 | 2122.783 | 1024.185 | 79.65008
46.130001 | 26795.1113 | 24049.7 | 22950.34 | 2745.414 | 1019.64 | 79.71972
46.139999 | 25858.3711 | 24035.71 | 22940.79 | 1822.664 | 1015.124 | 79.79015
46.150002 | 25783.9805 | 24021.74 | 22931.24 | 1762.24 | 1010.636 | 79.8615
46.16 | 26146.1211 | 24007.81 | 22921.69 | 2138.313 | 1006.18 | 79.93362
46.169998 | 27039.6875 | 23993.91 | 22912.15 | 3045.782 | 1001.753 | 80.00664
46.18 | 26194.0273 | 23980.02 | 22902.59 | 2214.003 | 997.3518 | 80.0805
46.189999 | 25936.6387 | 23966.18 | 22893.04 | 1970.462 | 992.9808 | 80.15521
46.200001 | 26081.2188 | 23952.35 | 22883.48 | 2128.865 | 988.638 | 80.2308
46.209999 | 26411.6758 | 23938.56 | 22873.93 | 2473.113 | 984.3235 | 80.30721
46.220001 | 26547.8867 | 23924.8 | 22864.37 | 2623.091 | 980.0368 | 80.38451
46.23 | 26074.752 | 23911.06 | 22854.82 | 2163.693 | 975.7781 | 80.46263
46.240002 | 27098.1836 | 23897.35 | 22845.26 | 3200.837 | 971.546 | 80.54167
46.25 | 26249.6562 | 23883.67 | 22835.7 | 2365.989 | 967.343 | 80.6215
46.259998 | 26216.9883 | 23870.01 | 22826.14 | 2346.974 | 963.1676 | 80.70223
46.27 | 25906.4043 | 23856.38 | 22816.58 | 2050.021 | 959.0166 | 80.78383
46.279999 | 26422.082 | 23842.78 | 22807.02 | 2579.299 | 954.8937 | 80.86629
46.290001 | 26319.2305 | 23829.21 | 22797.46 | 2490.024 | 950.7973 | 80.94964
46.299999 | 25990.9473 | 23815.66 | 22787.9 | 2175.287 | 946.7274 | 81.03382
46.310001 | 25853.1621 | 23802.14 | 22778.33 | 2051.025 | 942.6839 | 81.11892
46.32 | 26370.2246 | 23788.64 | 22768.77 | 2581.582 | 938.6662 | 81.20485
46.330002 | 26025.998 | 23775.17 | 22759.21 | 2250.828 | 934.6736 | 81.29172
46.34 | 26276.3164 | 23761.73 | 22749.64 | 2514.587 | 930.7082 | 81.37938
46.349998 | 27175.084 | 23748.32 | 22740.08 | 3426.769 | 926.7687 | 81.46797
46.360001 | 26098.4531 | 23734.92 | 22730.51 | 2363.533 | 922.8522 | 81.55745
46.369999 | 25888.6348 | 23721.56 | 22720.95 | 2167.079 | 918.962 | 81.64779
46.380001 | 26319.9336 | 23708.21 | 22711.38 | 2611.721 | 915.0966 | 81.73905
46.389999 | 26478.7363 | 23694.9 | 22701.81 | 2783.837 | 911.2561 | 81.83115
46.400002 | 26338.0586 | 23681.61 | 22692.24 | 2656.453 | 907.4393 | 81.92421
46.41 | 25301.1895 | 23668.34 | 22682.68 | 1632.847 | 903.6485 | 82.01808
46.419998 | 25169.9902 | 23655.1 | 22673.11 | 1514.885 | 899.8823 | 82.11288
46.43 | 24554.9219 | 23641.89 | 22663.54 | 913.0359 | 896.1378 | 82.20858
46.439999 | 24855.0176 | 23628.7 | 22653.97 | 1226.322 | 892.4184 | 82.30518
46.450001 | 25638.0234 | 23615.53 | 22644.4 | 2022.497 | 888.7226 | 82.40271
46.459999 | 25682.7227 | 23602.39 | 22634.83 | 2080.337 | 885.0504 | 82.50109
46.470001 | 25522.9199 | 23589.27 | 22625.26 | 1933.654 | 881.4015 | 82.60042
46.48 | 25965.4238 | 23576.17 | 22615.7 | 2389.252 | 877.7758 | 82.70061
46.490002 | 26191.5 | 23563.1 | 22606.12 | 2628.401 | 874.1725 | 82.80178
46.5 | 25640.0508 | 23550.06 | 22596.56 | 2089.996 | 870.5934 | 82.90377
46.509998 | 25712.5723 | 23537.03 | 22586.99 | 2175.538 | 867.0373 | 83.00671
46.52 | 26626.9629 | 23524.03 | 22577.42 | 3102.931 | 863.5017 | 83.11059
46.529999 | 26315.6367 | 23511.06 | 22567.85 | 2804.58 | 859.9894 | 83.21537
46.540001 | 25471.0312 | 23498.1 | 22558.28 | 1972.929 | 856.4994 | 83.32111
46.549999 | 24828.0879 | 23485.17 | 22548.71 | 1342.914 | 853.0314 | 83.42771
46.560001 | 25993.502 | 23472.27 | 22539.14 | 2521.237 | 849.5852 | 83.5353
46.57 | 26256.6895 | 23459.38 | 22529.58 | 2797.307 | 846.1608 | 83.64376
46.580002 | 24964.0918 | 23446.52 | 22520.01 | 1517.574 | 842.7573 | 83.75323
46.59 | 25249.1602 | 23433.68 | 22510.44 | 1815.478 | 839.3765 | 83.86353
46.599998 | 25567.9473 | 23420.87 | 22500.88 | 2147.079 | 836.0172 | 83.97481
46.610001 | 25472.4336 | 23408.07 | 22491.31 | 2064.362 | 832.6772 | 84.08707
46.619999 | 25814.8965 | 23395.3 | 22481.74 | 2419.595 | 829.359 | 84.20022
46.630001 | 25422.1543 | 23382.55 | 22472.17 | 2039.604 | 826.0615 | 84.31437
46.639999 | 24862.7832 | 23369.83 | 22462.61 | 1492.958 | 822.7849 | 84.42939
46.650002 | 25685.8027 | 23357.12 | 22453.04 | 2328.686 | 819.528 | 84.54545
46.66 | 26048.7812 | 23344.44 | 22443.48 | 2704.346 | 816.2927 | 84.66237
46.669998 | 25672.707 | 23331.78 | 22433.92 | 2340.93 | 813.0778 | 84.78028
46.68 | 25587.0215 | 23319.13 | 22424.35 | 2267.888 | 809.8812 | 84.89916
46.689999 | 25583.334 | 23306.52 | 22414.79 | 2276.818 | 806.7053 | 85.019
46.700001 | 25221.8555 | 23293.92 | 22405.23 | 1927.939 | 803.5493 | 85.13983
46.709999 | 25404.1328 | 23281.34 | 22395.67 | 2122.79 | 800.4128 | 85.26156
46.720001 | 24977.3887 | 23268.79 | 22386.11 | 1708.603 | 797.2958 | 85.38433
46.73 | 25341.8652 | 23256.25 | 22376.55 | 2085.612 | 794.1982 | 85.50801
46.740002 | 24411.3652 | 23243.74 | 22366.99 | 1167.627 | 791.1191 | 85.63274
46.75 | 24428.2344 | 23231.25 | 22357.43 | 1196.986 | 788.0602 | 85.75836
46.759998 | 23948.7148 | 23218.78 | 22347.87 | 729.9348 | 785.0206 | 85.88498
46.77 | 24197.8086 | 23206.33 | 22338.32 | 991.4818 | 781.998 | 86.01262
46.779999 | 24107.4316 | 23193.9 | 22328.76 | 913.5339 | 778.9948 | 86.14122
46.790001 | 25129.0234 | 23181.49 | 22319.21 | 1947.537 | 776.0101 | 86.27085
46.799999 | 25293.4648 | 23169.1 | 22309.65 | 2124.366 | 773.0438 | 86.40141
46.810001 | 25300 | 23156.73 | 22300.1 | 2143.272 | 770.0958 | 86.53303
46.82 | 25750.9434 | 23144.38 | 22290.55 | 2606.563 | 767.1659 | 86.66558
46.830002 | 24633.6719 | 23132.05 | 22281 | 1501.623 | 764.2533 | 86.79923
46.84 | 24565.5215 | 23119.74 | 22271.45 | 1445.778 | 761.3597 | 86.93377
46.849998 | 25373.1035 | 23107.46 | 22261.9 | 2265.647 | 758.4841 | 87.06936
46.860001 | 25495.3125 | 23095.18 | 22252.35 | 2400.128 | 755.6244 | 87.206
46.869999 | 24710.4746 | 23082.94 | 22242.81 | 1627.538 | 752.783 | 87.3436
46.880001 | 24541.7305 | 23070.71 | 22233.26 | 1471.025 | 749.9588 | 87.48228
46.889999 | 24116.0898 | 23058.5 | 22223.72 | 1057.593 | 747.152 | 87.6219
46.900002 | 24407.5684 | 23046.3 | 22214.18 | 1361.266 | 744.3616 | 87.76266
46.91 | 24957.8203 | 23034.13 | 22204.64 | 1923.687 | 741.5893 | 87.90431
46.919998 | 25000 | 23021.98 | 22195.1 | 1978.016 | 738.8341 | 88.04705
46.93 | 24599.6328 | 23009.85 | 22185.56 | 1589.784 | 736.0939 | 88.19083
46.939999 | 23566.6367 | 22997.74 | 22176.03 | 568.9011 | 733.3712 | 88.33565
46.950001 | 24175.0469 | 22985.64 | 22166.49 | 1189.408 | 730.6649 | 88.48155
46.959999 | 25246.9492 | 22973.56 | 22156.96 | 2273.384 | 727.975 | 88.6284
46.970001 | 25241.2676 | 22961.51 | 22147.43 | 2279.762 | 725.3012 | 88.77639
46.98 | 24834.7383 | 22949.47 | 22137.9 | 1885.27 | 722.6438 | 88.92535
46.990002 | 24187.3184 | 22937.45 | 22128.37 | 1249.872 | 720.0016 | 89.07545
47 | 24424.0996 | 22925.45 | 22118.84 | 1498.652 | 717.3765 | 89.2265
47.009998 | 23333.8379 | 22913.47 | 22109.32 | 420.3706 | 714.7673 | 89.37865
47.02 | 23997.1504 | 22901.5 | 22099.8 | 1095.65 | 712.1723 | 89.5319
47.029999 | 24585.6035 | 22889.56 | 22090.28 | 1696.048 | 709.5936 | 89.68618
47.040001 | 24419.8438 | 22877.63 | 22080.75 | 1542.218 | 707.0303 | 89.84158
47.049999 | 24049.5762 | 22865.72 | 22071.24 | 1183.857 | 704.4823 | 89.99799
47.060001 | 24321.1133 | 22853.83 | 22061.72 | 1467.288 | 701.9496 | 90.15555
47.07 | 25095.2344 | 22841.95 | 22052.21 | 2253.281 | 699.4318 | 90.31411
47.080002 | 24893.1504 | 22830.1 | 22042.69 | 2063.054 | 696.9287 | 90.47386
47.09 | 24304.9336 | 22818.26 | 22033.19 | 1486.672 | 694.4415 | 90.63457
47.099998 | 24826.4043 | 22806.44 | 22023.68 | 2019.96 | 691.9692 | 90.79642
47.110001 | 24155.8887 | 22794.64 | 22014.17 | 1361.249 | 689.5102 | 90.95941
47.119999 | 23719.9316 | 22782.86 | 22004.67 | 937.0744 | 687.0665 | 91.12344
47.130001 | 23668.2051 | 22771.09 | 21995.16 | 897.1161 | 684.6372 | 91.28864
47.139999 | 24936.3223 | 22759.34 | 21985.67 | 2176.98 | 682.2223 | 91.45486
47.150002 | 24311.5879 | 22747.61 | 21976.16 | 1563.98 | 679.8212 | 91.6223
47.16 | 24474.7461 | 22735.9 | 21966.67 | 1738.85 | 677.4353 | 91.79071
47.169998 | 24575.375 | 22724.2 | 21957.18 | 1851.172 | 675.0635 | 91.96031
47.18 | 24749.0117 | 22712.52 | 21947.69 | 2036.491 | 672.7044 | 92.13104
47.189999 | 24300.1699 | 22700.86 | 21938.2 | 1599.31 | 670.3598 | 92.30288
47.200001 | 23377.9707 | 22689.21 | 21928.71 | 688.7571 | 668.029 | 92.4759
47.209999 | 23673.8984 | 22677.59 | 21919.23 | 996.3105 | 665.7118 | 92.64995
47.220001 | 23971.8105 | 22665.98 | 21909.74 | 1305.835 | 663.4082 | 92.82523
47.23 | 23985.0039 | 22654.38 | 21900.26 | 1330.621 | 661.1182 | 93.00156
47.240002 | 23414.0195 | 22642.8 | 21890.78 | 771.2153 | 658.8411 | 93.17914
47.25 | 23200.3125 | 22631.25 | 21881.31 | 569.0656 | 656.5781 | 93.35773
47.259998 | 23183.334 | 22619.71 | 21871.84 | 563.6275 | 654.3285 | 93.53751
47.27 | 24199.4121 | 22608.18 | 21862.37 | 1591.234 | 652.0907 | 93.71849
47.279999 | 24495.8164 | 22596.67 | 21852.9 | 1899.147 | 649.8666 | 93.90059
47.290001 | 24606.1621 | 22585.17 | 21843.44 | 2020.987 | 647.6554 | 94.0839
47.299999 | 24065.2617 | 22573.7 | 21833.98 | 1491.561 | 645.457 | 94.2683
47.310001 | 23404.4121 | 22562.24 | 21824.51 | 842.1731 | 643.2714 | 94.45394
47.32 | 23363.0859 | 22550.8 | 21815.06 | 812.2892 | 641.0983 | 94.64067
47.330002 | 23827.4336 | 22539.37 | 21805.6 | 1288.066 | 638.9374 | 94.82868
47.34 | 23987.2852 | 22527.96 | 21796.15 | 1459.326 | 636.7899 | 95.01773
47.349998 | 23451.0215 | 22516.57 | 21786.71 | 934.4541 | 634.6543 | 95.20801
47.360001 | 22805.1895 | 22505.19 | 21777.26 | 300.0027 | 632.5311 | 95.39954
47.369999 | 23059.1797 | 22493.83 | 21767.81 | 565.3526 | 630.42 | 95.59217
47.380001 | 23144.3945 | 22482.48 | 21758.37 | 661.9148 | 628.321 | 95.78608
47.389999 | 22721.2324 | 22471.15 | 21748.94 | 250.0802 | 626.2341 | 95.98109
47.400002 | 23420.043 | 22459.84 | 21739.5 | 960.2072 | 624.1588 | 96.17742
47.41 | 23516.666 | 22448.54 | 21730.07 | 1068.125 | 622.0961 | 96.3748
47.419998 | 23619.8887 | 22437.26 | 21720.64 | 1182.627 | 620.0454 | 96.57345
47.43 | 22999.8105 | 22425.99 | 21711.22 | 573.8164 | 618.0053 | 96.77333
47.439999 | 22769.4648 | 22414.75 | 21701.79 | 354.7194 | 615.9773 | 96.97441
47.450001 | 22955.9004 | 22403.51 | 21692.37 | 552.3904 | 613.961 | 97.17676
47.459999 | 23247.8301 | 22392.29 | 21682.96 | 855.5363 | 611.9561 | 97.38021
47.470001 | 22681.3984 | 22381.09 | 21673.54 | 300.3087 | 609.9625 | 97.58501
47.48 | 22541.3262 | 22369.9 | 21664.13 | 171.4221 | 607.9803 | 97.79092
47.490002 | 22650.5781 | 22358.73 | 21654.72 | 291.8471 | 606.0089 | 97.99818
47.5 | 23120.5898 | 22347.58 | 21645.32 | 773.0119 | 604.0496 | 98.20653
47.509998 | 23315.002 | 22336.44 | 21635.92 | 978.5615 | 602.1013 | 98.41616
47.52 | 23625.6719 | 22325.31 | 21626.52 | 1300.358 | 600.1631 | 98.62708
47.529999 | 23666.666 | 22314.21 | 21617.13 | 1352.46 | 598.2363 | 98.83921
47.540001 | 23199.7461 | 22303.11 | 21607.74 | 896.6354 | 596.3203 | 99.05263
47.549999 | 22695.9785 | 22292.03 | 21598.35 | 403.9439 | 594.4152 | 99.26722
47.560001 | 23347.0508 | 22280.97 | 21588.97 | 1066.081 | 592.5207 | 99.48316
47.57 | 23319.0234 | 22269.92 | 21579.59 | 1049.1 | 590.6369 | 99.70024
47.580002 | 23590.8027 | 22258.89 | 21570.21 | 1331.913 | 588.7633 | 99.91872
47.59 | 23400.8945 | 22247.87 | 21560.84 | 1153.02 | 586.9009 | 100.1383
47.599998 | 23395.6953 | 22236.87 | 21551.47 | 1158.821 | 585.0485 | 100.3592
47.610001 | 22819.9238 | 22225.89 | 21542.1 | 594.0384 | 583.2066 | 100.5814
47.619999 | 22530.4844 | 22214.92 | 21532.74 | 315.5687 | 581.3748 | 100.8048
47.630001 | 23180.3945 | 22203.96 | 21523.37 | 976.437 | 579.5534 | 101.0296
47.639999 | 23211.0137 | 22193.02 | 21514.02 | 1017.996 | 577.7419 | 101.2556
47.650002 | 22564.1523 | 22182.09 | 21504.67 | 382.0636 | 575.9406 | 101.4829
47.66 | 21961.3223 | 22171.18 | 21495.32 | -209.8568 | 574.1494 | 101.7114
47.669998 | 22763.3066 | 22160.28 | 21485.98 | 603.0217 | 572.3685 | 101.9412
47.68 | 23116.1973 | 22149.4 | 21476.63 | 966.7963 | 570.5966 | 102.1724
47.689999 | 23150 | 22138.54 | 21467.3 | 1011.465 | 568.8349 | 102.4048
47.700001 | 22905.4062 | 22127.68 | 21457.96 | 777.7249 | 567.0829 | 102.6386
47.709999 | 22564.7852 | 22116.85 | 21448.63 | 447.9393 | 565.3406 | 102.8735
47.720001 | 22617.2051 | 22106.02 | 21439.3 | 511.1835 | 563.608 | 103.1099
47.73 | 23566.0938 | 22095.21 | 21429.98 | 1470.879 | 561.8849 | 103.3475
47.740002 | 23272.2012 | 22084.42 | 21420.66 | 1187.782 | 560.1709 | 103.5864
47.75 | 22369.1465 | 22073.64 | 21411.35 | 295.5032 | 558.467 | 103.8266
47.759998 | 21746.707 | 22062.88 | 21402.04 | -316.1748 | 556.7726 | 104.0681
47.77 | 22782.0664 | 22052.13 | 21392.73 | 729.9361 | 555.0865 | 104.3109
47.779999 | 22395.168 | 22041.4 | 21383.43 | 353.7715 | 553.4101 | 104.555
47.790001 | 22599.7754 | 22030.67 | 21374.13 | 569.1009 | 551.743 | 104.8005
47.799999 | 22008.1875 | 22019.97 | 21364.84 | -11.7832 | 550.0849 | 105.0472
47.810001 | 21985.5 | 22009.28 | 21355.55 | -23.77773 | 548.4358 | 105.2954
47.82 | 22455.6035 | 21998.6 | 21346.26 | 457.0017 | 546.7958 | 105.5447
47.830002 | 22718.2598 | 21987.94 | 21336.98 | 730.3224 | 545.1643 | 105.7955
47.84 | 22607.873 | 21977.29 | 21327.7 | 630.5815 | 543.5424 | 106.0475
47.849998 | 22583.334 | 21966.66 | 21318.43 | 616.6744 | 541.929 | 106.3008
47.860001 | 23136.6621 | 21956.04 | 21309.16 | 1180.624 | 540.3243 | 106.5556
47.869999 | 23290.0352 | 21945.43 | 21299.89 | 1344.601 | 538.7283 | 106.8116
47.880001 | 22535.1914 | 21934.84 | 21290.63 | 600.3496 | 537.1409 | 107.069
47.889999 | 22357.5469 | 21924.27 | 21281.38 | 433.2799 | 535.5621 | 107.3276
47.900002 | 22463.1074 | 21913.7 | 21272.12 | 549.4055 | 533.9918 | 107.5877
47.91 | 22794.1074 | 21903.16 | 21262.88 | 890.9519 | 532.4301 | 107.849
47.919998 | 22977.0234 | 21892.62 | 21253.64 | 1084.4 | 530.8772 | 108.1116
47.93 | 22450.0449 | 21882.1 | 21244.39 | 567.9433 | 529.3318 | 108.3756
47.939999 | 22814.9414 | 21871.6 | 21235.16 | 943.3447 | 527.795 | 108.641
47.950001 | 23406.7656 | 21861.1 | 21225.93 | 1545.662 | 526.2666 | 108.9077
47.959999 | 22431.0918 | 21850.63 | 21216.71 | 580.4645 | 524.7463 | 109.1757
47.970001 | 21291.8281 | 21840.16 | 21207.48 | -548.3338 | 523.2342 | 109.4451
47.98 | 21467.668 | 21829.71 | 21198.27 | -362.0451 | 521.7302 | 109.7158
47.990002 | 22781.8105 | 21819.28 | 21189.05 | 962.5352 | 520.2339 | 109.9879
48 | 21587.0762 | 21808.86 | 21179.85 | -221.7795 | 518.7462 | 110.2612
48.009998 | 22114.8594 | 21798.45 | 21170.65 | 316.4094 | 517.2666 | 110.5358
48.02 | 22868.2871 | 21788.05 | 21161.45 | 1080.233 | 515.794 | 110.8119
48.029999 | 22494.0684 | 21777.67 | 21152.26 | 716.3937 | 514.3296 | 111.0893
48.040001 | 22246.3652 | 21767.31 | 21143.07 | 479.0584 | 512.8731 | 111.3681
48.049999 | 22230.6211 | 21756.96 | 21133.88 | 473.6649 | 511.4242 | 111.6481
48.060001 | 22400.6445 | 21746.62 | 21124.7 | 654.0286 | 509.9831 | 111.9296
48.07 | 22405.4727 | 21736.29 | 21115.53 | 669.1808 | 508.5496 | 112.2123
48.080002 | 21968.5332 | 21725.98 | 21106.36 | 242.5543 | 507.1234 | 112.4965
48.09 | 21980.6758 | 21715.68 | 21097.2 | 264.9921 | 505.7053 | 112.7818
48.099998 | 21708.2246 | 21705.4 | 21088.04 | 2.822729 | 504.2944 | 113.0685
48.110001 | 22010.9316 | 21695.13 | 21078.88 | 315.8022 | 502.891 | 113.3567
48.119999 | 21334.3594 | 21684.87 | 21069.73 | -350.5155 | 501.4949 | 113.6461
48.130001 | 20726.0254 | 21674.63 | 21060.59 | -948.6053 | 500.1062 | 113.937
48.139999 | 21505.6172 | 21664.4 | 21051.45 | -158.7863 | 498.7248 | 114.229
48.150002 | 21627.998 | 21654.19 | 21042.31 | -26.18748 | 497.3506 | 114.5225
48.16 | 21823.9922 | 21643.99 | 21033.18 | 180.0066 | 495.9838 | 114.8172
48.169998 | 21921.9062 | 21633.8 | 21024.06 | 288.1066 | 494.6244 | 115.1133
48.18 | 21919.5352 | 21623.62 | 21014.94 | 295.9124 | 493.2713 | 115.4107
48.189999 | 22206.166 | 21613.46 | 21005.83 | 592.7034 | 491.9257 | 115.7095
48.200001 | 21605.5273 | 21603.31 | 20996.72 | 2.213994 | 490.5872 | 116.0096
48.209999 | 21659.332 | 21593.18 | 20987.61 | 66.15104 | 489.2556 | 116.3109
48.220001 | 22236.2441 | 21583.06 | 20978.51 | 653.1855 | 487.931 | 116.6137
48.23 | 21635.6289 | 21572.95 | 20969.42 | 62.67667 | 486.6133 | 116.9177
48.240002 | 21785.3047 | 21562.86 | 20960.33 | 222.4482 | 485.3021 | 117.2231
48.25 | 22096.8535 | 21552.78 | 20951.25 | 544.0754 | 483.9984 | 117.5297
48.259998 | 21656.7227 | 21542.71 | 20942.17 | 114.0094 | 482.7014 | 117.8376
48.27 | 20851.7969 | 21532.66 | 20933.1 | -680.8606 | 481.4105 | 118.1469
48.279999 | 21110.3516 | 21522.62 | 20924.03 | -412.2666 | 480.1266 | 118.4575
48.290001 | 21705.6621 | 21512.59 | 20914.97 | 193.0726 | 478.8494 | 118.7694
48.299999 | 21953.2129 | 21502.58 | 20905.92 | 450.6353 | 477.5788 | 119.0825
48.310001 | 21683.1914 | 21492.58 | 20896.86 | 190.6158 | 476.3148 | 119.3971
48.32 | 21862.0254 | 21482.59 | 20887.82 | 379.4361 | 475.0572 | 119.7127
48.330002 | 21712.3789 | 21472.61 | 20878.78 | 239.7653 | 473.8059 | 120.0299
48.34 | 21353.6973 | 21462.65 | 20869.75 | -108.9577 | 472.5616 | 120.3481
48.349998 | 21188.1641 | 21452.71 | 20860.72 | -264.5452 | 471.3234 | 120.6676
48.360001 | 21411.1758 | 21442.77 | 20851.69 | -31.59678 | 470.0916 | 120.9886
48.369999 | 21670.248 | 21432.85 | 20842.68 | 237.3947 | 468.866 | 121.3106
48.380001 | 21106.4531 | 21422.94 | 20833.66 | -316.4907 | 467.6468 | 121.6341
48.389999 | 21454.4141 | 21413.05 | 20824.66 | 41.36332 | 466.4338 | 121.9587
48.400002 | 21377.1504 | 21403.17 | 20815.65 | -26.01619 | 465.227 | 122.2847
48.41 | 21089.8809 | 21393.3 | 20806.66 | -303.419 | 464.0265 | 122.6118
48.419998 | 21114.4141 | 21383.45 | 20797.67 | -269.0325 | 462.8323 | 122.9401
48.43 | 21740.9102 | 21373.6 | 20788.69 | 367.308 | 461.6437 | 123.2698
48.439999 | 22045.2129 | 21363.77 | 20779.71 | 681.4391 | 460.4613 | 123.6007
48.450001 | 21584.6348 | 21353.96 | 20770.74 | 230.6789 | 459.2851 | 123.9328
48.459999 | 21345.4668 | 21344.15 | 20761.77 | 1.312391 | 458.1148 | 124.2661
48.470001 | 21303.2109 | 21334.36 | 20752.81 | -31.1516 | 456.9504 | 124.6007
48.48 | 21420.9902 | 21324.59 | 20743.86 | 96.40407 | 455.792 | 124.9364
48.490002 | 21409.7051 | 21314.82 | 20734.91 | 94.88515 | 454.6392 | 125.2734
48.5 | 20957.1348 | 21305.07 | 20725.97 | -347.9357 | 453.4928 | 125.6115
48.509998 | 20407.5176 | 21295.33 | 20717.03 | -887.8163 | 452.3518 | 125.9508
48.52 | 20608.1309 | 21285.61 | 20708.1 | -677.4758 | 451.2168 | 126.2913
48.529999 | 20803.8027 | 21275.9 | 20699.17 | -472.0923 | 450.0874 | 126.633
48.540001 | 21047.3145 | 21266.19 | 20690.25 | -218.8791 | 448.9637 | 126.976
48.549999 | 21287.0723 | 21256.51 | 20681.34 | 30.56382 | 447.8457 | 127.32
48.560001 | 21186.4746 | 21246.83 | 20672.43 | -60.35825 | 446.7334 | 127.6653
48.57 | 21696.9082 | 21237.17 | 20663.53 | 459.7357 | 445.6266 | 128.0115
48.580002 | 21406.8477 | 21227.52 | 20654.64 | 179.3255 | 444.5252 | 128.3591
48.59 | 22032.3887 | 21217.89 | 20645.75 | 814.5001 | 443.4298 | 128.7076
48.599998 | 22057.0098 | 21208.27 | 20636.87 | 848.7423 | 442.3396 | 129.0573
48.610001 | 21312.127 | 21198.65 | 20627.99 | 113.4721 | 441.255 | 129.4083
48.619999 | 21053.6426 | 21189.06 | 20619.12 | -135.4167 | 440.1758 | 129.7602
48.630001 | 20276.9277 | 21179.47 | 20610.26 | -902.5454 | 439.102 | 130.1134
48.639999 | 20335.25 | 21169.9 | 20601.4 | -834.6529 | 438.0335 | 130.4675
48.650002 | 20810.668 | 21160.34 | 20592.55 | -349.6733 | 436.9704 | 130.8229
48.66 | 21115.2051 | 21150.8 | 20583.7 | -35.59138 | 435.9127 | 131.1791
48.669998 | 21179.8906 | 21141.26 | 20574.87 | 38.62588 | 434.8605 | 131.5365
48.68 | 21090.8418 | 21131.74 | 20566.03 | -40.89971 | 433.813 | 131.895
48.689999 | 20763.0273 | 21122.23 | 20557.21 | -359.2065 | 432.771 | 132.2545
48.700001 | 20867.998 | 21112.74 | 20548.39 | -244.7383 | 431.7342 | 132.6152
48.709999 | 20705.8027 | 21103.25 | 20539.58 | -397.4519 | 430.7025 | 132.9767
48.720001 | 20755.3418 | 21093.78 | 20530.77 | -338.4404 | 429.676 | 133.3394
48.73 | 20770.1777 | 21084.32 | 20521.97 | -314.1471 | 428.6546 | 133.703
48.740002 | 20924.4062 | 21074.88 | 20513.17 | -150.4713 | 427.6381 | 134.0678
48.75 | 21242.4727 | 21065.45 | 20504.39 | 177.0266 | 426.6269 | 134.4333
48.759998 | 21211.6875 | 21056.03 | 20495.61 | 155.6603 | 425.6206 | 134.7999
48.77 | 20344.2285 | 21046.62 | 20486.83 | -702.3889 | 424.6193 | 135.1676
48.779999 | 20588.2578 | 21037.22 | 20478.06 | -448.9649 | 423.6229 | 135.5362
48.790001 | 21410.3555 | 21027.84 | 20469.3 | 382.5175 | 422.6315 | 135.9058
48.799999 | 21233.8379 | 21018.47 | 20460.55 | 215.369 | 421.645 | 136.2762
48.810001 | 21094.1348 | 21009.11 | 20451.8 | 85.0257 | 420.6634 | 136.6478
48.82 | 21292.209 | 20999.76 | 20443.06 | 292.4449 | 419.6866 | 137.0201
48.830002 | 21193.4785 | 20990.43 | 20434.32 | 203.0496 | 418.7143 | 137.3935
48.84 | 20459.291 | 20981.11 | 20425.59 | -521.8187 | 417.7474 | 137.7676
48.849998 | 20305.7305 | 20971.8 | 20416.88 | -666.0723 | 416.7849 | 138.1427
48.860001 | 20967.1582 | 20962.5 | 20408.16 | 4.654122 | 415.8272 | 138.5188
48.869999 | 21111.0039 | 20953.22 | 20399.45 | 157.782 | 414.8742 | 138.8957
48.880001 | 21229.875 | 20943.95 | 20390.75 | 285.9263 | 413.9259 | 139.2735
48.889999 | 21201.7852 | 20934.69 | 20382.06 | 267.0941 | 412.9823 | 139.6521
48.900002 | 20496.1816 | 20925.44 | 20373.37 | -429.2601 | 412.0432 | 140.0317
48.91 | 20429.5391 | 20916.21 | 20364.69 | -486.6697 | 411.1089 | 140.4119
48.919998 | 20427.8379 | 20906.99 | 20356.02 | -479.1505 | 410.1793 | 140.7931
48.93 | 20520.1211 | 20897.78 | 20347.35 | -377.6552 | 409.2537 | 141.1751
48.939999 | 20795.4922 | 20888.58 | 20338.69 | -93.08719 | 408.333 | 141.5579
48.950001 | 20944.123 | 20879.39 | 20330.03 | 64.73078 | 407.4167 | 141.9416
48.959999 | 20863.4785 | 20870.22 | 20321.39 | -6.741963 | 406.5049 | 142.326
48.970001 | 20433.8242 | 20861.06 | 20312.75 | -427.2335 | 405.5976 | 142.7113
48.98 | 20625.6973 | 20851.91 | 20304.12 | -226.2123 | 404.6947 | 143.0972
48.990002 | 20961.1055 | 20842.77 | 20295.49 | 118.3343 | 403.7961 | 143.4841
49 | 20801.957 | 20833.65 | 20286.87 | -31.69132 | 402.902 | 143.8714
49.009998 | 20887.4512 | 20824.54 | 20278.27 | 62.91359 | 402.0122 | 144.2597
49.02 | 20920.502 | 20815.44 | 20269.66 | 105.0663 | 401.1268 | 144.6487
49.029999 | 20557.6758 | 20806.35 | 20261.06 | -248.6727 | 400.2456 | 145.0385
49.040001 | 20027.2656 | 20797.27 | 20252.47 | -770.0053 | 399.3688 | 145.429
49.049999 | 20591.1543 | 20788.21 | 20243.89 | -197.0543 | 398.4962 | 145.8201
49.060001 | 20211.7441 | 20779.16 | 20235.32 | -567.4113 | 397.6278 | 146.2121
49.07 | 20531.6445 | 20770.12 | 20226.75 | -238.472 | 396.7637 | 146.6046
49.080002 | 19968.4238 | 20761.09 | 20218.19 | -792.6634 | 395.9035 | 146.998
49.09 | 20323.9883 | 20752.07 | 20209.63 | -428.0852 | 395.0479 | 147.3918
49.099998 | 20232.3691 | 20743.07 | 20201.09 | -510.7026 | 394.1962 | 147.7864
49.110001 | 20633.8711 | 20734.08 | 20192.55 | -100.2069 | 393.3487 | 148.1818
49.119999 | 20401.6582 | 20725.1 | 20184.02 | -323.4421 | 392.5052 | 148.5777
49.130001 | 19889.2734 | 20716.13 | 20175.49 | -826.8581 | 391.6659 | 148.9744
49.139999 | 19957.1777 | 20707.18 | 20166.98 | -750.0001 | 390.8306 | 149.3716
49.150002 | 19699.4199 | 20698.23 | 20158.46 | -998.8123 | 389.9993 | 149.7696
49.16 | 19511.248 | 20689.3 | 20149.96 | -1178.055 | 389.1721 | 150.168
49.169998 | 19939.3848 | 20680.39 | 20141.47 | -741.0005 | 388.3491 | 150.5671
49.18 | 20766.8262 | 20671.48 | 20132.98 | 95.34995 | 387.5295 | 150.9669
49.189999 | 20401.5977 | 20662.58 | 20124.5 | -260.9842 | 386.7141 | 151.3673
49.200001 | 20140.8535 | 20653.7 | 20116.03 | -512.8436 | 385.9027 | 151.7683
49.209999 | 20407.0371 | 20644.83 | 20107.56 | -237.7903 | 385.0951 | 152.1698
49.220001 | 20449.5449 | 20635.97 | 20099.1 | -186.4217 | 384.2915 | 152.5721
49.23 | 19941.8105 | 20627.12 | 20090.65 | -685.3096 | 383.4917 | 152.9748
49.240002 | 19871.4805 | 20618.28 | 20082.21 | -746.8027 | 382.6958 | 153.3783
49.25 | 19912.582 | 20609.46 | 20073.78 | -696.8794 | 381.9037 | 153.7821
49.259998 | 19690.3906 | 20600.65 | 20065.35 | -910.261 | 381.1153 | 154.1865
49.27 | 20068.8301 | 20591.85 | 20056.93 | -523.0204 | 380.3309 | 154.5917
49.279999 | 20128.8223 | 20583.06 | 20048.52 | -454.2415 | 379.5501 | 154.9973
49.290001 | 19773.9961 | 20574.29 | 20040.11 | -800.2906 | 378.7731 | 155.4036
49.299999 | 19791.9453 | 20565.52 | 20031.71 | -773.5793 | 377.9997 | 155.8103
49.310001 | 20208.8477 | 20556.77 | 20023.32 | -347.9236 | 377.2301 | 156.2177
49.32 | 19920.6191 | 20548.03 | 20014.94 | -627.4131 | 376.4642 | 156.6256
49.330002 | 19608.3926 | 20539.3 | 20006.57 | -930.9101 | 375.7018 | 157.0342
49.34 | 19774.7324 | 20530.59 | 19998.2 | -755.8561 | 374.9433 | 157.4431
49.349998 | 19488.2422 | 20521.89 | 19989.85 | -1033.644 | 374.1883 | 157.8526
49.360001 | 19553.623 | 20513.19 | 19981.49 | -959.5687 | 373.437 | 158.2629
49.369999 | 19815.916 | 20504.51 | 19973.15 | -688.5971 | 372.6892 | 158.6735
49.380001 | 19995.3164 | 20495.84 | 19964.81 | -500.5269 | 371.945 | 159.0848
49.389999 | 19312.2871 | 20487.19 | 19956.49 | -1174.901 | 371.2043 | 159.4965
49.400002 | 19103.9297 | 20478.54 | 19948.17 | -1374.612 | 370.4671 | 159.909
49.41 | 20183.9785 | 20469.91 | 19939.86 | -285.9325 | 369.7335 | 160.3218
49.419998 | 21157.5996 | 20461.29 | 19931.55 | 696.3073 | 369.0036 | 160.7353
49.43 | 20251.6191 | 20452.68 | 19923.26 | -201.0629 | 368.2768 | 161.1493
49.439999 | 20052.3496 | 20444.09 | 19914.97 | -391.7366 | 367.5536 | 161.5639
49.450001 | 19708.5137 | 20435.5 | 19906.69 | -726.9863 | 366.8339 | 161.9792
49.459999 | 19393.6582 | 20426.93 | 19898.42 | -1033.271 | 366.1175 | 162.3949
49.470001 | 19728.4434 | 20418.37 | 19890.15 | -689.9232 | 365.4046 | 162.8113
49.48 | 20039.3789 | 20409.82 | 19881.9 | -370.4396 | 364.6951 | 163.2282
49.490002 | 20013.7168 | 20401.28 | 19873.65 | -387.5634 | 363.9889 | 163.6458
49.5 | 20007.9648 | 20392.76 | 19865.41 | -384.7921 | 363.2862 | 164.0638
49.509998 | 19696.7344 | 20384.25 | 19857.18 | -687.5112 | 362.5867 | 164.4825
49.52 | 19435.7988 | 20375.74 | 19848.95 | -939.9444 | 361.8906 | 164.9018
49.529999 | 19260.4922 | 20367.26 | 19840.74 | -1106.763 | 361.1978 | 165.3217
49.540001 | 19339.4023 | 20358.78 | 19832.53 | -1019.374 | 360.5083 | 165.7423
49.549999 | 19738.9648 | 20350.31 | 19824.33 | -611.3486 | 359.822 | 166.1634
49.560001 | 20197.4883 | 20341.86 | 19816.13 | -144.3708 | 359.139 | 166.5853
49.57 | 20218.7285 | 20333.42 | 19807.95 | -114.6905 | 358.4593 | 167.0077
49.580002 | 19535.0488 | 20324.99 | 19799.78 | -789.9399 | 357.7826 | 167.4309
49.59 | 19312.2207 | 20316.57 | 19791.61 | -1004.353 | 357.1095 | 167.8546
49.599998 | 19353.2988 | 20308.17 | 19783.45 | -954.8718 | 356.4393 | 168.279
49.610001 | 19195.8594 | 20299.78 | 19775.3 | -1103.916 | 355.7724 | 168.7043
49.619999 | 18865.1504 | 20291.4 | 19767.16 | -1426.246 | 355.1085 | 169.13
49.630001 | 19339.1152 | 20283.03 | 19759.02 | -943.9119 | 354.4479 | 169.5566
49.639999 | 20243.6543 | 20274.67 | 19750.9 | -31.01808 | 353.7904 | 169.9838
49.650002 | 20293.2969 | 20266.33 | 19742.78 | 26.97087 | 353.136 | 170.412
49.66 | 20386.748 | 20258 | 19734.67 | 128.7523 | 352.4847 | 170.8406
49.669998 | 19369.6934 | 20249.68 | 19726.57 | -879.9843 | 351.8367 | 171.2701
49.68 | 19160.7129 | 20241.37 | 19718.48 | -1080.656 | 351.1914 | 171.7004
49.689999 | 19548.3906 | 20233.07 | 19710.39 | -684.6833 | 350.5493 | 172.1315
49.700001 | 20175.1719 | 20224.79 | 19702.32 | -49.61735 | 349.9102 | 172.5635
49.709999 | 20197.3086 | 20216.52 | 19694.25 | -19.21129 | 349.2742 | 172.9961
49.720001 | 20230.0273 | 20208.26 | 19686.19 | 21.76749 | 348.6412 | 173.4298
49.73 | 19868.1465 | 20200.01 | 19678.14 | -331.8677 | 348.0111 | 173.8641
49.740002 | 19728.7324 | 20191.78 | 19670.1 | -463.0462 | 347.3841 | 174.2996
49.75 | 19986.5059 | 20183.56 | 19662.06 | -197.0525 | 346.76 | 174.7356
49.759998 | 20215.834 | 20175.35 | 19654.04 | 40.4834 | 346.1389 | 175.1727
49.77 | 20122.2422 | 20167.15 | 19646.02 | -44.90983 | 345.5207 | 175.6107
49.779999 | 20102.7422 | 20158.97 | 19638.01 | -56.22594 | 344.9054 | 176.0497
49.790001 | 19792.2656 | 20150.79 | 19630.01 | -358.5288 | 344.2931 | 176.4897
49.799999 | 19558.625 | 20142.64 | 19622.02 | -584.0111 | 343.6836 | 176.9306
49.810001 | 19576.6387 | 20134.49 | 19614.04 | -557.8486 | 343.0771 | 177.3726
49.82 | 20007.4629 | 20126.35 | 19606.06 | -118.8902 | 342.4733 | 177.8155
49.830002 | 19795.4727 | 20118.23 | 19598.1 | -322.7564 | 341.8723 | 178.2597
49.84 | 19673.9277 | 20110.12 | 19590.14 | -436.1931 | 341.2745 | 178.7047
49.849998 | 19922.4062 | 20102.02 | 19582.19 | -179.6188 | 340.6793 | 179.1508
49.860001 | 19658.3633 | 20093.94 | 19574.25 | -435.5747 | 340.0869 | 179.5983
49.869999 | 19647.9336 | 20085.87 | 19566.32 | -437.9337 | 339.4973 | 180.0467
49.880001 | 19556.9219 | 20077.81 | 19558.4 | -520.8844 | 338.9106 | 180.4964
49.889999 | 19214.0879 | 20069.76 | 19550.49 | -855.6729 | 338.3265 | 180.9471
49.900002 | 19397.5723 | 20061.72 | 19542.58 | -664.1521 | 337.7453 | 181.3994
49.91 | 19278.8105 | 20053.7 | 19534.69 | -774.8938 | 337.1668 | 181.8525
49.919998 | 19884.4102 | 20045.7 | 19526.8 | -161.287 | 336.5912 | 182.307
49.93 | 20142.9219 | 20037.7 | 19518.92 | 105.2224 | 336.018 | 182.7629
49.939999 | 19884.2207 | 20029.72 | 19511.05 | -145.4963 | 335.4477 | 183.22
49.950001 | 19558.1387 | 20021.75 | 19503.19 | -463.6065 | 334.8801 | 183.6787
49.959999 | 19336.4004 | 20013.79 | 19495.34 | -677.3887 | 334.3151 | 184.1384
49.970001 | 19839.4492 | 20005.84 | 19487.49 | -166.3938 | 333.7529 | 184.5998
49.98 | 20255.8223 | 19997.91 | 19479.66 | 257.9105 | 333.1932 | 185.0624
49.990002 | 19530.1074 | 19989.99 | 19471.83 | -459.8842 | 332.6362 | 185.5268
50 | 19093.7812 | 19982.09 | 19464.01 | -888.306 | 332.082 | 185.9923
50.009998 | 19120.752 | 19974.2 | 19456.21 | -853.4438 | 331.5302 | 186.4594
50.02 | 18902.5762 | 19966.31 | 19448.41 | -1063.738 | 330.9812 | 186.9281
50.029999 | 18953.0371 | 19958.45 | 19440.62 | -1005.411 | 330.4347 | 187.3984
50.040001 | 19510.6738 | 19950.59 | 19432.83 | -439.9196 | 329.8908 | 187.8704
50.049999 | 19434.6172 | 19942.75 | 19425.06 | -508.137 | 329.3495 | 188.3438
50.060001 | 19117.0508 | 19934.93 | 19417.3 | -817.8746 | 328.8107 | 188.819
50.07 | 19009.8691 | 19927.11 | 19409.54 | -917.2429 | 328.2746 | 189.2958
50.080002 | 19164.1094 | 19919.31 | 19401.79 | -755.2001 | 327.7408 | 189.7745
50.09 | 19245.0449 | 19911.52 | 19394.06 | -666.4784 | 327.2098 | 190.2547
50.099998 | 18758.5059 | 19903.75 | 19386.33 | -1145.245 | 326.6811 | 190.7367
50.110001 | 18807.2305 | 19895.99 | 19378.61 | -1088.757 | 326.1551 | 191.2208
50.119999 | 19337.2324 | 19888.24 | 19370.9 | -551.0085 | 325.6315 | 191.7065
50.130001 | 19154.8203 | 19880.51 | 19363.2 | -725.685 | 325.1104 | 192.1942
50.139999 | 19023.3242 | 19872.79 | 19355.51 | -849.4616 | 324.5917 | 192.6836
50.150002 | 18823.5859 | 19865.08 | 19347.83 | -1041.49 | 324.0755 | 193.1753
50.16 | 19175.7598 | 19857.38 | 19340.15 | -681.6241 | 323.5619 | 193.6686
50.169998 | 19599.3242 | 19849.71 | 19332.49 | -250.381 | 323.0507 | 194.164
50.18 | 19258.3242 | 19842.04 | 19324.83 | -583.7126 | 322.5417 | 194.6615
50.189999 | 19159.5723 | 19834.38 | 19317.19 | -674.8121 | 322.0353 | 195.1611
50.200001 | 19455.2734 | 19826.74 | 19309.55 | -371.4701 | 321.5313 | 195.6629
50.209999 | 19346.3906 | 19819.12 | 19301.92 | -472.7285 | 321.0297 | 196.1666
50.220001 | 18751.9043 | 19811.51 | 19294.3 | -1059.601 | 320.5305 | 196.6727
50.23 | 18880.5469 | 19803.91 | 19286.69 | -923.3611 | 320.0336 | 197.1808
50.240002 | 19287.7402 | 19796.32 | 19279.09 | -508.5819 | 319.5391 | 197.6914
50.25 | 19041.8203 | 19788.75 | 19271.5 | -746.9325 | 319.0471 | 198.2038
50.259998 | 18721.7129 | 19781.2 | 19263.92 | -1059.485 | 318.5572 | 198.7188
50.27 | 18730.7422 | 19773.65 | 19256.35 | -1042.911 | 318.0699 | 199.2362
50.279999 | 18363.2988 | 19766.12 | 19248.78 | -1402.826 | 317.5848 | 199.7558
50.290001 | 18989.3848 | 19758.61 | 19241.23 | -769.2237 | 317.102 | 200.278
50.299999 | 19419.0312 | 19751.11 | 19233.68 | -332.0776 | 316.6215 | 200.8024
50.310001 | 18886.7207 | 19743.62 | 19226.15 | -856.8998 | 316.1433 | 201.3296
50.32 | 19000.877 | 19736.15 | 19218.62 | -735.2713 | 315.6675 | 201.8589
50.330002 | 19017.4785 | 19728.69 | 19211.1 | -711.2097 | 315.1937 | 202.3912
50.34 | 19076.1289 | 19721.25 | 19203.6 | -645.1161 | 314.7225 | 202.9256
50.349998 | 18824.0078 | 19713.82 | 19196.1 | -889.8083 | 314.2534 | 203.4627
50.360001 | 18740.5684 | 19706.4 | 19188.61 | -965.8296 | 313.7867 | 204.0028
50.369999 | 19189.8398 | 19699 | 19181.13 | -509.1576 | 313.322 | 204.5451
50.380001 | 18971.9473 | 19691.61 | 19173.66 | -719.6612 | 312.8597 | 205.0905
50.389999 | 18509.3086 | 19684.24 | 19166.2 | -1174.928 | 312.3995 | 205.6383
50.400002 | 18520.2305 | 19676.88 | 19158.74 | -1156.645 | 311.9416 | 206.1893
50.41 | 18286.9766 | 19669.53 | 19151.3 | -1382.556 | 311.4859 | 206.7426
50.419998 | 18093.0566 | 19662.2 | 19143.87 | -1569.148 | 311.0325 | 207.2989
50.43 | 18055.2871 | 19654.89 | 19136.45 | -1599.6 | 310.5811 | 207.8582
50.439999 | 18266.0195 | 19647.59 | 19129.03 | -1381.567 | 310.1319 | 208.4203
50.450001 | 18230.3496 | 19640.3 | 19121.63 | -1409.95 | 309.6849 | 208.9855
50.459999 | 17996.4141 | 19633.03 | 19114.24 | -1636.615 | 309.2401 | 209.5535
50.470001 | 18109.4551 | 19625.77 | 19106.85 | -1516.315 | 308.7974 | 210.1246
50.48 | 18075.3594 | 19618.53 | 19099.47 | -1543.169 | 308.3569 | 210.6986
50.490002 | 18786.5137 | 19611.3 | 19092.1 | -824.7857 | 307.9184 | 211.276
50.5 | 19082.1289 | 19604.09 | 19084.75 | -521.9587 | 307.4822 | 211.856
50.509998 | 18394.4785 | 19596.89 | 19077.4 | -1202.412 | 307.048 | 212.4393
50.52 | 17575.1699 | 19589.71 | 19070.06 | -2014.536 | 306.6159 | 213.0259
50.529999 | 17367.1816 | 19582.54 | 19062.74 | -2215.356 | 306.186 | 213.6157
50.540001 | 18397.9395 | 19575.38 | 19055.42 | -1177.443 | 305.7581 | 214.2087
50.549999 | 19491.5801 | 19568.25 | 19048.11 | -76.66528 | 305.3323 | 214.8048
50.560001 | 19839.6055 | 19561.12 | 19040.81 | 278.4853 | 304.9086 | 215.4045
50.57 | 19034.5547 | 19554.01 | 19033.52 | -519.4572 | 304.4869 | 216.0072
50.580002 | 18588.3926 | 19546.92 | 19026.24 | -958.524 | 304.0672 | 216.6136
50.59 | 18948.3398 | 19539.84 | 19018.97 | -591.4993 | 303.6498 | 217.2229
50.599998 | 19189.4141 | 19532.78 | 19011.71 | -343.3626 | 303.2342 | 217.8358
50.610001 | 19283.9062 | 19525.73 | 19004.45 | -241.82 | 302.8208 | 218.4524
50.619999 | 18790.3984 | 19518.69 | 18997.21 | -728.2955 | 302.4093 | 219.0721
50.630001 | 18264.8281 | 19511.67 | 18989.98 | -1246.846 | 301.9999 | 219.6956
50.639999 | 18312.1855 | 19504.67 | 18982.76 | -1192.487 | 301.5924 | 220.3224
50.650002 | 18835.5801 | 19497.68 | 18975.54 | -662.1025 | 301.1869 | 220.9531
50.66 | 18715.2227 | 19490.71 | 18968.34 | -775.4885 | 300.7835 | 221.5869
50.669998 | 18460.8008 | 19483.76 | 18961.15 | -1022.955 | 300.3821 | 222.2245
50.68 | 18606.0527 | 19476.81 | 18953.96 | -870.7593 | 299.9826 | 222.8658
50.689999 | 18811.3086 | 19469.89 | 18946.79 | -658.5774 | 299.585 | 223.5107
50.700001 | 18655.3574 | 19462.97 | 18939.62 | -807.6162 | 299.1895 | 224.1595
50.709999 | 18550 | 19456.08 | 18932.47 | -906.079 | 298.7958 | 224.8118
50.720001 | 18661.0273 | 19449.2 | 18925.33 | -788.1701 | 298.4042 | 225.4681
50.73 | 18761.0391 | 19442.33 | 18918.19 | -681.2941 | 298.0145 | 226.1278
50.740002 | 18727.9141 | 19435.48 | 18911.06 | -707.5685 | 297.6267 | 226.7918
50.75 | 18168.4258 | 19428.65 | 18903.95 | -1260.224 | 297.2409 | 227.459
50.759998 | 18065.9766 | 19421.83 | 18896.85 | -1355.857 | 296.8569 | 228.1304
50.77 | 18371.1133 | 19415.03 | 18889.75 | -1043.916 | 296.4749 | 228.8057
50.779999 | 18626.9355 | 19408.24 | 18882.66 | -781.3073 | 296.0947 | 229.4848
50.790001 | 18468.2246 | 19401.47 | 18875.59 | -933.2456 | 295.7165 | 230.1681
50.799999 | 18493.3594 | 19394.72 | 18868.52 | -901.3563 | 295.3401 | 230.8549
50.810001 | 18654.8125 | 19387.97 | 18861.46 | -733.1621 | 294.9657 | 231.5461
50.82 | 18810.0898 | 19381.25 | 18854.42 | -571.1611 | 294.5931 | 232.241
50.830002 | 18624.6758 | 19374.54 | 18847.38 | -749.8653 | 294.2222 | 232.9402
50.84 | 18851.6875 | 19367.85 | 18840.35 | -516.1621 | 293.8535 | 233.643
50.849998 | 19121.1816 | 19361.17 | 18833.34 | -239.9924 | 293.4864 | 234.3501
50.860001 | 18519.3398 | 19354.51 | 18826.33 | -835.1712 | 293.1213 | 235.0615
50.869999 | 17931.1992 | 19347.87 | 18819.33 | -1416.668 | 292.7579 | 235.7767
50.880001 | 18062.873 | 19341.24 | 18812.34 | -1278.363 | 292.3965 | 236.4962
50.889999 | 18265.6621 | 19334.62 | 18805.37 | -1068.962 | 292.0368 | 237.2197
50.900002 | 18114.1133 | 19328.02 | 18798.4 | -1213.911 | 291.6789 | 237.9477
50.91 | 18213.3203 | 19321.44 | 18791.44 | -1108.124 | 291.3229 | 238.6793
50.919998 | 18316.666 | 19314.88 | 18784.5 | -998.2141 | 290.9688 | 239.4154
50.93 | 18545.707 | 19308.33 | 18777.56 | -762.622 | 290.6162 | 240.1558
50.939999 | 18383.332 | 19301.8 | 18770.63 | -918.464 | 290.2656 | 240.9004
50.950001 | 18559.9805 | 19295.28 | 18763.71 | -735.2966 | 289.9167 | 241.6494
50.959999 | 18309.0527 | 19288.78 | 18756.8 | -979.724 | 289.5696 | 242.4023
50.970001 | 18311.5977 | 19282.29 | 18749.91 | -970.6922 | 289.2244 | 243.1598
50.98 | 18411.6113 | 19275.82 | 18743.02 | -864.2096 | 288.8808 | 243.9214
50.990002 | 18432.5547 | 19269.37 | 18736.14 | -836.8117 | 288.539 | 244.6876
51 | 18666.8438 | 19262.93 | 18729.27 | -596.0864 | 288.1991 | 245.4577
51.009998 | 18815.832 | 19256.51 | 18722.42 | -440.6783 | 287.8608 | 246.2323
51.02 | 18367.9121 | 19250.1 | 18715.57 | -882.1919 | 287.5243 | 247.0114
51.029999 | 18040.9648 | 19243.72 | 18708.73 | -1202.751 | 287.1895 | 247.7948
51.040001 | 18291.7461 | 19237.34 | 18701.9 | -945.5959 | 286.8565 | 248.5828
51.049999 | 18730.7031 | 19230.99 | 18695.09 | -500.2834 | 286.5251 | 249.3747
51.060001 | 18732.3145 | 19224.65 | 18688.28 | -492.3306 | 286.1955 | 250.1715
51.07 | 18606.8887 | 19218.32 | 18681.48 | -611.4327 | 285.8676 | 250.9723
51.080002 | 18260.2695 | 19212.01 | 18674.69 | -951.7429 | 285.5413 | 251.778
51.09 | 18051.0547 | 19205.72 | 18667.92 | -1154.667 | 285.2169 | 252.5876
51.099998 | 17893.5762 | 19199.45 | 18661.15 | -1305.871 | 284.8941 | 253.4018
51.110001 | 17838.1504 | 19193.19 | 18654.39 | -1355.036 | 284.573 | 254.2208
51.119999 | 17968.0547 | 19186.94 | 18647.65 | -1218.89 | 284.2536 | 255.0438
51.130001 | 18001.1641 | 19180.72 | 18640.91 | -1179.553 | 283.9359 | 255.8716
51.139999 | 17951.1914 | 19174.51 | 18634.18 | -1223.317 | 283.6198 | 256.7036
51.150002 | 17783.4629 | 19168.31 | 18627.47 | -1384.849 | 283.3054 | 257.5406
51.16 | 18063.6621 | 19162.14 | 18620.76 | -1098.473 | 282.9927 | 258.3814
51.169998 | 18469.7168 | 19155.98 | 18614.07 | -686.2585 | 282.6817 | 259.2269
51.18 | 18807.5664 | 19149.83 | 18607.38 | -342.2624 | 282.3721 | 260.077
51.189999 | 19029.3516 | 19143.7 | 18600.7 | -114.3489 | 282.0643 | 260.9315
51.200001 | 18166.5996 | 19137.59 | 18594.04 | -970.9873 | 281.7582 | 261.7908
51.209999 | 17788.459 | 19131.49 | 18587.38 | -1343.033 | 281.4537 | 262.6541
51.220001 | 17951.7988 | 19125.41 | 18580.74 | -1173.612 | 281.1508 | 263.5224
51.23 | 17925.5723 | 19119.35 | 18574.1 | -1193.775 | 280.8496 | 264.3947
51.240002 | 17692.1094 | 19113.3 | 18567.48 | -1421.19 | 280.5499 | 265.272
51.25 | 17880.5391 | 19107.27 | 18560.86 | -1226.73 | 280.2519 | 266.1532
51.259998 | 18134.8438 | 19101.26 | 18554.26 | -966.412 | 279.9554 | 267.0392
51.27 | 18458.8418 | 19095.26 | 18547.67 | -636.4144 | 279.6606 | 267.9297
51.279999 | 18659.0176 | 19089.27 | 18541.08 | -430.2572 | 279.3674 | 268.8246
51.290001 | 18143.8281 | 19083.31 | 18534.51 | -939.4799 | 279.0758 | 269.7242
51.299999 | 17643.082 | 19077.36 | 18527.95 | -1434.278 | 278.7857 | 270.628
51.310001 | 17712.8633 | 19071.43 | 18521.39 | -1358.562 | 278.4973 | 271.5365
51.32 | 17721.7031 | 19065.51 | 18514.85 | -1343.806 | 278.2104 | 272.4492
51.330002 | 17571.7832 | 19059.61 | 18508.32 | -1487.824 | 277.925 | 273.3668
51.34 | 17706.2734 | 19053.72 | 18501.79 | -1347.451 | 277.6413 | 274.2882
51.349998 | 17669.3203 | 19047.86 | 18495.28 | -1378.537 | 277.3591 | 275.2142
51.360001 | 18193.248 | 19042 | 18488.78 | -848.7561 | 277.0785 | 276.145
51.369999 | 18476.4512 | 19036.17 | 18482.29 | -559.7186 | 276.7994 | 277.0798
51.380001 | 17866.4453 | 19030.35 | 18475.81 | -1163.904 | 276.5219 | 278.0193
51.389999 | 17795.5586 | 19024.55 | 18469.34 | -1228.989 | 276.2459 | 278.9629
51.400002 | 17866.1602 | 19018.76 | 18462.88 | -1152.599 | 275.9715 | 279.9113
51.41 | 17973.7344 | 19012.99 | 18456.43 | -1039.255 | 275.6986 | 280.8634
51.419998 | 18234.0625 | 19007.24 | 18449.99 | -773.174 | 275.4273 | 281.8202
51.43 | 17779.3047 | 19001.5 | 18443.56 | -1222.192 | 275.1574 | 282.7813
51.439999 | 17335.1113 | 18995.78 | 18437.14 | -1660.664 | 274.889 | 283.7467
51.450001 | 17600.6055 | 18990.07 | 18430.73 | -1389.463 | 274.6222 | 284.7166
51.459999 | 17654.0254 | 18984.38 | 18424.33 | -1330.354 | 274.3569 | 285.6903
51.470001 | 17827.1133 | 18978.71 | 18417.94 | -1151.592 | 274.0931 | 286.6687
51.48 | 17868.834 | 18973.05 | 18411.57 | -1104.214 | 273.8308 | 287.6509
51.490002 | 18070.4043 | 18967.41 | 18405.2 | -897.001 | 273.5699 | 288.6378
51.5 | 18119.0293 | 18961.78 | 18398.84 | -842.7514 | 273.3107 | 289.6281
51.509998 | 17987.7051 | 18956.17 | 18392.5 | -968.4672 | 273.0528 | 290.623
51.52 | 18230.0879 | 18950.58 | 18386.16 | -720.4897 | 272.7965 | 291.622
51.529999 | 18223.7988 | 18945 | 18379.83 | -721.2018 | 272.5416 | 292.6251
51.540001 | 17805.9863 | 18939.44 | 18373.52 | -1133.452 | 272.2883 | 293.6324
51.549999 | 17885.6934 | 18933.89 | 18367.21 | -1048.2 | 272.0363 | 294.6434
51.560001 | 17936.2773 | 18928.36 | 18360.92 | -992.0848 | 271.7859 | 295.6588
51.57 | 17928.6445 | 18922.85 | 18354.63 | -994.204 | 271.5369 | 296.6778
51.580002 | 17791.2129 | 18917.35 | 18348.36 | -1126.136 | 271.2893 | 297.7012
51.59 | 17776.1406 | 18911.87 | 18342.1 | -1135.727 | 271.0433 | 298.7278
51.599998 | 17895.1523 | 18906.4 | 18335.84 | -1011.25 | 270.7987 | 299.7586
51.610001 | 17964.2168 | 18900.95 | 18329.6 | -936.7326 | 270.5556 | 300.7935
51.619999 | 17582.1934 | 18895.52 | 18323.37 | -1313.322 | 270.3138 | 301.8318
51.630001 | 17610.8105 | 18890.09 | 18317.15 | -1279.284 | 270.0736 | 302.8742
51.639999 | 17680.6523 | 18884.69 | 18310.94 | -1204.039 | 269.8346 | 303.92
51.650002 | 17729.5195 | 18879.3 | 18304.73 | -1149.781 | 269.5972 | 304.97
51.66 | 17584.7363 | 18873.93 | 18298.54 | -1289.192 | 269.3613 | 306.0228
51.669998 | 17193.9512 | 18868.57 | 18292.37 | -1674.621 | 269.1267 | 307.0796
51.68 | 17432.4277 | 18863.23 | 18286.2 | -1430.801 | 268.8936 | 308.14
51.689999 | 18061.6387 | 18857.9 | 18280.04 | -796.2637 | 268.6618 | 309.2039
51.700001 | 18443.0195 | 18852.59 | 18273.89 | -409.5704 | 268.4315 | 310.2714
51.709999 | 18104.6387 | 18847.29 | 18267.75 | -742.6559 | 268.2025 | 311.3419
51.720001 | 17629.3672 | 18842.01 | 18261.62 | -1212.645 | 267.975 | 312.4161
51.73 | 17316.5859 | 18836.75 | 18255.5 | -1520.161 | 267.7489 | 313.4933
51.740002 | 17566.5137 | 18831.5 | 18249.4 | -1264.982 | 267.5242 | 314.5743
51.75 | 17759.3105 | 18826.26 | 18243.3 | -1066.95 | 267.3009 | 315.6577
51.759998 | 17499.5723 | 18821.04 | 18237.22 | -1321.469 | 267.0789 | 316.7446
51.77 | 17786.6602 | 18815.83 | 18231.14 | -1029.174 | 266.8584 | 317.8346
51.779999 | 18137.6895 | 18810.64 | 18225.08 | -672.9544 | 266.6392 | 318.9276
51.790001 | 17798.1055 | 18805.47 | 18219.02 | -1007.361 | 266.4214 | 320.0239
51.799999 | 17529.7422 | 18800.31 | 18212.98 | -1270.565 | 266.205 | 321.1225
51.810001 | 18002.4395 | 18795.16 | 18206.94 | -792.7198 | 265.99 | 322.2245
51.82 | 18255.9961 | 18790.03 | 18200.92 | -534.0318 | 265.7763 | 323.3288
51.830002 | 17580.1797 | 18784.91 | 18194.91 | -1204.73 | 265.5639 | 324.4365
51.84 | 17176.7617 | 18779.81 | 18188.91 | -1603.046 | 265.353 | 325.5459
51.849998 | 17506.0762 | 18774.72 | 18182.92 | -1268.645 | 265.1434 | 326.6583
51.860001 | 17706.5898 | 18769.65 | 18176.94 | -1063.056 | 264.9352 | 327.7736
51.869999 | 17488.5625 | 18764.59 | 18170.97 | -1276.024 | 264.7283 | 328.8908
51.880001 | 17661.8555 | 18759.54 | 18165.01 | -1097.685 | 264.5228 | 330.0107
51.889999 | 18027.4863 | 18754.51 | 18159.06 | -727.0241 | 264.3185 | 331.1326
51.900002 | 18022.8633 | 18749.49 | 18153.12 | -726.6288 | 264.1157 | 332.2573
51.91 | 17799.4883 | 18744.49 | 18147.19 | -945.0016 | 263.9142 | 333.3834
51.919998 | 17589.7188 | 18739.5 | 18141.28 | -1149.783 | 263.7141 | 334.5118
51.93 | 17536.7012 | 18734.53 | 18135.37 | -1197.824 | 263.5152 | 335.6424
51.939999 | 17750.168 | 18729.56 | 18129.47 | -979.3967 | 263.3176 | 336.7748
51.950001 | 18213.3262 | 18724.62 | 18123.59 | -511.2899 | 263.1214 | 337.9092
51.959999 | 18593.1934 | 18719.68 | 18117.71 | -126.4895 | 262.9265 | 339.045
51.970001 | 18320.6582 | 18714.76 | 18111.85 | -394.1033 | 262.733 | 340.1828
51.98 | 18046.7188 | 18709.85 | 18105.99 | -663.136 | 262.5408 | 341.3219
51.990002 | 17923.7109 | 18704.96 | 18100.15 | -781.2493 | 262.3498 | 342.463
52 | 17869.9141 | 18700.08 | 18094.32 | -830.1664 | 262.1602 | 343.6047
52.009998 | 18002.7148 | 18695.21 | 18088.49 | -692.4995 | 261.9718 | 344.748
52.02 | 18083.334 | 18690.36 | 18082.68 | -607.0251 | 261.7849 | 345.8927
52.029999 | 17775.457 | 18685.52 | 18076.88 | -910.0614 | 261.5992 | 347.0384
52.040001 | 17904.0469 | 18680.69 | 18071.09 | -776.6422 | 261.4148 | 348.1854
52.049999 | 18044.1035 | 18675.87 | 18065.31 | -631.771 | 261.2317 | 349.3329
52.060001 | 17874.3672 | 18671.07 | 18059.54 | -796.7036 | 261.0499 | 350.4816
52.07 | 17483.2812 | 18666.28 | 18053.78 | -1183 | 260.8694 | 351.6307
52.080002 | 16831.5527 | 18661.5 | 18048.03 | -1829.95 | 260.69 | 352.781
52.09 | 16977.9551 | 18656.74 | 18042.29 | -1678.783 | 260.5121 | 353.931
52.099998 | 17312.9492 | 18651.99 | 18036.57 | -1339.037 | 260.3354 | 355.0818
52.110001 | 17579.9219 | 18647.24 | 18030.85 | -1067.322 | 260.1601 | 356.2333
52.119999 | 17789.4199 | 18642.52 | 18025.15 | -853.0958 | 259.9859 | 357.3844
52.130001 | 17688.6602 | 18637.8 | 18019.45 | -949.1377 | 259.8131 | 358.536
52.139999 | 17324.5332 | 18633.09 | 18013.77 | -1308.561 | 259.6415 | 359.6873
52.150002 | 17290.6074 | 18628.4 | 18008.09 | -1337.792 | 259.4712 | 360.8392
52.16 | 17360.7148 | 18623.72 | 18002.43 | -1263.004 | 259.3022 | 361.9899
52.169998 | 17402.0234 | 18619.05 | 17996.77 | -1217.026 | 259.1344 | 363.1406
52.18 | 17518.6309 | 18614.39 | 17991.13 | -1095.759 | 258.9679 | 364.2911
52.189999 | 18036.8711 | 18609.74 | 17985.5 | -572.8718 | 258.8025 | 365.4408
52.200001 | 18317.7285 | 18605.11 | 17979.88 | -287.3773 | 258.6386 | 366.5901
52.209999 | 17745.4844 | 18600.48 | 17974.27 | -854.9971 | 258.4758 | 367.7382
52.220001 | 17161.4824 | 18595.87 | 17968.67 | -1434.384 | 258.3143 | 368.8858
52.23 | 17211.9121 | 18591.26 | 17963.08 | -1379.351 | 258.154 | 370.032
52.240002 | 17525.5703 | 18586.67 | 17957.5 | -1061.1 | 257.995 | 371.1775
52.25 | 17572.0371 | 18582.09 | 17951.93 | -1010.051 | 257.8373 | 372.321
52.259998 | 17156.3945 | 18577.52 | 17946.37 | -1421.123 | 257.6807 | 373.4633
52.27 | 17240.5039 | 18572.96 | 17940.83 | -1332.451 | 257.5254 | 374.6043
52.279999 | 17502.7734 | 18568.4 | 17935.29 | -1065.631 | 257.3713 | 375.7435
52.290001 | 17332.1406 | 18563.86 | 17929.76 | -1231.721 | 257.2185 | 376.8811
52.299999 | 17617.252 | 18559.33 | 17924.25 | -942.0794 | 257.0669 | 378.0164
52.310001 | 18013.6191 | 18554.81 | 17918.74 | -541.1899 | 256.9166 | 379.15
52.32 | 18063.959 | 18550.3 | 17913.25 | -486.3383 | 256.7674 | 380.2811
52.330002 | 17788.6816 | 18545.79 | 17907.76 | -757.1125 | 256.6194 | 381.4104
52.34 | 17483.959 | 18541.3 | 17902.29 | -1057.343 | 256.4728 | 382.5364
52.349998 | 17583.5742 | 18536.82 | 17896.83 | -953.2445 | 256.3273 | 383.6601
52.360001 | 17726.3203 | 18532.34 | 17891.38 | -806.0223 | 256.1831 | 384.7815
52.369999 | 17926.2344 | 18527.88 | 17885.94 | -601.6432 | 256.04 | 385.8995
52.380001 | 17902.8418 | 18523.42 | 17880.51 | -620.5779 | 255.8982 | 387.0149
52.389999 | 17484.8516 | 18518.97 | 17875.09 | -1034.12 | 255.7575 | 388.1267
52.400002 | 17738.0527 | 18514.53 | 17869.68 | -776.4783 | 255.6181 | 389.2359
52.41 | 18419.7461 | 18510.1 | 17864.28 | -90.35415 | 255.48 | 390.3408
52.419998 | 17965.6113 | 18505.68 | 17858.89 | -540.0667 | 255.343 | 391.4425
52.43 | 17680.2852 | 18501.26 | 17853.51 | -820.9766 | 255.2072 | 392.5406
52.439999 | 17782.8926 | 18496.86 | 17848.15 | -713.9624 | 255.0725 | 393.6347
52.450001 | 17963.2207 | 18492.45 | 17842.79 | -529.2341 | 254.9392 | 394.725
52.459999 | 17807.9434 | 18488.06 | 17837.45 | -680.1204 | 254.8069 | 395.8108
52.470001 | 17260.6816 | 18483.68 | 17832.11 | -1222.997 | 254.676 | 396.8927
52.48 | 17100.209 | 18479.3 | 17826.79 | -1379.093 | 254.5462 | 397.9697
52.490002 | 17675.002 | 18474.93 | 17821.47 | -799.9296 | 254.4175 | 399.0427
52.5 | 17294.1523 | 18470.57 | 17816.17 | -1176.417 | 254.2901 | 400.1102
52.509998 | 16907.2461 | 18466.21 | 17810.88 | -1558.969 | 254.1638 | 401.1732
52.52 | 17516.5137 | 18461.86 | 17805.59 | -945.3511 | 254.0388 | 402.2312
52.529999 | 17781.0547 | 18457.52 | 17800.32 | -676.4681 | 253.9149 | 403.2839
52.540001 | 17517.0781 | 18453.19 | 17795.06 | -936.1079 | 253.7922 | 404.3316
52.549999 | 17537.5938 | 18448.86 | 17789.81 | -911.2633 | 253.6707 | 405.3733
52.560001 | 17884.8828 | 18444.53 | 17784.57 | -559.6499 | 253.5504 | 406.4098
52.57 | 18040.5215 | 18440.22 | 17779.34 | -399.6939 | 253.4312 | 407.4401
52.580002 | 17824.9668 | 18435.9 | 17774.12 | -610.9361 | 253.3132 | 408.465
52.59 | 17553.1113 | 18431.6 | 17768.92 | -878.4862 | 253.1964 | 409.4831
52.599998 | 17523.3945 | 18427.3 | 17763.72 | -903.9033 | 253.0807 | 410.4952
52.610001 | 17028.2129 | 18423 | 17758.53 | -1394.788 | 252.9663 | 411.5012
52.619999 | 16720.4883 | 18418.71 | 17753.36 | -1698.224 | 252.8529 | 412.5002
52.630001 | 17243.2168 | 18414.43 | 17748.19 | -1171.21 | 252.7409 | 413.493
52.639999 | 18092.1172 | 18410.15 | 17743.04 | -318.0299 | 252.6298 | 414.4785
52.650002 | 18530.4023 | 18405.87 | 17737.89 | 124.5317 | 252.52 | 415.4575
52.66 | 18152.8223 | 18401.6 | 17732.76 | -248.7783 | 252.4114 | 416.4287
52.669998 | 17354.0684 | 18397.34 | 17727.64 | -1043.267 | 252.3039 | 417.3928
52.68 | 17002.1113 | 18393.07 | 17722.53 | -1390.961 | 252.1976 | 418.3496
52.689999 | 17204.2871 | 18388.81 | 17717.42 | -1184.528 | 252.0924 | 419.2987
52.700001 | 17612.4395 | 18384.56 | 17712.33 | -772.1206 | 251.9884 | 420.2402
52.709999 | 17601.2793 | 18380.31 | 17707.25 | -779.0315 | 251.8855 | 421.1735
52.720001 | 17489.4727 | 18376.06 | 17702.18 | -886.5909 | 251.7838 | 422.099
52.73 | 17439.8496 | 18371.82 | 17697.12 | -931.9714 | 251.6833 | 423.016
52.740002 | 17301.2852 | 18367.58 | 17692.07 | -1066.296 | 251.5839 | 423.9251
52.75 | 17287.3281 | 18363.35 | 17687.03 | -1076.017 | 251.4856 | 424.8251
52.759998 | 17167.4844 | 18359.11 | 17682.01 | -1191.628 | 251.3884 | 425.7166
52.77 | 16854.3691 | 18354.88 | 17676.99 | -1500.512 | 251.2925 | 426.5995
52.779999 | 17090.918 | 18350.65 | 17671.98 | -1259.736 | 251.1977 | 427.4733
52.790001 | 17409.2988 | 18346.43 | 17666.99 | -937.1295 | 251.104 | 428.3382
52.799999 | 17305.1699 | 18342.21 | 17662 | -1037.037 | 251.0114 | 429.1936
52.810001 | 17160.9668 | 18337.99 | 17657.03 | -1177.019 | 250.9201 | 430.0398
52.82 | 17107.3906 | 18333.77 | 17652.06 | -1226.377 | 250.8298 | 430.8763
52.830002 | 16988.7969 | 18329.55 | 17647.11 | -1340.754 | 250.7407 | 431.7035
52.84 | 16890.7402 | 18325.34 | 17642.16 | -1434.597 | 250.6527 | 432.5203
52.849998 | 16846.3301 | 18321.13 | 17637.23 | -1474.796 | 250.5658 | 433.3274
52.860001 | 16899.8496 | 18316.91 | 17632.31 | -1417.064 | 250.4802 | 434.1246
52.869999 | 17262.1719 | 18312.71 | 17627.4 | -1050.533 | 250.3955 | 434.9112
52.880001 | 17204.7539 | 18308.5 | 17622.5 | -1103.742 | 250.3121 | 435.6878
52.889999 | 17160.252 | 18304.29 | 17617.61 | -1144.038 | 250.2297 | 436.4536
52.900002 | 17123.252 | 18300.08 | 17612.73 | -1176.831 | 250.1486 | 437.2092
52.91 | 17086.2949 | 18295.88 | 17607.86 | -1209.584 | 250.0685 | 437.9535
52.919998 | 17284.4688 | 18291.68 | 17603 | -1007.206 | 249.9896 | 438.6871
52.93 | 17247.248 | 18287.47 | 17598.15 | -1040.223 | 249.9118 | 439.4097
52.939999 | 17186.7109 | 18283.27 | 17593.31 | -1096.557 | 249.8351 | 440.1211
52.950001 | 17400.0645 | 18279.06 | 17588.48 | -878.9996 | 249.7596 | 440.8214
52.959999 | 17504.1914 | 18274.86 | 17583.67 | -770.6709 | 249.6851 | 441.51
52.970001 | 17082.209 | 18270.66 | 17578.86 | -1188.45 | 249.6118 | 442.1874
52.98 | 16812.3945 | 18266.46 | 17574.06 | -1454.062 | 249.5396 | 442.8528
52.990002 | 17169.8184 | 18262.25 | 17569.28 | -1092.435 | 249.4685 | 443.5068
53 | 17387.6855 | 18258.05 | 17564.5 | -870.3659 | 249.3986 | 444.1485
53.009998 | 17350 | 18253.85 | 17559.74 | -903.8489 | 249.3297 | 444.7784
53.02 | 17267.9785 | 18249.64 | 17554.99 | -981.6658 | 249.2621 | 445.3962
53.029999 | 17436.7422 | 18245.44 | 17550.24 | -808.698 | 249.1954 | 446.0017
53.040001 | 17351.3125 | 18241.23 | 17545.51 | -889.9218 | 249.13 | 446.595
53.049999 | 17225.7402 | 18237.03 | 17540.79 | -1011.289 | 249.0656 | 447.1756
53.060001 | 17271.2598 | 18232.82 | 17536.08 | -961.5616 | 249.0024 | 447.744
53.07 | 17197.0391 | 18228.61 | 17531.37 | -1031.575 | 248.9402 | 448.2994
53.080002 | 17366.1055 | 18224.4 | 17526.68 | -858.2982 | 248.8792 | 448.8424
53.09 | 16953.6602 | 18220.19 | 17522 | -1266.534 | 248.8193 | 449.3721
53.099998 | 16919.1348 | 18215.98 | 17517.33 | -1296.848 | 248.7604 | 449.8891
53.110001 | 17516.9922 | 18211.77 | 17512.67 | -694.7764 | 248.7028 | 450.3931
53.119999 | 17880.668 | 18207.55 | 17508.02 | -326.8865 | 248.6462 | 450.8838
53.130001 | 17401.5566 | 18203.34 | 17503.38 | -801.7806 | 248.5907 | 451.3614
53.139999 | 17281.4668 | 18199.12 | 17498.76 | -917.6528 | 248.5363 | 451.8255
53.150002 | 17525.2207 | 18194.9 | 17494.14 | -669.6776 | 248.4831 | 452.2766
53.16 | 17388.3262 | 18190.68 | 17489.53 | -802.3508 | 248.4309 | 452.7137
53.169998 | 17143.1504 | 18186.45 | 17484.94 | -1043.303 | 248.3799 | 453.1375
53.18 | 17397.9688 | 18182.23 | 17480.35 | -784.2579 | 248.33 | 453.5476
53.189999 | 17712.8008 | 18178 | 17475.77 | -465.198 | 248.2811 | 453.944
53.200001 | 17352.7324 | 18173.77 | 17471.21 | -821.0349 | 248.2334 | 454.3268
53.209999 | 16948.9102 | 18169.54 | 17466.65 | -1220.625 | 248.1868 | 454.6954
53.220001 | 17182.5234 | 18165.3 | 17462.11 | -982.7756 | 248.1413 | 455.0504
53.23 | 17483.334 | 18161.06 | 17457.57 | -677.7276 | 248.0969 | 455.3912
53.240002 | 17322.4551 | 18156.82 | 17453.05 | -834.3653 | 248.0535 | 455.7181
53.25 | 17486.9453 | 18152.58 | 17448.54 | -665.6329 | 248.0113 | 456.0306
53.259998 | 17428.8145 | 18148.33 | 17444.03 | -719.5189 | 247.9702 | 456.3292
53.27 | 17087.6035 | 18144.08 | 17439.54 | -1056.481 | 247.9302 | 456.6135
53.279999 | 17398.4766 | 18139.83 | 17435.06 | -741.3568 | 247.8913 | 456.8835
53.290001 | 17663.2793 | 18135.58 | 17430.59 | -472.2994 | 247.8535 | 457.1393
53.299999 | 17536.6562 | 18131.32 | 17426.13 | -594.6664 | 247.8167 | 457.3806
53.310001 | 17360.082 | 18127.06 | 17421.67 | -766.9801 | 247.7812 | 457.6076
53.32 | 17426.4023 | 18122.8 | 17417.23 | -696.3973 | 247.7466 | 457.8201
53.330002 | 17451.4043 | 18118.53 | 17412.8 | -667.1287 | 247.7132 | 458.0181
53.34 | 17128.541 | 18114.27 | 17408.38 | -985.7241 | 247.681 | 458.2016
53.349998 | 16889.082 | 18109.99 | 17403.97 | -1220.912 | 247.6496 | 458.3706
53.360001 | 17354.0234 | 18105.72 | 17399.57 | -751.6944 | 247.6196 | 458.5251
53.369999 | 17773.4961 | 18101.44 | 17395.18 | -327.9443 | 247.5905 | 458.6648
53.380001 | 17449.8906 | 18097.16 | 17390.81 | -647.2676 | 247.5627 | 458.7901
53.389999 | 16927.5879 | 18092.87 | 17386.44 | -1165.287 | 247.5358 | 458.9006
53.400002 | 16814.541 | 18088.59 | 17382.08 | -1274.044 | 247.5101 | 458.9965
53.41 | 16951.8789 | 18084.3 | 17377.73 | -1132.416 | 247.4854 | 459.0777
53.419998 | 16842.6113 | 18080 | 17373.4 | -1237.391 | 247.462 | 459.1443
53.43 | 16593.6445 | 18075.7 | 17369.07 | -1482.059 | 247.4395 | 459.1962
53.439999 | 17053.9922 | 18071.4 | 17364.75 | -1017.411 | 247.4181 | 459.2334
53.450001 | 17303.5215 | 18067.1 | 17360.44 | -763.5764 | 247.3979 | 459.256
53.459999 | 17057.9023 | 18062.79 | 17356.15 | -1004.889 | 247.3787 | 459.2637
53.470001 | 16962.4434 | 18058.48 | 17351.86 | -1096.036 | 247.3607 | 459.2569
53.48 | 17215.752 | 18054.17 | 17347.59 | -838.4142 | 247.3438 | 459.2354
53.490002 | 17429.2676 | 18049.85 | 17343.32 | -620.5803 | 247.3279 | 459.1992
53.5 | 17376.1973 | 18045.53 | 17339.07 | -669.331 | 247.3131 | 459.1484
53.509998 | 17321.4824 | 18041.21 | 17334.82 | -719.7228 | 247.2994 | 459.0829
53.52 | 17345.8809 | 18036.88 | 17330.59 | -690.9964 | 247.2869 | 459.0028
53.529999 | 17790.3848 | 18032.55 | 17326.36 | -242.1625 | 247.2753 | 458.9082
53.540001 | 18038.3594 | 18028.21 | 17322.15 | 10.14649 | 247.265 | 458.7989
53.549999 | 17610.2598 | 18023.88 | 17317.95 | -413.6171 | 247.2557 | 458.6751
53.560001 | 17196.4824 | 18019.54 | 17313.75 | -823.0537 | 247.2475 | 458.5368
53.57 | 17238.1465 | 18015.19 | 17309.57 | -777.0469 | 247.2404 | 458.3841
53.580002 | 17740.1191 | 18010.85 | 17305.4 | -270.7271 | 247.2344 | 458.2168
53.59 | 17944.0938 | 18006.5 | 17301.23 | -62.40408 | 247.2295 | 458.0353
53.599998 | 17410.5859 | 18002.15 | 17297.08 | -591.5604 | 247.2256 | 457.8394
53.610001 | 17205.625 | 17997.79 | 17292.94 | -792.1646 | 247.223 | 457.629
53.619999 | 17600.502 | 17993.43 | 17288.81 | -392.9301 | 247.2213 | 457.4045
53.630001 | 17660.7305 | 17989.07 | 17284.68 | -328.3395 | 247.2208 | 457.1657
53.639999 | 17336.1758 | 17984.71 | 17280.57 | -648.5307 | 247.2213 | 456.9128
53.650002 | 17390.082 | 17980.34 | 17276.47 | -590.2562 | 247.2231 | 456.6456
53.66 | 17471.4453 | 17975.97 | 17272.38 | -504.524 | 247.2258 | 456.3646
53.669998 | 17461.2539 | 17971.6 | 17268.3 | -510.3437 | 247.2296 | 456.0696
53.68 | 17077.4902 | 17967.22 | 17264.23 | -889.7314 | 247.2347 | 455.7605
53.689999 | 16976.6641 | 17962.84 | 17260.17 | -986.1799 | 247.2406 | 455.4376
53.700001 | 17574.416 | 17958.46 | 17256.11 | -384.0468 | 247.2479 | 455.1009
53.709999 | 17353.543 | 17954.08 | 17252.07 | -600.5377 | 247.256 | 454.7505
53.720001 | 17028.3984 | 17949.69 | 17248.04 | -921.2962 | 247.2655 | 454.3864
53.73 | 17278.2812 | 17945.31 | 17244.02 | -667.0262 | 247.2759 | 454.0087
53.740002 | 16964.2402 | 17940.92 | 17240.01 | -976.6762 | 247.2874 | 453.6174
53.75 | 16584.1465 | 17936.53 | 17236.01 | -1352.379 | 247.3001 | 453.213
53.759998 | 17077.2168 | 17932.13 | 17232.02 | -854.9148 | 247.3138 | 452.7951
53.77 | 17371.8105 | 17927.73 | 17228.04 | -555.9239 | 247.3287 | 452.3638
53.779999 | 17097.123 | 17923.34 | 17224.07 | -826.2134 | 247.3446 | 451.9194
53.790001 | 17051.7207 | 17918.94 | 17220.11 | -867.2146 | 247.3617 | 451.4619
53.799999 | 17039.8594 | 17914.53 | 17216.16 | -874.6745 | 247.3798 | 450.9915
53.810001 | 16839.6328 | 17910.13 | 17212.22 | -1070.496 | 247.3991 | 450.508
53.82 | 16936.9023 | 17905.72 | 17208.29 | -968.8219 | 247.4194 | 450.0119
53.830002 | 17353.6641 | 17901.32 | 17204.37 | -547.6521 | 247.4409 | 449.5028
53.84 | 17524.334 | 17896.91 | 17200.46 | -372.5746 | 247.4635 | 448.9815
53.849998 | 17280.3242 | 17892.5 | 17196.56 | -612.1753 | 247.4871 | 448.4476
53.860001 | 16965.0195 | 17888.09 | 17192.67 | -923.0675 | 247.5119 | 447.901
53.869999 | 16596.7031 | 17883.68 | 17188.8 | -1286.972 | 247.5377 | 447.3424
53.880001 | 16788.6445 | 17879.26 | 17184.93 | -1090.617 | 247.5648 | 446.7714
53.889999 | 16887.9863 | 17874.85 | 17181.07 | -986.8613 | 247.5928 | 446.1884
53.900002 | 16507.7266 | 17870.43 | 17177.22 | -1362.704 | 247.6221 | 445.5932
53.91 | 16458.4121 | 17866.02 | 17173.38 | -1407.604 | 247.6523 | 444.9866
53.919998 | 16643.1602 | 17861.6 | 17169.55 | -1218.44 | 247.6837 | 444.368
53.93 | 16816.666 | 17857.18 | 17165.73 | -1040.516 | 247.7163 | 443.7376
53.939999 | 16707.6094 | 17852.76 | 17161.92 | -1145.155 | 247.7499 | 443.0958
53.950001 | 16558.0938 | 17848.35 | 17158.12 | -1290.252 | 247.7847 | 442.4425
53.959999 | 16977.2109 | 17843.93 | 17154.33 | -866.7169 | 247.8205 | 441.7781
53.970001 | 16989.9473 | 17839.51 | 17150.55 | -849.5613 | 247.8576 | 441.1023
53.98 | 16332.6904 | 17835.09 | 17146.78 | -1502.4 | 247.8956 | 440.4157
53.990002 | 16400.5781 | 17830.67 | 17143.02 | -1430.093 | 247.9348 | 439.7178
54 | 16858.5273 | 17826.25 | 17139.27 | -967.7268 | 247.9751 | 439.0097
54.009998 | 16824.9609 | 17821.84 | 17135.53 | -996.8761 | 248.0164 | 438.2906
54.02 | 16142.0195 | 17817.42 | 17131.8 | -1675.4 | 248.0591 | 437.5608
54.029999 | 16265.666 | 17813 | 17128.08 | -1547.337 | 248.1027 | 436.8208
54.040001 | 17074.459 | 17808.59 | 17124.37 | -734.1268 | 248.1475 | 436.0703
54.049999 | 16917.957 | 17804.17 | 17120.67 | -886.2145 | 248.1933 | 435.3099
54.060001 | 16566.5918 | 17799.76 | 17116.98 | -1233.165 | 248.2404 | 434.5392
54.07 | 16641.3535 | 17795.34 | 17113.3 | -1153.99 | 248.2885 | 433.7589
54.080002 | 16865.6172 | 17790.93 | 17109.62 | -925.3136 | 248.3378 | 432.9683
54.09 | 17074.6992 | 17786.52 | 17105.96 | -711.8221 | 248.3882 | 432.1688
54.099998 | 17207.5859 | 17782.11 | 17102.31 | -574.5269 | 248.4396 | 431.3595
54.110001 | 17027.4941 | 17777.7 | 17098.67 | -750.21 | 248.4923 | 430.5407
54.119999 | 16989.252 | 17773.3 | 17095.04 | -784.0471 | 248.546 | 429.7129
54.130001 | 16895.3965 | 17768.89 | 17091.42 | -873.4978 | 248.601 | 428.8758
54.139999 | 16154.7363 | 17764.49 | 17087.81 | -1609.757 | 248.6569 | 428.03
54.150002 | 16054.3975 | 17760.09 | 17084.2 | -1705.694 | 248.7141 | 427.1749
54.16 | 16547.4902 | 17755.7 | 17080.61 | -1208.205 | 248.7723 | 426.3118
54.169998 | 16618.3711 | 17751.3 | 17077.03 | -1132.93 | 248.8317 | 425.44
54.18 | 16409.7578 | 17746.91 | 17073.46 | -1337.149 | 248.8923 | 424.5596
54.189999 | 16488.7871 | 17742.52 | 17069.89 | -1253.73 | 248.9539 | 423.671
54.200001 | 16879.5684 | 17738.13 | 17066.34 | -858.5609 | 249.0167 | 422.7742
54.209999 | 16862.7559 | 17733.75 | 17062.8 | -870.9897 | 249.0806 | 421.8697
54.220001 | 16445.0293 | 17729.36 | 17059.26 | -1284.334 | 249.1458 | 420.9571
54.23 | 16307.4941 | 17724.99 | 17055.74 | -1417.492 | 249.212 | 420.0371
54.240002 | 16529.4727 | 17720.61 | 17052.22 | -1191.137 | 249.2793 | 419.1091
54.25 | 16635.166 | 17716.24 | 17048.72 | -1081.073 | 249.3478 | 418.1744
54.259998 | 16460.4336 | 17711.87 | 17045.22 | -1251.438 | 249.4173 | 417.2322
54.27 | 16374.8018 | 17707.51 | 17041.74 | -1332.705 | 249.4882 | 416.2827
54.279999 | 16562.1309 | 17703.15 | 17038.26 | -1141.016 | 249.56 | 415.3263
54.290001 | 16944.8672 | 17698.79 | 17034.79 | -753.9226 | 249.6332 | 414.3629
54.299999 | 17231.1172 | 17694.44 | 17031.34 | -463.3211 | 249.7073 | 413.3932
54.310001 | 17284.25 | 17690.09 | 17027.89 | -405.8394 | 249.7827 | 412.4166
54.32 | 17104.2637 | 17685.75 | 17024.45 | -581.4825 | 249.8591 | 411.434
54.330002 | 16707.3359 | 17681.41 | 17021.02 | -974.0702 | 249.9369 | 410.4445
54.34 | 16595.4609 | 17677.07 | 17017.61 | -1081.612 | 250.0157 | 409.4497
54.349998 | 16499.7207 | 17672.74 | 17014.2 | -1173.023 | 250.0955 | 408.4486
54.360001 | 16539.8359 | 17668.42 | 17010.8 | -1128.582 | 250.1768 | 407.4414
54.369999 | 16850.5508 | 17664.1 | 17007.41 | -813.548 | 250.259 | 406.429
54.380001 | 16825.2832 | 17659.78 | 17004.03 | -834.5003 | 250.3425 | 405.4106
54.389999 | 17025.7812 | 17655.48 | 17000.66 | -629.6938 | 250.427 | 404.3872
54.400002 | 17121.4355 | 17651.17 | 16997.3 | -529.7344 | 250.5128 | 403.3579
54.41 | 17232.1895 | 17646.87 | 16993.95 | -414.6832 | 250.5997 | 402.3243
54.419998 | 17131.082 | 17642.58 | 16990.61 | -511.499 | 250.6878 | 401.2855
54.43 | 16821.4688 | 17638.29 | 16987.27 | -816.8249 | 250.7771 | 400.2416
54.439999 | 16820.6113 | 17634.01 | 16983.95 | -813.402 | 250.8674 | 399.1931
54.450001 | 16628.6992 | 17629.74 | 16980.64 | -1001.039 | 250.9591 | 398.1399
54.459999 | 16397.5137 | 17625.47 | 16977.34 | -1227.957 | 251.0518 | 397.0826
54.470001 | 16226.0547 | 17621.21 | 16974.04 | -1395.153 | 251.1458 | 396.0206
54.48 | 16431.25 | 17616.95 | 16970.76 | -1185.703 | 251.2409 | 394.9549
54.490002 | 16834.6973 | 17612.7 | 16967.48 | -778.0055 | 251.3372 | 393.8846
54.5 | 16697.5645 | 17608.46 | 16964.22 | -910.8973 | 251.4347 | 392.8112
54.509998 | 16557.4961 | 17604.23 | 16960.96 | -1046.731 | 251.5331 | 391.7337
54.52 | 16877.877 | 17600 | 16957.71 | -722.1213 | 251.6331 | 390.6525
54.529999 | 17063.4883 | 17595.78 | 16954.48 | -532.2892 | 251.734 | 389.5678
54.540001 | 17109.5488 | 17591.56 | 16951.25 | -482.014 | 251.8363 | 388.4797
54.549999 | 16679.377 | 17587.36 | 16948.03 | -907.9801 | 251.9396 | 387.3887
54.560001 | 16700.2051 | 17583.16 | 16944.82 | -882.9522 | 252.0442 | 386.2942
54.57 | 16932.0703 | 17578.97 | 16941.62 | -646.896 | 252.1499 | 385.1971
54.580002 | 16506.0977 | 17574.78 | 16938.43 | -1068.684 | 252.2569 | 384.0966
54.59 | 16533.248 | 17570.61 | 16935.25 | -1037.359 | 252.3651 | 382.9943
54.599998 | 16999.5391 | 17566.44 | 16932.08 | -566.9005 | 252.4743 | 381.8891
54.610001 | 16663.959 | 17562.28 | 16928.91 | -898.3198 | 252.585 | 380.7811
54.619999 | 15767.1865 | 17558.13 | 16925.76 | -1790.941 | 252.6966 | 379.6712
54.630001 | 15882.9512 | 17553.98 | 16922.62 | -1671.033 | 252.8096 | 378.5587
54.639999 | 16113.626 | 17549.85 | 16919.48 | -1436.224 | 252.9237 | 377.4446
54.650002 | 16008.8223 | 17545.72 | 16916.36 | -1536.9 | 253.0391 | 376.3278
54.66 | 15921.6309 | 17541.61 | 16913.24 | -1619.975 | 253.1556 | 375.2101
54.669998 | 15927.2852 | 17537.5 | 16910.13 | -1610.212 | 253.2734 | 374.0904
54.68 | 16056.7988 | 17533.4 | 16907.04 | -1476.598 | 253.3924 | 372.9689
54.689999 | 16356.8271 | 17529.31 | 16903.95 | -1172.479 | 253.5125 | 371.8461
54.700001 | 16752.5391 | 17525.22 | 16900.87 | -772.6843 | 253.634 | 370.7216
54.709999 | 16530.2461 | 17521.15 | 16897.8 | -990.9054 | 253.7566 | 369.5964
54.720001 | 16384.8223 | 17517.09 | 16894.74 | -1132.265 | 253.8805 | 368.4695
54.73 | 16734.5215 | 17513.03 | 16891.69 | -778.5123 | 254.0056 | 367.3422
54.740002 | 16756.6875 | 17508.99 | 16888.64 | -752.3008 | 254.1319 | 366.2132
54.75 | 16750.9902 | 17504.95 | 16885.61 | -753.9643 | 254.2594 | 365.0844
54.759998 | 16851.1445 | 17500.93 | 16882.59 | -649.7854 | 254.3881 | 363.9545
54.77 | 16639.502 | 17496.91 | 16879.57 | -857.412 | 254.5182 | 362.8239
54.779999 | 16277.2441 | 17492.91 | 16876.57 | -1215.665 | 254.6493 | 361.693
54.790001 | 16511.3086 | 17488.91 | 16873.57 | -977.6041 | 254.7819 | 360.5614
54.799999 | 16796.5957 | 17484.93 | 16870.58 | -688.3324 | 254.9155 | 359.4301
54.810001 | 16476.4336 | 17480.95 | 16867.6 | -1004.519 | 255.0505 | 358.2981
54.82 | 16387.3398 | 17476.99 | 16864.63 | -1089.648 | 255.1866 | 357.1666
54.830002 | 16581.0312 | 17473.03 | 16861.67 | -892.0014 | 255.3241 | 356.0344
54.84 | 16494.6289 | 17469.09 | 16858.72 | -974.4608 | 255.4628 | 354.9033
54.849998 | 16170.5117 | 17465.16 | 16855.78 | -1294.645 | 255.6026 | 353.7721
54.860001 | 16139.7217 | 17461.23 | 16852.85 | -1321.511 | 255.7439 | 352.641
54.869999 | 16535.1797 | 17457.32 | 16849.92 | -922.1421 | 255.8863 | 351.5107
54.880001 | 16951.3262 | 17453.42 | 16847.01 | -502.0938 | 256.0301 | 350.3806
54.889999 | 16979.3066 | 17449.53 | 16844.1 | -470.2239 | 256.1749 | 349.2515
54.900002 | 16887.8965 | 17445.65 | 16841.21 | -557.7535 | 256.3213 | 348.1226
54.91 | 16456.668 | 17441.78 | 16838.32 | -985.1148 | 256.4687 | 346.9953
54.919998 | 15951.375 | 17437.93 | 16835.44 | -1486.551 | 256.6174 | 345.8685
54.93 | 15892.1992 | 17434.08 | 16832.57 | -1541.881 | 256.7675 | 344.7427
54.939999 | 16473.5879 | 17430.25 | 16829.71 | -956.658 | 256.9188 | 343.618
54.950001 | 16711.0176 | 17426.42 | 16826.86 | -715.4046 | 257.0714 | 342.4943
54.959999 | 16329.7031 | 17422.61 | 16824.01 | -1092.908 | 257.2252 | 341.3723
54.970001 | 16257.8848 | 17418.81 | 16821.18 | -1160.926 | 257.3805 | 340.2512
54.98 | 16305.915 | 17415.02 | 16818.35 | -1109.108 | 257.5369 | 339.1319
54.990002 | 15967.8115 | 17411.24 | 16815.54 | -1443.433 | 257.6946 | 338.0135
55 | 16165.3555 | 17407.48 | 16812.73 | -1242.125 | 257.8536 | 336.8976
55.009998 | 16374.4902 | 17403.73 | 16809.93 | -1029.238 | 258.0138 | 335.783
55.02 | 16148.0596 | 17399.99 | 16807.14 | -1251.927 | 258.1755 | 334.67
55.029999 | 16421.3301 | 17396.26 | 16804.36 | -974.9274 | 258.3383 | 333.5589
55.040001 | 16291.1826 | 17392.54 | 16801.59 | -1101.357 | 258.5026 | 332.4495
55.049999 | 15958.6924 | 17388.84 | 16798.82 | -1430.143 | 258.668 | 331.3425
55.060001 | 15651.5996 | 17385.14 | 16796.07 | -1733.542 | 258.8349 | 330.2371
55.07 | 15693.5391 | 17381.46 | 16793.32 | -1687.922 | 259.003 | 329.1342
55.080002 | 15849.3662 | 17377.79 | 16790.59 | -1528.425 | 259.1724 | 328.0329
55.09 | 16242.9121 | 17374.14 | 16787.86 | -1131.224 | 259.3432 | 326.9346
55.099998 | 16374.9102 | 17370.49 | 16785.14 | -995.5829 | 259.5151 | 325.8384
55.110001 | 16047.5322 | 17366.86 | 16782.43 | -1319.329 | 259.6887 | 324.7441
55.119999 | 15923.4307 | 17363.24 | 16779.73 | -1439.812 | 259.8633 | 323.6529
55.130001 | 15909.8418 | 17359.64 | 16777.03 | -1449.794 | 260.0395 | 322.5638
55.139999 | 16155.2051 | 17356.04 | 16774.35 | -1200.838 | 260.2167 | 321.4776
55.150002 | 16433.8535 | 17352.46 | 16771.67 | -918.6071 | 260.3955 | 320.3934
55.16 | 16658.3594 | 17348.89 | 16769 | -690.5338 | 260.5755 | 319.3128
55.169998 | 16468.2852 | 17345.34 | 16766.35 | -877.053 | 260.7568 | 318.2346
55.18 | 16083.6484 | 17341.79 | 16763.7 | -1258.147 | 260.9396 | 317.1591
55.189999 | 16144.3623 | 17338.27 | 16761.06 | -1193.903 | 261.1237 | 316.0864
55.200001 | 16428.6113 | 17334.75 | 16758.42 | -906.1364 | 261.3092 | 315.0166
55.209999 | 16556.9785 | 17331.24 | 16755.8 | -774.2658 | 261.4959 | 313.9501
55.220001 | 16485.3457 | 17327.75 | 16753.18 | -842.407 | 261.6842 | 312.8863
55.23 | 16762.9766 | 17324.28 | 16750.58 | -561.2985 | 261.8737 | 311.8259
55.240002 | 16805.4297 | 17320.81 | 16747.98 | -515.3796 | 262.0646 | 310.768
55.25 | 16813.2148 | 17317.36 | 16745.39 | -504.1436 | 262.2568 | 309.7142
55.259998 | 16513.5508 | 17313.92 | 16742.81 | -800.3693 | 262.4502 | 308.6632
55.27 | 16388.4902 | 17310.49 | 16740.23 | -922.004 | 262.6454 | 307.6155
55.279999 | 16676.8008 | 17307.08 | 16737.67 | -630.2813 | 262.8417 | 306.5711
55.290001 | 16657.1484 | 17303.68 | 16735.11 | -646.5341 | 263.0395 | 305.5299
55.299999 | 16232.375 | 17300.3 | 16732.57 | -1067.922 | 263.2385 | 304.4925
55.310001 | 16061.3018 | 17296.92 | 16730.03 | -1235.623 | 263.4391 | 303.4581
55.32 | 16165.3887 | 17293.57 | 16727.5 | -1128.177 | 263.6411 | 302.4277
55.330002 | 16406.6211 | 17290.22 | 16724.97 | -883.5982 | 263.8444 | 301.4002
55.34 | 16287.6836 | 17286.89 | 16722.46 | -999.2044 | 264.0491 | 300.3771
55.349998 | 15936.2158 | 17283.57 | 16719.96 | -1347.354 | 264.255 | 299.3572
55.360001 | 16059.8232 | 17280.26 | 16717.46 | -1220.44 | 264.4627 | 298.3407
55.369999 | 16152.9385 | 17276.97 | 16714.97 | -1124.034 | 264.6715 | 297.3284
55.380001 | 16082.2744 | 17273.69 | 16712.49 | -1191.419 | 264.882 | 296.3195
55.389999 | 16185.5654 | 17270.43 | 16710.02 | -1084.864 | 265.0936 | 295.3146
55.400002 | 16380.459 | 17267.18 | 16707.56 | -886.7183 | 265.3069 | 294.313
55.41 | 16646.4883 | 17263.94 | 16705.1 | -617.4523 | 265.5214 | 293.316
55.419998 | 16049.3408 | 17260.72 | 16702.66 | -1211.376 | 265.7374 | 292.3225
55.43 | 15529.6289 | 17257.51 | 16700.22 | -1727.878 | 265.9549 | 291.3329
55.439999 | 15836.9092 | 17254.31 | 16697.79 | -1417.401 | 266.1737 | 290.3472
55.450001 | 16303.7158 | 17251.13 | 16695.37 | -947.411 | 266.3942 | 289.3653
55.459999 | 16178.3086 | 17247.96 | 16692.95 | -1069.65 | 266.6159 | 288.3877
55.470001 | 16438.9141 | 17244.8 | 16690.55 | -805.8881 | 266.8392 | 287.4138
55.48 | 16838.3125 | 17241.66 | 16688.15 | -403.3484 | 267.0639 | 286.4443
55.490002 | 16909.9121 | 17238.53 | 16685.76 | -328.62 | 267.29 | 285.4783
55.5 | 16772.2637 | 17235.42 | 16683.38 | -463.155 | 267.5177 | 284.5171
55.509998 | 16610.1699 | 17232.32 | 16681.01 | -622.1488 | 267.7466 | 283.5598
55.52 | 16618.373 | 17229.23 | 16678.65 | -610.8588 | 267.9773 | 282.6065
55.529999 | 16251.3438 | 17226.16 | 16676.29 | -974.8153 | 268.2092 | 281.6574
55.540001 | 15937.9873 | 17223.1 | 16673.94 | -1285.112 | 268.4428 | 280.7123
55.549999 | 15806.8906 | 17220.06 | 16671.61 | -1413.164 | 268.6776 | 279.7717
55.560001 | 15855.0459 | 17217.02 | 16669.27 | -1361.977 | 268.9142 | 278.8351
55.57 | 16304.8945 | 17214.01 | 16666.95 | -909.1117 | 269.1521 | 277.903
55.580002 | 16564.3027 | 17211 | 16664.64 | -646.6991 | 269.3915 | 276.9746
55.59 | 16452.4785 | 17208.01 | 16662.33 | -755.5345 | 269.6325 | 276.0513
55.599998 | 16231.3027 | 17205.04 | 16660.03 | -973.7348 | 269.8747 | 275.1319
55.610001 | 16441.4258 | 17202.07 | 16657.74 | -760.649 | 270.1188 | 274.2166
55.619999 | 16660.9688 | 17199.13 | 16655.46 | -538.1585 | 270.3642 | 273.306
55.630001 | 16178.9834 | 17196.19 | 16653.18 | -1017.209 | 270.6113 | 272.3994
55.639999 | 16090.4277 | 17193.27 | 16650.92 | -1102.845 | 270.8596 | 271.4976
55.650002 | 16142.5195 | 17190.37 | 16648.66 | -1047.846 | 271.1098 | 270.5995
55.66 | 16348.6582 | 17187.47 | 16646.41 | -838.8157 | 271.3612 | 269.7066
55.669998 | 16231.7881 | 17184.6 | 16644.16 | -952.8078 | 271.6142 | 268.8177
55.68 | 15927.1484 | 17181.73 | 16641.93 | -1254.582 | 271.8689 | 267.9332
55.689999 | 16064.7188 | 17178.88 | 16639.7 | -1114.162 | 272.125 | 267.0531
55.700001 | 16023.7148 | 17176.04 | 16637.48 | -1152.328 | 272.3828 | 266.1773
55.709999 | 16202.3184 | 17173.22 | 16635.27 | -970.9023 | 272.642 | 265.3063
55.720001 | 16623.2363 | 17170.41 | 16633.07 | -547.1749 | 272.9029 | 264.4393
55.73 | 16841.1777 | 17167.62 | 16630.87 | -326.4389 | 273.1653 | 263.5773
55.740002 | 16418.3809 | 17164.83 | 16628.69 | -746.4538 | 273.4292 | 262.7191
55.75 | 16035.8486 | 17162.07 | 16626.51 | -1126.22 | 273.6947 | 261.8661
55.759998 | 16319.0527 | 17159.32 | 16624.34 | -840.2625 | 273.9616 | 261.0173
55.77 | 16483.334 | 17156.58 | 16622.17 | -673.2416 | 274.2305 | 260.1729
55.779999 | 16399.4785 | 17153.85 | 16620.02 | -754.3716 | 274.5006 | 259.333
55.790001 | 16192.5889 | 17151.14 | 16617.87 | -958.5491 | 274.7726 | 258.4975
55.799999 | 16108.5029 | 17148.44 | 16615.73 | -1039.938 | 275.0459 | 257.6668
55.810001 | 16494.0312 | 17145.76 | 16613.6 | -651.7252 | 275.321 | 256.8402
55.82 | 16518.6289 | 17143.09 | 16611.47 | -624.4579 | 275.5977 | 256.0185
55.830002 | 15631.7158 | 17140.43 | 16609.35 | -1508.714 | 275.8759 | 255.2009
55.84 | 15629.0518 | 17137.79 | 16607.24 | -1508.737 | 276.1558 | 254.3884
55.849998 | 16467.6621 | 17135.16 | 16605.14 | -667.4982 | 276.4371 | 253.5801
55.860001 | 16679.6309 | 17132.55 | 16603.05 | -452.9142 | 276.7204 | 252.7762
55.869999 | 16299.0322 | 17129.94 | 16600.96 | -830.9127 | 277.005 | 251.9771
55.880001 | 16430.5527 | 17127.36 | 16598.88 | -696.8048 | 277.2915 | 251.1821
55.889999 | 16856.9043 | 17124.78 | 16596.81 | -267.8806 | 277.5794 | 250.3921
55.900002 | 16839.0801 | 17122.22 | 16594.75 | -283.1448 | 277.8692 | 249.6062
55.91 | 16862.0039 | 17119.68 | 16592.69 | -257.6761 | 278.1604 | 248.8253
55.919998 | 16716.0234 | 17117.15 | 16590.65 | -401.1253 | 278.4533 | 248.0487
55.93 | 16452.0742 | 17114.63 | 16588.61 | -662.5563 | 278.748 | 247.2766
55.939999 | 16604.9316 | 17112.13 | 16586.57 | -507.195 | 279.0443 | 246.509
55.950001 | 16367.8252 | 17109.64 | 16584.55 | -741.8106 | 279.3424 | 245.7458
55.959999 | 15998.8818 | 17107.16 | 16582.53 | -1108.278 | 279.6419 | 244.9874
55.970001 | 16226.165 | 17104.7 | 16580.52 | -878.5313 | 279.9434 | 244.2332
55.98 | 16738.8086 | 17102.25 | 16578.52 | -363.439 | 280.2464 | 243.4839
55.990002 | 17031.4902 | 17099.81 | 16576.52 | -68.32122 | 280.5511 | 242.7386
56 | 16634.8164 | 17097.39 | 16574.53 | -462.574 | 280.8575 | 241.9984
56.009998 | 16278.2031 | 17094.98 | 16572.55 | -816.7794 | 281.1655 | 241.2624
56.02 | 16062.6406 | 17092.59 | 16570.58 | -1029.947 | 281.4755 | 240.5309
56.029999 | 16114.0391 | 17090.21 | 16568.62 | -976.1681 | 281.7869 | 239.8039
56.040001 | 15903.0859 | 17087.84 | 16566.66 | -1184.754 | 282.1003 | 239.0813
56.049999 | 16025.7725 | 17085.49 | 16564.71 | -1059.714 | 282.4152 | 238.3634
56.060001 | 16192.6826 | 17083.15 | 16562.76 | -890.4638 | 282.7321 | 237.6497
56.07 | 16221.3115 | 17080.82 | 16560.83 | -859.5089 | 283.0506 | 236.9407
56.080002 | 16099.8818 | 17078.51 | 16558.9 | -978.6253 | 283.3708 | 236.2358
56.09 | 15699.5713 | 17076.21 | 16556.98 | -1376.637 | 283.6928 | 235.536
56.099998 | 15859.0869 | 17073.92 | 16555.07 | -1214.836 | 284.0163 | 234.8403
56.110001 | 16079.084 | 17071.65 | 16553.16 | -992.5665 | 284.342 | 234.1488
56.119999 | 15923.082 | 17069.39 | 16551.26 | -1146.31 | 284.6692 | 233.4622
56.130001 | 16044.6582 | 17067.15 | 16549.37 | -1022.489 | 284.9984 | 232.7796
56.139999 | 16209.4766 | 17064.92 | 16547.48 | -855.4392 | 285.3291 | 232.1018
56.150002 | 16079.8799 | 17062.7 | 16545.61 | -982.8171 | 285.6619 | 231.428
56.16 | 16250.9697 | 17060.49 | 16543.74 | -809.5231 | 285.9961 | 230.7592
56.169998 | 16710.5918 | 17058.3 | 16541.88 | -347.7101 | 286.3323 | 230.0944
56.18 | 16689.334 | 17056.12 | 16540.02 | -366.7898 | 286.6704 | 229.4341
56.189999 | 16246.5908 | 17053.96 | 16538.17 | -807.3687 | 287.0102 | 228.7781
56.200001 | 16146.6611 | 17051.81 | 16536.33 | -905.1469 | 287.352 | 228.1264
56.209999 | 15976.7891 | 17049.67 | 16534.5 | -1072.882 | 287.6954 | 227.4793
56.220001 | 15573.7236 | 17047.55 | 16532.67 | -1473.822 | 288.0409 | 226.8363
56.23 | 15748.5234 | 17045.44 | 16530.85 | -1296.912 | 288.388 | 226.1979
56.240002 | 16589.3965 | 17043.34 | 16529.04 | -453.9403 | 288.737 | 225.5635
56.25 | 16581.1992 | 17041.25 | 16527.23 | -460.0537 | 289.0879 | 224.9339
56.259998 | 16269.8682 | 17039.18 | 16525.43 | -769.3136 | 289.4404 | 224.3083
56.27 | 16233.8496 | 17037.12 | 16523.64 | -803.2741 | 289.7952 | 223.6871
56.279999 | 16344.7695 | 17035.08 | 16521.86 | -690.3095 | 290.1515 | 223.0702
56.290001 | 16310.2803 | 17033.05 | 16520.08 | -722.7668 | 290.51 | 222.4573
56.299999 | 15773.2588 | 17031.03 | 16518.31 | -1257.77 | 290.8701 | 221.8491
56.310001 | 15967.6982 | 17029.02 | 16516.55 | -1061.325 | 291.2324 | 221.2448
56.32 | 16157.9248 | 17027.03 | 16514.79 | -869.1069 | 291.5964 | 220.6451
56.330002 | 15970.6826 | 17025.05 | 16513.04 | -1054.37 | 291.9623 | 220.0493
56.34 | 15709.7158 | 17023.09 | 16511.3 | -1313.371 | 292.3301 | 219.4581
56.349998 | 15639.499 | 17021.13 | 16509.56 | -1381.635 | 292.6997 | 218.871
56.360001 | 16029.1572 | 17019.19 | 16507.83 | -990.0369 | 293.0716 | 218.2878
56.369999 | 15956.1514 | 17017.27 | 16506.11 | -1061.116 | 293.445 | 217.7093
56.380001 | 15877.0137 | 17015.35 | 16504.4 | -1138.34 | 293.8208 | 217.1345
56.389999 | 15989.1045 | 17013.45 | 16502.69 | -1024.349 | 294.1981 | 216.5643
56.400002 | 15758.0264 | 17011.57 | 16500.99 | -1253.539 | 294.5777 | 215.9978
56.41 | 15777.3018 | 17009.69 | 16499.3 | -1232.389 | 294.959 | 215.4359
56.419998 | 15852.4951 | 17007.83 | 16497.61 | -1155.334 | 295.3423 | 214.878
56.43 | 15920.751 | 17005.98 | 16495.93 | -1085.229 | 295.7277 | 214.3242
56.439999 | 16078.6016 | 17004.14 | 16494.25 | -925.5428 | 296.1151 | 213.7744
56.450001 | 15789.8105 | 17002.32 | 16492.59 | -1212.51 | 296.5046 | 213.2287
56.459999 | 15767.6514 | 17000.51 | 16490.93 | -1232.86 | 296.8958 | 212.6873
56.470001 | 15736.0527 | 16998.71 | 16489.27 | -1262.661 | 297.2893 | 212.1497
56.48 | 15940.9346 | 16996.93 | 16487.63 | -1055.994 | 297.6847 | 211.6165
56.490002 | 16061.9453 | 16995.16 | 16485.99 | -933.2113 | 298.0821 | 211.0869
56.5 | 16067.7891 | 16993.4 | 16484.35 | -925.609 | 298.4815 | 210.5619
56.509998 | 16370.1963 | 16991.65 | 16482.73 | -621.4556 | 298.8827 | 210.0406
56.52 | 16178.124 | 16989.92 | 16481.11 | -811.7942 | 299.2865 | 209.5234
56.529999 | 16302.7324 | 16988.2 | 16479.5 | -685.4649 | 299.6918 | 209.0101
56.540001 | 16580.7754 | 16986.49 | 16477.89 | -405.7134 | 300.0996 | 208.5007
56.549999 | 16473.1914 | 16984.79 | 16476.29 | -511.6022 | 300.5092 | 207.9955
56.560001 | 16420.3242 | 16983.11 | 16474.7 | -562.7862 | 300.9211 | 207.4941
56.57 | 16412.0117 | 16981.44 | 16473.11 | -569.4287 | 301.3349 | 206.9969
56.580002 | 16146.5117 | 16979.78 | 16471.53 | -833.2704 | 301.7508 | 206.5032
56.59 | 16230.8037 | 16978.14 | 16469.95 | -747.3339 | 302.1689 | 206.0139
56.599998 | 16276.4189 | 16976.51 | 16468.39 | -700.0861 | 302.5888 | 205.5283
56.610001 | 15744.3682 | 16974.88 | 16466.83 | -1230.516 | 303.0113 | 205.0464
56.619999 | 15771.3691 | 16973.28 | 16465.27 | -1201.908 | 303.4355 | 204.5687
56.630001 | 15980.2676 | 16971.68 | 16463.73 | -991.4145 | 303.8622 | 204.0946
56.639999 | 15860.335 | 16970.1 | 16462.18 | -1109.765 | 304.2906 | 203.6246
56.650002 | 16046.043 | 16968.53 | 16460.65 | -922.4861 | 304.7216 | 203.1582
56.66 | 16398.248 | 16966.97 | 16459.12 | -568.7238 | 305.1544 | 202.6959
56.669998 | 16462.6172 | 16965.43 | 16457.6 | -502.8094 | 305.5894 | 202.2373
56.68 | 16388.8184 | 16963.89 | 16456.08 | -575.0751 | 306.0268 | 201.7825
56.689999 | 16170.4004 | 16962.37 | 16454.58 | -791.9727 | 306.4663 | 201.3315
56.700001 | 16116.9512 | 16960.86 | 16453.07 | -843.9134 | 306.9081 | 200.8841
56.709999 | 16049.3311 | 16959.37 | 16451.58 | -910.0378 | 307.3518 | 200.4407
56.720001 | 16163.6719 | 16957.89 | 16450.09 | -794.2131 | 307.7981 | 200.0008
56.73 | 16491.1152 | 16956.41 | 16448.6 | -465.2987 | 308.2464 | 199.565
56.740002 | 15939.5107 | 16954.95 | 16447.12 | -1015.444 | 308.6969 | 199.1325
56.75 | 15820.8164 | 16953.51 | 16445.65 | -1132.692 | 309.1496 | 198.7041
56.759998 | 15827.1777 | 16952.07 | 16444.19 | -1124.896 | 309.6043 | 198.2792
56.77 | 15932.75 | 16950.65 | 16442.73 | -1017.901 | 310.0619 | 197.858
56.779999 | 16378.7002 | 16949.24 | 16441.28 | -570.5402 | 310.5212 | 197.4405
56.790001 | 16280.7129 | 16947.84 | 16439.83 | -667.1291 | 310.9832 | 197.0265
56.799999 | 15812.417 | 16946.46 | 16438.39 | -1134.039 | 311.447 | 196.6163
56.810001 | 15851.9365 | 16945.08 | 16436.96 | -1093.145 | 311.9136 | 196.2096
56.82 | 16118.6797 | 16943.72 | 16435.53 | -825.0407 | 312.3822 | 195.8067
56.830002 | 16331.0977 | 16942.37 | 16434.11 | -611.2724 | 312.8531 | 195.4072
56.84 | 15899.2861 | 16941.03 | 16432.69 | -1041.747 | 313.3265 | 195.0115
56.849998 | 15817.2344 | 16939.71 | 16431.29 | -1122.473 | 313.8017 | 194.6193
56.860001 | 16232.3555 | 16938.39 | 16429.88 | -706.0374 | 314.2799 | 194.2305
56.869999 | 16803.1094 | 16937.09 | 16428.49 | -133.982 | 314.76 | 193.8455
56.880001 | 17156.1465 | 16935.8 | 16427.09 | 220.3452 | 315.2428 | 193.4638
56.889999 | 17050.0176 | 16934.52 | 16425.71 | 115.494 | 315.7276 | 193.0858
56.900002 | 16610.8613 | 16933.26 | 16424.33 | -322.3959 | 316.2151 | 192.7111
56.91 | 16053.0225 | 16932 | 16422.96 | -878.9809 | 316.7047 | 192.3402
56.919998 | 15714.3711 | 16930.76 | 16421.59 | -1216.39 | 317.1967 | 191.9725
56.93 | 16049.25 | 16929.53 | 16420.23 | -880.2808 | 317.6913 | 191.6084
56.939999 | 16907.7363 | 16928.31 | 16418.88 | -20.5761 | 318.1883 | 191.2478
56.950001 | 16937.8145 | 16927.11 | 16417.53 | 10.70903 | 318.6878 | 190.8904
56.959999 | 16624.5605 | 16925.91 | 16416.18 | -301.3502 | 319.1894 | 190.5367
56.970001 | 16147.0557 | 16924.73 | 16414.85 | -777.6717 | 319.6938 | 190.1862
56.98 | 16102.8779 | 16923.56 | 16413.52 | -820.6783 | 320.2005 | 189.8393
56.990002 | 16012.1445 | 16922.4 | 16412.19 | -910.2516 | 320.7097 | 189.4956
57 | 16271.0947 | 16921.25 | 16410.87 | -650.1538 | 321.2213 | 189.1555
57.009998 | 16386.582 | 16920.11 | 16409.56 | -533.5302 | 321.7351 | 188.8186
57.02 | 16228.7451 | 16918.99 | 16408.25 | -690.2425 | 322.252 | 188.4851
57.029999 | 16394.7578 | 16917.87 | 16406.95 | -523.1168 | 322.7708 | 188.1549
57.040001 | 16517.4746 | 16916.77 | 16405.65 | -399.2985 | 323.2926 | 187.8279
57.049999 | 16223.1719 | 16915.68 | 16404.36 | -692.5116 | 323.8166 | 187.5045
57.060001 | 16242.8447 | 16914.61 | 16403.08 | -671.7605 | 324.3434 | 187.1841
57.07 | 16424.6621 | 16913.54 | 16401.8 | -488.8768 | 324.8726 | 186.8673
57.080002 | 16350 | 16912.48 | 16400.53 | -562.4834 | 325.4043 | 186.5534
57.09 | 16290.1465 | 16911.44 | 16399.26 | -621.2939 | 325.9387 | 186.2431
57.099998 | 16147.4678 | 16910.41 | 16398 | -762.9405 | 326.4752 | 185.9359
57.110001 | 16149.002 | 16909.39 | 16396.74 | -760.3857 | 327.015 | 185.6318
57.119999 | 16320.3262 | 16908.38 | 16395.49 | -588.0527 | 327.5569 | 185.3312
57.130001 | 16261.8506 | 16907.38 | 16394.25 | -645.5306 | 328.1018 | 185.0335
57.139999 | 16173.6299 | 16906.4 | 16393.01 | -732.7653 | 328.6488 | 184.7393
57.150002 | 16475.0938 | 16905.42 | 16391.77 | -430.3264 | 329.199 | 184.448
57.16 | 16370.3438 | 16904.46 | 16390.55 | -534.1134 | 329.7513 | 184.1601
57.169998 | 16192.2705 | 16903.51 | 16389.32 | -711.2348 | 330.3065 | 183.8752
57.18 | 15872.0127 | 16902.56 | 16388.11 | -1030.552 | 330.8645 | 183.5936
57.189999 | 15646.8262 | 16901.64 | 16386.9 | -1254.809 | 331.425 | 183.315
57.200001 | 15721.1133 | 16900.72 | 16385.69 | -1179.604 | 331.9885 | 183.0395
57.209999 | 15903.6934 | 16899.81 | 16384.49 | -996.1178 | 332.5542 | 182.7672
57.220001 | 15854.9873 | 16898.92 | 16383.29 | -1043.929 | 333.123 | 182.4979
57.23 | 16288.1592 | 16898.03 | 16382.11 | -609.8729 | 333.6944 | 182.2318
57.240002 | 16309.1299 | 16897.16 | 16380.92 | -588.0291 | 334.2685 | 181.9686
57.25 | 15950.3486 | 16896.3 | 16379.74 | -945.9493 | 334.8453 | 181.7087
57.259998 | 15918.874 | 16895.45 | 16378.57 | -976.5735 | 335.4246 | 181.4517
57.27 | 16240.9248 | 16894.61 | 16377.4 | -653.6837 | 336.0073 | 181.1977
57.279999 | 16334.1826 | 16893.78 | 16376.24 | -559.5979 | 336.5922 | 180.9468
57.290001 | 16121.7666 | 16892.96 | 16375.08 | -771.1971 | 337.1804 | 180.6988
57.299999 | 15882.126 | 16892.16 | 16373.93 | -1010.032 | 337.7709 | 180.4539
57.310001 | 16161.208 | 16891.36 | 16372.79 | -730.1557 | 338.3646 | 180.2118
57.32 | 15898.4863 | 16890.58 | 16371.65 | -992.0943 | 338.961 | 179.973
57.330002 | 15740.5322 | 16889.81 | 16370.51 | -1149.276 | 339.5602 | 179.7368
57.34 | 15468.1973 | 16889.05 | 16369.38 | -1420.85 | 340.1623 | 179.5039
57.349998 | 15688.2549 | 16888.3 | 16368.26 | -1200.042 | 340.7669 | 179.2737
57.360001 | 16536.6523 | 16887.56 | 16367.14 | -350.9056 | 341.375 | 179.0465
57.369999 | 16371.1592 | 16886.83 | 16366.02 | -515.6707 | 341.9855 | 178.8222
57.380001 | 15709.6699 | 16886.11 | 16364.91 | -1176.443 | 342.5993 | 178.6008
57.389999 | 15828.959 | 16885.41 | 16363.81 | -1056.448 | 343.2155 | 178.3824
57.400002 | 16027.6211 | 16884.71 | 16362.71 | -857.0905 | 343.8352 | 178.1666
57.41 | 15814.7646 | 16884.03 | 16361.62 | -1069.263 | 344.4573 | 177.954
57.419998 | 15947.376 | 16883.35 | 16360.53 | -935.9786 | 345.0825 | 177.744
57.43 | 15806.2246 | 16882.69 | 16359.44 | -1076.468 | 345.7109 | 177.5371
57.439999 | 15855.7148 | 16882.04 | 16358.37 | -1026.326 | 346.3422 | 177.3328
57.450001 | 16037.8857 | 16881.4 | 16357.29 | -843.5151 | 346.9767 | 177.1313
57.459999 | 16241.2764 | 16880.77 | 16356.22 | -639.4949 | 347.6137 | 176.9328
57.470001 | 15817.8613 | 16880.15 | 16355.16 | -1062.291 | 348.2542 | 176.737
57.48 | 15551.9277 | 16879.55 | 16354.1 | -1327.617 | 348.8974 | 176.544
57.490002 | 15852.8994 | 16878.95 | 16353.05 | -1026.048 | 349.5438 | 176.3537
57.5 | 16071.3174 | 16878.36 | 16352 | -807.0447 | 350.1932 | 176.1663
57.509998 | 15972.0117 | 16877.79 | 16350.96 | -905.7749 | 350.8453 | 175.9816
57.52 | 16080.0225 | 16877.22 | 16349.92 | -797.1998 | 351.5012 | 175.7996
57.529999 | 16355.915 | 16876.67 | 16348.89 | -520.7534 | 352.1596 | 175.6203
57.540001 | 16236.5068 | 16876.13 | 16347.86 | -639.6185 | 352.8216 | 175.4437
57.549999 | 16147.4951 | 16875.59 | 16346.84 | -728.098 | 353.4862 | 175.27
57.560001 | 16414.4668 | 16875.07 | 16345.82 | -460.6048 | 354.1545 | 175.0988
57.57 | 16134.2168 | 16874.56 | 16344.8 | -740.3442 | 354.8256 | 174.9304
57.580002 | 16529.877 | 16874.06 | 16343.8 | -344.1836 | 355.5 | 174.7645
57.59 | 16916.1445 | 16873.57 | 16342.79 | 42.57299 | 356.1774 | 174.6015
57.599998 | 16408.7188 | 16873.09 | 16341.79 | -464.3738 | 356.8578 | 174.441
57.610001 | 15862.0898 | 16872.62 | 16340.8 | -1010.535 | 357.542 | 174.2832
57.619999 | 16355.9404 | 16872.17 | 16339.81 | -516.2267 | 358.2289 | 174.128
57.630001 | 16499.8496 | 16871.72 | 16338.83 | -371.8707 | 358.9196 | 173.9754
57.639999 | 16394.4688 | 16871.28 | 16337.85 | -476.8153 | 359.6129 | 173.8255
57.650002 | 16438.8945 | 16870.86 | 16336.87 | -431.9639 | 360.31 | 173.678
57.66 | 16311.3145 | 16870.44 | 16335.9 | -559.1289 | 361.0099 | 173.5334
57.669998 | 15928.3506 | 16870.04 | 16334.93 | -941.6884 | 361.7132 | 173.3911
57.68 | 15500.3936 | 16869.65 | 16333.97 | -1369.252 | 362.4201 | 173.2515
57.689999 | 15510.0244 | 16869.26 | 16333.02 | -1359.237 | 363.1301 | 173.1144
57.700001 | 15982.458 | 16868.89 | 16332.07 | -886.431 | 363.8438 | 172.9798
57.709999 | 16216.667 | 16868.53 | 16331.12 | -651.8597 | 364.5603 | 172.8478
57.720001 | 15842.7764 | 16868.17 | 16330.18 | -1025.399 | 365.2807 | 172.7182
57.73 | 15308.4492 | 16867.83 | 16329.24 | -1559.385 | 366.0042 | 172.5913
57.740002 | 15931.1533 | 16867.5 | 16328.3 | -936.3494 | 366.7311 | 172.4667
57.75 | 16315.9434 | 16867.18 | 16327.38 | -551.2392 | 367.4614 | 172.3447
57.759998 | 16411.1992 | 16866.87 | 16326.45 | -455.6733 | 368.1948 | 172.2251
57.77 | 16454.5977 | 16866.57 | 16325.53 | -411.9756 | 368.9324 | 172.1081
57.779999 | 16523.0508 | 16866.28 | 16324.62 | -343.2332 | 369.6728 | 171.9935
57.790001 | 16498.6641 | 16866.01 | 16323.71 | -367.3413 | 370.4172 | 171.8812
57.799999 | 16502.8594 | 16865.74 | 16322.8 | -362.8777 | 371.1645 | 171.7715
57.810001 | 16298.4775 | 16865.48 | 16321.9 | -567.0017 | 371.9159 | 171.6641
57.82 | 16281.5469 | 16865.23 | 16321 | -583.6851 | 372.6706 | 171.5593
57.830002 | 16172.3682 | 16864.99 | 16320.11 | -692.6263 | 373.4287 | 171.4566
57.84 | 16821.623 | 16864.77 | 16319.22 | -43.14503 | 374.1905 | 171.3566
57.849998 | 17256.3457 | 16864.55 | 16318.34 | 391.7944 | 374.9554 | 171.2587
57.860001 | 17038.3008 | 16864.35 | 16317.46 | 173.9555 | 375.7247 | 171.1633
57.869999 | 16646.1777 | 16864.15 | 16316.58 | -217.9717 | 376.4969 | 171.0703
57.880001 | 16484.9629 | 16863.96 | 16315.71 | -379.001 | 377.2733 | 170.9795
57.889999 | 16367.2334 | 16863.79 | 16314.84 | -496.5552 | 378.0527 | 170.8912
57.900002 | 16129.6914 | 16863.62 | 16313.98 | -733.9321 | 378.8363 | 170.805
57.91 | 15550.165 | 16863.47 | 16313.12 | -1313.304 | 379.6231 | 170.7214
57.919998 | 15516.5381 | 16863.32 | 16312.27 | -1346.786 | 380.4137 | 170.6398
57.93 | 16372.7822 | 16863.19 | 16311.42 | -490.4078 | 381.2083 | 170.5607
57.939999 | 16916.666 | 16863.07 | 16310.58 | 53.59995 | 382.0064 | 170.4838
57.950001 | 16719.8164 | 16862.95 | 16309.73 | -143.1359 | 382.8086 | 170.4091
57.959999 | 16257.5 | 16862.85 | 16308.9 | -605.3486 | 383.6139 | 170.3368
57.970001 | 16288.6758 | 16862.76 | 16308.07 | -574.0794 | 384.4236 | 170.2666
57.98 | 16550 | 16862.67 | 16307.24 | -312.6718 | 385.2365 | 170.1987
57.990002 | 16565.8672 | 16862.6 | 16306.41 | -296.7315 | 386.0538 | 170.1329
58 | 16499.6504 | 16862.54 | 16305.59 | -362.8853 | 386.8743 | 170.0695
58.009998 | 16256.9648 | 16862.48 | 16304.78 | -605.518 | 387.6988 | 170.0081
58.02 | 16278.9902 | 16862.44 | 16303.96 | -583.45 | 388.5275 | 169.949
58.029999 | 16481.5488 | 16862.41 | 16303.16 | -380.8588 | 389.3598 | 169.892
58.040001 | 16760.0215 | 16862.39 | 16302.35 | -102.3637 | 390.1964 | 169.8372
58.049999 | 17069.8691 | 16862.37 | 16301.55 | 207.4965 | 391.0362 | 169.7846
58.060001 | 16572.0098 | 16862.37 | 16300.76 | -290.3606 | 391.8806 | 169.734
58.07 | 16172.8789 | 16862.38 | 16299.96 | -689.4994 | 392.7286 | 169.6856
58.080002 | 16150 | 16862.4 | 16299.18 | -712.3958 | 393.5806 | 169.6392
58.09 | 16050.9756 | 16862.42 | 16298.39 | -811.4483 | 394.4366 | 169.5951
58.099998 | 15713.6406 | 16862.46 | 16297.61 | -1148.821 | 395.296 | 169.5529
58.110001 | 15683.833 | 16862.51 | 16296.84 | -1178.676 | 396.1605 | 169.5129
58.119999 | 16174.0576 | 16862.57 | 16296.06 | -688.5096 | 397.0281 | 169.4749
58.130001 | 16308.3564 | 16862.64 | 16295.3 | -554.2787 | 397.9005 | 169.4389
58.139999 | 16852.3125 | 16862.71 | 16294.53 | -10.40032 | 398.7763 | 169.405
58.150002 | 17090.8398 | 16862.8 | 16293.77 | 228.0391 | 399.6568 | 169.3731
58.16 | 16832.1895 | 16862.9 | 16293.01 | -30.70883 | 400.5408 | 169.3433
58.169998 | 16563.5762 | 16863.01 | 16292.26 | -299.4298 | 401.4291 | 169.3153
58.18 | 16601.582 | 16863.12 | 16291.51 | -261.5417 | 402.3218 | 169.2895
58.189999 | 15809.0049 | 16863.25 | 16290.77 | -1054.246 | 403.2185 | 169.2655
58.200001 | 16205.0195 | 16863.39 | 16290.03 | -658.3693 | 404.1197 | 169.2435
58.209999 | 17022.9727 | 16863.54 | 16289.29 | 159.4367 | 405.0245 | 169.2235
58.220001 | 17032.4453 | 16863.69 | 16288.55 | 168.7519 | 405.9342 | 169.2053
58.23 | 16822.8027 | 16863.86 | 16287.82 | -41.05765 | 406.8474 | 169.1892
58.240002 | 16924.5215 | 16864.04 | 16287.1 | 60.48407 | 407.7656 | 169.1748
58.25 | 16785.2617 | 16864.22 | 16286.37 | -78.96243 | 408.6873 | 169.1625
58.259998 | 16412.0371 | 16864.42 | 16285.66 | -452.3836 | 409.6135 | 169.1519
58.27 | 16039.1289 | 16864.63 | 16284.94 | -825.4984 | 410.5444 | 169.1433
58.279999 | 16156.5371 | 16864.84 | 16284.23 | -708.3065 | 411.4795 | 169.1364
58.290001 | 16254.6973 | 16865.07 | 16283.52 | -610.3726 | 412.4192 | 169.1314
58.299999 | 16523.2344 | 16865.31 | 16282.81 | -342.0713 | 413.3627 | 169.1282
58.310001 | 16615.9512 | 16865.55 | 16282.11 | -249.6002 | 414.3112 | 169.1268
58.32 | 16676.957 | 16865.81 | 16281.42 | -188.85 | 415.2637 | 169.1273
58.330002 | 16456.3164 | 16866.07 | 16280.72 | -409.7555 | 416.2207 | 169.1294
58.34 | 16789.0605 | 16866.35 | 16280.03 | -77.28661 | 417.1822 | 169.1334
58.349998 | 16268.5088 | 16866.63 | 16279.34 | -598.1225 | 418.1476 | 169.139
58.360001 | 16776.8262 | 16866.93 | 16278.66 | -90.09979 | 419.1186 | 169.1464
58.369999 | 17220.2891 | 16867.23 | 16277.98 | 353.0593 | 420.0932 | 169.1555
58.380001 | 16696.3301 | 16867.54 | 16277.3 | -171.2137 | 421.073 | 169.1663
58.389999 | 16676.3438 | 16867.87 | 16276.63 | -191.5232 | 422.0567 | 169.1788
58.400002 | 15926.6094 | 16868.2 | 16275.96 | -941.5908 | 423.0457 | 169.1929
58.41 | 16163.4453 | 16868.54 | 16275.3 | -705.0975 | 424.0386 | 169.2088
58.419998 | 16736.0527 | 16868.9 | 16274.63 | -132.8423 | 425.0362 | 169.2262
58.43 | 16786.1875 | 16869.26 | 16273.97 | -83.06968 | 426.0389 | 169.2453
58.439999 | 16536.4297 | 16869.63 | 16273.32 | -333.1991 | 427.046 | 169.2659
58.450001 | 16573.4668 | 16870.01 | 16272.66 | -296.5434 | 428.0581 | 169.2881
58.459999 | 16727.3047 | 16870.4 | 16272.01 | -143.0961 | 429.0743 | 169.312
58.470001 | 16972.9746 | 16870.8 | 16271.37 | 102.1732 | 430.0959 | 169.3373
58.48 | 16397.8027 | 16871.21 | 16270.73 | -473.4084 | 431.1215 | 169.3642
58.490002 | 16136.2725 | 16871.63 | 16270.09 | -735.3582 | 432.1526 | 169.3926
58.5 | 16290.3447 | 16872.06 | 16269.45 | -581.7148 | 433.1878 | 169.4225
58.509998 | 16110.6445 | 16872.5 | 16268.82 | -761.8535 | 434.228 | 169.4538
58.52 | 16445.9629 | 16872.95 | 16268.19 | -426.9832 | 435.2733 | 169.4868
58.529999 | 16902.582 | 16873.4 | 16267.56 | 29.17827 | 436.3234 | 169.521
58.540001 | 16637.4883 | 16873.87 | 16266.94 | -236.3826 | 437.3786 | 169.5567
58.549999 | 16624.9316 | 16874.35 | 16266.32 | -249.4155 | 438.438 | 169.5938
58.560001 | 16660.0176 | 16874.83 | 16265.7 | -214.8157 | 439.5031 | 169.6323
58.57 | 16303.2021 | 16875.33 | 16265.08 | -572.1267 | 440.5728 | 169.6723
58.580002 | 16197.1348 | 16875.83 | 16264.47 | -678.6986 | 441.6474 | 169.7134
58.59 | 16613.1543 | 16876.35 | 16263.86 | -263.1935 | 442.727 | 169.756
58.599998 | 16618.7988 | 16876.87 | 16263.26 | -258.072 | 443.8111 | 169.7998
58.610001 | 16146.1787 | 16877.4 | 16262.66 | -731.2255 | 444.9013 | 169.8451
58.619999 | 16469.7539 | 16877.95 | 16262.06 | -408.1924 | 445.9956 | 169.8915
58.630001 | 16712.0938 | 16878.5 | 16261.46 | -166.4044 | 447.0958 | 169.9392
58.639999 | 16730.6914 | 16879.06 | 16260.87 | -148.3676 | 448.2002 | 169.9881
58.650002 | 16733.7832 | 16879.63 | 16260.28 | -145.8463 | 449.3106 | 170.0382
58.66 | 16942.6406 | 16880.21 | 16259.69 | 62.43168 | 450.4253 | 170.0896
58.669998 | 16723.8203 | 16880.8 | 16259.11 | -156.9774 | 451.5455 | 170.1421
58.68 | 16712.2637 | 16881.4 | 16258.53 | -169.1324 | 452.6712 | 170.1958
58.689999 | 16045.4619 | 16882 | 16257.95 | -836.5417 | 453.8018 | 170.2506
58.700001 | 16160.5 | 16882.62 | 16257.38 | -722.1205 | 454.9381 | 170.3065
58.709999 | 16928.3887 | 16883.25 | 16256.8 | 45.14246 | 456.079 | 170.3635
58.720001 | 16744.916 | 16883.88 | 16256.23 | -138.9656 | 457.2258 | 170.4215
58.73 | 16137.7285 | 16884.53 | 16255.67 | -746.7972 | 458.3772 | 170.4807
58.740002 | 16299.249 | 16885.18 | 16255.1 | -585.9305 | 459.5347 | 170.5407
58.75 | 16687.5918 | 16885.84 | 16254.54 | -198.2502 | 460.6968 | 170.6019
58.759998 | 17287.543 | 16886.51 | 16253.99 | 401.0294 | 461.8644 | 170.6639
58.77 | 17275.5762 | 16887.19 | 16253.43 | 388.3814 | 463.0378 | 170.7271
58.779999 | 16911.1309 | 16887.88 | 16252.88 | 23.24597 | 464.2165 | 170.7911
58.790001 | 16580.6016 | 16888.58 | 16252.33 | -307.9828 | 465.4009 | 170.8559
58.799999 | 16270.0479 | 16889.29 | 16251.78 | -619.2445 | 466.5901 | 170.9218
58.810001 | 16368.7441 | 16890.01 | 16251.24 | -521.266 | 467.7856 | 170.9884
58.82 | 16998.3828 | 16890.74 | 16250.69 | 107.6462 | 468.9862 | 171.0559
58.830002 | 17101.7266 | 16891.47 | 16250.16 | 210.2547 | 470.1923 | 171.1242
58.84 | 17104.6777 | 16892.22 | 16249.62 | 212.4612 | 471.404 | 171.1934
58.849998 | 17388.1895 | 16892.97 | 16249.09 | 495.2201 | 472.6206 | 171.2631
58.860001 | 16906.666 | 16893.73 | 16248.55 | 12.9337 | 473.8441 | 171.3338
58.869999 | 16630.1992 | 16894.5 | 16248.03 | -264.3042 | 475.0723 | 171.4052
58.880001 | 16634.0645 | 16895.28 | 16247.5 | -261.2196 | 476.3069 | 171.4772
58.889999 | 17549.3262 | 16896.07 | 16246.98 | 653.2531 | 477.5463 | 171.5499
58.900002 | 17564.9492 | 16896.87 | 16246.46 | 668.0776 | 478.7924 | 171.6232
58.91 | 16905.1836 | 16897.68 | 16245.94 | 7.505251 | 480.0432 | 171.6972
58.919998 | 16799.6875 | 16898.49 | 16245.42 | -98.80663 | 481.3001 | 171.7717
58.93 | 17357.3691 | 16899.32 | 16244.91 | 458.0499 | 482.5632 | 171.8469
58.939999 | 16967.7676 | 16900.15 | 16244.4 | 67.61474 | 483.8319 | 171.9225
58.950001 | 16386.3672 | 16901 | 16243.89 | -514.6285 | 485.1069 | 171.9987
58.959999 | 16764.6953 | 16901.85 | 16243.38 | -137.1513 | 486.3868 | 172.0754
58.970001 | 17512.1367 | 16902.71 | 16242.88 | 609.4296 | 487.6735 | 172.1525
58.98 | 17386.9336 | 16903.58 | 16242.38 | 483.358 | 488.9653 | 172.2301
58.990002 | 17069.7891 | 16904.45 | 16241.88 | 165.3356 | 490.2638 | 172.308
59 | 17069.3906 | 16905.34 | 16241.39 | 164.0511 | 491.5675 | 172.3865
59.009998 | 17031.6836 | 16906.23 | 16240.89 | 125.4493 | 492.8773 | 172.4651
59.02 | 16599.291 | 16907.14 | 16240.4 | -307.8473 | 494.1936 | 172.5442
59.029999 | 16501.8633 | 16908.05 | 16239.91 | -406.1874 | 495.5157 | 172.6235
59.040001 | 16907.9082 | 16908.97 | 16239.42 | -1.063864 | 496.8443 | 172.7032
59.049999 | 17209.0605 | 16909.9 | 16238.94 | 299.1591 | 498.1781 | 172.783
59.060001 | 16876.0801 | 16910.84 | 16238.46 | -34.75996 | 499.5189 | 172.8631
59.07 | 17097.4492 | 16911.79 | 16237.98 | 185.6626 | 500.865 | 172.9434
59.080002 | 16682.2324 | 16912.74 | 16237.5 | -230.51 | 502.2181 | 173.0238
59.09 | 16896.5449 | 16913.71 | 16237.03 | -17.16122 | 503.5765 | 173.1045
59.099998 | 17050.2188 | 16914.68 | 16236.55 | 135.5404 | 504.9413 | 173.185
59.110001 | 16888.7773 | 16915.66 | 16236.08 | -26.8828 | 506.3133 | 173.2658
59.119999 | 16905.8555 | 16916.65 | 16235.61 | -10.79384 | 507.6905 | 173.3467
59.130001 | 16805.3672 | 16917.65 | 16235.15 | -112.2806 | 509.0748 | 173.4275
59.139999 | 16871.0664 | 16918.65 | 16234.68 | -47.58746 | 510.4645 | 173.5083
59.150002 | 16791.1152 | 16919.67 | 16234.22 | -128.554 | 511.8615 | 173.589
59.16 | 16603.4707 | 16920.69 | 16233.76 | -317.2219 | 513.2644 | 173.6698
59.169998 | 16940.0273 | 16921.72 | 16233.3 | 18.30364 | 514.673 | 173.7503
59.18 | 17508.0586 | 16922.76 | 16232.84 | 585.2946 | 516.0889 | 173.8309
59.189999 | 17821.2227 | 16923.81 | 16232.39 | 897.4102 | 517.511 | 173.9112
59.200001 | 17125.1484 | 16924.87 | 16231.94 | 200.2787 | 518.9401 | 173.9913
59.209999 | 16474.709 | 16925.93 | 16231.49 | -451.2254 | 520.3748 | 174.0713
59.220001 | 16296.7852 | 16927.01 | 16231.04 | -630.223 | 521.8169 | 174.1509
59.23 | 16783.5645 | 16928.09 | 16230.59 | -144.525 | 523.2646 | 174.2304
59.240002 | 17133.9531 | 16929.18 | 16230.15 | 204.7733 | 524.7199 | 174.3094
59.25 | 17191.9609 | 16930.28 | 16229.71 | 261.6833 | 526.1807 | 174.3883
59.259998 | 17220.9727 | 16931.38 | 16229.27 | 289.589 | 527.6484 | 174.4666
59.27 | 17104.373 | 16932.5 | 16228.83 | 171.8745 | 529.1233 | 174.5447
59.279999 | 16836.3164 | 16933.62 | 16228.39 | -97.30486 | 530.6046 | 174.6223
59.290001 | 17009.1191 | 16934.75 | 16227.96 | 74.36654 | 532.0931 | 174.6994
59.299999 | 16782.543 | 16935.89 | 16227.53 | -153.3481 | 533.5873 | 174.776
59.310001 | 17141.0605 | 16937.04 | 16227.1 | 204.0218 | 535.0894 | 174.8522
59.32 | 17070.9277 | 16938.19 | 16226.67 | 132.7343 | 536.5971 | 174.9278
59.330002 | 17087.5859 | 16939.36 | 16226.24 | 148.2288 | 538.1127 | 175.0028
59.34 | 17138.2031 | 16940.53 | 16225.82 | 197.6752 | 539.6341 | 175.0773
59.349998 | 17288.1328 | 16941.71 | 16225.39 | 346.4257 | 541.1626 | 175.151
59.360001 | 17277.3496 | 16942.9 | 16224.97 | 334.4546 | 542.699 | 175.2241
59.369999 | 16844.9004 | 16944.09 | 16224.55 | -99.18949 | 544.241 | 175.2966
59.380001 | 16772.3906 | 16945.29 | 16224.13 | -172.903 | 545.7911 | 175.3683
59.389999 | 17347.375 | 16946.5 | 16223.72 | 400.8707 | 547.3469 | 175.4392
59.400002 | 17598.2188 | 16947.72 | 16223.3 | 650.495 | 548.9109 | 175.5094
59.41 | 16824.5664 | 16948.95 | 16222.89 | -124.3845 | 550.4813 | 175.5788
59.419998 | 16683.6621 | 16950.18 | 16222.48 | -266.5229 | 552.058 | 175.6472
59.43 | 16891.5801 | 16951.43 | 16222.07 | -59.8479 | 553.6428 | 175.7149
59.439999 | 16800.0078 | 16952.68 | 16221.66 | -152.6707 | 555.2344 | 175.7816
59.450001 | 16820.9609 | 16953.94 | 16221.26 | -132.9765 | 556.8337 | 175.8474
59.459999 | 16662.2266 | 16955.2 | 16220.85 | -292.9765 | 558.439 | 175.9122
59.470001 | 16941.4453 | 16956.48 | 16220.45 | -15.03217 | 560.0526 | 175.976
59.48 | 16983.9297 | 16957.76 | 16220.05 | 26.17109 | 561.6722 | 176.0389
59.490002 | 16906.7578 | 16959.05 | 16219.65 | -52.29074 | 563.3003 | 176.1006
59.5 | 17363.2695 | 16960.35 | 16219.25 | 402.9243 | 564.9344 | 176.1614
59.509998 | 17265.1855 | 16961.65 | 16218.85 | 303.5357 | 566.576 | 176.2209
59.52 | 17649.5156 | 16962.96 | 16218.46 | 686.5531 | 568.2255 | 176.2794
59.529999 | 17774.5898 | 16964.28 | 16218.06 | 810.3072 | 569.882 | 176.3366
59.540001 | 17817.2754 | 16965.61 | 16217.67 | 851.6645 | 571.5465 | 176.3927
59.549999 | 17643.1738 | 16966.95 | 16217.28 | 676.228 | 573.2171 | 176.4476
59.560001 | 17416.666 | 16968.29 | 16216.89 | 448.3768 | 574.8963 | 176.5012
59.57 | 17432.9375 | 16969.64 | 16216.5 | 463.2983 | 576.5818 | 176.5535
59.580002 | 17446.7949 | 16971 | 16216.12 | 475.7971 | 578.2758 | 176.6045
59.59 | 17369.8027 | 16972.36 | 16215.73 | 397.4397 | 579.9762 | 176.6543
59.599998 | 17503.5566 | 16973.74 | 16215.35 | 529.8208 | 581.6843 | 176.7025
59.610001 | 17473.8203 | 16975.12 | 16214.97 | 498.7031 | 583.401 | 176.7495
59.619999 | 17255.8574 | 16976.5 | 16214.59 | 279.3527 | 585.1238 | 176.795
59.630001 | 17410.9473 | 16977.9 | 16214.21 | 433.0465 | 586.8554 | 176.8391
59.639999 | 17046.8652 | 16979.3 | 16213.83 | 67.56198 | 588.5934 | 176.8817
59.650002 | 16680.7637 | 16980.71 | 16213.45 | -299.9503 | 590.3401 | 176.9228
59.66 | 17007.2832 | 16982.13 | 16213.08 | 25.15128 | 592.0939 | 176.9624
59.669998 | 17467.8418 | 16983.56 | 16212.7 | 484.2855 | 593.8545 | 177.0004
59.68 | 17751.0449 | 16984.99 | 16212.33 | 766.056 | 595.6238 | 177.037
59.689999 | 17744.0469 | 16986.43 | 16211.96 | 757.618 | 597.4007 | 177.0718
59.700001 | 16989.6895 | 16987.88 | 16211.59 | 1.812935 | 599.1858 | 177.105
59.709999 | 17139.0781 | 16989.33 | 16211.22 | 149.7476 | 600.9774 | 177.1367
59.720001 | 18078.5234 | 16990.79 | 16210.85 | 1087.731 | 602.7781 | 177.1666
59.73 | 17852.377 | 16992.26 | 16210.48 | 860.1158 | 604.5852 | 177.1949
59.740002 | 17098.4238 | 16993.74 | 16210.12 | 104.6858 | 606.4014 | 177.2214
59.75 | 17558.1211 | 16995.22 | 16209.75 | 562.9 | 608.2243 | 177.2462
59.759998 | 17950 | 16996.71 | 16209.39 | 953.2884 | 610.0553 | 177.2691
59.77 | 17752.9023 | 16998.21 | 16209.02 | 754.6926 | 611.8946 | 177.2904
59.779999 | 17980.7285 | 16999.71 | 16208.66 | 981.0137 | 613.7416 | 177.3098
59.790001 | 18454.2891 | 17001.23 | 16208.3 | 1453.061 | 615.5972 | 177.3274
59.799999 | 18179.9629 | 17002.75 | 16207.94 | 1177.216 | 617.4594 | 177.3431
59.810001 | 18012.1309 | 17004.27 | 16207.59 | 1007.857 | 619.3309 | 177.357
59.82 | 18100.4004 | 17005.81 | 16207.23 | 1094.594 | 621.2091 | 177.369
59.830002 | 17561.9512 | 17007.35 | 16206.87 | 554.6031 | 623.0965 | 177.379
59.84 | 17127.2051 | 17008.9 | 16206.52 | 118.3097 | 624.9907 | 177.3871
59.849998 | 17387.1855 | 17010.45 | 16206.16 | 376.7354 | 626.8932 | 177.3933
59.860001 | 17496.123 | 17012.01 | 16205.81 | 484.1101 | 628.8049 | 177.3975
59.869999 | 17851.2012 | 17013.58 | 16205.46 | 837.6198 | 630.7232 | 177.3997
59.880001 | 17740.7227 | 17015.16 | 16205.11 | 725.5647 | 632.6509 | 177.3998
59.889999 | 17128.5645 | 17016.74 | 16204.76 | 111.8241 | 634.5854 | 177.398
59.900002 | 17528.9395 | 17018.33 | 16204.41 | 510.6085 | 636.5293 | 177.3941
59.91 | 17233.334 | 17019.93 | 16204.06 | 213.4058 | 638.4807 | 177.3882
59.919998 | 17316.9102 | 17021.53 | 16203.71 | 295.379 | 640.4393 | 177.3801
59.93 | 17592.418 | 17023.14 | 16203.37 | 569.2756 | 642.4073 | 177.37
59.939999 | 17604.502 | 17024.76 | 16203.02 | 579.7417 | 644.3832 | 177.3578
59.950001 | 17691.7988 | 17026.39 | 16202.67 | 665.4132 | 646.3681 | 177.3434
59.959999 | 17433.1836 | 17028.02 | 16202.33 | 405.1669 | 648.3597 | 177.3269
59.970001 | 17097.2637 | 17029.66 | 16201.99 | 67.60777 | 650.361 | 177.3082
59.98 | 17305.4082 | 17031.3 | 16201.64 | 274.1074 | 652.3692 | 177.2874
59.990002 | 17289.1387 | 17032.95 | 16201.3 | 256.185 | 654.387 | 177.2644
60 | 17534.8613 | 17034.61 | 16200.96 | 500.249 | 656.4117 | 177.2392
60.009998 | 18075.6367 | 17036.28 | 16200.62 | 1039.359 | 658.445 | 177.2118
60.02 | 17691.3789 | 17037.95 | 16200.28 | 653.4278 | 660.4874 | 177.1822
60.029999 | 17032.0215 | 17039.63 | 16199.94 | -7.609323 | 662.5377 | 177.1504
60.040001 | 17648.1309 | 17041.32 | 16199.6 | 606.813 | 664.5971 | 177.1163
60.049999 | 17464.9512 | 17043.01 | 16199.27 | 421.9407 | 666.6635 | 177.08
60.060001 | 17086.918 | 17044.71 | 16198.93 | 42.2069 | 668.7395 | 177.0413
60.07 | 17386.1367 | 17046.42 | 16198.59 | 339.7194 | 670.8226 | 177.0005
60.080002 | 17987.0098 | 17048.13 | 16198.26 | 938.8784 | 672.9155 | 176.9573
60.09 | 17831.2324 | 17049.85 | 16197.92 | 781.3814 | 675.0153 | 176.912
60.099998 | 17215.0273 | 17051.58 | 16197.59 | 163.4495 | 677.124 | 176.8642
60.110001 | 17299.7969 | 17053.31 | 16197.26 | 246.4845 | 679.2424 | 176.8142
60.119999 | 17942.7109 | 17055.05 | 16196.92 | 887.6587 | 681.3675 | 176.7619
60.130001 | 18282.3965 | 17056.8 | 16196.59 | 1225.597 | 683.5025 | 176.7073
60.139999 | 18219.8125 | 17058.55 | 16196.26 | 1161.259 | 685.6444 | 176.6504
60.150002 | 18650 | 17060.31 | 16195.93 | 1589.686 | 687.7964 | 176.5911
60.16 | 18631.9238 | 17062.08 | 16195.6 | 1569.843 | 689.9559 | 176.5295
60.169998 | 18588.3125 | 17063.85 | 16195.27 | 1524.459 | 692.1229 | 176.4656
60.18 | 18490.2598 | 17065.63 | 16194.94 | 1424.625 | 694.2998 | 176.3994
60.189999 | 17839.2227 | 17067.42 | 16194.61 | 771.801 | 696.4848 | 176.3308
60.200001 | 17896.791 | 17069.22 | 16194.28 | 827.5751 | 698.6791 | 176.2599
60.209999 | 18164.1465 | 17071.02 | 16193.95 | 1093.131 | 700.8803 | 176.1867
60.220001 | 17707.2148 | 17072.82 | 16193.62 | 634.392 | 703.0916 | 176.1111
60.23 | 17304.4414 | 17074.64 | 16193.29 | 229.806 | 705.3097 | 176.0332
60.240002 | 17760.6621 | 17076.46 | 16192.97 | 684.2061 | 707.538 | 175.9529
60.25 | 17807.0938 | 17078.28 | 16192.64 | 728.812 | 709.7732 | 175.8703
60.259998 | 17833.334 | 17080.11 | 16192.31 | 753.2196 | 712.0173 | 175.7854
60.27 | 17946.3418 | 17081.95 | 16191.99 | 864.3875 | 714.2707 | 175.6982
60.279999 | 18264.4746 | 17083.8 | 16191.66 | 1180.674 | 716.5322 | 175.6086
60.290001 | 17862.2363 | 17085.65 | 16191.33 | 776.5829 | 718.8029 | 175.5166
60.299999 | 17923.6797 | 17087.51 | 16191.01 | 836.1679 | 721.0807 | 175.4224
60.310001 | 18488.5117 | 17089.38 | 16190.68 | 1399.134 | 723.3683 | 175.3258
60.32 | 18493.5977 | 17091.25 | 16190.36 | 1402.349 | 725.663 | 175.227
60.330002 | 17858.6074 | 17093.13 | 16190.03 | 765.4794 | 727.9677 | 175.1257
60.34 | 17596.084 | 17095.01 | 16189.71 | 501.0718 | 730.2795 | 175.0223
60.349998 | 18254.1172 | 17096.9 | 16189.39 | 1157.214 | 732.6 | 174.9165
60.360001 | 18442.2227 | 17098.8 | 16189.06 | 1343.421 | 734.9305 | 174.8084
60.369999 | 17736.3828 | 17100.7 | 16188.74 | 635.6778 | 737.2675 | 174.698
60.380001 | 18087.3535 | 17102.62 | 16188.42 | 984.7375 | 739.6146 | 174.5853
60.389999 | 18125.3848 | 17104.53 | 16188.09 | 1020.853 | 741.9686 | 174.4704
60.400002 | 17935.7734 | 17106.46 | 16187.77 | 829.3176 | 744.3326 | 174.3532
60.41 | 17963.9395 | 17108.38 | 16187.45 | 855.555 | 746.7035 | 174.2338
60.419998 | 18519.6641 | 17110.32 | 16187.12 | 1409.344 | 749.0832 | 174.1122
60.43 | 18521.2227 | 17112.26 | 16186.8 | 1408.96 | 751.472 | 173.9882
60.439999 | 18566.6289 | 17114.21 | 16186.48 | 1452.418 | 753.8688 | 173.8621
60.450001 | 17879.3262 | 17116.17 | 16186.16 | 763.1604 | 756.2749 | 173.7337
60.459999 | 17790.9121 | 17118.13 | 16185.83 | 672.7861 | 758.6877 | 173.6032
60.470001 | 18114.668 | 17120.09 | 16185.51 | 994.5743 | 761.1105 | 173.4705
60.48 | 18486.5137 | 17122.07 | 16185.19 | 1364.448 | 763.5399 | 173.3356
60.490002 | 18369.4141 | 17124.05 | 16184.87 | 1245.368 | 765.9795 | 173.1985
60.5 | 18311.3477 | 17126.03 | 16184.55 | 1185.316 | 768.4255 | 173.0593
60.509998 | 18962.7695 | 17128.02 | 16184.22 | 1834.747 | 770.8804 | 172.918
60.52 | 18416.5059 | 17130.02 | 16183.9 | 1286.485 | 773.3443 | 172.7745
60.529999 | 18099.9922 | 17132.03 | 16183.58 | 967.9671 | 775.8159 | 172.629
60.540001 | 17943.2402 | 17134.04 | 16183.26 | 809.2042 | 778.2967 | 172.4813
60.549999 | 18013.7891 | 17136.05 | 16182.94 | 877.7376 | 780.784 | 172.3316
60.560001 | 17609.9336 | 17138.07 | 16182.61 | 471.8592 | 783.2811 | 172.1798
60.57 | 17699.5527 | 17140.1 | 16182.29 | 559.4508 | 785.7847 | 172.026
60.580002 | 17900 | 17142.14 | 16181.97 | 757.863 | 788.2981 | 171.8701
60.59 | 17909.8652 | 17144.18 | 16181.65 | 765.6887 | 790.818 | 171.7123
60.599998 | 17950 | 17146.22 | 16181.32 | 803.7776 | 793.3462 | 171.5525
60.610001 | 18028.5566 | 17148.28 | 16181 | 880.2809 | 795.8842 | 171.3906
60.619999 | 18408.7812 | 17150.33 | 16180.68 | 1258.448 | 798.4281 | 171.2269
60.630001 | 18636.9688 | 17152.4 | 16180.35 | 1484.571 | 800.9816 | 171.0612
60.639999 | 18508.5723 | 17154.47 | 16180.03 | 1354.106 | 803.5414 | 170.8936
60.650002 | 18268.0996 | 17156.54 | 16179.71 | 1111.557 | 806.1108 | 170.7241
60.66 | 18731.1777 | 17158.62 | 16179.38 | 1572.554 | 808.6863 | 170.5527
60.669998 | 19296.125 | 17160.71 | 16179.06 | 2135.415 | 811.2701 | 170.3795
60.68 | 18426.502 | 17162.8 | 16178.74 | 1263.699 | 813.8625 | 170.2044
60.689999 | 18111.0391 | 17164.9 | 16178.41 | 946.1371 | 816.4622 | 170.0275
60.700001 | 18283.3359 | 17167.01 | 16178.09 | 1116.329 | 819.0705 | 169.8488
60.709999 | 18067.627 | 17169.12 | 16177.76 | 898.5109 | 821.6848 | 169.6684
60.720001 | 18582.2949 | 17171.23 | 16177.44 | 1411.063 | 824.3083 | 169.4862
60.73 | 18481.2324 | 17173.35 | 16177.11 | 1307.88 | 826.9376 | 169.3023
60.740002 | 18830.1504 | 17175.48 | 16176.79 | 1654.671 | 829.5764 | 169.1166
60.75 | 18338.6836 | 17177.61 | 16176.46 | 1161.073 | 832.2207 | 168.9293
60.759998 | 18738.7852 | 17179.75 | 16176.13 | 1559.038 | 834.873 | 168.7404
60.77 | 18798.6602 | 17181.89 | 16175.81 | 1616.77 | 837.5335 | 168.5497
60.779999 | 18624.8438 | 17184.04 | 16175.48 | 1440.805 | 840.2009 | 168.3575
60.790001 | 18488.4336 | 17186.19 | 16175.15 | 1302.241 | 842.8764 | 168.1637
60.799999 | 18404.2207 | 17188.35 | 16174.82 | 1215.87 | 845.5574 | 167.9683
60.810001 | 18504.2266 | 17190.52 | 16174.5 | 1313.711 | 848.2473 | 167.7714
60.82 | 18252.0195 | 17192.68 | 16174.17 | 1059.336 | 850.9425 | 167.573
60.830002 | 18463.8223 | 17194.86 | 16173.84 | 1268.964 | 853.6466 | 167.373
60.84 | 18974.4453 | 17197.04 | 16173.51 | 1777.409 | 856.3558 | 167.1716
60.849998 | 18685.748 | 17199.22 | 16173.18 | 1486.528 | 859.0724 | 166.9688
60.860001 | 18648.6953 | 17201.41 | 16172.85 | 1447.285 | 861.7977 | 166.7645
60.869999 | 18917.1914 | 17203.6 | 16172.52 | 1713.588 | 864.5273 | 166.5588
60.880001 | 18085.1191 | 17205.8 | 16172.19 | 879.3156 | 867.2656 | 166.3517
60.889999 | 17689.8008 | 17208.01 | 16171.85 | 481.7944 | 870.0087 | 166.1434
60.900002 | 17952.1816 | 17210.22 | 16171.52 | 741.9661 | 872.7601 | 165.9337
60.91 | 18391.2188 | 17212.43 | 16171.19 | 1178.791 | 875.5164 | 165.7227
60.919998 | 18555.7891 | 17214.65 | 16170.86 | 1341.144 | 878.2794 | 165.5105
60.93 | 18209.1211 | 17216.87 | 16170.52 | 992.2536 | 881.0497 | 165.2969
60.939999 | 18586.2891 | 17219.09 | 16170.19 | 1367.195 | 883.8258 | 165.0822
60.950001 | 18695.7031 | 17221.33 | 16169.85 | 1474.377 | 886.609 | 164.8662
60.959999 | 18416.9023 | 17223.56 | 16169.52 | 1193.342 | 889.3964 | 164.6492
60.970001 | 18314.6895 | 17225.8 | 16169.18 | 1088.888 | 892.1918 | 164.4309
60.98 | 18509.3828 | 17228.04 | 16168.84 | 1281.339 | 894.9911 | 164.2116
60.990002 | 18373.123 | 17230.29 | 16168.5 | 1142.83 | 897.7982 | 163.9912
61 | 18282.7676 | 17232.54 | 16168.17 | 1050.223 | 900.6092 | 163.7697
61.009998 | 18326.3633 | 17234.8 | 16167.83 | 1091.563 | 903.4264 | 163.5473
61.02 | 17922.25 | 17237.06 | 16167.49 | 685.19 | 906.25 | 163.3237
61.029999 | 18362.8965 | 17239.32 | 16167.15 | 1123.573 | 909.0787 | 163.0992
61.040001 | 18482.3066 | 17241.59 | 16166.8 | 1240.715 | 911.9137 | 162.8737
61.049999 | 18447.0605 | 17243.86 | 16166.46 | 1203.198 | 914.752 | 162.6474
61.060001 | 18622.6582 | 17246.14 | 16166.12 | 1376.52 | 917.5975 | 162.42
61.07 | 18369.8457 | 17248.41 | 16165.78 | 1121.431 | 920.4462 | 162.1919
61.080002 | 18132.4863 | 17250.7 | 16165.43 | 881.7891 | 923.3016 | 161.9628
61.09 | 18186.832 | 17252.98 | 16165.09 | 933.8509 | 926.1601 | 161.733
61.099998 | 18772.3535 | 17255.27 | 16164.74 | 1517.085 | 929.0238 | 161.5025
61.110001 | 18529.6738 | 17257.56 | 16164.4 | 1272.113 | 931.8941 | 161.271
61.119999 | 18859.7754 | 17259.85 | 16164.05 | 1599.921 | 934.7665 | 161.0389
61.130001 | 19406.3848 | 17262.15 | 16163.7 | 2144.233 | 937.6453 | 160.806
61.139999 | 19473.5586 | 17264.45 | 16163.35 | 2209.108 | 940.5265 | 160.5725
61.150002 | 19169.2109 | 17266.75 | 16163 | 1902.457 | 943.4136 | 160.3382
61.16 | 18854.3789 | 17269.06 | 16162.65 | 1585.321 | 946.3031 | 160.1034
61.169998 | 19531.5664 | 17271.37 | 16162.3 | 2260.201 | 949.1969 | 159.868
61.18 | 19111.8379 | 17273.68 | 16161.95 | 1838.163 | 952.0955 | 159.6319
61.189999 | 18748.5703 | 17275.99 | 16161.59 | 1472.583 | 954.9973 | 159.3953
61.200001 | 19012.916 | 17278.3 | 16161.24 | 1734.614 | 957.9037 | 159.1581
61.209999 | 18786.6797 | 17280.62 | 16160.89 | 1506.062 | 960.8115 | 158.9205
61.220001 | 18913.2012 | 17282.94 | 16160.53 | 1630.265 | 963.7246 | 158.6823
61.23 | 18619.1289 | 17285.26 | 16160.17 | 1333.873 | 966.6388 | 158.4437
61.240002 | 18556.2363 | 17287.58 | 16159.82 | 1268.659 | 969.5581 | 158.2047
61.25 | 19139.5781 | 17289.9 | 16159.46 | 1849.678 | 972.4782 | 157.9652
61.259998 | 19813.8438 | 17292.22 | 16159.1 | 2521.62 | 975.4018 | 157.7255
61.27 | 19600.0488 | 17294.55 | 16158.74 | 2305.499 | 978.3287 | 157.4852
61.279999 | 18991.7441 | 17296.88 | 16158.37 | 1694.867 | 981.2577 | 157.2447
61.290001 | 18839.0488 | 17299.21 | 16158.01 | 1539.844 | 984.1898 | 157.0039
61.299999 | 18735.8047 | 17301.53 | 16157.65 | 1434.272 | 987.1223 | 156.7628
61.310001 | 18867.2246 | 17303.86 | 16157.28 | 1563.361 | 990.0587 | 156.5214
61.32 | 18597.4922 | 17306.19 | 16156.92 | 1291.3 | 992.9949 | 156.2798
61.330002 | 18513.6602 | 17308.52 | 16156.55 | 1205.137 | 995.9348 | 156.038
61.34 | 18580.6094 | 17310.85 | 16156.18 | 1269.757 | 998.8743 | 155.796
61.349998 | 18539.4961 | 17313.18 | 16155.81 | 1226.313 | 1001.816 | 155.554
61.360001 | 18483.9941 | 17315.51 | 16155.44 | 1168.479 | 1004.76 | 155.3115
61.369999 | 18895.0508 | 17317.84 | 16155.07 | 1577.206 | 1007.703 | 155.0692
61.380001 | 18853.3926 | 17320.18 | 16154.7 | 1533.217 | 1010.649 | 154.8266
61.389999 | 19254.2871 | 17322.5 | 16154.33 | 1931.783 | 1013.593 | 154.5841
61.400002 | 19307.9746 | 17324.83 | 16153.95 | 1983.141 | 1016.541 | 154.3414
61.41 | 18590.7168 | 17327.16 | 16153.58 | 1263.556 | 1019.486 | 154.0988
61.419998 | 18823.2598 | 17329.49 | 16153.2 | 1493.772 | 1022.432 | 153.8563
61.43 | 19346.1289 | 17331.81 | 16152.82 | 2014.315 | 1025.379 | 153.6135
61.439999 | 19038.7012 | 17334.14 | 16152.44 | 1704.563 | 1028.325 | 153.371
61.450001 | 18481.7109 | 17336.46 | 16152.06 | 1145.248 | 1031.272 | 153.1284
61.459999 | 18760.6738 | 17338.78 | 16151.68 | 1421.891 | 1034.217 | 152.8861
61.470001 | 19405.1816 | 17341.1 | 16151.3 | 2064.078 | 1037.162 | 152.6437
61.48 | 19760.2656 | 17343.42 | 16150.91 | 2416.846 | 1040.105 | 152.4015
61.490002 | 19984.0469 | 17345.74 | 16150.53 | 2638.311 | 1043.048 | 152.1595
61.5 | 19450 | 17348.05 | 16150.14 | 2101.952 | 1045.988 | 151.9176
61.509998 | 19470.7832 | 17350.36 | 16149.75 | 2120.426 | 1048.928 | 151.6761
61.52 | 19552.2461 | 17352.67 | 16149.36 | 2199.581 | 1051.866 | 151.4345
61.529999 | 19280.0078 | 17354.97 | 16148.97 | 1925.038 | 1054.802 | 151.1933
61.540001 | 18706.3633 | 17357.27 | 16148.58 | 1349.092 | 1057.736 | 150.9523
61.549999 | 18616.6113 | 17359.57 | 16148.19 | 1257.043 | 1060.667 | 150.7117
61.560001 | 18376.9941 | 17361.86 | 16147.8 | 1015.131 | 1063.596 | 150.4712
61.57 | 18286.2656 | 17364.15 | 16147.4 | 922.1131 | 1066.521 | 150.2312
61.580002 | 19484.7227 | 17366.44 | 16147 | 2118.283 | 1069.445 | 149.9914
61.59 | 19374.6133 | 17368.72 | 16146.6 | 2005.893 | 1072.364 | 149.752
61.599998 | 19175.1152 | 17371 | 16146.21 | 1804.117 | 1075.28 | 149.5131
61.610001 | 18897.9531 | 17373.27 | 16145.8 | 1524.681 | 1078.194 | 149.2743
61.619999 | 19118.8535 | 17375.54 | 16145.4 | 1743.314 | 1081.101 | 149.0361
61.630001 | 18807.3457 | 17377.8 | 16145 | 1429.542 | 1084.007 | 148.7983
61.639999 | 18579.1758 | 17380.06 | 16144.59 | 1199.116 | 1086.906 | 148.5609
61.650002 | 18702.3789 | 17382.31 | 16144.19 | 1320.066 | 1089.803 | 148.324
61.66 | 19074.6055 | 17384.56 | 16143.78 | 1690.047 | 1092.693 | 148.0876
61.669998 | 19465.2871 | 17386.8 | 16143.37 | 2078.488 | 1095.578 | 147.8517
61.68 | 19197.4473 | 17389.03 | 16142.96 | 1808.414 | 1098.459 | 147.6162
61.689999 | 18866.5469 | 17391.26 | 16142.55 | 1475.285 | 1101.334 | 147.3813
61.700001 | 19343.3789 | 17393.48 | 16142.13 | 1949.895 | 1104.204 | 147.1469
61.709999 | 19849.0332 | 17395.7 | 16141.72 | 2453.336 | 1107.067 | 146.9132
61.720001 | 19610.918 | 17397.9 | 16141.3 | 2213.013 | 1109.925 | 146.6799
61.73 | 19329.7598 | 17400.1 | 16140.88 | 1929.656 | 1112.775 | 146.4473
61.740002 | 19055.5117 | 17402.3 | 16140.46 | 1653.215 | 1115.619 | 146.2153
61.75 | 19293.0156 | 17404.48 | 16140.04 | 1888.536 | 1118.455 | 145.9838
61.759998 | 19422.3926 | 17406.66 | 16139.62 | 2015.737 | 1121.284 | 145.7532
61.77 | 19871.6504 | 17408.82 | 16139.19 | 2462.826 | 1124.107 | 145.523
61.779999 | 19896.8711 | 17410.98 | 16138.77 | 2485.888 | 1126.922 | 145.2936
61.790001 | 19204.4316 | 17413.13 | 16138.34 | 1791.297 | 1129.729 | 145.0648
61.799999 | 18783.3887 | 17415.27 | 16137.91 | 1368.114 | 1132.526 | 144.8367
61.810001 | 19156.9961 | 17417.41 | 16137.48 | 1739.589 | 1135.317 | 144.6093
61.82 | 19628.4258 | 17419.53 | 16137.05 | 2208.897 | 1138.097 | 144.3827
61.830002 | 19901.5449 | 17421.64 | 16136.62 | 2479.903 | 1140.87 | 144.1568
61.84 | 20441.334 | 17423.74 | 16136.18 | 3017.591 | 1143.632 | 143.9316
61.849998 | 19887.1133 | 17425.83 | 16135.74 | 2461.279 | 1146.384 | 143.7073
61.860001 | 19232.1543 | 17427.92 | 16135.3 | 1804.238 | 1149.129 | 143.4836
61.869999 | 18865.6406 | 17429.99 | 16134.86 | 1435.654 | 1151.861 | 143.2608
61.880001 | 19224.7871 | 17432.05 | 16134.42 | 1792.741 | 1154.585 | 143.0387
61.889999 | 19488.3184 | 17434.09 | 16133.98 | 2054.226 | 1157.296 | 142.8176
61.900002 | 18913.8613 | 17436.13 | 16133.53 | 1477.732 | 1159.998 | 142.5971
61.91 | 19016.1191 | 17438.15 | 16133.09 | 1577.967 | 1162.688 | 142.3775
61.919998 | 19169.4609 | 17440.16 | 16132.64 | 1729.298 | 1165.366 | 142.1589
61.93 | 19532.0332 | 17442.16 | 16132.19 | 2089.871 | 1168.033 | 141.9409
61.939999 | 19667.1914 | 17444.15 | 16131.74 | 2223.043 | 1170.688 | 141.724
61.950001 | 19263.6406 | 17446.12 | 16131.28 | 1817.519 | 1173.331 | 141.5078
61.959999 | 19372.6602 | 17448.08 | 16130.83 | 1924.58 | 1175.961 | 141.2926
61.970001 | 19498.5957 | 17450.03 | 16130.37 | 2048.569 | 1178.579 | 141.0782
61.98 | 19399.0938 | 17451.96 | 16129.91 | 1947.136 | 1181.182 | 140.8648
61.990002 | 19403.502 | 17453.88 | 16129.45 | 1949.626 | 1183.774 | 140.6522
62 | 18763.2012 | 17455.78 | 16128.99 | 1307.423 | 1186.35 | 140.4406
62.009998 | 18784.9395 | 17457.67 | 16128.52 | 1327.273 | 1188.912 | 140.2301
62.02 | 19786.666 | 17459.54 | 16128.06 | 2327.126 | 1191.462 | 140.0202
62.029999 | 19912.2363 | 17461.4 | 16127.59 | 2450.839 | 1193.996 | 139.8115
62.040001 | 19942.9375 | 17463.24 | 16127.12 | 2479.697 | 1196.517 | 139.6037
62.049999 | 20225.5215 | 17465.07 | 16126.65 | 2760.455 | 1199.02 | 139.3969
62.060001 | 19501.3164 | 17466.88 | 16126.18 | 2034.439 | 1201.51 | 139.191
62.07 | 19410.9277 | 17468.67 | 16125.7 | 1942.258 | 1203.982 | 138.9861
62.080002 | 19457.1934 | 17470.45 | 16125.22 | 1986.746 | 1206.441 | 138.7822
62.09 | 19274.6484 | 17472.21 | 16124.75 | 1802.442 | 1208.881 | 138.5793
62.099998 | 19285.9062 | 17473.95 | 16124.27 | 1811.958 | 1211.305 | 138.3776
62.110001 | 19730.5918 | 17475.67 | 16123.78 | 2254.918 | 1213.714 | 138.1766
62.119999 | 19593.5527 | 17477.38 | 16123.3 | 2116.173 | 1216.104 | 137.9768
62.130001 | 19592.8379 | 17479.07 | 16122.81 | 2113.769 | 1218.478 | 137.778
62.139999 | 19891.8711 | 17480.74 | 16122.32 | 2411.133 | 1220.834 | 137.5802
62.150002 | 19898.9453 | 17482.39 | 16121.83 | 2416.555 | 1223.172 | 137.3835
62.16 | 19607.2402 | 17484.02 | 16121.34 | 2123.219 | 1225.491 | 137.1878
62.169998 | 19976.7598 | 17485.63 | 16120.85 | 2491.126 | 1227.792 | 136.9933
62.18 | 19677.7051 | 17487.23 | 16120.35 | 2190.478 | 1230.074 | 136.7996
62.189999 | 18838.3613 | 17488.8 | 16119.86 | 1349.561 | 1232.338 | 136.6071
62.200001 | 19700.0605 | 17490.35 | 16119.36 | 2209.706 | 1234.582 | 136.4157
62.209999 | 19720.8184 | 17491.89 | 16118.86 | 2228.932 | 1236.806 | 136.2254
62.220001 | 19083.2227 | 17493.4 | 16118.35 | 1589.824 | 1239.011 | 136.036
62.23 | 19459.4355 | 17494.89 | 16117.85 | 1964.547 | 1241.194 | 135.8479
62.240002 | 20340.8945 | 17496.36 | 16117.34 | 2844.537 | 1243.358 | 135.6608
62.25 | 19353.4336 | 17497.8 | 16116.83 | 1855.629 | 1245.501 | 135.4748
62.259998 | 18760.8438 | 17499.23 | 16116.32 | 1261.613 | 1247.622 | 135.29
62.27 | 19470.0547 | 17500.63 | 16115.8 | 1969.421 | 1249.723 | 135.1061
62.279999 | 19715.0371 | 17502.01 | 16115.29 | 2213.022 | 1251.802 | 134.9234
62.290001 | 19623.8457 | 17503.37 | 16114.77 | 2120.472 | 1253.86 | 134.7418
62.299999 | 19880.3359 | 17504.71 | 16114.25 | 2375.627 | 1255.894 | 134.5614
62.310001 | 19634.7656 | 17506.02 | 16113.73 | 2128.745 | 1257.908 | 134.382
62.32 | 19752.6406 | 17507.31 | 16113.21 | 2245.332 | 1259.897 | 134.2038
62.330002 | 19568.1387 | 17508.57 | 16112.68 | 2059.565 | 1261.865 | 134.0267
62.34 | 19000.4863 | 17509.81 | 16112.15 | 1490.673 | 1263.808 | 133.8507
62.349998 | 19311.4453 | 17511.03 | 16111.63 | 1800.416 | 1265.728 | 133.676
62.360001 | 19675.8223 | 17512.22 | 16111.09 | 2163.601 | 1267.626 | 133.5022
62.369999 | 19096.416 | 17513.39 | 16110.56 | 1583.029 | 1269.498 | 133.3297
62.380001 | 19802.9434 | 17514.53 | 16110.02 | 2288.414 | 1271.347 | 133.1582
62.389999 | 19760.5488 | 17515.64 | 16109.49 | 2244.904 | 1273.171 | 132.988
62.400002 | 20144.666 | 17516.73 | 16108.95 | 2627.931 | 1274.971 | 132.8188
62.41 | 19582.5508 | 17517.8 | 16108.4 | 2064.752 | 1276.745 | 132.6508
62.419998 | 19517.6035 | 17518.84 | 16107.86 | 1998.767 | 1278.493 | 132.484
62.43 | 20037.1816 | 17519.85 | 16107.31 | 2517.333 | 1280.218 | 132.3183
62.439999 | 20030.2422 | 17520.83 | 16106.76 | 2509.409 | 1281.916 | 132.1537
62.450001 | 19658.3242 | 17521.79 | 16106.21 | 2136.532 | 1283.588 | 131.9903
62.459999 | 19075.5781 | 17522.72 | 16105.66 | 1552.856 | 1285.234 | 131.8281
62.470001 | 20055.6855 | 17523.63 | 16105.11 | 2532.059 | 1286.854 | 131.667
62.48 | 20162.3125 | 17524.5 | 16104.55 | 2637.811 | 1288.446 | 131.5071
62.490002 | 20570.9941 | 17525.35 | 16103.99 | 3045.644 | 1290.013 | 131.3483
62.5 | 19927.5137 | 17526.17 | 16103.43 | 2401.345 | 1291.551 | 131.1907
62.509998 | 19764.9336 | 17526.96 | 16102.86 | 2237.973 | 1293.063 | 131.0343
62.52 | 19862.8789 | 17527.72 | 16102.3 | 2335.155 | 1294.547 | 130.879
62.529999 | 19707.4102 | 17528.46 | 16101.73 | 2178.952 | 1296.004 | 130.7249
62.540001 | 19759.2871 | 17529.16 | 16101.16 | 2230.124 | 1297.433 | 130.5719
62.549999 | 19681.6211 | 17529.84 | 16100.59 | 2151.782 | 1298.833 | 130.4201
62.560001 | 19502.2109 | 17530.49 | 16100.01 | 1971.725 | 1300.205 | 130.2694
62.57 | 19310.1777 | 17531.1 | 16099.43 | 1779.075 | 1301.548 | 130.12
62.580002 | 19858.125 | 17531.69 | 16098.85 | 2326.435 | 1302.863 | 129.9717
62.59 | 20279.0566 | 17532.25 | 16098.27 | 2746.81 | 1304.149 | 129.8245
62.599998 | 19763.0547 | 17532.77 | 16097.69 | 2230.281 | 1305.405 | 129.6786
62.610001 | 19213.8457 | 17533.27 | 16097.1 | 1680.575 | 1306.633 | 129.5336
62.619999 | 19468.4551 | 17533.74 | 16096.52 | 1934.719 | 1307.831 | 129.39
62.630001 | 19558.1152 | 17534.17 | 16095.92 | 2023.944 | 1308.999 | 129.2474
62.639999 | 20183.334 | 17534.58 | 16095.33 | 2648.759 | 1310.137 | 129.1061
62.650002 | 20170.9707 | 17534.95 | 16094.74 | 2636.022 | 1311.246 | 128.9659
62.66 | 20078.9805 | 17535.29 | 16094.14 | 2543.691 | 1312.324 | 128.8269
62.669998 | 20113.2578 | 17535.6 | 16093.54 | 2577.658 | 1313.372 | 128.6891
62.68 | 19507.9434 | 17535.88 | 16092.94 | 1972.065 | 1314.389 | 128.5522
62.689999 | 19440.2832 | 17536.13 | 16092.33 | 1904.158 | 1315.376 | 128.4167
62.700001 | 19479.2344 | 17536.34 | 16091.73 | 1942.894 | 1316.332 | 128.2823
62.709999 | 19287.9375 | 17536.52 | 16091.12 | 1751.414 | 1317.257 | 128.149
62.720001 | 19164.4551 | 17536.67 | 16090.51 | 1627.781 | 1318.152 | 128.0169
62.73 | 19042.7266 | 17536.79 | 16089.89 | 1505.935 | 1319.014 | 127.8859
62.740002 | 19443.8965 | 17536.88 | 16089.28 | 1907.019 | 1319.846 | 127.7562
62.75 | 19681.6387 | 17536.93 | 16088.66 | 2144.708 | 1320.646 | 127.6275
62.759998 | 19737.5469 | 17536.95 | 16088.04 | 2200.596 | 1321.414 | 127.5
62.77 | 20324.6543 | 17536.94 | 16087.41 | 2787.716 | 1322.152 | 127.3736
62.779999 | 19960.041 | 17536.89 | 16086.79 | 2423.149 | 1322.857 | 127.2484
62.790001 | 20061.6641 | 17536.81 | 16086.16 | 2524.85 | 1323.53 | 127.1243
62.799999 | 20148.416 | 17536.7 | 16085.53 | 2611.714 | 1324.171 | 127.0014
62.810001 | 19988.2891 | 17536.56 | 16084.9 | 2451.733 | 1324.781 | 126.8795
62.82 | 20058.0078 | 17536.38 | 16084.26 | 2521.63 | 1325.358 | 126.7589
62.830002 | 20245.6641 | 17536.17 | 16083.62 | 2709.499 | 1325.903 | 126.6394
62.84 | 19965.2285 | 17535.92 | 16082.98 | 2429.309 | 1326.416 | 126.5209
62.849998 | 20519.582 | 17535.64 | 16082.34 | 2983.941 | 1326.896 | 126.4038
62.860001 | 20072.0176 | 17535.33 | 16081.7 | 2536.69 | 1327.344 | 126.2875
62.869999 | 19945.7441 | 17534.98 | 16081.05 | 2410.764 | 1327.759 | 126.1726
62.880001 | 19807.6836 | 17534.6 | 16080.4 | 2273.084 | 1328.142 | 126.0586
62.889999 | 20335.6426 | 17534.18 | 16079.75 | 2801.458 | 1328.492 | 125.9459
62.900002 | 20190.4707 | 17533.74 | 16079.09 | 2656.735 | 1328.81 | 125.8343
62.91 | 20063.6367 | 17533.25 | 16078.44 | 2530.383 | 1329.094 | 125.7237
62.919998 | 19771.7539 | 17532.74 | 16077.78 | 2239.017 | 1329.346 | 125.6144
62.93 | 20262.3965 | 17532.19 | 16077.11 | 2730.211 | 1329.566 | 125.506
62.939999 | 19837.6094 | 17531.6 | 16076.45 | 2306.009 | 1329.752 | 125.3988
62.950001 | 19287.6777 | 17530.98 | 16075.78 | 1756.696 | 1329.906 | 125.2927
62.959999 | 19864.5801 | 17530.33 | 16075.11 | 2334.252 | 1330.027 | 125.1878
62.970001 | 20254.8672 | 17529.64 | 16074.44 | 2725.227 | 1330.115 | 125.0839
62.98 | 19510.9004 | 17528.92 | 16073.77 | 1981.982 | 1330.171 | 124.9811
62.990002 | 19761.9922 | 17528.16 | 16073.09 | 2233.83 | 1330.193 | 124.8795
63 | 19501.4453 | 17527.37 | 16072.41 | 1974.073 | 1330.183 | 124.7789
63.009998 | 19034.791 | 17526.55 | 16071.73 | 1508.243 | 1330.14 | 124.6794
63.02 | 19245.2285 | 17525.69 | 16071.04 | 1719.539 | 1330.064 | 124.581
63.029999 | 19557.2715 | 17524.8 | 16070.36 | 2032.475 | 1329.956 | 124.4837
63.040001 | 19835.7383 | 17523.87 | 16069.67 | 2311.869 | 1329.814 | 124.3875
63.049999 | 20183.6973 | 17522.91 | 16068.98 | 2660.789 | 1329.641 | 124.2924
63.060001 | 19926.6895 | 17521.91 | 16068.28 | 2404.777 | 1329.434 | 124.1983
63.07 | 19073.4004 | 17520.88 | 16067.58 | 1552.517 | 1329.195 | 124.1053
63.080002 | 19795.3477 | 17519.82 | 16066.88 | 2275.527 | 1328.923 | 124.0135
63.09 | 19443.6172 | 17518.72 | 16066.18 | 1924.894 | 1328.619 | 123.9226
63.099998 | 19946.3008 | 17517.59 | 16065.48 | 2428.709 | 1328.282 | 123.8329
63.110001 | 20372.8594 | 17516.43 | 16064.77 | 2856.433 | 1327.913 | 123.7442
63.119999 | 19703.2441 | 17515.23 | 16064.06 | 2188.016 | 1327.512 | 123.6566
63.130001 | 19414.7012 | 17514 | 16063.35 | 1900.706 | 1327.078 | 123.57
63.139999 | 19744.3242 | 17512.73 | 16062.63 | 2231.595 | 1326.613 | 123.4845
63.150002 | 19731.332 | 17511.43 | 16061.91 | 2219.903 | 1326.115 | 123.4001
63.16 | 20293.5469 | 17510.1 | 16061.19 | 2783.45 | 1325.586 | 123.3167
63.169998 | 20691.1895 | 17508.73 | 16060.47 | 3182.459 | 1325.024 | 123.2344
63.18 | 19851.3691 | 17507.33 | 16059.75 | 2344.039 | 1324.431 | 123.1531
63.189999 | 19742.832 | 17505.9 | 16059.02 | 2236.935 | 1323.806 | 123.0729
63.200001 | 20331.166 | 17504.43 | 16058.29 | 2826.735 | 1323.15 | 122.9936
63.209999 | 19509.1387 | 17502.93 | 16057.55 | 2006.207 | 1322.463 | 122.9155
63.220001 | 18918.4492 | 17501.4 | 16056.82 | 1417.05 | 1321.743 | 122.8384
63.23 | 19523.0469 | 17499.84 | 16056.08 | 2023.212 | 1320.993 | 122.7623
63.240002 | 19786.0312 | 17498.24 | 16055.34 | 2287.794 | 1320.212 | 122.6873
63.25 | 19801.9082 | 17496.61 | 16054.59 | 2305.3 | 1319.4 | 122.6132
63.259998 | 19625.3242 | 17494.95 | 16053.85 | 2130.378 | 1318.558 | 122.5403
63.27 | 19517.4004 | 17493.25 | 16053.1 | 2024.149 | 1317.684 | 122.4683
63.279999 | 19417.8633 | 17491.53 | 16052.35 | 1926.338 | 1316.781 | 122.3974
63.290001 | 20317.2305 | 17489.77 | 16051.59 | 2827.464 | 1315.846 | 122.3274
63.299999 | 19350 | 17487.98 | 16050.84 | 1862.023 | 1314.882 | 122.2586
63.310001 | 19401.9941 | 17486.15 | 16050.08 | 1915.84 | 1313.888 | 122.1907
63.32 | 20025.7168 | 17484.3 | 16049.31 | 2541.415 | 1312.864 | 122.1238
63.330002 | 20083.1836 | 17482.42 | 16048.55 | 2600.767 | 1311.81 | 122.058
63.34 | 19503.7969 | 17480.5 | 16047.78 | 2023.295 | 1310.728 | 121.9931
63.349998 | 19755.0879 | 17478.56 | 16047.01 | 2276.532 | 1309.616 | 121.9293
63.360001 | 19820.4609 | 17476.58 | 16046.24 | 2343.883 | 1308.474 | 121.8664
63.369999 | 19842.7637 | 17474.57 | 16045.46 | 2368.193 | 1307.304 | 121.8045
63.380001 | 19528.7305 | 17472.53 | 16044.68 | 2056.199 | 1306.105 | 121.7437
63.389999 | 19279.1094 | 17470.46 | 16043.9 | 1808.645 | 1304.878 | 121.6838
63.400002 | 19444.4688 | 17468.37 | 16043.12 | 1976.104 | 1303.622 | 121.625
63.41 | 19637.4668 | 17466.24 | 16042.33 | 2171.229 | 1302.338 | 121.5671
63.419998 | 20260.3926 | 17464.08 | 16041.54 | 2796.312 | 1301.027 | 121.5103
63.43 | 19531.7539 | 17461.89 | 16040.75 | 2069.861 | 1299.687 | 121.4543
63.439999 | 19254.0391 | 17459.68 | 16039.96 | 1794.362 | 1298.32 | 121.3994
63.450001 | 18654.6406 | 17457.43 | 16039.16 | 1197.21 | 1296.926 | 121.3455
63.459999 | 18607.6074 | 17455.16 | 16038.36 | 1152.45 | 1295.505 | 121.2926
63.470001 | 19998.8105 | 17452.85 | 16037.56 | 2545.957 | 1294.057 | 121.2406
63.48 | 19978.6055 | 17450.52 | 16036.75 | 2528.082 | 1292.583 | 121.1896
63.490002 | 19854.3984 | 17448.16 | 16035.94 | 2406.235 | 1291.082 | 121.1396
63.5 | 19014.6465 | 17445.78 | 16035.13 | 1568.869 | 1289.555 | 121.0905
63.509998 | 18853.7461 | 17443.36 | 16034.32 | 1410.383 | 1288.003 | 121.0424
63.52 | 20010.8965 | 17440.92 | 16033.5 | 2569.975 | 1286.424 | 120.9953
63.529999 | 19912.6836 | 17438.45 | 16032.68 | 2474.232 | 1284.82 | 120.9491
63.540001 | 19579.7363 | 17435.96 | 16031.86 | 2143.781 | 1283.191 | 120.9039
63.549999 | 18880.6035 | 17433.43 | 16031.04 | 1447.17 | 1281.537 | 120.8597
63.560001 | 19272.9629 | 17430.88 | 16030.21 | 1842.079 | 1279.858 | 120.8164
63.57 | 18927.9922 | 17428.31 | 16029.38 | 1499.683 | 1278.156 | 120.7741
63.580002 | 19364.5156 | 17425.71 | 16028.55 | 1938.809 | 1276.428 | 120.7328
63.59 | 20076.4629 | 17423.08 | 16027.71 | 2653.382 | 1274.678 | 120.6923
63.599998 | 20653.6602 | 17420.43 | 16026.87 | 3233.232 | 1272.904 | 120.6529
63.610001 | 20198.3848 | 17417.75 | 16026.03 | 2780.635 | 1271.105 | 120.6144
63.619999 | 19692.4023 | 17415.05 | 16025.19 | 2277.354 | 1269.285 | 120.5768
63.630001 | 19639.4102 | 17412.32 | 16024.34 | 2227.09 | 1267.44 | 120.5402
63.639999 | 20427.498 | 17409.57 | 16023.49 | 3017.929 | 1265.574 | 120.5045
63.650002 | 20008.4395 | 17406.79 | 16022.64 | 2601.647 | 1263.685 | 120.4698
63.66 | 18750.2324 | 17403.99 | 16021.78 | 1346.238 | 1261.775 | 120.436
63.669998 | 19996.9961 | 17401.17 | 16020.93 | 2595.825 | 1259.843 | 120.4032
63.68 | 20187.4707 | 17398.32 | 16020.06 | 2789.146 | 1257.888 | 120.3712
63.689999 | 19977.1816 | 17395.45 | 16019.2 | 2581.727 | 1255.913 | 120.3403
63.700001 | 19622 | 17392.56 | 16018.34 | 2229.439 | 1253.916 | 120.3102
63.709999 | 19477.6348 | 17389.65 | 16017.47 | 2087.988 | 1251.9 | 120.2811
63.720001 | 19918.3008 | 17386.71 | 16016.59 | 2531.592 | 1249.862 | 120.2529
63.73 | 20176.7734 | 17383.75 | 16015.72 | 2793.023 | 1247.805 | 120.2256
63.740002 | 19824.6914 | 17380.77 | 16014.84 | 2443.922 | 1245.728 | 120.1994
63.75 | 19931.0723 | 17377.77 | 16013.96 | 2553.305 | 1243.632 | 120.1739
63.759998 | 19610.5781 | 17374.74 | 16013.08 | 2235.833 | 1241.516 | 120.1494
63.77 | 19239.1914 | 17371.7 | 16012.19 | 1867.491 | 1239.381 | 120.1259
63.779999 | 19076.4238 | 17368.64 | 16011.3 | 1707.789 | 1237.227 | 120.1032
63.790001 | 19257.5547 | 17365.55 | 16010.41 | 1892.006 | 1235.054 | 120.0815
63.799999 | 19677.9004 | 17362.44 | 16009.52 | 2315.456 | 1232.865 | 120.0607
63.810001 | 20117.0938 | 17359.32 | 16008.62 | 2757.775 | 1230.656 | 120.0408
63.82 | 19831.9785 | 17356.18 | 16007.72 | 2475.803 | 1228.431 | 120.0218
63.830002 | 19503.2012 | 17353.01 | 16006.82 | 2150.191 | 1226.187 | 120.0038
63.84 | 18968.2148 | 17349.83 | 16005.91 | 1618.386 | 1223.928 | 119.9866
63.849998 | 18476.9512 | 17346.63 | 16005.01 | 1130.323 | 1221.652 | 119.9705
63.860001 | 19232.3281 | 17343.41 | 16004.09 | 1888.921 | 1219.358 | 119.9551
63.869999 | 19471.6523 | 17340.17 | 16003.18 | 2131.482 | 1217.05 | 119.9407
63.880001 | 18996.041 | 17336.91 | 16002.26 | 1659.126 | 1214.724 | 119.9272
63.889999 | 19209.459 | 17333.64 | 16001.34 | 1875.816 | 1212.384 | 119.9146
63.900002 | 19122.6738 | 17330.35 | 16000.42 | 1792.322 | 1210.027 | 119.9029
63.91 | 19814.8926 | 17327.05 | 15999.5 | 2487.847 | 1207.658 | 119.8921
63.919998 | 19734.9043 | 17323.72 | 15998.57 | 2411.182 | 1205.272 | 119.8823
63.93 | 18875.4043 | 17320.38 | 15997.64 | 1555.022 | 1202.872 | 119.8732
63.939999 | 19019.4609 | 17317.03 | 15996.7 | 1702.435 | 1200.458 | 119.8651
63.950001 | 18792.4746 | 17313.65 | 15995.77 | 1478.821 | 1198.029 | 119.8579
63.959999 | 19247.8906 | 17310.27 | 15994.83 | 1937.624 | 1195.588 | 119.8517
63.970001 | 18914.3945 | 17306.86 | 15993.88 | 1607.531 | 1193.133 | 119.8463
63.98 | 19205.1719 | 17303.45 | 15992.94 | 1901.725 | 1190.666 | 119.8418
63.990002 | 19570.8398 | 17300.01 | 15991.99 | 2270.826 | 1188.185 | 119.8382
64 | 18686.7773 | 17296.57 | 15991.04 | 1390.209 | 1185.693 | 119.8354
64.010002 | 18461.2031 | 17293.11 | 15990.09 | 1168.097 | 1183.187 | 119.8336
64.019997 | 19008.1289 | 17289.63 | 15989.13 | 1718.496 | 1180.671 | 119.8327
64.029999 | 19181.1797 | 17286.14 | 15988.17 | 1895.035 | 1178.142 | 119.8326
64.040001 | 19481.8574 | 17282.64 | 15987.21 | 2199.215 | 1175.601 | 119.8334
64.050003 | 19793.6387 | 17279.13 | 15986.24 | 2514.511 | 1173.05 | 119.8352
64.059998 | 19957.5527 | 17275.6 | 15985.27 | 2681.951 | 1170.49 | 119.8378
64.07 | 19129.6152 | 17272.06 | 15984.3 | 1857.554 | 1167.917 | 119.8413
64.080002 | 19712.4727 | 17268.51 | 15983.33 | 2443.964 | 1165.333 | 119.8457
64.089996 | 19274.9082 | 17264.95 | 15982.35 | 2009.962 | 1162.742 | 119.8509
64.099998 | 19095.4453 | 17261.37 | 15981.37 | 1834.074 | 1160.14 | 119.8571
64.110001 | 19006.0195 | 17257.78 | 15980.39 | 1748.237 | 1157.527 | 119.864
64.120003 | 19172.1133 | 17254.18 | 15979.41 | 1917.929 | 1154.906 | 119.872
64.129997 | 19980.0449 | 17250.58 | 15978.42 | 2729.468 | 1152.278 | 119.8807
64.139999 | 19526.5645 | 17246.96 | 15977.43 | 2279.608 | 1149.639 | 119.8904
64.150002 | 19007.959 | 17243.33 | 15976.43 | 1764.633 | 1146.992 | 119.9009
64.160004 | 18841.1113 | 17239.68 | 15975.44 | 1601.427 | 1144.336 | 119.9123
64.169998 | 19370.5117 | 17236.04 | 15974.44 | 2134.475 | 1141.675 | 119.9245
64.18 | 19085.4492 | 17232.38 | 15973.43 | 1853.072 | 1139.005 | 119.9376
64.190002 | 19149.4082 | 17228.71 | 15972.43 | 1920.701 | 1136.326 | 119.9517
64.199997 | 19517.3594 | 17225.03 | 15971.42 | 2292.329 | 1133.643 | 119.9665
64.209999 | 19524.4219 | 17221.34 | 15970.41 | 2303.079 | 1130.951 | 119.9822
64.220001 | 19319.3828 | 17217.65 | 15969.4 | 2101.736 | 1128.252 | 119.9987
64.230003 | 19369.2168 | 17213.94 | 15968.38 | 2155.274 | 1125.547 | 120.0162
64.239998 | 19035.3301 | 17210.23 | 15967.36 | 1825.098 | 1122.838 | 120.0345
64.25 | 19083.9922 | 17206.51 | 15966.34 | 1877.48 | 1120.121 | 120.0536
64.260002 | 19094.7812 | 17202.78 | 15965.31 | 1891.998 | 1117.398 | 120.0737
64.269997 | 18976.3496 | 17199.05 | 15964.28 | 1777.299 | 1114.672 | 120.0945
64.279999 | 19187.2754 | 17195.31 | 15963.25 | 1991.967 | 1111.939 | 120.1162
64.290001 | 18473.3945 | 17191.56 | 15962.22 | 1281.836 | 1109.201 | 120.1388
64.300003 | 19065.416 | 17187.8 | 15961.18 | 1877.614 | 1106.459 | 120.1622
64.309998 | 19033.334 | 17184.04 | 15960.14 | 1849.292 | 1103.714 | 120.1865
64.32 | 19053.541 | 17180.27 | 15959.1 | 1873.268 | 1100.962 | 120.2116
64.330002 | 19572.4297 | 17176.5 | 15958.05 | 2395.932 | 1098.207 | 120.2376
64.339996 | 19292.9199 | 17172.72 | 15957.01 | 2120.2 | 1095.45 | 120.2643
64.349998 | 19536.373 | 17168.93 | 15955.95 | 2367.439 | 1092.688 | 120.292
64.360001 | 19152.0195 | 17165.14 | 15954.9 | 1986.878 | 1089.921 | 120.3204
64.370003 | 18761.5859 | 17161.35 | 15953.84 | 1600.24 | 1087.153 | 120.3497
64.379997 | 19103.377 | 17157.55 | 15952.78 | 1945.83 | 1084.383 | 120.3799
64.389999 | 19653.6484 | 17153.74 | 15951.72 | 2499.908 | 1081.609 | 120.4108
64.400002 | 19286.1309 | 17149.93 | 15950.66 | 2136.201 | 1078.832 | 120.4426
64.410004 | 19383.8047 | 17146.11 | 15949.59 | 2237.69 | 1076.053 | 120.4752
64.419998 | 19877.8711 | 17142.3 | 15948.52 | 2735.572 | 1073.274 | 120.5087
64.43 | 19699.9375 | 17138.48 | 15947.44 | 2561.462 | 1070.492 | 120.5429
64.440002 | 19182.9414 | 17134.65 | 15946.36 | 2048.292 | 1067.707 | 120.578
64.449997 | 18680.8809 | 17130.82 | 15945.28 | 1550.059 | 1064.923 | 120.6139
64.459999 | 19135.9023 | 17126.99 | 15944.2 | 2008.914 | 1062.136 | 120.6506
64.470001 | 19716.3945 | 17123.15 | 15943.12 | 2593.243 | 1059.348 | 120.6881
64.480003 | 19170.1582 | 17119.31 | 15942.03 | 2050.845 | 1056.56 | 120.7265
64.489998 | 18751 | 17115.47 | 15940.94 | 1635.526 | 1053.772 | 120.7656
64.5 | 18770.5 | 17111.63 | 15939.84 | 1658.87 | 1050.983 | 120.8055
64.510002 | 18362.1758 | 17107.78 | 15938.74 | 1254.393 | 1048.192 | 120.8463
64.519997 | 18768.5879 | 17103.94 | 15937.65 | 1664.651 | 1045.404 | 120.8878
64.529999 | 18830.4902 | 17100.09 | 15936.54 | 1730.403 | 1042.615 | 120.9301
64.540001 | 18725.3887 | 17096.23 | 15935.44 | 1629.155 | 1039.825 | 120.9732
64.550003 | 18452.7656 | 17092.38 | 15934.33 | 1360.385 | 1037.036 | 121.0171
64.559998 | 18563.627 | 17088.53 | 15933.22 | 1475.099 | 1034.25 | 121.0618
64.57 | 19034.7773 | 17084.67 | 15932.1 | 1950.106 | 1031.462 | 121.1072
64.580002 | 18476.2754 | 17080.81 | 15930.98 | 1395.462 | 1028.676 | 121.1535
64.589996 | 18237.9648 | 17076.96 | 15929.87 | 1161.007 | 1025.892 | 121.2004
64.599998 | 19025.1992 | 17073.1 | 15928.74 | 1952.1 | 1023.109 | 121.2483
64.610001 | 18719.1953 | 17069.24 | 15927.62 | 1649.956 | 1020.326 | 121.2968
64.620003 | 18814.5918 | 17065.38 | 15926.49 | 1749.212 | 1017.546 | 121.3461
64.629997 | 18730.0645 | 17061.52 | 15925.36 | 1668.543 | 1014.769 | 121.3962
64.639999 | 18603.6191 | 17057.66 | 15924.22 | 1545.958 | 1011.992 | 121.447
64.650002 | 18747.2305 | 17053.8 | 15923.08 | 1693.43 | 1009.217 | 121.4986
64.660004 | 18627.498 | 17049.94 | 15921.94 | 1577.557 | 1006.445 | 121.5509
64.669998 | 18385.2461 | 17046.08 | 15920.8 | 1339.162 | 1003.678 | 121.604
64.68 | 18464.4102 | 17042.23 | 15919.66 | 1422.185 | 1000.911 | 121.6577
64.690002 | 18358.5371 | 17038.37 | 15918.51 | 1320.171 | 998.1462 | 121.7124
64.699997 | 18013.0684 | 17034.51 | 15917.36 | 978.5568 | 995.3867 | 121.7676
64.709999 | 18605.7051 | 17030.65 | 15916.2 | 1575.05 | 992.6285 | 121.8236
64.720001 | 18845.6641 | 17026.8 | 15915.05 | 1818.865 | 989.8731 | 121.8803
64.730003 | 17863.918 | 17022.95 | 15913.89 | 840.9727 | 987.1219 | 121.9377
64.739998 | 17771.0879 | 17019.09 | 15912.72 | 751.993 | 984.3756 | 121.9958
64.75 | 19586.1133 | 17015.24 | 15911.56 | 2570.87 | 981.6311 | 122.0547
64.760002 | 18902.5938 | 17011.39 | 15910.39 | 1891.2 | 978.89 | 122.1143
64.769997 | 19039.3691 | 17007.55 | 15909.22 | 2031.821 | 976.1549 | 122.1745
64.779999 | 19346.2656 | 17003.7 | 15908.04 | 2342.564 | 973.4221 | 122.2354
64.790001 | 19146.3438 | 16999.86 | 15906.87 | 2146.486 | 970.693 | 122.297
64.800003 | 18943.1387 | 16996.02 | 15905.69 | 1947.123 | 967.9691 | 122.3594
64.809998 | 18564.916 | 16992.18 | 15904.51 | 1572.737 | 965.2508 | 122.4223
64.82 | 18465.8105 | 16988.34 | 15903.32 | 1477.469 | 962.5353 | 122.486
64.830002 | 18417.2246 | 16984.51 | 15902.13 | 1432.718 | 959.824 | 122.5504
64.839996 | 18444.5488 | 16980.68 | 15900.94 | 1463.872 | 957.1196 | 122.6152
64.849998 | 18116.1348 | 16976.85 | 15899.75 | 1139.287 | 954.4189 | 122.6809
64.860001 | 18079.957 | 16973.02 | 15898.55 | 1106.937 | 951.7218 | 122.7472
64.870003 | 17867.1738 | 16969.2 | 15897.35 | 897.9774 | 949.0311 | 122.8142
64.879997 | 17901.7285 | 16965.38 | 15896.15 | 936.3503 | 946.3468 | 122.8817
64.889999 | 18015.7051 | 16961.56 | 15894.94 | 1054.145 | 943.6662 | 122.9498
64.900002 | 17950.2344 | 16957.75 | 15893.74 | 992.4888 | 940.9905 | 123.0187
64.910004 | 17962.3418 | 16953.93 | 15892.53 | 1008.408 | 938.3206 | 123.0881
64.919998 | 17655.3086 | 16950.13 | 15891.31 | 705.1789 | 935.6586 | 123.1581
64.93 | 18055.584 | 16946.33 | 15890.1 | 1109.259 | 933.0001 | 123.2287
64.940002 | 18483.541 | 16942.52 | 15888.88 | 1541.016 | 930.3471 | 123.3001
64.949997 | 18498.3848 | 16938.73 | 15887.66 | 1559.655 | 927.702 | 123.3718
64.959999 | 18366.2754 | 16934.94 | 15886.43 | 1431.338 | 925.0612 | 123.4442
64.970001 | 18331.8203 | 16931.15 | 15885.2 | 1400.673 | 922.4261 | 123.5172
64.980003 | 18195.6113 | 16927.36 | 15883.97 | 1268.249 | 919.798 | 123.5908
64.989998 | 17800.5293 | 16923.58 | 15882.74 | 876.9457 | 917.1774 | 123.6649
65 | 17855.9531 | 16919.81 | 15881.51 | 936.1467 | 914.5613 | 123.7396
65.010002 | 18433.4961 | 16916.03 | 15880.27 | 1517.463 | 911.9515 | 123.8149
65.019997 | 18449.5273 | 16912.27 | 15879.03 | 1537.26 | 909.3501 | 123.8906
65.029999 | 18392.752 | 16908.5 | 15877.78 | 1484.249 | 906.7536 | 123.9669
65.040001 | 17600.8672 | 16904.74 | 15876.54 | 696.125 | 904.1634 | 124.0437
65.050003 | 17702.627 | 16900.99 | 15875.29 | 801.6397 | 901.5808 | 124.1211
65.059998 | 18014.9512 | 16897.24 | 15874.03 | 1117.712 | 899.0063 | 124.1989
65.07 | 17801.1309 | 16893.49 | 15872.78 | 907.6383 | 896.4368 | 124.2772
65.080002 | 17950.9531 | 16889.75 | 15871.52 | 1061.202 | 893.8741 | 124.3561
65.089996 | 18087.1719 | 16886.02 | 15870.26 | 1201.155 | 891.3203 | 124.4354
65.099998 | 18647.7617 | 16882.29 | 15869 | 1765.477 | 888.7725 | 124.5152
65.110001 | 18298.8965 | 16878.56 | 15867.73 | 1420.339 | 886.2305 | 124.5955
65.120003 | 18117.3242 | 16874.84 | 15866.46 | 1242.489 | 883.6971 | 124.6763
65.129997 | 18233.6836 | 16871.12 | 15865.19 | 1362.563 | 881.172 | 124.7574
65.139999 | 18298.375 | 16867.41 | 15863.92 | 1430.966 | 878.6528 | 124.8391
65.150002 | 17969.1406 | 16863.7 | 15862.64 | 1105.439 | 876.1406 | 124.9212
65.160004 | 18512.1348 | 16860 | 15861.36 | 1652.135 | 873.6362 | 125.0037
65.169998 | 17417.041 | 16856.31 | 15860.08 | 560.735 | 871.1414 | 125.0865
65.18 | 17517.1719 | 16852.61 | 15858.79 | 664.5573 | 868.6521 | 125.1698
65.190002 | 17666.8652 | 16848.93 | 15857.5 | 817.9368 | 866.1701 | 125.2536
65.199997 | 17733.7246 | 16845.25 | 15856.21 | 888.4745 | 863.6976 | 125.3377
65.209999 | 17884.7461 | 16841.57 | 15854.92 | 1043.171 | 861.2315 | 125.4221
65.220001 | 18516.1406 | 16837.9 | 15853.63 | 1678.236 | 858.7726 | 125.507
65.230003 | 18233.3828 | 16834.24 | 15852.33 | 1399.142 | 856.3225 | 125.5922
65.239998 | 18266.1719 | 16830.58 | 15851.03 | 1435.587 | 853.8813 | 125.6777
65.25 | 17816.7637 | 16826.93 | 15849.72 | 989.8322 | 851.4465 | 125.7636
65.260002 | 17950.0117 | 16823.28 | 15848.41 | 1126.728 | 849.0194 | 125.8499
65.269997 | 17983.332 | 16819.64 | 15847.11 | 1163.688 | 846.6021 | 125.9364
65.279999 | 18083.293 | 16816.01 | 15845.79 | 1267.285 | 844.1914 | 126.0233
65.290001 | 18166.6016 | 16812.38 | 15844.48 | 1354.224 | 841.7884 | 126.1104
65.300003 | 17767.127 | 16808.75 | 15843.16 | 958.3741 | 839.3944 | 126.198
65.309998 | 17833.2324 | 16805.14 | 15841.84 | 1028.096 | 837.0096 | 126.2856
65.32 | 17550.5391 | 16801.52 | 15840.52 | 749.016 | 834.6314 | 126.3736
65.330002 | 17283.9395 | 16797.92 | 15839.19 | 486.0239 | 832.2612 | 126.4619
65.339996 | 17399.6914 | 16794.32 | 15837.87 | 605.3748 | 829.9012 | 126.5503
65.349998 | 17283.6855 | 16790.72 | 15836.53 | 492.9639 | 827.5484 | 126.6391
65.360001 | 17399.6035 | 16787.13 | 15835.2 | 612.4724 | 825.2027 | 126.7281
65.370003 | 18578.8711 | 16783.55 | 15833.86 | 1795.323 | 822.8665 | 126.8173
65.379997 | 18234.7832 | 16779.97 | 15832.53 | 1454.81 | 820.5399 | 126.9067
65.389999 | 17967.8711 | 16776.4 | 15831.18 | 1191.47 | 818.2202 | 126.9962
65.400002 | 18397.8809 | 16772.83 | 15829.84 | 1625.046 | 815.9087 | 127.0861
65.410004 | 17355.5234 | 16769.28 | 15828.49 | 586.2481 | 813.6059 | 127.176
65.419998 | 17880.3301 | 16765.72 | 15827.15 | 1114.605 | 811.3136 | 127.266
65.43 | 17220.6699 | 16762.18 | 15825.79 | 458.4928 | 809.0279 | 127.3563
65.440002 | 17978.4453 | 16758.64 | 15824.44 | 1219.81 | 806.7505 | 127.4467
65.449997 | 17718.4648 | 16755.1 | 15823.08 | 963.3624 | 804.4834 | 127.5372
65.459999 | 17584.2832 | 16751.57 | 15821.72 | 832.71 | 802.2235 | 127.6278
65.470001 | 17699.127 | 16748.05 | 15820.36 | 951.0773 | 799.9718 | 127.7185
65.480003 | 18295.2852 | 16744.53 | 15818.99 | 1550.752 | 797.7296 | 127.8093
65.489998 | 18233.8828 | 16741.02 | 15817.63 | 1492.858 | 795.4969 | 127.9002
65.5 | 17555.875 | 16737.52 | 15816.26 | 818.355 | 793.2717 | 127.9911
65.510002 | 17236.1738 | 16734.02 | 15814.88 | 502.1525 | 791.0548 | 128.0822
65.519997 | 17299.377 | 16730.53 | 15813.51 | 568.8457 | 788.8482 | 128.1732
65.529999 | 17531.0684 | 16727.05 | 15812.13 | 804.0233 | 786.6491 | 128.2642
65.540001 | 17995.2988 | 16723.56 | 15810.75 | 1271.734 | 784.4583 | 128.3553
65.550003 | 17703.1328 | 16720.09 | 15809.37 | 983.0412 | 782.277 | 128.4464
65.559998 | 16578.9199 | 16716.63 | 15807.98 | -137.7064 | 780.1055 | 128.5375
65.57 | 16978.6758 | 16713.16 | 15806.6 | 265.5109 | 777.9413 | 128.6285
65.580002 | 17345.7656 | 16709.71 | 15805.2 | 636.0561 | 775.7856 | 128.7196
65.589996 | 17168.8516 | 16706.26 | 15803.81 | 462.5887 | 773.6404 | 128.8105
65.599998 | 17248.9766 | 16702.82 | 15802.42 | 546.156 | 771.503 | 128.9015
65.610001 | 17463.9258 | 16699.38 | 15801.02 | 764.5425 | 769.3734 | 128.9923
65.620003 | 16956.7246 | 16695.95 | 15799.62 | 260.7713 | 767.2536 | 129.0832
65.629997 | 17459.752 | 16692.53 | 15798.21 | 767.2205 | 765.1436 | 129.1738
65.639999 | 18091.293 | 16689.11 | 15796.81 | 1402.179 | 763.0411 | 129.2643
65.650002 | 18280.7461 | 16685.7 | 15795.4 | 1595.045 | 760.9471 | 129.3548
65.660004 | 17149.9844 | 16682.3 | 15793.99 | 467.6885 | 758.8623 | 129.4451
65.669998 | 17773.6836 | 16678.9 | 15792.58 | 1094.784 | 756.788 | 129.5352
65.68 | 18193.6621 | 16675.51 | 15791.16 | 1518.156 | 754.7209 | 129.6252
65.690002 | 17166.3535 | 16672.12 | 15789.74 | 494.2345 | 752.6622 | 129.7151
65.699997 | 16739.9746 | 16668.74 | 15788.32 | 71.23424 | 750.614 | 129.8047
65.709999 | 17700.6348 | 16665.37 | 15786.9 | 1035.269 | 748.5735 | 129.8941
65.720001 | 17601.9453 | 16662 | 15785.47 | 939.9484 | 746.5413 | 129.9834
65.730003 | 17452.5547 | 16658.63 | 15784.04 | 793.9197 | 744.5188 | 130.0724
65.739998 | 17351.7402 | 16655.28 | 15782.61 | 696.4592 | 742.506 | 130.1611
65.75 | 17841.1211 | 16651.93 | 15781.18 | 1189.19 | 740.5007 | 130.2496
65.760002 | 17244.5078 | 16648.59 | 15779.74 | 595.921 | 738.504 | 130.3379
65.769997 | 17249.6914 | 16645.25 | 15778.31 | 604.4403 | 736.5177 | 130.4259
65.779999 | 17380.8203 | 16641.92 | 15776.87 | 738.9009 | 734.539 | 130.5135
65.790001 | 16745.8184 | 16638.59 | 15775.42 | 107.225 | 732.5688 | 130.6009
65.800003 | 16504.5664 | 16635.27 | 15773.98 | -130.7079 | 730.6081 | 130.688
65.809998 | 17169.7129 | 16631.96 | 15772.53 | 537.7499 | 728.6571 | 130.7746
65.82 | 17101.6914 | 16628.66 | 15771.08 | 473.0359 | 726.7135 | 130.861
65.830002 | 16822.5195 | 16625.35 | 15769.63 | 197.1656 | 724.7786 | 130.9471
65.839996 | 17257.209 | 16622.06 | 15768.17 | 635.1483 | 722.8539 | 131.0326
65.849998 | 17136.1836 | 16618.77 | 15766.72 | 517.4119 | 720.9372 | 131.1179
65.860001 | 17280.0723 | 16615.49 | 15765.26 | 664.5849 | 719.0282 | 131.2027
65.870003 | 17870.0762 | 16612.21 | 15763.79 | 1257.866 | 717.1291 | 131.2872
65.879997 | 17638.9473 | 16608.94 | 15762.33 | 1030.006 | 715.2395 | 131.3712
65.889999 | 16525.8574 | 16605.68 | 15760.86 | -79.8183 | 713.3575 | 131.4548
65.900002 | 16711.6465 | 16602.42 | 15759.39 | 109.2307 | 711.484 | 131.5379
65.910004 | 17514.1152 | 16599.16 | 15757.92 | 914.9532 | 709.6195 | 131.6206
65.919998 | 17370.6484 | 16595.92 | 15756.45 | 774.7315 | 707.7653 | 131.7027
65.93 | 16846.2656 | 16592.67 | 15754.97 | 253.5907 | 705.9181 | 131.7844
65.940002 | 16735.7949 | 16589.44 | 15753.49 | 146.3563 | 704.0795 | 131.8656
65.949997 | 16635.8301 | 16586.21 | 15752.01 | 49.61967 | 702.2509 | 131.9462
65.959999 | 16097.2607 | 16582.99 | 15750.53 | -485.7254 | 700.4299 | 132.0264
65.970001 | 16359.3906 | 16579.77 | 15749.04 | -220.3765 | 698.6173 | 132.1059
65.980003 | 17665.2832 | 16576.55 | 15747.56 | 1088.729 | 696.8139 | 132.185
65.989998 | 17424.1445 | 16573.35 | 15746.07 | 850.7949 | 695.0199 | 132.2634
66 | 17611.3164 | 16570.15 | 15744.57 | 1041.168 | 693.2334 | 132.3413
66.010002 | 17341.0137 | 16566.95 | 15743.08 | 774.0613 | 691.4554 | 132.4186
66.019997 | 16603.9297 | 16563.76 | 15741.58 | 40.16513 | 689.6873 | 132.4952
66.029999 | 17636.5312 | 16560.58 | 15740.08 | 1075.951 | 687.9266 | 132.5713
66.040001 | 17099.7676 | 16557.4 | 15738.58 | 542.3662 | 686.1743 | 132.6467
66.050003 | 16710.9355 | 16554.23 | 15737.08 | 156.7068 | 684.4311 | 132.7215
66.059998 | 16829.4824 | 16551.06 | 15735.57 | 278.4189 | 682.6972 | 132.7955
66.07 | 16671.5391 | 16547.9 | 15734.06 | 123.6375 | 680.9706 | 132.869
66.080002 | 17006.3105 | 16544.75 | 15732.55 | 461.5653 | 679.2524 | 132.9417
66.089996 | 16709.4824 | 16541.6 | 15731.04 | 167.8858 | 677.5439 | 133.0137
66.099998 | 16910.1016 | 16538.45 | 15729.52 | 371.6498 | 675.8432 | 133.0851
66.110001 | 16948.9785 | 16535.31 | 15728.01 | 413.6671 | 674.15 | 133.1557
66.120003 | 16950 | 16532.18 | 15726.49 | 417.8224 | 672.4663 | 133.2256
66.129997 | 16497.9668 | 16529.05 | 15724.96 | -31.0843 | 670.7916 | 133.2947
66.139999 | 16854.5117 | 16525.93 | 15723.44 | 328.584 | 669.1242 | 133.363
66.150002 | 16850.5352 | 16522.81 | 15721.91 | 327.7257 | 667.465 | 133.4306
66.160004 | 16785.4941 | 16519.7 | 15720.39 | 265.7972 | 665.8144 | 133.4974
66.169998 | 17073.5039 | 16516.59 | 15718.86 | 556.9116 | 664.1735 | 133.5634
66.18 | 17453.9727 | 16513.49 | 15717.32 | 940.4823 | 662.5395 | 133.6286
66.190002 | 17047.8359 | 16510.39 | 15715.79 | 537.4421 | 660.9137 | 133.693
66.199997 | 16711.2734 | 16507.3 | 15714.25 | 203.9688 | 659.2973 | 133.7565
66.209999 | 16410.25 | 16504.22 | 15712.71 | -93.96856 | 657.6882 | 133.8192
66.220001 | 16786.1914 | 16501.14 | 15711.17 | 285.0537 | 656.0872 | 133.881
66.230003 | 17041.2832 | 16498.06 | 15709.63 | 543.2208 | 654.4948 | 133.9421
66.239998 | 17114.3184 | 16494.99 | 15708.08 | 619.3243 | 652.9114 | 134.0021
66.25 | 16875.5586 | 16491.93 | 15706.53 | 383.6296 | 651.3352 | 134.0613
66.260002 | 16481.0332 | 16488.87 | 15704.98 | -7.83563 | 649.7669 | 134.1197
66.269997 | 16643.3516 | 16485.82 | 15703.43 | 157.5356 | 648.208 | 134.177
66.279999 | 16585.7734 | 16482.77 | 15701.88 | 103.0072 | 646.6562 | 134.2335
66.290001 | 16454.9277 | 16479.72 | 15700.32 | -24.79357 | 645.1123 | 134.2891
66.300003 | 16417.9102 | 16476.68 | 15698.76 | -58.77171 | 643.577 | 134.3437
66.309998 | 15999.6514 | 16473.65 | 15697.2 | -473.998 | 642.0505 | 134.3973
66.32 | 16175.7324 | 16470.62 | 15695.64 | -294.8873 | 640.5309 | 134.45
66.330002 | 16696.2129 | 16467.59 | 15694.07 | 228.618 | 639.0192 | 134.5017
66.339996 | 16300.1025 | 16464.58 | 15692.51 | -164.4748 | 637.5167 | 134.5524
66.349998 | 16171.2217 | 16461.56 | 15690.94 | -290.3411 | 636.0215 | 134.6022
66.360001 | 16022.5752 | 16458.55 | 15689.37 | -435.9771 | 634.5334 | 134.6509
66.370003 | 16224.7236 | 16455.55 | 15687.79 | -230.824 | 633.054 | 134.6986
66.379997 | 16009.3525 | 16452.55 | 15686.22 | -443.1972 | 631.5833 | 134.7453
66.389999 | 16351.8428 | 16449.55 | 15684.64 | -97.71156 | 630.1194 | 134.7909
66.400002 | 16494.5645 | 16446.56 | 15683.06 | 48.00094 | 628.6633 | 134.8356
66.410004 | 16180.3721 | 16443.58 | 15681.48 | -263.2058 | 627.2152 | 134.8791
66.419998 | 16086.7881 | 16440.6 | 15679.9 | -353.8113 | 625.7761 | 134.9216
66.43 | 16131.2432 | 16437.62 | 15678.32 | -306.38 | 624.3436 | 134.963
66.440002 | 15782.1221 | 16434.65 | 15676.73 | -652.5294 | 622.9186 | 135.0034
66.449997 | 16963.5508 | 16431.69 | 15675.14 | 531.864 | 621.5025 | 135.0427
66.459999 | 16825.2344 | 16428.72 | 15673.55 | 396.5097 | 620.0934 | 135.0808
66.470001 | 17215.3418 | 16425.77 | 15671.96 | 789.5748 | 618.6915 | 135.1179
66.480003 | 16691.3301 | 16422.81 | 15670.36 | 268.5156 | 617.298 | 135.1539
66.489998 | 16427.6328 | 16419.87 | 15668.77 | 7.764594 | 615.9127 | 135.1887
66.5 | 16528.1758 | 16416.92 | 15667.17 | 111.2512 | 614.5341 | 135.2224
66.510002 | 17345.4668 | 16413.99 | 15665.57 | 931.4815 | 613.163 | 135.255
66.519997 | 16730.6738 | 16411.05 | 15663.97 | 319.6211 | 611.8005 | 135.2864
66.529999 | 16143.0508 | 16408.12 | 15662.36 | -265.0719 | 610.4448 | 135.3167
66.540001 | 16355.2734 | 16405.2 | 15660.75 | -49.92358 | 609.0963 | 135.3458
66.550003 | 16811.9082 | 16402.28 | 15659.15 | 409.632 | 607.7559 | 135.3737
66.559998 | 16213.3975 | 16399.36 | 15657.54 | -185.9641 | 606.4236 | 135.4005
66.57 | 15801.9697 | 16396.45 | 15655.93 | -594.4796 | 605.0978 | 135.4261
66.580002 | 16069.2539 | 16393.54 | 15654.31 | -324.2875 | 603.7794 | 135.4506
66.589996 | 16273.8789 | 16390.64 | 15652.7 | -116.7611 | 602.4693 | 135.4738
66.599998 | 16108.7285 | 16387.74 | 15651.08 | -279.0129 | 601.1663 | 135.4958
66.610001 | 16322.1455 | 16384.85 | 15649.46 | -62.70054 | 599.8697 | 135.5167
66.620003 | 16238.1621 | 16381.96 | 15647.84 | -143.7939 | 598.5813 | 135.5363
66.629997 | 16265.0459 | 16379.07 | 15646.22 | -114.026 | 597.3007 | 135.5547
66.639999 | 15711.8955 | 16376.19 | 15644.59 | -664.2947 | 596.0267 | 135.5719
66.650002 | 16538.9629 | 16373.31 | 15642.96 | 165.6505 | 594.7598 | 135.5879
66.660004 | 16567.4941 | 16370.44 | 15641.34 | 197.0551 | 593.5003 | 135.6026
66.669998 | 16028.3193 | 16367.57 | 15639.71 | -339.253 | 592.2491 | 135.6161
66.68 | 15936.6875 | 16364.71 | 15638.08 | -428.02 | 591.0041 | 135.6283
66.690002 | 16297.252 | 16361.85 | 15636.44 | -64.59471 | 589.7661 | 135.6394
66.699997 | 16379.9346 | 16358.99 | 15634.81 | 20.9425 | 588.5362 | 135.6491
66.709999 | 16367.5225 | 16356.14 | 15633.17 | 11.38276 | 587.3127 | 135.6576
66.720001 | 15845.0771 | 16353.29 | 15631.53 | -508.2142 | 586.0962 | 135.6649
66.730003 | 15785.0664 | 16350.45 | 15629.89 | -565.3811 | 584.8872 | 135.6709
66.739998 | 16494.0898 | 16347.61 | 15628.25 | 146.4805 | 583.6857 | 135.6756
66.75 | 16470.1777 | 16344.77 | 15626.6 | 125.4043 | 582.4905 | 135.6791
66.760002 | 16340.3994 | 16341.94 | 15624.96 | -1.541947 | 581.3023 | 135.6813
66.769997 | 16412.2227 | 16339.12 | 15623.31 | 73.10729 | 580.1219 | 135.6822
66.779999 | 17000.2422 | 16336.29 | 15621.66 | 663.9506 | 578.9479 | 135.6818
66.790001 | 16276.5283 | 16333.47 | 15620.01 | -56.94334 | 577.7806 | 135.6802
66.800003 | 16107.2432 | 16330.66 | 15618.36 | -223.4128 | 576.6206 | 135.6773
66.809998 | 15942.4434 | 16327.85 | 15616.7 | -385.4027 | 575.4681 | 135.6731
66.82 | 16453.0879 | 16325.04 | 15615.05 | 128.0497 | 574.3217 | 135.6676
66.830002 | 16310.1426 | 16322.23 | 15613.39 | -12.09149 | 573.182 | 135.6608
66.839996 | 16331.4785 | 16319.44 | 15611.73 | 12.04246 | 572.0499 | 135.6528
66.849998 | 15798.3926 | 16316.64 | 15610.07 | -518.2476 | 570.9244 | 135.6434
66.860001 | 16332.875 | 16313.85 | 15608.41 | 19.02751 | 569.805 | 135.6327
66.870003 | 15784.9336 | 16311.06 | 15606.75 | -526.1258 | 568.6929 | 135.6208
66.879997 | 15467.0938 | 16308.28 | 15605.08 | -841.1831 | 567.5881 | 135.6076
66.889999 | 15559.9805 | 16305.5 | 15603.41 | -745.5158 | 566.4893 | 135.593
66.900002 | 15959.3164 | 16302.72 | 15601.74 | -343.4029 | 565.3972 | 135.5772
66.910004 | 15983.333 | 16299.95 | 15600.07 | -316.6133 | 564.3117 | 135.56
66.919998 | 16187.3682 | 16297.18 | 15598.4 | -109.8112 | 563.2339 | 135.5416
66.93 | 15745.0039 | 16294.41 | 15596.73 | -549.4102 | 562.1618 | 135.5219
66.940002 | 15936.2432 | 16291.65 | 15595.06 | -355.4092 | 561.0963 | 135.5008
66.949997 | 15699.1426 | 16288.9 | 15593.38 | -589.7539 | 560.0381 | 135.4785
66.959999 | 15510.9287 | 16286.14 | 15591.7 | -775.2137 | 558.9858 | 135.4549
66.970001 | 16017.0322 | 16283.39 | 15590.02 | -266.3598 | 557.9399 | 135.43
66.980003 | 16237.9463 | 16280.65 | 15588.34 | -42.69941 | 556.9009 | 135.4037
66.989998 | 15639.3867 | 16277.9 | 15586.66 | -638.518 | 555.8688 | 135.3762
67 | 15756.5127 | 16275.17 | 15584.98 | -518.6529 | 554.8426 | 135.3474
67.010002 | 16314.2715 | 16272.43 | 15583.29 | 41.84139 | 553.8228 | 135.3173
67.019997 | 16459.4824 | 16269.7 | 15581.6 | 189.7822 | 552.8101 | 135.286
67.029999 | 16279.0469 | 16266.97 | 15579.92 | 12.07467 | 551.8032 | 135.2533
67.040001 | 15657.1133 | 16264.25 | 15578.23 | -607.1345 | 550.8026 | 135.2193
67.050003 | 15632.291 | 16261.53 | 15576.53 | -629.2363 | 549.8087 | 135.1841
67.059998 | 15617.7148 | 16258.81 | 15574.84 | -641.0973 | 548.8216 | 135.1476
67.07 | 16225.5869 | 16256.1 | 15573.15 | -30.5114 | 547.8397 | 135.1097
67.080002 | 16048.1553 | 16253.39 | 15571.45 | -205.2335 | 546.8648 | 135.0706
67.089996 | 15830.501 | 16250.68 | 15569.76 | -420.1836 | 545.8966 | 135.0303
67.099998 | 15489.127 | 16247.98 | 15568.06 | -758.8554 | 544.9343 | 134.9887
67.110001 | 15747.3184 | 16245.28 | 15566.36 | -497.9646 | 543.9776 | 134.9458
67.120003 | 15517.2852 | 16242.59 | 15564.66 | -725.3027 | 543.0277 | 134.9016
67.129997 | 16185.5635 | 16239.9 | 15562.96 | -54.33464 | 542.0844 | 134.8562
67.139999 | 15719.3379 | 16237.21 | 15561.25 | -517.8721 | 541.1467 | 134.8095
67.150002 | 15262.9365 | 16234.53 | 15559.55 | -971.5887 | 540.215 | 134.7615
67.160004 | 15015.4248 | 16231.84 | 15557.84 | -1216.419 | 539.2896 | 134.7123
67.169998 | 15217.833 | 16229.17 | 15556.14 | -1011.336 | 538.3711 | 134.6619
67.18 | 15762.1758 | 16226.5 | 15554.43 | -464.3193 | 537.4579 | 134.6102
67.190002 | 15426.8281 | 16223.82 | 15552.72 | -796.9966 | 536.5507 | 134.5573
67.199997 | 14933.6953 | 16221.16 | 15551.01 | -1287.464 | 535.6501 | 134.5031
67.209999 | 14651.3896 | 16218.5 | 15549.29 | -1567.107 | 534.7551 | 134.4477
67.220001 | 14757.5957 | 16215.84 | 15547.58 | -1458.241 | 533.866 | 134.3911
67.230003 | 15403.2939 | 16213.18 | 15545.86 | -809.8868 | 532.9831 | 134.3333
67.239998 | 16164.0205 | 16210.53 | 15544.15 | -46.50928 | 532.1066 | 134.2743
67.25 | 15270.1377 | 16207.88 | 15542.43 | -937.743 | 531.2355 | 134.214
67.260002 | 14641.584 | 16205.23 | 15540.71 | -1563.651 | 530.3703 | 134.1525
67.269997 | 15111.7061 | 16202.59 | 15538.99 | -1090.889 | 529.5115 | 134.0899
67.279999 | 15630.5303 | 16199.96 | 15537.27 | -569.4258 | 528.6582 | 134.0261
67.290001 | 14984.8574 | 16197.32 | 15535.55 | -1212.464 | 527.8106 | 133.9611
67.300003 | 15227.6504 | 16194.69 | 15533.83 | -967.0391 | 526.9691 | 133.8948
67.309998 | 15575.1875 | 16192.06 | 15532.1 | -616.8757 | 526.1339 | 133.8275
67.32 | 15615.4795 | 16189.44 | 15530.38 | -573.9588 | 525.3035 | 133.7589
67.330002 | 14889.3623 | 16186.82 | 15528.65 | -1297.455 | 524.4796 | 133.6892
67.339996 | 15096.3115 | 16184.2 | 15526.92 | -1087.89 | 523.6615 | 133.6184
67.349998 | 15673.3721 | 16181.59 | 15525.19 | -508.2157 | 522.8491 | 133.5463
67.360001 | 15546.6201 | 16178.98 | 15523.46 | -632.3566 | 522.0419 | 133.4732
67.370003 | 14977.0059 | 16176.37 | 15521.73 | -1199.364 | 521.2409 | 133.3988
67.379997 | 14948.7812 | 16173.77 | 15520 | -1224.987 | 520.4459 | 133.3235
67.389999 | 15459.6211 | 16171.17 | 15518.26 | -711.5468 | 519.656 | 133.2469
67.400002 | 15669.8164 | 16168.57 | 15516.53 | -498.7545 | 518.8718 | 133.1693
67.410004 | 15251.2207 | 16165.98 | 15514.79 | -914.7569 | 518.0932 | 133.0905
67.419998 | 15201.2393 | 16163.39 | 15513.06 | -962.1508 | 517.3209 | 133.0107
67.43 | 15508.4434 | 16160.8 | 15511.32 | -652.3604 | 516.5536 | 132.9297
67.440002 | 15332.9131 | 16158.22 | 15509.58 | -825.3078 | 515.7918 | 132.8477
67.449997 | 15070.0791 | 16155.64 | 15507.84 | -1085.564 | 515.036 | 132.7646
67.459999 | 15157.8457 | 16153.07 | 15506.1 | -995.2218 | 514.2855 | 132.6804
67.470001 | 15474.6934 | 16150.5 | 15504.36 | -675.8017 | 513.5402 | 132.5952
67.480003 | 15022.7188 | 16147.93 | 15502.62 | -1125.208 | 512.8009 | 132.5089
67.489998 | 15475.8447 | 16145.36 | 15500.87 | -669.518 | 512.0672 | 132.4216
67.5 | 15362.8086 | 16142.8 | 15499.13 | -779.9923 | 511.3386 | 132.3333
67.510002 | 15688.374 | 16140.24 | 15497.38 | -451.8684 | 510.6153 | 132.2439
67.519997 | 15424.5332 | 16137.69 | 15495.64 | -713.156 | 509.8981 | 132.1535
67.529999 | 15430.7402 | 16135.14 | 15493.89 | -704.3976 | 509.1858 | 132.0621
67.540001 | 15586.9844 | 16132.59 | 15492.14 | -545.6054 | 508.4788 | 131.9697
67.550003 | 15108.4805 | 16130.05 | 15490.39 | -1021.565 | 507.7774 | 131.8763
67.559998 | 15312.3447 | 16127.51 | 15488.64 | -815.1617 | 507.0818 | 131.7819
67.57 | 15456.1309 | 16124.97 | 15486.89 | -668.8376 | 506.3906 | 131.6866
67.580002 | 15405.2881 | 16122.43 | 15485.14 | -717.1467 | 505.7054 | 131.5902
67.589996 | 15338.6426 | 16119.91 | 15483.39 | -781.2636 | 505.0256 | 131.493
67.599998 | 15103.3184 | 16117.38 | 15481.63 | -1014.061 | 504.351 | 131.3948
67.610001 | 15865.123 | 16114.86 | 15479.88 | -249.7328 | 503.6812 | 131.2956
67.620003 | 15918.0088 | 16112.34 | 15478.12 | -194.3272 | 503.0171 | 131.1955
67.629997 | 15594.9678 | 16109.82 | 15476.37 | -514.8537 | 502.3584 | 131.0945
67.639999 | 15183.8193 | 16107.31 | 15474.61 | -923.4894 | 501.7046 | 130.9926
67.650002 | 14874.4414 | 16104.8 | 15472.85 | -1230.358 | 501.056 | 130.8898
67.660004 | 15094.8594 | 16102.29 | 15471.09 | -1007.434 | 500.4126 | 130.786
67.669998 | 15713.3135 | 16099.79 | 15469.34 | -386.4796 | 499.775 | 130.6815
67.68 | 15170.2178 | 16097.29 | 15467.58 | -927.0766 | 499.1419 | 130.5761
67.690002 | 15391.8594 | 16094.8 | 15465.82 | -702.9398 | 498.5139 | 130.4697
67.699997 | 15217.9824 | 16092.31 | 15464.06 | -874.3269 | 497.8916 | 130.3626
67.709999 | 14879.1543 | 16089.82 | 15462.29 | -1210.667 | 497.2739 | 130.2546
67.720001 | 15277.6523 | 16087.34 | 15460.53 | -809.6845 | 496.6613 | 130.1457
67.730003 | 15179.252 | 16084.86 | 15458.77 | -905.604 | 496.0541 | 130.036
67.739998 | 15151.4033 | 16082.38 | 15457 | -930.977 | 495.452 | 129.9256
67.75 | 14890.6104 | 16079.91 | 15455.24 | -1189.296 | 494.8548 | 129.8143
67.760002 | 14988.6924 | 16077.44 | 15453.47 | -1088.744 | 494.2624 | 129.7022
67.769997 | 15274.4668 | 16074.97 | 15451.71 | -800.5047 | 493.6756 | 129.5894
67.779999 | 15132.3262 | 16072.51 | 15449.94 | -940.1824 | 493.0933 | 129.4757
67.790001 | 14766.1904 | 16070.05 | 15448.17 | -1303.859 | 492.516 | 129.3613
67.800003 | 14443.9043 | 16067.59 | 15446.4 | -1623.689 | 491.9439 | 129.2461
67.809998 | 14843.0527 | 16065.14 | 15444.64 | -1222.09 | 491.3769 | 129.1303
67.82 | 15157.3486 | 16062.69 | 15442.87 | -905.3457 | 490.8143 | 129.0137
67.830002 | 15061.5889 | 16060.25 | 15441.1 | -998.6607 | 490.2572 | 128.8963
67.839996 | 15050 | 16057.81 | 15439.33 | -1007.81 | 489.705 | 128.7784
67.849998 | 15262.9141 | 16055.37 | 15437.56 | -792.4588 | 489.1576 | 128.6595
67.860001 | 15602.5996 | 16052.94 | 15435.78 | -450.339 | 488.6147 | 128.5401
67.870003 | 15420.5586 | 16050.51 | 15434.01 | -629.9499 | 488.0771 | 128.4199
67.879997 | 14837.8506 | 16048.08 | 15432.24 | -1210.233 | 487.5445 | 128.2992
67.889999 | 14965.5928 | 16045.66 | 15430.47 | -1080.068 | 487.0164 | 128.1777
67.900002 | 15256.6328 | 16043.24 | 15428.69 | -786.6087 | 486.4931 | 128.0555
67.910004 | 15101.1934 | 16040.83 | 15426.92 | -939.6326 | 485.9747 | 127.9327
67.919998 | 15007.4658 | 16038.42 | 15425.15 | -1030.95 | 485.4616 | 127.8094
67.93 | 14757.3037 | 16036.01 | 15423.37 | -1278.704 | 484.9527 | 127.6854
67.940002 | 15370.2031 | 16033.6 | 15421.59 | -663.4005 | 484.4486 | 127.5607
67.949997 | 15524.2852 | 16031.2 | 15419.82 | -506.9194 | 483.9497 | 127.4356
67.959999 | 15033.2598 | 16028.81 | 15418.04 | -995.548 | 483.4552 | 127.3097
67.970001 | 15483.2441 | 16026.41 | 15416.27 | -543.1706 | 482.9654 | 127.1834
67.980003 | 15063.8721 | 16024.03 | 15414.49 | -960.1533 | 482.4805 | 127.0563
67.989998 | 14532.2178 | 16021.64 | 15412.71 | -1489.424 | 482.0004 | 126.9289
68 | 14740.6133 | 16019.26 | 15410.93 | -1278.646 | 481.5248 | 126.8008
68.010002 | 15780.3252 | 16016.88 | 15409.16 | -236.5562 | 481.0538 | 126.6721
68.019997 | 15747.2139 | 16014.51 | 15407.38 | -267.2949 | 480.5879 | 126.543
68.029999 | 14811.0449 | 16012.14 | 15405.6 | -1201.093 | 480.1263 | 126.4134
68.040001 | 14762.0107 | 16009.77 | 15403.82 | -1247.761 | 479.6692 | 126.2832
68.050003 | 15340.8369 | 16007.41 | 15402.04 | -666.5721 | 479.2171 | 126.1524
68.059998 | 15037.4824 | 16005.05 | 15400.26 | -967.5692 | 478.7697 | 126.0213
68.07 | 14637.5996 | 16002.7 | 15398.48 | -1365.097 | 478.3264 | 125.8897
68.080002 | 15052.8555 | 16000.35 | 15396.7 | -947.4896 | 477.8882 | 125.7575
68.089996 | 15039.6387 | 15998 | 15394.92 | -958.3607 | 477.4544 | 125.6251
68.099998 | 14595.8535 | 15995.66 | 15393.14 | -1399.803 | 477.0253 | 125.492
68.110001 | 15379.4375 | 15993.32 | 15391.36 | -613.8786 | 476.6005 | 125.3585
68.120003 | 14803.3291 | 15990.98 | 15389.58 | -1187.651 | 476.1804 | 125.2246
68.129997 | 14145.5625 | 15988.65 | 15387.79 | -1843.088 | 475.765 | 125.0903
68.139999 | 14505.1875 | 15986.32 | 15386.01 | -1481.135 | 475.354 | 124.9556
68.150002 | 14369.2627 | 15984 | 15384.23 | -1614.735 | 474.9473 | 124.8204
68.160004 | 14410.2266 | 15981.68 | 15382.45 | -1571.451 | 474.5453 | 124.6849
68.169998 | 14732.7549 | 15979.36 | 15380.67 | -1246.609 | 474.1481 | 124.549
68.18 | 14586.1025 | 15977.05 | 15378.88 | -1390.949 | 473.755 | 124.4127
68.190002 | 14235.7363 | 15974.74 | 15377.1 | -1739.007 | 473.3663 | 124.276
68.199997 | 14846.6123 | 15972.44 | 15375.32 | -1125.828 | 472.9824 | 124.1391
68.209999 | 14300.3252 | 15970.14 | 15373.54 | -1669.815 | 472.6027 | 124.0018
68.220001 | 14654.1162 | 15967.84 | 15371.75 | -1313.728 | 472.2274 | 123.8641
68.230003 | 14925.3477 | 15965.55 | 15369.97 | -1040.204 | 471.8567 | 123.726
68.239998 | 14889.9258 | 15963.27 | 15368.19 | -1073.339 | 471.4904 | 123.5877
68.25 | 14793.251 | 15960.98 | 15366.4 | -1167.73 | 471.1282 | 123.4491
68.260002 | 14212.9932 | 15958.7 | 15364.62 | -1745.708 | 470.7709 | 123.3101
68.269997 | 14014.9619 | 15956.43 | 15362.84 | -1941.464 | 470.4178 | 123.171
68.279999 | 14464.9844 | 15954.15 | 15361.05 | -1489.17 | 470.069 | 123.0315
68.290001 | 14231.7656 | 15951.89 | 15359.27 | -1720.121 | 469.7245 | 122.8917
68.300003 | 14874.5527 | 15949.62 | 15357.49 | -1075.07 | 469.3845 | 122.7516
68.309998 | 14950 | 15947.36 | 15355.7 | -997.3641 | 469.049 | 122.6114
68.32 | 14650.3867 | 15945.11 | 15353.92 | -1294.722 | 468.7173 | 122.4708
68.330002 | 14362.0752 | 15942.86 | 15352.14 | -1580.782 | 468.3904 | 122.33
68.339996 | 14363.2754 | 15940.61 | 15350.35 | -1577.336 | 468.0677 | 122.1892
68.349998 | 14695.9316 | 15938.37 | 15348.57 | -1242.436 | 467.7494 | 122.0479
68.360001 | 14703.4092 | 15936.13 | 15346.79 | -1232.719 | 467.4352 | 121.9064
68.370003 | 14191.4541 | 15933.89 | 15345 | -1742.44 | 467.1254 | 121.7647
68.379997 | 14566.957 | 15931.66 | 15343.22 | -1364.708 | 466.8199 | 121.623
68.389999 | 14840.8848 | 15929.44 | 15341.44 | -1088.553 | 466.5186 | 121.481
68.400002 | 14806.8936 | 15927.22 | 15339.66 | -1120.322 | 466.2215 | 121.3387
68.410004 | 15024.0791 | 15925 | 15337.87 | -900.9181 | 465.9287 | 121.1963
68.419998 | 14960.3965 | 15922.79 | 15336.09 | -962.3887 | 465.6405 | 121.0539
68.43 | 14875.3535 | 15920.58 | 15334.31 | -1045.222 | 465.3561 | 120.9112
68.440002 | 14821.8926 | 15918.37 | 15332.53 | -1096.477 | 465.0759 | 120.7683
68.449997 | 14294.4648 | 15916.17 | 15330.74 | -1621.705 | 464.8002 | 120.6254
68.459999 | 14114.0098 | 15913.97 | 15328.96 | -1799.964 | 464.5285 | 120.4824
68.470001 | 14472.7705 | 15911.78 | 15327.18 | -1439.01 | 464.261 | 120.3391
68.480003 | 14650.8223 | 15909.59 | 15325.4 | -1258.77 | 463.9978 | 120.1957
68.489998 | 14458.0439 | 15907.41 | 15323.62 | -1449.366 | 463.7388 | 120.0524
68.5 | 14135.3926 | 15905.23 | 15321.84 | -1769.837 | 463.4837 | 119.9089
68.510002 | 14189.3545 | 15903.05 | 15320.06 | -1713.7 | 463.2331 | 119.7652
68.519997 | 14155.3369 | 15900.89 | 15318.28 | -1745.548 | 462.9866 | 119.6215
68.529999 | 14179.7666 | 15898.72 | 15316.5 | -1718.952 | 462.7442 | 119.4777
68.540001 | 14540.4219 | 15896.56 | 15314.72 | -1356.134 | 462.5059 | 119.3339
68.550003 | 14226.3535 | 15894.4 | 15312.94 | -1668.045 | 462.2718 | 119.1899
68.559998 | 14822.7256 | 15892.25 | 15311.16 | -1069.521 | 462.0418 | 119.046
68.57 | 15212.166 | 15890.1 | 15309.38 | -677.9312 | 461.8157 | 118.902
68.580002 | 14328.6494 | 15887.95 | 15307.6 | -1559.303 | 461.5941 | 118.7578
68.589996 | 14082.9629 | 15885.81 | 15305.82 | -1802.851 | 461.3763 | 118.6139
68.599998 | 14274.5869 | 15883.68 | 15304.05 | -1609.091 | 461.1629 | 118.4697
68.610001 | 14730.5596 | 15881.55 | 15302.27 | -1150.987 | 460.9533 | 118.3255
68.620003 | 14516.1709 | 15879.42 | 15300.49 | -1363.249 | 460.7479 | 118.1813
68.629997 | 14809.7656 | 15877.3 | 15298.72 | -1067.533 | 460.5467 | 118.0372
68.639999 | 14464.333 | 15875.18 | 15296.94 | -1410.848 | 460.3493 | 117.893
68.650002 | 14416.667 | 15873.07 | 15295.16 | -1456.401 | 460.1561 | 117.7488
68.660004 | 14312.8965 | 15870.96 | 15293.39 | -1558.062 | 459.9669 | 117.6046
68.669998 | 14655.6768 | 15868.86 | 15291.61 | -1213.179 | 459.782 | 117.4605
68.68 | 14892.5996 | 15866.76 | 15289.84 | -974.1565 | 459.6008 | 117.3164
68.690002 | 14753.7471 | 15864.66 | 15288.06 | -1110.914 | 459.4238 | 117.1723
68.699997 | 14333.5596 | 15862.57 | 15286.29 | -1529.012 | 459.2508 | 117.0283
68.709999 | 14845.8076 | 15860.49 | 15284.52 | -1014.678 | 459.0818 | 116.8843
68.720001 | 15183.0215 | 15858.4 | 15282.75 | -675.3824 | 458.9168 | 116.7403
68.730003 | 14994.7705 | 15856.33 | 15280.97 | -861.5565 | 458.7559 | 116.5963
68.739998 | 14389.9111 | 15854.26 | 15279.2 | -1464.345 | 458.5989 | 116.4525
68.75 | 14183.6094 | 15852.19 | 15277.43 | -1668.579 | 458.4458 | 116.3087
68.760002 | 14344.0234 | 15850.13 | 15275.66 | -1506.102 | 458.2969 | 116.1649
68.769997 | 14662.1729 | 15848.07 | 15273.9 | -1185.895 | 458.152 | 116.0214
68.779999 | 13710.3506 | 15846.01 | 15272.13 | -2135.664 | 458.011 | 115.8778
68.790001 | 14070.627 | 15843.97 | 15270.36 | -1773.339 | 457.8739 | 115.7343
68.800003 | 14900.9609 | 15841.92 | 15268.59 | -940.9605 | 457.7409 | 115.5908
68.809998 | 14808.1504 | 15839.88 | 15266.82 | -1031.733 | 457.6118 | 115.4476
68.82 | 14503.0215 | 15837.85 | 15265.06 | -1334.826 | 457.4864 | 115.3044
68.830002 | 14599.4062 | 15835.82 | 15263.29 | -1236.412 | 457.3654 | 115.1613
68.839996 | 14410.2441 | 15833.79 | 15261.53 | -1423.55 | 457.248 | 115.0184
68.849998 | 14147.4912 | 15831.77 | 15259.76 | -1684.282 | 457.1348 | 114.8755
68.860001 | 14234.5527 | 15829.76 | 15258 | -1595.205 | 457.0254 | 114.7328
68.870003 | 14441.5078 | 15827.75 | 15256.24 | -1386.238 | 456.92 | 114.5901
68.879997 | 14245.7617 | 15825.74 | 15254.48 | -1579.98 | 456.8184 | 114.4477
68.889999 | 14069.4395 | 15823.74 | 15252.71 | -1754.3 | 456.7208 | 114.3053
68.900002 | 14300.2119 | 15821.74 | 15250.95 | -1521.531 | 456.6271 | 114.163
68.910004 | 14215.6211 | 15819.75 | 15249.19 | -1604.13 | 456.5373 | 114.021
68.919998 | 13949.9355 | 15817.77 | 15247.43 | -1867.83 | 456.4515 | 113.8791
68.93 | 14063.7197 | 15815.78 | 15245.68 | -1752.064 | 456.3695 | 113.7374
68.940002 | 14024.5293 | 15813.81 | 15243.92 | -1789.277 | 456.2913 | 113.5957
68.949997 | 14119.5439 | 15811.83 | 15242.16 | -1692.291 | 456.2172 | 113.4543
68.959999 | 14368.4121 | 15809.87 | 15240.41 | -1441.455 | 456.1468 | 113.313
68.970001 | 14488.1289 | 15807.9 | 15238.65 | -1319.776 | 456.0804 | 113.1719
68.980003 | 13956.6992 | 15805.95 | 15236.9 | -1849.248 | 456.0179 | 113.0309
68.989998 | 14382.4365 | 15804 | 15235.15 | -1421.559 | 455.9592 | 112.8902
69 | 14215.1963 | 15802.05 | 15233.39 | -1586.851 | 455.9042 | 112.7497
69.010002 | 13816.5596 | 15800.1 | 15231.64 | -1983.545 | 455.8534 | 112.6092
69.019997 | 14045.334 | 15798.17 | 15229.89 | -1752.834 | 455.8063 | 112.4691
69.029999 | 14083.333 | 15796.24 | 15228.14 | -1712.903 | 455.7631 | 112.3291
69.040001 | 13628.9297 | 15794.31 | 15226.39 | -2165.378 | 455.7237 | 112.1893
69.050003 | 13171.0107 | 15792.38 | 15224.65 | -2621.374 | 455.6883 | 112.0496
69.059998 | 14010.2979 | 15790.47 | 15222.9 | -1780.17 | 455.6566 | 111.9102
69.07 | 14294.4336 | 15788.56 | 15221.16 | -1494.122 | 455.6286 | 111.7711
69.080002 | 13935.9951 | 15786.65 | 15219.41 | -1850.652 | 455.6047 | 111.632
69.089996 | 13649.1416 | 15784.75 | 15217.67 | -2135.605 | 455.5844 | 111.4934
69.099998 | 13543.5029 | 15782.85 | 15215.93 | -2239.346 | 455.5683 | 111.3547
69.110001 | 13767.3906 | 15780.96 | 15214.18 | -2013.566 | 455.5558 | 111.2164
69.120003 | 14458.0967 | 15779.07 | 15212.44 | -1320.972 | 455.5472 | 111.0782
69.129997 | 14359.9375 | 15777.19 | 15210.71 | -1417.25 | 455.5423 | 110.9404
69.139999 | 13807.1582 | 15775.31 | 15208.97 | -1968.152 | 455.5413 | 110.8027
69.150002 | 14040.1807 | 15773.44 | 15207.23 | -1733.258 | 455.5441 | 110.6652
69.160004 | 14317.0557 | 15771.57 | 15205.49 | -1454.516 | 455.5507 | 110.528
69.169998 | 13809.6729 | 15769.71 | 15203.76 | -1960.039 | 455.5612 | 110.3912
69.18 | 14127.5137 | 15767.85 | 15202.03 | -1640.341 | 455.5754 | 110.2545
69.190002 | 14124.9531 | 15766 | 15200.29 | -1641.05 | 455.5935 | 110.1179
69.199997 | 14962.9434 | 15764.16 | 15198.56 | -801.2153 | 455.6153 | 109.9818
69.209999 | 14558.208 | 15762.32 | 15196.83 | -1204.11 | 455.641 | 109.8458
69.220001 | 14425.0029 | 15760.48 | 15195.1 | -1335.479 | 455.6704 | 109.7101
69.230003 | 13658.582 | 15758.65 | 15193.37 | -2100.07 | 455.7038 | 109.5746
69.239998 | 14103.8281 | 15756.83 | 15191.65 | -1653 | 455.7407 | 109.4394
69.25 | 14081.3408 | 15755.01 | 15189.92 | -1673.667 | 455.7814 | 109.3045
69.260002 | 14212.3281 | 15753.19 | 15188.2 | -1540.866 | 455.8262 | 109.1697
69.269997 | 13825.5947 | 15751.39 | 15186.48 | -1925.791 | 455.8746 | 109.0354
69.279999 | 13577.4131 | 15749.58 | 15184.75 | -2172.169 | 455.9268 | 108.9013
69.290001 | 13928.4014 | 15747.78 | 15183.03 | -1819.382 | 455.9828 | 108.7674
69.300003 | 13779.6357 | 15745.99 | 15181.31 | -1966.354 | 456.0427 | 108.6337
69.309998 | 14186.3711 | 15744.2 | 15179.6 | -1557.832 | 456.1061 | 108.5005
69.32 | 14322.708 | 15742.42 | 15177.88 | -1419.713 | 456.1733 | 108.3674
69.330002 | 14100.7324 | 15740.64 | 15176.16 | -1639.912 | 456.2446 | 108.2346
69.339996 | 14212.002 | 15738.87 | 15174.45 | -1526.872 | 456.3193 | 108.1022
69.349998 | 14916.2168 | 15737.11 | 15172.74 | -820.8907 | 456.3982 | 107.97
69.360001 | 14464.7021 | 15735.35 | 15171.03 | -1270.644 | 456.4806 | 107.838
69.370003 | 13860.5654 | 15733.59 | 15169.32 | -1873.026 | 456.5669 | 107.7064
69.379997 | 13754.2988 | 15731.84 | 15167.61 | -1977.544 | 456.6568 | 107.5751
69.389999 | 13720.9736 | 15730.1 | 15165.9 | -2009.125 | 456.7506 | 107.444
69.400002 | 14035.8701 | 15728.36 | 15164.2 | -1692.489 | 456.8482 | 107.3132
69.410004 | 14387.9424 | 15726.63 | 15162.49 | -1338.683 | 456.9495 | 107.1828
69.419998 | 14143.3096 | 15724.9 | 15160.79 | -1581.59 | 457.0545 | 107.0527
69.43 | 14027.5137 | 15723.18 | 15159.09 | -1695.663 | 457.1633 | 106.9228
69.440002 | 14161.5986 | 15721.46 | 15157.39 | -1559.861 | 457.276 | 106.7932
69.449997 | 14487.6064 | 15719.75 | 15155.69 | -1232.143 | 457.3922 | 106.664
69.459999 | 14562.3037 | 15718.04 | 15154 | -1155.74 | 457.5124 | 106.5351
69.470001 | 14407.373 | 15716.34 | 15152.3 | -1308.971 | 457.6363 | 106.4064
69.480003 | 14368.8564 | 15714.65 | 15150.61 | -1345.793 | 457.7641 | 106.278
69.489998 | 14511.3994 | 15712.96 | 15148.92 | -1201.562 | 457.8953 | 106.1501
69.5 | 14822.7188 | 15711.28 | 15147.23 | -888.5595 | 458.0304 | 106.0224
69.510002 | 14649.6865 | 15709.6 | 15145.54 | -1059.914 | 458.1695 | 105.8949
69.519997 | 14544.3594 | 15707.93 | 15143.85 | -1163.571 | 458.3121 | 105.7679
69.529999 | 14648.9932 | 15706.26 | 15142.16 | -1057.271 | 458.4586 | 105.6411
69.540001 | 14276.4229 | 15704.6 | 15140.48 | -1428.18 | 458.6089 | 105.5147
69.550003 | 14679.0518 | 15702.95 | 15138.8 | -1023.897 | 458.7629 | 105.3885
69.559998 | 14432.1963 | 15701.3 | 15137.12 | -1269.104 | 458.9205 | 105.2628
69.57 | 13950.083 | 15699.66 | 15135.44 | -1749.574 | 459.0819 | 105.1373
69.580002 | 13883.333 | 15698.02 | 15133.76 | -1814.686 | 459.2474 | 105.0121
69.589996 | 14099.8408 | 15696.39 | 15132.08 | -1596.548 | 459.4161 | 104.8874
69.599998 | 13787.0146 | 15694.76 | 15130.41 | -1907.748 | 459.5891 | 104.7629
69.610001 | 13906.4453 | 15693.14 | 15128.74 | -1786.697 | 459.7657 | 104.6387
69.620003 | 14120.8213 | 15691.53 | 15127.07 | -1570.706 | 459.9462 | 104.5148
69.629997 | 13991.3994 | 15689.92 | 15125.4 | -1698.521 | 460.1301 | 104.3914
69.639999 | 14110.8105 | 15688.32 | 15123.73 | -1577.507 | 460.318 | 104.2682
69.650002 | 14882.6777 | 15686.72 | 15122.07 | -804.0424 | 460.5096 | 104.1453
69.660004 | 14783.9014 | 15685.13 | 15120.4 | -901.2276 | 460.705 | 104.0228
69.669998 | 14332.3203 | 15683.55 | 15118.74 | -1351.225 | 460.9041 | 103.9007
69.68 | 14281.0654 | 15681.97 | 15117.08 | -1400.9 | 461.1069 | 103.7789
69.690002 | 14038.6182 | 15680.39 | 15115.42 | -1641.774 | 461.3137 | 103.6573
69.699997 | 14115.1289 | 15678.83 | 15113.77 | -1563.697 | 461.524 | 103.5363
69.709999 | 14090.1719 | 15677.26 | 15112.11 | -1587.092 | 461.7383 | 103.4155
69.720001 | 14414.1533 | 15675.71 | 15110.46 | -1261.555 | 461.9563 | 103.295
69.730003 | 14121.5557 | 15674.16 | 15108.81 | -1552.604 | 462.1782 | 103.1749
69.739998 | 13966.0361 | 15672.62 | 15107.16 | -1706.581 | 462.4035 | 103.0552
69.75 | 14510.5078 | 15671.08 | 15105.51 | -1160.571 | 462.6327 | 102.9358
69.760002 | 14312.6367 | 15669.55 | 15103.86 | -1356.911 | 462.866 | 102.8166
69.769997 | 14755.0547 | 15668.02 | 15102.22 | -912.9683 | 463.1027 | 102.698
69.779999 | 14230.1904 | 15666.5 | 15100.58 | -1436.313 | 463.3434 | 102.5796
69.790001 | 13961.0527 | 15664.99 | 15098.94 | -1703.938 | 463.5879 | 102.4616
69.800003 | 13531.4502 | 15663.48 | 15097.3 | -2132.033 | 463.8362 | 102.3439
69.809998 | 14126.7285 | 15661.98 | 15095.67 | -1535.254 | 464.0879 | 102.2267
69.82 | 14534.5859 | 15660.49 | 15094.03 | -1125.902 | 464.3436 | 102.1097
69.830002 | 14267.8184 | 15659 | 15092.4 | -1391.18 | 464.6033 | 101.9931
69.839996 | 13858.2207 | 15657.52 | 15090.77 | -1799.296 | 464.8664 | 101.877
69.849998 | 14688.7119 | 15656.04 | 15089.15 | -967.3285 | 465.1337 | 101.761
69.860001 | 14331.7725 | 15654.57 | 15087.52 | -1322.797 | 465.4047 | 101.6455
69.870003 | 14952.001 | 15653.11 | 15085.9 | -701.1047 | 465.6796 | 101.5303
69.879997 | 14579.6914 | 15651.65 | 15084.28 | -1071.957 | 465.9578 | 101.4156
69.889999 | 13798.3662 | 15650.2 | 15082.66 | -1851.831 | 466.2401 | 101.3012
69.900002 | 14112.793 | 15648.75 | 15081.04 | -1535.958 | 466.5264 | 101.1871
69.910004 | 13982.9717 | 15647.31 | 15079.42 | -1664.34 | 466.8163 | 101.0734
69.919998 | 13692.459 | 15645.88 | 15077.81 | -1953.421 | 467.1099 | 100.9601
69.93 | 13692.9121 | 15644.45 | 15076.2 | -1951.541 | 467.4074 | 100.8472
69.940002 | 13957.4072 | 15643.03 | 15074.59 | -1685.626 | 467.7088 | 100.7345
69.949997 | 14200.1533 | 15641.62 | 15072.98 | -1441.467 | 468.0138 | 100.6224
69.959999 | 14433.4355 | 15640.21 | 15071.38 | -1206.777 | 468.3228 | 100.5105
69.970001 | 14266.6162 | 15638.81 | 15069.78 | -1372.195 | 468.6357 | 100.3991
69.980003 | 14033.335 | 15637.42 | 15068.18 | -1604.081 | 468.9524 | 100.2879
69.989998 | 14299.9199 | 15636.03 | 15066.58 | -1336.108 | 469.2725 | 100.1772
70 | 14435.6689 | 15634.65 | 15064.98 | -1198.977 | 469.5967 | 100.0669
70.010002 | 14078.8623 | 15633.27 | 15063.39 | -1554.408 | 469.9251 | 99.95685
70.019997 | 13931.042 | 15631.9 | 15061.8 | -1700.86 | 470.2567 | 99.84731
70.029999 | 14630.0264 | 15630.54 | 15060.21 | -1000.513 | 470.5925 | 99.73808
70.040001 | 13908.4521 | 15629.18 | 15058.62 | -1720.731 | 470.9322 | 99.62925
70.050003 | 13524.249 | 15627.83 | 15057.04 | -2103.584 | 471.2757 | 99.52073
70.059998 | 13911.0195 | 15626.49 | 15055.46 | -1715.471 | 471.6227 | 99.4127
70.07 | 14311.1426 | 15625.15 | 15053.88 | -1314.011 | 471.9737 | 99.30501
70.080002 | 14010.4434 | 15623.82 | 15052.3 | -1613.38 | 472.3289 | 99.19763
70.089996 | 13223.4912 | 15622.5 | 15050.72 | -2399.01 | 472.6873 | 99.09081
70.099998 | 13399.0742 | 15621.18 | 15049.15 | -2222.11 | 473.0502 | 98.9842
70.110001 | 13905.6162 | 15619.87 | 15047.58 | -1714.257 | 473.4169 | 98.87804
70.120003 | 14495.7715 | 15618.57 | 15046.01 | -1122.798 | 473.7874 | 98.77221
70.129997 | 14341.4102 | 15617.27 | 15044.45 | -1275.863 | 474.1613 | 98.66687
70.139999 | 13858.958 | 15615.98 | 15042.88 | -1757.025 | 474.5396 | 98.56186
70.150002 | 13982.4629 | 15614.7 | 15041.32 | -1632.236 | 474.9217 | 98.45719
70.160004 | 13846.0273 | 15613.42 | 15039.76 | -1767.394 | 475.3076 | 98.35297
70.169998 | 13958.8301 | 15612.15 | 15038.21 | -1653.322 | 475.6972 | 98.24918
70.18 | 14025.9717 | 15610.89 | 15036.65 | -1584.916 | 476.0907 | 98.14575
70.190002 | 14445.3994 | 15609.63 | 15035.1 | -1164.232 | 476.4884 | 98.04264
70.199997 | 14445.6387 | 15608.38 | 15033.55 | -1162.743 | 476.8896 | 97.94003
70.209999 | 14007.2725 | 15607.14 | 15032.01 | -1599.866 | 477.295 | 97.83776
70.220001 | 14004.3252 | 15605.9 | 15030.46 | -1601.576 | 477.7043 | 97.7359
70.230003 | 13803.7432 | 15604.67 | 15028.92 | -1800.928 | 478.1176 | 97.63438
70.239998 | 13426.0752 | 15603.45 | 15027.38 | -2177.374 | 478.5343 | 97.53335
70.25 | 12841.7197 | 15602.23 | 15025.84 | -2760.513 | 478.9552 | 97.43267
70.260002 | 13643.6055 | 15601.02 | 15024.31 | -1957.418 | 479.3803 | 97.33233
70.269997 | 13842.542 | 15599.82 | 15022.78 | -1757.28 | 479.8089 | 97.2325
70.279999 | 13892.5312 | 15598.63 | 15021.25 | -1706.095 | 480.2417 | 97.13301
70.290001 | 14637.0264 | 15597.44 | 15019.73 | -960.411 | 480.6784 | 97.03393
70.300003 | 14738.3262 | 15596.26 | 15018.2 | -857.9294 | 481.1191 | 96.9352
70.309998 | 14251.6719 | 15595.08 | 15016.68 | -1343.41 | 481.5633 | 96.83697
70.32 | 14549.0674 | 15593.91 | 15015.16 | -1044.846 | 482.0117 | 96.7391
70.330002 | 14007.8086 | 15592.75 | 15013.65 | -1584.944 | 482.4643 | 96.64157
70.339996 | 13999.0918 | 15591.6 | 15012.13 | -1592.508 | 482.9202 | 96.5446
70.349998 | 14030.8193 | 15590.45 | 15010.62 | -1559.633 | 483.3807 | 96.44788
70.360001 | 14245.5674 | 15589.31 | 15009.12 | -1343.745 | 483.8452 | 96.35162
70.370003 | 14707.6973 | 15588.18 | 15007.61 | -880.4828 | 484.3136 | 96.25572
70.379997 | 14443.9258 | 15587.06 | 15006.11 | -1143.129 | 484.7854 | 96.16032
70.389999 | 13987.4561 | 15585.94 | 15004.61 | -1598.48 | 485.2617 | 96.06528
70.400002 | 14270.042 | 15584.82 | 15003.11 | -1314.783 | 485.742 | 95.97061
70.410004 | 14206.1494 | 15583.72 | 15001.62 | -1377.571 | 486.2262 | 95.87639
70.419998 | 14126.8213 | 15582.62 | 15000.13 | -1455.803 | 486.7142 | 95.78262
70.43 | 13509.3096 | 15581.53 | 14998.64 | -2072.224 | 487.2062 | 95.68924
70.440002 | 13894.2393 | 15580.45 | 14997.15 | -1686.212 | 487.7025 | 95.59619
70.449997 | 13955.0977 | 15579.38 | 14995.67 | -1624.278 | 488.2024 | 95.50366
70.459999 | 13780.6299 | 15578.31 | 14994.19 | -1797.678 | 488.7066 | 95.4115
70.470001 | 14201.5439 | 15577.25 | 14992.71 | -1375.703 | 489.2149 | 95.31975
70.480003 | 13846.0068 | 15576.19 | 14991.24 | -1730.186 | 489.7272 | 95.22837
70.489998 | 13696.1475 | 15575.15 | 14989.77 | -1878.999 | 490.2431 | 95.13749
70.5 | 14599.8613 | 15574.11 | 14988.3 | -974.2455 | 490.7633 | 95.04699
70.510002 | 14498.8232 | 15573.07 | 14986.83 | -1074.252 | 491.2878 | 94.95685
70.519997 | 14365.4385 | 15572.05 | 14985.37 | -1206.612 | 491.8159 | 94.86722
70.529999 | 14378.1807 | 15571.03 | 14983.91 | -1192.853 | 492.3483 | 94.77796
70.540001 | 14848.1953 | 15570.02 | 14982.45 | -721.8279 | 492.8849 | 94.68912
70.550003 | 14426.333 | 15569.02 | 14980.99 | -1142.687 | 493.4255 | 94.60065
70.559998 | 14206.6143 | 15568.03 | 14979.54 | -1361.412 | 493.9698 | 94.51269
70.57 | 14394.4814 | 15567.04 | 14978.09 | -1172.556 | 494.5182 | 94.42512
70.580002 | 14531.8447 | 15566.06 | 14976.65 | -1034.213 | 495.0712 | 94.3379
70.589996 | 13804.3047 | 15565.08 | 14975.21 | -1760.78 | 495.6274 | 94.25125
70.599998 | 13399.4062 | 15564.12 | 14973.77 | -2164.713 | 496.1887 | 94.16487
70.610001 | 13659.3848 | 15563.16 | 14972.33 | -1903.777 | 496.7537 | 94.07897
70.620003 | 14419.6455 | 15562.21 | 14970.89 | -1142.565 | 497.3229 | 93.99345
70.629997 | 14086.1455 | 15561.27 | 14969.46 | -1475.123 | 497.8956 | 93.90843
70.639999 | 14042.1582 | 15560.33 | 14968.04 | -1518.175 | 498.473 | 93.82379
70.650002 | 13881.4062 | 15559.4 | 14966.61 | -1677.999 | 499.0545 | 93.73953
70.660004 | 14664.6738 | 15558.48 | 14965.19 | -893.8108 | 499.6401 | 93.65574
70.669998 | 14283.042 | 15557.57 | 14963.77 | -1274.531 | 500.2294 | 93.57241
70.68 | 14071.0186 | 15556.67 | 14962.35 | -1485.649 | 500.8232 | 93.48949
70.690002 | 14372.8291 | 15555.77 | 14960.94 | -1182.941 | 501.4212 | 93.40691
70.699997 | 14138.6465 | 15554.88 | 14959.53 | -1416.234 | 502.0229 | 93.32486
70.709999 | 14237.6562 | 15554 | 14958.13 | -1316.342 | 502.6292 | 93.24318
70.720001 | 14168.4844 | 15553.12 | 14956.72 | -1384.64 | 503.2397 | 93.16194
70.730003 | 13799.4326 | 15552.26 | 14955.32 | -1752.825 | 503.8544 | 93.08109
70.739998 | 14111.8564 | 15551.4 | 14953.93 | -1439.542 | 504.4726 | 93.00072
70.75 | 14029.1572 | 15550.55 | 14952.53 | -1521.39 | 505.0955 | 92.92077
70.760002 | 13803.8223 | 15549.7 | 14951.14 | -1745.882 | 505.7228 | 92.84118
70.769997 | 13906.7607 | 15548.87 | 14949.75 | -1642.108 | 506.3537 | 92.76211
70.779999 | 13835.291 | 15548.04 | 14948.37 | -1712.75 | 506.9892 | 92.68342
70.790001 | 13760.6553 | 15547.22 | 14946.99 | -1786.565 | 507.629 | 92.60517
70.800003 | 14127.9863 | 15546.41 | 14945.61 | -1418.422 | 508.2729 | 92.52729
70.809998 | 14591.8936 | 15545.6 | 14944.23 | -953.7108 | 508.9206 | 92.44992
70.82 | 14036.9854 | 15544.81 | 14942.86 | -1507.822 | 509.5727 | 92.37296
70.830002 | 14070.5527 | 15544.02 | 14941.49 | -1473.466 | 510.2295 | 92.29636
70.839996 | 13946.1504 | 15543.24 | 14940.13 | -1597.088 | 510.8896 | 92.22033
70.849998 | 13986.582 | 15542.47 | 14938.77 | -1555.884 | 511.555 | 92.14458
70.860001 | 13818.2627 | 15541.7 | 14937.41 | -1723.438 | 512.2243 | 92.06932
70.870003 | 13657.5449 | 15540.94 | 14936.05 | -1883.399 | 512.8978 | 91.99445
70.879997 | 13982.665 | 15540.2 | 14934.7 | -1557.53 | 513.5751 | 91.92008
70.889999 | 14259.5498 | 15539.45 | 14933.35 | -1279.905 | 514.2572 | 91.84609
70.900002 | 14132.3994 | 15538.72 | 14932.01 | -1406.322 | 514.9436 | 91.7725
70.910004 | 14309.4521 | 15538 | 14930.66 | -1228.544 | 515.6342 | 91.69938
70.919998 | 13917.2324 | 15537.28 | 14929.32 | -1620.048 | 516.3287 | 91.62672
70.93 | 13735.6348 | 15536.57 | 14927.99 | -1800.936 | 517.0276 | 91.55447
70.940002 | 13856.2041 | 15535.87 | 14926.66 | -1679.666 | 517.7313 | 91.48258
70.949997 | 14106.541 | 15535.18 | 14925.33 | -1428.637 | 518.4386 | 91.4112
70.959999 | 14359.209 | 15534.49 | 14924 | -1175.285 | 519.1507 | 91.34022
70.970001 | 13800.4062 | 15533.82 | 14922.68 | -1733.411 | 519.8673 | 91.26967
70.980003 | 13725.1562 | 15533.15 | 14921.36 | -1807.993 | 520.588 | 91.1995
70.989998 | 14151.4609 | 15532.49 | 14920.05 | -1381.028 | 521.3125 | 91.12983
71 | 14762.8398 | 15531.84 | 14918.73 | -768.9975 | 522.0418 | 91.06057
71.010002 | 14699.4922 | 15531.19 | 14917.43 | -831.7016 | 522.7758 | 90.99168
71.019997 | 14179.1875 | 15530.56 | 14916.12 | -1351.371 | 523.5134 | 90.92329
71.029999 | 14417.5273 | 15529.93 | 14914.82 | -1112.404 | 524.2558 | 90.8553
71.040001 | 14232.7451 | 15529.31 | 14913.52 | -1296.568 | 525.0027 | 90.78773
71.050003 | 14266.8438 | 15528.7 | 14912.23 | -1261.858 | 525.754 | 90.72055
71.059998 | 14798.1943 | 15528.1 | 14910.94 | -729.9058 | 526.5091 | 90.65387
71.07 | 14538.2881 | 15527.51 | 14909.65 | -989.2178 | 527.2689 | 90.58759
71.080002 | 14466.667 | 15526.92 | 14908.37 | -1060.253 | 528.0333 | 90.52167
71.089996 | 13813.1025 | 15526.34 | 14907.09 | -1713.241 | 528.8012 | 90.45631
71.099998 | 14183.8213 | 15525.77 | 14905.81 | -1341.953 | 529.5747 | 90.39125
71.110001 | 14755.9082 | 15525.21 | 14904.53 | -769.3054 | 530.3524 | 90.32666
71.120003 | 14419.2207 | 15524.66 | 14903.26 | -1105.441 | 531.1344 | 90.26245
71.129997 | 13819.2949 | 15524.12 | 14902 | -1704.823 | 531.9201 | 90.19873
71.139999 | 13369.4219 | 15523.58 | 14900.74 | -2154.161 | 532.711 | 90.1354
71.150002 | 13980.4443 | 15523.06 | 14899.48 | -1542.611 | 533.5064 | 90.07246
71.160004 | 13797.3467 | 15522.54 | 14898.22 | -1725.19 | 534.3061 | 90.00998
71.169998 | 13539.0088 | 15522.03 | 14896.97 | -1983.019 | 535.1097 | 89.94794
71.18 | 14415.8936 | 15521.53 | 14895.72 | -1105.632 | 535.9181 | 89.88631
71.190002 | 14558.3779 | 15521.03 | 14894.48 | -962.6551 | 536.7314 | 89.82503
71.199997 | 14369.6787 | 15520.55 | 14893.24 | -1150.87 | 537.5484 | 89.76425
71.209999 | 14707.7627 | 15520.07 | 14892 | -812.3103 | 538.3705 | 89.70386
71.220001 | 14519.9053 | 15519.61 | 14890.76 | -999.7004 | 539.1971 | 89.64389
71.230003 | 14286.4668 | 15519.15 | 14889.53 | -1232.68 | 540.0282 | 89.5843
71.239998 | 14402.4424 | 15518.7 | 14888.31 | -1116.255 | 540.863 | 89.52518
71.25 | 14474.8994 | 15518.26 | 14887.09 | -1043.356 | 541.7029 | 89.46646
71.260002 | 14635.707 | 15517.82 | 14885.87 | -882.1156 | 542.5476 | 89.4081
71.269997 | 14458.9307 | 15517.4 | 14884.65 | -1058.468 | 543.3961 | 89.35024
71.279999 | 14319.7451 | 15516.98 | 14883.44 | -1197.238 | 544.2497 | 89.29274
71.290001 | 14300 | 15516.58 | 14882.23 | -1216.576 | 545.1079 | 89.23567
71.300003 | 14300 | 15516.18 | 14881.03 | -1216.178 | 545.9706 | 89.17896
71.309998 | 14203.1436 | 15515.79 | 14879.83 | -1312.645 | 546.8372 | 89.12273
71.32 | 14238.668 | 15515.41 | 14878.63 | -1276.74 | 547.7088 | 89.06689
71.330002 | 13945.7305 | 15515.04 | 14877.44 | -1569.305 | 548.5852 | 89.0114
71.339996 | 14229.0176 | 15514.67 | 14876.25 | -1285.655 | 549.4651 | 88.95642
71.349998 | 14217.0547 | 15514.32 | 14875.07 | -1297.264 | 550.351 | 88.90175
71.360001 | 14421.1396 | 15513.97 | 14873.88 | -1092.833 | 551.241 | 88.84753
71.370003 | 14908.8467 | 15513.64 | 14872.71 | -604.7891 | 552.1357 | 88.79367
71.379997 | 14433.582 | 15513.31 | 14871.53 | -1079.726 | 553.0341 | 88.74027
71.389999 | 14219.9824 | 15512.99 | 14870.36 | -1293.006 | 553.9379 | 88.68724
71.400002 | 14282.8535 | 15512.68 | 14869.2 | -1229.825 | 554.8464 | 88.63459
71.410004 | 14410.4473 | 15512.38 | 14868.03 | -1101.929 | 555.7594 | 88.58236
71.419998 | 14102.0654 | 15512.08 | 14866.88 | -1410.019 | 556.6763 | 88.53055
71.43 | 14074.7324 | 15511.8 | 14865.72 | -1437.068 | 557.5983 | 88.47913
71.440002 | 14317.8779 | 15511.53 | 14864.57 | -1193.648 | 558.5254 | 88.42805
71.449997 | 14587.3652 | 15511.26 | 14863.43 | -923.8947 | 559.4563 | 88.37743
71.459999 | 14260.9863 | 15511 | 14862.28 | -1250.017 | 560.3924 | 88.32717
71.470001 | 14141.9707 | 15510.75 | 14861.14 | -1368.784 | 561.3333 | 88.27731
71.480003 | 14119.5488 | 15510.52 | 14860.01 | -1390.967 | 562.2788 | 88.2278
71.489998 | 14599.0195 | 15510.29 | 14858.88 | -911.2663 | 563.2281 | 88.17874
71.5 | 14493.3223 | 15510.06 | 14857.75 | -1016.742 | 564.1827 | 88.13004
71.510002 | 14697.958 | 15509.85 | 14856.63 | -811.8947 | 565.1423 | 88.08169
71.519997 | 14653.5928 | 15509.65 | 14855.51 | -856.0569 | 566.1057 | 88.03377
71.529999 | 14702.1807 | 15509.46 | 14854.39 | -807.275 | 567.0745 | 87.98622
71.540001 | 14386.2725 | 15509.27 | 14853.28 | -1122.998 | 568.0481 | 87.93905
71.550003 | 14399.2471 | 15509.09 | 14852.18 | -1109.848 | 569.0263 | 87.89223
71.559998 | 14058.8965 | 15508.93 | 14851.07 | -1450.032 | 570.0085 | 87.84583
71.57 | 14409.8125 | 15508.77 | 14849.97 | -1098.958 | 570.9958 | 87.7998
71.580002 | 14857.6143 | 15508.62 | 14848.88 | -651.0075 | 571.9882 | 87.75409
71.589996 | 14837.0732 | 15508.48 | 14847.79 | -671.4089 | 572.9841 | 87.70885
71.599998 | 14294.2275 | 15508.35 | 14846.7 | -1214.125 | 573.9863 | 87.66388
71.610001 | 14265.8057 | 15508.23 | 14845.62 | -1242.425 | 574.9928 | 87.61934
71.620003 | 14571.9238 | 15508.12 | 14844.54 | -936.1949 | 576.004 | 87.57511
71.629997 | 14276.1084 | 15508.02 | 14843.47 | -1231.907 | 577.019 | 87.53131
71.639999 | 14090.1084 | 15507.92 | 14842.39 | -1417.814 | 578.0396 | 87.48784
71.650002 | 14162.8008 | 15507.84 | 14841.33 | -1345.037 | 579.0651 | 87.44471
71.660004 | 14251.9854 | 15507.76 | 14840.26 | -1255.777 | 580.0952 | 87.40197
71.669998 | 14458.8516 | 15507.7 | 14839.21 | -1048.845 | 581.1294 | 87.3596
71.68 | 14458.8262 | 15507.64 | 14838.15 | -1048.813 | 582.1688 | 87.31759
71.690002 | 14559.7725 | 15507.59 | 14837.1 | -947.819 | 583.2134 | 87.27587
71.699997 | 14144.3379 | 15507.55 | 14836.06 | -1363.215 | 584.2618 | 87.23457
71.709999 | 14392.8916 | 15507.52 | 14835.01 | -1114.632 | 585.3158 | 87.1936
71.720001 | 14576.3682 | 15507.5 | 14833.98 | -931.1361 | 586.3747 | 87.15297
71.730003 | 14791.9365 | 15507.49 | 14832.94 | -715.5573 | 587.4382 | 87.11267
71.739998 | 14751.0928 | 15507.49 | 14831.91 | -756.3996 | 588.5057 | 87.07275
71.75 | 14212.5869 | 15507.5 | 14830.89 | -1294.913 | 589.5786 | 87.03316
71.760002 | 14716.541 | 15507.52 | 14829.87 | -790.9768 | 590.6567 | 86.99387
71.769997 | 15028.0732 | 15507.54 | 14828.85 | -479.4712 | 591.7386 | 86.95497
71.779999 | 14874.9365 | 15507.58 | 14827.84 | -632.6439 | 592.8261 | 86.9164
71.790001 | 14367.8018 | 15507.63 | 14826.83 | -1139.824 | 593.9185 | 86.87815
71.800003 | 14403.5586 | 15507.68 | 14825.82 | -1104.122 | 595.0157 | 86.84021
71.809998 | 14515.4512 | 15507.74 | 14824.83 | -992.2935 | 596.1168 | 86.80263
71.82 | 14779.6328 | 15507.82 | 14823.83 | -728.1852 | 597.2234 | 86.76538
71.830002 | 14600.7666 | 15507.9 | 14822.84 | -907.1344 | 598.3351 | 86.72841
71.839996 | 14536.3223 | 15507.99 | 14821.85 | -971.6706 | 599.4503 | 86.69185
71.849998 | 14369.2383 | 15508.09 | 14820.87 | -1138.857 | 600.5719 | 86.65552
71.860001 | 14278.6465 | 15508.21 | 14819.89 | -1229.56 | 601.6981 | 86.61955
71.870003 | 14717.7354 | 15508.33 | 14818.91 | -790.5913 | 602.829 | 86.58386
71.879997 | 14680.0088 | 15508.46 | 14817.94 | -828.4476 | 603.9637 | 86.54853
71.889999 | 14363.0781 | 15508.6 | 14816.98 | -1145.518 | 605.1043 | 86.5135
71.900002 | 15078.6211 | 15508.74 | 14816.02 | -430.1236 | 606.2498 | 86.47874
71.910004 | 14990.5146 | 15508.9 | 14815.06 | -518.3885 | 607.4001 | 86.44433
71.919998 | 14783.1367 | 15509.07 | 14814.11 | -725.9341 | 608.5544 | 86.41021
71.93 | 14845.5596 | 15509.25 | 14813.16 | -663.6882 | 609.714 | 86.37642
71.940002 | 14416.2676 | 15509.43 | 14812.21 | -1093.167 | 610.8791 | 86.34286
71.949997 | 15135.4004 | 15509.63 | 14811.27 | -374.2305 | 612.0479 | 86.30965
71.959999 | 15043.8135 | 15509.84 | 14810.34 | -466.0231 | 613.2224 | 86.27673
71.970001 | 14669.6182 | 15510.05 | 14809.41 | -840.4338 | 614.4019 | 86.2441
71.980003 | 13931.791 | 15510.28 | 14808.48 | -1578.486 | 615.5861 | 86.21173
71.989998 | 14178.7207 | 15510.51 | 14807.56 | -1331.79 | 616.7744 | 86.17968
72 | 14075.8301 | 15510.75 | 14806.64 | -1434.924 | 617.968 | 86.14791
72.010002 | 14455.8105 | 15511.01 | 14805.72 | -1055.198 | 619.1671 | 86.11638
72.019997 | 14604.502 | 15511.27 | 14804.82 | -906.7687 | 620.3699 | 86.08518
72.029999 | 14684.7793 | 15511.54 | 14803.91 | -826.7638 | 621.5784 | 86.05424
72.040001 | 15094.9717 | 15511.83 | 14803.01 | -416.8535 | 622.7919 | 86.02358
72.050003 | 15251.418 | 15512.12 | 14802.11 | -260.6988 | 624.0102 | 85.99316
72.059998 | 14681.2646 | 15512.42 | 14801.22 | -831.153 | 625.2325 | 85.96305
72.07 | 14849.4453 | 15512.73 | 14800.33 | -663.2828 | 626.4603 | 85.9332
72.080002 | 15107.1826 | 15513.05 | 14799.45 | -405.8659 | 627.6933 | 85.90357
72.089996 | 15000.3398 | 15513.38 | 14798.57 | -513.0378 | 628.9297 | 85.87427
72.099998 | 15143.5 | 15513.72 | 14797.7 | -370.2175 | 630.1727 | 85.84516
72.110001 | 14924.9375 | 15514.07 | 14796.83 | -589.129 | 631.4203 | 85.81635
72.120003 | 14649.1162 | 15514.43 | 14795.96 | -865.3088 | 632.6726 | 85.78776
72.129997 | 15007.8223 | 15514.79 | 14795.1 | -506.9705 | 633.9287 | 85.75944
72.139999 | 14393.2549 | 15515.17 | 14794.25 | -1121.916 | 635.1907 | 85.73137
72.150002 | 14301.2754 | 15515.56 | 14793.4 | -1214.282 | 636.4578 | 85.70352
72.160004 | 14194.3965 | 15515.95 | 14792.55 | -1321.558 | 637.7295 | 85.67594
72.169998 | 14316.0771 | 15516.36 | 14791.71 | -1200.284 | 639.0052 | 85.6486
72.18 | 14051.2412 | 15516.78 | 14790.87 | -1465.536 | 640.2864 | 85.62151
72.190002 | 14607.8809 | 15517.2 | 14790.04 | -909.322 | 641.573 | 85.59459
72.199997 | 14953.6143 | 15517.64 | 14789.21 | -564.0237 | 642.8632 | 85.56796
72.209999 | 15013.5713 | 15518.08 | 14788.38 | -504.5117 | 644.1593 | 85.54154
72.220001 | 15098.0791 | 15518.54 | 14787.56 | -420.4586 | 645.4602 | 85.51536
72.230003 | 14750.3887 | 15519 | 14786.75 | -768.6132 | 646.766 | 85.48937
72.239998 | 14585.2881 | 15519.48 | 14785.94 | -934.1873 | 648.0756 | 85.46363
72.25 | 14824.3115 | 15519.96 | 14785.13 | -695.6469 | 649.3906 | 85.4381
72.260002 | 14910.4482 | 15520.45 | 14784.33 | -610.0035 | 650.7111 | 85.41276
72.269997 | 14957.3301 | 15520.95 | 14783.53 | -563.6238 | 652.0352 | 85.38767
72.279999 | 15224.1514 | 15521.47 | 14782.74 | -297.3148 | 653.365 | 85.36277
72.290001 | 15229.1367 | 15521.99 | 14781.95 | -292.8515 | 654.6999 | 85.33808
72.300003 | 15257.3057 | 15522.52 | 14781.17 | -265.214 | 656.0394 | 85.31358
72.309998 | 15212.4932 | 15523.06 | 14780.39 | -310.5671 | 657.3827 | 85.2893
72.32 | 15484.3535 | 15523.61 | 14779.61 | -39.25731 | 658.7316 | 85.26522
72.330002 | 15049.0986 | 15524.17 | 14778.84 | -475.0727 | 660.0856 | 85.2413
72.339996 | 14649.0967 | 15524.74 | 14778.08 | -875.6437 | 661.4429 | 85.21764
72.349998 | 14488.6074 | 15525.32 | 14777.32 | -1036.713 | 662.8068 | 85.1941
72.360001 | 14453.1367 | 15525.91 | 14776.56 | -1072.773 | 664.1753 | 85.17078
72.370003 | 14666.4277 | 15526.51 | 14775.81 | -860.0804 | 665.5482 | 85.14763
72.379997 | 15365.8174 | 15527.12 | 14775.07 | -161.2985 | 666.9249 | 85.12468
72.389999 | 15043.4248 | 15527.73 | 14774.32 | -484.309 | 668.3074 | 85.1019
72.400002 | 14798.1494 | 15528.36 | 14773.59 | -730.2119 | 669.6949 | 85.07928
72.410004 | 15104.5586 | 15529 | 14772.85 | -424.4397 | 671.087 | 85.05685
72.419998 | 15142.7949 | 15529.64 | 14772.13 | -386.8497 | 672.4828 | 85.03459
72.43 | 15268.4346 | 15530.3 | 14771.4 | -261.8659 | 673.884 | 85.01252
72.440002 | 15232.4629 | 15530.97 | 14770.69 | -298.5036 | 675.2905 | 84.99056
72.449997 | 15095.125 | 15531.64 | 14769.97 | -436.5163 | 676.7005 | 84.9688
72.459999 | 15107.1719 | 15532.33 | 14769.26 | -425.1543 | 678.1162 | 84.9472
72.470001 | 15224.6592 | 15533.02 | 14768.56 | -308.3616 | 679.5367 | 84.92576
72.480003 | 15384.9639 | 15533.72 | 14767.86 | -148.7608 | 680.9618 | 84.90445
72.489998 | 15133.3008 | 15534.44 | 14767.16 | -401.1369 | 682.3905 | 84.88331
72.5 | 15565.8281 | 15535.16 | 14766.47 | 30.66762 | 683.8246 | 84.86232
72.510002 | 15373.1064 | 15535.89 | 14765.79 | -162.7868 | 685.2639 | 84.84145
72.519997 | 15205.6025 | 15536.63 | 14765.11 | -331.0322 | 686.7066 | 84.82075
72.529999 | 14994.5762 | 15537.39 | 14764.43 | -542.8101 | 688.1549 | 84.80019
72.540001 | 15354.3965 | 15538.15 | 14763.76 | -183.7509 | 689.6079 | 84.77977
72.550003 | 15193.9346 | 15538.92 | 14763.09 | -344.9835 | 691.0656 | 84.75946
72.559998 | 15295.0264 | 15539.7 | 14762.43 | -244.6711 | 692.5268 | 84.73931
72.57 | 15090.8428 | 15540.49 | 14761.77 | -449.6439 | 693.9933 | 84.71929
72.580002 | 15518.2158 | 15541.29 | 14761.12 | -23.07003 | 695.4648 | 84.69936
72.589996 | 15013.8867 | 15542.09 | 14760.47 | -528.2065 | 696.9391 | 84.67962
72.599998 | 15001.3018 | 15542.91 | 14759.83 | -541.6097 | 698.4201 | 84.65995
72.610001 | 15396.7744 | 15543.74 | 14759.19 | -146.9644 | 699.9052 | 84.64042
72.620003 | 15402.585 | 15544.58 | 14758.56 | -141.9905 | 701.3947 | 84.62099
72.629997 | 14777.8438 | 15545.42 | 14757.93 | -767.5769 | 702.8873 | 84.60169
72.639999 | 15077.2695 | 15546.28 | 14757.31 | -469.0067 | 704.3859 | 84.58251
72.650002 | 15425.4316 | 15547.14 | 14756.69 | -121.7095 | 705.889 | 84.56341
72.660004 | 14810.9746 | 15548.02 | 14756.07 | -737.0405 | 707.3963 | 84.54445
72.669998 | 14542.4443 | 15548.9 | 14755.47 | -1006.454 | 708.9072 | 84.52558
72.68 | 14677.9678 | 15549.79 | 14754.86 | -871.8229 | 710.4232 | 84.50683
72.690002 | 15146.7158 | 15550.69 | 14754.26 | -403.9773 | 711.9441 | 84.48814
72.699997 | 15626.2178 | 15551.6 | 14753.67 | 74.61392 | 713.4681 | 84.46958
72.709999 | 15810.7021 | 15552.52 | 14753.08 | 258.1775 | 714.9976 | 84.45112
72.720001 | 15349.8193 | 15553.45 | 14752.49 | -203.6355 | 716.5316 | 84.43274
72.730003 | 14817.0586 | 15554.39 | 14751.91 | -737.3355 | 718.0698 | 84.41444
72.739998 | 15226.8369 | 15555.34 | 14751.33 | -328.505 | 719.6111 | 84.39625
72.75 | 15041.2744 | 15556.3 | 14750.76 | -515.0249 | 721.1576 | 84.37814
72.760002 | 15261.9102 | 15557.27 | 14750.2 | -295.3562 | 722.7089 | 84.36009
72.769997 | 15306.498 | 15558.24 | 14749.64 | -251.7438 | 724.2631 | 84.34215
72.779999 | 15608.5391 | 15559.23 | 14749.08 | 49.31199 | 725.8227 | 84.32429
72.790001 | 15294.3838 | 15560.22 | 14748.53 | -265.8379 | 727.3866 | 84.3065
72.800003 | 14797.7188 | 15561.23 | 14747.98 | -763.5063 | 728.9546 | 84.28877
72.809998 | 15477.5879 | 15562.24 | 14747.44 | -84.64923 | 730.5257 | 84.27113
72.82 | 15653.2627 | 15563.26 | 14746.9 | 90.00412 | 732.1017 | 84.25357
72.830002 | 14993.335 | 15564.29 | 14746.37 | -570.9546 | 733.6824 | 84.23604
72.839996 | 14699.3467 | 15565.33 | 14745.84 | -865.9815 | 735.2653 | 84.21863
72.849998 | 14988.1699 | 15566.38 | 14745.32 | -578.2076 | 736.8544 | 84.20124
72.860001 | 15200.5996 | 15567.44 | 14744.8 | -366.8359 | 738.4473 | 84.18393
72.870003 | 14965.5215 | 15568.5 | 14744.29 | -602.9808 | 740.044 | 84.16667
72.879997 | 14926.7754 | 15569.58 | 14743.78 | -642.8017 | 741.6433 | 84.14948
72.889999 | 14839.6367 | 15570.66 | 14743.28 | -731.0251 | 743.248 | 84.13234
72.900002 | 15231.5273 | 15571.76 | 14742.78 | -340.2283 | 744.857 | 84.11525
72.910004 | 15186.1543 | 15572.86 | 14742.29 | -386.7037 | 746.4696 | 84.09822
72.919998 | 15230.2637 | 15573.97 | 14741.8 | -343.7049 | 748.085 | 84.08125
72.93 | 15731.4854 | 15575.09 | 14741.32 | 156.3969 | 749.705 | 84.06433
72.940002 | 15569.1895 | 15576.22 | 14740.84 | -7.028154 | 751.3295 | 84.04742
72.949997 | 15393.0459 | 15577.35 | 14740.37 | -184.3087 | 752.9565 | 84.03059
72.959999 | 15353.2998 | 15578.5 | 14739.9 | -225.2013 | 754.5884 | 84.01381
72.970001 | 15122.8135 | 15579.66 | 14739.44 | -456.8429 | 756.2241 | 83.99706
72.980003 | 14786.0801 | 15580.82 | 14738.98 | -794.7402 | 757.8635 | 83.98033
72.989998 | 15130.7842 | 15581.99 | 14738.52 | -451.2079 | 759.5055 | 83.96366
73 | 14899.4336 | 15583.17 | 14738.07 | -683.7393 | 761.1519 | 83.94704
73.010002 | 15297.3857 | 15584.36 | 14737.63 | -286.9772 | 762.8025 | 83.93042
73.019997 | 15229.7568 | 15585.56 | 14737.19 | -355.8035 | 764.4553 | 83.91386
73.029999 | 15436.9453 | 15586.77 | 14736.76 | -149.822 | 766.113 | 83.89733
73.040001 | 15059.6025 | 15587.98 | 14736.33 | -528.3804 | 767.7743 | 83.88083
73.050003 | 15176.8262 | 15589.21 | 14735.9 | -412.3805 | 769.4389 | 83.86434
73.059998 | 15446.7744 | 15590.44 | 14735.48 | -143.6638 | 771.1059 | 83.8479
73.07 | 15766.749 | 15591.68 | 14735.07 | 175.0705 | 772.7771 | 83.83149
73.080002 | 15446.624 | 15592.93 | 14734.66 | -146.3039 | 774.4523 | 83.81508
73.089996 | 15270.0068 | 15594.18 | 14734.26 | -324.1771 | 776.1289 | 83.79873
73.099998 | 15316.6475 | 15595.45 | 14733.86 | -278.8026 | 777.8111 | 83.78237
73.110001 | 15120.1035 | 15596.72 | 14733.46 | -476.6208 | 779.4964 | 83.76605
73.120003 | 14866.8027 | 15598.01 | 14733.07 | -731.2038 | 781.1845 | 83.74973
73.129997 | 15163.0283 | 15599.3 | 14732.69 | -436.2675 | 782.8745 | 83.73345
73.139999 | 15396.5088 | 15600.59 | 14732.31 | -204.0856 | 784.5692 | 83.71718
73.150002 | 15406.7002 | 15601.9 | 14731.93 | -195.201 | 786.2672 | 83.70092
73.160004 | 15493.1963 | 15603.22 | 14731.56 | -110.0196 | 787.968 | 83.68469
73.169998 | 14784.5576 | 15604.54 | 14731.2 | -819.9802 | 789.6708 | 83.66847
73.18 | 15638.0586 | 15605.87 | 14730.84 | 32.19023 | 791.3775 | 83.65227
73.190002 | 15514.1318 | 15607.21 | 14730.48 | -93.07556 | 793.0877 | 83.63605
73.199997 | 15549.6982 | 15608.55 | 14730.13 | -58.85483 | 794.7994 | 83.61988
73.209999 | 15609.9346 | 15609.91 | 14729.79 | 0.02691143 | 796.5153 | 83.60372
73.220001 | 15895.9238 | 15611.27 | 14729.45 | 284.6536 | 798.2341 | 83.58756
73.230003 | 16285.7539 | 15612.64 | 14729.11 | 673.1135 | 799.9556 | 83.57139
73.239998 | 15888.1299 | 15614.02 | 14728.78 | 274.1125 | 801.6787 | 83.55525
73.25 | 15514.1553 | 15615.4 | 14728.46 | -101.2474 | 803.4053 | 83.53912
73.260002 | 15370.2754 | 15616.8 | 14728.14 | -246.5208 | 805.1352 | 83.52298
73.269997 | 15190.582 | 15618.2 | 14727.82 | -427.6141 | 806.8662 | 83.50687
73.279999 | 15362.5156 | 15619.6 | 14727.51 | -257.089 | 808.6012 | 83.49076
73.290001 | 15509.624 | 15621.02 | 14727.21 | -111.3968 | 810.3387 | 83.47465
73.300003 | 15387.2861 | 15622.44 | 14726.91 | -235.1582 | 812.0787 | 83.45853
73.309998 | 15243.8047 | 15623.87 | 14726.61 | -380.0695 | 813.8198 | 83.44244
73.32 | 14831.7852 | 15625.31 | 14726.32 | -793.5269 | 815.5642 | 83.42635
73.330002 | 14945.6396 | 15626.76 | 14726.04 | -681.1183 | 817.3115 | 83.41024
73.339996 | 15212.2646 | 15628.21 | 14725.76 | -415.9446 | 819.0591 | 83.39418
73.349998 | 15399.3057 | 15629.67 | 14725.48 | -230.3641 | 820.8112 | 83.37808
73.360001 | 15539.4238 | 15631.14 | 14725.21 | -91.71341 | 822.5652 | 83.362
73.370003 | 15288.2334 | 15632.61 | 14724.94 | -344.3782 | 824.3211 | 83.34591
73.379997 | 15349.2275 | 15634.09 | 14724.68 | -284.8643 | 826.0777 | 83.32983
73.389999 | 15065.249 | 15635.58 | 14724.43 | -570.3313 | 827.8377 | 83.31376
73.400002 | 15115.8428 | 15637.08 | 14724.18 | -521.233 | 829.5999 | 83.29767
73.410004 | 14924.7783 | 15638.58 | 14723.93 | -713.7998 | 831.3638 | 83.2816
73.419998 | 15515.707 | 15640.09 | 14723.69 | -124.3793 | 833.1284 | 83.26553
73.43 | 15802.5215 | 15641.6 | 14723.46 | 160.9196 | 834.8956 | 83.24947
73.440002 | 15197.7891 | 15643.12 | 14723.23 | -445.3358 | 836.6653 | 83.23339
73.449997 | 14967.1436 | 15644.65 | 14723 | -677.5096 | 838.435 | 83.21733
73.459999 | 15545.5898 | 15646.19 | 14722.78 | -100.5994 | 840.2077 | 83.20127
73.470001 | 15938.1895 | 15647.73 | 14722.56 | 290.4575 | 841.9822 | 83.18521
73.480003 | 15880.9287 | 15649.28 | 14722.35 | 231.6477 | 843.7579 | 83.16914
73.489998 | 15532.5391 | 15650.84 | 14722.15 | -118.2962 | 845.5338 | 83.15309
73.5 | 15780.624 | 15652.4 | 14721.95 | 128.227 | 847.3122 | 83.13704
73.510002 | 15998.8906 | 15653.97 | 14721.75 | 344.9251 | 849.0924 | 83.12097
73.519997 | 15755.7188 | 15655.54 | 14721.56 | 100.1801 | 850.8723 | 83.10493
73.529999 | 15775.8535 | 15657.12 | 14721.38 | 118.734 | 852.6548 | 83.0889
73.540001 | 16130.3643 | 15658.71 | 14721.2 | 471.6578 | 854.4385 | 83.07286
73.550003 | 15992.0625 | 15660.3 | 14721.02 | 331.7632 | 856.2231 | 83.05681
73.559998 | 15840.8672 | 15661.9 | 14720.85 | 178.9701 | 858.0076 | 83.04079
73.57 | 15618.5645 | 15663.5 | 14720.68 | -44.93705 | 859.7938 | 83.02477
73.580002 | 15909.9766 | 15665.11 | 14720.52 | 244.8641 | 861.5816 | 83.00874
73.589996 | 15867.9834 | 15666.73 | 14720.37 | 201.256 | 863.3682 | 82.99275
73.599998 | 15978.5234 | 15668.35 | 14720.22 | 310.1733 | 865.1578 | 82.97674
73.610001 | 16029.8633 | 15669.98 | 14720.07 | 359.8851 | 866.9477 | 82.96075
73.620003 | 15848.6191 | 15671.61 | 14719.93 | 177.0074 | 868.7381 | 82.94475
73.629997 | 15522.9824 | 15673.25 | 14719.79 | -150.2669 | 870.5274 | 82.92878
73.639999 | 15726.9629 | 15674.89 | 14719.66 | 52.06912 | 872.3188 | 82.91282
73.650002 | 15496.7188 | 15676.54 | 14719.54 | -179.8252 | 874.1109 | 82.89686
73.660004 | 15759.4395 | 15678.2 | 14719.42 | 81.24035 | 875.903 | 82.88092
73.669998 | 16087.2578 | 15679.86 | 14719.3 | 407.3995 | 877.694 | 82.865
73.68 | 15873.2529 | 15681.52 | 14719.19 | 191.7293 | 879.4862 | 82.84909
73.690002 | 15997.6377 | 15683.19 | 14719.08 | 314.4431 | 881.2792 | 82.83318
73.699997 | 15509.8965 | 15684.87 | 14718.98 | -174.9726 | 883.0706 | 82.81731
73.709999 | 15300.8135 | 15686.55 | 14718.89 | -385.7363 | 884.8633 | 82.80145
73.720001 | 15362.3418 | 15688.24 | 14718.79 | -325.8937 | 886.656 | 82.78561
73.730003 | 15212.1816 | 15689.93 | 14718.71 | -477.7443 | 888.4484 | 82.76977
73.739998 | 15166.667 | 15691.62 | 14718.63 | -524.9528 | 890.2393 | 82.75397
73.75 | 15666.7607 | 15693.32 | 14718.55 | -26.55852 | 892.0307 | 82.73819
73.760002 | 16234.208 | 15695.02 | 14718.48 | 539.1843 | 893.8223 | 82.72242
73.769997 | 16415.7754 | 15696.73 | 14718.41 | 719.0442 | 895.6118 | 82.7067
73.779999 | 16130.8223 | 15698.44 | 14718.35 | 432.3778 | 897.4022 | 82.691
73.790001 | 15879.0488 | 15700.16 | 14718.29 | 178.8867 | 899.192 | 82.67531
73.800003 | 15741.3008 | 15701.88 | 14718.24 | 39.41702 | 900.9808 | 82.65965
73.809998 | 15637.7969 | 15703.61 | 14718.2 | -65.81159 | 902.7677 | 82.64404
73.82 | 15918.9414 | 15705.34 | 14718.16 | 213.6033 | 904.5544 | 82.62845
73.830002 | 15632.085 | 15707.07 | 14718.12 | -74.98724 | 906.3408 | 82.61288
73.839996 | 16255.8818 | 15708.81 | 14718.09 | 547.0735 | 908.1241 | 82.59739
73.849998 | 16568.2129 | 15710.55 | 14718.06 | 857.6623 | 909.9087 | 82.58189
73.860001 | 16127.2441 | 15712.3 | 14718.04 | 414.9479 | 911.6916 | 82.56644
73.870003 | 16065.6475 | 15714.05 | 14718.02 | 351.6022 | 913.473 | 82.55103
73.879997 | 16240.8574 | 15715.8 | 14718.01 | 525.061 | 915.2514 | 82.53566
73.889999 | 16178.3379 | 15717.55 | 14718 | 460.7854 | 917.0299 | 82.52034
73.900002 | 15874.4414 | 15719.31 | 14718 | 155.1291 | 918.8072 | 82.50505
73.910004 | 15773.7617 | 15721.08 | 14718 | 52.68656 | 920.5824 | 82.48982
73.919998 | 16147.0508 | 15722.84 | 14718.01 | 424.2108 | 922.3547 | 82.47464
73.93 | 16407.3691 | 15724.61 | 14718.02 | 682.7603 | 924.126 | 82.45951
73.940002 | 16541.7812 | 15726.38 | 14718.04 | 815.3999 | 925.8961 | 82.44441
73.949997 | 15806.3438 | 15728.16 | 14718.06 | 78.1887 | 927.6625 | 82.42939
73.959999 | 15770.3838 | 15729.93 | 14718.09 | 40.45053 | 929.4282 | 82.41442
73.970001 | 16406.3418 | 15731.71 | 14718.12 | 674.6276 | 931.1919 | 82.3995
73.980003 | 16409.4512 | 15733.5 | 14718.16 | 675.9535 | 932.953 | 82.38464
73.989998 | 15895.1113 | 15735.28 | 14718.2 | 159.8288 | 934.7106 | 82.36985
74 | 16120.2637 | 15737.07 | 14718.25 | 383.193 | 936.4665 | 82.35511
74.010002 | 16020.2627 | 15738.86 | 14718.3 | 281.4007 | 938.2207 | 82.34043
74.019997 | 16071.3955 | 15740.65 | 14718.36 | 330.7416 | 939.9704 | 82.32584
74.029999 | 16414.125 | 15742.45 | 14718.42 | 671.6757 | 941.7188 | 82.31132
74.040001 | 16094.3359 | 15744.25 | 14718.49 | 350.0889 | 943.4645 | 82.29686
74.050003 | 15826.333 | 15746.05 | 14718.56 | 80.28643 | 945.207 | 82.28246
74.059998 | 15835.6562 | 15747.85 | 14718.63 | 87.80936 | 946.9454 | 82.26816
74.07 | 16176.9561 | 15749.65 | 14718.71 | 427.3063 | 948.6815 | 82.25393
74.080002 | 16135.9102 | 15751.46 | 14718.8 | 384.4551 | 950.415 | 82.23977
74.089996 | 16518.3398 | 15753.26 | 14718.89 | 765.0798 | 952.1432 | 82.22572
74.099998 | 16489.5566 | 15755.07 | 14718.99 | 734.488 | 953.8701 | 82.21173
74.110001 | 16136.3672 | 15756.88 | 14719.09 | 379.4889 | 955.5931 | 82.19783
74.120003 | 16036.9346 | 15758.69 | 14719.19 | 278.2453 | 957.3126 | 82.18402
74.129997 | 16268.4658 | 15760.5 | 14719.3 | 507.966 | 959.0267 | 82.17031
74.139999 | 15771.7393 | 15762.31 | 14719.42 | 9.426111 | 960.7386 | 82.15669
74.150002 | 15773.3604 | 15764.13 | 14719.54 | 9.232723 | 962.4467 | 82.14315
74.160004 | 16521.6484 | 15765.94 | 14719.66 | 755.7055 | 964.1506 | 82.12973
74.169998 | 16821.0879 | 15767.76 | 14719.79 | 1053.33 | 965.8493 | 82.11641
74.18 | 16536.7969 | 15769.57 | 14719.93 | 767.2228 | 967.5445 | 82.10318
74.190002 | 16723.998 | 15771.39 | 14720.07 | 952.6063 | 969.2361 | 82.09006
74.199997 | 16578.2363 | 15773.21 | 14720.21 | 805.028 | 970.9218 | 82.07706
74.209999 | 16712.3027 | 15775.03 | 14720.36 | 937.2759 | 972.6043 | 82.06417
74.220001 | 16649.3086 | 15776.85 | 14720.51 | 872.4631 | 974.2823 | 82.05139
74.230003 | 16616.666 | 15778.66 | 14720.67 | 838.0016 | 975.9555 | 82.03872
74.239998 | 16277.7637 | 15780.48 | 14720.83 | 497.2816 | 977.6226 | 82.02617
74.25 | 15935.7217 | 15782.3 | 14721 | 153.4211 | 979.2856 | 82.01374
74.260002 | 16036.0518 | 15784.12 | 14721.17 | 251.9321 | 980.9443 | 82.00143
74.269997 | 16448.0918 | 15785.94 | 14721.35 | 662.1547 | 982.5964 | 81.98926
74.279999 | 16367.6572 | 15787.76 | 14721.53 | 579.9018 | 984.2445 | 81.97722
74.290001 | 16277.6006 | 15789.57 | 14721.72 | 488.0272 | 985.8874 | 81.9653
74.300003 | 16696.3066 | 15791.39 | 14721.91 | 904.9158 | 987.5247 | 81.95352
74.309998 | 16243.9268 | 15793.21 | 14722.11 | 450.7206 | 989.1554 | 81.94187
74.32 | 15679.8916 | 15795.02 | 14722.31 | -115.1303 | 990.7813 | 81.93036
74.330002 | 16490.498 | 15796.84 | 14722.52 | 693.6607 | 992.402 | 81.91899
74.339996 | 16320.6982 | 15798.65 | 14722.73 | 522.0485 | 994.015 | 81.90779
74.349998 | 15952.875 | 15800.46 | 14722.94 | 152.4117 | 995.6242 | 81.8967
74.360001 | 16247.4463 | 15802.28 | 14723.16 | 445.1709 | 997.227 | 81.88578
74.370003 | 16154.9785 | 15804.09 | 14723.39 | 350.8924 | 998.8235 | 81.875
74.379997 | 16009.0078 | 15805.89 | 14723.62 | 203.114 | 1000.412 | 81.86439
74.389999 | 16152.2861 | 15807.7 | 14723.85 | 344.5845 | 1001.996 | 81.85394
74.400002 | 15901.1436 | 15809.51 | 14724.09 | 91.6355 | 1003.574 | 81.84363
74.410004 | 16206.4033 | 15811.31 | 14724.33 | 395.0907 | 1005.145 | 81.8335
74.419998 | 16563.4512 | 15813.11 | 14724.58 | 750.3373 | 1006.708 | 81.82353
74.43 | 16581.3887 | 15814.91 | 14724.84 | 766.4743 | 1008.265 | 81.81373
74.440002 | 16475.7812 | 15816.71 | 14725.09 | 659.0678 | 1009.816 | 81.8041
74.449997 | 15995.666 | 15818.51 | 14725.36 | 177.1574 | 1011.358 | 81.79464
74.459999 | 15801.7744 | 15820.3 | 14725.62 | -18.52863 | 1012.895 | 81.78538
74.470001 | 16704.6172 | 15822.1 | 14725.89 | 882.522 | 1014.424 | 81.77628
74.480003 | 16888.8262 | 15823.88 | 14726.17 | 1064.942 | 1015.946 | 81.76736
74.489998 | 16581.3105 | 15825.67 | 14726.45 | 755.64 | 1017.46 | 81.75863
74.5 | 16136.8916 | 15827.45 | 14726.74 | 309.4372 | 1018.967 | 81.75009
74.510002 | 15916.6436 | 15829.24 | 14727.03 | 87.40739 | 1020.467 | 81.74173
74.519997 | 15987.0371 | 15831.01 | 14727.32 | 156.0237 | 1021.958 | 81.73357
74.529999 | 16172.1924 | 15832.79 | 14727.62 | 339.4033 | 1023.442 | 81.72562
74.540001 | 16657.2344 | 15834.56 | 14727.93 | 822.6727 | 1024.918 | 81.71786
74.550003 | 16731.5117 | 15836.33 | 14728.23 | 895.1806 | 1026.386 | 81.7103
74.559998 | 16794.3828 | 15838.1 | 14728.55 | 956.2869 | 1027.845 | 81.70294
74.57 | 16674.2148 | 15839.86 | 14728.87 | 834.3567 | 1029.297 | 81.69579
74.580002 | 16788.7051 | 15841.62 | 14729.19 | 947.0878 | 1030.74 | 81.68885
74.589996 | 16807.4434 | 15843.37 | 14729.51 | 964.0725 | 1032.174 | 81.68214
74.599998 | 16838.8281 | 15845.12 | 14729.85 | 993.7052 | 1033.601 | 81.67562
74.610001 | 17173.498 | 15846.87 | 14730.18 | 1326.627 | 1035.019 | 81.66933
74.620003 | 17396.041 | 15848.61 | 14730.52 | 1547.426 | 1036.428 | 81.66326
74.629997 | 17446.2676 | 15850.35 | 14730.87 | 1595.915 | 1037.827 | 81.65741
74.639999 | 16868.0508 | 15852.09 | 14731.22 | 1015.962 | 1039.219 | 81.6518
74.650002 | 16105.2363 | 15853.82 | 14731.57 | 251.4165 | 1040.602 | 81.6464
74.660004 | 16049.6768 | 15855.55 | 14731.93 | 194.1301 | 1041.975 | 81.64125
74.669998 | 16419.3711 | 15857.27 | 14732.29 | 562.1032 | 1043.338 | 81.63632
74.68 | 16904.3242 | 15858.99 | 14732.66 | 1045.339 | 1044.692 | 81.63164
74.690002 | 16280.2637 | 15860.7 | 14733.03 | 419.5651 | 1046.038 | 81.62719
74.699997 | 15976.249 | 15862.41 | 14733.41 | 113.8434 | 1047.373 | 81.62299
74.709999 | 16376.1689 | 15864.11 | 14733.79 | 512.0597 | 1048.699 | 81.61904
74.720001 | 16771.1445 | 15865.81 | 14734.18 | 905.337 | 1050.016 | 81.61533
74.730003 | 16966.1816 | 15867.5 | 14734.57 | 1098.681 | 1051.322 | 81.61187
74.739998 | 17258.1289 | 15869.19 | 14734.96 | 1388.941 | 1052.618 | 81.60867
74.75 | 17707.5469 | 15870.87 | 14735.36 | 1836.677 | 1053.905 | 81.60572
74.760002 | 16965.1797 | 15872.55 | 14735.76 | 1092.632 | 1055.182 | 81.60303
74.769997 | 16923.0469 | 15874.22 | 14736.17 | 1048.829 | 1056.447 | 81.60061
74.779999 | 16880.1641 | 15875.88 | 14736.58 | 1004.279 | 1057.704 | 81.59846
74.790001 | 17030.5098 | 15877.55 | 14737 | 1152.965 | 1058.949 | 81.59657
74.800003 | 16980.2051 | 15879.2 | 14737.42 | 1101.005 | 1060.185 | 81.59494
74.809998 | 16718.0078 | 15880.85 | 14737.85 | 837.1602 | 1061.409 | 81.59359
74.82 | 16392.2832 | 15882.49 | 14738.27 | 509.7931 | 1062.623 | 81.59251
74.830002 | 16432.6152 | 15884.13 | 14738.71 | 548.4883 | 1063.826 | 81.59171
74.839996 | 16428.0254 | 15885.76 | 14739.15 | 542.2695 | 1065.018 | 81.5912
74.849998 | 16622.7168 | 15887.38 | 14739.59 | 735.3364 | 1066.2 | 81.59096
74.860001 | 16696.209 | 15889 | 14740.04 | 807.2107 | 1067.371 | 81.59101
74.870003 | 16802.9824 | 15890.61 | 14740.49 | 912.3728 | 1068.53 | 81.59135
74.879997 | 17219.4434 | 15892.21 | 14740.94 | 1327.23 | 1069.678 | 81.59197
74.889999 | 16535.5332 | 15893.81 | 14741.4 | 641.7221 | 1070.815 | 81.5929
74.900002 | 16531.5723 | 15895.4 | 14741.87 | 636.1697 | 1071.941 | 81.59411
74.910004 | 16947.2891 | 15896.99 | 14742.34 | 1050.302 | 1073.056 | 81.59563
74.919998 | 16471.3008 | 15898.56 | 14742.81 | 572.7374 | 1074.158 | 81.59744
74.93 | 16235.7129 | 15900.13 | 14743.29 | 335.5793 | 1075.249 | 81.59956
74.940002 | 16165.2471 | 15901.7 | 14743.77 | 263.5499 | 1076.329 | 81.60198
74.949997 | 16432.748 | 15903.25 | 14744.25 | 529.4958 | 1077.396 | 81.60471
74.959999 | 16465.2676 | 15904.8 | 14744.74 | 560.4664 | 1078.452 | 81.60776
74.970001 | 16437.1523 | 15906.34 | 14745.24 | 530.8096 | 1079.496 | 81.61111
74.980003 | 17525.1094 | 15907.88 | 14745.73 | 1617.233 | 1080.528 | 81.61478
74.989998 | 17323.4844 | 15909.4 | 14746.24 | 1414.082 | 1081.548 | 81.61875
75 | 16627.418 | 15910.92 | 14746.74 | 716.4971 | 1082.556 | 81.62305
75.010002 | 17069.9883 | 15912.43 | 14747.25 | 1157.556 | 1083.552 | 81.62768
75.019997 | 17519.5156 | 15913.93 | 14747.77 | 1605.581 | 1084.535 | 81.63263
75.029999 | 17369.0332 | 15915.43 | 14748.29 | 1453.603 | 1085.506 | 81.63791
75.040001 | 17338.4863 | 15916.92 | 14748.81 | 1421.569 | 1086.465 | 81.64352
75.050003 | 17144.7793 | 15918.4 | 14749.34 | 1226.382 | 1087.411 | 81.64945
75.059998 | 16878.1543 | 15919.87 | 14749.87 | 958.2868 | 1088.344 | 81.65571
75.07 | 17188.4766 | 15921.33 | 14750.4 | 1267.146 | 1089.265 | 81.66231
75.080002 | 17517.9141 | 15922.79 | 14750.94 | 1595.129 | 1090.174 | 81.66926
75.089996 | 17173.2266 | 15924.23 | 14751.49 | 1248.996 | 1091.068 | 81.67654
75.099998 | 17024.373 | 15925.67 | 14752.03 | 1098.704 | 1091.951 | 81.68416
75.110001 | 17093.5293 | 15927.1 | 14752.59 | 1166.43 | 1092.821 | 81.69213
75.120003 | 16873.3145 | 15928.52 | 14753.14 | 944.7941 | 1093.679 | 81.70044
75.129997 | 17171.3555 | 15929.93 | 14753.7 | 1241.424 | 1094.522 | 81.70909
75.139999 | 16745.6172 | 15931.34 | 14754.26 | 814.2814 | 1095.353 | 81.71811
75.150002 | 16621.7344 | 15932.73 | 14754.83 | 689.0033 | 1096.171 | 81.72746
75.160004 | 16927.6777 | 15934.12 | 14755.4 | 993.5603 | 1096.975 | 81.73719
75.169998 | 17464.4883 | 15935.49 | 14755.98 | 1528.995 | 1097.766 | 81.74725
75.18 | 17612.793 | 15936.86 | 14756.56 | 1675.931 | 1098.544 | 81.75767
75.190002 | 17143.4473 | 15938.22 | 14757.14 | 1205.226 | 1099.309 | 81.76846
75.199997 | 17025.5742 | 15939.57 | 14757.73 | 1086.003 | 1100.06 | 81.77961
75.209999 | 17058.9023 | 15940.91 | 14758.32 | 1117.99 | 1100.798 | 81.79113
75.220001 | 16887.7207 | 15942.24 | 14758.92 | 945.476 | 1101.523 | 81.80301
75.230003 | 17025.0215 | 15943.57 | 14759.52 | 1081.454 | 1102.234 | 81.81526
75.239998 | 17134.4395 | 15944.88 | 14760.12 | 1189.559 | 1102.931 | 81.82786
75.25 | 16881.7461 | 15946.18 | 14760.73 | 935.5617 | 1103.615 | 81.84084
75.260002 | 17540.7363 | 15947.48 | 14761.34 | 1593.257 | 1104.285 | 81.8542
75.269997 | 17715.5918 | 15948.76 | 14761.95 | 1766.828 | 1104.941 | 81.86793
75.279999 | 17559.5723 | 15950.04 | 14762.57 | 1609.533 | 1105.584 | 81.88205
75.290001 | 17286.9238 | 15951.31 | 14763.2 | 1335.618 | 1106.213 | 81.89653
75.300003 | 17816.4258 | 15952.56 | 14763.82 | 1863.863 | 1106.829 | 81.9114
75.309998 | 17068.6523 | 15953.81 | 14764.45 | 1114.844 | 1107.43 | 81.92663
75.32 | 16604.7559 | 15955.05 | 14765.09 | 649.7099 | 1108.017 | 81.94226
75.330002 | 16779.5527 | 15956.27 | 14765.72 | 823.2791 | 1108.591 | 81.95827
75.339996 | 16811.75 | 15957.49 | 14766.37 | 854.2596 | 1109.15 | 81.97466
75.349998 | 17042.2051 | 15958.7 | 14767.01 | 1083.507 | 1109.695 | 81.99145
75.360001 | 17129.4121 | 15959.9 | 14767.66 | 1169.515 | 1110.227 | 82.00863
75.370003 | 17426.4082 | 15961.08 | 14768.31 | 1465.323 | 1110.745 | 82.02619
75.379997 | 17605.8438 | 15962.26 | 14768.97 | 1643.582 | 1111.248 | 82.04413
75.389999 | 17480.4883 | 15963.43 | 14769.63 | 1517.058 | 1111.738 | 82.06249
75.400002 | 17446.0684 | 15964.59 | 14770.29 | 1481.48 | 1112.213 | 82.08123
75.410004 | 17169.9004 | 15965.74 | 14770.96 | 1204.163 | 1112.675 | 82.10037
75.419998 | 17057.875 | 15966.87 | 14771.63 | 1091.001 | 1113.121 | 82.11988
75.43 | 16770.0176 | 15968 | 14772.31 | 802.0154 | 1113.554 | 82.13982
75.440002 | 16339.79 | 15969.12 | 14772.99 | 370.6699 | 1113.973 | 82.16015
75.449997 | 16856.6699 | 15970.23 | 14773.67 | 886.4429 | 1114.378 | 82.18087
75.459999 | 17367.9629 | 15971.32 | 14774.35 | 1396.638 | 1114.768 | 82.20201
75.470001 | 17212.3496 | 15972.41 | 14775.04 | 1239.938 | 1115.145 | 82.22355
75.480003 | 16662.9453 | 15973.49 | 14775.74 | 689.4562 | 1115.507 | 82.24548
75.489998 | 16796.2988 | 15974.56 | 14776.43 | 821.7436 | 1115.854 | 82.26781
75.5 | 16362.3105 | 15975.61 | 14777.13 | 386.6988 | 1116.188 | 82.29056
75.510002 | 16263.5264 | 15976.66 | 14777.84 | 286.8684 | 1116.507 | 82.31372
75.519997 | 17058.1895 | 15977.69 | 14778.54 | 1080.496 | 1116.812 | 82.33727
75.529999 | 17185.7012 | 15978.72 | 14779.25 | 1206.982 | 1117.104 | 82.36126
75.540001 | 16972.2383 | 15979.73 | 14779.97 | 992.5041 | 1117.38 | 82.38564
75.550003 | 17234.0312 | 15980.74 | 14780.69 | 1253.292 | 1117.643 | 82.41043
75.559998 | 17637.9375 | 15981.73 | 14781.41 | 1656.204 | 1117.891 | 82.43562
75.57 | 17238.4551 | 15982.72 | 14782.13 | 1255.738 | 1118.125 | 82.46124
75.580002 | 17299.0039 | 15983.69 | 14782.86 | 1315.313 | 1118.345 | 82.48727
75.589996 | 17265.1953 | 15984.65 | 14783.59 | 1280.542 | 1118.55 | 82.5137
75.599998 | 17385.5078 | 15985.61 | 14784.32 | 1399.901 | 1118.742 | 82.54057
75.610001 | 17522.082 | 15986.55 | 14785.06 | 1535.533 | 1118.919 | 82.56785
75.620003 | 17195.0781 | 15987.48 | 14785.8 | 1207.596 | 1119.082 | 82.59554
75.629997 | 17159.373 | 15988.4 | 14786.55 | 1170.97 | 1119.231 | 82.62363
75.639999 | 17348.0488 | 15989.31 | 14787.3 | 1358.734 | 1119.366 | 82.65217
75.650002 | 17121.3086 | 15990.22 | 14788.05 | 1131.093 | 1119.486 | 82.68111
75.660004 | 17185.3145 | 15991.11 | 14788.8 | 1194.208 | 1119.593 | 82.71048
75.669998 | 17385.2812 | 15991.99 | 14789.56 | 1393.296 | 1119.685 | 82.74024
75.68 | 17382.6953 | 15992.86 | 14790.32 | 1389.84 | 1119.763 | 82.77044
75.690002 | 17050.2422 | 15993.71 | 14791.09 | 1056.527 | 1119.828 | 82.80106
75.699997 | 16962.6543 | 15994.56 | 14791.85 | 968.0912 | 1119.878 | 82.83209
75.709999 | 17017.2734 | 15995.4 | 14792.62 | 1021.871 | 1119.914 | 82.86356
75.720001 | 16793.0039 | 15996.23 | 14793.4 | 796.7736 | 1119.936 | 82.89545
75.730003 | 17083.4062 | 15997.05 | 14794.18 | 1086.358 | 1119.945 | 82.92775
75.739998 | 16795.4082 | 15997.86 | 14794.96 | 797.5527 | 1119.939 | 82.96046
75.75 | 16982.6855 | 15998.65 | 14795.74 | 984.0326 | 1119.92 | 82.99361
75.760002 | 16956.9531 | 15999.44 | 14796.53 | 957.513 | 1119.887 | 83.02718
75.769997 | 17207.2793 | 16000.22 | 14797.32 | 1207.063 | 1119.839 | 83.06116
75.779999 | 17350.5312 | 16000.98 | 14798.11 | 1349.548 | 1119.779 | 83.09559
75.790001 | 17682.416 | 16001.74 | 14798.9 | 1680.677 | 1119.704 | 83.13043
75.800003 | 17657.0605 | 16002.49 | 14799.7 | 1654.575 | 1119.616 | 83.16569
75.809998 | 17402.0508 | 16003.22 | 14800.51 | 1398.83 | 1119.514 | 83.20135
75.82 | 17674.1211 | 16003.95 | 14801.31 | 1670.174 | 1119.398 | 83.23746
75.830002 | 17657.1426 | 16004.66 | 14802.12 | 1652.48 | 1119.269 | 83.27399
75.839996 | 16998.4648 | 16005.37 | 14802.93 | 993.0974 | 1119.127 | 83.31092
75.849998 | 16875.6816 | 16006.06 | 14803.74 | 869.6189 | 1118.97 | 83.3483
75.860001 | 16912.6113 | 16006.75 | 14804.56 | 905.8632 | 1118.801 | 83.38611
75.870003 | 17685.7656 | 16007.42 | 14805.38 | 1678.342 | 1118.618 | 83.42433
75.879997 | 17315.666 | 16008.09 | 14806.2 | 1307.578 | 1118.422 | 83.46294
75.889999 | 17167.0781 | 16008.74 | 14807.03 | 1158.334 | 1118.212 | 83.50201
75.900002 | 17473.1328 | 16009.39 | 14807.86 | 1463.743 | 1117.989 | 83.54149
75.910004 | 17717.834 | 16010.03 | 14808.69 | 1707.809 | 1117.753 | 83.58141
75.919998 | 17804.4492 | 16010.65 | 14809.52 | 1793.799 | 1117.504 | 83.6217
75.93 | 17577.4238 | 16011.27 | 14810.36 | 1566.157 | 1117.242 | 83.66245
75.940002 | 16795.0156 | 16011.87 | 14811.2 | 783.1429 | 1116.967 | 83.70362
75.949997 | 16944.2539 | 16012.47 | 14812.04 | 931.7853 | 1116.679 | 83.74518
75.959999 | 17205.0859 | 16013.06 | 14812.89 | 1192.03 | 1116.378 | 83.7872
75.970001 | 17325.4844 | 16013.63 | 14813.74 | 1311.852 | 1116.064 | 83.82962
75.980003 | 17324.8438 | 16014.2 | 14814.59 | 1310.643 | 1115.738 | 83.87247
75.989998 | 17555.5957 | 16014.76 | 14815.44 | 1540.838 | 1115.399 | 83.91569
76 | 17193.2949 | 16015.31 | 14816.3 | 1177.988 | 1115.047 | 83.95937
76.010002 | 17188.2676 | 16015.85 | 14817.16 | 1172.422 | 1114.682 | 84.00346
76.019997 | 17321.3027 | 16016.37 | 14818.02 | 1304.928 | 1114.305 | 84.04794
76.029999 | 17086.1523 | 16016.89 | 14818.89 | 1069.257 | 1113.916 | 84.09288
76.040001 | 17200.9824 | 16017.41 | 14819.75 | 1183.577 | 1113.514 | 84.13821
76.050003 | 16789.4375 | 16017.91 | 14820.62 | 771.5301 | 1113.1 | 84.18396
76.059998 | 16733.7812 | 16018.4 | 14821.5 | 715.3819 | 1112.674 | 84.23009
76.07 | 16565.8164 | 16018.88 | 14822.37 | 546.9337 | 1112.236 | 84.27666
76.080002 | 17253.0215 | 16019.36 | 14823.25 | 1233.665 | 1111.785 | 84.32364
76.089996 | 17575.2852 | 16019.82 | 14824.13 | 1555.464 | 1111.323 | 84.371
76.099998 | 17349.1035 | 16020.28 | 14825.01 | 1328.826 | 1110.848 | 84.4188
76.110001 | 16940.5742 | 16020.72 | 14825.9 | 919.8497 | 1110.362 | 84.46701
76.120003 | 17096.6582 | 16021.16 | 14826.78 | 1075.495 | 1109.864 | 84.51562
76.129997 | 17659.7188 | 16021.59 | 14827.67 | 1638.127 | 1109.354 | 84.5646
76.139999 | 18067.3398 | 16022.01 | 14828.57 | 2045.327 | 1108.833 | 84.61403
76.150002 | 17774.0742 | 16022.42 | 14829.46 | 1751.65 | 1108.3 | 84.66385
76.160004 | 17512.1914 | 16022.83 | 14830.36 | 1489.364 | 1107.756 | 84.71408
76.169998 | 17930.1016 | 16023.22 | 14831.26 | 1906.88 | 1107.2 | 84.76466
76.18 | 17857.9297 | 16023.61 | 14832.16 | 1834.321 | 1106.633 | 84.81568
76.190002 | 17382.7031 | 16023.99 | 14833.06 | 1358.717 | 1106.055 | 84.8671
76.199997 | 16749.3242 | 16024.35 | 14833.97 | 724.9695 | 1105.466 | 84.91888
76.209999 | 17521.8887 | 16024.72 | 14834.88 | 1497.173 | 1104.866 | 84.9711
76.220001 | 17645.6641 | 16025.07 | 14835.79 | 1620.596 | 1104.254 | 85.0237
76.230003 | 17032.9609 | 16025.41 | 14836.7 | 1007.548 | 1103.632 | 85.07669
76.239998 | 16774.9668 | 16025.75 | 14837.62 | 749.2182 | 1102.999 | 85.13003
76.25 | 17187.5977 | 16026.08 | 14838.54 | 1161.521 | 1102.356 | 85.1838
76.260002 | 17633.334 | 16026.4 | 14839.46 | 1606.937 | 1101.701 | 85.23796
76.269997 | 18445.6719 | 16026.71 | 14840.38 | 2418.963 | 1101.037 | 85.29246
76.279999 | 18583.3789 | 16027.01 | 14841.3 | 2556.366 | 1100.362 | 85.3474
76.290001 | 17837.9844 | 16027.31 | 14842.23 | 1810.675 | 1099.676 | 85.40271
76.300003 | 17637.4668 | 16027.6 | 14843.16 | 1609.869 | 1098.98 | 85.45839
76.309998 | 17799.8301 | 16027.88 | 14844.09 | 1771.951 | 1098.275 | 85.51441
76.32 | 17350.6797 | 16028.15 | 14845.02 | 1322.527 | 1097.559 | 85.57085
76.330002 | 16933.7305 | 16028.42 | 14845.96 | 905.3123 | 1096.833 | 85.62766
76.339996 | 17062.1152 | 16028.68 | 14846.89 | 1033.439 | 1096.098 | 85.68481
76.349998 | 17195.7051 | 16028.93 | 14847.83 | 1166.778 | 1095.352 | 85.74236
76.360001 | 17665.6465 | 16029.17 | 14848.77 | 1636.476 | 1094.596 | 85.8003
76.370003 | 17255.5703 | 16029.41 | 14849.72 | 1226.163 | 1093.832 | 85.85858
76.379997 | 17278.5879 | 16029.64 | 14850.66 | 1248.952 | 1093.058 | 85.91719
76.389999 | 17661.5781 | 16029.86 | 14851.61 | 1631.72 | 1092.274 | 85.97621
76.400002 | 17903.7285 | 16030.07 | 14852.56 | 1873.655 | 1091.481 | 86.03558
76.410004 | 17364.502 | 16030.28 | 14853.51 | 1334.221 | 1090.679 | 86.09532
76.419998 | 17316.1211 | 16030.48 | 14854.46 | 1285.639 | 1089.868 | 86.15536
76.43 | 17939.4434 | 16030.68 | 14855.41 | 1908.767 | 1089.047 | 86.2158
76.440002 | 18170.6797 | 16030.86 | 14856.37 | 2139.816 | 1088.218 | 86.27659
76.449997 | 17635.7129 | 16031.04 | 14857.33 | 1604.668 | 1087.38 | 86.33768
76.459999 | 17686.418 | 16031.22 | 14858.29 | 1655.199 | 1086.534 | 86.39917
76.470001 | 17667.1445 | 16031.39 | 14859.25 | 1635.758 | 1085.678 | 86.461
76.480003 | 17633.334 | 16031.55 | 14860.21 | 1601.786 | 1084.814 | 86.52316
76.489998 | 17695.5059 | 16031.7 | 14861.17 | 1663.803 | 1083.942 | 86.58563
76.5 | 17542.625 | 16031.85 | 14862.14 | 1510.774 | 1083.061 | 86.64847
76.510002 | 17533.0488 | 16031.99 | 14863.11 | 1501.055 | 1082.172 | 86.71164
76.519997 | 17413.3164 | 16032.13 | 14864.08 | 1381.187 | 1081.276 | 86.77509
76.529999 | 16820.0605 | 16032.26 | 14865.05 | 787.8013 | 1080.37 | 86.83894
76.540001 | 17179.8125 | 16032.38 | 14866.02 | 1147.43 | 1079.457 | 86.9031
76.550003 | 17627.4258 | 16032.5 | 14867 | 1594.925 | 1078.536 | 86.96757
76.559998 | 17592.5254 | 16032.61 | 14867.97 | 1559.912 | 1077.608 | 87.03232
76.57 | 17450.709 | 16032.72 | 14868.95 | 1417.99 | 1076.672 | 87.09743
76.580002 | 17292.582 | 16032.82 | 14869.93 | 1259.762 | 1075.728 | 87.16286
76.589996 | 17473.2988 | 16032.91 | 14870.91 | 1440.384 | 1074.778 | 87.22855
76.599998 | 17140.7148 | 16033 | 14871.89 | 1107.711 | 1073.819 | 87.2946
76.610001 | 17384.3887 | 16033.09 | 14872.87 | 1351.301 | 1072.853 | 87.36096
76.620003 | 17553.8574 | 16033.17 | 14873.86 | 1520.691 | 1071.88 | 87.42761
76.629997 | 17269.2148 | 16033.24 | 14874.84 | 1235.976 | 1070.901 | 87.4945
76.639999 | 16832.1113 | 16033.31 | 14875.83 | 798.8045 | 1069.914 | 87.56176
76.650002 | 16840.5469 | 16033.37 | 14876.82 | 807.1777 | 1068.92 | 87.62929
76.660004 | 17242.5 | 16033.43 | 14877.81 | 1209.074 | 1067.919 | 87.69713
76.669998 | 17515.252 | 16033.48 | 14878.8 | 1481.773 | 1066.913 | 87.76519
76.68 | 17021.9805 | 16033.53 | 14879.79 | 988.4546 | 1065.899 | 87.83358
76.690002 | 16981.8496 | 16033.57 | 14880.79 | 948.2816 | 1064.879 | 87.90225
76.699997 | 17268.4277 | 16033.61 | 14881.78 | 1234.822 | 1063.853 | 87.97115
76.709999 | 17213.9258 | 16033.64 | 14882.78 | 1180.288 | 1062.82 | 88.04039
76.720001 | 16659.5996 | 16033.67 | 14883.77 | 625.9341 | 1061.781 | 88.10988
76.730003 | 17027.373 | 16033.69 | 14884.77 | 993.6841 | 1060.736 | 88.17963
76.739998 | 17488.6211 | 16033.71 | 14885.77 | 1454.914 | 1059.686 | 88.24961
76.75 | 17299.084 | 16033.72 | 14886.77 | 1265.362 | 1058.629 | 88.31988
76.760002 | 17484.1816 | 16033.73 | 14887.77 | 1450.45 | 1057.566 | 88.39041
76.769997 | 17756.2715 | 16033.74 | 14888.78 | 1722.535 | 1056.499 | 88.46114
76.779999 | 17186.8281 | 16033.74 | 14889.78 | 1153.091 | 1055.425 | 88.5322
76.790001 | 17300.0312 | 16033.73 | 14890.78 | 1266.297 | 1054.346 | 88.60347
76.800003 | 17527.7617 | 16033.73 | 14891.79 | 1494.035 | 1053.261 | 88.67498
76.809998 | 17603.6895 | 16033.71 | 14892.8 | 1569.975 | 1052.172 | 88.74668
76.82 | 17554.9766 | 16033.7 | 14893.8 | 1521.277 | 1051.077 | 88.81867
76.830002 | 17854.043 | 16033.68 | 14894.81 | 1820.363 | 1049.977 | 88.89088
76.839996 | 17695.3633 | 16033.66 | 14895.82 | 1661.707 | 1048.872 | 88.96327
76.849998 | 17600 | 16033.63 | 14896.83 | 1566.371 | 1047.762 | 89.03593
76.860001 | 17550.6953 | 16033.6 | 14897.84 | 1517.098 | 1046.647 | 89.10882
76.870003 | 17200.6094 | 16033.56 | 14898.85 | 1167.047 | 1045.527 | 89.1819
76.879997 | 17268.1348 | 16033.52 | 14899.87 | 1234.611 | 1044.404 | 89.25514
76.889999 | 17776.75 | 16033.48 | 14900.88 | 1743.268 | 1043.275 | 89.32866
76.900002 | 17711.6777 | 16033.44 | 14901.89 | 1678.241 | 1042.142 | 89.40236
76.910004 | 17350.1758 | 16033.39 | 14902.91 | 1316.789 | 1041.004 | 89.47627
76.919998 | 17606.9375 | 16033.33 | 14903.92 | 1573.603 | 1039.863 | 89.55031
76.93 | 17536.4512 | 16033.28 | 14904.94 | 1503.172 | 1038.717 | 89.62459
76.940002 | 16986.8809 | 16033.22 | 14905.95 | 953.6614 | 1037.567 | 89.69905
76.949997 | 17382.4297 | 16033.16 | 14906.97 | 1349.273 | 1036.413 | 89.77365
76.959999 | 17423.4824 | 16033.09 | 14907.99 | 1390.391 | 1035.256 | 89.84848
76.970001 | 17796.9277 | 16033.02 | 14909.01 | 1763.905 | 1034.093 | 89.92348
76.980003 | 17900.8398 | 16032.95 | 14910.02 | 1867.889 | 1032.928 | 89.99863
76.989998 | 17858.7598 | 16032.88 | 14911.04 | 1825.884 | 1031.76 | 90.0739
77 | 17788.5801 | 16032.8 | 14912.06 | 1755.782 | 1030.587 | 90.14939
77.010002 | 17803.5098 | 16032.72 | 14913.08 | 1770.792 | 1029.411 | 90.22502
77.019997 | 17423.7656 | 16032.63 | 14914.1 | 1391.132 | 1028.232 | 90.30075
77.029999 | 17442.9102 | 16032.55 | 14915.12 | 1410.362 | 1027.049 | 90.37669
77.040001 | 17757.7148 | 16032.46 | 14916.14 | 1725.257 | 1025.863 | 90.45276
77.050003 | 17199.7383 | 16032.37 | 14917.16 | 1167.372 | 1024.674 | 90.52896
77.059998 | 17211.9883 | 16032.27 | 14918.19 | 1179.716 | 1023.482 | 90.60524
77.07 | 17054.7383 | 16032.18 | 14919.21 | 1022.563 | 1022.287 | 90.6817
77.080002 | 17309.9473 | 16032.08 | 14920.23 | 1277.871 | 1021.089 | 90.75828
77.089996 | 17249.4785 | 16031.97 | 14921.25 | 1217.504 | 1019.889 | 90.83492
77.099998 | 17134.3184 | 16031.87 | 14922.27 | 1102.449 | 1018.685 | 90.91173
77.110001 | 17398.4375 | 16031.76 | 14923.3 | 1366.675 | 1017.478 | 90.98866
77.120003 | 17744.957 | 16031.65 | 14924.32 | 1713.303 | 1016.27 | 91.06568
77.129997 | 17870.0684 | 16031.54 | 14925.34 | 1838.526 | 1015.059 | 91.14273
77.139999 | 17356.9355 | 16031.43 | 14926.36 | 1325.507 | 1013.846 | 91.21995
77.150002 | 17129.9512 | 16031.31 | 14927.39 | 1098.638 | 1012.629 | 91.29724
77.160004 | 17642.8027 | 16031.19 | 14928.41 | 1611.608 | 1011.411 | 91.37463
77.169998 | 17857.7988 | 16031.07 | 14929.43 | 1826.724 | 1010.191 | 91.45202
77.18 | 17463.0898 | 16030.95 | 14930.45 | 1432.137 | 1008.969 | 91.52955
77.190002 | 17438.9316 | 16030.83 | 14931.48 | 1408.104 | 1007.744 | 91.60714
77.199997 | 17361.0977 | 16030.7 | 14932.5 | 1330.396 | 1006.518 | 91.68475
77.209999 | 16754.5273 | 16030.57 | 14933.52 | 723.9537 | 1005.289 | 91.76248
77.220001 | 16806.5645 | 16030.44 | 14934.54 | 776.1214 | 1004.059 | 91.84024
77.230003 | 17559.5723 | 16030.31 | 14935.57 | 1529.261 | 1002.827 | 91.91805
77.239998 | 17397.0293 | 16030.18 | 14936.59 | 1366.852 | 1001.594 | 91.99585
77.25 | 17152.334 | 16030.04 | 14937.61 | 1122.292 | 1000.359 | 92.07375
77.260002 | 17531.6406 | 16029.9 | 14938.63 | 1501.737 | 999.1212 | 92.15167
77.269997 | 16951.2129 | 16029.76 | 14939.65 | 921.4482 | 997.8836 | 92.22956
77.279999 | 16927.3125 | 16029.62 | 14940.67 | 897.6885 | 996.644 | 92.30755
77.290001 | 16858.1211 | 16029.48 | 14941.69 | 828.6402 | 995.4024 | 92.38553
77.300003 | 16860.9648 | 16029.34 | 14942.71 | 831.6281 | 994.16 | 92.46353
77.309998 | 17029.6094 | 16029.19 | 14943.73 | 1000.419 | 992.9172 | 92.54147
77.32 | 16912.7207 | 16029.04 | 14944.75 | 883.677 | 991.6727 | 92.61947
77.330002 | 16886.5508 | 16028.89 | 14945.77 | 857.6564 | 990.4265 | 92.69747
77.339996 | 17228.8711 | 16028.74 | 14946.79 | 1200.127 | 989.1807 | 92.77539
77.349998 | 17690.9648 | 16028.59 | 14947.81 | 1662.373 | 987.9324 | 92.85336
77.360001 | 17487.9609 | 16028.44 | 14948.82 | 1459.523 | 986.6833 | 92.93132
77.370003 | 17098.9004 | 16028.28 | 14949.84 | 1070.618 | 985.4336 | 93.00923
77.379997 | 17511.0586 | 16028.13 | 14950.86 | 1482.932 | 984.1841 | 93.08705
77.389999 | 17140.4121 | 16027.97 | 14951.87 | 1112.443 | 982.9331 | 93.16491
77.400002 | 17261.7031 | 16027.81 | 14952.89 | 1233.894 | 981.681 | 93.24271
77.410004 | 17128 | 16027.65 | 14953.9 | 1100.351 | 980.4286 | 93.32047
77.419998 | 17616.8027 | 16027.49 | 14954.91 | 1589.316 | 979.1763 | 93.3981
77.43 | 18064.2305 | 16027.32 | 14955.92 | 2036.907 | 977.923 | 93.47573
77.440002 | 18101.4023 | 16027.16 | 14956.94 | 2074.243 | 976.6688 | 93.5533
77.449997 | 18095.4805 | 16026.99 | 14957.95 | 2068.488 | 975.4151 | 93.63074
77.459999 | 18306.4336 | 16026.83 | 14958.96 | 2279.608 | 974.1604 | 93.70817
77.470001 | 17594.2305 | 16026.66 | 14959.97 | 1567.573 | 972.905 | 93.7855
77.480003 | 16899.4805 | 16026.49 | 14960.97 | 872.993 | 971.6498 | 93.86274
77.489998 | 17174.6836 | 16026.32 | 14961.98 | 1148.367 | 970.3951 | 93.93984
77.5 | 17782.168 | 16026.14 | 14962.99 | 1756.023 | 969.1398 | 94.01689
77.510002 | 17646.8105 | 16025.97 | 14963.99 | 1620.839 | 967.8838 | 94.09383
77.519997 | 17630.3281 | 16025.8 | 14965 | 1604.531 | 966.6286 | 94.1706
77.529999 | 17630.3027 | 16025.62 | 14966 | 1604.681 | 965.373 | 94.24732
77.540001 | 17337.9492 | 16025.44 | 14967 | 1312.505 | 964.1168 | 94.32391
77.550003 | 17184.873 | 16025.27 | 14968 | 1159.607 | 962.8611 | 94.40037
77.559998 | 17275.6738 | 16025.09 | 14969 | 1250.587 | 961.6064 | 94.47663
77.57 | 17304.5586 | 16024.91 | 14970 | 1279.652 | 960.3512 | 94.55282
77.580002 | 17082.0996 | 16024.73 | 14971 | 1057.374 | 959.0958 | 94.62886
77.589996 | 17387.2773 | 16024.54 | 14972 | 1362.734 | 957.842 | 94.70469
77.599998 | 17194.5527 | 16024.36 | 14972.99 | 1170.194 | 956.5869 | 94.78041
77.610001 | 17175.5312 | 16024.17 | 14973.99 | 1151.358 | 955.3323 | 94.85598
77.620003 | 16950.6211 | 16023.99 | 14974.98 | 926.6334 | 954.0784 | 94.93137
77.629997 | 16511.4844 | 16023.8 | 14975.97 | 487.6838 | 952.8257 | 95.00652
77.639999 | 16818.4531 | 16023.61 | 14976.96 | 794.8406 | 951.5727 | 95.08156
77.650002 | 16826.248 | 16023.42 | 14977.95 | 802.8251 | 950.3198 | 95.15641
77.660004 | 16875.3887 | 16023.23 | 14978.93 | 852.1563 | 949.0677 | 95.23107
77.669998 | 17013.2832 | 16023.04 | 14979.92 | 990.2426 | 947.8168 | 95.30546
77.68 | 16929.2598 | 16022.85 | 14980.9 | 906.4117 | 946.5661 | 95.37971
77.690002 | 16967.8281 | 16022.65 | 14981.88 | 945.1742 | 945.3154 | 95.45374
77.699997 | 17144.8125 | 16022.46 | 14982.86 | 1122.354 | 944.0663 | 95.5275
77.709999 | 17019.0332 | 16022.26 | 14983.84 | 996.7706 | 942.8174 | 95.60111
77.720001 | 17299.7773 | 16022.06 | 14984.82172 | 1277.712 | 941.5686 | 95.67448
77.730003 | 17180.1133 | 16021.87 | 14985.8 | 1158.247 | 940.3211 | 95.74761
77.739998 | 17071.2793 | 16021.67 | 14986.77 | 1049.613 | 939.075 | 95.82045
77.75 | 16958.2012 | 16021.47 | 14987.74 | 936.7352 | 937.8292 | 95.89309
77.760002 | 16988.959 | 16021.26 | 14988.71 | 967.6953 | 936.5837 | 95.96548
77.769997 | 17630.9805 | 16021.06 | 14989.68 | 1609.92 | 935.3399 | 96.03757
77.779999 | 17854.625 | 16020.86 | 14990.65 | 1833.769 | 934.0965 | 96.10945
77.790001 | 17308.2461 | 16020.65 | 14991.62 | 1287.596 | 932.8535 | 96.18105
77.800003 | 17100 | 16020.44 | 14992.58 | 1079.557 | 931.6118 | 96.25237
77.809998 | 16859.3477 | 16020.23 | 14993.54 | 839.1132 | 930.3719 | 96.32336
77.82 | 16562.166 | 16020.03 | 14994.5 | 542.1408 | 929.1323 | 96.39412
77.830002 | 17048.5645 | 16019.81 | 14995.46 | 1028.75 | 927.8933 | 96.46459
77.839996 | 17278.6895 | 16019.6 | 14996.41 | 1259.087 | 926.6567 | 96.5347
77.849998 | 17403.5312 | 16019.39 | 14997.36 | 1384.143 | 925.4194 | 96.60456
77.860001 | 17137.5684 | 16019.17 | 14998.32 | 1118.395 | 924.1834 | 96.67412
77.870003 | 17593.3086 | 16018.96 | 14999.27 | 1574.351 | 922.9488 | 96.74335
77.879997 | 17228.1699 | 16018.74 | 15000.21 | 1209.43 | 921.7161 | 96.8122
77.889999 | 17108.0625 | 16018.52 | 15001.16 | 1089.542 | 920.4837 | 96.88079
77.900002 | 17390.0742 | 16018.3 | 15002.1 | 1371.774 | 919.2522 | 96.94904
77.910004 | 17735.3438 | 16018.08 | 15003.04 | 1717.265 | 918.0219 | 97.01696
77.919998 | 17533.4004 | 16017.86 | 15003.98 | 1515.545 | 916.7936 | 97.08446
77.93 | 17236.7559 | 16017.63 | 15004.91 | 1219.125 | 915.5659 | 97.15168
77.940002 | 16974.8125 | 16017.4 | 15005.85 | 957.4083 | 914.339 | 97.21853
77.949997 | 16995.9004 | 16017.18 | 15006.78 | 978.7241 | 913.1141 | 97.28498
77.959999 | 17213.0996 | 16016.95 | 15007.71 | 1196.152 | 911.89 | 97.35112
77.970001 | 17475.0312 | 16016.72 | 15008.63 | 1458.315 | 910.6665 | 97.41686
77.980003 | 17633.8457 | 16016.48 | 15009.56 | 1617.362 | 909.4447 | 97.48224
77.989998 | 17247.5527 | 16016.25 | 15010.48 | 1231.304 | 908.2248 | 97.54718
78 | 17095.3047 | 16016.01 | 15011.4 | 1079.291 | 907.0057 | 97.61178
78.010002 | 16968.3496 | 16015.78 | 15012.31 | 952.5741 | 905.7874 | 97.67597
78.019997 | 17060.2461 | 16015.54 | 15013.23 | 1044.71 | 904.5711 | 97.73973
78.029999 | 16793.7012 | 16015.29 | 15014.14 | 778.4062 | 903.3556 | 97.80313
78.040001 | 16989.5449 | 16015.05 | 15015.04 | 974.4934 | 902.1409 | 97.86611
78.050003 | 17654.6504 | 16014.81 | 15015.95 | 1639.843 | 900.928 | 97.92867
78.059998 | 16994.1738 | 16014.56 | 15016.85 | 979.6135 | 899.717 | 97.99076
78.07 | 17199.6406 | 16014.31 | 15017.75 | 1185.329 | 898.5067 | 98.05247
78.080002 | 17118.0312 | 16014.06 | 15018.65 | 1103.97 | 897.2975 | 98.11374
78.089996 | 17238.8438 | 16013.81 | 15019.54 | 1225.035 | 896.0908 | 98.17454
78.099998 | 17321.3945 | 16013.55 | 15020.44 | 1307.84 | 894.8838 | 98.23492
78.110001 | 17197.3105 | 16013.3 | 15021.32 | 1184.013 | 893.6782 | 98.29487
78.120003 | 17555.7012 | 16013.04 | 15022.21 | 1542.662 | 892.4745 | 98.35435
78.129997 | 17299.1465 | 16012.78 | 15023.09 | 1286.368 | 891.2727 | 98.41332
78.139999 | 17371.8516 | 16012.52 | 15023.97 | 1359.336 | 890.0716 | 98.47188
78.150002 | 17526.2793 | 16012.25 | 15024.85 | 1514.029 | 888.8714 | 98.52997
78.160004 | 17526.1621 | 16011.98 | 15025.72 | 1514.179 | 887.6727 | 98.58758
78.169998 | 17731.1562 | 16011.71 | 15026.59 | 1719.443 | 886.4761 | 98.64465
78.18 | 17757.1035 | 16011.44 | 15027.46 | 1745.662 | 885.2803 | 98.70129
78.190002 | 17745.2422 | 16011.17 | 15028.32 | 1734.075 | 884.0853 | 98.75743
78.199997 | 17452.3438 | 16010.89 | 15029.19 | 1441.453 | 882.8926 | 98.81304
78.209999 | 17059.5664 | 16010.61 | 15030.04 | 1048.955 | 881.7006 | 98.86819
78.220001 | 16866.7031 | 16010.33 | 15030.9 | 856.3731 | 880.5095 | 98.92283
78.230003 | 16916.6074 | 16010.05 | 15031.75 | 906.5614 | 879.32 | 98.97695
78.239998 | 17116.5039 | 16009.76 | 15032.6 | 1106.744 | 878.1326 | 99.03052
78.25 | 17111.9941 | 16009.47 | 15033.44 | 1102.524 | 876.946 | 99.08361
78.260002 | 16988.2422 | 16009.18 | 15034.28 | 979.0638 | 875.7601 | 99.13616
78.269997 | 17211.4297 | 16008.88 | 15035.12 | 1202.546 | 874.5764 | 99.18815
78.279999 | 17221.627 | 16008.59 | 15035.95 | 1213.04 | 873.3935 | 99.23965
78.290001 | 17135.8262 | 16008.29 | 15036.78 | 1127.54 | 872.2112 | 99.2906
78.300003 | 16712.9746 | 16007.98 | 15037.61 | 704.9914 | 871.0307 | 99.341
78.309998 | 17190.9785 | 16007.68 | 15038.43 | 1183.301 | 869.8522 | 99.39081
78.32 | 17058.4004 | 16007.37 | 15039.25 | 1051.032 | 868.6742 | 99.44012
78.330002 | 16876.2734 | 16007.06 | 15040.07 | 869.2164 | 867.4972 | 99.48885
78.339996 | 17198.748 | 16006.74 | 15040.88 | 1192.005 | 866.3227 | 99.53699
78.349998 | 17238.4785 | 16006.42 | 15041.69 | 1232.054 | 865.1478 | 99.58459
78.360001 | 17437.0684 | 16006.1 | 15042.5 | 1430.965 | 863.9743 | 99.63163
78.370003 | 16964.5273 | 16005.78 | 15043.3 | 958.7484 | 862.8023 | 99.67809
78.379997 | 16626.7129 | 16005.45 | 15044.1 | 621.2612 | 861.6323 | 99.72392
78.389999 | 16903.1074 | 16005.12 | 15044.89 | 897.9862 | 860.4628 | 99.76921
78.400002 | 17258.2969 | 16004.79 | 15045.68 | 1253.51 | 859.294 | 99.8139
78.410004 | 17278.9785 | 16004.45 | 15046.47 | 1274.529 | 858.1265 | 99.85801
78.419998 | 17060.6641 | 16004.11 | 15047.25 | 1056.555 | 856.961 | 99.90147
78.43 | 16675.748 | 16003.76 | 15048.02 | 671.9833 | 855.7961 | 99.94438
78.440002 | 17070.3809 | 16003.42 | 15048.8 | 1066.964 | 854.6316 | 99.98666
78.449997 | 16881.334 | 16003.07 | 15049.57 | 878.2687 | 853.4695 | 100.0283
78.459999 | 16113.8369 | 16002.71 | 15050.33 | 111.1267 | 852.3077 | 100.0694
78.470001 | 16351.1572 | 16002.35 | 15051.09 | 348.8061 | 851.1466 | 100.1098
78.480003 | 17294.252 | 16001.99 | 15051.85 | 1292.263 | 849.9868 | 100.1497
78.489998 | 16985.8711 | 16001.62 | 15052.6 | 984.2486 | 848.8289 | 100.1888
78.5 | 16627.0723 | 16001.25 | 15053.35 | 625.8197 | 847.6714 | 100.2274
78.510002 | 16406.2812 | 16000.88 | 15054.1 | 405.403 | 846.5145 | 100.2653
78.519997 | 16805.3379 | 16000.5 | 15054.84 | 804.8377 | 845.3593 | 100.3026
78.529999 | 16823.0488 | 16000.12 | 15055.57 | 822.9305 | 844.2047 | 100.3393
78.540001 | 16938.6953 | 15999.73 | 15056.31 | 938.9635 | 843.0506 | 100.3753
78.550003 | 16757.2852 | 15999.34 | 15057.03 | 757.9437 | 841.8978 | 100.4106
78.559998 | 16532.1328 | 15998.95 | 15057.76 | 533.1856 | 840.7466 | 100.4453
78.57 | 16624.7344 | 15998.55 | 15058.47 | 626.1856 | 839.5958 | 100.4794
78.580002 | 16918.9336 | 15998.15 | 15059.19 | 920.7881 | 838.4455 | 100.5128
78.589996 | 16557.377 | 15997.74 | 15059.9 | 559.6385 | 837.2972 | 100.5455
78.599998 | 16602.1328 | 15997.33 | 15060.6 | 604.8064 | 836.1484 | 100.5776
78.610001 | 16652.9199 | 15996.91 | 15061.3 | 656.0099 | 835.0006 | 100.609
78.620003 | 16880.4316 | 15996.49 | 15062 | 883.9424 | 833.8539 | 100.6397
78.629997 | 17230.3613 | 15996.06 | 15062.69 | 1234.297 | 832.7087 | 100.6698
78.639999 | 17309.8145 | 15995.63 | 15063.37 | 1314.18 | 831.5637 | 100.6992
78.650002 | 17335.2695 | 15995.2 | 15064.05 | 1340.07 | 830.419 | 100.7279
78.660004 | 17091.4316 | 15994.76 | 15064.73 | 1096.672 | 829.2753 | 100.7559
78.669998 | 16901.0859 | 15994.32 | 15065.4 | 906.7703 | 828.133 | 100.7832
78.68 | 16443.7988 | 15993.87 | 15066.07 | 449.9322 | 826.9909 | 100.8099
78.690002 | 16595.4688 | 15993.41 | 15066.73 | 602.0565 | 825.8492 | 100.8358
78.699997 | 16627.6777 | 15992.95 | 15067.38 | 634.7244 | 824.7089 | 100.8611
78.709999 | 16688.959 | 15992.49 | 15068.03 | 696.4698 | 823.5686 | 100.8857
78.720001 | 16921.0586 | 15992.02 | 15068.68 | 929.0389 | 822.4287 | 100.9095
78.730003 | 16906.1641 | 15991.55 | 15069.32 | 914.6188 | 821.2897 | 100.9327
78.739998 | 16808.0371 | 15991.07 | 15069.96 | 816.9712 | 820.1519 | 100.9552
78.75 | 17170.1797 | 15990.58 | 15070.59 | 1179.599 | 819.0142 | 100.9769
78.760002 | 17063.791 | 15990.09 | 15071.22 | 1073.7 | 817.8767 | 100.998
78.769997 | 17008.5801 | 15989.6 | 15071.84 | 1018.985 | 816.7405 | 101.0183
78.779999 | 16963.0586 | 15989.09 | 15072.45 | 973.9644 | 815.6042 | 101.038
78.790001 | 16558.6445 | 15988.59 | 15073.06 | 570.0573 | 814.4681 | 101.0569
78.800003 | 16072.2422 | 15988.08 | 15073.67 | 84.16718 | 813.3327 | 101.0751
78.809998 | 15898.2266 | 15987.56 | 15074.27 | -89.33077 | 812.1984 | 101.0926
78.82 | 16222.5996 | 15987.03 | 15074.86 | 235.5655 | 811.0642 | 101.1093
78.830002 | 16846.1797 | 15986.5 | 15075.45 | 859.6752 | 809.9299 | 101.1254
78.839996 | 17050 | 15985.97 | 15076.03 | 1064.03 | 808.7972 | 101.1407
78.849998 | 16944.8027 | 15985.43 | 15076.61 | 959.3741 | 807.6634 | 101.1553
78.860001 | 16888.3145 | 15984.88 | 15077.18 | 903.433 | 806.5301 | 101.1692
78.870003 | 16895.0156 | 15984.33 | 15077.75 | 910.6871 | 805.3974 | 101.1823
78.879997 | 17191.959 | 15983.77 | 15078.31 | 1208.189 | 804.2658 | 101.1947
78.889999 | 16966.418 | 15983.2 | 15078.86 | 983.213 | 803.1337 | 101.2064
78.900002 | 16711.623 | 15982.63 | 15079.41 | 728.9895 | 802.0016 | 101.2174
78.910004 | 17110.0547 | 15982.06 | 15079.96 | 1127.999 | 800.8699 | 101.2276
78.919998 | 16670.1074 | 15981.47 | 15080.5 | 688.6349 | 799.7391 | 101.2371
78.93 | 16073.4844 | 15980.88 | 15081.03 | 92.6018 | 798.6081 | 101.2458
78.940002 | 16422.9629 | 15980.29 | 15081.56 | 442.677 | 797.4768 | 101.2538
78.949997 | 16505.1348 | 15979.68 | 15082.08 | 525.4516 | 796.3465 | 101.2611
78.959999 | 16380.0938 | 15979.07 | 15082.59 | 401.02 | 795.2157 | 101.2677
78.970001 | 16151.9922 | 15978.46 | 15083.1 | 173.5347 | 794.0848 | 101.2734
78.980003 | 16415.9902 | 15977.83 | 15083.6 | 438.1554 | 792.9542 | 101.2785
78.989998 | 16333.8535 | 15977.21 | 15084.1 | 356.6478 | 791.8243 | 101.2828
79 | 16291.5195 | 15976.57 | 15084.59 | 314.9497 | 790.6941 | 101.2864
79.010002 | 16828.5527 | 15975.93 | 15085.07 | 852.6261 | 789.5634 | 101.2892
79.019997 | 16677.8281 | 15975.28 | 15085.55 | 702.551 | 788.4336 | 101.2913
79.029999 | 16807.3398 | 15974.62 | 15086.02 | 832.7194 | 787.3032 | 101.2927
79.040001 | 17328.5312 | 15973.96 | 15086.49 | 1354.575 | 786.1725 | 101.2933
79.050003 | 17430.2793 | 15973.29 | 15086.95 | 1456.994 | 785.0419 | 101.2931
79.059998 | 17190.9023 | 15972.61 | 15087.4 | 1218.294 | 783.9121 | 101.2922
79.07 | 16983.8691 | 15971.92 | 15087.85 | 1011.946 | 782.7815 | 101.2906
79.080002 | 16828.8457 | 15971.23 | 15088.29 | 857.6148 | 781.6505 | 101.2882
79.089996 | 16156.5986 | 15970.53 | 15088.73 | 186.0664 | 780.5207 | 101.2851
79.099998 | 16010.9639 | 15969.82 | 15089.15 | 41.13895 | 779.3892 | 101.2812
79.110001 | 16507.4395 | 15969.11 | 15089.58 | 538.3289 | 778.2578 | 101.2766
79.120003 | 16595.6367 | 15968.39 | 15089.99 | 627.2477 | 777.1264 | 101.2713
79.129997 | 16596.3691 | 15967.66 | 15090.4 | 628.7087 | 775.9956 | 101.2652
79.139999 | 16802.0898 | 15966.92 | 15090.8 | 835.1661 | 774.8638 | 101.2583
79.150002 | 16373.5742 | 15966.18 | 15091.2 | 407.3949 | 773.7315 | 101.2508
79.160004 | 16254.2373 | 15965.43 | 15091.59 | 288.8099 | 772.5991 | 101.2424
79.169998 | 16728.4043 | 15964.67 | 15091.97 | 763.7362 | 771.4672 | 101.2333
79.18 | 16696.7402 | 15963.9 | 15092.34 | 732.8393 | 770.3345 | 101.2235
79.190002 | 16194.9951 | 15963.13 | 15092.71 | 231.8696 | 769.2011 | 101.213
79.199997 | 16641.3438 | 15962.34 | 15093.07 | 679.001 | 768.0682 | 101.2017
79.209999 | 16824.1504 | 15961.55 | 15093.43 | 862.5985 | 766.9343 | 101.1896
79.220001 | 16748.6504 | 15960.75 | 15093.78 | 787.8978 | 765.7998 | 101.1768
79.230003 | 16421.2773 | 15959.95 | 15094.12 | 461.3318 | 764.6652 | 101.1633
79.239998 | 16029.1416 | 15959.13 | 15094.45 | 70.01066 | 763.5309 | 101.149
79.25 | 16170.7812 | 15958.31 | 15094.78 | 212.4734 | 762.3956 | 101.134
79.260002 | 16306.4277 | 15957.48 | 15095.1 | 348.9514 | 761.2597 | 101.1183
79.269997 | 16062.7051 | 15956.64 | 15095.41 | 106.0681 | 760.124 | 101.1018
79.279999 | 15788.4365 | 15955.79 | 15095.72 | -167.3526 | 758.9873 | 101.0846
79.290001 | 15682.0566 | 15954.93 | 15096.02 | -272.8758 | 757.8498 | 101.0667
79.300003 | 16450.9277 | 15954.07 | 15096.31 | 496.86 | 756.7121 | 101.048
79.309998 | 16684.7031 | 15953.2 | 15096.59 | 731.5081 | 755.5746 | 101.0286
79.32 | 16345.1768 | 15952.31 | 15096.87 | 392.8633 | 754.436 | 101.0085
79.330002 | 16815.8496 | 15951.42 | 15097.14 | 864.4265 | 753.2966 | 100.9876
79.339996 | 17267.6406 | 15950.53 | 15097.4 | 1317.116 | 752.1579 | 100.966
79.349998 | 17165.748 | 15949.62 | 15097.66 | 1216.131 | 751.0171 | 100.9437
79.360001 | 16668.8926 | 15948.7 | 15097.9 | 720.1918 | 749.876 | 100.9206
79.370003 | 16092.0361 | 15947.78 | 15098.14 | 144.2603 | 748.7344 | 100.8968
79.379997 | 16204.2979 | 15946.84 | 15098.38 | 257.455 | 747.5933 | 100.8724
79.389999 | 16275.8242 | 15945.9 | 15098.6 | 329.9239 | 746.4506 | 100.8471
79.400002 | 16089.0254 | 15944.95 | 15098.82 | 144.0768 | 745.307 | 100.8212
79.410004 | 16338.5186 | 15943.99 | 15099.03 | 394.5304 | 744.163 | 100.7946
79.419998 | 16460.3516 | 15943.02 | 15099.23 | 517.3324 | 743.0191 | 100.7672
79.43 | 16438.5117 | 15942.04 | 15099.43 | 496.4707 | 741.874 | 100.7391
79.440002 | 16100.293 | 15941.05 | 15099.62 | 159.2397 | 740.7279 | 100.7104
79.449997 | 16386.2637 | 15940.06 | 15099.79 | 446.2065 | 739.582 | 100.6809
79.459999 | 16606.2871 | 15939.05 | 15099.97 | 667.2358 | 738.4347 | 100.6507
79.470001 | 16077.4072 | 15938.04 | 15100.13 | 139.3711 | 737.2865 | 100.6198
79.480003 | 15753.043 | 15937.01 | 15100.29 | -183.9687 | 736.1377 | 100.5882
79.489998 | 15980.3975 | 15935.98 | 15100.43 | 44.41883 | 734.989 | 100.5559
79.5 | 15950.9805 | 15934.94 | 15100.57 | 16.04471 | 733.839 | 100.5229
79.510002 | 16272.9561 | 15933.88 | 15100.71 | 339.0729 | 732.688 | 100.4892
79.519997 | 16197.9688 | 15932.82 | 15100.83 | 265.1468 | 731.5371 | 100.4548
79.529999 | 16220.7627 | 15931.75 | 15100.95 | 289.0121 | 730.3847 | 100.4197
79.540001 | 16214.6396 | 15930.67 | 15101.05 | 283.97 | 729.2313 | 100.3839
79.550003 | 15942.9805 | 15929.58 | 15101.15 | 13.40144 | 728.0774 | 100.3475
79.559998 | 15741.7988 | 15928.48 | 15101.25 | -186.6809 | 726.9234 | 100.3104
79.57 | 15883.0127 | 15927.37 | 15101.33 | -44.35745 | 725.7682 | 100.2726
79.580002 | 16515.5352 | 15926.25 | 15101.4 | 589.2847 | 724.6117 | 100.2341
79.589996 | 16903.8418 | 15925.12 | 15101.47 | 978.7194 | 723.4558 | 100.1949
79.599998 | 16383.8555 | 15923.98 | 15101.53 | 459.8725 | 722.2975 | 100.1551
79.610001 | 16105.2422 | 15922.83 | 15101.58 | 182.4081 | 721.1387 | 100.1145
79.620003 | 16454.0371 | 15921.68 | 15101.62 | 532.3617 | 719.9792 | 100.0734
79.629997 | 16708.002 | 15920.51 | 15101.66 | 787.4942 | 718.8199 | 100.0315
79.639999 | 16293.4609 | 15919.33 | 15101.68 | 374.1317 | 717.6587 | 99.98904
79.650002 | 15980.6436 | 15918.14 | 15101.7 | 62.50304 | 716.4966 | 99.94587
79.660004 | 16058.8037 | 15916.94 | 15101.71 | 141.8616 | 715.3338 | 99.90205
79.669998 | 15900.0127 | 15915.73 | 15101.71 | -15.72151 | 714.1709 | 99.8576
79.68 | 15800 | 15914.52 | 15101.7 | -114.5157 | 713.0067 | 99.81249
79.690002 | 16233.0371 | 15913.29 | 15101.68 | 319.7503 | 711.8412 | 99.76672
79.699997 | 16330.8037 | 15912.05 | 15101.65 | 418.7551 | 710.6759 | 99.72033
79.709999 | 16363.0537 | 15910.8 | 15101.62 | 452.2543 | 709.5089 | 99.67329
79.720001 | 16730.166 | 15909.54 | 15101.57 | 820.6261 | 708.341 | 99.6256
79.730003 | 17145.1074 | 15908.27 | 15101.52 | 1236.837 | 707.1723 | 99.57728
79.739998 | 16868.4414 | 15906.99 | 15101.46 | 961.4503 | 706.0038 | 99.52836
79.75 | 16228.3604 | 15905.7 | 15101.39 | 322.6597 | 704.8334 | 99.47879
79.760002 | 15868.8467 | 15904.4 | 15101.31 | -35.55302 | 703.662 | 99.42859
79.769997 | 16231.9531 | 15903.09 | 15101.22 | 328.8637 | 702.4907 | 99.3778
79.779999 | 16444.6973 | 15901.77 | 15101.12 | 542.9295 | 701.3178 | 99.32637
79.790001 | 16165.999 | 15900.44 | 15101.02 | 265.5635 | 700.1439 | 99.27432
79.800003 | 16101.4717 | 15899.09 | 15100.9 | 202.3789 | 698.9694 | 99.22166
79.809998 | 16485.2734 | 15897.74 | 15100.78 | 587.533 | 697.7946 | 99.16843
79.82 | 16116.583 | 15896.38 | 15100.64 | 220.2062 | 696.6185 | 99.11457
79.830002 | 16070.8896 | 15895 | 15100.5 | 175.8873 | 695.4412 | 99.06011
79.839996 | 16291.4297 | 15893.62 | 15100.35 | 397.8112 | 694.2644 | 99.00509
79.849998 | 16100.5518 | 15892.22 | 15100.19 | 208.3294 | 693.0852 | 98.94943
79.860001 | 15779.3037 | 15890.82 | 15100.02 | -111.5121 | 691.9055 | 98.89319
79.870003 | 16147.9199 | 15889.4 | 15099.84 | 258.5214 | 690.725 | 98.83637
79.879997 | 16264.7168 | 15887.97 | 15099.65 | 376.7451 | 689.5446 | 98.77901
79.889999 | 16216.667 | 15886.53 | 15099.45 | 330.1341 | 688.3625 | 98.72104
79.900002 | 15944.9717 | 15885.08 | 15099.24 | 59.88866 | 687.1793 | 98.66248
79.910004 | 15782.7158 | 15883.62 | 15099.02 | -100.9068 | 685.9956 | 98.60336
79.919998 | 16106.0693 | 15882.15 | 15098.8 | 223.9171 | 684.8118 | 98.54371
79.93 | 16232.7373 | 15880.67 | 15098.56 | 352.0673 | 683.6265 | 98.48347
79.940002 | 16227.9727 | 15879.18 | 15098.31 | 348.796 | 682.4402 | 98.42267
79.949997 | 15713.4121 | 15877.67 | 15098.06 | -164.2613 | 681.254 | 98.36135
79.959999 | 15274.583 | 15876.16 | 15097.79 | -601.5752 | 680.0662 | 98.29944
79.970001 | 15962.7178 | 15874.63 | 15097.52 | 88.08602 | 678.8775 | 98.23698
79.980003 | 16288.166 | 15873.09 | 15097.23 | 415.0716 | 677.6881 | 98.17399
79.989998 | 16232.8018 | 15871.55 | 15096.94 | 361.2546 | 676.4989 | 98.1105
80 | 15720.1445 | 15869.99 | 15096.63 | -149.8432 | 675.3081 | 98.04644
80.010002 | 15381.8047 | 15868.42 | 15096.32 | -486.6121 | 674.1162 | 97.98184
80.019997 | 15671.6553 | 15866.84 | 15095.99 | -195.1808 | 672.9247 | 97.91676
80.029999 | 15607.8574 | 15865.24 | 15095.66 | -257.3857 | 671.7315 | 97.85112
80.040001 | 15984.6172 | 15863.64 | 15095.32 | 120.9785 | 670.5375 | 97.78495
80.050003 | 16746.1934 | 15862.02 | 15094.96 | 884.1701 | 669.343 | 97.71827
80.059998 | 15851.1816 | 15860.4 | 15094.6 | -9.215943 | 668.1484 | 97.65113
80.07 | 15300 | 15858.76 | 15094.22 | -558.7597 | 666.9525 | 97.58345
80.080002 | 15727.7158 | 15857.11 | 15093.84 | -129.3944 | 665.7557 | 97.51526
80.089996 | 15944.585 | 15855.45 | 15093.45 | 89.13389 | 664.5594 | 97.44662
80.099998 | 15848.7637 | 15853.78 | 15093.04 | -5.015027 | 663.361 | 97.37744
80.110001 | 16002.4072 | 15852.1 | 15092.63 | 150.312 | 662.1621 | 97.30777
80.120003 | 15863.9346 | 15850.4 | 15092.2 | 13.53423 | 660.9627 | 97.23761
80.129997 | 15019.5586 | 15848.7 | 15091.76 | -829.137 | 659.7637 | 97.16704
80.139999 | 15295.7676 | 15846.98 | 15091.32 | -551.2102 | 658.5629 | 97.09593
80.150002 | 15352.9336 | 15845.25 | 15090.86 | -492.3149 | 657.3614 | 97.02434
80.160004 | 15064.9336 | 15843.51 | 15090.4 | -778.5743 | 656.1595 | 96.9523
80.169998 | 15555.709 | 15841.76 | 15089.92 | -286.048 | 654.9578 | 96.87983
80.18 | 15923.0889 | 15839.99 | 15089.43 | 83.09529 | 653.7549 | 96.80687
80.190002 | 15955.4512 | 15838.22 | 15088.93 | 117.233 | 652.551 | 96.73344
80.199997 | 16017.2725 | 15836.43 | 15088.43 | 180.8397 | 651.3477 | 96.65962
80.209999 | 16083.625 | 15834.63 | 15087.91 | 248.9906 | 650.1428 | 96.58529
80.220001 | 16279.2773 | 15832.82 | 15087.38 | 446.453 | 648.9373 | 96.51053
80.230003 | 16097.8379 | 15831 | 15086.84 | 266.8352 | 647.7314 | 96.43532
80.239998 | 15406.7881 | 15829.17 | 15086.29 | -422.3828 | 646.526 | 96.35974
80.25 | 15648.2539 | 15827.33 | 15085.72 | -179.0721 | 645.3191 | 96.28368
80.260002 | 16190.9473 | 15825.47 | 15085.15 | 365.4781 | 644.1116 | 96.20719
80.269997 | 15829.9346 | 15823.6 | 15084.57 | 6.332226 | 642.9046 | 96.13033
80.279999 | 15437.9541 | 15821.72 | 15083.97 | -383.7682 | 641.6962 | 96.05301
80.290001 | 15836.1982 | 15819.83 | 15083.37 | 16.36772 | 640.4874 | 95.97526
80.300003 | 15608.4639 | 15817.93 | 15082.75 | -209.4631 | 639.2782 | 95.89712
80.309998 | 15293.957 | 15816.01 | 15082.12 | -522.056 | 638.0694 | 95.81862
80.32 | 15261.168 | 15814.09 | 15081.49 | -552.9181 | 636.8595 | 95.73968
80.330002 | 15400.6436 | 15812.15 | 15080.84 | -411.5035 | 635.649 | 95.66034
80.339996 | 15500.1494 | 15810.2 | 15080.18 | -310.0488 | 634.4395 | 95.58067
80.349998 | 15617.083 | 15808.24 | 15079.51 | -191.1524 | 633.2281 | 95.50054
80.360001 | 15744.7432 | 15806.26 | 15078.82 | -61.51767 | 632.0165 | 95.42004
80.370003 | 15549.1816 | 15804.27 | 15078.13 | -255.093 | 630.8047 | 95.33916
80.379997 | 15098.9414 | 15802.28 | 15077.43 | -703.3368 | 629.5938 | 95.25797
80.389999 | 15657.6113 | 15800.27 | 15076.71 | -142.6568 | 628.3813 | 95.17635
80.400002 | 16050.084 | 15798.25 | 15075.98 | 251.8382 | 627.1684 | 95.09437
80.410004 | 15966.4482 | 15796.21 | 15075.24 | 170.2362 | 625.9556 | 95.01202
80.419998 | 15571.583 | 15794.17 | 15074.5 | -222.5847 | 624.7433 | 94.92938
80.43 | 15366.6162 | 15792.11 | 15073.73 | -425.494 | 623.5302 | 94.84634
80.440002 | 15438.9951 | 15790.04 | 15072.96 | -351.0451 | 622.3164 | 94.76294
80.449997 | 15127.4707 | 15787.96 | 15072.18 | -660.4894 | 621.1036 | 94.67925
80.459999 | 15817.1299 | 15785.87 | 15071.38 | 31.26366 | 619.8896 | 94.59517
80.470001 | 15772.125 | 15783.76 | 15070.57 | -11.63543 | 618.6755 | 94.51076
80.480003 | 15400.0166 | 15781.64 | 15069.76 | -381.626 | 617.4612 | 94.42601
80.489998 | 15577.666 | 15779.51 | 15068.93 | -201.8484 | 616.2478 | 94.341
80.5 | 15289.2139 | 15777.37 | 15068.08 | -488.1586 | 615.0334 | 94.25561
80.510002 | 14861.3604 | 15775.22 | 15067.23 | -913.858 | 613.8187 | 94.1699
80.519997 | 15060.6592 | 15773.05 | 15066.36 | -712.3947 | 612.6051 | 94.08394
80.529999 | 15194.4844 | 15770.88 | 15065.49 | -576.3913 | 611.3903 | 93.99761
80.540001 | 15283.1221 | 15768.69 | 15064.6 | -485.5633 | 610.1756 | 93.91097
80.550003 | 15477.4238 | 15766.48 | 15063.7 | -289.0592 | 608.9609 | 93.82403
80.559998 | 15649.7217 | 15764.27 | 15062.79 | -114.5483 | 607.747 | 93.73686
80.57 | 15157.25 | 15762.04 | 15061.86 | -604.7935 | 606.5325 | 93.64935
80.580002 | 14971.916 | 15759.8 | 15060.93 | -787.8885 | 605.3177 | 93.56153
80.589996 | 15160.5654 | 15757.56 | 15059.98 | -596.9902 | 604.1043 | 93.47351
80.599998 | 15609.5586 | 15755.29 | 15059.02 | -145.7335 | 602.8896 | 93.38512
80.610001 | 14793.3809 | 15753.02 | 15058.04 | -959.6357 | 601.6751 | 93.29647
80.620003 | 14570.8428 | 15750.73 | 15057.06 | -1179.886 | 600.4607 | 93.20755
80.629997 | 14650.3408 | 15748.43 | 15056.06 | -1098.09 | 599.2477 | 93.11844
80.639999 | 14539.3125 | 15746.12 | 15055.06 | -1206.806 | 598.0337 | 93.02899
80.650002 | 14687.7979 | 15743.79 | 15054.04 | -1055.997 | 596.8197 | 92.93927
80.660004 | 15225.0635 | 15741.46 | 15053 | -516.3944 | 595.606 | 92.84931
80.669998 | 15328.5654 | 15739.11 | 15051.96 | -410.5455 | 594.3935 | 92.75916
80.68 | 15365.9893 | 15736.75 | 15050.9 | -370.7607 | 593.1805 | 92.66871
80.690002 | 15504.9238 | 15734.38 | 15049.83 | -229.4528 | 591.9675 | 92.578
80.699997 | 15130.9199 | 15731.99 | 15048.75 | -601.0727 | 590.7557 | 92.48712
80.709999 | 15093.0625 | 15729.59 | 15047.66 | -636.532 | 589.5432 | 92.39594
80.720001 | 15282.5225 | 15727.18 | 15046.55 | -444.6617 | 588.3311 | 92.30454
80.730003 | 15509.6104 | 15724.76 | 15045.43 | -215.1511 | 587.1193 | 92.21291
80.739998 | 15588.9863 | 15722.33 | 15044.3 | -133.3421 | 585.9088 | 92.12112
80.75 | 15495.2539 | 15719.88 | 15043.15 | -224.6272 | 584.6978 | 92.02905
80.760002 | 15450 | 15717.42 | 15042 | -267.4213 | 583.4869 | 91.93677
80.769997 | 15394.9883 | 15714.95 | 15040.83 | -319.9628 | 582.2777 | 91.84434
80.779999 | 15234.6816 | 15712.47 | 15039.65 | -477.7849 | 581.0677 | 91.75163
80.790001 | 15386.5664 | 15709.97 | 15038.45 | -323.4033 | 579.8583 | 91.65873
80.800003 | 15686.8516 | 15707.46 | 15037.25 | -20.6088 | 578.6492 | 91.56562
80.809998 | 15486.6689 | 15704.94 | 15036.03 | -218.2717 | 577.4417 | 91.47239
80.82 | 16179.0889 | 15702.41 | 15034.79 | 476.6823 | 576.2338 | 91.37891
80.830002 | 15957.8604 | 15699.86 | 15033.55 | 258.0004 | 575.0262 | 91.28523
80.839996 | 15188.5879 | 15697.3 | 15032.29 | -508.7154 | 573.8204 | 91.19145
80.849998 | 14560.6787 | 15694.73 | 15031.02 | -1134.053 | 572.6139 | 91.0974
80.860001 | 15479.7998 | 15692.15 | 15029.74 | -212.3477 | 571.4079 | 91.00318
80.870003 | 15507.4414 | 15689.55 | 15028.44 | -182.1098 | 570.2027 | 90.9088
80.879997 | 15359.166 | 15686.94 | 15027.13 | -327.7786 | 568.9992 | 90.81433
80.889999 | 15575.7842 | 15684.32 | 15025.81 | -108.5389 | 567.7951 | 90.71961
80.900002 | 15288.5176 | 15681.69 | 15024.47 | -393.1714 | 566.5916 | 90.62473
80.910004 | 14902.8955 | 15679.04 | 15023.12 | -776.1472 | 565.389 | 90.52969
80.919998 | 15369.2197 | 15676.39 | 15021.76 | -307.1662 | 564.1879 | 90.43457
80.93 | 15732.3232 | 15673.71 | 15020.39 | 58.60849 | 562.9868 | 90.33925
80.940002 | 15788.5449 | 15671.03 | 15019 | 117.5143 | 561.7862 | 90.24377
80.949997 | 15526.6172 | 15668.34 | 15017.6 | -141.719 | 560.5874 | 90.14821
80.959999 | 15328.6758 | 15665.63 | 15016.19 | -336.9512 | 559.3882 | 90.05245
80.970001 | 15420.2061 | 15662.91 | 15014.76 | -242.6993 | 558.19 | 89.95655
80.980003 | 14969.9014 | 15660.17 | 15013.32 | -690.2698 | 556.9925 | 89.86053
80.989998 | 14700 | 15657.43 | 15011.87 | -957.4264 | 555.7968 | 89.76444
81 | 15278.5791 | 15654.67 | 15010.4 | -376.088 | 554.6011 | 89.66817
81.010002 | 15921.6318 | 15651.89 | 15008.92 | 269.7368 | 553.406 | 89.57177
81.019997 | 15510.9092 | 15649.11 | 15007.42 | -138.2032 | 552.213 | 89.47532
81.029999 | 15090.9463 | 15646.32 | 15005.92 | -555.3688 | 551.0197 | 89.37869
81.040001 | 15403.9873 | 15643.51 | 15004.4 | -239.5179 | 549.8275 | 89.28195
81.050003 | 15883.3438 | 15640.68 | 15002.86 | 242.6611 | 548.6361 | 89.18511
81.059998 | 15325.2178 | 15637.85 | 15001.31 | -312.6317 | 547.4467 | 89.08823
81.07 | 15407.3936 | 15635 | 14999.75 | -227.6082 | 546.2573 | 88.99119
81.080002 | 15617.3398 | 15632.14 | 14998.18 | -14.80128 | 545.0688 | 88.89404
81.089996 | 15785.0078 | 15629.27 | 14996.59 | 155.7374 | 543.8826 | 88.79688
81.099998 | 15469.9287 | 15626.38 | 14994.99 | -156.4557 | 542.696 | 88.69955
81.110001 | 15293.501 | 15623.49 | 14993.37 | -329.9845 | 541.5106 | 88.60213
81.120003 | 15566.7119 | 15620.57 | 14991.74 | -53.86222 | 540.3262 | 88.50464
81.129997 | 14993.5947 | 15617.65 | 14990.1 | -624.0579 | 539.1441 | 88.40715
81.139999 | 14899.1309 | 15614.72 | 14988.44 | -715.5848 | 537.9619 | 88.3095
81.150002 | 15234.624 | 15611.77 | 14986.77 | -377.1419 | 536.7807 | 88.21177
81.160004 | 15181.3428 | 15608.8 | 14985.09 | -427.4609 | 535.6009 | 88.11397
81.169998 | 15045.7363 | 15605.83 | 14983.39 | -560.0946 | 534.423 | 88.01618
81.18 | 15081.7607 | 15602.84 | 14981.68 | -521.0826 | 533.2455 | 87.91827
81.190002 | 15084.1309 | 15599.84 | 14979.95 | -515.7117 | 532.069 | 87.82029
81.199997 | 15142.5566 | 15596.83 | 14978.21 | -454.2749 | 530.8948 | 87.72231
81.209999 | 15107.4697 | 15593.81 | 14976.46 | -486.3356 | 529.7207 | 87.62421
81.220001 | 14784.9863 | 15590.77 | 14974.69 | -805.78 | 528.5479 | 87.52607
81.230003 | 14676.6533 | 15587.71 | 14972.91 | -911.0612 | 527.3764 | 87.42788
81.239998 | 14894.874 | 15584.65 | 14971.12 | -689.7781 | 526.207 | 87.32971
81.25 | 15108.2256 | 15581.57 | 14969.31 | -473.3491 | 525.0381 | 87.23144
81.260002 | 15188.3037 | 15578.48 | 14967.48 | -390.1806 | 523.8702 | 87.13312
81.269997 | 15016.1455 | 15575.38 | 14965.64 | -559.2379 | 522.7048 | 87.03483
81.279999 | 14840.9883 | 15572.27 | 14963.79 | -731.279 | 521.5396 | 86.93644
81.290001 | 14681.1182 | 15569.14 | 14961.92 | -888.0202 | 520.3759 | 86.83803
81.300003 | 14713.8994 | 15566 | 14960.04 | -852.0972 | 519.2135 | 86.73959
81.309998 | 14939.4648 | 15562.84 | 14958.15 | -623.3794 | 518.0534 | 86.64119
81.32 | 14687.8594 | 15559.68 | 14956.24 | -871.8173 | 516.8939 | 86.54271
81.330002 | 14446.0381 | 15556.5 | 14954.32 | -1110.458 | 515.7356 | 86.44421
81.339996 | 14524.5518 | 15553.31 | 14952.38 | -1028.754 | 514.58 | 86.34576
81.349998 | 14561.7637 | 15550.1 | 14950.43 | -988.3352 | 513.4245 | 86.24722
81.360001 | 14452.9717 | 15546.88 | 14948.46 | -1093.908 | 512.2705 | 86.14868
81.370003 | 14820.3086 | 15543.65 | 14946.48 | -723.3384 | 511.118 | 86.05013
81.379997 | 15243.9199 | 15540.4 | 14944.48 | -296.4846 | 509.9682 | 85.95166
81.389999 | 15350 | 15537.15 | 14942.47 | -187.1462 | 508.8186 | 85.85311
81.400002 | 15166.9824 | 15533.87 | 14940.45 | -366.8923 | 507.6705 | 85.75455
81.410004 | 15314.1914 | 15530.59 | 14938.41 | -216.3991 | 506.5241 | 85.65599
81.419998 | 15094.9805 | 15527.3 | 14936.36 | -432.3154 | 505.3801 | 85.55753
81.43 | 14566.6143 | 15523.99 | 14934.29 | -957.3715 | 504.237 | 85.459
81.440002 | 14824.1074 | 15520.66 | 14932.21 | -696.5551 | 503.0951 | 85.36049
81.449997 | 15281.6025 | 15517.33 | 14930.11 | -235.7262 | 501.9559 | 85.26205
81.459999 | 15303.3135 | 15513.98 | 14928 | -210.6658 | 500.8172 | 85.16356
81.470001 | 15131.8691 | 15510.62 | 14925.87 | -378.7479 | 499.6802 | 85.06509
81.480003 | 15174.0205 | 15507.24 | 14923.73 | -333.221 | 498.5448 | 84.96665
81.489998 | 15319.1855 | 15503.86 | 14921.58 | -184.67 | 497.412 | 84.8683
81.5 | 14776.6396 | 15500.45 | 14919.4 | -723.8143 | 496.28 | 84.76991
81.510002 | 14610.8594 | 15497.04 | 14917.22 | -886.1798 | 495.1496 | 84.67155
81.519997 | 14539.1973 | 15493.61 | 14915.02 | -954.4165 | 494.0217 | 84.57328
81.529999 | 14535.7305 | 15490.17 | 14912.8 | -954.4423 | 492.8945 | 84.47498
81.540001 | 14851.1465 | 15486.72 | 14910.57 | -635.5723 | 491.7692 | 84.37673
81.550003 | 15074.9609 | 15483.25 | 14908.33 | -408.2907 | 490.6455 | 84.27851
81.559998 | 14913.2734 | 15479.77 | 14906.07 | -566.5003 | 489.5244 | 84.1804
81.57 | 14339.8525 | 15476.28 | 14903.79 | -1136.428 | 488.4043 | 84.08228
81.580002 | 14425.6465 | 15472.77 | 14901.5 | -1047.127 | 487.2858 | 83.9842
81.589996 | 14884.0039 | 15469.26 | 14899.2 | -585.2528 | 486.1702 | 83.88624
81.599998 | 15086.7812 | 15465.72 | 14896.88 | -378.9423 | 485.0552 | 83.78825
81.610001 | 15052.5518 | 15462.18 | 14894.54 | -409.6251 | 483.942 | 83.69031
81.620003 | 14952.5742 | 15458.62 | 14892.19 | -506.0432 | 482.8306 | 83.59244
81.629997 | 15258.3691 | 15455.05 | 14889.83 | -196.6787 | 481.7221 | 83.4947
81.639999 | 15119.0938 | 15451.46 | 14887.45 | -332.3679 | 480.6143 | 83.39695
81.650002 | 14944.0039 | 15447.86 | 14885.05 | -503.8582 | 479.5083 | 83.29925
81.660004 | 14640.6641 | 15444.25 | 14882.64 | -803.5857 | 478.4044 | 83.20162
81.669998 | 14519.9814 | 15440.63 | 14880.22 | -920.6456 | 477.303 | 83.10413
81.68 | 14805.8184 | 15436.99 | 14877.78 | -631.1698 | 476.2028 | 83.00664
81.690002 | 15269.6582 | 15433.34 | 14875.32 | -163.6776 | 475.1043 | 82.90923
81.699997 | 14938.7305 | 15429.67 | 14872.85 | -490.9425 | 474.0086 | 82.81194
81.709999 | 14500.9336 | 15425.99 | 14870.37 | -925.0604 | 472.9138 | 82.71466
81.720001 | 14821.1309 | 15422.3 | 14867.86 | -601.171 | 471.8212 | 82.61747
81.730003 | 15050 | 15418.6 | 14865.35 | -368.5964 | 470.7303 | 82.52036
81.739998 | 14762.8242 | 15414.88 | 14862.81 | -652.056 | 469.6422 | 82.42339
81.75 | 14323.5596 | 15411.15 | 14860.27 | -1087.589 | 468.5552 | 82.32644
81.760002 | 13985.9824 | 15407.4 | 14857.7 | -1421.42 | 467.4702 | 82.22957
81.769997 | 14223.3223 | 15403.65 | 14855.13 | -1180.324 | 466.3879 | 82.13286
81.779999 | 14491.0127 | 15399.87 | 14852.53 | -908.8612 | 465.3066 | 82.03616
81.790001 | 14724.4395 | 15396.09 | 14849.92 | -671.6488 | 464.2276 | 81.93957
81.800003 | 14854.5596 | 15392.29 | 14847.3 | -537.7296 | 463.1504 | 81.84306
81.809998 | 14548.3877 | 15388.48 | 14844.66 | -840.0917 | 462.076 | 81.74672
81.82 | 14101.5303 | 15384.65 | 14842 | -1283.123 | 461.0028 | 81.65041
81.830002 | 14321.0576 | 15380.81 | 14839.33 | -1059.756 | 459.9315 | 81.55419
81.839996 | 15211.5928 | 15376.96 | 14836.64 | -165.3717 | 458.8634 | 81.45815
81.849998 | 15165.6475 | 15373.1 | 14833.94 | -207.4506 | 457.7961 | 81.36213
81.860001 | 14238.8994 | 15369.22 | 14831.22 | -1130.319 | 456.7309 | 81.26621
81.870003 | 14336.9688 | 15365.32 | 14828.49 | -1028.356 | 455.6677 | 81.1704
81.879997 | 14352.1055 | 15361.42 | 14825.74 | -1009.316 | 454.6077 | 81.07478
81.889999 | 14665.458 | 15357.5 | 14822.97 | -692.0429 | 453.5485 | 80.97919
81.900002 | 14679.54 | 15353.57 | 14820.19 | -674.0268 | 452.4915 | 80.8837
81.910004 | 14998.4531 | 15349.62 | 14817.39 | -351.1665 | 451.4367 | 80.78833
81.919998 | 15192.6973 | 15345.66 | 14814.58 | -152.9647 | 450.3848 | 80.69315
81.93 | 14452.8291 | 15341.69 | 14811.76 | -888.8584 | 449.3339 | 80.598
81.940002 | 14345.6621 | 15337.7 | 14808.91 | -992.0376 | 448.2853 | 80.50299
81.949997 | 14506.1113 | 15333.7 | 14806.05 | -827.59 | 447.2399 | 80.40814
81.959999 | 14415.5869 | 15329.69 | 14803.18 | -914.0993 | 446.1954 | 80.31334
81.970001 | 14356.1191 | 15325.66 | 14800.29 | -969.5383 | 445.1528 | 80.2187
81.980003 | 14719.0381 | 15321.62 | 14797.38 | -602.5773 | 444.1128 | 80.12417
81.989998 | 15049.2744 | 15317.56 | 14794.46 | -268.2883 | 443.0758 | 80.02979
82 | 14726.8262 | 15313.49 | 14791.52 | -586.6667 | 442.0394 | 79.9355
82.010002 | 14584.2588 | 15309.41 | 14788.56 | -725.1511 | 441.0057 | 79.84136
82.019997 | 14528.0479 | 15305.32 | 14785.59 | -777.2685 | 439.9751 | 79.74737
82.029999 | 14003.5811 | 15301.21 | 14782.61 | -1297.625 | 438.9455 | 79.65345
82.040001 | 13722.8125 | 15297.08 | 14779.6 | -1574.269 | 437.9178 | 79.5597
82.050003 | 14158.3789 | 15292.94 | 14776.59 | -1134.565 | 436.8928 | 79.46607
82.059998 | 14553.3369 | 15288.8 | 14773.55 | -735.4593 | 435.8708 | 79.3726
82.07 | 14412.6396 | 15284.63 | 14770.5 | -871.9912 | 434.8495 | 79.27923
82.080002 | 14409.3975 | 15280.45 | 14767.44 | -871.0547 | 433.8309 | 79.18601
82.089996 | 14724.8682 | 15276.26 | 14764.35 | -551.3953 | 432.8156 | 79.09297
82.099998 | 14761.6904 | 15272.06 | 14761.26 | -510.3667 | 431.801 | 79
82.110001 | 14448.1494 | 15267.84 | 14758.14 | -819.6873 | 430.7886 | 78.90719
82.120003 | 14247.5508 | 15263.6 | 14755.01 | -1016.052 | 429.7789 | 78.81453
82.129997 | 14573.1924 | 15259.36 | 14751.87 | -686.1671 | 428.7721 | 78.72204
82.139999 | 14385.0107 | 15255.1 | 14748.7 | -870.0877 | 427.7666 | 78.62964
82.150002 | 14045.2168 | 15250.82 | 14745.52 | -1205.606 | 426.7629 | 78.53742
82.160004 | 13972.8594 | 15246.53 | 14742.33 | -1273.675 | 425.762 | 78.44533
82.169998 | 14050.4316 | 15242.24 | 14739.12 | -1191.804 | 424.7641 | 78.35341
82.18 | 14152.333 | 15237.92 | 14735.89 | -1085.586 | 423.767 | 78.26161
82.190002 | 13858.9854 | 15233.59 | 14732.65 | -1374.604 | 422.7726 | 78.16998
82.199997 | 13896.7637 | 15229.25 | 14729.39 | -1332.485 | 421.7814 | 78.07852
82.209999 | 14284.2549 | 15224.89 | 14726.11 | -940.636 | 420.7914 | 77.98715
82.220001 | 14098.8945 | 15220.52 | 14722.82 | -1121.625 | 419.8033 | 77.89597
82.230003 | 14161.1836 | 15216.13 | 14719.51 | -1054.95 | 418.818 | 77.80494
82.239998 | 14295.7793 | 15211.74 | 14716.19 | -915.9589 | 417.8357 | 77.71408
82.25 | 14345.9707 | 15207.32 | 14712.85 | -861.3541 | 416.8543 | 77.62335
82.260002 | 14445.9473 | 15202.9 | 14709.49 | -756.9507 | 415.8755 | 77.53279
82.269997 | 14107.7881 | 15198.46 | 14706.12 | -1090.673 | 414.9 | 77.44241
82.279999 | 14123.1758 | 15194.01 | 14702.73 | -1070.83 | 413.9257 | 77.35213
82.290001 | 14235.3945 | 15189.54 | 14699.32 | -954.1425 | 412.9534 | 77.26204
82.300003 | 13758.1787 | 15185.05 | 14695.9 | -1426.876 | 411.9838 | 77.17211
82.309998 | 13931.2344 | 15180.56 | 14692.46 | -1249.327 | 411.0173 | 77.08235
82.32 | 14418.6602 | 15176.05 | 14689.01 | -757.3909 | 410.0516 | 76.99273
82.330002 | 14237.7441 | 15171.53 | 14685.53 | -933.7829 | 409.0887 | 76.90329
82.339996 | 13425.7217 | 15166.99 | 14682.05 | -1741.271 | 408.1292 | 76.81404
82.349998 | 13538.8359 | 15162.44 | 14678.55 | -1623.605 | 407.1705 | 76.72489
82.360001 | 13895.7148 | 15157.87 | 14675.02 | -1262.159 | 406.214 | 76.63593
82.370003 | 13995.6914 | 15153.29 | 14671.49 | -1157.603 | 405.2604 | 76.54714
82.379997 | 13825.5518 | 15148.7 | 14667.94 | -1323.152 | 404.3097 | 76.45854
82.389999 | 13990.7861 | 15144.1 | 14664.37 | -1153.31 | 403.3603 | 76.37005
82.400002 | 14322.3867 | 15139.47 | 14660.78 | -817.0867 | 402.413 | 76.28177
82.410004 | 14032.7021 | 15134.84 | 14657.18 | -1102.136 | 401.4685 | 76.19364
82.419998 | 14007.4707 | 15130.19 | 14653.56 | -1122.721 | 400.5269 | 76.1057
82.43 | 14247.3994 | 15125.53 | 14649.92 | -878.1279 | 399.5864 | 76.0179
82.440002 | 13839.8418 | 15120.85 | 14646.27 | -1281.008 | 398.6485 | 75.93029
82.449997 | 13612.1709 | 15116.16 | 14642.6 | -1503.99 | 397.7138 | 75.84287
82.459999 | 14147.1826 | 15111.46 | 14638.92 | -964.2724 | 396.7804 | 75.75556
82.470001 | 14584.6025 | 15106.73 | 14635.22 | -522.1323 | 395.8491 | 75.66846
82.480003 | 14521.7646 | 15102 | 14631.5 | -580.2364 | 394.9205 | 75.58153
82.489998 | 15043.7637 | 15097.26 | 14627.77 | -53.49271 | 393.995 | 75.49477
82.5 | 14765.0967 | 15092.49 | 14624.02 | -327.3972 | 393.0704 | 75.40817
82.510002 | 14594.1133 | 15087.72 | 14620.25 | -493.6045 | 392.1486 | 75.32176
82.519997 | 14350.9541 | 15082.93 | 14616.47 | -731.9771 | 391.2299 | 75.23555
82.529999 | 14126.9971 | 15078.13 | 14612.66 | -951.1296 | 390.3125 | 75.14945
82.540001 | 13864.8369 | 15073.31 | 14608.85 | -1208.471 | 389.3973 | 75.06356
82.550003 | 14174.8525 | 15068.48 | 14605.01 | -893.6233 | 388.4847 | 74.97783
82.559998 | 14734.96 | 15063.63 | 14601.17 | -328.6729 | 387.5752 | 74.8923
82.57 | 14724.6436 | 15058.77 | 14597.3 | -334.1282 | 386.6667 | 74.80692
82.580002 | 14709.4668 | 15053.9 | 14593.41 | -344.4304 | 385.7609 | 74.72173
82.589996 | 14519.292 | 15049.01 | 14589.52 | -529.7205 | 384.8584 | 74.63674
82.599998 | 14407.8799 | 15044.11 | 14585.6 | -636.2294 | 383.9569 | 74.55188
82.610001 | 14144.9482 | 15039.19 | 14581.67 | -894.2434 | 383.0577 | 74.4672
82.620003 | 13915.1885 | 15034.26 | 14577.72 | -1119.072 | 382.1612 | 74.38271
82.629997 | 14068.583 | 15029.32 | 14573.75 | -960.7364 | 381.2677 | 74.29843
82.639999 | 13987.8662 | 15024.36 | 14569.77 | -1036.494 | 380.3755 | 74.21426
82.650002 | 13815.2471 | 15019.39 | 14565.77 | -1204.139 | 379.4855 | 74.13031
82.660004 | 13855.293 | 15014.4 | 14561.75 | -1159.105 | 378.5982 | 74.04652
82.669998 | 14033.5879 | 15009.4 | 14557.72 | -975.8126 | 377.7138 | 73.96293
82.68 | 14096.1221 | 15004.38 | 14553.67 | -908.2621 | 376.8305 | 73.8795
82.690002 | 13847.165 | 14999.35 | 14549.61 | -1152.189 | 375.9499 | 73.79625
82.699997 | 13802.6426 | 14994.31 | 14545.53 | -1191.671 | 375.0724 | 73.71321
82.709999 | 13753.8027 | 14989.26 | 14541.43 | -1235.452 | 374.1962 | 73.63029
82.720001 | 13816.667 | 14984.18 | 14537.31 | -1167.515 | 373.3222 | 73.54758
82.730003 | 14279.3438 | 14979.1 | 14533.18 | -699.752 | 372.4508 | 73.46505
82.739998 | 14352.6885 | 14974 | 14529.03 | -621.3102 | 371.5824 | 73.3827
82.75 | 14034.8613 | 14968.88 | 14524.87 | -934.022 | 370.7151 | 73.30051
82.760002 | 13736.1475 | 14963.75 | 14520.69 | -1227.607 | 369.8505 | 73.21851
82.769997 | 14308.9658 | 14958.61 | 14516.49 | -649.6488 | 368.9889 | 73.13671
82.779999 | 14590.0723 | 14953.46 | 14512.27 | -363.3847 | 368.1287 | 73.05504
82.790001 | 14459.084 | 14948.29 | 14508.04 | -489.2011 | 367.2706 | 72.97358
82.800003 | 14249.2812 | 14943.1 | 14503.79 | -693.8182 | 366.4152 | 72.89229
82.809998 | 14439.9688 | 14937.9 | 14499.53 | -497.9344 | 365.5627 | 72.81119
82.82 | 14388.1191 | 14932.69 | 14495.25 | -544.5695 | 364.7113 | 72.73025
82.830002 | 14304.8271 | 14927.46 | 14490.95 | -622.6332 | 363.8626 | 72.6495
82.839996 | 13962.042 | 14922.22 | 14486.64 | -960.1802 | 363.017 | 72.56895
82.849998 | 14043.2422 | 14916.97 | 14482.3 | -873.7231 | 362.1725 | 72.48853
82.860001 | 14474.4346 | 14911.69 | 14477.96 | -437.2591 | 361.3303 | 72.4083
82.870003 | 14382.1211 | 14906.41 | 14473.59 | -524.2877 | 360.4907 | 72.32826
82.879997 | 14590.1133 | 14901.11 | 14469.21 | -311.0006 | 359.6541 | 72.24841
82.889999 | 14246.0381 | 14895.8 | 14464.81 | -649.7623 | 358.8187 | 72.1687
82.900002 | 13812.0322 | 14890.47 | 14460.4 | -1078.44 | 357.9855 | 72.08919
82.910004 | 14082.3066 | 14885.13 | 14455.97 | -802.824 | 357.1549 | 72.00984
82.919998 | 14374.9355 | 14879.78 | 14451.52 | -504.8436 | 356.3272 | 71.93069
82.93 | 14382.4629 | 14874.41 | 14447.06 | -491.9457 | 355.5007 | 71.8517
82.940002 | 14380.5107 | 14869.02 | 14442.57 | -488.5137 | 354.6767 | 71.77289
82.949997 | 14095.0127 | 14863.63 | 14438.08 | -768.6173 | 353.8557 | 71.69428
82.959999 | 13635.7803 | 14858.22 | 14433.57 | -1222.437 | 353.0361 | 71.6158
82.970001 | 13994.9023 | 14852.79 | 14429.03 | -857.8881 | 352.2186 | 71.53751
82.980003 | 13622.5225 | 14847.35 | 14424.49 | -1224.827 | 351.4037 | 71.4594
82.989998 | 13481.332 | 14841.9 | 14419.93 | -1360.567 | 350.5916 | 71.38147
83 | 13510.8418 | 14836.43 | 14415.34 | -1325.587 | 349.7807 | 71.3037
83.010002 | 13501.4268 | 14830.95 | 14410.75 | -1329.519 | 348.9723 | 71.22611
83.019997 | 13445.002 | 14825.45 | 14406.14 | -1380.45 | 348.1669 | 71.14872
83.029999 | 13457.8799 | 14819.94 | 14401.51 | -1362.061 | 347.3629 | 71.07145
83.040001 | 13395.0967 | 14814.41 | 14396.86 | -1419.318 | 346.5609 | 70.99438
83.050003 | 13671.1084 | 14808.87 | 14392.2 | -1137.766 | 345.7615 | 70.91748
83.059998 | 13646.9258 | 14803.32 | 14387.52 | -1156.399 | 344.9649 | 70.84075
83.07 | 13270.834 | 14797.76 | 14382.82 | -1526.922 | 344.1695 | 70.76418
83.080002 | 13315.4053 | 14792.17 | 14378.11 | -1476.769 | 343.3766 | 70.6878
83.089996 | 13362.5557 | 14786.58 | 14373.38 | -1424.027 | 342.5867 | 70.6116
83.099998 | 13437.9531 | 14780.97 | 14368.64 | -1343.019 | 341.798 | 70.53553
83.110001 | 13759.1455 | 14775.35 | 14363.88 | -1016.201 | 341.0114 | 70.45964
83.120003 | 13967.1631 | 14769.71 | 14359.1 | -802.5447 | 340.2274 | 70.38393
83.129997 | 13666.8516 | 14764.06 | 14354.31 | -1097.208 | 339.4462 | 70.30841
83.139999 | 13651.8291 | 14758.39 | 14349.49 | -1106.564 | 338.6663 | 70.233
83.150002 | 13531.1455 | 14752.71 | 14344.66 | -1221.566 | 337.8885 | 70.1578
83.160004 | 13225.4971 | 14747.02 | 14339.82 | -1521.519 | 337.1131 | 70.08274
83.169998 | 13294.6074 | 14741.31 | 14334.96 | -1446.704 | 336.3406 | 70.00787
83.18 | 13913.8594 | 14735.59 | 14330.09 | -821.7289 | 335.5691 | 69.93315
83.190002 | 14280.2148 | 14729.85 | 14325.19 | -449.6364 | 334.8002 | 69.8586
83.199997 | 14098.6445 | 14724.1 | 14320.29 | -625.4597 | 334.0341 | 69.78423
83.209999 | 13453.4102 | 14718.34 | 14315.36 | -1264.929 | 333.2694 | 69.70998
83.220001 | 13126.7266 | 14712.56 | 14310.42 | -1585.833 | 332.5067 | 69.63592
83.230003 | 13585.8516 | 14706.77 | 14305.46 | -1120.915 | 331.7465 | 69.56202
83.239998 | 13863.2295 | 14700.96 | 14300.49 | -837.7338 | 330.989 | 69.48829
83.25 | 13789.7119 | 14695.14 | 14295.49 | -905.4298 | 330.2326 | 69.4147
83.260002 | 13960.9268 | 14689.31 | 14290.49 | -728.3797 | 329.4787 | 69.34128
83.269997 | 13939.3574 | 14683.46 | 14285.47 | -744.1042 | 328.7276 | 69.26804
83.279999 | 13662.7178 | 14677.6 | 14280.43 | -1014.881 | 327.9779 | 69.19491
83.290001 | 13600.1611 | 14671.72 | 14275.37 | -1071.56 | 327.2301 | 69.12197
83.300003 | 13362.5684 | 14665.83 | 14270.3 | -1303.262 | 326.4848 | 69.04919
83.309998 | 13283.5771 | 14659.93 | 14265.21 | -1376.352 | 325.7422 | 68.97656
83.32 | 13339.9795 | 14654.01 | 14260.11 | -1314.031 | 325.0007 | 68.90407
83.330002 | 13744.0078 | 14648.08 | 14254.98 | -904.0697 | 324.2616 | 68.83176
83.339996 | 13776.3662 | 14642.14 | 14249.85 | -865.7696 | 323.5255 | 68.75961
83.349998 | 13586.6406 | 14636.18 | 14244.7 | -1049.534 | 322.7904 | 68.68758
83.360001 | 13436.6064 | 14630.2 | 14239.53 | -1193.594 | 322.0573 | 68.61571
83.370003 | 13380.002 | 14624.21 | 14234.34 | -1244.21 | 321.3268 | 68.544
83.379997 | 13809.8643 | 14618.21 | 14229.14 | -808.3503 | 320.5988 | 68.47246
83.389999 | 13973.4131 | 14612.2 | 14223.93 | -638.7856 | 319.8722 | 68.40103
83.400002 | 13919.9775 | 14606.17 | 14218.69 | -686.1907 | 319.1475 | 68.32978
83.410004 | 13633.7881 | 14600.12 | 14213.44 | -966.3367 | 318.4252 | 68.25866
83.419998 | 13383.4287 | 14594.07 | 14208.18 | -1210.644 | 317.7056 | 68.18771
83.43 | 13489.6768 | 14588 | 14202.9 | -1098.324 | 316.9871 | 68.11688
83.440002 | 13413.793 | 14581.92 | 14197.6 | -1168.123 | 316.2709 | 68.04621
83.449997 | 13688.791 | 14575.82 | 14192.29 | -887.0313 | 315.5574 | 67.97571
83.459999 | 14049.6504 | 14569.71 | 14186.96 | -520.0596 | 314.8452 | 67.90531
83.470001 | 13618.6123 | 14563.58 | 14181.61 | -944.9716 | 314.135 | 67.83507
83.480003 | 13293.29 | 14557.44 | 14176.25 | -1264.154 | 313.4271 | 67.76498
83.489998 | 13270.1406 | 14551.3 | 14170.88 | -1281.155 | 312.7218 | 67.69503
83.5 | 13488.7812 | 14545.13 | 14165.49 | -1056.347 | 312.0175 | 67.62521
83.510002 | 13898.6309 | 14538.95 | 14160.08 | -640.3171 | 311.3156 | 67.55554
83.519997 | 13937.4297 | 14532.76 | 14154.66 | -595.3287 | 310.6164 | 67.48603
83.529999 | 14068.6211 | 14526.55 | 14149.22 | -457.9295 | 309.9185 | 67.41662
83.540001 | 14365.667 | 14520.33 | 14143.76 | -154.6621 | 309.2224 | 67.34736
83.550003 | 14039.7031 | 14514.09 | 14138.29 | -474.3914 | 308.5287 | 67.27824
83.559998 | 13442.3115 | 14507.85 | 14132.8 | -1065.539 | 307.8375 | 67.20927
83.57 | 13421.8408 | 14501.59 | 14127.3 | -1079.748 | 307.1474 | 67.14041
83.580002 | 13401.2373 | 14495.31 | 14121.78 | -1094.076 | 306.4596 | 67.0717
83.589996 | 13200.8643 | 14489.03 | 14116.25 | -1288.165 | 305.7745 | 67.00314
83.599998 | 13311.7061 | 14482.73 | 14110.7 | -1171.021 | 305.0906 | 66.93468
83.610001 | 13562.1064 | 14476.41 | 14105.14 | -914.3045 | 304.4083 | 66.86635
83.620003 | 13451.9668 | 14470.08 | 14099.56 | -1018.115 | 303.7286 | 66.79817
83.629997 | 13306.7686 | 14463.74 | 14093.96 | -1156.976 | 303.0513 | 66.73013
83.639999 | 13487.9805 | 14457.39 | 14088.35 | -969.4084 | 302.3753 | 66.66218
83.650002 | 13854.0205 | 14451.02 | 14082.72 | -596.9985 | 301.701 | 66.59438
83.660004 | 13502.6064 | 14444.64 | 14077.08 | -942.0304 | 301.0291 | 66.5267
83.669998 | 13298.2275 | 14438.25 | 14071.43 | -1140.019 | 300.3595 | 66.45917
83.68 | 13558.0459 | 14431.84 | 14065.75 | -873.7912 | 299.6913 | 66.39173
83.690002 | 13834.5225 | 14425.41 | 14060.07 | -590.8925 | 299.0251 | 66.32444
83.699997 | 13614.4229 | 14418.98 | 14054.37 | -804.5613 | 298.3614 | 66.25728
83.709999 | 13304.4062 | 14412.54 | 14048.65 | -1108.129 | 297.6991 | 66.19021
83.720001 | 13526.1348 | 14406.07 | 14042.91 | -879.939 | 297.0384 | 66.12328
83.730003 | 13489.9326 | 14399.6 | 14037.16 | -909.6665 | 296.3801 | 66.05647
83.739998 | 13244.6475 | 14393.12 | 14031.4 | -1148.468 | 295.7242 | 65.98978
83.75 | 13606.8857 | 14386.61 | 14025.62 | -779.729 | 295.0693 | 65.9232
83.760002 | 13762.1553 | 14380.1 | 14019.83 | -617.9454 | 294.4166 | 65.85675
83.769997 | 13410.7715 | 14373.58 | 14014.02 | -962.8069 | 293.7664 | 65.79042
83.779999 | 13459.6104 | 14367.04 | 14008.2 | -907.4279 | 293.1174 | 65.72418
83.790001 | 13616.667 | 14360.49 | 14002.36 | -743.8182 | 292.4702 | 65.65807
83.800003 | 13380.7422 | 14353.92 | 13996.5 | -973.1772 | 291.8251 | 65.59208
83.809998 | 13157.709 | 14347.35 | 13990.64 | -1189.636 | 291.1825 | 65.5262
83.82 | 13126.4893 | 14340.75 | 13984.75 | -1214.264 | 290.5409 | 65.46042
83.830002 | 13182.4248 | 14334.15 | 13978.85 | -1151.724 | 289.9014 | 65.39477
83.839996 | 13619.0527 | 14327.54 | 13972.94 | -708.4845 | 289.2645 | 65.32924
83.849998 | 13821.5176 | 14320.91 | 13967.01 | -499.3896 | 288.6287 | 65.26379
83.860001 | 13580.3457 | 14314.26 | 13961.07 | -733.9177 | 287.9945 | 65.19845
83.870003 | 13822.4902 | 14307.61 | 13955.11 | -485.1179 | 287.3626 | 65.13322
83.879997 | 14004.9463 | 14300.95 | 13949.14 | -295.999 | 286.733 | 65.06812
83.889999 | 13499.457 | 14294.26 | 13943.16 | -794.8075 | 286.1046 | 65.00309
83.900002 | 13026.6865 | 14287.57 | 13937.15 | -1260.884 | 285.4779 | 64.93819
83.910004 | 12867.7344 | 14280.86 | 13931.14 | -1413.13 | 284.8533 | 64.87338
83.919998 | 13068.1133 | 14274.15 | 13925.11 | -1206.038 | 284.2309 | 64.80869
83.93 | 13380.0107 | 14267.42 | 13919.07 | -887.4094 | 283.6098 | 64.74409
83.940002 | 13375.8135 | 14260.68 | 13913.01 | -884.8632 | 282.9906 | 64.67959
83.949997 | 13280.459 | 14253.93 | 13906.94 | -973.4667 | 282.3739 | 64.61521
83.959999 | 13452.2314 | 14247.16 | 13900.85 | -794.9259 | 281.7582 | 64.55089
83.970001 | 13524.7578 | 14240.38 | 13894.75 | -715.6187 | 281.1443 | 64.4867
83.980003 | 13073.4717 | 14233.58 | 13888.63 | -1160.112 | 280.5325 | 64.42259
83.989998 | 13349.1016 | 14226.78 | 13882.5 | -877.6817 | 279.9229 | 64.35859
84 | 14198.5293 | 14219.97 | 13876.36 | -21.4363 | 279.3143 | 64.29468
84.010002 | 14146.293 | 14213.14 | 13870.2 | -66.84297 | 278.7077 | 64.23087
84.019997 | 13474.1406 | 14206.3 | 13864.03 | -732.1585 | 278.1035 | 64.16717
84.029999 | 13251.5039 | 14199.45 | 13857.84 | -947.9411 | 277.5004 | 64.10352
84.040001 | 13280.5303 | 14192.58 | 13851.64 | -912.0486 | 276.899 | 64.03999
84.050003 | 13412.6279 | 14185.7 | 13845.42 | -773.073 | 276.2996 | 63.97654
84.059998 | 13798.7422 | 14178.82 | 13839.2 | -380.0735 | 275.7024 | 63.9132
84.07 | 13562.4746 | 14171.91 | 13832.96 | -609.4389 | 275.1062 | 63.84993
84.080002 | 13337.4688 | 14165 | 13826.7 | -827.5308 | 274.5121 | 63.78675
84.089996 | 13409.7148 | 14158.08 | 13820.44 | -748.3647 | 273.9203 | 63.72369
84.099998 | 13707.9912 | 14151.14 | 13814.15 | -443.1506 | 273.3295 | 63.66068
84.110001 | 13722.5303 | 14144.19 | 13807.85 | -421.6611 | 272.7402 | 63.59776
84.120003 | 13447.4932 | 14137.23 | 13801.54 | -689.7372 | 272.153 | 63.53493
84.129997 | 13291.8066 | 14130.26 | 13795.22 | -838.4566 | 271.5681 | 63.4722
84.139999 | 13288.7793 | 14123.28 | 13788.88 | -834.4993 | 270.9842 | 63.40953
84.150002 | 13558.9395 | 14116.28 | 13782.53 | -557.3422 | 270.4019 | 63.34696
84.160004 | 13500.8477 | 14109.27 | 13776.17 | -608.4265 | 269.8217 | 63.28446
84.169998 | 13294.6016 | 14102.26 | 13769.8 | -807.6589 | 269.2434 | 63.22207
84.18 | 13295.7031 | 14095.23 | 13763.4 | -799.5267 | 268.6663 | 63.15973
84.190002 | 13510.166 | 14088.19 | 13757 | -578.0217 | 268.0911 | 63.09748
84.199997 | 13127.7676 | 14081.14 | 13750.59 | -953.3718 | 267.518 | 63.03533
84.209999 | 13136.6797 | 14074.07 | 13744.16 | -937.3949 | 266.9461 | 62.97322
84.220001 | 13629.2529 | 14067 | 13737.71 | -437.7455 | 266.3757 | 62.91121
84.230003 | 13677.084 | 14059.91 | 13731.25 | -382.8273 | 265.8072 | 62.84928
84.239998 | 13117.248 | 14052.82 | 13724.79 | -935.5699 | 265.2409 | 62.78742
84.25 | 12737.7139 | 14045.71 | 13718.31 | -1307.994 | 264.6754 | 62.72563
84.260002 | 13006.0781 | 14038.59 | 13711.81 | -1032.51 | 264.1119 | 62.66393
84.269997 | 13698.8203 | 14031.46 | 13705.31 | -332.6408 | 263.5506 | 62.60231
84.279999 | 13789.7451 | 14024.32 | 13698.79 | -234.5734 | 262.9903 | 62.54074
84.290001 | 13436.2031 | 14017.16 | 13692.25 | -580.9618 | 262.4315 | 62.47925
84.300003 | 13191.4619 | 14010 | 13685.71 | -818.5387 | 261.8747 | 62.41784
84.309998 | 13321.4238 | 14002.83 | 13679.15 | -681.4068 | 261.3199 | 62.3565
84.32 | 13618.0566 | 13995.64 | 13672.58 | -377.5879 | 260.766 | 62.29522
84.330002 | 13505.0459 | 13988.45 | 13666 | -483.4021 | 260.214 | 62.23402
84.339996 | 13503.8428 | 13981.25 | 13659.41 | -477.4039 | 259.6642 | 62.17292
84.349998 | 13434.0547 | 13974.03 | 13652.8 | -539.9742 | 259.1154 | 62.11184
84.360001 | 13290.3926 | 13966.8 | 13646.18 | -676.407 | 258.5679 | 62.05084
84.370003 | 13264.127 | 13959.56 | 13639.55 | -695.4339 | 258.0224 | 61.98991
84.379997 | 12933.2266 | 13952.32 | 13632.91 | -1019.091 | 257.4789 | 61.92907
84.389999 | 12853.5234 | 13945.06 | 13626.25 | -1091.535 | 256.9365 | 61.86826
84.400002 | 13148.8994 | 13937.79 | 13619.58 | -788.8879 | 256.3955 | 61.80754
84.410004 | 12842.3213 | 13930.51 | 13612.9 | -1088.186 | 255.8564 | 61.74687
84.419998 | 12784.9971 | 13923.22 | 13606.22 | -1138.226 | 255.3192 | 61.68629
84.43 | 13366.5029 | 13915.92 | 13599.51 | -549.4195 | 254.783 | 61.62575
84.440002 | 13391.4688 | 13908.61 | 13592.8 | -517.1432 | 254.2486 | 61.56529
84.449997 | 13180.8574 | 13901.3 | 13586.08 | -720.4394 | 253.7162 | 61.5049
84.459999 | 13099.6963 | 13893.97 | 13579.34 | -794.2701 | 253.1848 | 61.44455
84.470001 | 12877.8613 | 13886.63 | 13572.59 | -1008.765 | 252.6549 | 61.38427
84.480003 | 12759.5596 | 13879.28 | 13565.83 | -1119.717 | 252.1267 | 61.32405
84.489998 | 13015.1035 | 13871.92 | 13559.06 | -856.8182 | 251.6006 | 61.2639
84.5 | 13161.7949 | 13864.55 | 13552.27 | -702.7572 | 251.0752 | 61.2038
84.510002 | 13056.9551 | 13857.17 | 13545.48 | -800.218 | 250.5516 | 61.14377
84.519997 | 13314.9287 | 13849.79 | 13538.68 | -534.8611 | 250.0301 | 61.08381
84.529999 | 13511.8428 | 13842.39 | 13531.86 | -330.5489 | 249.5095 | 61.02388
84.540001 | 13464.2627 | 13834.98 | 13525.03 | -370.7214 | 248.9904 | 60.96403
84.550003 | 13259.374 | 13827.57 | 13518.19 | -568.1935 | 248.473 | 60.90423
84.559998 | 13021.3936 | 13820.15 | 13511.34 | -798.7531 | 247.9575 | 60.8445
84.57 | 13416.6436 | 13812.71 | 13504.48 | -396.0676 | 247.4428 | 60.78482
84.580002 | 13938.0146 | 13805.27 | 13497.61 | 132.7478 | 246.9299 | 60.7252
84.589996 | 13743.1445 | 13797.82 | 13490.73 | -54.67498 | 246.419 | 60.66566
84.599998 | 12900.7852 | 13790.36 | 13483.84 | -889.5718 | 245.9091 | 60.60613
84.610001 | 12801.7725 | 13782.88 | 13476.94 | -981.1121 | 245.4003 | 60.54667
84.620003 | 13019.1494 | 13775.4 | 13470.02 | -756.2551 | 244.8935 | 60.48727
84.629997 | 13106.8252 | 13767.92 | 13463.11 | -661.0963 | 244.3885 | 60.42795
84.639999 | 13181.0088 | 13760.42 | 13456.17 | -579.4149 | 243.8844 | 60.36865
84.650002 | 13347.0029 | 13752.92 | 13449.23 | -405.9136 | 243.3817 | 60.30942
84.660004 | 13350.5098 | 13745.4 | 13442.27 | -394.8919 | 242.8808 | 60.25024
84.669998 | 12775.8311 | 13737.88 | 13435.31 | -962.0531 | 242.3815 | 60.19113
84.68 | 12568.3369 | 13730.35 | 13428.34 | -1162.015 | 241.8833 | 60.13206
84.690002 | 12512.7764 | 13722.81 | 13421.35 | -1210.036 | 241.3866 | 60.07305
84.699997 | 12563.29 | 13715.27 | 13414.36 | -1151.979 | 240.8919 | 60.0141
84.709999 | 12681.0654 | 13707.71 | 13407.36 | -1026.647 | 240.398 | 59.95518
84.720001 | 13016.8125 | 13700.15 | 13400.35 | -683.335 | 239.9055 | 59.89633
84.730003 | 12876.5791 | 13692.57 | 13393.32 | -815.9958 | 239.4147 | 59.83753
84.739998 | 12566.667 | 13685 | 13386.3 | -1118.333 | 238.9257 | 59.77879
84.75 | 12963.626 | 13677.41 | 13379.25 | -713.7848 | 238.4374 | 59.72009
84.760002 | 13191.0869 | 13669.81 | 13372.2 | -478.7276 | 237.9508 | 59.66145
84.769997 | 13020.0127 | 13662.22 | 13365.15 | -642.2031 | 237.4661 | 59.60288
84.779999 | 13027.7275 | 13654.6 | 13358.08 | -626.8766 | 236.9822 | 59.54432
84.790001 | 13298.1445 | 13646.98 | 13351 | -348.8402 | 236.4997 | 59.48584
84.800003 | 13195.3516 | 13639.36 | 13343.91 | -444.0065 | 236.0188 | 59.4274
84.809998 | 13141.4111 | 13631.73 | 13336.82 | -490.3183 | 235.5397 | 59.36903
84.82 | 13165.1895 | 13624.09 | 13329.72 | -458.8984 | 235.0613 | 59.31069
84.830002 | 13043.4834 | 13616.44 | 13322.6 | -572.9559 | 234.5845 | 59.25241
84.839996 | 13395.4492 | 13608.79 | 13315.49 | -213.3406 | 234.1096 | 59.19421
84.849998 | 13596.4736 | 13601.13 | 13308.36 | -4.653455 | 233.6356 | 59.13601
84.860001 | 13610.7412 | 13593.46 | 13301.22 | 17.28485 | 233.1626 | 59.07787
84.870003 | 13720.9473 | 13585.78 | 13294.07 | 135.1674 | 232.6915 | 59.0198
84.879997 | 13411.6191 | 13578.1 | 13286.92 | -166.4836 | 232.222 | 58.96179
84.889999 | 12980.8818 | 13570.41 | 13279.76 | -589.5308 | 231.7534 | 58.9038
84.900002 | 13188.0928 | 13562.72 | 13272.58 | -374.6223 | 231.2861 | 58.84588
84.910004 | 12914.9141 | 13555.01 | 13265.4 | -640.0979 | 230.8203 | 58.788
84.919998 | 12678.2861 | 13547.31 | 13258.22 | -869.0224 | 230.3562 | 58.73019
84.93 | 12675.9746 | 13539.59 | 13251.03 | -863.6179 | 229.8929 | 58.67241
84.940002 | 12960.4365 | 13531.87 | 13243.82 | -571.4339 | 229.4312 | 58.61469
84.949997 | 13051.123 | 13524.15 | 13236.62 | -473.0246 | 228.9712 | 58.55703
84.959999 | 13061.3154 | 13516.41 | 13229.4 | -455.0978 | 228.512 | 58.49941
84.970001 | 13274.9082 | 13508.67 | 13222.18 | -233.7645 | 228.054 | 58.44184
84.980003 | 13136.7842 | 13500.93 | 13214.94 | -364.1424 | 227.5977 | 58.38431
84.989998 | 12814.9346 | 13493.18 | 13207.71 | -678.2456 | 227.1429 | 58.32686
85 | 12804.9023 | 13485.42 | 13200.46 | -680.5201 | 226.6889 | 58.26944
85.010002 | 12731.7451 | 13477.66 | 13193.21 | -745.9141 | 226.2364 | 58.21207
85.019997 | 12600 | 13469.9 | 13185.96 | -869.896 | 225.7856 | 58.15477
85.029999 | 12777.4502 | 13462.12 | 13178.69 | -684.6717 | 225.3357 | 58.0975
85.040001 | 12748.6279 | 13454.34 | 13171.42 | -705.7145 | 224.8869 | 58.04029
85.050003 | 12709.9814 | 13446.56 | 13164.14 | -736.5765 | 224.4397 | 57.98312
85.059998 | 12559.4727 | 13438.77 | 13156.85 | -879.3011 | 223.9941 | 57.92602
85.07 | 12560.4805 | 13430.98 | 13149.56 | -870.4985 | 223.5491 | 57.86896
85.080002 | 12942.3076 | 13423.18 | 13142.26 | -480.8719 | 223.1057 | 57.81195
85.089996 | 13002.916 | 13415.38 | 13134.96 | -412.4656 | 222.664 | 57.75503
85.099998 | 13030.3613 | 13407.57 | 13127.65 | -377.2113 | 222.2231 | 57.69811
85.110001 | 13068.1807 | 13399.76 | 13120.33 | -331.5774 | 221.7832 | 57.64125
85.120003 | 13165.5234 | 13391.94 | 13113.01 | -226.4168 | 221.3449 | 57.58445
85.129997 | 13329.8311 | 13384.12 | 13105.69 | -54.29297 | 220.9082 | 57.52772
85.139999 | 13022.7324 | 13376.3 | 13098.35 | -353.565 | 220.4723 | 57.47103
85.150002 | 13065.9121 | 13368.47 | 13091.01 | -302.5536 | 220.0376 | 57.41438
85.160004 | 13428.1172 | 13360.63 | 13083.67 | 67.48628 | 219.6043 | 57.35779
85.169998 | 13303.1455 | 13352.8 | 13076.32 | -49.65279 | 219.1725 | 57.30128
85.18 | 13179.7314 | 13344.96 | 13068.97 | -165.2242 | 218.7415 | 57.24479
85.190002 | 13365.0752 | 13337.11 | 13061.61 | 27.96594 | 218.3119 | 57.18837
85.199997 | 13307.1738 | 13329.26 | 13054.25 | -22.09104 | 217.8839 | 57.13201
85.209999 | 12972.0479 | 13321.41 | 13046.88 | -349.3634 | 217.4567 | 57.07568
85.220001 | 12696.2402 | 13313.55 | 13039.5 | -617.3141 | 217.0306 | 57.01942
85.230003 | 12775.9316 | 13305.69 | 13032.13 | -529.7626 | 216.6059 | 56.96321
85.239998 | 12851.8779 | 13297.84 | 13024.75 | -445.9585 | 216.1828 | 56.90707
85.25 | 12855.5098 | 13289.97 | 13017.36 | -434.4601 | 215.7603 | 56.85097
85.260002 | 12900 | 13282.1 | 13009.97 | -382.1006 | 215.3392 | 56.79493
85.269997 | 12863.0254 | 13274.23 | 13002.58 | -411.2086 | 214.9197 | 56.73896
85.279999 | 12703.9795 | 13266.36 | 12995.18 | -562.3796 | 214.501 | 56.68302
85.290001 | 12793.9473 | 13258.48 | 12987.77 | -464.5342 | 214.0834 | 56.62715
85.300003 | 12857.6846 | 13250.6 | 12980.36 | -392.917 | 213.6671 | 56.57133
85.309998 | 12774.1055 | 13242.72 | 12972.96 | -468.6194 | 213.2524 | 56.51558
85.32 | 12812.7842 | 13234.84 | 12965.54 | -422.0559 | 212.8383 | 56.45988
85.330002 | 13181.9053 | 13226.95 | 12958.12 | -45.04818 | 212.4255 | 56.40423
85.339996 | 13044.5137 | 13219.07 | 12950.71 | -174.5575 | 212.0144 | 56.34868
85.349998 | 12771.9365 | 13211.18 | 12943.28 | -439.2441 | 211.604 | 56.29314
85.360001 | 12770.6289 | 13203.29 | 12935.86 | -432.6584 | 211.1945 | 56.23766
85.370003 | 12972.627 | 13195.39 | 12928.42 | -222.7664 | 210.7865 | 56.18225
85.379997 | 12605.4912 | 13187.5 | 12921 | -582.0131 | 210.3799 | 56.12692
85.389999 | 12104.0215 | 13179.61 | 12913.56 | -1075.586 | 209.9741 | 56.07163
85.400002 | 12820.3789 | 13171.71 | 12906.12 | -351.3294 | 209.5694 | 56.01639
85.410004 | 13782.4629 | 13163.81 | 12898.68 | 618.6538 | 209.166 | 55.96122
85.419998 | 13515.6494 | 13155.92 | 12891.24 | 359.7344 | 208.7639 | 55.90614
85.43 | 12717.8408 | 13148.01 | 12883.8 | -430.1729 | 208.3627 | 55.85108
85.440002 | 12258.9961 | 13140.11 | 12876.35 | -881.1157 | 207.9627 | 55.7961
85.449997 | 12382.6436 | 13132.21 | 12868.91 | -749.5712 | 207.5641 | 55.74119
85.459999 | 12801.6885 | 13124.31 | 12861.46 | -322.6231 | 207.1663 | 55.68633
85.470001 | 12774.2305 | 13116.41 | 12854.01 | -342.1775 | 206.7695 | 55.63154
85.480003 | 12451.793 | 13108.5 | 12846.55 | -656.7114 | 206.3741 | 55.5768
85.489998 | 12472.3125 | 13100.61 | 12839.1 | -628.2936 | 205.98 | 55.52214
85.5 | 12700.668 | 13092.7 | 12831.65 | -392.0341 | 205.5866 | 55.46754
85.510002 | 12710.1523 | 13084.8 | 12824.19 | -374.6461 | 205.1944 | 55.413
85.519997 | 12723.1494 | 13076.9 | 12816.74 | -353.7513 | 204.8036 | 55.35855
85.529999 | 12819.8916 | 13069 | 12809.28 | -249.106 | 204.4136 | 55.30413
85.540001 | 13050.9854 | 13061.1 | 12801.82 | -10.1097 | 204.0246 | 55.24979
85.550003 | 12824.0039 | 13053.19 | 12794.36 | -229.1895 | 203.6369 | 55.19551
85.559998 | 12244.4248 | 13045.3 | 12786.91 | -800.8733 | 203.2506 | 55.14131
85.57 | 12316.168 | 13037.4 | 12779.45 | -721.23 | 202.8648 | 55.08717
85.580002 | 13024.2246 | 13029.5 | 12771.99 | -5.274617 | 202.4803 | 55.03309
85.589996 | 13307.2783 | 13021.61 | 12764.53 | 285.6702 | 202.0973 | 54.97912
85.599998 | 12761.0811 | 13013.71 | 12757.07 | -252.6307 | 201.7149 | 54.92517
85.610001 | 12647.457 | 13005.82 | 12749.61 | -358.3592 | 201.3334 | 54.87129
85.620003 | 13076.0527 | 12997.92 | 12742.15 | 78.12946 | 200.9532 | 54.81749
85.629997 | 13222.7012 | 12990.04 | 12734.7 | 232.6628 | 200.5744 | 54.76378
85.639999 | 13008.9893 | 12982.15 | 12727.24 | 26.84023 | 200.1963 | 54.71012
85.650002 | 12995.4678 | 12974.26 | 12719.79 | 21.20674 | 199.8192 | 54.65653
85.660004 | 13189.3691 | 12966.38 | 12712.33 | 222.9929 | 199.4433 | 54.60302
85.669998 | 12995.6543 | 12958.5 | 12704.88 | 37.1544 | 199.0686 | 54.54959
85.68 | 13019.4072 | 12950.62 | 12697.43 | 68.78735 | 198.6947 | 54.49621538
85.690002 | 13026.0752 | 12942.74 | 12689.98 | 83.33265 | 198.3218 | 54.44292
85.699997 | 12830.3799 | 12934.87 | 12682.53 | -104.4937 | 197.9504 | 54.38971
85.709999 | 12645.8477 | 12927 | 12675.09 | -281.1544 | 197.5796 | 54.33655
85.720001 | 12716.0703 | 12919.13 | 12667.64 | -203.0633 | 197.2098 | 54.28348
85.730003 | 12819.915 | 12911.27 | 12660.2 | -91.35357 | 196.8411 | 54.23047
85.739998 | 13011.1738 | 12903.41 | 12652.76 | 107.7614 | 196.4737 | 54.17756
85.75 | 13071.8369 | 12895.55 | 12645.32 | 176.2827 | 196.1071 | 54.1247
85.760002 | 12859.5215 | 12887.7 | 12637.89 | -28.17841 | 195.7414 | 54.07193
85.769997 | 12828.5527 | 12879.86 | 12630.46 | -51.30233 | 195.3772 | 54.01925
85.779999 | 13137.8633 | 12872.01 | 12623.03 | 265.8547 | 195.0136 | 53.96662
85.790001 | 13258.2363 | 12864.17 | 12615.6 | 394.07 | 194.6509 | 53.91408
85.800003 | 13148.6025 | 12856.33 | 12608.18 | 292.274 | 194.2894 | 53.86161
85.809998 | 12925.6914 | 12848.5 | 12600.76 | 77.19068 | 193.9292 | 53.80924
85.82 | 12560.498 | 12840.67 | 12593.35 | -280.1739 | 193.5695 | 53.75692
85.830002 | 12679.6182 | 12832.85 | 12585.93 | -153.2299 | 193.2109 | 53.70469
85.839996 | 12772.4121 | 12825.04 | 12578.53 | -52.62358 | 192.8538 | 53.65258
85.849998 | 12668.0234 | 12817.22 | 12571.12 | -149.1986 | 192.4972 | 53.60049
85.860001 | 12674.3252 | 12809.41 | 12563.72 | -135.0875 | 192.1414 | 53.5485
85.870003 | 12684.6748 | 12801.61 | 12556.33 | -116.9351 | 191.7868 | 53.49659
85.879997 | 12610 | 12793.82 | 12548.94 | -183.8189 | 191.4335 | 53.44478
85.889999 | 12434.377 | 12786.03 | 12541.55 | -351.6505 | 191.0808 | 53.39304
85.900002 | 12430.9277 | 12778.24 | 12534.17 | -347.3135 | 190.7291 | 53.34137
85.910004 | 12526.9639 | 12770.46 | 12526.79 | -243.4981 | 190.3784 | 53.2898
85.919998 | 12603.9043 | 12762.7 | 12519.43 | -158.7908 | 190.0289 | 53.23832
85.93 | 12425.499 | 12754.93 | 12512.06 | -329.4296 | 189.6801 | 53.1869
85.940002 | 12367.9746 | 12747.17 | 12504.7 | -379.1941 | 189.3323 | 53.13558
85.949997 | 12608.9424 | 12739.42 | 12497.35 | -130.4788 | 188.9858 | 53.08435
85.959999 | 12752.5391 | 12731.68 | 12490 | 20.86403 | 188.6398 | 53.0332
85.970001 | 12442.6973 | 12723.94 | 12482.66 | -281.2388 | 188.2948 | 52.98213
85.980003 | 12006.6377 | 12716.2 | 12475.32 | -709.5669 | 187.9508 | 52.93114
85.989998 | 12017.6758 | 12708.49 | 12468 | -690.81 | 187.608 | 52.88026
86 | 12500.3721 | 12700.77 | 12460.67 | -200.3973 | 187.2658 | 52.82945
86.010002 | 12503.4805 | 12693.06 | 12453.36 | -189.5804 | 186.9247 | 52.77872
86.019997 | 12430.1055 | 12685.37 | 12446.05 | -255.2603 | 186.5847 | 52.72811
86.029999 | 12564.2393 | 12677.67 | 12438.75 | -113.4342 | 186.2454 | 52.67756
86.040001 | 12479.7158 | 12669.99 | 12431.46 | -190.2736 | 185.9069 | 52.6271
86.050003 | 12853.1484 | 12662.31 | 12424.17 | 190.8342 | 185.5695 | 52.57673
86.059998 | 13100.5996 | 12654.65 | 12416.89 | 445.9466 | 185.2333 | 52.52647
86.07 | 12750.1201 | 12647 | 12409.62 | 103.125 | 184.8976 | 52.47628
86.080002 | 12212.2031 | 12639.35 | 12402.36 | -427.1434 | 184.5629 | 52.42618
86.089996 | 11906.584 | 12631.71 | 12395.11 | -725.1295 | 184.2295 | 52.37621
86.099998 | 12168.5283 | 12624.08 | 12387.86 | -455.5553 | 183.8966 | 52.32628
86.110001 | 12612.6504 | 12616.46 | 12380.62 | -3.812148 | 183.5645 | 52.27645
86.120003 | 12569.6289 | 12608.85 | 12373.39 | -39.22333 | 183.2334 | 52.22672
86.129997 | 12614.7432 | 12601.26 | 12366.18 | 13.48519 | 182.9036 | 52.17709
86.139999 | 12523.085 | 12593.67 | 12358.97 | -70.58288 | 182.5743 | 52.12754
86.150002 | 12337.8057 | 12586.09 | 12351.76 | -248.2817 | 182.2458 | 52.07809
86.160004 | 12728.8721 | 12578.52 | 12344.57 | 150.3538 | 181.9184 | 52.02873
86.169998 | 12945.5908 | 12570.97 | 12337.39 | 374.6248 | 181.592 | 51.97948
86.18 | 12998.7793 | 12563.42 | 12330.22 | 435.3607 | 181.2663 | 51.9303
86.190002 | 13020.1113 | 12555.88 | 12323.06 | 464.2289 | 180.9415 | 51.88122
86.199997 | 12772.5498 | 12548.36 | 12315.91 | 224.1869 | 180.6178 | 51.83226
86.209999 | 12714.2207 | 12540.85 | 12308.77 | 173.3711 | 180.2947 | 51.78337
86.220001 | 12463.1465 | 12533.35 | 12301.64 | -70.20148 | 179.9725 | 51.73458
86.230003 | 12335.0186 | 12525.86 | 12294.52 | -190.8399 | 179.6512 | 51.68588
86.239998 | 12740.1758 | 12518.39 | 12287.42 | 221.7896 | 179.331 | 51.6373
86.25 | 13108.3086 | 12510.92 | 12280.32 | 597.3876 | 179.0113 | 51.5888
86.260002 | 12967.873 | 12503.47 | 12273.24 | 464.4045 | 178.6926 | 51.54039
86.269997 | 12547.5947 | 12496.03 | 12266.17 | 51.56081 | 178.3751 | 51.49211
86.279999 | 12498.2627 | 12488.61 | 12259.1 | 9.655768 | 178.058 | 51.44389
86.290001 | 12706.041 | 12481.19 | 12252.06 | 224.8479 | 177.7418 | 51.39578
86.300003 | 12861.8291 | 12473.79 | 12245.02 | 388.0364 | 177.4266 | 51.34776
86.309998 | 12872.5225 | 12466.41 | 12238 | 406.1115 | 177.1124 | 51.29986
86.32 | 12842.1582 | 12459.04 | 12230.99 | 383.1205 | 176.7987 | 51.25204
86.330002 | 12805.8955 | 12451.68 | 12223.99 | 354.217 | 176.4859 | 51.20432
86.339996 | 12801.9346 | 12444.34 | 12217.01 | 357.5951 | 176.1744 | 51.15674
86.349998 | 12877.3975 | 12437.01 | 12210.04 | 440.3887 | 175.8633 | 51.10921
86.360001 | 12652.3984 | 12429.69 | 12203.08 | 222.7066 | 175.5529 | 51.06179
86.370003 | 12311.0068 | 12422.39 | 12196.13 | -111.3837 | 175.2435 | 51.01447
86.379997 | 12559.9053 | 12415.11 | 12189.21 | 144.7952 | 174.9352 | 50.96727
86.389999 | 12611.5527 | 12407.84 | 12182.29 | 203.7138 | 174.6274 | 50.92015
86.400002 | 12321.7822 | 12400.58 | 12175.39 | -78.80022 | 174.3204 | 50.87313
86.410004 | 11994.2051 | 12393.34 | 12168.5 | -399.1373 | 174.0143 | 50.82621
86.419998 | 12092.6191 | 12386.12 | 12161.64 | -293.5048 | 173.7092 | 50.77942
86.43 | 12654.6533 | 12378.92 | 12154.78 | 275.7376 | 173.4047 | 50.7327
86.440002 | 12813.1162 | 12371.72 | 12147.94 | 441.3924 | 173.101 | 50.68609
86.449997 | 12864.0518 | 12364.55 | 12141.12 | 499.4983 | 172.7984 | 50.6396
86.459999 | 13194.667 | 12357.39 | 12134.31 | 837.2722 | 172.4963 | 50.59319
86.470001 | 13101.9805 | 12350.25 | 12127.51 | 751.7275 | 172.195 | 50.54689
86.480003 | 12570.4941 | 12343.13 | 12120.73 | 227.3656 | 171.8946 | 50.50069
86.489998 | 12272.0322 | 12336.03 | 12113.98 | -63.99398 | 171.5952 | 50.4546
86.5 | 12382.9805 | 12328.94 | 12107.23 | 54.04397 | 171.2963 | 50.40861
86.510002 | 12375.8438 | 12321.86 | 12100.5 | 53.97905 | 170.9982 | 50.36271
86.519997 | 12277.0605 | 12314.82 | 12093.8 | -37.75549 | 170.7012 | 50.31694
86.529999 | 12264.2178 | 12307.78 | 12087.1 | -43.56268 | 170.4047 | 50.27125
86.540001 | 12400.1543 | 12300.76 | 12080.43 | 99.39085 | 170.1089 | 50.22567
86.550003 | 12636.5352 | 12293.77 | 12073.77 | 342.77 | 169.814 | 50.18019
86.559998 | 12944.4277 | 12286.79 | 12067.14 | 657.6368 | 169.5202 | 50.13483
86.57 | 12704.209 | 12279.83 | 12060.51 | 424.3783 | 169.2267 | 50.08956
86.580002 | 12135.0654 | 12272.89 | 12053.91 | -137.8246 | 168.9341 | 50.04439
86.589996 | 12130.7656 | 12265.97 | 12047.33 | -135.209 | 168.6427 | 49.99936
86.599998 | 12511.4121 | 12259.07 | 12040.77 | 252.3387 | 168.3516 | 49.95439
86.610001 | 12993.873 | 12252.19 | 12034.22 | 741.6814 | 168.0612 | 49.90953
86.620003 | 13042.5508 | 12245.33 | 12027.69 | 797.2199 | 167.7717 | 49.86478
86.629997 | 12613.5762 | 12238.5 | 12021.19 | 375.0799 | 167.4832 | 49.82015
86.639999 | 12244.8965 | 12231.68 | 12014.71 | 13.21949 | 167.1952 | 49.77561
86.650002 | 12176.8027 | 12224.88 | 12008.24 | -48.07536 | 166.9079 | 49.73116
86.660004 | 12303.5664 | 12218.1 | 12001.79 | 85.46517 | 166.6215 | 49.68683
86.669998 | 12148.8115 | 12211.35 | 11995.37 | -62.53971 | 166.336 | 49.64262
86.68 | 12080.9277 | 12204.62 | 11988.97 | -123.6899 | 166.0509 | 49.5985
86.690002 | 12442.2969 | 12197.91 | 11982.58 | 244.3908 | 165.7667 | 49.55448
86.699997 | 12719.3936 | 12191.22 | 11976.23 | 528.1721 | 165.4835 | 49.51058
86.709999 | 12601.2598 | 12184.55 | 11969.89 | 416.7051 | 165.2007 | 49.46677
86.720001 | 12364.0039 | 12177.91 | 11963.57 | 186.0932 | 164.9187 | 49.42307
86.730003 | 12265.3506 | 12171.29 | 11957.27 | 94.06087 | 164.6375 | 49.37946
86.739998 | 12389.1826 | 12164.7 | 11951 | 224.486 | 164.3571 | 49.33598
86.75 | 12585.2598 | 12158.12 | 11944.75 | 427.1375 | 164.0773 | 49.29259
86.760002 | 12555.4795 | 12151.57 | 11938.52 | 403.9076 | 163.7982 | 49.2493
86.769997 | 12483.333 | 12145.05 | 11932.32 | 338.2829 | 163.5202 | 49.20614
86.779999 | 12422.8359 | 12138.55 | 11926.14 | 284.288 | 163.2425 | 49.16306
86.790001 | 12375.3057 | 12132.07 | 11919.98 | 243.2356 | 162.9655 | 49.12009
86.800003 | 12348.7949 | 12125.62 | 11913.85 | 223.1776 | 162.6894 | 49.07722
86.809998 | 12402.9727 | 12119.19 | 11907.75 | 283.7787 | 162.4142 | 49.03447
86.82 | 12233.1592 | 12112.79 | 11901.66 | 120.3679 | 162.1394 | 48.99181
86.830002 | 12043.1133 | 12106.41 | 11895.6 | -63.30094 | 161.8654 | 48.94925
86.839996 | 12152.2832 | 12100.07 | 11889.57 | 52.21503 | 161.5924 | 48.90683
86.849998 | 12414.8076 | 12093.74 | 11883.56 | 321.0646 | 161.3198 | 48.86447
86.860001 | 12419.1709 | 12087.44 | 11877.57 | 331.7275 | 161.0478 | 48.82223
86.870003 | 12456.5664 | 12081.17 | 11871.61 | 375.3952 | 160.7766 | 48.78009
86.879997 | 12589.7793 | 12074.93 | 11865.69 | 514.8485 | 160.5064 | 48.73806
86.889999 | 12524.7344 | 12068.71 | 11859.78 | 456.0219 | 160.2365 | 48.69613
86.900002 | 12611.2129 | 12062.52 | 11853.9 | 548.692 | 159.9674 | 48.6543
86.910004 | 12828.8672 | 12056.36 | 11848.05 | 772.5095 | 159.699 | 48.61257
86.919998 | 12821.1914 | 12050.23 | 11842.22 | 770.9642 | 159.4315 | 48.57096
86.93 | 12451.085 | 12044.12 | 11836.43 | 406.9649 | 159.1645 | 48.52944
86.940002 | 12216.667 | 12038.04 | 11830.66 | 178.6256 | 158.8981 | 48.48802
86.949997 | 12310.9961 | 12032 | 11824.92 | 279.0004 | 158.6327 | 48.44672
86.959999 | 12391.4287 | 12025.97 | 11819.2 | 365.4539 | 158.3678 | 48.40551
86.970001 | 12306.2256 | 12019.98 | 11813.52 | 286.2426 | 158.1034 | 48.3644
86.980003 | 12344.6592 | 12014.02 | 11807.86 | 330.6382 | 157.8399 | 48.32339
86.989998 | 12355.8447 | 12008.09 | 11802.23 | 347.7519 | 157.5771 | 48.28249
87 | 12249.5557 | 12002.19 | 11796.63 | 247.3651 | 157.3148 | 48.24168
87.010002 | 12096.5059 | 11996.32 | 11791.06 | 100.187 | 157.0533 | 48.20098
87.019997 | 11855.5449 | 11990.48 | 11785.53 | -134.937 | 156.7926 | 48.16039
87.029999 | 11963.5967 | 11984.67 | 11780.02 | -21.07503 | 156.5324 | 48.11989
87.040001 | 12405.7842 | 11978.89 | 11774.54 | 426.8915 | 156.2727 | 48.07949
87.050003 | 12906.4844 | 11973.15 | 11769.09 | 933.339 | 156.0139 | 48.03918
87.059998 | 12757.1289 | 11967.43 | 11763.68 | 789.695 | 155.7559 | 47.99899
87.07 | 12486.0605 | 11961.75 | 11758.29 | 524.3103 | 155.4982 | 47.95889
87.080002 | 12787.5312 | 11956.1 | 11752.94 | 831.4321 | 155.2412 | 47.91888
87.089996 | 12719.5801 | 11950.49 | 11747.62 | 769.0948 | 154.9853 | 47.87901
87.099998 | 12398.1699 | 11944.9 | 11742.33 | 453.2702 | 154.7296 | 47.83919
87.110001 | 12299.6416 | 11939.35 | 11737.07 | 360.2948 | 154.4746 | 47.79948
87.120003 | 12206.7578 | 11933.83 | 11731.85 | 272.9297 | 154.2202 | 47.75987
87.129997 | 12218.3779 | 11928.35 | 11726.66 | 290.0302 | 153.9668 | 47.72037
87.139999 | 12461.5107 | 11922.9 | 11721.5 | 538.6138 | 153.7137 | 47.68095
87.150002 | 12625.1631 | 11917.48 | 11716.38 | 707.6831 | 153.4613 | 47.64163
87.160004 | 12251.1621 | 11912.1 | 11711.29 | 339.0637 | 153.2096 | 47.60242
87.169998 | 12426.6143 | 11906.76 | 11706.23 | 519.8582 | 152.9587 | 47.5633
87.18 | 12941.5156 | 11901.44 | 11701.21 | 1040.071 | 152.7081 | 47.52427
87.190002 | 12780.6768 | 11896.17 | 11696.23 | 884.5076 | 152.4583 | 47.48534
87.199997 | 12353.5928 | 11890.93 | 11691.28 | 462.6597 | 152.2093 | 47.44652
87.209999 | 12312.1055 | 11885.73 | 11686.36 | 426.3759 | 151.9607 | 47.40778
87.220001 | 12584.1484 | 11880.56 | 11681.48 | 703.5858 | 151.7127 | 47.36913
87.230003 | 12641.7988 | 11875.43 | 11676.64 | 766.3663 | 151.4654 | 47.33057
87.239998 | 12150.7852 | 11870.34 | 11671.83 | 280.4421 | 151.2189 | 47.29212
87.25 | 11878.1006 | 11865.29 | 11667.06 | 12.81307 | 150.9728 | 47.25376
87.260002 | 12057.9727 | 11860.27 | 11662.33 | 197.7029 | 150.7273 | 47.21548
87.269997 | 11788.2979 | 11855.29 | 11657.63 | -66.99572 | 150.4827 | 47.17732
87.279999 | 11744.248 | 11850.35 | 11652.97 | -106.1043 | 150.2385 | 47.13923
87.290001 | 12330.0908 | 11845.45 | 11648.35 | 484.6412 | 149.9948 | 47.10122
87.300003 | 12556.3496 | 11840.59 | 11643.77 | 715.7635 | 149.7518 | 47.06332
87.309998 | 12332.5293 | 11835.77 | 11639.23 | 496.764 | 149.5097 | 47.02552
87.32 | 12249.8066 | 11830.98 | 11634.72 | 418.826 | 149.2678 | 46.98779
87.330002 | 12401.8525 | 11826.24 | 11630.26 | 575.6166 | 149.0266 | 46.95015
87.339996 | 12322.4268 | 11821.54 | 11625.84 | 500.8914 | 148.7863 | 46.91263
87.349998 | 11906.5527 | 11816.87 | 11621.45 | 89.68102 | 148.5464 | 46.87516
87.360001 | 11859.5469 | 11812.25 | 11617.1 | 47.29856 | 148.3069 | 46.83779
87.370003 | 11773.0762 | 11807.67 | 11612.8 | -34.59059 | 148.0681 | 46.8005
87.379997 | 11751.6074 | 11803.13 | 11608.54 | -51.52308 | 147.8302 | 46.76332
87.389999 | 12479.4941 | 11798.63 | 11604.31 | 680.8617 | 147.5926 | 46.72621
87.400002 | 12739.5146 | 11794.18 | 11600.13 | 945.3385 | 147.3555 | 46.68918
87.410004 | 12466.667 | 11789.76 | 11595.99 | 676.9041 | 147.1191 | 46.65224
87.419998 | 12466.667 | 11785.4 | 11591.9 | 681.2711 | 146.8835 | 46.6154
87.43 | 12533.7607 | 11781.07 | 11587.84 | 752.6919 | 146.6482 | 46.57863
87.440002 | 12340.1299 | 11776.79 | 11583.83 | 563.3447 | 146.4136 | 46.54195
87.449997 | 12401.7354 | 11772.55 | 11579.86 | 629.1869 | 146.1798 | 46.50536
87.459999 | 12331.4131 | 11768.35 | 11575.94 | 563.06 | 145.9463 | 46.46884
87.470001 | 12259.7334 | 11764.2 | 11572.06 | 495.5313 | 145.7133 | 46.43241
87.480003 | 12374.2197 | 11760.1 | 11568.22 | 614.1235 | 145.481 | 46.39605
87.489998 | 12283.6934 | 11756.04 | 11564.43 | 527.6551 | 145.2494 | 46.35979
87.5 | 12500.3652 | 11752.02 | 11560.68 | 748.3421 | 145.0182 | 46.32359
87.510002 | 12625.0225 | 11748.05 | 11556.98 | 876.9686 | 144.7876 | 46.28748
87.519997 | 12549.8174 | 11744.13 | 11553.32 | 805.6837 | 144.5578 | 46.25146
87.529999 | 12207.8867 | 11740.26 | 11549.71 | 467.6293 | 144.3283 | 46.2155
87.540001 | 11950 | 11736.43 | 11546.15 | 213.5721 | 144.0994 | 46.17963
87.550003 | 11766.5215 | 11732.65 | 11542.63 | 33.87558 | 143.8711 | 46.14383
87.559998 | 11833.4141 | 11728.91 | 11539.16 | 104.4999 | 143.6435 | 46.10811
87.57 | 12433.2822 | 11725.23 | 11535.74 | 708.0545 | 143.4162 | 46.07247
87.580002 | 12616.7695 | 11721.59 | 11532.36 | 895.1798 | 143.1896 | 46.03689
87.589996 | 12433.3516 | 11718 | 11529.04 | 715.3482 | 142.9637 | 46.00142
87.599998 | 12424.9873 | 11714.46 | 11525.76 | 710.5242 | 142.7382 | 45.96599
87.610001 | 12491.5488 | 11710.97 | 11522.53 | 780.5769 | 142.5131 | 45.93064
87.620003 | 12392.0605 | 11707.53 | 11519.35 | 684.5296 | 142.2887 | 45.89536
87.629997 | 12249.9512 | 11704.14 | 11516.22 | 545.8084 | 142.065 | 45.86017
87.639999 | 12590.5547 | 11700.8 | 11513.14 | 889.7523 | 141.8417 | 45.82504
87.650002 | 12493.3193 | 11697.51 | 11510.1 | 795.8067 | 141.6188 | 45.78997
87.660004 | 12298.9834 | 11694.27 | 11507.12 | 604.709 | 141.3966 | 45.75498
87.669998 | 12375.7637 | 11691.09 | 11504.2 | 684.6734 | 141.1751 | 45.72007
87.68 | 12133.7744 | 11687.96 | 11501.32 | 445.8189 | 140.9539 | 45.68522
87.690002 | 12099.7119 | 11684.87 | 11498.49 | 414.8387 | 140.7333 | 45.65043
87.699997 | 12058.9043 | 11681.85 | 11495.72 | 377.0586 | 140.5134 | 45.61573
87.709999 | 11850.7812 | 11678.87 | 11492.99 | 171.9121 | 140.2938 | 45.58108
87.720001 | 11600.9541 | 11675.95 | 11490.32 | -74.99176 | 140.0748 | 45.5465
87.730003 | 11838.8066 | 11673.08 | 11487.71 | 165.73 | 139.8563 | 45.51197
87.739998 | 12398.5166 | 11670.26 | 11485.15 | 728.2532 | 139.6385 | 45.47753
87.75 | 12492.4512 | 11667.5 | 11482.64 | 824.9484 | 139.4211 | 45.44314
87.760002 | 12548.6465 | 11664.8 | 11480.18 | 883.8494 | 139.2042 | 45.40881
87.769997 | 12394.5938 | 11662.15 | 11477.79 | 732.4451 | 138.9881 | 45.37455
87.779999 | 12017.3311 | 11659.55 | 11475.44 | 357.7771 | 138.7722 | 45.34035
87.790001 | 12065.4502 | 11657.02 | 11473.15 | 408.4348 | 138.5568 | 45.30621
87.800003 | 12455.3379 | 11654.53 | 11470.92 | 800.8045 | 138.3421 | 45.27212
87.809998 | 12552.082 | 11652.11 | 11468.74 | 899.9721 | 138.128 | 45.2381
87.82 | 12004.335 | 11649.74 | 11466.62 | 354.5932 | 137.9142 | 45.20414
87.830002 | 11707.4121 | 11647.43 | 11464.56 | 59.98064 | 137.7009 | 45.17023
87.839996 | 11956.1016 | 11645.18 | 11462.56 | 310.9207 | 137.4884 | 45.1364
87.849998 | 11952.4238 | 11642.99 | 11460.61 | 309.4368 | 137.2762 | 45.10259
87.860001 | 12144.7539 | 11640.85 | 11458.72 | 503.9023 | 137.0644 | 45.06886
87.870003 | 12516.9023 | 11638.78 | 11456.89 | 878.1267 | 136.8533 | 45.03517
87.879997 | 12007.3076 | 11636.76 | 11455.12 | 370.5468 | 136.6428 | 45.00155
87.889999 | 11836.5137 | 11634.8 | 11453.4 | 201.7093 | 136.4326 | 44.96797
87.900002 | 12454.0586 | 11632.91 | 11451.75 | 821.1505 | 136.2228 | 44.93444
87.910004 | 12651.334 | 11631.07 | 11450.16 | 1020.261 | 136.0137 | 44.90097
87.919998 | 12525.6865 | 11629.3 | 11448.63 | 896.3862 | 135.8052 | 44.86755
87.93 | 12491.5254 | 11627.59 | 11447.16 | 863.9377 | 135.597 | 44.83418
87.940002 | 12434.4941 | 11625.94 | 11445.75 | 808.5569 | 135.3893 | 44.80085
87.949997 | 12423.958 | 11624.35 | 11444.4 | 799.6077 | 135.1824 | 44.76758
87.959999 | 12442.4307 | 11622.82 | 11443.11 | 819.6058 | 134.9757 | 44.73436
87.970001 | 12539.0039 | 11621.36 | 11441.89 | 917.6411 | 134.7694 | 44.70118
87.980003 | 12740.543 | 11619.96 | 11440.73 | 1120.579 | 134.5638 | 44.66803
87.989998 | 12652.959 | 11618.63 | 11439.64 | 1034.328 | 134.3587 | 44.63495
88 | 12271.3779 | 11617.36 | 11438.6 | 654.0172 | 134.154 | 44.6019
88.010002 | 12147.5898 | 11616.16 | 11437.64 | 531.4343 | 133.9498 | 44.5689
88.019997 | 12462.4434 | 11615.02 | 11436.73 | 847.427 | 133.7462 | 44.53595
88.029999 | 12462.8301 | 11613.94 | 11435.9 | 848.8879 | 133.543 | 44.50302
88.040001 | 12005.5117 | 11612.93 | 11435.12 | 392.5777 | 133.3402 | 44.47014
88.050003 | 11994.373 | 11611.99 | 11434.42 | 382.3805 | 133.1379 | 44.4373
88.059998 | 12469.8311 | 11611.12 | 11433.78 | 858.7126 | 132.9363 | 44.40451
88.07 | 12301.2363 | 11610.31 | 11433.2 | 690.9251 | 132.7349 | 44.37174
88.080002 | 11948.4062 | 11609.57 | 11432.7 | 338.8345 | 132.5341 | 44.33901
88.089996 | 11870.3213 | 11608.9 | 11432.26 | 261.4203 | 132.3339 | 44.30635
88.099998 | 12033.5986 | 11608.3 | 11431.89 | 425.3001 | 132.134 | 44.27368
88.110001 | 12496.6279 | 11607.76 | 11431.59 | 888.863 | 131.9345 | 44.24106
88.120003 | 12373.5332 | 11607.3 | 11431.36 | 766.2323 | 131.7356 | 44.20847
88.129997 | 12002.6211 | 11606.91 | 11431.19 | 395.7139 | 131.5373 | 44.17593
88.139999 | 11786.4453 | 11606.58 | 11431.1 | 179.8618 | 131.3392 | 44.14341
88.150002 | 11601.8096 | 11606.33 | 11431.08 | -4.52105 | 131.1417 | 44.11092
88.160004 | 11849.3633 | 11606.15 | 11431.13 | 243.2142 | 130.9446 | 44.07846
88.169998 | 12037.543 | 11606.04 | 11431.25 | 431.5037 | 130.7481 | 44.04604
88.18 | 11802.377 | 11606 | 11431.44 | 196.3754 | 130.552 | 44.01364
88.190002 | 12048.4297 | 11606.04 | 11431.7 | 442.3932 | 130.3563 | 43.98126
88.199997 | 12319.1211 | 11606.14 | 11432.03 | 712.9768 | 130.1612 | 43.94893
88.209999 | 12168.6602 | 11606.33 | 11432.44 | 562.3346 | 129.9664 | 43.91661
88.220001 | 12108.0801 | 11606.58 | 11432.92 | 501.4992 | 129.7721 | 43.88431
88.230003 | 12043.9795 | 11606.91 | 11433.48 | 437.0689 | 129.5782 | 43.85204
88.239998 | 11990.8848 | 11607.31 | 11434.11 | 383.5701 | 129.385 | 43.8198
88.25 | 11879.498 | 11607.79 | 11434.81 | 271.7036 | 129.192 | 43.78757
88.260002 | 11902.6953 | 11608.35 | 11435.6 | 294.3454 | 128.9995 | 43.75537
88.269997 | 12034.9668 | 11608.98 | 11436.45 | 425.9856 | 128.8076 | 43.72319
88.279999 | 11894.7041 | 11609.69 | 11437.38 | 285.0147 | 128.616 | 43.69103
88.290001 | 11961.0674 | 11610.47 | 11438.39 | 350.5926 | 128.4248 | 43.65889
88.300003 | 12052.8379 | 11611.34 | 11439.48 | 441.5001 | 128.2341 | 43.62676
88.309998 | 12022.9863 | 11612.28 | 11440.64 | 410.7081 | 128.044 | 43.59466
88.32 | 12035.082 | 11613.3 | 11441.88 | 421.7845 | 127.8541 | 43.56256
88.330002 | 11919.0293 | 11614.4 | 11443.2 | 304.6333 | 127.6648 | 43.53048
88.339996 | 12018.7178 | 11615.57 | 11444.6 | 403.1449 | 127.476 | 43.49844
88.349998 | 12304.3945 | 11616.83 | 11446.08 | 687.5639 | 127.2875 | 43.46638
88.360001 | 12633.3828 | 11618.17 | 11447.64 | 1015.214 | 127.0994 | 43.43434
88.370003 | 12730.2812 | 11619.59 | 11449.27 | 1110.693 | 126.9118 | 43.40231
88.379997 | 12358.8057 | 11621.09 | 11450.99 | 737.719 | 126.7248 | 43.37031
88.389999 | 12116.667 | 11622.67 | 11452.79 | 493.9983 | 126.538 | 43.3383
88.400002 | 12052.5771 | 11624.33 | 11454.68 | 428.244 | 126.3516 | 43.3063
88.410004 | 11687.0605 | 11626.08 | 11456.64 | 60.98032 | 126.1658 | 43.27432
88.419998 | 11454.7061 | 11627.91 | 11458.69 | -173.2028 | 125.9804 | 43.24235
88.43 | 11558 | 11629.82 | 11460.82 | -71.82278 | 125.7954 | 43.21037
88.440002 | 11942.4746 | 11631.82 | 11463.03 | 310.6537 | 125.6108 | 43.1784
88.449997 | 12270.0791 | 11633.9 | 11465.33 | 636.1769 | 125.4268 | 43.14645
88.459999 | 12063.5088 | 11636.07 | 11467.71 | 427.4387 | 125.243 | 43.11449
88.470001 | 11973.2559 | 11638.32 | 11470.18 | 334.9322 | 125.0596 | 43.08253
88.480003 | 12184.2598 | 11640.66 | 11472.74 | 543.5964 | 124.8767 | 43.05057
88.489998 | 11935.918 | 11643.09 | 11475.38 | 292.83 | 124.6943 | 43.01863
88.5 | 11737.749 | 11645.6 | 11478.1 | 92.14749 | 124.5123 | 42.98667
88.510002 | 12120.9941 | 11648.2 | 11480.92 | 472.7915 | 124.3306 | 42.95471
88.519997 | 12168.874 | 11650.89 | 11483.82 | 517.984 | 124.1496 | 42.92277
88.529999 | 12068.8975 | 11653.67 | 11486.81 | 415.2297 | 123.9687 | 42.89081
88.540001 | 12231.5264 | 11656.53 | 11489.89 | 574.9917 | 123.7883 | 42.85885
88.550003 | 12522.3447 | 11659.49 | 11493.06 | 862.8534 | 123.6083 | 42.82688
88.559998 | 12384.5791 | 11662.54 | 11496.31 | 722.0432 | 123.4289 | 42.79491
88.57 | 12166.667 | 11665.67 | 11499.66 | 500.9938 | 123.2496 | 42.76294
88.580002 | 11920.4473 | 11668.9 | 11503.1 | 251.5456 | 123.0709 | 42.73095
88.589996 | 11808.7754 | 11672.22 | 11506.63 | 136.5562 | 122.8927 | 42.69898
88.599998 | 12038.8779 | 11675.63 | 11510.25 | 363.2465 | 122.7148 | 42.66697
88.610001 | 12115.8623 | 11679.14 | 11513.96 | 436.7256 | 122.5372 | 42.63495
88.620003 | 12101.624 | 11682.73 | 11517.77 | 418.8891 | 122.3601 | 42.60293
88.629997 | 12122.1318 | 11686.42 | 11521.67 | 435.7079 | 122.1835 | 42.57091
88.639999 | 12310.0498 | 11690.21 | 11525.66 | 619.8399 | 122.0071 | 42.53886
88.650002 | 12418.3359 | 11694.09 | 11529.75 | 724.2447 | 121.8312 | 42.5068
88.660004 | 12003.5498 | 11698.07 | 11533.94 | 305.4824 | 121.6557 | 42.47473
88.669998 | 11931.3018 | 11702.14 | 11538.21 | 229.1658 | 121.4806 | 42.44265
88.68 | 12269.2393 | 11706.3 | 11542.59 | 562.935 | 121.3059 | 42.41055
88.690002 | 12113.9561 | 11710.57 | 11547.06 | 403.3867 | 121.1316 | 42.37843
88.699997 | 11770.9873 | 11714.93 | 11551.62 | 56.05844 | 120.9578 | 42.34631
88.709999 | 11792.9297 | 11719.39 | 11556.29 | 73.54047 | 120.7842 | 42.31416
88.720001 | 12226.2305 | 11723.95 | 11561.06 | 502.2824 | 120.611 | 42.28198
88.730003 | 12248.3818 | 11728.61 | 11565.92 | 519.7759 | 120.4383 | 42.24979
88.739998 | 12093.0215 | 11733.36 | 11570.88 | 359.6615 | 120.266 | 42.21758
88.75 | 12011.5205 | 11738.22 | 11575.94 | 273.3031 | 120.094 | 42.18535
88.760002 | 11894.8799 | 11743.18 | 11581.1 | 151.7045 | 119.9224 | 42.15309
88.769997 | 11872.6855 | 11748.23 | 11586.36 | 124.4545 | 119.7514 | 42.12082
88.779999 | 11956 | 11753.39 | 11591.72 | 202.6081 | 119.5805 | 42.08852
88.790001 | 11905.6445 | 11758.65 | 11597.19 | 146.9896 | 119.4101 | 42.05619
88.800003 | 11870.7324 | 11764.02 | 11602.76 | 106.7116 | 119.24 | 42.02384
88.809998 | 11989.2773 | 11769.49 | 11608.42 | 219.7911 | 119.0705 | 41.99147
88.82 | 11899.8555 | 11775.06 | 11614.2 | 124.7963 | 118.9011 | 41.95906
88.830002 | 11938.3496 | 11780.74 | 11620.08 | 157.6128 | 118.7322 | 41.92662
88.839996 | 12220.5967 | 11786.51 | 11626.06 | 434.082 | 118.5639 | 41.89418
88.849998 | 12354.8828 | 11792.4 | 11632.15 | 562.4801 | 118.3957 | 41.86168
88.860001 | 12573.3984 | 11798.4 | 11638.34 | 775.001 | 118.2279 | 41.82915
88.870003 | 12585.5107 | 11804.5 | 11644.64 | 781.0124 | 118.0605 | 41.79659
88.879997 | 12266.9062 | 11810.7 | 11651.04 | 456.2048 | 117.8936 | 41.76402
88.889999 | 12179.2695 | 11817.02 | 11657.56 | 362.2522 | 117.7269 | 41.7314
88.900002 | 12077.9258 | 11823.44 | 11664.18 | 254.4837 | 117.5606 | 41.69874
88.910004 | 12008.418 | 11829.98 | 11670.91 | 178.4426 | 117.3947 | 41.66606
88.919998 | 12392.2344 | 11836.61 | 11677.75 | 555.6217 | 117.2293 | 41.63334
88.93 | 12533.8926 | 11843.37 | 11684.7 | 690.5272 | 117.0641 | 41.60058
88.940002 | 12313.0752 | 11850.23 | 11691.76 | 462.8463 | 116.8993 | 41.56779
88.949997 | 12092.8838 | 11857.2 | 11698.93 | 235.6852 | 116.735 | 41.53497
88.959999 | 12385.6758 | 11864.29 | 11706.21 | 521.3907 | 116.5709 | 41.5021
88.970001 | 12876.6143 | 11871.48 | 11713.61 | 1005.13 | 116.4071 | 41.46919
88.980003 | 12553.9229 | 11878.8 | 11721.12 | 675.1272 | 116.2438 | 41.43624
88.989998 | 12310.1201 | 11886.22 | 11728.73 | 423.9042 | 116.0809 | 41.40326
89 | 12307.6904 | 11893.76 | 11736.47 | 413.9351 | 115.9183 | 41.37023
89.010002 | 11965.4854 | 11901.41 | 11744.32 | 64.07582 | 115.756 | 41.33716
89.019997 | 11981.0693 | 11909.17 | 11752.28 | 71.89558 | 115.5943 | 41.30405
89.029999 | 12361.0615 | 11917.06 | 11760.36 | 444.0024 | 115.4327 | 41.2709
89.040001 | 12294.6191 | 11925.06 | 11768.55 | 369.558 | 115.2715 | 41.2377
89.050003 | 11930.2988 | 11933.18 | 11776.87 | -2.88139 | 115.1106 | 41.20445
89.059998 | 11623.5273 | 11941.41 | 11785.29 | -317.8839 | 114.9503 | 41.17117
89.07 | 11826.9805 | 11949.77 | 11793.84 | -122.7857 | 114.7901 | 41.13783
89.080002 | 12454.7275 | 11958.24 | 11802.51 | 496.4873 | 114.6303 | 41.10445
89.089996 | 12472.1514 | 11966.83 | 11811.28 | 505.3246 | 114.4711 | 41.07104
89.099998 | 11823.4668 | 11975.54 | 11820.19 | -152.0736 | 114.312 | 41.03755
89.110001 | 11652.4971 | 11984.38 | 11829.22 | -331.8784 | 114.1532 | 41.00402
89.120003 | 12300.0625 | 11993.33 | 11838.37 | 306.7313 | 113.9949 | 40.97045
89.129997 | 12591.1416 | 12002.4 | 11847.63 | 588.7401 | 113.837 | 40.93684
89.139999 | 12241.7549 | 12011.6 | 11857.02 | 230.1533 | 113.6793 | 40.90316
89.150002 | 12209.4033 | 12020.93 | 11866.53 | 188.4775 | 113.5219 | 40.86942
89.160004 | 12563.8447 | 12030.37 | 11876.17 | 533.4718 | 113.365 | 40.83565
89.169998 | 12309.5576 | 12039.94 | 11885.93 | 269.6209 | 113.2084 | 40.80183
89.18 | 11845.3877 | 12049.63 | 11895.81 | -204.2455 | 113.0521 | 40.76794
89.190002 | 12395.8525 | 12059.46 | 11905.83 | 336.3971 | 112.8961 | 40.734
89.199997 | 12724.1533 | 12069.4 | 11915.96 | 654.7564 | 112.7406 | 40.70002
89.209999 | 12285.3193 | 12079.47 | 11926.22 | 205.8471 | 112.5853 | 40.66597
89.220001 | 11684.3428 | 12089.68 | 11936.61 | -405.3323 | 112.4304 | 40.63187
89.230003 | 11618.0938 | 12100.01 | 11947.13 | -481.9124 | 112.2758 | 40.59771
89.239998 | 11871.8066 | 12110.46 | 11957.77 | -238.6521 | 112.1216 | 40.5635
89.25 | 12132.0127 | 12121.05 | 11968.55 | 10.9647 | 111.9677 | 40.52923
89.260002 | 12221.9014 | 12131.77 | 11979.46 | 90.134 | 111.8141 | 40.4949
89.269997 | 11987.2324 | 12142.61 | 11990.49 | -155.3775 | 111.6609 | 40.46052
89.279999 | 12002.4521 | 12153.59 | 12001.66 | -151.1392 | 111.508 | 40.42608
89.290001 | 12305.9414 | 12164.7 | 12012.96 | 141.2366 | 111.3553 | 40.39157
89.300003 | 12428.5625 | 12175.95 | 12024.39 | 252.6116 | 111.2031 | 40.357
89.309998 | 12397.0352 | 12187.32 | 12035.95 | 209.7128 | 111.0513 | 40.32238
89.32 | 12335.3779 | 12198.84 | 12047.65 | 136.5422 | 110.8996 | 40.2877
89.330002 | 11930.1064 | 12210.48 | 12059.48 | -280.3773 | 110.7483 | 40.25294
89.339996 | 11910.8115 | 12222.26 | 12071.44 | -311.446 | 110.5975 | 40.21816
89.349998 | 11985.1904 | 12234.18 | 12083.55 | -248.9863 | 110.4469 | 40.18327
89.360001 | 11819.3984 | 12246.23 | 12095.79 | -426.8351 | 110.2966 | 40.14833
89.370003 | 12173.3115 | 12258.43 | 12108.17 | -85.11505 | 110.1466 | 40.11333
89.379997 | 12610.4043 | 12270.75 | 12120.67 | 339.6567 | 109.9971 | 40.07828
89.389999 | 12415.2695 | 12283.22 | 12133.33 | 132.0526 | 109.8477 | 40.04315
89.400002 | 12063.9551 | 12295.83 | 12146.12 | -231.8717 | 109.6987 | 40.00795
89.410004 | 11929.125 | 12308.58 | 12159.05 | -379.4505 | 109.55 | 39.9727
89.419998 | 11975.7051 | 12321.45 | 12172.12 | -345.7492 | 109.4017 | 39.93738
89.43 | 11905.6699 | 12334.48 | 12185.33 | -428.8147 | 109.2536 | 39.90199
89.440002 | 12153.4111 | 12347.66 | 12198.68 | -194.2459 | 109.1059 | 39.86653
89.449997 | 12495.2471 | 12360.96 | 12212.17 | 134.2845 | 108.9586 | 39.83102
89.459999 | 12366.251 | 12374.42 | 12225.81 | -8.169735 | 108.8115 | 39.79543
89.470001 | 12061.1992 | 12388.02 | 12239.6 | -326.8237 | 108.6647 | 39.75977
89.480003 | 12022.0352 | 12401.77 | 12253.53 | -379.7345 | 108.5182 | 39.72404
89.489998 | 12137.4229 | 12415.65 | 12267.59 | -278.2293 | 108.3721 | 39.68826
89.5 | 11899.7451 | 12429.69 | 12281.81 | -529.9452 | 108.2263 | 39.65239
89.510002 | 11594.9277 | 12443.88 | 12296.18 | -848.9475 | 108.0807 | 39.61645
89.519997 | 11479.0576 | 12458.2 | 12310.68 | -979.1399 | 107.9356 | 39.58047
89.529999 | 11716.8008 | 12472.68 | 12325.34 | -755.8771 | 107.7907 | 39.54439
89.540001 | 11945.5996 | 12487.31 | 12340.15 | -541.7075 | 107.6461 | 39.50824
89.550003 | 11880.1611 | 12502.09 | 12355.11 | -621.9248 | 107.5018 | 39.47203
89.559998 | 11571.2051 | 12517 | 12370.21 | -945.7993 | 107.3579 | 39.43575
89.57 | 11660.5605 | 12532.08 | 12385.47 | -871.5237 | 107.2142 | 39.3994
89.580002 | 11909.0303 | 12547.32 | 12400.88 | -638.2853 | 107.0708 | 39.36296
89.589996 | 12068.0947 | 12562.69 | 12416.43 | -494.5924 | 106.9278 | 39.32649
89.599998 | 12059.251 | 12578.22 | 12432.15 | -518.973 | 106.7851 | 39.2899
89.610001 | 12131.4111 | 12593.92 | 12448.02 | -462.505 | 106.6426 | 39.25326
89.620003 | 12251.7832 | 12609.76 | 12464.04 | -357.978 | 106.5004 | 39.21654
89.629997 | 11974.751 | 12625.75 | 12480.21 | -650.9976 | 106.3586 | 39.17976
89.639999 | 11707.8545 | 12641.9 | 12496.54 | -934.0502 | 106.2171 | 39.14289
89.650002 | 11782.6406 | 12658.22 | 12513.04 | -875.5785 | 106.0757 | 39.10595
89.660004 | 12254.7959 | 12674.69 | 12529.69 | -419.8934 | 105.9348 | 39.06894
89.669998 | 12281.8525 | 12691.3 | 12546.48 | -409.4517 | 105.7942 | 39.03187
89.68 | 11818.7324 | 12708.09 | 12563.44 | -889.3588 | 105.6538 | 38.99471
89.690002 | 12204.4941 | 12725.04 | 12580.57 | -520.5437 | 105.5137 | 38.95747
89.699997 | 12756.457 | 12742.13 | 12597.84 | 14.32433 | 105.3741 | 38.92017
89.709999 | 12344.8193 | 12759.4 | 12615.28 | -414.5812 | 105.2346 | 38.88279
89.720001 | 11828.0684 | 12776.83 | 12632.89 | -948.7616 | 105.0953 | 38.84533
89.730003 | 11760.1221 | 12794.42 | 12650.66 | -1034.3 | 104.9564 | 38.80779
89.739998 | 11878.4033 | 12812.17 | 12668.58 | -933.7618 | 104.8179 | 38.77019
89.75 | 11895.793 | 12830.08 | 12686.67 | -934.2913 | 104.6796 | 38.73251
89.760002 | 11744.9375 | 12848.17 | 12704.93 | -1103.231 | 104.5415 | 38.69474
89.769997 | 11759.1836 | 12866.41 | 12723.34 | -1107.221 | 104.4039 | 38.65692
89.779999 | 12053.29 | 12884.82 | 12741.94 | -831.5308 | 104.2664 | 38.61901
89.790001 | 12012.6582 | 12903.4 | 12760.69 | -890.7452 | 104.1292 | 38.58102
89.800003 | 11588.5918 | 12922.15 | 12779.62 | -1333.562 | 103.9924 | 38.54295
89.809998 | 11529.6748 | 12941.06 | 12798.7 | -1411.385 | 103.8559 | 38.50482
89.82 | 11794.8975 | 12960.15 | 12817.96 | -1165.25 | 103.7195 | 38.46661
89.830002 | 11655.5391 | 12979.41 | 12837.39 | -1323.867 | 103.5835 | 38.42831
89.839996 | 11424.1426 | 12998.82 | 12856.98 | -1574.677 | 103.4479 | 38.38996
89.849998 | 11642.5518 | 13018.42 | 12876.76 | -1375.868 | 103.3124 | 38.35151
89.860001 | 12019.4961 | 13038.19 | 12896.7 | -1018.699 | 103.1772 | 38.31298
89.870003 | 11965.1133 | 13058.14 | 12916.82 | -1093.028 | 103.0423 | 38.27438
89.879997 | 11701.7441 | 13078.24 | 12937.1 | -1376.5 | 102.9078 | 38.23572
89.889999 | 11996.5596 | 13098.54 | 12957.57 | -1101.979 | 102.7734 | 38.19696
89.900002 | 12293.8828 | 13119.01 | 12978.21 | -825.1282 | 102.6394 | 38.15812
89.910004 | 12101.377 | 13139.66 | 12999.03 | -1038.28 | 102.5056 | 38.11922
89.919998 | 11932.9766 | 13160.46 | 13020.01 | -1227.487 | 102.3722 | 38.08025
89.93 | 11857.4434 | 13181.46 | 13041.18 | -1324.021 | 102.239 | 38.04118
89.940002 | 12000.585 | 13202.64 | 13062.54 | -1202.059 | 102.106 | 38.00204
89.949997 | 11951.0137 | 13223.99 | 13084.05 | -1272.974 | 101.9735 | 37.96284
89.959999 | 12025.2402 | 13245.53 | 13105.76 | -1220.287 | 101.841 | 37.92355
89.970001 | 12502.0039 | 13267.25 | 13127.65 | -765.2433 | 101.7089 | 37.88418
89.980003 | 12128.5537 | 13289.15 | 13149.73 | -1160.595 | 101.577 | 37.84473
89.989998 | 11583.333 | 13311.22 | 13171.97 | -1727.885 | 101.4455 | 37.80522
90 | 11583.333 | 13333.49 | 13194.41 | -1750.153 | 101.3142 | 37.76563