## Summary
Parameter | MoC_0.66 F m -3 m | Mo2C_Pbcn_fixed
Sample | M23-T1.4-MM-SM_Cu_powder.dat | M23-T1.4-MM-SM_Cu_powder.dat
Method | GSAS-II | GSAS-II
Phase name | MoC_0.66 F m -3 m | Mo2C_Pbcn_fixed
COD / MP ID | manual | manual
Formula | Mo4 C2.64 | Mo8 C4
Space group
Space group # | 225 | 60
Crystal system | cubic | orthorhombic
a (Å) | 4.253 | 4.73907
b (Å) | 4.253 | 6.02586
c (Å) | 4.253 | 5.18457
α (°) | 90 | 90
β (°) | 90 | 90
γ (°) | 90 | 90
Volume (A^3) | 76.9283 | 148.05586
da/a0 (%) | 0 | -0.401
db/b0 (%) | 0 | -0.741
dc/c0 (%) | 0 | -1.057
dV/V0 (%) | 0 | -2.183
Weight fraction (%) | 0 | 100
GSAS-II mass weight fraction (%) | 0 | 100
Weight fraction ± (%) | 2 | 2
Weight fraction error source | integrated_phase_area_diagonal_covariance+systematic_floor+binary_closure | integrated_phase_area_diagonal_covariance+systematic_floor+binary_closure
Weight fraction propagated sigma (%) | 0.053 | 0.053
Weight fraction systematic floor (%) | 1 | 2
Weight fraction method | integrated_phase_pattern_area | integrated_phase_pattern_area
Integrated phase fraction (%) | 0 | 100
Integrated - wt fraction (percentage points) | 0.01 | -0.01
Integrated phase fraction method | primary_quant_from_refined_phase_envelope | primary_quant_from_refined_phase_envelope
Crystallite size (nm) | 1000 | 1000
Crystallite size source | gsas_hap_size | gsas_hap_size
Scale factor | 0.00031 | 0.95717
Scale factor sigma | 0.00115997 | 0.00314111
Scale factor sigma (%) | 379.107 | 0.328
Scale factor sigma source | gsas_covariance | gsas_covariance
Scale * phase mass value | 0.12712281 | 780.6368
Legacy mass-weighted scale value | 0.12712281 | 780.6368
U (Caglioti) | 0.01489 | 0.01489
V (Caglioti) | -0.01538 | -0.01538
W (Caglioti) | 0.00566 | 0.00566
X (Lorentzian) | 0 | 0
Y (Lorentzian) | 1.1243 | 1.1243
η at strongest | 0.998 | 0.999
FWHM (°) | 1.1866 | 1.1969
FWHM reference 2theta (deg) | 36.5943 | 39.5138
FWHM reference hkl | [1, 1, 1] | [1, 2, 1]
N reflections | 5 | 20
Seeded by | gsas2 | gsas2
Zero shift (°) | -0.00155 | -0.00155
Rwp (%) | 6.93 | 6.93
Rp (%) | 4.53 | 4.53
χ² | 96.156 | 96.156
GoF | 9.806 | 9.806

## Plot Data
2theta | Y_obs | Y_calc | Background | Residual | MoC_0.66 F m -3 m | Mo2C_Pbcn_fixed | MoC_0.66 F m -3 m peak 2θ | MoC_0.66 F m -3 m [hkl] | Mo2C_Pbcn_fixed peak 2θ | Mo2C_Pbcn_fixed [hkl]
10.00918 | 39.4585 | 38.6632 | 38.65894 | 0.7952972 | 7.105427e-15 | 0.004259413 | 36.565 | [111] | 34.398 | [021]
10.01918 | 39.4491 | 38.67507 | 38.67081 | 0.7740253 | 7.105427e-15 | 0.004262968 | 42.474 | [200] | 34.572 | [002]
10.02917 | 39.4921 | 38.68685 | 38.68259 | 0.8052482 | 7.105427e-15 | 0.004266525 | 61.63 | [220] | 37.94 | [200]
10.03917 | 39.4536 | 38.69856 | 38.69429 | 0.755042 | 7.105427e-15 | 0.004270089 | 73.838 | [311] | 39.44 | [121]
10.04917 | 39.4622 | 38.71018 | 38.70591 | 0.7520185 | 7.105427e-15 | 0.004273657 | 77.717 | [222] | 39.594 | [102]
10.05917 | 39.4669 | 38.72172 | 38.71745 | 0.7451773 | 7.105427e-15 | 0.00427723 |  |  | 52.137 | [221]
10.06917 | 39.4402 | 38.73379 | 38.7289 | 0.7064107 | 7.105426e-15 | 0.004888401 |  |  | 52.261 | [202]
10.07916 | 39.4611 | 38.74516 | 38.74026 | 0.7159446 | 7.105426e-15 | 0.004892473 |  |  | 61.503 | [040]
10.08916 | 39.4087 | 38.75645 | 38.75155 | 0.6522487 | 7.105426e-15 | 0.004896555 |  |  | 61.839 | [023]
10.09916 | 39.4552 | 38.76767 | 38.76276 | 0.6875345 | 7.105426e-15 | 0.004900642 |  |  | 69.537 | [321]
10.10916 | 39.4068 | 38.7788 | 38.77389 | 0.6280016 | 7.105426e-15 | 0.004904734 |  |  | 69.643 | [302]
10.11916 | 39.4404 | 38.78985 | 38.78494 | 0.6505498 | 7.105426e-15 | 0.004908831 |  |  | 72.511 | [042]
10.12916 | 39.4225 | 38.80082 | 38.79591 | 0.621679 | 7.105426e-15 | 0.004912933 |  |  | 72.924 | [004]
10.13915 | 39.4099 | 38.8117 | 38.80678 | 0.5981998 | 7.105426e-15 | 0.004917037 |  |  | 74.588 | [240]
10.14915 | 39.4008 | 38.82251 | 38.81759 | 0.5782902 | 7.105426e-15 | 0.00492115 |  |  | 74.894 | [223]
10.15915 | 39.4147 | 38.83324 | 38.82831 | 0.5814609 | 7.105426e-15 | 0.004925268 |  |  | 75.659 | [142]
10.16915 | 39.4002 | 38.84389 | 38.83896 | 0.5563117 | 7.105426e-15 | 0.004929391 |  |  | 76.066 | [104]
10.17915 | 39.4128 | 38.85446 | 38.84952 | 0.5583424 | 7.105426e-15 | 0.004933519 |  |  | 81.106 | [400]
10.18914 | 39.3879 | 38.86494 | 38.86 | 0.5229633 | 7.105426e-15 | 0.004937648 |  |  | 84.884 | [242]
10.19914 | 39.4066 | 38.87535 | 38.87041 | 0.5312532 | 7.105426e-15 | 0.004941788 |  |  | 85.279 | [204]
10.20914 | 39.4005 | 38.88568 | 38.88073 | 0.5148224 | 7.105426e-15 | 0.004945932
10.21914 | 39.3663 | 38.89593 | 38.89098 | 0.4703707 | 7.105427e-15 | 0.004950081
10.22914 | 39.4286 | 38.9061 | 38.90115 | 0.5224978 | 7.105426e-15 | 0.004954236
10.23914 | 39.3639 | 38.9162 | 38.91124 | 0.4477037 | 7.105426e-15 | 0.004958396
10.24913 | 39.4021 | 38.9262 | 38.92124 | 0.4758981 | 7.105426e-15 | 0.004962557
10.25913 | 39.3655 | 38.93614 | 38.93117 | 0.4293607 | 7.105426e-15 | 0.004966728
10.26913 | 39.3921 | 38.946 | 38.94103 | 0.4461014 | 7.105426e-15 | 0.004970903
10.27913 | 39.3838 | 38.95578 | 38.9508 | 0.42802 | 7.105426e-15 | 0.004975085
10.28913 | 39.3815 | 38.96548 | 38.9605 | 0.4160164 | 7.105426e-15 | 0.004979271
10.29912 | 39.3856 | 38.9751 | 38.97012 | 0.4104998 | 7.105426e-15 | 0.004983459
10.30912 | 39.3846 | 38.98465 | 38.97966 | 0.3999508 | 7.105426e-15 | 0.004987656
10.31912 | 39.3734 | 38.99412 | 38.98913 | 0.3792789 | 7.105426e-15 | 0.004991859
10.32912 | 39.4066 | 39.00352 | 38.99852 | 0.403084 | 7.105426e-15 | 0.004996067
10.33912 | 39.3536 | 39.01283 | 39.00783 | 0.3407657 | 7.105426e-15 | 0.00500028
10.34912 | 39.4027 | 39.02208 | 39.01707 | 0.380624 | 7.105426e-15 | 0.005004499
10.35911 | 39.3653 | 39.03123 | 39.02622 | 0.3340677 | 7.105426e-15 | 0.005008719
10.36911 | 39.3743 | 39.04032 | 39.03531 | 0.3339783 | 7.105426e-15 | 0.005012948
10.37911 | 39.3781 | 39.04934 | 39.04432 | 0.3287648 | 7.105426e-15 | 0.005017183
10.38911 | 39.3714 | 39.05827 | 39.05325 | 0.3131271 | 7.105426e-15 | 0.005021423
10.39911 | 39.3636 | 39.06714 | 39.06211 | 0.2964649 | 7.105426e-15 | 0.005025669
10.4091 | 39.3869 | 39.07591 | 39.07088 | 0.3109867 | 7.105426e-15 | 0.005029916
10.4191 | 39.3838 | 39.08463 | 39.07959 | 0.2991749 | 7.105426e-15 | 0.005034173
10.4291 | 39.4103 | 39.09326 | 39.08822 | 0.317038 | 7.105426e-15 | 0.005038435
10.4391 | 39.37 | 39.10182 | 39.09678 | 0.2681759 | 7.105427e-15 | 0.005042703
10.4491 | 39.398 | 39.11031 | 39.10526 | 0.2876884 | 7.105426e-15 | 0.005046976
10.4591 | 39.3664 | 39.11872 | 39.11367 | 0.2476752 | 7.105426e-15 | 0.005051254
10.46909 | 39.3805 | 39.12706 | 39.122 | 0.2534445 | 7.105426e-15 | 0.005055534
10.47909 | 39.3667 | 39.13532 | 39.13026 | 0.2313794 | 7.105426e-15 | 0.005059823
10.48909 | 39.3995 | 39.14351 | 39.13845 | 0.255988 | 7.105426e-15 | 0.005064118
10.49909 | 39.3892 | 39.15163 | 39.14656 | 0.2375703 | 7.105427e-15 | 0.005068419
10.50909 | 39.3878 | 39.15967 | 39.1546 | 0.228126 | 7.105426e-15 | 0.005072725
10.51908 | 39.3786 | 39.16764 | 39.16256 | 0.2109629 | 7.105427e-15 | 0.005077032
10.52908 | 39.3975 | 39.17554 | 39.17045 | 0.2219647 | 7.105426e-15 | 0.005081349
10.53908 | 39.3823 | 39.18336 | 39.17827 | 0.1989394 | 7.105426e-15 | 0.005085672
10.54908 | 39.4121 | 39.19111 | 39.18602 | 0.2209867 | 7.105427e-15 | 0.005090001
10.55908 | 39.4055 | 39.19879 | 39.1937 | 0.2067065 | 7.105427e-15 | 0.005094334
10.56908 | 39.4137 | 39.2064 | 39.2013 | 0.2072986 | 7.105426e-15 | 0.005098673
10.57907 | 39.387 | 39.21393 | 39.20883 | 0.1730703 | 7.105426e-15 | 0.005103015
10.58907 | 39.4139 | 39.22139 | 39.21629 | 0.1925062 | 7.105426e-15 | 0.005107366
10.59907 | 39.3846 | 39.22879 | 39.22367 | 0.1558139 | 7.105426e-15 | 0.005111721
10.60907 | 39.4038 | 39.23611 | 39.23099 | 0.1676931 | 7.105427e-15 | 0.005116084
10.61907 | 39.3969 | 39.24336 | 39.23824 | 0.1535436 | 7.105426e-15 | 0.005120451
10.62906 | 39.4219 | 39.25053 | 39.2454 | 0.1713725 | 7.105426e-15 | 0.00512482
10.63906 | 39.421 | 39.25763 | 39.25251 | 0.163365 | 7.105426e-15 | 0.0051292
10.64906 | 39.4173 | 39.26467 | 39.25954 | 0.1526284 | 7.105426e-15 | 0.005133584
10.65906 | 39.4134 | 39.27164 | 39.2665 | 0.1417623 | 7.105426e-15 | 0.005137975
10.66906 | 39.425 | 39.27853 | 39.27339 | 0.1464666 | 7.105426e-15 | 0.00514237
10.67906 | 39.4166 | 39.28536 | 39.28021 | 0.1312411 | 7.105426e-15 | 0.005146772
10.68905 | 39.4279 | 39.29211 | 39.28696 | 0.1357925 | 7.105426e-15 | 0.005151174
10.69905 | 39.418 | 39.29879 | 39.29364 | 0.1192068 | 7.105427e-15 | 0.005155588
10.70905 | 39.4019 | 39.30541 | 39.30025 | 0.09649084 | 7.105426e-15 | 0.005160007
10.71905 | 39.4259 | 39.31196 | 39.30679 | 0.1139444 | 7.105426e-15 | 0.005164431
10.72905 | 39.4273 | 39.31843 | 39.31326 | 0.1088672 | 7.105426e-15 | 0.005168862
10.73904 | 39.4216 | 39.32483 | 39.31966 | 0.09676548 | 7.105426e-15 | 0.005173293
10.74904 | 39.4092 | 39.33117 | 39.326 | 0.07802628 | 7.105426e-15 | 0.005177735
10.75904 | 39.4174 | 39.33744 | 39.33226 | 0.07995584 | 7.105426e-15 | 0.005182182
10.76904 | 39.4151 | 39.34365 | 39.33846 | 0.07145398 | 7.105427e-15 | 0.005186636
10.77904 | 39.4033 | 39.34978 | 39.34459 | 0.05352051 | 7.105426e-15 | 0.005191095
10.78904 | 39.4154 | 39.35584 | 39.35065 | 0.05955525 | 7.105427e-15 | 0.00519556
10.79903 | 39.4285 | 39.36184 | 39.35664 | 0.06666399 | 7.105426e-15 | 0.005200026
10.80903 | 39.4317 | 39.36777 | 39.36256 | 0.06393455 | 7.105427e-15 | 0.005204503
10.81903 | 39.4141 | 39.37363 | 39.36842 | 0.04047279 | 7.105426e-15 | 0.005208986
10.82903 | 39.3991 | 39.37942 | 39.37421 | 0.01967852 | 7.105427e-15 | 0.005213474
10.83903 | 39.4067 | 39.38515 | 39.37993 | 0.02155156 | 7.105426e-15 | 0.005217968
10.84902 | 39.4034 | 39.3908 | 39.38558 | 0.01259738 | 7.105426e-15 | 0.005222465
10.85902 | 39.3878 | 39.3964 | 39.39117 | -0.008595543 | 7.105426e-15 | 0.00522697
10.86902 | 39.4039 | 39.40192 | 39.39669 | 0.00197832 | 7.105426e-15 | 0.005231482
10.87902 | 39.4116 | 39.40738 | 39.40215 | 0.004218789 | 7.105426e-15 | 0.005236
10.88902 | 39.4078 | 39.41277 | 39.40753 | -0.004974313 | 7.105426e-15 | 0.005240523
10.89902 | 39.3914 | 39.4181 | 39.41286 | -0.02670116 | 7.105426e-15 | 0.005245053
10.90901 | 39.3947 | 39.42336 | 39.41811 | -0.02865671 | 7.105427e-15 | 0.005249584
10.91901 | 39.3989 | 39.42855 | 39.4233 | -0.02965165 | 7.105426e-15 | 0.005254126
10.92901 | 39.3895 | 39.43368 | 39.42842 | -0.04418086 | 7.105426e-15 | 0.005258673
10.93901 | 39.393 | 39.43874 | 39.43348 | -0.04574452 | 7.105427e-15 | 0.005263227
10.94901 | 39.3945 | 39.44374 | 39.43848 | -0.04924281 | 7.105427e-15 | 0.005267786
10.959 | 39.3879 | 39.44867 | 39.4434 | -0.06077099 | 7.105427e-15 | 0.005272347
10.969 | 39.4005 | 39.45354 | 39.44826 | -0.05303911 | 7.105427e-15 | 0.005276918
10.979 | 39.3858 | 39.45834 | 39.45306 | -0.07254451 | 2.128552e-06 | 0.005281496
10.989 | 39.3875 | 39.46308 | 39.45779 | -0.0755831 | 2.130217e-06 | 0.005286079
10.999 | 39.3883 | 39.46776 | 39.46246 | -0.07945718 | 2.131883e-06 | 0.005290669
11.009 | 39.3804 | 39.47237 | 39.46707 | -0.09196692 | 2.133552e-06 | 0.005295264
11.01899 | 39.3876 | 39.47691 | 39.47161 | -0.08930799 | 2.135221e-06 | 0.005299861
11.02899 | 39.3967 | 39.48139 | 39.47608 | -0.08468965 | 2.136894e-06 | 0.005304469
11.03899 | 39.3832 | 39.48581 | 39.4805 | -0.1026075 | 2.138569e-06 | 0.005309083
11.04899 | 39.407 | 39.49016 | 39.48485 | -0.08316167 | 2.140245e-06 | 0.005313702
11.05899 | 39.4044 | 39.49445 | 39.48913 | -0.09005237 | 2.141923e-06 | 0.005318329
11.06898 | 39.3841 | 39.49868 | 39.49335 | -0.1145766 | 3.207552e-06 | 0.005322956
11.07898 | 39.3874 | 39.50284 | 39.49751 | -0.115441 | 3.210066e-06 | 0.005327594
11.08898 | 39.3969 | 39.50694 | 39.50161 | -0.1100423 | 3.212584e-06 | 0.005332238
11.09898 | 39.3804 | 39.51098 | 39.50564 | -0.1305809 | 3.215105e-06 | 0.005336889
11.10898 | 39.386 | 39.51496 | 39.50961 | -0.1289568 | 3.217628e-06 | 0.005341545
11.11898 | 39.4128 | 39.51887 | 39.51352 | -0.1060703 | 3.220154e-06 | 0.005346208
11.12897 | 39.3978 | 39.52272 | 39.51736 | -0.1249176 | 3.222681e-06 | 0.005350873
11.13897 | 39.3835 | 39.52651 | 39.52115 | -0.1430068 | 3.225213e-06 | 0.005355548
11.14897 | 39.3962 | 39.53023 | 39.52487 | -0.1340339 | 3.227749e-06 | 0.005360229
11.15897 | 39.3891 | 39.5339 | 39.52853 | -0.1447993 | 3.230287e-06 | 0.005364917
11.16897 | 39.3842 | 39.5375 | 39.53213 | -0.153303 | 3.232828e-06 | 0.00536961
11.17896 | 39.3943 | 39.54104 | 39.53566 | -0.1467418 | 3.23537e-06 | 0.005374305
11.18896 | 39.3812 | 39.54452 | 39.53914 | -0.1633228 | 3.237917e-06 | 0.005379012
11.19896 | 39.3788 | 39.54794 | 39.54256 | -0.1691428 | 3.240467e-06 | 0.005383724
11.20896 | 39.3788 | 39.5513 | 39.54591 | -0.1725017 | 3.24302e-06 | 0.005388443
11.21896 | 39.3771 | 39.5546 | 39.5492 | -0.1774999 | 3.245577e-06 | 0.005393168
11.22896 | 39.3572 | 39.55784 | 39.55244 | -0.2006375 | 3.248136e-06 | 0.005397899
11.23895 | 39.3599 | 39.56101 | 39.55561 | -0.2011114 | 3.250696e-06 | 0.005402632
11.24895 | 39.3426 | 39.56413 | 39.55872 | -0.2215283 | 3.253261e-06 | 0.005407375
11.25895 | 39.3681 | 39.56718 | 39.56177 | -0.199085 | 3.25583e-06 | 0.005412126
11.26895 | 39.3522 | 39.57018 | 39.56476 | -0.2179817 | 3.258401e-06 | 0.005416883
11.27895 | 39.3466 | 39.57312 | 39.56769 | -0.2265186 | 3.260976e-06 | 0.005421645
11.28894 | 39.3487 | 39.57599 | 39.57056 | -0.2272931 | 3.263551e-06 | 0.00542641
11.29894 | 39.3382 | 39.57881 | 39.57338 | -0.2406109 | 3.266132e-06 | 0.005431186
11.30894 | 39.322 | 39.58157 | 39.57613 | -0.2595694 | 3.268715e-06 | 0.005435968
11.31894 | 39.3219 | 39.58427 | 39.57882 | -0.2623688 | 3.271302e-06 | 0.005440756
11.32894 | 39.3003 | 39.58691 | 39.58146 | -0.2866092 | 3.273892e-06 | 0.005445552
11.33894 | 39.2972 | 39.58949 | 39.58404 | -0.2922907 | 3.276484e-06 | 0.005450352
11.34893 | 39.2845 | 39.59201 | 39.58655 | -0.3075111 | 3.279078e-06 | 0.005455154
11.35893 | 39.2781 | 39.59448 | 39.58901 | -0.3163755 | 3.281677e-06 | 0.005459968
11.36893 | 39.2762 | 39.59688 | 39.59141 | -0.3206815 | 3.284279e-06 | 0.005464789
11.37893 | 39.2907 | 39.59923 | 39.59376 | -0.3085294 | 3.286884e-06 | 0.005469617
11.38893 | 39.2723 | 39.60152 | 39.59604 | -0.3292192 | 3.289492e-06 | 0.00547445
11.39892 | 39.2701 | 39.60375 | 39.59827 | -0.3336489 | 3.292101e-06 | 0.005479284
11.40892 | 39.2523 | 39.60592 | 39.60044 | -0.3536232 | 3.294716e-06 | 0.005484131
11.41892 | 39.2528 | 39.60804 | 39.60255 | -0.3552399 | 3.297334e-06 | 0.005488984
11.42892 | 39.2468 | 39.6101 | 39.6046 | -0.3632992 | 3.299955e-06 | 0.005493843
11.43892 | 39.2356 | 39.6121 | 39.6066 | -0.3765012 | 3.302578e-06 | 0.005498709
11.44892 | 39.2298 | 39.61405 | 39.60854 | -0.3842462 | 3.305205e-06 | 0.005503582
11.45891 | 39.2293 | 39.61593 | 39.61042 | -0.3866324 | 3.307833e-06 | 0.005508456
11.46891 | 39.2414 | 39.61776 | 39.61225 | -0.3763637 | 3.310467e-06 | 0.005513342
11.47891 | 39.2298 | 39.61954 | 39.61402 | -0.3897384 | 3.313103e-06 | 0.005518234
11.48891 | 39.2372 | 39.62126 | 39.61573 | -0.3840566 | 3.315743e-06 | 0.005523133
11.49891 | 39.2339 | 39.62292 | 39.61739 | -0.3890185 | 3.318385e-06 | 0.005528039
11.5089 | 39.2311 | 39.62452 | 39.61899 | -0.3934227 | 3.321029e-06 | 0.005532946
11.5189 | 39.2422 | 39.62607 | 39.62053 | -0.3838726 | 3.323677e-06 | 0.005537865
11.5289 | 39.2457 | 39.62757 | 39.62202 | -0.3818666 | 3.32633e-06 | 0.00554279
11.5389 | 39.2456 | 39.629 | 39.62345 | -0.3834049 | 3.328985e-06 | 0.005547722
11.5489 | 39.2463 | 39.63039 | 39.62483 | -0.3840877 | 3.331644e-06 | 0.00555266
11.5589 | 39.2531 | 39.63172 | 39.62615 | -0.3786151 | 3.334306e-06 | 0.005557606
11.56889 | 39.2379 | 39.63299 | 39.62742 | -0.395086 | 3.336968e-06 | 0.005562553
11.57889 | 39.2399 | 39.6342 | 39.62863 | -0.3943032 | 3.339636e-06 | 0.005567511
11.58889 | 39.2638 | 39.63537 | 39.62979 | -0.3715654 | 3.342308e-06 | 0.005572477
11.59889 | 39.2731 | 39.63647 | 39.63089 | -0.3633729 | 3.344982e-06 | 0.005577449
11.60889 | 39.2675 | 39.63753 | 39.63194 | -0.3700258 | 3.34766e-06 | 0.005582428
11.61888 | 39.2803 | 39.63852 | 39.63293 | -0.3582232 | 3.350338e-06 | 0.005587409
11.62888 | 39.2843 | 39.63947 | 39.63387 | -0.3551674 | 3.353022e-06 | 0.005592401
11.63888 | 39.2821 | 39.64036 | 39.63476 | -0.3582574 | 3.35571e-06 | 0.0055974
11.64888 | 39.2965 | 39.64119 | 39.63559 | -0.3446933 | 3.358401e-06 | 0.005602406
11.65888 | 39.296 | 39.6454 | 39.63636 | -0.3494025 | 3.361095e-06 | 0.009034413
11.66887 | 39.294 | 39.64613 | 39.63709 | -0.3521328 | 3.363789e-06 | 0.009042035
11.67887 | 39.2925 | 39.64681 | 39.63776 | -0.3543103 | 3.366489e-06 | 0.009049673
11.68887 | 39.2901 | 39.64743 | 39.63837 | -0.3573344 | 3.369193e-06 | 0.009057322
11.69887 | 39.2862 | 39.64801 | 39.63894 | -0.3618053 | 3.3719e-06 | 0.00906498
11.70887 | 39.29 | 39.64852 | 39.63945 | -0.3585231 | 3.374611e-06 | 0.009072648
11.71887 | 39.3104 | 39.64899 | 39.6399 | -0.3385879 | 3.377324e-06 | 0.009080326
11.72886 | 39.313 | 39.6494 | 39.64031 | -0.3363995 | 3.380038e-06 | 0.009088007
11.73886 | 39.2889 | 39.64976 | 39.64066 | -0.3608589 | 3.382758e-06 | 0.009095704
11.74886 | 39.2996 | 39.65178 | 39.64096 | -0.3521782 | 3.385481e-06 | 0.0108159
11.75886 | 39.2944 | 39.65203 | 39.64121 | -0.357634 | 3.388208e-06 | 0.01082492
11.76886 | 39.287 | 39.65224 | 39.6414 | -0.3652376 | 3.390938e-06 | 0.01083396
11.77885 | 39.2857 | 39.65239 | 39.64154 | -0.366689 | 3.393669e-06 | 0.01084299
11.78885 | 39.274 | 39.65249 | 39.64163 | -0.3784887 | 3.396405e-06 | 0.01085205
11.79885 | 39.2627 | 39.65254 | 39.64167 | -0.3898366 | 3.399145e-06 | 0.01086112
11.80885 | 39.2621 | 39.65253 | 39.64166 | -0.3904328 | 3.401888e-06 | 0.01087019
11.81885 | 39.2629 | 39.65248 | 39.64159 | -0.3895776 | 3.404634e-06 | 0.01087928
11.82885 | 39.2553 | 39.65237 | 39.64148 | -0.397071 | 3.407384e-06 | 0.01088839
11.83884 | 39.2429 | 39.65221 | 39.64131 | -0.4093134 | 3.410135e-06 | 0.01089749
11.84884 | 39.243 | 39.652 | 39.64109 | -0.4090046 | 3.412891e-06 | 0.01090662
11.85884 | 39.2238 | 39.65174 | 39.64083 | -0.4279449 | 3.415651e-06 | 0.01091575
11.86884 | 39.216 | 39.65143 | 39.64051 | -0.4354345 | 3.418414e-06 | 0.0109249
11.87884 | 39.2194 | 39.65107 | 39.64014 | -0.4316734 | 3.42118e-06 | 0.01093406
11.88883 | 39.219 | 39.65066 | 39.63972 | -0.4316623 | 3.423947e-06 | 0.01094322
11.89883 | 39.2097 | 39.6502 | 39.63924 | -0.4405005 | 3.426721e-06 | 0.01095241
11.90883 | 39.2133 | 39.64969 | 39.63872 | -0.4363885 | 3.429497e-06 | 0.0109616
11.91883 | 39.1904 | 39.64913 | 39.63815 | -0.4587264 | 3.432277e-06 | 0.01097081
11.92883 | 39.1779 | 39.64851 | 39.63753 | -0.4706145 | 3.435061e-06 | 0.01098003
11.93883 | 39.1746 | 39.64785 | 39.63686 | -0.4732528 | 3.437847e-06 | 0.01098926
11.94882 | 39.1636 | 39.64714 | 39.63614 | -0.4835422 | 3.440635e-06 | 0.01099849
11.95882 | 39.1733 | 39.64638 | 39.63537 | -0.4730814 | 3.443428e-06 | 0.01100774
11.96882 | 39.1729 | 39.64557 | 39.63455 | -0.4726713 | 3.446225e-06 | 0.01101701
11.97882 | 39.1662 | 39.64471 | 39.63368 | -0.478512 | 3.449026e-06 | 0.01102629
11.98882 | 39.1666 | 39.6438 | 39.63276 | -0.4772036 | 3.451829e-06 | 0.01103558
11.99881 | 39.1642 | 39.64285 | 39.6318 | -0.4786473 | 3.454633e-06 | 0.01104487
12.00881 | 39.1647 | 39.64184 | 39.63078 | -0.4771413 | 3.457444e-06 | 0.01105418
12.01881 | 39.1788 | 39.64079 | 39.62972 | -0.4619866 | 3.460258e-06 | 0.01106351
12.02881 | 39.1644 | 39.63968 | 39.62861 | -0.4752835 | 3.463076e-06 | 0.01107285
12.03881 | 39.1649 | 39.63853 | 39.62745 | -0.4736319 | 3.465897e-06 | 0.0110822
12.04881 | 39.1774 | 39.63733 | 39.62624 | -0.4599322 | 3.468721e-06 | 0.01109156
12.0588 | 39.1711 | 39.63609 | 39.62498 | -0.4649857 | 3.471546e-06 | 0.01110092
12.0688 | 39.1537 | 39.63479 | 39.62368 | -0.4810899 | 3.474377e-06 | 0.01111031
12.0788 | 39.1684 | 39.63345 | 39.62232 | -0.4650464 | 3.477212e-06 | 0.01111971
12.0888 | 39.1738 | 39.63206 | 39.62092 | -0.4582552 | 3.48005e-06 | 0.01112912
12.0988 | 39.1862 | 39.63062 | 39.61947 | -0.4444165 | 3.482892e-06 | 0.01113854
12.10879 | 39.1919 | 39.62913 | 39.61798 | -0.4372319 | 3.485734e-06 | 0.01114796
12.11879 | 39.2116 | 39.6276 | 39.61644 | -0.4159985 | 3.488583e-06 | 0.01115741
12.12879 | 39.2046 | 39.62602 | 39.61485 | -0.4214181 | 3.491434e-06 | 0.01116687
12.13879 | 39.2124 | 39.62439 | 39.61321 | -0.4119906 | 3.49429e-06 | 0.01117634
12.14879 | 39.2129 | 39.62272 | 39.61153 | -0.4098163 | 3.49715e-06 | 0.01118582
12.15879 | 39.198 | 39.621 | 39.6098 | -0.4229953 | 3.500012e-06 | 0.01119532
12.16878 | 39.2358 | 39.61923 | 39.60802 | -0.3834295 | 3.502875e-06 | 0.01120481
12.17878 | 39.2355 | 39.61742 | 39.6062 | -0.3819155 | 3.505745e-06 | 0.01121433
12.18878 | 39.2478 | 39.61556 | 39.60433 | -0.3677552 | 3.508619e-06 | 0.01122387
12.19878 | 39.2374 | 39.61365 | 39.60241 | -0.3762487 | 3.511495e-06 | 0.01123341
12.20878 | 39.2595 | 39.6117 | 39.60045 | -0.3521962 | 3.514375e-06 | 0.01124297
12.21877 | 39.2746 | 39.6097 | 39.59844 | -0.3350998 | 3.517256e-06 | 0.01125253
12.22877 | 39.2734 | 39.60766 | 39.59639 | -0.3342556 | 3.520143e-06 | 0.01126211
12.23877 | 39.2814 | 39.60557 | 39.59429 | -0.3241658 | 3.523034e-06 | 0.0112717
12.24877 | 39.2995 | 39.60343 | 39.59215 | -0.3039304 | 3.525929e-06 | 0.01128131
12.25877 | 39.3204 | 39.60125 | 39.58996 | -0.2808497 | 3.528827e-06 | 0.01129093
12.26877 | 39.3288 | 39.59902 | 39.58772 | -0.2702238 | 3.531729e-06 | 0.01130056
12.27876 | 39.3404 | 39.59676 | 39.58544 | -0.256355 | 3.534631e-06 | 0.01131019
12.28876 | 39.3406 | 39.59444 | 39.58312 | -0.253839 | 3.537539e-06 | 0.01131985
12.29876 | 39.3537 | 39.59208 | 39.58075 | -0.2383781 | 3.540452e-06 | 0.01132952
12.30876 | 39.3652 | 39.58967 | 39.57833 | -0.2244725 | 3.543368e-06 | 0.0113392
12.31876 | 39.3811 | 39.58722 | 39.57587 | -0.2061224 | 3.546288e-06 | 0.01134889
12.32875 | 39.4112 | 39.58473 | 39.57337 | -0.1735303 | 3.549208e-06 | 0.01135859
12.33875 | 39.4307 | 39.58219 | 39.57082 | -0.1514913 | 3.552135e-06 | 0.01136831
12.34875 | 39.4524 | 39.57961 | 39.56823 | -0.1272082 | 3.555065e-06 | 0.01137804
12.35875 | 39.4778 | 39.57698 | 39.56559 | -0.09918102 | 3.557999e-06 | 0.01138779
12.36875 | 39.4895 | 39.57431 | 39.56291 | -0.08480988 | 3.560937e-06 | 0.01139755
12.37875 | 39.5159 | 39.58191 | 39.56018 | -0.06601482 | 3.563879e-06 | 0.0217272
12.38874 | 39.5408 | 39.57917 | 39.55742 | -0.03836659 | 3.566821e-06 | 0.02174459
12.39874 | 39.5546 | 39.57637 | 39.55461 | -0.02177209 | 3.56977e-06 | 0.02176203
12.40874 | 39.5658 | 39.57353 | 39.55175 | -0.00773417 | 3.572722e-06 | 0.02177949
12.41874 | 39.6056 | 39.57065 | 39.54885 | 0.03494704 | 3.575678e-06 | 0.02179696
12.42874 | 39.6293 | 39.56773 | 39.54591 | 0.06157141 | 3.578638e-06 | 0.02181446
12.43873 | 39.655 | 39.56476 | 39.54293 | 0.09023583 | 3.581597e-06 | 0.02183197
12.44873 | 39.7032 | 39.56643 | 39.5399 | 0.136771 | 3.584564e-06 | 0.02652465
12.45873 | 39.7229 | 39.56338 | 39.53683 | 0.1595206 | 3.587535e-06 | 0.02654566
12.46873 | 39.746 | 39.56029 | 39.53372 | 0.1857128 | 3.590509e-06 | 0.0265667
12.47873 | 39.7958 | 39.56231 | 39.53056 | 0.2334884 | 3.593487e-06 | 0.03174698
12.48873 | 39.8272 | 39.55914 | 39.52736 | 0.2680618 | 3.596469e-06 | 0.03177188
12.49872 | 39.8595 | 39.55593 | 39.52413 | 0.3035742 | 3.599452e-06 | 0.03179678
12.50872 | 39.8906 | 39.55267 | 39.52084 | 0.3379319 | 3.602441e-06 | 0.03182174
12.51872 | 39.9 | 39.54937 | 39.51752 | 0.3506317 | 3.605434e-06 | 0.03184673
12.52872 | 39.9241 | 39.54603 | 39.51415 | 0.3780733 | 3.608431e-06 | 0.03187175
12.53872 | 39.9599 | 39.54264 | 39.51074 | 0.4172568 | 3.611431e-06 | 0.0318968
12.54871 | 39.9945 | 39.53922 | 39.5073 | 0.4552784 | 3.614432e-06 | 0.03192186
12.55871 | 40.0388 | 39.53809 | 39.5038 | 0.500706 | 3.61744e-06 | 0.03428586
12.56871 | 40.0747 | 39.53459 | 39.50027 | 0.5401123 | 3.620451e-06 | 0.03431273
12.57871 | 40.1054 | 39.53104 | 39.4967 | 0.5743598 | 3.623467e-06 | 0.03433962
12.58871 | 40.1236 | 39.52745 | 39.49308 | 0.5961484 | 3.626486e-06 | 0.03436655
12.59871 | 40.1497 | 39.52382 | 39.48942 | 0.6258781 | 3.629509e-06 | 0.03439351
12.6087 | 40.1826 | 39.52016 | 39.48573 | 0.6624449 | 3.632532e-06 | 0.03442048
12.6187 | 40.1793 | 39.51644 | 39.48199 | 0.6628563 | 3.635563e-06 | 0.0344475
12.6287 | 40.2187 | 39.51269 | 39.47821 | 0.7060082 | 3.638597e-06 | 0.03447456
12.6387 | 40.2238 | 39.5089 | 39.47439 | 0.7149007 | 3.641635e-06 | 0.03450164
12.6487 | 40.2401 | 39.50507 | 39.47053 | 0.7350337 | 3.644677e-06 | 0.03452877
12.65869 | 40.2592 | 39.5012 | 39.46664 | 0.758003 | 3.64772e-06 | 0.03455589
12.66869 | 40.285 | 39.49728 | 39.4627 | 0.7877163 | 3.650769e-06 | 0.03458308
12.67869 | 40.3047 | 39.49333 | 39.45872 | 0.8113697 | 3.653823e-06 | 0.0346103
12.68869 | 40.3169 | 39.48934 | 39.4547 | 0.827563 | 3.65688e-06 | 0.03463755
12.69869 | 40.3024 | 39.4853 | 39.45064 | 0.8170962 | 3.659941e-06 | 0.03466483
12.70869 | 40.3183 | 39.48123 | 39.44654 | 0.837069 | 3.663006e-06 | 0.03469215
12.71868 | 40.3359 | 39.47712 | 39.4424 | 0.8587773 | 3.666071e-06 | 0.03471947
12.72868 | 40.3358 | 39.47297 | 39.43822 | 0.8628291 | 3.669144e-06 | 0.03474685
12.73868 | 40.3365 | 39.46878 | 39.434 | 0.8677203 | 3.672221e-06 | 0.03477427
12.74868 | 40.3171 | 39.46455 | 39.42974 | 0.8525506 | 3.675301e-06 | 0.03480171
12.75868 | 40.3185 | 39.46028 | 39.42545 | 0.8582201 | 3.678386e-06 | 0.0348292
12.76867 | 40.312 | 39.45598 | 39.42112 | 0.8560242 | 3.68147e-06 | 0.03485668
12.77867 | 40.304 | 39.45163 | 39.41674 | 0.8523714 | 3.684561e-06 | 0.03488423
12.78867 | 40.2968 | 39.44724 | 39.41233 | 0.8495574 | 3.687657e-06 | 0.03491181
12.79867 | 40.2773 | 39.44282 | 39.40787 | 0.834482 | 3.690758e-06 | 0.03493942
12.80867 | 40.27 | 39.43835 | 39.40338 | 0.8316452 | 3.693861e-06 | 0.03496707
12.81867 | 40.2555 | 39.43385 | 39.39885 | 0.8216467 | 3.696969e-06 | 0.03499474
12.82866 | 40.234 | 39.42932 | 39.39429 | 0.8046819 | 3.700077e-06 | 0.03502243
12.83866 | 40.2004 | 39.42474 | 39.38969 | 0.7756598 | 3.703192e-06 | 0.03505017
12.84866 | 40.1998 | 39.42012 | 39.38504 | 0.7796757 | 3.706311e-06 | 0.03507795
12.85866 | 40.1533 | 39.41547 | 39.38036 | 0.7378296 | 3.709435e-06 | 0.03510577
12.86866 | 40.1242 | 39.41078 | 39.37564 | 0.7134213 | 3.712563e-06 | 0.03513361
12.87865 | 40.0787 | 39.40605 | 39.37089 | 0.6726459 | 3.715691e-06 | 0.03516146
12.88865 | 40.0754 | 39.40129 | 39.36609 | 0.6741128 | 3.718825e-06 | 0.03518938
12.89865 | 40.0349 | 39.39648 | 39.36126 | 0.6384171 | 3.721965e-06 | 0.03521732
12.90865 | 40.0029 | 39.39164 | 39.35639 | 0.6112588 | 3.725108e-06 | 0.0352453
12.91865 | 39.9743 | 39.38676 | 39.35149 | 0.5875378 | 3.728255e-06 | 0.03527332
12.92865 | 39.9307 | 39.38185 | 39.34654 | 0.5488538 | 3.731406e-06 | 0.03530137
12.93864 | 39.9031 | 39.3769 | 39.34156 | 0.5262019 | 3.734558e-06 | 0.03532942
12.94864 | 39.8618 | 39.37191 | 39.33655 | 0.4898918 | 3.737718e-06 | 0.03535754
12.95864 | 39.8299 | 39.36688 | 39.33149 | 0.4630185 | 3.74088e-06 | 0.03538569
12.96864 | 39.7831 | 39.36182 | 39.3264 | 0.4212819 | 3.744047e-06 | 0.03541387
12.97864 | 39.7281 | 39.35672 | 39.32127 | 0.3713818 | 3.747218e-06 | 0.03544209
12.98863 | 39.6974 | 39.35159 | 39.31611 | 0.3458129 | 3.75039e-06 | 0.03547031
12.99863 | 39.6695 | 39.34641 | 39.31091 | 0.3230856 | 3.75357e-06 | 0.0354986
13.00863 | 39.6264 | 39.34121 | 39.30567 | 0.2851944 | 3.756753e-06 | 0.03552692
13.01863 | 39.5859 | 39.33596 | 39.3004 | 0.2499394 | 3.75994e-06 | 0.03555528
13.02863 | 39.5458 | 39.33068 | 39.29509 | 0.2151203 | 3.763131e-06 | 0.03558367
13.03863 | 39.5212 | 39.32536 | 39.28975 | 0.1958371 | 3.766327e-06 | 0.03561209
13.04862 | 39.4928 | 39.32002 | 39.28437 | 0.1727843 | 3.769524e-06 | 0.03564052
13.05862 | 39.4492 | 39.31463 | 39.27895 | 0.1345725 | 3.772727e-06 | 0.03566901
13.06862 | 39.4095 | 39.3092 | 39.2735 | 0.1002962 | 3.775934e-06 | 0.03569754
13.07862 | 39.3913 | 39.30374 | 39.26801 | 0.0875554 | 3.779146e-06 | 0.03572611
13.08862 | 39.354 | 39.29825 | 39.26249 | 0.05574991 | 3.782362e-06 | 0.0357547
13.09861 | 39.3261 | 39.29273 | 39.25694 | 0.03337407 | 3.785579e-06 | 0.03578331
13.10861 | 39.2873 | 39.28716 | 39.25135 | 0.0001388541 | 3.788803e-06 | 0.03581197
13.11861 | 39.2638 | 39.28156 | 39.24572 | -0.01776137 | 3.792031e-06 | 0.03584067
13.12861 | 39.2305 | 39.27593 | 39.24005 | -0.04542671 | 3.795264e-06 | 0.03586941
13.13861 | 39.2011 | 39.27026 | 39.23436 | -0.06915727 | 3.7985e-06 | 0.03589818
13.14861 | 39.1846 | 39.26455 | 39.22862 | -0.07995316 | 3.801741e-06 | 0.03592699
13.1586 | 39.1817 | 39.25882 | 39.22286 | -0.07712025 | 3.804982e-06 | 0.03595581
13.1686 | 39.1487 | 39.25305 | 39.21706 | -0.1043472 | 3.808231e-06 | 0.03598468
13.1786 | 39.1281 | 39.24724 | 39.21122 | -0.1191397 | 3.811484e-06 | 0.03601359
13.1886 | 39.1059 | 39.2414 | 39.20535 | -0.1354981 | 3.814741e-06 | 0.03604254
13.1986 | 39.091 | 39.23552 | 39.19945 | -0.1445223 | 3.818003e-06 | 0.03607153
13.20859 | 39.0656 | 39.22962 | 39.19351 | -0.1640184 | 3.821265e-06 | 0.03610051
13.21859 | 39.0482 | 39.22367 | 39.18754 | -0.1754747 | 3.824534e-06 | 0.03612957
13.22859 | 39.0325 | 39.2177 | 39.18153 | -0.1851972 | 3.827809e-06 | 0.03615866
13.23859 | 39.0088 | 39.21169 | 39.17549 | -0.202886 | 3.831087e-06 | 0.03618779
13.24859 | 38.9954 | 39.20564 | 39.16942 | -0.2102412 | 3.83437e-06 | 0.03621695
13.25859 | 38.9828 | 39.19956 | 39.16331 | -0.2167629 | 3.837656e-06 | 0.03624614
13.26858 | 38.9757 | 39.19346 | 39.15718 | -0.2177574 | 3.840943e-06 | 0.03627535
13.27858 | 38.9569 | 39.18731 | 39.151 | -0.2304125 | 3.844239e-06 | 0.03630462
13.28858 | 38.952 | 39.18113 | 39.1448 | -0.2291344 | 3.847538e-06 | 0.03633392
13.29858 | 38.9385 | 39.17492 | 39.13856 | -0.2364232 | 3.850841e-06 | 0.03636326
13.30858 | 38.9291 | 39.16868 | 39.13228 | -0.2395791 | 3.85415e-06 | 0.03639264
13.31857 | 38.919 | 39.16241 | 39.12598 | -0.2434084 | 3.857458e-06 | 0.03642202
13.32857 | 38.9151 | 39.1561 | 39.11964 | -0.2409987 | 3.860774e-06 | 0.03645147
13.33857 | 38.8916 | 39.14976 | 39.11327 | -0.2581564 | 3.864095e-06 | 0.03648095
13.34857 | 38.8877 | 39.14338 | 39.10687 | -0.2556815 | 3.86742e-06 | 0.03651048
13.35857 | 38.8802 | 39.13697 | 39.10043 | -0.2567742 | 3.870749e-06 | 0.03654003
13.36857 | 38.8621 | 39.13053 | 39.09396 | -0.2684345 | 3.874083e-06 | 0.03656963
13.37856 | 38.8729 | 39.12407 | 39.08747 | -0.2511691 | 3.877417e-06 | 0.03659923
13.38856 | 38.8556 | 39.11757 | 39.08093 | -0.2619651 | 3.880758e-06 | 0.0366289
13.39856 | 38.848 | 39.11103 | 39.07437 | -0.2630291 | 3.884105e-06 | 0.0366586
13.40856 | 38.8438 | 39.10446 | 39.06777 | -0.2606611 | 3.887456e-06 | 0.03668834
13.41856 | 38.8375 | 39.09786 | 39.06114 | -0.2603614 | 3.890811e-06 | 0.03671812
13.42855 | 38.827 | 39.09124 | 39.05448 | -0.2642365 | 3.894167e-06 | 0.0367479
13.43855 | 38.8335 | 39.08457 | 39.04779 | -0.2510734 | 3.897531e-06 | 0.03677775
13.44855 | 38.8178 | 39.07788 | 39.04107 | -0.2600788 | 3.900899e-06 | 0.03680764
13.45855 | 38.8053 | 39.07115 | 39.03431 | -0.2658528 | 3.904271e-06 | 0.03683756
13.46855 | 38.8047 | 39.0644 | 39.02752 | -0.2596954 | 3.907648e-06 | 0.03686753
13.47855 | 38.7869 | 39.05761 | 39.02071 | -0.2707069 | 3.911031e-06 | 0.03689753
13.48854 | 38.7798 | 39.05079 | 39.01386 | -0.270994 | 3.914413e-06 | 0.03692753
13.49854 | 38.7804 | 39.04394 | 39.00698 | -0.2635434 | 3.917802e-06 | 0.03695761
13.50854 | 38.7643 | 39.03706 | 39.00007 | -0.2727618 | 3.921197e-06 | 0.03698771
13.51854 | 38.7542 | 39.03015 | 38.99313 | -0.2759494 | 3.924596e-06 | 0.03701786
13.52854 | 38.7557 | 39.02321 | 38.98615 | -0.2675063 | 3.927998e-06 | 0.03704804
13.53853 | 38.7521 | 39.01624 | 38.97916 | -0.2641395 | 3.931403e-06 | 0.03707824
13.54853 | 38.7276 | 39.00924 | 38.97212 | -0.2816353 | 3.934816e-06 | 0.0371085
13.55853 | 38.7273 | 39.0022 | 38.96506 | -0.2749007 | 3.938233e-06 | 0.0371388
13.56853 | 38.7108 | 38.99514 | 38.95796 | -0.2843358 | 3.941653e-06 | 0.03716913
13.57853 | 38.6996 | 38.98804 | 38.95084 | -0.2884406 | 3.945079e-06 | 0.03719951
13.58853 | 38.6975 | 38.98092 | 38.94368 | -0.2834153 | 3.948508e-06 | 0.03722991
13.59852 | 38.6805 | 38.97377 | 38.9365 | -0.2932672 | 3.95194e-06 | 0.03726034
13.60852 | 38.6737 | 38.96658 | 38.92929 | -0.292882 | 3.955379e-06 | 0.03729082
13.61852 | 38.674 | 38.95937 | 38.92204 | -0.2853669 | 3.958822e-06 | 0.03732135
13.62852 | 38.666 | 38.95212 | 38.91477 | -0.2861221 | 3.96227e-06 | 0.03735191
13.63852 | 38.6604 | 38.94485 | 38.90746 | -0.2844477 | 3.965722e-06 | 0.03738251
13.64851 | 38.6453 | 38.93755 | 38.90013 | -0.2922511 | 3.969176e-06 | 0.03741312
13.65851 | 38.6348 | 38.93022 | 38.89277 | -0.2954178 | 3.972638e-06 | 0.03744379
13.66851 | 38.6401 | 38.92286 | 38.88538 | -0.2827551 | 3.976104e-06 | 0.03747451
13.67851 | 38.6187 | 38.91546 | 38.87795 | -0.2967631 | 3.979574e-06 | 0.03750527
13.68851 | 38.6227 | 38.90804 | 38.8705 | -0.285342 | 3.983049e-06 | 0.03753606
13.69851 | 38.6162 | 38.90059 | 38.86302 | -0.2843919 | 3.986529e-06 | 0.03756689
13.7085 | 38.6096 | 38.89312 | 38.85552 | -0.2835202 | 3.99001e-06 | 0.03759772
13.7185 | 38.6129 | 38.88561 | 38.84798 | -0.2727123 | 3.993498e-06 | 0.03762863
13.7285 | 38.6032 | 38.87808 | 38.84041 | -0.2748756 | 3.996992e-06 | 0.03765958
13.7385 | 38.5962 | 38.87051 | 38.83282 | -0.2743102 | 4.00049e-06 | 0.03769057
13.7485 | 38.6076 | 38.86292 | 38.82519 | -0.2553162 | 4.003992e-06 | 0.03772159
13.75849 | 38.5999 | 38.8553 | 38.81754 | -0.2554014 | 4.007495e-06 | 0.03775262
13.76849 | 38.5757 | 38.84765 | 38.80986 | -0.2719505 | 4.011007e-06 | 0.03778372
13.77849 | 38.5976 | 38.83997 | 38.80215 | -0.2423714 | 4.014524e-06 | 0.03781486
13.78849 | 38.5953 | 38.83228 | 38.79441 | -0.2369816 | 4.018045e-06 | 0.03786358
13.79849 | 38.5895 | 38.82455 | 38.78665 | -0.2350475 | 5.295694e-06 | 0.03789481
13.80849 | 38.5917 | 38.81678 | 38.77885 | -0.225084 | 5.300113e-06 | 0.03792608
13.81848 | 38.5961 | 38.809 | 38.77104 | -0.2129005 | 5.304533e-06 | 0.03795736
13.82848 | 38.5735 | 38.80118 | 38.76319 | -0.2276813 | 5.308964e-06 | 0.03798871
13.83848 | 38.5841 | 38.79333 | 38.75531 | -0.2092344 | 5.3134e-06 | 0.0380201
13.84848 | 38.5726 | 38.78546 | 38.7474 | -0.2128599 | 5.317842e-06 | 0.03805152
13.85848 | 38.5607 | 38.77756 | 38.73947 | -0.2168578 | 5.322289e-06 | 0.03808299
13.86847 | 38.5583 | 38.76964 | 38.73152 | -0.2113361 | 5.326737e-06 | 0.03811447
13.87847 | 38.5581 | 38.76168 | 38.72353 | -0.2035792 | 5.331196e-06 | 0.03814602
13.88847 | 38.5452 | 38.7537 | 38.71551 | -0.208495 | 5.33566e-06 | 0.03817761
13.89847 | 38.5433 | 38.74569 | 38.70747 | -0.2023924 | 5.34013e-06 | 0.038218
13.90847 | 38.5304 | 38.73765 | 38.6994 | -0.2072546 | 5.981646e-06 | 0.03824967
13.91847 | 38.5312 | 38.72959 | 38.6913 | -0.1983892 | 5.986573e-06 | 0.03828139
13.92846 | 38.5301 | 38.7215 | 38.68319 | -0.1914049 | 5.991499e-06 | 0.0383131
13.93846 | 38.5132 | 38.71339 | 38.67503 | -0.2001857 | 5.996436e-06 | 0.0383449
13.94846 | 38.509 | 38.70524 | 38.66686 | -0.1962398 | 6.001381e-06 | 0.03837673
13.95846 | 38.4963 | 38.69707 | 38.65865 | -0.2007673 | 6.006332e-06 | 0.03840861
13.96846 | 38.4661 | 38.68887 | 38.65042 | -0.2227682 | 6.011289e-06 | 0.03844052
13.97845 | 38.4669 | 38.68065 | 38.64217 | -0.2137509 | 6.016247e-06 | 0.03847244
13.98845 | 38.4652 | 38.6724 | 38.63389 | -0.207199 | 6.021214e-06 | 0.03850443
13.99845 | 38.4521 | 38.66412 | 38.62558 | -0.2120208 | 6.02619e-06 | 0.03853647
14.00845 | 38.4452 | 38.65582 | 38.61724 | -0.2106164 | 6.031171e-06 | 0.03856855
14.01845 | 38.4293 | 38.64749 | 38.60888 | -0.2181859 | 6.036159e-06 | 0.03860067
14.02845 | 38.435 | 38.63913 | 38.60049 | -0.2041294 | 6.041154e-06 | 0.03863283
14.03844 | 38.4197 | 38.63076 | 38.59208 | -0.2110554 | 6.046149e-06 | 0.03866499
14.04844 | 38.4166 | 38.62235 | 38.58364 | -0.2057471 | 6.051155e-06 | 0.03869723
14.05844 | 38.4034 | 38.61391 | 38.57518 | -0.2105131 | 6.056168e-06 | 0.03872951
14.06844 | 38.3811 | 38.60545 | 38.56669 | -0.2243534 | 6.061187e-06 | 0.03876183
14.07844 | 38.3774 | 38.59697 | 38.55817 | -0.2195682 | 6.066212e-06 | 0.03879419
14.08843 | 38.3731 | 38.58847 | 38.54963 | -0.215366 | 6.071239e-06 | 0.03882657
14.09843 | 38.3686 | 38.57993 | 38.54106 | -0.2113299 | 6.076278e-06 | 0.03885901
14.10843 | 38.3736 | 38.57137 | 38.53247 | -0.1977685 | 6.081321e-06 | 0.0388915
14.11843 | 38.3535 | 38.56278 | 38.52385 | -0.2092818 | 6.086372e-06 | 0.03892402
14.12843 | 38.3577 | 38.55417 | 38.51521 | -0.19647 | 6.091429e-06 | 0.03895659
14.13843 | 38.3625 | 38.54553 | 38.50654 | -0.1830332 | 6.096493e-06 | 0.0389892
14.14842 | 38.3529 | 38.53688 | 38.49785 | -0.18398 | 6.101557e-06 | 0.03902183
14.15842 | 38.3528 | 38.52819 | 38.48913 | -0.1753934 | 6.106634e-06 | 0.03905452
14.16842 | 38.3347 | 38.51948 | 38.48039 | -0.1847819 | 6.111717e-06 | 0.03908726
14.17842 | 38.3434 | 38.51075 | 38.47162 | -0.1673457 | 6.116805e-06 | 0.03912003
14.18842 | 38.3212 | 38.50198 | 38.46283 | -0.1807849 | 6.121901e-06 | 0.03915285
14.19841 | 38.3252 | 38.49321 | 38.45402 | -0.1680083 | 6.126998e-06 | 0.03918568
14.20841 | 38.3224 | 38.4844 | 38.44517 | -0.1619986 | 6.132106e-06 | 0.03921859
14.21841 | 38.324 | 38.47556 | 38.43631 | -0.1515644 | 6.137221e-06 | 0.03925153
14.22841 | 38.308 | 38.46671 | 38.42742 | -0.158706 | 6.142342e-06 | 0.03928452
14.23841 | 38.3169 | 38.45782 | 38.4185 | -0.1409233 | 6.14747e-06 | 0.03931755
14.24841 | 38.306 | 38.44892 | 38.40956 | -0.1429166 | 6.152604e-06 | 0.03935062
14.2584 | 38.3057 | 38.43999 | 38.4006 | -0.1342947 | 6.15774e-06 | 0.0393837
14.2684 | 38.2791 | 38.43104 | 38.39162 | -0.15194 | 6.162887e-06 | 0.03941686
14.2784 | 38.2821 | 38.42206 | 38.38261 | -0.1399614 | 6.168041e-06 | 0.03945006
14.2884 | 38.2785 | 38.41306 | 38.37357 | -0.134559 | 6.173202e-06 | 0.03948331
14.2984 | 38.2632 | 38.40403 | 38.36451 | -0.1408329 | 6.178369e-06 | 0.03951659
14.30839 | 38.2579 | 38.39499 | 38.35544 | -0.1370923 | 6.183537e-06 | 0.03954988
14.31839 | 38.2496 | 38.38592 | 38.34633 | -0.1363191 | 6.188717e-06 | 0.03958325
14.32839 | 38.2355 | 38.37682 | 38.3372 | -0.1413224 | 6.193903e-06 | 0.03961667
14.33839 | 38.2225 | 38.3677 | 38.32805 | -0.1452024 | 6.199097e-06 | 0.03965013
14.34839 | 38.2272 | 38.35856 | 38.31887 | -0.1313591 | 6.204296e-06 | 0.03968363
14.35839 | 38.2192 | 38.34939 | 38.30967 | -0.1301926 | 6.209503e-06 | 0.03971718
14.36838 | 38.2073 | 38.34021 | 38.30046 | -0.1329121 | 6.21471e-06 | 0.03975072
14.37838 | 38.174 | 38.331 | 38.29121 | -0.1569995 | 6.21993e-06 | 0.03978436
14.38838 | 38.1913 | 38.32176 | 38.28194 | -0.1304638 | 6.225157e-06 | 0.03981803
14.39838 | 38.1892 | 38.31251 | 38.27265 | -0.1233053 | 6.23039e-06 | 0.03985175
14.40838 | 38.1495 | 38.30322 | 38.26333 | -0.153724 | 6.23563e-06 | 0.03988551
14.41837 | 38.1433 | 38.29393 | 38.254 | -0.1506293 | 6.240871e-06 | 0.03991928
14.42837 | 38.1408 | 38.2846 | 38.24464 | -0.1438027 | 6.246123e-06 | 0.03995313
14.43837 | 38.1337 | 38.27525 | 38.23526 | -0.1415535 | 6.251383e-06 | 0.03998702
14.44837 | 38.1225 | 38.26588 | 38.22585 | -0.1433818 | 6.25665e-06 | 0.04002096
14.45837 | 38.1211 | 38.25649 | 38.21643 | -0.1353877 | 6.261923e-06 | 0.04005494
14.46837 | 38.1093 | 38.24707 | 38.20698 | -0.1377713 | 6.267204e-06 | 0.04008896
14.47836 | 38.0947 | 38.23764 | 38.19751 | -0.1429422 | 6.272484e-06 | 0.04012299
14.48836 | 38.085 | 38.22818 | 38.18802 | -0.1431814 | 6.277778e-06 | 0.04015711
14.49836 | 38.092 | 38.2187 | 38.1785 | -0.1266986 | 6.283078e-06 | 0.04019126
14.50836 | 38.077 | 38.20919 | 38.16896 | -0.1321937 | 6.288386e-06 | 0.04022546
14.51836 | 38.0643 | 38.19967 | 38.1594 | -0.1353669 | 6.293699e-06 | 0.04025971
14.52835 | 38.0599 | 38.19013 | 38.14983 | -0.1302279 | 6.299015e-06 | 0.04029397
14.53835 | 38.0348 | 38.18056 | 38.14022 | -0.1457575 | 6.304342e-06 | 0.0403283
14.54835 | 38.0291 | 38.17097 | 38.1306 | -0.1418655 | 6.309676e-06 | 0.04036268
14.55835 | 38.0363 | 38.16135 | 38.12095 | -0.1250519 | 6.315017e-06 | 0.0403971
14.56835 | 38.0162 | 38.15172 | 38.11128 | -0.1355167 | 6.320366e-06 | 0.04043157
14.57835 | 38.0207 | 38.14206 | 38.10159 | -0.1213601 | 6.325721e-06 | 0.04046608
14.58834 | 38.008 | 38.13239 | 38.09188 | -0.1243918 | 6.331078e-06 | 0.04050061
14.59834 | 38.0003 | 38.12269 | 38.08215 | -0.1223925 | 6.336446e-06 | 0.04053521
14.60834 | 37.9984 | 38.11297 | 38.0724 | -0.114572 | 6.341821e-06 | 0.04056986
14.61834 | 37.9813 | 38.10323 | 38.06262 | -0.1219303 | 6.347203e-06 | 0.04060456
14.62834 | 37.9621 | 38.09347 | 38.05282 | -0.1313676 | 6.352593e-06 | 0.04063929
14.63833 | 37.9651 | 38.08369 | 38.04301 | -0.1185937 | 6.357985e-06 | 0.04067404
14.64833 | 37.9466 | 38.07389 | 38.03317 | -0.1272891 | 6.363388e-06 | 0.04070888
14.65833 | 37.9308 | 38.06406 | 38.02331 | -0.1332637 | 6.368798e-06 | 0.04074375
14.66833 | 37.9266 | 38.05422 | 38.01343 | -0.1276175 | 6.374215e-06 | 0.04077867
14.67833 | 37.9291 | 38.04435 | 38.00353 | -0.1152507 | 6.379639e-06 | 0.04081364
14.68833 | 37.9091 | 38.03446 | 37.99361 | -0.1253632 | 6.38507e-06 | 0.04084865
14.69832 | 37.9011 | 38.02457 | 37.98368 | -0.1234651 | 6.390503e-06 | 0.04088368
14.70832 | 37.8917 | 38.01464 | 37.97371 | -0.1229366 | 6.39595e-06 | 0.04091878
14.71832 | 37.9005 | 38.00469 | 37.96373 | -0.1041878 | 6.401402e-06 | 0.04095393
14.72832 | 37.8857 | 37.99472 | 37.95372 | -0.1090186 | 6.40686e-06 | 0.04098912
14.73832 | 37.8466 | 37.98473 | 37.9437 | -0.1381292 | 6.412327e-06 | 0.04102437
14.74831 | 37.8441 | 37.97473 | 37.93366 | -0.1306297 | 6.417795e-06 | 0.04105963
14.75831 | 37.8529 | 37.96471 | 37.9236 | -0.1118066 | 6.423276e-06 | 0.04110143
14.76831 | 37.832 | 37.95466 | 37.91351 | -0.122657 | 6.428763e-06 | 0.04113682
14.77831 | 37.8335 | 37.94459 | 37.90341 | -0.1110874 | 6.434259e-06 | 0.04117225
14.78831 | 37.8315 | 37.9345 | 37.89328 | -0.102998 | 6.43976e-06 | 0.04120773
14.79831 | 37.8105 | 37.92439 | 37.88314 | -0.1138888 | 6.44527e-06 | 0.04124326
14.8083 | 37.8033 | 37.91427 | 37.87298 | -0.11097 | 6.450781e-06 | 0.04127879
14.8183 | 37.8039 | 37.90412 | 37.8628 | -0.1002214 | 6.456304e-06 | 0.04131442
14.8283 | 37.7817 | 37.89395 | 37.8526 | -0.1122533 | 6.461835e-06 | 0.04135008
14.8383 | 37.7884 | 37.88377 | 37.84237 | -0.09536571 | 6.467372e-06 | 0.0413858
14.8483 | 37.7719 | 37.87356 | 37.83213 | -0.1016587 | 6.472917e-06 | 0.04142156
14.85829 | 37.7666 | 37.86334 | 37.82188 | -0.09674252 | 6.478464e-06 | 0.04145733
14.86829 | 37.7657 | 37.8531 | 37.8116 | -0.08739686 | 6.484024e-06 | 0.04149319
14.87829 | 37.761 | 37.84284 | 37.8013 | -0.08183524 | 6.48959e-06 | 0.04153233
14.88829 | 37.7645 | 37.83255 | 37.79098 | -0.06805125 | 6.495165e-06 | 0.04156828
14.89829 | 37.7438 | 37.82225 | 37.78064 | -0.0784482 | 6.500746e-06 | 0.04160429
14.90829 | 37.7235 | 37.81193 | 37.77028 | -0.08842615 | 6.506334e-06 | 0.04164033
14.91828 | 37.732 | 37.8016 | 37.75991 | -0.06959553 | 6.511924e-06 | 0.04167639
14.92828 | 37.7119 | 37.79124 | 37.74952 | -0.07933573 | 6.517527e-06 | 0.04171254
14.93828 | 37.6993 | 37.78086 | 37.7391 | -0.08155715 | 6.523138e-06 | 0.04174873
14.94828 | 37.6942 | 37.77046 | 37.72867 | -0.07625987 | 6.528755e-06 | 0.04178497
14.95828 | 37.6746 | 37.76004 | 37.71822 | -0.08544395 | 6.53438e-06 | 0.04182126
14.96827 | 37.6848 | 37.74962 | 37.70776 | -0.06481991 | 6.540007e-06 | 0.04185756
14.97827 | 37.6767 | 37.73917 | 37.69727 | -0.06246695 | 6.545647e-06 | 0.04189394
14.98827 | 37.6711 | 37.7287 | 37.68676 | -0.05759556 | 6.551294e-06 | 0.04193037
14.99827 | 37.6645 | 37.71821 | 37.67623 | -0.05370582 | 6.556949e-06 | 0.04196686
15.00827 | 37.6375 | 37.7077 | 37.66569 | -0.0701978 | 6.562611e-06 | 0.04200339
15.01826 | 37.6233 | 37.69718 | 37.65514 | -0.07388209 | 6.568274e-06 | 0.04203993
15.02826 | 37.609 | 37.68664 | 37.64455 | -0.07763772 | 6.57395e-06 | 0.04207656
15.03826 | 37.6059 | 37.67608 | 37.63396 | -0.07017528 | 6.579635e-06 | 0.04211323
15.04826 | 37.6 | 37.66549 | 37.62334 | -0.06549482 | 6.585327e-06 | 0.04214996
15.05826 | 37.5788 | 37.6549 | 37.6127 | -0.07609643 | 6.591027e-06 | 0.04218673
15.06826 | 37.5584 | 37.64428 | 37.60205 | -0.08588017 | 6.596733e-06 | 0.04222356
15.07825 | 37.5571 | 37.63366 | 37.59139 | -0.07655676 | 6.602441e-06 | 0.04226039
15.08825 | 37.5599 | 37.623 | 37.5807 | -0.06310498 | 6.608163e-06 | 0.04229731
15.09825 | 37.5582 | 37.61234 | 37.56999 | -0.05413554 | 6.613892e-06 | 0.04233429
15.10825 | 37.5312 | 37.60165 | 37.55927 | -0.07044851 | 6.619629e-06 | 0.04237131
15.11825 | 37.5158 | 37.59094 | 37.54853 | -0.07514395 | 6.625374e-06 | 0.04240838
15.12824 | 37.5116 | 37.58023 | 37.53778 | -0.06863266 | 6.631121e-06 | 0.04244546
15.13824 | 37.4879 | 37.56949 | 37.527 | -0.08159327 | 6.63688e-06 | 0.04248263
15.14824 | 37.4813 | 37.55874 | 37.51621 | -0.07743654 | 6.642646e-06 | 0.04251985
15.15824 | 37.4773 | 37.54796 | 37.5054 | -0.07066257 | 6.64842e-06 | 0.04255712
15.16824 | 37.4617 | 37.53717 | 37.49457 | -0.0754714 | 6.654203e-06 | 0.04259444
15.17824 | 37.4418 | 37.52636 | 37.48372 | -0.08456311 | 6.659993e-06 | 0.04263181
15.18823 | 37.4375 | 37.51555 | 37.47287 | -0.0780486 | 6.665786e-06 | 0.0426692
15.19823 | 37.4436 | 37.50471 | 37.46199 | -0.06110628 | 6.671591e-06 | 0.04270666
15.20823 | 37.4434 | 37.49385 | 37.4511 | -0.05044704 | 6.677403e-06 | 0.04274418
15.21823 | 37.4256 | 37.48297 | 37.44018 | -0.05737094 | 6.683222e-06 | 0.04278175
15.22823 | 37.4212 | 37.47208 | 37.42925 | -0.05087805 | 6.689052e-06 | 0.04281937
15.23822 | 37.4037 | 37.46118 | 37.41832 | -0.05747936 | 6.694882e-06 | 0.04285701
15.24822 | 37.414 | 37.45025 | 37.40735 | -0.03625311 | 6.700726e-06 | 0.04289474
15.25822 | 37.3976 | 37.43931 | 37.39637 | -0.04171026 | 6.706578e-06 | 0.04293251
15.26822 | 37.3839 | 37.42835 | 37.38537 | -0.04445088 | 6.712436e-06 | 0.04297034
15.27822 | 37.3781 | 37.41738 | 37.37436 | -0.03927504 | 6.718304e-06 | 0.04300821
15.28822 | 37.368 | 37.40638 | 37.36333 | -0.03838281 | 6.724178e-06 | 0.04304614
15.29821 | 37.3677 | 37.39539 | 37.35229 | -0.02768526 | 6.730055e-06 | 0.04308408
15.30821 | 37.385 | 37.38436 | 37.34123 | 0.0006395604 | 6.735945e-06 | 0.04312211
15.31821 | 37.3557 | 37.37332 | 37.33015 | -0.01761942 | 6.741843e-06 | 0.04316019
15.32821 | 37.3672 | 37.36226 | 37.31906 | 0.004937738 | 6.74775e-06 | 0.04319832
15.33821 | 37.3484 | 37.35119 | 37.30795 | -0.002789025 | 6.753663e-06 | 0.0432365
15.3482 | 37.3501 | 37.34011 | 37.29683 | 0.009989121 | 6.759579e-06 | 0.0432747
15.3582 | 37.3392 | 37.32901 | 37.28569 | 0.01019429 | 6.765509e-06 | 0.04331299
15.3682 | 37.3261 | 37.31788 | 37.27453 | 0.008215344 | 6.771446e-06 | 0.04335133
15.3782 | 37.3272 | 37.30675 | 37.26335 | 0.02045221 | 6.777392e-06 | 0.04338972
15.3882 | 37.2966 | 37.2956 | 37.25216 | 0.00100484 | 6.783345e-06 | 0.04342817
15.3982 | 37.3057 | 37.28443 | 37.24095 | 0.02127316 | 6.789307e-06 | 0.04346666
15.40819 | 37.3002 | 37.27325 | 37.22974 | 0.02694591 | 6.79527e-06 | 0.04350517
15.41819 | 37.3039 | 37.26205 | 37.2185 | 0.04184541 | 6.801247e-06 | 0.04354377
15.42819 | 37.2855 | 37.25084 | 37.20725 | 0.03465944 | 6.807233e-06 | 0.04358339
15.43819 | 37.2733 | 37.23961 | 37.19598 | 0.03368987 | 6.813226e-06 | 0.0436221
15.44819 | 37.2603 | 37.22836 | 37.1847 | 0.03193568 | 6.819227e-06 | 0.04366086
15.45818 | 37.2377 | 37.21711 | 37.17341 | 0.02058554 | 6.82523e-06 | 0.04369963
15.46818 | 37.2363 | 37.20584 | 37.16209 | 0.0304619 | 6.831247e-06 | 0.0437385
15.47818 | 37.2374 | 37.19455 | 37.15076 | 0.04285345 | 6.837273e-06 | 0.04377742
15.48818 | 37.2221 | 37.18324 | 37.13942 | 0.03886013 | 6.843307e-06 | 0.04381639
15.49818 | 37.184 | 37.17192 | 37.12806 | 0.01208188 | 6.849348e-06 | 0.04385542
15.50818 | 37.186 | 37.16058 | 37.11668 | 0.02541863 | 6.855398e-06 | 0.04389449
15.51817 | 37.2029 | 37.14924 | 37.1053 | 0.05365897 | 6.861449e-06 | 0.04393358
15.52817 | 37.1705 | 37.13787 | 37.09389 | 0.03262553 | 6.867515e-06 | 0.04397277
15.53817 | 37.1697 | 37.12649 | 37.08247 | 0.04320691 | 6.873589e-06 | 0.04401201
15.54817 | 37.1405 | 37.1151 | 37.07104 | 0.02540257 | 6.879672e-06 | 0.04405178
15.55817 | 37.1244 | 37.10369 | 37.05959 | 0.02071341 | 6.885762e-06 | 0.04409113
15.56816 | 37.1191 | 37.09227 | 37.04814 | 0.02682746 | 6.891854e-06 | 0.04413049
15.57816 | 37.0972 | 37.08083 | 37.03666 | 0.0163675 | 6.89796e-06 | 0.04416994
15.58816 | 37.0901 | 37.06938 | 37.02516 | 0.02072206 | 6.904075e-06 | 0.04420945
15.59816 | 37.0624 | 37.05791 | 37.01365 | 0.004491073 | 6.910199e-06 | 0.04424901
15.60816 | 37.0434 | 37.04643 | 37.00213 | -0.003025514 | 6.916331e-06 | 0.04428863
15.61816 | 37.0575 | 37.03493 | 36.99059 | 0.02257224 | 6.92247e-06 | 0.0443283
15.62815 | 37.0446 | 37.02343 | 36.97905 | 0.02117274 | 6.928612e-06 | 0.04436799
15.63815 | 37.0253 | 37.0119 | 36.96749 | 0.01339898 | 6.934767e-06 | 0.04440777
15.64815 | 37.027 | 37.00036 | 36.95591 | 0.02663937 | 6.940932e-06 | 0.0444476
15.65815 | 37.003 | 36.98881 | 36.94431 | 0.01419385 | 6.947106e-06 | 0.04448749
15.66815 | 37.003 | 36.97724 | 36.9327 | 0.02576238 | 6.953286e-06 | 0.04452744
15.67814 | 36.9828 | 36.96567 | 36.92109 | 0.0171333 | 6.95947e-06 | 0.0445674
15.68814 | 36.9724 | 36.95407 | 36.90946 | 0.01832972 | 6.965668e-06 | 0.04460746
15.69814 | 36.9525 | 36.94246 | 36.89781 | 0.01004 | 6.971874e-06 | 0.04464756
15.70814 | 36.926 | 36.93084 | 36.88614 | -0.004835913 | 6.978088e-06 | 0.04468773
15.71814 | 36.9296 | 36.9192 | 36.87446 | 0.01040192 | 6.984311e-06 | 0.04472795
15.72814 | 36.9227 | 36.90755 | 36.86277 | 0.01515344 | 6.990544e-06 | 0.04476823
15.73813 | 36.9086 | 36.89589 | 36.85108 | 0.01270692 | 6.996778e-06 | 0.04480852
15.74813 | 36.9067 | 36.88421 | 36.83936 | 0.02248563 | 7.003026e-06 | 0.04484891
15.75813 | 36.9006 | 36.87252 | 36.82763 | 0.02807786 | 7.009282e-06 | 0.04488935
15.76813 | 36.8766 | 36.86082 | 36.81588 | 0.01578354 | 7.015547e-06 | 0.04492985
15.77813 | 36.8824 | 36.8491 | 36.80412 | 0.03330262 | 7.021821e-06 | 0.04497041
15.78812 | 36.8663 | 36.83738 | 36.79236 | 0.0289233 | 7.028098e-06 | 0.04501098
15.79812 | 36.8509 | 36.82563 | 36.78057 | 0.02526899 | 7.034389e-06 | 0.04505165
15.80812 | 36.8492 | 36.81387 | 36.76877 | 0.03532791 | 7.040689e-06 | 0.04509238
15.81812 | 36.8194 | 36.8021 | 36.75696 | 0.01730001 | 7.046996e-06 | 0.04513316
15.82812 | 36.8294 | 36.79031 | 36.74513 | 0.03908522 | 7.053312e-06 | 0.04517399
15.83812 | 36.8023 | 36.77852 | 36.73329 | 0.02378348 | 7.059638e-06 | 0.04521489
15.84811 | 36.7966 | 36.76672 | 36.72145 | 0.02988293 | 7.065966e-06 | 0.0452558
15.85811 | 36.7905 | 36.75489 | 36.70959 | 0.03560713 | 7.072308e-06 | 0.04529681
15.86811 | 36.7775 | 36.74306 | 36.69771 | 0.03444421 | 7.07866e-06 | 0.04533788
15.87811 | 36.7742 | 36.73121 | 36.68582 | 0.04299413 | 7.08502e-06 | 0.04537901
15.88811 | 36.7669 | 36.71934 | 36.67392 | 0.04755683 | 7.091388e-06 | 0.04542018
15.8981 | 36.7579 | 36.70748 | 36.66201 | 0.05042037 | 7.097758e-06 | 0.04546138
15.9081 | 36.7563 | 36.69559 | 36.65008 | 0.06070844 | 7.104144e-06 | 0.04550268
15.9181 | 36.7456 | 36.68369 | 36.63814 | 0.06190912 | 7.11054e-06 | 0.04554403
15.9281 | 36.7306 | 36.67178 | 36.62619 | 0.05882235 | 7.116943e-06 | 0.04558545
15.9381 | 36.7206 | 36.65985 | 36.61422 | 0.06074809 | 7.123356e-06 | 0.04562691
15.9481 | 36.7164 | 36.64791 | 36.60224 | 0.06848627 | 7.129776e-06 | 0.04566844
15.95809 | 36.7027 | 36.63598 | 36.59026 | 0.06672489 | 7.136199e-06 | 0.04570998
15.96809 | 36.7042 | 36.62401 | 36.57825 | 0.08018778 | 7.142638e-06 | 0.04575163
15.97809 | 36.7024 | 36.61204 | 36.56624 | 0.09036295 | 7.149084e-06 | 0.04579333
15.98809 | 36.6806 | 36.60005 | 36.55421 | 0.08055035 | 7.155541e-06 | 0.0458351
15.99809 | 36.6936 | 36.58805 | 36.54217 | 0.1055499 | 7.162006e-06 | 0.04587691
16.00808 | 36.6821 | 36.57605 | 36.53012 | 0.1060496 | 7.168473e-06 | 0.04591875
16.01808 | 36.6744 | 36.56403 | 36.51806 | 0.1103733 | 7.174956e-06 | 0.04596068
16.02808 | 36.6516 | 36.55199 | 36.50598 | 0.09960909 | 7.181448e-06 | 0.04600268
16.03808 | 36.6455 | 36.53994 | 36.49389 | 0.1055568 | 7.187949e-06 | 0.04604474
16.04808 | 36.6339 | 36.52788 | 36.48179 | 0.1060164 | 7.194457e-06 | 0.04608685
16.05808 | 36.6249 | 36.51581 | 36.46968 | 0.1090879 | 7.200977e-06 | 0.04612903
16.06807 | 36.6128 | 36.50374 | 36.45756 | 0.109059 | 7.207497e-06 | 0.04617121
16.07807 | 36.606 | 36.49165 | 36.44543 | 0.114354 | 7.214034e-06 | 0.0462135
16.08807 | 36.6008 | 36.47954 | 36.43328 | 0.1212607 | 7.220579e-06 | 0.04625586
16.09807 | 36.5914 | 36.46742 | 36.42112 | 0.123979 | 7.227134e-06 | 0.04629827
16.10807 | 36.601 | 36.45529 | 36.40894 | 0.1457089 | 7.233697e-06 | 0.04634074
16.11806 | 36.573 | 36.44316 | 36.39677 | 0.1298382 | 7.240262e-06 | 0.04638323
16.12806 | 36.5838 | 36.43101 | 36.38458 | 0.1527911 | 7.246844e-06 | 0.04642582
16.13806 | 36.5551 | 36.41884 | 36.37237 | 0.1362554 | 7.253435e-06 | 0.04646847
16.14806 | 36.5518 | 36.40667 | 36.36015 | 0.1451311 | 7.260035e-06 | 0.04651119
16.15806 | 36.5322 | 36.39448 | 36.34792 | 0.1377182 | 7.266644e-06 | 0.04655396
16.16806 | 36.5171 | 36.38228 | 36.33568 | 0.1348165 | 7.273263e-06 | 0.04659679
16.17805 | 36.4963 | 36.37009 | 36.32344 | 0.1262138 | 7.279883e-06 | 0.04663964
16.18805 | 36.4903 | 36.35787 | 36.31118 | 0.1324344 | 7.286519e-06 | 0.0466826
16.19805 | 36.4765 | 36.34563 | 36.2989 | 0.1308662 | 7.293164e-06 | 0.04672561
16.20805 | 36.4685 | 36.33339 | 36.28661 | 0.1351091 | 7.299819e-06 | 0.04676869
16.21805 | 36.4591 | 36.32114 | 36.27432 | 0.1379629 | 7.306484e-06 | 0.04681183
16.22804 | 36.4353 | 36.30888 | 36.26202 | 0.1264155 | 7.313151e-06 | 0.04685498
16.23804 | 36.463 | 36.29661 | 36.2497 | 0.1663912 | 7.319833e-06 | 0.04689824
16.24804 | 36.4215 | 36.28432 | 36.23737 | 0.1371778 | 7.326524e-06 | 0.04694157
16.25804 | 36.4123 | 36.27202 | 36.22503 | 0.1402752 | 7.333225e-06 | 0.04698495
16.26804 | 36.4062 | 36.25972 | 36.21268 | 0.1464834 | 7.339936e-06 | 0.0470284
16.27804 | 36.382 | 36.2474 | 36.20032 | 0.1346022 | 7.346655e-06 | 0.0470719
16.28803 | 36.3682 | 36.23508 | 36.18796 | 0.1331194 | 7.35338e-06 | 0.04711543
16.29803 | 36.3553 | 36.22274 | 36.17557 | 0.1325596 | 7.360118e-06 | 0.04715906
16.30803 | 36.3379 | 36.21039 | 36.16318 | 0.1275103 | 7.366864e-06 | 0.04720275
16.31803 | 36.3472 | 36.19803 | 36.15077 | 0.1491714 | 7.373622e-06 | 0.04724651
16.32803 | 36.3276 | 36.18566 | 36.13836 | 0.1419431 | 7.380388e-06 | 0.04729033
16.33802 | 36.3239 | 36.17329 | 36.12595 | 0.1506128 | 7.387158e-06 | 0.04733417
16.34802 | 36.305 | 36.16089 | 36.11351 | 0.1441052 | 7.393944e-06 | 0.04737812
16.35802 | 36.273 | 36.14849 | 36.10106 | 0.1245079 | 7.400739e-06 | 0.04742213
16.36802 | 36.2643 | 36.13608 | 36.08861 | 0.1282209 | 7.407543e-06 | 0.04746619
16.37802 | 36.2636 | 36.12366 | 36.07614 | 0.1399441 | 7.414357e-06 | 0.04751032
16.38802 | 36.2344 | 36.11122 | 36.06366 | 0.1231775 | 7.42118e-06 | 0.04755452
16.39801 | 36.2233 | 36.09879 | 36.05119 | 0.1245085 | 7.428007e-06 | 0.04759874
16.40801 | 36.2178 | 36.08634 | 36.03869 | 0.131462 | 7.43485e-06 | 0.04764307
16.41801 | 36.1871 | 36.07387 | 36.02618 | 0.1132256 | 7.441702e-06 | 0.04768745
16.42801 | 36.1934 | 36.0614 | 36.01366 | 0.1319991 | 7.448564e-06 | 0.0477319
16.43801 | 36.2035 | 36.04892 | 36.00113 | 0.1545825 | 7.455435e-06 | 0.04777642
16.448 | 36.1772 | 36.03644 | 35.98861 | 0.1407634 | 7.462309e-06 | 0.04782095
16.458 | 36.1415 | 36.02393 | 35.97606 | 0.1175665 | 7.4692e-06 | 0.0478656
16.468 | 36.1468 | 36.01142 | 35.9635 | 0.1353794 | 7.476101e-06 | 0.04791031
16.478 | 36.1267 | 35.9989 | 35.95094 | 0.127802 | 7.483011e-06 | 0.04795508
16.488 | 36.1098 | 35.98637 | 35.93836 | 0.1234343 | 7.48993e-06 | 0.04799992
16.498 | 36.1004 | 35.97382 | 35.92577 | 0.1265763 | 7.496859e-06 | 0.04804482
16.50799 | 36.0984 | 35.96128 | 35.91319 | 0.1371153 | 7.503792e-06 | 0.04808974
16.51799 | 36.0827 | 35.94872 | 35.90058 | 0.1339763 | 7.510741e-06 | 0.04813477
16.52799 | 36.0674 | 35.93615 | 35.88797 | 0.1312469 | 7.5177e-06 | 0.04817987
16.53799 | 36.0676 | 35.92357 | 35.87534 | 0.1440269 | 7.524669e-06 | 0.04822504
16.54799 | 36.0562 | 35.91098 | 35.86271 | 0.1452163 | 7.531647e-06 | 0.04827026
16.55798 | 36.0356 | 35.8984 | 35.85007 | 0.1371996 | 7.538628e-06 | 0.0483184
16.56798 | 36.0123 | 35.88579 | 35.83742 | 0.1265076 | 7.545626e-06 | 0.04836376
16.57798 | 36.0002 | 35.87318 | 35.82476 | 0.1270249 | 7.552634e-06 | 0.04840919
16.58798 | 36.0003 | 35.86055 | 35.81209 | 0.1397514 | 7.559652e-06 | 0.04845468
16.59798 | 35.9832 | 35.84791 | 35.79941 | 0.1352871 | 7.56668e-06 | 0.04850024
16.60798 | 35.9695 | 35.83527 | 35.78671 | 0.1342319 | 7.573718e-06 | 0.04854587
16.61797 | 35.9479 | 35.82263 | 35.77403 | 0.1252731 | 7.580758e-06 | 0.04859151
16.62797 | 35.9592 | 35.80996 | 35.76132 | 0.149236 | 7.587816e-06 | 0.04863727
16.63797 | 35.9394 | 35.79729 | 35.7486 | 0.1421079 | 7.594883e-06 | 0.0486831
16.64797 | 35.9471 | 35.78461 | 35.73587 | 0.1624887 | 7.601961e-06 | 0.04872899
16.65797 | 35.9312 | 35.77192 | 35.72314 | 0.1592784 | 7.609049e-06 | 0.04877495
16.66796 | 35.9024 | 35.75924 | 35.71041 | 0.1431643 | 7.616139e-06 | 0.04882092
16.67796 | 35.887 | 35.74653 | 35.69765 | 0.1404716 | 7.623247e-06 | 0.04886702
16.68796 | 35.8827 | 35.73381 | 35.68489 | 0.1488863 | 7.630364e-06 | 0.04891462
16.69796 | 35.8469 | 35.72109 | 35.67212 | 0.1258111 | 7.637492e-06 | 0.04896085
16.70796 | 35.858 | 35.70836 | 35.65934 | 0.1496441 | 7.64463e-06 | 0.04900768
16.71796 | 35.848 | 35.69561 | 35.64655 | 0.1523862 | 7.651779e-06 | 0.04905404
16.72795 | 35.8406 | 35.68288 | 35.63377 | 0.1577241 | 7.658929e-06 | 0.04910042
16.73795 | 35.7969 | 35.67012 | 35.62096 | 0.1267833 | 7.666098e-06 | 0.04914692
16.74795 | 35.8343 | 35.65735 | 35.60815 | 0.176951 | 7.673276e-06 | 0.04919349
16.75795 | 35.7925 | 35.64457 | 35.59533 | 0.1479271 | 7.680466e-06 | 0.04924013
16.76795 | 35.7664 | 35.63179 | 35.58249 | 0.1346116 | 7.687666e-06 | 0.04928683
16.77794 | 35.7344 | 35.61901 | 35.56967 | 0.1153917 | 7.694868e-06 | 0.04933356
16.78794 | 35.7234 | 35.60621 | 35.55682 | 0.1171929 | 7.702087e-06 | 0.0493804
16.79794 | 35.7161 | 35.5934 | 35.54396 | 0.1227023 | 7.709316e-06 | 0.04942731
16.80794 | 35.695 | 35.58058 | 35.5311 | 0.11442 | 7.716557e-06 | 0.04947429
16.81794 | 35.6874 | 35.56775 | 35.51823 | 0.1196459 | 7.723808e-06 | 0.04952134
16.82794 | 35.6656 | 35.55492 | 35.50534 | 0.1106798 | 7.731069e-06 | 0.04956846
16.83793 | 35.651 | 35.54209 | 35.49247 | 0.1089088 | 7.738334e-06 | 0.04961587
16.84793 | 35.6573 | 35.52924 | 35.47957 | 0.128059 | 7.745614e-06 | 0.04966312
16.85793 | 35.6414 | 35.51638 | 35.46666 | 0.1250171 | 7.752906e-06 | 0.04971045
16.86793 | 35.6276 | 35.50352 | 35.45375 | 0.1240832 | 7.760209e-06 | 0.04975785
16.87793 | 35.5751 | 35.49064 | 35.44083 | 0.0844572 | 7.767522e-06 | 0.04980531
16.88792 | 35.57 | 35.47777 | 35.42791 | 0.09222621 | 7.774839e-06 | 0.04985281
16.89792 | 35.5438 | 35.46488 | 35.41498 | 0.07891593 | 7.782174e-06 | 0.04990042
16.90792 | 35.5541 | 35.45199 | 35.40203 | 0.1021135 | 7.789518e-06 | 0.04994809
16.91792 | 35.5134 | 35.43908 | 35.38908 | 0.07431873 | 7.796872e-06 | 0.04999584
16.92792 | 35.5295 | 35.42617 | 35.37612 | 0.1033317 | 7.804238e-06 | 0.05004365
16.93792 | 35.4915 | 35.41325 | 35.36315 | 0.07825235 | 7.811614e-06 | 0.05009155
16.94791 | 35.5366 | 35.40033 | 35.35019 | 0.1362677 | 7.818994e-06 | 0.05013946
16.95791 | 35.4729 | 35.3874 | 35.3372 | 0.08550354 | 7.826391e-06 | 0.0501875
16.96791 | 35.4846 | 35.37445 | 35.32421 | 0.1101469 | 7.833801e-06 | 0.05023561
16.97791 | 35.4251 | 35.3615 | 35.31121 | 0.06359782 | 7.841218e-06 | 0.05028378
16.98791 | 35.4281 | 35.34854 | 35.2982 | 0.07955616 | 7.848647e-06 | 0.05033202
16.9979 | 35.401 | 35.33559 | 35.2852 | 0.06540895 | 7.856081e-06 | 0.0503803
17.0079 | 35.3889 | 35.32262 | 35.27218 | 0.06628208 | 7.863532e-06 | 0.05042869
17.0179 | 35.3661 | 35.30964 | 35.25915 | 0.05646254 | 7.870993e-06 | 0.05047715
17.0279 | 35.3698 | 35.29665 | 35.24612 | 0.0731503 | 7.878466e-06 | 0.05052569
17.0379 | 35.3537 | 35.28365 | 35.23307 | 0.07004531 | 7.885949e-06 | 0.0505743
17.0479 | 35.3698 | 35.27065 | 35.22002 | 0.09914754 | 7.893442e-06 | 0.05062297
17.05789 | 35.3301 | 35.25766 | 35.20698 | 0.07244391 | 7.90094e-06 | 0.05067168
17.06789 | 35.3243 | 35.24464 | 35.19391 | 0.07966042 | 7.908456e-06 | 0.05072051
17.07789 | 35.2915 | 35.23162 | 35.18084 | 0.05988402 | 7.915982e-06 | 0.05076941
17.08789 | 35.2776 | 35.21859 | 35.16776 | 0.05901467 | 7.923519e-06 | 0.05081839
17.09789 | 35.2537 | 35.20555 | 35.15467 | 0.04814835 | 7.931068e-06 | 0.05087141
17.10788 | 35.2362 | 35.19252 | 35.14159 | 0.04367993 | 7.938619e-06 | 0.05092048
17.11788 | 35.2323 | 35.17947 | 35.12849 | 0.05283148 | 7.946189e-06 | 0.05096968
17.12788 | 35.23 | 35.16641 | 35.11538 | 0.06358991 | 7.953771e-06 | 0.05101895
17.13788 | 35.2176 | 35.15334 | 35.10227 | 0.0642552 | 7.961363e-06 | 0.05106829
17.14788 | 35.2209 | 35.14027 | 35.08915 | 0.08062729 | 7.968967e-06 | 0.05111772
17.15788 | 35.2136 | 35.12719 | 35.07602 | 0.08640615 | 7.97658e-06 | 0.05116721
17.16787 | 35.1977 | 35.11412 | 35.0629 | 0.08357866 | 7.984198e-06 | 0.05121672
17.17787 | 35.1939 | 35.10103 | 35.04975 | 0.09287093 | 7.991835e-06 | 0.05126637
17.18787 | 35.1377 | 35.08793 | 35.03661 | 0.04976985 | 7.999482e-06 | 0.05131608
17.19787 | 35.1476 | 35.07482 | 35.02345 | 0.07277539 | 8.007141e-06 | 0.05136587
17.20787 | 35.1185 | 35.06171 | 35.01029 | 0.0567875 | 8.014811e-06 | 0.05141574
17.21786 | 35.123 | 35.04861 | 34.99713 | 0.07439303 | 8.022483e-06 | 0.05146563
17.22786 | 35.1124 | 35.03548 | 34.98396 | 0.07691816 | 8.030175e-06 | 0.05151565
17.23786 | 35.1078 | 35.02235 | 34.97078 | 0.08544776 | 8.037879e-06 | 0.05156774
17.24786 | 35.1148 | 35.00921 | 34.95759 | 0.1055858 | 8.045594e-06 | 0.05161791
17.25786 | 35.1115 | 34.99607 | 34.94439 | 0.1154301 | 8.05332e-06 | 0.05166816
17.26786 | 35.08 | 34.98292 | 34.93119 | 0.09708087 | 8.061057e-06 | 0.05171848
17.27785 | 35.0864 | 34.96978 | 34.918 | 0.1166247 | 8.068798e-06 | 0.05176883
17.28785 | 35.0489 | 34.95661 | 34.90478 | 0.09228803 | 8.076556e-06 | 0.0518193
17.29785 | 35.0601 | 34.94344 | 34.89156 | 0.1166575 | 8.084328e-06 | 0.05186985
17.30785 | 35.0258 | 34.93027 | 34.87834 | 0.09553324 | 8.092111e-06 | 0.05192048
17.31785 | 35.0308 | 34.91708 | 34.86511 | 0.1137151 | 8.099905e-06 | 0.05197119
17.32784 | 35.0117 | 34.90391 | 34.85188 | 0.1077899 | 8.107703e-06 | 0.05202192
17.33784 | 35.0052 | 34.89072 | 34.83864 | 0.1144839 | 8.115519e-06 | 0.05207278
17.34784 | 35.0104 | 34.87752 | 34.82538 | 0.132884 | 8.123346e-06 | 0.05212372
17.35784 | 35.008 | 34.86431 | 34.81213 | 0.14369 | 8.131187e-06 | 0.05217474
17.36784 | 34.9686 | 34.8511 | 34.79886 | 0.1175021 | 8.139038e-06 | 0.05222583
17.37784 | 34.9689 | 34.83788 | 34.78559 | 0.13102 | 8.1469e-06 | 0.05227701
17.38783 | 34.9468 | 34.82467 | 34.77233 | 0.1221306 | 8.154768e-06 | 0.0523282
17.39783 | 34.9207 | 34.81144 | 34.75905 | 0.1092603 | 8.162652e-06 | 0.05237953
17.40783 | 34.8853 | 34.7982 | 34.74577 | 0.08709582 | 8.170549e-06 | 0.05243094
17.41783 | 34.9174 | 34.78496 | 34.73247 | 0.1324371 | 8.178459e-06 | 0.05248242
17.42783 | 34.8859 | 34.77172 | 34.71917 | 0.1141841 | 8.18638e-06 | 0.05253399
17.43782 | 34.8885 | 34.75848 | 34.70588 | 0.1300236 | 8.194305e-06 | 0.05258558
17.44782 | 34.8749 | 34.74522 | 34.69257 | 0.129682 | 8.202249e-06 | 0.0526373
17.45782 | 34.8679 | 34.73195 | 34.67926 | 0.135946 | 8.210204e-06 | 0.05268911
17.46782 | 34.8421 | 34.71868 | 34.66594 | 0.1234156 | 8.218171e-06 | 0.05274098
17.47782 | 34.8262 | 34.70541 | 34.65261 | 0.1207908 | 8.226151e-06 | 0.05279295
17.48782 | 34.8029 | 34.69213 | 34.63928 | 0.1107715 | 8.234142e-06 | 0.05284499
17.49781 | 34.774 | 34.67886 | 34.62595 | 0.09514437 | 8.242137e-06 | 0.05289706
17.50781 | 34.7606 | 34.66556 | 34.61261 | 0.09503599 | 8.250152e-06 | 0.05294927
17.51781 | 34.7547 | 34.65227 | 34.59926 | 0.102433 | 8.258179e-06 | 0.05300155
17.52781 | 34.7347 | 34.63896 | 34.5859 | 0.09573546 | 8.266216e-06 | 0.0530539
17.53781 | 34.7221 | 34.62566 | 34.57254 | 0.09644323 | 8.274266e-06 | 0.05310635
17.5478 | 34.72 | 34.61236 | 34.55919 | 0.107643 | 8.282322e-06 | 0.05315883
17.5578 | 34.6989 | 34.59904 | 34.54582 | 0.09986132 | 8.290395e-06 | 0.05321143
17.5678 | 34.6798 | 34.58572 | 34.53244 | 0.09408489 | 8.298482e-06 | 0.05326413
17.5778 | 34.683 | 34.57239 | 34.51906 | 0.1106137 | 8.30658e-06 | 0.05331689
17.5878 | 34.6365 | 34.55905 | 34.50567 | 0.07744762 | 8.314689e-06 | 0.05336974
17.5978 | 34.6112 | 34.54571 | 34.49228 | 0.0654867 | 8.322811e-06 | 0.05342267
17.60779 | 34.5946 | 34.53238 | 34.4789 | 0.06221753 | 8.330938e-06 | 0.05347564
17.61779 | 34.5836 | 34.51903 | 34.4655 | 0.06456676 | 8.339085e-06 | 0.05352874
17.62779 | 34.5798 | 34.50568 | 34.45209 | 0.07412102 | 8.347243e-06 | 0.05358192
17.63779 | 34.5811 | 34.49232 | 34.43868 | 0.08878028 | 8.355414e-06 | 0.05363518
17.64779 | 34.5696 | 34.47896 | 34.42526 | 0.09064449 | 8.363597e-06 | 0.05368853
17.65778 | 34.5496 | 34.4656 | 34.41185 | 0.08400027 | 8.371784e-06 | 0.0537419
17.66778 | 34.5259 | 34.45223 | 34.39842 | 0.07367429 | 8.379991e-06 | 0.05379541
17.67778 | 34.5329 | 34.43885 | 34.38499 | 0.09405317 | 8.38821e-06 | 0.05384901
17.68778 | 34.4915 | 34.42546 | 34.37155 | 0.06603687 | 8.396442e-06 | 0.05390269
17.69778 | 34.4848 | 34.41207 | 34.35811 | 0.07272536 | 8.404687e-06 | 0.05395646
17.70778 | 34.45 | 34.39868 | 34.34466 | 0.05131861 | 8.412943e-06 | 0.0540103
17.71777 | 34.4511 | 34.3853 | 34.33122 | 0.06580318 | 8.421203e-06 | 0.05406417
17.72777 | 34.4367 | 34.37189 | 34.31777 | 0.06480582 | 8.429484e-06 | 0.05411819
17.73777 | 34.4697 | 34.35849 | 34.30431 | 0.1112131 | 8.437777e-06 | 0.0541723
17.74777 | 34.4597 | 34.34507 | 34.29084 | 0.114625 | 8.446083e-06 | 0.05422648
17.75777 | 34.4317 | 34.33166 | 34.27737 | 0.1000416 | 8.454402e-06 | 0.05428075
17.76776 | 34.4103 | 34.31825 | 34.26391 | 0.09204919 | 8.462724e-06 | 0.05433505
17.77776 | 34.4057 | 34.30483 | 34.25043 | 0.1008748 | 8.471068e-06 | 0.0543895
17.78776 | 34.3782 | 34.2914 | 34.23694 | 0.08680483 | 8.479423e-06 | 0.05444402
17.79776 | 34.3673 | 34.27796 | 34.22345 | 0.08933934 | 8.487792e-06 | 0.05449864
17.80776 | 34.3389 | 34.26452 | 34.20996 | 0.07437828 | 8.496172e-06 | 0.05455334
17.81776 | 34.3423 | 34.25108 | 34.19646 | 0.0912216 | 8.504566e-06 | 0.05460812
17.82775 | 34.3283 | 34.23764 | 34.18297 | 0.09065583 | 8.512963e-06 | 0.05466294
17.83775 | 34.355 | 34.22559 | 34.16947 | 0.1294126 | 8.521381e-06 | 0.05611315
17.84775 | 34.3467 | 34.21213 | 34.15595 | 0.134568 | 8.529813e-06 | 0.05616902
17.85775 | 34.3303 | 34.19867 | 34.14244 | 0.1316278 | 8.538257e-06 | 0.05622496
17.86775 | 34.3122 | 34.18521 | 34.12892 | 0.1269917 | 8.546714e-06 | 0.056281
17.87774 | 34.2942 | 34.17262 | 34.11541 | 0.1215763 | 8.555176e-06 | 0.05720714
17.88774 | 34.2972 | 34.15915 | 34.10188 | 0.1380481 | 8.563657e-06 | 0.05726386
17.89774 | 34.2667 | 34.14568 | 34.08835 | 0.1210241 | 8.572152e-06 | 0.05732067
17.90774 | 34.2176 | 34.1322 | 34.07481 | 0.08540408 | 8.58066e-06 | 0.05737756
17.91774 | 34.2367 | 34.11871 | 34.06127 | 0.1179882 | 8.589182e-06 | 0.05743455
17.92774 | 34.2387 | 34.10522 | 34.04772 | 0.1334763 | 8.597716e-06 | 0.05749162
17.93773 | 34.2477 | 34.09175 | 34.03419 | 0.1559549 | 8.606254e-06 | 0.05754873
17.94773 | 34.2251 | 34.07825 | 34.02063 | 0.146851 | 8.614812e-06 | 0.05760599
17.95773 | 34.2217 | 34.06475 | 34.00708 | 0.156951 | 8.623384e-06 | 0.05766333
17.96773 | 34.2064 | 34.05195 | 33.99352 | 0.154451 | 8.63197e-06 | 0.05842468
17.97773 | 34.1896 | 34.03844 | 33.97995 | 0.1511584 | 8.640568e-06 | 0.05848262
17.98772 | 34.1954 | 34.02494 | 33.96639 | 0.1704561 | 8.649173e-06 | 0.05854059
17.99772 | 34.1557 | 34.01143 | 33.95282 | 0.1442712 | 8.657797e-06 | 0.05859871
18.00772 | 34.1176 | 33.99791 | 33.93924 | 0.11969 | 8.666434e-06 | 0.05865692
18.01772 | 34.1157 | 33.98482 | 33.92566 | 0.1308775 | 8.675084e-06 | 0.05915028
18.02772 | 34.1086 | 33.9713 | 33.91208 | 0.1373036 | 8.683748e-06 | 0.05920892
18.03772 | 34.1397 | 33.95777 | 33.89849 | 0.1819333 | 8.692426e-06 | 0.05926766
18.04771 | 34.1068 | 33.94425 | 33.88491 | 0.1625531 | 8.701107e-06 | 0.05932644
18.05771 | 34.1026 | 33.93071 | 33.87132 | 0.1718901 | 8.709812e-06 | 0.05938537
18.06771 | 34.0906 | 33.91717 | 33.85772 | 0.1734307 | 8.718527e-06 | 0.05944439
18.07771 | 34.0616 | 33.90363 | 33.84411 | 0.1579749 | 8.727257e-06 | 0.0595035
18.08771 | 34.0531 | 33.89008 | 33.83051 | 0.1630226 | 8.736e-06 | 0.05956271
18.0977 | 34.035 | 33.87654 | 33.81691 | 0.1584603 | 8.744748e-06 | 0.05962195
18.1077 | 33.9788 | 33.86299 | 33.80329 | 0.1158116 | 8.753519e-06 | 0.05968467
18.1177 | 33.9783 | 33.84943 | 33.78968 | 0.1288697 | 8.762302e-06 | 0.05974417
18.1277 | 33.9784 | 33.83587 | 33.77606 | 0.1425313 | 8.7711e-06 | 0.05980375
18.1377 | 33.9924 | 33.8223 | 33.76243 | 0.1700962 | 8.779908e-06 | 0.05986343
18.1477 | 33.9598 | 33.80874 | 33.7488 | 0.1510645 | 8.788733e-06 | 0.05992321
18.15769 | 33.9688 | 33.79518 | 33.73519 | 0.1736225 | 8.797561e-06 | 0.05998302
18.16769 | 33.9295 | 33.7816 | 33.72155 | 0.1478974 | 8.806412e-06 | 0.06004299
18.17769 | 33.9146 | 33.76802 | 33.70791 | 0.1465756 | 8.815276e-06 | 0.06010305
18.18769 | 33.8973 | 33.75444 | 33.69427 | 0.142857 | 8.824155e-06 | 0.06016321
18.19769 | 33.8789 | 33.74086 | 33.68063 | 0.1380416 | 8.833046e-06 | 0.06022346
18.20768 | 33.8344 | 33.72728 | 33.66699 | 0.1071158 | 8.841941e-06 | 0.06028376
18.21768 | 33.8254 | 33.71369 | 33.65334 | 0.1117067 | 8.85086e-06 | 0.0603442
18.22768 | 33.8303 | 33.7001 | 33.63969 | 0.1302008 | 8.859794e-06 | 0.06040475
18.23768 | 33.8186 | 33.6865 | 33.62603 | 0.1320979 | 8.86874e-06 | 0.0604654
18.24768 | 33.798 | 33.6729 | 33.61237 | 0.1250981 | 8.8777e-06 | 0.06052614
18.25767 | 33.7804 | 33.65931 | 33.59872 | 0.1210878 | 8.886663e-06 | 0.06058691
18.26767 | 33.7741 | 33.64571 | 33.58505 | 0.128394 | 8.895652e-06 | 0.06064784
18.27767 | 33.7411 | 33.6321 | 33.57138 | 0.1090033 | 8.904652e-06 | 0.06070888
18.28767 | 33.7405 | 33.61848 | 33.55771 | 0.1220154 | 8.913669e-06 | 0.06077001
18.29767 | 33.6982 | 33.60487 | 33.54403 | 0.09333051 | 8.922698e-06 | 0.06083124
18.30767 | 33.6651 | 33.59125 | 33.53035 | 0.07384848 | 8.931741e-06 | 0.06089258
18.31766 | 33.6557 | 33.57764 | 33.51668 | 0.07805571 | 8.940788e-06 | 0.06095394
18.32766 | 33.6831 | 33.56402 | 33.503 | 0.1190794 | 8.949859e-06 | 0.06101546
18.33766 | 33.6367 | 33.55039 | 33.48931 | 0.08630585 | 8.958944e-06 | 0.0610771
18.34766 | 33.629 | 33.53676 | 33.47562 | 0.09223511 | 8.968044e-06 | 0.06113882
18.35766 | 33.6195 | 33.52313 | 33.46192 | 0.09636711 | 8.977156e-06 | 0.06120065
18.36765 | 33.6017 | 33.50951 | 33.44824 | 0.09218821 | 8.986275e-06 | 0.06126252
18.37765 | 33.5913 | 33.49587 | 33.43454 | 0.09542562 | 8.995415e-06 | 0.06132455
18.38765 | 33.5701 | 33.48223 | 33.42084 | 0.08786571 | 9.004572e-06 | 0.06138667
18.39765 | 33.5566 | 33.46859 | 33.40713 | 0.08800843 | 9.013742e-06 | 0.0614489
18.40765 | 33.4986 | 33.45495 | 33.39343 | 0.04365377 | 9.022925e-06 | 0.06151124
18.41765 | 33.5098 | 33.4413 | 33.37972 | 0.06850169 | 9.032123e-06 | 0.06157367
18.42764 | 33.5145 | 33.42766 | 33.36602 | 0.08683851 | 9.041327e-06 | 0.06163615
18.43764 | 33.4858 | 33.41401 | 33.3523 | 0.07179151 | 9.050553e-06 | 0.06169878
18.44764 | 33.4716 | 33.40035 | 33.33858 | 0.07124702 | 9.059794e-06 | 0.06176152
18.45764 | 33.4582 | 33.3867 | 33.32486 | 0.071505 | 9.06905e-06 | 0.06182436
18.46764 | 33.4533 | 33.37303 | 33.31114 | 0.08026542 | 9.07832e-06 | 0.06188731
18.47763 | 33.4337 | 33.35939 | 33.29743 | 0.0743146 | 9.087595e-06 | 0.0619503
18.48763 | 33.4183 | 33.34572 | 33.2837 | 0.07257984 | 9.096894e-06 | 0.06201344
18.49763 | 33.3995 | 33.33205 | 33.26997 | 0.06744745 | 9.106206e-06 | 0.0620767
18.50763 | 33.3694 | 33.31838 | 33.25623 | 0.05101739 | 9.115534e-06 | 0.06214006
18.51763 | 33.3711 | 33.30471 | 33.2425 | 0.06638964 | 9.124876e-06 | 0.06220353
18.52763 | 33.3584 | 33.29104 | 33.22876 | 0.06736419 | 9.134233e-06 | 0.06226709
18.53762 | 33.3522 | 33.27737 | 33.21503 | 0.07482732 | 9.143597e-06 | 0.06233071
18.54762 | 33.3426 | 33.26369 | 33.20129 | 0.07890635 | 9.152983e-06 | 0.06239448
18.55762 | 33.3145 | 33.25001 | 33.18754 | 0.0644876 | 9.162382e-06 | 0.06245836
18.56762 | 33.3254 | 33.23633 | 33.1738 | 0.08907102 | 9.171798e-06 | 0.06252235
18.57762 | 33.3022 | 33.22264 | 33.16005 | 0.0795566 | 9.181227e-06 | 0.06258645
18.58761 | 33.29 | 33.20897 | 33.14631 | 0.08103062 | 9.190663e-06 | 0.06265059
18.59761 | 33.2569 | 33.19528 | 33.13256 | 0.06162043 | 9.200124e-06 | 0.0627149
18.60761 | 33.228 | 33.18159 | 33.1188 | 0.04641231 | 9.2096e-06 | 0.06277931
18.61761 | 33.2593 | 33.16789 | 33.10504 | 0.09140625 | 9.219087e-06 | 0.06284383
18.62761 | 33.2157 | 33.1542 | 33.09128 | 0.06150222 | 9.228591e-06 | 0.06290845
18.63761 | 33.2319 | 33.1405 | 33.07752 | 0.09140018 | 9.238111e-06 | 0.06297319
18.6476 | 33.212 | 33.12681 | 33.06377 | 0.08518641 | 9.247637e-06 | 0.06303798
18.6576 | 33.1851 | 33.11311 | 33.05 | 0.07198829 | 9.257186e-06 | 0.06310293
18.6676 | 33.1907 | 33.09941 | 33.03623 | 0.0912921 | 9.266751e-06 | 0.06316799
18.6776 | 33.1665 | 33.0857 | 33.02246 | 0.0807978 | 9.276331e-06 | 0.06323316
18.6876 | 33.1634 | 33.07199 | 33.00869 | 0.09140538 | 9.285923e-06 | 0.06329843
18.69759 | 33.1284 | 33.0583 | 32.99493 | 0.07010109 | 9.295522e-06 | 0.06336375
18.70759 | 33.1166 | 33.04459 | 32.98115 | 0.07201233 | 9.305148e-06 | 0.06342925
18.71759 | 33.1447 | 33.03088 | 32.96737 | 0.1138222 | 9.314788e-06 | 0.06349798
18.72759 | 33.1115 | 33.01716 | 32.95359 | 0.09433705 | 9.324443e-06 | 0.0635637
18.73759 | 33.1111 | 33.00345 | 32.93981 | 0.1076536 | 9.334114e-06 | 0.06362952
18.74759 | 33.0871 | 32.98973 | 32.92602 | 0.09737189 | 9.343798e-06 | 0.06369546
18.75758 | 33.0883 | 32.97602 | 32.91225 | 0.1122781 | 9.353489e-06 | 0.06376144
18.76758 | 33.0854 | 32.9623 | 32.89846 | 0.1230998 | 9.363205e-06 | 0.06382761
18.77758 | 33.0682 | 32.94858 | 32.88467 | 0.1196231 | 9.372937e-06 | 0.06389388
18.78758 | 33.053 | 32.93485 | 32.87088 | 0.118148 | 9.382685e-06 | 0.06396027
18.79758 | 33.0226 | 32.92113 | 32.85709 | 0.1014745 | 9.392447e-06 | 0.06402677
18.80757 | 33.0305 | 32.90741 | 32.84331 | 0.1230888 | 9.402214e-06 | 0.06409331
18.81757 | 33.0083 | 32.89368 | 32.82951 | 0.1146185 | 9.412008e-06 | 0.06416003
18.82757 | 32.994 | 32.87995 | 32.81571 | 0.1140496 | 9.421817e-06 | 0.06422687
18.83757 | 32.9816 | 32.86622 | 32.80191 | 0.1153823 | 9.431642e-06 | 0.06429381
18.84757 | 32.9757 | 32.85248 | 32.78811 | 0.1232164 | 9.441482e-06 | 0.06436088
18.85757 | 32.977 | 32.83875 | 32.77431 | 0.138252 | 9.451338e-06 | 0.06442806
18.86756 | 32.9721 | 32.82503 | 32.76052 | 0.1470737 | 9.461199e-06 | 0.06449684
18.87756 | 32.9316 | 32.81129 | 32.74671 | 0.1203122 | 9.471086e-06 | 0.06456425
18.88756 | 32.9131 | 32.79755 | 32.73291 | 0.115552 | 9.48099e-06 | 0.06463177
18.89756 | 32.8938 | 32.78381 | 32.7191 | 0.1099931 | 9.490907e-06 | 0.06469941
18.90756 | 32.9018 | 32.77006 | 32.70529 | 0.1317356 | 9.500842e-06 | 0.06476716
18.91755 | 32.867 | 32.75633 | 32.69149 | 0.1106657 | 9.510782e-06 | 0.06483496
18.92755 | 32.8569 | 32.74259 | 32.67768 | 0.1143108 | 9.520749e-06 | 0.06490294
18.93755 | 32.85 | 32.72884 | 32.66386 | 0.1211571 | 9.530731e-06 | 0.06497105
18.94755 | 32.8391 | 32.7151 | 32.65005 | 0.1240047 | 9.54073e-06 | 0.06503927
18.95755 | 32.8184 | 32.70135 | 32.63623 | 0.1170535 | 9.550742e-06 | 0.0651076
18.96755 | 32.8157 | 32.6876 | 32.62241 | 0.1281035 | 9.560773e-06 | 0.06517606
18.97754 | 32.8128 | 32.67386 | 32.6086 | 0.1389409 | 9.570809e-06 | 0.06524456
18.98754 | 32.783 | 32.66011 | 32.59478 | 0.1228932 | 9.58087e-06 | 0.06531325
18.99754 | 32.7806 | 32.64635 | 32.58096 | 0.1342467 | 9.590948e-06 | 0.06538206
19.00754 | 32.7293 | 32.6326 | 32.56714 | 0.09670123 | 9.601043e-06 | 0.06545098
19.01754 | 32.7434 | 32.61884 | 32.55331 | 0.1245568 | 9.611155e-06 | 0.06552003
19.02753 | 32.7061 | 32.6051 | 32.5395 | 0.1009998 | 9.621272e-06 | 0.06558913
19.03753 | 32.7003 | 32.59134 | 32.52567 | 0.1089575 | 9.631414e-06 | 0.06565842
19.04753 | 32.6992 | 32.57758 | 32.51185 | 0.1216162 | 9.641573e-06 | 0.06572782
19.05753 | 32.6655 | 32.56382 | 32.49802 | 0.1016759 | 9.651749e-06 | 0.06579735
19.06753 | 32.6735 | 32.55006 | 32.48419 | 0.1234365 | 9.66194e-06 | 0.065867
19.07753 | 32.646 | 32.5363 | 32.47036 | 0.1096981 | 9.67215e-06 | 0.06593677
19.08752 | 32.6484 | 32.52255 | 32.45654 | 0.1258469 | 9.682366e-06 | 0.06600659
19.09752 | 32.6144 | 32.50879 | 32.4427 | 0.1056103 | 9.692607e-06 | 0.0660766
19.10752 | 32.5868 | 32.49503 | 32.42887 | 0.09177463 | 9.702864e-06 | 0.06614674
19.11752 | 32.5925 | 32.48126 | 32.41503 | 0.1112398 | 9.713138e-06 | 0.06621699
19.12752 | 32.5531 | 32.46749 | 32.4012 | 0.08560576 | 9.723429e-06 | 0.06628737
19.13751 | 32.5661 | 32.45374 | 32.38737 | 0.1123588 | 9.733727e-06 | 0.06635781
19.14751 | 32.5302 | 32.43997 | 32.37354 | 0.09022635 | 9.744052e-06 | 0.06642844
19.15751 | 32.5187 | 32.42621 | 32.3597 | 0.09249468 | 9.754393e-06 | 0.0664992
19.16751 | 32.5265 | 32.41244 | 32.34586 | 0.1140638 | 9.764748e-06 | 0.06657007
19.17751 | 32.4789 | 32.39867 | 32.33202 | 0.08023357 | 9.775123e-06 | 0.06664107
19.18751 | 32.4798 | 32.3849 | 32.31817 | 0.09490407 | 9.785515e-06 | 0.0667122
19.1975 | 32.4238 | 32.37114 | 32.30435 | 0.05266147 | 9.795913e-06 | 0.06678338
19.2075 | 32.4186 | 32.35737 | 32.2905 | 0.0612333 | 9.806338e-06 | 0.06685477
19.2175 | 32.4106 | 32.34359 | 32.27666 | 0.06700577 | 9.81678e-06 | 0.06692627
19.2275 | 32.3698 | 32.32982 | 32.26281 | 0.03997885 | 9.827238e-06 | 0.0669979
19.2375 | 32.3527 | 32.31605 | 32.24897 | 0.03665253 | 9.837712e-06 | 0.06706966
19.24749 | 32.3299 | 32.30229 | 32.23514 | 0.02761299 | 9.848196e-06 | 0.06714148
19.25749 | 32.3249 | 32.28851 | 32.22129 | 0.03638778 | 9.858707e-06 | 0.06721349
19.26749 | 32.3121 | 32.27474 | 32.20744 | 0.03736309 | 9.869233e-06 | 0.06728564
19.27749 | 32.2954 | 32.26096 | 32.19359 | 0.03443892 | 9.879778e-06 | 0.06735791
19.28749 | 32.2663 | 32.24718 | 32.17974 | 0.01911522 | 9.89034e-06 | 0.06743031
19.29749 | 32.2303 | 32.23341 | 32.1659 | -0.003107997 | 9.900917e-06 | 0.06750283
19.30748 | 32.1931 | 32.21964 | 32.15206 | -0.02654456 | 9.911502e-06 | 0.06757542
19.31748 | 32.2127 | 32.20587 | 32.13821 | 0.006833076 | 9.922115e-06 | 0.06764821
19.32748 | 32.1858 | 32.19209 | 32.12436 | -0.00628889 | 9.932746e-06 | 0.06772114
19.33748 | 32.1572 | 32.17831 | 32.11051 | -0.02111047 | 9.943394e-06 | 0.06779419
19.34748 | 32.1542 | 32.16453 | 32.09665 | -0.01033169 | 9.954059e-06 | 0.06786738
19.35747 | 32.13 | 32.15077 | 32.08282 | -0.02076634 | 9.964729e-06 | 0.06794061
19.36747 | 32.1092 | 32.13699 | 32.06896 | -0.02778691 | 9.97543e-06 | 0.06801406
19.37747 | 32.1309 | 32.12321 | 32.05511 | 0.007692828 | 9.986147e-06 | 0.06808764
19.38747 | 32.0818 | 32.10943 | 32.04126 | -0.02762716 | 9.996882e-06 | 0.06816136
19.39747 | 32.016 | 32.09565 | 32.0274 | -0.07964689 | 1.000764e-05 | 0.06823521
19.40747 | 32.0236 | 32.08187 | 32.01355 | -0.05826638 | 1.001841e-05 | 0.06830919
19.41746 | 32.0266 | 32.0681 | 31.99971 | -0.04149943 | 1.002918e-05 | 0.06838323
19.42746 | 32.006 | 32.05432 | 31.98585 | -0.0483185 | 1.003999e-05 | 0.06845748
19.43746 | 31.9993 | 32.04054 | 31.972 | -0.04123741 | 1.005081e-05 | 0.06853187
19.44746 | 31.9912 | 32.02676 | 31.95814 | -0.03555615 | 1.006165e-05 | 0.06860639
19.45746 | 31.9854 | 32.01297 | 31.94428 | -0.02757476 | 1.007251e-05 | 0.06868105
19.46745 | 31.987 | 31.99921 | 31.93044 | -0.01220703 | 1.008338e-05 | 0.06875576
19.47745 | 31.9372 | 31.98543 | 31.91658 | -0.04822542 | 1.009427e-05 | 0.06883069
19.48745 | 31.9357 | 31.97164 | 31.90273 | -0.03594373 | 1.010519e-05 | 0.06890576
19.49745 | 31.8816 | 31.95786 | 31.88887 | -0.07626199 | 1.011612e-05 | 0.06898097
19.50745 | 31.9078 | 31.94408 | 31.87501 | -0.03628021 | 1.012706e-05 | 0.06905632
19.51745 | 31.8959 | 31.9303 | 31.86116 | -0.03439842 | 1.013803e-05 | 0.0691318
19.52744 | 31.8709 | 31.91653 | 31.84731 | -0.0456304 | 1.0149e-05 | 0.06920734
19.53744 | 31.8604 | 31.90275 | 31.83346 | -0.04234863 | 1.016001e-05 | 0.06928311
19.54744 | 31.8586 | 31.88897 | 31.8196 | -0.03036689 | 1.017103e-05 | 0.06935901
19.55744 | 31.8654 | 31.87519 | 31.80574 | -0.009785224 | 1.018207e-05 | 0.06943506
19.56744 | 31.8228 | 31.8614 | 31.79188 | -0.03860362 | 1.019313e-05 | 0.06951124
19.57743 | 31.8145 | 31.84764 | 31.77804 | -0.03313592 | 1.020419e-05 | 0.06958749
19.58743 | 31.7722 | 31.83385 | 31.76418 | -0.06165453 | 1.021529e-05 | 0.06966395
19.59743 | 31.7503 | 31.82007 | 31.75032 | -0.06977329 | 1.02264e-05 | 0.06974056
19.60743 | 31.7586 | 31.80629 | 31.73646 | -0.0476922 | 1.023753e-05 | 0.06981732
19.61743 | 31.7496 | 31.79251 | 31.72261 | -0.04291129 | 1.024868e-05 | 0.06989422
19.62743 | 31.7274 | 31.77873 | 31.70875 | -0.05133058 | 1.025985e-05 | 0.06997126
19.63742 | 31.7067 | 31.76496 | 31.69491 | -0.05826385 | 1.027103e-05 | 0.07004836
19.64742 | 31.705 | 31.75118 | 31.68105 | -0.04618358 | 1.028223e-05 | 0.0701257
19.65742 | 31.6998 | 31.7374 | 31.66719 | -0.03760356 | 1.029345e-05 | 0.07020317
19.66742 | 31.6376 | 31.72362 | 31.65333 | -0.0860238 | 1.03047e-05 | 0.07028078
19.67742 | 31.654 | 31.70984 | 31.63948 | -0.05584434 | 1.031596e-05 | 0.07035855
19.68741 | 31.5953 | 31.69608 | 31.62563 | -0.100779 | 1.032723e-05 | 0.0704364
19.69741 | 31.5993 | 31.6823 | 31.61178 | -0.08300013 | 1.033853e-05 | 0.07051445
19.70741 | 31.5782 | 31.66852 | 31.59792 | -0.09032164 | 1.034984e-05 | 0.07059266
19.71741 | 31.5774 | 31.65474 | 31.58406 | -0.07734351 | 1.036118e-05 | 0.07067102
19.72741 | 31.5513 | 31.64097 | 31.57021 | -0.08966576 | 1.037253e-05 | 0.07074952
19.73741 | 31.546 | 31.62719 | 31.55635 | -0.08118841 | 1.038391e-05 | 0.07082818
19.7474 | 31.5586 | 31.61343 | 31.54251 | -0.05482526 | 1.039529e-05 | 0.07090691
19.7574 | 31.5216 | 31.59965 | 31.52865 | -0.07804877 | 1.040671e-05 | 0.07098587
19.7674 | 31.5015 | 31.58587 | 31.5148 | -0.08437273 | 1.041814e-05 | 0.07106497
19.7774 | 31.4861 | 31.5721 | 31.50094 | -0.08599715 | 1.042959e-05 | 0.07114423
19.7874 | 31.3955 | 31.55832 | 31.48709 | -0.1628221 | 1.044106e-05 | 0.07122364
19.79739 | 31.4547 | 31.54456 | 31.47325 | -0.08986127 | 1.045254e-05 | 0.07130312
19.80739 | 31.4235 | 31.53079 | 31.45939 | -0.1072872 | 1.046404e-05 | 0.07138284
19.81739 | 31.4058 | 31.51701 | 31.44554 | -0.1112137 | 1.047557e-05 | 0.07146271
19.82739 | 31.3907 | 31.50324 | 31.43169 | -0.1125408 | 1.048712e-05 | 0.07154274
19.83739 | 31.3965 | 31.48947 | 31.41784 | -0.09296842 | 1.049869e-05 | 0.07162292
19.84739 | 31.3836 | 31.4757 | 31.40398 | -0.09209665 | 1.051027e-05 | 0.07170325
19.85738 | 31.3616 | 31.46194 | 31.39015 | -0.1003393 | 1.052187e-05 | 0.07178366
19.86738 | 31.3392 | 31.44817 | 31.37629 | -0.1089688 | 1.053349e-05 | 0.07186431
19.87738 | 31.3244 | 31.4344 | 31.36244 | -0.1099989 | 1.054514e-05 | 0.07194511
19.88738 | 31.2881 | 31.42063 | 31.34859 | -0.1325297 | 1.05568e-05 | 0.07202608
19.89738 | 31.2952 | 31.40686 | 31.33474 | -0.1116612 | 1.056849e-05 | 0.0721072
19.90737 | 31.2684 | 31.39311 | 31.32091 | -0.1247071 | 1.058018e-05 | 0.07218839
19.91737 | 31.2713 | 31.37934 | 31.30706 | -0.10804 | 1.05919e-05 | 0.07226983
19.92737 | 31.2497 | 31.36557 | 31.29321 | -0.1158737 | 1.060365e-05 | 0.07235143
19.93737 | 31.2394 | 31.35181 | 31.27936 | -0.1124081 | 1.061541e-05 | 0.07243319
19.94737 | 31.2492 | 31.33804 | 31.26552 | -0.08884322 | 1.062719e-05 | 0.07251511
19.95737 | 31.2084 | 31.32428 | 31.25167 | -0.1158792 | 1.0639e-05 | 0.07259719
19.96736 | 31.1957 | 31.31053 | 31.23784 | -0.1148297 | 1.065081e-05 | 0.07267935
19.97736 | 31.1545 | 31.29677 | 31.22399 | -0.1422673 | 1.066265e-05 | 0.07276176
19.98736 | 31.1353 | 31.28301 | 31.21015 | -0.1477057 | 1.067451e-05 | 0.07284433
19.99736 | 31.1708 | 31.26924 | 31.19631 | -0.09844499 | 1.06864e-05 | 0.07292707
20.00736 | 31.1077 | 31.25549 | 31.18246 | -0.1477851 | 1.06983e-05 | 0.07300997
20.01735 | 31.1079 | 31.24174 | 31.16864 | -0.1338399 | 1.071021e-05 | 0.07309295
20.02735 | 31.114 | 31.22798 | 31.15479 | -0.1139819 | 1.072216e-05 | 0.07317619
20.03735 | 31.0716 | 31.21422 | 31.14095 | -0.1426248 | 1.073412e-05 | 0.07325958
20.04735 | 31.0789 | 31.20047 | 31.12711 | -0.1215686 | 1.074611e-05 | 0.07334315
20.05735 | 31.0566 | 31.18671 | 31.11328 | -0.1301134 | 1.075811e-05 | 0.07342689
20.06735 | 31.0189 | 31.17296 | 31.09944 | -0.1540591 | 1.077014e-05 | 0.0735108
20.07734 | 31.0153 | 31.15922 | 31.08561 | -0.1439196 | 1.078217e-05 | 0.07359479
20.08734 | 30.9843 | 31.14547 | 31.07178 | -0.1611676 | 1.079424e-05 | 0.07367935
20.09734 | 30.9817 | 31.13172 | 31.05794 | -0.1500164 | 1.080633e-05 | 0.07376376
20.10734 | 30.9532 | 31.11797 | 31.04411 | -0.1647662 | 1.081844e-05 | 0.07384835
20.11734 | 30.9556 | 31.10422 | 31.03027 | -0.1486171 | 1.083056e-05 | 0.07393311
20.12733 | 30.9064 | 31.09048 | 31.01645 | -0.1840828 | 1.08427e-05 | 0.07401796
20.13733 | 30.9042 | 31.07674 | 31.00262 | -0.1725358 | 1.085487e-05 | 0.07410306
20.14733 | 30.885 | 31.06299 | 30.98879 | -0.1779899 | 1.086706e-05 | 0.07418835
20.15733 | 30.8608 | 31.04925 | 30.97496 | -0.1884452 | 1.087927e-05 | 0.0742738
20.16733 | 30.819 | 31.0355 | 30.96113 | -0.2165016 | 1.089151e-05 | 0.07435944
20.17733 | 30.8236 | 31.02176 | 30.9473 | -0.1981591 | 1.090376e-05 | 0.07444525
20.18732 | 30.8024 | 31.00803 | 30.93349 | -0.2056315 | 1.091603e-05 | 0.07453115
20.19732 | 30.805 | 30.99429 | 30.91966 | -0.1892914 | 1.092832e-05 | 0.07461731
20.20732 | 30.7953 | 30.98055 | 30.90584 | -0.1852525 | 1.094064e-05 | 0.07470365
20.21732 | 30.7406 | 30.96681 | 30.89201 | -0.2262148 | 1.095298e-05 | 0.07479018
20.22732 | 30.7579 | 30.95308 | 30.87819 | -0.1951784 | 1.096534e-05 | 0.07487688
20.23731 | 30.7371 | 30.93936 | 30.86438 | -0.2022569 | 1.097771e-05 | 0.07496368
20.24731 | 30.6928 | 30.92562 | 30.85056 | -0.2328231 | 1.099011e-05 | 0.07505092
20.25731 | 30.6683 | 30.91189 | 30.83674 | -0.2435905 | 1.100253e-05 | 0.07513816
20.26731 | 30.663 | 30.89816 | 30.82292 | -0.2351591 | 1.101498e-05 | 0.07522559
20.27731 | 30.6492 | 30.88443 | 30.8091 | -0.2352291 | 1.102744e-05 | 0.07531321
20.28731 | 30.6215 | 30.8707 | 30.79529 | -0.2492003 | 1.103993e-05 | 0.07540101
20.2973 | 30.6338 | 30.85699 | 30.78149 | -0.2231867 | 1.105243e-05 | 0.07548892
20.3073 | 30.6093 | 30.84326 | 30.76767 | -0.2339606 | 1.106496e-05 | 0.0755771
20.3173 | 30.5902 | 30.82954 | 30.75386 | -0.239336 | 1.107752e-05 | 0.07566546
20.3273 | 30.5913 | 30.81581 | 30.74005 | -0.2245127 | 1.109009e-05 | 0.07575401
20.3373 | 30.5489 | 30.80209 | 30.72624 | -0.2531909 | 1.110268e-05 | 0.07584275
20.34729 | 30.5387 | 30.78838 | 30.71244 | -0.2496841 | 1.111529e-05 | 0.07593159
20.35729 | 30.5039 | 30.77467 | 30.69863 | -0.2707651 | 1.112793e-05 | 0.07602072
20.36729 | 30.4783 | 30.76095 | 30.68483 | -0.2826476 | 1.114059e-05 | 0.07611004
20.37729 | 30.4794 | 30.74723 | 30.67102 | -0.2678315 | 1.115328e-05 | 0.07619955
20.38729 | 30.4818 | 30.73352 | 30.65722 | -0.2517169 | 1.116598e-05 | 0.07628925
20.39729 | 30.4479 | 30.7198 | 30.64341 | -0.2719038 | 1.117871e-05 | 0.07637914
20.40728 | 30.432 | 30.70611 | 30.62963 | -0.2741059 | 1.119145e-05 | 0.07646915
20.41728 | 30.4215 | 30.6924 | 30.61583 | -0.2708958 | 1.120422e-05 | 0.07655944
20.42728 | 30.4194 | 30.67869 | 30.60203 | -0.2592872 | 1.121702e-05 | 0.07664993
20.43728 | 30.3775 | 30.66498 | 30.58823 | -0.2874803 | 1.122983e-05 | 0.07674062
20.44728 | 30.356 | 30.65127 | 30.57443 | -0.2952748 | 1.124267e-05 | 0.0768315
20.45727 | 30.322 | 30.63758 | 30.56065 | -0.3155847 | 1.125552e-05 | 0.07692249
20.46727 | 30.3246 | 30.62388 | 30.54686 | -0.2992825 | 1.126841e-05 | 0.07701378
20.47727 | 30.3016 | 30.61018 | 30.53307 | -0.3085819 | 1.128131e-05 | 0.07710526
20.48727 | 30.2908 | 30.59648 | 30.51927 | -0.3056829 | 1.129424e-05 | 0.07719696
20.49727 | 30.2574 | 30.58279 | 30.50549 | -0.3253855 | 1.13072e-05 | 0.07728886
20.50727 | 30.2584 | 30.56909 | 30.4917 | -0.3106899 | 1.132017e-05 | 0.07738097
20.51726 | 30.2416 | 30.55541 | 30.47793 | -0.3138095 | 1.133316e-05 | 0.07747317
20.52726 | 30.2124 | 30.54172 | 30.46414 | -0.3293172 | 1.134618e-05 | 0.07756569
20.53726 | 30.2152 | 30.52803 | 30.45036 | -0.3128266 | 1.135922e-05 | 0.07765842
20.54726 | 30.1694 | 30.51434 | 30.43657 | -0.3449377 | 1.137229e-05 | 0.07775135
20.55726 | 30.1667 | 30.50065 | 30.42279 | -0.3339505 | 1.138538e-05 | 0.0778445
20.56725 | 30.1668 | 30.48699 | 30.40903 | -0.3201867 | 1.139847e-05 | 0.07794562
20.57725 | 30.1525 | 30.4733 | 30.39525 | -0.320803 | 1.141161e-05 | 0.07803919
20.58725 | 30.1261 | 30.45962 | 30.38148 | -0.3335211 | 1.142477e-05 | 0.07813297
20.59725 | 30.0952 | 30.44594 | 30.3677 | -0.350741 | 1.143795e-05 | 0.07822698
20.60725 | 30.0927 | 30.43226 | 30.35393 | -0.3395627 | 1.145115e-05 | 0.07832119
20.61725 | 30.1093 | 30.41859 | 30.34016 | -0.3092863 | 1.146438e-05 | 0.07841563
20.62724 | 30.0682 | 30.40493 | 30.3264 | -0.3367253 | 1.147762e-05 | 0.07851018
20.63724 | 30.0241 | 30.39125 | 30.31264 | -0.3671525 | 1.149089e-05 | 0.07860506
20.64724 | 30.0311 | 30.37758 | 30.29887 | -0.3464815 | 1.150419e-05 | 0.07870015
20.65724 | 30.0201 | 30.36391 | 30.28511 | -0.3438125 | 1.151751e-05 | 0.07879546
20.66724 | 30.0319 | 30.35025 | 30.27134 | -0.3183453 | 1.153086e-05 | 0.078891
20.67723 | 29.9908 | 30.33659 | 30.2576 | -0.3457937 | 1.154421e-05 | 0.07898667
20.68723 | 29.9813 | 30.32293 | 30.24384 | -0.3416303 | 1.15576e-05 | 0.07908265
20.69723 | 29.9719 | 30.30927 | 30.23008 | -0.3373689 | 1.157102e-05 | 0.07917887
20.70723 | 29.965 | 30.29561 | 30.21632 | -0.3306094 | 1.158446e-05 | 0.07927531
20.71723 | 29.9537 | 30.28195 | 30.20257 | -0.3282519 | 1.159793e-05 | 0.07937199
20.72723 | 29.9331 | 30.2683 | 30.18882 | -0.3351964 | 1.161141e-05 | 0.07946889
20.73722 | 29.9148 | 30.25466 | 30.17508 | -0.3398604 | 1.162491e-05 | 0.07956987
20.74722 | 29.8906 | 30.24101 | 30.16133 | -0.3504088 | 1.163845e-05 | 0.07966722
20.75722 | 29.8953 | 30.22736 | 30.14758 | -0.3320602 | 1.165201e-05 | 0.07976571
20.76722 | 29.8817 | 30.21371 | 30.13384 | -0.3320127 | 1.166559e-05 | 0.07986356
20.77722 | 29.8443 | 30.20007 | 30.12009 | -0.3557672 | 1.16792e-05 | 0.07996163
20.78721 | 29.83 | 30.18644 | 30.10637 | -0.3564374 | 1.169282e-05 | 0.08005986
20.79721 | 29.8338 | 30.1728 | 30.09263 | -0.3389961 | 1.170647e-05 | 0.08015842
20.80721 | 29.7928 | 30.15916 | 30.07889 | -0.3663568 | 1.172015e-05 | 0.08025722
20.81721 | 29.7804 | 30.14552 | 30.06515 | -0.3651196 | 1.173386e-05 | 0.08035625
20.82721 | 29.7708 | 30.13264 | 30.05142 | -0.3618427 | 1.174759e-05 | 0.08121372
20.83721 | 29.7339 | 30.11901 | 30.03768 | -0.385113 | 1.176134e-05 | 0.08131643
20.8472 | 29.7355 | 30.1054 | 30.02397 | -0.3698962 | 1.177511e-05 | 0.08141649
20.8572 | 29.7167 | 30.09177 | 30.01024 | -0.3750685 | 1.240629e-05 | 0.0815169
20.8672 | 29.6895 | 30.07814 | 29.99651 | -0.3886424 | 1.242042e-05 | 0.08161755
20.8772 | 29.6759 | 30.06452 | 29.98279 | -0.3886185 | 1.243457e-05 | 0.08171844
20.8872 | 29.6461 | 30.0509 | 29.96906 | -0.4047967 | 1.244875e-05 | 0.08181961
20.89719 | 29.6462 | 30.03729 | 29.95536 | -0.3910908 | 1.246295e-05 | 0.08192093
20.90719 | 29.6356 | 30.02367 | 29.94164 | -0.3880735 | 1.247718e-05 | 0.08202261
20.91719 | 29.5852 | 30.01154 | 29.92792 | -0.4263403 | 1.249144e-05 | 0.08360643
20.92719 | 29.5667 | 29.99793 | 29.91421 | -0.4312286 | 1.250572e-05 | 0.08370979
20.93719 | 29.5689 | 29.98432 | 29.90049 | -0.4154188 | 1.252002e-05 | 0.08381296
20.94719 | 29.5517 | 29.97071 | 29.88678 | -0.4190112 | 1.253436e-05 | 0.08391641
20.95718 | 29.5194 | 29.95712 | 29.87309 | -0.4377195 | 1.25487e-05 | 0.08402002
20.96718 | 29.4974 | 29.94352 | 29.85938 | -0.4461165 | 1.256309e-05 | 0.084124
20.97718 | 29.4899 | 29.92992 | 29.84567 | -0.4400158 | 1.257749e-05 | 0.08422826
20.98718 | 29.4632 | 29.91632 | 29.83197 | -0.4531175 | 1.259193e-05 | 0.08433278
20.99718 | 29.4754 | 29.9031 | 29.81827 | -0.4277005 | 1.260639e-05 | 0.08481668
21.00717 | 29.4359 | 29.88952 | 29.80459 | -0.453622 | 1.262086e-05 | 0.08492323
21.01717 | 29.4025 | 29.87593 | 29.79089 | -0.4734309 | 1.263537e-05 | 0.08502876
21.02717 | 29.4115 | 29.86234 | 29.77719 | -0.4508425 | 1.295861e-05 | 0.08513458
21.03717 | 29.3953 | 29.84876 | 29.7635 | -0.4534562 | 1.297332e-05 | 0.08524067
21.04717 | 29.3879 | 29.83517 | 29.74981 | -0.4472722 | 1.298807e-05 | 0.08534706
21.05717 | 29.3554 | 29.82159 | 29.73612 | -0.4661907 | 1.300283e-05 | 0.08545372
21.06716 | 29.3346 | 29.80803 | 29.72245 | -0.4734252 | 1.301761e-05 | 0.08556055
21.07716 | 29.3253 | 29.79445 | 29.70877 | -0.4691485 | 1.303244e-05 | 0.0856678
21.08716 | 29.308 | 29.78162 | 29.69509 | -0.4736153 | 1.304728e-05 | 0.08651627
21.09716 | 29.3024 | 29.76804 | 29.68141 | -0.4656439 | 1.306216e-05 | 0.08662446
21.10716 | 29.2615 | 29.75448 | 29.66773 | -0.4929751 | 1.307706e-05 | 0.08673294
21.11715 | 29.2613 | 29.74092 | 29.65407 | -0.4796222 | 1.309197e-05 | 0.08684161
21.12715 | 29.2497 | 29.72736 | 29.64039 | -0.4776584 | 1.310692e-05 | 0.08695069
21.13715 | 29.2334 | 29.7138 | 29.62672 | -0.480397 | 1.31219e-05 | 0.08706007
21.14715 | 29.21 | 29.70024 | 29.61306 | -0.4902382 | 1.313691e-05 | 0.08716977
21.15715 | 29.2104 | 29.68668 | 29.59939 | -0.476282 | 1.315194e-05 | 0.08727976
21.16715 | 29.1771 | 29.67313 | 29.58573 | -0.4960283 | 1.316701e-05 | 0.08739008
21.17714 | 29.1656 | 29.65959 | 29.57208 | -0.4939907 | 1.318208e-05 | 0.08750058
21.18714 | 29.1714 | 29.64604 | 29.55842 | -0.4746422 | 1.319719e-05 | 0.08761151
21.19714 | 29.1435 | 29.6325 | 29.54476 | -0.4889963 | 1.321234e-05 | 0.08772276
21.20714 | 29.1139 | 29.61895 | 29.53111 | -0.505053 | 1.32275e-05 | 0.08783433
21.21714 | 29.1168 | 29.60541 | 29.51745 | -0.4886123 | 1.32427e-05 | 0.08794622
21.22713 | 29.1115 | 29.59189 | 29.50382 | -0.4803878 | 1.325791e-05 | 0.08805832
21.23713 | 29.0785 | 29.57835 | 29.49017 | -0.4998524 | 1.327316e-05 | 0.08817086
21.24713 | 29.0719 | 29.56482 | 29.47652 | -0.4929197 | 1.328844e-05 | 0.08828374
21.25713 | 29.0558 | 29.55129 | 29.46288 | -0.4954918 | 1.330375e-05 | 0.08839903
21.26713 | 29.0466 | 29.53776 | 29.44924 | -0.4911645 | 1.331908e-05 | 0.08851257
21.27713 | 29.0435 | 29.52424 | 29.4356 | -0.4807398 | 1.333444e-05 | 0.08862645
21.28712 | 29.0189 | 29.51073 | 29.42198 | -0.4918314 | 1.334981e-05 | 0.08874055
21.29712 | 29.0189 | 29.49721 | 29.40834 | -0.4783123 | 1.336523e-05 | 0.08885511
21.30712 | 28.9859 | 29.4837 | 29.39471 | -0.4977958 | 1.338068e-05 | 0.08897004
21.31712 | 28.9826 | 29.47018 | 29.38108 | -0.4875822 | 1.339615e-05 | 0.08908531
21.32712 | 28.988 | 29.45667 | 29.36746 | -0.4686713 | 1.341165e-05 | 0.08920092
21.33711 | 28.9537 | 29.44318 | 29.35385 | -0.4894767 | 1.342716e-05 | 0.08931678
21.34711 | 28.948 | 29.42967 | 29.34022 | -0.4816714 | 1.344272e-05 | 0.08943311
21.35711 | 28.9376 | 29.41617 | 29.32661 | -0.4785689 | 1.345831e-05 | 0.0895498
21.36711 | 28.9255 | 29.40267 | 29.31299 | -0.4771692 | 1.347392e-05 | 0.08966685
21.37711 | 28.9149 | 29.38917 | 29.29937 | -0.4742723 | 1.348956e-05 | 0.08978427
21.38711 | 28.8938 | 29.37568 | 29.28576 | -0.4818784 | 1.350523e-05 | 0.08990207
21.3971 | 28.8769 | 29.3622 | 29.27217 | -0.4853007 | 1.352092e-05 | 0.09002014
21.4071 | 28.8834 | 29.34871 | 29.25856 | -0.4653125 | 1.353665e-05 | 0.09013869
21.4171 | 28.8536 | 29.33523 | 29.24496 | -0.4816271 | 1.35524e-05 | 0.09025762
21.4271 | 28.8463 | 29.32174 | 29.23135 | -0.4754447 | 1.356819e-05 | 0.09037694
21.4371 | 28.8465 | 29.30827 | 29.21775 | -0.4617662 | 1.3584e-05 | 0.0904977
21.44709 | 28.8157 | 29.2948 | 29.20417 | -0.4791031 | 1.359983e-05 | 0.09061769
21.45709 | 28.8035 | 29.28133 | 29.19058 | -0.4778295 | 1.36157e-05 | 0.0907382
21.46709 | 28.7911 | 29.26786 | 29.17699 | -0.4767588 | 1.36316e-05 | 0.09085911
21.47709 | 28.7781 | 29.25439 | 29.1634 | -0.4762911 | 1.364753e-05 | 0.09098042
21.48709 | 28.765 | 29.24093 | 29.14981 | -0.4759263 | 1.366349e-05 | 0.09110214
21.49709 | 28.7393 | 29.22746 | 29.13623 | -0.4881646 | 1.367948e-05 | 0.09122428
21.50708 | 28.7223 | 29.21402 | 29.12266 | -0.4917193 | 1.369548e-05 | 0.09134671
21.51708 | 28.7131 | 29.20056 | 29.10908 | -0.4874646 | 1.371153e-05 | 0.09147061
21.52708 | 28.6984 | 29.18711 | 29.0955 | -0.4887119 | 1.37276e-05 | 0.09159401
21.53708 | 28.6805 | 29.17366 | 29.08193 | -0.4931623 | 1.374371e-05 | 0.09171785
21.54708 | 28.6666 | 29.16022 | 29.06836 | -0.4936158 | 1.375985e-05 | 0.09184212
21.55707 | 28.6478 | 29.14679 | 29.05481 | -0.4989858 | 1.3776e-05 | 0.0919667
21.56707 | 28.6202 | 29.13335 | 29.04124 | -0.5131454 | 1.379219e-05 | 0.09209186
21.57707 | 28.6199 | 29.11991 | 29.02768 | -0.5000082 | 1.380841e-05 | 0.09221746
21.58707 | 28.5826 | 29.10647 | 29.01412 | -0.5238741 | 1.382467e-05 | 0.09234352
21.59707 | 28.5641 | 29.09304 | 29.00056 | -0.5289431 | 1.384095e-05 | 0.09247004
21.60706 | 28.565 | 29.07963 | 28.98702 | -0.5146287 | 1.385725e-05 | 0.09259688
21.61706 | 28.5523 | 29.0662 | 28.97347 | -0.513904 | 1.38736e-05 | 0.09272434
21.62706 | 28.5136 | 29.05278 | 28.95992 | -0.5391826 | 1.388997e-05 | 0.09285227
21.63706 | 28.5071 | 29.03936 | 28.94637 | -0.5322643 | 1.390638e-05 | 0.09298068
21.64706 | 28.4942 | 29.02595 | 28.93283 | -0.5317492 | 1.392281e-05 | 0.09310958
21.65706 | 28.4758 | 29.01254 | 28.91928 | -0.5367374 | 1.393928e-05 | 0.09323896
21.66705 | 28.4594 | 28.99914 | 28.90576 | -0.5397422 | 1.395576e-05 | 0.09336871
21.67705 | 28.4305 | 28.98574 | 28.89222 | -0.5552368 | 1.397229e-05 | 0.09349909
21.68705 | 28.4167 | 28.97233 | 28.87869 | -0.5556347 | 1.398885e-05 | 0.09362999
21.69705 | 28.3971 | 28.95894 | 28.86516 | -0.5618364 | 1.400543e-05 | 0.09376187
21.70705 | 28.3848 | 28.94555 | 28.85163 | -0.560753 | 1.402205e-05 | 0.09390593
21.71704 | 28.3701 | 28.93217 | 28.83812 | -0.5620742 | 1.403869e-05 | 0.09403826
21.72704 | 28.3549 | 28.91879 | 28.8246 | -0.5638853 | 1.405537e-05 | 0.09417126
21.73704 | 28.3441 | 28.9054 | 28.81108 | -0.5612998 | 1.407208e-05 | 0.0943048
21.74704 | 28.3339 | 28.89202 | 28.79756 | -0.5581176 | 1.408882e-05 | 0.09443889
21.75704 | 28.3138 | 28.87864 | 28.78405 | -0.5648388 | 1.41056e-05 | 0.09457354
21.76704 | 28.2923 | 28.86526 | 28.77054 | -0.5729634 | 1.41224e-05 | 0.09470875
21.77703 | 28.2729 | 28.8519 | 28.75705 | -0.5790048 | 1.413922e-05 | 0.09484438
21.78703 | 28.258 | 28.83854 | 28.74354 | -0.5805362 | 1.415609e-05 | 0.09498074
21.79703 | 28.2577 | 28.82517 | 28.73004 | -0.5674711 | 1.417299e-05 | 0.09511767
21.80703 | 28.2184 | 28.81181 | 28.71654 | -0.5934094 | 1.418993e-05 | 0.0952552
21.81703 | 28.2074 | 28.79845 | 28.70304 | -0.5910512 | 1.420689e-05 | 0.09539333
21.82702 | 28.2109 | 28.78511 | 28.68956 | -0.5742099 | 1.422387e-05 | 0.09553194
21.83702 | 28.1955 | 28.77176 | 28.67607 | -0.5762586 | 1.42409e-05 | 0.09567128
21.84702 | 28.1802 | 28.75841 | 28.66259 | -0.5782109 | 1.425795e-05 | 0.09581125
21.85702 | 28.1586 | 28.74507 | 28.6491 | -0.5864668 | 1.427505e-05 | 0.09595187
21.86702 | 28.1319 | 28.73173 | 28.63562 | -0.5998262 | 1.429217e-05 | 0.09609312
21.87702 | 28.1376 | 28.71839 | 28.62214 | -0.5807891 | 1.430933e-05 | 0.09623503
21.88701 | 28.1004 | 28.70508 | 28.60868 | -0.6046751 | 1.43265e-05 | 0.09638351
21.89701 | 28.0905 | 28.69175 | 28.5952 | -0.6012452 | 1.434372e-05 | 0.09652675
21.90701 | 28.0755 | 28.67842 | 28.58173 | -0.602919 | 1.436097e-05 | 0.09667065
21.91701 | 28.0683 | 28.6651 | 28.56827 | -0.5967964 | 1.437825e-05 | 0.09681525
21.92701 | 28.0392 | 28.65178 | 28.5548 | -0.6125775 | 1.439557e-05 | 0.09696056
21.937 | 28.0413 | 28.63848 | 28.54135 | -0.5971756 | 1.44129e-05 | 0.09710644
21.947 | 28.0197 | 28.62516 | 28.5279 | -0.605464 | 1.443029e-05 | 0.09725318
21.957 | 27.9973 | 28.61186 | 28.51444 | -0.6145562 | 1.44477e-05 | 0.09740065
21.967 | 27.9812 | 28.59855 | 28.50099 | -0.6173521 | 1.446515e-05 | 0.09754885
21.977 | 27.9645 | 28.58525 | 28.48754 | -0.6207517 | 1.448263e-05 | 0.09769781
21.987 | 27.9597 | 28.57196 | 28.47409 | -0.6122552 | 1.450015e-05 | 0.09784754
21.99699 | 27.9254 | 28.55868 | 28.46066 | -0.6332757 | 1.451768e-05 | 0.09799791
22.00699 | 27.9299 | 28.54539 | 28.44722 | -0.6154867 | 1.453526e-05 | 0.09814922
22.01699 | 27.9101 | 28.5321 | 28.43379 | -0.6220016 | 1.455288e-05 | 0.09830132
22.02699 | 27.8832 | 28.51882 | 28.42035 | -0.6356203 | 1.457053e-05 | 0.09845424
22.03699 | 27.8816 | 28.50554 | 28.40692 | -0.6239429 | 1.458821e-05 | 0.09860797
22.04698 | 27.8603 | 28.49228 | 28.39351 | -0.6319827 | 1.460591e-05 | 0.09876242
22.05698 | 27.8399 | 28.47901 | 28.38008 | -0.6391131 | 1.462366e-05 | 0.09891788
22.06698 | 27.8235 | 28.46575 | 28.36666 | -0.6422475 | 1.464144e-05 | 0.0990742
22.07698 | 27.8087 | 28.45249 | 28.35324 | -0.6437858 | 1.465926e-05 | 0.09923142
22.08698 | 27.7853 | 28.43923 | 28.33982 | -0.6539281 | 1.467711e-05 | 0.09938952
22.09698 | 27.7939 | 28.42597 | 28.32641 | -0.6320744 | 1.469499e-05 | 0.09954855
22.10697 | 27.7618 | 28.41274 | 28.31301 | -0.650938 | 1.471289e-05 | 0.09970835
22.11697 | 27.7411 | 28.39949 | 28.29961 | -0.6583924 | 1.473085e-05 | 0.09986927
22.12697 | 27.7415 | 28.38625 | 28.28621 | -0.6447509 | 1.474883e-05 | 0.1000311
22.13697 | 27.7173 | 28.37301 | 28.2728 | -0.6557139 | 1.476685e-05 | 0.1001944
22.14697 | 27.6869 | 28.35978 | 28.25941 | -0.6728806 | 1.478491e-05 | 0.1003582
22.15696 | 27.6883 | 28.34656 | 28.24603 | -0.6582647 | 1.480298e-05 | 0.100523
22.16696 | 27.665 | 28.33334 | 28.23264 | -0.6683397 | 1.482111e-05 | 0.1006889
22.17696 | 27.652 | 28.32012 | 28.21925 | -0.6681248 | 1.483927e-05 | 0.1008616
22.18696 | 27.6515 | 28.30691 | 28.20586 | -0.6554083 | 1.485747e-05 | 0.1010297
22.19696 | 27.6165 | 28.2937 | 28.19248 | -0.677196 | 1.48757e-05 | 0.1011989
22.20696 | 27.6151 | 28.28049 | 28.1791 | -0.6653881 | 1.489397e-05 | 0.1013692
22.21695 | 27.6037 | 28.2673 | 28.16574 | -0.6635977 | 1.491225e-05 | 0.1015404
22.22695 | 27.5806 | 28.2541 | 28.15237 | -0.6734984 | 1.493058e-05 | 0.101713
22.23695 | 27.5514 | 28.2409 | 28.139 | -0.6895035 | 1.494895e-05 | 0.1018868
22.24695 | 27.5506 | 28.22771 | 28.12564 | -0.677113 | 1.496736e-05 | 0.1020618
22.25695 | 27.5303 | 28.21453 | 28.11227 | -0.684227 | 1.498581e-05 | 0.102238
22.26694 | 27.5261 | 28.20136 | 28.09893 | -0.6752586 | 1.500426e-05 | 0.1024153
22.27694 | 27.5205 | 28.18818 | 28.08557 | -0.6676815 | 1.502278e-05 | 0.1025941
22.28694 | 27.5102 | 28.17501 | 28.07222 | -0.664809 | 1.504133e-05 | 0.1027741
22.29694 | 27.4931 | 28.16184 | 28.05887 | -0.6687411 | 1.505991e-05 | 0.1029556
22.30694 | 27.4939 | 28.14868 | 28.04552 | -0.6547777 | 1.507853e-05 | 0.1031384
22.31694 | 27.4721 | 28.13552 | 28.03218 | -0.663419 | 1.509719e-05 | 0.1033225
22.32693 | 27.4703 | 28.12238 | 28.01886 | -0.6520782 | 1.511587e-05 | 0.103508
22.33693 | 27.4486 | 28.10923 | 28.00552 | -0.6606289 | 1.51346e-05 | 0.103695
22.34693 | 27.4259 | 28.09608 | 27.99219 | -0.6701843 | 1.515337e-05 | 0.1038836
22.35693 | 27.4319 | 28.08294 | 27.97886 | -0.6510446 | 1.517217e-05 | 0.1040737
22.36693 | 27.4243 | 28.06981 | 27.96553 | -0.6455126 | 1.519101e-05 | 0.1042682
22.37692 | 27.4114 | 28.0567 | 27.95222 | -0.6452957 | 1.520987e-05 | 0.1044612
22.38692 | 27.4028 | 28.04357 | 27.9389 | -0.6407706 | 1.522878e-05 | 0.1046561
22.39692 | 27.3943 | 28.03045 | 27.92558 | -0.6361505 | 1.524773e-05 | 0.1048526
22.40692 | 27.4008 | 28.01734 | 27.91227 | -0.6165354 | 1.526671e-05 | 0.1050508
22.41692 | 27.3735 | 28.00423 | 27.89896 | -0.6307261 | 1.528574e-05 | 0.1052516
22.42692 | 27.3403 | 27.99112 | 27.88565 | -0.6508212 | 1.53048e-05 | 0.1054534
22.43691 | 27.3504 | 27.97803 | 27.87236 | -0.6276345 | 1.532388e-05 | 0.1056568
22.44691 | 27.3275 | 27.96494 | 27.85906 | -0.6374399 | 1.534302e-05 | 0.1058622
22.45691 | 27.3336 | 27.95185 | 27.84577 | -0.6182506 | 1.536219e-05 | 0.1060696
22.46691 | 27.3065 | 27.93877 | 27.83247 | -0.6322666 | 1.53814e-05 | 0.106279
22.47691 | 27.2892 | 27.92569 | 27.81918 | -0.6364879 | 1.540065e-05 | 0.1064903
22.4869 | 27.2928 | 27.914 | 27.80591 | -0.621196 | 1.541992e-05 | 0.1080718
22.4969 | 27.2873 | 27.90155 | 27.79263 | -0.6142529 | 1.543924e-05 | 0.108912
22.5069 | 27.2438 | 27.88849 | 27.77935 | -0.6446916 | 1.54586e-05 | 0.1091305
22.5169 | 27.2434 | 27.87544 | 27.76607 | -0.6320358 | 1.5478e-05 | 0.1093512
22.5269 | 27.2125 | 27.86239 | 27.7528 | -0.6498857 | 1.549744e-05 | 0.1095743
22.5369 | 27.2068 | 27.84934 | 27.73953 | -0.6425413 | 1.551692e-05 | 0.1097996
22.54689 | 27.1745 | 27.83632 | 27.72627 | -0.6618158 | 1.553641e-05 | 0.1100272
22.55689 | 27.1718 | 27.82328 | 27.71301 | -0.6514831 | 1.555597e-05 | 0.1102575
22.56689 | 27.154 | 27.81026 | 27.69975 | -0.6562563 | 1.557556e-05 | 0.1104902
22.57689 | 27.1373 | 27.79724 | 27.68649 | -0.6599356 | 1.559519e-05 | 0.1107256
22.58689 | 27.1374 | 27.78422 | 27.67324 | -0.646821 | 1.561486e-05 | 0.1109637
22.59688 | 27.1056 | 27.77123 | 27.66001 | -0.6656255 | 1.563455e-05 | 0.1112042
22.60688 | 27.0785 | 27.75822 | 27.64676 | -0.6797233 | 1.56543e-05 | 0.1114479
22.61688 | 27.0733 | 27.74523 | 27.63352 | -0.6719275 | 1.567409e-05 | 0.1116944
22.62688 | 27.0642 | 27.73224 | 27.62028 | -0.668038 | 1.569391e-05 | 0.1119439
22.63688 | 27.0461 | 27.71926 | 27.60704 | -0.6731551 | 1.571378e-05 | 0.1121965
22.64688 | 27.0038 | 27.70628 | 27.59381 | -0.7024789 | 1.573368e-05 | 0.1124523
22.65687 | 27.0191 | 27.69332 | 27.5806 | -0.6742223 | 1.575361e-05 | 0.1127111
22.66687 | 27.0102 | 27.68036 | 27.56737 | -0.6701596 | 1.577359e-05 | 0.1129734
22.67687 | 27.0052 | 27.66741 | 27.55415 | -0.6622061 | 1.579362e-05 | 0.1132416
22.68687 | 26.9877 | 27.65514 | 27.54093 | -0.6674432 | 1.581368e-05 | 0.1141969
22.69687 | 26.9653 | 27.64251 | 27.52772 | -0.6772143 | 1.583379e-05 | 0.1147826
22.70686 | 26.9693 | 27.62967 | 27.51452 | -0.6603742 | 1.585391e-05 | 0.1151404
22.71686 | 26.9507 | 27.61675 | 27.50131 | -0.6660477 | 1.587409e-05 | 0.1154216
22.72686 | 26.9679 | 27.60383 | 27.48811 | -0.6359287 | 1.589432e-05 | 0.1157068
22.73686 | 26.952 | 27.59092 | 27.47491 | -0.638919 | 1.591458e-05 | 0.1159977
22.74686 | 26.948 | 27.57802 | 27.46171 | -0.6300155 | 1.593489e-05 | 0.1162913
22.75686 | 26.9456 | 27.56512 | 27.44851 | -0.61952 | 1.595523e-05 | 0.1165894
22.76685 | 26.953 | 27.55252 | 27.43534 | -0.5995184 | 1.59756e-05 | 0.1171647
22.77685 | 26.9494 | 27.53964 | 27.42215 | -0.5902393 | 1.599603e-05 | 0.1174721
22.78685 | 26.9337 | 27.52677 | 27.40897 | -0.5930686 | 1.60165e-05 | 0.1177844
22.79685 | 26.9473 | 27.51391 | 27.39579 | -0.5666101 | 1.603701e-05 | 0.1181054
22.80685 | 26.9559 | 27.50106 | 27.38261 | -0.5451568 | 1.605756e-05 | 0.118428
22.81684 | 26.963 | 27.48823 | 27.36945 | -0.5252253 | 1.607813e-05 | 0.1187557
22.82684 | 26.9587 | 27.47539 | 27.35628 | -0.5166901 | 1.609877e-05 | 0.1190892
22.83684 | 26.965 | 27.46256 | 27.34312 | -0.4975642 | 1.611944e-05 | 0.1194286
22.84684 | 26.9771 | 27.44975 | 27.32996 | -0.4726479 | 1.614016e-05 | 0.1197739
22.85684 | 26.9973 | 27.43714 | 27.3168 | -0.4398394 | 1.616092e-05 | 0.1203235
22.86684 | 26.9934 | 27.42434 | 27.30365 | -0.430943 | 1.618172e-05 | 0.1206815
22.87683 | 27.0145 | 27.41157 | 27.29051 | -0.3970696 | 1.620254e-05 | 0.1210459
22.88683 | 27.015 | 27.39879 | 27.27736 | -0.3837939 | 1.622342e-05 | 0.1214175
22.89683 | 27.0325 | 27.38608 | 27.26422 | -0.3535843 | 1.624435e-05 | 0.1218517
22.90683 | 27.0509 | 27.37333 | 27.25108 | -0.3224305 | 1.626532e-05 | 0.1222379
22.91683 | 27.0732 | 27.36059 | 27.23794 | -0.2873881 | 1.628633e-05 | 0.122632
22.92682 | 27.0838 | 27.34787 | 27.22482 | -0.26407 | 1.630737e-05 | 0.1230336
22.93682 | 27.1161 | 27.33515 | 27.21169 | -0.2190523 | 1.632846e-05 | 0.1234452
22.94682 | 27.1302 | 27.32245 | 27.19857 | -0.1922463 | 1.63496e-05 | 0.1238648
22.95682 | 27.1547 | 27.30975 | 27.18544 | -0.1550532 | 1.637079e-05 | 0.1242937
22.96682 | 27.1813 | 27.29707 | 27.17232 | -0.1157724 | 1.639201e-05 | 0.1247312
22.97682 | 27.2119 | 27.28445 | 27.15921 | -0.07254585 | 1.688443e-05 | 0.125219
22.98681 | 27.2282 | 27.2718 | 27.14611 | -0.04360494 | 1.690591e-05 | 0.125676
22.99681 | 27.2583 | 27.25917 | 27.133 | -0.0008658971 | 1.692745e-05 | 0.1261444
23.00681 | 27.3015 | 27.24654 | 27.1199 | 0.0549587 | 1.694903e-05 | 0.1266235
23.01681 | 27.3579 | 27.23393 | 27.1068 | 0.1239681 | 1.697066e-05 | 0.1271142
23.02681 | 27.3611 | 27.22211 | 27.0937 | 0.138986 | 1.699234e-05 | 0.1283928
23.0368 | 27.3981 | 27.20955 | 27.08062 | 0.1885505 | 1.701403e-05 | 0.1289079
23.0468 | 27.4521 | 27.19824 | 27.06754 | 0.253855 | 1.703579e-05 | 0.1306925
23.0568 | 27.5101 | 27.1857 | 27.05445 | 0.3243957 | 1.70576e-05 | 0.1312372
23.0668 | 27.5252 | 27.17328 | 27.04137 | 0.3519211 | 1.707945e-05 | 0.1318935
23.0768 | 27.549 | 27.16077 | 27.02829 | 0.3882268 | 1.710134e-05 | 0.1324658
23.0868 | 27.6104 | 27.14946 | 27.01522 | 0.4609399 | 1.712328e-05 | 0.134227
23.09679 | 27.672 | 27.13701 | 27.00216 | 0.5349932 | 1.714524e-05 | 0.1348313
23.10679 | 27.7231 | 27.12512 | 26.98909 | 0.5979849 | 1.716727e-05 | 0.1360064
23.11679 | 27.7601 | 27.11269 | 26.97603 | 0.6474077 | 1.718934e-05 | 0.1366468
23.12679 | 27.7946 | 27.10029 | 26.96297 | 0.6943054 | 1.721146e-05 | 0.1373087
23.13679 | 27.8691 | 27.08792 | 26.94991 | 0.781182 | 1.723363e-05 | 0.1379878
23.14678 | 27.8996 | 27.07558 | 26.93687 | 0.8240197 | 1.725581e-05 | 0.1386891
23.15678 | 27.9627 | 27.06326 | 26.92383 | 0.8994447 | 1.743453e-05 | 0.1394122
23.16678 | 28.0039 | 27.05096 | 26.91078 | 0.9529443 | 1.745689e-05 | 0.1401572
23.17678 | 28.0405 | 27.03868 | 26.89774 | 1.001816 | 1.747929e-05 | 0.1409264
23.18678 | 28.0988 | 27.02644 | 26.8847 | 1.072358 | 1.773728e-05 | 0.1417211
23.19678 | 28.1428 | 27.01423 | 26.87167 | 1.12857 | 1.775987e-05 | 0.1425428
23.20677 | 28.1944 | 27.00206 | 26.85865 | 1.192337 | 1.778249e-05 | 0.1433919
23.21677 | 28.2505 | 26.98992 | 26.84563 | 1.260583 | 1.780517e-05 | 0.1442719
23.22677 | 28.295 | 26.97781 | 26.83261 | 1.317193 | 1.782789e-05 | 0.1451834
23.23677 | 28.3155 | 26.96573 | 26.81959 | 1.349767 | 1.785067e-05 | 0.1461283
23.24677 | 28.3674 | 26.95402 | 26.80657 | 1.413381 | 1.787349e-05 | 0.1474283
23.25676 | 28.4184 | 26.94204 | 26.79357 | 1.476362 | 1.789633e-05 | 0.1484451
23.26676 | 28.4633 | 26.93072 | 26.78057 | 1.532584 | 1.791925e-05 | 0.1501306
23.27676 | 28.4664 | 26.91881 | 26.76756 | 1.547587 | 1.794221e-05 | 0.1512305
23.28676 | 28.5155 | 26.90696 | 26.75457 | 1.608542 | 1.796522e-05 | 0.1523751
23.29676 | 28.5503 | 26.89516 | 26.74157 | 1.655145 | 1.798828e-05 | 0.1535674
23.30676 | 28.5916 | 26.88386 | 26.72858 | 1.707738 | 1.801139e-05 | 0.1552659
23.31675 | 28.6213 | 26.87218 | 26.7156 | 1.749117 | 1.803451e-05 | 0.156562
23.32675 | 28.6244 | 26.86082 | 26.70262 | 1.763583 | 1.805771e-05 | 0.1581802
23.33675 | 28.6408 | 26.84939 | 26.68964 | 1.791415 | 1.808096e-05 | 0.1597288
23.34675 | 28.6675 | 26.83789 | 26.67666 | 1.829607 | 1.810426e-05 | 0.1612129
23.35675 | 28.6969 | 26.82648 | 26.66369 | 1.870423 | 1.81276e-05 | 0.1627701
23.36674 | 28.7052 | 26.81515 | 26.65073 | 1.890047 | 1.815097e-05 | 0.1644014
23.37674 | 28.7012 | 26.80391 | 26.63777 | 1.897295 | 1.817441e-05 | 0.1661189
23.38674 | 28.7186 | 26.79275 | 26.62481 | 1.925848 | 1.827614e-05 | 0.1679264
23.39674 | 28.7277 | 26.7817 | 26.61185 | 1.946 | 1.829971e-05 | 0.1698317
23.40674 | 28.7405 | 26.77076 | 26.5989 | 1.969742 | 1.832332e-05 | 0.1718439
23.41674 | 28.7178 | 26.75994 | 26.58595 | 1.957863 | 1.834699e-05 | 0.1739727
23.42673 | 28.7225 | 26.74926 | 26.57301 | 1.973242 | 1.837068e-05 | 0.1762266
23.43673 | 28.7081 | 26.73871 | 26.56007 | 1.969388 | 1.839445e-05 | 0.1786225
23.44673 | 28.7088 | 26.72832 | 26.54713 | 1.980477 | 1.841826e-05 | 0.1811714
23.45673 | 28.6703 | 26.71811 | 26.5342 | 1.952193 | 1.844212e-05 | 0.1838894
23.46673 | 28.6876 | 26.70808 | 26.52127 | 1.97952 | 1.846604e-05 | 0.1867928
23.47672 | 28.6516 | 26.69827 | 26.50836 | 1.953329 | 1.848998e-05 | 0.1898975
23.48672 | 28.6443 | 26.68868 | 26.49543 | 1.955618 | 1.851399e-05 | 0.1932312
23.49672 | 28.6048 | 26.67935 | 26.48251 | 1.925454 | 1.853805e-05 | 0.1968139
23.50672 | 28.5846 | 26.67029 | 26.4696 | 1.914311 | 1.856217e-05 | 0.2006716
23.51672 | 28.5508 | 26.66154 | 26.45669 | 1.889261 | 1.858634e-05 | 0.2048325
23.52672 | 28.4969 | 26.65313 | 26.44378 | 1.843773 | 1.861055e-05 | 0.2093278
23.53671 | 28.4823 | 26.6451 | 26.43089 | 1.837205 | 1.863479e-05 | 0.2141862
23.54671 | 28.4437 | 26.63746 | 26.41799 | 1.806236 | 1.865911e-05 | 0.2194536
23.55671 | 28.4054 | 26.63028 | 26.4051 | 1.77512 | 1.868348e-05 | 0.2251649
23.56671 | 28.3632 | 26.62359 | 26.3922 | 1.739615 | 1.87079e-05 | 0.2313621
23.57671 | 28.3064 | 26.61743 | 26.37932 | 1.688974 | 1.873237e-05 | 0.2380899
23.5867 | 28.2601 | 26.61185 | 26.36645 | 1.648247 | 1.875687e-05 | 0.2453877
23.5967 | 28.2318 | 26.6069 | 26.35357 | 1.624895 | 1.878145e-05 | 0.2533192
23.6067 | 28.1636 | 26.60264 | 26.34069 | 1.560962 | 1.880607e-05 | 0.2619285
23.6167 | 28.1036 | 26.59911 | 26.32782 | 1.504494 | 1.883076e-05 | 0.2712681
23.6267 | 28.0508 | 26.59636 | 26.31495 | 1.454439 | 1.885548e-05 | 0.281391
23.6367 | 27.9996 | 26.59446 | 26.30209 | 1.405143 | 1.888027e-05 | 0.2923506
23.64669 | 27.9427 | 26.59345 | 26.28924 | 1.349254 | 1.890508e-05 | 0.3041874
23.65669 | 27.8874 | 26.59338 | 26.27638 | 1.294022 | 1.892997e-05 | 0.3169752
23.66669 | 27.8419 | 26.5943 | 26.26353 | 1.247599 | 1.895491e-05 | 0.3307504
23.67669 | 27.7481 | 26.59626 | 26.25068 | 1.151842 | 1.89799e-05 | 0.3455558
23.68669 | 27.7033 | 26.59929 | 26.23784 | 1.104014 | 1.900496e-05 | 0.3614272
23.69668 | 27.6389 | 26.60341 | 26.22501 | 1.035495 | 1.903003e-05 | 0.3783743
23.70668 | 27.5752 | 26.60864 | 26.21218 | 0.9665611 | 1.905519e-05 | 0.3964442
23.71668 | 27.5231 | 26.61498 | 26.19934 | 0.9081189 | 1.908039e-05 | 0.4156187
23.72668 | 27.4589 | 26.62241 | 26.18651 | 0.8364916 | 1.910566e-05 | 0.4358743
23.73668 | 27.3662 | 26.63087 | 26.17369 | 0.7353293 | 1.913097e-05 | 0.4571609
23.74668 | 27.3307 | 26.64028 | 26.16087 | 0.6904158 | 1.915634e-05 | 0.4793948
23.75667 | 27.2532 | 26.65051 | 26.14807 | 0.6026856 | 1.918174e-05 | 0.5024286
23.76667 | 27.1992 | 26.66141 | 26.13525 | 0.5377921 | 1.920722e-05 | 0.5261345
23.77667 | 27.1322 | 26.67273 | 26.12245 | 0.4594734 | 1.923276e-05 | 0.5502616
23.78667 | 27.0761 | 26.68418 | 26.10964 | 0.3919198 | 1.925834e-05 | 0.5745196
23.79667 | 27.006 | 26.69541 | 26.09684 | 0.3105861 | 1.928399e-05 | 0.5985537
23.80666 | 26.9303 | 26.706 | 26.08406 | 0.2242992 | 1.930966e-05 | 0.6219242
23.81666 | 26.8835 | 26.71549 | 26.07126 | 0.1680099 | 1.933541e-05 | 0.6442059
23.82666 | 26.8238 | 26.72336 | 26.05848 | 0.1004377 | 1.936122e-05 | 0.6648665
23.83666 | 26.7412 | 26.72909 | 26.04569 | 0.01210594 | 1.938708e-05 | 0.6833826
23.84666 | 26.707 | 26.73218 | 26.03291 | -0.02517781 | 1.9413e-05 | 0.6992467
23.85666 | 26.6247 | 26.73216 | 26.02014 | -0.107456 | 1.943898e-05 | 0.7120012
23.86665 | 26.5746 | 26.72866 | 26.00738 | -0.1540574 | 1.946499e-05 | 0.7212622
23.87665 | 26.5091 | 26.72141 | 25.99461 | -0.2123066 | 1.949107e-05 | 0.7267797
23.88665 | 26.4479 | 26.71026 | 25.98184 | -0.2623615 | 1.951722e-05 | 0.7283989
23.89665 | 26.3864 | 26.69521 | 25.96908 | -0.3088086 | 1.954342e-05 | 0.7261062
23.90665 | 26.3441 | 26.67636 | 25.95633 | -0.3322603 | 1.956967e-05 | 0.720014
23.91664 | 26.2927 | 26.65397 | 25.94359 | -0.361268 | 1.959596e-05 | 0.7103611
23.92664 | 26.2378 | 26.6283 | 25.93084 | -0.3904994 | 1.962233e-05 | 0.6974407
23.93664 | 26.1747 | 26.59977 | 25.91809 | -0.4250685 | 1.964876e-05 | 0.6816539
23.94664 | 26.1132 | 26.56882 | 25.90535 | -0.4556152 | 1.967525e-05 | 0.6634405
23.95664 | 26.0759 | 26.53591 | 25.89262 | -0.4600058 | 1.970179e-05 | 0.6432671
23.96664 | 26.0351 | 26.50151 | 25.87989 | -0.466412 | 1.972839e-05 | 0.6216052
23.97663 | 25.9816 | 26.46613 | 25.86717 | -0.4845256 | 1.975503e-05 | 0.598934
23.98663 | 25.939 | 26.4301 | 25.85445 | -0.491102 | 1.978174e-05 | 0.5756342
23.99663 | 25.9037 | 26.39386 | 25.84173 | -0.4901578 | 1.980852e-05 | 0.5521096
24.00663 | 25.8494 | 26.35772 | 25.82901 | -0.5083242 | 1.983535e-05 | 0.5286917
24.01663 | 25.8068 | 26.32198 | 25.8163 | -0.5151782 | 1.986224e-05 | 0.5056572
24.02662 | 25.7598 | 26.28688 | 25.80361 | -0.5270792 | 1.988917e-05 | 0.483253
24.03662 | 25.7387 | 26.25253 | 25.7909 | -0.5138266 | 1.991618e-05 | 0.4616038
24.04662 | 25.7086 | 26.21909 | 25.7782 | -0.5104851 | 1.994325e-05 | 0.4408616
24.05662 | 25.6602 | 26.18664 | 25.76551 | -0.5264431 | 1.997038e-05 | 0.4211149
24.06662 | 25.6313 | 26.15526 | 25.75282 | -0.5239562 | 1.999756e-05 | 0.4024191
24.07662 | 25.5851 | 26.12495 | 25.74013 | -0.5398528 | 2.002481e-05 | 0.3848028
24.08661 | 25.5533 | 26.09577 | 25.72746 | -0.542468 | 2.005209e-05 | 0.3682882
24.09661 | 25.5402 | 26.06763 | 25.71478 | -0.5274337 | 2.007946e-05 | 0.3528329
24.10661 | 25.5048 | 26.04056 | 25.70211 | -0.535756 | 2.010689e-05 | 0.3384299
24.11661 | 25.452 | 26.0145 | 25.68944 | -0.5625013 | 2.013438e-05 | 0.3250458
24.12661 | 25.4414 | 25.98943 | 25.67677 | -0.5480287 | 2.016192e-05 | 0.3126398
24.1366 | 25.4128 | 25.96532 | 25.66412 | -0.5525159 | 2.01895e-05 | 0.3011767
24.1466 | 25.403 | 25.94207 | 25.65146 | -0.5390655 | 2.021718e-05 | 0.2905846
24.1566 | 25.3489 | 25.91965 | 25.63881 | -0.5707504 | 2.024491e-05 | 0.2808238
24.1666 | 25.3256 | 25.89802 | 25.62616 | -0.5724183 | 2.02727e-05 | 0.2718417
24.1766 | 25.3057 | 25.87712 | 25.61351 | -0.5714165 | 2.030055e-05 | 0.2635859
24.1866 | 25.2879 | 25.85689 | 25.60087 | -0.5689934 | 2.032847e-05 | 0.2560046
24.19659 | 25.2629 | 25.83732 | 25.58824 | -0.5744176 | 2.035642e-05 | 0.2490539
24.20659 | 25.2495 | 25.8183 | 25.57561 | -0.5688016 | 2.038446e-05 | 0.2426715
24.21659 | 25.2066 | 25.79982 | 25.56298 | -0.5932186 | 2.041256e-05 | 0.2368179
24.22659 | 25.197 | 25.78182 | 25.55036 | -0.5848244 | 2.044073e-05 | 0.2314489
24.23659 | 25.1745 | 25.76428 | 25.53773 | -0.5897772 | 2.046896e-05 | 0.2265229
24.24658 | 25.1429 | 25.74716 | 25.52513 | -0.604255 | 2.049722e-05 | 0.2220051
24.25658 | 25.141 | 25.73039 | 25.51252 | -0.5893876 | 2.052557e-05 | 0.2178505
24.26658 | 25.1093 | 25.71396 | 25.49991 | -0.6046586 | 2.055399e-05 | 0.2140303
24.27658 | 25.0892 | 25.69784 | 25.4873 | -0.6086374 | 2.058247e-05 | 0.2105136
24.28658 | 25.0841 | 25.682 | 25.4747 | -0.5978956 | 2.061101e-05 | 0.2072722
24.29658 | 25.0604 | 25.66641 | 25.46211 | -0.6060077 | 2.063962e-05 | 0.2042805
24.30657 | 25.0506 | 25.65107 | 25.44953 | -0.6004656 | 2.066826e-05 | 0.2015178
24.31657 | 25.0305 | 25.63592 | 25.43694 | -0.6054175 | 2.0697e-05 | 0.1989577
24.32657 | 25.0152 | 25.62096 | 25.42436 | -0.6057601 | 2.07258e-05 | 0.196584
24.33657 | 24.9878 | 25.60618 | 25.41178 | -0.6183762 | 2.075466e-05 | 0.1943797
24.34657 | 24.9827 | 25.59155 | 25.3992 | -0.6088507 | 2.078359e-05 | 0.1923295
24.35656 | 24.9717 | 25.57708 | 25.38664 | -0.605384 | 2.081256e-05 | 0.1904216
24.36656 | 24.9533 | 25.56274 | 25.37407 | -0.6094353 | 2.084162e-05 | 0.1886399
24.37656 | 24.9535 | 25.54851 | 25.36151 | -0.5950081 | 2.087075e-05 | 0.1869755
24.38656 | 24.9252 | 25.53439 | 25.34895 | -0.6091926 | 2.089993e-05 | 0.1854187
24.39656 | 24.9131 | 25.52038 | 25.3364 | -0.60728 | 2.092919e-05 | 0.1839606
24.40656 | 24.8976 | 25.50646 | 25.32385 | -0.6088627 | 2.095852e-05 | 0.1825936
24.41655 | 24.8903 | 25.49265 | 25.31131 | -0.6023474 | 2.098787e-05 | 0.1813118
24.42655 | 24.8813 | 25.4789 | 25.29877 | -0.5976001 | 2.101733e-05 | 0.1801065
24.43655 | 24.8444 | 25.46523 | 25.28623 | -0.6208292 | 2.104685e-05 | 0.1789733
24.44655 | 24.852 | 25.45163 | 25.2737 | -0.5996295 | 2.107645e-05 | 0.1779071
24.45655 | 24.8453 | 25.4381 | 25.26117 | -0.5927965 | 2.11061e-05 | 0.1769034
24.46654 | 24.8163 | 25.42464 | 25.24866 | -0.6083394 | 2.113579e-05 | 0.1759588
24.47654 | 24.8087 | 25.41123 | 25.23614 | -0.6025275 | 2.116558e-05 | 0.1750678
24.48654 | 24.7984 | 25.39787 | 25.22362 | -0.599471 | 2.119544e-05 | 0.174228
24.49654 | 24.773 | 25.38457 | 25.21111 | -0.6115665 | 2.122537e-05 | 0.173436
24.50654 | 24.7724 | 25.37131 | 25.1986 | -0.5989111 | 2.125537e-05 | 0.1726888
24.51654 | 24.7444 | 25.3581 | 25.1861 | -0.6137024 | 2.128543e-05 | 0.1719842
24.52653 | 24.7259 | 25.34495 | 25.17361 | -0.6190512 | 2.131553e-05 | 0.1713202
24.53653 | 24.7132 | 25.33183 | 25.16111 | -0.6186284 | 2.134573e-05 | 0.1706931
24.54653 | 24.718 | 25.31875 | 25.14862 | -0.6007455 | 2.1376e-05 | 0.1701015
24.55653 | 24.6976 | 25.3057 | 25.13614 | -0.6081005 | 2.140634e-05 | 0.1695436
24.56653 | 24.6809 | 25.29269 | 25.12365 | -0.6117915 | 2.143674e-05 | 0.1690175
24.57652 | 24.642 | 25.27973 | 25.11119 | -0.6377298 | 2.146719e-05 | 0.1685221
24.58652 | 24.6443 | 25.26679 | 25.09871 | -0.622488 | 2.149774e-05 | 0.1680546
24.59652 | 24.629 | 25.25388 | 25.08624 | -0.6248775 | 2.152836e-05 | 0.1676143
24.60652 | 24.623 | 25.241 | 25.07378 | -0.617997 | 2.155904e-05 | 0.1671997
24.61652 | 24.6037 | 25.22815 | 25.06131 | -0.6244451 | 2.15898e-05 | 0.1668096
24.62652 | 24.5923 | 25.21532 | 25.04886 | -0.6230208 | 2.162063e-05 | 0.1664427
24.63651 | 24.5817 | 25.20254 | 25.03642 | -0.6208357 | 2.16515e-05 | 0.1660983
24.64651 | 24.5677 | 25.18976 | 25.02397 | -0.6220631 | 2.168247e-05 | 0.1657747
24.65651 | 24.5709 | 25.17701 | 25.01152 | -0.6061148 | 2.171351e-05 | 0.1654711
24.66651 | 24.5366 | 25.16429 | 24.99908 | -0.6276899 | 2.174463e-05 | 0.1651866
24.67651 | 24.5464 | 25.15159 | 24.98665 | -0.6051876 | 2.177582e-05 | 0.1649205
24.6865 | 24.5184 | 25.13892 | 24.97423 | -0.6205196 | 2.180704e-05 | 0.164672
24.6965 | 24.5206 | 25.12626 | 24.9618 | -0.6056598 | 2.183838e-05 | 0.1644399
24.7065 | 24.5128 | 25.11362 | 24.94937 | -0.6008203 | 2.186978e-05 | 0.1642238
24.7165 | 24.5106 | 25.101 | 24.93696 | -0.5904002 | 2.190126e-05 | 0.1640228
24.7265 | 24.5147 | 25.0884 | 24.92454 | -0.573699 | 2.19328e-05 | 0.1638364
24.7365 | 24.498 | 25.07582 | 24.91213 | -0.577816 | 2.196443e-05 | 0.163664
24.74649 | 24.4804 | 25.06326 | 24.89974 | -0.5828632 | 2.199609e-05 | 0.1635051
24.75649 | 24.4851 | 25.05071 | 24.88733 | -0.565615 | 2.202786e-05 | 0.1633589
24.76649 | 24.4899 | 25.03818 | 24.87494 | -0.5482833 | 2.20597e-05 | 0.1632249
24.77649 | 24.4783 | 25.02567 | 24.86254 | -0.5473676 | 2.209163e-05 | 0.1631027
24.78649 | 24.4842 | 25.01317 | 24.85015 | -0.5289675 | 2.212361e-05 | 0.1629918
24.79648 | 24.4565 | 25.0007 | 24.83778 | -0.5441951 | 2.215565e-05 | 0.1628919
24.80648 | 24.4697 | 24.98822 | 24.8254 | -0.5185249 | 2.218779e-05 | 0.1628023
24.81648 | 24.4704 | 24.97577 | 24.81302 | -0.5053691 | 2.222001e-05 | 0.1627227
24.82648 | 24.4678 | 24.96333 | 24.80065 | -0.4955272 | 2.22523e-05 | 0.1626528
24.83648 | 24.4652 | 24.9509 | 24.78828 | -0.4856988 | 2.228467e-05 | 0.1625922
24.84648 | 24.4523 | 24.93848 | 24.77592 | -0.4861838 | 2.231712e-05 | 0.1625406
24.85647 | 24.4546 | 24.92609 | 24.76357 | -0.471494 | 2.234961e-05 | 0.1624976
24.86647 | 24.455 | 24.9137 | 24.75122 | -0.4587044 | 2.23822e-05 | 0.1624628
24.87647 | 24.4611 | 24.90133 | 24.73887 | -0.4402272 | 2.241488e-05 | 0.1624361
24.88647 | 24.4329 | 24.88896 | 24.72652 | -0.456062 | 2.244763e-05 | 0.1624171
24.89647 | 24.4331 | 24.87661 | 24.71418 | -0.4435085 | 2.248046e-05 | 0.1624055
24.90646 | 24.4383 | 24.86428 | 24.70186 | -0.4259789 | 2.251333e-05 | 0.1624012
24.91646 | 24.4318 | 24.85195 | 24.68952 | -0.4201483 | 2.254631e-05 | 0.1624038
24.92646 | 24.4324 | 24.83963 | 24.67719 | -0.4072286 | 2.257937e-05 | 0.1624131
24.93646 | 24.4061 | 24.82732 | 24.66487 | -0.4212198 | 2.261251e-05 | 0.1624289
24.94646 | 24.4051 | 24.81502 | 24.65255 | -0.4099216 | 2.264573e-05 | 0.162451
24.95645 | 24.4205 | 24.80275 | 24.64024 | -0.382246 | 2.2679e-05 | 0.1624791
24.96645 | 24.4015 | 24.79047 | 24.62793 | -0.3889684 | 2.271237e-05 | 0.1625132
24.97645 | 24.4096 | 24.7782 | 24.61563 | -0.3686008 | 2.274582e-05 | 0.1625529
24.98645 | 24.3766 | 24.76594 | 24.60332 | -0.3893431 | 2.277936e-05 | 0.1625982
24.99645 | 24.3793 | 24.7537 | 24.59102 | -0.3743951 | 2.281297e-05 | 0.1626489
25.00645 | 24.3847 | 24.74146 | 24.57873 | -0.3567566 | 2.284667e-05 | 0.1627047
25.01644 | 24.3824 | 24.72924 | 24.56645 | -0.3468396 | 2.288041e-05 | 0.1627655
25.02644 | 24.3688 | 24.71702 | 24.55417 | -0.3482197 | 2.291426e-05 | 0.1628312
25.03644 | 24.3601 | 24.70481 | 24.54188 | -0.3447089 | 2.294819e-05 | 0.1629017
25.04644 | 24.3675 | 24.69261 | 24.52961 | -0.325107 | 2.298221e-05 | 0.1629769
25.05644 | 24.357 | 24.68041 | 24.51733 | -0.3234139 | 2.301631e-05 | 0.1630565
25.06643 | 24.3767 | 24.66824 | 24.50508 | -0.2915418 | 2.305045e-05 | 0.1631403
25.07643 | 24.3679 | 24.65607 | 24.49281 | -0.288166 | 2.308472e-05 | 0.1632285
25.08643 | 24.3517 | 24.6439 | 24.48055 | -0.2921987 | 2.311906e-05 | 0.1633208
25.09643 | 24.3433 | 24.63174 | 24.4683 | -0.2884398 | 2.315348e-05 | 0.1634172
25.10643 | 24.3562 | 24.61959 | 24.45605 | -0.2633891 | 2.318799e-05 | 0.1635174
25.11643 | 24.3607 | 24.60745 | 24.4438 | -0.2467466 | 2.322258e-05 | 0.1636214
25.12642 | 24.3678 | 24.59532 | 24.43157 | -0.2275242 | 2.325722e-05 | 0.1637291
25.13642 | 24.3718 | 24.5832 | 24.41933 | -0.2113977 | 2.329198e-05 | 0.1638404
25.14642 | 24.3781 | 24.57108 | 24.4071 | -0.1929791 | 2.332682e-05 | 0.1639553
25.15642 | 24.3806 | 24.55897 | 24.39487 | -0.1783683 | 2.336175e-05 | 0.1640736
25.16642 | 24.383 | 24.54687 | 24.38265 | -0.1638652 | 2.339676e-05 | 0.1641953
25.17641 | 24.3878 | 24.53478 | 24.37044 | -0.1469819 | 2.343182e-05 | 0.1643201
25.18641 | 24.3926 | 24.52269 | 24.35822 | -0.130094 | 2.3467e-05 | 0.1644483
25.19641 | 24.3997 | 24.51061 | 24.34601 | -0.1109136 | 2.350226e-05 | 0.1645795
25.20641 | 24.4166 | 24.49854 | 24.3338 | -0.08194069 | 2.353761e-05 | 0.1647139
25.21641 | 24.4429 | 24.48648 | 24.3216 | -0.04357508 | 2.357305e-05 | 0.1648512
25.22641 | 24.4423 | 24.47442 | 24.3094 | -0.0321168 | 2.360857e-05 | 0.1649914
25.2364 | 24.4528 | 24.46238 | 24.29722 | -0.009577793 | 2.364414e-05 | 0.1651344
25.2464 | 24.4479 | 24.45033 | 24.28503 | -0.002433918 | 2.367984e-05 | 0.1652803
25.2564 | 24.4856 | 24.4383 | 24.27284 | 0.04730285 | 2.371562e-05 | 0.1654289
25.2664 | 24.4858 | 24.42627 | 24.26066 | 0.05953253 | 2.375149e-05 | 0.1655802
25.2764 | 24.5011 | 24.41424 | 24.24849 | 0.08685523 | 2.378744e-05 | 0.1657341
25.28639 | 24.5384 | 24.40224 | 24.23633 | 0.1361589 | 2.382345e-05 | 0.1658905
25.29639 | 24.537 | 24.39023 | 24.22416 | 0.1467677 | 2.385958e-05 | 0.1660496
25.30639 | 24.5542 | 24.37823 | 24.212 | 0.1759697 | 2.38958e-05 | 0.1662111
25.31639 | 24.5874 | 24.36624 | 24.19984 | 0.2211648 | 2.393211e-05 | 0.1663751
25.32639 | 24.6042 | 24.35425 | 24.18768 | 0.2499531 | 2.396851e-05 | 0.1665414
25.33639 | 24.6119 | 24.34227 | 24.17553 | 0.2696347 | 2.4005e-05 | 0.1667101
25.34638 | 24.6514 | 24.3303 | 24.1634 | 0.3210976 | 2.404154e-05 | 0.1668809
25.35638 | 24.6671 | 24.31833 | 24.15126 | 0.3487658 | 2.407821e-05 | 0.1670542
25.36638 | 24.704 | 24.30637 | 24.13912 | 0.3976274 | 2.411496e-05 | 0.1672297
25.37638 | 24.7127 | 24.29442 | 24.12699 | 0.4182824 | 2.415181e-05 | 0.1674074
25.38638 | 24.7507 | 24.28247 | 24.11486 | 0.4682308 | 2.418875e-05 | 0.1675872
25.39637 | 24.7768 | 24.27054 | 24.10275 | 0.5062608 | 2.422574e-05 | 0.1677689
25.40637 | 24.8225 | 24.2586 | 24.09063 | 0.5638963 | 2.426286e-05 | 0.1679529
25.41637 | 24.8513 | 24.24667 | 24.07851 | 0.6046253 | 2.430007e-05 | 0.168139
25.42637 | 24.8845 | 24.23475 | 24.0664 | 0.6497478 | 2.433738e-05 | 0.1683271
25.43637 | 24.8989 | 24.22284 | 24.05429 | 0.676064 | 2.437477e-05 | 0.1685172
25.44637 | 24.9281 | 24.21093 | 24.04219 | 0.7171737 | 2.441226e-05 | 0.1687092
25.45636 | 24.9754 | 24.19903 | 24.03011 | 0.7763653 | 2.444981e-05 | 0.168903
25.46636 | 25.0105 | 24.18714 | 24.01801 | 0.8233624 | 2.448748e-05 | 0.1690989
25.47636 | 25.045 | 24.17525 | 24.00593 | 0.8697532 | 2.452525e-05 | 0.1692966
25.48636 | 25.084 | 24.16336 | 23.99384 | 0.9206377 | 2.456312e-05 | 0.1694962
25.49636 | 25.12 | 24.15148 | 23.98176 | 0.968516 | 2.460107e-05 | 0.1696977
25.50635 | 25.1336 | 24.13962 | 23.9697 | 0.9939761 | 2.463908e-05 | 0.1699007
25.51635 | 25.1762 | 24.12776 | 23.95763 | 1.048442 | 2.467723e-05 | 0.1701058
25.52635 | 25.2206 | 24.1159 | 23.94556 | 1.104702 | 2.471547e-05 | 0.1703125
25.53635 | 25.2401 | 24.10404 | 23.9335 | 1.136055 | 2.475381e-05 | 0.1705211
25.54635 | 25.2677 | 24.0922 | 23.92144 | 1.175502 | 2.479224e-05 | 0.1707313
25.55635 | 25.2994 | 24.08036 | 23.90939 | 1.219044 | 2.483077e-05 | 0.1709433
25.56634 | 25.3373 | 24.06853 | 23.89735 | 1.268767 | 2.486936e-05 | 0.1711567
25.57634 | 25.358 | 24.0567 | 23.88531 | 1.301296 | 2.490808e-05 | 0.171372
25.58634 | 25.3876 | 24.04488 | 23.87327 | 1.342719 | 2.494691e-05 | 0.171589
25.59634 | 25.4066 | 24.03306 | 23.86123 | 1.373536 | 2.498583e-05 | 0.1718076
25.60634 | 25.4376 | 24.02125 | 23.8492 | 1.416346 | 2.502484e-05 | 0.1720278
25.61633 | 25.445 | 24.00946 | 23.83719 | 1.435539 | 2.506392e-05 | 0.1722494
25.62633 | 25.469 | 23.99766 | 23.82516 | 1.471338 | 2.510313e-05 | 0.1724727
25.63633 | 25.4881 | 23.98587 | 23.81315 | 1.502231 | 2.514244e-05 | 0.1726977
25.64633 | 25.5173 | 23.97408 | 23.80113 | 1.543217 | 2.518185e-05 | 0.1729242
25.65633 | 25.5183 | 23.9623 | 23.78912 | 1.555998 | 2.522136e-05 | 0.1731523
25.66633 | 25.5288 | 23.95053 | 23.77712 | 1.578273 | 2.526097e-05 | 0.1733819
25.67632 | 25.5515 | 23.93877 | 23.76513 | 1.61273 | 2.530064e-05 | 0.1736127
25.68632 | 25.5608 | 23.92701 | 23.75314 | 1.633792 | 2.534045e-05 | 0.1738453
25.69632 | 25.5674 | 23.91525 | 23.74115 | 1.652149 | 2.538036e-05 | 0.1740794
25.70632 | 25.5762 | 23.9035 | 23.72916 | 1.6727 | 2.542037e-05 | 0.174315
25.71632 | 25.5871 | 23.89176 | 23.71718 | 1.695345 | 2.546049e-05 | 0.1745521
25.72631 | 25.5829 | 23.88003 | 23.70521 | 1.702872 | 2.550067e-05 | 0.1747904
25.73631 | 25.5905 | 23.86829 | 23.69324 | 1.722205 | 2.554099e-05 | 0.1750303
25.74631 | 25.5879 | 23.85657 | 23.68127 | 1.731333 | 2.558141e-05 | 0.1752718
25.75631 | 25.5948 | 23.84485 | 23.66931 | 1.749954 | 2.562194e-05 | 0.1755146
25.76631 | 25.604 | 23.83313 | 23.65735 | 1.770869 | 2.566257e-05 | 0.1757589
25.77631 | 25.5898 | 23.82142 | 23.64539 | 1.768379 | 2.57033e-05 | 0.1760046
25.7863 | 25.5924 | 23.80973 | 23.63345 | 1.782671 | 2.57441e-05 | 0.1762514
25.7963 | 25.5809 | 23.79803 | 23.62151 | 1.782869 | 2.578504e-05 | 0.1764999
25.8063 | 25.5864 | 23.78634 | 23.60956 | 1.800061 | 2.582608e-05 | 0.1767498
25.8163 | 25.5648 | 23.77465 | 23.59763 | 1.790147 | 2.586723e-05 | 0.1770011
25.8263 | 25.5892 | 23.76297 | 23.58569 | 1.826227 | 2.59085e-05 | 0.1772538
25.83629 | 25.5608 | 23.75131 | 23.57378 | 1.80949 | 2.594982e-05 | 0.1775075
25.84629 | 25.5628 | 23.73964 | 23.56185 | 1.823158 | 2.599128e-05 | 0.1777629
25.85629 | 25.5288 | 23.72798 | 23.54993 | 1.800821 | 2.603287e-05 | 0.1780197
25.86629 | 25.5211 | 23.71632 | 23.53802 | 1.804778 | 2.607455e-05 | 0.1782779
25.87629 | 25.5251 | 23.70467 | 23.52611 | 1.820429 | 2.611634e-05 | 0.1785373
25.88629 | 25.4993 | 23.69303 | 23.5142 | 1.806274 | 2.615824e-05 | 0.1787982
25.89628 | 25.4969 | 23.6814 | 23.50231 | 1.815502 | 2.620021e-05 | 0.1790601
25.90628 | 25.4513 | 23.66976 | 23.49042 | 1.781535 | 2.624233e-05 | 0.1793236
25.91628 | 25.4525 | 23.65814 | 23.47852 | 1.794363 | 2.628455e-05 | 0.1795884
25.92628 | 25.4257 | 23.64652 | 23.46663 | 1.779185 | 2.632689e-05 | 0.1798546
25.93628 | 25.4207 | 23.6349 | 23.45475 | 1.785801 | 2.636934e-05 | 0.1801221
25.94627 | 25.3791 | 23.6233 | 23.44288 | 1.755799 | 2.641185e-05 | 0.1803907
25.95627 | 25.3705 | 23.6117 | 23.43101 | 1.758804 | 2.645452e-05 | 0.1806609
25.96627 | 25.3356 | 23.6001 | 23.41914 | 1.735503 | 2.64973e-05 | 0.1809323
25.97627 | 25.3014 | 23.5885 | 23.40727 | 1.712895 | 2.654019e-05 | 0.1812051
25.98627 | 25.287 | 23.57692 | 23.39541 | 1.710082 | 2.658319e-05 | 0.1814792
25.99627 | 25.2474 | 23.56534 | 23.38356 | 1.682064 | 2.66263e-05 | 0.1817547
26.00626 | 25.2315 | 23.55377 | 23.37171 | 1.677727 | 2.666949e-05 | 0.1820311
26.01626 | 25.1961 | 23.5422 | 23.35987 | 1.653897 | 2.671283e-05 | 0.1823091
26.02626 | 25.1571 | 23.53064 | 23.34802 | 1.626461 | 2.675628e-05 | 0.1825885
26.03626 | 25.1128 | 23.51908 | 23.33619 | 1.593719 | 2.679985e-05 | 0.1828691
26.04626 | 25.1012 | 23.50753 | 23.32435 | 1.593671 | 2.684353e-05 | 0.1831511
26.05625 | 25.0646 | 23.49599 | 23.31253 | 1.568606 | 2.688729e-05 | 0.1834341
26.06625 | 25.0487 | 23.48445 | 23.30071 | 1.564246 | 2.69312e-05 | 0.1837186
26.07625 | 24.9745 | 23.47292 | 23.28889 | 1.501581 | 2.697523e-05 | 0.1840045
26.08625 | 24.9628 | 23.46139 | 23.27707 | 1.50141 | 2.701937e-05 | 0.1842917
26.09625 | 24.9139 | 23.44987 | 23.26526 | 1.464033 | 2.706363e-05 | 0.1845801
26.10625 | 24.8869 | 23.43835 | 23.25345 | 1.448551 | 2.710801e-05 | 0.1848699
26.11624 | 24.8338 | 23.42685 | 23.24166 | 1.406951 | 2.715246e-05 | 0.1851607
26.12624 | 24.8193 | 23.41534 | 23.22986 | 1.403956 | 2.719707e-05 | 0.1854531
26.13624 | 24.7644 | 23.40384 | 23.21807 | 1.360556 | 2.72418e-05 | 0.1857467
26.14624 | 24.7383 | 23.39235 | 23.20628 | 1.34595 | 2.728665e-05 | 0.1860417
26.15624 | 24.684 | 23.38086 | 23.1945 | 1.303138 | 2.733162e-05 | 0.186338
26.16623 | 24.6514 | 23.36939 | 23.18273 | 1.282009 | 2.737666e-05 | 0.1866353
26.17623 | 24.6203 | 23.35791 | 23.17095 | 1.262386 | 2.742187e-05 | 0.1869342
26.18623 | 24.5609 | 23.34644 | 23.15918 | 1.214457 | 2.74672e-05 | 0.1872344
26.19623 | 24.5297 | 23.33498 | 23.14742 | 1.194721 | 2.751265e-05 | 0.187536
26.20623 | 24.4902 | 23.32352 | 23.13565 | 1.166681 | 2.755822e-05 | 0.1878388
26.21623 | 24.4305 | 23.31207 | 23.1239 | 1.118434 | 2.760391e-05 | 0.1881429
26.22622 | 24.4017 | 23.30063 | 23.11215 | 1.10107 | 2.764968e-05 | 0.1884481
26.23622 | 24.3553 | 23.28919 | 23.10041 | 1.066111 | 2.769561e-05 | 0.1887549
26.24622 | 24.3057 | 23.27775 | 23.08866 | 1.027947 | 2.774167e-05 | 0.189063
26.25622 | 24.2671 | 23.26632 | 23.07692 | 1.000777 | 2.778785e-05 | 0.1893724
26.26622 | 24.2261 | 23.2549 | 23.06519 | 0.9712009 | 2.783416e-05 | 0.1896831
26.27621 | 24.1819 | 23.24349 | 23.05347 | 0.9384076 | 2.788055e-05 | 0.1899949
26.28621 | 24.1464 | 23.23208 | 23.04174 | 0.9143199 | 2.79271e-05 | 0.1903083
26.29621 | 24.0837 | 23.22067 | 23.03002 | 0.8630263 | 2.797379e-05 | 0.1906231
26.30621 | 24.0382 | 23.20927 | 23.01831 | 0.8289269 | 2.802059e-05 | 0.1909391
26.31621 | 24.0115 | 23.19788 | 23.00659 | 0.8136215 | 2.806753e-05 | 0.1912566
26.32621 | 23.9513 | 23.18649 | 22.99489 | 0.7648103 | 2.811459e-05 | 0.1915753
26.3362 | 23.911 | 23.17512 | 22.98319 | 0.7358818 | 2.816173e-05 | 0.1918951
26.3462 | 23.8554 | 23.16374 | 22.9715 | 0.6916588 | 2.820904e-05 | 0.1922166
26.3562 | 23.8148 | 23.15237 | 22.9598 | 0.6624299 | 2.825649e-05 | 0.1925394
26.3662 | 23.7827 | 23.141 | 22.94811 | 0.6416951 | 2.830406e-05 | 0.1928636
26.3762 | 23.7268 | 23.12965 | 22.93643 | 0.5971544 | 2.835176e-05 | 0.1931891
26.38619 | 23.6835 | 23.1183 | 22.92476 | 0.5651964 | 2.839954e-05 | 0.1935157
26.39619 | 23.6621 | 23.10696 | 22.91308 | 0.5551439 | 2.84475e-05 | 0.193844
26.40619 | 23.589 | 23.09561 | 22.90141 | 0.4933855 | 2.849559e-05 | 0.1941737
26.41619 | 23.5554 | 23.08428 | 22.88975 | 0.4711211 | 2.854382e-05 | 0.1945047
26.42619 | 23.5271 | 23.07295 | 22.87808 | 0.4541507 | 2.859217e-05 | 0.1948372
26.43619 | 23.4703 | 23.06163 | 22.86643 | 0.4086745 | 2.864066e-05 | 0.195171
26.44618 | 23.4345 | 23.05032 | 22.85478 | 0.3841809 | 2.868923e-05 | 0.1955059
26.45618 | 23.408 | 23.03901 | 22.84314 | 0.3689928 | 2.873798e-05 | 0.1958425
26.46618 | 23.368 | 23.0277 | 22.83149 | 0.3402986 | 2.878686e-05 | 0.1961806
26.47618 | 23.3339 | 23.0164 | 22.81985 | 0.3174985 | 2.883589e-05 | 0.19652
26.48618 | 23.2956 | 23.00511 | 22.80822 | 0.2904925 | 2.888504e-05 | 0.1968609
26.49617 | 23.2616 | 22.99383 | 22.7966 | 0.2677691 | 2.893428e-05 | 0.1972029
26.50617 | 23.2332 | 22.98255 | 22.78497 | 0.2506511 | 2.898371e-05 | 0.1975466
26.51617 | 23.1936 | 22.97127 | 22.77335 | 0.222327 | 2.903327e-05 | 0.1978918
26.52617 | 23.1677 | 22.96 | 22.76174 | 0.207697 | 2.908296e-05 | 0.1982384
26.53617 | 23.1311 | 22.94874 | 22.75012 | 0.1823609 | 2.913279e-05 | 0.1985865
26.54617 | 23.1041 | 22.93748 | 22.73852 | 0.1666188 | 2.918277e-05 | 0.198936
26.55616 | 23.0935 | 22.92624 | 22.72692 | 0.1672595 | 2.923283e-05 | 0.1992867
26.56616 | 23.0501 | 22.91499 | 22.71533 | 0.1351053 | 2.928308e-05 | 0.1996392
26.57616 | 23.0406 | 22.90375 | 22.70373 | 0.1368451 | 2.933346e-05 | 0.1999931
26.58616 | 23.0015 | 22.89252 | 22.69214 | 0.1089789 | 2.938399e-05 | 0.2003485
26.59616 | 22.9842 | 22.88129 | 22.68056 | 0.1029066 | 2.943466e-05 | 0.2007055
26.60615 | 22.9543 | 22.87008 | 22.66899 | 0.08421701 | 2.948541e-05 | 0.2010635
26.61615 | 22.9412 | 22.85887 | 22.65741 | 0.08233256 | 2.953637e-05 | 0.2014235
26.62615 | 22.9119 | 22.84766 | 22.64584 | 0.064242 | 2.958746e-05 | 0.201785
26.63615 | 22.8966 | 22.83645 | 22.63428 | 0.06014538 | 2.96387e-05 | 0.202148
26.64615 | 22.8834 | 22.82526 | 22.62272 | 0.05814263 | 2.969007e-05 | 0.2025125
26.65615 | 22.8576 | 22.81407 | 22.61116 | 0.04353378 | 2.97416e-05 | 0.2028785
26.66614 | 22.8595 | 22.80289 | 22.59962 | 0.05660762 | 2.97932e-05 | 0.2032458
26.67614 | 22.8321 | 22.79171 | 22.58807 | 0.0403865 | 2.984501e-05 | 0.203615
26.68614 | 22.82 | 22.78054 | 22.57653 | 0.03945923 | 2.989698e-05 | 0.2039857
26.69614 | 22.809 | 22.76937 | 22.56499 | 0.03962579 | 2.994908e-05 | 0.2043581
26.70614 | 22.8003 | 22.75821 | 22.55345 | 0.04208623 | 3.000132e-05 | 0.204732
26.71613 | 22.7707 | 22.74707 | 22.54193 | 0.0236293 | 3.005367e-05 | 0.2051071
26.72613 | 22.7701 | 22.73592 | 22.53041 | 0.03417736 | 3.010621e-05 | 0.2054842
26.73613 | 22.7629 | 22.72478 | 22.51889 | 0.03811922 | 3.015889e-05 | 0.205863
26.74613 | 22.7705 | 22.71365 | 22.50737 | 0.05685485 | 3.021173e-05 | 0.2062434
26.75613 | 22.7817 | 22.70252 | 22.49586 | 0.07918428 | 3.026473e-05 | 0.2066254
26.76613 | 22.7565 | 22.69139 | 22.48435 | 0.06510747 | 3.031786e-05 | 0.207009
26.77612 | 22.7727 | 22.68029 | 22.47286 | 0.0924133 | 3.037109e-05 | 0.2073939
26.78612 | 22.7536 | 22.66918 | 22.46136 | 0.08442401 | 3.042453e-05 | 0.2077809
26.79612 | 22.7645 | 22.65807 | 22.44987 | 0.1064284 | 3.047813e-05 | 0.2081696
26.80612 | 22.7751 | 22.64697 | 22.43838 | 0.1281266 | 3.053187e-05 | 0.2085599
26.81612 | 22.7814 | 22.63588 | 22.4269 | 0.1455184 | 3.058576e-05 | 0.208952
26.82611 | 22.8003 | 22.62481 | 22.41543 | 0.1754929 | 3.063976e-05 | 0.2093454
26.83611 | 22.8056 | 22.61373 | 22.40396 | 0.1918722 | 3.069396e-05 | 0.2097409
26.84611 | 22.8089 | 22.60265 | 22.39249 | 0.2062451 | 3.074832e-05 | 0.2101381
26.85611 | 22.8415 | 22.59159 | 22.38102 | 0.2499116 | 3.080283e-05 | 0.2105371
26.86611 | 22.8663 | 22.58053 | 22.36956 | 0.2857719 | 3.08575e-05 | 0.2109378
26.87611 | 22.8697 | 22.56947 | 22.3581 | 0.3002257 | 3.091233e-05 | 0.2113404
26.8861 | 22.916 | 22.55844 | 22.34666 | 0.3575621 | 3.096725e-05 | 0.2117442
26.8961 | 22.9346 | 22.5474 | 22.33522 | 0.3872032 | 3.102239e-05 | 0.2121504
26.9061 | 22.9717 | 22.53636 | 22.32377 | 0.4353378 | 3.107769e-05 | 0.2125583
26.9161 | 23.0113 | 22.52533 | 22.31233 | 0.4859661 | 3.113315e-05 | 0.2129681
26.9261 | 23.0295 | 22.51431 | 22.3009 | 0.5151879 | 3.118876e-05 | 0.2133796
26.93609 | 23.087 | 22.50331 | 22.28948 | 0.5836922 | 3.124449e-05 | 0.2137927
26.94609 | 23.1349 | 22.4923 | 22.27806 | 0.642601 | 3.130042e-05 | 0.214208
26.95609 | 23.1698 | 22.4813 | 22.26664 | 0.6885034 | 3.135652e-05 | 0.2146252
26.96609 | 23.2414 | 22.4703 | 22.25522 | 0.7710993 | 3.141278e-05 | 0.2150443
26.97609 | 23.2782 | 22.45931 | 22.24381 | 0.8188886 | 3.14692e-05 | 0.2154653
26.98609 | 23.333 | 22.44833 | 22.23241 | 0.8846714 | 3.152579e-05 | 0.2158883
26.99608 | 23.4092 | 22.43736 | 22.22102 | 0.9718367 | 3.158248e-05 | 0.2163128
27.00608 | 23.4615 | 22.42639 | 22.20962 | 1.035106 | 3.16394e-05 | 0.2167396
27.01608 | 23.5395 | 22.41543 | 22.19823 | 1.12407 | 3.169648e-05 | 0.2171685
27.02608 | 23.6101 | 22.40447 | 22.18684 | 1.205626 | 3.175372e-05 | 0.2175993
27.03608 | 23.6793 | 22.39352 | 22.17546 | 1.285776 | 3.181114e-05 | 0.2180321
27.04607 | 23.7608 | 22.38259 | 22.16409 | 1.378208 | 3.186866e-05 | 0.2184666
27.05607 | 23.8422 | 22.37166 | 22.15272 | 1.470545 | 3.192641e-05 | 0.2189035
27.06607 | 23.9356 | 22.36073 | 22.14135 | 1.574875 | 3.198432e-05 | 0.2193425
27.07607 | 24.0214 | 22.3498 | 22.12999 | 1.671598 | 3.204241e-05 | 0.2197835
27.08607 | 24.0953 | 22.33889 | 22.11863 | 1.756415 | 3.210067e-05 | 0.2202267
27.09607 | 24.1957 | 22.32798 | 22.10727 | 1.867724 | 3.21591e-05 | 0.220672
27.10606 | 24.2832 | 22.31708 | 22.09593 | 1.966116 | 3.221763e-05 | 0.2211189
27.11606 | 24.3885 | 22.30619 | 22.08459 | 2.082313 | 3.227641e-05 | 0.2215685
27.12606 | 24.479 | 22.2953 | 22.07325 | 2.183702 | 3.233535e-05 | 0.2220203
27.13606 | 24.5769 | 22.28442 | 22.06191 | 2.292485 | 3.239446e-05 | 0.2224742
27.14606 | 24.6667 | 22.27354 | 22.05058 | 2.393161 | 3.245375e-05 | 0.2229304
27.15605 | 24.7659 | 22.26268 | 22.03926 | 2.503219 | 3.251316e-05 | 0.2233883
27.16605 | 24.8549 | 22.25182 | 22.02794 | 2.603081 | 3.25728e-05 | 0.223849
27.17605 | 24.9545 | 22.24096 | 22.01662 | 2.713536 | 3.263262e-05 | 0.2243119
27.18605 | 25.0417 | 22.23012 | 22.00531 | 2.811584 | 3.269262e-05 | 0.2247772
27.19605 | 25.1328 | 22.21927 | 21.994 | 2.913526 | 3.275279e-05 | 0.2252447
27.20605 | 25.2267 | 22.20844 | 21.98269 | 3.01826 | 3.281314e-05 | 0.2257147
27.21604 | 25.3109 | 22.19762 | 21.9714 | 3.113277 | 3.287361e-05 | 0.2261865
27.22604 | 25.3953 | 22.1868 | 21.96011 | 3.208497 | 3.293432e-05 | 0.2266612
27.23604 | 25.4585 | 22.17599 | 21.94882 | 3.28251 | 3.299521e-05 | 0.2271383
27.24604 | 25.533 | 22.16518 | 21.93753 | 3.367816 | 3.305628e-05 | 0.2276178
27.25604 | 25.604 | 22.15438 | 21.92625 | 3.449615 | 3.311754e-05 | 0.2280998
27.26603 | 25.6605 | 22.1436 | 21.91499 | 3.516897 | 3.317892e-05 | 0.2285838
27.27603 | 25.7086 | 22.13282 | 21.90371 | 3.575781 | 3.324054e-05 | 0.2290709
27.28603 | 25.7636 | 22.12204 | 21.89245 | 3.641559 | 3.330234e-05 | 0.2295605
27.29603 | 25.8098 | 22.11127 | 21.88118 | 3.69853 | 3.336433e-05 | 0.2300526
27.30603 | 25.8286 | 22.10051 | 21.86993 | 3.728093 | 3.342651e-05 | 0.2305474
27.31603 | 25.8697 | 22.08975 | 21.85867 | 3.779949 | 3.348888e-05 | 0.2310448
27.32602 | 25.8747 | 22.07901 | 21.84744 | 3.795687 | 3.355137e-05 | 0.2315443
27.33602 | 25.8945 | 22.06827 | 21.83619 | 3.826228 | 3.361411e-05 | 0.232047
27.34602 | 25.8958 | 22.05754 | 21.82495 | 3.838262 | 3.367704e-05 | 0.2325525
27.35602 | 25.8885 | 22.04681 | 21.81372 | 3.841689 | 3.374015e-05 | 0.2330607
27.36602 | 25.8923 | 22.03609 | 21.80249 | 3.856208 | 3.380346e-05 | 0.2335717
27.37601 | 25.8515 | 22.02539 | 21.79127 | 3.826109 | 3.38669e-05 | 0.234085
27.38601 | 25.8301 | 22.01469 | 21.78005 | 3.815413 | 3.393059e-05 | 0.2346016
27.39601 | 25.8089 | 22.00399 | 21.76884 | 3.80491 | 3.399448e-05 | 0.2351212
27.40601 | 25.7508 | 21.9933 | 21.75762 | 3.757499 | 3.405856e-05 | 0.2356436
27.41601 | 25.7123 | 21.98262 | 21.74642 | 3.729681 | 3.412283e-05 | 0.236169
27.42601 | 25.6545 | 21.97195 | 21.73521 | 3.682555 | 3.41873e-05 | 0.2366973
27.436 | 25.5697 | 21.96129 | 21.72403 | 3.60841 | 3.42519e-05 | 0.2372282
27.446 | 25.4963 | 21.95063 | 21.71283 | 3.545669 | 3.431677e-05 | 0.2377626
27.456 | 25.4249 | 21.93998 | 21.70165 | 3.48492 | 3.438183e-05 | 0.2383001
27.466 | 25.3152 | 21.92934 | 21.69046 | 3.385863 | 3.444709e-05 | 0.2388408
27.476 | 25.2439 | 21.9187 | 21.67928 | 3.325198 | 3.451255e-05 | 0.2393846
27.48599 | 25.1361 | 21.90809 | 21.66812 | 3.228015 | 3.457814e-05 | 0.2399311
27.49599 | 25.0547 | 21.89747 | 21.65695 | 3.157234 | 3.4644e-05 | 0.2404814
27.50599 | 24.9152 | 21.88685 | 21.64578 | 3.028346 | 3.471007e-05 | 0.241035
27.51599 | 24.7983 | 21.87625 | 21.63462 | 2.92205 | 3.477633e-05 | 0.241592
27.52599 | 24.7042 | 21.86565 | 21.62347 | 2.838545 | 3.48428e-05 | 0.2421523
27.53599 | 24.5631 | 21.85507 | 21.61232 | 2.708033 | 3.490948e-05 | 0.242716
27.54598 | 24.4426 | 21.8445 | 21.60118 | 2.598101 | 3.497629e-05 | 0.2432827
27.55598 | 24.3098 | 21.83393 | 21.59004 | 2.475873 | 3.504337e-05 | 0.2438534
27.56598 | 24.2031 | 21.82336 | 21.5789 | 2.379736 | 3.511067e-05 | 0.2444277
27.57598 | 24.0672 | 21.81281 | 21.56777 | 2.25439 | 3.517817e-05 | 0.2450056
27.58598 | 23.9279 | 21.80226 | 21.55664 | 2.125637 | 3.524589e-05 | 0.2455872
27.59597 | 23.8086 | 21.79174 | 21.54553 | 2.016864 | 3.531374e-05 | 0.2461719
27.60597 | 23.6628 | 21.78121 | 21.53441 | 1.881594 | 3.538187e-05 | 0.2467609
27.61597 | 23.5555 | 21.77069 | 21.5233 | 1.784815 | 3.545022e-05 | 0.2473538
27.62597 | 23.4091 | 21.76017 | 21.51219 | 1.648928 | 3.551877e-05 | 0.2479506
27.63597 | 23.2958 | 21.74967 | 21.50108 | 1.546131 | 3.558754e-05 | 0.2485512
27.64597 | 23.1689 | 21.73917 | 21.48998 | 1.429727 | 3.565653e-05 | 0.2491559
27.65596 | 23.0594 | 21.7287 | 21.4789 | 1.330703 | 3.572566e-05 | 0.2497641
27.66596 | 22.9405 | 21.71822 | 21.46781 | 1.222281 | 3.579508e-05 | 0.2503769
27.67596 | 22.806 | 21.70775 | 21.45672 | 1.09825 | 3.586471e-05 | 0.2509939
27.68596 | 22.6966 | 21.69729 | 21.44564 | 0.99931 | 3.593456e-05 | 0.2516152
27.69596 | 22.5892 | 21.68684 | 21.43456 | 0.9023611 | 3.600463e-05 | 0.2522408
27.70595 | 22.5047 | 21.67641 | 21.4235 | 0.8282928 | 3.607485e-05 | 0.2528701
27.71595 | 22.3929 | 21.66597 | 21.41243 | 0.7269258 | 3.614536e-05 | 0.2535044
27.72595 | 22.2887 | 21.65555 | 21.40137 | 0.6331497 | 3.62161e-05 | 0.2541433
27.73595 | 22.2133 | 21.64514 | 21.39031 | 0.5681643 | 3.628705e-05 | 0.2547867
27.74595 | 22.1076 | 21.63473 | 21.37926 | 0.4728696 | 3.635824e-05 | 0.2554348
27.75595 | 22.0244 | 21.62433 | 21.36821 | 0.4000655 | 3.642964e-05 | 0.2560877
27.76594 | 21.9586 | 21.61396 | 21.35718 | 0.3446415 | 3.650119e-05 | 0.2567447
27.77594 | 21.8662 | 21.60358 | 21.34614 | 0.2626184 | 3.657307e-05 | 0.2574072
27.78594 | 21.7811 | 21.59321 | 21.3351 | 0.1878856 | 3.664515e-05 | 0.2580748
27.79594 | 21.7298 | 21.58286 | 21.32407 | 0.1469431 | 3.671746e-05 | 0.2587473
27.80594 | 21.6634 | 21.57251 | 21.31305 | 0.09089078 | 3.679001e-05 | 0.259425
27.81593 | 21.588 | 21.56218 | 21.30204 | 0.02581822 | 3.686272e-05 | 0.2601072
27.82593 | 21.5371 | 21.55185 | 21.29102 | -0.01475396 | 3.693572e-05 | 0.2607954
27.83593 | 21.469 | 21.54154 | 21.28001 | -0.07253625 | 3.700896e-05 | 0.2614891
27.84593 | 21.4084 | 21.53123 | 21.269 | -0.1228287 | 3.708245e-05 | 0.2621883
27.85593 | 21.3799 | 21.52093 | 21.258 | -0.1410315 | 3.715616e-05 | 0.262893
27.86593 | 21.3104 | 21.51064 | 21.247 | -0.2002446 | 3.723009e-05 | 0.2636035
27.87592 | 21.2932 | 21.50038 | 21.23602 | -0.2071785 | 3.730422e-05 | 0.2643191
27.88592 | 21.2426 | 21.49011 | 21.22503 | -0.2475127 | 3.737862e-05 | 0.2650413
27.89592 | 21.1871 | 21.47986 | 21.21405 | -0.2927576 | 3.745328e-05 | 0.2657695
27.90592 | 21.1637 | 21.46961 | 21.20307 | -0.3059133 | 3.752819e-05 | 0.2665039
27.91592 | 21.1097 | 21.45938 | 21.1921 | -0.34968 | 3.760334e-05 | 0.2672445
27.92591 | 21.0891 | 21.44917 | 21.18114 | -0.360068 | 3.767864e-05 | 0.2679908
27.93591 | 21.0668 | 21.43896 | 21.17017 | -0.3721569 | 3.775427e-05 | 0.2687443
27.94591 | 21.0348 | 21.42876 | 21.15921 | -0.3939571 | 3.783015e-05 | 0.2695044
27.95591 | 21.0103 | 21.41857 | 21.14826 | -0.4082688 | 3.790626e-05 | 0.2702713
27.96591 | 20.9926 | 21.40839 | 21.13731 | -0.415792 | 3.798263e-05 | 0.2710451
27.97591 | 20.9581 | 21.39823 | 21.12636 | -0.4401269 | 3.805924e-05 | 0.2718259
27.9859 | 20.9324 | 21.38808 | 21.11543 | -0.4556839 | 3.813602e-05 | 0.2726131
27.9959 | 20.9155 | 21.37794 | 21.1045 | -0.4624427 | 3.821314e-05 | 0.2734084
28.0059 | 20.9014 | 21.36781 | 21.09356 | -0.4664137 | 3.82905e-05 | 0.2742112
28.0159 | 20.8704 | 21.3577 | 21.08264 | -0.487297 | 3.836812e-05 | 0.2750216
28.0259 | 20.8698 | 21.34759 | 21.07171 | -0.4777927 | 3.844598e-05 | 0.2758398
28.03589 | 20.843 | 21.33751 | 21.06081 | -0.4945112 | 3.852403e-05 | 0.2766652
28.04589 | 20.8321 | 21.32743 | 21.04989 | -0.4953325 | 3.86024e-05 | 0.2774995
28.05589 | 20.8178 | 21.31737 | 21.03899 | -0.4995667 | 3.868104e-05 | 0.2783421
28.06589 | 20.8046 | 21.30731 | 21.02808 | -0.5027141 | 3.875994e-05 | 0.2791932
28.07589 | 20.8047 | 21.29727 | 21.01718 | -0.4925748 | 3.883909e-05 | 0.2800529
28.08589 | 20.7723 | 21.28725 | 21.00629 | -0.5149491 | 3.89185e-05 | 0.2809215
28.09588 | 20.7782 | 21.27725 | 20.99541 | -0.4990473 | 3.89981e-05 | 0.2817984
28.10588 | 20.7465 | 21.26725 | 20.98452 | -0.5207493 | 3.907803e-05 | 0.2826854
28.11588 | 20.7379 | 21.25727 | 20.97364 | -0.5193656 | 3.915824e-05 | 0.2835818
28.12588 | 20.7321 | 21.2473 | 20.96277 | -0.5151962 | 3.92387e-05 | 0.284488
28.13588 | 20.7212 | 21.23734 | 20.9519 | -0.5161415 | 3.931944e-05 | 0.2854042
28.14587 | 20.7015 | 21.22741 | 20.94104 | -0.5259116 | 3.940036e-05 | 0.2863295
28.15587 | 20.6985 | 21.21749 | 20.93018 | -0.5189869 | 3.948161e-05 | 0.2872663
28.16587 | 20.6703 | 21.20758 | 20.91932 | -0.5372775 | 3.956316e-05 | 0.2882137
28.17587 | 20.6724 | 21.19768 | 20.90847 | -0.5252838 | 3.964497e-05 | 0.289172
28.18587 | 20.6645 | 21.18781 | 20.89762 | -0.523306 | 3.972706e-05 | 0.2901416
28.19586 | 20.638 | 21.17795 | 20.88679 | -0.5399543 | 3.980933e-05 | 0.2911217
28.20586 | 20.6322 | 21.16811 | 20.87595 | -0.5359091 | 3.989196e-05 | 0.2921145
28.21586 | 20.616 | 21.15828 | 20.86512 | -0.5422808 | 3.997487e-05 | 0.2931194
28.22586 | 20.6081 | 21.14847 | 20.85429 | -0.5403695 | 4.005804e-05 | 0.2941367
28.23586 | 20.6012 | 21.13868 | 20.84347 | -0.5374757 | 4.014152e-05 | 0.2951667
28.24586 | 20.5706 | 21.1289 | 20.83265 | -0.5582996 | 4.022526e-05 | 0.2962098
28.25585 | 20.5742 | 21.11915 | 20.82185 | -0.5449514 | 4.030919e-05 | 0.2972652
28.26585 | 20.5471 | 21.10941 | 20.81104 | -0.5623119 | 4.03935e-05 | 0.2983355
28.27585 | 20.5406 | 21.09969 | 20.80023 | -0.5590912 | 4.04781e-05 | 0.2994198
28.28585 | 20.5269 | 21.08999 | 20.78943 | -0.5630897 | 4.056297e-05 | 0.3005187
28.29585 | 20.5032 | 21.08031 | 20.77863 | -0.5771079 | 4.064813e-05 | 0.3016325
28.30584 | 20.5004 | 21.07066 | 20.76785 | -0.5702557 | 4.07335e-05 | 0.3027605
28.31584 | 20.4869 | 21.06101 | 20.75707 | -0.5741144 | 4.081924e-05 | 0.3039054
28.32584 | 20.474 | 21.05139 | 20.74629 | -0.5773941 | 4.090527e-05 | 0.3050666
28.33584 | 20.4672 | 21.0418 | 20.73551 | -0.5745951 | 4.099159e-05 | 0.3062445
28.34584 | 20.4463 | 21.03222 | 20.72474 | -0.5859181 | 4.107821e-05 | 0.3074395
28.35584 | 20.4361 | 21.02266 | 20.71397 | -0.5865634 | 4.116512e-05 | 0.3086522
28.36583 | 20.425 | 21.01314 | 20.70322 | -0.5881413 | 4.125224e-05 | 0.309882
28.37583 | 20.4064 | 21.00363 | 20.69246 | -0.5972331 | 4.133975e-05 | 0.3111318
28.38583 | 20.4069 | 20.99415 | 20.68171 | -0.5872489 | 4.142755e-05 | 0.3124008
28.39583 | 20.3882 | 20.98469 | 20.67096 | -0.5964894 | 4.151565e-05 | 0.3136899
28.40583 | 20.3699 | 20.97526 | 20.66021 | -0.6053551 | 4.160406e-05 | 0.3149995
28.41582 | 20.3805 | 20.96586 | 20.64949 | -0.5853563 | 4.169268e-05 | 0.316329
28.42582 | 20.3538 | 20.95647 | 20.63875 | -0.6026745 | 4.17817e-05 | 0.3176816
28.43582 | 20.3424 | 20.94712 | 20.62802 | -0.6047201 | 4.187102e-05 | 0.3190569
28.44582 | 20.3482 | 20.93779 | 20.6173 | -0.5895937 | 4.196064e-05 | 0.3204554
28.45582 | 20.3156 | 20.9285 | 20.60658 | -0.6128962 | 4.205058e-05 | 0.3218782
28.46582 | 20.3247 | 20.91923 | 20.59586 | -0.5945282 | 4.214082e-05 | 0.3233257
28.47581 | 20.299 | 20.91 | 20.58516 | -0.6109999 | 4.223129e-05 | 0.3247975
28.48581 | 20.3031 | 20.90079 | 20.57445 | -0.5976937 | 4.232216e-05 | 0.3262974
28.49581 | 20.3101 | 20.89162 | 20.56375 | -0.5815197 | 4.241335e-05 | 0.3278248
28.50581 | 20.2919 | 20.88248 | 20.55306 | -0.5905789 | 4.250485e-05 | 0.3293807
28.51581 | 20.295 | 20.87337 | 20.54236 | -0.5783722 | 4.259667e-05 | 0.3309659
28.5258 | 20.3007 | 20.86431 | 20.53169 | -0.5636099 | 4.268871e-05 | 0.3325801
28.5358 | 20.2673 | 20.85527 | 20.521 | -0.5879748 | 4.278118e-05 | 0.3342275
28.5458 | 20.2674 | 20.84628 | 20.51033 | -0.5788772 | 4.287396e-05 | 0.3359076
28.5558 | 20.2682 | 20.83732 | 20.49965 | -0.5691182 | 4.296706e-05 | 0.3376217
28.5658 | 20.2514 | 20.8284 | 20.48899 | -0.5769991 | 4.306049e-05 | 0.3393709
28.5758 | 20.2676 | 20.81952 | 20.47832 | -0.5519213 | 4.315425e-05 | 0.3411568
28.58579 | 20.2566 | 20.81069 | 20.46767 | -0.554095 | 4.324825e-05 | 0.3429786
28.59579 | 20.2492 | 20.8019 | 20.45702 | -0.5527039 | 4.334267e-05 | 0.3448417
28.60579 | 20.2509 | 20.79316 | 20.44637 | -0.5422584 | 4.343742e-05 | 0.3467456
28.61579 | 20.2294 | 20.78446 | 20.43572 | -0.5550601 | 4.35325e-05 | 0.348692
28.62579 | 20.2426 | 20.77581 | 20.42508 | -0.5332107 | 4.362792e-05 | 0.3506826
28.63578 | 20.2225 | 20.76722 | 20.41446 | -0.5447207 | 4.372358e-05 | 0.3527171
28.64578 | 20.2183 | 20.75867 | 20.40383 | -0.5403744 | 4.381967e-05 | 0.3548014
28.65578 | 20.2167 | 20.75018 | 20.3932 | -0.5334827 | 4.39161e-05 | 0.3569355
28.66578 | 20.2208 | 20.74175 | 20.38258 | -0.5209476 | 4.401288e-05 | 0.3591214
28.67578 | 20.2067 | 20.73337 | 20.37197 | -0.5266712 | 4.410999e-05 | 0.3613613
28.68578 | 20.2109 | 20.72506 | 20.36135 | -0.5141559 | 4.420746e-05 | 0.3636575
28.69577 | 20.2108 | 20.71681 | 20.35076 | -0.5060123 | 4.430517e-05 | 0.3660102
28.70577 | 20.2101 | 20.70863 | 20.34016 | -0.4985264 | 4.440332e-05 | 0.3684264
28.71577 | 20.1954 | 20.70051 | 20.32956 | -0.5051092 | 4.450183e-05 | 0.3709067
28.72577 | 20.1921 | 20.69246 | 20.31897 | -0.5003637 | 4.460069e-05 | 0.3734538
28.73577 | 20.1947 | 20.68449 | 20.30838 | -0.4897928 | 4.46999e-05 | 0.3760707
28.74576 | 20.1808 | 20.67661 | 20.2978 | -0.4958076 | 4.479937e-05 | 0.3787581
28.75576 | 20.18 | 20.6688 | 20.28723 | -0.4887957 | 4.48993e-05 | 0.3815246
28.76576 | 20.1749 | 20.66107 | 20.27665 | -0.4861685 | 4.499957e-05 | 0.3843712
28.77576 | 20.1671 | 20.65343 | 20.26608 | -0.4863301 | 4.510023e-05 | 0.3873017
28.78576 | 20.1642 | 20.64588 | 20.25552 | -0.4816843 | 4.520123e-05 | 0.3903202
28.79576 | 20.1515 | 20.63844 | 20.24496 | -0.4869356 | 4.53026e-05 | 0.3934309
28.80575 | 20.152 | 20.6311 | 20.23442 | -0.4790958 | 4.540424e-05 | 0.3966353
28.81575 | 20.1577 | 20.62386 | 20.22387 | -0.4661551 | 4.550633e-05 | 0.3999446
28.82575 | 20.1494 | 20.61673 | 20.21332 | -0.4673262 | 4.560882e-05 | 0.403361
28.83575 | 20.1342 | 20.60971 | 20.20278 | -0.4755147 | 4.571165e-05 | 0.4068899
28.84575 | 20.1253 | 20.60283 | 20.19224 | -0.4775265 | 4.581487e-05 | 0.4105375
28.85574 | 20.1231 | 20.59607 | 20.18172 | -0.4729749 | 4.591836e-05 | 0.4143063
28.86574 | 20.1179 | 20.58945 | 20.1712 | -0.471553 | 4.602233e-05 | 0.4182108
28.87574 | 20.1029 | 20.58298 | 20.16067 | -0.4800754 | 4.612668e-05 | 0.4222547
28.88574 | 20.116 | 20.57665 | 20.15016 | -0.4606498 | 4.62314e-05 | 0.4264459
28.89574 | 20.0901 | 20.57049 | 20.13965 | -0.480385 | 4.633651e-05 | 0.4307931
28.90574 | 20.0878 | 20.56449 | 20.12914 | -0.4766904 | 4.644201e-05 | 0.4353058
28.91573 | 20.0862 | 20.55868 | 20.11865 | -0.4724811 | 4.654779e-05 | 0.4399885
28.92573 | 20.0536 | 20.55306 | 20.10815 | -0.4994577 | 4.665404e-05 | 0.444863
28.93573 | 20.0621 | 20.54764 | 20.09765 | -0.4855374 | 4.676072e-05 | 0.4499357
28.94573 | 20.0489 | 20.54243 | 20.08717 | -0.4935335 | 4.686776e-05 | 0.4552201
28.95573 | 20.0422 | 20.53746 | 20.07668 | -0.4952597 | 4.697523e-05 | 0.4607299
28.96572 | 20.0478 | 20.53274 | 20.06621 | -0.4849366 | 4.708295e-05 | 0.466475
28.97572 | 20.031 | 20.52827 | 20.05574 | -0.4972711 | 4.719119e-05 | 0.4724836
28.98572 | 20.0415 | 20.52409 | 20.04527 | -0.4825868 | 4.729983e-05 | 0.4787686
28.99572 | 20.0125 | 20.5202 | 20.03481 | -0.5077039 | 4.740888e-05 | 0.4853502
29.00572 | 20.0012 | 20.51664 | 20.02435 | -0.5154445 | 4.751834e-05 | 0.4922506
29.01572 | 20.0041 | 20.51343 | 20.01389 | -0.5093328 | 4.762819e-05 | 0.499494
29.02571 | 20.0039 | 20.5106 | 20.00345 | -0.5066981 | 4.773834e-05 | 0.5070991
29.03571 | 19.9923 | 20.50816 | 19.99301 | -0.5158635 | 4.784902e-05 | 0.5151099
29.04571 | 19.9818 | 20.50616 | 19.98256 | -0.5243636 | 4.796011e-05 | 0.5235508
29.05571 | 19.9743 | 20.50463 | 19.97213 | -0.5303332 | 4.807161e-05 | 0.5324564
29.06571 | 19.9635 | 20.50361 | 19.9617 | -0.54011 | 4.818353e-05 | 0.5418645
29.0757 | 19.974 | 20.50314 | 19.95128 | -0.5291355 | 4.829576e-05 | 0.551806
29.0857 | 19.9515 | 20.50325 | 19.94086 | -0.551753 | 4.840852e-05 | 0.5623452
29.0957 | 19.94 | 20.50401 | 19.93044 | -0.5640117 | 4.85217e-05 | 0.5735209
29.1057 | 19.9337 | 20.50546 | 19.92003 | -0.5717642 | 4.863531e-05 | 0.5853856
29.1157 | 19.9265 | 20.50767 | 19.90962 | -0.5811671 | 4.874935e-05 | 0.5979959
29.1257 | 19.9337 | 20.51068 | 19.89922 | -0.5769811 | 4.886382e-05 | 0.6114126
29.13569 | 19.9189 | 20.51457 | 19.88883 | -0.595667 | 4.89786e-05 | 0.625686
29.14569 | 19.9116 | 20.5194 | 19.87844 | -0.6078031 | 4.909394e-05 | 0.6409152379
29.15569 | 19.9039 | 20.52526 | 19.86805 | -0.6213601 | 4.920971e-05 | 0.6571607
29.16569 | 19.8878 | 20.53222 | 19.85767 | -0.6444173 | 4.932593e-05 | 0.6745015
29.17569 | 19.8968 | 20.54036 | 19.84729 | -0.6435584 | 4.944258e-05 | 0.6930214
29.18568 | 19.8839 | 20.54976 | 19.83692 | -0.665862 | 4.955956e-05 | 0.7127887
29.19568 | 19.8726 | 20.56054 | 19.82655 | -0.6879383 | 4.96771e-05 | 0.7339344
29.20568 | 19.8814 | 20.57278 | 19.81619 | -0.6913756 | 4.979509e-05 | 0.7565362
29.21568 | 19.8718 | 20.58657 | 19.80583 | -0.7147739 | 4.991354e-05 | 0.7806943
29.22568 | 19.8611 | 20.60204 | 19.79547 | -0.7409363 | 5.003243e-05 | 0.8065117
29.23568 | 19.844 | 20.61927 | 19.78512 | -0.7752683 | 5.015178e-05 | 0.8340939
29.24567 | 19.8449 | 20.63836 | 19.77479 | -0.7934571 | 5.027146e-05 | 0.8635179
29.25567 | 19.8443 | 20.65945 | 19.76445 | -0.8151465 | 5.039172e-05 | 0.894948
29.26567 | 19.8332 | 20.68262 | 19.75411 | -0.8494246 | 5.051246e-05 | 0.928462
29.27567 | 19.8184 | 20.70799 | 19.74378 | -0.8895937 | 5.063365e-05 | 0.9641623
29.28567 | 19.83 | 20.73565 | 19.73345 | -0.9056504 | 5.075532e-05 | 1.002145
29.29566 | 19.8199 | 20.76565 | 19.72314 | -0.9457521 | 5.087733e-05 | 1.042458
29.30566 | 19.8061 | 20.79813 | 19.71283 | -0.992032 | 5.099994e-05 | 1.085255
29.31566 | 19.8049 | 20.83312 | 19.70251 | -1.02822 | 5.112302e-05 | 1.130555
29.32566 | 19.803 | 20.87065 | 19.69221 | -1.067649 | 5.124657e-05 | 1.178391
29.33566 | 19.8026 | 20.91072 | 19.6819 | -1.108124 | 5.137062e-05 | 1.228769
29.34566 | 19.798 | 20.95331 | 19.67161 | -1.15531 | 5.149514e-05 | 1.281653
29.35565 | 19.7832 | 20.99828 | 19.66132 | -1.215078 | 5.162002e-05 | 1.336903
29.36565 | 19.7845 | 21.04557 | 19.65103 | -1.261072 | 5.17455e-05 | 1.394486
29.37565 | 19.7697 | 21.09494 | 19.64075 | -1.325236 | 5.187151e-05 | 1.454133
29.38565 | 19.7694 | 21.14607 | 19.63047 | -1.376671 | 5.199796e-05 | 1.515547
29.39565 | 19.7764 | 21.19858 | 19.6202 | -1.422184 | 5.212496e-05 | 1.578334
29.40564 | 19.7658 | 21.25192 | 19.60994 | -1.486125 | 5.225231e-05 | 1.641933
29.41564 | 19.7515 | 21.30559 | 19.59968 | -1.554087 | 5.238026e-05 | 1.70586
29.42564 | 19.7402 | 21.3588 | 19.58942 | -1.618601 | 5.250875e-05 | 1.769333
29.43564 | 19.7412 | 21.41074 | 19.57916 | -1.66954 | 5.263773e-05 | 1.831526
29.44564 | 19.7295 | 21.46049 | 19.56891 | -1.730994 | 5.276723e-05 | 1.89153
29.45564 | 19.7184 | 21.50709 | 19.55867 | -1.78869 | 5.289723e-05 | 1.948372
29.46563 | 19.7005 | 21.54949 | 19.54844 | -1.848988 | 5.302763e-05 | 2.001
29.47563 | 19.6992 | 21.58681 | 19.5382 | -1.88761 | 5.315867e-05 | 2.048557
29.48563 | 19.6986 | 21.6181 | 19.52797 | -1.919496 | 5.329023e-05 | 2.090074
29.49563 | 19.6858 | 21.64255 | 19.51774 | -1.956755 | 5.342231e-05 | 2.124759
29.50563 | 19.668 | 21.65955 | 19.50752 | -1.991547 | 5.355492e-05 | 2.151973
29.51562 | 19.6609 | 21.66861 | 19.49731 | -2.007713 | 5.368793e-05 | 2.171245
29.52562 | 19.6602 | 21.66951 | 19.4871 | -2.00931 | 5.382161e-05 | 2.182353
29.53562 | 19.6441 | 21.66216 | 19.4769 | -2.018061 | 5.395581e-05 | 2.185211
29.54562 | 19.6263 | 21.64669 | 19.46669 | -2.020389 | 5.409056e-05 | 2.179941
29.55562 | 19.617 | 21.62338 | 19.4565 | -2.00638 | 5.422584e-05 | 2.16683
29.56562 | 19.6162 | 21.59266 | 19.4463 | -1.976461 | 5.436167e-05 | 2.146303
29.57561 | 19.5936 | 21.55511 | 19.43613 | -1.961515 | 5.449791e-05 | 2.118934
29.58561 | 19.5731 | 21.5113 | 19.42594 | -1.938199 | 5.463484e-05 | 2.085301
29.59561 | 19.5679 | 21.46195 | 19.41577 | -1.894045 | 5.477232e-05 | 2.046126
29.60561 | 19.5529 | 21.4078 | 19.40559 | -1.854897 | 5.491035e-05 | 2.002151
29.61561 | 19.5453 | 21.34962 | 19.39542 | -1.80432 | 5.504895e-05 | 1.954142
29.6256 | 19.5349 | 21.28824 | 19.38527 | -1.753341 | 5.518797e-05 | 1.902916
29.6356 | 19.5221 | 21.22429 | 19.37511 | -1.702188 | 5.532769e-05 | 1.849123
29.6456 | 19.4965 | 21.15853 | 19.36496 | -1.662034 | 5.546798e-05 | 1.793522
29.6556 | 19.4996 | 21.09164 | 19.35481 | -1.592041 | 5.560884e-05 | 1.736779
29.6656 | 19.4648 | 21.02421 | 19.34466 | -1.559413 | 5.575028e-05 | 1.679495
29.6756 | 19.4683 | 20.95679 | 19.33452 | -1.488485 | 5.589229e-05 | 1.622207
29.68559 | 19.4648 | 20.8899 | 19.3244 | -1.425096 | 5.603475e-05 | 1.565443
29.69559 | 19.4184 | 20.8238 | 19.31427 | -1.405402 | 5.617793e-05 | 1.509479
29.70559 | 19.4314 | 20.75891 | 19.30414 | -1.327506 | 5.63217e-05 | 1.454709
29.71559 | 19.4233 | 20.69548 | 19.29402 | -1.272184 | 5.646606e-05 | 1.401407
29.72559 | 19.3929 | 20.63375 | 19.28391 | -1.240854 | 5.661101e-05 | 1.349792
29.73558 | 19.3845 | 20.57394 | 19.2738 | -1.189445 | 5.675642e-05 | 1.300084
29.74558 | 19.362 | 20.51607 | 19.2637 | -1.154068 | 5.690258e-05 | 1.252314
29.75558 | 19.349 | 20.46028 | 19.2536 | -1.111276 | 5.704934e-05 | 1.206623
29.76558 | 19.3423 | 20.40663 | 19.2435 | -1.064326 | 5.719671e-05 | 1.163069
29.77558 | 19.3281 | 20.35515 | 19.23341 | -1.027048 | 5.734468e-05 | 1.121683
29.78558 | 19.3176 | 20.30585 | 19.22332 | -0.9882466 | 5.749328e-05 | 1.082468
29.79557 | 19.301 | 20.25875 | 19.21325 | -0.9577494 | 5.764234e-05 | 1.045443
29.80557 | 19.2812 | 20.21373 | 19.20317 | -0.9325281 | 5.779218e-05 | 1.010499
29.81557 | 19.277 | 20.17078 | 19.1931 | -0.893779 | 5.794264e-05 | 0.9776221
29.82557 | 19.269 | 20.12984 | 19.18303 | -0.8608383 | 5.809372e-05 | 0.946749
29.83557 | 19.2353 | 20.09083 | 19.17297 | -0.8555327 | 5.824544e-05 | 0.9178062
29.84556 | 19.2321 | 20.05372 | 19.16292 | -0.8216173 | 5.839766e-05 | 0.8907387
29.85556 | 19.2304 | 20.01833 | 19.15287 | -0.7879335 | 5.855066e-05 | 0.865408
29.86556 | 19.2021 | 19.98463 | 19.14282 | -0.78253 | 5.87043e-05 | 0.841753
29.87556 | 19.202 | 19.95252 | 19.13277 | -0.7505168 | 5.885858e-05 | 0.8196834
29.88556 | 19.1662 | 19.9219 | 19.12274 | -0.7557036 | 5.901353e-05 | 0.7991089
29.89556 | 19.1631 | 19.8927 | 19.1127 | -0.7296011 | 5.916913e-05 | 0.7799403
29.90555 | 19.1523 | 19.86485 | 19.10268 | -0.712549 | 5.932522e-05 | 0.7621072
29.91555 | 19.1341 | 19.83821 | 19.09266 | -0.7041077 | 5.948214e-05 | 0.7454902
29.92555 | 19.1254 | 19.81272 | 19.08264 | -0.6873237 | 5.963973e-05 | 0.7300257
29.93555 | 19.1063 | 19.78832 | 19.07262 | -0.6820192 | 5.979799e-05 | 0.7156359
29.94555 | 19.0991 | 19.76492 | 19.06261 | -0.66582 | 5.995691e-05 | 0.7022465
29.95554 | 19.089 | 19.74248 | 19.05262 | -0.6534776 | 6.011636e-05 | 0.6897991
29.96554 | 19.0689 | 19.72088 | 19.04262 | -0.6519815 | 6.027667e-05 | 0.6782032
29.97554 | 19.0577 | 19.70009 | 19.03262 | -0.6423922 | 6.043763e-05 | 0.6674093
29.98554 | 19.0431 | 19.68005 | 19.02263 | -0.6369515 | 6.059931e-05 | 0.6573591
29.99554 | 19.0258 | 19.66071 | 19.01265 | -0.6349053 | 6.076166e-05 | 0.6479986
30.00554 | 19.0206 | 19.642 | 19.00266 | -0.621403 | 6.092474e-05 | 0.6392773
30.01553 | 19.0125 | 19.62392 | 18.9927 | -0.6114165 | 6.108832e-05 | 0.6311569
30.02553 | 18.9882 | 19.60636 | 18.98273 | -0.6181639 | 6.12528e-05 | 0.6235755
30.03553 | 18.9882 | 19.58933 | 18.97276 | -0.601126 | 6.141798e-05 | 0.616504
30.04553 | 18.9706 | 19.57277 | 18.9628 | -0.6021658 | 6.158387e-05 | 0.6099055
30.05553 | 18.9517 | 19.55665 | 18.95284 | -0.6049478 | 6.175049e-05 | 0.6037443
30.06552 | 18.9335 | 19.54096 | 18.9429 | -0.6074568 | 6.191765e-05 | 0.5979952
30.07552 | 18.9445 | 19.52563 | 18.93295 | -0.5811328 | 6.208573e-05 | 0.5926183
30.08552 | 18.9232 | 19.51067 | 18.92301 | -0.5874655 | 6.225451e-05 | 0.5875934
30.09552 | 18.9059 | 19.49603 | 18.91307 | -0.5901304 | 6.242408e-05 | 0.5828957
30.10552 | 18.9073 | 19.48171 | 18.90314 | -0.5744055 | 6.259433e-05 | 0.5785035
30.11552 | 18.8897 | 19.46767 | 18.89321 | -0.5779701 | 6.276538e-05 | 0.5743958
30.12551 | 18.8867 | 19.45392 | 18.8833 | -0.5672193 | 6.293696e-05 | 0.5705582
30.13551 | 18.8706 | 19.44041 | 18.87338 | -0.5698087 | 6.310949e-05 | 0.5669656
30.14551 | 18.8435 | 19.42714 | 18.86347 | -0.5836361 | 6.328278e-05 | 0.5636064
30.15551 | 18.8582 | 19.41409 | 18.85356 | -0.5558872 | 6.345683e-05 | 0.560466
30.16551 | 18.8293 | 19.40125 | 18.84365 | -0.5719488 | 6.363166e-05 | 0.5575312
30.1755 | 18.8394 | 19.38862 | 18.83376 | -0.5492211 | 6.380708e-05 | 0.5547924
30.1855 | 18.823 | 19.37617 | 18.82387 | -0.5531676 | 6.398345e-05 | 0.5522328
30.1955 | 18.8028 | 19.36389 | 18.81398 | -0.5610907 | 6.416061e-05 | 0.549845
30.2055 | 18.798 | 19.35178 | 18.8041 | -0.5537807 | 6.433855e-05 | 0.5476194
30.2155 | 18.7873 | 19.33983 | 18.79422 | -0.5525289 | 6.451729e-05 | 0.545547
30.2255 | 18.7707 | 19.32803 | 18.78434 | -0.5573272 | 6.469682e-05 | 0.5436199
30.23549 | 18.7581 | 19.31638 | 18.77448 | -0.5582796 | 6.487698e-05 | 0.5418322
30.24549 | 18.7574 | 19.30486 | 18.76462 | -0.5474554 | 6.505812e-05 | 0.540173
30.25549 | 18.7475 | 19.29346 | 18.75476 | -0.5459601 | 6.524007e-05 | 0.5386378
30.26549 | 18.7185 | 19.28219 | 18.7449 | -0.5636876 | 6.542283e-05 | 0.5372206
30.27549 | 18.7145 | 19.27103 | 18.73505 | -0.556532 | 6.560643e-05 | 0.5359154
30.28548 | 18.718 | 19.26 | 18.72522 | -0.5419996 | 6.579067e-05 | 0.5347187
30.29548 | 18.6935 | 19.24906 | 18.71537 | -0.5555629 | 6.597591e-05 | 0.5336227
30.30548 | 18.6782 | 19.23823 | 18.70554 | -0.5600284 | 6.6162e-05 | 0.532624
30.31548 | 18.681 | 19.22749 | 18.69571 | -0.5464918 | 6.634893e-05 | 0.5317185
30.32548 | 18.6728 | 19.21685 | 18.68588 | -0.5440492 | 6.65367e-05 | 0.5309021
30.33548 | 18.655 | 19.2063 | 18.67606 | -0.5512966 | 6.672533e-05 | 0.5301709
30.34547 | 18.6477 | 19.19584 | 18.66625 | -0.5481411 | 6.691462e-05 | 0.529522
30.35547 | 18.6289 | 19.18546 | 18.65644 | -0.5565581 | 6.710498e-05 | 0.5289507
30.36547 | 18.6247 | 19.17516 | 18.64663 | -0.5504553 | 6.72962e-05 | 0.5284547
30.37547 | 18.6275 | 19.16493 | 18.63683 | -0.5374296 | 6.74883e-05 | 0.5280309
30.38547 | 18.5999 | 19.15478 | 18.62703 | -0.554878 | 6.768127e-05 | 0.5276764
30.39546 | 18.6032 | 19.14471 | 18.61725 | -0.5415081 | 6.787493e-05 | 0.527389
30.40546 | 18.5864 | 19.1347 | 18.60746 | -0.5482971 | 6.806968e-05 | 0.5271654
30.41546 | 18.5803 | 19.12475 | 18.59768 | -0.544453 | 6.826532e-05 | 0.5270038
30.42546 | 18.5741 | 19.11487 | 18.5879 | -0.5407734 | 6.846187e-05 | 0.5269019
30.43546 | 18.5668 | 19.10506 | 18.57813 | -0.5382562 | 6.865933e-05 | 0.5268575
30.44546 | 18.5546 | 19.0953 | 18.56836 | -0.5406994 | 6.885769e-05 | 0.5268687
30.45545 | 18.5476 | 19.08561 | 18.55861 | -0.5380109 | 6.905679e-05 | 0.5269336
30.46545 | 18.5426 | 19.07597 | 18.54885 | -0.5333694 | 6.925701e-05 | 0.5270503
30.47545 | 18.5334 | 19.06638 | 18.5391 | -0.532983 | 6.945814e-05 | 0.5272173
30.48545 | 18.5261 | 19.05685 | 18.52935 | -0.53075 | 6.966023e-05 | 0.5274329
30.49545 | 18.5049 | 19.04737 | 18.5196 | -0.542469 | 6.986325e-05 | 0.5276956
30.50544 | 18.5154 | 19.03795 | 18.50987 | -0.5225479 | 7.0067e-05 | 0.5280036
30.51544 | 18.4997 | 19.02857 | 18.50014 | -0.5288665 | 7.027196e-05 | 0.5283562
30.52544 | 18.4923 | 19.01923 | 18.49041 | -0.5269329 | 7.047781e-05 | 0.5287517
30.53544 | 18.466 | 19.00995 | 18.48069 | -0.543946 | 7.06847e-05 | 0.5291891
30.54544 | 18.4851 | 19.0007 | 18.47097 | -0.5156046 | 7.08925e-05 | 0.529667
30.55544 | 18.4621 | 18.99151 | 18.46125 | -0.5294075 | 7.110135e-05 | 0.5301845
30.56543 | 18.4408 | 18.98236 | 18.45155 | -0.5415628 | 7.13109e-05 | 0.5307397
30.57543 | 18.4464 | 18.97325 | 18.44185 | -0.5268512 | 7.15217e-05 | 0.5313329
30.58543 | 18.4341 | 18.96418 | 18.43215 | -0.530081 | 7.173349e-05 | 0.5319627
30.59543 | 18.4219 | 18.95515 | 18.42245 | -0.5332512 | 7.194628e-05 | 0.532628
30.60543 | 18.4067 | 18.94616 | 18.41276 | -0.5394611 | 7.216009e-05 | 0.533328
30.61542 | 18.4055 | 18.93722 | 18.40309 | -0.5317187 | 7.237471e-05 | 0.5340613
30.62542 | 18.393 | 18.92831 | 18.3934 | -0.5353053 | 7.259056e-05 | 0.5348283
30.63542 | 18.3786 | 18.91943 | 18.38373 | -0.5408291 | 7.280744e-05 | 0.5356278
30.64542 | 18.3673 | 18.91059 | 18.37406 | -0.5432895 | 7.302537e-05 | 0.5364589
30.65542 | 18.3624 | 18.90179 | 18.36439 | -0.5393858 | 7.324433e-05 | 0.5373211
30.66542 | 18.3542 | 18.89302 | 18.35473 | -0.5388174 | 7.346435e-05 | 0.5382136
30.67541 | 18.3258 | 18.88429 | 18.34508 | -0.5584924 | 7.368522e-05 | 0.5391351
30.68541 | 18.3324 | 18.87559 | 18.33543 | -0.5431927 | 7.390736e-05 | 0.5400866
30.69541 | 18.3134 | 18.86693 | 18.32579 | -0.5535266 | 7.413058e-05 | 0.5410669
30.70541 | 18.2917 | 18.85829 | 18.31614 | -0.5665935 | 7.435488e-05 | 0.5420753
30.71541 | 18.2976 | 18.84969 | 18.30651 | -0.552093 | 7.458027e-05 | 0.5431115
30.7254 | 18.2749 | 18.84113 | 18.29688 | -0.5662331 | 7.480654e-05 | 0.5441736
30.7354 | 18.2705 | 18.8326 | 18.28726 | -0.5620963 | 7.503413e-05 | 0.5452637
30.7454 | 18.2695 | 18.82409 | 18.27764 | -0.5545908 | 7.526282e-05 | 0.5463803
30.7554 | 18.2544 | 18.81562 | 18.26802 | -0.5612162 | 7.549264e-05 | 0.5475227
30.7654 | 18.2373 | 18.80717 | 18.25841 | -0.569872 | 7.572357e-05 | 0.5486908
30.7754 | 18.2353 | 18.79876 | 18.2488 | -0.5634581 | 7.595564e-05 | 0.5498842
30.78539 | 18.2302 | 18.79038 | 18.2392 | -0.560182 | 7.618863e-05 | 0.5511011
30.79539 | 18.2108 | 18.78203 | 18.22961 | -0.5712272 | 7.642298e-05 | 0.5523438
30.80539 | 18.221 | 18.7737 | 18.22001 | -0.5527016 | 7.66585e-05 | 0.553611
30.81539 | 18.2033 | 18.7654 | 18.21043 | -0.5621049 | 7.689517e-05 | 0.5549021
30.82539 | 18.1916 | 18.75714 | 18.20084 | -0.5655368 | 7.713302e-05 | 0.556217
30.83538 | 18.1971 | 18.74891 | 18.19127 | -0.5518052 | 7.737181e-05 | 0.5575539
30.84538 | 18.1811 | 18.74069 | 18.1817 | -0.5595936 | 7.761202e-05 | 0.5589155
30.85538 | 18.1664 | 18.73251 | 18.17213 | -0.5661099 | 7.785342e-05 | 0.5603
30.86538 | 18.1658 | 18.72435 | 18.16257 | -0.558554 | 7.809603e-05 | 0.5617076
30.87538 | 18.1714 | 18.71623 | 18.15301 | -0.5448255 | 7.833986e-05 | 0.5631376
30.88538 | 18.1475 | 18.70812 | 18.14346 | -0.5606244 | 7.85849e-05 | 0.5645901
30.89537 | 18.1586 | 18.70006 | 18.13392 | -0.5414585 | 7.883093e-05 | 0.5660634
30.90537 | 18.1534 | 18.69201 | 18.12437 | -0.5386115 | 7.907843e-05 | 0.5675603
30.91537 | 18.1504 | 18.68399 | 18.11483 | -0.5335915 | 7.932718e-05 | 0.5690792
30.92537 | 18.15 | 18.676 | 18.1053 | -0.5259981 | 7.957718e-05 | 0.5706199
30.93537 | 18.1475 | 18.66803 | 18.09577 | -0.5205314 | 7.982844e-05 | 0.5721824
30.94536 | 18.1522 | 18.6601 | 18.08625 | -0.507899 | 8.008074e-05 | 0.5737648
30.95536 | 18.1475 | 18.65219 | 18.07673 | -0.5046851 | 8.033455e-05 | 0.5753703
30.96536 | 18.1376 | 18.6443 | 18.06722 | -0.5066975 | 8.058965e-05 | 0.5769973
30.97536 | 18.1373 | 18.63644 | 18.05771 | -0.4991361 | 8.084605e-05 | 0.5786455
30.98536 | 18.1088 | 18.6286 | 18.0482 | -0.5198009 | 8.110376e-05 | 0.580315
30.99536 | 18.1458 | 18.62079 | 18.0387 | -0.4749917 | 8.136279e-05 | 0.5820056
31.00535 | 18.1224 | 18.61302 | 18.02922 | -0.4906164 | 8.162288e-05 | 0.5837157
31.01535 | 18.1136 | 18.60526 | 18.01973 | -0.4916591 | 8.188455e-05 | 0.5854485
31.02535 | 18.1213 | 18.59753 | 18.01024 | -0.4762278 | 8.214759e-05 | 0.5872023
31.03535 | 18.1017 | 18.58982 | 18.00076 | -0.4881224 | 8.241196e-05 | 0.5889772
31.04535 | 18.0914 | 18.58214 | 17.99129 | -0.4907429 | 8.267769e-05 | 0.590773
31.05534 | 18.1195 | 18.5745 | 17.98183 | -0.4549968 | 8.294455e-05 | 0.5925879
31.06534 | 18.0784 | 18.56687 | 17.97236 | -0.488469 | 8.321302e-05 | 0.5944256
31.07534 | 18.1003 | 18.55927 | 17.9629 | -0.4589669 | 8.348292e-05 | 0.5962842
31.08534 | 18.0821 | 18.55169 | 17.95344 | -0.4695907 | 8.375419e-05 | 0.5981637
31.09534 | 18.0718 | 18.54414 | 17.94399 | -0.4723403 | 8.402691e-05 | 0.6000641
31.10534 | 18.0781 | 18.53662 | 17.93455 | -0.4585158 | 8.430101e-05 | 0.6019856
31.11533 | 18.0535 | 18.52912 | 17.92511 | -0.4756247 | 8.457629e-05 | 0.6039261
31.12533 | 18.0531 | 18.52165 | 17.91568 | -0.468552 | 8.485328e-05 | 0.6058895
31.13533 | 18.0471 | 18.51421 | 17.90625 | -0.4671053 | 8.513172e-05 | 0.607874
31.14533 | 18.0418 | 18.50678 | 17.89682 | -0.4649846 | 8.541164e-05 | 0.6098796
31.15533 | 18.03 | 18.49939 | 17.8874 | -0.4693899 | 8.5693e-05 | 0.6119063
31.16532 | 18.0222 | 18.49203 | 17.87799 | -0.4698287 | 8.597559e-05 | 0.6139522
31.17532 | 18.0015 | 18.48469 | 17.86858 | -0.4831863 | 8.625995e-05 | 0.6160213
31.18532 | 18.0143 | 18.47737 | 17.85917 | -0.4630702 | 8.654581e-05 | 0.6181119
31.19532 | 17.992 | 18.47008 | 17.84977 | -0.4780803 | 8.683319e-05 | 0.6202237
31.20532 | 17.9826 | 18.46282 | 17.84037 | -0.4802168 | 8.712209e-05 | 0.6223571
31.21532 | 17.9744 | 18.45558 | 17.83098 | -0.4811798 | 8.741254e-05 | 0.6245121
31.22531 | 17.9605 | 18.44838 | 17.8216 | -0.4878764 | 8.77042e-05 | 0.6266863
31.23531 | 17.9576 | 18.44119 | 17.81222 | -0.4835926 | 8.799779e-05 | 0.6288846
31.24531 | 17.9487 | 18.43404 | 17.80284 | -0.4853356 | 8.829287e-05 | 0.6311048
31.25531 | 17.9419 | 18.42691 | 17.79347 | -0.4850056 | 8.858962e-05 | 0.6333471
31.26531 | 17.9236 | 18.4198 | 17.7841 | -0.4962025 | 8.888789e-05 | 0.6356113
31.2753 | 17.9307 | 18.41273 | 17.77475 | -0.4820335 | 8.91875e-05 | 0.6378954
31.2853 | 17.9141 | 18.40568 | 17.76539 | -0.4915848 | 8.948903e-05 | 0.6402042
31.2953 | 17.9014 | 18.39866 | 17.75604 | -0.4972633 | 8.979218e-05 | 0.6425353
31.3053 | 17.8929 | 18.39167 | 17.74669 | -0.4987694 | 9.009698e-05 | 0.6448891
31.3153 | 17.8768 | 18.3847 | 17.73735 | -0.5079031 | 9.040344e-05 | 0.6472656
31.3253 | 17.8713 | 18.37776 | 17.72801 | -0.5064647 | 9.071157e-05 | 0.6496650742
31.33529 | 17.8463 | 18.37086 | 17.71869 | -0.5245609 | 9.102106e-05 | 0.6520849
31.34529 | 17.862 | 18.36398 | 17.70936 | -0.5019784 | 9.133256e-05 | 0.6545303
31.35529 | 17.8313 | 18.35712 | 17.70003 | -0.5258243 | 9.164577e-05 | 0.6569993
31.36529 | 17.834 | 18.3503 | 17.69071 | -0.5162984 | 9.196068e-05 | 0.6594916
31.37529 | 17.8186 | 18.3435 | 17.6814 | -0.5249012 | 9.227733e-05 | 0.6620077
31.38528 | 17.8221 | 18.33674 | 17.6721 | -0.5146396 | 9.25954e-05 | 0.6645451
31.39528 | 17.8039 | 18.33 | 17.6628 | -0.5261002 | 9.291554e-05 | 0.667109
31.40528 | 17.786 | 18.32329 | 17.6535 | -0.5372898 | 9.323747e-05 | 0.6696971
31.41528 | 17.7926 | 18.31661 | 17.64421 | -0.5240088 | 9.356117e-05 | 0.6723096
31.42528 | 17.7703 | 18.30996 | 17.63492 | -0.5396574 | 9.388667e-05 | 0.6749468
31.43528 | 17.765 | 18.30334 | 17.62563 | -0.5383357 | 9.421398e-05 | 0.6776088
31.44527 | 17.7548 | 18.29675 | 17.61636 | -0.5419506 | 9.454278e-05 | 0.6802932
31.45527 | 17.7377 | 18.29019 | 17.60709 | -0.5524891 | 9.487375e-05 | 0.6830054
31.46527 | 17.7431 | 18.28366 | 17.59782 | -0.5405579 | 9.520658e-05 | 0.6857431
31.47527 | 17.7192 | 18.27716 | 17.58856 | -0.5579573 | 9.554126e-05 | 0.6885065
31.48527 | 17.7328 | 18.27069 | 17.5793 | -0.5378876 | 9.587783e-05 | 0.6912958
31.49526 | 17.7077 | 18.26426 | 17.57005 | -0.5565555 | 9.621596e-05 | 0.6941086
31.50526 | 17.7037 | 18.25785 | 17.5608 | -0.5541482 | 9.655631e-05 | 0.6969504
31.51526 | 17.6917 | 18.25147 | 17.55156 | -0.5597725 | 9.689863e-05 | 0.6998189
31.52526 | 17.6896 | 18.24513 | 17.54232 | -0.5555287 | 9.724285e-05 | 0.7027143
31.53526 | 17.6824 | 18.23882 | 17.53308 | -0.556417 | 9.758906e-05 | 0.705637
31.54525 | 17.6787 | 18.23254 | 17.52386 | -0.5538439 | 9.793685e-05 | 0.708584
31.55525 | 17.668 | 18.2263 | 17.51464 | -0.5582971 | 9.8287e-05 | 0.7115617
31.56525 | 17.6628 | 18.22008 | 17.50542 | -0.5572833 | 9.863917e-05 | 0.7145675
31.57525 | 17.6657 | 18.2139 | 17.4962 | -0.5482027 | 9.89933e-05 | 0.7176014
31.58525 | 17.658 | 18.20776 | 17.48699 | -0.5497557 | 9.934952e-05 | 0.720664
31.59525 | 17.6407 | 18.20164 | 17.47779 | -0.5609424 | 9.970774e-05 | 0.7237555
31.60524 | 17.6414 | 18.19557 | 17.4686 | -0.5541694 | 0.0001000677 | 0.726873
31.61524 | 17.638 | 18.18952 | 17.4594 | -0.5515247 | 0.0001004301 | 0.7300231
31.62524 | 17.6376 | 18.18351 | 17.45021 | -0.5459147 | 0.0001007945 | 0.733203
31.63524 | 17.6369 | 18.17754 | 17.44103 | -0.5406398 | 0.0001011611 | 0.736413
31.64524 | 17.6222 | 18.1716 | 17.43185 | -0.5494003 | 0.0001015298 | 0.7396534
31.65523 | 17.6361 | 18.1657 | 17.42268 | -0.5296024 | 0.0001019003 | 0.7429215
31.66523 | 17.6263 | 18.15983 | 17.41351 | -0.5335347 | 0.0001022733 | 0.7462239
31.67523 | 17.6231 | 18.154 | 17.40434 | -0.5309035 | 0.0001026486 | 0.7495577
31.68523 | 17.6282 | 18.14821 | 17.39518 | -0.520009 | 0.0001030259 | 0.7529235
31.69523 | 17.6205 | 18.14245 | 17.38603 | -0.5219517 | 0.0001034056 | 0.7563214
31.70523 | 17.632 | 18.13673 | 17.37688 | -0.504732 | 0.0001037874 | 0.759752
31.71522 | 17.6172 | 18.13106 | 17.36774 | -0.5138559 | 0.0001041712 | 0.7632121
31.72522 | 17.6349 | 18.12541 | 17.3586 | -0.4905124 | 0.0001045575 | 0.766709
31.73522 | 17.6201 | 18.11981 | 17.34946 | -0.4997077 | 0.0001049462 | 0.7702397
31.74522 | 17.629 | 18.11424 | 17.34033 | -0.485242 | 0.0001053372 | 0.7738045
31.75522 | 17.6124 | 18.10872 | 17.33121 | -0.4963159 | 0.0001057305 | 0.7774039
31.76521 | 17.6122 | 18.10324 | 17.32209 | -0.4910353 | 0.0001061257 | 0.7810347
31.77521 | 17.613 | 18.09779 | 17.31298 | -0.4847895 | 0.0001065237 | 0.7847046
31.78521 | 17.6087 | 18.09238 | 17.30387 | -0.4836846 | 0.0001069241 | 0.7884104
31.79521 | 17.6148 | 18.08702 | 17.29476 | -0.472221 | 0.0001073269 | 0.7921524
31.80521 | 17.6042 | 18.0817 | 17.28566 | -0.4774992 | 0.0001077321 | 0.7959313
31.81521 | 17.5992 | 18.07642 | 17.27656 | -0.4772195 | 0.0001081398 | 0.7997474
31.8252 | 17.5977 | 18.07119 | 17.26748 | -0.4734879 | 0.0001085495 | 0.8035976
31.8352 | 17.5932 | 18.06599 | 17.2584 | -0.472794 | 0.0001089621 | 0.8074896
31.8452 | 17.5902 | 18.06084 | 17.24931 | -0.4706439 | 0.0001093772 | 0.8114204
31.8552 | 17.577 | 18.05574 | 17.24024 | -0.4787379 | 0.0001097948 | 0.8153903
31.8652 | 17.5885 | 18.05068 | 17.23117 | -0.4621767 | 0.0001102149 | 0.8194001
31.87519 | 17.5669 | 18.04567 | 17.22211 | -0.4787653 | 0.0001106373 | 0.8234456
31.88519 | 17.5862 | 18.04069 | 17.21305 | -0.454495 | 0.0001110626 | 0.8275364
31.89519 | 17.5663 | 18.03577 | 17.20399 | -0.469471 | 0.0001114905 | 0.8316685
31.90519 | 17.5652 | 18.03089 | 17.19494 | -0.4656939 | 0.000111921 | 0.8358425
31.91519 | 17.5517 | 18.02606 | 17.18589 | -0.4743642 | 0.0001123543 | 0.840059
31.92519 | 17.5426 | 18.02128 | 17.17685 | -0.4786826 | 0.0001127901 | 0.8443186
31.93518 | 17.5435 | 18.01655 | 17.16782 | -0.4730542 | 0.0001132283 | 0.8486173
31.94518 | 17.5387 | 18.01187 | 17.15879 | -0.4731703 | 0.0001136696 | 0.8529647
31.95518 | 17.5296 | 18.00724 | 17.14977 | -0.4776364 | 0.0001141136 | 0.8573571
31.96518 | 17.53 | 18.00265 | 17.14074 | -0.4726529 | 0.0001145604 | 0.8617948
31.97518 | 17.5145 | 17.99812 | 17.13173 | -0.4836205 | 0.00011501 | 0.8662788
31.98517 | 17.5124 | 17.99364 | 17.12272 | -0.4812442 | 0.000115462 | 0.8708048
31.99517 | 17.5115 | 17.98922 | 17.11372 | -0.4777159 | 0.0001159172 | 0.875383
32.00517 | 17.5011 | 17.98484 | 17.10472 | -0.4837408 | 0.0001163753 | 0.8800093
32.01517 | 17.4896 | 17.98052 | 17.09572 | -0.4909195 | 0.0001168363 | 0.8846845
32.02517 | 17.4739 | 17.97625 | 17.08673 | -0.5023527 | 0.0001173002 | 0.8894091
32.03517 | 17.4749 | 17.97204 | 17.07774 | -0.4971412 | 0.000117767 | 0.8941841
32.04516 | 17.4629 | 17.96789 | 17.06877 | -0.5049899 | 0.0001182364 | 0.8990053
32.05516 | 17.4443 | 17.96379 | 17.05979 | -0.5194911 | 0.0001187092 | 0.9038831
32.06516 | 17.4476 | 17.95975 | 17.05082 | -0.5121497 | 0.000119185 | 0.9088133
32.07516 | 17.4347 | 17.95577 | 17.04185 | -0.5210668 | 0.0001196638 | 0.9137969
32.08516 | 17.4332 | 17.95184 | 17.03289 | -0.5186429 | 0.0001201457 | 0.9188346
32.09515 | 17.4224 | 17.94798 | 17.02394 | -0.5255829 | 0.0001206302 | 0.9239223
32.10515 | 17.4074 | 17.94418 | 17.01499 | -0.5367796 | 0.0001211183 | 0.9290707
32.11515 | 17.4079 | 17.94044 | 17.00604 | -0.532538 | 0.0001216096 | 0.9342757
32.12515 | 17.4064 | 17.93676 | 16.9971 | -0.530359 | 0.000122104 | 0.9395383
32.13515 | 17.3825 | 17.93314 | 16.98816 | -0.5506432 | 0.0001226017 | 0.9448593
32.14515 | 17.3889 | 17.92959 | 16.97923 | -0.5406919 | 0.0001231025 | 0.9502396
32.15514 | 17.3866 | 17.92611 | 16.97031 | -0.5395092 | 0.0001236062 | 0.9556748
32.16514 | 17.3773 | 17.92269 | 16.96139 | -0.5453892 | 0.0001241136 | 0.9611765
32.17514 | 17.3611 | 17.91934 | 16.95247 | -0.5582363 | 0.0001246243 | 0.9667403
32.18514 | 17.3506 | 17.91605 | 16.94356 | -0.5654515 | 0.0001251384 | 0.9723673
32.19514 | 17.3617 | 17.91284 | 16.93465 | -0.551136 | 0.0001256558 | 0.9780586
32.20513 | 17.3423 | 17.90969 | 16.92576 | -0.5673938 | 0.0001261761 | 0.9838092
32.21513 | 17.3527 | 17.90662 | 16.91686 | -0.5539196 | 0.0001267005 | 0.9896318
32.22513 | 17.3468 | 17.90362 | 16.90797 | -0.5568178 | 0.0001272282 | 0.9955218
32.23513 | 17.3414 | 17.90069 | 16.89908 | -0.5592893 | 0.0001277595 | 1.00148
32.24513 | 17.3145 | 17.89784 | 16.8902 | -0.5833354 | 0.0001282943 | 1.007508
32.25513 | 17.3327 | 17.89506 | 16.88132 | -0.5623573 | 0.0001288326 | 1.013607
32.26512 | 17.3211 | 17.89236 | 16.87246 | -0.5712588 | 0.000129374 | 1.019771
32.27512 | 17.3088 | 17.88974 | 16.86359 | -0.5809356 | 0.0001299196 | 1.026015
32.28512 | 17.3124 | 17.88719 | 16.85473 | -0.5747917 | 0.0001304689 | 1.032333
32.29512 | 17.3146 | 17.88473 | 16.84587 | -0.5701284 | 0.0001310218 | 1.038726
32.30512 | 17.3065 | 17.88235 | 16.83702 | -0.575847 | 0.0001315785 | 1.045197
32.31511 | 17.2909 | 17.88005 | 16.82818 | -0.5891511 | 0.0001321383 | 1.051739
32.32511 | 17.3023 | 17.87784 | 16.81934 | -0.5755373 | 0.0001327026 | 1.058367
32.33511 | 17.2833 | 17.87571 | 16.8105 | -0.5924095 | 0.0001332706 | 1.065076
32.34511 | 17.2882 | 17.87367 | 16.80167 | -0.5854691 | 0.0001338426 | 1.071867
32.35511 | 17.2924 | 17.87172 | 16.79284 | -0.5793173 | 0.0001344184 | 1.078743
32.36511 | 17.2809 | 17.86986 | 16.78402 | -0.5889558 | 0.0001349982 | 1.085703
32.3751 | 17.2585 | 17.86809 | 16.77521 | -0.6095879 | 0.0001355814 | 1.092743
32.3851 | 17.2657 | 17.86641 | 16.7664 | -0.6007114 | 0.0001361691 | 1.099878
32.3951 | 17.2719 | 17.86483 | 16.75759 | -0.5929299 | 0.000136761 | 1.107104
32.4051 | 17.2552 | 17.86334 | 16.74879 | -0.6081447 | 0.0001373568 | 1.11442
32.4151 | 17.2594 | 17.86196 | 16.73999 | -0.6025578 | 0.000137957 | 1.12183
32.42509 | 17.2599 | 17.86067 | 16.73121 | -0.600771 | 0.0001385605 | 1.129326
32.43509 | 17.2538 | 17.85949 | 16.72242 | -0.6056854 | 0.0001391689 | 1.136928
32.44509 | 17.2606 | 17.8584 | 16.71364 | -0.5978032 | 0.0001397816 | 1.144627
32.45509 | 17.2534 | 17.85743 | 16.70486 | -0.6040263 | 0.0001403985 | 1.152427
32.46509 | 17.2544 | 17.85656 | 16.69609 | -0.6021563 | 0.0001410198 | 1.160329
32.47509 | 17.2623 | 17.8558 | 16.68732 | -0.5934953 | 0.0001416455 | 1.168335
32.48508 | 17.2492 | 17.85515 | 16.67857 | -0.6059456 | 0.0001422749 | 1.176438
32.49508 | 17.2478 | 17.85461 | 16.66981 | -0.6068084 | 0.0001429094 | 1.184658
32.50508 | 17.2386 | 17.85419 | 16.66106 | -0.6155862 | 0.0001435484 | 1.192987
32.51508 | 17.2473 | 17.85388 | 16.65231 | -0.6065811 | 0.000144192 | 1.201429
32.52508 | 17.2499 | 17.8537 | 16.64357 | -0.6037953 | 0.0001448401 | 1.209985
32.53507 | 17.2539 | 17.85363 | 16.63484 | -0.5997312 | 0.0001454923 | 1.218648
32.54507 | 17.2449 | 17.85369 | 16.6261 | -0.6087904 | 0.0001461497 | 1.227439
32.55507 | 17.2449 | 17.85388 | 16.61738 | -0.6089757 | 0.0001468119 | 1.236351
32.56507 | 17.2457 | 17.85419 | 16.60866 | -0.6084896 | 0.0001474788 | 1.245387
32.57507 | 17.2381 | 17.85463 | 16.59994 | -0.6165344 | 0.0001481505 | 1.254548
32.58507 | 17.2405 | 17.85521 | 16.59123 | -0.6147125 | 0.0001488271 | 1.263838
32.59506 | 17.2431 | 17.85593 | 16.58253 | -0.6128261 | 0.000149508 | 1.273249
32.60506 | 17.2349 | 17.85678 | 16.57382 | -0.6218787 | 0.0001501944 | 1.282804
32.61506 | 17.2371 | 17.85777 | 16.56513 | -0.6206728 | 0.0001508859 | 1.292494
32.62506 | 17.2395 | 17.85891 | 16.55644 | -0.6194108 | 0.0001515824 | 1.302324
32.63506 | 17.255 | 17.8602 | 16.54775 | -0.6051961 | 0.0001522841 | 1.312295
32.64505 | 17.2337 | 17.86163 | 16.53907 | -0.6279298 | 0.0001529901 | 1.322402
32.65505 | 17.2393 | 17.86322 | 16.5304 | -0.6239174 | 0.0001537021 | 1.332666
32.66505 | 17.2402 | 17.86496 | 16.52173 | -0.6247614 | 0.0001544194 | 1.343081
32.67505 | 17.2444 | 17.86686 | 16.51306 | -0.6224644 | 0.0001551419 | 1.353651
32.68505 | 17.2602 | 17.86893 | 16.5044 | -0.60873 | 0.0001558699 | 1.364378
32.69505 | 17.2547 | 17.87116 | 16.49574 | -0.6164613 | 0.0001566032 | 1.375265
32.70504 | 17.2518 | 17.87356 | 16.4871 | -0.6217598 | 0.0001573412 | 1.386307
32.71504 | 17.2508 | 17.87613 | 16.47845 | -0.6253331 | 0.0001580856 | 1.397526
32.72504 | 17.2488 | 17.87888 | 16.46981 | -0.6300828 | 0.0001588355 | 1.408917
32.73504 | 17.2766 | 17.88181 | 16.46117 | -0.6052126 | 0.0001595911 | 1.420483
32.74504 | 17.2722 | 17.88493 | 16.45254 | -0.6127265 | 0.0001603524 | 1.432228
32.75503 | 17.2768 | 17.88823 | 16.44392 | -0.6114252 | 0.0001611187 | 1.444144
32.76503 | 17.287 | 17.89172 | 16.4353 | -0.6047189 | 0.0001618915 | 1.456259
32.77503 | 17.2901 | 17.89541 | 16.42668 | -0.6053089 | 0.0001626703 | 1.468565
32.78503 | 17.3019 | 17.8993 | 16.41807 | -0.5973993 | 0.000163455 | 1.481067
32.79503 | 17.3131 | 17.90339 | 16.40946 | -0.5902947 | 0.0001642456 | 1.493768
32.80503 | 17.2947 | 17.9077 | 16.40086 | -0.6129994 | 0.0001650424 | 1.506674
32.81502 | 17.3237 | 17.91221 | 16.39227 | -0.5885141 | 0.0001658445 | 1.519776
32.82502 | 17.3161 | 17.91695 | 16.38368 | -0.6008518 | 0.0001666534 | 1.533104
32.83502 | 17.3425 | 17.92191 | 16.37509 | -0.5794135 | 0.0001674687 | 1.546652
32.84502 | 17.3434 | 17.9271 | 16.36651 | -0.5837044 | 0.0001682904 | 1.560424
32.85502 | 17.3447 | 17.93253 | 16.35794 | -0.5878294 | 0.0001691184 | 1.574425
32.86501 | 17.3707 | 17.93819 | 16.34937 | -0.5674889 | 0.0001699521 | 1.588646
32.87501 | 17.3688 | 17.9441 | 16.34081 | -0.5752989 | 0.0001707931 | 1.603122
32.88501 | 17.3941 | 17.95026 | 16.33224 | -0.55616 | 0.0001716407 | 1.617844
32.89501 | 17.409 | 17.95668 | 16.32369 | -0.5476781 | 0.000172495 | 1.632817
32.90501 | 17.4188 | 17.96336 | 16.31514 | -0.5445594 | 0.000173356 | 1.648049
32.91501 | 17.4407 | 17.97031 | 16.30659 | -0.5296102 | 0.0001742238 | 1.663545
32.925 | 17.4605 | 17.97753 | 16.29806 | -0.5170299 | 0.0001750977 | 1.679297
32.935 | 17.4751 | 17.98504 | 16.28952 | -0.509939 | 0.0001759793 | 1.695342
32.945 | 17.5004 | 17.99284 | 16.28099 | -0.4924378 | 0.000176868 | 1.711671
32.955 | 17.5041 | 18.00093 | 16.27246 | -0.4968332 | 0.0001777638 | 1.728292
32.965 | 17.5368 | 18.00933 | 16.26394 | -0.4725329 | 0.0001786668 | 1.745211
32.97499 | 17.5506 | 18.01803 | 16.25544 | -0.4674332 | 0.0001795761 | 1.762418
32.98499 | 17.5722 | 18.02706 | 16.24692 | -0.4548639 | 0.0001804937 | 1.779959
32.99499 | 17.6072 | 18.03642 | 16.23842 | -0.4292229 | 0.0001814187 | 1.797823
33.00499 | 17.6232 | 18.04612 | 16.22992 | -0.4229194 | 0.0001823512 | 1.81602
33.01499 | 17.6318 | 18.05616 | 16.22142 | -0.4243586 | 0.0001832913 | 1.834554
33.02499 | 17.6536 | 18.06655 | 16.21293 | -0.4129514 | 0.0001842391 | 1.853437
33.03498 | 17.699 | 18.07729 | 16.20445 | -0.3782938 | 0.0001851937 | 1.872656
33.04498 | 17.7137 | 18.08842 | 16.19597 | -0.3747217 | 0.000186157 | 1.892264
33.05498 | 17.7431 | 18.09993 | 16.1875 | -0.3568319 | 0.0001871283 | 1.912249
33.06498 | 17.7577 | 18.11183 | 16.17903 | -0.3541349 | 0.0001881076 | 1.932621
33.07498 | 17.7891 | 18.12414 | 16.17056 | -0.3350408 | 0.000189095 | 1.953392
33.08497 | 17.8057 | 18.13685 | 16.16211 | -0.3311475 | 0.0001900896 | 1.97455
33.09497 | 17.8361 | 18.14999 | 16.15365 | -0.3138925 | 0.0001910935 | 1.996149
33.10497 | 17.8631 | 18.16358 | 16.1452 | -0.300475 | 0.0001921058 | 2.018181
33.11497 | 17.8903 | 18.17761 | 16.13676 | -0.2873068 | 0.0001931266 | 2.040657
33.12497 | 17.9117 | 18.1921 | 16.12832 | -0.2804 | 0.0001941559 | 2.06359
33.13497 | 17.9385 | 18.20707 | 16.11988 | -0.2685684 | 0.000195194 | 2.086993
33.14496 | 17.958 | 18.22251 | 16.11146 | -0.2645099 | 0.0001962397 | 2.110855
33.15496 | 17.9785 | 18.23847 | 16.10303 | -0.2599685 | 0.0001972954 | 2.135238
33.16496 | 18.0081 | 18.25494 | 16.09461 | -0.2468439 | 0.00019836 | 2.160132
33.17496 | 18.0372 | 18.27195 | 16.0862 | -0.2347512 | 0.0001994337 | 2.185554
33.18496 | 18.0595 | 18.28951 | 16.07779 | -0.2300062 | 0.0002005166 | 2.211518
33.19495 | 18.1067 | 18.30761 | 16.06939 | -0.2009061 | 0.0002016078 | 2.238013
33.20495 | 18.103 | 18.3263 | 16.06099 | -0.2233044 | 0.0002027093 | 2.26511
33.21495 | 18.1361 | 18.3456 | 16.0526 | -0.2095005 | 0.0002038204 | 2.2928
33.22495 | 18.1698 | 18.36551 | 16.04421 | -0.1957127 | 0.0002049412 | 2.321101
33.23495 | 18.1852 | 18.38606 | 16.03582 | -0.2008596 | 0.0002060716 | 2.350031
33.24495 | 18.2036 | 18.40726 | 16.02744 | -0.2036607 | 0.0002072119 | 2.379611
33.25494 | 18.2523 | 18.42911 | 16.01908 | -0.176815 | 0.0002083611 | 2.40983
33.26494 | 18.278 | 18.45169 | 16.01071 | -0.1736856 | 0.0002095214 | 2.44077
33.27494 | 18.2979 | 18.47497 | 16.00234 | -0.1770738 | 0.000210692 | 2.472421
33.28494 | 18.3178 | 18.499 | 15.99398 | -0.1812025 | 0.0002118728 | 2.504808
33.29494 | 18.3522 | 18.5238 | 15.98563 | -0.1715953 | 0.0002130642 | 2.537954
33.30493 | 18.3766 | 18.54935 | 15.97729 | -0.1727516 | 0.0002142649 | 2.57185
33.31493 | 18.4232 | 18.57575 | 15.96894 | -0.1525469 | 0.0002154775 | 2.606588
33.32493 | 18.4492 | 18.60298 | 15.9606 | -0.1537836 | 0.0002167009 | 2.642163
33.33493 | 18.4763 | 18.63109 | 15.95227 | -0.1547896 | 0.0002179353 | 2.678602
33.34493 | 18.5276 | 18.66009 | 15.94394 | -0.1324937 | 0.0002191808 | 2.715934
33.35493 | 18.5513 | 18.69003 | 15.93562 | -0.1387266 | 0.0002204375 | 2.754189
33.36492 | 18.5945 | 18.72089 | 15.92731 | -0.1263891 | 0.0002217042 | 2.793361
33.37492 | 18.6292 | 18.75277 | 15.91899 | -0.1235745 | 0.0002229838 | 2.833559
33.38492 | 18.6688 | 18.78569 | 15.91068 | -0.1168872 | 0.000224275 | 2.874779
33.39492 | 18.7236 | 18.81966 | 15.90238 | -0.09606333 | 0.0002255781 | 2.917058
33.40492 | 18.7699 | 18.85474 | 15.89408 | -0.08484059 | 0.000226893 | 2.960432
33.41491 | 18.8005 | 18.89092 | 15.8858 | -0.09042223 | 0.0002282188 | 3.004898
33.42491 | 18.8492 | 18.92832 | 15.87751 | -0.07911951 | 0.000229558 | 3.050582
33.43491 | 18.9116 | 18.96694 | 15.86922 | -0.05534084 | 0.0002309097 | 3.097486
33.44491 | 18.946 | 19.00683 | 15.86095 | -0.06083056 | 0.0002322739 | 3.145652
33.45491 | 19.0142 | 19.04804 | 15.85267 | -0.03383566 | 0.0002336508 | 3.195129
33.46491 | 19.0608 | 19.09061 | 15.8444 | -0.02980529 | 0.0002350406 | 3.245966
33.4749 | 19.1247 | 19.13455 | 15.83615 | -0.009847187 | 0.000236442 | 3.298161
33.4849 | 19.1875 | 19.18 | 15.82789 | 0.007499575 | 0.000237858 | 3.351871
33.4949 | 19.2346 | 19.22698 | 15.81964 | 0.007620769 | 0.0002392874 | 3.407101
33.5049 | 19.2966 | 19.27554 | 15.81139 | 0.02105681 | 0.0002407302 | 3.463911
33.5149 | 19.368 | 19.32575 | 15.80315 | 0.04224615 | 0.0002421868 | 3.522363
33.52489 | 19.4422 | 19.37762 | 15.79492 | 0.06457832 | 0.0002436556 | 3.582459
33.53489 | 19.4993 | 19.43131 | 15.78669 | 0.06798526 | 0.0002451401 | 3.644383
33.54489 | 19.5604 | 19.48687 | 15.77846 | 0.07353364 | 0.0002466388 | 3.708161
33.55489 | 19.6682 | 19.54435 | 15.77024 | 0.1238546 | 0.000248152 | 3.773861
33.56489 | 19.724 | 19.60383 | 15.76202 | 0.1201698 | 0.0002496798 | 3.841561
33.57489 | 19.8003 | 19.66541 | 15.75381 | 0.1348861 | 0.0002512224 | 3.911356
33.58488 | 19.884 | 19.72909 | 15.74561 | 0.1549064 | 0.0002527784 | 3.983233
33.59488 | 19.9607 | 19.79511 | 15.73741 | 0.1655868 | 0.0002543512 | 4.057453
33.60488 | 20.0537 | 19.8635 | 15.72921 | 0.1901997 | 0.0002559394 | 4.134036
33.61488 | 20.133 | 19.93436 | 15.72102 | 0.1986424 | 0.0002575432 | 4.213083
33.62488 | 20.231 | 20.00779 | 15.71283 | 0.2232059 | 0.0002591628 | 4.294705
33.63487 | 20.3113 | 20.08384 | 15.70466 | 0.2274556 | 0.0002607968 | 4.378927
33.64487 | 20.4105 | 20.16279 | 15.69648 | 0.247713 | 0.0002624486 | 4.466045
33.65487 | 20.5013 | 20.24467 | 15.68831 | 0.2566268 | 0.0002641169 | 4.556101
33.66487 | 20.6003 | 20.32964 | 15.68014 | 0.2706606 | 0.0002658019 | 4.649232
33.67487 | 20.7189 | 20.41783 | 15.67198 | 0.3010698 | 0.0002675037 | 4.745582
33.68487 | 20.827 | 20.5094 | 15.66382 | 0.3176013 | 0.0002692227 | 4.845305
33.69486 | 20.9199 | 20.60441 | 15.65568 | 0.3154864 | 0.0002709574 | 4.948461
33.70486 | 21.0374 | 20.70323 | 15.64754 | 0.3341667 | 0.0002727113 | 5.055425
33.71486 | 21.1651 | 20.80595 | 15.63939 | 0.3591481 | 0.0002744831 | 5.166283
33.72486 | 21.2972 | 20.91277 | 15.63126 | 0.3844343 | 0.0002762729 | 5.281231
33.73486 | 21.4141 | 21.02389 | 15.62313 | 0.3902147 | 0.0002780812 | 5.40048
33.74485 | 21.5436 | 21.13942 | 15.61501 | 0.4041808 | 0.0002799061 | 5.524129
33.75485 | 21.6901 | 21.25983 | 15.60689 | 0.4302667 | 0.0002817518 | 5.652662
33.76485 | 21.8402 | 21.38527 | 15.59877 | 0.4549262 | 0.0002836166 | 5.786216
33.77485 | 21.9832 | 21.51602 | 15.59066 | 0.4671837 | 0.0002855007 | 5.925067
33.78485 | 22.16 | 21.65236 | 15.58256 | 0.5076447 | 0.0002874045 | 6.06951
33.79485 | 22.314 | 21.79461 | 15.57446 | 0.5193912 | 0.0002893282 | 6.219862
33.80484 | 22.5071 | 21.94297 | 15.56637 | 0.5641342 | 0.00029127 | 6.376304
33.81484 | 22.6618 | 22.09809 | 15.55828 | 0.5637125 | 0.0002932344 | 6.539514
33.82484 | 22.8697 | 22.26022 | 15.5502 | 0.6094759 | 0.0002952196 | 6.709733
33.83484 | 23.0951 | 22.4298 | 15.54212 | 0.6653016 | 0.0002972259 | 6.887385
33.84484 | 23.2903 | 22.60727 | 15.53404 | 0.6830318 | 0.0002992537 | 7.072928
33.85483 | 23.5299 | 22.79294 | 15.52598 | 0.7369603 | 0.000301301 | 7.266659
33.86483 | 23.7807 | 22.9877 | 15.51792 | 0.7929952 | 0.0003033723 | 7.469486
33.87483 | 24.0368 | 23.19196 | 15.50986 | 0.8448417 | 0.000305466 | 7.681797
33.88483 | 24.3166 | 23.40631 | 15.5018 | 0.9102866 | 0.0003075824 | 7.904204
33.89483 | 24.6085 | 23.63143 | 15.49375 | 0.977066 | 0.0003097217 | 8.137372
33.90483 | 24.9247 | 23.86803 | 15.48571 | 1.056667 | 0.0003118845 | 8.382013
33.91482 | 25.2716 | 24.11663 | 15.47768 | 1.154973 | 0.0003140687 | 8.638635
33.92482 | 25.6011 | 24.37853 | 15.46964 | 1.222573 | 0.000316279 | 8.908567
33.93482 | 25.9999 | 24.65438 | 15.46161 | 1.34552 | 0.0003185138 | 9.192446
33.94482 | 26.3948 | 24.94514 | 15.45359 | 1.449662 | 0.0003207732 | 9.491226
33.95482 | 26.8152 | 25.25182 | 15.44557 | 1.563382 | 0.0003230579 | 9.805923
33.96481 | 27.2689 | 25.57519 | 15.43757 | 1.693713 | 0.0003253656 | 10.13729
33.97481 | 27.7355 | 25.91704 | 15.42956 | 1.818459 | 0.0003277016 | 10.48715
33.98481 | 28.2471 | 26.27832 | 15.42156 | 1.968783 | 0.0003300634 | 10.85643
33.99481 | 28.7679 | 26.66034 | 15.41356 | 2.10756 | 0.0003324522 | 11.24645
34.00481 | 29.329 | 27.06452 | 15.40556 | 2.264478 | 0.0003348686 | 11.65862
34.01481 | 29.9396 | 27.49236 | 15.39758 | 2.447241 | 0.000337312 | 12.09445
34.0248 | 30.5531 | 27.94498 | 15.3896 | 2.608117 | 0.0003397805 | 12.55504
34.0348 | 31.2419 | 28.42495 | 15.38162 | 2.816946 | 0.0003422801 | 13.04299
34.0448 | 31.9098 | 28.93361 | 15.37365 | 2.97619 | 0.0003448085 | 13.55961
34.0548 | 32.6506 | 29.47281 | 15.36568 | 3.177786 | 0.0003473662 | 14.10678
34.0648 | 33.4381 | 30.04451 | 15.35772 | 3.393586 | 0.0003499534 | 14.68644
34.07479 | 34.23 | 30.65014 | 15.34977 | 3.579861 | 0.0003525683 | 15.30001
34.08479 | 35.0888 | 31.29299 | 15.34182 | 3.795806 | 0.0003552163 | 15.95082
34.09479 | 35.9405 | 31.9747 | 15.33387 | 3.965795 | 0.0003578955 | 16.64047
34.10479 | 36.8514 | 32.69754 | 15.32593 | 4.153863 | 0.0003606062 | 17.37124
34.11479 | 37.8078 | 33.46381 | 15.318 | 4.343986 | 0.000363349 | 18.14546
34.12479 | 38.7813 | 34.2759 | 15.31006 | 4.505397 | 0.0003661245 | 18.96547
34.13478 | 39.8084 | 35.13515 | 15.30214 | 4.673255 | 0.0003689303 | 19.83263
34.14478 | 40.8256 | 36.04594 | 15.29422 | 4.779664 | 0.0003717725 | 20.75134
34.15478 | 41.8953 | 37.00962 | 15.28631 | 4.885675 | 0.0003746489 | 21.72294
34.16478 | 43.0146 | 38.02846 | 15.2784 | 4.986144 | 0.0003775601 | 22.74968
34.17478 | 44.1349 | 39.10453 | 15.27049 | 5.030368 | 0.0003805066 | 23.83366
34.18477 | 45.2865 | 40.23861 | 15.2626 | 5.047888 | 0.0003834861 | 24.97563
34.19477 | 46.4565 | 41.43451 | 15.2547 | 5.021988 | 0.000386505 | 26.17942
34.20477 | 47.6344 | 42.69237 | 15.24681 | 4.942028 | 0.0003895609 | 27.44517
34.21477 | 48.8536 | 44.0129 | 15.23893 | 4.840697 | 0.0003926546 | 28.77358
34.22477 | 50.0724 | 45.39618 | 15.23105 | 4.676216 | 0.0003957867 | 30.16474
34.23477 | 51.2879 | 46.8415 | 15.22317 | 4.446404 | 0.0003989577 | 31.61793
34.24476 | 52.5308 | 48.34561 | 15.21531 | 4.185192 | 0.0004021652 | 33.1299
34.25476 | 53.7242 | 49.90877 | 15.20744 | 3.815427 | 0.0004054162 | 34.70093
34.26476 | 54.9727 | 51.52536 | 15.19958 | 3.447335 | 0.0004087081 | 36.32537
34.27476 | 56.1675 | 53.18974 | 15.19173 | 2.977756 | 0.0004120417 | 37.9976
34.28476 | 57.3823 | 54.89464 | 15.18388 | 2.487664 | 0.0004154178 | 39.71034
34.29475 | 58.5635 | 56.62927 | 15.17604 | 1.934226 | 0.0004188336 | 41.45281
34.30475 | 59.7215 | 58.38618 | 15.1682 | 1.335319 | 0.0004222966 | 43.21756
34.31475 | 60.8469 | 60.15101 | 15.16037 | 0.6958892 | 0.0004258041 | 44.99022
34.32475 | 61.9499 | 61.90946 | 15.15254 | 0.04043809 | 0.0004293572 | 46.75649
34.33475 | 63.0436 | 63.64585 | 15.14472 | -0.6022506 | 0.0004329564 | 48.5007
34.34475 | 64.0477 | 65.34351 | 15.1369 | -1.295813 | 0.0004366026 | 50.20618
34.35474 | 65.0051 | 66.98372 | 15.12909 | -1.978624 | 0.000440293 | 51.85419
34.36474 | 65.9715 | 68.55278 | 15.12128 | -2.581282 | 0.0004440356 | 53.43106
34.37474 | 66.8298 | 70.03283 | 15.11348 | -3.203028 | 0.0004478279 | 54.9189
34.38474 | 67.6302 | 71.40909 | 15.10568 | -3.778892 | 0.0004516705 | 56.30296
34.39474 | 68.3916 | 72.66879 | 15.09789 | -4.277191 | 0.0004555644 | 57.57045
34.40473 | 69.0447 | 73.80048 | 15.09011 | -4.755783 | 0.0004595067 | 58.70992
34.41473 | 69.7157 | 74.79859 | 15.08232 | -5.082895 | 0.000463506 | 59.71581
34.42473 | 70.2328 | 75.6568 | 15.07455 | -5.424003 | 0.0004675596 | 60.58179
34.43473 | 70.6959 | 76.37245 | 15.06677 | -5.676547 | 0.0004716682 | 61.3052
34.44473 | 71.0883 | 76.94501 | 15.05901 | -5.856711 | 0.000475833 | 61.88553
34.45473 | 71.3902 | 77.37575 | 15.05124 | -5.985547 | 0.000480055 | 62.32402
34.46472 | 71.6756 | 77.66698 | 15.04349 | -5.991384 | 0.000484331 | 62.62301
34.47472 | 71.7902 | 77.82271 | 15.03574 | -6.032506 | 0.0004886705 | 62.78648
34.48472 | 71.8704 | 77.84648 | 15.028 | -5.976084 | 0.0004930704 | 62.818
34.49472 | 71.8813 | 77.7424 | 15.02025 | -5.8611 | 0.0004975316 | 62.72165
34.50472 | 71.7759 | 77.51453 | 15.01252 | -5.738627 | 0.0005020558 | 62.50151
34.51471 | 71.6681 | 77.16718 | 15.00479 | -5.499082 | 0.0005066394 | 62.16188
34.52471 | 71.3524 | 76.70343 | 14.99707 | -5.351025 | 0.0005112927 | 61.70585
34.53471 | 71.0642 | 76.12714 | 14.98935 | -5.062937 | 0.0005160122 | 61.13728
34.54471 | 70.6567 | 75.44192 | 14.98163 | -4.785218 | 0.0005207995 | 60.45977
34.55471 | 70.1718 | 74.65149 | 14.97392 | -4.479692 | 0.0005256556 | 59.67705
34.56471 | 69.6418 | 73.75991 | 14.96621 | -4.118113 | 0.0005305821 | 58.79317
34.5747 | 68.9852 | 72.77272 | 14.95852 | -3.787522 | 0.0005355752 | 57.81367
34.5847 | 68.2995 | 71.69315 | 14.95082 | -3.393646 | 0.0005406464 | 56.74178
34.5947 | 67.5729 | 70.52796 | 14.94313 | -2.955056 | 0.000545792 | 55.58428
34.6047 | 66.7206 | 69.28373 | 14.93545 | -2.563132 | 0.0005510135 | 54.34773
34.6147 | 65.8649 | 67.96773 | 14.92777 | -2.102833 | 0.0005563125 | 53.03941
34.62469 | 64.9552 | 66.58919 | 14.9201 | -1.633993 | 0.0005616843 | 51.66853
34.63469 | 63.9673 | 65.15376 | 14.91243 | -1.186459 | 0.0005671428 | 50.24076
34.64469 | 62.9376 | 63.6715 | 14.90477 | -0.7339 | 0.0005726837 | 48.76616
34.65469 | 61.8925 | 62.1514 | 14.89711 | -0.2588989 | 0.0005783083 | 47.25371
34.66469 | 60.8454 | 60.60261 | 14.88945 | 0.2427882 | 0.0005840186 | 45.71258
34.67469 | 59.7052 | 59.03433 | 14.8818 | 0.6708686 | 0.0005898162 | 44.15194
34.68468 | 58.5307 | 57.45743 | 14.87417 | 1.07327 | 0.0005956971 | 42.58267
34.69468 | 57.4207 | 55.8773 | 14.86653 | 1.543398 | 0.0006016748 | 41.01017
34.70468 | 56.2323 | 54.30429 | 14.85889 | 1.92801 | 0.0006077453 | 39.44479
34.71468 | 55.011 | 52.7465 | 14.85127 | 2.264498 | 0.0006139107 | 37.89462
34.72468 | 53.8194 | 51.21145 | 14.84364 | 2.607952 | 0.0006201728 | 36.36719
34.73467 | 52.5942 | 49.70736 | 14.83603 | 2.886844 | 0.0006265275 | 34.8707
34.74467 | 51.4358 | 48.23724 | 14.82842 | 3.198562 | 0.0006329893 | 33.40819
34.75467 | 50.1723 | 46.80767 | 14.82081 | 3.364634 | 0.0006395543 | 31.98622
34.76467 | 48.9533 | 45.42281 | 14.81321 | 3.53049 | 0.0006462245 | 30.60896
34.77467 | 47.8545 | 44.08595 | 14.80561 | 3.76855 | 0.0006530024 | 29.27969
34.78467 | 46.5937 | 42.7995 | 14.79802 | 3.794201 | 0.00065989 | 28.00082
34.79466 | 45.4634 | 41.56636 | 14.79044 | 3.897037 | 0.0006668831 | 26.77526
34.80466 | 44.344 | 40.3848 | 14.78286 | 3.959197 | 0.0006739978 | 25.60127
34.81466 | 43.2271 | 39.25642 | 14.77528 | 3.970677 | 0.0006812297 | 24.48046
34.82466 | 42.1235 | 38.18094 | 14.76771 | 3.942557 | 0.0006885815 | 23.41255
34.83466 | 41.0433 | 37.15762 | 14.76014 | 3.885678 | 0.0006960558 | 22.39679
34.84465 | 39.9984 | 36.18628 | 14.75259 | 3.812118 | 0.0007036479 | 21.43299
34.85465 | 39.0313 | 35.26363 | 14.74503 | 3.767671 | 0.0007113755 | 20.51789
34.86465 | 37.9853 | 34.38902 | 14.73748 | 3.596285 | 0.0007192341 | 19.65082
34.87465 | 37.049 | 33.56066 | 14.72993 | 3.488342 | 0.0007272266 | 18.83
34.88465 | 36.1381 | 32.77667 | 14.72239 | 3.361432 | 0.0007353562 | 18.05354
34.89464 | 35.2582 | 32.03583 | 14.71486 | 3.222365 | 0.0007436178 | 17.32023
34.90464 | 34.399 | 31.33462 | 14.70733 | 3.064383 | 0.0007520309 | 16.62653
34.91464 | 33.5568 | 30.67181 | 14.69981 | 2.88499 | 0.0007605908 | 15.97124
34.92464 | 32.8194 | 30.04543 | 14.69229 | 2.773965 | 0.0007693008 | 15.35238
34.93464 | 32.0232 | 29.45355 | 14.68477 | 2.569652 | 0.0007781646 | 14.768
34.94464 | 31.3318 | 28.89425 | 14.67726 | 2.437546 | 0.0007871858 | 14.21621
34.95463 | 30.6221 | 28.36622 | 14.66976 | 2.255881 | 0.000796359 | 13.69566
34.96463 | 29.9276 | 27.86665 | 14.66226 | 2.060952 | 0.0008057061 | 13.20358
34.97463 | 29.384 | 27.39437 | 14.65477 | 1.989625 | 0.0008152222 | 12.73879
34.98463 | 28.7352 | 26.94778 | 14.64728 | 1.787421 | 0.0008249114 | 12.29967
34.99463 | 28.1459 | 26.52532 | 14.6398 | 1.62058 | 0.0008347779 | 11.88469
35.00462 | 27.6763 | 26.12591 | 14.63232 | 1.550385 | 0.0008448153 | 11.49275
35.01462 | 27.0965 | 25.7474 | 14.62485 | 1.349105 | 0.0008550492 | 11.12169
35.02462 | 26.6873 | 25.38885 | 14.61738 | 1.298447 | 0.0008654738 | 10.77061
35.03462 | 26.16 | 25.04905 | 14.60992 | 1.110947 | 0.000876094 | 10.43826
35.04462 | 25.7563 | 24.72683 | 14.60246 | 1.029469 | 0.0008869146 | 10.12348
35.05462 | 25.3697 | 24.4211 | 14.59501 | 0.948605 | 0.0008979405 | 9.825191
35.06461 | 24.9291 | 24.1311 | 14.58757 | 0.7980027 | 0.0009091661 | 9.542622
35.07461 | 24.6032 | 23.85531 | 14.58012 | 0.7478912 | 0.0009206187 | 9.274265
35.08461 | 24.2534 | 23.59312 | 14.57269 | 0.6602777 | 0.0009322929 | 9.019505
35.09461 | 23.9018 | 23.3437 | 14.56525 | 0.5581033 | 0.0009441945 | 8.7775
35.10461 | 23.5979 | 23.10625 | 14.55783 | 0.4916523 | 0.0009563294 | 8.547466
35.1146 | 23.2905 | 22.88026 | 14.55041 | 0.4102405 | 0.0009686915 | 8.32888
35.1246 | 23.0556 | 22.66461 | 14.54299 | 0.3909944 | 0.0009813113 | 8.120631
35.1346 | 22.7858 | 22.45888 | 14.53558 | 0.326922 | 0.0009941835 | 7.922302
35.1446 | 22.5011 | 22.26248 | 14.52817 | 0.2386168 | 0.001007315 | 7.733301
35.1546 | 22.3006 | 22.07487 | 14.52077 | 0.2257304 | 0.001020712 | 7.553076
35.1646 | 22.0707 | 21.89552 | 14.51338 | 0.1751753 | 0.001034382 | 7.381114
35.17459 | 21.8709 | 21.72413 | 14.50599 | 0.1467664 | 0.001048317 | 7.217092
35.18459 | 21.687 | 21.55992 | 14.49861 | 0.1270825 | 0.001062557 | 7.060248
35.19459 | 21.4813 | 21.40263 | 14.49123 | 0.07866592 | 0.001077092 | 6.910331
35.20459 | 21.3429 | 21.2519 | 14.48385 | 0.09100136 | 0.001091932 | 6.766956
35.21459 | 21.1658 | 21.10735 | 14.47648 | 0.05844703 | 0.001107086 | 6.629766
35.22458 | 21.01 | 20.9688 | 14.46912 | 0.04120433 | 0.001122546 | 6.498551
35.23458 | 20.8836 | 20.83565 | 14.46176 | 0.04795449 | 0.001138352 | 6.372746
35.24458 | 20.734 | 20.70775 | 14.45441 | 0.02624873 | 0.001154499 | 6.25219
35.25458 | 20.6329 | 20.58484 | 14.44706 | 0.04805788 | 0.001170996 | 6.136614
35.26458 | 20.489 | 20.46667 | 14.43971 | 0.02233371 | 0.001187854 | 6.025766
35.27458 | 20.3804 | 20.35299 | 14.43237 | 0.02741225 | 0.001205083 | 5.91941
35.28457 | 20.2943 | 20.2437 | 14.42505 | 0.05059713 | 0.001222676 | 5.817435
35.29457 | 20.1658 | 20.13837 | 14.41772 | 0.02743194 | 0.00124068 | 5.719411
35.30457 | 20.0909 | 20.03691 | 14.41039 | 0.0539896 | 0.001259089 | 5.625259
35.31457 | 19.99 | 19.93915 | 14.40307 | 0.05084968 | 0.001277916 | 5.534799
35.32457 | 19.9014 | 19.84492 | 14.39576 | 0.05648273 | 0.001297172 | 5.44786
35.33456 | 19.8371 | 19.75414 | 14.38846 | 0.08296213 | 0.001316852 | 5.364362
35.34456 | 19.741 | 19.66649 | 14.38116 | 0.07451281 | 0.001337007 | 5.283995
35.35456 | 19.6881 | 19.58191 | 14.37386 | 0.1061882 | 0.001357633 | 5.206697
35.36456 | 19.6078 | 19.50028 | 14.36656 | 0.1075186 | 0.001378744 | 5.132338
35.37456 | 19.5504 | 19.42147 | 14.35928 | 0.1289319 | 0.001400357 | 5.060791
35.38456 | 19.4896 | 19.34536 | 14.35199 | 0.1442434 | 0.001422485 | 4.99194
35.39455 | 19.4238 | 19.27191 | 14.34472 | 0.151891 | 0.001445124 | 4.92574
35.40455 | 19.3778 | 19.20087 | 14.33745 | 0.1769339 | 0.001468335 | 4.861946
35.41455 | 19.3084 | 19.13221 | 14.33018 | 0.1761931 | 0.001492114 | 4.80053
35.42455 | 19.2669 | 19.06584 | 14.32292 | 0.2010629 | 0.001516479 | 4.741398
35.43455 | 19.2244 | 19.00167 | 14.31567 | 0.2227327 | 0.001541451 | 4.68446
35.44454 | 19.1745 | 18.93967 | 14.30842 | 0.2348278 | 0.001567022 | 4.629683
35.45454 | 19.1315 | 18.87965 | 14.30118 | 0.2518495 | 0.001593265 | 4.576882
35.46454 | 19.0783 | 18.82159 | 14.29393 | 0.2567124 | 0.001620176 | 4.526033
35.47454 | 19.0365 | 18.76541 | 14.2867 | 0.271089 | 0.001647778 | 4.477065
35.48454 | 19.0169 | 18.71105 | 14.27947 | 0.3058484 | 0.001676094 | 4.429908
35.49454 | 18.9707 | 18.65845 | 14.27224 | 0.3122549 | 0.00170515 | 4.384498
35.50453 | 18.9264 | 18.60758 | 14.26503 | 0.3188197 | 0.001734942 | 4.340817
35.51453 | 18.8991 | 18.55829 | 14.25781 | 0.3408068 | 0.001765554 | 4.298714
35.52453 | 18.8418 | 18.51058 | 14.2506 | 0.3312189 | 0.001796985 | 4.258181
35.53453 | 18.82 | 18.46439 | 14.2434 | 0.3556096 | 0.001829266 | 4.219163
35.54453 | 18.7828 | 18.41967 | 14.2362 | 0.3631302 | 0.001862427 | 4.181609
35.55452 | 18.7519 | 18.37641 | 14.22901 | 0.3754871 | 0.001896464 | 4.145505
35.56452 | 18.7124 | 18.33449 | 14.22182 | 0.3779118 | 0.001931479 | 4.110735
35.57452 | 18.6634 | 18.29389 | 14.21464 | 0.3695051 | 0.001967474 | 4.07729
35.58452 | 18.652 | 18.25459 | 14.20746 | 0.3974092 | 0.002004485 | 4.045127
35.59452 | 18.5998 | 18.21654 | 14.20029 | 0.3832644 | 0.002042549 | 4.014208
35.60452 | 18.5854 | 18.17969 | 14.19312 | 0.4057087 | 0.002081707 | 3.984493
35.61451 | 18.5416 | 18.14406 | 14.18596 | 0.3975449 | 0.002121958 | 3.955973
35.62451 | 18.5199 | 18.10952 | 14.1788 | 0.4103772 | 0.00216343 | 3.928557
35.63451 | 18.489 | 18.0761 | 14.17165 | 0.4129036 | 0.002206127 | 3.902241
35.64451 | 18.44 | 18.04374 | 14.1645 | 0.3962557 | 0.002250097 | 3.876993
35.65451 | 18.43 | 18.01244 | 14.15736 | 0.4175643 | 0.00229539 | 3.852782
35.6645 | 18.4011 | 17.98217 | 14.15023 | 0.4189292 | 0.002342014 | 3.829601
35.6745 | 18.3599 | 17.95286 | 14.1431 | 0.4070375 | 0.002390114 | 3.807377
35.6845 | 18.3542 | 17.92451 | 14.13597 | 0.4296854 | 0.002439705 | 3.786107
35.6945 | 18.3059 | 17.8971 | 14.12885 | 0.4087981 | 0.002490848 | 3.765765
35.7045 | 18.2817 | 17.8706 | 14.12173 | 0.4111 | 0.002543606 | 3.746327
35.7145 | 18.2456 | 17.84499 | 14.11462 | 0.4006144 | 0.002598049 | 3.72777
35.72449 | 18.2438 | 17.82026 | 14.10752 | 0.423539 | 0.002654191 | 3.710088
35.73449 | 18.2008 | 17.79636 | 14.10042 | 0.4044442 | 0.002712219 | 3.693226
35.74449 | 18.1829 | 17.77328 | 14.09332 | 0.4096248 | 0.002772156 | 3.677182
35.75449 | 18.1658 | 17.751 | 14.08623 | 0.4148006 | 0.002834089 | 3.661935
35.76449 | 18.137 | 17.72951 | 14.07914 | 0.4074897 | 0.002898103 | 3.647468
35.77448 | 18.1252 | 17.70881 | 14.07207 | 0.4163902 | 0.002964216 | 3.633774
35.78448 | 18.09 | 17.68884 | 14.065 | 0.4011588 | 0.003032679 | 3.620813
35.79448 | 18.0665 | 17.66961 | 14.05793 | 0.3968911 | 0.003103523 | 3.60858
35.80448 | 18.0581 | 17.6511 | 14.05086 | 0.4070025 | 0.003176857 | 3.59706
35.81448 | 18.0334 | 17.63329 | 14.0438 | 0.4001079 | 0.003252799 | 3.586238
35.82448 | 18.0184 | 17.61618 | 14.03675 | 0.4022202 | 0.003331475 | 3.576102
35.83447 | 18.0018 | 17.59976 | 14.0297 | 0.4020367 | 0.003412935 | 3.566646
35.84447 | 17.9878 | 17.584 | 14.02266 | 0.4038047 | 0.003497481 | 3.557838
35.85447 | 17.9885 | 17.56888 | 14.01562 | 0.4196182 | 0.003585185 | 3.549676
35.86447 | 17.9624 | 17.55441 | 14.00859 | 0.4079887 | 0.003676206 | 3.542148
35.87447 | 17.9406 | 17.54057 | 14.00156 | 0.4000272 | 0.003770714 | 3.535244
35.88446 | 17.9349 | 17.52737 | 13.99454 | 0.4075307 | 0.003868795 | 3.528958
35.89446 | 17.9175 | 17.51476 | 13.98752 | 0.4027364 | 0.003970836 | 3.523269
35.90446 | 17.9098 | 17.50276 | 13.98051 | 0.4070394 | 0.004076949 | 3.518173
35.91446 | 17.9159 | 17.49135 | 13.9735 | 0.4245502 | 0.004187358 | 3.51366
35.92446 | 17.8827 | 17.48053 | 13.9665 | 0.4021743 | 0.004302301 | 3.509723
35.93446 | 17.8973 | 17.47028 | 13.9595 | 0.4270207 | 0.004422035 | 3.506355
35.94445 | 17.8869 | 17.46061 | 13.95252 | 0.4262867 | 0.004546708 | 3.503549
35.95445 | 17.8752 | 17.4515 | 13.94553 | 0.4237005 | 0.00467686 | 3.501292
35.96445 | 17.8668 | 17.44294 | 13.93855 | 0.4238579 | 0.004812686 | 3.499581
35.97445 | 17.861 | 17.43493 | 13.93157 | 0.4260651 | 0.004954526 | 3.498409
35.98445 | 17.8588 | 17.42747 | 13.9246 | 0.4313275 | 0.005102744 | 3.49777
35.99444 | 17.8505 | 17.42056 | 13.91764 | 0.4299446 | 0.005257576 | 3.497657
36.00444 | 17.847 | 17.41417 | 13.91068 | 0.4328338 | 0.005419747 | 3.498067
36.01444 | 17.8541 | 17.40831 | 13.90372 | 0.4457934 | 0.005589558 | 3.498994
36.02444 | 17.8558 | 17.40297 | 13.89677 | 0.4528269 | 0.005767496 | 3.500433
36.03444 | 17.8382 | 17.39816 | 13.88983 | 0.4400388 | 0.00595408 | 3.50238
36.04444 | 17.8577 | 17.39387 | 13.88289 | 0.4638322 | 0.006149868 | 3.504831
36.05443 | 17.8514 | 17.39009 | 13.87596 | 0.461306 | 0.006355253 | 3.507781
36.06443 | 17.8444 | 17.38683 | 13.86903 | 0.4575715 | 0.006571279 | 3.511229
36.07443 | 17.8585 | 17.38407 | 13.8621 | 0.4744271 | 0.006798433 | 3.515171
36.08443 | 17.8483 | 17.38183 | 13.85518 | 0.4664737 | 0.00703745 | 3.519605
36.09443 | 17.853 | 17.38009 | 13.84827 | 0.4729135 | 0.007289114 | 3.524528
36.10442 | 17.8648 | 17.37885 | 13.84137 | 0.4859459 | 0.007553993 | 3.529933
36.11442 | 17.8542 | 17.37812 | 13.83446 | 0.4760757 | 0.007833496 | 3.535828
36.12442 | 17.8626 | 17.3779 | 13.82756 | 0.4847016 | 0.008128315 | 3.542206
36.13442 | 17.8633 | 17.37818 | 13.82067 | 0.4851234 | 0.008439456 | 3.549067
36.14442 | 17.8754 | 17.37896 | 13.81378 | 0.4964415 | 0.008767985 | 3.556409
36.15442 | 17.8745 | 17.38024 | 13.8069 | 0.4942551 | 0.009115026 | 3.564232
36.16441 | 17.8936 | 17.38203 | 13.80003 | 0.5115652 | 0.009481384 | 3.572527
36.17441 | 17.8855 | 17.38433 | 13.79315 | 0.5011676 | 0.009869065 | 3.581309
36.18441 | 17.9028 | 17.38714 | 13.78629 | 0.5156622 | 0.01027902 | 3.590573
36.19441 | 17.8993 | 17.39045 | 13.77942 | 0.5088472 | 0.01071263 | 3.600317
36.20441 | 17.9222 | 17.39428 | 13.77257 | 0.5279204 | 0.01117134 | 3.610542
36.2144 | 17.9227 | 17.39862 | 13.76572 | 0.5240838 | 0.01165617 | 3.621239
36.2244 | 17.9147 | 17.40347 | 13.75887 | 0.5112262 | 0.01216962 | 3.63243
36.2344 | 17.9547 | 17.40885 | 13.75203 | 0.5458484 | 0.01271284 | 3.644107
36.2444 | 17.9371 | 17.41475 | 13.7452 | 0.5223471 | 0.01328751 | 3.65627
36.2544 | 17.9651 | 17.42118 | 13.73836 | 0.5439184 | 0.01389531 | 3.668922
36.2644 | 17.9636 | 17.42814 | 13.73154 | 0.5354583 | 0.01453798 | 3.682066
36.27439 | 17.976 | 17.43563 | 13.72472 | 0.54037 | 0.01521657 | 3.69569
36.28439 | 17.9949 | 17.44367 | 13.71791 | 0.5512344 | 0.01593414 | 3.709824
36.29439 | 18.0101 | 17.45225 | 13.7111 | 0.5578535 | 0.01669175 | 3.724458
36.30439 | 18.0011 | 17.46138 | 13.70429 | 0.5397225 | 0.01749104 | 3.739595
36.31439 | 18.0406 | 17.47106 | 13.69749 | 0.5695358 | 0.01833357 | 3.755239
36.32438 | 18.0346 | 17.4813 | 13.6907 | 0.5532983 | 0.0192197 | 3.771379
36.33438 | 18.0629 | 17.49212 | 13.68391 | 0.5707844 | 0.02015272 | 3.78805
36.34438 | 18.0684 | 17.5035 | 13.67713 | 0.5648987 | 0.02113259 | 3.80524
36.35438 | 18.1029 | 17.51546 | 13.67035 | 0.5874355 | 0.02215994 | 3.822956
36.36438 | 18.1198 | 17.52801 | 13.66357 | 0.5917891 | 0.02323499 | 3.841201
36.37438 | 18.113 | 17.54115 | 13.65681 | 0.5718543 | 0.02435742 | 3.859983
36.38437 | 18.1515 | 17.55486 | 13.65005 | 0.5966431 | 0.0255251 | 3.879284
36.39437 | 18.1576 | 17.56918 | 13.64329 | 0.5884186 | 0.02673857 | 3.899153
36.40437 | 18.196 | 17.58411 | 13.63654 | 0.6118927 | 0.02799401 | 3.919577
36.41437 | 18.2004 | 17.59964 | 13.62979 | 0.6007628 | 0.02928767 | 3.940562
36.42437 | 18.2321 | 17.61577 | 13.62304 | 0.6163266 | 0.03061454 | 3.962115
36.43436 | 18.2733 | 17.6325 | 13.61631 | 0.6407978 | 0.03196687 | 3.984222
36.44436 | 18.2807 | 17.64985 | 13.60958 | 0.6308471 | 0.03333941 | 4.006933
36.45436 | 18.3147 | 17.66781 | 13.60285 | 0.64689 | 0.03472133 | 4.030236
36.46436 | 18.3323 | 17.68637 | 13.59613 | 0.6459297 | 0.03610145 | 4.054139
36.47436 | 18.3674 | 17.70553 | 13.58941 | 0.6618693 | 0.03746698 | 4.078651
36.48436 | 18.3955 | 17.72529 | 13.5827 | 0.6702141 | 0.03880366 | 4.103781
36.49435 | 18.4179 | 17.74561 | 13.576 | 0.6722918 | 0.0400947 | 4.129513
36.50435 | 18.4592 | 17.76654 | 13.5693 | 0.6926648 | 0.04132618 | 4.15591
36.51435 | 18.4875 | 17.78804 | 13.5626 | 0.6994621 | 0.04247989 | 4.182955
36.52435 | 18.5105 | 17.81011 | 13.55591 | 0.700388 | 0.04353896 | 4.210662
36.53435 | 18.5568 | 17.83275 | 13.54923 | 0.7240481 | 0.04448718 | 4.23904
36.54434 | 18.5794 | 17.85593 | 13.54255 | 0.7234669 | 0.04530887 | 4.268073
36.55434 | 18.6211 | 17.8797 | 13.53588 | 0.7414015 | 0.0459926 | 4.297831
36.56434 | 18.6429 | 17.90403 | 13.5292 | 0.7388712 | 0.04652678 | 4.328297
36.57434 | 18.6876 | 17.92893 | 13.52254 | 0.7586703 | 0.04690343 | 4.359487
36.58434 | 18.7153 | 17.95441 | 13.51588 | 0.7608898 | 0.04711753 | 4.391413
36.59434 | 18.749 | 17.98048 | 13.50922 | 0.768517 | 0.04716707 | 4.424092
36.60433 | 18.8058 | 18.00714 | 13.50258 | 0.7986642 | 0.04705318 | 4.457501
36.61433 | 18.8098 | 18.03444 | 13.49594 | 0.775356 | 0.04677927 | 4.491728
36.62433 | 18.8609 | 18.0624 | 13.4893 | 0.7984976 | 0.04635149 | 4.526754
36.63433 | 18.8978 | 18.09104 | 13.48266 | 0.8067638 | 0.04577807 | 4.562595
36.64433 | 18.9174 | 18.12037 | 13.47603 | 0.7970265 | 0.04506902 | 4.59927
36.65432 | 18.9784 | 18.15041 | 13.46942 | 0.8279854 | 0.0442367 | 4.636761
36.66432 | 19.0101 | 18.18125 | 13.4628 | 0.8288508 | 0.04329206 | 4.675159
36.67432 | 19.0553 | 18.21288 | 13.45618 | 0.8424179 | 0.04224933 | 4.714448
36.68432 | 19.0938 | 18.24535 | 13.44958 | 0.8484516 | 0.04112247 | 4.754649
36.69432 | 19.1417 | 18.27868 | 13.44297 | 0.8630169 | 0.03992571 | 4.795784
36.70432 | 19.1789 | 18.31292 | 13.43638 | 0.8659768 | 0.03867322 | 4.837874
36.71431 | 19.2186 | 18.34807 | 13.42979 | 0.8705294 | 0.03738013 | 4.880901
36.72431 | 19.258 | 18.38423 | 13.4232 | 0.8737687 | 0.03605713 | 4.924972
36.73431 | 19.3172 | 18.42141 | 13.41662 | 0.8957905 | 0.03471788 | 4.970072
36.74431 | 19.3312 | 18.45964 | 13.41004 | 0.871558 | 0.03337378 | 5.016226
36.75431 | 19.3937 | 18.49897 | 13.40347 | 0.8947338 | 0.03203509 | 5.06346
36.7643 | 19.4381 | 18.53938 | 13.39691 | 0.898721 | 0.03071221 | 5.111756
36.7743 | 19.4759 | 18.581 | 13.39035 | 0.8949025 | 0.02941004 | 5.161238
36.7843 | 19.5351 | 18.62382 | 13.38379 | 0.9112811 | 0.02813649 | 5.21189
36.7943 | 19.5685 | 18.66788 | 13.37724 | 0.9006196 | 0.02689683 | 5.263742
36.8043 | 19.6279 | 18.71322 | 13.3707 | 0.9146807 | 0.02569522 | 5.316829
36.8143 | 19.6608 | 18.75987 | 13.36415 | 0.9009272 | 0.02453476 | 5.371183
36.82429 | 19.726 | 18.80783 | 13.35763 | 0.9181684 | 0.02341878 | 5.426787
36.83429 | 19.7595 | 18.85723 | 13.3511 | 0.9022722 | 0.0223465 | 5.483786
36.84429 | 19.822 | 18.90806 | 13.34457 | 0.9139448 | 0.02131979 | 5.542165
36.85429 | 19.87 | 18.96035 | 13.33805 | 0.9096464 | 0.02033883 | 5.601965
36.86429 | 19.9215 | 19.01417 | 13.33153 | 0.9073343 | 0.01940335 | 5.663227
36.87428 | 19.9733 | 19.06948 | 13.32503 | 0.9038207 | 0.01851363 | 5.725934
36.88428 | 20.0275 | 19.12645 | 13.31853 | 0.9010525 | 0.01766674 | 5.790254
36.89428 | 20.0855 | 19.18506 | 13.31203 | 0.9004366 | 0.01686248 | 5.856173
36.90428 | 20.1417 | 19.24538 | 13.30553 | 0.8963244 | 0.01609949 | 5.923742
36.91428 | 20.2022 | 19.30743 | 13.29904 | 0.8947661 | 0.01537627 | 5.993013
36.92428 | 20.2649 | 19.37129 | 13.29256 | 0.8936079 | 0.01469122 | 6.06404
36.93427 | 20.3128 | 19.43694 | 13.28609 | 0.8758624 | 0.01404333 | 6.136805
36.94427 | 20.3841 | 19.50456 | 13.27962 | 0.87954 | 0.01342966 | 6.211515
36.95427 | 20.4342 | 19.57415 | 13.27315 | 0.8600473 | 0.01284921 | 6.288156
36.96427 | 20.5063 | 19.64578 | 13.26668 | 0.860519 | 0.0123003 | 6.366796
36.97427 | 20.5652 | 19.71951 | 13.26023 | 0.8456908 | 0.01178132 | 6.447501
36.98426 | 20.6273 | 19.79532 | 13.25378 | 0.8319793 | 0.01129115 | 6.530249
36.99426 | 20.706 | 19.87346 | 13.24733 | 0.832543 | 0.01082728 | 6.615297
37.00426 | 20.7798 | 19.95391 | 13.24089 | 0.8258888 | 0.0103887 | 6.702632
37.01426 | 20.8424 | 20.03676 | 13.23445 | 0.8056376 | 0.009973999 | 6.792335
37.02426 | 20.9053 | 20.12209 | 13.22802 | 0.7832061 | 0.009581783 | 6.884491
37.03426 | 20.9955 | 20.20999 | 13.22159 | 0.7855072 | 0.00921074 | 6.979187
37.04425 | 21.0664 | 20.30046 | 13.21518 | 0.7659397 | 0.00885995 | 7.076421
37.05425 | 21.148 | 20.39377 | 13.20876 | 0.7542264 | 0.008527536 | 7.176483
37.06425 | 21.2405 | 20.48995 | 13.20235 | 0.7505548 | 0.00821272 | 7.279381
37.07425 | 21.3138 | 20.58908 | 13.19595 | 0.7247186 | 0.007914433 | 7.385221
37.08425 | 21.4191 | 20.6913 | 13.18955 | 0.7278048 | 0.007631664 | 7.494119
37.09424 | 21.4922 | 20.7966 | 13.18316 | 0.6955994 | 0.007363715 | 7.606081
37.10424 | 21.6163 | 20.90533 | 13.17677 | 0.7109727 | 0.007109168 | 7.721453
37.11424 | 21.7074 | 21.01751 | 13.17038 | 0.6898943 | 0.006867448 | 7.840258
37.12424 | 21.8117 | 21.13327 | 13.164 | 0.6784256 | 0.006637766 | 7.962637
37.13424 | 21.9288 | 21.25278 | 13.15762 | 0.676021 | 0.00641938 | 8.088735
37.14424 | 22.0386 | 21.37617 | 13.15126 | 0.6624252 | 0.006211598 | 8.218708
37.15423 | 22.1793 | 21.50349 | 13.1449 | 0.6758091 | 0.006013958 | 8.35258
37.16423 | 22.2825 | 21.63516 | 13.13854 | 0.6473377 | 0.005825469 | 8.490799
37.17423 | 22.4285 | 21.77124 | 13.13218 | 0.6572576 | 0.005645764 | 8.633413
37.18423 | 22.5595 | 21.91193 | 13.12583 | 0.6475742 | 0.005474315 | 8.780617
37.19423 | 22.6939 | 22.05742 | 13.11949 | 0.6364847 | 0.005310629 | 8.932614
37.20422 | 22.8621 | 22.20778 | 13.11316 | 0.6543196 | 0.005154397 | 9.089468
37.21422 | 23.0169 | 22.36355 | 13.10682 | 0.6533533 | 0.005004887 | 9.251717
37.22422 | 23.1844 | 22.52481 | 13.1005 | 0.6595877 | 0.004861857 | 9.419455
37.23422 | 23.3762 | 22.69184 | 13.09417 | 0.6843591 | 0.004724936 | 9.592943
37.24422 | 23.5533 | 22.86491 | 13.08785 | 0.6883906 | 0.00459378 | 9.772461
37.25422 | 23.782 | 23.04431 | 13.08154 | 0.7376852 | 0.004468065 | 9.958305
37.26421 | 23.9781 | 23.23019 | 13.07524 | 0.7479148 | 0.004347608 | 10.1506
37.27421 | 24.1961 | 23.42322 | 13.06894 | 0.7728756 | 0.004231893 | 10.35005
37.28421 | 24.4321 | 23.62361 | 13.06264 | 0.8084897 | 0.00412078 | 10.55685
37.29421 | 24.6755 | 23.83173 | 13.05635 | 0.8437717 | 0.004014027 | 10.77137
37.30421 | 24.941 | 24.04799 | 13.05006 | 0.8930108 | 0.003911405 | 10.99402
37.3142 | 25.2243 | 24.27261 | 13.04379 | 0.9516931 | 0.003812806 | 11.22501
37.3242 | 25.5212 | 24.50649 | 13.03751 | 1.014709 | 0.003717821 | 11.46526
37.3342 | 25.8387 | 24.74993 | 13.03124 | 1.088772 | 0.003626371 | 11.71506
37.3442 | 26.1597 | 25.00346 | 13.02497 | 1.156243 | 0.003538283 | 11.97495
37.3542 | 26.5284 | 25.26765 | 13.01871 | 1.260749 | 0.003453393 | 12.24549
37.3642 | 26.9019 | 25.54313 | 13.01245 | 1.358772 | 0.003371548 | 12.5273
37.37419 | 27.2897 | 25.83026 | 13.00621 | 1.459439 | 0.00329268 | 12.82076
37.38419 | 27.7254 | 26.13032 | 12.99996 | 1.595082 | 0.003216502 | 13.12714
37.39419 | 28.1358 | 26.44377 | 12.99372 | 1.692025 | 0.003142962 | 13.44691
37.40419 | 28.6288 | 26.77144 | 12.98749 | 1.857356 | 0.003071942 | 13.78088
37.41419 | 29.1116 | 27.11419 | 12.98126 | 1.997414 | 0.00300333 | 14.12992
37.42418 | 29.6291 | 27.47256 | 12.97504 | 2.156537 | 0.002937081 | 14.49459
37.43418 | 30.1877 | 27.84826 | 12.96882 | 2.339439 | 0.002872967 | 14.87657
37.44418 | 30.7545 | 28.24199 | 12.96261 | 2.512515 | 0.002810958 | 15.27657
37.45418 | 31.3805 | 28.65485 | 12.9564 | 2.725646 | 0.002750965 | 15.69571
37.46418 | 32.0128 | 29.08806 | 12.95019 | 2.924742 | 0.002692902 | 16.13517
37.47418 | 32.6841 | 29.54286 | 12.94399 | 3.14124 | 0.002636688 | 16.59623
37.48417 | 33.4021 | 30.02012 | 12.93781 | 3.381975 | 0.002582307 | 17.07974
37.49417 | 34.1475 | 30.52221 | 12.93162 | 3.625292 | 0.002529566 | 17.58806
37.50417 | 34.9484 | 31.05016 | 12.92543 | 3.89824 | 0.002478456 | 18.12225
37.51417 | 35.7603 | 31.60557 | 12.91925 | 4.154726 | 0.002428914 | 18.68389
37.52417 | 36.6075 | 32.19013 | 12.91308 | 4.417372 | 0.002380876 | 19.27467
37.53416 | 37.5234 | 32.80487 | 12.90692 | 4.718532 | 0.002334328 | 19.89561
37.54416 | 38.4357 | 33.45307 | 12.90076 | 4.982634 | 0.002289124 | 20.55002
37.55416 | 39.4142 | 34.13598 | 12.8946 | 5.27822 | 0.002245255 | 21.23914
37.56416 | 40.4438 | 34.85565 | 12.88845 | 5.588147 | 0.002202672 | 21.965
37.57416 | 41.4491 | 35.61421 | 12.8823 | 5.834889 | 0.002161324 | 22.72975
37.58416 | 42.5522 | 36.41386 | 12.87616 | 6.138337 | 0.002121167 | 23.53559
37.59415 | 43.6191 | 37.25606 | 12.87003 | 6.363045 | 0.002082193 | 24.38395
37.60415 | 44.8114 | 38.1448 | 12.86389 | 6.666598 | 0.002044284 | 25.27886
37.61415 | 45.9518 | 39.08172 | 12.85777 | 6.870079 | 0.002007437 | 26.22195
37.62415 | 47.1581 | 40.0693 | 12.85164 | 7.088799 | 0.001971616 | 27.21568
37.63415 | 48.3828 | 41.11005 | 12.84553 | 7.272752 | 0.001936784 | 28.26258
37.64414 | 49.6185 | 42.20539 | 12.83942 | 7.41311 | 0.001902936 | 29.36406
37.65414 | 50.9196 | 43.35999 | 12.83332 | 7.559609 | 0.001869975 | 30.5248
37.66414 | 52.1869 | 44.57527 | 12.82722 | 7.611631 | 0.0018379 | 31.74622
37.67414 | 53.5068 | 45.85361 | 12.82112 | 7.653191 | 0.001806682 | 33.03068
37.68414 | 54.8158 | 47.19725 | 12.81503 | 7.61855 | 0.001776292 | 34.38044
37.69414 | 56.1497 | 48.60824 | 12.80894 | 7.54146 | 0.001746699 | 35.79755
37.70413 | 57.4965 | 50.08677 | 12.80287 | 7.409734 | 0.001717906 | 37.28218
37.71413 | 58.8252 | 51.6373 | 12.79679 | 7.1879 | 0.001689831 | 38.83882
37.72413 | 60.171 | 53.25925 | 12.79072 | 6.911749 | 0.001662476 | 40.46686
37.73413 | 61.5202 | 54.95296 | 12.78466 | 6.567241 | 0.001635819 | 42.16666
37.74413 | 62.8151 | 56.71799 | 12.7786 | 6.097114 | 0.001609835 | 43.93778
37.75412 | 64.1322 | 58.55118 | 12.77255 | 5.581016 | 0.001584529 | 45.77705
37.76412 | 65.4012 | 60.4537 | 12.7665 | 4.947501 | 0.001559828 | 47.68564
37.77412 | 66.6423 | 62.42006 | 12.76046 | 4.222243 | 0.001535739 | 49.65806
37.78412 | 67.8984 | 64.44504 | 12.75442 | 3.453357 | 0.001512241 | 51.68911
37.79412 | 69.0576 | 66.52169 | 12.74838 | 2.535906 | 0.001489317 | 53.77182
37.80412 | 70.2422 | 68.64118 | 12.74235 | 1.60102 | 0.001466947 | 55.89736
37.81411 | 71.3327 | 70.79042 | 12.73634 | 0.5422809 | 0.001445136 | 58.05264
37.82411 | 72.4104 | 72.96044 | 12.73032 | -0.5500428 | 0.001423825 | 60.2287
37.83411 | 73.4206 | 75.13368 | 12.7243 | -1.713076 | 0.001403019 | 62.40797
37.84411 | 74.3718 | 77.29235 | 12.7183 | -2.920548 | 0.001382703 | 64.57267
37.85411 | 75.2894 | 79.41657 | 12.71229 | -4.127168 | 0.001362862 | 66.70291
37.8641 | 76.1007 | 81.48254 | 12.7063 | -5.381839 | 0.001343501 | 68.77489
37.8741 | 76.8858 | 83.47108 | 12.70031 | -6.58528 | 0.001324568 | 70.76945
37.8841 | 77.5944 | 85.35598 | 12.69432 | -7.761576 | 0.001306069 | 72.66035
37.8941 | 78.2181 | 87.11285 | 12.68834 | -8.894753 | 0.001287991 | 74.42323
37.9041 | 78.7555 | 88.71788 | 12.68236 | -9.962382 | 0.001270322 | 76.03425
37.9141 | 79.2321 | 90.14865 | 12.67639 | -10.91655 | 0.001253051 | 77.47101
37.92409 | 79.6386 | 91.38383 | 12.67043 | -11.74523 | 0.001236183 | 78.71217
37.93409 | 79.9343 | 92.40861 | 12.66446 | -12.47431 | 0.001219672 | 79.74292
37.94409 | 80.1766 | 93.20796 | 12.65851 | -13.03136 | 0.001203526 | 80.54824
37.95409 | 80.346 | 93.77215 | 12.65256 | -13.42615 | 0.001187734 | 81.11841
37.96409 | 80.3804 | 94.09562 | 12.64661 | -13.71522 | 0.001172286 | 81.44784
37.97408 | 80.3972 | 94.17703 | 12.64067 | -13.77983 | 0.001157187 | 81.5352
37.98408 | 80.2776 | 94.01915 | 12.63474 | -13.74155 | 0.001142399 | 81.38327
37.99408 | 80.1333 | 93.62808 | 12.62881 | -13.49478 | 0.001127928 | 80.99814
38.00408 | 79.8249 | 93.0134 | 12.62288 | -13.1885 | 0.001113764 | 80.3894
38.01408 | 79.5306 | 92.1875 | 12.61696 | -12.6569 | 0.001099901 | 79.56944
38.02408 | 79.1134 | 91.16518 | 12.61104 | -12.05178 | 0.001086329 | 78.55305
38.03407 | 78.6134 | 89.96438 | 12.60514 | -11.35098 | 0.001073057 | 77.35817
38.04407 | 78.1004 | 88.60101 | 12.59923 | -10.50061 | 0.001060046 | 76.00071
38.05407 | 77.4375 | 87.09548 | 12.59333 | -9.657981 | 0.001047304 | 74.5011
38.06407 | 76.8238 | 85.46787 | 12.58744 | -8.644071 | 0.001034824 | 72.8794
38.07407 | 75.9781 | 83.73858 | 12.58155 | -7.760483 | 0.001022601 | 71.15601
38.08406 | 75.2683 | 81.93015 | 12.57567 | -6.661849 | 0.001010638 | 69.35347
38.09406 | 74.4146 | 80.05819 | 12.56979 | -5.643592 | 0.0009989054 | 67.4874
38.10406 | 73.481 | 78.1436 | 12.56391 | -4.662597 | 0.0009874097 | 65.5787
38.11406 | 72.5712 | 76.20547 | 12.55804 | -3.634268 | 0.0009761447 | 63.64645
38.12406 | 71.5835 | 74.25908 | 12.55218 | -2.675584 | 0.0009651046 | 61.70594
38.13405 | 70.526 | 72.32279 | 12.54633 | -1.796794 | 0.0009542943 | 59.77551
38.14405 | 69.4532 | 70.40522 | 12.54047 | -0.952017 | 0.0009436871 | 57.8638
38.15405 | 68.4323 | 68.52023 | 12.53462 | -0.0879279 | 0.0009332887 | 55.98467
38.16405 | 67.3242 | 66.67772 | 12.52878 | 0.6464809 | 0.0009230938 | 54.14802
38.17405 | 66.1917 | 64.88589 | 12.52294 | 1.305812 | 0.0009130977 | 52.36204
38.18405 | 65.0747 | 63.15132 | 12.51711 | 1.923382 | 0.0009032954 | 50.63331
38.19404 | 63.9413 | 61.4807 | 12.51128 | 2.460603 | 0.0008936918 | 48.96852
38.20404 | 62.8476 | 59.87456 | 12.50546 | 2.973037 | 0.0008842636 | 47.36822
38.21404 | 61.5789 | 58.33718 | 12.49964 | 3.241723 | 0.0008750158 | 45.83666
38.22404 | 60.5409 | 56.87013 | 12.49383 | 3.670773 | 0.0008659442 | 44.37543
38.23404 | 59.3489 | 55.47414 | 12.48802 | 3.874763 | 0.0008570448 | 42.98526
38.24403 | 58.2168 | 54.15047 | 12.48222 | 4.066332 | 0.0008483221 | 41.6674
38.25403 | 57.0995 | 52.89596 | 12.47642 | 4.203545 | 0.0008397552 | 40.41869
38.26403 | 56.0004 | 51.71086 | 12.47063 | 4.28954 | 0.0008313488 | 39.2394
38.27403 | 54.8992 | 50.59374 | 12.46484 | 4.305458 | 0.0008230994 | 38.12808
38.28403 | 53.8376 | 49.54288 | 12.45906 | 4.294725 | 0.0008150035 | 37.083
38.29403 | 52.8193 | 48.55632 | 12.45328 | 4.262976 | 0.0008070576 | 36.10223
38.30402 | 51.8229 | 47.63299 | 12.44752 | 4.189913 | 0.0007992659 | 35.18467
38.31402 | 50.8208 | 46.76863 | 12.44175 | 4.052167 | 0.0007916101 | 34.32609
38.32402 | 49.8661 | 45.96208 | 12.43599 | 3.904023 | 0.0007840946 | 33.5253
38.33402 | 48.9516 | 45.21105 | 12.43023 | 3.740548 | 0.0007767163 | 32.78004
38.34402 | 48.0621 | 44.51331 | 12.42448 | 3.548793 | 0.0007694725 | 32.08806
38.35401 | 47.1907 | 43.86723 | 12.41874 | 3.323474 | 0.0007623669 | 31.44773
38.36401 | 46.3951 | 43.26937 | 12.413 | 3.125733 | 0.0007553829 | 30.85562
38.37401 | 45.6037 | 42.71828 | 12.40726 | 2.885418 | 0.0007485248 | 30.31027
38.38401 | 44.9072 | 42.21192 | 12.40153 | 2.695276 | 0.00074179 | 29.80965
38.39401 | 44.1418 | 41.74834 | 12.3958 | 2.393455 | 0.0007351759 | 29.35181
38.40401 | 43.5247 | 41.32567 | 12.39008 | 2.199032 | 0.00072868 | 28.93486
38.414 | 42.8619 | 40.94246 | 12.38437 | 1.91944 | 0.0007223066 | 28.55737
38.424 | 42.3252 | 40.59632 | 12.37866 | 1.728884 | 0.0007160396 | 28.21694
38.434 | 41.7194 | 40.28603 | 12.37295 | 1.433372 | 0.0007098838 | 27.91237
38.444 | 41.2147 | 40.0101 | 12.36725 | 1.204599 | 0.0007038368 | 27.64215
38.454 | 40.7495 | 39.76714 | 12.36156 | 0.9823578 | 0.0006978957 | 27.40489
38.46399 | 40.2924 | 39.55604 | 12.35587 | 0.7363613 | 0.000692066 | 27.19948
38.47399 | 39.9121 | 39.37517 | 12.35019 | 0.5369279 | 0.0006863325 | 27.0243
38.48399 | 39.505 | 39.22365 | 12.34451 | 0.2813504 | 0.0006806993 | 26.87846
38.49399 | 39.2184 | 39.10045 | 12.33883 | 0.1179547 | 0.0006751647 | 26.76094
38.50399 | 38.8891 | 39.00462 | 12.33316 | -0.1155214 | 0.0006697266 | 26.67079
38.51399 | 38.6461 | 38.93533 | 12.32749 | -0.2892277 | 0.0006643831 | 26.60717
38.52398 | 38.4252 | 38.89183 | 12.32184 | -0.4666299 | 0.0006591375 | 26.56933
38.53398 | 38.1982 | 38.87335 | 12.31618 | -0.6751532 | 0.000653978 | 26.55651
38.54398 | 38.0846 | 38.87935 | 12.31053 | -0.7947508 | 0.0006489078 | 26.56817
38.55398 | 37.9555 | 38.90929 | 12.30489 | -0.9537902 | 0.0006439253 | 26.60376
38.56398 | 37.826 | 38.96272 | 12.29925 | -1.13672 | 0.0006390289 | 26.66283
38.57397 | 37.7902 | 39.03916 | 12.29362 | -1.248959 | 0.0006342224 | 26.7449
38.58397 | 37.754 | 39.13846 | 12.28799 | -1.384463 | 0.0006294935 | 26.84984
38.59397 | 37.7589 | 39.26032 | 12.28237 | -1.501417 | 0.0006248458 | 26.97733
38.60397 | 37.7652 | 39.40455 | 12.27675 | -1.639348 | 0.0006202781 | 27.12718
38.61397 | 37.8281 | 39.57105 | 12.27113 | -1.742946 | 0.0006157889 | 27.2993
38.62397 | 37.941 | 39.75977 | 12.26552 | -1.818768 | 0.0006113768 | 27.49363
38.63396 | 38.0367 | 39.97052 | 12.25993 | -1.933817 | 0.0006070447 | 27.70998
38.64396 | 38.1905 | 40.20379 | 12.25433 | -2.013288 | 0.0006027827 | 27.94886
38.65396 | 38.3636 | 40.45953 | 12.24873 | -2.095932 | 0.0005985939 | 28.2102
38.66396 | 38.5425 | 40.73797 | 12.24314 | -2.195467 | 0.0005944769 | 28.49423
38.67396 | 38.8155 | 41.03936 | 12.23756 | -2.22386 | 0.0005904305 | 28.80121
38.68395 | 39.0551 | 41.36375 | 12.23199 | -2.308648 | 0.0005864574 | 29.13118
38.69395 | 39.3528 | 41.71212 | 12.22641 | -2.35932 | 0.0005825486 | 29.48512
38.70395 | 39.703 | 42.08467 | 12.22084 | -2.381667 | 0.0005787069 | 29.86324
38.71395 | 40.0336 | 42.48193 | 12.21528 | -2.448326 | 0.0005749312 | 30.26607
38.72395 | 40.4869 | 42.90451 | 12.20972 | -2.417607 | 0.0005712203 | 30.69421
38.73395 | 40.883 | 43.35309 | 12.20417 | -2.47009 | 0.0005675733 | 31.14835
38.74394 | 41.3345 | 43.82793 | 12.19863 | -2.493433 | 0.0005639926 | 31.62874
38.75394 | 41.8944 | 44.33084 | 12.19308 | -2.436444 | 0.0005604701 | 32.1372
38.76394 | 42.3635 | 44.86226 | 12.18754 | -2.498764 | 0.0005570084 | 32.67416
38.77394 | 43.0211 | 45.42321 | 12.18201 | -2.402106 | 0.0005536065 | 33.24064
38.78394 | 43.5735 | 46.01475 | 12.17648 | -2.441253 | 0.0005502635 | 33.83772
38.79393 | 44.2792 | 46.63737 | 12.17097 | -2.358168 | 0.0005469817 | 34.46586
38.80393 | 44.9947 | 47.29377 | 12.16545 | -2.299066 | 0.0005437537 | 35.12777
38.81393 | 45.7305 | 47.98466 | 12.15993 | -2.254156 | 0.0005405818 | 35.82418
38.82393 | 46.5854 | 48.71154 | 12.15443 | -2.12614 | 0.0005374654 | 36.55658
38.83393 | 47.457 | 49.47605 | 12.14892 | -2.019046 | 0.0005344035 | 37.32659
38.84393 | 48.3975 | 50.27993 | 12.14343 | -1.882434 | 0.0005313952 | 38.13598
38.85392 | 49.4238 | 51.12426 | 12.13794 | -1.700456 | 0.0005284429 | 38.98579
38.86392 | 50.4584 | 52.01267 | 12.13245 | -1.554269 | 0.0005255396 | 39.87969
38.87392 | 51.6279 | 52.94656 | 12.12697 | -1.318663 | 0.0005226878 | 40.81907
38.88392 | 52.8467 | 53.92827 | 12.12149 | -1.081573 | 0.0005198866 | 41.80626
38.89392 | 54.1733 | 54.96031 | 12.11602 | -0.7870149 | 0.0005171354 | 42.84378
38.90391 | 55.5742 | 56.04427 | 12.11056 | -0.4700748 | 0.000514436 | 43.9332
38.91391 | 57.0603 | 57.18515 | 12.1051 | -0.1248499 | 0.0005117825 | 45.07954
38.92391 | 58.641 | 58.38497 | 12.09964 | 0.2560299 | 0.0005091768 | 46.28482
38.93391 | 60.3389 | 59.64702 | 12.09419 | 0.6918839 | 0.0005066184 | 47.55232
38.94391 | 62.1249 | 60.97477 | 12.08874 | 1.150131 | 0.0005041066 | 48.88553
38.95391 | 64.0104 | 62.37195 | 12.0833 | 1.638448 | 0.0005016408 | 50.28815
38.9639 | 65.9964 | 63.84097 | 12.07786 | 2.155428 | 0.0004992226 | 51.76261
38.9739 | 68.1539 | 65.38912 | 12.07243 | 2.764785 | 0.0004968469 | 53.31619
38.9839 | 70.357 | 67.01923 | 12.06701 | 3.337774 | 0.0004945154 | 54.95173
38.9939 | 72.7435 | 68.7361 | 12.06158 | 4.007402 | 0.0004922275 | 56.67402
39.0039 | 75.2979 | 70.54464 | 12.05617 | 4.753262 | 0.0004899827 | 58.48798
39.01389 | 77.897 | 72.4484 | 12.05076 | 5.448604 | 0.0004877826 | 60.39715
39.02389 | 80.744 | 74.45657 | 12.04535 | 6.287434 | 0.0004856223 | 62.41073
39.03389 | 83.587 | 76.57319 | 12.03995 | 7.013807 | 0.0004835036 | 64.53276
39.04389 | 86.7629 | 78.80446 | 12.03456 | 7.958442 | 0.0004814259 | 66.76942
39.05389 | 89.9202 | 81.15682 | 12.02916 | 8.763385 | 0.0004793888 | 69.12717
39.06389 | 93.3707 | 83.63701 | 12.02378 | 9.733689 | 0.0004773917 | 71.61276
39.07388 | 96.9322 | 86.24949 | 12.0184 | 10.68271 | 0.0004754364 | 74.23062
39.08388 | 100.6112 | 89.00669 | 12.01302 | 11.60451 | 0.0004735181 | 76.99319
39.09388 | 104.5643 | 91.91373 | 12.00765 | 12.65057 | 0.0004716386 | 79.90561
39.10388 | 108.5603 | 94.97847 | 12.00229 | 13.58183 | 0.0004697973 | 82.97572
39.11388 | 112.7307 | 98.209 | 11.99692 | 14.5217 | 0.0004679939 | 86.21161
39.12387 | 117.1421 | 101.6102 | 11.99157 | 15.53193 | 0.0004662297 | 89.61813
39.13387 | 121.5761 | 105.197 | 11.98622 | 16.37909 | 0.0004645009 | 93.21032
39.14387 | 126.2898 | 108.9748 | 11.98088 | 17.31504 | 0.0004628088 | 96.99342
39.15387 | 131.1538 | 112.9519 | 11.97553 | 18.20194 | 0.000461153 | 100.9759
39.16387 | 136.0714 | 117.1367 | 11.9702 | 18.93474 | 0.0004595333 | 105.166
39.17387 | 141.2097 | 121.5373 | 11.96487 | 19.67242 | 0.0004579492 | 109.572
39.18386 | 146.3571 | 126.1567 | 11.95954 | 20.20038 | 0.0004564022 | 114.1967
39.19386 | 151.7752 | 131.0112 | 11.95422 | 20.76397 | 0.0004548883 | 119.0566
39.20386 | 157.1887 | 136.1027 | 11.94891 | 21.08601 | 0.000453409 | 124.1533
39.21386 | 162.7555 | 141.4363 | 11.9436 | 21.31916 | 0.0004519641 | 129.4923
39.22386 | 168.3384 | 147.016 | 11.93829 | 21.32235 | 0.0004505527 | 135.0773
39.23385 | 174.2032 | 152.8381 | 11.93299 | 21.36507 | 0.0004491771 | 140.9047
39.24385 | 179.9961 | 158.9139 | 11.9277 | 21.08217 | 0.0004478333 | 146.9858
39.25385 | 185.6615 | 165.2353 | 11.92241 | 20.42623 | 0.0004465226 | 153.3124
39.26385 | 191.5974 | 171.7964 | 11.91712 | 19.80102 | 0.0004452448 | 159.8788
39.27385 | 197.4037 | 178.5879 | 11.91184 | 18.81583 | 0.0004439996 | 166.6756
39.28385 | 203.1476 | 185.5961 | 11.90656 | 17.55146 | 0.0004427868 | 173.6891
39.29384 | 209.0552 | 192.7954 | 11.9013 | 16.25975 | 0.0004416072 | 180.8937
39.30384 | 214.8098 | 200.1767 | 11.89603 | 14.63306 | 0.0004404584 | 188.2803
39.31384 | 220.5194 | 207.7035 | 11.89077 | 12.81586 | 0.0004393411 | 195.8123
39.32384 | 226.0516 | 215.3404 | 11.88551 | 10.71116 | 0.0004382553 | 203.4545
39.33384 | 231.7052 | 223.046 | 11.88026 | 8.659242 | 0.0004372008 | 211.1653
39.34383 | 236.906 | 230.7639 | 11.87502 | 6.142057 | 0.0004361782 | 218.8885
39.35383 | 242.1492 | 238.4582 | 11.86978 | 3.690953 | 0.0004351854 | 226.588
39.36383 | 247.219 | 246.062 | 11.86454 | 1.156981 | 0.0004342232 | 234.197
39.37383 | 252.0438 | 253.513 | 11.85931 | -1.469224 | 0.0004332915 | 241.6533
39.38383 | 256.8004 | 260.7463 | 11.85408 | -3.945924 | 0.00043239 | 248.8918
39.39383 | 260.9332 | 267.696 | 11.84886 | -6.762844 | 0.0004315186 | 255.8467
39.40382 | 265.2902 | 274.2909 | 11.84365 | -9.000685 | 0.0004306778 | 262.4468
39.41382 | 269.1078 | 280.4814 | 11.83844 | -11.37364 | 0.0004298661 | 268.6426
39.42382 | 272.5248 | 286.2031 | 11.83323 | -13.67834 | 0.0004290839 | 274.3695
39.43382 | 275.8349 | 291.4042 | 11.82803 | -15.56932 | 0.0004283312 | 279.5758
39.44382 | 278.6319 | 296.0401 | 11.82284 | -17.4082 | 0.0004276078 | 284.2168
39.45381 | 281.3583 | 300.0707 | 11.81765 | -18.71237 | 0.0004269144 | 288.2526
39.46381 | 283.5679 | 303.4757 | 11.81246 | -19.90778 | 0.0004262492 | 291.6628
39.47381 | 285.3173 | 306.2309 | 11.80728 | -20.91362 | 0.0004256131 | 294.4232
39.48381 | 287.0194 | 308.324 | 11.80211 | -21.30465 | 0.0004250058 | 296.5215
39.49381 | 287.8667 | 309.7496 | 11.79694 | -21.88292 | 0.0004244273 | 297.9523
39.50381 | 288.8064 | 310.5083 | 11.79177 | -21.70188 | 0.0004238774 | 298.7161
39.5138 | 289.2559 | 310.606 | 11.78661 | -21.35009 | 0.0004233565 | 298.819
39.5238 | 288.9989 | 310.0533 | 11.78146 | -21.05443 | 0.0004228637 | 298.2715
39.5338 | 288.8708 | 308.8641 | 11.7763 | -19.99333 | 0.0004223992 | 297.0874
39.5438 | 288.0632 | 307.0565 | 11.77116 | -18.99333 | 0.0004219631 | 295.2849
39.5538 | 286.8496 | 304.6521 | 11.76602 | -17.80255 | 0.0004215553 | 292.8857
39.56379 | 285.4619 | 301.6795 | 11.76088 | -16.21759 | 0.0004211761 | 289.9182
39.57379 | 283.3137 | 298.1612 | 11.75575 | -14.84748 | 0.0004208246 | 286.405
39.58379 | 281.3453 | 294.1321 | 11.75063 | -12.7868 | 0.0004205013 | 282.3811
39.59379 | 278.5236 | 289.6275 | 11.7455 | -11.10394 | 0.0004202059 | 277.8816
39.60379 | 275.7828 | 284.6857 | 11.74039 | -8.902852 | 0.0004199388 | 272.9448
39.61379 | 272.3986 | 279.347 | 11.73528 | -6.948371 | 0.0004196996 | 267.6113
39.62378 | 269.0852 | 273.6594 | 11.73017 | -4.574209 | 0.0004194886 | 261.9288
39.63378 | 265.2407 | 267.655 | 11.72507 | -2.414269 | 0.0004193054 | 255.9295
39.64378 | 260.996 | 261.3825 | 11.71997 | -0.3865373 | 0.0004191501 | 249.6621
39.65378 | 256.6696 | 254.8851 | 11.71488 | 1.784478 | 0.0004190229 | 243.1698
39.66378 | 252.1204 | 248.2048 | 11.7098 | 3.915636 | 0.0004189236 | 236.4945
39.67377 | 247.4254 | 241.3888 | 11.70472 | 6.036638 | 0.0004188521 | 229.6836
39.68377 | 242.1941 | 234.4625 | 11.69964 | 7.731564 | 0.0004188088 | 222.7625
39.69377 | 237.1508 | 227.4694 | 11.69457 | 9.681354 | 0.0004187936 | 215.7745
39.70377 | 231.9301 | 220.4441 | 11.6895 | 11.48597 | 0.0004188064 | 208.7542
39.71377 | 226.5009 | 213.419 | 11.68444 | 13.08187 | 0.0004188474 | 201.7342
39.72377 | 220.7595 | 206.4244 | 11.67938 | 14.33514 | 0.0004189165 | 194.7446
39.73376 | 215.3007 | 199.495 | 11.67433 | 15.80574 | 0.0004190139 | 187.8202
39.74376 | 209.2896 | 192.6427 | 11.66929 | 16.64689 | 0.0004191394 | 180.973
39.75376 | 203.7506 | 185.8979 | 11.66424 | 17.85273 | 0.0004192933 | 174.2332
39.76376 | 197.896 | 179.2813 | 11.65921 | 18.61469 | 0.0004194756 | 167.6217
39.77376 | 191.9051 | 172.8115 | 11.65417 | 19.0936 | 0.0004196863 | 161.1569
39.78375 | 186.3027 | 166.5104 | 11.64915 | 19.79225 | 0.0004199253 | 154.8609
39.79375 | 180.4557 | 160.3792 | 11.64413 | 20.07655 | 0.0004201931 | 148.7346
39.80375 | 174.4522 | 154.4348 | 11.63911 | 20.01741 | 0.0004204898 | 142.7953
39.81375 | 168.9895 | 148.6858 | 11.6341 | 20.30375 | 0.0004208152 | 137.0512
39.82375 | 163.2056 | 143.1382 | 11.62909 | 20.0674 | 0.0004211696 | 131.5087
39.83375 | 157.6672 | 137.7961 | 11.62409 | 19.87109 | 0.0004215531 | 126.1716
39.84374 | 152.2659 | 132.6667 | 11.61909 | 19.5992 | 0.0004219654 | 121.0472
39.85374 | 146.5594 | 127.7395 | 11.6141 | 18.81991 | 0.0004224073 | 116.125
39.86374 | 141.7225 | 123.0186 | 11.60911 | 18.70391 | 0.0004228788 | 111.4091
39.87374 | 136.193 | 118.5013 | 11.60413 | 17.69165 | 0.0004233798 | 106.8968
39.88374 | 131.3372 | 114.184 | 11.59915 | 17.15323 | 0.0004239105 | 102.5844
39.89373 | 126.4801 | 110.0659 | 11.59418 | 16.41416 | 0.0004244706 | 98.47134
39.90373 | 121.5837 | 106.1332 | 11.58921 | 15.45048 | 0.0004250614 | 94.54359
39.91373 | 117.0833 | 102.3842 | 11.58425 | 14.69912 | 0.0004256823 | 90.7995
39.92373 | 112.5264 | 98.81237 | 11.57929 | 13.71403 | 0.0004263337 | 87.23266
39.93373 | 108.2776 | 95.41109 | 11.57433 | 12.86651 | 0.0004270157 | 83.83633
39.94373 | 104.2084 | 92.17322 | 11.56939 | 12.03518 | 0.0004277285 | 80.60341
39.95372 | 99.9775 | 89.09533 | 11.56445 | 10.88217 | 0.0004284716 | 77.53045
39.96372 | 96.388 | 86.16377 | 11.55951 | 10.22423 | 0.0004292466 | 74.60383
39.97372 | 92.5664 | 83.37491 | 11.55457 | 9.191487 | 0.0004300531 | 71.81991
39.98372 | 88.9826 | 80.72194 | 11.54964 | 8.260657 | 0.0004308913 | 69.17187
39.99372 | 85.5895 | 78.19818 | 11.54472 | 7.391316 | 0.0004317614 | 66.65303
40.00371 | 82.3242 | 75.79944 | 11.5398 | 6.524762 | 0.0004326627 | 64.2592
40.01371 | 79.2311 | 73.51474 | 11.53489 | 5.716356 | 0.0004335973 | 61.97942
40.02371 | 76.3836 | 71.34045 | 11.52998 | 5.043148 | 0.0004345646 | 59.81004
40.03371 | 73.4295 | 69.27075 | 11.52507 | 4.158753 | 0.0004355649 | 57.74524
40.04371 | 70.8229 | 67.30005 | 11.52017 | 3.522851 | 0.0004365983 | 55.77944
40.05371 | 68.1158 | 65.42305 | 11.51528 | 2.692746 | 0.0004376654 | 53.90734
40.0637 | 65.8235 | 63.63637 | 11.51039 | 2.187125 | 0.000438765 | 52.12554
40.0737 | 63.3977 | 61.9317 | 11.50551 | 1.465998 | 0.0004399 | 50.42575
40.0837 | 61.2444 | 60.30623 | 11.50063 | 0.938171 | 0.0004410693 | 48.80516
40.0937 | 59.1944 | 58.75561 | 11.49575 | 0.4387887 | 0.0004422734 | 47.25942
40.1037 | 57.1246 | 57.27574 | 11.49088 | -0.1511358 | 0.0004435127 | 45.78441
40.11369 | 55.3829 | 55.86412 | 11.48602 | -0.4812179 | 0.0004447862 | 44.37765
40.12369 | 53.473 | 54.51417 | 11.48116 | -1.041174 | 0.0004460966 | 43.03257
40.13369 | 51.8943 | 53.22392 | 11.4763 | -1.32962 | 0.0004474433 | 41.74717
40.14369 | 50.2089 | 51.99007 | 11.47145 | -1.781174 | 0.0004488265 | 40.51818
40.15369 | 48.6906 | 50.80956 | 11.4666 | -2.118956 | 0.0004502467 | 39.3425
40.16369 | 47.2827 | 49.67946 | 11.46176 | -2.396755 | 0.0004517043 | 38.21724
40.17368 | 45.8804 | 48.59807 | 11.45693 | -2.717667 | 0.0004531982 | 37.14068
40.18368 | 44.75 | 47.56071 | 11.4521 | -2.810714 | 0.0004547317 | 36.10816
40.19368 | 43.3894 | 46.56605 | 11.44727 | -3.176648 | 0.0004563037 | 35.11832
40.20368 | 42.3082 | 45.6118 | 11.44245 | -3.303597 | 0.000457915 | 34.16889
40.21368 | 41.2222 | 44.69583 | 11.43763 | -3.473628 | 0.0004595658 | 33.25774
40.22367 | 40.147 | 43.81697 | 11.43282 | -3.669968 | 0.0004612549 | 32.38368
40.23367 | 39.2222 | 42.97162 | 11.42802 | -3.749418 | 0.0004629863 | 31.54314
40.24367 | 38.2715 | 42.15888 | 11.42321 | -3.88738 | 0.0004647585 | 30.7352
40.25367 | 37.4157 | 41.37709 | 11.41842 | -3.961393 | 0.0004665724 | 29.95821
40.26367 | 36.6215 | 40.62469 | 11.41362 | -4.00319 | 0.0004684282 | 29.2106
40.27367 | 35.7749 | 39.9002 | 11.40883 | -4.125304 | 0.0004703267 | 28.4909
40.28366 | 35.072 | 39.20292 | 11.40406 | -4.130924 | 0.000472266 | 27.7984
40.29366 | 34.3528 | 38.53019 | 11.39928 | -4.177388 | 0.0004742513 | 27.13044
40.30366 | 33.6806 | 37.88147 | 11.3945 | -4.20087 | 0.000476281 | 26.48649
40.31366 | 33.0443 | 37.25563 | 11.38973 | -4.211326 | 0.0004783556 | 25.86541
40.32366 | 32.4089 | 36.65157 | 11.38497 | -4.242671 | 0.0004804757 | 25.26612
40.33365 | 31.8728 | 36.06888 | 11.38022 | -4.196077 | 0.00048264 | 24.68818
40.34365 | 31.2989 | 35.50539 | 11.37546 | -4.206494 | 0.000484853 | 24.12945
40.35365 | 30.8159 | 34.96082 | 11.37071 | -4.144925 | 0.0004871137 | 23.58963
40.36365 | 30.3286 | 34.43432 | 11.36597 | -4.105717 | 0.0004894225 | 23.06786
40.37365 | 29.765 | 33.92507 | 11.36123 | -4.160071 | 0.0004917802 | 22.56335
40.38365 | 29.3603 | 33.43233 | 11.35649 | -4.072026 | 0.0004941876 | 22.07534
40.39364 | 28.8898 | 32.95585 | 11.35177 | -4.066054 | 0.0004966426 | 21.60359
40.40364 | 28.5637 | 32.49396 | 11.34704 | -3.930258 | 0.0004991515 | 21.14642
40.41364 | 28.0836 | 32.04656 | 11.34232 | -3.962959 | 0.0005017122 | 20.70374
40.42364 | 27.7342 | 31.61302 | 11.33761 | -3.878821 | 0.0005043256 | 20.27491
40.43364 | 27.3585 | 31.19277 | 11.33289 | -3.834271 | 0.0005069926 | 19.85937
40.44363 | 26.9681 | 30.78568 | 11.32819 | -3.81758 | 0.0005097114 | 19.45698
40.45363 | 26.6515 | 30.39039 | 11.32349 | -3.738887 | 0.000512488 | 19.06638
40.46363 | 26.3016 | 30.00683 | 11.3188 | -3.705231 | 0.0005153208 | 18.68752
40.47363 | 26.0129 | 29.63458 | 11.3141 | -3.621677 | 0.0005182106 | 18.31996
40.48363 | 25.6911 | 29.27312 | 11.30942 | -3.58202 | 0.0005211586 | 17.96318
40.49363 | 25.3849 | 28.92207 | 11.30473 | -3.537174 | 0.0005241655 | 17.61681
40.50362 | 25.084 | 28.58137 | 11.30006 | -3.497365 | 0.0005272293 | 17.28078
40.51362 | 24.8297 | 28.24995 | 11.29539 | -3.420247 | 0.000530357 | 16.95403
40.52362 | 24.5283 | 27.92779 | 11.29072 | -3.399495 | 0.0005335469 | 16.63654
40.53362 | 24.3086 | 27.61456 | 11.28606 | -3.305963 | 0.0005367998 | 16.32797
40.54362 | 24.044 | 27.30992 | 11.2814 | -3.265922 | 0.000540117 | 16.02798
40.55361 | 23.8186 | 27.01384 | 11.27675 | -3.195244 | 0.0005434962 | 15.73655
40.56361 | 23.5495 | 26.72545 | 11.2721 | -3.175948 | 0.0005469451 | 15.4528
40.57361 | 23.3287 | 26.44474 | 11.26746 | -3.116041 | 0.0005504618 | 15.17673
40.58361 | 23.0929 | 26.17145 | 11.26282 | -3.078552 | 0.0005540473 | 14.90808
40.59361 | 22.8775 | 25.90532 | 11.25819 | -3.027816 | 0.000557703 | 14.64657
40.60361 | 22.69 | 25.64609 | 11.25356 | -2.956086 | 0.0005614302 | 14.39197
40.6136 | 22.4784 | 25.39376 | 11.24894 | -2.915361 | 0.0005652265 | 14.14426
40.6236 | 22.2828 | 25.14762 | 11.24432 | -2.864824 | 0.0005691006 | 13.90274
40.6336 | 22.072 | 24.9077 | 11.2397 | -2.835702 | 0.0005730501 | 13.66743
40.6436 | 21.8645 | 24.67379 | 11.23509 | -2.809287 | 0.0005770768 | 13.43812
40.6536 | 21.6978 | 24.44568 | 11.23049 | -2.747876 | 0.0005811819 | 13.21461
40.66359 | 21.4955 | 24.22339 | 11.22589 | -2.727891 | 0.0005853628 | 12.99691
40.67359 | 21.3567 | 24.00631 | 11.22129 | -2.649612 | 0.0005896292 | 12.78443
40.68359 | 21.1767 | 23.79449 | 11.2167 | -2.617793 | 0.0005939789 | 12.5772
40.69359 | 20.9908 | 23.58774 | 11.21212 | -2.596943 | 0.0005984134 | 12.37503
40.70359 | 20.8402 | 23.3859 | 11.20754 | -2.545704 | 0.0006029342 | 12.17777
40.71359 | 20.6738 | 23.18883 | 11.20296 | -2.515026 | 0.0006075434 | 11.98526
40.72358 | 20.5235 | 22.99654 | 11.19839 | -2.473039 | 0.000612238 | 11.79754
40.73358 | 20.3822 | 22.80852 | 11.19382 | -2.426325 | 0.0006170289 | 11.61408
40.74358 | 20.2042 | 22.62483 | 11.18926 | -2.420632 | 0.0006219135 | 11.43495
40.75358 | 20.1005 | 22.44533 | 11.1847 | -2.344828 | 0.0006268938 | 11.26
40.76358 | 19.9448 | 22.26988 | 11.18015 | -2.325085 | 0.0006319718 | 11.0891
40.77357 | 19.8178 | 22.09854 | 11.17561 | -2.280743 | 0.0006371444 | 10.9223
40.78357 | 19.6742 | 21.93085 | 11.17106 | -2.256647 | 0.000642424 | 10.75914
40.79357 | 19.5565 | 21.76685 | 11.16652 | -2.210354 | 0.0006478074 | 10.59968
40.80357 | 19.4289 | 21.60645 | 11.16199 | -2.177553 | 0.0006532972 | 10.44381
40.81357 | 19.2879 | 21.44954 | 11.15746 | -2.161636 | 0.0006588956 | 10.29142
40.82357 | 19.1962 | 21.296 | 11.15293 | -2.099802 | 0.0006646049 | 10.1424
40.83356 | 19.0555 | 21.1459 | 11.14842 | -2.090397 | 0.0006704208 | 9.996808
40.84356 | 18.9536 | 20.99883 | 11.1439 | -2.045232 | 0.0006763593 | 9.854251
40.85356 | 18.8371 | 20.85486 | 11.13939 | -2.017763 | 0.0006824162 | 9.714788
40.86356 | 18.7121 | 20.7139 | 11.13489 | -2.001803 | 0.0006885944 | 9.578327
40.87356 | 18.6513 | 20.57587 | 11.13039 | -1.924566 | 0.0006948965 | 9.444784
40.88355 | 18.5205 | 20.4408 | 11.12589 | -1.920305 | 0.000701319 | 9.314208
40.89355 | 18.4305 | 20.30837 | 11.1214 | -1.877866 | 0.0007078773 | 9.186255
40.90355 | 18.3332 | 20.17861 | 11.11692 | -1.845411 | 0.0007145683 | 9.06098
40.91355 | 18.2007 | 20.05147 | 11.11243 | -1.850767 | 0.0007213951 | 8.938312
40.92355 | 18.1363 | 19.92686 | 11.10796 | -1.790561 | 0.0007283606 | 8.818176
40.93355 | 18.0285 | 19.80472 | 11.10348 | -1.776225 | 0.0007354688 | 8.700506
40.94354 | 17.9422 | 19.68511 | 11.09902 | -1.742908 | 0.0007427147 | 8.585345
40.95354 | 17.8479 | 19.56771 | 11.09456 | -1.719811 | 0.0007501172 | 8.472404
40.96354 | 17.7539 | 19.45259 | 11.0901 | -1.698689 | 0.0007576725 | 8.361733
40.97354 | 17.676 | 19.33968 | 11.08564 | -1.663683 | 0.0007653843 | 8.253273
40.98354 | 17.5716 | 19.22893 | 11.08119 | -1.657334 | 0.0007732563 | 8.146966
40.99353 | 17.4993 | 19.12039 | 11.07675 | -1.621092 | 0.0007812848 | 8.042856
41.00353 | 17.4197 | 19.01379 | 11.07231 | -1.594089 | 0.0007894893 | 7.940684
41.01353 | 17.3251 | 18.90918 | 11.06788 | -1.584079 | 0.0007978665 | 7.840502
41.02353 | 17.2758 | 18.80651 | 11.06345 | -1.530712 | 0.0008064204 | 7.742256
41.03353 | 17.1745 | 18.70574 | 11.05902 | -1.531238 | 0.0008151559 | 7.6459
41.04353 | 17.1029 | 18.60681 | 11.0546 | -1.503909 | 0.0008240774 | 7.551383
41.05352 | 17.0483 | 18.50977 | 11.05019 | -1.461473 | 0.0008331808 | 7.45875
41.06352 | 16.9657 | 18.4144 | 11.04578 | -1.448696 | 0.0008424889 | 7.367775
41.07352 | 16.905 | 18.32073 | 11.04137 | -1.415729 | 0.000851998 | 7.278505
41.08352 | 16.7982 | 18.22873 | 11.03697 | -1.430529 | 0.0008617132 | 7.190898
41.09352 | 16.7603 | 18.13836 | 11.03257 | -1.378058 | 0.0008716402 | 7.104915
41.10351 | 16.6901 | 18.04966 | 11.02818 | -1.359561 | 0.0008817746 | 7.020597
41.11351 | 16.6086 | 17.96243 | 11.02379 | -1.353825 | 0.0008921421 | 6.937739
41.12351 | 16.5848 | 17.8767 | 11.01941 | -1.291902 | 0.0009027388 | 6.856389
41.13351 | 16.4749 | 17.79246 | 11.01503 | -1.317555 | 0.0009135713 | 6.77651
41.14351 | 16.431 | 17.70965 | 11.01066 | -1.278649 | 0.0009246457 | 6.698068
41.15351 | 16.3608 | 17.62825 | 11.00629 | -1.267451 | 0.0009359688 | 6.621028
41.1635 | 16.3054 | 17.5483 | 11.00193 | -1.242905 | 0.0009475363 | 6.545431
41.1735 | 16.2615 | 17.46962 | 10.99757 | -1.208121 | 0.0009593779 | 6.471096
41.1835 | 16.1887 | 17.39225 | 10.99321 | -1.20355 | 0.0009714898 | 6.398068
41.1935 | 16.1321 | 17.31616 | 10.98886 | -1.184059 | 0.0009838798 | 6.326316
41.2035 | 16.0738 | 17.24132 | 10.98451 | -1.167521 | 0.000996556 | 6.255811
41.21349 | 16.0049 | 17.16778 | 10.98018 | -1.162877 | 0.001009514 | 6.186592
41.22349 | 15.984 | 17.09536 | 10.97584 | -1.111356 | 0.001022787 | 6.118496
41.23349 | 15.9043 | 17.02411 | 10.97151 | -1.119805 | 0.001036372 | 6.051564
41.24349 | 15.8613 | 16.954 | 10.96718 | -1.092698 | 0.001050278 | 5.98577
41.25349 | 15.7889 | 16.88501 | 10.96285 | -1.096107 | 0.001064515 | 5.921088
41.26349 | 15.7316 | 16.81711 | 10.95854 | -1.085511 | 0.001079093 | 5.857496
41.27348 | 15.7002 | 16.75036 | 10.95423 | -1.050155 | 0.001094006 | 5.795035
41.28348 | 15.636 | 16.68457 | 10.94992 | -1.048573 | 0.001109296 | 5.733547
41.29348 | 15.6238 | 16.61981 | 10.94561 | -0.9960148 | 0.001124959 | 5.673078
41.30348 | 15.5383 | 16.55606 | 10.94131 | -1.017758 | 0.001141006 | 5.613605
41.31348 | 15.5032 | 16.49328 | 10.93702 | -0.9900819 | 0.001157449 | 5.555108
41.32347 | 15.4525 | 16.43154 | 10.93273 | -0.9790361 | 0.001174285 | 5.497632
41.33347 | 15.3957 | 16.37066 | 10.92844 | -0.9749583 | 0.001191559 | 5.441023
41.34347 | 15.3917 | 16.3107 | 10.92416 | -0.9190001 | 0.001209268 | 5.385329
41.35347 | 15.3286 | 16.25164 | 10.91988 | -0.9230427 | 0.001227427 | 5.33053
41.36347 | 15.2916 | 16.19347 | 10.91561 | -0.9018676 | 0.001246049 | 5.276609
41.37347 | 15.2485 | 16.13616 | 10.91134 | -0.8876571 | 0.001265151 | 5.223547
41.38346 | 15.2103 | 16.07975 | 10.90709 | -0.8694483 | 0.001284728 | 5.171378
41.39346 | 15.1728 | 16.02411 | 10.90283 | -0.8513132 | 0.001304836 | 5.119981
41.40346 | 15.1443 | 15.96929 | 10.89857 | -0.8249909 | 0.001325472 | 5.069393
41.41346 | 15.098 | 15.91527 | 10.89432 | -0.8172658 | 0.001346655 | 5.019596
41.42346 | 15.0676 | 15.86202 | 10.89008 | -0.7944216 | 0.001368402 | 4.970575
41.43345 | 15.0045 | 15.80959 | 10.88584 | -0.8050943 | 0.001390713 | 4.922361
41.44345 | 14.9949 | 15.75787 | 10.88161 | -0.7629661 | 0.001413649 | 4.874845
41.45345 | 14.9362 | 15.70687 | 10.87738 | -0.7706744 | 0.001437212 | 4.828061
41.46345 | 14.9034 | 15.6566 | 10.87315 | -0.7532047 | 0.001461422 | 4.781994
41.47345 | 14.897 | 15.60704 | 10.86893 | -0.7100437 | 0.001486304 | 4.73663
41.48344 | 14.84 | 15.55822 | 10.86471 | -0.7182248 | 0.001511855 | 4.691998
41.49344 | 14.8076 | 15.51004 | 10.8605 | -0.7024403 | 0.001538151 | 4.648
41.50344 | 14.7538 | 15.46253 | 10.85629 | -0.7087256 | 0.001565194 | 4.604667
41.51344 | 14.7307 | 15.41567 | 10.85209 | -0.6849675 | 0.001593011 | 4.561985
41.52344 | 14.6936 | 15.36945 | 10.84789 | -0.6758547 | 0.00162163 | 4.519942
41.53344 | 14.6888 | 15.32388 | 10.8437 | -0.6350755 | 0.001651083 | 4.478528
41.54343 | 14.6524 | 15.27897 | 10.83951 | -0.6265667 | 0.00168137 | 4.437775
41.55343 | 14.5994 | 15.23462 | 10.83533 | -0.6352198 | 0.001712584 | 4.397582
41.56343 | 14.5756 | 15.19087 | 10.83114 | -0.6152736 | 0.00174473 | 4.357984
41.57343 | 14.548 | 15.14772 | 10.82697 | -0.599717 | 0.001777845 | 4.318971
41.58343 | 14.5059 | 15.10514 | 10.8228 | -0.5992404 | 0.001811967 | 4.280532
41.59342 | 14.4926 | 15.06317 | 10.81863 | -0.5705747 | 0.0018471 | 4.242694
41.60342 | 14.4622 | 15.02173 | 10.81447 | -0.559528 | 0.001883357 | 4.205373
41.61342 | 14.427 | 14.98083 | 10.81031 | -0.5538323 | 0.001920747 | 4.168598
41.62342 | 14.3976 | 14.94048 | 10.80616 | -0.5428787 | 0.001959316 | 4.13236
41.63342 | 14.3745 | 14.90066 | 10.80201 | -0.5261585 | 0.001999115 | 4.096649
41.64342 | 14.361 | 14.86136 | 10.79787 | -0.5003627 | 0.002040193 | 4.061456
41.65341 | 14.3401 | 14.82262 | 10.79373 | -0.482522 | 0.002082564 | 4.026809
41.66341 | 14.3093 | 14.78435 | 10.7896 | -0.4750515 | 0.002126369 | 3.99263
41.67341 | 14.2685 | 14.74658 | 10.78546 | -0.4780817 | 0.002171625 | 3.958946
41.68341 | 14.2459 | 14.70931 | 10.78134 | -0.4634056 | 0.002218399 | 3.925749
41.69341 | 14.2355 | 14.67252 | 10.77722 | -0.4370159 | 0.002266738 | 3.893033
41.7034 | 14.2117 | 14.63624 | 10.7731 | -0.4245428 | 0.002316701 | 3.860823
41.7134 | 14.2083 | 14.6004 | 10.76899 | -0.3921045 | 0.002368442 | 3.829046
41.7234 | 14.1532 | 14.56503 | 10.76488 | -0.4118324 | 0.002421994 | 3.797728
41.7334 | 14.1349 | 14.53012 | 10.76078 | -0.3952206 | 0.00247744 | 3.766865
41.7434 | 14.1103 | 14.49566 | 10.75668 | -0.385363 | 0.002534871 | 3.736449
41.7534 | 14.087 | 14.46165 | 10.75258 | -0.3746539 | 0.002594382 | 3.706475
41.76339 | 14.0654 | 14.42812 | 10.7485 | -0.3627203 | 0.002656012 | 3.676966
41.77339 | 14.0307 | 14.39499 | 10.74441 | -0.3642918 | 0.002719987 | 3.647859
41.78339 | 14.0096 | 14.3623 | 10.74033 | -0.3526966 | 0.002786362 | 3.619178
41.79339 | 13.9895 | 14.33003 | 10.73626 | -0.3405293 | 0.002855258 | 3.590919
41.80339 | 13.9488 | 14.29819 | 10.73218 | -0.3493864 | 0.002926801 | 3.563077
41.81338 | 13.9526 | 14.26679 | 10.72812 | -0.3141942 | 0.003001045 | 3.535674
41.82338 | 13.8933 | 14.23579 | 10.72406 | -0.342487 | 0.003078296 | 3.508652
41.83338 | 13.8869 | 14.20519 | 10.72 | -0.3182925 | 0.003158627 | 3.482036
41.84338 | 13.8668 | 14.17501 | 10.71594 | -0.3082076 | 0.003242201 | 3.455822
41.85338 | 13.8331 | 14.14523 | 10.71189 | -0.3121295 | 0.003329189 | 3.430007
41.86338 | 13.8319 | 14.11586 | 10.70785 | -0.2839553 | 0.003419776 | 3.404587
41.87337 | 13.7797 | 14.08691 | 10.70381 | -0.3072109 | 0.003514061 | 3.379585
41.88337 | 13.7933 | 14.05834 | 10.69978 | -0.2650378 | 0.003612435 | 3.35495
41.89337 | 13.748 | 14.03016 | 10.69574 | -0.2821627 | 0.003715028 | 3.330704
41.90337 | 13.7334 | 14.00238 | 10.69172 | -0.2689842 | 0.003822069 | 3.306846
41.91337 | 13.7149 | 13.975 | 10.68769 | -0.2601017 | 0.003933808 | 3.283375
41.92336 | 13.6858 | 13.94804 | 10.68368 | -0.2622407 | 0.004050388 | 3.260312
41.93336 | 13.6684 | 13.92145 | 10.67966 | -0.2530477 | 0.004172314 | 3.237611
41.94336 | 13.6591 | 13.89525 | 10.67566 | -0.2361497 | 0.004299766 | 3.215295
41.95336 | 13.6292 | 13.86945 | 10.67165 | -0.2402472 | 0.004433054 | 3.193364
41.96336 | 13.6056 | 13.84404 | 10.66765 | -0.2384409 | 0.004572505 | 3.171819
41.97336 | 13.5836 | 13.81903 | 10.66365 | -0.2354324 | 0.004718464 | 3.150661
41.98335 | 13.5854 | 13.79445 | 10.65967 | -0.2090468 | 0.004871144 | 3.12991
41.99335 | 13.5585 | 13.77024 | 10.65568 | -0.2117381 | 0.005031225 | 3.109529
42.00335 | 13.5327 | 13.74643 | 10.6517 | -0.2137327 | 0.005198965 | 3.089538
42.01335 | 13.5075 | 13.72303 | 10.64772 | -0.2155338 | 0.00537479 | 3.069942
42.02335 | 13.4852 | 13.70004 | 10.64374 | -0.2148447 | 0.005559147 | 3.050743
42.03334 | 13.4852 | 13.67749 | 10.63978 | -0.1922908 | 0.005752306 | 3.031961
42.04334 | 13.465 | 13.65533 | 10.63581 | -0.1903318 | 0.005955136 | 3.013565
42.05334 | 13.4405 | 13.63359 | 10.63185 | -0.1930948 | 0.006167962 | 2.995575
42.06334 | 13.4292 | 13.61228 | 10.6279 | -0.183084 | 0.006391319 | 2.977998
42.07334 | 13.395 | 13.5914 | 10.62394 | -0.1964049 | 0.006625757 | 2.960836
42.08334 | 13.4011 | 13.57096 | 10.62 | -0.1698631 | 0.006871853 | 2.944095
42.09333 | 13.3701 | 13.55098 | 10.61606 | -0.1808837 | 0.007129942 | 2.927797
42.10333 | 13.3461 | 13.53143 | 10.61212 | -0.1853334 | 0.007401142 | 2.911914
42.11333 | 13.3398 | 13.51234 | 10.60818 | -0.1725383 | 0.007685835 | 2.896469
42.12333 | 13.3005 | 13.4937 | 10.60425 | -0.1932046 | 0.007984665 | 2.881466
42.13333 | 13.317 | 13.47554 | 10.60033 | -0.1585392 | 0.008298285 | 2.866912
42.14332 | 13.2955 | 13.45786 | 10.59641 | -0.1623646 | 0.008627028 | 2.852826
42.15332 | 13.2548 | 13.44065 | 10.59249 | -0.1858533 | 0.008972196 | 2.839186
42.16332 | 13.2435 | 13.42393 | 10.58858 | -0.1804279 | 0.009334132 | 2.826011
42.17332 | 13.2111 | 13.40769 | 10.58467 | -0.1965939 | 0.00971348 | 2.813306
42.18332 | 13.2228 | 13.39196 | 10.58077 | -0.1691554 | 0.01011086 | 2.801073
42.19332 | 13.1898 | 13.37672 | 10.57687 | -0.1869159 | 0.01052685 | 2.789317
42.20331 | 13.1675 | 13.36199 | 10.57298 | -0.1944916 | 0.01096156 | 2.778049
42.21331 | 13.1493 | 13.34775 | 10.56909 | -0.1984534 | 0.0114163 | 2.767246
42.22331 | 13.1377 | 13.33401 | 10.56521 | -0.1963143 | 0.01189104 | 2.756918
42.23331 | 13.1402 | 13.32077 | 10.56132 | -0.1805691 | 0.01238605 | 2.747059
42.24331 | 13.1029 | 13.30801 | 10.55745 | -0.2051103 | 0.01290146 | 2.737662
42.2533 | 13.0666 | 13.29574 | 10.55358 | -0.2291376 | 0.01343671 | 2.728723
42.2633 | 13.0592 | 13.28391 | 10.54971 | -0.224711 | 0.0139926 | 2.720209
42.2733 | 13.0402 | 13.27252 | 10.54584 | -0.232321 | 0.01456815 | 2.712108
42.2833 | 13.0433 | 13.26154 | 10.54199 | -0.2182407 | 0.01516258 | 2.704393
42.2933 | 13.0017 | 13.25094 | 10.53813 | -0.2492365 | 0.01577482 | 2.697032
42.3033 | 12.9808 | 13.24067 | 10.53428 | -0.2598677 | 0.0164034 | 2.689986
42.31329 | 12.9692 | 13.23069 | 10.53044 | -0.2614926 | 0.01704581 | 2.683211
42.32329 | 12.9605 | 13.22094 | 10.52659 | -0.2604418 | 0.01770095 | 2.676647
42.33329 | 12.9402 | 13.21136 | 10.52276 | -0.2711582 | 0.01836538 | 2.670237
42.34329 | 12.9079 | 13.20187 | 10.51892 | -0.2939696 | 0.0190357 | 2.663912
42.35329 | 12.8974 | 13.1924 | 10.51509 | -0.2949968 | 0.01970802 | 2.657596
42.36328 | 12.8848 | 13.18286 | 10.51127 | -0.2980637 | 0.02037721 | 2.651215
42.37328 | 12.8631 | 13.17316 | 10.50745 | -0.3100604 | 0.02103961 | 2.64467
42.38328 | 12.8682 | 13.1632 | 10.50363 | -0.295002 | 0.02168909 | 2.637878
42.39328 | 12.8297 | 13.15289 | 10.49982 | -0.3231929 | 0.02231981 | 2.630751
42.40328 | 12.8284 | 13.14214 | 10.49601 | -0.3137384 | 0.02292558 | 2.623198
42.41328 | 12.8111 | 13.13085 | 10.49221 | -0.3197475 | 0.02350007 | 2.615136
42.42327 | 12.7804 | 13.11895 | 10.48842 | -0.3385472 | 0.02403645 | 2.606495
42.43327 | 12.7847 | 13.10634 | 10.48462 | -0.3216382 | 0.02452955 | 2.597187
42.44327 | 12.7576 | 13.09297 | 10.48083 | -0.3353665 | 0.02497298 | 2.587163
42.45327 | 12.757 | 13.07878 | 10.47704 | -0.3217793 | 0.02536137 | 2.576373
42.46327 | 12.7218 | 13.06374 | 10.47326 | -0.3419376 | 0.02569003 | 2.564785
42.47326 | 12.7229 | 13.04783 | 10.46949 | -0.3249344 | 0.02595485 | 2.55239
42.48326 | 12.6961 | 13.03103 | 10.46572 | -0.3349256 | 0.02615337 | 2.539156
42.49326 | 12.6918 | 13.01333 | 10.46195 | -0.3215315 | 0.02628327 | 2.525101
42.50326 | 12.6755 | 12.99477 | 10.45818 | -0.3192687 | 0.02634352 | 2.510243
42.51326 | 12.662 | 12.97537 | 10.45442 | -0.3133662 | 0.02633406 | 2.49461
42.52326 | 12.6321 | 12.95517 | 10.45067 | -0.3230651 | 0.02625573 | 2.478243
42.53325 | 12.6427 | 12.93423 | 10.44692 | -0.2915295 | 0.02611039 | 2.461201
42.54325 | 12.6266 | 12.91258 | 10.44317 | -0.2859761 | 0.02590021 | 2.443505
42.55325 | 12.6224 | 12.89029 | 10.43943 | -0.2678875 | 0.0256284 | 2.425232
42.56325 | 12.5973 | 12.86743 | 10.43569 | -0.2701305 | 0.02529859 | 2.406444
42.57325 | 12.5715 | 12.84408 | 10.43195 | -0.2725759 | 0.02491492 | 2.387207
42.58324 | 12.5785 | 12.82032 | 10.42823 | -0.2418212 | 0.02448233 | 2.367612
42.59324 | 12.5639 | 12.79619 | 10.4245 | -0.2322946 | 0.02400478 | 2.347689
42.60324 | 12.5603 | 12.77179 | 10.42078 | -0.2114948 | 0.02348768 | 2.327528
42.61324 | 12.5109 | 12.7472 | 10.41706 | -0.236297 | 0.02293621 | 2.3072
42.62324 | 12.5115 | 12.72247 | 10.41335 | -0.2109737 | 0.02235557 | 2.28677
42.63324 | 12.5121 | 12.6977 | 10.40964 | -0.1855952 | 0.021751 | 2.266306
42.64323 | 12.5103 | 12.67295 | 10.40594 | -0.162652 | 0.02112821 | 2.245886
42.65323 | 12.4734 | 12.64826 | 10.40224 | -0.1748571 | 0.02049095 | 2.225529
42.66323 | 12.444 | 12.62369 | 10.39854 | -0.1796907 | 0.01984455 | 2.205306
42.67323 | 12.4424 | 12.5993 | 10.39485 | -0.1569034 | 0.01919342 | 2.185262
42.68323 | 12.4403 | 12.57514 | 10.39116 | -0.1348399 | 0.01854166 | 2.165438
42.69322 | 12.4265 | 12.55126 | 10.38748 | -0.1247617 | 0.01789359 | 2.145888
42.70322 | 12.4131 | 12.52765 | 10.3838 | -0.1145546 | 0.01725125 | 2.126603
42.71322 | 12.3738 | 12.50437 | 10.38013 | -0.1305685 | 0.01661818 | 2.107625
42.72322 | 12.3848 | 12.48143 | 10.37645 | -0.09662527 | 0.01599685 | 2.088974
42.73322 | 12.3793 | 12.45884 | 10.37279 | -0.0795411 | 0.01538933 | 2.070664
42.74322 | 12.3478 | 12.43663 | 10.36912 | -0.08882797 | 0.01479733 | 2.052706
42.75321 | 12.3476 | 12.41482 | 10.36547 | -0.06721613 | 0.01422277 | 2.035123
42.76321 | 12.3196 | 12.39337 | 10.36182 | -0.07376505 | 0.01366552 | 2.017884
42.77321 | 12.3063 | 12.3723 | 10.35817 | -0.06599874 | 0.01312692 | 2.001006
42.78321 | 12.3065 | 12.35162 | 10.35452 | -0.04511612 | 0.01260744 | 1.984488
42.79321 | 12.2946 | 12.33131 | 10.35088 | -0.0367139 | 0.01210735 | 1.968328
42.8032 | 12.2696 | 12.31141 | 10.34724 | -0.04180623 | 0.01162718 | 1.952534
42.8132 | 12.2509 | 12.29185 | 10.34361 | -0.04094746 | 0.01116589 | 1.93707
42.8232 | 12.2569 | 12.27265 | 10.33998 | -0.01574959 | 0.01072376 | 1.921943
42.8332 | 12.2284 | 12.2538 | 10.33636 | -0.02540405 | 0.01030044 | 1.907146
42.8432 | 12.2231 | 12.2353 | 10.33274 | -0.01220179 | 0.00989553 | 1.892669
42.8532 | 12.2089 | 12.21713 | 10.32912 | -0.008232945 | 0.009508532 | 1.878504
42.86319 | 12.1831 | 12.19931 | 10.32551 | -0.016205 | 0.00913936 | 1.864654
42.87319 | 12.1911 | 12.18177 | 10.3219 | 0.009327418 | 0.00878652 | 1.851082
42.88319 | 12.1557 | 12.16454 | 10.3183 | -0.008843155 | 0.008449877 | 1.837793
42.89319 | 12.1581 | 12.14761 | 10.3147 | 0.01049335 | 0.008128814 | 1.824778
42.90319 | 12.1579 | 12.13095 | 10.3111 | 0.02694702 | 0.007822704 | 1.812026
42.91318 | 12.1099 | 12.11459 | 10.30752 | -0.004688575 | 0.007531258 | 1.799541
42.92318 | 12.1296 | 12.09847 | 10.30393 | 0.03112938 | 0.007253152 | 1.787288
42.93318 | 12.0994 | 12.08261 | 10.30035 | 0.01679381 | 0.006988072 | 1.775272
42.94318 | 12.1075 | 12.06699 | 10.29677 | 0.04051364 | 0.006735587 | 1.763484
42.95318 | 12.0949 | 12.0516 | 10.29319 | 0.04329793 | 0.006494933 | 1.751915
42.96318 | 12.0503 | 12.03644 | 10.28962 | 0.01385522 | 0.006265545 | 1.740558
42.97317 | 12.0695 | 12.02152 | 10.28606 | 0.04797935 | 0.006047229 | 1.729415
42.98317 | 12.0439 | 12.00679 | 10.2825 | 0.03710741 | 0.005838873 | 1.718457
42.99317 | 12.0582 | 11.99227 | 10.27894 | 0.0659325 | 0.005640229 | 1.707689
43.00317 | 12.0221 | 11.97794 | 10.27538 | 0.04416172 | 0.005450806 | 1.697104
43.01317 | 12.0093 | 11.9638 | 10.27183 | 0.04550223 | 0.00527013 | 1.686694
43.02316 | 12.0238 | 11.94985 | 10.26829 | 0.07394689 | 0.005097912 | 1.676464
43.03316 | 11.996 | 11.93607 | 10.26475 | 0.05992988 | 0.004933386 | 1.666387
43.04316 | 11.979 | 11.92246 | 10.26121 | 0.0565434 | 0.004776313 | 1.656468
43.05316 | 11.9897 | 11.90901 | 10.25768 | 0.08069318 | 0.004626301 | 1.646702
43.06316 | 11.978 | 11.89572 | 10.25415 | 0.08228474 | 0.004482978 | 1.637083
43.07316 | 11.9663 | 11.88258 | 10.25062 | 0.08372351 | 0.004345993 | 1.627607
43.08315 | 11.9481 | 11.8696 | 10.24711 | 0.07850111 | 0.004215134 | 1.618278
43.09315 | 11.9515 | 11.85675 | 10.24359 | 0.09474886 | 0.00408983 | 1.609073
43.10315 | 11.9476 | 11.84404 | 10.24008 | 0.1035581 | 0.003969912 | 1.599997
43.11315 | 11.9121 | 11.83147 | 10.23657 | 0.08063309 | 0.003855095 | 1.591045
43.12315 | 11.9192 | 11.81902 | 10.23306 | 0.1001779 | 0.003745113 | 1.582215
43.13314 | 11.8967 | 11.80672 | 10.22956 | 0.08998427 | 0.003639811 | 1.573512
43.14314 | 11.9073 | 11.79452 | 10.22607 | 0.1127804 | 0.003538746 | 1.564913
43.15314 | 11.8873 | 11.78244 | 10.22257 | 0.1048573 | 0.003441798 | 1.556426
43.16314 | 11.8632 | 11.77048 | 10.21909 | 0.0927185 | 0.003348754 | 1.548046
43.17314 | 11.8416 | 11.75863 | 10.2156 | 0.08296726 | 0.003259412 | 1.539771
43.18314 | 11.8459 | 11.74689 | 10.21212 | 0.09900627 | 0.003173585 | 1.531599
43.19313 | 11.8529 | 11.73527 | 10.20865 | 0.1176273 | 0.003091174 | 1.523533
43.20313 | 11.8212 | 11.72374 | 10.20518 | 0.09745582 | 0.00301185 | 1.515556
43.21313 | 11.7998 | 11.71232 | 10.20171 | 0.08748299 | 0.002935537 | 1.507674
43.22313 | 11.8026 | 11.70099 | 10.19824 | 0.1016113 | 0.002862085 | 1.499883
43.23313 | 11.7938 | 11.68976 | 10.19478 | 0.1040429 | 0.002791357 | 1.492182
43.24312 | 11.7902 | 11.67863 | 10.19133 | 0.1115693 | 0.002723284 | 1.484576
43.25312 | 11.758 | 11.66759 | 10.18788 | 0.09041455 | 0.002657609 | 1.477049
43.26312 | 11.7672 | 11.65663 | 10.18443 | 0.1105694 | 0.002594284 | 1.469605
43.27312 | 11.7555 | 11.64576 | 10.18099 | 0.1097363 | 0.002533198 | 1.462244
43.28312 | 11.7316 | 11.63498 | 10.17755 | 0.09661659 | 0.002474245 | 1.454962
43.29312 | 11.7265 | 11.62429 | 10.17411 | 0.1022123 | 0.00241733 | 1.447759
43.30311 | 11.7145 | 11.61369 | 10.17068 | 0.1008147 | 0.00236241 | 1.44064
43.31311 | 11.7004 | 11.60315 | 10.16725 | 0.09724632 | 0.002309293 | 1.43359
43.32311 | 11.7021 | 11.5927 | 10.16383 | 0.1093981 | 0.002257949 | 1.426613
43.33311 | 11.6697 | 11.58233 | 10.16041 | 0.08737151 | 0.002208301 | 1.419709
43.34311 | 11.6755 | 11.57203 | 10.157 | 0.103468 | 0.002160275 | 1.412876
43.3531 | 11.6552 | 11.56182 | 10.15359 | 0.09337914 | 0.002113847 | 1.40612
43.3631 | 11.6588 | 11.55167 | 10.15018 | 0.1071259 | 0.002068858 | 1.399426
43.3731 | 11.6312 | 11.5416 | 10.14678 | 0.08959982 | 0.002025293 | 1.3928
43.3831 | 11.6364 | 11.5316 | 10.14338 | 0.104802 | 0.001983093 | 1.386239
43.3931 | 11.6312 | 11.52167 | 10.13998 | 0.1095336 | 0.001942201 | 1.379745
43.4031 | 11.5925 | 11.5118 | 10.13659 | 0.08069561 | 0.001902565 | 1.373314
43.41309 | 11.6189 | 11.50202 | 10.1332 | 0.1168796 | 0.001864171 | 1.366953
43.42309 | 11.6073 | 11.49229 | 10.12982 | 0.115006 | 0.001826895 | 1.360648
43.43309 | 11.583 | 11.48263 | 10.12644 | 0.1003658 | 0.00179073 | 1.354404
43.44309 | 11.5765 | 11.47304 | 10.12306 | 0.1034603 | 0.001755633 | 1.34822
43.45309 | 11.5794 | 11.46351 | 10.11969 | 0.1158902 | 0.001721563 | 1.342096
43.46308 | 11.5602 | 11.45405 | 10.11633 | 0.106147 | 0.001688511 | 1.336037
43.47308 | 11.5651 | 11.44465 | 10.11296 | 0.1204506 | 0.001656377 | 1.33003
43.48308 | 11.5393 | 11.43531 | 10.1096 | 0.1039922 | 0.001625157 | 1.324079
43.49308 | 11.5457 | 11.42603 | 10.10625 | 0.1196726 | 0.001594817 | 1.318185
43.50308 | 11.5436 | 11.41681 | 10.1029 | 0.1267927 | 0.001565326 | 1.312347
43.51308 | 11.5327 | 11.40765 | 10.09955 | 0.1250531 | 0.00153665 | 1.306563
43.52307 | 11.5253 | 11.39855 | 10.09621 | 0.1267451 | 0.00150879 | 1.30084
43.53307 | 11.516 | 11.38951 | 10.09287 | 0.1264883 | 0.00148166 | 1.295164
43.54307 | 11.525 | 11.38053 | 10.08953 | 0.144474 | 0.001455263 | 1.289541
43.55307 | 11.5196 | 11.3716 | 10.0862 | 0.1480027 | 0.001429572 | 1.283971
43.56307 | 11.4982 | 11.36272 | 10.08287 | 0.1354756 | 0.001404563 | 1.278451
43.57306 | 11.5107 | 11.35392 | 10.07955 | 0.156783 | 0.001380235 | 1.272989
43.58306 | 11.4947 | 11.34516 | 10.07623 | 0.1495435 | 0.001356518 | 1.267573
43.59306 | 11.5154 | 11.33645 | 10.07291 | 0.1789515 | 0.001333415 | 1.262205
43.60306 | 11.4696 | 11.3278 | 10.0696 | 0.1418033 | 0.001310906 | 1.256888
43.61306 | 11.484 | 11.3192 | 10.06629 | 0.1648026 | 0.001288969 | 1.25162
43.62306 | 11.478 | 11.31065 | 10.06298 | 0.1673488 | 0.001267586 | 1.2464
43.63305 | 11.4807 | 11.30217 | 10.05969 | 0.1785341 | 0.00124676 | 1.241233
43.64305 | 11.4489 | 11.29372 | 10.05639 | 0.1551753 | 0.00122643 | 1.236109
43.65305 | 11.453 | 11.28533 | 10.0531 | 0.1676652 | 0.001206602 | 1.231033
43.66305 | 11.464 | 11.277 | 10.04981 | 0.1870034 | 0.001187259 | 1.226003
43.67305 | 11.439 | 11.26871 | 10.04652 | 0.1702908 | 0.001168386 | 1.22102
43.68304 | 11.4293 | 11.26048 | 10.04324 | 0.1688196 | 0.001149985 | 1.216088
43.69304 | 11.4293 | 11.25229 | 10.03996 | 0.1770063 | 0.001132007 | 1.211197
43.70304 | 11.4237 | 11.24416 | 10.03669 | 0.1795431 | 0.001114455 | 1.206351
43.71304 | 11.4125 | 11.23607 | 10.03342 | 0.1764302 | 0.001097316 | 1.201551
43.72304 | 11.4061 | 11.22803 | 10.03016 | 0.1780682 | 0.001080577 | 1.196796
43.73304 | 11.394 | 11.22004 | 10.02689 | 0.173957 | 0.001064227 | 1.192086
43.74303 | 11.4055 | 11.21211 | 10.02364 | 0.1933888 | 0.001048269 | 1.187425
43.75303 | 11.378 | 11.20422 | 10.02038 | 0.1737809 | 0.00103266 | 1.182803
43.76303 | 11.3816 | 11.19638 | 10.01713 | 0.1852243 | 0.001017405 | 1.178225
43.77303 | 11.3626 | 11.18858 | 10.01389 | 0.1740195 | 0.001002494 | 1.173692
43.78303 | 11.3695 | 11.18083 | 10.01064 | 0.1886666 | 0.0009879161 | 1.169202
43.79302 | 11.3459 | 11.17314 | 10.00741 | 0.1727579 | 0.0009736756 | 1.164761
43.80302 | 11.3353 | 11.16549 | 10.00417 | 0.16981 | 0.0009597351 | 1.160358
43.81302 | 11.3437 | 11.15789 | 10.00094 | 0.1858136 | 0.0009460996 | 1.155999
43.82302 | 11.3259 | 11.15033 | 9.997714 | 0.1755706 | 0.0009327604 | 1.151683
43.83302 | 11.3241 | 11.14282 | 9.99449 | 0.1812792 | 0.0009197091 | 1.147411
43.84302 | 11.3186 | 11.13536 | 9.99127 | 0.1832412 | 0.0009069375 | 1.143181
43.85301 | 11.308 | 11.12795 | 9.988058 | 0.1800475 | 0.0008944494 | 1.139
43.86301 | 11.2829 | 11.12059 | 9.984845 | 0.1623141 | 0.0008822134 | 1.134858
43.87301 | 11.2948 | 11.11327 | 9.981637 | 0.1815331 | 0.0008702341 | 1.13076
43.88301 | 11.296 | 11.106 | 9.978433 | 0.1900043 | 0.0008585044 | 1.126705
43.89301 | 11.2767 | 11.09877 | 9.975232 | 0.1779277 | 0.0008470176 | 1.122693
43.903 | 11.2429 | 11.0916 | 9.972038 | 0.1512961 | 0.0008357777 | 1.11873
43.913 | 11.2748 | 11.08448 | 9.968845 | 0.1903234 | 0.0008247568 | 1.114807
43.923 | 11.25 | 11.0774 | 9.965656 | 0.1726022 | 0.0008139593 | 1.110928
43.933 | 11.245 | 11.07037 | 9.96247 | 0.1746323 | 0.0008033795 | 1.107094
43.943 | 11.2105 | 11.06339 | 9.959288 | 0.1471134 | 0.0007930114 | 1.103305
43.953 | 11.226 | 11.05646 | 9.95611 | 0.169545 | 0.0007828497 | 1.099562
43.96299 | 11.2222 | 11.04958 | 9.95294 | 0.1726201 | 0.0007729013 | 1.095867
43.97299 | 11.193 | 11.04275 | 9.949769 | 0.1502515 | 0.0007631356 | 1.092216
43.98299 | 11.1879 | 11.03597 | 9.946603 | 0.1519325 | 0.0007535606 | 1.088611
43.99299 | 11.2033 | 11.02924 | 9.94344 | 0.1740618 | 0.0007441709646 | 1.085054
44.00299 | 11.1809 | 11.02256 | 9.940281 | 0.1583395 | 0.0007349624 | 1.081545
44.01298 | 11.1534 | 11.01594 | 9.937129 | 0.1374575 | 0.0007259387 | 1.078088
44.02298 | 11.1441 | 11.00937 | 9.933977 | 0.1347292 | 0.0007170779 | 1.074677
44.03298 | 11.1669 | 11.00285 | 9.930829 | 0.1640465 | 0.0007083845 | 1.071316
44.04298 | 11.1407 | 10.99639 | 9.927685 | 0.144309 | 0.0006998544 | 1.068006
44.05298 | 11.1253 | 10.98998 | 9.924545 | 0.1353153 | 0.0006914836 | 1.064748
44.06298 | 11.1308 | 10.98364 | 9.921408 | 0.1471648 | 0.000683268 | 1.061544
44.07297 | 11.1272 | 10.97735 | 9.918279 | 0.14985 | 0.0006752118 | 1.058396
44.08297 | 11.1186 | 10.97112 | 9.91515 | 0.1474823 | 0.0006672952 | 1.055301
44.09297 | 11.0847 | 10.96495 | 9.912024 | 0.1197543 | 0.000659523 | 1.052262
44.10297 | 11.1071 | 10.95884 | 9.908903 | 0.1482645 | 0.0006518915 | 1.049281
44.11297 | 11.0919 | 10.95279 | 9.905785 | 0.1391115 | 0.0006443972 | 1.046359
44.12296 | 11.0578 | 10.94681 | 9.902674 | 0.1109882 | 0.0006370456 | 1.043501
44.13296 | 11.075 | 10.9409 | 9.899563 | 0.1341046 | 0.0006298162 | 1.040702
44.14296 | 11.0627 | 10.93505 | 9.896457 | 0.1276531 | 0.0006227146 | 1.037967
44.15296 | 11.0548 | 10.92927 | 9.893354 | 0.1255322 | 0.0006157378 | 1.035298
44.16296 | 11.0503 | 10.92356 | 9.890254 | 0.1267397 | 0.0006088829 | 1.032697
44.17296 | 11.0162 | 10.91793 | 9.887159 | 0.09827385 | 0.0006021472 | 1.030165
44.18295 | 11.0484 | 10.91237 | 9.88407 | 0.1360273 | 0.0005955341 | 1.027707
44.19295 | 11.0013 | 10.90689 | 9.880982 | 0.09440866 | 0.0005890281 | 1.02532
44.20295 | 11.0116 | 10.90149 | 9.877897 | 0.1101102 | 0.0005826333 | 1.02301
44.21295 | 11.0088 | 10.89617 | 9.874817 | 0.1126298 | 0.000576347 | 1.020777
44.22295 | 10.9916 | 10.89094 | 9.871739 | 0.1006649 | 0.0005701668 | 1.018625
44.23294 | 10.9955 | 10.88579 | 9.868669 | 0.1097079 | 0.0005640963 | 1.016559
44.24294 | 10.9797 | 10.88073 | 9.865599 | 0.09896673 | 0.0005581212 | 1.014576
44.25294 | 10.9748 | 10.87577 | 9.862533 | 0.09903346 | 0.0005522453 | 1.012681
44.26294 | 10.9648 | 10.87089 | 9.859471 | 0.09390551 | 0.0005464664 | 1.010877
44.27294 | 10.9542 | 10.86612 | 9.856412 | 0.08808014 | 0.0005407823 | 1.009167
44.28294 | 10.9526 | 10.86145 | 9.853357 | 0.09115474 | 0.0005351911 | 1.007553
44.29293 | 10.919 | 10.85688 | 9.850309 | 0.0621223 | 0.000529696 | 1.006039
44.30293 | 10.9587 | 10.85241 | 9.847261 | 0.106289 | 0.0005242842 | 1.004626
44.31293 | 10.9289 | 10.84805 | 9.844217 | 0.08084816 | 0.0005189594 | 1.003316
44.32293 | 10.9259 | 10.8438 | 9.841176 | 0.08209704 | 0.0005137196 | 1.002113
44.33293 | 10.91 | 10.83967 | 9.838139 | 0.07033374 | 0.0005085631 | 1.001019
44.34292 | 10.9022 | 10.83565 | 9.835109 | 0.06655326 | 0.000503493 | 1.000034
44.35292 | 10.9023 | 10.83174 | 9.832079 | 0.07056043 | 0.0004984978 | 0.9991617
44.36292 | 10.8804 | 10.82795 | 9.829053 | 0.05245099 | 0.0004935806 | 0.9984021
44.37292 | 10.8802 | 10.82428 | 9.826031 | 0.05592432 | 0.0004887399 | 0.9977559
44.38292 | 10.8885 | 10.82072 | 9.823012 | 0.06778073 | 0.0004839741 | 0.997223
44.39292 | 10.8731 | 10.81728 | 9.819997 | 0.05582108 | 0.0004792817 | 0.9968025
44.40291 | 10.8526 | 10.81396 | 9.816989 | 0.03864405 | 0.0004746656 | 0.9964926
44.41291 | 10.8629 | 10.81074 | 9.813981 | 0.05215938 | 0.0004701154 | 0.9962898
44.42291 | 10.8552 | 10.80763 | 9.810976 | 0.04756803 | 0.0004656341 | 0.9961899
44.43291 | 10.8317 | 10.80462 | 9.807976 | 0.02707584 | 0.0004612204 | 0.9961872
44.44291 | 10.8267 | 10.80171 | 9.804979 | 0.02499024 | 0.000456873 | 0.9962742
44.4529 | 10.8345 | 10.79888 | 9.801988 | 0.03561774 | 0.0004525946 | 0.9964415
44.4629 | 10.8132 | 10.79612 | 9.798998 | 0.01707537 | 0.0004483756 | 0.996678
44.4729 | 10.8034 | 10.79343 | 9.796012 | 0.009973639 | 0.0004442189 | 0.9969703
44.4829 | 10.8139 | 10.79077 | 9.793029 | 0.02312826 | 0.0004401233 | 0.9973025
44.4929 | 10.7977 | 10.78814 | 9.79005 | 0.009557006 | 0.0004360877 | 0.997657
44.5029 | 10.7916 | 10.78552 | 9.787074 | 0.006080223 | 0.0004321108 | 0.9980134
44.51289 | 10.7793 | 10.78288 | 9.784105 | -0.003582606 | 0.0004281953 | 0.9983492
44.52289 | 10.7767 | 10.7802 | 9.781137 | -0.003502015 | 0.0004243325 | 0.9986409
44.53289 | 10.7698 | 10.77745 | 9.778172 | -0.007654857 | 0.000420525 | 0.9988625
44.54289 | 10.758 | 10.77461 | 9.77521 | -0.01661431 | 0.000416772 | 0.9989871
44.55289 | 10.7574 | 10.77165 | 9.772253 | -0.01425273 | 0.0004130723 | 0.998987
44.56288 | 10.7594 | 10.76855 | 9.769301 | -0.009145826 | 0.0004094284 | 0.9988351
44.57288 | 10.7498 | 10.76526 | 9.766351 | -0.01546047 | 0.0004058323 | 0.9985041
44.58288 | 10.7495 | 10.76177 | 9.763403 | -0.01227406 | 0.0004022864 | 0.9979684
44.59288 | 10.7404 | 10.75806 | 9.76046 | -0.01766318 | 0.00039879 | 0.9972047
44.60288 | 10.7303 | 10.75411 | 9.75752 | -0.02380699 | 0.0003953422 | 0.9961921
44.61288 | 10.7308 | 10.74989 | 9.754583 | -0.01908785 | 0.0003919419 | 0.9949129
44.62287 | 10.7193 | 10.7454 | 9.751653 | -0.02609658 | 0.0003885916 | 0.9933552
44.63287 | 10.7078 | 10.74061 | 9.748723 | -0.03281411 | 0.0003852839 | 0.9915056
44.64287 | 10.7041 | 10.73554 | 9.745797 | -0.03143891 | 0.0003820211 | 0.9893597
44.65287 | 10.7213 | 10.73017 | 9.742875 | -0.00886909 | 0.0003788026 | 0.9869156
44.66287 | 10.6842 | 10.72451 | 9.739956 | -0.04030665 | 0.0003756276 | 0.9841754
44.67286 | 10.6874 | 10.71856 | 9.737043 | -0.03116265 | 0.0003724981 | 0.9811471
44.68286 | 10.6981 | 10.71234 | 9.734131 | -0.01423505 | 0.0003694075 | 0.9778346
44.69286 | 10.6748 | 10.70584 | 9.731222 | -0.03104074 | 0.000366358 | 0.9742519
44.70286 | 10.6704 | 10.69909 | 9.728317 | -0.02869399 | 0.0003633489 | 0.9704132
44.71286 | 10.6557 | 10.69211 | 9.725416 | -0.03641112 | 0.0003603794 | 0.9663349
44.72286 | 10.6721 | 10.68491 | 9.722518 | -0.01281027 | 0.000357449 | 0.9620351
44.73285 | 10.6465 | 10.67752 | 9.719626 | -0.03101841 | 0.0003545596 | 0.9575378
44.74285 | 10.6483 | 10.66994 | 9.716735 | -0.0216416 | 0.000351705 | 0.952855
44.75285 | 10.6477 | 10.66221 | 9.713847 | -0.01450869 | 0.0003488874 | 0.9480126
44.76285 | 10.6402 | 10.65434 | 9.710963 | -0.01414168 | 0.000346106 | 0.9430325
44.77285 | 10.6167 | 10.64636 | 9.708082 | -0.02966299 | 0.0003433604 | 0.9379373
44.78284 | 10.637 | 10.6383 | 9.705208 | -0.001303567 | 0.0003406526 | 0.932755
44.79284 | 10.606 | 10.63017 | 9.702334 | -0.02416759 | 0.0003379765 | 0.9274956
44.80284 | 10.6085 | 10.62199 | 9.699464 | -0.01348633 | 0.0003353343 | 0.9221874
44.81284 | 10.5953 | 10.61378 | 9.696597 | -0.01847834 | 0.0003327255 | 0.9168489
44.82284 | 10.6073 | 10.60556 | 9.693733 | 0.00173578 | 0.0003301494 | 0.9115009
44.83283 | 10.5689 | 10.59737 | 9.690876 | -0.02846985 | 0.000327608 | 0.9061663
44.84283 | 10.5994 | 10.58919 | 9.688019 | 0.01020595 | 0.0003250958 | 0.9008496
44.85283 | 10.5661 | 10.58106 | 9.685166 | -0.0149615 | 0.0003226148 | 0.8955728
44.86283 | 10.5586 | 10.57298 | 9.682316 | -0.01438333 | 0.0003201644 | 0.8903468
44.87283 | 10.5614 | 10.56497 | 9.67947 | -0.003572761 | 0.0003177441 | 0.8851851
44.88283 | 10.574 | 10.55704 | 9.676627 | 0.0169625 | 0.0003153534 | 0.8800952
44.89282 | 10.538 | 10.5492 | 9.67379 | -0.01119527 | 0.0003129941 | 0.875092
44.90282 | 10.5514 | 10.54144 | 9.670954 | 0.009964222 | 0.0003106613 | 0.870171
44.91282 | 10.5513 | 10.53377 | 9.668121 | 0.0175277 | 0.0003083566 | 0.8653426
44.92282 | 10.5478 | 10.52621 | 9.665292 | 0.02159123 | 0.0003060797 | 0.8606107
44.93282 | 10.5135 | 10.51875 | 9.662466 | -0.005247904 | 0.00030383 | 0.855978
44.94281 | 10.5415 | 10.5114 | 9.659646 | 0.03010138 | 0.0003016094 | 0.8514507
44.95281 | 10.5534 | 10.50415 | 9.656827 | 0.04925276 | 0.0002994131 | 0.8470207
44.96281 | 10.501 | 10.497 | 9.654011 | 0.003998868 | 0.0002972427 | 0.8426925
44.97281 | 10.5178 | 10.48996 | 9.651199 | 0.02784026 | 0.000295098 | 0.8384657
44.98281 | 10.5281 | 10.48302 | 9.64839 | 0.04507802 | 0.0002929784 | 0.8343391
44.99281 | 10.4969 | 10.47619 | 9.645584 | 0.02071375 | 0.0002908837 | 0.8303112
45.0028 | 10.5176 | 10.46946 | 9.642785 | 0.04814274 | 0.0002888154 | 0.8263838
45.0128 | 10.4993 | 10.46282 | 9.639986 | 0.03648049 | 0.000286769 | 0.822547
45.0228 | 10.5086 | 10.45628 | 9.63719 | 0.05232254 | 0.0002847464 | 0.8188026
45.0328 | 10.4811 | 10.44983 | 9.634398 | 0.03127171 | 0.000282747 | 0.8151477
45.0428 | 10.5008 | 10.44347 | 9.631609 | 0.05733043 | 0.0002807705 | 0.8115799
45.05279 | 10.4915 | 10.4372 | 9.628826 | 0.05429532 | 0.0002788185 | 0.8080997
45.06279 | 10.5006 | 10.43102 | 9.626044 | 0.06958205 | 0.0002768869 | 0.8046972
45.07279 | 10.4765 | 10.42491 | 9.623265 | 0.05158629 | 0.0002749771 | 0.8013737
45.08279 | 10.4669 | 10.41889 | 9.620489 | 0.04801157 | 0.0002730889 | 0.7981259
45.09279 | 10.488 | 10.41294 | 9.617717 | 0.07506026 | 0.0002712219 | 0.7949513
45.10279 | 10.4816 | 10.40706 | 9.614948 | 0.07453525 | 0.0002693759 | 0.7918471
45.11278 | 10.4445 | 10.40127 | 9.612185 | 0.04323344 | 0.0002675522 | 0.7888136
45.12278 | 10.4698 | 10.39553 | 9.609423 | 0.07426874 | 0.000265747 | 0.7858424
45.13278 | 10.4715 | 10.38986 | 9.606664 | 0.08163803 | 0.0002639623 | 0.7829339
45.14278 | 10.4393 | 10.38426 | 9.603908 | 0.05504357 | 0.0002621963 | 0.7800858
45.15278 | 10.4522 | 10.37871 | 9.601156 | 0.07348783 | 0.0002604502 | 0.7772957
45.16277 | 10.4601 | 10.37323 | 9.59841 | 0.08686765 | 0.0002587254 | 0.7745639
45.17277 | 10.433 | 10.3678 | 9.595664 | 0.06519595 | 0.0002570173 | 0.7718832
45.18277 | 10.4218 | 10.36243 | 9.592921 | 0.0593694 | 0.0002553276 | 0.7692539
45.19277 | 10.4298 | 10.35711 | 9.590182 | 0.07268993 | 0.0002536566 | 0.7666743
45.20277 | 10.4441 | 10.35184 | 9.587446 | 0.09225947 | 0.0002520033 | 0.7641424
45.21277 | 10.3985 | 10.34662 | 9.584713 | 0.05187985 | 0.0002503678 | 0.7616563
45.22276 | 10.4291 | 10.34145 | 9.581987 | 0.08764766 | 0.0002487514 | 0.7592168
45.23276 | 10.4253 | 10.33633 | 9.579261 | 0.08897469 | 0.0002471506 | 0.7568176
45.24276 | 10.3954 | 10.33124 | 9.576538 | 0.06415764 | 0.0002455668 | 0.7544591
45.25276 | 10.4085 | 10.3262 | 9.573818 | 0.08229768 | 0.0002439998 | 0.7521403
45.26276 | 10.4088 | 10.3212 | 9.571102 | 0.0875963 | 0.0002424494 | 0.7498596
45.27275 | 10.4014 | 10.31625 | 9.568391 | 0.08514998 | 0.0002409167 | 0.7476179
45.28275 | 10.3761 | 10.31133 | 9.565681 | 0.06476994 | 0.0002393986 | 0.7454093
45.29275 | 10.3974 | 10.30645 | 9.562975 | 0.0909522 | 0.0002378963 | 0.7432352
45.30275 | 10.3835 | 10.3016 | 9.560271 | 0.08189814 | 0.0002364097 | 0.7410942
45.31275 | 10.3786 | 10.29679 | 9.557571 | 0.08180861 | 0.0002349385 | 0.7389854
45.32275 | 10.382 | 10.29202 | 9.554874 | 0.08998485 | 0.0002334824 | 0.7369076
45.33274 | 10.3578 | 10.28728 | 9.552183 | 0.07052287 | 0.0002320428 | 0.7348621
45.34274 | 10.3876 | 10.28257 | 9.549492 | 0.1050332 | 0.0002306164 | 0.7328437
45.35274 | 10.3681 | 10.27789 | 9.546805 | 0.09021191 | 0.0002292047 | 0.7308537
45.36274 | 10.3483 | 10.27324 | 9.544121 | 0.07505973 | 0.0002278073 | 0.7288914
45.37274 | 10.3748 | 10.26862 | 9.54144 | 0.1061776 | 0.0002264241 | 0.7269559
45.38273 | 10.367 | 10.26404 | 9.538765 | 0.1029614 | 0.0002250562 | 0.7250485
45.39273 | 10.3489 | 10.25948 | 9.536091 | 0.08942115 | 0.0002237008 | 0.7231646
45.40273 | 10.3717 | 10.25495 | 9.533419 | 0.1167528 | 0.000222359 | 0.7213056
45.41273 | 10.3884 | 10.25044 | 9.530751 | 0.137957 | 0.0002210305 | 0.7194709
45.42273 | 10.3572 | 10.24597 | 9.528086 | 0.1112343 | 0.0002197153 | 0.7176599
45.43273 | 10.374 | 10.24151 | 9.525424 | 0.1324852 | 0.0002184132 | 0.7158721
45.44272 | 10.3969 | 10.23709 | 9.522768 | 0.1598058 | 0.0002171253 | 0.7141087
45.45272 | 10.3544 | 10.23269 | 9.520113 | 0.1217054 | 0.0002158488 | 0.7123659
45.46272 | 10.3929 | 10.22832 | 9.517461 | 0.1645798 | 0.0002145848 | 0.710645
45.47272 | 10.4019 | 10.22397 | 9.514811 | 0.1779297 | 0.0002133332 | 0.7089455
45.48272 | 10.3959 | 10.21964 | 9.512165 | 0.1762552 | 0.0002120939 | 0.7072673
45.49271 | 10.3892 | 10.21535 | 9.509525 | 0.1738525 | 0.0002108678 | 0.7056114
45.50271 | 10.4136 | 10.21107 | 9.506886 | 0.2025304 | 0.0002096524 | 0.7039743
45.51271 | 10.4252 | 10.20681 | 9.504249 | 0.218385 | 0.0002084488 | 0.7023575
45.52271 | 10.4165 | 10.20258 | 9.501616 | 0.2139165 | 0.0002072567 | 0.7007606
45.53271 | 10.4172 | 10.19837 | 9.498985 | 0.2188251 | 0.0002060761 | 0.6991834
45.54271 | 10.4471 | 10.19419 | 9.496358 | 0.2529111 | 0.0002049068 | 0.6976258
45.5527 | 10.4473 | 10.19003 | 9.493737 | 0.2572704 | 0.0002037499 | 0.696089
45.5627 | 10.4489 | 10.18589 | 9.491116 | 0.2630116 | 0.0002026027 | 0.6945699
45.5727 | 10.4729 | 10.18177 | 9.488498 | 0.2911306 | 0.0002014665 | 0.6930698
45.5827 | 10.5002 | 10.17767 | 9.485883 | 0.3225276 | 0.0002003409 | 0.6915886
45.5927 | 10.4632 | 10.1736 | 9.483272 | 0.2896026 | 0.000199226 | 0.6901263
45.60269 | 10.4944 | 10.16955 | 9.480666 | 0.3248517 | 0.0001981226 | 0.6886841
45.61269 | 10.5282 | 10.16552 | 9.478061 | 0.3626831 | 0.0001970285 | 0.6872592
45.62269 | 10.4991 | 10.16151 | 9.475458 | 0.3375927 | 0.0001959446 | 0.685853
45.63269 | 10.5093 | 10.15752 | 9.472859 | 0.3517806 | 0.0001948707 | 0.6844654
45.64269 | 10.565 | 10.15355 | 9.470263 | 0.4114467 | 0.0001938068 | 0.6830964
45.65269 | 10.5403 | 10.14961 | 9.46767 | 0.3906911 | 0.0001927528 | 0.6817461
45.66268 | 10.5406 | 10.14569 | 9.465083 | 0.3949097 | 0.0001917094 | 0.6804159
45.67268 | 10.591 | 10.14179 | 9.462496 | 0.4492104 | 0.0001906746 | 0.6791031
45.68268 | 10.5694 | 10.13791 | 9.459912 | 0.4314892 | 0.0001896493 | 0.6778091
45.69268 | 10.5574 | 10.13405 | 9.457331 | 0.423346 | 0.0001886334 | 0.6765342
45.70268 | 10.6088 | 10.13022 | 9.454753 | 0.4785806 | 0.0001876266 | 0.6752783
45.71267 | 10.6019 | 10.12641 | 9.452181 | 0.4754892 | 0.00018663 | 0.6740428
45.72267 | 10.6049 | 10.12262 | 9.44961 | 0.4822791 | 0.0001856414 | 0.6728255
45.73267 | 10.6322 | 10.11885 | 9.447041 | 0.5133464 | 0.0001846617 | 0.6716277
45.74267 | 10.6365 | 10.11511 | 9.444476 | 0.521391 | 0.0001836908 | 0.6704496
45.75267 | 10.6347 | 10.11139 | 9.441913 | 0.5233126 | 0.0001827286 | 0.6692915
45.76267 | 10.6406 | 10.10769 | 9.439354 | 0.5329109 | 0.000181775 | 0.6681536
45.77266 | 10.6582 | 10.10402 | 9.4368 | 0.5541821 | 0.0001808308 | 0.6670373
45.78266 | 10.6671 | 10.10037 | 9.434246 | 0.5667336 | 0.0001798941 | 0.6659401
45.79266 | 10.6317 | 10.09674 | 9.431696 | 0.5349605 | 0.0001789656 | 0.6648645
45.80266 | 10.6864 | 10.09314 | 9.429149 | 0.5932642 | 0.0001780454 | 0.6638092
45.81266 | 10.6862 | 10.08956 | 9.426604 | 0.5966428 | 0.0001771332 | 0.6627758
45.82265 | 10.6563 | 10.08601 | 9.424065 | 0.5702932 | 0.0001762299 | 0.6617652
45.83265 | 10.7 | 10.08248 | 9.421527 | 0.6175227 | 0.0001753336 | 0.660775
45.84265 | 10.6937 | 10.07897 | 9.418992 | 0.6147265 | 0.0001744451 | 0.6598075
45.85265 | 10.6626 | 10.07549 | 9.416459 | 0.5871054 | 0.0001735643 | 0.6588619
45.86265 | 10.6921 | 10.07204 | 9.41393 | 0.6200581 | 0.0001726912 | 0.6579395
45.87265 | 10.7134 | 10.06861 | 9.411403 | 0.6447856 | 0.0001718256 | 0.6570393
45.88264 | 10.6631 | 10.06522 | 9.408882 | 0.5978833 | 0.0001709683 | 0.6561633
45.89264 | 10.708 | 10.06184 | 9.406362 | 0.6461587 | 0.0001701175 | 0.6553093
45.90264 | 10.7092 | 10.05849 | 9.403844 | 0.6507079 | 0.000169274 | 0.6544785
45.91264 | 10.6811 | 10.05517 | 9.40133 | 0.6259313 | 0.0001684377 | 0.6536705
45.92264 | 10.6995 | 10.05187 | 9.398818 | 0.6476289 | 0.0001676085 | 0.6528854
45.93263 | 10.6954 | 10.0486 | 9.396312 | 0.6467977 | 0.0001667871 | 0.6521235
45.94263 | 10.6978 | 10.04536 | 9.393806 | 0.6524447 | 0.0001659719 | 0.6513831
45.95263 | 10.6799 | 10.04213 | 9.391303 | 0.6377673 | 0.0001651636 | 0.6506641
45.96263 | 10.693 | 10.03893 | 9.388804 | 0.6540661 | 0.0001643621 | 0.649966
45.97263 | 10.6859 | 10.03576 | 9.386307 | 0.6501421 | 0.0001635673 | 0.6492876
45.98263 | 10.6953 | 10.0326 | 9.383813 | 0.6626965 | 0.0001627791 | 0.648628
45.99262 | 10.6708 | 10.02947 | 9.381324 | 0.6413277 | 0.0001619983 | 0.6479861
46.00262 | 10.6831 | 10.02636 | 9.378836 | 0.6567438 | 0.0001612232 | 0.647359
46.01262 | 10.6748 | 10.02326 | 9.376351 | 0.6515431 | 0.0001604546 | 0.6467456
46.02262 | 10.6673 | 10.02017 | 9.373868 | 0.6471285 | 0.0001596923 | 0.6461433
46.03262 | 10.6723 | 10.0171 | 9.371389 | 0.6552021 | 0.0001589363 | 0.6455499
46.04261 | 10.6629 | 10.01404 | 9.368915 | 0.648864 | 0.0001581872 | 0.6449627
46.05261 | 10.6458 | 10.01098 | 9.366441 | 0.6348235 | 0.0001574435 | 0.6443776
46.06261 | 10.6681 | 10.00792 | 9.363971 | 0.6601804 | 0.000156706 | 0.6437921
46.07261 | 10.6446 | 10.00486 | 9.361503 | 0.6397389 | 0.0001559744 | 0.6432023
46.08261 | 10.6489 | 10.0018 | 9.359038 | 0.647102 | 0.0001552488 | 0.6426049
46.09261 | 10.6498 | 9.998726 | 9.356576 | 0.651074 | 0.0001545291 | 0.6419956
46.1026 | 10.6464 | 9.995645 | 9.354119 | 0.6507551 | 0.0001538159 | 0.641372
46.1126 | 10.6129 | 9.992545 | 9.351663 | 0.6203553 | 0.0001531077 | 0.6407288
46.1226 | 10.6402 | 9.989425 | 9.349209 | 0.6507749 | 0.0001524053 | 0.6400633
46.1326 | 10.6296 | 9.986283 | 9.346759 | 0.6433171 | 0.0001517085 | 0.6393724
46.1426 | 10.6047 | 9.983115 | 9.344311 | 0.6215847 | 0.0001510173 | 0.6386533
46.15259 | 10.614 | 9.979923 | 9.341869 | 0.6340768 | 0.0001503322 | 0.6379043
46.16259 | 10.6249 | 9.976698 | 9.339426 | 0.6482017 | 0.0001496519 | 0.6371222
46.17259 | 10.5965 | 9.973442 | 9.336987 | 0.6230576 | 0.0001489771 | 0.6363061
46.18259 | 10.5991 | 9.970155 | 9.334551 | 0.6289455 | 0.0001483076 | 0.6354554
46.19259 | 10.6139 | 9.966835 | 9.332117 | 0.6470655 | 0.0001476433 | 0.6345695
46.20259 | 10.5782 | 9.963482 | 9.329687 | 0.6147176 | 0.0001469843 | 0.6336488
46.21258 | 10.5834 | 9.960102 | 9.327261 | 0.6232977 | 0.0001463311 | 0.6326948
46.22258 | 10.5882 | 9.956688 | 9.324836 | 0.6315116 | 0.0001456826 | 0.6317067
46.23258 | 10.5715 | 9.953246 | 9.322414 | 0.6182544 | 0.0001450389 | 0.6306867
46.24258 | 10.5877 | 9.949776 | 9.319994 | 0.6379244 | 0.0001444003 | 0.6296369
46.25258 | 10.5888 | 9.946281 | 9.317578 | 0.6425193 | 0.0001437666 | 0.6285592
46.26257 | 10.5368 | 9.942766 | 9.315166 | 0.5940336 | 0.0001431385 | 0.627457
46.27257 | 10.5903 | 9.939228 | 9.312755 | 0.6510715 | 0.0001425146 | 0.6263307
46.28257 | 10.5631 | 9.935673 | 9.310347 | 0.6274271 | 0.0001418955 | 0.6251841
46.29257 | 10.5339 | 9.932103 | 9.307941 | 0.6017974 | 0.0001412811 | 0.6240198
46.30257 | 10.56 | 9.92852 | 9.305539 | 0.6314797 | 0.0001406715 | 0.6228409
46.31257 | 10.5511 | 9.924929 | 9.303139 | 0.6261707 | 0.0001400666 | 0.6216504
46.32256 | 10.5173 | 9.921336 | 9.300744 | 0.5959643 | 0.0001394668 | 0.6204522
46.33256 | 10.5703 | 9.917736 | 9.29835 | 0.6525644 | 0.0001388711 | 0.6192471
46.34256 | 10.5151 | 9.914135 | 9.295958 | 0.6009647 | 0.0001382798 | 0.618039
46.35256 | 10.5075 | 9.910538 | 9.293569 | 0.5969623 | 0.000137693 | 0.6168308
46.36256 | 10.5126 | 9.906945 | 9.291183 | 0.6056547 | 0.0001371107 | 0.6156251
46.37255 | 10.5025 | 9.903364 | 9.288802 | 0.5991357 | 0.0001365333 | 0.6144257
46.38255 | 10.5015 | 9.89979 | 9.286421 | 0.6017102 | 0.0001359597 | 0.6132324
46.39255 | 10.4937 | 9.896227 | 9.284044 | 0.5974725 | 0.0001353904 | 0.6120486
46.40255 | 10.5016 | 9.892679 | 9.281668 | 0.6089206 | 0.0001348254 | 0.6108762
46.41255 | 10.474 | 9.889147 | 9.279296 | 0.5848529 | 0.0001342646 | 0.6097169
46.42255 | 10.466 | 9.885632 | 9.276926 | 0.5803679 | 0.000133708 | 0.6085721
46.43254 | 10.4756 | 9.882139 | 9.274562 | 0.593461 | 0.0001331561 | 0.6074443
46.44254 | 10.4312 | 9.878662 | 9.272197 | 0.5525378 | 0.0001326076 | 0.6063322
46.45254 | 10.4522 | 9.875206 | 9.269836 | 0.5769942 | 0.0001320633 | 0.6052379
46.46254 | 10.4491 | 9.87177 | 9.267477 | 0.5773295 | 0.0001315229 | 0.604162
46.47254 | 10.3998 | 9.868357 | 9.265121 | 0.5314432 | 0.0001309865 | 0.6031051
46.48253 | 10.4291 | 9.864969 | 9.26277 | 0.5641315 | 0.0001304546 | 0.6020684
46.49253 | 10.4044 | 9.861599 | 9.260419 | 0.5428009 | 0.000129926 | 0.6010503
46.50253 | 10.3861 | 9.858252 | 9.258071 | 0.5278479 | 0.0001294014 | 0.6000518
46.51253 | 10.3967 | 9.854927 | 9.255725 | 0.5417726 | 0.0001288805 | 0.5990731
46.52253 | 10.3514 | 9.851625 | 9.253383 | 0.499775 | 0.0001283634 | 0.5981139
46.53253 | 10.3685 | 9.848345 | 9.251043 | 0.5201552 | 0.0001278501 | 0.5971743
46.54252 | 10.3494 | 9.84509 | 9.248708 | 0.5043103 | 0.0001273409 | 0.5962547
46.55252 | 10.3392 | 9.841853 | 9.246373 | 0.4973469 | 0.000126835 | 0.5953534
46.56252 | 10.3315 | 9.838638 | 9.244041 | 0.4928622 | 0.0001263327 | 0.5944707
46.57252 | 10.2978 | 9.835444 | 9.241711 | 0.4623563 | 0.000125834 | 0.5936065
46.58252 | 10.3279 | 9.83227 | 9.239385 | 0.4956297 | 0.0001253389 | 0.5927603
46.59251 | 10.2881 | 9.82912 | 9.237063 | 0.4589796 | 0.0001248478 | 0.5919327
46.60251 | 10.2753 | 9.825987 | 9.234741 | 0.4493126 | 0.0001243597 | 0.5911217
46.61251 | 10.2925 | 9.822874 | 9.232422 | 0.4696261 | 0.0001238751 | 0.5903276
46.62251 | 10.2357 | 9.81978 | 9.230106 | 0.4159203 | 0.0001233939 | 0.5895501
46.63251 | 10.2491 | 9.816704 | 9.227793 | 0.4323956 | 0.0001229161 | 0.5887888
46.64251 | 10.2578 | 9.813648 | 9.225482 | 0.4441524 | 0.0001224418 | 0.5880435
46.6525 | 10.198 | 9.810612 | 9.223176 | 0.3873881 | 0.0001219712 | 0.5873143
46.6625 | 10.2203 | 9.807591 | 9.22087 | 0.4127092 | 0.0001215035 | 0.5865995
46.6725 | 10.1932 | 9.804587 | 9.218567 | 0.3886127 | 0.000121039 | 0.5858995
46.6825 | 10.1972 | 9.801601 | 9.216266 | 0.3955993 | 0.0001205778 | 0.5852139
46.6925 | 10.1881 | 9.798631 | 9.213968 | 0.3894692 | 0.0001201199 | 0.5845425
46.70249 | 10.1545 | 9.79568 | 9.211675 | 0.3588197 | 0.0001196655 | 0.5838855
46.71249 | 10.1516 | 9.792743 | 9.209382 | 0.3588571 | 0.0001192139 | 0.5832412
46.72249 | 10.1449 | 9.789821 | 9.207092 | 0.3550788 | 0.0001187654 | 0.5826102
46.73249 | 10.1454 | 9.786915 | 9.204805 | 0.3584849 | 0.0001183201 | 0.5819921
46.74249 | 10.1222 | 9.784024 | 9.20252 | 0.3381759 | 0.0001178778 | 0.5813867
46.75249 | 10.1276 | 9.781148 | 9.200237 | 0.3464519 | 0.0001174385 | 0.5807936
46.76248 | 10.1027 | 9.77829 | 9.197959 | 0.3244104 | 0.0001170028 | 0.5802131
46.77248 | 10.1038 | 9.775443 | 9.195682 | 0.3283573 | 0.0001165695 | 0.579644
46.78248 | 10.0937 | 9.77261 | 9.193407 | 0.32109 | 0.0001161393 | 0.5790865
46.79248 | 10.0648 | 9.769791 | 9.191135 | 0.2950087 | 0.000115712 | 0.5785405
46.80248 | 10.0613 | 9.766986 | 9.188865 | 0.2943137 | 0.0001152876 | 0.5780057
46.81247 | 10.0787 | 9.764198 | 9.1866 | 0.3145023 | 0.0001148665 | 0.5774824
46.82247 | 10.0192 | 9.76142 | 9.184336 | 0.2577803 | 0.0001144478 | 0.5769694
46.83247 | 10.0701 | 9.758655 | 9.182074 | 0.3114451 | 0.000114032 | 0.5764672
46.84247 | 10.0307 | 9.755903 | 9.179814 | 0.2747968 | 0.000113619 | 0.5759754
46.85247 | 10.0231 | 9.753164 | 9.177557 | 0.2699358 | 0.0001132088 | 0.575494
46.86247 | 10.0184 | 9.750438 | 9.175303 | 0.2679619 | 0.0001128014 | 0.5750228
46.87246 | 9.9869 | 9.747727 | 9.173053 | 0.2391729 | 0.000112397 | 0.574562
46.88246 | 10.0077 | 9.745026 | 9.170803 | 0.262674 | 0.000111995 | 0.5741108
46.89246 | 9.9825 | 9.742337 | 9.168556 | 0.2401629 | 0.0001115957 | 0.5736693
46.90246 | 9.9847 | 9.73966 | 9.166312 | 0.2450397 | 0.0001111991 | 0.5732375
46.91246 | 9.9863 | 9.736996 | 9.16407 | 0.2493044 | 0.0001108051 | 0.5728153
46.92245 | 9.9514 | 9.734346 | 9.161832 | 0.2170544 | 0.0001104141 | 0.5724029
46.93245 | 9.9775 | 9.731705 | 9.159595 | 0.2457953 | 0.0001100254 | 0.5719995
46.94245 | 9.9487 | 9.729075 | 9.157361 | 0.2196245 | 0.0001096392 | 0.5716053
46.95245 | 9.9415 | 9.726458 | 9.155128 | 0.2150419 | 0.0001092555 | 0.5712204
46.96245 | 9.9401 | 9.723852 | 9.152899 | 0.2162479 | 0.0001088744 | 0.5708445
46.97245 | 9.9222 | 9.721258 | 9.150672 | 0.2009423 | 0.0001084958 | 0.5704776
46.98244 | 9.9627 | 9.718677 | 9.148449 | 0.2440228 | 0.00010812 | 0.5701201
46.99244 | 9.8817 | 9.716105 | 9.146227 | 0.1655945 | 0.0001077464 | 0.569771
47.00244 | 9.921 | 9.713545 | 9.144007 | 0.207455 | 0.0001073752 | 0.5694308
47.01244 | 9.9131 | 9.710996 | 9.141789 | 0.2021042 | 0.0001070064 | 0.5690994
47.02244 | 9.8927 | 9.708458 | 9.139574 | 0.1842423 | 0.00010664 | 0.5687766
47.03243 | 9.9036 | 9.705933 | 9.137364 | 0.1976668 | 0.0001062764 | 0.5684628
47.04243 | 9.8769 | 9.703417 | 9.135154 | 0.1734828 | 0.0001059148 | 0.5681573
47.05243 | 9.8982 | 9.700912 | 9.132946 | 0.1972878 | 0.0001055555 | 0.5678603
47.06243 | 9.8757 | 9.698418 | 9.130741 | 0.1772819 | 0.0001051985 | 0.5675719
47.07243 | 9.8755 | 9.695935 | 9.128538 | 0.179565 | 0.0001048439 | 0.567292
47.08243 | 9.8745 | 9.693463 | 9.126338 | 0.1810373 | 0.0001044915 | 0.5670204
47.09242 | 9.8735 | 9.691004 | 9.124142 | 0.1824963 | 0.0001041418 | 0.5667576
47.10242 | 9.8623 | 9.688553 | 9.121946 | 0.1737468 | 0.0001037939 | 0.5665031
47.11242 | 9.8464 | 9.686113 | 9.119753 | 0.1602869 | 0.0001034483 | 0.5662566
47.12242 | 9.8581 | 9.683684 | 9.117562 | 0.174416 | 0.0001031049 | 0.5660188
47.13242 | 9.8309 | 9.681265 | 9.115374 | 0.1496347 | 0.0001027636 | 0.5657889
47.14241 | 9.8448 | 9.67886 | 9.11319 | 0.16594 | 0.0001024249 | 0.5655678
47.15241 | 9.8472 | 9.676463 | 9.111006 | 0.1707372 | 0.000102088 | 0.5653547
47.16241 | 9.8146 | 9.674076 | 9.108825 | 0.1405238 | 0.0001017533 | 0.5651498
47.17241 | 9.856 | 9.6717 | 9.106646 | 0.1842997 | 0.0001014206 | 0.5649532
47.18241 | 9.7977 | 9.669335 | 9.104469 | 0.1283651 | 0.0001010901 | 0.5647648
47.19241 | 9.8217 | 9.66698 | 9.102295 | 0.1547198 | 0.0001007617 | 0.5645847
47.2024 | 9.8131 | 9.664638 | 9.100125 | 0.1484617 | 0.0001004356 | 0.5644129
47.2124 | 9.8012 | 9.662305 | 9.097955 | 0.1388953 | 0.0001001113 | 0.5642492
47.2224 | 9.8131 | 9.659982 | 9.095788 | 0.1531184 | 9.9789e-05 | 0.5640937
47.2324 | 9.7902 | 9.657669 | 9.093623 | 0.132531 | 9.946874e-05 | 0.5639464
47.2424 | 9.7954 | 9.655367 | 9.091461 | 0.140033 | 9.915047e-05 | 0.5638073
47.25239 | 9.8007 | 9.653078 | 9.089303 | 0.1476221 | 9.883451e-05 | 0.5636765
47.26239 | 9.7742 | 9.650797 | 9.087145 | 0.1234032 | 9.85202e-05 | 0.5635537
47.27239 | 9.7858 | 9.648527 | 9.084989 | 0.1372734 | 9.820785e-05 | 0.5634394
47.28239 | 9.778 | 9.646267 | 9.082836 | 0.1317334 | 9.789744e-05 | 0.563333
47.29239 | 9.7725 | 9.644017 | 9.080685 | 0.1284826 | 9.758896e-05 | 0.5632352
47.30239 | 9.7725 | 9.641778 | 9.078536 | 0.1307215 | 9.728239e-05 | 0.5631453
47.31238 | 9.7677 | 9.639553 | 9.076392 | 0.1281475 | 9.6978e-05 | 0.5630639
47.32238 | 9.7573 | 9.637335 | 9.074248 | 0.1199651 | 9.66752e-05 | 0.5629907
47.33238 | 9.7835 | 9.635128 | 9.072106 | 0.1483723 | 9.637426e-05 | 0.5629256
47.34238 | 9.7386 | 9.632931 | 9.069966 | 0.1056687 | 9.607517e-05 | 0.562869
47.35238 | 9.7569 | 9.630745 | 9.067829 | 0.1261547 | 9.577793e-05 | 0.5628206
47.36237 | 9.7514 | 9.628572 | 9.065696 | 0.1228279 | 9.548278e-05 | 0.5627806
47.37237 | 9.7422 | 9.626407 | 9.063563 | 0.1157926 | 9.518916e-05 | 0.5627489
47.38237 | 9.7754 | 9.624253 | 9.061433 | 0.1511467 | 9.489732e-05 | 0.5627255
47.39237 | 9.7127 | 9.62211 | 9.059305 | 0.09059019 | 9.460726e-05 | 0.5627106
47.40237 | 9.7584 | 9.619977 | 9.057179 | 0.138423 | 9.431898e-05 | 0.562704
47.41237 | 9.7315 | 9.617855 | 9.055055 | 0.1136452 | 9.403244e-05 | 0.5627058
47.42236 | 9.7261 | 9.615745 | 9.052936 | 0.1103545 | 9.374791e-05 | 0.5627161
47.43236 | 9.7336 | 9.613645 | 9.050816 | 0.1199553 | 9.346484e-05 | 0.5627349
47.44236 | 9.7268 | 9.611555 | 9.048699 | 0.1152453 | 9.318348e-05 | 0.5627622
47.45236 | 9.7231 | 9.609476 | 9.046585 | 0.1136245 | 9.29038e-05 | 0.562798
47.46236 | 9.727 | 9.607407 | 9.044472 | 0.119593 | 9.26259e-05 | 0.5628424
47.47235 | 9.7121 | 9.605351 | 9.042364 | 0.1067485 | 9.234987e-05 | 0.5628953
47.48235 | 9.7038 | 9.603305 | 9.040256 | 0.1004953 | 9.207525e-05 | 0.5629569
47.49235 | 9.717 | 9.601269 | 9.03815 | 0.1157313 | 9.18022e-05 | 0.5630272
47.50235 | 9.6899 | 9.599244 | 9.036046 | 0.09065629 | 9.153087e-05 | 0.5631061
47.51235 | 9.7344 | 9.59723 | 9.033945 | 0.1371704 | 9.126112e-05 | 0.5631938
47.52235 | 9.6703 | 9.595226 | 9.031845 | 0.07507353 | 9.099298e-05 | 0.5632902
47.53234 | 9.6986 | 9.593236 | 9.02975 | 0.1053636 | 9.072669e-05 | 0.5633954
47.54234 | 9.6775 | 9.591255 | 9.027655 | 0.08624474 | 9.046174e-05 | 0.5635095
47.55234 | 9.6818 | 9.589285 | 9.025562 | 0.09251475 | 9.019836e-05 | 0.5636326
47.56234 | 9.7054 | 9.587326 | 9.023472 | 0.1180737 | 8.993654e-05 | 0.5637645
47.57234 | 9.6473 | 9.585379 | 9.021383 | 0.06192141 | 8.967626e-05 | 0.5639055
47.58233 | 9.6798 | 9.583444 | 9.019299 | 0.09635601 | 8.941779e-05 | 0.5640553
47.59233 | 9.6608 | 9.581519 | 9.017215 | 0.07928132 | 8.916057e-05 | 0.5642143
47.60233 | 9.6712 | 9.579605 | 9.015133 | 0.09159539 | 8.890488e-05 | 0.5643825
47.61233 | 9.6549 | 9.577702 | 9.013053 | 0.0771981 | 8.86507e-05 | 0.5645598
47.62233 | 9.6378 | 9.575811 | 9.010976 | 0.06198941 | 8.839801e-05 | 0.5647464
47.63233 | 9.6417 | 9.573931 | 9.0089 | 0.06776931 | 8.814679e-05 | 0.5649423
47.64232 | 9.6597 | 9.572064 | 9.006829 | 0.08763582 | 8.789731e-05 | 0.5651474
47.65232 | 9.6232 | 9.570207 | 9.004758 | 0.05299271 | 8.764903e-05 | 0.565362
47.66232 | 9.6585 | 9.568362 | 9.002689 | 0.090138 | 8.740219e-05 | 0.5655861
47.67232 | 9.6279 | 9.566528 | 9.000622 | 0.06137169 | 8.71568e-05 | 0.5658196
47.68232 | 9.6279 | 9.564706 | 8.998557 | 0.06319359 | 8.691285e-05 | 0.5660629
47.69231 | 9.6364 | 9.562898 | 8.996496 | 0.07350192 | 8.667055e-05 | 0.5663155
47.70231 | 9.5916 | 9.5611 | 8.994435 | 0.0305004 | 8.642942e-05 | 0.566578
47.71231 | 9.6423 | 9.559313 | 8.992377 | 0.08298673 | 8.618969e-05 | 0.5668505
47.72231 | 9.5923 | 9.557539 | 8.99032 | 0.03476132 | 8.595134e-05 | 0.5671326
47.73231 | 9.6233 | 9.555776 | 8.988266 | 0.06752365 | 8.571438e-05 | 0.5674249
47.74231 | 9.6104 | 9.554026 | 8.986213 | 0.05637413 | 8.547879e-05 | 0.567727
47.7523 | 9.6114 | 9.552289 | 8.984165 | 0.05911051 | 8.524477e-05 | 0.568039
47.7623 | 9.6078 | 9.550564 | 8.982117 | 0.05723633 | 8.501188e-05 | 0.5683616
47.7723 | 9.5948 | 9.54885 | 8.980071 | 0.04594999 | 8.478034e-05 | 0.5686943
47.7823 | 9.5977 | 9.547149 | 8.978027 | 0.05055104 | 8.455012e-05 | 0.5690375
47.7923 | 9.6051 | 9.54546 | 8.975985 | 0.0596398 | 8.432121e-05 | 0.5693909
47.80229 | 9.6033 | 9.543786 | 8.973947 | 0.05951423 | 8.409385e-05 | 0.5697546
47.81229 | 9.5954 | 9.542122 | 8.971909 | 0.0532776 | 8.386757e-05 | 0.5701293
47.82229 | 9.5946 | 9.540472 | 8.969873 | 0.05412822 | 8.364256e-05 | 0.5705147
47.83229 | 9.5766 | 9.538834 | 8.96784 | 0.03776599 | 8.341886e-05 | 0.5709109
47.84229 | 9.6034 | 9.537209 | 8.965808 | 0.06619077 | 8.319643e-05 | 0.5713181
47.85229 | 9.5756 | 9.535598 | 8.963778 | 0.04000248 | 8.297526e-05 | 0.5717364
47.86228 | 9.6178 | 9.534001 | 8.961753 | 0.08379941 | 8.275556e-05 | 0.5721653
47.87228 | 9.5573 | 9.532415 | 8.959727 | 0.02488466 | 8.25369e-05 | 0.5726059
47.88228 | 9.6082 | 9.530843 | 8.957703 | 0.07735654 | 8.231947e-05 | 0.5730579
47.89228 | 9.5626 | 9.529285 | 8.955682 | 0.03331485 | 8.210327e-05 | 0.5735215
47.90228 | 9.5963 | 9.52774 | 8.953662 | 0.06855955 | 8.18883e-05 | 0.5739966
47.91227 | 9.5869 | 9.526211 | 8.951646 | 0.06068895 | 8.167476e-05 | 0.5744831
47.92227 | 9.5639 | 9.524694 | 8.949631 | 0.03920597 | 8.14622e-05 | 0.5749819
47.93227 | 9.6026 | 9.523191 | 8.947617 | 0.079409 | 8.125085e-05 | 0.5754927
47.94227 | 9.5678 | 9.521702 | 8.945605 | 0.0460978 | 8.104069e-05 | 0.5760158
47.95227 | 9.5885 | 9.520228 | 8.943596 | 0.0682723 | 8.08317e-05 | 0.5765512
47.96227 | 9.5846 | 9.518768 | 8.941588 | 0.06583234 | 8.062389e-05 | 0.5770991
47.97226 | 9.57 | 9.517324 | 8.939584 | 0.05267632 | 8.041745e-05 | 0.577659
47.98226 | 9.5784 | 9.515893 | 8.93758 | 0.06250693 | 8.021196e-05 | 0.5782324
47.99226 | 9.588 | 9.514477 | 8.935579 | 0.07352253 | 8.000762e-05 | 0.5788188
48.00226 | 9.5732 | 9.513077 | 8.933579 | 0.06012312 | 7.980442e-05 | 0.5794183
48.01226 | 9.5921 | 9.511692 | 8.931581 | 0.08040831 | 7.960235e-05 | 0.5800312
48.02225 | 9.5572 | 9.510323 | 8.929587 | 0.04687656 | 7.94016e-05 | 0.5806571
48.03225 | 9.5892 | 9.508969 | 8.927593 | 0.08023062 | 7.920179e-05 | 0.5812973
48.04225 | 9.5503 | 9.507631 | 8.925601 | 0.04266867 | 7.900308e-05 | 0.5819515
48.05225 | 9.5979 | 9.506309 | 8.923611 | 0.09159062 | 7.880547e-05 | 0.5826199
48.06225 | 9.5603 | 9.505004 | 8.921622 | 0.05529614 | 7.860897e-05 | 0.5833028
48.07224 | 9.5827 | 9.503716 | 8.919638 | 0.07898392 | 7.841374e-05 | 0.5839995
48.08224 | 9.5828 | 9.502444 | 8.917654 | 0.08035605 | 7.82194e-05 | 0.584712
48.09224 | 9.5714 | 9.501189 | 8.915671 | 0.07021115 | 7.802613e-05 | 0.5854395
48.10224 | 9.5747 | 9.499951 | 8.913691 | 0.07474886 | 7.783394e-05 | 0.5861826
48.11224 | 9.5653 | 9.498731 | 8.911712 | 0.06656898 | 7.76428e-05 | 0.5869413
48.12224 | 9.5595 | 9.497529 | 8.909735 | 0.06197123 | 7.745272e-05 | 0.587716
48.13223 | 9.5855 | 9.496346 | 8.907762 | 0.08915394 | 7.726387e-05 | 0.5885064
48.14223 | 9.5597 | 9.495181 | 8.905789 | 0.06451945 | 7.707587e-05 | 0.5893141
48.15223 | 9.5862 | 9.494034 | 8.903818 | 0.09216618 | 7.688891e-05 | 0.5901387
48.16223 | 9.5534 | 9.492906 | 8.901849 | 0.06049351 | 7.670297e-05 | 0.5909808
48.17223 | 9.566 | 9.491799 | 8.899882 | 0.07420138 | 7.651805e-05 | 0.5918405
48.18222 | 9.5646 | 9.490712 | 8.897918 | 0.07388823 | 7.633433e-05 | 0.5927173
48.19222 | 9.5625 | 9.489644 | 8.895954 | 0.07285585 | 7.615143e-05 | 0.5936135
48.20222 | 9.5617 | 9.488597 | 8.893993 | 0.07310282 | 7.596953e-05 | 0.5945285
48.21222 | 9.556 | 9.487571 | 8.892033 | 0.0684286 | 7.578863e-05 | 0.5954629
48.22222 | 9.5662 | 9.486567 | 8.890075 | 0.07963286 | 7.560871e-05 | 0.5964169
48.23222 | 9.5559 | 9.485585 | 8.888118 | 0.07031484 | 7.542978e-05 | 0.5973913
48.24221 | 9.5537 | 9.484627 | 8.886166 | 0.06907335 | 7.525199e-05 | 0.5983854
48.25221 | 9.5523 | 9.48369 | 8.884213 | 0.06860991 | 7.507499e-05 | 0.5994016
48.26221 | 9.5492 | 9.482777 | 8.882263 | 0.06642281 | 7.489896e-05 | 0.6004396
48.27221 | 9.5611 | 9.481888 | 8.880314 | 0.07921157 | 7.472388e-05 | 0.6015
48.28221 | 9.543 | 9.481024 | 8.878367 | 0.06197552 | 7.454976e-05 | 0.6025833
48.2922 | 9.5589 | 9.480187 | 8.876423 | 0.07871349 | 7.437676e-05 | 0.6036889
48.3022 | 9.5313 | 9.479374 | 8.87448 | 0.05192615 | 7.42045e-05 | 0.6048199
48.3122 | 9.5585 | 9.478588 | 8.872538 | 0.07991234 | 7.403319e-05 | 0.6059756
48.3222 | 9.5297 | 9.477829 | 8.870598 | 0.05187117 | 7.386281e-05 | 0.6071568
48.3322 | 9.5586 | 9.477098 | 8.86866 | 0.08150203 | 7.369335e-05 | 0.6083642
48.3422 | 9.551 | 9.476396 | 8.866724 | 0.07460402 | 7.352479e-05 | 0.6095987
48.35219 | 9.5346 | 9.475724 | 8.864791 | 0.05887622 | 7.335732e-05 | 0.6108593
48.36219 | 9.5654 | 9.475082 | 8.862858 | 0.09031846 | 7.319058e-05 | 0.61215
48.37219 | 9.515 | 9.474471 | 8.860927 | 0.04052936 | 7.302473e-05 | 0.6134702
48.38219 | 9.5657 | 9.473892 | 8.858998 | 0.09180847 | 7.285979e-05 | 0.6148205
48.39219 | 9.5353 | 9.473345 | 8.857071 | 0.0619546 | 7.269573e-05 | 0.616202
48.40218 | 9.5447 | 9.472834 | 8.855147 | 0.07186625 | 7.253276e-05 | 0.6176143
48.41218 | 9.5613 | 9.472356 | 8.853223 | 0.08894374 | 7.23704e-05 | 0.6190609
48.42218 | 9.5365 | 9.471915 | 8.851301 | 0.06458547 | 7.220896e-05 | 0.6205415
48.43218 | 9.5597 | 9.47151 | 8.84938 | 0.08819035 | 7.20484e-05 | 0.6220573
48.44218 | 9.5339 | 9.471143 | 8.847462 | 0.06275741 | 7.18887e-05 | 0.6236091
48.45218 | 9.5558 | 9.470814 | 8.845545 | 0.08498562 | 7.172983e-05 | 0.625198
48.46217 | 9.529 | 9.470526 | 8.843631 | 0.05847364 | 7.157199e-05 | 0.6268235
48.47217 | 9.557 | 9.470279 | 8.841718 | 0.08672085 | 7.141487e-05 | 0.62849
48.48217 | 9.5338 | 9.470074 | 8.839806 | 0.06372584 | 7.12585e-05 | 0.630197
48.49217 | 9.5553 | 9.469912 | 8.837896 | 0.08538754 | 7.110306e-05 | 0.6319456
48.50217 | 9.529 | 9.469795 | 8.835987 | 0.05920489 | 7.094835e-05 | 0.6337368
48.51216 | 9.5579 | 9.469723 | 8.834083 | 0.08817664 | 7.079471e-05 | 0.63557
48.52216 | 9.5362 | 9.469698 | 8.832178 | 0.06650192 | 7.06417e-05 | 0.6374499
48.53216 | 9.5357 | 9.46972 | 8.830274 | 0.06597964 | 7.04895e-05 | 0.6393757
48.54216 | 9.5489 | 9.469791 | 8.828373 | 0.07910873 | 7.03381e-05 | 0.6413483
48.55216 | 9.5386 | 9.469912 | 8.826473 | 0.0686883 | 7.018751e-05 | 0.6433689
48.56216 | 9.5459 | 9.470083 | 8.824574 | 0.07581749 | 7.003773e-05 | 0.6454381
48.57215 | 9.5401 | 9.470304 | 8.82268 | 0.06979576 | 6.988888e-05 | 0.6475547
48.58215 | 9.5377 | 9.470578 | 8.820785 | 0.06712229 | 6.974067e-05 | 0.6497232
48.59215 | 9.5574 | 9.470903 | 8.818891 | 0.08649665 | 6.959325e-05 | 0.6519423
48.60215 | 9.5282 | 9.471281 | 8.817 | 0.05691874 | 6.944662e-05 | 0.654212
48.61215 | 9.5617 | 9.471711 | 8.81511 | 0.08998856 | 6.930076e-05 | 0.6565323
48.62214 | 9.5186 | 9.472193 | 8.813223 | 0.04640683 | 6.915581e-05 | 0.6589006
48.63214 | 9.5837 | 9.472727 | 8.811337 | 0.1109734 | 6.901149e-05 | 0.6613209
48.64214 | 9.5079 | 9.47331 | 8.809452 | 0.03458959 | 6.886793e-05 | 0.6637898
48.65214 | 9.5706 | 9.473943 | 8.807568 | 0.09665692 | 6.872513e-05 | 0.666306
48.66214 | 9.5227 | 9.474623 | 8.805687 | 0.04807721 | 6.858308e-05 | 0.6688677
48.67214 | 9.5655 | 9.475347 | 8.803806 | 0.09015301 | 6.844178e-05 | 0.6714722
48.68213 | 9.5444 | 9.476112 | 8.80193 | 0.06828792 | 6.830139e-05 | 0.6741141
48.69213 | 9.5516 | 9.476916 | 8.800053 | 0.07468426 | 6.816156e-05 | 0.6767948
48.70213 | 9.542 | 9.477753 | 8.798177 | 0.06424686 | 6.802251e-05 | 0.6795077
48.71213 | 9.5532 | 9.478619 | 8.796304 | 0.07458068 | 6.788415e-05 | 0.6822477
48.72213 | 9.5557 | 9.479509 | 8.794432 | 0.07619136 | 6.774655e-05 | 0.6850093
48.73212 | 9.5499 | 9.480414 | 8.792563 | 0.06948604 | 6.76098e-05 | 0.6877834
48.74212 | 9.5794 | 9.48133 | 8.790694 | 0.09806984 | 6.747363e-05 | 0.6905687
48.75212 | 9.5384 | 9.482249 | 8.788827 | 0.05615117 | 6.733818e-05 | 0.6933548
48.76212 | 9.5883 | 9.483162 | 8.786961 | 0.1051379 | 6.720342e-05 | 0.696134
48.77212 | 9.5339 | 9.484062 | 8.785097 | 0.0498385 | 6.706941e-05 | 0.6988978
48.78212 | 9.5826 | 9.484938 | 8.783234 | 0.09766153 | 6.693606e-05 | 0.7016375
48.79211 | 9.5465 | 9.485783 | 8.781375 | 0.06071674 | 6.680358e-05 | 0.7043417
48.80211 | 9.5897 | 9.486589 | 8.779515 | 0.1031107 | 6.667165e-05 | 0.7070074
48.81211 | 9.5495 | 9.487347 | 8.777657 | 0.06215265 | 6.654041e-05 | 0.7096235
48.82211 | 9.5959 | 9.488049 | 8.775801 | 0.1078507 | 6.640986e-05 | 0.7121821
48.83211 | 9.5565 | 9.488688 | 8.773946 | 0.06781178 | 6.627999e-05 | 0.7146759
48.8421 | 9.5989 | 9.489257 | 8.772095 | 0.109643 | 6.615093e-05 | 0.7170964
48.8521 | 9.579 | 9.489751 | 8.770243 | 0.08924852 | 6.602243e-05 | 0.7194428
48.8621 | 9.5855 | 9.490167 | 8.768392 | 0.09533335 | 6.589459e-05 | 0.7217084
48.8721 | 9.6035 | 9.4905 | 8.766544 | 0.1130005 | 6.576742e-05 | 0.7238901
48.8821 | 9.5877 | 9.490748 | 8.764696 | 0.09695193 | 6.564093e-05 | 0.725986
48.8921 | 9.6357 | 9.490912 | 8.762851 | 0.1447884 | 6.551508e-05 | 0.7279955
48.90209 | 9.58 | 9.490991 | 8.761008 | 0.08900898 | 6.539003e-05 | 0.7299174
48.91209 | 9.6565 | 9.490987 | 8.759166 | 0.1655126 | 6.52655e-05 | 0.7317566
48.92209 | 9.6014 | 9.490904 | 8.757324 | 0.1104965 | 6.514163e-05 | 0.7335141
48.93209 | 9.6707 | 9.490743 | 8.755485 | 0.179957 | 6.501841e-05 | 0.7351934
48.94209 | 9.6082 | 9.49051 | 8.753646 | 0.1176899 | 6.489583e-05 | 0.7367989
48.95208 | 9.6655 | 9.49021 | 8.751811 | 0.1752897 | 6.477401e-05 | 0.7383341
48.96208 | 9.6537 | 9.489849 | 8.749976 | 0.1638514 | 6.46527e-05 | 0.7398078
48.97208 | 9.6738 | 9.489431 | 8.748142 | 0.1843686 | 6.453204e-05 | 0.7412246
48.98208 | 9.6754 | 9.488965 | 8.74631 | 0.1864346 | 6.4412e-05 | 0.742591
48.99208 | 9.7026 | 9.488457 | 8.744479 | 0.2141426 | 6.429259e-05 | 0.743914
49.00208 | 9.7032 | 9.487914 | 8.74265 | 0.2152855 | 6.41738e-05 | 0.7452007
49.01207 | 9.7189 | 9.487345 | 8.740824 | 0.2315554 | 6.405575e-05 | 0.746457
49.02207 | 9.7278 | 9.486754 | 8.738997 | 0.2410463 | 6.39382e-05 | 0.7476928
49.03207 | 9.7278 | 9.48615 | 8.737172 | 0.2416502 | 6.382127e-05 | 0.7489141
49.04207 | 9.7797 | 9.48554 | 8.735348 | 0.2941602 | 6.370494e-05 | 0.7501278
49.05207 | 9.7413 | 9.484931 | 8.733526 | 0.2563692 | 6.358923e-05 | 0.7513412
49.06206 | 9.7915 | 9.48433 | 8.731707 | 0.3071701 | 6.347424e-05 | 0.7525594
49.07206 | 9.7912 | 9.483742 | 8.729888 | 0.3074578 | 6.335973e-05 | 0.7537911
49.08206 | 9.8097 | 9.483174 | 8.72807 | 0.326526 | 6.324581e-05 | 0.755041
49.09206 | 9.8327 | 9.482631 | 8.726253 | 0.3500694 | 6.313249e-05 | 0.7563143
49.10206 | 9.8369 | 9.482117 | 8.724438 | 0.3547832 | 6.301977e-05 | 0.7576157
49.11206 | 9.8515 | 9.481637 | 8.722624 | 0.3698634 | 6.290763e-05 | 0.7589493
49.12205 | 9.8726 | 9.481194 | 8.720814 | 0.3914058 | 6.279619e-05 | 0.7603176
49.13205 | 9.8957 | 9.480791 | 8.719003 | 0.4149087 | 6.268522e-05 | 0.7617257
49.14205 | 9.9007 | 9.480431 | 8.717193 | 0.4202691 | 6.257484e-05 | 0.7631749
49.15205 | 9.8996 | 9.480115 | 8.715385 | 0.4194852 | 6.246502e-05 | 0.7646671
49.16205 | 9.9534 | 9.479844 | 8.713578 | 0.4735555 | 6.235579e-05 | 0.7662037
49.17204 | 9.934 | 9.479621 | 8.711775 | 0.4543791 | 6.224722e-05 | 0.7677839
49.18204 | 9.9931 | 9.479444 | 8.709971 | 0.5136557 | 6.213913e-05 | 0.7694114
49.19204 | 9.9626 | 9.479315 | 8.708168 | 0.4832849 | 6.20316e-05 | 0.771085
49.20204 | 10.0263 | 9.479233 | 8.706367 | 0.5470666 | 6.192463e-05 | 0.7728047
49.21204 | 9.9896 | 9.479199 | 8.704567 | 0.5104009 | 6.181822e-05 | 0.7745704
49.22204 | 10.0477 | 9.479212 | 8.702768 | 0.5684881 | 6.171236e-05 | 0.7763819
49.23203 | 10.0363 | 9.479271 | 8.700973 | 0.5570286 | 6.160717e-05 | 0.7782371
49.24203 | 10.0671 | 9.479378 | 8.699177 | 0.5877224 | 6.150241e-05 | 0.7801393
49.25203 | 10.077 | 9.47953 | 8.697382 | 0.5974698 | 6.139821e-05 | 0.7820866
49.26203 | 10.0936 | 9.479729 | 8.695589 | 0.613871 | 6.129456e-05 | 0.7840788
49.27203 | 10.1105 | 9.479974 | 8.693797 | 0.6305259 | 6.119145e-05 | 0.7861159
49.28202 | 10.1047 | 9.480265 | 8.692008 | 0.6244349 | 6.108898e-05 | 0.7881959
49.29202 | 10.122 | 9.480603 | 8.690219 | 0.6413972 | 6.098695e-05 | 0.790323
49.30202 | 10.1439 | 9.480987 | 8.688431 | 0.6629126 | 6.088544e-05 | 0.7924957
49.31202 | 10.1336 | 9.481419 | 8.686644 | 0.652181 | 6.078447e-05 | 0.7947142
49.32202 | 10.1866 | 9.481898 | 8.684859 | 0.7047016 | 6.068404e-05 | 0.7969791
49.33202 | 10.1463 | 9.482426 | 8.683075 | 0.6638739 | 6.058413e-05 | 0.799291
49.34201 | 10.1953 | 9.483002 | 8.681294 | 0.7122975 | 6.048483e-05 | 0.8016485
49.35201 | 10.154 | 9.483629 | 8.679512 | 0.6703711 | 6.038597e-05 | 0.8040566
49.36201 | 10.1871 | 9.484306 | 8.677732 | 0.7027936 | 6.028763e-05 | 0.8065144
49.37201 | 10.1748 | 9.485035 | 8.675953 | 0.6897645 | 6.01898e-05 | 0.8090226
49.38201 | 10.1932 | 9.485817 | 8.674175 | 0.7073826 | 6.009249e-05 | 0.8115824
49.392 | 10.1998 | 9.486652 | 8.6724 | 0.7131477 | 5.999579e-05 | 0.814192
49.402 | 10.1806 | 9.487543 | 8.670625 | 0.6930569 | 5.989949e-05 | 0.8168581
49.412 | 10.2026 | 9.48849 | 8.668851 | 0.7141099 | 5.980371e-05 | 0.8195792
49.422 | 10.1812 | 9.489495 | 8.667078 | 0.6917055 | 5.970842e-05 | 0.8223563
49.432 | 10.1689 | 9.490557 | 8.665307 | 0.6783425 | 5.961365e-05 | 0.8251908
49.442 | 10.1987 | 9.49168 | 8.663537 | 0.7070196 | 5.951938e-05 | 0.8280841
49.45199 | 10.148 | 9.492863 | 8.66177 | 0.6551366 | 5.942569e-05 | 0.8310343
49.46199 | 10.2017 | 9.49411 | 8.660002 | 0.7075905 | 5.93324e-05 | 0.8340483
49.47199 | 10.1274 | 9.495419 | 8.658235 | 0.6319808 | 5.923961e-05 | 0.8371247
49.48199 | 10.1652 | 9.496794 | 8.65647 | 0.6684065 | 5.914731e-05 | 0.8402644
49.49199 | 10.1213 | 9.498233 | 8.654706 | 0.6230666 | 5.90555e-05 | 0.8434684
49.50198 | 10.139 | 9.499739 | 8.652945 | 0.6392613 | 5.896426e-05 | 0.8467349
49.51198 | 10.1217 | 9.501313 | 8.651183 | 0.6203869 | 5.887342e-05 | 0.8500711
49.52198 | 10.097 | 9.502956 | 8.649423 | 0.5940436 | 5.878306e-05 | 0.8534749
49.53198 | 10.0876 | 9.504669 | 8.647663 | 0.5829307 | 5.869318e-05 | 0.8569473
49.54198 | 10.0693 | 9.506453 | 8.645905 | 0.562847 | 5.860377e-05 | 0.8604892
49.55198 | 10.0428 | 9.508308 | 8.644148 | 0.5344917 | 5.851485e-05 | 0.8641014
49.56197 | 10.0695 | 9.510233 | 8.642394 | 0.5592669 | 5.842647e-05 | 0.8677802
49.57197 | 10.0027 | 9.512234 | 8.64064 | 0.4904658 | 5.833849e-05 | 0.871536
49.58197 | 10.0599 | 9.514309 | 8.638886 | 0.5455906 | 5.825097e-05 | 0.8753647
49.59197 | 9.9519 | 9.51646 | 8.637134 | 0.43544 | 5.816392e-05 | 0.8792676
49.60197 | 9.9851 | 9.518687 | 8.635383 | 0.4664135 | 5.807734e-05 | 0.8832452
49.61196 | 9.9666 | 9.520988 | 8.633635 | 0.4456121 | 5.79913e-05 | 0.8872949
49.62196 | 9.9313 | 9.523369 | 8.631886 | 0.4079306 | 5.790563e-05 | 0.8914252
49.63196 | 9.9475 | 9.52583 | 8.630139 | 0.4216704 | 5.782043e-05 | 0.8956331
49.64196 | 9.8916 | 9.52837 | 8.628392 | 0.3632302 | 5.773568e-05 | 0.8999199
49.65196 | 9.8925 | 9.530991 | 8.626647 | 0.3615089 | 5.765139e-05 | 0.9042865
49.66196 | 9.883 | 9.533694 | 8.624903 | 0.3493057 | 5.756754e-05 | 0.9087341
49.67195 | 9.8495 | 9.536478 | 8.623161 | 0.3130224 | 5.748424e-05 | 0.9132588
49.68195 | 9.8686 | 9.539348 | 8.621419 | 0.3292516 | 5.740129e-05 | 0.9178716
49.69195 | 9.8123 | 9.542305 | 8.619679 | 0.2699952 | 5.731881e-05 | 0.9225689
49.70195 | 9.7991 | 9.545348 | 8.617939 | 0.253752 | 5.723674e-05 | 0.9273519
49.71195 | 9.8227 | 9.54848 | 8.6162 | 0.2742203 | 5.715514e-05 | 0.9322223
49.72194 | 9.7622 | 9.551698 | 8.614464 | 0.2105022 | 5.707405e-05 | 0.9371763
49.73194 | 9.8063 | 9.55501 | 8.612728 | 0.2512898 | 5.699334e-05 | 0.9422252
49.74194 | 9.7426 | 9.558415 | 8.610993 | 0.1841846 | 5.691302e-05 | 0.9473658
49.75194 | 9.7483 | 9.561915 | 8.609258 | 0.1863851 | 5.683317e-05 | 0.9525996
49.76194 | 9.74 | 9.56551 | 8.607525 | 0.1744897 | 5.675373e-05 | 0.9579283
49.77194 | 9.7295 | 9.569204 | 8.605793 | 0.1602964 | 5.667474e-05 | 0.9633537
49.78193 | 9.7051 | 9.572993 | 8.604064 | 0.1321074 | 5.659626e-05 | 0.968872
49.79193 | 9.7319 | 9.576887 | 8.602334 | 0.1550134 | 5.651812e-05 | 0.974496
49.80193 | 9.6719 | 9.580884 | 8.600605 | 0.0910161 | 5.64404e-05 | 0.9802223
49.81193 | 9.7088 | 9.584986 | 8.598877 | 0.1238135 | 5.636309e-05 | 0.9860528
49.82193 | 9.6654 | 9.589196 | 8.597151 | 0.07620378 | 5.628624e-05 | 0.9919894
49.83192 | 9.6843 | 9.593511 | 8.595427 | 0.09078888 | 5.620987e-05 | 0.9980284
49.84192 | 9.6909 | 9.597941 | 8.593702 | 0.09295859 | 5.613383e-05 | 1.004183
49.85192 | 9.648 | 9.602485 | 8.591978 | 0.04551466 | 5.605822e-05 | 1.010451
49.86192 | 9.6826 | 9.607145 | 8.590256 | 0.07545521 | 5.598302e-05 | 1.016833
49.87192 | 9.634 | 9.611922 | 8.588534 | 0.022078 | 5.590824e-05 | 1.023332
49.88192 | 9.6587 | 9.616819 | 8.586813 | 0.04188101 | 5.583386e-05 | 1.02995
49.89191 | 9.6642 | 9.621833 | 8.585096 | 0.04236673 | 5.575997e-05 | 1.036682
49.90191 | 9.6464 | 9.626976 | 8.583377 | 0.0194238 | 5.568642e-05 | 1.043543
49.91191 | 9.6488 | 9.632245 | 8.58166 | 0.01655486 | 5.561326e-05 | 1.05053
49.92191 | 9.6564 | 9.637642 | 8.579943 | 0.01875805 | 5.554052e-05 | 1.057643
49.93191 | 9.62 | 9.643168 | 8.578228 | -0.0231683 | 5.546817e-05 | 1.064885
49.9419 | 9.6649 | 9.64882 | 8.576515 | 0.01607967 | 5.53963e-05 | 1.07225
49.9519 | 9.6258 | 9.65461 | 8.574801 | -0.0288104 | 5.532476e-05 | 1.079754
49.9619 | 9.6417 | 9.660534 | 8.573089 | -0.01883417 | 5.525362e-05 | 1.08739
49.9719 | 9.6507 | 9.666593 | 8.571377 | -0.01589251 | 5.518287e-05 | 1.09516
49.9819 | 9.6305 | 9.672786 | 8.569667 | -0.04228592 | 5.511252e-05 | 1.103064
49.9919 | 9.6609 | 9.679114 | 8.567957 | -0.01821445 | 5.504257e-05 | 1.111103
50.00189 | 9.6243 | 9.685571 | 8.56625 | -0.06127069 | 5.497307e-05 | 1.119266
50.01189 | 9.667 | 9.692168 | 8.564542 | -0.02516793 | 5.49039e-05 | 1.127571
50.02189 | 9.6219 | 9.698898 | 8.562835 | -0.07699772 | 5.483512e-05 | 1.136007
50.03189 | 9.6517 | 9.705758 | 8.56113 | -0.05405794 | 5.476672e-05 | 1.144574
50.04189 | 9.6372 | 9.712746 | 8.559425 | -0.07554578 | 5.469871e-05 | 1.153266
50.05188 | 9.6446 | 9.719851 | 8.557723 | -0.07525103 | 5.463115e-05 | 1.162074
50.06188 | 9.6443 | 9.727083 | 8.55602 | -0.08278314 | 5.45639e-05 | 1.171009
50.07188 | 9.6549 | 9.73443 | 8.554318 | -0.07953023 | 5.449704e-05 | 1.180058
50.08188 | 9.6482 | 9.741886 | 8.552616 | -0.09368647 | 5.443057e-05 | 1.189216
50.09188 | 9.6479 | 9.749445 | 8.550916 | -0.1015453 | 5.436447e-05 | 1.198475
50.10188 | 9.659 | 9.7571 | 8.549217 | -0.09809952 | 5.429874e-05 | 1.207828
50.11187 | 9.6379 | 9.764833 | 8.54752 | -0.1269331 | 5.423346e-05 | 1.217259
50.12187 | 9.6746 | 9.772653 | 8.545823 | -0.0980534 | 5.416848e-05 | 1.226776
50.13187 | 9.6356 | 9.780544 | 8.544126 | -0.1449437 | 5.410388e-05 | 1.236363
50.14187 | 9.6829 | 9.788495 | 8.542431 | -0.1055949 | 5.403964e-05 | 1.24601
50.15187 | 9.6496 | 9.796498 | 8.540736 | -0.1468978 | 5.397579e-05 | 1.255708
50.16186 | 9.6597 | 9.804535 | 8.539044 | -0.1448354 | 5.391236e-05 | 1.265438
50.17186 | 9.6762 | 9.812615 | 8.537351 | -0.1364147 | 5.384924e-05 | 1.27521
50.18186 | 9.6572 | 9.82072 | 8.535658 | -0.1635202 | 5.378648e-05 | 1.285008
50.19186 | 9.6927 | 9.828844 | 8.533967 | -0.1361443 | 5.372409e-05 | 1.294823
50.20186 | 9.661 | 9.836981 | 8.532277 | -0.1759812 | 5.366206e-05 | 1.304651
50.21186 | 9.6884 | 9.845126 | 8.530587 | -0.1567259 | 5.36004e-05 | 1.314485
50.22185 | 9.6727 | 9.853267 | 8.5289 | -0.1805671 | 5.353915e-05 | 1.324313
50.23185 | 9.6789 | 9.861419 | 8.527212 | -0.1825186 | 5.347821e-05 | 1.334153
50.24185 | 9.6977 | 9.869572 | 8.525526 | -0.1718718 | 5.341762e-05 | 1.343993
50.25185 | 9.6828 | 9.877728 | 8.523839 | -0.194928 | 5.335739e-05 | 1.353835
50.26185 | 9.6888 | 9.88589 | 8.522154 | -0.1970897 | 5.329752e-05 | 1.363682
50.27184 | 9.6922 | 9.894053 | 8.520471 | -0.2018531 | 5.323805e-05 | 1.373529
50.28184 | 9.7141 | 9.90224 | 8.518788 | -0.1881396 | 5.317889e-05 | 1.383399
50.29184 | 9.6795 | 9.910448 | 8.517105 | -0.2309476 | 5.312008e-05 | 1.39329
50.30184 | 9.728 | 9.918685 | 8.515423 | -0.1906851 | 5.306161e-05 | 1.403209
50.31184 | 9.7081 | 9.926961 | 8.513742 | -0.218861 | 5.30035e-05 | 1.413166
50.32184 | 9.7122 | 9.935285 | 8.512061 | -0.2230848 | 5.294574e-05 | 1.42317
50.33183 | 9.7366 | 9.943659 | 8.510384 | -0.2070589 | 5.288838e-05 | 1.433222
50.34183 | 9.7096 | 9.952111 | 8.508705 | -0.2425107 | 5.283131e-05 | 1.443353
50.35183 | 9.7504 | 9.960644 | 8.507027 | -0.2102438 | 5.277458e-05 | 1.453564
50.36183 | 9.7177 | 9.96927 | 8.50535 | -0.2515703 | 5.27182e-05 | 1.463868
50.37183 | 9.7497 | 9.978003 | 8.503673 | -0.2283029 | 5.266216e-05 | 1.474277
50.38182 | 9.7576 | 9.986846 | 8.501999 | -0.2292456 | 5.260652e-05 | 1.484794
50.39182 | 9.7356 | 9.995829 | 8.500325 | -0.260229 | 5.255116e-05 | 1.495452
50.40182 | 9.7871 | 10.00496 | 8.498651 | -0.2178576 | 5.249614e-05 | 1.506255
50.41182 | 9.7555 | 10.01424 | 8.496977 | -0.2587446 | 5.244146e-05 | 1.517215
50.42182 | 9.794 | 10.0237 | 8.495305 | -0.2297032 | 5.238712e-05 | 1.528346
50.43182 | 9.7701 | 10.03335 | 8.493633 | -0.2632465 | 5.233311e-05 | 1.539661
50.44181 | 9.7844 | 10.04318 | 8.491964 | -0.2587776 | 5.227948e-05 | 1.551162
50.45181 | 9.8074 | 10.05323 | 8.490293 | -0.2458279 | 5.222614e-05 | 1.562882
50.46181 | 9.7988 | 10.0635 | 8.488624 | -0.2647004 | 5.217314e-05 | 1.574824
50.47181 | 9.8351 | 10.07401 | 8.486955 | -0.2389067 | 5.212046e-05 | 1.586999
50.48181 | 9.8169 | 10.08476 | 8.485287 | -0.2678579 | 5.206812e-05 | 1.599419
50.4918 | 9.8306 | 10.09575 | 8.483621 | -0.2651542 | 5.201616e-05 | 1.612081
50.5018 | 9.8477 | 10.10703 | 8.481955 | -0.2593271 | 5.196447e-05 | 1.62502
50.5118 | 9.8529 | 10.11858 | 8.480289 | -0.265676 | 5.191311e-05 | 1.638235
50.5218 | 9.8676 | 10.13041 | 8.478624 | -0.2628103 | 5.186207e-05 | 1.651735
50.5318 | 9.8697 | 10.14254 | 8.476959 | -0.2728389 | 5.181137e-05 | 1.665528
50.5418 | 9.8925 | 10.15497 | 8.475296 | -0.2624706 | 5.176098e-05 | 1.679623
50.55179 | 9.8845 | 10.1677 | 8.473634 | -0.2832008 | 5.171097e-05 | 1.694015
50.56179 | 9.9117 | 10.18076 | 8.471972 | -0.2690625 | 5.166123e-05 | 1.708739
50.57179 | 9.9147 | 10.19415 | 8.47031 | -0.2794508 | 5.161182e-05 | 1.723789
50.58179 | 9.9192 | 10.20787 | 8.468649 | -0.2886736 | 5.156272e-05 | 1.739173
50.59179 | 9.9434 | 10.22194 | 8.466989 | -0.2785381 | 5.151394e-05 | 1.754898
50.60178 | 9.9426 | 10.23634 | 8.465331 | -0.2937376 | 5.146553e-05 | 1.770955
50.61178 | 9.9543 | 10.25111 | 8.463672 | -0.2968067 | 5.141738e-05 | 1.787383
50.62178 | 9.9721 | 10.26624 | 8.462014 | -0.294139 | 5.136956e-05 | 1.804174
50.63178 | 9.9868 | 10.28174 | 8.460356 | -0.294942 | 5.132205e-05 | 1.821335
50.64178 | 10.0038 | 10.29762 | 8.458699 | -0.2938226 | 5.127485e-05 | 1.838872
50.65178 | 9.9989 | 10.31389 | 8.457043 | -0.3149885 | 5.122797e-05 | 1.856794
50.66177 | 10.0255 | 10.33053 | 8.455389 | -0.305025 | 5.118145e-05 | 1.875085
50.67177 | 10.0315 | 10.34758 | 8.453734 | -0.3160833 | 5.113519e-05 | 1.893798
50.68177 | 10.0428 | 10.36505 | 8.452079 | -0.3222497 | 5.108924e-05 | 1.912919
50.69177 | 10.0637 | 10.38293 | 8.450426 | -0.3192324 | 5.10436e-05 | 1.932456
50.70177 | 10.057 | 10.40124 | 8.448773 | -0.3442399 | 5.099828e-05 | 1.952416
50.71176 | 10.0872 | 10.41996 | 8.447122 | -0.332762 | 5.095333e-05 | 1.972789
50.72176 | 10.0853 | 10.43914 | 8.44547 | -0.3538444 | 5.090862e-05 | 1.993624
50.73176 | 10.121 | 10.45878 | 8.443819 | -0.3377782 | 5.086419e-05 | 2.014909
50.74176 | 10.1381 | 10.47887 | 8.442168 | -0.3407729 | 5.082009e-05 | 2.036654
50.75176 | 10.1246 | 10.49944 | 8.440518 | -0.3748383 | 5.077632e-05 | 2.05887
50.76176 | 10.1616 | 10.52049 | 8.438869 | -0.3588851 | 5.073283e-05 | 2.081566
50.77175 | 10.1632 | 10.542 | 8.437221 | -0.3788002 | 5.068968e-05 | 2.104728
50.78175 | 10.1912 | 10.56404 | 8.435573 | -0.372841 | 5.06468e-05 | 2.128417
50.79175 | 10.2185 | 10.5866 | 8.433925 | -0.3680961 | 5.060422e-05 | 2.15262
50.80175 | 10.1987 | 10.60968 | 8.432278 | -0.4109775 | 5.056191e-05 | 2.177349
50.81175 | 10.2466 | 10.6333 | 8.430632 | -0.3866976 | 5.051993e-05 | 2.202615
50.82174 | 10.2575 | 10.65745 | 8.428988 | -0.399945 | 5.047831e-05 | 2.228407
50.83174 | 10.2736 | 10.68218 | 8.427342 | -0.408581 | 5.04369e-05 | 2.254788
50.84174 | 10.3064 | 10.7075 | 8.425697 | -0.4010954 | 5.039583e-05 | 2.281748
50.85174 | 10.2931 | 10.7334 | 8.424053 | -0.440303 | 5.035504e-05 | 2.309299
50.86174 | 10.3386 | 10.75992 | 8.42241 | -0.4213183 | 5.031455e-05 | 2.337458
50.87174 | 10.3654 | 10.78706 | 8.420766 | -0.4216573 | 5.027433e-05 | 2.366241
50.88173 | 10.3617 | 10.81481 | 8.419125 | -0.4531084 | 5.023449e-05 | 2.395633
50.89173 | 10.4073 | 10.84324 | 8.417483 | -0.4359425 | 5.019488e-05 | 2.425709
50.90173 | 10.4161 | 10.87235 | 8.415842 | -0.4562502 | 5.015556e-05 | 2.456458
50.91173 | 10.4399 | 10.90215 | 8.414201 | -0.4622492 | 5.011653e-05 | 2.487898
50.92173 | 10.4823 | 10.93266 | 8.412561 | -0.4503585 | 5.00778e-05 | 2.520048
50.93172 | 10.4766 | 10.96387 | 8.410922 | -0.487267 | 5.003939e-05 | 2.552895
50.94172 | 10.53 | 10.99585 | 8.409283 | -0.4658549 | 5.000124e-05 | 2.586522
50.95172 | 10.5403 | 11.02861 | 8.407644 | -0.4883135 | 4.996338e-05 | 2.62092
50.96172 | 10.5757 | 11.06216 | 8.406006 | -0.4864647 | 4.992581e-05 | 2.656109
50.97172 | 10.6013 | 11.09653 | 8.404368 | -0.4952303 | 4.988852e-05 | 2.692113
50.98172 | 10.6306 | 11.13173 | 8.40273 | -0.5011345 | 4.985152e-05 | 2.728954
50.99171 | 10.6624 | 11.16777 | 8.401095 | -0.5053656 | 4.981485e-05 | 2.766621
51.00171 | 10.6975 | 11.20472 | 8.399459 | -0.5072192 | 4.977842e-05 | 2.805211
51.01171 | 10.7152 | 11.24259 | 8.397823 | -0.5273871 | 4.974228e-05 | 2.844715
51.02171 | 10.7591 | 11.2814 | 8.396187 | -0.5222962 | 4.970642e-05 | 2.885159
51.03171 | 10.7786 | 11.32118 | 8.394552 | -0.5425751 | 4.967086e-05 | 2.926573
51.0417 | 10.8315 | 11.36191 | 8.392919 | -0.5304127 | 4.96356e-05 | 2.968944
51.0517 | 10.8532 | 11.40372 | 8.391285 | -0.5505193 | 4.96006e-05 | 3.012384
51.0617 | 10.9029 | 11.44659 | 8.389652 | -0.5436879 | 4.956587e-05 | 3.056886
51.0717 | 10.9283 | 11.49055 | 8.388019 | -0.5622513 | 4.953144e-05 | 3.102483
51.0817 | 10.9693 | 11.53564 | 8.386386 | -0.5663438 | 4.949727e-05 | 3.149208
51.0917 | 11.0115 | 11.5819 | 8.384754 | -0.5704019 | 4.94634e-05 | 3.197099
51.10169 | 11.0466 | 11.62932 | 8.383124 | -0.5827155 | 4.942983e-05 | 3.246142
51.11169 | 11.0924 | 11.67802 | 8.381492 | -0.5856162 | 4.939651e-05 | 3.296474
51.12169 | 11.1422 | 11.728 | 8.379862 | -0.5857991 | 4.936347e-05 | 3.348088
51.13169 | 11.1707 | 11.77931 | 8.378231 | -0.6086064 | 4.93307e-05 | 3.401026
51.14169 | 11.2284 | 11.83198 | 8.376601 | -0.6035759 | 4.929821e-05 | 3.455326
51.15168 | 11.2761 | 11.88601 | 8.374973 | -0.6099121 | 4.926603e-05 | 3.51099
51.16168 | 11.3159 | 11.94156 | 8.373344 | -0.6256627 | 4.92341e-05 | 3.56817
51.17168 | 11.3673 | 11.99863 | 8.371715 | -0.6313252 | 4.920244e-05 | 3.626861
51.18168 | 11.4021 | 12.05725 | 8.370087 | -0.6551522 | 4.917106e-05 | 3.687116
51.19168 | 11.4713 | 12.1175 | 8.368459 | -0.6461974 | 4.913995e-05 | 3.74899
51.20168 | 11.5172 | 12.17942 | 8.366831 | -0.6622182 | 4.910912e-05 | 3.812538
51.21167 | 11.5745 | 12.24301 | 8.365206 | -0.668511 | 4.907858e-05 | 3.877756
51.22167 | 11.6328 | 12.30846 | 8.363579 | -0.6756616 | 4.90483e-05 | 3.944834
51.23167 | 11.6764 | 12.37577 | 8.361952 | -0.6993736 | 4.901828e-05 | 4.013772
51.24167 | 11.754 | 12.44501 | 8.360326 | -0.6910149 | 4.898854e-05 | 4.08464
51.25167 | 11.7965 | 12.51626 | 8.358701 | -0.7197562 | 4.895906e-05 | 4.157507
51.26166 | 11.8646 | 12.5895 | 8.357077 | -0.7248993 | 4.892989e-05 | 4.232373
51.27166 | 11.9308 | 12.66496 | 8.355452 | -0.7341634 | 4.890096e-05 | 4.309462
51.28166 | 11.9939 | 12.74266 | 8.353827 | -0.7487609 | 4.88723e-05 | 4.388785
51.29166 | 12.0697 | 12.82268 | 8.352203 | -0.7529759 | 4.884391e-05 | 4.470424
51.30166 | 12.1301 | 12.9051 | 8.350579 | -0.7749973 | 4.881578e-05 | 4.554469
51.31166 | 12.2013 | 12.99002 | 8.348956 | -0.7887178 | 4.878793e-05 | 4.641013
51.32165 | 12.2831 | 13.07745 | 8.347334 | -0.794349 | 4.876037e-05 | 4.730066
51.33165 | 12.3521 | 13.16766 | 8.345712 | -0.8155628 | 4.873305e-05 | 4.821903
51.34165 | 12.4236 | 13.26068 | 8.344089 | -0.8370832 | 4.8706e-05 | 4.916545
51.35165 | 12.5239 | 13.35662 | 8.342467 | -0.8327214 | 4.867921e-05 | 5.014106
51.36165 | 12.5896 | 13.4556 | 8.340845 | -0.8659951 | 4.865269e-05 | 5.114701
51.37164 | 12.6971 | 13.55763 | 8.339225 | -0.8605272 | 4.862647e-05 | 5.218353
51.38164 | 12.7867 | 13.66304 | 8.337604 | -0.8763444 | 4.860048e-05 | 5.325392
51.39164 | 12.8726 | 13.77189 | 8.335983 | -0.8992856 | 4.857475e-05 | 5.435854
51.40164 | 12.9864 | 13.88429 | 8.334363 | -0.8978921 | 4.85493e-05 | 5.549881
51.41164 | 13.0768 | 14.00041 | 8.332742 | -0.9236126 | 4.852409e-05 | 5.667622
51.42163 | 13.1867 | 14.12028 | 8.331124 | -0.9335843 | 4.849919e-05 | 5.789112
51.43163 | 13.3207 | 14.2443 | 8.329504 | -0.9236047 | 4.847452e-05 | 5.914752
51.44163 | 13.4141 | 14.37253 | 8.327885 | -0.9584307 | 4.845011e-05 | 6.044597
51.45163 | 13.5518 | 14.50514 | 8.326266 | -0.9533407 | 4.842598e-05 | 6.178827
51.46163 | 13.6844 | 14.64232 | 8.324647 | -0.9579245 | 4.84021e-05 | 6.317629
51.47163 | 13.8149 | 14.78428 | 8.323028 | -0.9693785 | 4.837847e-05 | 6.461202
51.48162 | 13.9647 | 14.93106 | 8.321412 | -0.9663636 | 4.835514e-05 | 6.609604
51.49162 | 14.1063 | 15.08318 | 8.319794 | -0.9768836 | 4.833204e-05 | 6.763342
51.50162 | 14.2552 | 15.24072 | 8.318176 | -0.985524 | 4.83092e-05 | 6.9225
51.51162 | 14.415 | 15.40392 | 8.316558 | -0.9889225 | 4.828662e-05 | 7.087316
51.52162 | 14.5997 | 15.57303 | 8.314941 | -0.9733272 | 4.826431e-05 | 7.258038
51.53161 | 14.7647 | 15.74812 | 8.313326 | -0.9834243 | 4.824227e-05 | 7.43475
51.54161 | 14.9555 | 15.92983 | 8.311709 | -0.9743266 | 4.822047e-05 | 7.618069
51.55161 | 15.1576 | 16.11825 | 8.310093 | -0.9606513 | 4.819893e-05 | 7.808111
51.56161 | 15.3524 | 16.3137 | 8.308476 | -0.9612958 | 4.817765e-05 | 8.005171
51.57161 | 15.5772 | 16.51647 | 8.30686 | -0.9392678 | 4.815662e-05 | 8.209559
51.58161 | 15.8011 | 16.72689 | 8.305244 | -0.9257922 | 4.813586e-05 | 8.4216
51.5916 | 16.0331 | 16.94509 | 8.30363 | -0.9119901 | 4.811537e-05 | 8.641411
51.6016 | 16.2883 | 17.17184 | 8.302015 | -0.8835374 | 4.809512e-05 | 8.869774
51.6116 | 16.5407 | 17.40729 | 8.3004 | -0.866591 | 4.807512e-05 | 9.106843
51.6216 | 16.8082 | 17.65183 | 8.298785 | -0.843634 | 4.805539e-05 | 9.353001
51.6316 | 17.0984 | 17.90586 | 8.29717 | -0.8074583 | 4.80359e-05 | 9.60864
51.64159 | 17.3763 | 18.16952 | 8.295557 | -0.7932166 | 4.801669e-05 | 9.873911
51.65159 | 17.6997 | 18.44375 | 8.293943 | -0.7440451 | 4.799772e-05 | 10.14975
51.66159 | 18.009 | 18.72873 | 8.292329 | -0.7197344 | 4.797901e-05 | 10.43636
51.67159 | 18.3374 | 19.02494 | 8.290715 | -0.6875415 | 4.796054e-05 | 10.73418
51.68159 | 18.6893 | 19.33283 | 8.289101 | -0.6435344 | 4.794233e-05 | 11.04369
51.69159 | 19.0489 | 19.6529 | 8.287488 | -0.6040006 | 4.792439e-05 | 11.36537
51.70158 | 19.4278 | 19.9853 | 8.285876 | -0.5575023 | 4.79067e-05 | 11.69938
51.71158 | 19.8233 | 20.3312 | 8.284262 | -0.5079035 | 4.788926e-05 | 12.04689
51.72158 | 20.2207 | 20.6908 | 8.282649 | -0.4701037 | 4.787207e-05 | 12.40811
51.73158 | 20.6602 | 21.06464 | 8.281036 | -0.4044356 | 4.785513e-05 | 12.78355
51.74158 | 21.0883 | 21.45324 | 8.279424 | -0.3649367 | 4.783845e-05 | 13.17377
51.75157 | 21.5497 | 21.85675 | 8.277813 | -0.3070503 | 4.782203e-05 | 13.57889
51.76157 | 22.0229 | 22.27651 | 8.2762 | -0.2536104 | 4.780585e-05 | 14.00026
51.77157 | 22.4867 | 22.71267 | 8.274588 | -0.2259733 | 4.778993e-05 | 14.43804
51.78157 | 23.0208 | 23.16578 | 8.272976 | -0.1449793 | 4.777425e-05 | 14.89276
51.79157 | 23.5331 | 23.63636 | 8.271364 | -0.1032617 | 4.775884e-05 | 15.36495
51.80157 | 24.0424 | 24.12493 | 8.269752 | -0.08252911 | 4.774366e-05 | 15.85513
51.81156 | 24.6203 | 24.63131 | 8.268142 | -0.01101303 | 4.772876e-05 | 16.36312
51.82156 | 25.1633 | 25.15727 | 8.26653 | 0.006029544 | 4.771409e-05 | 16.89069
51.83156 | 25.7299 | 25.70259 | 8.264918 | 0.02731138 | 4.769968e-05 | 17.43762
51.84156 | 26.3372 | 26.26764 | 8.263307 | 0.06956268 | 4.768551e-05 | 18.00428
51.85156 | 26.9397 | 26.85273 | 8.261696 | 0.0869694 | 4.767159e-05 | 18.59099
51.86155 | 27.5453 | 27.4575 | 8.260086 | 0.08779609 | 4.765795e-05 | 19.19737
51.87155 | 28.1878 | 28.08329 | 8.258475 | 0.1045134 | 4.764453e-05 | 19.82476
51.88155 | 28.8303 | 28.72955 | 8.256864 | 0.1007503 | 4.763137e-05 | 20.47264
51.89155 | 29.4877 | 29.39622 | 8.255253 | 0.09148095 | 4.761846e-05 | 21.14092
51.90155 | 30.1334 | 30.08308 | 8.253642 | 0.05031932 | 4.76058e-05 | 21.82939
51.91155 | 30.8133 | 30.78977 | 8.252031 | 0.02353063 | 4.759339e-05 | 22.53769
51.92154 | 31.4766 | 31.51496 | 8.250422 | -0.03835751 | 4.758123e-05 | 23.26449
51.93154 | 32.1574 | 32.25944 | 8.248812 | -0.1020412 | 4.756932e-05 | 24.01058
51.94154 | 32.8506 | 33.0215 | 8.247201 | -0.1708955 | 4.755766e-05 | 24.77425
51.95154 | 33.5152 | 33.79992 | 8.24559 | -0.2847169 | 4.754624e-05 | 25.55428
51.96154 | 34.2288 | 34.59324 | 8.24398 | -0.3644444 | 4.753507e-05 | 26.34922
51.97153 | 34.9005 | 35.39895 | 8.242371 | -0.4984503 | 4.752417e-05 | 27.15653
51.98153 | 35.5669 | 36.21659 | 8.240761 | -0.6496852 | 4.75135e-05 | 27.97578
51.99153 | 36.2475 | 37.04305 | 8.239151 | -0.7955478 | 4.750308e-05 | 28.80385
52.00153 | 36.9153 | 37.87571 | 8.237541 | -0.9604117 | 4.749291e-05 | 29.63812
52.01153 | 37.588 | 38.71166 | 8.23593 | -1.123664 | 4.748299e-05 | 30.47569
52.02153 | 38.2312 | 39.54769 | 8.23432 | -1.316487 | 4.747331e-05 | 31.31332
52.03152 | 38.8778 | 40.37948 | 8.232712 | -1.501681 | 4.746391e-05 | 32.14672
52.04152 | 39.5085 | 41.20495 | 8.231102 | -1.69645 | 4.745472e-05 | 32.9738
52.05152 | 40.0941 | 42.01933 | 8.229492 | -1.925228 | 4.744579e-05 | 33.78979
52.06152 | 40.7049 | 42.81849 | 8.227882 | -2.113595 | 4.743712e-05 | 34.59057
52.07152 | 41.2719 | 43.59821 | 8.226272 | -2.326306 | 4.742869e-05 | 35.37189
52.08151 | 41.7918 | 44.35342 | 8.224663 | -2.561619 | 4.742051e-05 | 36.12871
52.09151 | 42.3394 | 45.08128 | 8.223053 | -2.741885 | 4.741257e-05 | 36.85818
52.10151 | 42.8319 | 45.77678 | 8.221443 | -2.944875 | 4.740488e-05 | 37.55528
52.11151 | 43.2855 | 46.43571 | 8.219833 | -3.150213 | 4.739743e-05 | 38.21583
52.12151 | 43.744 | 47.05409 | 8.218223 | -3.31009 | 4.739024e-05 | 38.83582
52.13151 | 44.1419 | 47.62811 | 8.216613 | -3.486211 | 4.738329e-05 | 39.41145
52.1415 | 44.5167 | 48.15375 | 8.215005 | -3.637055 | 4.73766e-05 | 39.9387
52.1515 | 44.8659 | 48.62882 | 8.213395 | -3.762925 | 4.737015e-05 | 40.41538
52.1615 | 45.1512 | 49.04988 | 8.211785 | -3.898681 | 4.736394e-05 | 40.83805
52.1715 | 45.4461 | 49.41439 | 8.210175 | -3.968291 | 4.735798e-05 | 41.20417
52.1815 | 45.6912 | 49.72019 | 8.208565 | -4.028994 | 4.735227e-05 | 41.51158
52.19149 | 45.8886 | 49.96531 | 8.206956 | -4.076708 | 4.734681e-05 | 41.7583
52.20149 | 46.0408 | 50.14885 | 8.205346 | -4.108045 | 4.73416e-05 | 41.94345
52.21149 | 46.1569 | 50.26958 | 8.203736 | -4.112684 | 4.733663e-05 | 42.0658
52.22149 | 46.237 | 50.32697 | 8.202125 | -4.089972 | 4.733191e-05 | 42.1248
52.23149 | 46.2705 | 50.32088 | 8.200515 | -4.05038 | 4.732743e-05 | 42.12032
52.24149 | 46.2544 | 50.2516 | 8.198905 | -3.997198 | 4.73232e-05 | 42.05265
52.25148 | 46.2379 | 50.11999 | 8.197296 | -3.882092 | 4.731923e-05 | 41.92265
52.26148 | 46.1377 | 49.92692 | 8.195685 | -3.78922 | 4.731549e-05 | 41.73119
52.27148 | 46.0135 | 49.67401 | 8.194075 | -3.660506 | 4.731201e-05 | 41.47988
52.28148 | 45.8661 | 49.36316 | 8.192464 | -3.497058 | 4.730877e-05 | 41.17065
52.29148 | 45.6711 | 48.99665 | 8.190853 | -3.325548 | 4.730578e-05 | 40.80575
52.30147 | 45.4478 | 48.57757 | 8.189244 | -3.129768 | 4.730304e-05 | 40.38828
52.31147 | 45.1735 | 48.10791 | 8.187633 | -2.93441 | 4.730055e-05 | 39.92023
52.32147 | 44.8487 | 47.59127 | 8.186022 | -2.742569 | 4.72983e-05 | 39.4052
52.33147 | 44.5102 | 47.03101 | 8.184411 | -2.520815 | 4.72963e-05 | 38.84656
52.34147 | 44.1498 | 46.43069 | 8.1828 | -2.280892 | 4.729454e-05 | 38.24784
52.35147 | 43.7675 | 45.79395 | 8.181189 | -2.026451 | 4.729304e-05 | 37.61272
52.36146 | 43.3235 | 45.12519 | 8.179579 | -1.801691 | 4.729178e-05 | 36.94556
52.37146 | 42.8576 | 44.42685 | 8.177967 | -1.569252 | 4.729077e-05 | 36.24884
52.38146 | 42.3782 | 43.70331 | 8.176356 | -1.325108 | 4.729e-05 | 35.52691
52.39146 | 41.7976 | 42.95825 | 8.174744 | -1.160648 | 4.72895e-05 | 34.78346
52.40146 | 41.3711 | 42.19528 | 8.173132 | -0.824176 | 4.728923e-05 | 34.0221
52.41145 | 40.7659 | 41.41866 | 8.171522 | -0.6527562 | 4.72892e-05 | 33.24709
52.42145 | 40.1501 | 40.63023 | 8.16991 | -0.4801317 | 4.728945e-05 | 32.46027
52.43145 | 39.6225 | 39.83398 | 8.168298 | -0.2114803 | 4.728992e-05 | 31.66564
52.44145 | 38.9847 | 39.03296 | 8.166685 | -0.04825722 | 4.729064e-05 | 30.86622
52.45145 | 38.3208 | 38.23004 | 8.165073 | 0.09075582 | 4.729162e-05 | 30.06492
52.46145 | 37.7445 | 37.42795 | 8.16346 | 0.3165545 | 4.729286e-05 | 29.26444
52.47144 | 37.0823 | 36.62995 | 8.161849 | 0.4523502 | 4.729432e-05 | 28.46805
52.48144 | 36.3999 | 35.8368 | 8.160236 | 0.5631 | 4.729604e-05 | 27.67652
52.49144 | 35.7486 | 35.05139 | 8.158623 | 0.6972074 | 4.729803e-05 | 26.89272
52.50144 | 35.1039 | 34.27564 | 8.15701 | 0.8282634 | 4.730024e-05 | 26.11858
52.51144 | 34.4133 | 33.51124 | 8.155396 | 0.9020579 | 4.730271e-05 | 25.3558
52.52143 | 33.7798 | 32.76044 | 8.153784 | 1.019361 | 4.730543e-05 | 24.60661
52.53143 | 33.0833 | 32.02308 | 8.15217 | 1.060218 | 4.73084e-05 | 23.87086
52.54143 | 32.4066 | 31.30103 | 8.150556 | 1.105569 | 4.731162e-05 | 23.15043
52.55143 | 31.7693 | 30.59523 | 8.148942 | 1.174066 | 4.731509e-05 | 22.44624
52.56143 | 31.1027 | 29.90646 | 8.147328 | 1.196237 | 4.731881e-05 | 21.75909
52.57143 | 30.4436 | 29.23533 | 8.145713 | 1.208266 | 4.732278e-05 | 21.08957
52.58142 | 29.839 | 28.58294 | 8.1441 | 1.256063 | 4.7327e-05 | 20.43879
52.59142 | 29.157 | 27.94832 | 8.142485 | 1.208676 | 4.733147e-05 | 19.80579
52.60142 | 28.5203 | 27.33234 | 8.14087 | 1.187956 | 4.73362e-05 | 19.19143
52.61142 | 27.943 | 26.73508 | 8.139255 | 1.207916 | 4.734118e-05 | 18.59578
52.62142 | 27.3092 | 26.15653 | 8.137639 | 1.152666 | 4.73464e-05 | 18.01885
52.63141 | 26.7461 | 25.59713 | 8.136025 | 1.148968 | 4.735187e-05 | 17.46106
52.64141 | 26.1536 | 25.05561 | 8.134409 | 1.097995 | 4.73576e-05 | 16.92115
52.65141 | 25.5505 | 24.53227 | 8.132793 | 1.018229 | 4.736358e-05 | 16.39943
52.66141 | 25.0392 | 24.02683 | 8.131177 | 1.012371 | 4.736982e-05 | 15.8956
52.67141 | 24.4699 | 23.53893 | 8.12956 | 0.9309692 | 4.737631e-05 | 15.40932
52.68141 | 23.9653 | 23.06819 | 8.127943 | 0.8971056 | 4.738304e-05 | 14.9402
52.6914 | 23.4496 | 22.61464 | 8.126328 | 0.8349604 | 4.739003e-05 | 14.48826
52.7014 | 22.9275 | 22.17694 | 8.124711 | 0.7505621 | 4.739727e-05 | 14.05218
52.7114 | 22.4995 | 21.75509 | 8.123093 | 0.7444146 | 4.740477e-05 | 13.63195
52.7214 | 22.0152 | 21.34861 | 8.121475 | 0.6665925 | 4.741252e-05 | 13.22709
52.7314 | 21.5541 | 20.95703 | 8.119857 | 0.5970721 | 4.742054e-05 | 12.83712
52.74139 | 21.15 | 20.58022 | 8.11824 | 0.5697763 | 4.742878e-05 | 12.46194
52.75139 | 20.7018 | 20.21697 | 8.116622 | 0.4848288 | 4.74373e-05 | 12.1003
52.76139 | 20.3408 | 19.86716 | 8.115003 | 0.4736375 | 4.744607e-05 | 11.75211
52.77139 | 19.9442 | 19.53032 | 8.113384 | 0.4138816 | 4.745509e-05 | 11.41689
52.78139 | 19.5425 | 19.20597 | 8.111764 | 0.3365338 | 4.746437e-05 | 11.09415
52.79139 | 19.2057 | 18.89364 | 8.110145 | 0.3120598 | 4.747391e-05 | 10.78345
52.80138 | 18.8482 | 18.59317 | 8.108526 | 0.2550278 | 4.748369e-05 | 10.4846
52.81138 | 18.5004 | 18.30353 | 8.106906 | 0.19687 | 4.749374e-05 | 10.19658
52.82138 | 18.2157 | 18.02458 | 8.105285 | 0.1911211 | 4.750404e-05 | 9.919246
52.83138 | 17.888 | 17.7559 | 8.103665 | 0.1321031 | 4.751461e-05 | 9.652185
52.84138 | 17.6092 | 17.49707 | 8.102043 | 0.1121278 | 4.752542e-05 | 9.394981
52.85137 | 17.3188 | 17.24795 | 8.100424 | 0.07085114 | 4.753649e-05 | 9.147478
52.86137 | 17.0407 | 17.00766 | 8.098802 | 0.0330448 | 4.754782e-05 | 8.908806
52.87137 | 16.8034 | 16.77607 | 8.09718 | 0.02733164 | 4.755941e-05 | 8.678841
52.88137 | 16.5338 | 16.55283 | 8.095558 | -0.01903143 | 4.757126e-05 | 8.457226
52.89137 | 16.3219 | 16.3376 | 8.093935 | -0.01570001 | 4.758337e-05 | 8.243618
52.90137 | 16.1043 | 16.13004 | 8.092312 | -0.02574138 | 4.759574e-05 | 8.037682
52.91136 | 15.8579 | 15.93003 | 8.09069 | -0.07213071 | 4.760836e-05 | 7.839293
52.92136 | 15.6831 | 15.73687 | 8.089067 | -0.05376949 | 4.762124e-05 | 7.647755
52.93136 | 15.4743 | 15.55048 | 8.087443 | -0.07618444 | 4.763439e-05 | 7.462994
52.94136 | 15.2691 | 15.37055 | 8.085818 | -0.1014522 | 4.764781e-05 | 7.284686
52.95136 | 15.1102 | 15.19682 | 8.084194 | -0.08662401 | 4.766147e-05 | 7.112583
52.96135 | 14.9111 | 15.02922 | 8.08257 | -0.1181245 | 4.76754e-05 | 6.946606
52.97135 | 14.7469 | 14.86713 | 8.080945 | -0.1202332 | 4.768959e-05 | 6.78614
52.98135 | 14.5881 | 14.7105 | 8.079319 | -0.1224029 | 4.770404e-05 | 6.631136
52.99135 | 14.4265 | 14.55911 | 8.077693 | -0.1326073 | 4.771875e-05 | 6.481366
53.00135 | 14.3018 | 14.41273 | 8.076067 | -0.1109297 | 4.773373e-05 | 6.336615
53.01135 | 14.1399 | 14.27116 | 8.07444 | -0.1312629 | 4.774898e-05 | 6.196675
53.02134 | 14.0036 | 14.13434 | 8.072815 | -0.1307404 | 4.776447e-05 | 6.061478
53.03134 | 13.8867 | 14.00181 | 8.071187 | -0.1151066 | 4.778025e-05 | 5.930571
53.04134 | 13.7423 | 13.87352 | 8.06956 | -0.1312162 | 4.779628e-05 | 5.803909
53.05134 | 13.6334 | 13.7493 | 8.067931 | -0.1158974 | 4.781258e-05 | 5.681318
53.06134 | 13.5251 | 13.62899 | 8.066303 | -0.1038852 | 4.782914e-05 | 5.562635
53.07133 | 13.4083 | 13.51254 | 8.064675 | -0.1042374 | 4.784596e-05 | 5.447814
53.08133 | 13.323 | 13.39957 | 8.063046 | -0.07657071 | 4.786306e-05 | 5.336477
53.09133 | 13.1912 | 13.29006 | 8.061416 | -0.09886091 | 4.788043e-05 | 5.228597
53.10133 | 13.1165 | 13.18387 | 8.059786 | -0.0673707 | 4.789806e-05 | 5.124037
53.11133 | 13.0119 | 13.08087 | 8.058156 | -0.0689703 | 4.791596e-05 | 5.022667
53.12133 | 12.9277 | 12.98094 | 8.056525 | -0.05323516 | 4.793412e-05 | 4.924362
53.13132 | 12.8322 | 12.88404 | 8.054895 | -0.05183506 | 4.795255e-05 | 4.829092
53.14132 | 12.7406 | 12.78988 | 8.053263 | -0.04927652 | 4.797126e-05 | 4.736565
53.15132 | 12.667 | 12.69844 | 8.051631 | -0.03144289 | 4.799023e-05 | 4.646764
53.16132 | 12.6053 | 12.60963 | 8.049999 | -0.00432997 | 4.800948e-05 | 4.559583
53.17132 | 12.5018 | 12.52334 | 8.048366 | -0.02154016 | 4.8029e-05 | 4.474927
53.18131 | 12.4467 | 12.43956 | 8.046734 | 0.00714072 | 4.804876e-05 | 4.392777
53.19131 | 12.3845 | 12.35803 | 8.0451 | 0.02646644 | 4.806883e-05 | 4.312885
53.20131 | 12.2953 | 12.27876 | 8.043466 | 0.01654011 | 4.808916e-05 | 4.235246
53.21131 | 12.2442 | 12.20166 | 8.041831 | 0.04254399 | 4.810977e-05 | 4.159777
53.22131 | 12.171 | 12.12664 | 8.040196 | 0.0443563 | 4.813064e-05 | 4.0864
53.23131 | 12.1147 | 12.05365 | 8.03856 | 0.06105251 | 4.81518e-05 | 4.015039
53.2413 | 12.0587 | 11.98266 | 8.036926 | 0.07603604 | 4.817321e-05 | 3.94569
53.2513 | 11.998 | 11.91349 | 8.035289 | 0.0845145 | 4.819491e-05 | 3.878148
53.2613 | 11.9411 | 11.84612 | 8.033653 | 0.09498338 | 4.821689e-05 | 3.812416
53.2713 | 11.8903 | 11.78049 | 8.032015 | 0.1098054 | 4.823914e-05 | 3.748431
53.2813 | 11.8261 | 11.71656 | 8.030377 | 0.109541 | 4.826167e-05 | 3.686133
53.29129 | 11.7817 | 11.65431 | 8.028741 | 0.1273876 | 4.828446e-05 | 3.625524
53.30129 | 11.7211 | 11.59358 | 8.027102 | 0.1275223 | 4.830755e-05 | 3.566428
53.31129 | 11.6812 | 11.53436 | 8.025463 | 0.1468369 | 4.833091e-05 | 3.508852
53.32129 | 11.632 | 11.47662 | 8.023823 | 0.1553818 | 4.835456e-05 | 3.452747
53.33129 | 11.5732 | 11.42029 | 8.022183 | 0.1529054 | 4.837848e-05 | 3.398064
53.34129 | 11.5434 | 11.36534 | 8.020542 | 0.1780552 | 4.840269e-05 | 3.344754
53.35128 | 11.4875 | 11.31178 | 8.018903 | 0.1757235 | 4.842715e-05 | 3.292826
53.36128 | 11.4437 | 11.25944 | 8.017261 | 0.1842587 | 4.845191e-05 | 3.242132
53.37128 | 11.4215 | 11.20835 | 8.015619 | 0.2131482 | 4.847697e-05 | 3.192685
53.38128 | 11.3626 | 11.15847 | 8.013976 | 0.2041328 | 4.85023e-05 | 3.144443
53.39128 | 11.3185 | 11.10975 | 8.012333 | 0.2087497 | 4.852791e-05 | 3.097369
53.40127 | 11.299 | 11.06222 | 8.010691 | 0.236784 | 4.855379e-05 | 3.051476
53.41127 | 11.2529 | 11.01572 | 8.009047 | 0.2371755 | 4.857998e-05 | 3.006629
53.42127 | 11.2134 | 10.97029 | 8.007402 | 0.2431053 | 4.860645e-05 | 2.962844
53.43127 | 11.1819 | 10.92589 | 8.005757 | 0.2560056 | 4.863321e-05 | 2.920089
53.44127 | 11.1525 | 10.88249 | 8.004111 | 0.2700085 | 4.866025e-05 | 2.878331
53.45127 | 11.1164 | 10.84006 | 8.002465 | 0.276343 | 4.868758e-05 | 2.837543
53.46126 | 11.0668 | 10.7986 | 8.00082 | 0.2681984 | 4.871518e-05 | 2.797733
53.47126 | 11.0483 | 10.75802 | 7.999173 | 0.290284 | 4.874309e-05 | 2.758794
53.48126 | 11.0261 | 10.71831 | 7.997525 | 0.3077854 | 4.877129e-05 | 2.720741
53.49126 | 10.9776 | 10.67947 | 7.995877 | 0.2981288 | 4.879978e-05 | 2.683546
53.50126 | 10.9522 | 10.64146 | 7.994228 | 0.3107386 | 4.882855e-05 | 2.647185
53.51125 | 10.9291 | 10.6043 | 7.99258 | 0.3248034 | 4.88576e-05 | 2.611667
53.52125 | 10.8897 | 10.56788 | 7.99093 | 0.3218191 | 4.888696e-05 | 2.576902
53.53125 | 10.8795 | 10.53223 | 7.98928 | 0.347271 | 4.891662e-05 | 2.5429
53.54125 | 10.8414 | 10.49732 | 7.987629 | 0.344081 | 4.894658e-05 | 2.509641
53.55125 | 10.8183 | 10.46313 | 7.985977 | 0.3551697 | 4.897683e-05 | 2.477104
53.56125 | 10.7902 | 10.42964 | 7.984325 | 0.3605573 | 4.900737e-05 | 2.445269
53.57124 | 10.7663 | 10.39687 | 7.982674 | 0.3694315 | 4.903818e-05 | 2.414145
53.58124 | 10.746 | 10.36473 | 7.981021 | 0.381275 | 4.906932e-05 | 2.383655
53.59124 | 10.717 | 10.33323 | 7.979367 | 0.3837737 | 4.910075e-05 | 2.35381
53.60124 | 10.6899 | 10.30236 | 7.977713 | 0.3875448 | 4.913249e-05 | 2.324593
53.61124 | 10.67 | 10.27209 | 7.976058 | 0.3979056 | 4.916452e-05 | 2.295988
53.62123 | 10.643 | 10.24246 | 7.974404 | 0.4005432 | 4.919683e-05 | 2.268004
53.63123 | 10.6224 | 10.21337 | 7.972748 | 0.4090318 | 4.922947e-05 | 2.240571
53.64123 | 10.5989 | 10.18484 | 7.971091 | 0.4140571 | 4.92624e-05 | 2.213703
53.65123 | 10.5743 | 10.15687 | 7.969434 | 0.4174338 | 4.929565e-05 | 2.187383
53.66123 | 10.5448 | 10.12942 | 7.967776 | 0.4153764 | 4.932919e-05 | 2.161599
53.67123 | 10.5295 | 10.1025 | 7.966117 | 0.4269985 | 4.936304e-05 | 2.136335
53.68122 | 10.5065 | 10.07611 | 7.96446 | 0.4303878 | 4.939717e-05 | 2.111603
53.69122 | 10.4818 | 10.05019 | 7.9628 | 0.4316089 | 4.943161e-05 | 2.087342
53.70122 | 10.4649 | 10.02475 | 7.96114 | 0.4401484 | 4.94664e-05 | 2.063562
53.71122 | 10.4437 | 9.999782 | 7.959479 | 0.4439181 | 4.950145e-05 | 2.040254
53.72122 | 10.406 | 9.97527 | 7.957817 | 0.4307299 | 4.953686e-05 | 2.017403
53.73121 | 10.4052 | 9.951229 | 7.956157 | 0.4539715 | 4.95725e-05 | 1.995022
53.74121 | 10.3811 | 9.927599 | 7.954494 | 0.4535014 | 4.960851e-05 | 1.973055
53.75121 | 10.3476 | 9.904394 | 7.952831 | 0.4432059 | 4.964483e-05 | 1.951514
53.76121 | 10.3237 | 9.881604 | 7.951167 | 0.4420957 | 4.968147e-05 | 1.930388
53.77121 | 10.3125 | 9.859219 | 7.949502 | 0.4532807 | 4.971843e-05 | 1.909667
53.78121 | 10.2842 | 9.83723 | 7.947837 | 0.4469701 | 4.975568e-05 | 1.889343
53.7912 | 10.2572 | 9.815647 | 7.946173 | 0.4415529 | 4.979322e-05 | 1.869425
53.8012 | 10.2356 | 9.79442 | 7.944506 | 0.4411801 | 4.983111e-05 | 1.849864
53.8112 | 10.2198 | 9.773561 | 7.942839 | 0.4462391 | 4.986933e-05 | 1.830672
53.8212 | 10.1827 | 9.753062 | 7.941171 | 0.4296385 | 4.990785e-05 | 1.81184
53.8312 | 10.1788 | 9.732914 | 7.939503 | 0.4458862 | 4.99467e-05 | 1.793361
53.84119 | 10.1424 | 9.713129 | 7.937835 | 0.4292713 | 4.998584e-05 | 1.775243
53.85119 | 10.1123 | 9.69366 | 7.936166 | 0.4186403 | 5.002533e-05 | 1.757444
53.86119 | 10.1126 | 9.674519 | 7.934495 | 0.4380809 | 5.006514e-05 | 1.739974
53.87119 | 10.0761 | 9.655699 | 7.932824 | 0.4204005 | 5.010528e-05 | 1.722825
53.88119 | 10.0532 | 9.637194 | 7.931152 | 0.416006 | 5.014574e-05 | 1.705992
53.89119 | 10.0429 | 9.618996 | 7.92948 | 0.4239042 | 5.018653e-05 | 1.689466
53.90118 | 10.0074 | 9.601116 | 7.927808 | 0.4062844 | 5.02276e-05 | 1.673257
53.91118 | 9.9943 | 9.583512 | 7.926135 | 0.4107879 | 5.026905e-05 | 1.657327
53.92118 | 9.9563 | 9.566197 | 7.92446 | 0.3901033 | 5.031083e-05 | 1.641686
53.93118 | 9.9432 | 9.549164 | 7.922785 | 0.3940364 | 5.035293e-05 | 1.626328
53.94118 | 9.9139 | 9.532407 | 7.921109 | 0.3814933 | 5.039536e-05 | 1.611247
53.95117 | 9.8937 | 9.515937 | 7.919435 | 0.3777632 | 5.043808e-05 | 1.596452
53.96117 | 9.8778 | 9.499716 | 7.917757 | 0.3780843 | 5.048117e-05 | 1.581908
53.97117 | 9.846 | 9.483755 | 7.916079 | 0.3622452 | 5.052461e-05 | 1.567625
53.98117 | 9.8169 | 9.468049 | 7.914401 | 0.3488511 | 5.056837e-05 | 1.553597
53.99117 | 9.8053 | 9.452593 | 7.912722 | 0.3527069 | 5.061249e-05 | 1.539821
54.00117 | 9.7877 | 9.437383 | 7.911042 | 0.3503174 | 5.065692e-05 | 1.52629
54.01116 | 9.7568 | 9.422428 | 7.909363 | 0.3343725 | 5.070166e-05 | 1.513014
54.02116 | 9.7365 | 9.407694 | 7.907681 | 0.3288062 | 5.074678e-05 | 1.499962
54.03116 | 9.7165 | 9.393192 | 7.905999 | 0.3233079 | 5.079225e-05 | 1.487142
54.04116 | 9.6909 | 9.378918 | 7.904316 | 0.3119817 | 5.083806e-05 | 1.474551
54.05116 | 9.6763 | 9.364868 | 7.902633 | 0.3114317 | 5.088421e-05 | 1.462185
54.06115 | 9.6402 | 9.351052 | 7.90095 | 0.2891484 | 5.093066e-05 | 1.45005
54.07115 | 9.6274 | 9.337438 | 7.899265 | 0.2899615 | 5.097749e-05 | 1.438122
54.08115 | 9.602 | 9.324036 | 7.89758 | 0.277964 | 5.102468e-05 | 1.426405
54.09115 | 9.5793 | 9.310844 | 7.895893 | 0.2684563 | 5.107222e-05 | 1.414899
54.10115 | 9.5481 | 9.297857 | 7.894206 | 0.250243 | 5.112011e-05 | 1.4036
54.11115 | 9.5316 | 9.285073 | 7.892518 | 0.2465272 | 5.116835e-05 | 1.392503
54.12114 | 9.512 | 9.272503 | 7.890831 | 0.2394969 | 5.121689e-05 | 1.381621
54.13114 | 9.4831 | 9.260114 | 7.889142 | 0.2229857 | 5.126583e-05 | 1.370921
54.14114 | 9.4597 | 9.247919 | 7.887452 | 0.211781 | 5.131513e-05 | 1.360416
54.15114 | 9.4506 | 9.235914 | 7.885761 | 0.2146857 | 5.136479e-05 | 1.350102
54.16114 | 9.4159 | 9.224097 | 7.884069 | 0.1918026 | 5.14148e-05 | 1.339977
54.17113 | 9.4074 | 9.212477 | 7.882378 | 0.1949228 | 5.146512e-05 | 1.330047
54.18113 | 9.374 | 9.201028 | 7.880685 | 0.1729719 | 5.151586e-05 | 1.320291
54.19113 | 9.3488 | 9.189759 | 7.878991 | 0.1590406 | 5.156695e-05 | 1.310716
54.20113 | 9.3363 | 9.178668 | 7.877297 | 0.1576317 | 5.16184e-05 | 1.30132
54.21113 | 9.3199 | 9.167753 | 7.875601 | 0.1521473 | 5.167022e-05 | 1.2921
54.22113 | 9.2949 | 9.15701 | 7.873905 | 0.1378897 | 5.172241e-05 | 1.283053
54.23112 | 9.27 | 9.14645 | 7.87221 | 0.1235501 | 5.177491e-05 | 1.274188
54.24112 | 9.252 | 9.136047 | 7.870512 | 0.1159529 | 5.182783e-05 | 1.265483
54.25112 | 9.2348 | 9.125811 | 7.868814 | 0.1089893 | 5.188113e-05 | 1.256945
54.26112 | 9.2116 | 9.115739 | 7.867114 | 0.09586137 | 5.193479e-05 | 1.248572
54.27112 | 9.1821 | 9.105829 | 7.865414 | 0.07627135 | 5.198883e-05 | 1.240362
54.28111 | 9.1758 | 9.096088 | 7.863715 | 0.07971204 | 5.204318e-05 | 1.232321
54.29111 | 9.158 | 9.086495 | 7.862013 | 0.07150488 | 5.209797e-05 | 1.22443
54.30111 | 9.1224 | 9.077058 | 7.860311 | 0.04534236 | 5.215313e-05 | 1.216695
54.31111 | 9.1198 | 9.067773 | 7.858608 | 0.05202736 | 5.220867e-05 | 1.209113
54.32111 | 9.0991 | 9.058638 | 7.856904 | 0.04046215 | 5.226459e-05 | 1.201682
54.33111 | 9.0803 | 9.04965 | 7.855199 | 0.0306496 | 5.232089e-05 | 1.194399
54.3411 | 9.0661 | 9.040816 | 7.853495 | 0.02528405 | 5.237752e-05 | 1.187269
54.3511 | 9.0429 | 9.032114 | 7.851788 | 0.01078588 | 5.243459e-05 | 1.180274
54.3611 | 9.035 | 9.02355 | 7.850081 | 0.01144978 | 5.249205e-05 | 1.173417
54.3711 | 9.0185 | 9.015121 | 7.848373 | 0.003379343 | 5.25499e-05 | 1.166695
54.3811 | 8.9942 | 9.006822 | 7.846664 | -0.0126215 | 5.260812e-05 | 1.160105
54.39109 | 8.9926 | 8.998656 | 7.844956 | -0.006056397 | 5.266669e-05 | 1.153648
54.40109 | 8.9574 | 8.990605 | 7.843245 | -0.03320483 | 5.272571e-05 | 1.147307
54.41109 | 8.9501 | 8.98267 | 7.841534 | -0.03256991 | 5.278512e-05 | 1.141083
54.42109 | 8.9457 | 8.974846 | 7.839822 | -0.02914614 | 5.284492e-05 | 1.134972
54.43109 | 8.9031 | 8.967128 | 7.838109 | -0.06402801 | 5.290513e-05 | 1.128967
54.44109 | 8.9094 | 8.959509 | 7.836395 | -0.05010897 | 5.296573e-05 | 1.123061
54.45108 | 8.8886 | 8.95199 | 7.834682 | -0.06339004 | 5.302667e-05 | 1.117255
54.46108 | 8.8789 | 8.944549 | 7.832966 | -0.06564947 | 5.308808e-05 | 1.11153
54.47108 | 8.8637 | 8.937187 | 7.83125 | -0.07348725 | 5.314989e-05 | 1.105884
54.48108 | 8.8398 | 8.929896 | 7.829532 | -0.09009592 | 5.32121e-05 | 1.10031
54.49108 | 8.8466 | 8.922668 | 7.827814 | -0.07606758 | 5.327472e-05 | 1.0948
54.50107 | 8.8258 | 8.915501 | 7.826097 | -0.08970129 | 5.33377e-05 | 1.089351
54.51107 | 8.8079 | 8.908375 | 7.824377 | -0.1004748 | 5.340114e-05 | 1.083944
54.52107 | 8.8043 | 8.901287 | 7.822657 | -0.09698702 | 5.346499e-05 | 1.078577
54.53107 | 8.7905 | 8.89423 | 7.820935 | -0.1037301 | 5.352926e-05 | 1.073242
54.54107 | 8.7793 | 8.887196 | 7.819213 | -0.1078963 | 5.359395e-05 | 1.06793
54.55107 | 8.7789 | 8.880178 | 7.817489 | -0.1012782 | 5.365905e-05 | 1.062635
54.56106 | 8.7562 | 8.873176 | 7.815767 | -0.1169764 | 5.37245e-05 | 1.057356
54.57106 | 8.7387 | 8.866169 | 7.814042 | -0.1274692 | 5.379045e-05 | 1.052073
54.58106 | 8.7438 | 8.859159 | 7.812316 | -0.1153587 | 5.385681e-05 | 1.046789
54.59106 | 8.7257 | 8.85214 | 7.810589 | -0.1264397 | 5.39236e-05 | 1.041496
54.60106 | 8.719 | 8.845108 | 7.808862 | -0.1261079 | 5.399082e-05 | 1.036192
54.61105 | 8.7106 | 8.838067 | 7.807135 | -0.1274668 | 5.405841e-05 | 1.030878
54.62105 | 8.6884 | 8.831 | 7.805406 | -0.1425999 | 5.412649e-05 | 1.02554
54.63105 | 8.6915 | 8.823912 | 7.803675 | -0.1324123 | 5.4195e-05 | 1.020183
54.64105 | 8.6844 | 8.816803 | 7.801944 | -0.1324027 | 5.426394e-05 | 1.014804
54.65105 | 8.6764 | 8.809671 | 7.800212 | -0.1332711 | 5.433333e-05 | 1.009405
54.66105 | 8.6655 | 8.802518 | 7.798479 | -0.1370177 | 5.440315e-05 | 1.003984
54.67104 | 8.6599 | 8.795351 | 7.796747 | -0.1354506 | 5.447334e-05 | 0.9985491
54.68104 | 8.6578 | 8.788157 | 7.795012 | -0.1303573 | 5.454405e-05 | 0.9930905
54.69104 | 8.6429 | 8.780947 | 7.793277 | -0.138047 | 5.46152e-05 | 0.9876157
54.70104 | 8.6349 | 8.773722 | 7.79154 | -0.1388222 | 5.468677e-05 | 0.9821275
54.71104 | 8.6357 | 8.766486 | 7.789803 | -0.1307861 | 5.475884e-05 | 0.9766288
54.72103 | 8.6256 | 8.759249 | 7.788066 | -0.1336489 | 5.483124e-05 | 0.9711281
54.73103 | 8.6152 | 8.752 | 7.786327 | -0.1368 | 5.490418e-05 | 0.9656185
54.74103 | 8.6167 | 8.744751 | 7.784586 | -0.1280506 | 5.497759e-05 | 0.9601092
54.75103 | 8.5951 | 8.737505 | 7.782845 | -0.1424045 | 5.505145e-05 | 0.9546043
54.76103 | 8.6022 | 8.730266 | 7.781103 | -0.1280662 | 5.51258e-05 | 0.9491079
54.77102 | 8.5921 | 8.723047 | 7.779362 | -0.1309471 | 5.520048e-05 | 0.9436299
54.78102 | 8.5885 | 8.715837 | 7.777618 | -0.1273373 | 5.527572e-05 | 0.938164
54.79102 | 8.5929 | 8.708648 | 7.775873 | -0.1157485 | 5.535143e-05 | 0.93272
54.80102 | 8.5772 | 8.701485 | 7.774127 | -0.1242851 | 5.542761e-05 | 0.9273022
54.81102 | 8.5806 | 8.694351 | 7.772381 | -0.1137514 | 5.550426e-05 | 0.9219152
54.82102 | 8.5741 | 8.687252 | 7.770633 | -0.1131518 | 5.558138e-05 | 0.9165632
54.83101 | 8.5742 | 8.680197 | 7.768886 | -0.1059973 | 5.56589e-05 | 0.9112554
54.84101 | 8.5768 | 8.673178 | 7.767137 | -0.09637796 | 5.573696e-05 | 0.9059855
54.85101 | 8.5827 | 8.666204 | 7.765386 | -0.08350444 | 5.581551e-05 | 0.9007624
54.86101 | 8.5647 | 8.65928 | 7.763635 | -0.09458014 | 5.589455e-05 | 0.8955895
54.87101 | 8.5756 | 8.652408 | 7.761882 | -0.07680817 | 5.597406e-05 | 0.8904698
54.881 | 8.5555 | 8.645598 | 7.760131 | -0.09009831 | 5.605399e-05 | 0.8854114
54.891 | 8.574 | 8.63884 | 7.758377 | -0.06483955 | 5.613447e-05 | 0.8804069
54.901 | 8.5666 | 8.632141 | 7.756621 | -0.06554075 | 5.621545e-05 | 0.8754632
54.911 | 8.5704 | 8.625504 | 7.754865 | -0.05510406 | 5.629693e-05 | 0.8705827
54.921 | 8.5682 | 8.618931 | 7.753108 | -0.0507309 | 5.63789e-05 | 0.8657666
54.931 | 8.5652 | 8.612423 | 7.75135 | -0.04722276 | 5.646137e-05 | 0.8610165
54.94099 | 8.5657 | 8.605987 | 7.749592 | -0.0402868 | 5.654425e-05 | 0.8563378
54.95099 | 8.5745 | 8.599611 | 7.747832 | -0.02511123 | 5.66277e-05 | 0.8517222
54.96099 | 8.5841 | 8.593303 | 7.746071 | -0.009202904 | 5.671169e-05 | 0.8471749
54.97099 | 8.5714 | 8.587062 | 7.744309 | -0.01566208 | 5.679616e-05 | 0.842696
54.98099 | 8.5842 | 8.580889 | 7.742546 | 0.003311183 | 5.688117e-05 | 0.8382856
54.99098 | 8.579 | 8.574789 | 7.740784 | 0.004211078 | 5.696658e-05 | 0.8339478
55.00098 | 8.5939 | 8.56875 | 7.739019 | 0.02514979 | 5.70526e-05 | 0.829674
55.01098 | 8.5919 | 8.562778 | 7.737253 | 0.02912185 | 5.713914e-05 | 0.8254678
55.02098 | 8.596 | 8.556872 | 7.735486 | 0.03912779 | 5.72262e-05 | 0.8213287
55.03098 | 8.599 | 8.551032 | 7.733718 | 0.0479683 | 5.731379e-05 | 0.817256
55.04098 | 8.6061 | 8.545256 | 7.731949 | 0.06084411 | 5.740189e-05 | 0.8132491
55.05097 | 8.6096 | 8.539549 | 7.730181 | 0.07005059 | 5.749045e-05 | 0.8093106
55.06097 | 8.6079 | 8.5339 | 7.72841 | 0.07399985 | 5.757962e-05 | 0.8054322
55.07097 | 8.6098 | 8.528313 | 7.726638 | 0.08148719 | 5.766932e-05 | 0.8016167
55.08097 | 8.6202 | 8.522786 | 7.724866 | 0.0974137 | 5.775956e-05 | 0.797863
55.09097 | 8.611 | 8.51732 | 7.723092 | 0.09368048 | 5.785034e-05 | 0.79417
55.10096 | 8.6311 | 8.511917 | 7.721318 | 0.1191832 | 5.794158e-05 | 0.7905404
55.11096 | 8.6288 | 8.506566 | 7.719543 | 0.1222337 | 5.803344e-05 | 0.7869657
55.12096 | 8.6454 | 8.501272 | 7.717766 | 0.1441276 | 5.812586e-05 | 0.7834487
55.13096 | 8.6298 | 8.496034 | 7.715988 | 0.1337662 | 5.821883e-05 | 0.7799879
55.14096 | 8.6442 | 8.49085 | 7.714209 | 0.1533504 | 5.831235e-05 | 0.7765826
55.15096 | 8.6461 | 8.485718 | 7.712429 | 0.1603816 | 5.840643e-05 | 0.7732313
55.16095 | 8.6527 | 8.480645 | 7.710649 | 0.1720554 | 5.850097e-05 | 0.7699367
55.17095 | 8.6577 | 8.475617 | 7.708867 | 0.1820834 | 5.859618e-05 | 0.7666906
55.18095 | 8.656 | 8.470639 | 7.707084 | 0.1853608 | 5.869194e-05 | 0.7634961
55.19095 | 8.6528 | 8.465709 | 7.7053 | 0.1870905 | 5.878827e-05 | 0.7603504
55.20095 | 8.668 | 8.460828 | 7.703515 | 0.2071717 | 5.888518e-05 | 0.7572543
55.21094 | 8.6653 | 8.455999 | 7.701731 | 0.2093007 | 5.898257e-05 | 0.7542096
55.22094 | 8.6555 | 8.451211 | 7.699944 | 0.2042891 | 5.908063e-05 | 0.7512083
55.23094 | 8.6611 | 8.446467 | 7.698155 | 0.2146325 | 5.917926e-05 | 0.748253
55.24094 | 8.6621 | 8.441768 | 7.696366 | 0.2203319 | 5.927849e-05 | 0.7453428
55.25094 | 8.6578 | 8.437112 | 7.694576 | 0.2206882 | 5.937829e-05 | 0.7424767
55.26094 | 8.6553 | 8.432498 | 7.692784 | 0.2228022 | 5.94787e-05 | 0.7396539
55.27093 | 8.6592 | 8.42793 | 7.690994 | 0.2312703 | 5.957959e-05 | 0.7368763
55.28093 | 8.6545 | 8.423398 | 7.6892 | 0.2311024 | 5.968118e-05 | 0.7341375
55.29093 | 8.6648 | 8.418905 | 7.687406 | 0.2458949 | 5.978337e-05 | 0.7314395
55.30093 | 8.6374 | 8.414452 | 7.68561 | 0.2229483 | 5.988617e-05 | 0.7287815
55.31093 | 8.6532 | 8.410036 | 7.683814 | 0.2431636 | 5.998956e-05 | 0.7261627
55.32092 | 8.6406 | 8.405663 | 7.682018 | 0.234937 | 6.009348e-05 | 0.7235851
55.33092 | 8.6384 | 8.401322 | 7.680219 | 0.2370782 | 6.01981e-05 | 0.7210425
55.34092 | 8.6349 | 8.397017 | 7.678419 | 0.2378835 | 6.030334e-05 | 0.7185369
55.35092 | 8.6266 | 8.392747 | 7.676618 | 0.2338534 | 6.04092e-05 | 0.7160677
55.36092 | 8.6197 | 8.388511 | 7.674817 | 0.231189 | 6.051568e-05 | 0.7136339
55.37092 | 8.6175 | 8.38431 | 7.673014 | 0.2331903 | 6.062279e-05 | 0.7112355
55.38091 | 8.6081 | 8.380146 | 7.671211 | 0.2279539 | 6.073043e-05 | 0.7088741
55.39091 | 8.5919 | 8.376011 | 7.669406 | 0.2158891 | 6.08388e-05 | 0.7065439
55.40091 | 8.5942 | 8.371908 | 7.6676 | 0.2222922 | 6.094781e-05 | 0.7042469
55.41091 | 8.5786 | 8.367836 | 7.665793 | 0.2107637 | 6.105747e-05 | 0.7019826
55.42091 | 8.5791 | 8.363796 | 7.663984 | 0.2153041 | 6.116777e-05 | 0.6997504
55.4309 | 8.5652 | 8.35979 | 7.662177 | 0.2054101 | 6.12786e-05 | 0.6975519
55.4409 | 8.5585 | 8.35581 | 7.660366 | 0.20269 | 6.13902e-05 | 0.6953824
55.4509 | 8.5544 | 8.351859 | 7.658555 | 0.2025405 | 6.150245e-05 | 0.6932434
55.4609 | 8.5394 | 8.347938 | 7.656742 | 0.191462 | 6.161537e-05 | 0.6911345
55.4709 | 8.5262 | 8.344045 | 7.654928 | 0.182155 | 6.172895e-05 | 0.6890551
55.4809 | 8.5268 | 8.34018 | 7.653113 | 0.18662 | 6.184319e-05 | 0.6870049
55.49089 | 8.5125 | 8.336346 | 7.651299 | 0.1761536 | 6.195799e-05 | 0.6849853
55.50089 | 8.4975 | 8.332536 | 7.649482 | 0.1649639 | 6.207358e-05 | 0.6829921
55.51089 | 8.4993 | 8.328753 | 7.647664 | 0.1705474 | 6.218985e-05 | 0.6810266
55.52089 | 8.4674 | 8.324995 | 7.645845 | 0.1424046 | 6.23068e-05 | 0.6790886
55.53089 | 8.4733 | 8.321264 | 7.644024 | 0.1520358 | 6.242444e-05 | 0.6771776
55.54088 | 8.4584 | 8.317562 | 7.642205 | 0.1408379 | 6.254265e-05 | 0.675295
55.55088 | 8.4301 | 8.313882 | 7.640382 | 0.1162185 | 6.266167e-05 | 0.6734369
55.56088 | 8.4324 | 8.310226 | 7.638558 | 0.1221743 | 6.27814e-05 | 0.6716046
55.57088 | 8.4096 | 8.306594 | 7.636733 | 0.1030057 | 6.290182e-05 | 0.6697979
55.58088 | 8.4091 | 8.302987 | 7.634908 | 0.1061131 | 6.302295e-05 | 0.6680163
55.59088 | 8.3958 | 8.299403 | 7.633081 | 0.09639664 | 6.314479e-05 | 0.6662597
55.60087 | 8.3742 | 8.295847 | 7.631254 | 0.07835333 | 6.326723e-05 | 0.6645292
55.61087 | 8.3705 | 8.29231 | 7.629425 | 0.0781905 | 6.339051e-05 | 0.6628211
55.62087 | 8.3563 | 8.288795 | 7.627595 | 0.06750487 | 6.351451e-05 | 0.661137
55.63087 | 8.3405 | 8.285303 | 7.625763 | 0.0551968 | 6.363924e-05 | 0.6594764
55.64087 | 8.3318 | 8.281833 | 7.623931 | 0.04996656 | 6.37647e-05 | 0.6578392
55.65086 | 8.3148 | 8.278389 | 7.622099 | 0.03641107 | 6.389078e-05 | 0.6562264
55.66086 | 8.301 | 8.274963 | 7.620264 | 0.02603741 | 6.401772e-05 | 0.6546348
55.67086 | 8.2943 | 8.271558 | 7.618428 | 0.02274217 | 6.41454e-05 | 0.653066
55.68086 | 8.2823 | 8.268174 | 7.616591 | 0.01412615 | 6.427385e-05 | 0.651519
55.69086 | 8.2624 | 8.264811 | 7.614752 | -0.002410628 | 6.440304e-05 | 0.6499939
55.70086 | 8.2566 | 8.261468 | 7.612913 | -0.00486794 | 6.453298e-05 | 0.6484905
55.71085 | 8.2337 | 8.258149 | 7.611074 | -0.0244488 | 6.466358e-05 | 0.6470099
55.72085 | 8.2263 | 8.254846 | 7.609233 | -0.02854638 | 6.479506e-05 | 0.6455491
55.73085 | 8.226 | 8.251564 | 7.60739 | -0.02556374 | 6.492732e-05 | 0.6441091
55.74085 | 8.1949 | 8.248301 | 7.605546 | -0.05340069 | 6.506035e-05 | 0.6426899
55.75085 | 8.2088 | 8.245057 | 7.603701 | -0.03625692 | 6.519417e-05 | 0.6412911
55.76084 | 8.1883 | 8.241835 | 7.601856 | -0.05353547 | 6.532865e-05 | 0.6399139
55.77084 | 8.1707 | 8.23863 | 7.600009 | -0.06792966 | 6.546405e-05 | 0.6385554
55.78084 | 8.18 | 8.235443 | 7.59816 | -0.05544256 | 6.560025e-05 | 0.6372167
55.79084 | 8.1567 | 8.232274 | 7.596311 | -0.0755739 | 6.573724e-05 | 0.6358976
55.80084 | 8.1549 | 8.229124 | 7.59446 | -0.07422354 | 6.587505e-05 | 0.634598
55.81084 | 8.1487 | 8.225991 | 7.592608 | -0.07729123 | 6.601367e-05 | 0.6333175
55.82083 | 8.133 | 8.22288 | 7.590756 | -0.08987987 | 6.615298e-05 | 0.6320574
55.83083 | 8.1377 | 8.219783 | 7.588902 | -0.08208299 | 6.629324e-05 | 0.6308147
55.84083 | 8.1174 | 8.216704 | 7.587047 | -0.09930372 | 6.643432e-05 | 0.6295908
55.85083 | 8.1133 | 8.213642 | 7.58519 | -0.1003417 | 6.657624e-05 | 0.6283852
55.86083 | 8.1077 | 8.210597 | 7.583332 | -0.1028968 | 6.671901e-05 | 0.6271981
55.87082 | 8.0986 | 8.207572 | 7.581475 | -0.1089719 | 6.686247e-05 | 0.6260301
55.88082 | 8.0867 | 8.204561 | 7.579615 | -0.1178608 | 6.700692e-05 | 0.624879
55.89082 | 8.0908 | 8.201566 | 7.577753 | -0.1107663 | 6.715223e-05 | 0.6237457
55.90082 | 8.0769 | 8.198588 | 7.575891 | -0.1216882 | 6.729839e-05 | 0.62263
55.91082 | 8.0839 | 8.195626 | 7.574027 | -0.1117264 | 6.744543e-05 | 0.6215317
55.92082 | 8.0718 | 8.192681 | 7.572162 | -0.1208808 | 6.759333e-05 | 0.6204508
55.93081 | 8.0656 | 8.189754 | 7.570298 | -0.1241541 | 6.774196e-05 | 0.6193881
55.94081 | 8.0735 | 8.18684 | 7.568431 | -0.1133402 | 6.789163e-05 | 0.6183413
55.95081 | 8.0588 | 8.183942 | 7.566563 | -0.1251421 | 6.804218e-05 | 0.6173114
55.96081 | 8.0535 | 8.18106 | 7.564693 | -0.1275595 | 6.819363e-05 | 0.6162982
55.97081 | 8.0641 | 8.178192 | 7.562822 | -0.1140923 | 6.834597e-05 | 0.6153016
55.9808 | 8.051 | 8.175343 | 7.560952 | -0.1243432 | 6.849907e-05 | 0.6143224
55.9908 | 8.0527 | 8.172506 | 7.559079 | -0.1198063 | 6.865318e-05 | 0.6133585
56.0008 | 8.0482 | 8.169685 | 7.557205 | -0.1214845 | 6.880831e-05 | 0.6124109
56.0108 | 8.0437 | 8.166878 | 7.555329 | -0.1231776 | 6.896425e-05 | 0.6114793
56.0208 | 8.0429 | 8.164085 | 7.553453 | -0.1211853 | 6.912123e-05 | 0.6105635
56.0308 | 8.0447 | 8.161308 | 7.551575 | -0.1166077 | 6.927905e-05 | 0.6096637
56.04079 | 8.0288 | 8.158547 | 7.549698 | -0.1297473 | 6.943769e-05 | 0.6087803
56.05079 | 8.0544 | 8.155799 | 7.547817 | -0.1013985 | 6.959745e-05 | 0.6079117
56.06079 | 8.0383 | 8.153064 | 7.545936 | -0.114764 | 6.975816e-05 | 0.6070585
56.07079 | 8.0394 | 8.150344 | 7.544053 | -0.1109436 | 6.991983e-05 | 0.6062206
56.08079 | 8.0536 | 8.147637 | 7.542169 | -0.09403726 | 7.008246e-05 | 0.6053979
56.09078 | 8.0499 | 8.144947 | 7.540286 | -0.09504746 | 7.024591e-05 | 0.6045912
56.10078 | 8.0487 | 8.142269 | 7.5384 | -0.09356882 | 7.04105e-05 | 0.6037987
56.11078 | 8.0627 | 8.139604 | 7.536512 | -0.07690385 | 7.057608e-05 | 0.603021
56.12078 | 8.0524 | 8.136952 | 7.534624 | -0.08455247 | 7.074264e-05 | 0.6022582
56.13078 | 8.0646 | 8.134315 | 7.532734 | -0.06971462 | 7.09102e-05 | 0.6015101
56.14078 | 8.0674 | 8.13169 | 7.530843 | -0.06429013 | 7.107878e-05 | 0.6007765
56.15077 | 8.0637 | 8.129082 | 7.528952 | -0.06538152 | 7.12482e-05 | 0.6000582
56.16077 | 8.0731 | 8.126484 | 7.527059 | -0.05338351 | 7.14188e-05 | 0.5993536
56.17077 | 8.0859 | 8.123899 | 7.525164 | -0.03799861 | 7.159043e-05 | 0.5986633
56.18077 | 8.0686 | 8.121327 | 7.523268 | -0.05272671 | 7.176311e-05 | 0.5979872
56.19077 | 8.0818 | 8.118768 | 7.521371 | -0.03696776 | 7.193681e-05 | 0.5973253
56.20076 | 8.0773 | 8.116224 | 7.519474 | -0.0389242 | 7.21114e-05 | 0.5966781
56.21076 | 8.0922 | 8.113691 | 7.517574 | -0.02149076 | 7.228721e-05 | 0.5960441
56.22076 | 8.0991 | 8.11117 | 7.515673 | -0.01207006 | 7.246408e-05 | 0.5954241
56.23076 | 8.1095 | 8.108662 | 7.513771 | 0.000838069 | 7.2642e-05 | 0.5948179
56.24076 | 8.1018 | 8.106166 | 7.511868 | -0.004366312 | 7.282106e-05 | 0.5942254
56.25076 | 8.1201 | 8.103683 | 7.509964 | 0.01641688 | 7.300113e-05 | 0.5936466
56.26075 | 8.1115 | 8.101215 | 7.50806 | 0.0102853 | 7.318215e-05 | 0.5930819
56.27075 | 8.1315 | 8.098756 | 7.506153 | 0.0327439 | 7.336445e-05 | 0.5925301
56.28075 | 8.1202 | 8.09631 | 7.504244 | 0.0238903 | 7.354785e-05 | 0.5919917
56.29075 | 8.1362 | 8.093875 | 7.502335 | 0.0423246 | 7.373241e-05 | 0.5914667
56.30075 | 8.1513 | 8.091453 | 7.500424 | 0.05984684 | 7.391802e-05 | 0.590955
56.31074 | 8.1334 | 8.089045 | 7.498514 | 0.04435464 | 7.410461e-05 | 0.5904571
56.32074 | 8.1547 | 8.086647 | 7.496601 | 0.06805298 | 7.429253e-05 | 0.5899717
56.33074 | 8.1578 | 8.084261 | 7.494687 | 0.07353947 | 7.448159e-05 | 0.5894995
56.34074 | 8.1518 | 8.081886 | 7.492771 | 0.06991417 | 7.46718e-05 | 0.5890402
56.35074 | 8.1509 | 8.079523 | 7.490854 | 0.07137711 | 7.486318e-05 | 0.588594
56.36074 | 8.1713 | 8.077172 | 7.488936 | 0.09412844 | 7.505574e-05 | 0.5881606
56.37073 | 8.1712 | 8.074834 | 7.487018 | 0.09636568 | 7.524928e-05 | 0.5877407
56.38073 | 8.176 | 8.072506 | 7.485098 | 0.1034938 | 7.54442e-05 | 0.587333
56.39073 | 8.1785 | 8.070189 | 7.483176 | 0.1083106 | 7.564032e-05 | 0.5869379
56.40073 | 8.185 | 8.067884 | 7.481253 | 0.1171158 | 7.583764e-05 | 0.5865556
56.41073 | 8.1903 | 8.06559 | 7.479328 | 0.1247098 | 7.603617e-05 | 0.5861858
56.42072 | 8.1842 | 8.06331 | 7.477405 | 0.1208898 | 7.623575e-05 | 0.5858294
56.43072 | 8.197 | 8.061039 | 7.475478 | 0.135961 | 7.643674e-05 | 0.5854848
56.44072 | 8.205 | 8.058779 | 7.47355 | 0.1462211 | 7.663896e-05 | 0.5851527
56.45072 | 8.1965 | 8.05653 | 7.47162 | 0.1399698 | 7.684245e-05 | 0.5848331
56.46072 | 8.1977 | 8.054292 | 7.46969 | 0.1434077 | 7.704719e-05 | 0.5845257
56.47072 | 8.1945 | 8.052066 | 7.467758 | 0.1424344 | 7.72532e-05 | 0.5842307
56.48071 | 8.2024 | 8.049852 | 7.465826 | 0.1525479 | 7.746028e-05 | 0.5839482
56.49071 | 8.192 | 8.047648 | 7.463892 | 0.1443524 | 7.766886e-05 | 0.5836779
56.50071 | 8.1916 | 8.045454 | 7.461956 | 0.1461463 | 7.787873e-05 | 0.5834196
56.51071 | 8.2021 | 8.043271 | 7.460019 | 0.1588289 | 7.80899e-05 | 0.5831737
56.52071 | 8.1858 | 8.041099 | 7.458081 | 0.1447009 | 7.830239e-05 | 0.5829396
56.5307 | 8.1915 | 8.03894 | 7.456144 | 0.1525597 | 7.8516e-05 | 0.5827182
56.5407 | 8.1939 | 8.03679 | 7.454203 | 0.1571101 | 7.873115e-05 | 0.5825083
56.5507 | 8.187 | 8.03465 | 7.452261 | 0.1523495 | 7.894764e-05 | 0.5823107
56.5607 | 8.186 | 8.032522 | 7.450318 | 0.1534784 | 7.916549e-05 | 0.5821249
56.5707 | 8.1749 | 8.030404 | 7.448373 | 0.1444964 | 7.93847e-05 | 0.5819512
56.5807 | 8.1766 | 8.028296 | 7.446427 | 0.148304 | 7.960529e-05 | 0.5817892
56.59069 | 8.1823 | 8.026201 | 7.444482 | 0.1560986 | 7.982705e-05 | 0.5816395
56.60069 | 8.1612 | 8.024115 | 7.442534 | 0.1370848 | 8.005042e-05 | 0.5815015
56.61069 | 8.1605 | 8.02204 | 7.440584 | 0.1384605 | 8.02752e-05 | 0.5813752
56.62069 | 8.1641 | 8.019974 | 7.438633 | 0.1441256 | 8.050138e-05 | 0.5812608
56.63069 | 8.1494 | 8.01792 | 7.436681 | 0.1314802 | 8.072901e-05 | 0.5811582
56.64068 | 8.147 | 8.015878 | 7.434729 | 0.1311223 | 8.095785e-05 | 0.5810674
56.65068 | 8.1345 | 8.013844 | 7.432775 | 0.120656 | 8.118836e-05 | 0.5809882
56.66068 | 8.1327 | 8.011821 | 7.430819 | 0.1208792 | 8.142032e-05 | 0.5809208
56.67068 | 8.1279 | 8.009808 | 7.428861 | 0.118092 | 8.165376e-05 | 0.5808651
56.68068 | 8.1181 | 8.007806 | 7.426903 | 0.1102943 | 8.188869e-05 | 0.5808211
56.69068 | 8.1122 | 8.005814 | 7.424943 | 0.1063864 | 8.212511e-05 | 0.5807887
56.70067 | 8.1177 | 8.003834 | 7.422984 | 0.1138661 | 8.23628e-05 | 0.580768
56.71067 | 8.1084 | 8.001863 | 7.421021 | 0.1065374 | 8.260224e-05 | 0.5807588
56.72067 | 8.0985 | 7.999902 | 7.419057 | 0.09859842 | 8.284321e-05 | 0.5807613
56.73067 | 8.103 | 7.997951 | 7.417092 | 0.1050491 | 8.308571e-05 | 0.5807754
56.74067 | 8.0882 | 7.996011 | 7.415126 | 0.09218949 | 8.332978e-05 | 0.5808011
56.75066 | 8.0892 | 7.994082 | 7.41316 | 0.09511768 | 8.357517e-05 | 0.5808383
56.76066 | 8.0787 | 7.992162 | 7.411192 | 0.08653754 | 8.382238e-05 | 0.5808871
56.77066 | 8.0702 | 7.990253 | 7.409221 | 0.07994713 | 8.407116e-05 | 0.5809474
56.78066 | 8.0699 | 7.988353 | 7.40725 | 0.0815465 | 8.432156e-05 | 0.5810193
56.79066 | 8.0649 | 7.986464 | 7.405277 | 0.0784356 | 8.457358e-05 | 0.5811027
56.80066 | 8.0652 | 7.984586 | 7.403303 | 0.08061447 | 8.482722e-05 | 0.5811976
56.81065 | 8.0427 | 7.982719 | 7.40133 | 0.05998127 | 8.508225e-05 | 0.581304
56.82065 | 8.0394 | 7.98086 | 7.399353 | 0.05853972 | 8.533917e-05 | 0.5814219
56.83065 | 8.0471 | 7.979012 | 7.397375 | 0.06808793 | 8.559777e-05 | 0.5815514
56.84065 | 8.0385 | 7.977174 | 7.395396 | 0.06132597 | 8.585805e-05 | 0.5816924
56.85065 | 8.028 | 7.975346 | 7.393415 | 0.0526538 | 8.612002e-05 | 0.5818448
56.86064 | 8.0287 | 7.97353 | 7.391435 | 0.0551695 | 8.638344e-05 | 0.5820087
56.87064 | 8.0215 | 7.971723 | 7.389452 | 0.04977703 | 8.664883e-05 | 0.5821841
56.88064 | 8.0168 | 7.969926 | 7.387468 | 0.04687415 | 8.691596e-05 | 0.5823711
56.89064 | 8.0225 | 7.968139 | 7.385482 | 0.05436127 | 8.718484e-05 | 0.5825695
56.90064 | 8.0136 | 7.966362 | 7.383495 | 0.04723806 | 8.745548e-05 | 0.5827795
56.91064 | 8.0028 | 7.964595 | 7.381507 | 0.03820456 | 8.772789e-05 | 0.5830011
56.92063 | 8.0089 | 7.962841 | 7.379519 | 0.04605919 | 8.800183e-05 | 0.5832339
56.93063 | 7.9919 | 7.961095 | 7.377528 | 0.03080535 | 8.827784e-05 | 0.5834784
56.94063 | 8.0007 | 7.959359 | 7.375536 | 0.04134129 | 8.855567e-05 | 0.5837345
56.95063 | 7.9989 | 7.957633 | 7.373542 | 0.04126703 | 8.883534e-05 | 0.5840021
56.96063 | 7.985 | 7.955918 | 7.371547 | 0.02908248 | 8.911685e-05 | 0.5842813
56.97062 | 7.9776 | 7.954214 | 7.369553 | 0.02338599 | 8.939995e-05 | 0.5845717
56.98062 | 7.9833 | 7.952519 | 7.367555 | 0.03078096 | 8.968521e-05 | 0.584874
56.99062 | 7.9717 | 7.950834 | 7.365557 | 0.02086566 | 8.997236e-05 | 0.5851878
57.00062 | 7.9877 | 7.94916 | 7.363556 | 0.03854008 | 9.026143e-05 | 0.5855133
57.01062 | 7.9816 | 7.947496 | 7.361555 | 0.03410419 | 9.055242e-05 | 0.5858503
57.02062 | 7.9704 | 7.945842 | 7.359552 | 0.02455799 | 9.084535e-05 | 0.586199
57.03061 | 7.9821 | 7.9442 | 7.35755 | 0.03789988 | 9.113996e-05 | 0.5865589
57.04061 | 7.9725 | 7.942567 | 7.355545 | 0.02993294 | 9.143673e-05 | 0.586931
57.05061 | 7.9642 | 7.940944 | 7.353538 | 0.02325578 | 9.173568e-05 | 0.5873145
57.06061 | 7.9842 | 7.939332 | 7.35153 | 0.04486806 | 9.203645e-05 | 0.58771
57.07061 | 7.9695 | 7.93773 | 7.349521 | 0.03177017 | 9.233945e-05 | 0.5881169
57.0806 | 7.9739 | 7.93614 | 7.347512 | 0.03776011 | 9.264398e-05 | 0.5885354
57.0906 | 7.9772 | 7.934559 | 7.3455 | 0.04264124 | 9.295098e-05 | 0.5889659
57.1006 | 7.9625 | 7.932988 | 7.343487 | 0.02951186 | 9.326005e-05 | 0.5894083
57.1106 | 7.9804 | 7.931428 | 7.341472 | 0.04897204 | 9.357122e-05 | 0.5898625
57.1206 | 7.9622 | 7.929878 | 7.339456 | 0.03232168 | 9.388449e-05 | 0.5903285
57.1306 | 7.9686 | 7.928339 | 7.337439 | 0.0402608 | 9.419991e-05 | 0.5908063
57.14059 | 7.9689 | 7.926812 | 7.335422 | 0.04208781 | 9.451715e-05 | 0.5912956
57.15059 | 7.9683 | 7.925294 | 7.333402 | 0.04300575 | 9.483687e-05 | 0.5917972
57.16059 | 7.9664 | 7.923787 | 7.331381 | 0.04261305 | 9.515878e-05 | 0.5923109
57.17059 | 7.9785 | 7.92229 | 7.329358 | 0.0562097 | 9.548289e-05 | 0.5928365
57.18059 | 7.9671 | 7.920804 | 7.327334 | 0.04629565 | 9.580923e-05 | 0.5933741
57.19058 | 7.9779 | 7.91933 | 7.325311 | 0.05856952 | 9.613749e-05 | 0.5939231
57.20058 | 7.9783 | 7.917866 | 7.323285 | 0.06043394 | 9.646833e-05 | 0.5944849
57.21058 | 7.9679 | 7.916412 | 7.321257 | 0.05148771 | 9.680146e-05 | 0.5950587
57.22058 | 7.9766 | 7.914969 | 7.319228 | 0.06163051 | 9.713688e-05 | 0.5956448
57.23058 | 7.9768 | 7.913537 | 7.317197 | 0.06326257 | 9.747462e-05 | 0.5962429
57.24058 | 7.9679 | 7.912116 | 7.315165 | 0.05578363 | 9.781471e-05 | 0.5968534
57.25057 | 7.976 | 7.910708 | 7.313134 | 0.06529246 | 9.815682e-05 | 0.5974754
57.26057 | 7.9775 | 7.909308 | 7.311099 | 0.06819166 | 9.85016e-05 | 0.5981104
57.27057 | 7.97 | 7.90792 | 7.309064 | 0.06207983 | 9.884888e-05 | 0.5987577
57.28057 | 7.9788 | 7.906543 | 7.307026 | 0.07225691 | 9.91985e-05 | 0.5994175
57.29057 | 7.9677 | 7.905177 | 7.304988 | 0.06252287 | 9.955065e-05 | 0.6000897
57.30056 | 7.9655 | 7.903824 | 7.30295 | 0.06167644 | 9.990488e-05 | 0.6007736
57.31056 | 7.9718 | 7.90248 | 7.300909 | 0.06932008 | 0.0001002619 | 0.6014708
57.32056 | 7.9681 | 7.901148 | 7.298866 | 0.06695248 | 0.0001006215 | 0.6021805
57.33056 | 7.9698 | 7.899826 | 7.296823 | 0.06997359 | 0.0001009836 | 0.6029029
57.34056 | 7.9763 | 7.898517 | 7.294777 | 0.07778337 | 0.0001013483 | 0.603638
57.35056 | 7.9657 | 7.897218 | 7.292731 | 0.06848173 | 0.0001017155 | 0.6043858
57.36055 | 7.9695 | 7.895933 | 7.290685 | 0.07356733 | 0.000102085 | 0.6051456
57.37055 | 7.9722 | 7.894657 | 7.288636 | 0.07754277 | 0.0001024575 | 0.605919
57.38055 | 7.9572 | 7.893393 | 7.286585 | 0.06380662 | 0.0001028326 | 0.6067053
57.39055 | 7.9686 | 7.892141 | 7.284533 | 0.07645885 | 0.0001032104 | 0.6075046
57.40055 | 7.9578 | 7.890901 | 7.28248 | 0.06689943 | 0.0001035909 | 0.6083168
57.41054 | 7.9585 | 7.889673 | 7.280428 | 0.06882695 | 0.0001039738 | 0.6091414
57.42054 | 7.9611 | 7.888456 | 7.278372 | 0.07264409 | 0.0001043597 | 0.6099798
57.43054 | 7.9565 | 7.887251 | 7.276315 | 0.06924922 | 0.0001047485 | 0.6108315
57.44054 | 7.9467 | 7.886057 | 7.274256 | 0.06064263 | 0.00010514 | 0.6116963
57.45054 | 7.9526 | 7.884876 | 7.272196 | 0.06772382 | 0.0001055344 | 0.6125746
57.46054 | 7.9459 | 7.883707 | 7.270135 | 0.06219322 | 0.0001059316 | 0.6134661
57.47053 | 7.9534 | 7.882551 | 7.268074 | 0.07084938 | 0.0001063313 | 0.61437
57.48053 | 7.9478 | 7.881406 | 7.26601 | 0.06639413 | 0.0001067343 | 0.6152888
57.49053 | 7.9446 | 7.880273 | 7.263945 | 0.06432716 | 0.0001071403 | 0.6162206
57.50053 | 7.9417 | 7.879153 | 7.261878 | 0.06254735 | 0.0001075492 | 0.6171666
57.51053 | 7.9491 | 7.878044 | 7.259811 | 0.07105576 | 0.0001079611 | 0.6181258
57.52052 | 7.933 | 7.87695 | 7.257743 | 0.05605009 | 0.0001083756 | 0.6190983
57.53052 | 7.9393 | 7.875867 | 7.255673 | 0.0634332 | 0.0001087935 | 0.6200854
57.54052 | 7.9351 | 7.874796 | 7.253601 | 0.06030363 | 0.0001092145 | 0.6210865
57.55052 | 7.9309 | 7.873739 | 7.251527 | 0.05716144 | 0.0001096386 | 0.6221016
57.56052 | 7.9401 | 7.872694 | 7.249453 | 0.06740642 | 0.0001100658 | 0.6231308
57.57052 | 7.9232 | 7.871661 | 7.247377 | 0.05153859 | 0.0001104962 | 0.6241743
57.58051 | 7.9305 | 7.870643 | 7.245301 | 0.05985672 | 0.0001109294 | 0.625231
57.59051 | 7.9185 | 7.869637 | 7.243223 | 0.04886295 | 0.0001113662 | 0.626303
57.60051 | 7.9218 | 7.868644 | 7.241143 | 0.05315609 | 0.0001118063 | 0.6273895
57.61051 | 7.9165 | 7.867664 | 7.239061 | 0.04883604 | 0.0001122496 | 0.6284905
57.62051 | 7.9204 | 7.866697 | 7.236978 | 0.05370266 | 0.0001126963 | 0.6296062
57.6305 | 7.9168 | 7.865745 | 7.234896 | 0.051055 | 0.0001131458 | 0.6307354
57.6405 | 7.9179 | 7.864805 | 7.232811 | 0.05309484 | 0.0001135992 | 0.6318805
57.6505 | 7.9223 | 7.863879 | 7.230724 | 0.05842111 | 0.000114056 | 0.6330406
57.6605 | 7.9116 | 7.862966 | 7.228636 | 0.04863376 | 0.0001145162 | 0.6342156
57.6705 | 7.9169 | 7.862067 | 7.226547 | 0.05483268 | 0.0001149799 | 0.6354057
57.6805 | 7.9106 | 7.861182 | 7.224456 | 0.04941777 | 0.0001154471 | 0.6366109
57.69049 | 7.9094 | 7.860312 | 7.222366 | 0.04908799 | 0.0001159174 | 0.6378303
57.70049 | 7.9134 | 7.859455 | 7.220272 | 0.05394538 | 0.0001163917 | 0.6390659
57.71049 | 7.9067 | 7.858612 | 7.218177 | 0.04808796 | 0.0001168696 | 0.6403177
57.72049 | 7.9094 | 7.857783 | 7.216081 | 0.05161697 | 0.0001173512 | 0.6415845
57.73049 | 7.9051 | 7.856969 | 7.213984 | 0.04813096 | 0.0001178365 | 0.6428675
57.74048 | 7.8973 | 7.85617 | 7.211887 | 0.04113034 | 0.000118325 | 0.6441645
57.75048 | 7.8959 | 7.855384 | 7.209787 | 0.0405156 | 0.0001188178 | 0.645479
57.76048 | 7.9001 | 7.854614 | 7.207685 | 0.04548617 | 0.0001193144 | 0.6468095
57.77048 | 7.8919 | 7.853858 | 7.205582 | 0.03804192 | 0.0001198148 | 0.6481562
57.78048 | 7.8984 | 7.853117 | 7.203478 | 0.04528276 | 0.000120319 | 0.6495191
57.79048 | 7.8978 | 7.852391 | 7.201372 | 0.04540854 | 0.0001208272 | 0.6508985
57.80047 | 7.9011 | 7.851682 | 7.199267 | 0.04941842 | 0.0001213388 | 0.652293
57.81047 | 7.896 | 7.850986 | 7.197159 | 0.04501376 | 0.0001218549 | 0.6537055
57.82047 | 7.8976 | 7.850306 | 7.195049 | 0.04729366 | 0.0001223751 | 0.6551347
57.83047 | 7.8937 | 7.849642 | 7.192938 | 0.04405799 | 0.0001228993 | 0.6565809
57.84047 | 7.8935 | 7.848993 | 7.190826 | 0.04450669 | 0.0001234277 | 0.6580441
57.85046 | 7.8959 | 7.848361 | 7.188714 | 0.04753883 | 0.0001239596 | 0.659523
57.86046 | 7.8991 | 7.847744 | 7.186599 | 0.05135581 | 0.0001244963 | 0.6610206
57.87046 | 7.8885 | 7.847143 | 7.184483 | 0.04135662 | 0.0001250372 | 0.6625357
57.88046 | 7.8929 | 7.846559 | 7.182365 | 0.0463413 | 0.0001255825 | 0.6640682
57.89046 | 7.8938 | 7.84599 | 7.180246 | 0.04780955 | 0.000126132 | 0.6656186
57.90046 | 7.8903 | 7.845439 | 7.178125 | 0.04486131 | 0.0001266859 | 0.6671867
57.91045 | 7.8841 | 7.844904 | 7.176006 | 0.03919584 | 0.0001272437 | 0.6687713
57.92045 | 7.8911 | 7.844386 | 7.173882 | 0.04671408 | 0.0001278065 | 0.6703757
57.93045 | 7.8904 | 7.843885 | 7.171758 | 0.04651548 | 0.0001283738 | 0.6719983
57.94045 | 7.891 | 7.8434 | 7.169632 | 0.04759965 | 0.0001289457 | 0.6736394
57.95045 | 7.888 | 7.842933 | 7.167505 | 0.04506667 | 0.0001295222 | 0.675299
57.96044 | 7.8928 | 7.842484 | 7.165378 | 0.05031568 | 0.0001301028 | 0.6769759
57.97044 | 7.9037 | 7.842052 | 7.163248 | 0.06164765 | 0.0001306886 | 0.6786733
57.98044 | 7.8943 | 7.841638 | 7.161117 | 0.05266181 | 0.0001312792 | 0.6803898
57.99044 | 7.8987 | 7.841242 | 7.158985 | 0.05745805 | 0.0001318746 | 0.6821256
58.00044 | 7.9002 | 7.840864 | 7.156851 | 0.05933621 | 0.0001324748 | 0.6838808
58.01044 | 7.8919 | 7.840504 | 7.154715 | 0.05139607 | 0.00013308 | 0.6856556
58.02043 | 7.9004 | 7.840163 | 7.152581 | 0.06023714 | 0.0001336895 | 0.6874485
58.03043 | 7.8996 | 7.83984 | 7.150443 | 0.05975995 | 0.0001343046 | 0.6892631
58.04043 | 7.8985 | 7.839536 | 7.148303 | 0.05896397 | 0.0001349248 | 0.6910978
58.05043 | 7.8993 | 7.839251 | 7.146163 | 0.0600489 | 0.0001355501 | 0.6929529
58.06043 | 7.8982 | 7.838985 | 7.144021 | 0.05921474 | 0.0001361806 | 0.6948285
58.07042 | 7.8882 | 7.838739 | 7.141879 | 0.04946082 | 0.0001368157 | 0.6967231
58.08042 | 7.8984 | 7.838512 | 7.139735 | 0.05988762 | 0.0001374567 | 0.6986404
58.09042 | 7.8964 | 7.838305 | 7.137588 | 0.05809468 | 0.000138103 | 0.7005788
58.10042 | 7.8918 | 7.838118 | 7.135441 | 0.05368168 | 0.0001387548 | 0.7025386
58.11042 | 7.8989 | 7.837951 | 7.133292 | 0.06094851 | 0.000139412 | 0.7045199
58.12041 | 7.8921 | 7.837805 | 7.131144 | 0.05429496 | 0.0001400741 | 0.7065208
58.13041 | 7.8889 | 7.837679 | 7.128993 | 0.0512207 | 0.0001407424 | 0.7085459
58.14041 | 7.9003 | 7.837574 | 7.12684 | 0.06272563 | 0.0001414164 | 0.7105931
58.15041 | 7.8898 | 7.837491 | 7.124686 | 0.05230948 | 0.0001420961 | 0.7126627
58.16041 | 7.8886 | 7.837428 | 7.12253 | 0.05117202 | 0.0001427815 | 0.714755
58.17041 | 7.8892 | 7.837387 | 7.120373 | 0.05181303 | 0.0001434728 | 0.7168702
58.1804 | 7.8837 | 7.837368 | 7.118217 | 0.04633216 | 0.0001441693 | 0.7190065
58.1904 | 7.8854 | 7.837371 | 7.116058 | 0.04802939 | 0.0001448725 | 0.7211681
58.2004 | 7.8895 | 7.837396 | 7.113897 | 0.05210433 | 0.0001455816 | 0.7233533
58.2104 | 7.8684 | 7.837443 | 7.111734 | 0.03095674 | 0.0001462969 | 0.7255625
58.2204 | 7.8785 | 7.837514 | 7.109571 | 0.0409864 | 0.0001470184 | 0.7277957
58.23039 | 7.8787 | 7.837607 | 7.107408 | 0.04109309 | 0.0001477454 | 0.7300511
58.24039 | 7.8726 | 7.837724 | 7.105242 | 0.03487642 | 0.0001484794 | 0.7323333
58.25039 | 7.8859 | 7.837864 | 7.103074 | 0.0480362 | 0.0001492198 | 0.7346404
58.26039 | 7.8706 | 7.838028 | 7.100905 | 0.03257215 | 0.0001499666 | 0.7369727
58.27039 | 7.8681 | 7.838216 | 7.098735 | 0.02988395 | 0.00015072 | 0.7393304
58.28039 | 7.879 | 7.838429 | 7.096563 | 0.04057136 | 0.00015148 | 0.7417139
58.29038 | 7.8747 | 7.838666 | 7.094392 | 0.03603441 | 0.0001522457 | 0.7441209
58.30038 | 7.8741 | 7.838928 | 7.092218 | 0.03517218 | 0.0001530191 | 0.7465567
58.31038 | 7.8793 | 7.839215 | 7.090042 | 0.04008463 | 0.0001537993 | 0.7490192
58.32038 | 7.8689 | 7.839528 | 7.087865 | 0.0293715 | 0.0001545865 | 0.7515086
58.33038 | 7.8727 | 7.839868 | 7.085687 | 0.03283248 | 0.0001553807 | 0.7540252
58.34037 | 7.8783 | 7.840232 | 7.083509 | 0.03806754 | 0.0001561811 | 0.7565668
58.35037 | 7.8678 | 7.840624 | 7.081328 | 0.02717577 | 0.0001569895 | 0.7591388
58.36037 | 7.8728 | 7.841043 | 7.079146 | 0.03175712 | 0.0001578052 | 0.7617391
58.37037 | 7.8763 | 7.841489 | 7.076962 | 0.03481133 | 0.0001586282 | 0.7643678
58.38037 | 7.8624 | 7.841962 | 7.074777 | 0.02043795 | 0.0001594586 | 0.7670254
58.39037 | 7.8826 | 7.842463 | 7.072591 | 0.04013675 | 0.0001602965 | 0.7697121
58.40036 | 7.8815 | 7.842992 | 7.070405 | 0.03850778 | 0.0001611412 | 0.7724258
58.41036 | 7.875 | 7.84355 | 7.068216 | 0.03144976 | 0.0001619944 | 0.7751721
58.42036 | 7.8878 | 7.844137 | 7.066026 | 0.04366286 | 0.0001628554 | 0.7779485
58.43036 | 7.8848 | 7.844753 | 7.063834 | 0.04004668 | 0.0001637242 | 0.7807556
58.44036 | 7.8795 | 7.845399 | 7.061641 | 0.03410087 | 0.000164601 | 0.7835936
58.45035 | 7.8942 | 7.846074 | 7.059449 | 0.04812563 | 0.000165485 | 0.7864602
58.46035 | 7.8963 | 7.846781 | 7.057253 | 0.04951944 | 0.0001663781 | 0.7893613
58.47035 | 7.8882 | 7.847518 | 7.055056 | 0.04068248 | 0.0001672794 | 0.7922944
58.48035 | 7.9055 | 7.848286 | 7.052857 | 0.05721438 | 0.000168189 | 0.79526
58.49035 | 7.9019 | 7.849085 | 7.050658 | 0.05281485 | 0.0001691072 | 0.7982584
58.50035 | 7.9027 | 7.849917 | 7.048457 | 0.05278332 | 0.0001700339 | 0.8012901
58.51034 | 7.9055 | 7.85078 | 7.046256 | 0.05472045 | 0.0001709682 | 0.8043523
58.52034 | 7.9037 | 7.851676 | 7.044053 | 0.05202418 | 0.0001719123 | 0.8074513
58.53034 | 7.9104 | 7.852605 | 7.041847 | 0.05779484 | 0.0001728653 | 0.8105848
58.54034 | 7.9202 | 7.853568 | 7.039641 | 0.06663218 | 0.0001738274 | 0.8137529
58.55034 | 7.914 | 7.854564 | 7.037433 | 0.05943577 | 0.0001747985 | 0.8169561
58.56033 | 7.9327 | 7.855594 | 7.035226 | 0.07710626 | 0.0001757779 | 0.8201915
58.57033 | 7.934 | 7.856659 | 7.033016 | 0.07734137 | 0.0001767676 | 0.8234659
58.58033 | 7.9269 | 7.857758 | 7.030804 | 0.06914174 | 0.0001777668 | 0.8267762
58.59033 | 7.9433 | 7.858893 | 7.028591 | 0.084407 | 0.0001787755 | 0.830123
58.60033 | 7.9463 | 7.860063 | 7.026377 | 0.08623681 | 0.000179794 | 0.8335066
58.61033 | 7.9452 | 7.861269 | 7.024161 | 0.08393093 | 0.0001808222 | 0.8369271
58.62032 | 7.956 | 7.86251 | 7.021946 | 0.09349026 | 0.0001818594 | 0.8403816
58.63032 | 7.9587 | 7.863788 | 7.019728 | 0.09491215 | 0.0001829077 | 0.843877
58.64032 | 7.9531 | 7.865102 | 7.017508 | 0.0879976 | 0.0001839662 | 0.8474102
58.65032 | 7.9755 | 7.866454 | 7.015287 | 0.1090463 | 0.000185035 | 0.8509815
58.66032 | 7.9706 | 7.867842 | 7.013065 | 0.1027581 | 0.0001861143 | 0.854591
58.67031 | 7.9661 | 7.869265 | 7.010843 | 0.09683459 | 0.0001872032 | 0.8582348
58.68031 | 7.9779 | 7.870728 | 7.008618 | 0.107172 | 0.0001883038 | 0.8619212
58.69031 | 7.9796 | 7.872228 | 7.006392 | 0.1073721 | 0.0001894153 | 0.8656464
58.70031 | 7.9846 | 7.873765 | 7.004164 | 0.1108347 | 0.0001905379 | 0.8694102
58.71031 | 7.9964 | 7.875341 | 7.001936 | 0.1210592 | 0.0001916716 | 0.8732135
58.72031 | 7.9945 | 7.876953 | 6.999705 | 0.1175466 | 0.0001928166 | 0.8770553
58.7303 | 8.0031 | 7.878601 | 6.997476 | 0.1244985 | 0.000193972 | 0.8809316
58.7403 | 8.0052 | 7.880289 | 6.995243 | 0.1249106 | 0.0001951401 | 0.8848513
58.7503 | 8.0063 | 7.882015 | 6.993009 | 0.124285 | 0.00019632 | 0.8888099
58.7603 | 8.0068 | 7.883778 | 6.990773 | 0.1230216 | 0.0001975118 | 0.8928076
58.7703 | 8.0221 | 7.885579 | 6.988536 | 0.1365206 | 0.0001987157 | 0.8968443
58.78029 | 8.0186 | 7.887416 | 6.986301 | 0.1311842 | 0.0001999307 | 0.9009154
58.79029 | 8.0151 | 7.889292 | 6.984061 | 0.1258076 | 0.0002011592 | 0.9050303
58.80029 | 8.0288 | 7.891207 | 6.98182 | 0.1375929 | 0.0002024004 | 0.9091844
58.81029 | 8.0177 | 7.89316 | 6.979578 | 0.1245404 | 0.0002036543 | 0.9133778
58.82029 | 8.0239 | 7.89515 | 6.977335 | 0.1287497 | 0.0002049211 | 0.9176107
58.83029 | 8.0245 | 7.897179 | 6.97509 | 0.1273207 | 0.0002062011 | 0.9218831
58.84028 | 8.0236 | 7.899245 | 6.972846 | 0.1243551 | 0.000207493 | 0.9261912
58.85028 | 8.032 | 7.901351 | 6.970599 | 0.1306486 | 0.0002087997 | 0.9305437
58.86028 | 8.028 | 7.903497 | 6.96835 | 0.1245031 | 0.0002101201 | 0.9349365
58.87028 | 8.0279 | 7.905682 | 6.9661 | 0.1222179 | 0.0002114542 | 0.9393704
58.88028 | 8.0327 | 7.907907 | 6.963849 | 0.1247925 | 0.0002128025 | 0.9438457
58.89027 | 8.0267 | 7.910171 | 6.961599 | 0.1165286 | 0.0002141636 | 0.9483585
58.90027 | 8.0282 | 7.912479 | 6.959345 | 0.1157214 | 0.0002155404 | 0.9529182
58.91027 | 8.0271 | 7.914828 | 6.95709 | 0.1122722 | 0.0002169319 | 0.9575212
58.92027 | 8.0158 | 7.91722 | 6.954833 | 0.09858016 | 0.0002183383 | 0.9621683
58.93027 | 8.0223 | 7.919655 | 6.952575 | 0.1026446 | 0.0002197597 | 0.9668602
58.94027 | 8.0223 | 7.922135 | 6.950316 | 0.1001646 | 0.0002211963 | 0.9715978
58.95026 | 8.0079 | 7.924658 | 6.948058 | 0.08324176 | 0.000222647 | 0.9763774
58.96026 | 8.0131 | 7.92723 | 6.945797 | 0.08587015 | 0.0002241148 | 0.9812092
58.97026 | 8.0029 | 7.929849 | 6.943534 | 0.0730512 | 0.0002255986 | 0.9860896
58.98026 | 7.9981 | 7.932516 | 6.941269 | 0.06558387 | 0.0002270985 | 0.9910197
58.99026 | 7.9897 | 7.935233 | 6.939004 | 0.05446702 | 0.0002286147 | 0.9960006
59.00025 | 7.9901 | 7.937998 | 6.936739 | 0.05210222 | 0.0002301461 | 1.001028
59.01025 | 7.9788 | 7.940817 | 6.934471 | 0.03798302 | 0.0002316959 | 1.006114
59.02025 | 7.9803 | 7.943689 | 6.932202 | 0.03661073 | 0.0002332628 | 1.011254
59.03025 | 7.9699 | 7.946616 | 6.929931 | 0.02328417 | 0.000234847 | 1.01645
59.04025 | 7.9672 | 7.949598 | 6.927659 | 0.01760217 | 0.0002364489 | 1.021703
59.05025 | 7.9538 | 7.952637 | 6.925386 | 0.001163371 | 0.0002380686 | 1.027013
59.06024 | 7.9479 | 7.95573 | 6.923113 | -0.007830477 | 0.0002397048 | 1.032378
59.07024 | 7.9451 | 7.958887 | 6.920837 | -0.01378676 | 0.0002413611 | 1.037808
59.08024 | 7.9377 | 7.962104 | 6.91856 | -0.02440371 | 0.0002430361 | 1.043301
59.09024 | 7.9293 | 7.965383 | 6.916282 | -0.0360828 | 0.00024473 | 1.048856
59.10024 | 7.9208 | 7.968725 | 6.914002 | -0.0479252 | 0.0002464431 | 1.054477
59.11023 | 7.91 | 7.972129 | 6.911723 | -0.0621293 | 0.0002481742 | 1.060158
59.12023 | 7.8987 | 7.975603 | 6.909441 | -0.07690262 | 0.0002499266 | 1.065912
59.13023 | 7.9001 | 7.979144 | 6.907157 | -0.0790437 | 0.0002516993 | 1.071735
59.14023 | 7.8852 | 7.982754 | 6.904872 | -0.09755358 | 0.0002534924 | 1.077628
59.15023 | 7.881 | 7.986434 | 6.902586 | -0.1054338 | 0.0002553063 | 1.083592
59.16023 | 7.8783 | 7.990186 | 6.900299 | -0.1118857 | 0.0002571412 | 1.08963
59.17022 | 7.8624 | 7.994007 | 6.898012 | -0.131607 | 0.0002589957 | 1.095736
59.18022 | 7.8587 | 7.997906 | 6.895722 | -0.1392065 | 0.0002608738 | 1.101923
59.19022 | 7.8639 | 8.001882 | 6.893431 | -0.1379817 | 0.0002627739 | 1.108188
59.20022 | 7.8512 | 8.005934 | 6.891139 | -0.1547341 | 0.0002646964 | 1.114531
59.21022 | 7.85 | 8.010065 | 6.888845 | -0.1600651 | 0.0002666417 | 1.120954
59.22021 | 7.8418 | 8.014272 | 6.886552 | -0.172472 | 0.0002686082 | 1.127451
59.23021 | 7.8304 | 8.018564 | 6.884256 | -0.1881642 | 0.0002706001 | 1.134038
59.24021 | 7.8362 | 8.022939 | 6.881958 | -0.1867392 | 0.0002726159 | 1.140708
59.25021 | 7.8276 | 8.027398 | 6.879659 | -0.1997982 | 0.0002746558 | 1.147464
59.26021 | 7.8142 | 8.031943 | 6.877359 | -0.2177428 | 0.0002767204 | 1.154307
59.27021 | 7.8186 | 8.036574 | 6.875058 | -0.2179743 | 0.00027881 | 1.161238
59.2802 | 7.812 | 8.04129 | 6.872757 | -0.2292896 | 0.000280923 | 1.168251
59.2902 | 7.8073 | 8.046099 | 6.870454 | -0.2387991 | 0.0002830638 | 1.175363
59.3002 | 7.8052 | 8.051 | 6.868148 | -0.2457999 | 0.0002852309 | 1.182566
59.3102 | 7.7997 | 8.055993 | 6.865842 | -0.2562933 | 0.0002874247 | 1.189864
59.3202 | 7.7977 | 8.061081 | 6.863534 | -0.2633808 | 0.0002896456 | 1.197257
59.33019 | 7.8034 | 8.066259 | 6.861228 | -0.2628585 | 0.000291891 | 1.204739
59.34019 | 7.797 | 8.071539 | 6.858917 | -0.274539 | 0.0002941675 | 1.212328
59.35019 | 7.7892 | 8.076918 | 6.856606 | -0.2877182 | 0.0002964723 | 1.220016
59.36019 | 7.7975 | 8.082398 | 6.854293 | -0.2848978 | 0.0002988062 | 1.227806
59.37019 | 7.7888 | 8.087979 | 6.851979 | -0.2991794 | 0.0003011694 | 1.235699
59.38019 | 7.7873 | 8.093665 | 6.849664 | -0.3063647 | 0.0003035626 | 1.243697
59.39018 | 7.7886 | 8.09945 | 6.84735 | -0.3108497 | 0.0003059838 | 1.251794
59.40018 | 7.779 | 8.105347 | 6.845032 | -0.3263472 | 0.0003084383 | 1.260007
59.41018 | 7.7895 | 8.111353 | 6.842713 | -0.3218535 | 0.0003109243 | 1.268329
59.42018 | 7.7815 | 8.11747 | 6.840393 | -0.3359705 | 0.0003134422 | 1.276764
59.43018 | 7.7756 | 8.1237 | 6.838071 | -0.3480998 | 0.0003159927 | 1.285312
59.44017 | 7.786 | 8.130037 | 6.835751 | -0.3440373 | 0.0003185738 | 1.293968
59.45017 | 7.7792 | 8.136497 | 6.833427 | -0.3572971 | 0.000321191 | 1.302749
59.46017 | 7.7728 | 8.143075 | 6.831102 | -0.3702751 | 0.0003238425 | 1.311649
59.47017 | 7.7862 | 8.149773 | 6.828776 | -0.3635732 | 0.0003265288 | 1.320671
59.48017 | 7.7883 | 8.156594 | 6.826448 | -0.3682937 | 0.0003292506 | 1.329817
59.49017 | 7.7717 | 8.163538 | 6.824119 | -0.3918385 | 0.0003320084 | 1.339087
59.50016 | 7.7959 | 8.170602 | 6.821791 | -0.3747022 | 0.0003348002 | 1.348476
59.51016 | 7.7944 | 8.177802 | 6.81946 | -0.383402 | 0.0003376321 | 1.358004
59.52016 | 7.7842 | 8.185133 | 6.817127 | -0.4009328 | 0.000340502 | 1.367665
59.53016 | 7.8022 | 8.192597 | 6.814794 | -0.3903969 | 0.0003434106 | 1.37746
59.54016 | 7.7984 | 8.200197 | 6.812458 | -0.4017966 | 0.0003463585 | 1.387392
59.55015 | 7.7951 | 8.207927 | 6.810125 | -0.4128267 | 0.0003493436 | 1.397453
59.56015 | 7.8128 | 8.215805 | 6.807787 | -0.4030049 | 0.0003523724 | 1.407665
59.57015 | 7.8062 | 8.223826 | 6.805448 | -0.4176262 | 0.0003554429 | 1.418022
59.58015 | 7.802 | 8.231993 | 6.803108 | -0.4299932 | 0.0003585556 | 1.428526
59.59015 | 7.8213 | 8.240309 | 6.800767 | -0.4190085 | 0.0003617113 | 1.43918
59.60015 | 7.8211 | 8.248775 | 6.798425 | -0.427675 | 0.000364911 | 1.449985
59.61014 | 7.8099 | 8.257387 | 6.796084 | -0.4474869 | 0.0003681517 | 1.460935
59.62014 | 7.8347 | 8.266164 | 6.793739 | -0.431464 | 0.0003714415 | 1.472054
59.63014 | 7.8319 | 8.275101 | 6.791393 | -0.443201 | 0.0003747776 | 1.483333
59.64014 | 7.8319 | 8.284201 | 6.789046 | -0.4523006 | 0.0003781609 | 1.494777
59.65014 | 7.8502 | 8.293466 | 6.786697 | -0.4432661 | 0.0003815925 | 1.506387
59.66013 | 7.8473 | 8.302892 | 6.78435 | -0.4555915 | 0.0003850695 | 1.518157
59.67013 | 7.8539 | 8.312498 | 6.781999 | -0.4585983 | 0.0003885999 | 1.530111
59.68013 | 7.8654 | 8.322281 | 6.779647 | -0.4568808 | 0.0003921812 | 1.542242
59.69013 | 7.8615 | 8.332242 | 6.777294 | -0.4707425 | 0.0003958143 | 1.554553
59.70013 | 7.8785 | 8.342387 | 6.774939 | -0.4638868 | 0.0003995003 | 1.567048
59.71013 | 7.8809 | 8.352717 | 6.772584 | -0.4718174 | 0.0004032402 | 1.579731
59.72012 | 7.8784 | 8.363228 | 6.770229 | -0.4848277 | 0.0004070312 | 1.592592
59.73012 | 7.8954 | 8.373942 | 6.767871 | -0.478542 | 0.000410882 | 1.60566
59.74012 | 7.9013 | 8.384854 | 6.765512 | -0.4835539 | 0.0004147898 | 1.618927
59.75012 | 7.8962 | 8.395968 | 6.763151 | -0.4997675 | 0.0004187558 | 1.632397
59.76012 | 7.9058 | 8.407287 | 6.76079 | -0.5014872 | 0.0004227812 | 1.646075
59.77011 | 7.92 | 8.418803 | 6.758429 | -0.4988034 | 0.0004268631 | 1.659947
59.78011 | 7.9235 | 8.430547 | 6.756065 | -0.5070471 | 0.0004310106 | 1.674051
59.79011 | 7.9322 | 8.44251 | 6.7537 | -0.5103097 | 0.0004352211 | 1.688374
59.80011 | 7.9423 | 8.454696 | 6.751334 | -0.5123958 | 0.0004394959 | 1.702923
59.81011 | 7.9501 | 8.46711 | 6.748966 | -0.5170099 | 0.0004438362 | 1.7177
59.82011 | 7.9546 | 8.479757 | 6.746597 | -0.525157 | 0.0004482433 | 1.732712
59.8301 | 7.9667 | 8.492629 | 6.74423 | -0.5259295 | 0.0004527143 | 1.747947
59.8401 | 7.9719 | 8.505757 | 6.741859 | -0.5338573 | 0.0004572592 | 1.763442
59.8501 | 7.9811 | 8.519133 | 6.739486 | -0.5380333 | 0.0004618752 | 1.779185
59.8601 | 7.9868 | 8.532763 | 6.737113 | -0.5459626 | 0.0004665638 | 1.795183
59.8701 | 7.99 | 8.546651 | 6.734738 | -0.5566512 | 0.0004713263 | 1.811442
59.88009 | 8.0049 | 8.560791 | 6.732365 | -0.5558908 | 0.0004761596 | 1.82795
59.89009 | 8.0062 | 8.575214 | 6.729988 | -0.5690144 | 0.0004810748 | 1.844746
59.90009 | 8.0214 | 8.589915 | 6.727609 | -0.5685146 | 0.0004860688 | 1.861819
59.91009 | 8.0334 | 8.604897 | 6.72523 | -0.5714974 | 0.0004911432 | 1.879176
59.92009 | 8.0355 | 8.620169 | 6.72285 | -0.5846693 | 0.0004962998 | 1.896823
59.93009 | 8.0484 | 8.635737 | 6.720468 | -0.5873365 | 0.0005015403 | 1.914767
59.94008 | 8.054 | 8.65159 | 6.718088 | -0.5975903 | 0.0005068614 | 1.932996
59.95008 | 8.066 | 8.667768 | 6.715704 | -0.6017683 | 0.0005122752 | 1.951552
59.96008 | 8.0769 | 8.684262 | 6.713318 | -0.6073623 | 0.0005177784 | 1.970426
59.97008 | 8.0777 | 8.701079 | 6.710932 | -0.6233791 | 0.0005233732 | 1.989624
59.98008 | 8.0927 | 8.718227 | 6.708545 | -0.6255266 | 0.0005290613 | 2.009153
59.99007 | 8.1085 | 8.735692 | 6.706159 | -0.6271917 | 0.0005348393 | 2.028998
60.00007 | 8.1098 | 8.753523 | 6.703769 | -0.6437229 | 0.0005407206 | 2.049213
60.01007 | 8.1249 | 8.771708 | 6.701378 | -0.6468081 | 0.0005467016 | 2.069783
60.02007 | 8.1356 | 8.790255 | 6.698986 | -0.6546555 | 0.0005527848 | 2.090717
60.03007 | 8.1423 | 8.809174 | 6.696593 | -0.6668737 | 0.0005589722 | 2.112022
60.04007 | 8.1539 | 8.828471 | 6.694198 | -0.6745709 | 0.0005652664 | 2.133707
60.05006 | 8.1717 | 8.848137 | 6.691805 | -0.676437 | 0.0005716634 | 2.15576
60.06006 | 8.1725 | 8.86822 | 6.689409 | -0.6957197 | 0.0005781781 | 2.178233
60.07006 | 8.1849 | 8.888709 | 6.687011 | -0.7038086 | 0.0005848072 | 2.201113
60.08006 | 8.2055 | 8.909614 | 6.684612 | -0.7041139 | 0.0005915531 | 2.22441
60.09006 | 8.2163 | 8.930945 | 6.682212 | -0.7146455 | 0.0005984185 | 2.248135
60.10005 | 8.2266 | 8.952691 | 6.679813 | -0.7260914 | 0.0006053994 | 2.272273
60.11005 | 8.2466 | 8.974905 | 6.677411 | -0.7283049 | 0.0006125122 | 2.296881
60.12005 | 8.253 | 8.997575 | 6.675008 | -0.7445752 | 0.0006197533 | 2.321948
60.13005 | 8.2666 | 9.020713 | 6.672603 | -0.7541131 | 0.0006271256 | 2.347483
60.14005 | 8.2871 | 9.04433 | 6.670198 | -0.7572297 | 0.0006346322 | 2.373498
60.15005 | 8.2963 | 9.068436 | 6.667791 | -0.7721361 | 0.0006422765 | 2.400003
60.16004 | 8.3112 | 9.093019 | 6.665385 | -0.7818194 | 0.000650054 | 2.426984
60.17004 | 8.3246 | 9.118139 | 6.662976 | -0.7935395 | 0.0006579834 | 2.454505
60.18004 | 8.3352 | 9.143784 | 6.660566 | -0.8085842 | 0.0006660606 | 2.482552
60.19004 | 8.3611 | 9.169966 | 6.658155 | -0.8088655 | 0.0006742893 | 2.511136
60.20004 | 8.3769 | 9.196696 | 6.655743 | -0.819796 | 0.0006826733 | 2.540271
60.21003 | 8.3834 | 9.223961 | 6.653332 | -0.8405608 | 0.000691208 | 2.569938
60.22003 | 8.4056 | 9.251826 | 6.650917 | -0.8462259 | 0.000699914 | 2.600209
60.23003 | 8.4297 | 9.280277 | 6.648501 | -0.8505774 | 0.0007087871 | 2.631067
60.24003 | 8.4369 | 9.309328 | 6.646085 | -0.8724281 | 0.0007178317 | 2.662526
60.25003 | 8.4578 | 9.338991 | 6.643667 | -0.8811911 | 0.0007270518 | 2.694597
60.26003 | 8.4805 | 9.369279 | 6.641248 | -0.8887792 | 0.0007364524 | 2.727295
60.27002 | 8.493 | 9.400175 | 6.63883 | -0.9071748 | 0.0007460284 | 2.760598
60.28002 | 8.5162 | 9.431752 | 6.636409 | -0.9155516 | 0.0007558033 | 2.794587
60.29002 | 8.5474 | 9.463992 | 6.633987 | -0.9165923 | 0.0007657727 | 2.82924
60.30002 | 8.5499 | 9.49691 | 6.631564 | -0.9470103 | 0.0007759419 | 2.864571
60.31002 | 8.5801 | 9.530518 | 6.629139 | -0.9504182 | 0.0007863161 | 2.900593
60.32001 | 8.5917 | 9.564795 | 6.626716 | -0.9730952 | 0.0007968902 | 2.937282
60.33001 | 8.6096 | 9.599821 | 6.62429 | -0.9902213 | 0.0008076907 | 2.974724
60.34001 | 8.6405 | 9.635576 | 6.621862 | -0.9950762 | 0.0008187129 | 3.012896
60.35001 | 8.6675 | 9.672072 | 6.619433 | -1.004572 | 0.0008299629 | 3.051809
60.36001 | 8.677 | 9.709323 | 6.617003 | -1.032323 | 0.000841447 | 3.091478
60.37001 | 8.7101 | 9.74734 | 6.614573 | -1.03724 | 0.0008531714 | 3.131914
60.38 | 8.7382 | 9.786098 | 6.612143 | -1.047898 | 0.0008651312 | 3.17309
60.39 | 8.7461 | 9.825686 | 6.60971 | -1.079586 | 0.0008773562 | 3.215098
60.4 | 8.7806 | 9.866079 | 6.607276 | -1.085479 | 0.0008898424 | 3.257913
60.41 | 8.8028 | 9.907289 | 6.604841 | -1.104489 | 0.0009025969 | 3.301546
60.42 | 8.825 | 9.949332 | 6.602405 | -1.124332 | 0.0009156271 | 3.346012
60.42999 | 8.8544 | 9.992175 | 6.59997 | -1.137775 | 0.0009289281 | 3.391276
60.43999 | 8.8806 | 10.03592 | 6.597531 | -1.155322 | 0.0009425337 | 3.437448
60.44999 | 8.8981 | 10.08054 | 6.595092 | -1.182445 | 0.0009564397 | 3.484496
60.45999 | 8.9426 | 10.12606 | 6.592652 | -1.183459 | 0.0009706546 | 3.532436
60.46999 | 8.9515 | 10.17248 | 6.59021 | -1.220981 | 0.0009851877 | 3.581286
60.47999 | 8.9761 | 10.21983 | 6.587768 | -1.243732 | 0.001000048 | 3.631064
60.48998 | 9.0167 | 10.26808 | 6.585326 | -1.251382 | 0.001015231 | 3.68174
60.49998 | 9.0457 | 10.31735 | 6.582882 | -1.271648 | 0.001030775 | 3.733436
60.50998 | 9.0628 | 10.36761 | 6.580436 | -1.304808 | 0.001046677 | 3.786125
60.51998 | 9.1042 | 10.41889 | 6.577989 | -1.314687 | 0.001062947 | 3.839835
60.52998 | 9.1318 | 10.47121 | 6.575542 | -1.339414 | 0.001079597 | 3.894593
60.53997 | 9.1563 | 10.52457 | 6.573095 | -1.368265 | 0.001096615 | 3.950373
60.54997 | 9.2033 | 10.57908 | 6.570646 | -1.37578 | 0.001114059 | 4.00732
60.55997 | 9.2255 | 10.63474 | 6.568195 | -1.409241 | 0.001131919 | 4.065414
60.56997 | 9.2626 | 10.69159 | 6.565743 | -1.428986 | 0.001150208 | 4.124693
60.57997 | 9.3032 | 10.74966 | 6.56329 | -1.446458 | 0.001168939 | 4.185199
60.58997 | 9.339 | 10.809 | 6.560836 | -1.47 | 0.001188127 | 4.246976
60.59996 | 9.3639 | 10.8696 | 6.558384 | -1.505695 | 0.001207766 | 4.310004
60.60996 | 9.4135 | 10.93162 | 6.555928 | -1.518123 | 0.00122791 | 4.374468
60.61996 | 9.449 | 10.99507 | 6.553471 | -1.546066 | 0.001248556 | 4.440347
60.62996 | 9.4797 | 11.05998 | 6.551013 | -1.580283 | 0.001269721 | 4.507701
60.63996 | 9.5366 | 11.12643 | 6.548554 | -1.589833 | 0.00129142 | 4.576588
60.64995 | 9.5773 | 11.1944 | 6.546096 | -1.617104 | 0.001313651 | 4.646994
60.65995 | 9.6099 | 11.2641 | 6.543635 | -1.654201 | 0.001336474 | 4.719129
60.66995 | 9.6699 | 11.33552 | 6.541173 | -1.665622 | 0.001359886 | 4.792989
60.67995 | 9.7098 | 11.40874 | 6.53871 | -1.698936 | 0.00138391 | 4.868642
60.68995 | 9.7593 | 11.48381 | 6.536246 | -1.724513 | 0.001408563 | 4.946159
60.69995 | 9.814 | 11.56083 | 6.533781 | -1.746831 | 0.001433869 | 5.025616
60.70994 | 9.8748 | 11.63979 | 6.531317 | -1.764989 | 0.001459824 | 5.107011
60.71994 | 9.9129 | 11.72092 | 6.52885 | -1.80802 | 0.0014865 | 5.190584
60.72994 | 9.9752 | 11.80423 | 6.526382 | -1.829034 | 0.001513899 | 5.276338
60.73994 | 10.0304 | 11.88982 | 6.523914 | -1.859418 | 0.001542044 | 5.364362
60.74994 | 10.091 | 11.97776 | 6.521444 | -1.886759 | 0.001570962 | 5.454745
60.75993 | 10.1602 | 12.06806 | 6.518975 | -1.907864 | 0.001600646 | 5.547488
60.76993 | 10.2151 | 12.161 | 6.516503 | -1.945903 | 0.001631191 | 5.642869
60.77993 | 10.2721 | 12.25659 | 6.51403 | -1.98449 | 0.001662592 | 5.740897
60.78993 | 10.348 | 12.35493 | 6.511556 | -2.006926 | 0.001694882 | 5.841675
60.79993 | 10.4162 | 12.45612 | 6.509082 | -2.039917 | 0.00172809 | 5.945308
60.80993 | 10.4931 | 12.56027 | 6.506606 | -2.067174 | 0.00176225 | 6.051906
60.81992 | 10.5765 | 12.6674 | 6.504132 | -2.090902 | 0.001797362 | 6.161473
60.82992 | 10.64 | 12.77783 | 6.501654 | -2.137826 | 0.001833529 | 6.274339
60.83992 | 10.721 | 12.89156 | 6.499175 | -2.170563 | 0.001870756 | 6.390517
60.84992 | 10.8161 | 13.00874 | 6.496695 | -2.192636 | 0.001909079 | 6.510131
60.85992 | 10.8979 | 13.12947 | 6.494215 | -2.23157 | 0.001948539 | 6.633307
60.86991 | 10.9968 | 13.25378 | 6.491736 | -2.256976 | 0.001989137 | 6.760051
60.87991 | 11.097 | 13.38203 | 6.489253 | -2.285028 | 0.002030996 | 6.890743
60.88991 | 11.1936 | 13.51425 | 6.48677 | -2.320645 | 0.00207412 | 7.025401
60.89991 | 11.2909 | 13.65057 | 6.484285 | -2.359671 | 0.002118556 | 7.164167
60.90991 | 11.4127 | 13.79115 | 6.4818 | -2.37845 | 0.002164352 | 7.307186
60.91991 | 11.509 | 13.93613 | 6.479314 | -2.427133 | 0.002211558 | 7.454608
60.9299 | 11.6468 | 14.08549 | 6.476829 | -2.438693 | 0.002260176 | 7.606404
60.9399 | 11.7698 | 14.23975 | 6.474341 | -2.469947 | 0.002310356 | 7.763095
60.9499 | 11.8912 | 14.39888 | 6.471852 | -2.50768 | 0.002362107 | 7.924666
60.9599 | 12.0347 | 14.56306 | 6.469362 | -2.528361 | 0.002415484 | 8.091284
60.9699 | 12.1782 | 14.7325 | 6.466871 | -2.554299 | 0.002470549 | 8.263157
60.97989 | 12.3164 | 14.90708 | 6.464382 | -2.59068 | 0.002527305 | 8.440171
60.98989 | 12.4928 | 15.08744 | 6.461889 | -2.59464 | 0.002585926 | 8.622965
60.99989 | 12.6581 | 15.27356 | 6.459395 | -2.615456 | 0.002646425 | 8.811514
61.00989 | 12.8153 | 15.46561 | 6.456901 | -2.650315 | 0.002708867 | 9.006005
61.01989 | 13.0153 | 15.66381 | 6.454405 | -2.648507 | 0.002773323 | 9.206628
61.02989 | 13.1962 | 15.86832 | 6.451909 | -2.672124 | 0.002839865 | 9.413576
61.03988 | 13.397 | 16.07916 | 6.449414 | -2.682156 | 0.002908497 | 9.626833
61.04988 | 13.6065 | 16.29691 | 6.446916 | -2.69041 | 0.002979431 | 9.847015
61.05988 | 13.8122 | 16.52158 | 6.444417 | -2.709383 | 0.003052678 | 10.07411
61.06988 | 14.0375 | 16.75338 | 6.441917 | -2.715876 | 0.003128316 | 10.30833
61.07988 | 14.2916 | 16.99249 | 6.439416 | -2.70089 | 0.003206429 | 10.54987
61.08987 | 14.5414 | 17.23888 | 6.436916 | -2.697479 | 0.003287018 | 10.79868
61.09987 | 14.7815 | 17.49322 | 6.434414 | -2.711725 | 0.003370328 | 11.05544
61.10987 | 15.0687 | 17.75548 | 6.43191 | -2.686782 | 0.003456366 | 11.32012
61.11987 | 15.3502 | 18.02584 | 6.429406 | -2.675643 | 0.003545221 | 11.59289
61.12987 | 15.6456 | 18.30449 | 6.4269 | -2.658891 | 0.00363698 | 11.87395
61.13987 | 15.9631 | 18.59156 | 6.424394 | -2.628457 | 0.003731734 | 12.16343
61.14986 | 16.2771 | 18.887 | 6.421889 | -2.609905 | 0.003829474 | 12.46129
61.15986 | 16.6054 | 19.19152 | 6.419381 | -2.586119 | 0.003930483 | 12.76821
61.16986 | 16.9848 | 19.50496 | 6.416873 | -2.520158 | 0.004034754 | 13.08405
61.17986 | 17.342 | 19.82745 | 6.414363 | -2.485447 | 0.004142378 | 13.40894
61.18986 | 17.7167 | 20.15909 | 6.411852 | -2.442387 | 0.004253439 | 13.74298
61.19985 | 18.1235 | 20.49962 | 6.409343 | -2.376122 | 0.004367909 | 14.08591
61.20985 | 18.535 | 20.84978 | 6.406831 | -2.314776 | 0.004486094 | 14.43846
61.21985 | 18.9558 | 21.20924 | 6.404318 | -2.253442 | 0.00460796 | 14.80032
61.22985 | 19.4344 | 21.57802 | 6.401804 | -2.143618 | 0.004733581 | 15.17148
61.23985 | 19.8687 | 21.95606 | 6.399289 | -2.08736 | 0.00486302 | 15.55191
61.24985 | 20.3452 | 22.34328 | 6.396773 | -1.998085 | 0.00499634 | 15.94151
61.25984 | 20.8655 | 22.73918 | 6.394259 | -1.873676 | 0.005133452 | 16.33978
61.26984 | 21.3754 | 23.14434 | 6.391742 | -1.768936 | 0.005274666 | 16.74732
61.27984 | 21.8944 | 23.55816 | 6.389224 | -1.663759 | 0.005419875 | 17.16351
61.28984 | 22.4548 | 23.98037 | 6.386705 | -1.52557 | 0.005569095 | 17.5881
61.29984 | 23.0197 | 24.41064 | 6.384185 | -1.390937 | 0.005722323 | 18.02073
61.30983 | 23.5953 | 24.84814 | 6.381667 | -1.252841 | 0.005879382 | 18.4606
61.31983 | 24.2199 | 25.29329 | 6.379145 | -1.073391 | 0.00604054 | 18.90811
61.32983 | 24.8277 | 25.74516 | 6.376623 | -0.9174589 | 0.006205578 | 19.36233
61.33983 | 25.4398 | 26.20318 | 6.3741 | -0.7633807 | 0.006374409 | 19.82271
61.34983 | 26.0993 | 26.66673 | 6.371576 | -0.5674343 | 0.006546912 | 20.28861
61.35982 | 26.7638 | 27.13469 | 6.369053 | -0.3708908 | 0.006722764 | 20.75891
61.36982 | 27.4349 | 27.60724 | 6.366528 | -0.1723405 | 0.006902127 | 21.23381
61.37982 | 28.146 | 28.08317 | 6.364001 | 0.06283306 | 0.007084608 | 21.71208
61.38982 | 28.8412 | 28.56167 | 6.361474 | 0.279534 | 0.007269945 | 22.19292
61.39982 | 29.5357 | 29.04191 | 6.358946 | 0.4937884 | 0.007457839 | 22.67551
61.40982 | 30.283 | 29.52305 | 6.356417 | 0.7599476 | 0.007647938 | 23.15899
61.41981 | 31.0106 | 30.00376 | 6.35389 | 1.006837 | 0.00783966 | 23.64203
61.42981 | 31.7187 | 30.48413 | 6.35136 | 1.234568 | 0.008032939 | 24.12474
61.43981 | 32.5154 | 30.96285 | 6.348829 | 1.552552 | 0.008227093 | 24.60579
61.44981 | 33.2644 | 31.43909 | 6.346297 | 1.825309 | 0.008421583 | 25.08437
61.45981 | 34.0175 | 31.91208 | 6.343764 | 2.105419 | 0.008615814 | 25.5597
61.4698 | 34.7781 | 32.38062 | 6.341233 | 2.397477 | 0.008808962 | 26.03058
61.4798 | 35.5527 | 32.84495 | 6.338698 | 2.707754 | 0.009000716 | 26.49725
61.4898 | 36.3038 | 33.30396 | 6.336163 | 2.999838 | 0.009190166 | 26.95861
61.4998 | 37.0913 | 33.7571 | 6.333628 | 3.3342 | 0.009376542 | 27.4141
61.5098 | 37.8529 | 34.20386 | 6.331091 | 3.64904 | 0.009559051 | 27.86321
61.5198 | 38.5619 | 34.6438 | 6.328554 | 3.918104 | 0.00973687 | 28.30551
61.52979 | 39.3407 | 35.07611 | 6.326018 | 4.264593 | 0.009909001 | 28.74018
61.53979 | 40.0745 | 35.50131 | 6.323479 | 4.57319 | 0.01007494 | 29.16776
61.54979 | 40.7791 | 35.91869 | 6.320939 | 4.860408 | 0.01023366 | 29.58752
61.55979 | 41.5095 | 36.328 | 6.318399 | 5.181498 | 0.01038435 | 29.99922
61.56979 | 42.1912 | 36.72901 | 6.315858 | 5.462188 | 0.0105262 | 30.40263
61.57978 | 42.8318 | 37.12107 | 6.313318 | 5.710725 | 0.01065832 | 30.7971
61.58978 | 43.5161 | 37.50489 | 6.310776 | 6.01121 | 0.01078024 | 31.18333
61.59978 | 44.1766 | 37.87967 | 6.308232 | 6.296926 | 0.01089116 | 31.56055
61.60978 | 44.7697 | 38.24515 | 6.305688 | 6.524548 | 0.01099048 | 31.92847
61.61978 | 45.3924 | 38.60112 | 6.303143 | 6.791275 | 0.01107767 | 32.2869
61.62978 | 45.9174 | 38.94723 | 6.300598 | 6.970174 | 0.01115228 | 32.63548
61.63977 | 46.4283 | 39.28252 | 6.298054 | 7.145782 | 0.01121388 | 32.97325
61.64977 | 47.0063 | 39.60733 | 6.295507 | 7.398967 | 0.01126233 | 33.30056
61.65977 | 47.4045 | 39.92068 | 6.292959 | 7.483818 | 0.01129735 | 33.61643
61.66977 | 47.8393 | 40.2219 | 6.290411 | 7.617396 | 0.01131885 | 33.92017
61.67977 | 48.2753 | 40.51024 | 6.287862 | 7.765062 | 0.01132681 | 34.21105
61.68976 | 48.6433 | 40.78458 | 6.285314 | 7.858721 | 0.01132132 | 34.48794
61.69976 | 48.9316 | 41.04455 | 6.282764 | 7.887051 | 0.01130247 | 34.75048
61.70976 | 49.2714 | 41.28887 | 6.280213 | 7.982529 | 0.01127049 | 34.99739
61.71976 | 49.4729 | 41.51648 | 6.277661 | 7.956417 | 0.01122565 | 35.2276
61.72976 | 49.6653 | 41.72627 | 6.275108 | 7.939027 | 0.01116831 | 35.44
61.73976 | 49.8997 | 41.91709 | 6.272555 | 7.982613 | 0.01109885 | 35.63343
61.74975 | 50.0091 | 42.08759 | 6.270003 | 7.921507 | 0.01101781 | 35.80657
61.75975 | 50.108 | 42.23694 | 6.267448 | 7.87106 | 0.01092552 | 35.95857
61.76975 | 50.1757 | 42.36378 | 6.264893 | 7.811916 | 0.01082257 | 36.08807
61.77975 | 50.1286 | 42.467 | 6.262337 | 7.661603 | 0.01070953 | 36.19395
61.78975 | 50.0849 | 42.5455 | 6.25978 | 7.539397 | 0.01058699 | 36.27514
61.79974 | 50.0796 | 42.5983 | 6.257225 | 7.481296 | 0.01045568 | 36.33062
61.80974 | 49.9025 | 42.62453 | 6.254667 | 7.277971 | 0.010316 | 36.35955
61.81974 | 49.7285 | 42.62338 | 6.252108 | 7.105125 | 0.01016872 | 36.3611
61.82974 | 49.5597 | 42.59418 | 6.249549 | 6.965517 | 0.01001449 | 36.33462
61.83974 | 49.3273 | 42.53645 | 6.246989 | 6.790854 | 0.009853986 | 36.2796
61.84974 | 48.9865 | 42.44981 | 6.244428 | 6.536692 | 0.009687889 | 36.19569
61.85973 | 48.7421 | 42.33421 | 6.241869 | 6.407889 | 0.009517036 | 36.08282
61.86973 | 48.373 | 42.18938 | 6.239307 | 6.18362 | 0.009341765 | 35.94073
61.87973 | 47.9221 | 42.01556 | 6.236745 | 5.906543 | 0.009162898 | 35.76965
61.88973 | 47.5441 | 41.81302 | 6.234181 | 5.731075 | 0.008981084 | 35.56986
61.89973 | 47.1012 | 41.58222 | 6.231617 | 5.518977 | 0.008796951 | 35.34181
61.90972 | 46.6334 | 41.324 | 6.229055 | 5.309401 | 0.008611316 | 35.08633
61.91972 | 46.0952 | 41.03856 | 6.22649 | 5.05664 | 0.008424347 | 34.80365
61.92972 | 45.5697 | 40.72698 | 6.223924 | 4.842718 | 0.008236802 | 34.49482
61.93972 | 45.0007 | 40.39021 | 6.221358 | 4.610489 | 0.008049207 | 34.1608
61.94972 | 44.4032 | 40.02929 | 6.218791 | 4.373906 | 0.007862051 | 33.80264
61.95972 | 43.802 | 39.64536 | 6.216223 | 4.156636 | 0.007675792 | 33.42147
61.96971 | 43.1584 | 39.24003 | 6.213657 | 3.918367 | 0.00749103 | 33.01889
61.97971 | 42.5493 | 38.81379 | 6.211088 | 3.735513 | 0.007307784 | 32.59539
61.98971 | 41.8153 | 38.36834 | 6.208519 | 3.446957 | 0.007126587 | 32.1527
61.99971 | 41.1659 | 37.90509 | 6.205949 | 3.260808 | 0.006947747 | 31.6922
62.00971 | 40.4928 | 37.42545 | 6.203378 | 3.067347 | 0.006771543 | 31.2153
62.0197 | 39.7593 | 36.93138 | 6.200809 | 2.827919 | 0.006598382 | 30.72397
62.0297 | 39.0378 | 36.42339 | 6.198237 | 2.614407 | 0.006428134 | 30.21873
62.0397 | 38.3559 | 35.90347 | 6.195665 | 2.452434 | 0.006261149 | 29.70154
62.0497 | 37.6181 | 35.37312 | 6.193092 | 2.244982 | 0.006097574 | 29.17393
62.0597 | 36.87 | 34.83386 | 6.190518 | 2.03614 | 0.005937529 | 28.6374
62.0697 | 36.1763 | 34.2872 | 6.187944 | 1.889096 | 0.00578111 | 28.09348
62.07969 | 35.4562 | 33.73521 | 6.185371 | 1.720989 | 0.005628535 | 27.54421
62.08969 | 34.6606 | 33.17821 | 6.182796 | 1.482395 | 0.005479557 | 26.98993
62.09969 | 33.9667 | 32.61818 | 6.18022 | 1.348522 | 0.005334355 | 26.43262
62.10969 | 33.2491 | 32.05653 | 6.177644 | 1.192575 | 0.005192946 | 25.87369
62.11969 | 32.5183 | 31.49458 | 6.175066 | 1.023724 | 0.005055324 | 25.31445
62.12968 | 31.8144 | 30.93415 | 6.172491 | 0.880247 | 0.004921603 | 24.75674
62.13968 | 31.1238 | 30.37537 | 6.169913 | 0.7484304 | 0.004791494 | 24.20066
62.14968 | 30.3817 | 29.8199 | 6.167334 | 0.5617955 | 0.004665089 | 23.64791
62.15968 | 29.7288 | 29.26882 | 6.164755 | 0.459979 | 0.004542341 | 23.09952
62.16968 | 29.0491 | 28.72309 | 6.162175 | 0.3260054 | 0.004423194 | 22.5565
62.17968 | 28.3542 | 28.18362 | 6.159595 | 0.1705797 | 0.004307584 | 22.01972
62.18967 | 27.6978 | 27.65172 | 6.157017 | 0.04607832 | 0.004195552 | 21.49051
62.19967 | 27.0883 | 27.12709 | 6.154435 | -0.03878601 | 0.004086806 | 20.96856
62.20967 | 26.4091 | 26.61088 | 6.151853 | -0.2017794 | 0.00398138 | 20.45504
62.21967 | 25.8163 | 26.10366 | 6.149271 | -0.2873611 | 0.003879196 | 19.95051
62.22967 | 25.2286 | 25.60592 | 6.146688 | -0.3773169 | 0.003780172 | 19.45545
62.23966 | 24.6093 | 25.11852 | 6.144107 | -0.5092195 | 0.003684318 | 18.97073
62.24966 | 24.0183 | 24.64086 | 6.141523 | -0.6225582 | 0.003591362 | 18.49574
62.25966 | 23.4982 | 24.17368 | 6.138938 | -0.6754795 | 0.003501316 | 18.03124
62.26966 | 22.9172 | 23.71719 | 6.136353 | -0.7999868 | 0.003414095 | 17.57742
62.27966 | 22.3853 | 23.27153 | 6.133768 | -0.8862299 | 0.003329616 | 17.13443
62.28966 | 21.9026 | 22.8368 | 6.131182 | -0.9342033 | 0.003247795 | 16.70237
62.29965 | 21.3796 | 22.41356 | 6.128598 | -1.033958 | 0.003168627 | 16.28179
62.30965 | 20.8516 | 22.00077 | 6.126011 | -1.149175 | 0.003091875 | 15.87167
62.31965 | 20.44 | 21.59893 | 6.123423 | -1.158931 | 0.003017539 | 15.47249
62.32965 | 19.9302 | 21.20796 | 6.120835 | -1.277762 | 0.00294554 | 15.08418
62.33965 | 19.4755 | 20.82776 | 6.118247 | -1.35226 | 0.002875801 | 14.70664
62.34964 | 19.086 | 20.45856 | 6.115661 | -1.372556 | 0.002808312 | 14.34009
62.35964 | 18.6671 | 20.09948 | 6.113071 | -1.432376 | 0.002742869 | 13.98366
62.36964 | 18.2416 | 19.75071 | 6.110481 | -1.509112 | 0.002679466 | 13.63755
62.37964 | 17.8671 | 19.41208 | 6.107891 | -1.54498 | 0.002618036 | 13.30157
62.38964 | 17.4985 | 19.08338 | 6.1053 | -1.584876 | 0.00255851 | 12.97552
62.39964 | 17.107 | 18.76439 | 6.102709 | -1.657387 | 0.002500822 | 12.65918
62.40963 | 16.8066 | 18.45519 | 6.10012 | -1.64859 | 0.002444963 | 12.35262
62.41963 | 16.4492 | 18.15495 | 6.097528 | -1.705751 | 0.002390764 | 12.05503
62.42963 | 16.1141 | 17.86374 | 6.094935 | -1.749643 | 0.002338217 | 11.76647
62.43963 | 15.846 | 17.58133 | 6.092342 | -1.73533 | 0.002287267 | 11.4867
62.44963 | 15.5234 | 17.30747 | 6.089749 | -1.784071 | 0.002237858 | 11.21549
62.45962 | 15.2307 | 17.04218 | 6.087157 | -1.811484 | 0.002189981 | 10.95284
62.46962 | 14.9689 | 16.78471 | 6.084563 | -1.815809 | 0.002143491 | 10.698
62.47962 | 14.701 | 16.53507 | 6.081968 | -1.834072 | 0.002098385 | 10.45101
62.48962 | 14.4363 | 16.29304 | 6.079373 | -1.856736 | 0.002054615 | 10.21161
62.49962 | 14.2107 | 16.05837 | 6.076777 | -1.84767 | 0.002012134 | 9.97958
62.50962 | 13.9616 | 15.83084 | 6.074182 | -1.869242 | 0.001970896 | 9.75469
62.51961 | 13.7425 | 15.61044 | 6.071588 | -1.867942 | 0.001930896 | 9.536924
62.52961 | 13.5282 | 15.39652 | 6.068991 | -1.868315 | 0.001892015 | 9.325632
62.53961 | 13.3288 | 15.18907 | 6.066394 | -1.860266 | 0.001854252 | 9.120818
62.54961 | 13.1408 | 14.98788 | 6.063796 | -1.84708 | 0.001817566 | 8.922267
62.55961 | 12.9156 | 14.79275 | 6.061198 | -1.877154 | 0.001781922 | 8.729774
62.5696 | 12.7722 | 14.60367 | 6.058602 | -1.831467 | 0.001747316 | 8.543317
62.5796 | 12.5979 | 14.42005 | 6.056004 | -1.822155 | 0.001713646 | 8.362338
62.5896 | 12.4061 | 14.24191 | 6.053404 | -1.835814 | 0.001680912 | 8.186829
62.5996 | 12.2635 | 14.06903 | 6.050805 | -1.805531 | 0.001649083 | 8.016577
62.6096 | 12.1155 | 13.90129 | 6.048205 | -1.785787 | 0.001618128 | 7.851464
62.6196 | 11.9458 | 13.73848 | 6.045605 | -1.792677 | 0.001588015 | 7.691284
62.62959 | 11.8138 | 13.58059 | 6.043007 | -1.766787 | 0.001558746 | 7.536022
62.63959 | 11.6841 | 13.42714 | 6.040406 | -1.743044 | 0.001530235 | 7.385208
62.64959 | 11.5494 | 13.27815 | 6.037804 | -1.728748 | 0.001502485 | 7.238841
62.65959 | 11.436 | 13.13345 | 6.035203 | -1.697447 | 0.00147547 | 7.096768
62.66959 | 11.2905 | 12.99289 | 6.032601 | -1.702394 | 0.001449166 | 6.958844
62.67958 | 11.1892 | 12.85646 | 6.030001 | -1.667263 | 0.001423573 | 6.825038
62.68958 | 11.0799 | 12.72378 | 6.027398 | -1.643881 | 0.001398619 | 6.694984
62.69958 | 10.9758 | 12.59484 | 6.024795 | -1.619036 | 0.001374307 | 6.568667
62.70958 | 10.8715 | 12.4695 | 6.022192 | -1.598001 | 0.001350617 | 6.445959
62.71958 | 10.7671 | 12.34765 | 6.019588 | -1.580552 | 0.001327527 | 6.326737
62.72958 | 10.6776 | 12.22917 | 6.016984 | -1.551571 | 0.00130502 | 6.210882
62.73957 | 10.5945 | 12.11408 | 6.014382 | -1.519575 | 0.001283096 | 6.09841
62.74957 | 10.4946 | 12.00199 | 6.011777 | -1.507388 | 0.001261696 | 5.988949
62.75957 | 10.4136 | 11.89294 | 6.009172 | -1.479338 | 0.001240823 | 5.882525
62.76957 | 10.3252 | 11.78682 | 6.006567 | -1.461624 | 0.001220461 | 5.779037
62.77957 | 10.257 | 11.68355 | 6.003961 | -1.426547 | 0.001200593 | 5.678385
62.78956 | 10.1831 | 11.58311 | 6.001358 | -1.400008 | 0.001181224 | 5.580569
62.79956 | 10.0916 | 11.48522 | 5.998752 | -1.393622 | 0.001162305 | 5.485308
62.80956 | 10.0434 | 11.38989 | 5.996145 | -1.346495 | 0.001143831 | 5.392606
62.81956 | 9.9606 | 11.29705 | 5.993538 | -1.33645 | 0.001125793 | 5.302386
62.82956 | 9.8981 | 11.2066 | 5.990931 | -1.308502 | 0.001108178 | 5.214562
62.83956 | 9.8442 | 11.11847 | 5.988324 | -1.274273 | 0.001090973 | 5.129058
62.84955 | 9.7679 | 11.03267 | 5.985719 | -1.26477 | 0.001074182 | 5.045876
62.85955 | 9.7272 | 10.94895 | 5.983111 | -1.221752 | 0.001057761 | 4.964783
62.86955 | 9.6555 | 10.86733 | 5.980503 | -1.211835 | 0.001041714 | 4.88579
62.87955 | 9.6109 | 10.78775 | 5.977894 | -1.176851 | 0.001026031 | 4.80883
62.88955 | 9.5635 | 10.71013 | 5.975286 | -1.146633 | 0.0010107 | 4.733836
62.89954 | 9.4925 | 10.6345 | 5.972679 | -1.141998 | 0.0009957264 | 4.660823
62.90954 | 9.4611 | 10.56063 | 5.97007 | -1.09953 | 0.0009810706 | 4.589579
62.91954 | 9.3913 | 10.48855 | 5.967461 | -1.09725 | 0.0009667377 | 4.520122
62.92954 | 9.3598 | 10.4182 | 5.964851 | -1.0584 | 0.0009527188 | 4.452396
62.93954 | 9.3262 | 10.34953 | 5.962241 | -1.023328 | 0.0009390049 | 4.386348
62.94954 | 9.2559 | 10.28248 | 5.959631 | -1.026579 | 0.0009255871 | 4.321923
62.95953 | 9.2361 | 10.21707 | 5.957023 | -0.9809689 | 0.0009124701 | 4.259133
62.96953 | 9.1848 | 10.15312 | 5.954412 | -0.9683191 | 0.0008996204 | 4.197807
62.97953 | 9.1374 | 10.09065 | 5.951802 | -0.9532483 | 0.0008870428 | 4.13796
62.98953 | 9.1047 | 10.02961 | 5.949191 | -0.9249109 | 0.00087473 | 4.079546
62.99953 | 9.0779 | 9.969963 | 5.946579 | -0.8920627 | 0.0008626749 | 4.022521
63.00952 | 9.0422 | 9.911718 | 5.94397 | -0.8695175 | 0.0008508817 | 3.966896
63.01952 | 8.9758 | 9.854721 | 5.941359 | -0.8789209 | 0.0008393209 | 3.912523
63.02952 | 8.9808 | 9.79899 | 5.938747 | -0.8181898 | 0.0008279974 | 3.859415
63.03952 | 8.917 | 9.744486 | 5.936135 | -0.8274864 | 0.0008169048 | 3.807535
63.04952 | 8.8948 | 9.691172 | 5.933522 | -0.7963725 | 0.0008060372 | 3.756844
63.05952 | 8.8557 | 9.639012 | 5.93091 | -0.7833125 | 0.0007953887 | 3.707307
63.06951 | 8.8326 | 9.58802 | 5.9283 | -0.7554198 | 0.0007849655 | 3.658935
63.07951 | 8.8027 | 9.538061 | 5.925687 | -0.7353609 | 0.0007747376 | 3.611599
63.08951 | 8.7592 | 9.489153 | 5.923074 | -0.7299532 | 0.0007647122 | 3.565314
63.09951 | 8.7504 | 9.441264 | 5.920461 | -0.6908641 | 0.000754884 | 3.520048
63.10951 | 8.6996 | 9.394362 | 5.917848 | -0.6947624 | 0.0007452479 | 3.47577
63.1195 | 8.6816 | 9.348462 | 5.915237 | -0.6668622 | 0.0007358083 | 3.43249
63.1295 | 8.6505 | 9.303444 | 5.912623 | -0.6529445 | 0.000726542 | 3.390095
63.1395 | 8.6263 | 9.259326 | 5.910009 | -0.6330258 | 0.0007174537 | 3.348599
63.1495 | 8.5941 | 9.216079 | 5.907395 | -0.6219786 | 0.000708539 | 3.307975
63.1595 | 8.5802 | 9.173676 | 5.904781 | -0.5934764 | 0.0006997935 | 3.268195
63.1695 | 8.5577 | 9.132093 | 5.902167 | -0.5743928 | 0.0006912132 | 3.229235
63.17949 | 8.5059 | 9.091343 | 5.899555 | -0.5854426 | 0.0006828021 | 3.191105
63.18949 | 8.5184 | 9.051322 | 5.896941 | -0.532922 | 0.00067454 | 3.153707
63.19949 | 8.4685 | 9.012048 | 5.894326 | -0.5435479 | 0.0006664311 | 3.117056
63.20949 | 8.4398 | 8.973498 | 5.891711 | -0.5336981 | 0.0006584719 | 3.081128
63.21949 | 8.4362 | 8.935651 | 5.889096 | -0.4994511 | 0.0006506589 | 3.045904
63.22948 | 8.4176 | 8.898524 | 5.886484 | -0.4809243 | 0.0006429958 | 3.011397
63.23948 | 8.3783 | 8.862021 | 5.883869 | -0.4837212 | 0.0006354644 | 2.977517
63.24948 | 8.37 | 8.826162 | 5.881253 | -0.4561618 | 0.000628069 | 2.94428
63.25948 | 8.3458 | 8.790928 | 5.878638 | -0.4451278 | 0.0006208063 | 2.911669
63.26948 | 8.3188 | 8.756302 | 5.876023 | -0.4375024 | 0.0006136734 | 2.879666
63.27948 | 8.3186 | 8.722269 | 5.873407 | -0.4036687 | 0.0006066671 | 2.848255
63.28947 | 8.2758 | 8.688844 | 5.870794 | -0.4130439 | 0.0005997913 | 2.81745
63.29947 | 8.2743 | 8.655947 | 5.868179 | -0.3816475 | 0.0005930296 | 2.787176
63.30947 | 8.2466 | 8.623598 | 5.865563 | -0.3769978 | 0.0005863861 | 2.757449
63.31947 | 8.2409 | 8.591782 | 5.862947 | -0.3508816 | 0.0005798581 | 2.728255
63.32947 | 8.2096 | 8.560486 | 5.860331 | -0.350886 | 0.000573443 | 2.699582
63.33946 | 8.1988 | 8.529728 | 5.857718 | -0.3309285 | 0.0005671444 | 2.671444
63.34946 | 8.1811 | 8.499437 | 5.855102 | -0.3183367 | 0.0005609474 | 2.643774
63.35946 | 8.1781 | 8.46963 | 5.852486 | -0.29153 | 0.000554856 | 2.61659
63.36946 | 8.1377 | 8.440297 | 5.849869 | -0.3025975 | 0.0005488677 | 2.589879
63.37946 | 8.1447 | 8.411429 | 5.847253 | -0.2667289 | 0.0005429803 | 2.563633
63.38946 | 8.1228 | 8.383014 | 5.844637 | -0.2602145 | 0.0005371916 | 2.53784
63.39945 | 8.1072 | 8.355078 | 5.842023 | -0.2478775 | 0.000531505 | 2.512523
63.40945 | 8.0936 | 8.327543 | 5.839407 | -0.2339429 | 0.0005259073 | 2.48761
63.41945 | 8.0782 | 8.300435 | 5.836791 | -0.2222354 | 0.000520402 | 2.463124
63.42945 | 8.0655 | 8.273747 | 5.834174 | -0.2082465 | 0.0005149871 | 2.439057
63.43945 | 8.056 | 8.247469 | 5.831558 | -0.1914686 | 0.0005096608 | 2.415401
63.44944 | 8.0447 | 8.221619 | 5.828944 | -0.1769188 | 0.0005044262 | 2.39217
63.45944 | 8.0272 | 8.196139 | 5.826328 | -0.1689394 | 0.0004992712 | 2.369313
63.46944 | 8.0126 | 8.171049 | 5.823711 | -0.1584486 | 0.0004941993 | 2.346843
63.47944 | 8.0121 | 8.14634 | 5.821095 | -0.1342399 | 0.0004892087 | 2.324756
63.48944 | 7.9922 | 8.122007 | 5.818478 | -0.1298065 | 0.0004842977 | 2.303044
63.49944 | 7.9662 | 8.098042 | 5.815862 | -0.1318419 | 0.0004794646 | 2.281701
63.50943 | 7.9738 | 8.074463 | 5.813248 | -0.1006632 | 0.0004747125 | 2.26074
63.51943 | 7.9559 | 8.051218 | 5.810632 | -0.09531763 | 0.0004700305 | 2.240116
63.52943 | 7.9401 | 8.028323 | 5.808015 | -0.08822273 | 0.0004654218 | 2.219842
63.53943 | 7.9337 | 8.005773 | 5.805399 | -0.072073 | 0.0004608849 | 2.199913
63.54943 | 7.9143 | 7.983562 | 5.802783 | -0.06926234 | 0.0004564183 | 2.180323
63.55942 | 7.9102 | 7.961707 | 5.800169 | -0.0515069 | 0.0004520249 | 2.161086
63.56942 | 7.8911 | 7.940158 | 5.797553 | -0.04905812 | 0.0004476947 | 2.142158
63.57942 | 7.8915 | 7.918932 | 5.794936 | -0.02743243 | 0.0004434307 | 2.123553
63.58942 | 7.8699 | 7.898024 | 5.79232 | -0.02812421 | 0.0004392315 | 2.105265
63.59942 | 7.8671 | 7.877428 | 5.789704 | -0.01032845 | 0.0004350959 | 2.087289
63.60942 | 7.8525 | 7.85714 | 5.787088 | -0.004640229 | 0.0004310228 | 2.069621
63.61941 | 7.8384 | 7.837173 | 5.784475 | 0.001226588 | 0.0004270145 | 2.052272
63.62941 | 7.837 | 7.817484 | 5.781859 | 0.01951596 | 0.0004230623 | 2.035202
63.63941 | 7.8227 | 7.798087 | 5.779243 | 0.02461312 | 0.0004191689 | 2.018425
63.64941 | 7.8064 | 7.778977 | 5.776627 | 0.0274229 | 0.0004153331 | 2.001935
63.65941 | 7.8044 | 7.76015 | 5.774011 | 0.04425029 | 0.0004115539 | 1.985727
63.6694 | 7.785 | 7.741618 | 5.771398 | 0.04338199 | 0.0004078338 | 1.969812
63.6794 | 7.7911 | 7.723341 | 5.768783 | 0.06775923 | 0.0004041644 | 1.954154
63.6894 | 7.7643 | 7.705332 | 5.766167 | 0.05896826 | 0.0004005483 | 1.938764
63.6994 | 7.7662 | 7.687586 | 5.763552 | 0.07861371 | 0.0003969847 | 1.923638
63.7094 | 7.752 | 7.6701 | 5.760936 | 0.08190002 | 0.0003934724 | 1.90877
63.7194 | 7.743 | 7.652868 | 5.758321 | 0.09013191 | 0.0003900106 | 1.894157
63.72939 | 7.738 | 7.635903 | 5.755709 | 0.102097 | 0.0003866016 | 1.879808
63.73939 | 7.7264 | 7.619167 | 5.753094 | 0.1072331 | 0.0003832377 | 1.86569
63.74939 | 7.7207 | 7.602672 | 5.750479 | 0.1180277 | 0.0003799216 | 1.851813
63.75939 | 7.7138 | 7.586415 | 5.747864 | 0.1273849 | 0.0003766523 | 1.838174
63.76939 | 7.7017 | 7.570391 | 5.74525 | 0.1313089 | 0.0003734289 | 1.824768
63.77938 | 7.7 | 7.554612 | 5.742638 | 0.1453881 | 0.0003702538 | 1.811604
63.78938 | 7.68 | 7.539042 | 5.740024 | 0.1409576 | 0.0003671197 | 1.798651
63.79938 | 7.6841 | 7.523694 | 5.73741 | 0.1604058 | 0.0003640292 | 1.785921
63.80938 | 7.6655 | 7.508564 | 5.734796 | 0.1569363 | 0.0003609814 | 1.773407
63.81938 | 7.6736 | 7.493647 | 5.732182 | 0.1799531 | 0.0003579756 | 1.761107
63.82938 | 7.6554 | 7.478941 | 5.729568 | 0.1764594 | 0.000355011 | 1.749017
63.83937 | 7.6515 | 7.464455 | 5.726957 | 0.1870449 | 0.0003520897 | 1.737146
63.84937 | 7.6451 | 7.450159 | 5.724344 | 0.1949414 | 0.0003492053 | 1.725466
63.85937 | 7.6458 | 7.436062 | 5.721731 | 0.2097381 | 0.00034636 | 1.713985
63.86937 | 7.6325 | 7.422162 | 5.719118 | 0.2103381 | 0.0003435531 | 1.702701
63.87937 | 7.6281 | 7.408455 | 5.716505 | 0.2196449 | 0.0003407838 | 1.69161
63.88936 | 7.6302 | 7.394953 | 5.713895 | 0.2352466 | 0.0003380543 | 1.680721
63.89936 | 7.6167 | 7.381624 | 5.711282 | 0.2350765 | 0.0003353585 | 1.670006
63.90936 | 7.6151 | 7.368478 | 5.70867 | 0.246622 | 0.0003326985 | 1.659475
63.91936 | 7.6111 | 7.355513 | 5.706058 | 0.2555868 | 0.0003300737 | 1.649125
63.92936 | 7.6061 | 7.342727 | 5.703446 | 0.2633732 | 0.0003274835 | 1.638953
63.93936 | 7.5911 | 7.330116 | 5.700834 | 0.2609844 | 0.0003249273 | 1.628956
63.94935 | 7.6018 | 7.317689 | 5.698226 | 0.2841107 | 0.0003224078 | 1.619141
63.95935 | 7.5981 | 7.305421 | 5.695614 | 0.2926794 | 0.0003199178 | 1.609486
63.96935 | 7.5846 | 7.293319 | 5.693003 | 0.291281 | 0.0003174601 | 1.599998
63.97935 | 7.5861 | 7.281382 | 5.690393 | 0.3047178 | 0.0003150343 | 1.590675
63.98935 | 7.5785 | 7.269608 | 5.687782 | 0.3088924 | 0.0003126396 | 1.581513
63.99934 | 7.5796 | 7.258004 | 5.685174 | 0.3215963 | 0.000310278 | 1.572519
64.00934 | 7.57 | 7.246546 | 5.682564 | 0.3234543 | 0.0003079443 | 1.563673
64.01934 | 7.5791 | 7.235242 | 5.679955 | 0.3438578 | 0.0003056403 | 1.554982
64.02934 | 7.5635 | 7.224091 | 5.677345 | 0.3394087 | 0.0003033655 | 1.546443
64.03934 | 7.5663 | 7.21309 | 5.674736 | 0.3532097 | 0.0003011195 | 1.538053
64.04934 | 7.5645 | 7.202237 | 5.672127 | 0.3622631 | 0.0002989018 | 1.529811
64.05933 | 7.5642 | 7.19154 | 5.669521 | 0.3726603 | 0.000296714 | 1.521722
64.06933 | 7.5499 | 7.180975 | 5.666912 | 0.3689255 | 0.0002945515 | 1.513768
64.07933 | 7.5556 | 7.17055 | 5.664304 | 0.3850498 | 0.0002924159 | 1.505954
64.08933 | 7.5542 | 7.160264 | 5.661696 | 0.3939357 | 0.0002903069 | 1.498278
64.09933 | 7.5475 | 7.150115 | 5.659088 | 0.3973852 | 0.000288224 | 1.490738
64.10932 | 7.5455 | 7.140109 | 5.656483 | 0.4053913 | 0.0002861687 | 1.483339
64.11932 | 7.5511 | 7.130225 | 5.653876 | 0.4208754 | 0.0002841367 | 1.476064
64.12932 | 7.5438 | 7.12047 | 5.65127 | 0.42333 | 0.0002821295 | 1.468918
64.13932 | 7.5401 | 7.110842 | 5.648663 | 0.4292576 | 0.0002801469 | 1.461899
64.14932 | 7.5431 | 7.10134 | 5.646057 | 0.4417603 | 0.0002781884 | 1.455004
64.15932 | 7.5412 | 7.09196 | 5.643451 | 0.4492404 | 0.0002762536 | 1.448232
64.16931 | 7.5363 | 7.082709 | 5.640848 | 0.4535913 | 0.000274344 | 1.441586
64.17931 | 7.5408 | 7.073567 | 5.638243 | 0.4672333 | 0.0002724556 | 1.435051
64.18931 | 7.546 | 7.06454 | 5.635638 | 0.4814597 | 0.0002705898 | 1.428631
64.19931 | 7.5359 | 7.055627 | 5.633034 | 0.4802728 | 0.0002687467 | 1.422325
64.20931 | 7.5381 | 7.046825 | 5.630429 | 0.4912749 | 0.0002669252 | 1.416129
64.2193 | 7.5382 | 7.03814 | 5.627828 | 0.5000598 | 0.000265127 | 1.410047
64.2293 | 7.5409 | 7.029553 | 5.625225 | 0.5113469 | 0.0002633485 | 1.404065
64.2393 | 7.5324 | 7.02107 | 5.622622 | 0.5113298 | 0.0002615909 | 1.398187
64.2493 | 7.5485 | 7.012689 | 5.620019 | 0.5358108 | 0.0002598539 | 1.392411
64.2593 | 7.5371 | 7.004408 | 5.617416 | 0.532692 | 0.0002581374 | 1.386733
64.2693 | 7.5405 | 6.996225 | 5.614814 | 0.5442754 | 0.0002564409 | 1.381154
64.27929 | 7.5408 | 6.988145 | 5.612215 | 0.5526554 | 0.0002547658 | 1.375675
64.28929 | 7.544 | 6.980151 | 5.609614 | 0.5638494 | 0.0002531085 | 1.370284
64.29929 | 7.5468 | 6.972248 | 5.607013 | 0.5745516 | 0.0002514704 | 1.364984
64.30929 | 7.5484 | 6.964436 | 5.604413 | 0.5839636 | 0.0002498512 | 1.359774
64.31929 | 7.5507 | 6.956713 | 5.601812 | 0.5939872 | 0.0002482507 | 1.354652
64.32928 | 7.5475 | 6.949085 | 5.599215 | 0.5984155 | 0.00024667 | 1.349623
64.33928 | 7.5574 | 6.941534 | 5.596616 | 0.6158662 | 0.0002451058 | 1.344673
64.34928 | 7.5583 | 6.934068 | 5.594017 | 0.6242323 | 0.0002435595 | 1.339807
64.35928 | 7.5578 | 6.926685 | 5.591418 | 0.6311149 | 0.0002420308 | 1.335025
64.36928 | 7.5601 | 6.919385 | 5.58882 | 0.6407149 | 0.0002405194 | 1.330324
64.37928 | 7.5703 | 6.912167 | 5.586223 | 0.6581329 | 0.0002390251 | 1.325705
64.38927 | 7.5645 | 6.905037 | 5.583628 | 0.6594628 | 0.000237549 | 1.321172
64.39927 | 7.5698 | 6.897981 | 5.581031 | 0.6718187 | 0.0002360881 | 1.316714
64.40927 | 7.5711 | 6.891006 | 5.578435 | 0.6800941 | 0.0002346435 | 1.312336
64.41927 | 7.5825 | 6.884111 | 5.575839 | 0.6983891 | 0.0002332151 | 1.308039
64.42927 | 7.5741 | 6.877296 | 5.573243 | 0.6968038 | 0.0002318026 | 1.303821
64.43926 | 7.5888 | 6.870569 | 5.570651 | 0.7182314 | 0.000230407 | 1.299687
64.44926 | 7.5846 | 6.863915 | 5.568056 | 0.7206849 | 0.0002290256 | 1.29563
64.45926 | 7.5998 | 6.857343 | 5.565462 | 0.7424575 | 0.0002276595 | 1.291653
64.46926 | 7.5913 | 6.850851 | 5.562869 | 0.7404486 | 0.0002263084 | 1.287756
64.47926 | 7.6024 | 6.844442 | 5.560275 | 0.7579577 | 0.000224972 | 1.283942
64.48926 | 7.5973 | 6.838116 | 5.557683 | 0.7591843 | 0.0002236504 | 1.280209
64.49925 | 7.6146 | 6.831879 | 5.555093 | 0.7827214 | 0.0002223444 | 1.276563
64.50925 | 7.6009 | 6.825719 | 5.552501 | 0.7751807 | 0.0002210514 | 1.272997
64.51925 | 7.612 | 6.819645 | 5.54991 | 0.7923549 | 0.0002197724 | 1.269515
64.52925 | 7.6161 | 6.813657 | 5.547319 | 0.8024432 | 0.0002185073 | 1.266119
64.53925 | 7.6129 | 6.807755 | 5.544729 | 0.8051445 | 0.0002172558 | 1.262809
64.54924 | 7.6232 | 6.801948 | 5.542142 | 0.821252 | 0.000216019 | 1.25959
64.55924 | 7.6132 | 6.796224 | 5.539553 | 0.8169764 | 0.0002147943 | 1.256456
64.56924 | 7.6302 | 6.79059 | 5.536964 | 0.83961 | 0.0002135827 | 1.253412
64.57924 | 7.6164 | 6.785048 | 5.534376 | 0.8313522 | 0.000212384 | 1.25046
64.58924 | 7.6249 | 6.779598 | 5.531788 | 0.8453015 | 0.0002111982 | 1.247599
64.59924 | 7.6245 | 6.774243 | 5.529201 | 0.8502566 | 0.0002100249 | 1.244832
64.60923 | 7.6229 | 6.76899 | 5.526617 | 0.85391 | 0.0002088652 | 1.242164
64.61923 | 7.6254 | 6.763828 | 5.524031 | 0.8615724 | 0.0002077167 | 1.239589
64.62923 | 7.6202 | 6.758763 | 5.521446 | 0.861437 | 0.0002065802 | 1.237111
64.63923 | 7.6263 | 6.753799 | 5.518861 | 0.8725012 | 0.0002054557 | 1.234733
64.64923 | 7.615 | 6.748935 | 5.516276 | 0.8660647 | 0.0002043431 | 1.232455
64.65922 | 7.6181 | 6.744179 | 5.513695 | 0.8739206 | 0.0002032431 | 1.230281
64.66922 | 7.6163 | 6.739523 | 5.511112 | 0.8767772 | 0.0002021536 | 1.228209
64.67922 | 7.6154 | 6.734972 | 5.508529 | 0.8804284 | 0.0002010754 | 1.226242
64.68922 | 7.6001 | 6.730527 | 5.505947 | 0.8695727 | 0.0002000085 | 1.22438
64.69922 | 7.6086 | 6.726191 | 5.503365 | 0.8824088 | 0.0001989526 | 1.222627
64.70921 | 7.6 | 6.721969 | 5.500787 | 0.8780312 | 0.0001979086 | 1.220984
64.71921 | 7.5882 | 6.717853 | 5.498207 | 0.8703469 | 0.0001968745 | 1.21945
64.72921 | 7.597 | 6.71385 | 5.495627 | 0.8831504 | 0.000195851 | 1.218027
64.73921 | 7.5927 | 6.709959 | 5.493048 | 0.8827406 | 0.000194838 | 1.216717
64.74921 | 7.5848 | 6.706184 | 5.490469 | 0.8786161 | 0.0001938353 | 1.215521
64.75921 | 7.5748 | 6.702524 | 5.487891 | 0.872276 | 0.000192843 | 1.21444
64.7692 | 7.575 | 6.698984 | 5.485317 | 0.8760158 | 0.0001918617 | 1.213476
64.7792 | 7.5672 | 6.695559 | 5.48274 | 0.8716415 | 0.0001908895 | 1.212628
64.7892 | 7.5551 | 6.692251 | 5.480164 | 0.8628486 | 0.0001899272 | 1.211898
64.7992 | 7.5536 | 6.689064 | 5.477588 | 0.8645365 | 0.0001889746 | 1.211286
64.8092 | 7.5512 | 6.685996 | 5.475014 | 0.8652045 | 0.0001880317 | 1.210794
64.81919 | 7.5366 | 6.683051 | 5.472442 | 0.8535493 | 0.0001870992 | 1.210421
64.82919 | 7.5309 | 6.680224 | 5.469869 | 0.8506764 | 0.0001861752 | 1.210169
64.83919 | 7.5312 | 6.677517 | 5.467296 | 0.8536827 | 0.0001852605 | 1.210036
64.84919 | 7.52 | 6.674932 | 5.464724 | 0.8450681 | 0.000184355 | 1.210024
64.85919 | 7.5094 | 6.672467 | 5.462152 | 0.8369332 | 0.0001834585 | 1.210131
64.86919 | 7.5134 | 6.670122 | 5.459581 | 0.8432782 | 0.000182571 | 1.210358
64.87918 | 7.5004 | 6.667898 | 5.457014 | 0.832502 | 0.0001816933 | 1.210703
64.88918 | 7.4908 | 6.66579 | 5.454444 | 0.8250101 | 0.0001808234 | 1.211165
64.89918 | 7.4917 | 6.663798 | 5.451875 | 0.8279017 | 0.0001799622 | 1.211743
64.90918 | 7.4856 | 6.661921 | 5.449307 | 0.8236786 | 0.0001791095 | 1.212435
64.91918 | 7.4731 | 6.660157 | 5.44674 | 0.8129433 | 0.0001782653 | 1.213239
64.92917 | 7.4678 | 6.658503 | 5.444176 | 0.8092969 | 0.0001774302 | 1.21415
64.93917 | 7.4636 | 6.656954 | 5.44161 | 0.8066456 | 0.0001766025 | 1.215168
64.94917 | 7.4568 | 6.655508 | 5.439044 | 0.801292 | 0.000175783 | 1.216288
64.95917 | 7.4425 | 6.65416 | 5.43648 | 0.7883401 | 0.0001749716 | 1.217505
64.96917 | 7.4444 | 6.652905 | 5.433916 | 0.7914949 | 0.0001741681 | 1.218815
64.97917 | 7.439 | 6.651738 | 5.431353 | 0.7872623 | 0.0001733725 | 1.220211
64.98916 | 7.4279 | 6.650653 | 5.428793 | 0.7772471 | 0.0001725855 | 1.221687
64.99916 | 7.4279 | 6.649641 | 5.426231 | 0.7782589 | 0.0001718053 | 1.223238
65.00916 | 7.425 | 6.648696 | 5.42367 | 0.776304 | 0.0001710328 | 1.224855
65.01916 | 7.4145 | 6.647809 | 5.42111 | 0.7666909 | 0.0001702678 | 1.226529
65.02916 | 7.4122 | 6.646971 | 5.418551 | 0.7652288 | 0.0001695103 | 1.228251
65.03915 | 7.4108 | 6.646174 | 5.415995 | 0.7646263 | 0.0001687608 | 1.23001
65.04915 | 7.4037 | 6.645403 | 5.413437 | 0.7582966 | 0.0001680178 | 1.231799
65.05915 | 7.3936 | 6.644649 | 5.41088 | 0.7489507 | 0.000167282 | 1.233602
65.06915 | 7.3945 | 6.643903 | 5.408323 | 0.7505972 | 0.0001665534 | 1.235413
65.07915 | 7.393 | 6.643147 | 5.405768 | 0.7498529 | 0.0001658317 | 1.237214
65.08915 | 7.3818 | 6.642374 | 5.403213 | 0.7394263 | 0.0001651171 | 1.238996
65.09914 | 7.3784 | 6.641566 | 5.400661 | 0.7368344 | 0.0001644099 | 1.24074
65.10914 | 7.3756 | 6.640711 | 5.398108 | 0.7348888 | 0.0001637089 | 1.242439
65.11914 | 7.3715 | 6.639796 | 5.395556 | 0.7317038 | 0.0001630148 | 1.244077
65.12914 | 7.3688 | 6.638807 | 5.393004 | 0.7299928 | 0.0001623272 | 1.245641
65.13914 | 7.3639 | 6.63773 | 5.390453 | 0.7261699 | 0.0001616461 | 1.247115
65.14913 | 7.3657 | 6.636553 | 5.387906 | 0.7291468 | 0.0001609722 | 1.248486
65.15913 | 7.359 | 6.635261 | 5.385357 | 0.7237389 | 0.000160304 | 1.249744
65.16913 | 7.3492 | 6.633843 | 5.382808 | 0.7153573 | 0.0001596422 | 1.250875
65.17913 | 7.3552 | 6.632286 | 5.380261 | 0.7229137 | 0.0001589868 | 1.251866
65.18913 | 7.3496 | 6.630581 | 5.377714 | 0.7190186 | 0.0001583375 | 1.252709
65.19913 | 7.3426 | 6.628718 | 5.375168 | 0.7138822 | 0.0001576944 | 1.253392
65.20912 | 7.3372 | 6.626689 | 5.372626 | 0.7105105 | 0.000157058 | 1.253907
65.21912 | 7.3335 | 6.624484 | 5.370082 | 0.7090155 | 0.000156427 | 1.254246
65.22912 | 7.3362 | 6.622099 | 5.367538 | 0.7141014 | 0.000155802 | 1.254404
65.23912 | 7.3233 | 6.619527 | 5.364996 | 0.703773 | 0.0001551829 | 1.254376
65.24912 | 7.3207 | 6.616766 | 5.362454 | 0.7039341 | 0.0001545697 | 1.254157
65.25911 | 7.3199 | 6.613816 | 5.359916 | 0.7060839 | 0.0001539628 | 1.253746
65.26911 | 7.3129 | 6.610671 | 5.357376 | 0.7022294 | 0.000153361 | 1.253141
65.27911 | 7.3071 | 6.607333 | 5.354838 | 0.6997674 | 0.0001527649 | 1.252342
65.28911 | 7.3079 | 6.603804 | 5.352299 | 0.7040964 | 0.0001521744 | 1.251352
65.29911 | 7.3049 | 6.600086 | 5.349762 | 0.7048145 | 0.0001515895 | 1.250172
65.30911 | 7.2985 | 6.596183 | 5.347226 | 0.7023174 | 0.00015101 | 1.248806
65.3191 | 7.287 | 6.592103 | 5.344693 | 0.6948971 | 0.0001504366 | 1.247259
65.3291 | 7.2923 | 6.587844 | 5.342159 | 0.7044555 | 0.0001498679 | 1.245536
65.3391 | 7.2833 | 6.583417 | 5.339625 | 0.6998828 | 0.0001493046 | 1.243643
65.3491 | 7.2747 | 6.578828 | 5.337093 | 0.695872 | 0.0001487465 | 1.241587
65.3591 | 7.2707 | 6.574085 | 5.334561 | 0.6966154 | 0.0001481937 | 1.239375
65.36909 | 7.2676 | 6.5692 | 5.332033 | 0.6984002 | 0.0001476466 | 1.237019
65.37909 | 7.2589 | 6.564173 | 5.329503 | 0.6947271 | 0.0001471041 | 1.234523
65.38909 | 7.2461 | 6.559018 | 5.326974 | 0.6870825 | 0.0001465666 | 1.231897
65.39909 | 7.2441 | 6.553744 | 5.324446 | 0.6903564 | 0.0001460341 | 1.229151
65.40909 | 7.2445 | 6.548361 | 5.321919 | 0.6961395 | 0.0001455065 | 1.226296
65.41909 | 7.2314 | 6.542879 | 5.319393 | 0.6885213 | 0.0001449839 | 1.223341
65.42908 | 7.2315 | 6.537314 | 5.316871 | 0.6941862 | 0.0001444667 | 1.220299
65.43908 | 7.2312 | 6.531665 | 5.314346 | 0.6995347 | 0.0001439537 | 1.217175
65.44908 | 7.218 | 6.525949 | 5.311823 | 0.6920507 | 0.0001434455 | 1.213983
65.45908 | 7.2129 | 6.520177 | 5.309301 | 0.6927235 | 0.0001429421 | 1.210732
65.46908 | 7.2075 | 6.514357 | 5.30678 | 0.6931426 | 0.0001424433 | 1.207435
65.47907 | 7.2069 | 6.508508 | 5.304262 | 0.6983919 | 0.0001419496 | 1.204104
65.48907 | 7.1951 | 6.502628 | 5.301743 | 0.6924722 | 0.0001414601 | 1.200743
65.49907 | 7.197 | 6.496732 | 5.299225 | 0.7002679 | 0.0001409751 | 1.197366
65.50907 | 7.1883 | 6.490831 | 5.296708 | 0.6974691 | 0.0001404946 | 1.193983
65.51907 | 7.1793 | 6.484934 | 5.294192 | 0.694366 | 0.0001400185 | 1.190602
65.52907 | 7.1733 | 6.479051 | 5.291676 | 0.6942493 | 0.0001395469 | 1.187235
65.53906 | 7.1753 | 6.473195 | 5.289165 | 0.7021047 | 0.0001390801 | 1.183891
65.54906 | 7.1736 | 6.467364 | 5.286652 | 0.7062355 | 0.0001386172 | 1.180574
65.55906 | 7.1616 | 6.461573 | 5.28414 | 0.7000273 | 0.0001381585 | 1.177295
65.56906 | 7.1712 | 6.455826 | 5.281629 | 0.7153735 | 0.0001377041 | 1.17406
65.57906 | 7.1676 | 6.450133 | 5.279118 | 0.7174665 | 0.000137254 | 1.170878
65.58905 | 7.1635 | 6.444505 | 5.276612 | 0.718995 | 0.0001368084 | 1.167756
65.59905 | 7.1573 | 6.438936 | 5.274104 | 0.7183639 | 0.0001363665 | 1.164696
65.60905 | 7.1641 | 6.433437 | 5.271597 | 0.7306626 | 0.0001359287 | 1.161704
65.61905 | 7.1601 | 6.428014 | 5.269091 | 0.7320861 | 0.000135495 | 1.158787
65.62905 | 7.1548 | 6.42267 | 5.266587 | 0.7321303 | 0.0001350654 | 1.155948
65.63905 | 7.1578 | 6.417409 | 5.264083 | 0.7403914 | 0.0001346397 | 1.153191
65.64904 | 7.1617 | 6.412239 | 5.261583 | 0.7494611 | 0.0001342183 | 1.150522
65.65904 | 7.1448 | 6.407153 | 5.259082 | 0.7376468 | 0.0001338005 | 1.147938
65.66904 | 7.1497 | 6.402159 | 5.256581 | 0.7475411 | 0.0001333865 | 1.145444
65.67904 | 7.1528 | 6.397258 | 5.254082 | 0.7555418 | 0.0001329764 | 1.143043
65.68904 | 7.1576 | 6.392453 | 5.251584 | 0.7651474 | 0.0001325701 | 1.140736
65.69903 | 7.1515 | 6.387748 | 5.249089 | 0.7637517 | 0.000132168 | 1.138527
65.70903 | 7.1556 | 6.383136 | 5.246593 | 0.7724639 | 0.0001317693 | 1.136411
65.71903 | 7.1586 | 6.378622 | 5.244098 | 0.7799783 | 0.0001313742 | 1.134392
65.72903 | 7.1566 | 6.374206 | 5.241604 | 0.7823945 | 0.0001309828 | 1.13247
65.73903 | 7.1539 | 6.369888 | 5.239112 | 0.7840123 | 0.0001305951 | 1.130645
65.74903 | 7.1641 | 6.365668 | 5.23662 | 0.798432 | 0.000130211 | 1.128918
65.75902 | 7.1585 | 6.36155 | 5.234132 | 0.7969496 | 0.0001298308 | 1.127288
65.76902 | 7.1573 | 6.357526 | 5.231643 | 0.7997741 | 0.0001294538 | 1.125753
65.77902 | 7.1592 | 6.353598 | 5.229155 | 0.8056015 | 0.0001290803 | 1.124314
65.78902 | 7.163 | 6.349767 | 5.226668 | 0.8132329 | 0.0001287104 | 1.12297
65.79902 | 7.1518 | 6.346031 | 5.224182 | 0.805769 | 0.0001283439 | 1.12172
65.80901 | 7.1585 | 6.342392 | 5.2217 | 0.8161077 | 0.0001279812 | 1.120564
65.81901 | 7.162 | 6.338844 | 5.219217 | 0.8231563 | 0.0001276215 | 1.119499
65.82901 | 7.1596 | 6.335388 | 5.216735 | 0.8242125 | 0.0001272652 | 1.118526
65.83901 | 7.1619 | 6.332022 | 5.214253 | 0.8298776 | 0.0001269123 | 1.117642
65.84901 | 7.1621 | 6.328747 | 5.211774 | 0.8333528 | 0.0001265627 | 1.116847
65.85901 | 7.1637 | 6.325561 | 5.209295 | 0.8381392 | 0.0001262163 | 1.11614
65.869 | 7.167 | 6.322465 | 5.20682 | 0.8445349 | 0.0001258736 | 1.115519
65.879 | 7.1651 | 6.319453 | 5.204343 | 0.8456475 | 0.0001255338 | 1.114984
65.889 | 7.1604 | 6.316525 | 5.201868 | 0.8438749 | 0.0001251972 | 1.114532
65.899 | 7.1642 | 6.313682 | 5.199395 | 0.8505185 | 0.0001248638 | 1.114162
65.909 | 7.1644 | 6.310921 | 5.196922 | 0.8534794 | 0.0001245335 | 1.113874
65.91899 | 7.1591 | 6.308244 | 5.194453 | 0.8508563 | 0.0001242067 | 1.113667
65.92899 | 7.1619 | 6.305644 | 5.191983 | 0.8562557 | 0.0001238827 | 1.113538
65.93899 | 7.1551 | 6.303124 | 5.189514 | 0.8519759 | 0.0001235618 | 1.113487
65.94899 | 7.1641 | 6.300682 | 5.187046 | 0.8634183 | 0.0001232439 | 1.113513
65.95899 | 7.1612 | 6.298316 | 5.184579 | 0.8628839 | 0.0001229291 | 1.113614
65.96899 | 7.157 | 6.296026 | 5.182114 | 0.8609738 | 0.0001226173 | 1.113789
65.97898 | 7.1621 | 6.293813 | 5.179653 | 0.8682869 | 0.0001223087 | 1.114038
65.98898 | 7.1569 | 6.291671 | 5.17719 | 0.8652287 | 0.0001220029 | 1.114359
65.99898 | 7.1619 | 6.289602 | 5.174728 | 0.8722979 | 0.0001217 | 1.114752
66.00898 | 7.1593 | 6.287604 | 5.172268 | 0.8716956 | 0.0001214 | 1.115215
66.01898 | 7.1619 | 6.285677 | 5.169809 | 0.8762226 | 0.0001211029 | 1.115747
66.02897 | 7.1581 | 6.283822 | 5.167354 | 0.874278 | 0.0001208089 | 1.116347
66.03897 | 7.1567 | 6.282033 | 5.164898 | 0.8746666 | 0.0001205176 | 1.117015
66.04897 | 7.1633 | 6.280313 | 5.162443 | 0.8829871 | 0.000120229 | 1.11775
66.05897 | 7.1566 | 6.27866 | 5.159989 | 0.8779404 | 0.0001199433 | 1.118551
66.06897 | 7.1607 | 6.277073 | 5.157536 | 0.8836273 | 0.0001196604 | 1.119417
66.07897 | 7.1497 | 6.275551 | 5.155085 | 0.8741486 | 0.0001193802 | 1.120347
66.08896 | 7.1581 | 6.274097 | 5.152638 | 0.8840033 | 0.0001191031 | 1.12134
66.09896 | 7.1557 | 6.272705 | 5.150189 | 0.8829953 | 0.0001188284 | 1.122396
66.10896 | 7.1522 | 6.271376 | 5.147742 | 0.8808237 | 0.0001185564 | 1.123516
66.11896 | 7.1629 | 6.270111 | 5.145296 | 0.8927889 | 0.0001182871 | 1.124696
66.12896 | 7.1584 | 6.268908 | 5.142852 | 0.8894917 | 0.0001180205 | 1.125939
66.13895 | 7.1565 | 6.267769 | 5.140411 | 0.8887313 | 0.0001177568 | 1.12724
66.14895 | 7.1627 | 6.266689 | 5.137969 | 0.8960108 | 0.0001174955 | 1.128603
66.15895 | 7.1602 | 6.265671 | 5.135529 | 0.8945292 | 0.0001172367 | 1.130025
66.16895 | 7.154 | 6.264713 | 5.13309 | 0.8892872 | 0.0001169806 | 1.131506
66.17895 | 7.1627 | 6.263815 | 5.130652 | 0.8988849 | 0.000116727 | 1.133047
66.18895 | 7.162 | 6.262977 | 5.128215 | 0.8990235 | 0.000116476 | 1.134645
66.19894 | 7.1624 | 6.262199 | 5.125783 | 0.9002014 | 0.0001162279 | 1.1363
66.20894 | 7.1581 | 6.261479 | 5.123349 | 0.8966211 | 0.000115982 | 1.138014
66.21894 | 7.1564 | 6.260818 | 5.120917 | 0.8955824 | 0.0001157385 | 1.139785
66.22894 | 7.1633 | 6.260215 | 5.118486 | 0.903085 | 0.0001154976 | 1.141614
66.23894 | 7.1614 | 6.25967 | 5.116057 | 0.9017296 | 0.0001152591 | 1.143499
66.24893 | 7.1592 | 6.259185 | 5.113631 | 0.9000153 | 0.0001150233 | 1.145439
66.25893 | 7.1681 | 6.258756 | 5.111204 | 0.9093442 | 0.0001147897 | 1.147437
66.26893 | 7.1697 | 6.258385 | 5.108779 | 0.9113155 | 0.0001145586 | 1.149491
66.27893 | 7.162 | 6.258071 | 5.106355 | 0.9039293 | 0.0001143298 | 1.151601
66.28893 | 7.1724 | 6.257814 | 5.103933 | 0.9145857 | 0.0001141034 | 1.153767
66.29893 | 7.1719 | 6.257615 | 5.101512 | 0.914285 | 0.0001138794 | 1.155989
66.30892 | 7.1705 | 6.257473 | 5.099095 | 0.913027 | 0.000113658 | 1.158265
66.31892 | 7.1693 | 6.257388 | 5.096676 | 0.9119122 | 0.0001134387 | 1.160598
66.32892 | 7.1773 | 6.25736 | 5.09426 | 0.9199402 | 0.0001132217 | 1.162987
66.33892 | 7.1747 | 6.257389 | 5.091844 | 0.9173113 | 0.0001130071 | 1.165431
66.34892 | 7.1704 | 6.257475 | 5.089431 | 0.9129254 | 0.0001127947 | 1.167931
66.35891 | 7.1746 | 6.257617 | 5.087021 | 0.916983 | 0.0001125848 | 1.170484
66.36891 | 7.1772 | 6.257817 | 5.08461 | 0.9193828 | 0.000112377 | 1.173095
66.37891 | 7.1779 | 6.258074 | 5.082201 | 0.9198255 | 0.0001121714 | 1.175762
66.38891 | 7.1829 | 6.258389 | 5.079793 | 0.9245108 | 0.0001119681 | 1.178485
66.39891 | 7.1817 | 6.258761 | 5.077386 | 0.9229389 | 0.000111767 | 1.181263
66.40891 | 7.1852 | 6.259191 | 5.074981 | 0.9260092 | 0.0001115681 | 1.184098
66.4189 | 7.1879 | 6.259678 | 5.07258 | 0.9282224 | 0.0001113716 | 1.186986
66.4289 | 7.1908 | 6.260223 | 5.070178 | 0.9305773 | 0.0001111771 | 1.189933
66.4389 | 7.1938 | 6.260826 | 5.067778 | 0.9329741 | 0.0001109847 | 1.192937
66.4489 | 7.1988 | 6.261487 | 5.065379 | 0.9373126 | 0.0001107946 | 1.195998
66.4589 | 7.1937 | 6.262207 | 5.062982 | 0.9314927 | 0.0001106065 | 1.199115
66.46889 | 7.2023 | 6.262985 | 5.060588 | 0.9393146 | 0.0001104209 | 1.202287
66.47889 | 7.2054 | 6.263823 | 5.058194 | 0.9415769 | 0.0001102371 | 1.205519
66.48889 | 7.1995 | 6.26472 | 5.055801 | 0.9347799 | 0.0001100554 | 1.208809
66.49889 | 7.205 | 6.265677 | 5.053409 | 0.9393232 | 0.0001098758 | 1.212157
66.50889 | 7.2118 | 6.266693 | 5.05102 | 0.9451066 | 0.0001096983 | 1.215564
66.51889 | 7.2138 | 6.26777 | 5.048631 | 0.9460297 | 0.0001095229 | 1.219029
66.52888 | 7.2148 | 6.268907 | 5.046247 | 0.9458932 | 0.0001093497 | 1.22255
66.53888 | 7.2239 | 6.270105 | 5.043862 | 0.9537947 | 0.0001091784 | 1.226134
66.54888 | 7.2255 | 6.271365 | 5.041479 | 0.9541347 | 0.0001090091 | 1.229778
66.55888 | 7.2228 | 6.272687 | 5.039097 | 0.9501127 | 0.0001088419 | 1.233482
66.56888 | 7.2348 | 6.274071 | 5.036716 | 0.9607286 | 0.0001086767 | 1.237247
66.57887 | 7.2317 | 6.275517 | 5.03434 | 0.956183 | 0.0001085136 | 1.241069
66.58887 | 7.2402 | 6.277027 | 5.031962 | 0.9631729 | 0.0001083524 | 1.244956
66.59887 | 7.2382 | 6.278601 | 5.029587 | 0.959599 | 0.0001081931 | 1.248906
66.60887 | 7.2428 | 6.280239 | 5.027213 | 0.9625609 | 0.0001080358 | 1.252918
66.61887 | 7.247 | 6.281942 | 5.02484 | 0.9650581 | 0.0001078805 | 1.256994
66.62887 | 7.2462 | 6.28371 | 5.022469 | 0.9624897 | 0.0001077271 | 1.261133
66.63886 | 7.2466 | 6.285543 | 5.020103 | 0.9610575 | 0.0001075759 | 1.265332
66.64886 | 7.2538 | 6.287443 | 5.017735 | 0.9663569 | 0.0001074264 | 1.269601
66.65886 | 7.257 | 6.289411 | 5.015369 | 0.9675892 | 0.0001072788 | 1.273935
66.66886 | 7.2567 | 6.291446 | 5.013005 | 0.9652539 | 0.0001071331 | 1.278334
66.67886 | 7.2703 | 6.29355 | 5.010642 | 0.9767501 | 0.0001069894 | 1.282801
66.68885 | 7.2651 | 6.295721 | 5.008283 | 0.9693793 | 0.0001068476 | 1.287331
66.69885 | 7.2709 | 6.297963 | 5.005924 | 0.9729367 | 0.0001067077 | 1.291933
66.70885 | 7.2736 | 6.300276 | 5.003566 | 0.9733237 | 0.0001065695 | 1.296604
66.71885 | 7.2808 | 6.302661 | 5.00121 | 0.9781395 | 0.0001064333 | 1.301345
66.72885 | 7.2783 | 6.305117 | 4.998855 | 0.9731832 | 0.0001062989 | 1.306155
66.73885 | 7.2858 | 6.307646 | 4.996502 | 0.9781542 | 0.0001061664 | 1.311037
66.74884 | 7.2909 | 6.310246 | 4.994153 | 0.9806542 | 0.0001060358 | 1.315986
66.75884 | 7.2884 | 6.312923 | 4.991804 | 0.9754773 | 0.0001059069 | 1.321013
66.76884 | 7.2882 | 6.315675 | 4.989456 | 0.9725252 | 0.0001057799 | 1.326113
66.77884 | 7.2914 | 6.318503 | 4.98711 | 0.9728969 | 0.0001056546 | 1.331287
66.78884 | 7.2979 | 6.321408 | 4.984766 | 0.9764917 | 0.0001055312 | 1.336537
66.79883 | 7.3009 | 6.324389 | 4.982425 | 0.9765113 | 0.0001054097 | 1.341858
66.80883 | 7.2984 | 6.327451 | 4.980084 | 0.9709493 | 0.0001052899 | 1.347261
66.81883 | 7.3078 | 6.330593 | 4.977745 | 0.9772074 | 0.0001051718 | 1.352743
66.82883 | 7.3075 | 6.333815 | 4.975407 | 0.9736846 | 0.0001050555 | 1.358303
66.83883 | 7.3048 | 6.33712 | 4.973071 | 0.96768 | 0.000104941 | 1.363944
66.84883 | 7.3108 | 6.340508 | 4.970737 | 0.9702924 | 0.0001048282 | 1.369666
66.85882 | 7.3146 | 6.343976 | 4.968407 | 0.9706239 | 0.0001047173 | 1.375464
66.86882 | 7.3146 | 6.347533 | 4.966076 | 0.9670674 | 0.0001046081 | 1.381351
66.87882 | 7.3071 | 6.351176 | 4.963748 | 0.9559242 | 0.0001045005 | 1.387324
66.88882 | 7.316 | 6.354906 | 4.96142 | 0.961094 | 0.0001043947 | 1.393381
66.89882 | 7.3122 | 6.358725 | 4.959095 | 0.9534747 | 0.0001042907 | 1.399526
66.90881 | 7.3146 | 6.362629 | 4.956774 | 0.9519711 | 0.0001041884 | 1.405751
66.91881 | 7.3067 | 6.366629 | 4.954452 | 0.9400712 | 0.0001040877 | 1.412073
66.92881 | 7.3161 | 6.370721 | 4.952131 | 0.9453788 | 0.0001039888 | 1.418486
66.93881 | 7.3163 | 6.374907 | 4.949813 | 0.9413929 | 0.0001038915 | 1.42499
66.94881 | 7.3147 | 6.379188 | 4.947496 | 0.9355115 | 0.000103796 | 1.431588
66.95881 | 7.3119 | 6.383566 | 4.945182 | 0.9283341 | 0.0001037021 | 1.438281
66.9688 | 7.3184 | 6.388037 | 4.942871 | 0.9303629 | 0.00010361 | 1.445063
66.9788 | 7.3171 | 6.392612 | 4.94056 | 0.9244882 | 0.0001035195 | 1.451949
66.9888 | 7.3152 | 6.397287 | 4.93825 | 0.9179126 | 0.0001034306 | 1.458934
66.9988 | 7.3152 | 6.402065 | 4.935943 | 0.9131349 | 0.0001033434 | 1.466019
67.0088 | 7.3181 | 6.406947 | 4.933637 | 0.9111532 | 0.0001032579 | 1.473207
67.01879 | 7.3199 | 6.411929 | 4.931335 | 0.9079713 | 0.000103174 | 1.480491
67.02879 | 7.3143 | 6.417023 | 4.929033 | 0.8972773 | 0.0001030918 | 1.487887
67.03879 | 7.3221 | 6.422226 | 4.926732 | 0.8998744 | 0.0001030112 | 1.49539
67.04879 | 7.3191 | 6.427539 | 4.924434 | 0.8915613 | 0.0001029322 | 1.503002
67.05879 | 7.3204 | 6.432964 | 4.922137 | 0.8874362 | 0.0001028548 | 1.510724
67.06879 | 7.32 | 6.438503 | 4.919842 | 0.8814971 | 0.0001027791 | 1.518558
67.07878 | 7.3259 | 6.444152 | 4.917552 | 0.8817484 | 0.000102705 | 1.526497
67.08878 | 7.331 | 6.449923 | 4.915261 | 0.8810766 | 0.0001026325 | 1.53456
67.09878 | 7.3291 | 6.455815 | 4.912971 | 0.8732854 | 0.0001025616 | 1.542741
67.10878 | 7.332 | 6.461827 | 4.910684 | 0.8701731 | 0.0001024923 | 1.551041
67.11878 | 7.3379 | 6.467962 | 4.908398 | 0.8699378 | 0.0001024246 | 1.559461
67.12877 | 7.3395 | 6.474216 | 4.906117 | 0.8652837 | 0.0001023585 | 1.567997
67.13877 | 7.3421 | 6.480603 | 4.903835 | 0.8614968 | 0.000102294 | 1.576666
67.14877 | 7.3434 | 6.487119 | 4.901555 | 0.8562808 | 0.0001022311 | 1.585462
67.15877 | 7.3509 | 6.493766 | 4.899277 | 0.8571339 | 0.0001021697 | 1.594387
67.16877 | 7.3476 | 6.500546 | 4.897001 | 0.8470542 | 0.0001021099 | 1.603443
67.17877 | 7.3545 | 6.50746 | 4.894727 | 0.8470396 | 0.0001020517 | 1.612631
67.18876 | 7.3529 | 6.514505 | 4.892457 | 0.8383946 | 0.0001019951 | 1.621946
67.19876 | 7.3608 | 6.521696 | 4.890187 | 0.8391041 | 0.00010194 | 1.631407
67.20876 | 7.3651 | 6.529028 | 4.887918 | 0.8360724 | 0.0001018864 | 1.641008
67.21876 | 7.3676 | 6.536502 | 4.885651 | 0.8310975 | 0.0001018345 | 1.650749
67.22876 | 7.3724 | 6.544123 | 4.883387 | 0.8282775 | 0.000101784 | 1.660634
67.23875 | 7.3803 | 6.551881 | 4.881126 | 0.8284189 | 0.0001017352 | 1.670653
67.24875 | 7.3846 | 6.559797 | 4.878866 | 0.8248026 | 0.0001016879 | 1.68083
67.25875 | 7.3846 | 6.567865 | 4.876607 | 0.8167351 | 0.0001016421 | 1.691156
67.26875 | 7.3921 | 6.576086 | 4.87435 | 0.8160144 | 0.0001015978 | 1.701634
67.27875 | 7.3951 | 6.584461 | 4.872095 | 0.8106389 | 0.0001015551 | 1.712264
67.28875 | 7.4027 | 6.592993 | 4.869842 | 0.8097065 | 0.0001015139 | 1.72305
67.29874 | 7.4023 | 6.601676 | 4.867594 | 0.8006241 | 0.0001014743 | 1.733981
67.30874 | 7.4078 | 6.610527 | 4.865345 | 0.797273 | 0.0001014361 | 1.745081
67.31874 | 7.4104 | 6.61954 | 4.863098 | 0.7908602 | 0.0001013995 | 1.756341
67.32874 | 7.4142 | 6.628716 | 4.860852 | 0.785484 | 0.0001013644 | 1.767762
67.33874 | 7.4161 | 6.638057 | 4.858609 | 0.778043 | 0.0001013308 | 1.779346
67.34873 | 7.4254 | 6.647554 | 4.856371 | 0.7778456 | 0.0001012988 | 1.791082
67.35873 | 7.4323 | 6.657228 | 4.854132 | 0.775072 | 0.0001012682 | 1.802995
67.36873 | 7.4341 | 6.66707 | 4.851895 | 0.7670305 | 0.0001012392 | 1.815074
67.37873 | 7.4373 | 6.67708 | 4.84966 | 0.7602205 | 0.0001012116 | 1.827319
67.38873 | 7.4436 | 6.687259 | 4.847426 | 0.7563412 | 0.0001011856 | 1.839731
67.39873 | 7.45 | 6.697608 | 4.845195 | 0.7523923 | 0.0001011611 | 1.852311
67.40872 | 7.4509 | 6.708115 | 4.842969 | 0.7427852 | 0.000101138 | 1.865045
67.41872 | 7.4545 | 6.718803 | 4.840742 | 0.7356974 | 0.0001011165 | 1.87796
67.42872 | 7.4612 | 6.72966 | 4.838517 | 0.7315401 | 0.0001010964 | 1.891042
67.43872 | 7.463 | 6.740686 | 4.836294 | 0.7223142 | 0.0001010779 | 1.904291
67.44872 | 7.4619 | 6.75188 | 4.834073 | 0.7100203 | 0.0001010608 | 1.917705
67.45871 | 7.4685 | 6.763229 | 4.831857 | 0.7052708 | 0.0001010452 | 1.931271
67.46871 | 7.4739 | 6.774756 | 4.82964 | 0.6991443 | 0.0001010312 | 1.945015
67.47871 | 7.4772 | 6.786446 | 4.827425 | 0.6907536 | 0.0001010185 | 1.95892
67.48871 | 7.4831 | 6.7983 | 4.825213 | 0.6848004 | 0.0001010075 | 1.972986
67.49871 | 7.4859 | 6.810314 | 4.823002 | 0.6755864 | 0.0001009978 | 1.98721
67.50871 | 7.4911 | 6.822486 | 4.820794 | 0.6686137 | 0.0001009896 | 2.001592
67.5187 | 7.4937 | 6.834804 | 4.81859 | 0.6588964 | 0.000100983 | 2.016113
67.5287 | 7.4974 | 6.847287 | 4.816385 | 0.6501128 | 0.0001009778 | 2.030801
67.5387 | 7.5021 | 6.859923 | 4.814183 | 0.6421771 | 0.0001009741 | 2.045639
67.5487 | 7.5085 | 6.872708 | 4.811983 | 0.6357916 | 0.0001009718 | 2.060624
67.5587 | 7.5115 | 6.885641 | 4.809785 | 0.6258585 | 0.000100971 | 2.075755
67.56869 | 7.5138 | 6.898707 | 4.807592 | 0.6150934 | 0.0001009717 | 2.091014
67.57869 | 7.5197 | 6.911929 | 4.805398 | 0.6077713 | 0.0001009739 | 2.10643
67.58869 | 7.5219 | 6.925292 | 4.803206 | 0.5966075 | 0.0001009776 | 2.121985
67.59869 | 7.526 | 6.938797 | 4.801017 | 0.5872032 | 0.0001009827 | 2.137679
67.60869 | 7.5261 | 6.952441 | 4.798829 | 0.5736592 | 0.0001009893 | 2.15351
67.61869 | 7.5312 | 6.966223 | 4.796644 | 0.5649771 | 0.0001009973 | 2.169478
67.62868 | 7.5409 | 6.980129 | 4.794463 | 0.5607711 | 0.0001010068 | 2.185565
67.63868 | 7.5407 | 6.994187 | 4.792282 | 0.5465126 | 0.0001010178 | 2.201804
67.64868 | 7.5458 | 7.008386 | 4.790104 | 0.5374145 | 0.0001010303 | 2.218181
67.65868 | 7.5558 | 7.022724 | 4.787927 | 0.533076 | 0.0001010442 | 2.234696
67.66868 | 7.5625 | 7.037205 | 4.785752 | 0.5252948 | 0.0001010597 | 2.251352
67.67867 | 7.5581 | 7.051817 | 4.783582 | 0.506283 | 0.0001010765 | 2.268134
67.68867 | 7.5635 | 7.066591 | 4.781412 | 0.4969087 | 0.0001010949 | 2.285078
67.69867 | 7.5742 | 7.081518 | 4.779244 | 0.4926822 | 0.0001011146 | 2.302172
67.70867 | 7.5739 | 7.0966 | 4.777079 | 0.4772996 | 0.000101136 | 2.319421
67.71867 | 7.5797 | 7.111844 | 4.774915 | 0.4678556 | 0.0001011586 | 2.336828
67.72867 | 7.5843 | 7.127256 | 4.772754 | 0.4570443 | 0.0001011829 | 2.354401
67.73866 | 7.5848 | 7.142825 | 4.770597 | 0.4419754 | 0.0001012086 | 2.372127
67.74866 | 7.5962 | 7.158589 | 4.76844 | 0.4376114 | 0.0001012357 | 2.390048
67.75866 | 7.6047 | 7.174539 | 4.766285 | 0.4301606 | 0.0001012644 | 2.408153
67.76866 | 7.6078 | 7.190685 | 4.764132 | 0.4171148 | 0.0001012944 | 2.426451
67.77866 | 7.6122 | 7.207033 | 4.761982 | 0.4051665 | 0.0001013261 | 2.44495
67.78865 | 7.6181 | 7.223577 | 4.759836 | 0.3945229 | 0.000101359 | 2.46364
67.79865 | 7.6277 | 7.240357 | 4.75769 | 0.3873429 | 0.0001013936 | 2.482565
67.80865 | 7.6345 | 7.257367 | 4.755547 | 0.3771331 | 0.0001014295 | 2.501719
67.81865 | 7.6434 | 7.274616 | 4.753405 | 0.3687841 | 0.000101467 | 2.521109
67.82865 | 7.6465 | 7.292115 | 4.751266 | 0.3543854 | 0.000101506 | 2.540747
67.83865 | 7.6554 | 7.309873 | 4.749129 | 0.345527 | 0.0001015464 | 2.560642
67.84864 | 7.6585 | 7.327884 | 4.746997 | 0.3306158 | 0.0001015882 | 2.580786
67.85864 | 7.668 | 7.346194 | 4.744864 | 0.3218057 | 0.0001016316 | 2.601228
67.86864 | 7.6756 | 7.364797 | 4.742734 | 0.3108029 | 0.0001016765 | 2.621961
67.87864 | 7.6798 | 7.383704 | 4.740607 | 0.2960959 | 0.0001017228 | 2.642996
67.88864 | 7.6941 | 7.402927 | 4.738481 | 0.2911732 | 0.0001017707 | 2.664344
67.89863 | 7.7012 | 7.422458 | 4.73636 | 0.2787415 | 0.0001018199 | 2.685997
67.90863 | 7.7107 | 7.442349 | 4.734239 | 0.2683513 | 0.0001018707 | 2.708008
67.91863 | 7.716 | 7.462591 | 4.73212 | 0.2534088 | 0.000101923 | 2.730369
67.92863 | 7.7242 | 7.483199 | 4.730004 | 0.2410014 | 0.0001019768 | 2.753093
67.93863 | 7.7314 | 7.504183 | 4.72789 | 0.2272167 | 0.0001020321 | 2.776192
67.94863 | 7.7436 | 7.525558 | 4.725778 | 0.2180417 | 0.0001020888 | 2.799678
67.95862 | 7.7553 | 7.547315 | 4.723671 | 0.2079846 | 0.000102147 | 2.823543
67.96862 | 7.7595 | 7.56951 | 4.721564 | 0.1899905 | 0.0001022068 | 2.847844
67.97862 | 7.7701 | 7.592133 | 4.719459 | 0.1779668 | 0.0001022681 | 2.872572
67.98862 | 7.7789 | 7.615199 | 4.717356 | 0.1637005 | 0.0001023309 | 2.897741
67.99862 | 7.7863 | 7.638722 | 4.715256 | 0.1475782 | 0.0001023951 | 2.923363
68.00861 | 7.7955 | 7.66269 | 4.71316 | 0.1328101 | 0.0001024609 | 2.949427
68.01861 | 7.81 | 7.687164 | 4.711065 | 0.1228359 | 0.0001025281 | 2.975997
68.02861 | 7.8241 | 7.712135 | 4.708972 | 0.111965 | 0.000102597 | 3.003061
68.03861 | 7.8351 | 7.737616 | 4.706881 | 0.09748383 | 0.0001026673 | 3.030632
68.04861 | 7.8382 | 7.763621 | 4.704793 | 0.07457915 | 0.0001027391 | 3.058725
68.0586 | 7.8581 | 7.790138 | 4.702709 | 0.06796223 | 0.0001028124 | 3.087326
68.0686 | 7.8694 | 7.817232 | 4.700625 | 0.05216808 | 0.0001028873 | 3.116504
68.0786 | 7.8812 | 7.844892 | 4.698544 | 0.03630766 | 0.0001029637 | 3.146245
68.0886 | 7.8896 | 7.873133 | 4.696465 | 0.01646746 | 0.0001030417 | 3.176564
68.0986 | 7.9083 | 7.901968 | 4.694389 | 0.006331739 | 0.0001031211 | 3.207477
68.1086 | 7.9201 | 7.931413 | 4.692314 | -0.01131277 | 0.0001032021 | 3.238995
68.11859 | 7.9337 | 7.961443 | 4.690245 | -0.02774332 | 0.0001032846 | 3.271095
68.12859 | 7.947 | 7.992151 | 4.688176 | -0.04515073 | 0.0001033687 | 3.303872
68.13859 | 7.9694 | 8.023513 | 4.686109 | -0.05411273 | 0.0001034544 | 3.337301
68.14859 | 7.9776 | 8.055545 | 4.684044 | -0.07794511 | 0.0001035416 | 3.371397
68.15859 | 7.9948 | 8.088264 | 4.681982 | -0.09346382 | 0.0001036303 | 3.406178
68.16858 | 8.0119 | 8.121652 | 4.679924 | -0.109752 | 0.0001037205 | 3.441624
68.17858 | 8.0328 | 8.155791 | 4.677867 | -0.122991 | 0.0001038124 | 3.47782
68.18858 | 8.0519 | 8.190667 | 4.675812 | -0.1387666 | 0.0001039058 | 3.51475
68.19858 | 8.0684 | 8.226296 | 4.67376 | -0.1578956 | 0.0001040008 | 3.552431
68.20858 | 8.0826 | 8.262696 | 4.67171 | -0.1800958 | 0.0001040974 | 3.590882
68.21858 | 8.108 | 8.299886 | 4.669663 | -0.1918864 | 0.0001041956 | 3.630119
68.22857 | 8.1267 | 8.337848 | 4.66762 | -0.2111479 | 0.0001042952 | 3.670124
68.23857 | 8.1424 | 8.376674 | 4.665577 | -0.2342738 | 0.0001043965 | 3.710992
68.24857 | 8.1663 | 8.416348 | 4.663537 | -0.2500479 | 0.0001044994 | 3.752706
68.25857 | 8.187 | 8.45689 | 4.661499 | -0.2698905 | 0.000104604 | 3.795286
68.26857 | 8.2094 | 8.498323 | 4.659464 | -0.288923 | 0.0001047101 | 3.838754
68.27856 | 8.2302 | 8.540625 | 4.657434 | -0.3104249 | 0.0001048177 | 3.883086
68.28856 | 8.2556 | 8.583902 | 4.655404 | -0.3283021 | 0.000104927 | 3.928394
68.29856 | 8.2788 | 8.628136 | 4.653376 | -0.3493361 | 0.0001050379 | 3.974655
68.30856 | 8.3042 | 8.673352 | 4.651351 | -0.3691518 | 0.0001051505 | 4.021896
68.31856 | 8.3262 | 8.719573 | 4.649328 | -0.393373 | 0.0001052647 | 4.07014
68.32856 | 8.3521 | 8.766826 | 4.647308 | -0.4147257 | 0.0001053805 | 4.119413
68.33855 | 8.3834 | 8.815089 | 4.645292 | -0.4316888 | 0.0001054978 | 4.169691
68.34855 | 8.4064 | 8.864484 | 4.643277 | -0.4580835 | 0.0001056169 | 4.221101
68.35855 | 8.4345 | 8.914991 | 4.641264 | -0.4804914 | 0.0001057376 | 4.273621
68.36855 | 8.4608 | 8.966642 | 4.639254 | -0.5058418 | 0.00010586 | 4.327282
68.37855 | 8.489 | 9.019465 | 4.637246 | -0.5304647 | 0.000105984 | 4.382112
68.38854 | 8.524 | 9.073438 | 4.635243 | -0.5494377 | 0.0001061096 | 4.438088
68.39854 | 8.548 | 9.128693 | 4.633241 | -0.5806934 | 0.000106237 | 4.495346
68.40854 | 8.58 | 9.185223 | 4.631241 | -0.6052232 | 0.000106366 | 4.553876
68.41854 | 8.617 | 9.243057 | 4.629243 | -0.6260567 | 0.0001064967 | 4.613707
68.42854 | 8.6474 | 9.30223 | 4.627249 | -0.6548295 | 0.0001066291 | 4.674874
68.43854 | 8.6846 | 9.362778 | 4.625256 | -0.6781779 | 0.0001067632 | 4.737415
68.44853 | 8.7159 | 9.42468 | 4.623268 | -0.7087795 | 0.0001068989 | 4.801304
68.45853 | 8.7546 | 9.488094 | 4.621281 | -0.7334944 | 0.0001070364 | 4.866706
68.46853 | 8.7958 | 9.553003 | 4.619297 | -0.7572033 | 0.0001071756 | 4.9336
68.47853 | 8.8326 | 9.619449 | 4.617315 | -0.7868487 | 0.0001073165 | 5.002027
68.48853 | 8.8722 | 9.687474 | 4.615335 | -0.8152742 | 0.0001074592 | 5.072032
68.49852 | 8.9143 | 9.757057 | 4.61336 | -0.8427566 | 0.0001076034 | 5.143589
68.50852 | 8.9548 | 9.828378 | 4.611386 | -0.8735778 | 0.0001077495 | 5.216884
68.51852 | 9.0002 | 9.901419 | 4.609414 | -0.9012189 | 0.0001078974 | 5.291897
68.52852 | 9.0442 | 9.976231 | 4.607445 | -0.9320312 | 0.000108047 | 5.368678
68.53852 | 9.0888 | 10.05286 | 4.605479 | -0.9640648 | 0.0001081984 | 5.447278
68.54852 | 9.1402 | 10.13137 | 4.603515 | -0.9911746 | 0.0001083515 | 5.527751
68.55851 | 9.1869 | 10.21174 | 4.601556 | -1.024836 | 0.0001085063 | 5.610071
68.56851 | 9.2391 | 10.29416 | 4.599597 | -1.055063 | 0.000108663 | 5.694457
68.57851 | 9.2915 | 10.37864 | 4.597641 | -1.087137 | 0.0001088215 | 5.780888
68.58851 | 9.3459 | 10.46521 | 4.595688 | -1.119313 | 0.0001089818 | 5.869416
68.59851 | 9.405 | 10.55397 | 4.593737 | -1.148968 | 0.0001091438 | 5.960122
68.6085 | 9.4606 | 10.64487 | 4.591791 | -1.184272 | 0.0001093076 | 6.052972
68.6185 | 9.5194 | 10.73817 | 4.589845 | -1.218768 | 0.0001094733 | 6.148213
68.6285 | 9.5811 | 10.83384 | 4.587903 | -1.25274 | 0.0001096408 | 6.245828
68.6385 | 9.6495 | 10.93196 | 4.585963 | -1.282461 | 0.0001098102 | 6.345888
68.6485 | 9.7078 | 11.0326 | 4.584025 | -1.324804 | 0.0001099814 | 6.448469
68.6585 | 9.7758 | 11.13585 | 4.58209 | -1.360048 | 0.0001101545 | 6.553647
68.66849 | 9.8485 | 11.24167 | 4.58016 | -1.393167 | 0.0001103293 | 6.661397
68.67849 | 9.9262 | 11.35035 | 4.578231 | -1.424152 | 0.0001105061 | 6.772011
68.68849 | 9.9965 | 11.46189 | 4.576304 | -1.465386 | 0.0001106848 | 6.885471
68.69849 | 10.0694 | 11.57635 | 4.57438 | -1.506951 | 0.0001108654 | 7.00186
68.70849 | 10.1566 | 11.69385 | 4.572459 | -1.537249 | 0.0001110478 | 7.121279
68.71848 | 10.2411 | 11.81435 | 4.570542 | -1.573248 | 0.0001112321 | 7.243695
68.72848 | 10.3304 | 11.93818 | 4.568626 | -1.607782 | 0.0001114184 | 7.369445
68.73848 | 10.41 | 12.06534 | 4.566713 | -1.655335 | 0.0001116066 | 7.498511
68.74848 | 10.5156 | 12.19591 | 4.564802 | -1.68031 | 0.0001117967 | 7.630996
68.75848 | 10.6123 | 12.33001 | 4.562894 | -1.717713 | 0.0001119888 | 7.767007
68.76848 | 10.7091 | 12.46775 | 4.560989 | -1.758654 | 0.0001121829 | 7.906653
68.77847 | 10.8028 | 12.60911 | 4.559089 | -1.806307 | 0.0001123787 | 8.049906
68.78847 | 10.9301 | 12.75446 | 4.557189 | -1.824363 | 0.0001125767 | 8.197161
68.79847 | 11.0415 | 12.90381 | 4.555292 | -1.862307 | 0.0001127767 | 8.348402
68.80847 | 11.159 | 13.05726 | 4.553398 | -1.898262 | 0.0001129787 | 8.503751
68.81847 | 11.2761 | 13.21495 | 4.551506 | -1.938855 | 0.0001131827 | 8.663335
68.82846 | 11.4026 | 13.37685 | 4.54962 | -1.974254 | 0.0001133885 | 8.827121
68.83846 | 11.5471 | 13.54341 | 4.547734 | -1.996313 | 0.0001135965 | 8.995565
68.84846 | 11.6797 | 13.71461 | 4.545851 | -2.034911 | 0.0001138066 | 9.168647
68.85846 | 11.817 | 13.89059 | 4.54397 | -2.07359 | 0.0001140187 | 9.346506
68.86846 | 11.9823 | 14.0715 | 4.542092 | -2.089195 | 0.0001142329 | 9.529289
68.87846 | 12.1328 | 14.25747 | 4.540218 | -2.124675 | 0.0001144491 | 9.717143
68.88845 | 12.2984 | 14.44849 | 4.538347 | -2.15009 | 0.0001146672 | 9.910028
68.89845 | 12.4677 | 14.64507 | 4.536478 | -2.177371 | 0.0001148877 | 10.10848
68.90845 | 12.6519 | 14.84719 | 4.534612 | -2.195291 | 0.0001151102 | 10.31246
68.91845 | 12.844 | 15.05501 | 4.532748 | -2.211011 | 0.0001153348 | 10.52215
68.92845 | 13.0297 | 15.2687 | 4.530887 | -2.238996 | 0.0001155616 | 10.73769
68.93844 | 13.2338 | 15.4882 | 4.529031 | -2.254395 | 0.0001157902 | 10.95905
68.94844 | 13.4513 | 15.71411 | 4.527175 | -2.26281 | 0.0001160214 | 11.18682
68.95844 | 13.6745 | 15.9464 | 4.525323 | -2.271899 | 0.0001162546 | 11.42096
68.96844 | 13.8933 | 16.18524 | 4.523473 | -2.291936 | 0.00011649 | 11.66165
68.97844 | 14.1335 | 16.4308 | 4.521626 | -2.297297 | 0.0001167277 | 11.90905
68.98844 | 14.397 | 16.68326 | 4.519782 | -2.28626 | 0.0001169674 | 12.16336
68.99843 | 14.6557 | 16.94254 | 4.517943 | -2.286843 | 0.0001172092 | 12.42448
69.00843 | 14.9112 | 17.20933 | 4.516105 | -2.298133 | 0.0001174535 | 12.69311
69.01843 | 15.2043 | 17.48356 | 4.514269 | -2.279257 | 0.0001177 | 12.96917
69.02843 | 15.5044 | 17.76539 | 4.512436 | -2.260988 | 0.0001179488 | 13.25283
69.03843 | 15.8126 | 18.055 | 4.510607 | -2.242403 | 0.0001181998 | 13.54428
69.04842 | 16.1277 | 18.35228 | 4.508781 | -2.224576 | 0.0001184529 | 13.84338
69.05842 | 16.4645 | 18.65795 | 4.506957 | -2.193453 | 0.0001187085 | 14.15088
69.06842 | 16.8121 | 18.97191 | 4.505136 | -2.15981 | 0.0001189665 | 14.46665
69.07842 | 17.173 | 19.2943 | 4.503318 | -2.121299 | 0.0001192268 | 14.79086
69.08842 | 17.5295 | 19.62527 | 4.501502 | -2.095769 | 0.0001194894 | 15.12365
69.09842 | 17.9158 | 19.96495 | 4.499689 | -2.049153 | 0.0001197544 | 15.46514
69.10841 | 18.3334 | 20.31313 | 4.497881 | -1.979732 | 0.0001200215 | 15.81513
69.11841 | 18.7329 | 20.6706 | 4.496075 | -1.937701 | 0.0001202912 | 16.17441
69.12841 | 19.1565 | 21.03712 | 4.494271 | -1.880616 | 0.0001205634 | 16.54272
69.13841 | 19.6111 | 21.41276 | 4.49247 | -1.801656 | 0.0001208379 | 16.92017
69.14841 | 20.0691 | 21.79758 | 4.490671 | -1.728482 | 0.0001211149 | 17.30679
69.1584 | 20.5326 | 22.19124 | 4.488878 | -1.658635 | 0.0001213941 | 17.70224
69.1684 | 21.0291 | 22.5945 | 4.487086 | -1.565397 | 0.0001216761 | 18.10729
69.1784 | 21.526 | 23.00697 | 4.485296 | -1.480965 | 0.0001219604 | 18.52155
69.1884 | 22.0604 | 23.42859 | 4.48351 | -1.368189 | 0.0001222474 | 18.94496
69.1984 | 22.5731 | 23.85928 | 4.481726 | -1.286182 | 0.0001225368 | 19.37743
69.2084 | 23.1139 | 24.29892 | 4.479945 | -1.185017 | 0.0001228288 | 19.81885
69.21839 | 23.6769 | 24.74676 | 4.478169 | -1.069863 | 0.000123123 | 20.26847
69.22839 | 24.2328 | 25.20372 | 4.476394 | -0.9709181 | 0.00012342 | 20.7272
69.23839 | 24.8201 | 25.66897 | 4.474623 | -0.8488702 | 0.0001237197 | 21.19422
69.24839 | 25.4113 | 26.14219 | 4.472854 | -0.730894 | 0.000124022 | 21.66922
69.25839 | 26.0041 | 26.62301 | 4.471088 | -0.6189127 | 0.0001243269 | 22.1518
69.26838 | 26.6323 | 27.11051 | 4.469326 | -0.4782102 | 0.0001246341 | 22.64106
69.27838 | 27.2571 | 27.60514 | 4.467566 | -0.3480351 | 0.0001249443 | 23.13744
69.28838 | 27.8689 | 28.10584 | 4.465809 | -0.2369375 | 0.0001252571 | 23.6399
69.29838 | 28.5248 | 28.61198 | 4.464055 | -0.08717649 | 0.0001255727 | 24.1478
69.30838 | 29.1594 | 29.12283 | 4.462304 | 0.03656913 | 0.000125891 | 24.6604
69.31838 | 29.8145 | 29.6376 | 4.460556 | 0.1768956 | 0.000126212 | 25.17692
69.32837 | 30.4663 | 30.15492 | 4.458812 | 0.3113797 | 0.0001265354 | 25.69598
69.33837 | 31.0987 | 30.67483 | 4.45707 | 0.4238652 | 0.0001268619 | 26.21764
69.34837 | 31.7853 | 31.19582 | 4.455331 | 0.5894818 | 0.0001271912 | 26.74036
69.35837 | 32.4017 | 31.71676 | 4.453595 | 0.6849373 | 0.0001275234 | 27.26304
69.36837 | 33.0553 | 32.23648 | 4.451862 | 0.8188196 | 0.0001278583 | 27.78449
69.37836 | 33.7169 | 32.75322 | 4.450133 | 0.9636788 | 0.0001281957 | 28.30296
69.38836 | 34.3727 | 33.26667 | 4.448406 | 1.106029 | 0.0001285365 | 28.81814
69.39836 | 34.9949 | 33.77494 | 4.446682 | 1.21996 | 0.00012888 | 29.32813
69.40836 | 35.6279 | 34.27659 | 4.444961 | 1.351308 | 0.0001292266 | 29.8315
69.41836 | 36.251 | 34.77014 | 4.443242 | 1.480856 | 0.000129576 | 30.32677
69.42836 | 36.8695 | 35.25407 | 4.441527 | 1.615429 | 0.0001299284 | 30.81241
69.43835 | 37.4476 | 35.72637 | 4.439817 | 1.72123 | 0.0001302835 | 31.28642
69.44835 | 38.0277 | 36.1864 | 4.438108 | 1.841297 | 0.0001306418 | 31.74816
69.45835 | 38.5859 | 36.63213 | 4.436402 | 1.953766 | 0.0001310032 | 32.1956
69.46835 | 39.1573 | 37.062 | 4.434699 | 2.095295 | 0.0001313676 | 32.62717
69.47835 | 39.6748 | 37.47448 | 4.432999 | 2.200322 | 0.0001317352 | 33.04135
69.48834 | 40.162 | 37.86768 | 4.431304 | 2.294318 | 0.0001321055 | 33.43625
69.49834 | 40.6322 | 38.24094 | 4.42961 | 2.391263 | 0.0001324792 | 33.81119
69.50834 | 41.1496 | 38.59246 | 4.427919 | 2.557144 | 0.0001328561 | 34.1644
69.51834 | 41.5603 | 38.92093 | 4.426232 | 2.639373 | 0.0001332362 | 34.49456
69.52834 | 41.9681 | 39.22512 | 4.424547 | 2.742978 | 0.0001336194 | 34.80044
69.53834 | 42.3633 | 39.50391 | 4.422866 | 2.859393 | 0.0001340059 | 35.08091
69.54833 | 42.698 | 39.75598 | 4.421189 | 2.942018 | 0.0001343953 | 35.33466
69.55833 | 43.0231 | 39.981 | 4.419514 | 3.042097 | 0.0001347882 | 35.56135
69.56833 | 43.3237 | 40.17787 | 4.417841 | 3.145828 | 0.0001351845 | 35.7599
69.57833 | 43.5761 | 40.34592 | 4.416172 | 3.23018 | 0.0001355841 | 35.92961
69.58833 | 43.8081 | 40.4846 | 4.414506 | 3.323498 | 0.0001359871 | 36.06996
69.59832 | 43.988 | 40.59341 | 4.412845 | 3.394594 | 0.000136393 | 36.18043
69.60832 | 44.1546 | 40.67226 | 4.411185 | 3.48234 | 0.0001368028 | 36.26094
69.61832 | 44.2513 | 40.72089 | 4.409528 | 3.530413 | 0.0001372159 | 36.31122
69.62832 | 44.3354 | 40.73926 | 4.407874 | 3.596145 | 0.0001376325 | 36.33124
69.63832 | 44.3932 | 40.72746 | 4.406224 | 3.665745 | 0.0001380527 | 36.32109
69.64832 | 44.4384 | 40.6857 | 4.404577 | 3.752699 | 0.0001384763 | 36.28099
69.65831 | 44.3985 | 40.61441 | 4.402934 | 3.784094 | 0.000138903 | 36.21133
69.66831 | 44.3776 | 40.51386 | 4.401293 | 3.863735 | 0.0001393338 | 36.11243
69.67831 | 44.2568 | 40.38468 | 4.399655 | 3.872121 | 0.0001397681 | 35.98488
69.68831 | 44.1404 | 40.22749 | 4.39802 | 3.912915 | 0.0001402061 | 35.82932
69.69831 | 43.9619 | 40.04302 | 4.396388 | 3.918884 | 0.0001406477 | 35.64649
69.7083 | 43.7819 | 39.8323 | 4.394761 | 3.949603 | 0.0001410926 | 35.43739
69.7183 | 43.5666 | 39.59584 | 4.393136 | 3.970764 | 0.0001415416 | 35.20256
69.7283 | 43.2842 | 39.33478 | 4.391514 | 3.949422 | 0.0001419944 | 34.94312
69.7383 | 42.9939 | 39.05015 | 4.389895 | 3.943747 | 0.000142451 | 34.66012
69.7483 | 42.6773 | 38.74305 | 4.388279 | 3.93425 | 0.0001429114 | 34.35463
69.7583 | 42.3332 | 38.41461 | 4.386666 | 3.918595 | 0.0001433757 | 34.0278
69.76829 | 41.9391 | 38.06635 | 4.385058 | 3.87275 | 0.0001438434 | 33.68115
69.77829 | 41.5475 | 37.69883 | 4.383452 | 3.848674 | 0.0001443154 | 33.31523
69.78829 | 41.1386 | 37.31361 | 4.381848 | 3.824993 | 0.0001447914 | 32.93161
69.79829 | 40.6701 | 36.91196 | 4.380248 | 3.758137 | 0.0001452714 | 32.53157
69.80829 | 40.1775 | 36.49518 | 4.378651 | 3.682318 | 0.0001457554 | 32.11638
69.81828 | 39.7163 | 36.06498 | 4.377059 | 3.651318 | 0.000146243 | 31.68778
69.82828 | 39.1889 | 35.62182 | 4.375469 | 3.567079 | 0.0001467352 | 31.24621
69.83828 | 38.6424 | 35.1674 | 4.373882 | 3.475001 | 0.0001472315 | 30.79337
69.84828 | 38.1085 | 34.70301 | 4.372298 | 3.405492 | 0.0001477319 | 30.33056
69.85828 | 37.5406 | 34.22991 | 4.370717 | 3.310695 | 0.0001482366 | 29.85904
69.86828 | 36.9594 | 33.74934 | 4.369139 | 3.210057 | 0.0001487455 | 29.38005
69.87827 | 36.3807 | 33.26302 | 4.367566 | 3.117681 | 0.0001492581 | 28.8953
69.88827 | 35.7627 | 32.77115 | 4.365995 | 2.991552 | 0.0001497756 | 28.405
69.89827 | 35.1417 | 32.27537 | 4.364427 | 2.866333 | 0.0001502974 | 27.91079
69.90827 | 34.5215 | 31.77678 | 4.362863 | 2.744724 | 0.0001508236 | 27.41376
69.91827 | 33.9646 | 31.27644 | 4.361301 | 2.68816 | 0.0001513543 | 26.91499
69.92826 | 33.2976 | 30.77586 | 4.359744 | 2.521738 | 0.0001518889 | 26.41597
69.93826 | 32.6479 | 30.27503 | 4.358189 | 2.372872 | 0.0001524285 | 25.91669
69.94826 | 32.0325 | 29.77534 | 4.356638 | 2.257163 | 0.0001529727 | 25.41855
69.95826 | 31.4177 | 29.27765 | 4.355089 | 2.14005 | 0.0001535215 | 24.92241
69.96826 | 30.7911 | 28.78276 | 4.353544 | 2.008336 | 0.0001540749 | 24.42907
69.97826 | 30.1607 | 28.29143 | 4.352002 | 1.869272 | 0.000154633 | 23.93927
69.98825 | 29.5387 | 27.8048 | 4.350465 | 1.733899 | 0.0001551953 | 23.45418
69.99825 | 28.9237 | 27.32257 | 4.348929 | 1.601133 | 0.0001557629 | 22.97348
70.00825 | 28.3344 | 26.84578 | 4.347397 | 1.488623 | 0.0001563352 | 22.49822
70.01825 | 27.6949 | 26.37495 | 4.345868 | 1.319946 | 0.0001569125 | 22.02893
70.02825 | 27.1018 | 25.91057 | 4.344343 | 1.191233 | 0.0001574947 | 21.56607
70.03824 | 26.5202 | 25.45347 | 4.342822 | 1.066725 | 0.0001580812 | 21.11049
70.04824 | 25.9554 | 25.00315 | 4.341303 | 0.952251 | 0.0001586731 | 20.66169
70.05824 | 25.3647 | 24.56036 | 4.339787 | 0.8043407 | 0.0001592702 | 20.22041
70.06824 | 24.7962 | 24.12538 | 4.338275 | 0.6708237 | 0.0001598725 | 19.78694
70.07824 | 24.263 | 23.69843 | 4.336766 | 0.5645682 | 0.0001604798 | 19.36151
70.08824 | 23.7212 | 23.27971 | 4.33526 | 0.4414862 | 0.0001610924 | 18.94429
70.09823 | 23.2192 | 22.86977 | 4.333759 | 0.3494312 | 0.0001617096 | 18.53585
70.10823 | 22.67 | 22.46791 | 4.33226 | 0.2020892 | 0.0001623327 | 18.13549
70.11823 | 22.2113 | 22.07463 | 4.330764 | 0.1366727 | 0.0001629611 | 17.7437
70.12823 | 21.6937 | 21.68997 | 4.329271 | 0.003729825 | 0.000163595 | 17.36054
70.13823 | 21.2421 | 21.31396 | 4.327782 | -0.07186223 | 0.0001642342 | 16.98602
70.14822 | 20.7609 | 20.94696 | 4.326297 | -0.186057 | 0.0001648784 | 16.62049
70.15822 | 20.2963 | 20.58821 | 4.324815 | -0.2919139 | 0.0001655287 | 16.26323
70.16822 | 19.8793 | 20.23805 | 4.323336 | -0.3587483 | 0.0001661846 | 15.91455
70.17822 | 19.441 | 19.8964 | 4.32186 | -0.4553991 | 0.0001668462 | 15.57437
70.18822 | 19.0369 | 19.56318 | 4.320387 | -0.5262833 | 0.0001675135 | 15.24263
70.19822 | 18.6197 | 19.23831 | 4.318918 | -0.6186072 | 0.0001681866 | 14.91922
70.20821 | 18.2654 | 18.92197 | 4.317453 | -0.6565685 | 0.0001688649 | 14.60435
70.21821 | 17.8681 | 18.61343 | 4.315991 | -0.7453301 | 0.0001695497 | 14.29727
70.22821 | 17.5157 | 18.31288 | 4.314532 | -0.7971753 | 0.0001702405 | 13.99817
70.23821 | 17.1701 | 18.02017 | 4.313076 | -0.8500679 | 0.0001709373 | 13.70692
70.24821 | 16.8395 | 17.73516 | 4.311623 | -0.8956647 | 0.0001716401 | 13.42337
70.2582 | 16.5219 | 17.45798 | 4.310176 | -0.9360819 | 0.0001723484 | 13.14763
70.2682 | 16.1808 | 17.18793 | 4.30873 | -1.007127 | 0.0001730636 | 12.87902
70.2782 | 15.8895 | 16.92511 | 4.307288 | -1.035614 | 0.000173785 | 12.61765
70.2882 | 15.5998 | 16.66938 | 4.305849 | -1.069585 | 0.0001745128 | 12.36336
70.2982 | 15.313 | 16.42058 | 4.304413 | -1.107576 | 0.000175247 | 12.11599
70.3082 | 15.0348 | 16.17853 | 4.302981 | -1.143726 | 0.0001759876 | 11.87537
70.31819 | 14.7625 | 15.9433 | 4.301554 | -1.180797 | 0.000176734 | 11.64157
70.32819 | 14.5199 | 15.71427 | 4.300129 | -1.194365 | 0.0001774877 | 11.41396
70.33819 | 14.2975 | 15.4915 | 4.298707 | -1.194002 | 0.0001782481 | 11.19262
70.34819 | 14.034 | 15.27485 | 4.297288 | -1.240846 | 0.0001790153 | 10.97738
70.35819 | 13.8182 | 15.06414 | 4.295873 | -1.245936 | 0.0001797892 | 10.76808
70.36818 | 13.6084 | 14.85944 | 4.294462 | -1.251044 | 0.0001805692 | 10.5648
70.37818 | 13.4054 | 14.66015 | 4.293054 | -1.254747 | 0.000181357 | 10.36691
70.38818 | 13.201 | 14.46633 | 4.291649 | -1.265325 | 0.0001821517 | 10.17449
70.39818 | 13.0012 | 14.27783 | 4.290248 | -1.276631 | 0.0001829536 | 9.987401
70.40818 | 12.8051 | 14.09451 | 4.28885 | -1.289413 | 0.0001837626 | 9.80548
70.41818 | 12.6473 | 13.91623 | 4.287455 | -1.268926 | 0.0001845789 | 9.628587
70.42817 | 12.4597 | 13.74299 | 4.286065 | -1.283295 | 0.0001854016 | 9.456744
70.43817 | 12.2983 | 13.57434 | 4.284677 | -1.276039 | 0.0001862326 | 9.289476
70.44817 | 12.1289 | 13.4103 | 4.283293 | -1.281396 | 0.0001870711 | 9.126816
70.45817 | 11.9889 | 13.25073 | 4.281912 | -1.261831 | 0.0001879172 | 8.968631
70.46817 | 11.8451 | 13.09551 | 4.280535 | -1.250414 | 0.0001887708 | 8.814791
70.47816 | 11.6991 | 12.94466 | 4.279162 | -1.245564 | 0.0001896314 | 8.665313
70.48816 | 11.5562 | 12.79776 | 4.277792 | -1.241563 | 0.0001905007 | 8.519781
70.49816 | 11.4378 | 12.65484 | 4.276425 | -1.217039 | 0.0001913778 | 8.378223
70.50816 | 11.3169 | 12.51578 | 4.275061 | -1.198877 | 0.0001922629 | 8.240524
70.51816 | 11.1924 | 12.38046 | 4.273701 | -1.188061 | 0.0001931561 | 8.106567
70.52816 | 11.0799 | 12.24878 | 4.272344 | -1.168881 | 0.0001940575 | 7.976243
70.53815 | 10.9576 | 12.12075 | 4.270992 | -1.163154 | 0.0001949662 | 7.849567
70.54815 | 10.8505 | 11.99603 | 4.269643 | -1.145526 | 0.0001958842 | 7.726188
70.55815 | 10.7612 | 11.87462 | 4.268296 | -1.113421 | 0.0001968106 | 7.606128
70.56815 | 10.6504 | 11.75644 | 4.266954 | -1.106042 | 0.0001977456 | 7.489291
70.57815 | 10.5519 | 11.64139 | 4.265614 | -1.089494 | 0.0001986892 | 7.375581
70.58814 | 10.4666 | 11.52949 | 4.26428 | -1.062892 | 0.0001996406 | 7.265013
70.59814 | 10.38 | 11.42043 | 4.262948 | -1.040429 | 0.0002006017 | 7.157281
70.60814 | 10.2972 | 11.31423 | 4.261619 | -1.017029 | 0.0002015718 | 7.052409
70.61814 | 10.2088 | 11.21081 | 4.260293 | -1.002008 | 0.000202551 | 6.950312
70.62814 | 10.1354 | 11.11008 | 4.258972 | -0.9746848 | 0.0002035392 | 6.85091
70.63814 | 10.0561 | 11.01198 | 4.257653 | -0.9558805 | 0.0002045367 | 6.754123
70.64813 | 9.9897 | 10.91651 | 4.25634 | -0.9268119 | 0.0002055425 | 6.659966
70.65813 | 9.9196 | 10.82342 | 4.255029 | -0.9038185 | 0.0002065588 | 6.568183
70.66813 | 9.8377 | 10.73272 | 4.253721 | -0.8950232 | 0.0002075847 | 6.478795
70.67813 | 9.776 | 10.64436 | 4.252417 | -0.8683577 | 0.0002086203 | 6.391732
70.68813 | 9.711 | 10.55826 | 4.251116 | -0.8472556 | 0.0002096657 | 6.30693
70.69812 | 9.6465 | 10.47444 | 4.24982 | -0.8279414 | 0.0002107199 | 6.224411
70.70812 | 9.5803 | 10.39267 | 4.248526 | -0.8123722 | 0.0002117852 | 6.143934
70.71812 | 9.5326 | 10.31298 | 4.247236 | -0.7803793 | 0.0002128607 | 6.06553
70.72812 | 9.4724 | 10.2353 | 4.24595 | -0.7629045 | 0.0002139464 | 5.989141
70.73812 | 9.4122 | 10.15959 | 4.244667 | -0.7473916 | 0.0002150425 | 5.91471
70.74812 | 9.3611 | 10.08579 | 4.243387 | -0.724686 | 0.0002161492 | 5.842183
70.75811 | 9.3158 | 10.01391 | 4.242113 | -0.6981051 | 0.0002172654 | 5.771575
70.76811 | 9.2621 | 9.943757 | 4.24084 | -0.6816571 | 0.0002183934 | 5.702699
70.77811 | 9.2068 | 9.875365 | 4.239571 | -0.6685647 | 0.0002195323 | 5.635574
70.78811 | 9.1661 | 9.80868 | 4.238306 | -0.6425799 | 0.0002206823 | 5.570153
70.79811 | 9.121 | 9.743658 | 4.237044 | -0.6226579 | 0.0002218435 | 5.506392
70.8081 | 9.0694 | 9.680314 | 4.235788 | -0.6109144 | 0.0002230147 | 5.444304
70.8181 | 9.0312 | 9.618483 | 4.234533 | -0.5872832 | 0.0002241986 | 5.383726
70.8281 | 8.9841 | 9.558187 | 4.233282 | -0.5740867 | 0.0002253941 | 5.324679
70.8381 | 8.9471 | 9.499384 | 4.232034 | -0.5522842 | 0.0002266012 | 5.267123
70.8481 | 8.9093 | 9.442037 | 4.230791 | -0.5327373 | 0.0002278203 | 5.211019
70.8581 | 8.8702 | 9.386109 | 4.22955 | -0.5159087 | 0.0002290513 | 5.156329
70.86809 | 8.8392 | 9.331623 | 4.228315 | -0.4924235 | 0.0002302933 | 5.103078
70.87809 | 8.7927 | 9.278424 | 4.227082 | -0.4857239 | 0.0002315489 | 5.051111
70.88809 | 8.7631 | 9.226532 | 4.225852 | -0.4634319 | 0.0002328169 | 5.000447
70.89809 | 8.7314 | 9.17593 | 4.224626 | -0.4445296 | 0.0002340975 | 4.951069
70.90809 | 8.6976 | 9.126586 | 4.223404 | -0.4289859 | 0.0002353909 | 4.902946
70.91808 | 8.6645 | 9.078501 | 4.222187 | -0.4140015 | 0.000236696 | 4.856078
70.92808 | 8.6265 | 9.031562 | 4.220971 | -0.4050617 | 0.0002380155 | 4.810352
70.93808 | 8.5975 | 8.985786 | 4.21976 | -0.3882859 | 0.0002393483 | 4.765787
70.94808 | 8.5752 | 8.941147 | 4.218552 | -0.3659466 | 0.0002406945 | 4.722354
70.95808 | 8.5437 | 8.897618 | 4.217348 | -0.353918 | 0.0002420543 | 4.680028
70.96808 | 8.5078 | 8.855174 | 4.216147 | -0.3473743 | 0.0002434279 | 4.638784
70.97807 | 8.4817 | 8.813835 | 4.214951 | -0.3321355 | 0.0002448142 | 4.59864
70.98807 | 8.4578 | 8.77349 | 4.213758 | -0.3156895 | 0.0002462159 | 4.559486
70.99807 | 8.4326 | 8.734158 | 4.212568 | -0.3015577 | 0.0002476321 | 4.521342
71.00807 | 8.4055 | 8.695819 | 4.211382 | -0.2903188 | 0.0002490627 | 4.484188
71.01807 | 8.3751 | 8.658452 | 4.210199 | -0.2833518 | 0.0002505081 | 4.448002
71.02806 | 8.3556 | 8.622071 | 4.209021 | -0.2664707 | 0.0002519669 | 4.412797
71.03806 | 8.3317 | 8.585748 | 4.207846 | -0.2540475 | 0.0002534423 | 4.377648
71.04806 | 8.3082 | 8.551175 | 4.206674 | -0.242975 | 0.0002549329 | 4.344246
71.05806 | 8.2781 | 8.517497 | 4.205506 | -0.239397 | 0.0002564391 | 4.311734
71.06806 | 8.2558 | 8.484695 | 4.204342 | -0.2288951 | 0.0002579611 | 4.280095
71.07806 | 8.2356 | 8.452753 | 4.203181 | -0.2171529 | 0.0002594989 | 4.249312
71.08805 | 8.2147 | 8.421683 | 4.202025 | -0.2069828 | 0.0002610514 | 4.219396
71.09805 | 8.1951 | 8.391409 | 4.200872 | -0.1963094 | 0.0002626217 | 4.190275
71.10805 | 8.173 | 8.361949 | 4.199722 | -0.1889488 | 0.0002642086 | 4.161962
71.11805 | 8.1572 | 8.333285 | 4.198576 | -0.1760846 | 0.0002658124 | 4.134443
71.12805 | 8.1384 | 8.304984 | 4.197434 | -0.1665844 | 0.0002674332 | 4.107283
71.13804 | 8.1188 | 8.277897 | 4.196296 | -0.1590973 | 0.0002690696 | 4.081332
71.14804 | 8.1008 | 8.25154 | 4.195161 | -0.1507404 | 0.0002707252 | 4.056109
71.15804 | 8.0866 | 8.225927 | 4.19403 | -0.1393272 | 0.0002723985 | 4.031625
71.16804 | 8.0687 | 8.201044 | 4.192902 | -0.1323445 | 0.0002740898 | 4.007868
71.17804 | 8.0549 | 8.176881 | 4.191778 | -0.1219814 | 0.0002757993 | 3.984828
71.18804 | 8.0376 | 8.153426 | 4.190658 | -0.1158256 | 0.0002775274 | 3.962491
71.19803 | 8.022 | 8.130689 | 4.189542 | -0.108689 | 0.0002792724 | 3.940868
71.20803 | 8.0117 | 8.108616 | 4.188429 | -0.09691625 | 0.0002810382 | 3.919906
71.21803 | 7.9927 | 8.08722 | 4.18732 | -0.09451963 | 0.0002828233 | 3.899617
71.22803 | 7.9844 | 8.066489 | 4.186214 | -0.08208939 | 0.000284628 | 3.879991
71.23803 | 7.973 | 8.046416 | 4.185112 | -0.07341621 | 0.0002864524 | 3.861018
71.24802 | 7.9638 | 8.02701 | 4.184015 | -0.06321033 | 0.0002882952 | 3.842707
71.25802 | 7.9484 | 8.008225 | 4.18292 | -0.05982454 | 0.0002901602 | 3.825014
71.26802 | 7.9359 | 7.99007 | 4.18183 | -0.05417006 | 0.0002920459 | 3.807948
71.27802 | 7.9286 | 7.972539 | 4.180742 | -0.04393931 | 0.0002939519 | 3.791503
71.28802 | 7.9188 | 7.955624 | 4.179659 | -0.03682445 | 0.0002958799 | 3.77567
71.29801 | 7.9137 | 7.939334 | 4.17858 | -0.02563407 | 0.0002978275 | 3.760456
71.30801 | 7.9019 | 7.923629 | 4.177504 | -0.02172941 | 0.0002997989 | 3.745825
71.31801 | 7.8876 | 7.90852 | 4.176432 | -0.0209203 | 0.0003017927 | 3.731786
71.32801 | 7.8815 | 7.894001 | 4.175364 | -0.01250084 | 0.0003038089 | 3.718333
71.33801 | 7.8767 | 7.880065 | 4.174299 | -0.003364654 | 0.0003058481 | 3.70546
71.34801 | 7.8732 | 7.866164 | 4.173238 | 0.007036289 | 0.0003079105 | 3.692618
71.358 | 7.8638 | 7.853391 | 4.172181 | 0.01040851 | 0.0003099944 | 3.6809
71.368 | 7.8542 | 7.841175 | 4.171128 | 0.01302518 | 0.0003121043 | 3.669735
71.378 | 7.8513 | 7.829522 | 4.170078 | 0.02177766 | 0.0003142384 | 3.65913
71.388 | 7.8481 | 7.81843 | 4.169032 | 0.02967008 | 0.0003163973 | 3.649082
71.398 | 7.8425 | 7.807894 | 4.167989 | 0.03460619 | 0.0003185811 | 3.639586
71.40799 | 7.8356 | 7.79792 | 4.166951 | 0.03767974 | 0.0003207881 | 3.630648
71.41799 | 7.8303 | 7.788487 | 4.165917 | 0.04181281 | 0.0003230231 | 3.622248
71.42799 | 7.8316 | 7.77933 | 4.164885 | 0.05226998 | 0.0003252843 | 3.614119
71.43799 | 7.8295 | 7.77099 | 4.163858 | 0.05850966 | 0.000327572 | 3.606805
71.44799 | 7.8218 | 7.763195 | 4.162834 | 0.05860511 | 0.0003298867 | 3.600031
71.45799 | 7.8173 | 7.755942 | 4.161814 | 0.0613581 | 0.0003322288 | 3.593795
71.46798 | 7.8133 | 7.749237 | 4.160799 | 0.06406285 | 0.0003345963 | 3.588104
71.47798 | 7.8158 | 7.743067 | 4.159787 | 0.07273332 | 0.0003369944 | 3.582943
71.48798 | 7.8119 | 7.737437 | 4.158778 | 0.07446259 | 0.0003394212 | 3.57832
71.49798 | 7.8077 | 7.73235 | 4.157773 | 0.07535029 | 0.0003418771 | 3.574235
71.50798 | 7.8031 | 7.727804 | 4.156772 | 0.07529606 | 0.0003443626 | 3.570688
71.51797 | 7.8036 | 7.723809 | 4.155776 | 0.07979094 | 0.0003468757 | 3.567687
71.52797 | 7.8052 | 7.720351 | 4.154782 | 0.08484896 | 0.0003494218 | 3.56522
71.53797 | 7.8048 | 7.71744 | 4.153792 | 0.08736007 | 0.0003519989 | 3.563296
71.54797 | 7.8002 | 7.715078 | 4.152806 | 0.08512208 | 0.0003546074 | 3.561917
71.55797 | 7.8002 | 7.713268 | 4.151824 | 0.08693215 | 0.000357248 | 3.561087
71.56797 | 7.7985 | 7.712013 | 4.150845 | 0.08648697 | 0.000359921 | 3.560808
71.57796 | 7.799 | 7.711317 | 4.149872 | 0.08768271 | 0.0003626245 | 3.561083
71.58796 | 7.7973 | 7.711183 | 4.148901 | 0.08611683 | 0.0003653642 | 3.561917
71.59796 | 7.7965 | 7.711616 | 4.147934 | 0.08488376 | 0.0003681379 | 3.563315
71.60796 | 7.7947 | 7.712621 | 4.14697 | 0.08207909 | 0.0003709464 | 3.56528
71.61796 | 7.7962 | 7.714203 | 4.146011 | 0.08199717 | 0.0003737901 | 3.567818
71.62795 | 7.7987 | 7.716365 | 4.145056 | 0.08233512 | 0.0003766668 | 3.570932
71.63795 | 7.8023 | 7.719118 | 4.144104 | 0.08318244 | 0.0003795826 | 3.574634
71.64795 | 7.7998 | 7.722465 | 4.143156 | 0.07733483 | 0.0003825355 | 3.578927
71.65795 | 7.8041 | 7.726415 | 4.142211 | 0.07768534 | 0.000385526 | 3.583818
71.66795 | 7.808 | 7.730973 | 4.141271 | 0.07702672 | 0.0003885548 | 3.589314
71.67795 | 7.8128 | 7.736149 | 4.140334 | 0.07665122 | 0.0003916225 | 3.595423
71.68794 | 7.8161 | 7.741941 | 4.139402 | 0.07415869 | 0.0003947267 | 3.602144
71.69794 | 7.8175 | 7.748374 | 4.138473 | 0.06912581 | 0.0003978741 | 3.609503
71.70794 | 7.8202 | 7.755449 | 4.137548 | 0.06475103 | 0.0004010624 | 3.6175
71.71794 | 7.824 | 7.763175 | 4.136626 | 0.06082462 | 0.0004042922 | 3.626145
71.72794 | 7.8315 | 7.771563 | 4.135709 | 0.05993726 | 0.0004075644 | 3.635447
71.73793 | 7.8387 | 7.780612 | 4.134796 | 0.05808798 | 0.0004108763 | 3.645405
71.74793 | 7.8457 | 7.790352 | 4.133886 | 0.05534841 | 0.0004142353 | 3.656052
71.75793 | 7.8552 | 7.800783 | 4.132979 | 0.05441663 | 0.0004176388 | 3.667386
71.76793 | 7.8669 | 7.811919 | 4.132077 | 0.05498057 | 0.0004210871 | 3.679421
71.77793 | 7.8733 | 7.823771 | 4.131179 | 0.04952912 | 0.0004245819 | 3.692168
71.78793 | 7.8848 | 7.83635 | 4.130284 | 0.04845026 | 0.0004281237 | 3.705638
71.79792 | 7.8973 | 7.849657 | 4.129394 | 0.04764313 | 0.0004317096 | 3.719831
71.80792 | 7.9074 | 7.863728 | 4.128507 | 0.04367187 | 0.0004353476 | 3.734786
71.81792 | 7.9233 | 7.878565 | 4.127624 | 0.04473452 | 0.000439035 | 3.750503
71.82792 | 7.9325 | 7.894183 | 4.126744 | 0.03831746 | 0.0004427727 | 3.766995
71.83792 | 7.9417 | 7.910593 | 4.125869 | 0.0311067 | 0.0004465616 | 3.784278
71.84791 | 7.9625 | 7.927794 | 4.124998 | 0.03470625 | 0.0004503989 | 3.802345
71.85791 | 7.9764 | 7.945834 | 4.12413 | 0.03056618 | 0.0004542929 | 3.821249
71.86791 | 7.9919 | 7.964711 | 4.123266 | 0.02718898 | 0.000458241 | 3.840986
71.87791 | 8.0103 | 7.984441 | 4.122406 | 0.02585934 | 0.0004622441 | 3.861572
71.88791 | 8.023 | 8.005038 | 4.12155 | 0.01796222 | 0.0004663031 | 3.883022
71.89791 | 8.0445 | 8.026518 | 4.120698 | 0.01798172 | 0.0004704193 | 3.90535
71.9079 | 8.0616 | 8.048876 | 4.11985 | 0.01272449 | 0.0004745894 | 3.928551
71.9179 | 8.0795 | 8.072169 | 4.119005 | 0.007330849 | 0.0004788227 | 3.952685
71.9279 | 8.0987 | 8.096393 | 4.118164 | 0.002306509 | 0.0004831164 | 3.977746
71.9379 | 8.1222 | 8.121565 | 4.117327 | 0.0006349337 | 0.0004874713 | 4.00375
71.9479 | 8.1441 | 8.1477 | 4.116494 | -0.003599592 | 0.0004918889 | 4.030713
71.95789 | 8.1646 | 8.174788 | 4.115666 | -0.01018758 | 0.0004963657 | 4.058625
71.96789 | 8.1901 | 8.202895 | 4.114841 | -0.012795 | 0.0005009118 | 4.087554
71.97789 | 8.2105 | 8.232013 | 4.114019 | -0.0215134 | 0.0005055241 | 4.117489
71.98789 | 8.2391 | 8.262158 | 4.113201 | -0.02305774 | 0.0005102038 | 4.148446
71.99789 | 8.2687 | 8.293343 | 4.112388 | -0.02464293 | 0.0005149522 | 4.18044
72.00789 | 8.2978 | 8.325584 | 4.111578 | -0.02778389 | 0.0005197707 | 4.213486
72.01788 | 8.3222 | 8.358861 | 4.110773 | -0.03666057 | 0.0005246557 | 4.247563
72.02788 | 8.3559 | 8.393252 | 4.109971 | -0.03735218 | 0.0005296183 | 4.282752
72.03788 | 8.3899 | 8.428739 | 4.109172 | -0.03883851 | 0.0005346551 | 4.319031
72.04788 | 8.424 | 8.465331 | 4.108378 | -0.04133111 | 0.0005397674 | 4.356413
72.05788 | 8.46 | 8.50304 | 4.107588 | -0.04303983 | 0.000544957 | 4.394907
72.06787 | 8.4948 | 8.541834 | 4.106802 | -0.04703419 | 0.0005502201 | 4.434482
72.07787 | 8.5303 | 8.581798 | 4.106019 | -0.05149831 | 0.0005555684 | 4.475224
72.08787 | 8.5735 | 8.622899 | 4.10524 | -0.04939942 | 0.0005609987 | 4.517098
72.09787 | 8.6145 | 8.665141 | 4.104466 | -0.0506407 | 0.0005665124 | 4.560109
72.10787 | 8.658 | 8.708523 | 4.103695 | -0.05052322 | 0.0005721113 | 4.604257
72.11787 | 8.7037 | 8.753046 | 4.102927 | -0.04934552 | 0.0005777971 | 4.64954
72.12786 | 8.751 | 8.798657 | 4.102165 | -0.0476572 | 0.0005835658 | 4.695909
72.13786 | 8.8019 | 8.845441 | 4.101406 | -0.04354137 | 0.0005894307 | 4.743446
72.14786 | 8.8535 | 8.893343 | 4.10065 | -0.03984259 | 0.0005953879 | 4.792097
72.15786 | 8.901 | 8.942346 | 4.099899 | -0.04134603 | 0.0006014393 | 4.841846
72.16786 | 8.9558 | 8.992434 | 4.099151 | -0.03663353 | 0.0006075869 | 4.892675
72.17785 | 9.0144 | 9.04353 | 4.098408 | -0.02913031 | 0.0006138266 | 4.944508
72.18785 | 9.0706 | 9.095711 | 4.097669 | -0.02511063 | 0.0006201726 | 4.997422
72.19785 | 9.1289 | 9.148893 | 4.096933 | -0.01999263 | 0.0006266209 | 5.051333
72.20785 | 9.1863 | 9.203036 | 4.096201 | -0.01673622 | 0.0006331739 | 5.106202
72.21785 | 9.2505 | 9.258099 | 4.095473 | -0.007599421 | 0.0006398336 | 5.161987
72.22785 | 9.3155 | 9.314032 | 4.094749 | 0.001468067 | 0.0006466023 | 5.218637
72.23784 | 9.3841 | 9.370722 | 4.094029 | 0.01337804 | 0.0006534756 | 5.276039
72.24784 | 9.4478 | 9.428219 | 4.093313 | 0.01958087 | 0.0006604695 | 5.334246
72.25784 | 9.5198 | 9.4864 | 4.092601 | 0.03340046 | 0.0006675796 | 5.393131
72.26784 | 9.5911 | 9.545187 | 4.091892 | 0.04591333 | 0.0006748085 | 5.45262
72.27784 | 9.6615 | 9.604499 | 4.091188 | 0.05700105 | 0.0006821588 | 5.512629
72.28783 | 9.7369 | 9.664168 | 4.090488 | 0.07273165 | 0.0006896259 | 5.572991
72.29783 | 9.8071 | 9.724255 | 4.089791 | 0.08284514 | 0.000697227 | 5.633766
72.30783 | 9.8833 | 9.784577 | 4.089098 | 0.09872252 | 0.0007049578 | 5.694774
72.31783 | 9.9647 | 9.845026 | 4.08841 | 0.1196736 | 0.0007128212 | 5.755904
72.32783 | 10.0417 | 9.905487 | 4.087725 | 0.1362129 | 0.0007208201 | 5.817041
72.33783 | 10.1195 | 9.965837 | 4.087044 | 0.1536629 | 0.0007289576 | 5.878064
72.34782 | 10.1923 | 10.02589 | 4.086368 | 0.166408 | 0.0007372258 | 5.938787
72.35782 | 10.2778 | 10.08564 | 4.085694 | 0.192162 | 0.0007456499 | 5.999198
72.36782 | 10.3602 | 10.14488 | 4.085025 | 0.2153185 | 0.0007542224 | 6.059102
72.37782 | 10.4449 | 10.20348 | 4.08436 | 0.2414158 | 0.0007629466 | 6.118361
72.38782 | 10.5208 | 10.26131 | 4.083699 | 0.2594927 | 0.0007718263 | 6.176837
72.39781 | 10.6051 | 10.31815 | 4.083042 | 0.286945 | 0.0007808558 | 6.234332
72.40781 | 10.6784 | 10.374 | 4.082389 | 0.3044025 | 0.0007900568 | 6.290819
72.41781 | 10.7648 | 10.42864 | 4.08174 | 0.3361591 | 0.0007994242 | 6.346102
72.42781 | 10.8485 | 10.48195 | 4.081094 | 0.3665519 | 0.0008089622 | 6.400045
72.43781 | 10.9245 | 10.53379 | 4.080453 | 0.3907129 | 0.0008186747 | 6.452516
72.44781 | 10.9972 | 10.58403 | 4.079815 | 0.4131692 | 0.0008285658 | 6.503387
72.4578 | 11.0787 | 10.63251 | 4.079182 | 0.4461885 | 0.0008386301 | 6.552491
72.4678 | 11.1498 | 10.67921 | 4.078552 | 0.4705903 | 0.0008488917 | 6.599809
72.4778 | 11.2256 | 10.72397 | 4.077927 | 0.501627 | 0.0008593451 | 6.645187
72.4878 | 11.3056 | 10.7667 | 4.077305 | 0.5388952 | 0.0008699955 | 6.68853
72.4978 | 11.3744 | 10.80732 | 4.076687 | 0.5670804 | 0.0008808473 | 6.729752
72.50779 | 11.436 | 10.84571 | 4.076074 | 0.5902947 | 0.0008918949 | 6.76874
72.51779 | 11.5092 | 10.88187 | 4.075464 | 0.6273264 | 0.0009031648 | 6.805507
72.52779 | 11.5767 | 10.91573 | 4.074858 | 0.6609675 | 0.0009146519 | 6.83996
72.53779 | 11.6398 | 10.94724 | 4.074256 | 0.6925584 | 0.0009263615 | 6.872059
72.54779 | 11.6983 | 10.97637 | 4.073658 | 0.7219284 | 0.000938299 | 6.901775
72.55779 | 11.7469 | 11.0031 | 4.073064 | 0.7437958 | 0.0009504708 | 6.92909
72.56778 | 11.8071 | 11.02741 | 4.072474 | 0.7796897 | 0.00096287 | 6.953973
72.57778 | 11.8561 | 11.04934 | 4.071888 | 0.806759 | 0.0009755274 | 6.976477
72.58778 | 11.9014 | 11.06888 | 4.071306 | 0.832515 | 0.0009884372 | 6.996591
72.59778 | 11.9435 | 11.08607 | 4.070728 | 0.8574346 | 0.001001606 | 7.014336
72.60778 | 11.9869 | 11.10091 | 4.070153 | 0.8859866 | 0.001015041 | 7.029745
72.61777 | 12.0305 | 11.11346 | 4.069584 | 0.9170419 | 0.001028735 | 7.042846
72.62777 | 12.0653 | 11.12377 | 4.069017 | 0.9415298 | 0.001042721 | 7.05371
72.63777 | 12.0974 | 11.13189 | 4.068455 | 0.9655101 | 0.001056996 | 7.062378
72.64777 | 12.1199 | 11.13788 | 4.067897 | 0.982024 | 0.001071565 | 7.068908
72.65777 | 12.1387 | 11.14179 | 4.067342 | 0.9969085 | 0.001086437 | 7.073363
72.66777 | 12.1663 | 11.1437 | 4.066792 | 1.022596 | 0.00110162 | 7.07581
72.67776 | 12.1831 | 11.14369 | 4.066246 | 1.039412 | 0.001117107 | 7.076324
72.68776 | 12.1966 | 11.14181 | 4.065704 | 1.054786 | 0.001132937 | 7.074978
72.69776 | 12.2011 | 11.13816 | 4.065165 | 1.062939 | 0.001149104 | 7.071847
72.70776 | 12.1998 | 11.13281 | 4.064631 | 1.066993 | 0.001165618 | 7.067011
72.71776 | 12.2076 | 11.12583 | 4.0641 | 1.081767 | 0.001182486 | 7.06055
72.72775 | 12.2062 | 11.11733 | 4.063574 | 1.088871 | 0.001199704 | 7.052555
72.73775 | 12.2007 | 11.10736 | 4.063051 | 1.09334 | 0.001217313 | 7.043091
72.74775 | 12.1933 | 11.09602 | 4.062533 | 1.097284 | 0.001235309 | 7.032248
72.75775 | 12.1712 | 11.08338 | 4.062018 | 1.087819 | 0.001253701 | 7.020109
72.76775 | 12.1634 | 11.06954 | 4.061508 | 1.093864 | 0.001272501 | 7.006756
72.77775 | 12.1373 | 11.05456 | 4.061001 | 1.082735 | 0.00129172 | 6.992272
72.78774 | 12.1173 | 11.03856 | 4.060499 | 1.078736 | 0.001311351 | 6.976754
72.79774 | 12.0903 | 11.02158 | 4.06 | 1.068718 | 0.001331444 | 6.960251
72.80774 | 12.0523 | 11.00371 | 4.059505 | 1.048585 | 0.001351992 | 6.942857
72.81774 | 12.0307 | 10.98504 | 4.059015 | 1.045661 | 0.00137301 | 6.924651
72.82774 | 11.9903 | 10.96563 | 4.058528 | 1.02467 | 0.001394509 | 6.905708
72.83773 | 11.946 | 10.94559 | 4.058046 | 1.000409 | 0.001416483 | 6.886129
72.84773 | 11.907 | 10.92494 | 4.057567 | 0.9820586 | 0.001438987 | 6.865935
72.85773 | 11.8569 | 10.90378 | 4.057092 | 0.9531219 | 0.001462017 | 6.845224
72.86773 | 11.8205 | 10.88217 | 4.056622 | 0.93833 | 0.001485586 | 6.824063
72.87773 | 11.7702 | 10.86018 | 4.056155 | 0.9100156 | 0.00150971 | 6.80252
72.88773 | 11.7173 | 10.83789 | 4.055692 | 0.8794142 | 0.001534406 | 6.780659
72.89772 | 11.6632 | 10.81536 | 4.055234 | 0.8478394 | 0.001559664 | 6.758567
72.90772 | 11.6011 | 10.79263 | 4.054779 | 0.8084748 | 0.001585551 | 6.736261
72.91772 | 11.5513 | 10.76976 | 4.054328 | 0.7815391 | 0.00161206 | 6.713821
72.92772 | 11.4949 | 10.74683 | 4.053881 | 0.7480739 | 0.001639207 | 6.691306
72.93772 | 11.4349 | 10.72388 | 4.053439 | 0.711024 | 0.001667015 | 6.66877
72.94771 | 11.3702 | 10.70099 | 4.053 | 0.6692126 | 0.001695473 | 6.646292
72.95771 | 11.3082 | 10.67817 | 4.052565 | 0.6300311 | 0.001724656 | 6.623879
72.96771 | 11.2499 | 10.65549 | 4.052135 | 0.5944079 | 0.001754557 | 6.601603
72.97771 | 11.19 | 10.63301 | 4.051708 | 0.5569913 | 0.001785197 | 6.579516
72.98771 | 11.1298 | 10.61077 | 4.051285 | 0.5190349 | 0.001816596 | 6.557663
72.99771 | 11.0644 | 10.58881 | 4.050866 | 0.4755915 | 0.001848777 | 6.536094
73.0077 | 11.0014 | 10.56721 | 4.050452 | 0.4341913 | 0.00188173 | 6.514875
73.0177 | 10.9342 | 10.54596 | 4.050041 | 0.3882386 | 0.001915543 | 6.494005
73.0277 | 10.8776 | 10.52513 | 4.049634 | 0.3524668 | 0.001950208 | 6.473549
73.0377 | 10.8172 | 10.50477 | 4.049231 | 0.3124346 | 0.001985748 | 6.453548
73.0477 | 10.7515 | 10.4849 | 4.048833 | 0.266601 | 0.00202219 | 6.434044
73.05769 | 10.6911 | 10.46559 | 4.048438 | 0.2255083 | 0.002059521 | 6.415094
73.06769 | 10.6259 | 10.44684 | 4.048047 | 0.1790564 | 0.002097842 | 6.396698
73.07769 | 10.5743 | 10.42871 | 4.047661 | 0.1455886 | 0.002137143 | 6.378914
73.08769 | 10.5118 | 10.41123 | 4.047278 | 0.1005685 | 0.002177452 | 6.361776
73.09769 | 10.4542 | 10.39444 | 4.046899 | 0.05976055 | 0.002218797 | 6.345322
73.10769 | 10.4013 | 10.37837 | 4.046524 | 0.02293001 | 0.002261207 | 6.329585
73.11768 | 10.3421 | 10.36307 | 4.046154 | -0.0209699 | 0.002304669 | 6.314611
73.12768 | 10.2924 | 10.34855 | 4.045787 | -0.05614687 | 0.002349298 | 6.300411
73.13768 | 10.2414 | 10.33485 | 4.045424 | -0.09344651 | 0.002395081 | 6.287027
73.14768 | 10.1827 | 10.322 | 4.045066 | -0.1393027 | 0.002442052 | 6.274495
73.15768 | 10.1386 | 10.31005 | 4.044711 | -0.1714469 | 0.002490241 | 6.262846
73.16767 | 10.0814 | 10.29902 | 4.04436 | -0.2176213 | 0.002539633 | 6.252121
73.17767 | 10.041 | 10.28894 | 4.044014 | -0.2479355 | 0.002590355 | 6.242332
73.18767 | 9.9987 | 10.27983 | 4.043671 | -0.2811316 | 0.002642395 | 6.233518
73.19767 | 9.951 | 10.27174 | 4.043332 | -0.3207405 | 0.002695785 | 6.225713
73.20767 | 9.9049 | 10.26469 | 4.042997 | -0.359792 | 0.002750559 | 6.218944
73.21767 | 9.8641 | 10.25872 | 4.042667 | -0.394617 | 0.002806751 | 6.213243
73.22766 | 9.83 | 10.25384 | 4.04234 | -0.4238431 | 0.002864339 | 6.208638
73.23766 | 9.7958 | 10.2501 | 4.042018 | -0.4543012 | 0.002923469 | 6.20516
73.24766 | 9.7546 | 10.24752 | 4.041699 | -0.492919 | 0.002984121 | 6.202836
73.25766 | 9.7238 | 10.24612 | 4.041384 | -0.522325 | 0.003046329 | 6.201694
73.26766 | 9.684 | 10.24595 | 4.041074 | -0.5619465 | 0.003110126 | 6.201763
73.27765 | 9.658 | 10.24701 | 4.040767 | -0.5890106 | 0.003175481 | 6.203068
73.28765 | 9.6342 | 10.24934 | 4.040465 | -0.6151425 | 0.003242555 | 6.205635
73.29765 | 9.6004 | 10.25297 | 4.040166 | -0.6525688 | 0.003311317 | 6.209491
73.30765 | 9.5795 | 10.25791 | 4.039871 | -0.6784148 | 0.003381799 | 6.214662
73.31765 | 9.5512 | 10.2642 | 4.039581 | -0.7130027 | 0.00345403 | 6.221168
73.32765 | 9.5283 | 10.27186 | 4.039294 | -0.7435583 | 0.003528039 | 6.229036
73.33764 | 9.5105 | 10.28089 | 4.039012 | -0.7703938 | 0.003603778 | 6.238278
73.34764 | 9.4954 | 10.29135 | 4.038733 | -0.7959488 | 0.00368142 | 6.248934
73.35764 | 9.4783 | 10.30324 | 4.038459 | -0.8249367 | 0.003760915 | 6.261017
73.36764 | 9.4602 | 10.31658 | 4.038188 | -0.8563781 | 0.003842283 | 6.274548
73.37764 | 9.4436 | 10.33139 | 4.037921 | -0.8877933 | 0.003925541 | 6.289546
73.38763 | 9.4328 | 10.34767 | 4.037659 | -0.9148748 | 0.004010619 | 6.306005
73.39763 | 9.4274 | 10.36549 | 4.037401 | -0.9380943 | 0.004097694 | 6.323996
73.40763 | 9.4168 | 10.38485 | 4.037146 | -0.968049 | 0.004186688 | 6.343516
73.41763 | 9.4057 | 10.40574 | 4.036896 | -1.000045 | 0.004277603 | 6.364572
73.42763 | 9.399 | 10.42821 | 4.036649 | -1.029212 | 0.004370434 | 6.387193
73.43763 | 9.3968 | 10.45227 | 4.036406 | -1.055466 | 0.004465172 | 6.411394
73.44762 | 9.3925 | 10.4779 | 4.036168 | -1.085398 | 0.004561704 | 6.437168
73.45762 | 9.3953 | 10.50517 | 4.035934 | -1.109875 | 0.004660195 | 6.464581
73.46762 | 9.3933 | 10.53409 | 4.035703 | -1.140789 | 0.004760521 | 6.493625
73.47762 | 9.392 | 10.56466 | 4.035477 | -1.172661 | 0.004862641 | 6.524322
73.48762 | 9.3989 | 10.59691 | 4.035254 | -1.198008 | 0.004966508 | 6.556687
73.49761 | 9.4032 | 10.63081 | 4.035036 | -1.227614 | 0.005071919 | 6.590706
73.50761 | 9.4066 | 10.66647 | 4.034822 | -1.259865 | 0.005179089 | 6.626464
73.51761 | 9.4168 | 10.70385 | 4.034611 | -1.287048 | 0.005287798 | 6.663949
73.52761 | 9.4256 | 10.74298 | 4.034405 | -1.317382 | 0.005397954 | 6.70318
73.53761 | 9.4295 | 10.78389 | 4.034202 | -1.354389 | 0.005509452 | 6.744177
73.54761 | 9.4475 | 10.82659 | 4.034004 | -1.379089 | 0.005622175 | 6.786963
73.5576 | 9.4575 | 10.87106 | 4.03381 | -1.413559 | 0.00573588 | 6.831514
73.5676 | 9.4695 | 10.91741 | 4.033619 | -1.44791 | 0.005850645 | 6.87794
73.5776 | 9.4874 | 10.96562 | 4.033433 | -1.478223 | 0.0059662 | 6.926224
73.5876 | 9.5042 | 11.01572 | 4.03325 | -1.511521 | 0.006082368 | 6.976389
73.5976 | 9.5229 | 11.06773 | 4.033072 | -1.544831 | 0.006198962 | 7.02846
73.60759 | 9.5447 | 11.12163 | 4.032898 | -1.576927 | 0.006315662 | 7.082413
73.61759 | 9.5676 | 11.17754 | 4.032727 | -1.60994 | 0.006432475 | 7.13838
73.62759 | 9.5842 | 11.23545 | 4.032561 | -1.651248 | 0.006549055 | 7.196338
73.63759 | 9.6083 | 11.29538 | 4.032399 | -1.687081 | 0.006665151 | 7.256317
73.64759 | 9.6342 | 11.35737 | 4.03224 | -1.723172 | 0.006780502 | 7.318351
73.65759 | 9.6633 | 11.42145 | 4.032086 | -1.758152 | 0.00689483 | 7.382471
73.66758 | 9.6917 | 11.48759 | 4.031936 | -1.795892 | 0.00700774 | 7.448648
73.67758 | 9.7206 | 11.55595 | 4.031789 | -1.835353 | 0.007119155 | 7.517045
73.68758 | 9.7499 | 11.62651 | 4.031647 | -1.876612 | 0.007228656 | 7.587637
73.69758 | 9.7852 | 11.69931 | 4.031508 | -1.914108 | 0.007335932 | 7.660463
73.70758 | 9.8187 | 11.77438 | 4.031374 | -1.955679 | 0.007440662 | 7.735564
73.71757 | 9.8551 | 11.85169 | 4.031244 | -1.996591 | 0.007542427 | 7.812905
73.72757 | 9.8965 | 11.93144 | 4.031118 | -2.03494 | 0.007641105 | 7.892681
73.73757 | 9.9359 | 12.01359 | 4.030995 | -2.077695 | 0.007736274 | 7.974863
73.74757 | 9.9738 | 12.0982 | 4.030877 | -2.124404 | 0.00782762 | 8.0595
73.75757 | 10.0138 | 12.18532 | 4.030762 | -2.171516 | 0.007914834 | 8.146638
73.76757 | 10.0671 | 12.27498 | 4.030652 | -2.207882 | 0.007997618 | 8.236332
73.77756 | 10.1148 | 12.36716 | 4.030546 | -2.252362 | 0.008075611 | 8.32854
73.78756 | 10.1665 | 12.46209 | 4.030443 | -2.29559 | 0.008148698 | 8.423498
73.79756 | 10.2196 | 12.55974 | 4.030345 | -2.340137 | 0.008216545 | 8.521176
73.80756 | 10.2716 | 12.66016 | 4.030251 | -2.388558 | 0.008278918 | 8.621628
73.81756 | 10.3306 | 12.76341 | 4.03016 | -2.432814 | 0.008335606 | 8.724918
73.82755 | 10.3883 | 12.86946 | 4.030074 | -2.481162 | 0.008386373 | 8.831002
73.83755 | 10.4578 | 12.97857 | 4.029991 | -2.520775 | 0.008431155 | 8.940152
73.84755 | 10.5231 | 13.09072 | 4.029913 | -2.567616 | 0.008469759 | 9.052333
73.85755 | 10.5926 | 13.20595 | 4.029839 | -2.613353 | 0.008502074 | 9.167612
73.86755 | 10.6631 | 13.32436 | 4.029768 | -2.661257 | 0.008528014 | 9.286061
73.87755 | 10.741 | 13.446 | 4.029702 | -2.705001 | 0.008547521 | 9.407751
73.88754 | 10.8209 | 13.57083 | 4.029639 | -2.749935 | 0.008560552 | 9.532635
73.89754 | 10.8974 | 13.69918 | 4.029581 | -2.80178 | 0.008567126 | 9.661032
73.90754 | 10.9892 | 13.831 | 4.029526 | -2.841796 | 0.008567247 | 9.792902
73.91754 | 11.0738 | 13.96636 | 4.029476 | -2.89256 | 0.008560956 | 9.928323
73.92754 | 11.1656 | 14.10536 | 4.029429 | -2.939758 | 0.008548319 | 10.06738
73.93753 | 11.2644 | 14.24793 | 4.029387 | -2.983533 | 0.008529444 | 10.21002
73.94753 | 11.3652 | 14.39445 | 4.029348 | -3.02925 | 0.008504401 | 10.3566
73.95753 | 11.4702 | 14.54486 | 4.029314 | -3.074659 | 0.008473331 | 10.50707
73.96753 | 11.5742 | 14.69925 | 4.029283 | -3.125051 | 0.008436377 | 10.66153
73.97753 | 11.6894 | 14.85772 | 4.029256 | -3.168318 | 0.008393696 | 10.82007
73.98753 | 11.8067 | 15.02035 | 4.029234 | -3.213654 | 0.008345461 | 10.98278
73.99752 | 11.9243 | 15.18709 | 4.029215 | -3.262789 | 0.008291915 | 11.14958
74.00752 | 12.0529 | 15.35834 | 4.0292 | -3.305444 | 0.008233147 | 11.32091
74.01752 | 12.184 | 15.53406 | 4.02919 | -3.350056 | 0.008169416 | 11.4967
74.02752 | 12.326 | 15.71433 | 4.029183 | -3.388326 | 0.008100941 | 11.67704
74.03752 | 12.4583 | 15.89925 | 4.02918 | -3.44095 | 0.008027946 | 11.86204
74.04751 | 12.6134 | 16.08874 | 4.029181 | -3.475342 | 0.00795074 | 12.05161
74.05751 | 12.7696 | 16.28327 | 4.029187 | -3.513672 | 0.007869416 | 12.24622
74.06751 | 12.9315 | 16.48276 | 4.029196 | -3.551259 | 0.007784289 | 12.44578
74.07751 | 13.0984 | 16.6873 | 4.029209 | -3.588902 | 0.007695609 | 12.6504
74.08751 | 13.2731 | 16.897 | 4.029226 | -3.6239 | 0.007603625 | 12.86017
74.09751 | 13.4556 | 17.11195 | 4.029247 | -3.656353 | 0.007508597 | 13.0752
74.1075 | 13.6573 | 17.33204 | 4.029272 | -3.67474 | 0.007410874 | 13.29536
74.1175 | 13.8544 | 17.55779 | 4.029301 | -3.703386 | 0.007310523 | 13.52117
74.1275 | 14.0652 | 17.78907 | 4.029334 | -3.723871 | 0.007207893 | 13.75253
74.1375 | 14.2802 | 18.02599 | 4.029371 | -3.745787 | 0.007103241 | 13.98951
74.1475 | 14.506 | 18.26862 | 4.029412 | -3.762619 | 0.006996814 | 14.23221
74.15749 | 14.7471 | 18.5168 | 4.029457 | -3.769705 | 0.00688897 | 14.48046
74.16749 | 14.9989 | 18.77111 | 4.029506 | -3.772206 | 0.006779738 | 14.73482
74.17749 | 15.2589 | 19.03136 | 4.029558 | -3.772456 | 0.006669462 | 14.99513
74.18749 | 15.5229 | 19.29762 | 4.029615 | -3.774721 | 0.00655837 | 15.26145
74.19749 | 15.8023 | 19.56996 | 4.029676 | -3.767658 | 0.006446687 | 15.53384
74.20749 | 16.0921 | 19.84842 | 4.02974 | -3.75632 | 0.006334628 | 15.81234
74.21748 | 16.3974 | 20.13277 | 4.029809 | -3.735365 | 0.006222506 | 16.09673
74.22748 | 16.72 | 20.42358 | 4.029881 | -3.703584 | 0.006110299 | 16.38759
74.23748 | 17.0444 | 20.72062 | 4.029958 | -3.676219 | 0.005998301 | 16.68466
74.24748 | 17.3945 | 21.02388 | 4.030038 | -3.629382 | 0.005886689 | 16.98796
74.25748 | 17.7496 | 21.33337 | 4.030123 | -3.58377 | 0.005775627 | 17.29747
74.26747 | 18.1044 | 21.64873 | 4.030211 | -3.544335 | 0.005665377 | 17.61286
74.27747 | 18.4982 | 21.97059 | 4.030303 | -3.472393 | 0.005555863 | 17.93473
74.28747 | 18.8977 | 22.29858 | 4.0304 | -3.400876 | 0.005447328 | 18.26273
74.29747 | 19.3038 | 22.63262 | 4.0305 | -3.328818 | 0.00533989 | 18.59678
74.30747 | 19.7316 | 22.97263 | 4.030604 | -3.241032 | 0.00523366 | 18.93679
74.31747 | 20.1717 | 23.31852 | 4.030712 | -3.146818 | 0.005128737 | 19.28268
74.32746 | 20.6154 | 23.66981 | 4.030824 | -3.054407 | 0.00502531 | 19.63396
74.33746 | 21.1008 | 24.02704 | 4.03094 | -2.926241 | 0.004923254 | 19.99118
74.34746 | 21.5754 | 24.38972 | 4.031059 | -2.814318 | 0.004822743 | 20.35384
74.35746 | 22.0863 | 24.75765 | 4.031183 | -2.671348 | 0.004723835 | 20.72174
74.36746 | 22.6094 | 25.13063 | 4.031311 | -2.521227 | 0.004626583 | 21.09469
74.37745 | 23.1299 | 25.50799 | 4.031442 | -2.378091 | 0.004531123 | 21.47202
74.38745 | 23.6784 | 25.89035 | 4.031578 | -2.211947 | 0.004437303 | 21.85433
74.39745 | 24.2453 | 26.27699 | 4.031718 | -2.031694 | 0.004345246 | 22.24093
74.40745 | 24.8211 | 26.66764 | 4.031861 | -1.846536 | 0.004254974 | 22.63152
74.41745 | 25.4167 | 27.06196 | 4.032008 | -1.645257 | 0.004166503 | 23.02578
74.42745 | 26.0044 | 27.45962 | 4.03216 | -1.45522 | 0.004079843 | 23.42338
74.43744 | 26.6123 | 27.85988 | 4.032315 | -1.247575 | 0.003995081 | 23.82357
74.44744 | 27.2447 | 28.26314 | 4.032474 | -1.018436 | 0.003912051 | 24.22675
74.45744 | 27.8983 | 28.66862 | 4.032637 | -0.7703197 | 0.003830831 | 24.63215
74.46744 | 28.5524 | 29.07592 | 4.032804 | -0.5235244 | 0.003751415 | 25.03937
74.47744 | 29.2149 | 29.48463 | 4.032975 | -0.2697338 | 0.00367379 | 25.44799
74.48743 | 29.885 | 29.89392 | 4.033149 | -0.008917317 | 0.003598014 | 25.85717
74.49743 | 30.5568 | 30.30414 | 4.033328 | 0.2526561 | 0.003523922 | 26.26729
74.50743 | 31.2356 | 30.71447 | 4.03351 | 0.5211336 | 0.003451567 | 26.6775
74.51743 | 31.9381 | 31.12443 | 4.033697 | 0.8136651 | 0.003380928 | 27.08736
74.52743 | 32.6349 | 31.5336 | 4.033887 | 1.1013 | 0.00331198 | 27.4964
74.53743 | 33.3504 | 31.94151 | 4.034081 | 1.408894 | 0.003244697 | 27.90418
74.54742 | 34.0408 | 32.34716 | 4.034279 | 1.693644 | 0.003179115 | 28.3097
74.55742 | 34.7323 | 32.75118 | 4.034482 | 1.98112 | 0.003115077 | 28.71358
74.56742 | 35.4305 | 33.15258 | 4.034688 | 2.27792 | 0.003052617 | 29.11484
74.57742 | 36.1559 | 33.5509 | 4.034897 | 2.604995 | 0.002991708 | 29.51302
74.58742 | 36.8552 | 33.9457 | 4.035111 | 2.909495 | 0.002932315 | 29.90766
74.59741 | 37.5382 | 34.33615 | 4.035329 | 3.202049 | 0.002874465 | 30.29795
74.60741 | 38.2287 | 34.72256 | 4.03555 | 3.506143 | 0.002818012 | 30.68419
74.61741 | 38.899 | 35.1041 | 4.035776 | 3.794905 | 0.002762982 | 31.06556
74.62741 | 39.5527 | 35.48031 | 4.036005 | 4.072389 | 0.002709342 | 31.4416
74.63741 | 40.2339 | 35.85076 | 4.036238 | 4.383141 | 0.002657061 | 31.81186
74.6474 | 40.8643 | 36.21463 | 4.036475 | 4.649666 | 0.002606168 | 32.17555
74.6574 | 41.4878 | 36.57219 | 4.036716 | 4.915612 | 0.002556506 | 32.53292
74.6674 | 42.0818 | 36.9226 | 4.036961 | 5.159203 | 0.002508107 | 32.88313
74.6774 | 42.688 | 37.26539 | 4.037209 | 5.422606 | 0.00246094 | 33.22572
74.6874 | 43.2371 | 37.6001 | 4.037462 | 5.636998 | 0.002414974 | 33.56022
74.6974 | 43.7984 | 37.92623 | 4.037718 | 5.872167 | 0.002370178 | 33.88614
74.70739 | 44.3419 | 38.243 | 4.037978 | 6.098898 | 0.002326564 | 34.2027
74.71739 | 44.8203 | 38.55052 | 4.038243 | 6.269783 | 0.002284018 | 34.50999
74.72739 | 45.3031 | 38.84797 | 4.038511 | 6.455127 | 0.002242554 | 34.80722
74.73739 | 45.7353 | 39.13486 | 4.038783 | 6.60044 | 0.002202143 | 35.09388
74.74739 | 46.1262 | 39.41067 | 4.039058 | 6.715528 | 0.002162757 | 35.36945
74.75738 | 46.5596 | 39.67465 | 4.039338 | 6.884948 | 0.002124405 | 35.63319
74.76738 | 46.9044 | 39.92682 | 4.039621 | 6.977576 | 0.002086987 | 35.88512
74.77738 | 47.2346 | 40.16643 | 4.039909 | 7.068169 | 0.002050513 | 36.12447
74.78738 | 47.5134 | 40.39301 | 4.0402 | 7.120389 | 0.002014958 | 36.3508
74.79738 | 47.7704 | 40.6061 | 4.040495 | 7.164298 | 0.001980297 | 36.56363
74.80738 | 47.9878 | 40.80528 | 4.040794 | 7.182518 | 0.001946506 | 36.76254
74.81737 | 48.2172 | 40.98998 | 4.041096 | 7.227218 | 0.001913592 | 36.94697
74.82737 | 48.3623 | 41.1602 | 4.041403 | 7.202099 | 0.001881468 | 37.11692
74.83737 | 48.4892 | 41.31543 | 4.041713 | 7.173772 | 0.001849192 | 37.27187
74.84737 | 48.5751 | 41.45539 | 4.042027 | 7.119705 | 0.001818645 | 37.41155
74.85737 | 48.6458 | 41.57987 | 4.042345 | 7.065928 | 0.001788854 | 37.53574
74.86736 | 48.6428 | 41.68859 | 4.042667 | 6.954209 | 0.001759827 | 37.64416
74.87736 | 48.6397 | 41.78164 | 4.042993 | 6.858055 | 0.001731485 | 37.73692
74.88736 | 48.6112 | 41.85886 | 4.043322 | 6.752336 | 0.001703839 | 37.81384
74.89736 | 48.5232 | 41.92025 | 4.043655 | 6.60295 | 0.001676868 | 37.87492
74.90736 | 48.3826 | 41.96587 | 4.043993 | 6.416732 | 0.001650554 | 37.92022
74.91736 | 48.2714 | 41.99585 | 4.044334 | 6.275553 | 0.001624878 | 37.94989
74.92735 | 48.0996 | 42.01036 | 4.044678 | 6.08924 | 0.001599372 | 37.96408
74.93735 | 47.9083 | 42.00968 | 4.045027 | 5.898615 | 0.001574922 | 37.96308
74.94735 | 47.7005 | 41.9941 | 4.045379 | 5.706401 | 0.001551058 | 37.94717
74.95735 | 47.4198 | 41.96396 | 4.045736 | 5.455841 | 0.001527766 | 37.9167
74.96735 | 47.1475 | 41.91967 | 4.046096 | 5.22783 | 0.001505029 | 37.87207
74.97734 | 46.8368 | 41.86175 | 4.046459 | 4.975045 | 0.001482853 | 37.81381
74.98734 | 46.4911 | 41.79059 | 4.046827 | 4.700507 | 0.001461181 | 37.74231
74.99734 | 46.1551 | 41.70677 | 4.047198 | 4.448325 | 0.00144002 | 37.65814
75.00734 | 45.8072 | 41.61088 | 4.047574 | 4.196324 | 0.001419356 | 37.56188
75.01734 | 45.4006 | 41.5035 | 4.047953 | 3.8971 | 0.001399175 | 37.45415
75.02734 | 44.9914 | 41.38528 | 4.048335 | 3.606122 | 0.001379465 | 37.33556
75.03733 | 44.5902 | 41.25701 | 4.048722 | 3.333195 | 0.001360232 | 37.20692
75.04733 | 44.1434 | 41.1191 | 4.049112 | 3.024295 | 0.001341424 | 37.06865
75.05733 | 43.7094 | 40.9724 | 4.049506 | 2.737002 | 0.001323051 | 36.92157
75.06733 | 43.2585 | 40.8176 | 4.049904 | 2.440903 | 0.001305099 | 36.76639
75.07733 | 42.8194 | 40.65542 | 4.050306 | 2.163978 | 0.001287558 | 36.60383
75.08732 | 42.3346 | 40.48677 | 4.050711 | 1.847825 | 0.001270433 | 36.43479
75.09732 | 41.8694 | 40.31207 | 4.051121 | 1.557332 | 0.001253681 | 36.25969
75.10732 | 41.3903 | 40.13221 | 4.051534 | 1.258087 | 0.001237308 | 36.07944
75.11732 | 40.9179 | 39.94795 | 4.05195 | 0.9699499 | 0.001221304 | 35.89478
75.12732 | 40.4399 | 39.76003 | 4.052371 | 0.6798683 | 0.00120566 | 35.70645
75.13732 | 39.9856 | 39.56921 | 4.052795 | 0.4163932 | 0.001190367 | 35.51522
75.14731 | 39.4833 | 39.37641 | 4.053223 | 0.1068949 | 0.001175429 | 35.32201
75.15731 | 39.0441 | 39.18199 | 4.053655 | -0.1378881 | 0.001160809 | 35.12717
75.16731 | 38.5912 | 38.98687 | 4.054091 | -0.3956711 | 0.001146513 | 34.93163
75.17731 | 38.1313 | 38.79177 | 4.05453 | -0.6604743 | 0.001132534 | 34.73611
75.18731 | 37.6819 | 38.5974 | 4.054973 | -0.915501 | 0.001118862 | 34.54131
75.1973 | 37.287 | 38.40463 | 4.05542 | -1.117626 | 0.001105506 | 34.3481
75.2073 | 36.8659 | 38.21374 | 4.05587 | -1.347843 | 0.001092428 | 34.15678
75.2173 | 36.4739 | 38.02559 | 4.056325 | -1.551691 | 0.001079635 | 33.96819
75.2273 | 36.0944 | 37.84079 | 4.056783 | -1.746394 | 0.001067121 | 33.78294
75.2373 | 35.7257 | 37.65995 | 4.057244 | -1.934247 | 0.001054878 | 33.60165
75.2473 | 35.3482 | 37.48362 | 4.05771 | -2.135424 | 0.001042901 | 33.42487
75.25729 | 35.0319 | 37.31252 | 4.058179 | -2.280619 | 0.001031195 | 33.25331
75.26729 | 34.716 | 37.1468 | 4.058652 | -2.430799 | 0.001019729 | 33.08713
75.27729 | 34.4092 | 36.9871 | 4.059129 | -2.577902 | 0.001008511 | 32.92697
75.28729 | 34.1381 | 36.83385 | 4.059609 | -2.695747 | 0.0009975335 | 32.77324
75.29729 | 33.8661 | 36.68742 | 4.060093 | -2.821318 | 0.0009867917 | 32.62634
75.30728 | 33.6507 | 36.54829 | 4.06058 | -2.897588 | 0.00097629 | 32.48673
75.31728 | 33.4189 | 36.41648 | 4.061072 | -2.997576 | 0.0009660026 | 32.35444
75.32728 | 33.2566 | 36.29237 | 4.061567 | -3.035772 | 0.000955935 | 32.22985
75.33728 | 33.0936 | 36.17618 | 4.062066 | -3.082575 | 0.0009460819 | 32.11316
75.34728 | 32.9448 | 36.06803 | 4.062569 | -3.123233 | 0.0009364388 | 32.00453
75.35728 | 32.8237 | 35.96805 | 4.063075 | -3.144354 | 0.000927001 | 31.90405
75.36727 | 32.7195 | 35.87637 | 4.063585 | -3.156867 | 0.0009177727 | 31.81186
75.37727 | 32.6331 | 35.7928 | 4.064098 | -3.159704 | 0.0009087318 | 31.7278
75.38727 | 32.5506 | 35.7174 | 4.064616 | -3.166801 | 0.0008998831 | 31.65189
75.39727 | 32.5414 | 35.65007 | 4.065137 | -3.108665 | 0.0008912224 | 31.58404
75.40727 | 32.5353 | 35.59065 | 4.065662 | -3.055351 | 0.0008827457 | 31.52411
75.41726 | 32.5285 | 35.53905 | 4.06619 | -3.010554 | 0.0008744569 | 31.47199
75.42726 | 32.5744 | 35.49483 | 4.066722 | -2.920434 | 0.0008663369 | 31.42725
75.43726 | 32.6178 | 35.4578 | 4.067257 | -2.840005 | 0.0008583892 | 31.38969
75.44726 | 32.6885 | 35.42763 | 4.067797 | -2.739131 | 0.0008506111 | 31.35898
75.45726 | 32.7857 | 35.40395 | 4.06834 | -2.618246 | 0.0008429988 | 31.33476
75.46726 | 32.91 | 35.38633 | 4.068887 | -2.476332 | 0.0008355491 | 31.31661
75.47725 | 33.0172 | 35.37432 | 4.069437 | -2.357118 | 0.000828266 | 31.30405
75.48725 | 33.1667 | 35.36746 | 4.069991 | -2.200757 | 0.0008211318 | 31.29664
75.49725 | 33.3026 | 35.36522 | 4.070548 | -2.062622 | 0.000814151 | 31.29386
75.50725 | 33.4629 | 35.36707 | 4.07111 | -1.904171 | 0.0008073206 | 31.29515
75.51725 | 33.6335 | 35.37245 | 4.071675 | -1.738945 | 0.0008006377 | 31.29997
75.52724 | 33.8636 | 35.38073 | 4.072243 | -1.517133 | 0.0007941059 | 31.3077
75.53724 | 34.0522 | 35.39138 | 4.072815 | -1.33918 | 0.0007877098 | 31.31778
75.54724 | 34.2678 | 35.40378 | 4.073391 | -1.13598 | 0.0007814533 | 31.32961
75.55724 | 34.4846 | 35.41732 | 4.07397 | -0.9327182 | 0.0007753338 | 31.34257
75.56724 | 34.7082 | 35.43138 | 4.074553 | -0.7231826 | 0.000769349 | 31.35606
75.57724 | 34.9323 | 35.44537 | 4.07514 | -0.5130745 | 0.0007634966 | 31.36947
75.58723 | 35.1727 | 35.45869 | 4.07573 | -0.2859901 | 0.0007577798 | 31.3822
75.59723 | 35.422 | 35.47078 | 4.076324 | -0.04877774 | 0.0007521851 | 31.3937
75.60723 | 35.6632 | 35.48107 | 4.076921 | 0.1821339 | 0.0007467162 | 31.4034
75.61723 | 35.8653 | 35.48902 | 4.077523 | 0.3762783 | 0.000741371 | 31.41076
75.62723 | 36.1213 | 35.49414 | 4.078127 | 0.6271641 | 0.0007361474 | 31.41527
75.63722 | 36.345 | 35.49593 | 4.078735 | 0.8490674 | 0.0007310486 | 31.41647
75.64722 | 36.5705 | 35.49397 | 4.079347 | 1.076535 | 0.0007260626 | 31.41389
75.65722 | 36.7846 | 35.48782 | 4.079963 | 1.296775 | 0.0007211927 | 31.40714
75.66722 | 37.0113 | 35.47714 | 4.080582 | 1.534163 | 0.0007164371 | 31.39584
75.67722 | 37.2037 | 35.46156 | 4.081205 | 1.742135 | 0.0007117942 | 31.37965
75.68722 | 37.419 | 35.44081 | 4.081831 | 1.978194 | 0.0007072624 | 31.35827
75.69721 | 37.5927 | 35.41469 | 4.08246 | 2.17801 | 0.0007028442 | 31.33153
75.70721 | 37.7546 | 35.38282 | 4.083094 | 2.371776 | 0.0006985296 | 31.29903
75.71721 | 37.9056 | 35.34509 | 4.083731 | 2.560505 | 0.0006943214 | 31.26067
75.72721 | 38.0586 | 35.30135 | 4.084371 | 2.757251 | 0.0006902183 | 31.21629
75.73721 | 38.1732 | 35.25146 | 4.085015 | 2.921745 | 0.0006862189 | 31.16575
75.7472 | 38.2887 | 35.19538 | 4.085662 | 3.093316 | 0.0006823256 | 31.10904
75.7572 | 38.3955 | 35.13295 | 4.086314 | 3.262547 | 0.0006785295 | 31.04596
75.7672 | 38.4527 | 35.06417 | 4.086968 | 3.388533 | 0.0006748333 | 30.97652
75.7772 | 38.4948 | 34.989 | 4.087627 | 3.505797 | 0.0006712357 | 30.9007
75.7872 | 38.5162 | 34.90746 | 4.088289 | 3.608743 | 0.0006677357 | 30.8185
75.7972 | 38.5645 | 34.81953 | 4.088954 | 3.744965 | 0.0006643322 | 30.72992
75.80719 | 38.553 | 34.72536 | 4.089622 | 3.82764 | 0.0006610287 | 30.63508
75.81719 | 38.5224 | 34.62477 | 4.090295 | 3.897625 | 0.000657815 | 30.53382
75.82719 | 38.5138 | 34.51792 | 4.090971 | 3.995882 | 0.0006546947 | 30.42629
75.83719 | 38.4237 | 34.40483 | 4.09165 | 4.018866 | 0.000651667 | 30.31253
75.84719 | 38.3354 | 34.28558 | 4.092333 | 4.049823 | 0.000648731 | 30.1926
75.85718 | 38.2236 | 34.16033 | 4.093019 | 4.063269 | 0.0006458886 | 30.06667
75.86718 | 38.0943 | 34.02891 | 4.093709 | 4.065387 | 0.0006431334 | 29.93456
75.87718 | 37.9661 | 33.8915 | 4.094403 | 4.074597 | 0.0006404675 | 29.79646
75.88718 | 37.7922 | 33.74816 | 4.0951 | 4.044036 | 0.0006378903 | 29.65243
75.89718 | 37.6193 | 33.59896 | 4.0958 | 4.020339 | 0.0006354009 | 29.50253
75.90718 | 37.3844 | 33.44396 | 4.096504 | 3.94044 | 0.000632999 | 29.34682
75.91717 | 37.1848 | 33.28338 | 4.097211 | 3.90142 | 0.0006306859 | 29.18554
75.92717 | 36.9324 | 33.11698 | 4.097922 | 3.815422 | 0.0006284567 | 29.01843
75.93717 | 36.6747 | 32.94497 | 4.098636 | 3.729725 | 0.000626313 | 28.84571
75.94717 | 36.4136 | 32.76744 | 4.099354 | 3.646164 | 0.0006242546 | 28.66746
75.95717 | 36.1157 | 32.58443 | 4.100076 | 3.531269 | 0.0006222807 | 28.48373
75.96716 | 35.7866 | 32.39622 | 4.1008 | 3.390378 | 0.000620393 | 28.2948
75.97716 | 35.4747 | 32.20252 | 4.101528 | 3.272184 | 0.0006185874 | 28.10037
75.98716 | 35.1191 | 32.00357 | 4.10226 | 3.11553 | 0.0006168651 | 27.90069
75.99716 | 34.7734 | 31.79947 | 4.102995 | 2.973927 | 0.0006152262 | 27.69586
76.00716 | 34.3872 | 31.59031 | 4.103734 | 2.796888 | 0.0006136704 | 27.48596
76.01716 | 34.0376 | 31.37618 | 4.104476 | 2.661419 | 0.0006121972 | 27.27109
76.02715 | 33.6458 | 31.1574 | 4.105221 | 2.488399 | 0.0006108071 | 27.05157
76.03715 | 33.2277 | 30.93365 | 4.10597 | 2.294049 | 0.0006094988 | 26.82707
76.04715 | 32.8266 | 30.70526 | 4.106722 | 2.12134 | 0.0006082728 | 26.59793
76.05715 | 32.414 | 30.47235 | 4.107478 | 1.941646 | 0.000607129 | 26.36427
76.06715 | 31.9723 | 30.23506 | 4.108237 | 1.737236 | 0.0006060672 | 26.12622
76.07714 | 31.5176 | 29.99377 | 4.108999 | 1.523829 | 0.0006050886 | 25.88417
76.08714 | 31.0897 | 29.74815 | 4.109765 | 1.34155 | 0.000604191 | 25.63778
76.09714 | 30.6308 | 29.4986 | 4.110535 | 1.132204 | 0.0006033756 | 25.38746
76.10714 | 30.2049 | 29.24527 | 4.111308 | 0.9596273 | 0.0006026425 | 25.13336
76.11714 | 29.7403 | 28.98835 | 4.112084 | 0.751946 | 0.0006019918 | 24.87567
76.12714 | 29.2679 | 28.72802 | 4.112864 | 0.5398806 | 0.0006014237 | 24.61455
76.13713 | 28.8126 | 28.46472 | 4.113646 | 0.3478845 | 0.0006009388 | 24.35047
76.14713 | 28.3369 | 28.19812 | 4.114433 | 0.1387829 | 0.0006005365 | 24.08308
76.15713 | 27.9103 | 27.92868 | 4.115222 | -0.01837783 | 0.0006002174 | 23.81286
76.16713 | 27.4381 | 27.6566 | 4.116016 | -0.2185015 | 0.0005999819 | 23.53999
76.17713 | 26.9811 | 27.38209 | 4.116812 | -0.4009913 | 0.0005998304 | 23.26468
76.18712 | 26.5092 | 27.10563 | 4.117611 | -0.596425 | 0.0005997634 | 22.98741
76.19712 | 26.0449 | 26.82688 | 4.118415 | -0.781975 | 0.0005997811 | 22.70786
76.20712 | 25.591 | 26.54632 | 4.119221 | -0.9553198 | 0.000599884 | 22.4265
76.21712 | 25.1458 | 26.26417 | 4.120032 | -1.118372 | 0.0006000729 | 22.14354
76.22712 | 24.6977 | 25.98065 | 4.120845 | -1.282946 | 0.000600348 | 21.8592
76.23712 | 24.262 | 25.69596 | 4.121662 | -1.433956 | 0.0006007102 | 21.57369
76.24711 | 23.836 | 25.41059 | 4.122481 | -1.574593 | 0.0006011595 | 21.28751
76.25711 | 23.3916 | 25.12421 | 4.123304 | -1.732613 | 0.0006016975 | 21.00031
76.26711 | 22.9724 | 24.83731 | 4.124131 | -1.864908 | 0.0006023246 | 20.71257
76.27711 | 22.5531 | 24.55009 | 4.124961 | -1.996989 | 0.0006030416 | 20.42452
76.28711 | 22.1406 | 24.26277 | 4.125795 | -2.122166 | 0.0006038493 | 20.13637
76.2971 | 21.722 | 23.97583 | 4.12663 | -2.253832 | 0.0006047476 | 19.8486
76.3071 | 21.3241 | 23.68893 | 4.12747 | -2.364832 | 0.0006057392 | 19.56086
76.3171 | 20.931 | 23.40255 | 4.128314 | -2.471554 | 0.0006068243 | 19.27363
76.3271 | 20.5423 | 23.1169 | 4.12916 | -2.5746 | 0.000608004 | 18.98713
76.3371 | 20.1722 | 22.83218 | 4.13001 | -2.659975 | 0.0006092791 | 18.70156
76.3471 | 19.8105 | 22.54858 | 4.130863 | -2.738077 | 0.000610651 | 18.4171
76.35709 | 19.4383 | 22.26658 | 4.131719 | -2.828279 | 0.0006121198 | 18.13425
76.36709 | 19.0877 | 21.98582 | 4.132579 | -2.898123 | 0.0006136887 | 17.85263
76.37709 | 18.7361 | 21.70677 | 4.133442 | -2.970671 | 0.000615358 | 17.57271
76.38709 | 18.4012 | 21.42961 | 4.134308 | -3.028407 | 0.0006171291 | 17.29468
76.39709 | 18.0735 | 21.15451 | 4.135178 | -3.081012 | 0.0006190033 | 17.01871
76.40708 | 17.7416 | 20.88192 | 4.13605 | -3.140322 | 0.0006209804 | 16.74525
76.41708 | 17.422 | 20.61147 | 4.136926 | -3.18947 | 0.0006230655 | 16.47392
76.42708 | 17.1108 | 20.34358 | 4.137805 | -3.232781 | 0.0006252584 | 16.20515
76.43708 | 16.8215 | 20.07841 | 4.138688 | -3.256911 | 0.0006275609 | 15.9391
76.44708 | 16.5349 | 19.8161 | 4.139574 | -3.281199 | 0.0006299745 | 15.6759
76.45708 | 16.2493 | 19.55678 | 4.140463 | -3.307481 | 0.0006325012 | 15.41569
76.46707 | 15.9707 | 19.30083 | 4.141354 | -3.33013 | 0.0006351403 | 15.15884
76.47707 | 15.7091 | 19.04786 | 4.14225 | -3.338764 | 0.0006378986 | 14.90498
76.48707 | 15.446 | 18.79824 | 4.143149 | -3.352241 | 0.0006407759 | 14.65445
76.49707 | 15.2017 | 18.55206 | 4.14405 | -3.350357 | 0.0006437741 | 14.40736
76.50707 | 14.9532 | 18.3094 | 4.144956 | -3.356201 | 0.0006468956 | 14.1638
76.51706 | 14.7152 | 18.07058 | 4.145863 | -3.355383 | 0.0006501391 | 13.92407
76.52706 | 14.4836 | 17.8352 | 4.146775 | -3.351602 | 0.0006535135 | 13.68777
76.53706 | 14.2673 | 17.60355 | 4.14769 | -3.336252 | 0.0006570181 | 13.45521
76.54706 | 14.0623 | 17.37568 | 4.148607 | -3.313384 | 0.0006606553 | 13.22642
76.55706 | 13.8555 | 17.15163 | 4.149529 | -3.296134 | 0.0006644278 | 13.00144
76.56706 | 13.6568 | 16.93144 | 4.150453 | -3.274638 | 0.0006683382 | 12.78032
76.57705 | 13.4708 | 16.71533 | 4.15138 | -3.244528 | 0.0006723854 | 12.56328
76.58705 | 13.2777 | 16.50289 | 4.15231 | -3.225188 | 0.00067658 | 12.3499
76.59705 | 13.1033 | 16.29434 | 4.153244 | -3.191044 | 0.0006809212 | 12.14042
76.60705 | 12.9288 | 16.08969 | 4.154181 | -3.160893 | 0.000685412 | 11.93483
76.61705 | 12.7686 | 15.88893 | 4.155121 | -3.120327 | 0.0006900556 | 11.73312
76.62704 | 12.6095 | 15.69224 | 4.156064 | -3.08274 | 0.0006948498 | 11.53548
76.63704 | 12.4501 | 15.49919 | 4.15701 | -3.049094 | 0.000699809 | 11.34148
76.64704 | 12.2949 | 15.30997 | 4.15796 | -3.015075 | 0.0007049309 | 11.15131
76.65704 | 12.1528 | 15.12455 | 4.158912 | -2.971751 | 0.0007102195 | 10.96493
76.66704 | 12.0097 | 14.94289 | 4.159868 | -2.933187 | 0.0007156784 | 10.7823
76.67704 | 11.8752 | 14.76494 | 4.160827 | -2.889745 | 0.0007213114 | 10.6034
76.68703 | 11.7421 | 14.59087 | 4.161788 | -2.848774 | 0.0007271168 | 10.42836
76.69703 | 11.6171 | 14.42026 | 4.162753 | -2.803156 | 0.00073311 | 10.25677
76.70703 | 11.4905 | 14.2532 | 4.163722 | -2.7627 | 0.0007392895 | 10.08874
76.71703 | 11.3685 | 14.08966 | 4.164693 | -2.721156 | 0.0007456599 | 9.924217
76.72703 | 11.2536 | 13.92962 | 4.165667 | -2.676025 | 0.0007522254 | 9.763205
76.73702 | 11.1374 | 13.77315 | 4.166644 | -2.635746 | 0.0007589841 | 9.605743
76.74702 | 11.0265 | 13.61988 | 4.167625 | -2.593376 | 0.0007659539 | 9.451485
76.75702 | 10.9111 | 13.46991 | 4.168608 | -2.558809 | 0.0007731331 | 9.300528
76.76702 | 10.8126 | 13.32319 | 4.169595 | -2.510585 | 0.0007805268 | 9.152809
76.77702 | 10.707 | 13.17964 | 4.170585 | -2.472644 | 0.0007881402 | 9.008271
76.78702 | 10.615 | 13.03922 | 4.171578 | -2.424224 | 0.0007959785 | 8.86685
76.79701 | 10.5144 | 12.902 | 4.172573 | -2.387596 | 0.0008040393 | 8.728619
76.80701 | 10.4241 | 12.76763 | 4.173572 | -2.34353 | 0.0008123441 | 8.593246
76.81701 | 10.3281 | 12.6362 | 4.174574 | -2.308099 | 0.0008208907 | 8.460804
76.82701 | 10.2363 | 12.50764 | 4.175579 | -2.271342 | 0.000829685 | 8.331233
76.83701 | 10.1576 | 12.3819 | 4.176587 | -2.224296 | 0.0008387331 | 8.20447
76.847 | 10.0755 | 12.25904 | 4.177597 | -2.183536 | 0.0008480324 | 8.080591
76.857 | 9.9921 | 12.13873 | 4.178612 | -2.146627 | 0.000857607 | 7.959258
76.867 | 9.9094 | 12.02105 | 4.179629 | -2.111648 | 0.0008674547 | 7.840552
76.877 | 9.8381 | 11.90594 | 4.180649 | -2.06784 | 0.0008775824 | 7.724413
76.887 | 9.7599 | 11.79334 | 4.181672 | -2.033442 | 0.0008879967 | 7.610782
76.897 | 9.6849 | 11.6832 | 4.182698 | -1.998298 | 0.0008987049 | 7.499601
76.90699 | 9.6196 | 11.57555 | 4.183726 | -1.955955 | 0.0009097037 | 7.390919
76.91699 | 9.5519 | 11.47014 | 4.184759 | -1.918244 | 0.0009210211 | 7.284464
76.92699 | 9.4857 | 11.36702 | 4.185794 | -1.881317 | 0.0009326546 | 7.180291
76.93699 | 9.4263 | 11.26612 | 4.186832 | -1.83982 | 0.0009446117 | 7.078344
76.94699 | 9.3655 | 11.1674 | 4.187873 | -1.8019 | 0.0009569004 | 6.97857
76.95698 | 9.3028 | 11.0709 | 4.188916 | -1.768098 | 0.0009695162 | 6.881012
76.96698 | 9.2445 | 10.97637 | 4.189963 | -1.731873 | 0.0009824918 | 6.785428
76.97698 | 9.1855 | 10.88387 | 4.191013 | -1.698371 | 0.0009958237 | 6.691862
76.98698 | 9.1341 | 10.79334 | 4.192066 | -1.659242 | 0.00100952 | 6.600267
76.99698 | 9.0815 | 10.70474 | 4.193122 | -1.623239 | 0.001023589 | 6.510594
77.00698 | 9.0275 | 10.61801 | 4.19418 | -1.590514 | 0.00103804 | 6.422795
77.01697 | 8.9784 | 10.5332 | 4.195241 | -1.554802 | 0.001052867 | 6.336908
77.02697 | 8.9354 | 10.45009 | 4.196306 | -1.514694 | 0.001068108 | 6.252721
77.03697 | 8.8888 | 10.36873 | 4.197373 | -1.479929 | 0.001083757 | 6.170272
77.04697 | 8.8456 | 10.28906 | 4.198444 | -1.443464 | 0.001099824 | 6.089521
77.05697 | 8.8012 | 10.21106 | 4.199517 | -1.409856 | 0.001116318 | 6.010423
77.06696 | 8.7571 | 10.13474 | 4.200592 | -1.37764 | 0.00113323 | 5.933014
77.07696 | 8.717 | 10.05992 | 4.201671 | -1.342925 | 0.001150604 | 5.857103
77.08696 | 8.6798 | 9.986648 | 4.202753 | -1.306848 | 0.001168431 | 5.782726
77.09696 | 8.6356 | 9.91487 | 4.203838 | -1.27927 | 0.001186722 | 5.709845
77.10696 | 8.6033 | 9.844555 | 4.204926 | -1.241255 | 0.001205485 | 5.638424
77.11696 | 8.566 | 9.775666 | 4.206016 | -1.209666 | 0.001224728 | 5.568425
77.12695 | 8.5347 | 9.708234 | 4.207109 | -1.173534 | 0.001244442 | 5.49988
77.13695 | 8.498 | 9.642091 | 4.208205 | -1.144091 | 0.001264673 | 5.432621
77.14695 | 8.4677 | 9.577271 | 4.209304 | -1.109571 | 0.001285411 | 5.366682
77.15695 | 8.4352 | 9.513742 | 4.210406 | -1.078542 | 0.001306663 | 5.302029
77.16695 | 8.4031 | 9.451471 | 4.211511 | -1.048371 | 0.001328437 | 5.238632
77.17694 | 8.3728 | 9.390487 | 4.212618 | -1.017687 | 0.00135071 | 5.176518
77.18694 | 8.3364 | 9.33064 | 4.213728 | -0.9942396 | 0.001373549 | 5.115538
77.19694 | 8.31 | 9.27196 | 4.214842 | -0.96196 | 0.001396931 | 5.055721
77.20694 | 8.2798 | 9.214419 | 4.215958 | -0.9346195 | 0.001420861 | 4.997041
77.21694 | 8.2519 | 9.157991 | 4.217077 | -0.9060908 | 0.001445344 | 4.939469
77.22694 | 8.2205 | 9.102646 | 4.218198 | -0.8821459 | 0.001470384 | 4.882977
77.23693 | 8.1941 | 9.048412 | 4.219322 | -0.8543116 | 0.001495959 | 4.827594
77.24693 | 8.1665 | 8.995156 | 4.220449 | -0.8286559 | 0.001522122 | 4.773185
77.25693 | 8.1439 | 8.941377 | 4.221579 | -0.7974765 | 0.001548848 | 4.718248
77.26693 | 8.1148 | 8.890112 | 4.222712 | -0.7753117 | 0.001576138 | 4.665824
77.27693 | 8.0846 | 8.839807 | 4.223848 | -0.7552065 | 0.00160399 | 4.614355
77.28692 | 8.0664 | 8.790485 | 4.224985 | -0.7240854 | 0.001632373 | 4.563868
77.29692 | 8.0385 | 8.74203 | 4.226126 | -0.7035295 | 0.001661338 | 4.514242
77.30692 | 8.0135 | 8.694466 | 4.22727 | -0.6809662 | 0.001690851 | 4.465505
77.31692 | 7.9957 | 8.647774 | 4.228417 | -0.6520741 | 0.001720905 | 4.417637
77.32692 | 7.9676 | 8.601933 | 4.229566 | -0.6343325 | 0.001751487 | 4.370615
77.33692 | 7.9436 | 8.556922 | 4.230718 | -0.6133219 | 0.001782587 | 4.324421
77.34691 | 7.9251 | 8.512765 | 4.231872 | -0.5876653 | 0.001814158 | 4.27908
77.35691 | 7.9032 | 8.468592 | 4.233029 | -0.5653921 | 0.001846243 | 4.233717
77.36691 | 7.8799 | 8.425959 | 4.234189 | -0.5460588 | 0.001878793 | 4.189891
77.37691 | 7.8618 | 8.384082 | 4.235352 | -0.5222821 | 0.001911784 | 4.146818
77.38691 | 7.8428 | 8.342944 | 4.236518 | -0.5001442 | 0.00194519 | 4.104481
77.3969 | 7.8204 | 8.302568 | 4.237685 | -0.482168 | 0.001978949 | 4.062904
77.4069 | 7.8058 | 8.262857 | 4.238856 | -0.4570575 | 0.002013093 | 4.021989
77.4169 | 7.7828 | 8.223837 | 4.24003 | -0.4410372 | 0.002047554 | 3.98176
77.4269 | 7.7648 | 8.185492 | 4.241206 | -0.4206916 | 0.002082292 | 3.942203
77.4369 | 7.7469 | 8.147806 | 4.242385 | -0.4009059 | 0.002117263 | 3.903304
77.4469 | 7.7245 | 8.110765 | 4.243566 | -0.386265 | 0.002152421 | 3.865046
77.45689 | 7.7083 | 8.074391 | 4.24475 | -0.3660907 | 0.002187679 | 3.827453
77.46689 | 7.6902 | 8.038598 | 4.245936 | -0.348398 | 0.002223054 | 3.790439
77.47689 | 7.6768 | 8.00341 | 4.247126 | -0.3266095 | 0.00225845 | 3.754025
77.48689 | 7.657 | 7.968812 | 4.248318 | -0.3118123 | 0.002293806 | 3.7182
77.49689 | 7.6383 | 7.934794 | 4.249513 | -0.2964939 | 0.002329056 | 3.682952
77.50688 | 7.6234 | 7.901374 | 4.250709 | -0.2779744 | 0.002364096 | 3.648301
77.51688 | 7.6077 | 7.868477 | 4.251909 | -0.2607769 | 0.002398923 | 3.614169
77.52688 | 7.5872 | 7.836123 | 4.253112 | -0.2489231 | 0.002433425 | 3.580578
77.53688 | 7.5724 | 7.804301 | 4.254317 | -0.2319012 | 0.002467525 | 3.547517
77.54688 | 7.5549 | 7.773001 | 4.255525 | -0.2181008 | 0.00250114 | 3.514975
77.55688 | 7.5423 | 7.742212 | 4.256735 | -0.1999115 | 0.002534188 | 3.482942
77.56687 | 7.5253 | 7.711952 | 4.257947 | -0.1866519 | 0.002566553 | 3.451438
77.57687 | 7.5094 | 7.682154 | 4.259163 | -0.1727537 | 0.002598211 | 3.420393
77.58687 | 7.4949 | 7.652836 | 4.260381 | -0.1579364 | 0.002629044 | 3.389827
77.59687 | 7.4827 | 7.623991 | 4.261601 | -0.1412908 | 0.002658964 | 3.359731
77.60687 | 7.4667 | 7.595607 | 4.262824 | -0.1289075 | 0.002687886 | 3.330095
77.61686 | 7.4535 | 7.567705 | 4.264049 | -0.1142049 | 0.002715696 | 3.30094
77.62686 | 7.439 | 7.54022 | 4.265277 | -0.10122 | 0.002742368 | 3.2722
77.63686 | 7.4267 | 7.513171 | 4.266508 | -0.08647088 | 0.002767789 | 3.243895
77.64686 | 7.4116 | 7.48655 | 4.267741 | -0.07495039 | 0.002791883 | 3.216017
77.65686 | 7.4033 | 7.460349 | 4.268977 | -0.05704948 | 0.002814575 | 3.188558
77.66686 | 7.3886 | 7.434561 | 4.270215 | -0.0459606 | 0.002835793 | 3.16151
77.67685 | 7.3757 | 7.409201 | 4.271455 | -0.03350135 | 0.002855453 | 3.134891
77.68685 | 7.3666 | 7.384213 | 4.272698 | -0.01761297 | 0.002873533 | 3.108641
77.69685 | 7.351 | 7.359614 | 4.273944 | -0.008613835 | 0.002889958 | 3.08278
77.70685 | 7.3452 | 7.335397 | 4.275192 | 0.009802843 | 0.002904676 | 3.0573
77.71685 | 7.33 | 7.311555 | 4.276443 | 0.01844458 | 0.002917647 | 3.032195
77.72684 | 7.3204 | 7.288104 | 4.277695 | 0.03229558 | 0.002928816 | 3.007481
77.73684 | 7.3073 | 7.264993 | 4.27895 | 0.04230657 | 0.002938188 | 2.983105
77.74684 | 7.2978 | 7.242236 | 4.280209 | 0.0555643 | 0.002945722 | 2.959081
77.75684 | 7.2876 | 7.219826 | 4.281469 | 0.06777404 | 0.002951401 | 2.935405
77.76684 | 7.2742 | 7.197758 | 4.282732 | 0.07644177 | 0.002955214 | 2.912071
77.77684 | 7.2624 | 7.176026 | 4.283997 | 0.08637405 | 0.002957159 | 2.889071
77.78683 | 7.2495 | 7.154645 | 4.285264 | 0.0948554 | 0.002957239 | 2.866423
77.79683 | 7.2403 | 7.133565 | 4.286534 | 0.1067348 | 0.002955464 | 2.844076
77.80683 | 7.2319 | 7.112803 | 4.287807 | 0.1190966 | 0.002951847 | 2.822045
77.81683 | 7.2231 | 7.092354 | 4.289082 | 0.1307464 | 0.00294641 | 2.800325
77.82683 | 7.2101 | 7.07221 | 4.290359 | 0.1378902 | 0.002939177 | 2.778911
77.83682 | 7.1973 | 7.05239 | 4.291638 | 0.1449101 | 0.00293019 | 2.757822
77.84682 | 7.1873 | 7.032842 | 4.29292 | 0.1544582 | 0.002919465 | 2.737002
77.85682 | 7.1755 | 7.013583 | 4.294204 | 0.1619165 | 0.00290705 | 2.716472
77.86682 | 7.1659 | 6.99461 | 4.295491 | 0.1712901 | 0.002892989 | 2.696225
77.87682 | 7.1581 | 6.975916 | 4.296781 | 0.1821843 | 0.002877328 | 2.676258
77.88682 | 7.1496 | 6.957496 | 4.298072 | 0.1921039 | 0.002860118 | 2.656564
77.89681 | 7.1396 | 6.939364 | 4.299365 | 0.2002364 | 0.00284143 | 2.637157
77.90681 | 7.1308 | 6.921478 | 4.300661 | 0.2093218 | 0.002821284 | 2.617996
77.91681 | 7.1206 | 6.903853 | 4.30196 | 0.2167474 | 0.002799756 | 2.599093
77.92681 | 7.1112 | 6.886483 | 4.303261 | 0.2247173 | 0.002776905 | 2.580445
77.93681 | 7.0994 | 6.869364 | 4.304564 | 0.2300365 | 0.002752794 | 2.562047
77.9468 | 7.0911 | 6.852509 | 4.305868 | 0.2385912 | 0.002727513 | 2.543913
77.9568 | 7.084 | 6.835878 | 4.307176 | 0.2481218 | 0.002701076 | 2.526001
77.9668 | 7.0782 | 6.819486 | 4.308486 | 0.2587141 | 0.002673576 | 2.508326
77.9768 | 7.0706 | 6.803328 | 4.309798 | 0.2672723 | 0.002645078 | 2.490884
77.9868 | 7.0652 | 6.787399 | 4.311113 | 0.2778007 | 0.002615653 | 2.473671
77.99679 | 7.0584 | 6.771714 | 4.312429 | 0.2866855 | 0.002585397 | 2.4567
78.00679 | 7.0469 | 6.756235 | 4.313748 | 0.2906653 | 0.002554322 | 2.439932
78.01679 | 7.0435 | 6.740974 | 4.315069 | 0.3025261 | 0.002522526 | 2.423382
78.02679 | 7.0355 | 6.725928 | 4.316393 | 0.3095717 | 0.002490078 | 2.407045
78.03679 | 7.0286 | 6.711095 | 4.317719 | 0.3175053 | 0.002457045 | 2.390919
78.04679 | 7.0225 | 6.69647 | 4.319047 | 0.3260302 | 0.002423497 | 2.374999
78.05678 | 7.0154 | 6.682064 | 4.320376 | 0.3333359 | 0.002389534 | 2.359298
78.06678 | 7.0094 | 6.667847 | 4.321709 | 0.3415535 | 0.002355153 | 2.343783
78.07678 | 7.0025 | 6.653828 | 4.323044 | 0.3486719 | 0.002320454 | 2.328464
78.08678 | 6.9932 | 6.640006 | 4.324381 | 0.3531941 | 0.002285499 | 2.31334
78.09678 | 6.9878 | 6.626377 | 4.32572 | 0.3614227 | 0.002250348 | 2.298407
78.10677 | 6.984 | 6.612952 | 4.32706 | 0.371048 | 0.002215096 | 2.283677
78.11677 | 6.9766 | 6.599701 | 4.328403 | 0.3768985 | 0.002179729 | 2.269118
78.12677 | 6.9717 | 6.586636 | 4.329749 | 0.3850637 | 0.002144338 | 2.254743
78.13677 | 6.9661 | 6.573754 | 4.331097 | 0.3923461 | 0.002108972 | 2.240548
78.14677 | 6.9596 | 6.561052 | 4.332447 | 0.3985482 | 0.002073683 | 2.226531
78.15677 | 6.9562 | 6.548527 | 4.333799 | 0.4076725 | 0.002038516 | 2.21269
78.16676 | 6.9452 | 6.536191 | 4.335152 | 0.4090093 | 0.00200355 | 2.199035
78.17676 | 6.9402 | 6.524015 | 4.336508 | 0.416185 | 0.001968757 | 2.185538
78.18676 | 6.9355 | 6.51201 | 4.337867 | 0.4234897 | 0.00193421 | 2.172209
78.19676 | 6.9311 | 6.500175 | 4.339228 | 0.4309252 | 0.001899945 | 2.159047
78.20676 | 6.9268 | 6.488506 | 4.34059 | 0.4382939 | 0.001865995 | 2.14605
78.21675 | 6.9217 | 6.477013 | 4.341954 | 0.4446868 | 0.001832422 | 2.133227
78.22675 | 6.9163 | 6.465672 | 4.343321 | 0.4506282 | 0.001799188 | 2.120552
78.23675 | 6.9104 | 6.454491 | 4.34469 | 0.4559085 | 0.001766351 | 2.108035
78.24675 | 6.9033 | 6.44347 | 4.346061 | 0.4598298 | 0.001733933 | 2.095675
78.25675 | 6.8986 | 6.432606 | 4.347434 | 0.4659939 | 0.001701955 | 2.08347
78.26675 | 6.8913 | 6.421897 | 4.34881 | 0.4694026 | 0.001670433 | 2.071417
78.27674 | 6.8838 | 6.411353 | 4.350185 | 0.4724472 | 0.001639413 | 2.059528
78.28674 | 6.8781 | 6.40095 | 4.351565 | 0.4771503 | 0.001608847 | 2.047776
78.29674 | 6.8749 | 6.390697 | 4.352946 | 0.4842028 | 0.001578778 | 2.036172
78.30674 | 6.8715 | 6.380593 | 4.35433 | 0.4909068 | 0.001549214 | 2.024714
78.31674 | 6.8646 | 6.370637 | 4.355715 | 0.4939634 | 0.001520162 | 2.013401
78.32673 | 6.8576 | 6.360835 | 4.357101 | 0.496765 | 0.001491665 | 2.002242
78.33673 | 6.8539 | 6.351168 | 4.358491 | 0.5027319 | 0.001463655 | 1.991214
78.34673 | 6.8478 | 6.341644 | 4.359882 | 0.5061563 | 0.00143617 | 1.980326
78.35673 | 6.844 | 6.33226 | 4.361275 | 0.5117395 | 0.001409212 | 1.969576
78.36673 | 6.8412 | 6.323017 | 4.362671 | 0.5181827 | 0.001382781 | 1.958964
78.37673 | 6.8324 | 6.313912 | 4.364068 | 0.5184875 | 0.001356877 | 1.948487
78.38672 | 6.833 | 6.304953 | 4.365466 | 0.5280468 | 0.001331522 | 1.938156
78.39672 | 6.8278 | 6.296121 | 4.366867 | 0.531679 | 0.001306663 | 1.927947
78.40672 | 6.8243 | 6.287423 | 4.368271 | 0.5368769 | 0.001282322 | 1.91787
78.41672 | 6.8232 | 6.278858 | 4.369676 | 0.5443418 | 0.001258495 | 1.907924
78.42672 | 6.8185 | 6.270425 | 4.371083 | 0.5480749 | 0.001235176 | 1.898107
78.43671 | 6.8183 | 6.262131 | 4.372491 | 0.5561694 | 0.001212381 | 1.888428
78.44671 | 6.8151 | 6.253957 | 4.373902 | 0.5611429 | 0.001190061 | 1.878865
78.45671 | 6.812 | 6.245912 | 4.375315 | 0.5660882 | 0.00116823 | 1.869429
78.46671 | 6.812 | 6.237993 | 4.376729 | 0.5740068 | 0.001146882 | 1.860117
78.47671 | 6.8115 | 6.2302 | 4.378146 | 0.5812998 | 0.001126008 | 1.850928
78.48671 | 6.8061 | 6.222532 | 4.379565 | 0.5835684 | 0.001105602 | 1.841861
78.4967 | 6.8086 | 6.214994 | 4.380984 | 0.5936063 | 0.001085675 | 1.832924
78.5067 | 6.8062 | 6.20757 | 4.382406 | 0.5986296 | 0.001066179 | 1.824098
78.5167 | 6.8048 | 6.200268 | 4.38383 | 0.604532 | 0.001047126 | 1.815391
78.5267 | 6.8051 | 6.193085 | 4.385256 | 0.6120145 | 0.001028508 | 1.806801
78.5367 | 6.8052 | 6.186022 | 4.386684 | 0.6191782 | 0.001010315 | 1.798327
78.54669 | 6.8031 | 6.179082 | 4.388112 | 0.6240177 | 0.0009925558 | 1.789978
78.55669 | 6.8001 | 6.172253 | 4.389544 | 0.6278473 | 0.0009751879 | 1.781734
78.56669 | 6.8006 | 6.165539 | 4.390977 | 0.6350615 | 0.0009582195 | 1.773603
78.57669 | 6.7993 | 6.158939 | 4.392412 | 0.6403612 | 0.0009416423 | 1.765585
78.58669 | 6.7984 | 6.152453 | 4.393849 | 0.6459473 | 0.0009254473 | 1.757678
78.59669 | 6.7963 | 6.146079 | 4.395288 | 0.6502211 | 0.0009096261 | 1.749881
78.60668 | 6.7951 | 6.139823 | 4.396727 | 0.6552775 | 0.0008941851 | 1.742201
78.61668 | 6.7964 | 6.133671 | 4.398169 | 0.6627295 | 0.0008790854 | 1.734622
78.62668 | 6.7968 | 6.127628 | 4.399614 | 0.6691721 | 0.0008643343 | 1.72715
78.63668 | 6.7975 | 6.121694 | 4.401059 | 0.675806 | 0.0008499231 | 1.719785
78.64668 | 6.7989 | 6.115868 | 4.402507 | 0.6830323 | 0.0008358441 | 1.712525
78.65667 | 6.7977 | 6.110154 | 4.403955 | 0.6875463 | 0.0008221021 | 1.705377
78.66667 | 6.7953 | 6.10454 | 4.405406 | 0.6907601 | 0.0008086628 | 1.698325
78.67667 | 6.797 | 6.099031 | 4.406859 | 0.6979689 | 0.0007955316 | 1.691377
78.68667 | 6.7962 | 6.093626 | 4.408313 | 0.7025736 | 0.000782701 | 1.68453
78.69667 | 6.7931 | 6.088325 | 4.40977 | 0.704775 | 0.0007701635 | 1.677785
78.70667 | 6.7963 | 6.083126 | 4.411228 | 0.7131738 | 0.0007579118 | 1.671141
78.71666 | 6.7956 | 6.078034 | 4.412686 | 0.7175661 | 0.0007459503 | 1.664602
78.72666 | 6.7967 | 6.073038 | 4.414147 | 0.7236623 | 0.0007342483 | 1.658156
78.73666 | 6.7964 | 6.068142 | 4.41561 | 0.7282584 | 0.000722811 | 1.651809
78.74666 | 6.7966 | 6.063345 | 4.417075 | 0.733255 | 0.0007116315 | 1.645559
78.75666 | 6.7966 | 6.058647 | 4.418541 | 0.7379529 | 0.0007007033 | 1.639405
78.76665 | 6.7956 | 6.054051 | 4.420008 | 0.7415489 | 0.0006900301 | 1.633353
78.77665 | 6.7931 | 6.049549 | 4.421477 | 0.7435514 | 0.0006795848 | 1.627392
78.78665 | 6.7951 | 6.045143 | 4.422949 | 0.7499572 | 0.0006693718 | 1.621525
78.79665 | 6.7917 | 6.040833 | 4.424422 | 0.7508668 | 0.0006593851 | 1.615752
78.80665 | 6.7933 | 6.036619 | 4.425896 | 0.7566809 | 0.0006496187 | 1.610073
78.81665 | 6.7945 | 6.0325 | 4.427372 | 0.7620002 | 0.0006400671 | 1.604488
78.82664 | 6.7923 | 6.028479 | 4.428848 | 0.7638211 | 0.0006307336 | 1.599
78.83664 | 6.795 | 6.024548 | 4.430328 | 0.7704523 | 0.0006215946 | 1.593598
78.84664 | 6.7962 | 6.02071 | 4.431809 | 0.7754902 | 0.0006126539 | 1.588288
78.85664 | 6.7954 | 6.016965 | 4.433291 | 0.7784353 | 0.0006039066 | 1.58307
78.86664 | 6.7941 | 6.013312 | 4.434775 | 0.7807881 | 0.0005953473 | 1.577941
78.87663 | 6.7986 | 6.009754 | 4.436259 | 0.7888456 | 0.0005869813 | 1.572908
78.88663 | 6.801 | 6.006285 | 4.437747 | 0.7947153 | 0.0005787837 | 1.567959
78.89663 | 6.8007 | 6.002906 | 4.439235 | 0.7977942 | 0.00057076 | 1.5631
78.90663 | 6.8018 | 5.999617 | 4.440726 | 0.8021826 | 0.0005629056 | 1.558329
78.91663 | 6.802 | 5.996419 | 4.442217 | 0.8055807 | 0.0005552163 | 1.553647
78.92663 | 6.8032 | 5.993311 | 4.443711 | 0.8098895 | 0.0005476878 | 1.549052
78.93662 | 6.8085 | 5.990295 | 4.445204 | 0.8182051 | 0.0005403229 | 1.544551
78.94662 | 6.8103 | 5.987365 | 4.4467 | 0.8229351 | 0.0005331032 | 1.540131
78.95662 | 6.8102 | 5.984524 | 4.448198 | 0.8256763 | 0.0005260322 | 1.535799
78.96662 | 6.8105 | 5.981771 | 4.449697 | 0.8287291 | 0.0005191059 | 1.531554
78.97662 | 6.8115 | 5.979106 | 4.451198 | 0.8323937 | 0.0005123207 | 1.527396
78.98661 | 6.8138 | 5.976533 | 4.452699 | 0.8372669 | 0.0005056794 | 1.523328
78.99661 | 6.8154 | 5.974044 | 4.454203 | 0.8413557 | 0.0004991654 | 1.519343
79.00661 | 6.8157 | 5.971643 | 4.455708 | 0.8440572 | 0.000492782 | 1.515442
79.01661 | 6.8168 | 5.969329 | 4.457214 | 0.847471 | 0.0004865258 | 1.511628
79.02661 | 6.82 | 5.967102 | 4.458722 | 0.8528978 | 0.0004803936 | 1.507899
79.03661 | 6.822 | 5.964962 | 4.460232 | 0.857038 | 0.0004743822 | 1.504256
79.0466 | 6.8193 | 5.962912 | 4.461741 | 0.8563884 | 0.0004684944 | 1.500702
79.0566 | 6.8191 | 5.960946 | 4.463253 | 0.8581544 | 0.0004627155 | 1.49723
79.0666 | 6.818 | 5.959066 | 4.464767 | 0.8589337 | 0.0004570487 | 1.493842
79.0766 | 6.8151 | 5.957274 | 4.466282 | 0.8578263 | 0.000451491 | 1.49054
79.0866 | 6.8191 | 5.955568 | 4.467798 | 0.8635322 | 0.0004460398 | 1.487323
79.09659 | 6.8164 | 5.953951 | 4.469315 | 0.8624493 | 0.0004406976 | 1.484195
79.10659 | 6.8165 | 5.952418 | 4.470834 | 0.8640818 | 0.0004354514 | 1.481149
79.11659 | 6.8097 | 5.950972 | 4.472354 | 0.8587282 | 0.0004303039 | 1.478187
79.12659 | 6.8085 | 5.949613 | 4.473876 | 0.8588873 | 0.0004252529 | 1.475311
79.13659 | 6.8072 | 5.94834 | 4.475399 | 0.8588602 | 0.0004202958 | 1.47252
79.14659 | 6.8039 | 5.947154 | 4.476924 | 0.8567456 | 0.0004154304 | 1.469815
79.15658 | 6.798 | 5.946057 | 4.478448 | 0.8519433 | 0.0004106593 | 1.467198
79.16658 | 6.7931 | 5.945045 | 4.479975 | 0.8480549 | 0.0004059706 | 1.464664
79.17658 | 6.789 | 5.944121 | 4.481504 | 0.8448793 | 0.0004013673 | 1.462216
79.18658 | 6.7841 | 5.943283 | 4.483033 | 0.8408166 | 0.0003968472 | 1.459853
79.19658 | 6.7805 | 5.942535 | 4.484564 | 0.8379654 | 0.0003924083 | 1.457578
79.20657 | 6.7746 | 5.941874 | 4.486095 | 0.8327261 | 0.0003880529 | 1.455391
79.21657 | 6.7678 | 5.941301 | 4.487628 | 0.8264993 | 0.0003837707 | 1.453288
79.22657 | 6.7627 | 5.940816 | 4.489163 | 0.821884 | 0.0003795641 | 1.451273
79.23657 | 6.7593 | 5.94042 | 4.490699 | 0.8188799 | 0.0003754313 | 1.449345
79.24657 | 6.7552 | 5.940113 | 4.492237 | 0.8150868 | 0.0003713707 | 1.447505
79.25657 | 6.7429 | 5.939896 | 4.493775 | 0.8030041 | 0.0003673806 | 1.445753
79.26656 | 6.7374 | 5.939768 | 4.495313 | 0.7976316 | 0.0003634631 | 1.444092
79.27656 | 6.7321 | 5.939731 | 4.496854 | 0.7923689 | 0.0003596089 | 1.442517
79.28656 | 6.7247 | 5.939785 | 4.498396 | 0.7849154 | 0.0003558205 | 1.441033
79.29656 | 6.7181 | 5.939929 | 4.49994 | 0.7781708 | 0.0003520964 | 1.439638
79.30656 | 6.7155 | 5.940166 | 4.501484 | 0.7753344 | 0.0003484351 | 1.438333
79.31655 | 6.7089 | 5.940494 | 4.503028 | 0.7684063 | 0.0003448385 | 1.437121
79.32655 | 6.703 | 5.940915 | 4.504575 | 0.7620851 | 0.0003412985 | 1.435999
79.33655 | 6.7012 | 5.94143 | 4.506123 | 0.7597705 | 0.0003378172 | 1.434969
79.34655 | 6.6961 | 5.942038 | 4.507672 | 0.7540619 | 0.0003343931 | 1.434032
79.35655 | 6.6904 | 5.942741 | 4.509222 | 0.7476587 | 0.0003310252 | 1.433188
79.36655 | 6.6881 | 5.94354 | 4.510774 | 0.7445601 | 0.0003277122 | 1.432438
79.37654 | 6.686 | 5.944434 | 4.512325 | 0.7415665 | 0.000324456 | 1.431784
79.38654 | 6.6834 | 5.945425 | 4.513878 | 0.7379753 | 0.0003212491 | 1.431225
79.39654 | 6.6779 | 5.946514 | 4.515433 | 0.7313864 | 0.0003180935 | 1.430762
79.40654 | 6.6801 | 5.947701 | 4.516989 | 0.7323993 | 0.0003149883 | 1.430397
79.41654 | 6.6777 | 5.948987 | 4.518546 | 0.7287129 | 0.0003119322 | 1.430129
79.42653 | 6.6775 | 5.950372 | 4.520102 | 0.7271278 | 0.0003089272 | 1.429961
79.43653 | 6.676 | 5.95186 | 4.521661 | 0.7241403 | 0.0003059663 | 1.429892
79.44653 | 6.6769 | 5.953449 | 4.523221 | 0.7234509 | 0.0003030516 | 1.429925
79.45653 | 6.6755 | 5.955141 | 4.524783 | 0.7203585 | 0.0003001821 | 1.430059
79.46653 | 6.6756 | 5.956938 | 4.526345 | 0.718662 | 0.0002973568 | 1.430296
79.47653 | 6.6784 | 5.958839 | 4.527908 | 0.7195605 | 0.0002945747 | 1.430637
79.48652 | 6.6748 | 5.960845 | 4.529471 | 0.7139548 | 0.0002918385 | 1.431083
79.49652 | 6.6756 | 5.96296 | 4.531036 | 0.7126398 | 0.0002891404 | 1.431635
79.50652 | 6.6776 | 5.965184 | 4.532602 | 0.7124162 | 0.000286483 | 1.432295
79.51652 | 6.6773 | 5.967517 | 4.534169 | 0.7097828 | 0.0002838655 | 1.433064
79.52652 | 6.6753 | 5.969962 | 4.535738 | 0.7053382 | 0.000281287 | 1.433943
79.53651 | 6.6773 | 5.972516 | 4.537305 | 0.7047838 | 0.0002787492 | 1.434932
79.54651 | 6.6743 | 5.975187 | 4.538875 | 0.699113 | 0.0002762465 | 1.436035
79.55651 | 6.6733 | 5.977973 | 4.540447 | 0.695327 | 0.0002737805 | 1.437253
79.56651 | 6.6713 | 5.980876 | 4.542019 | 0.6904242 | 0.0002713506 | 1.438586
79.57651 | 6.6715 | 5.983897 | 4.543592 | 0.6876032 | 0.0002689559 | 1.440036
79.58651 | 6.6704 | 5.987038 | 4.545166 | 0.6833622 | 0.0002665959 | 1.441606
79.5965 | 6.6685 | 5.990297 | 4.546739 | 0.6782029 | 0.0002642721 | 1.443294
79.6065 | 6.6662 | 5.993683 | 4.548315 | 0.6725174 | 0.0002619793 | 1.445106
79.6165 | 6.6645 | 5.997193 | 4.549891 | 0.6673068 | 0.0002597191 | 1.447042
79.6265 | 6.6611 | 6.000831 | 4.551469 | 0.6602695 | 0.000257491 | 1.449104
79.6365 | 6.6571 | 6.004596 | 4.553047 | 0.6525035 | 0.0002552943 | 1.451294
79.64649 | 6.6555 | 6.008489 | 4.554625 | 0.6470108 | 0.0002531304 | 1.453611
79.65649 | 6.6532 | 6.012518 | 4.556205 | 0.6406817 | 0.0002509946 | 1.456062
79.66649 | 6.6539 | 6.016682 | 4.557786 | 0.6372181 | 0.0002488885 | 1.458647
79.67649 | 6.6494 | 6.020982 | 4.559368 | 0.6284176 | 0.0002468114 | 1.461367
79.68649 | 6.6503 | 6.025422 | 4.560951 | 0.6248781 | 0.0002447629 | 1.464226
79.69649 | 6.6501 | 6.030002 | 4.562534 | 0.6200976 | 0.0002427424 | 1.467225
79.70648 | 6.6482 | 6.034722 | 4.564117 | 0.6134779 | 0.0002407514 | 1.470364
79.71648 | 6.646 | 6.039592 | 4.565702 | 0.6064079 | 0.0002387853 | 1.473651
79.72648 | 6.6454 | 6.044611 | 4.567288 | 0.6007894 | 0.0002368458 | 1.477085
79.73648 | 6.6439 | 6.04978 | 4.568875 | 0.5941198 | 0.0002349322 | 1.48067
79.74648 | 6.6457 | 6.055103 | 4.570463 | 0.5905966 | 0.0002330441 | 1.484408
79.75647 | 6.6432 | 6.060578 | 4.572049 | 0.5826224 | 0.000231183 | 1.488297
79.76647 | 6.6454 | 6.066216 | 4.573639 | 0.5791838 | 0.0002293446 | 1.492348
79.77647 | 6.6474 | 6.072017 | 4.575228 | 0.5753829 | 0.0002275304 | 1.496561
79.78647 | 6.6472 | 6.077983 | 4.576819 | 0.5692171 | 0.0002257399 | 1.500938
79.79647 | 6.6508 | 6.084117 | 4.57841 | 0.5666829 | 0.0002239727 | 1.505483
79.80647 | 6.6514 | 6.090422 | 4.580002 | 0.5609776 | 0.0002222284 | 1.510198
79.81646 | 6.6517 | 6.096896 | 4.581593 | 0.5548039 | 0.0002205083 | 1.515082
79.82646 | 6.6549 | 6.103554 | 4.583187 | 0.551346 | 0.0002188087 | 1.520148
79.83646 | 6.6511 | 6.110393 | 4.584781 | 0.5407067 | 0.0002171306 | 1.525395
79.84646 | 6.6549 | 6.117418 | 4.586376 | 0.5374824 | 0.000215474 | 1.530826
79.85646 | 6.6557 | 6.124631 | 4.587971 | 0.5310693 | 0.0002138383 | 1.536445
79.86645 | 6.6579 | 6.132029 | 4.589566 | 0.5258711 | 0.0002122248 | 1.542251
79.87645 | 6.6599 | 6.139631 | 4.591163 | 0.5202692 | 0.00021063 | 1.548257
79.88645 | 6.6611 | 6.147433 | 4.59276 | 0.5136671 | 0.000209055 | 1.554464
79.89645 | 6.6631 | 6.15544 | 4.594358 | 0.5076602 | 0.0002074996 | 1.560874
79.90645 | 6.6631 | 6.163655 | 4.595957 | 0.4994446 | 0.0002059635 | 1.567492
79.91645 | 6.6674 | 6.172084 | 4.597557 | 0.4953157 | 0.0002044462 | 1.574323
79.92644 | 6.6708 | 6.176109 | 4.599155 | 0.4946913 | 0.000202949 | 1.576751
79.93644 | 6.6613 | 6.18498 | 4.600755 | 0.4763204 | 0.0002014686 | 1.584023
79.94644 | 6.6624 | 6.194078 | 4.602357 | 0.4683222 | 0.0002000062 | 1.591521
79.95644 | 6.6647 | 6.203408 | 4.603958 | 0.461292 | 0.0001985614 | 1.599251
79.96644 | 6.6694 | 6.212976 | 4.605561 | 0.4564245 | 0.000197134 | 1.607218
79.97643 | 6.6718 | 6.222776 | 4.607162 | 0.4490244 | 0.0001957253 | 1.615418
79.98643 | 6.675 | 6.232833 | 4.608766 | 0.4421672 | 0.0001943318 | 1.623873
79.99643 | 6.6799 | 6.243143 | 4.61037 | 0.4367567 | 0.0001929546 | 1.632581
80.00643 | 6.6785 | 6.253712 | 4.611974 | 0.4247875 | 0.0001915939 | 1.641547
80.01643 | 6.6817 | 6.264546 | 4.613579 | 0.4171536 | 0.0001902492 | 1.650777
80.02643 | 6.6832 | 6.273345 | 4.615185 | 0.4098545 | 0.0001889203 | 1.657972
80.03642 | 6.6718 | 6.284715 | 4.616789 | 0.3870846 | 0.0001876083 | 1.667739
80.04642 | 6.6745 | 6.296381 | 4.618396 | 0.3781192 | 0.0001863101 | 1.677799
80.05642 | 6.684 | 6.308336 | 4.620003 | 0.3756643 | 0.0001850269 | 1.688148
80.06642 | 6.6895 | 6.320587 | 4.62161 | 0.3689131 | 0.0001837585 | 1.698793
80.07642 | 6.6925 | 6.333141 | 4.623218 | 0.3593589 | 0.0001825045 | 1.70974
80.08641 | 6.6955 | 6.345993 | 4.624825 | 0.349507 | 0.0001812661 | 1.720986
80.09641 | 6.7005 | 6.359174 | 4.626434 | 0.3413256 | 0.0001800406 | 1.73256
80.10641 | 6.7055 | 6.37268 | 4.628044 | 0.3328195 | 0.0001788289 | 1.744458
80.11641 | 6.7138 | 6.386519 | 4.629653 | 0.3272812 | 0.0001776308 | 1.756688
80.12641 | 6.7212 | 6.400697 | 4.631264 | 0.320503 | 0.0001764461 | 1.769257
80.13641 | 6.7162 | 6.415224 | 4.632874 | 0.3009764 | 0.0001752747 | 1.782174
80.1464 | 6.7223 | 6.430092 | 4.634484 | 0.2922085 | 0.0001741175 | 1.795434
80.1564 | 6.7315 | 6.445338 | 4.636095 | 0.2861616 | 0.0001729719 | 1.80907
80.1664 | 6.7425 | 6.460958 | 4.637707 | 0.2815417 | 0.0001718389 | 1.823079
80.1764 | 6.7494 | 6.47696 | 4.639319 | 0.27244 | 0.0001707184 | 1.83747
80.1864 | 6.7603 | 6.493353 | 4.640932 | 0.2669469 | 0.0001696101 | 1.852252
80.19639 | 6.7711 | 6.51013 | 4.642543 | 0.2609703 | 0.0001685149 | 1.867418
80.20639 | 6.7802 | 6.525243 | 4.644156 | 0.2549566 | 0.0001674306 | 1.88092
80.21639 | 6.7931 | 6.542866 | 4.64577 | 0.2502343 | 0.0001663579 | 1.896929
80.22639 | 6.8033 | 6.560917 | 4.647384 | 0.2423826 | 0.0001652968 | 1.913368
80.23639 | 6.8111 | 6.579408 | 4.648998 | 0.2316919 | 0.000164247 | 1.930246
80.24639 | 6.8245 | 6.598348 | 4.650613 | 0.2261519 | 0.0001632084 | 1.947572
80.25638 | 6.8428 | 6.617729 | 4.652226 | 0.2250709 | 0.0001621818 | 1.965341
80.26638 | 6.8567 | 6.637599 | 4.653841 | 0.219101 | 0.0001611651 | 1.983597
80.27638 | 6.8716 | 6.657951 | 4.655457 | 0.2136494 | 0.0001601591 | 2.002334
80.28638 | 6.8918 | 6.678795 | 4.657072 | 0.2130053 | 0.0001591636 | 2.021563
80.29638 | 6.9051 | 6.700143 | 4.658688 | 0.2049573 | 0.0001581785 | 2.041296
80.30637 | 6.9229 | 6.72094 | 4.660303 | 0.2019599 | 0.0001572046 | 2.06048
80.31637 | 6.9408 | 6.74333 | 4.661919 | 0.1974698 | 0.0001562398 | 2.081255
80.32637 | 6.9606 | 6.76626 | 4.663536 | 0.1943404 | 0.000155285 | 2.102568
80.33637 | 6.981 | 6.789739 | 4.665153 | 0.1912607 | 0.00015434 | 2.124432
80.34637 | 7.0008 | 6.813783 | 4.66677 | 0.1870172 | 0.0001534047 | 2.14686
80.35637 | 7.0244 | 6.838401 | 4.668387 | 0.1859989 | 0.0001524789 | 2.169861
80.36636 | 7.046 | 6.863583 | 4.670003 | 0.182417 | 0.0001515634 | 2.193428
80.37636 | 7.0684 | 6.889389 | 4.671621 | 0.1790107 | 0.0001506562 | 2.217618
80.38636 | 7.092 | 6.915809 | 4.673239 | 0.176191 | 0.0001497582 | 2.242421
80.39636 | 7.1157 | 6.942854 | 4.674857 | 0.1728456 | 0.0001488692 | 2.267849
80.40636 | 7.1451 | 6.970538 | 4.676475 | 0.1745617 | 0.000147989 | 2.293916
80.41635 | 7.1712 | 6.998846 | 4.678091 | 0.1723537 | 0.0001471185 | 2.320608
80.42635 | 7.2001 | 7.027846 | 4.67971 | 0.1722544 | 0.0001462557 | 2.34799
80.43635 | 7.2292 | 7.057523 | 4.681328 | 0.1716774 | 0.0001454015 | 2.376049
80.44635 | 7.2618 | 7.087889 | 4.682947 | 0.1739108 | 0.0001445557 | 2.404798
80.45635 | 7.292 | 7.118959 | 4.684566 | 0.173041 | 0.0001437181 | 2.434249
80.46635 | 7.3211 | 7.150744 | 4.686185 | 0.1703562 | 0.0001428887 | 2.464416
80.47634 | 7.3525 | 7.183224 | 4.687802 | 0.1692765 | 0.0001420683 | 2.495279
80.48634 | 7.3878 | 7.216475 | 4.689421 | 0.171325 | 0.0001412549 | 2.526913
80.49634 | 7.4231 | 7.250478 | 4.69104 | 0.1726225 | 0.0001404493 | 2.559297
80.50634 | 7.4627 | 7.285243 | 4.692659 | 0.1774568 | 0.0001396516 | 2.592444
80.51634 | 7.5043 | 7.320783 | 4.694279 | 0.1835173 | 0.0001388614 | 2.626365
80.52633 | 7.5467 | 7.35707 | 4.695896 | 0.1896296 | 0.0001380798 | 2.661036
80.53633 | 7.5853 | 7.394187 | 4.697516 | 0.1911127 | 0.0001373046 | 2.696535
80.54633 | 7.6296 | 7.432108 | 4.699135 | 0.1974916 | 0.0001365367 | 2.732837
80.55633 | 7.6764 | 7.470841 | 4.700754 | 0.2055586 | 0.0001357759 | 2.769951
80.56633 | 7.7266 | 7.510394 | 4.702373 | 0.2162063 | 0.0001350225 | 2.807885
80.57633 | 7.7698 | 7.550773 | 4.703993 | 0.2190272 | 0.000134276 | 2.846646
80.58632 | 7.8223 | 7.591943 | 4.70561 | 0.2303566 | 0.0001335375 | 2.886199
80.59632 | 7.8783 | 7.63399 | 4.70723 | 0.2443098 | 0.0001328049 | 2.926628
80.60632 | 7.9337 | 7.676876 | 4.708849 | 0.2568235 | 0.0001320791 | 2.967896
80.61632 | 7.9907 | 7.720604 | 4.710468 | 0.2700959 | 0.0001313599 | 3.010005
80.62632 | 8.051 | 7.765173 | 4.712087 | 0.2858274 | 0.0001306474 | 3.052955
80.63631 | 8.1085 | 7.810536 | 4.713705 | 0.2979638 | 0.0001299421 | 3.096702
80.64631 | 8.1677 | 7.85678 | 4.715323 | 0.3109204 | 0.0001292425 | 3.141327
80.65631 | 8.233 | 7.903853 | 4.716942 | 0.3291473 | 0.0001285493 | 3.186782
80.66631 | 8.2983 | 7.951749 | 4.718561 | 0.3465515 | 0.0001278624 | 3.23306
80.67631 | 8.3598 | 8.000455 | 4.72018 | 0.3593446 | 0.0001271816 | 3.280148
80.68631 | 8.4299 | 8.049961 | 4.721798 | 0.3799393 | 0.000126507 | 3.328036
80.6963 | 8.5012 | 8.100199 | 4.723415 | 0.4010009 | 0.0001258391 | 3.376658
80.7063 | 8.5703 | 8.15125 | 4.725033 | 0.4190505 | 0.0001251764 | 3.426091
80.7163 | 8.6441 | 8.203041 | 4.726652 | 0.4410595 | 0.0001245197 | 3.476264
80.7263 | 8.716 | 8.255547 | 4.72827 | 0.4604526 | 0.0001238688 | 3.527154
80.7363 | 8.791 | 8.30874 | 4.729887 | 0.4822601 | 0.0001232236 | 3.578729
80.74629 | 8.8666 | 8.362532 | 4.731503 | 0.5040675 | 0.0001225847 | 3.630907
80.75629 | 8.945 | 8.416993 | 4.733121 | 0.5280072 | 0.0001219508 | 3.68375
80.76629 | 9.0236 | 8.472027 | 4.734738 | 0.5515734 | 0.0001213225 | 3.737167
80.77629 | 9.0986 | 8.527589 | 4.736355 | 0.5710112 | 0.0001206996 | 3.791113
80.78629 | 9.1813 | 8.583629 | 4.737972 | 0.5976715 | 0.0001200821 | 3.845536
80.79629 | 9.2589 | 8.64009 | 4.739589 | 0.6188097 | 0.0001194699 | 3.900382
80.80628 | 9.342 | 8.696859 | 4.741203 | 0.6451414 | 0.0001188636 | 3.955536
80.81628 | 9.4279 | 8.753979 | 4.742819 | 0.6739206 | 0.0001182619 | 4.011042
80.82628 | 9.5069 | 8.811328 | 4.744435 | 0.6955717 | 0.0001176654 | 4.066775
80.83628 | 9.593 | 8.868829 | 4.746051 | 0.7241712 | 0.0001170739 | 4.122661
80.84628 | 9.6686 | 8.926402 | 4.747666 | 0.7421981 | 0.0001164875 | 4.178619
80.85627 | 9.7542 | 8.983906 | 4.74928 | 0.7702941 | 0.0001159066 | 4.23451
80.86627 | 9.84 | 9.041364 | 4.750895 | 0.7986358 | 0.00011533 | 4.290354
80.87627 | 9.9253 | 9.098626 | 4.752509 | 0.8266742 | 0.0001147583 | 4.346002
80.88627 | 9.9976 | 9.15559 | 4.754123 | 0.8420097 | 0.0001141913 | 4.401353
80.89627 | 10.0783 | 9.212156 | 4.755737 | 0.8661443 | 0.0001136291 | 4.456305
80.90627 | 10.1606 | 9.268214 | 4.757351 | 0.8923862 | 0.0001130716 | 4.51075
80.91626 | 10.2404 | 9.3236 | 4.758962 | 0.9168001 | 0.0001125192 | 4.564525
80.92626 | 10.3181 | 9.378308 | 4.760575 | 0.9397924 | 0.0001119709 | 4.617621
80.93626 | 10.3923 | 9.432167 | 4.762188 | 0.9601333 | 0.0001114271 | 4.669868
80.94626 | 10.464 | 9.485057 | 4.7638 | 0.9789433 | 0.0001108877 | 4.721146
80.95626 | 10.5412 | 9.536857 | 4.765411 | 1.004343 | 0.0001103528 | 4.771336
80.96625 | 10.6103 | 9.587399 | 4.767021 | 1.022901 | 0.0001098227 | 4.820268
80.97625 | 10.6786 | 9.636657 | 4.768632 | 1.041943 | 0.0001092964 | 4.867916
80.98625 | 10.7421 | 9.684463 | 4.770243 | 1.057637 | 0.0001087744 | 4.914111
80.99625 | 10.8087 | 9.730693 | 4.771853 | 1.078007 | 0.0001082566 | 4.958732
81.00625 | 10.8691 | 9.775231 | 4.773462 | 1.093869 | 0.0001077429 | 5.00166
81.01625 | 10.9285 | 9.817961 | 4.775072 | 1.110539 | 0.0001072334 | 5.042782
81.02624 | 10.9832 | 9.858733 | 4.776679 | 1.124467 | 0.0001067284 | 5.081947
81.03624 | 11.0361 | 9.897519 | 4.778287 | 1.138581 | 0.000106227 | 5.119126
81.04624 | 11.0852 | 9.934174 | 4.779895 | 1.151026 | 0.0001057296 | 5.154174
81.05624 | 11.1367 | 9.968605 | 4.781503 | 1.168095 | 0.0001052361 | 5.186997
81.06624 | 11.1776 | 10.00072 | 4.783109 | 1.176882 | 0.0001047464 | 5.217504
81.07623 | 11.2188 | 10.0304 | 4.784714 | 1.1884 | 0.0001042611 | 5.245582
81.08623 | 11.2561 | 10.05764 | 4.78632 | 1.198458 | 0.0001037792 | 5.271218
81.09623 | 11.2874 | 10.08234 | 4.787926 | 1.20506 | 0.000103301 | 5.294311
81.10623 | 11.3157 | 10.10443 | 4.789531 | 1.211265 | 0.0001028265 | 5.314801
81.11623 | 11.3416 | 10.12388 | 4.791135 | 1.217725 | 0.0001023557 | 5.332638
81.12623 | 11.3609 | 10.14062 | 4.792739 | 1.22028 | 0.0001018886 | 5.347779
81.13622 | 11.3751 | 10.15462 | 4.79434 | 1.220479 | 0.0001014255 | 5.360179
81.14622 | 11.3908 | 10.16588 | 4.795943 | 1.224916 | 0.0001009655 | 5.36984
81.15622 | 11.4032 | 10.17438 | 4.797545 | 1.228824 | 0.000100509 | 5.37673
81.16622 | 11.4096 | 10.18009 | 4.799147 | 1.229509 | 0.0001000561 | 5.380844
81.17622 | 11.408 | 10.18303 | 4.800748 | 1.224969 | 9.960657e-05 | 5.382183
81.18621 | 11.4034 | 10.1832 | 4.802347 | 1.220203 | 9.91609e-05 | 5.380752
81.19621 | 11.3883 | 10.18063 | 4.803946 | 1.207675 | 9.871816e-05 | 5.37658
81.20621 | 11.3799 | 10.17533 | 4.805545 | 1.20457 | 9.827876e-05 | 5.369686
81.21621 | 11.3635 | 10.16734 | 4.807144 | 1.196156 | 9.784268e-05 | 5.360103
81.22621 | 11.3395 | 10.15671 | 4.808742 | 1.182794 | 9.740986e-05 | 5.347866
81.2362 | 11.3172 | 10.14347 | 4.810337 | 1.173725 | 9.698077e-05 | 5.33304
81.2462 | 11.2883 | 10.12768 | 4.811934 | 1.160624 | 9.655438e-05 | 5.315646
81.2562 | 11.2613 | 10.10938 | 4.81353 | 1.151921 | 9.613116e-05 | 5.295753
81.2662 | 11.2203 | 10.08864 | 4.815125 | 1.131656 | 9.571108e-05 | 5.273423
81.2762 | 11.1818 | 10.06554 | 4.81672 | 1.116262 | 9.52941e-05 | 5.248723
81.2862 | 11.1378 | 10.04013 | 4.818314 | 1.097669 | 9.488019e-05 | 5.221723
81.29619 | 11.0862 | 10.01253 | 4.819905 | 1.073674 | 9.446973e-05 | 5.192527
81.30619 | 11.039 | 9.982747 | 4.821497 | 1.056253 | 9.406185e-05 | 5.161155
81.31619 | 10.988 | 9.950901 | 4.823089 | 1.037099 | 9.365696e-05 | 5.127718
81.32619 | 10.9265 | 9.917072 | 4.82468 | 1.009428 | 9.325502e-05 | 5.092299
81.33619 | 10.87 | 9.881347 | 4.82627 | 0.9886528 | 9.285598e-05 | 5.054984
81.34618 | 10.8077 | 9.843852 | 4.827858 | 0.9638477 | 9.246023e-05 | 5.015902
81.35618 | 10.7426 | 9.804605 | 4.829447 | 0.9379946 | 9.206692e-05 | 4.975066
81.36618 | 10.6741 | 9.763735 | 4.831035 | 0.9103651 | 9.167645e-05 | 4.932608
81.37618 | 10.6075 | 9.721335 | 4.832622 | 0.8861653 | 9.128878e-05 | 4.888621
81.38618 | 10.5386 | 9.677501 | 4.834208 | 0.861099 | 9.090388e-05 | 4.843202
81.39618 | 10.4572 | 9.632329 | 4.835794 | 0.8248707 | 9.052171e-05 | 4.796445
81.40617 | 10.3883 | 9.585962 | 4.837377 | 0.8023382 | 9.014266e-05 | 4.748495
81.41617 | 10.3094 | 9.538406 | 4.838961 | 0.7709941 | 8.976586e-05 | 4.699355
81.42617 | 10.233 | 9.489803 | 4.840544 | 0.7431969 | 8.939179e-05 | 4.64917
81.43617 | 10.1572 | 9.44025 | 4.842126 | 0.7169501 | 8.90203e-05 | 4.598035
81.44617 | 10.0772 | 9.389843 | 4.843708 | 0.6873573 | 8.865145e-05 | 4.546046
81.45616 | 9.9981 | 9.338726 | 4.845287 | 0.6593741 | 8.828553e-05 | 4.493351
81.46616 | 9.9195 | 9.286895 | 4.846866 | 0.6326049 | 8.792177e-05 | 4.439941
81.47616 | 9.8428 | 9.234491 | 4.848445 | 0.6083094 | 8.75606e-05 | 4.385958
81.48616 | 9.7587 | 9.181604 | 4.850023 | 0.577096 | 8.720188e-05 | 4.331494
81.49616 | 9.6789 | 9.128325 | 4.8516 | 0.5505755 | 8.684569e-05 | 4.276638
81.50616 | 9.6046 | 9.074737 | 4.853176 | 0.5298635 | 8.649194e-05 | 4.221474
81.51615 | 9.5211 | 9.020977 | 4.85475 | 0.5001229 | 8.614096e-05 | 4.166141
81.52615 | 9.4399 | 8.967022 | 4.856324 | 0.4728779 | 8.579204e-05 | 4.110612
81.53615 | 9.3615 | 8.913002 | 4.857898 | 0.4484983 | 8.544551e-05 | 4.055019
81.54615 | 9.2865 | 8.85899 | 4.85947 | 0.4275101 | 8.510135e-05 | 3.999435
81.55615 | 9.2111 | 8.805058 | 4.861041 | 0.4060419 | 8.475952e-05 | 3.943932
81.56614 | 9.1372 | 8.751327 | 4.86261 | 0.3858735 | 8.442033e-05 | 3.888632
81.57614 | 9.0608 | 8.697755 | 4.86418 | 0.363045 | 8.408313e-05 | 3.833491
81.58614 | 8.9856 | 8.644456 | 4.865748 | 0.3411445 | 8.374818e-05 | 3.778623
81.59614 | 8.9095 | 8.591486 | 4.867316 | 0.3180137 | 8.341549e-05 | 3.724087
81.60614 | 8.836 | 8.538899 | 4.868882 | 0.2971006 | 8.308502e-05 | 3.669934
81.61614 | 8.76 | 8.486745 | 4.870448 | 0.2732547 | 8.275677e-05 | 3.616215
81.62613 | 8.6856 | 8.43512 | 4.872011 | 0.25048 | 8.243103e-05 | 3.563027
81.63613 | 8.6224 | 8.383964 | 4.873574 | 0.2384357 | 8.210713e-05 | 3.510308
81.64613 | 8.5536 | 8.333368 | 4.875137 | 0.2202319 | 8.178539e-05 | 3.458149
81.65613 | 8.4858 | 8.283367 | 4.876698 | 0.2024328 | 8.146576e-05 | 3.406587
81.66613 | 8.4167 | 8.233993 | 4.878259 | 0.1827068 | 8.114825e-05 | 3.355653
81.67612 | 8.3472 | 8.185322 | 4.879816 | 0.1618782 | 8.083313e-05 | 3.305425
81.68612 | 8.2852 | 8.137284 | 4.881375 | 0.147916 | 8.051976e-05 | 3.255829
81.69612 | 8.2184 | 8.08995 | 4.882932 | 0.12845 | 8.020845e-05 | 3.206938
81.70612 | 8.1557 | 8.04334 | 4.884488 | 0.1123602 | 7.989917e-05 | 3.158772
81.71612 | 8.094 | 7.99747 | 4.886043 | 0.09652989 | 7.95919e-05 | 3.111348
81.72612 | 8.0382 | 7.952356 | 4.887597 | 0.08584413 | 7.928662e-05 | 3.06468
81.73611 | 7.9835 | 7.908051 | 4.889148 | 0.07544877 | 7.898362e-05 | 3.018825
81.74611 | 7.9239 | 7.86448 | 4.890699 | 0.05942012 | 7.868227e-05 | 2.973702
81.75611 | 7.8722 | 7.821693 | 4.89225 | 0.05050698 | 7.838292e-05 | 2.929365
81.76611 | 7.8202 | 7.779696 | 4.893799 | 0.04050412 | 7.808537e-05 | 2.885819
81.77611 | 7.7621 | 7.738493 | 4.895347 | 0.02360731 | 7.778985e-05 | 2.843068
81.7861 | 7.7162 | 7.698124 | 4.896893 | 0.01807622 | 7.749645e-05 | 2.801154
81.7961 | 7.6647 | 7.658511 | 4.898438 | 0.006189012 | 7.72046e-05 | 2.759995
81.8061 | 7.6225 | 7.619693 | 4.899983 | 0.002807183 | 7.691463e-05 | 2.719633
81.8161 | 7.5718 | 7.581667 | 4.901526 | -0.009866978 | 7.662649e-05 | 2.680064
81.8261 | 7.531 | 7.54443 | 4.903068 | -0.01342955 | 7.634016e-05 | 2.641285
81.8361 | 7.489 | 7.507976 | 4.904609 | -0.01897603 | 7.605564e-05 | 2.603291
81.84609 | 7.4499 | 7.472335 | 4.906148 | -0.02243464 | 7.577319e-05 | 2.566111
81.85609 | 7.4095 | 7.437429 | 4.907686 | -0.02792905 | 7.549222e-05 | 2.529667
81.86609 | 7.3721 | 7.403287 | 4.909224 | -0.03118688 | 7.521301e-05 | 2.493988
81.87609 | 7.335 | 7.3699 | 4.91076 | -0.0349001 | 7.493555e-05 | 2.459066
81.88609 | 7.3 | 7.337259 | 4.912294 | -0.03725897 | 7.46598e-05 | 2.42489
81.89608 | 7.2629 | 7.305386 | 4.913826 | -0.04248572 | 7.438603e-05 | 2.391485
81.90608 | 7.2292 | 7.274207 | 4.915359 | -0.04500722 | 7.41137e-05 | 2.358775
81.91608 | 7.1963 | 7.243745 | 4.916889 | -0.04744522 | 7.384304e-05 | 2.326782
81.92608 | 7.1691 | 7.213996 | 4.918419 | -0.04489558 | 7.357402e-05 | 2.295503
81.93608 | 7.1413 | 7.184932 | 4.919947 | -0.04363246 | 7.330667e-05 | 2.264912
81.94608 | 7.1137 | 7.156552 | 4.921474 | -0.04285207 | 7.304096e-05 | 2.235005
81.95607 | 7.085 | 7.12887 | 4.922999 | -0.04386953 | 7.277713e-05 | 2.205798
81.96607 | 7.06 | 7.101819 | 4.924523 | -0.04181914 | 7.251465e-05 | 2.177224
81.97607 | 7.0351 | 7.075416 | 4.926046 | -0.04031622 | 7.225376e-05 | 2.149298
81.98607 | 7.0075 | 7.049649 | 4.927568 | -0.04214893 | 7.199446e-05 | 2.122009
81.99607 | 6.979 | 7.024505 | 4.929088 | -0.04550485 | 7.173671e-05 | 2.095345
82.00606 | 6.9616 | 6.999996 | 4.930606 | -0.03839638 | 7.148078e-05 | 2.069319
82.01606 | 6.9406 | 6.976063 | 4.932123 | -0.03546261 | 7.122613e-05 | 2.043868
82.02606 | 6.918 | 6.952717 | 4.933639 | -0.03471661 | 7.097301e-05 | 2.019006
82.03606 | 6.9024 | 6.929946 | 4.935154 | -0.02754596 | 7.07214e-05 | 1.994721
82.04606 | 6.8811 | 6.907739 | 4.936667 | -0.02663921 | 7.047129e-05 | 1.971001
82.05606 | 6.8607 | 6.886085 | 4.938179 | -0.02538451 | 7.022268e-05 | 1.947835
82.06605 | 6.8417 | 6.86499 | 4.939688 | -0.02329018 | 6.997577e-05 | 1.925232
82.07605 | 6.824 | 6.844404 | 4.941198 | -0.02040414 | 6.973009e-05 | 1.903137
82.08605 | 6.8032 | 6.824335 | 4.942705 | -0.02113539 | 6.948587e-05 | 1.881561
82.09605 | 6.7887 | 6.804773 | 4.944211 | -0.01607314 | 6.924308e-05 | 1.860492
82.10605 | 6.7737 | 6.785706 | 4.945716 | -0.01200589 | 6.900172e-05 | 1.839921
82.11604 | 6.7582 | 6.767141 | 4.947218 | -0.008941215 | 6.8762e-05 | 1.819854
82.12604 | 6.7429 | 6.749032 | 4.94872 | -0.00613176 | 6.852346e-05 | 1.800243
82.13604 | 6.7277 | 6.731385 | 4.95022 | -0.003685458 | 6.828631e-05 | 1.781097
82.14604 | 6.7097 | 6.714192 | 4.951719 | -0.004492272 | 6.805053e-05 | 1.762405
82.15604 | 6.6965 | 6.697442 | 4.953216 | -0.0009417018 | 6.781613e-05 | 1.744157
82.16604 | 6.6834 | 6.681124 | 4.954712 | 0.002275992 | 6.758309e-05 | 1.726344
82.17603 | 6.6693 | 6.665245 | 4.956205 | 0.004055291 | 6.735161e-05 | 1.708972
82.18603 | 6.6574 | 6.649763 | 4.957698 | 0.007636651 | 6.712125e-05 | 1.691998
82.19603 | 6.6393 | 6.634686 | 4.959189 | 0.0046137 | 6.689221e-05 | 1.67543
82.20603 | 6.6241 | 6.620004 | 4.960679 | 0.004095705 | 6.666448e-05 | 1.659259
82.21603 | 6.6121 | 6.605708 | 4.962167 | 0.006391517 | 6.643806e-05 | 1.643475
82.22602 | 6.5963 | 6.591804 | 4.963652 | 0.004496466 | 6.621315e-05 | 1.628085
82.23602 | 6.585 | 6.578254 | 4.965137 | 0.006746043 | 6.59893e-05 | 1.613051
82.24602 | 6.574 | 6.565065 | 4.966621 | 0.008935004 | 6.576672e-05 | 1.598379
82.25602 | 6.5629 | 6.552229 | 4.968102 | 0.01067136 | 6.55454e-05 | 1.584061
82.26602 | 6.5504 | 6.539737 | 4.969583 | 0.01066315 | 6.532534e-05 | 1.570089
82.27602 | 6.5387 | 6.527582 | 4.971061 | 0.01111804 | 6.510651e-05 | 1.556456
82.28601 | 6.526 | 6.515768 | 4.972537 | 0.01023233 | 6.488913e-05 | 1.543166
82.29601 | 6.5107 | 6.504264 | 4.974012 | 0.006436113 | 6.467276e-05 | 1.530187
82.30601 | 6.4985 | 6.493075 | 4.975486 | 0.005425142 | 6.44576e-05 | 1.517525
82.31601 | 6.4913 | 6.482194 | 4.976958 | 0.00910621 | 6.424365e-05 | 1.505172
82.32601 | 6.4833 | 6.471614 | 4.978428 | 0.01168621 | 6.403088e-05 | 1.493121
82.336 | 6.4758 | 6.461338 | 4.979896 | 0.01446179 | 6.381959e-05 | 1.481379
82.346 | 6.4681 | 6.45134 | 4.981363 | 0.01675961 | 6.360918e-05 | 1.469914
82.356 | 6.46 | 6.441625 | 4.982828 | 0.0183755 | 6.339994e-05 | 1.458733
82.366 | 6.4496 | 6.432184 | 4.984292 | 0.0174158 | 6.319185e-05 | 1.447829
82.376 | 6.4431 | 6.423014 | 4.985754 | 0.02008624 | 6.298491e-05 | 1.437197
82.386 | 6.4341 | 6.414107 | 4.987215 | 0.01999266 | 6.277911e-05 | 1.42683
82.39599 | 6.4274 | 6.405467 | 4.988672 | 0.02193254 | 6.257462e-05 | 1.416733
82.40599 | 6.4196 | 6.397072 | 4.990129 | 0.02252776 | 6.237107e-05 | 1.406881
82.41599 | 6.4186 | 6.388925 | 4.991584 | 0.02967542 | 6.216863e-05 | 1.397278
82.42599 | 6.4149 | 6.38102 | 4.993037 | 0.03388038 | 6.196729e-05 | 1.38792
82.43599 | 6.4063 | 6.373352 | 4.994489 | 0.03294791 | 6.176704e-05 | 1.378801
82.44598 | 6.4004 | 6.365924 | 4.995938 | 0.03447595 | 6.156807e-05 | 1.369925
82.45598 | 6.3967 | 6.358717 | 4.997386 | 0.03798276 | 6.136998e-05 | 1.36127
82.46598 | 6.3903 | 6.351734 | 4.998832 | 0.03856614 | 6.117298e-05 | 1.35284
82.47598 | 6.386 | 6.34497 | 5.000277 | 0.04103044 | 6.097701e-05 | 1.344632
82.48598 | 6.3797 | 6.33842 | 5.00172 | 0.04127999 | 6.078211e-05 | 1.336639
82.49598 | 6.3704 | 6.332081 | 5.003161 | 0.03831884 | 6.058824e-05 | 1.32886
82.50597 | 6.3714 | 6.325955 | 5.004599 | 0.04544529 | 6.039561e-05 | 1.321296
82.51597 | 6.368 | 6.320025 | 5.006036 | 0.04797501 | 6.020382e-05 | 1.313929
82.52597 | 6.3628 | 6.314294 | 5.007472 | 0.04850595 | 6.001305e-05 | 1.306762
82.53597 | 6.3561 | 6.308759 | 5.008906 | 0.04734148 | 5.982329e-05 | 1.299793
82.54597 | 6.3532 | 6.303415 | 5.010338 | 0.04978532 | 5.963454e-05 | 1.293017
82.55596 | 6.3497 | 6.298264 | 5.011766 | 0.05143594 | 5.944699e-05 | 1.286438
82.56596 | 6.3428 | 6.293293 | 5.013195 | 0.04950667 | 5.926022e-05 | 1.280039
82.57596 | 6.3379 | 6.288504 | 5.014621 | 0.04939571 | 5.907442e-05 | 1.273824
82.58596 | 6.3316 | 6.283894 | 5.016046 | 0.04770606 | 5.888962e-05 | 1.267789
82.59596 | 6.3281 | 6.279459 | 5.017468 | 0.04864074 | 5.87058e-05 | 1.261932
82.60596 | 6.3282 | 6.275197 | 5.018889 | 0.05300266 | 5.852293e-05 | 1.25625
82.61595 | 6.3248 | 6.271109 | 5.020307 | 0.05369072 | 5.834118e-05 | 1.250744
82.62595 | 6.3193 | 6.267184 | 5.021724 | 0.05211559 | 5.816019e-05 | 1.245403
82.63595 | 6.3181 | 6.263424 | 5.023139 | 0.0546758 | 5.798016e-05 | 1.240228
82.64595 | 6.3155 | 6.259826 | 5.024552 | 0.05567392 | 5.780105e-05 | 1.235216
82.65595 | 6.3082 | 6.256388 | 5.025963 | 0.0518123 | 5.762291e-05 | 1.230367
82.66594 | 6.3027 | 6.25311 | 5.027371 | 0.0495902 | 5.744582e-05 | 1.225681
82.67594 | 6.2981 | 6.249984 | 5.028778 | 0.04811611 | 5.726948e-05 | 1.221148
82.68594 | 6.2954 | 6.247011 | 5.030184 | 0.04838914 | 5.709405e-05 | 1.21677
82.69594 | 6.2936 | 6.244189 | 5.031587 | 0.04941121 | 5.691952e-05 | 1.212545
82.70594 | 6.288 | 6.241515 | 5.032989 | 0.04648454 | 5.674588e-05 | 1.20847
82.71594 | 6.2846 | 6.238989 | 5.034388 | 0.04561084 | 5.657312e-05 | 1.204544
82.72593 | 6.2815 | 6.23661 | 5.035784 | 0.04488971 | 5.64014e-05 | 1.20077
82.73593 | 6.2802 | 6.234372 | 5.03718 | 0.04582761 | 5.62304e-05 | 1.197136
82.74593 | 6.2735 | 6.232276 | 5.038573 | 0.04122396 | 5.606029e-05 | 1.193647
82.75593 | 6.2671 | 6.23032 | 5.039965 | 0.03678014 | 5.589102e-05 | 1.190299
82.76593 | 6.2608 | 6.228502 | 5.041354 | 0.03229787 | 5.572258e-05 | 1.187092
82.77592 | 6.2581 | 6.226826 | 5.04274 | 0.03127384 | 5.55552e-05 | 1.18403
82.78592 | 6.2536 | 6.225281 | 5.044126 | 0.02831907 | 5.538848e-05 | 1.1811
82.79592 | 6.253 | 6.22387 | 5.045509 | 0.02913003 | 5.522259e-05 | 1.178305
82.80592 | 6.247 | 6.222592 | 5.046891 | 0.02440796 | 5.505753e-05 | 1.175646
82.81592 | 6.243 | 6.221446 | 5.04827 | 0.02155405 | 5.489331e-05 | 1.173121
82.82592 | 6.2416 | 6.22043 | 5.049647 | 0.02116954 | 5.47299e-05 | 1.170729
82.83591 | 6.2397 | 6.219545 | 5.051021 | 0.02015467 | 5.456746e-05 | 1.16847
82.84591 | 6.2315 | 6.218788 | 5.052394 | 0.01271216 | 5.440567e-05 | 1.166339
82.85591 | 6.226 | 6.218158 | 5.053765 | 0.007842 | 5.424468e-05 | 1.164339
82.86591 | 6.2263 | 6.217655 | 5.055134 | 0.008645196 | 5.408449e-05 | 1.162467
82.87591 | 6.2248 | 6.217278 | 5.056501 | 0.007522463 | 5.392509e-05 | 1.160723
82.8859 | 6.2232 | 6.217026 | 5.057864 | 0.006174435 | 5.376663e-05 | 1.159108
82.8959 | 6.2204 | 6.216898 | 5.059227 | 0.003502429 | 5.360879e-05 | 1.157617
82.9059 | 6.2167 | 6.216893 | 5.060587 | -0.0001932567 | 5.345173e-05 | 1.156252
82.9159 | 6.2161 | 6.217012 | 5.061946 | -0.0009120058 | 5.329544e-05 | 1.155013
82.9259 | 6.2149 | 6.217253 | 5.063302 | -0.002353364 | 5.313991e-05 | 1.153898
82.9359 | 6.212 | 6.217617 | 5.064656 | -0.005616572 | 5.298514e-05 | 1.152908
82.94589 | 6.21 | 6.218101 | 5.066007 | -0.008100851 | 5.283128e-05 | 1.152041
82.95589 | 6.2082 | 6.218707 | 5.067356 | -0.01050683 | 5.267801e-05 | 1.151298
82.96589 | 6.2093 | 6.219434 | 5.068704 | -0.01013366 | 5.252549e-05 | 1.150677
82.97589 | 6.2079 | 6.220281 | 5.070049 | -0.01238103 | 5.23737e-05 | 1.150179
82.98589 | 6.2085 | 6.221249 | 5.071393 | -0.01274862 | 5.222264e-05 | 1.149804
82.99588 | 6.2075 | 6.222336 | 5.072732 | -0.01483558 | 5.207246e-05 | 1.149551
83.00588 | 6.2118 | 6.223543 | 5.074071 | -0.01174312 | 5.192286e-05 | 1.14942
83.01588 | 6.2055 | 6.224871 | 5.075408 | -0.01937075 | 5.177397e-05 | 1.149411
83.02588 | 6.21 | 6.226318 | 5.076742 | -0.01631825 | 5.16258e-05 | 1.149524
83.03588 | 6.208 | 6.227886 | 5.078074 | -0.01988571 | 5.147833e-05 | 1.14976
83.04588 | 6.2049 | 6.229573 | 5.079404 | -0.02467306 | 5.133157e-05 | 1.150117
83.05587 | 6.2076 | 6.231378 | 5.080731 | -0.02377822 | 5.118565e-05 | 1.150596
83.06587 | 6.2097 | 6.233306 | 5.082056 | -0.02360583 | 5.104027e-05 | 1.151199
83.07587 | 6.2093 | 6.235354 | 5.08338 | -0.02605399 | 5.089559e-05 | 1.151924
83.08587 | 6.2094 | 6.237523 | 5.084701 | -0.02812292 | 5.07516e-05 | 1.152772
83.09587 | 6.2121 | 6.239813 | 5.086019 | -0.02771288 | 5.060828e-05 | 1.153743
83.10586 | 6.2133 | 6.242222 | 5.087334 | -0.02892202 | 5.046578e-05 | 1.154837
83.11586 | 6.2114 | 6.244755 | 5.088649 | -0.0333552 | 5.03238e-05 | 1.156056
83.12586 | 6.2123 | 6.247411 | 5.08996 | -0.03511065 | 5.01825e-05 | 1.1574
83.13586 | 6.2126 | 6.250189 | 5.09127 | -0.03758898 | 5.004186e-05 | 1.158869
83.14586 | 6.2135 | 6.253091 | 5.092577 | -0.03959074 | 4.990187e-05 | 1.160463
83.15586 | 6.2204 | 6.256117 | 5.093882 | -0.03571656 | 4.976254e-05 | 1.162184
83.16585 | 6.2184 | 6.259264 | 5.095184 | -0.04086388 | 4.962402e-05 | 1.16403
83.17585 | 6.2206 | 6.26254 | 5.096484 | -0.04193951 | 4.948595e-05 | 1.166006
83.18585 | 6.2221 | 6.265942 | 5.097782 | -0.04384159 | 4.934859e-05 | 1.16811
83.19585 | 6.2239 | 6.26947 | 5.099078 | -0.04557041 | 4.921182e-05 | 1.170343
83.20585 | 6.2259 | 6.273127 | 5.100371 | -0.04722743 | 4.907569e-05 | 1.172707
83.21584 | 6.2276 | 6.276909 | 5.101661 | -0.04930921 | 4.894029e-05 | 1.175199
83.22584 | 6.231 | 6.280824 | 5.10295 | -0.04982448 | 4.880541e-05 | 1.177826
83.23584 | 6.2335 | 6.28487 | 5.104236 | -0.05137042 | 4.867115e-05 | 1.180586
83.24584 | 6.2397 | 6.289048 | 5.10552 | -0.04934822 | 4.853751e-05 | 1.18348
83.25584 | 6.2439 | 6.293359 | 5.106802 | -0.04945904 | 4.840448e-05 | 1.186509
83.26584 | 6.2458 | 6.297804 | 5.108081 | -0.05200399 | 4.827205e-05 | 1.189675
83.27583 | 6.247 | 6.302376 | 5.109356 | -0.05537579 | 4.814039e-05 | 1.192971
83.28583 | 6.2505 | 6.307093 | 5.110631 | -0.05659252 | 4.800917e-05 | 1.196414
83.29583 | 6.253 | 6.311947 | 5.111903 | -0.05894729 | 4.787854e-05 | 1.199997
83.30583 | 6.2601 | 6.316941 | 5.113172 | -0.05684145 | 4.774851e-05 | 1.203721
83.31583 | 6.2562 | 6.322076 | 5.11444 | -0.06587647 | 4.761907e-05 | 1.207589
83.32582 | 6.2636 | 6.327348 | 5.115703 | -0.06374845 | 4.74903e-05 | 1.211598
83.33582 | 6.2709 | 6.332769 | 5.116966 | -0.06186947 | 4.736205e-05 | 1.215757
83.34582 | 6.2684 | 6.338336 | 5.118225 | -0.06993602 | 4.723435e-05 | 1.220063
83.35582 | 6.2681 | 6.34405 | 5.119483 | -0.07594978 | 4.710722e-05 | 1.22452
83.36582 | 6.2752 | 6.349912 | 5.120738 | -0.07471244 | 4.698064e-05 | 1.229128
83.37582 | 6.2791 | 6.355926 | 5.121991 | -0.07682577 | 4.685467e-05 | 1.233888
83.38581 | 6.2754 | 6.362086 | 5.123239 | -0.08668555 | 4.672936e-05 | 1.238799
83.39581 | 6.2772 | 6.368406 | 5.124487 | -0.09120575 | 4.660449e-05 | 1.243872
83.40581 | 6.2778 | 6.374883 | 5.125732 | -0.09708251 | 4.648018e-05 | 1.249104
83.41581 | 6.2777 | 6.381518 | 5.126975 | -0.1038177 | 4.635641e-05 | 1.254496
83.42581 | 6.2796 | 6.388314 | 5.128215 | -0.1087137 | 4.623319e-05 | 1.260052
83.4358 | 6.2781 | 6.395265 | 5.129452 | -0.1171654 | 4.611064e-05 | 1.265768
83.4458 | 6.2774 | 6.402389 | 5.130687 | -0.124989 | 4.598852e-05 | 1.271656
83.4558 | 6.2796 | 6.40968 | 5.13192 | -0.1300802 | 4.586693e-05 | 1.277715
83.4658 | 6.2836 | 6.417141 | 5.13315 | -0.1335412 | 4.574587e-05 | 1.283946
83.4758 | 6.2846 | 6.424774 | 5.134378 | -0.1401744 | 4.562535e-05 | 1.290351
83.4858 | 6.2836 | 6.432583 | 5.135603 | -0.1489827 | 4.550535e-05 | 1.296934
83.49579 | 6.2852 | 6.440561 | 5.136824 | -0.1553606 | 4.5386e-05 | 1.303691
83.50579 | 6.2815 | 6.448727 | 5.138044 | -0.1672266 | 4.526705e-05 | 1.310637
83.51579 | 6.2905 | 6.457076 | 5.139262 | -0.1665756 | 4.514862e-05 | 1.317769
83.52579 | 6.2913 | 6.465611 | 5.140477 | -0.1743109 | 4.50307e-05 | 1.325089
83.53579 | 6.2944 | 6.474335 | 5.141689 | -0.1799353 | 4.49133e-05 | 1.332601
83.54578 | 6.3001 | 6.483243 | 5.142898 | -0.1831431 | 4.479652e-05 | 1.3403
83.55578 | 6.3042 | 6.492355 | 5.144105 | -0.1881551 | 4.468013e-05 | 1.348205
83.56578 | 6.3066 | 6.501666 | 5.14531 | -0.1950659 | 4.456425e-05 | 1.356311
83.57578 | 6.3117 | 6.511179 | 5.146512 | -0.1994792 | 4.444886e-05 | 1.364622
83.58578 | 6.3169 | 6.520898 | 5.147712 | -0.2039983 | 4.433397e-05 | 1.373142
83.59578 | 6.3219 | 6.530827 | 5.148909 | -0.208927 | 4.421958e-05 | 1.381874
83.60577 | 6.3277 | 6.540959 | 5.150102 | -0.2132591 | 4.410578e-05 | 1.390813
83.61577 | 6.3333 | 6.551319 | 5.151294 | -0.2180185 | 4.399237e-05 | 1.39998
83.62577 | 6.3421 | 6.561899 | 5.152484 | -0.2197994 | 4.387943e-05 | 1.409372
83.63577 | 6.35 | 6.572706 | 5.15367 | -0.2227061 | 4.376698e-05 | 1.418992
83.64577 | 6.3507 | 6.583743 | 5.154854 | -0.2330428 | 4.365501e-05 | 1.428845
83.65576 | 6.3584 | 6.595003 | 5.156034 | -0.236603 | 4.354362e-05 | 1.438925
83.66576 | 6.3643 | 6.606513 | 5.157213 | -0.2422134 | 4.34326e-05 | 1.449257
83.67576 | 6.3733 | 6.618268 | 5.158389 | -0.2449679 | 4.332205e-05 | 1.459835
83.68576 | 6.3754 | 6.630272 | 5.159563 | -0.2548716 | 4.321196e-05 | 1.470666
83.69576 | 6.3812 | 6.642529 | 5.160734 | -0.2613295 | 4.310234e-05 | 1.481753
83.70576 | 6.3867 | 6.655047 | 5.161902 | -0.268347 | 4.299318e-05 | 1.493102
83.71575 | 6.3936 | 6.667817 | 5.163066 | -0.2742168 | 4.288459e-05 | 1.504707
83.72575 | 6.4002 | 6.68087 | 5.164229 | -0.2806696 | 4.277635e-05 | 1.516597
83.73575 | 6.4004 | 6.694199 | 5.16539 | -0.293799 | 4.266856e-05 | 1.528767
83.74575 | 6.4045 | 6.707811 | 5.166547 | -0.3033107 | 4.256122e-05 | 1.541221
83.75575 | 6.4131 | 6.721711 | 5.167702 | -0.3086108 | 4.245433e-05 | 1.553966
83.76574 | 6.4193 | 6.735892 | 5.168853 | -0.3165921 | 4.234799e-05 | 1.566997
83.77574 | 6.4223 | 6.750389 | 5.170003 | -0.3280885 | 4.224198e-05 | 1.580344
83.78574 | 6.433 | 6.765193 | 5.17115 | -0.3321929 | 4.213642e-05 | 1.594001
83.79574 | 6.4403 | 6.780312 | 5.172294 | -0.3400123 | 4.20313e-05 | 1.607977
83.80574 | 6.4443 | 6.795754 | 5.173435 | -0.3514539 | 4.192661e-05 | 1.622277
83.81574 | 6.4518 | 6.811525 | 5.174574 | -0.3597247 | 4.182236e-05 | 1.636909
83.82573 | 6.4623 | 6.827616 | 5.175709 | -0.3653163 | 4.171863e-05 | 1.651866
83.83573 | 6.4725 | 6.844068 | 5.176842 | -0.371568 | 4.161524e-05 | 1.667184
83.84573 | 6.4821 | 6.860872 | 5.177973 | -0.3787718 | 4.151226e-05 | 1.682858
83.85573 | 6.4886 | 6.878036 | 5.179101 | -0.3894361 | 4.140971e-05 | 1.698894
83.86573 | 6.497 | 6.895569 | 5.180226 | -0.3985686 | 4.130758e-05 | 1.715302
83.87572 | 6.5131 | 6.91346 | 5.181347 | -0.4003604 | 4.120597e-05 | 1.732072
83.88572 | 6.5218 | 6.931755 | 5.182467 | -0.4099548 | 4.110467e-05 | 1.749247
83.89572 | 6.5344 | 6.950444 | 5.183584 | -0.4160437 | 4.100379e-05 | 1.766819
83.90572 | 6.5465 | 6.969536 | 5.184698 | -0.4230358 | 4.090331e-05 | 1.784797
83.91572 | 6.5589 | 6.98904 | 5.185809 | -0.4301402 | 4.080325e-05 | 1.80319
83.92572 | 6.5705 | 7.008967 | 5.186918 | -0.4384666 | 4.070359e-05 | 1.822008
83.93571 | 6.5854 | 7.029304 | 5.188023 | -0.4439045 | 4.060446e-05 | 1.841241
83.94571 | 6.5949 | 7.050103 | 5.189126 | -0.4552031 | 4.050558e-05 | 1.860937
83.95571 | 6.6065 | 7.071353 | 5.190226 | -0.4648531 | 4.040715e-05 | 1.881087
83.96571 | 6.6238 | 7.093064 | 5.191324 | -0.4692642 | 4.030907e-05 | 1.9017
83.97571 | 6.6365 | 7.115248 | 5.192418 | -0.4787476 | 4.021142e-05 | 1.922789
83.9857 | 6.6514 | 7.137891 | 5.193509 | -0.4864907 | 4.011423e-05 | 1.944341
83.9957 | 6.6681 | 7.161049 | 5.194599 | -0.4929488 | 4.001734e-05 | 1.96641
84.0057 | 6.683 | 7.184711 | 5.195685 | -0.5017113 | 3.992085e-05 | 1.988986
84.0157 | 6.7003 | 7.208889 | 5.196769 | -0.508589 | 3.982474e-05 | 2.012081
84.0257 | 6.7208 | 7.233593 | 5.197849 | -0.512793 | 3.972902e-05 | 2.035704
84.0357 | 6.7383 | 7.258835 | 5.198927 | -0.5205353 | 3.963367e-05 | 2.059868
84.04569 | 6.7543 | 7.284602 | 5.200002 | -0.5303021 | 3.953882e-05 | 2.084561
84.05569 | 6.7792 | 7.310955 | 5.201074 | -0.5317548 | 3.944423e-05 | 2.109841
84.06569 | 6.796 | 7.337881 | 5.202144 | -0.541881 | 3.935002e-05 | 2.135698
84.07569 | 6.8189 | 7.365393 | 5.20321 | -0.5464928 | 3.925618e-05 | 2.162143
84.08569 | 6.8421 | 7.393502 | 5.204274 | -0.551402 | 3.916271e-05 | 2.189189
84.09568 | 6.8629 | 7.422193 | 5.205334 | -0.5592927 | 3.906968e-05 | 2.21682
84.10568 | 6.8885 | 7.451534 | 5.206392 | -0.563034 | 3.897696e-05 | 2.245103
84.11568 | 6.9124 | 7.48151 | 5.207448 | -0.56911 | 3.888457e-05 | 2.274023
84.12568 | 6.9361 | 7.512133 | 5.2085 | -0.5760334 | 3.879259e-05 | 2.303594
84.13568 | 6.9534 | 7.543417 | 5.20955 | -0.5900172 | 3.870092e-05 | 2.333828
84.14568 | 6.9815 | 7.575373 | 5.210597 | -0.5938731 | 3.860965e-05 | 2.364738
84.15567 | 7.0085 | 7.607983 | 5.21164 | -0.5994829 | 3.851881e-05 | 2.396304
84.16567 | 7.0326 | 7.641322 | 5.212681 | -0.608722 | 3.842823e-05 | 2.428603
84.17567 | 7.0599 | 7.675372 | 5.213719 | -0.6154715 | 3.8338e-05 | 2.461614
84.18567 | 7.0859 | 7.710144 | 5.214755 | -0.6242445 | 3.824813e-05 | 2.495352
84.19567 | 7.1135 | 7.745652 | 5.215787 | -0.6321522 | 3.81586e-05 | 2.529827
84.20566 | 7.1343 | 7.781872 | 5.216816 | -0.6475723 | 3.806951e-05 | 2.565018
84.21566 | 7.1646 | 7.818887 | 5.217843 | -0.6542872 | 3.798068e-05 | 2.601007
84.22566 | 7.1938 | 7.856674 | 5.218867 | -0.6628737 | 3.789218e-05 | 2.637769
84.23566 | 7.2317 | 7.895243 | 5.219888 | -0.663543 | 3.780403e-05 | 2.675318
84.24566 | 7.2629 | 7.934607 | 5.220906 | -0.671707 | 3.771622e-05 | 2.713664
84.25566 | 7.2949 | 7.974776 | 5.221921 | -0.6798764 | 3.762875e-05 | 2.752818
84.26565 | 7.3284 | 8.015721 | 5.222932 | -0.6873212 | 3.754169e-05 | 2.792751
84.27565 | 7.3677 | 8.057531 | 5.223942 | -0.6898308 | 3.745489e-05 | 2.833552
84.28565 | 7.4025 | 8.100176 | 5.224948 | -0.6976756 | 3.736842e-05 | 2.87519
84.29565 | 7.4385 | 8.143664 | 5.225952 | -0.7051643 | 3.728227e-05 | 2.917675
84.30565 | 7.4795 | 8.188005 | 5.226953 | -0.708505 | 3.719646e-05 | 2.961015
84.31564 | 7.5296 | 8.23316 | 5.227949 | -0.7035602 | 3.711106e-05 | 3.005174
84.32564 | 7.5766 | 8.279225 | 5.228944 | -0.7026248 | 3.702589e-05 | 3.050244
84.33564 | 7.6199 | 8.326161 | 5.229936 | -0.7062605 | 3.694105e-05 | 3.096187
84.34564 | 7.6682 | 8.373972 | 5.230925 | -0.7057718 | 3.685654e-05 | 3.14301
84.35564 | 7.7133 | 8.422662 | 5.231911 | -0.7093621 | 3.677234e-05 | 3.190714
84.36564 | 7.7649 | 8.472233 | 5.232895 | -0.7073335 | 3.668846e-05 | 3.239302
84.37563 | 7.8155 | 8.522637 | 5.233874 | -0.7071366 | 3.660497e-05 | 3.288726
84.38563 | 7.8669 | 8.57397 | 5.234851 | -0.7070698 | 3.652172e-05 | 3.339082
84.39563 | 7.9233 | 8.626182 | 5.235826 | -0.7028818 | 3.643879e-05 | 3.39032
84.40563 | 7.9871 | 8.679268 | 5.236797 | -0.6921681 | 3.635616e-05 | 3.442434
84.41563 | 8.0411 | 8.733223 | 5.237766 | -0.6921233 | 3.627385e-05 | 3.495421
84.42562 | 8.0997 | 8.787985 | 5.23873 | -0.6882851 | 3.619192e-05 | 3.549219
84.43562 | 8.1585 | 8.843651 | 5.239693 | -0.6851512 | 3.611022e-05 | 3.603922
84.44562 | 8.2225 | 8.900156 | 5.240653 | -0.6776557 | 3.602882e-05 | 3.659467
84.45562 | 8.2875 | 8.957484 | 5.24161 | -0.6699842 | 3.594772e-05 | 3.715839
84.46562 | 8.3487 | 9.015619 | 5.242563 | -0.6669194 | 3.586693e-05 | 3.77302
84.47562 | 8.4228 | 9.074542 | 5.243514 | -0.6517417 | 3.578644e-05 | 3.830992
84.48561 | 8.4934 | 9.134168 | 5.244461 | -0.6407676 | 3.570632e-05 | 3.889671
84.49561 | 8.57 | 9.194592 | 5.245406 | -0.6245918 | 3.562642e-05 | 3.94915
84.50561 | 8.6446 | 9.255726 | 5.246348 | -0.6111259 | 3.554682e-05 | 4.009342
84.51561 | 8.7209 | 9.317537 | 5.247287 | -0.5966371 | 3.546751e-05 | 4.070215
84.52561 | 8.8056 | 9.379991 | 5.248223 | -0.5743907 | 3.53885e-05 | 4.131732
84.5356 | 8.896 | 9.442986 | 5.249155 | -0.546986 | 3.530985e-05 | 4.193796
84.5456 | 8.9753 | 9.506602 | 5.250085 | -0.5313025 | 3.523141e-05 | 4.256482
84.5556 | 9.0642 | 9.570733 | 5.251012 | -0.5065332 | 3.515326e-05 | 4.319686
84.5656 | 9.1621 | 9.635328 | 5.251936 | -0.4732277 | 3.50754e-05 | 4.383356
84.5756 | 9.2477 | 9.700332 | 5.252858 | -0.4526324 | 3.499782e-05 | 4.44744
84.58559 | 9.3487 | 9.765625 | 5.253775 | -0.4169252 | 3.492063e-05 | 4.511815
84.59559 | 9.4461 | 9.831271 | 5.25469 | -0.3851713 | 3.484362e-05 | 4.576546
84.60559 | 9.5515 | 9.897141 | 5.255602 | -0.3456414 | 3.476688e-05 | 4.641504
84.61559 | 9.6602 | 9.963165 | 5.256512 | -0.3029655 | 3.469043e-05 | 4.706619
84.62559 | 9.7615 | 10.02927 | 5.257418 | -0.2677701 | 3.461425e-05 | 4.771818
84.63559 | 9.8692 | 10.09538 | 5.258321 | -0.2261768 | 3.453835e-05 | 4.837021
84.64558 | 9.9797 | 10.16134 | 5.25922 | -0.1816402 | 3.446277e-05 | 4.902085
84.65558 | 10.0894 | 10.22721 | 5.260118 | -0.1378051 | 3.438742e-05 | 4.967053
84.66558 | 10.1937 | 10.29282 | 5.261012 | -0.09911832 | 3.431234e-05 | 5.031772
84.67558 | 10.3123 | 10.35809 | 5.261903 | -0.04578884 | 3.423753e-05 | 5.096151
84.68558 | 10.4274 | 10.42292 | 5.262792 | 0.004477176 | 3.416301e-05 | 5.160097
84.69557 | 10.5387 | 10.48716 | 5.263676 | 0.05153945 | 3.408881e-05 | 5.22345
84.70557 | 10.6551 | 10.55083 | 5.264558 | 0.1042705 | 3.40148e-05 | 5.286237
84.71557 | 10.768 | 10.61377 | 5.265438 | 0.1542341 | 3.394107e-05 | 5.348294
84.72557 | 10.886 | 10.67587 | 5.266314 | 0.2101317 | 3.386759e-05 | 5.40952
84.73557 | 10.9998 | 10.73703 | 5.267187 | 0.2627658 | 3.379436e-05 | 5.469813
84.74557 | 11.1208 | 10.79716 | 5.268058 | 0.3236388 | 3.372141e-05 | 5.52907
84.75556 | 11.2305 | 10.85609 | 5.268924 | 0.3744119 | 3.364878e-05 | 5.58713
84.76556 | 11.3419 | 10.91383 | 5.269788 | 0.4280702 | 3.357634e-05 | 5.644008
84.77556 | 11.4564 | 10.97023 | 5.27065 | 0.4861746 | 3.350416e-05 | 5.699542
84.78556 | 11.5694 | 11.02518 | 5.271508 | 0.5442235 | 3.343224e-05 | 5.753635
84.79556 | 11.6853 | 11.07859 | 5.272363 | 0.6067128 | 3.336057e-05 | 5.806191
84.80555 | 11.7968 | 11.13029 | 5.273215 | 0.666507 | 3.328923e-05 | 5.857045
84.81555 | 11.9137 | 11.18034 | 5.274064 | 0.7333562 | 3.321806e-05 | 5.906247
84.82555 | 12.0146 | 11.22858 | 5.27491 | 0.7860183 | 3.314715e-05 | 5.953639
84.83555 | 12.1115 | 11.27492 | 5.275753 | 0.8365757 | 3.307647e-05 | 5.999138
84.84555 | 12.2137 | 11.31929 | 5.276593 | 0.8944066 | 3.300607e-05 | 6.042667
84.85555 | 12.3142 | 11.36162 | 5.277431 | 0.9525839 | 3.29359e-05 | 6.084152
84.86554 | 12.4167 | 11.40179 | 5.278264 | 1.014913 | 3.286603e-05 | 6.12349
84.87554 | 12.5217 | 11.43982 | 5.279095 | 1.081878 | 3.279635e-05 | 6.160694
84.88554 | 12.615 | 11.47563 | 5.279923 | 1.139374 | 3.272691e-05 | 6.19567
84.89554 | 12.7033 | 11.50915 | 5.280748 | 1.194152 | 3.265772e-05 | 6.228367
84.90554 | 12.7862 | 11.54034 | 5.281571 | 1.245856 | 3.258876e-05 | 6.258741
84.91553 | 12.8689 | 11.56915 | 5.282389 | 1.299751 | 3.252013e-05 | 6.286727
84.92553 | 12.9428 | 11.59559 | 5.283205 | 1.347212 | 3.245165e-05 | 6.31235
84.93553 | 13.0084 | 11.6196 | 5.284018 | 1.388795 | 3.238342e-05 | 6.335554
84.94553 | 13.0853 | 11.64118 | 5.284828 | 1.444119 | 3.231541e-05 | 6.356321
84.95553 | 13.1562 | 11.6603 | 5.285635 | 1.495898 | 3.224765e-05 | 6.374634
84.96553 | 13.2021 | 11.67696 | 5.286439 | 1.525143 | 3.218012e-05 | 6.390486
84.97552 | 13.2644 | 11.69113 | 5.287239 | 1.573268 | 3.211287e-05 | 6.40386
84.98552 | 13.3155 | 11.70285 | 5.288037 | 1.612646 | 3.20458e-05 | 6.414785
84.99552 | 13.3568 | 11.71212 | 5.288832 | 1.644684 | 3.197898e-05 | 6.423252
85.00552 | 13.3852 | 11.71893 | 5.289624 | 1.666273 | 3.191236e-05 | 6.429271
85.01552 | 13.4195 | 11.7233 | 5.290413 | 1.696199 | 3.184598e-05 | 6.432856
85.02551 | 13.4461 | 11.72526 | 5.291199 | 1.720843 | 3.177991e-05 | 6.434027
85.03551 | 13.4642 | 11.72482 | 5.291982 | 1.739382 | 3.171398e-05 | 6.432805
85.04551 | 13.4711 | 11.72201 | 5.292761 | 1.749092 | 3.164828e-05 | 6.429215
85.05551 | 13.485 | 11.71685 | 5.293538 | 1.768147 | 3.15828e-05 | 6.423283
85.06551 | 13.4858 | 11.70939 | 5.294312 | 1.776415 | 3.151755e-05 | 6.415041
85.07551 | 13.4723 | 11.69964 | 5.295083 | 1.772664 | 3.145251e-05 | 6.404521
85.0855 | 13.4694 | 11.68765 | 5.29585 | 1.781745 | 3.138777e-05 | 6.391773
85.0955 | 13.4458 | 11.67345 | 5.296615 | 1.772346 | 3.132317e-05 | 6.376808
85.1055 | 13.4258 | 11.65709 | 5.297377 | 1.768715 | 3.125879e-05 | 6.359677
85.1155 | 13.4002 | 11.63859 | 5.298136 | 1.761611 | 3.119465e-05 | 6.340422
85.1255 | 13.3682 | 11.61801 | 5.298892 | 1.750189 | 3.113071e-05 | 6.319088
85.13549 | 13.3263 | 11.59542 | 5.299644 | 1.730884 | 3.106705e-05 | 6.295741
85.14549 | 13.2836 | 11.57081 | 5.300394 | 1.712792 | 3.100354e-05 | 6.270383
85.15549 | 13.2327 | 11.54426 | 5.30114 | 1.688444 | 3.094024e-05 | 6.243085
85.16549 | 13.1827 | 11.51581 | 5.301884 | 1.666888 | 3.087716e-05 | 6.213896
85.17549 | 13.1334 | 11.48552 | 5.302625 | 1.647876 | 3.081429e-05 | 6.182868
85.18549 | 13.0676 | 11.45345 | 5.303363 | 1.614152 | 3.075163e-05 | 6.150054
85.19548 | 13.0011 | 11.41967 | 5.304097 | 1.58143 | 3.068924e-05 | 6.115543
85.20548 | 12.9303 | 11.38418 | 5.304829 | 1.546118 | 3.0627e-05 | 6.079322
85.21548 | 12.853 | 11.34707 | 5.305558 | 1.505928 | 3.056496e-05 | 6.041483
85.22548 | 12.78 | 11.3084 | 5.306284 | 1.471603 | 3.050313e-05 | 6.002083
85.23548 | 12.7059 | 11.26822 | 5.307006 | 1.437681 | 3.044151e-05 | 5.961182
85.24547 | 12.6202 | 11.22664 | 5.307725 | 1.393562 | 3.038015e-05 | 5.918882
85.25547 | 12.5366 | 11.18364 | 5.308442 | 1.352964 | 3.031894e-05 | 5.875163
85.26547 | 12.4425 | 11.13931 | 5.309156 | 1.303187 | 3.025793e-05 | 5.830127
85.27547 | 12.3481 | 11.09373 | 5.309867 | 1.254366 | 3.019711e-05 | 5.783836
85.28547 | 12.2556 | 11.04696 | 5.310575 | 1.208639 | 3.01365e-05 | 5.736355
85.29547 | 12.1619 | 10.99906 | 5.31128 | 1.162842 | 3.00761e-05 | 5.687748
85.30546 | 12.0669 | 10.95014 | 5.311981 | 1.11676 | 3.001594e-05 | 5.638129
85.31546 | 11.9672 | 10.90017 | 5.31268 | 1.067028 | 2.995595e-05 | 5.587462
85.32546 | 11.8565 | 10.84927 | 5.313376 | 1.007233 | 2.989612e-05 | 5.535861
85.33546 | 11.7568 | 10.79748 | 5.314069 | 0.9593197 | 2.98365e-05 | 5.483381
85.34546 | 11.6585 | 10.74489 | 5.314759 | 0.9136093 | 2.977707e-05 | 5.430102
85.35545 | 11.5454 | 10.69161 | 5.315446 | 0.8537943 | 2.97179e-05 | 5.37613
85.36545 | 11.4359 | 10.63758 | 5.31613 | 0.7983173 | 2.965887e-05 | 5.321423
85.37545 | 11.3311 | 10.58293 | 5.316811 | 0.748166 | 2.960003e-05 | 5.266094
85.38545 | 11.2181 | 10.52772 | 5.317489 | 0.6903808 | 2.897241e-05 | 5.210201
85.39545 | 11.1095 | 10.472 | 5.318164 | 0.6375024 | 2.891421e-05 | 5.153805
85.40545 | 10.9989 | 10.41583 | 5.318836 | 0.5830737 | 2.88562e-05 | 5.096961
85.41544 | 10.8909 | 10.35932 | 5.319505 | 0.5315842 | 2.879846e-05 | 5.039782
85.42544 | 10.7796 | 10.30241 | 5.320171 | 0.4771897 | 2.874083e-05 | 4.98221
85.43544 | 10.6686 | 10.24522 | 5.320835 | 0.4233822 | 2.868338e-05 | 4.924354
85.44544 | 10.5534 | 10.18779 | 5.321495 | 0.3656115 | 2.862613e-05 | 4.866265
85.45544 | 10.446 | 10.13017 | 5.322153 | 0.3158314 | 2.856906e-05 | 4.807987
85.46543 | 10.336 | 10.07247 | 5.322807 | 0.2635306 | 2.851222e-05 | 4.749634
85.47543 | 10.2306 | 10.01462 | 5.323458 | 0.2159793 | 2.845552e-05 | 4.691134
85.48543 | 10.1179 | 9.956723 | 5.324107 | 0.161177 | 2.8399e-05 | 4.632588
85.49543 | 10.0153 | 9.898818 | 5.324753 | 0.1164821 | 2.805818e-05 | 4.574037
85.50543 | 9.9096 | 9.840948 | 5.325396 | 0.06865167 | 2.800215e-05 | 4.515525
85.51543 | 9.8173 | 9.783151 | 5.326035 | 0.03414851 | 2.794631e-05 | 4.457088
85.52542 | 9.7056 | 9.725549 | 5.326672 | -0.01994869 | 2.789072e-05 | 4.398849
85.53542 | 9.6075 | 9.667985 | 5.327306 | -0.06048455 | 2.783524e-05 | 4.340651
85.54542 | 9.5112 | 9.610628 | 5.327937 | -0.09942844 | 2.777993e-05 | 4.282664
85.55542 | 9.4198 | 9.553512 | 5.328565 | -0.1337118 | 2.77248e-05 | 4.224919
85.56542 | 9.3241 | 9.496617 | 5.329191 | -0.1725173 | 2.766985e-05 | 4.167399
85.57541 | 9.2373 | 9.440055 | 5.329812 | -0.2027546 | 2.761511e-05 | 4.110215
85.58541 | 9.1522 | 9.383743 | 5.330432 | -0.2315429 | 2.756053e-05 | 4.053283
85.59541 | 9.0594 | 9.327765 | 5.331049 | -0.2683652 | 2.750609e-05 | 3.996689
85.60541 | 8.97 | 9.272148 | 5.331662 | -0.3021476 | 2.745183e-05 | 3.940458
85.61541 | 8.8942 | 9.216916 | 5.332273 | -0.3227158 | 2.739775e-05 | 3.884615
85.62541 | 8.815 | 9.162094 | 5.332881 | -0.3470939 | 2.734385e-05 | 3.829185
85.6354 | 8.7323 | 9.107757 | 5.333486 | -0.3754572 | 2.729017e-05 | 3.774244
85.6454 | 8.6552 | 9.053822 | 5.334088 | -0.3986216 | 2.723661e-05 | 3.719707
85.6554 | 8.58 | 9.000361 | 5.334687 | -0.4203611 | 2.718321e-05 | 3.665647
85.6654 | 8.5084 | 8.947395 | 5.335284 | -0.4389953 | 2.712998e-05 | 3.612084
85.6754 | 8.4387 | 8.894942 | 5.335877 | -0.4562423 | 2.707691e-05 | 3.559038
85.68539 | 8.3698 | 8.84307 | 5.336467 | -0.4732704 | 2.702407e-05 | 3.506576
85.69539 | 8.2945 | 8.791694 | 5.337055 | -0.497194 | 2.697134e-05 | 3.454612
85.70539 | 8.2262 | 8.74088 | 5.33764 | -0.5146796 | 2.691877e-05 | 3.403212
85.71539 | 8.1614 | 8.690641 | 5.338223 | -0.5292412 | 2.686638e-05 | 3.352392
85.72539 | 8.1011 | 8.640992 | 5.338802 | -0.5398918 | 2.681415e-05 | 3.302163
85.73539 | 8.0388 | 8.591944 | 5.339379 | -0.5531438 | 2.676208e-05 | 3.252538
85.74538 | 7.9757 | 8.543554 | 5.339952 | -0.5678545 | 2.671023e-05 | 3.203576
85.75538 | 7.9206 | 8.49574 | 5.340523 | -0.5751398 | 2.665848e-05 | 3.155191
85.76538 | 7.8609 | 8.448556 | 5.341091 | -0.5876563 | 2.660689e-05 | 3.107439
85.77538 | 7.8048 | 8.402011 | 5.341656 | -0.5972112 | 2.655547e-05 | 3.060329
85.78538 | 7.7417 | 8.356112 | 5.342218 | -0.6144122 | 2.650421e-05 | 3.013867
85.79537 | 7.6955 | 8.310909 | 5.342777 | -0.6154089 | 2.645316e-05 | 2.968105
85.80537 | 7.6402 | 8.266317 | 5.343334 | -0.6261173 | 2.640221e-05 | 2.922957
85.81537 | 7.5881 | 8.222387 | 5.343888 | -0.634287 | 2.635143e-05 | 2.878472
85.82537 | 7.5416 | 8.179121 | 5.34444 | -0.6375205 | 2.63008e-05 | 2.834655
85.83537 | 7.493 | 8.13652 | 5.344988 | -0.6435201 | 2.625032e-05 | 2.791506
85.84537 | 7.4433 | 8.094587 | 5.345534 | -0.6512872 | 2.620001e-05 | 2.749027
85.85536 | 7.3905 | 8.053363 | 5.346076 | -0.6628626 | 2.61499e-05 | 2.70726
85.86536 | 7.349 | 8.012765 | 5.346616 | -0.6637652 | 2.609989e-05 | 2.666123
85.87536 | 7.3038 | 7.972835 | 5.347154 | -0.669035 | 2.605003e-05 | 2.625655
85.88536 | 7.2642 | 7.93357 | 5.347688 | -0.6693702 | 2.600033e-05 | 2.585856
85.89536 | 7.2179 | 7.894968 | 5.34822 | -0.6770685 | 2.595079e-05 | 2.546722
85.90535 | 7.1807 | 7.857064 | 5.348749 | -0.6763639 | 2.590144e-05 | 2.508289
85.91535 | 7.1429 | 7.819778 | 5.349275 | -0.6768779 | 2.58522e-05 | 2.470477
85.92535 | 7.106 | 7.783144 | 5.349799 | -0.6771444 | 2.58031e-05 | 2.433319
85.93535 | 7.0687 | 7.747159 | 5.35032 | -0.6784585 | 2.575416e-05 | 2.396813
85.94535 | 7.0356 | 7.711815 | 5.350838 | -0.676215 | 2.570536e-05 | 2.360951
85.95535 | 7.0021 | 7.677108 | 5.351354 | -0.675008 | 2.565672e-05 | 2.325728
85.96534 | 6.9693 | 7.643065 | 5.351866 | -0.6737647 | 2.560827e-05 | 2.291173
85.97534 | 6.9367 | 7.609612 | 5.352376 | -0.6729118 | 2.555992e-05 | 2.25721
85.98534 | 6.9068 | 7.576776 | 5.352884 | -0.6699765 | 2.551171e-05 | 2.223867
85.99534 | 6.878 | 7.544551 | 5.353389 | -0.6665511 | 2.546366e-05 | 2.191137
86.00534 | 6.8594 | 7.512928 | 5.353891 | -0.6535282 | 2.541574e-05 | 2.159012
86.01533 | 6.8227 | 7.48193 | 5.35439 | -0.6592301 | 2.536803e-05 | 2.127515
86.02533 | 6.7989 | 7.451489 | 5.354886 | -0.6525886 | 2.53204e-05 | 2.096577
86.03533 | 6.7744 | 7.421625 | 5.355381 | -0.6472254 | 2.527292e-05 | 2.06622
86.04533 | 6.7449 | 7.392333 | 5.355872 | -0.6474329 | 2.522558e-05 | 2.036436
86.05533 | 6.7312 | 7.363602 | 5.356361 | -0.6324018 | 2.517839e-05 | 2.007216
86.06533 | 6.6964 | 7.335424 | 5.356847 | -0.6390241 | 2.513134e-05 | 1.978552
86.07532 | 6.6791 | 7.307817 | 5.35733 | -0.6287173 | 2.508448e-05 | 1.950462
86.08532 | 6.6599 | 7.280719 | 5.357811 | -0.6208186 | 2.503771e-05 | 1.922883
86.09532 | 6.6393 | 7.254147 | 5.358289 | -0.6148466 | 2.499108e-05 | 1.895832
86.10532 | 6.623 | 7.228092 | 5.358765 | -0.6050921 | 2.494459e-05 | 1.869302
86.11532 | 6.5888 | 7.202546 | 5.359238 | -0.6137462 | 2.489824e-05 | 1.843283
86.12531 | 6.5749 | 7.177524 | 5.359708 | -0.6026239 | 2.485207e-05 | 1.817791
86.13531 | 6.5598 | 7.152968 | 5.360176 | -0.5931676 | 2.4806e-05 | 1.792766
86.14531 | 6.5401 | 7.128893 | 5.360642 | -0.5887926 | 2.476006e-05 | 1.768226
86.15531 | 6.5315 | 7.10529 | 5.361105 | -0.5737901 | 2.471426e-05 | 1.744161
86.16531 | 6.5127 | 7.082151 | 5.361565 | -0.5694511 | 2.466859e-05 | 1.720562
86.17531 | 6.4924 | 7.059467 | 5.362022 | -0.5670669 | 2.462307e-05 | 1.69742
86.1853 | 6.4763 | 7.03725 | 5.362477 | -0.5609499 | 2.457772e-05 | 1.674748
86.1953 | 6.4646 | 7.015448 | 5.36293 | -0.5508481 | 2.453247e-05 | 1.652494
86.2053 | 6.4503 | 6.994075 | 5.36338 | -0.5437748 | 2.448734e-05 | 1.63067
86.2153 | 6.4317 | 6.973121 | 5.363828 | -0.5414213 | 2.444234e-05 | 1.609269
86.2253 | 6.4292 | 6.952579 | 5.364273 | -0.523379 | 2.439748e-05 | 1.588282
86.23529 | 6.4088 | 6.932459 | 5.364715 | -0.5236591 | 2.435279e-05 | 1.56772
86.24529 | 6.399 | 6.912714 | 5.365155 | -0.513714 | 2.43082e-05 | 1.547535
86.25529 | 6.3904 | 6.893355 | 5.365593 | -0.5029555 | 2.426373e-05 | 1.527739
86.26529 | 6.373 | 6.874375 | 5.366028 | -0.5013753 | 2.42194e-05 | 1.508323
86.27529 | 6.3677 | 6.855766 | 5.36646 | -0.4880656 | 2.417519e-05 | 1.489281
86.28529 | 6.3502 | 6.837519 | 5.366891 | -0.4873185 | 2.413112e-05 | 1.470604
86.29528 | 6.3384 | 6.819644 | 5.367318 | -0.481244 | 2.408723e-05 | 1.452302
86.30528 | 6.3379 | 6.802099 | 5.367743 | -0.4641989 | 2.404341e-05 | 1.434332
86.31528 | 6.3197 | 6.784894 | 5.368166 | -0.465194 | 2.399971e-05 | 1.416704
86.32528 | 6.3106 | 6.768022 | 5.368587 | -0.4574216 | 2.395616e-05 | 1.399411
86.33528 | 6.2981 | 6.751475 | 5.369005 | -0.4533749 | 2.391272e-05 | 1.382446
86.34527 | 6.293 | 6.735262 | 5.36942 | -0.4422621 | 2.386945e-05 | 1.365818
86.35527 | 6.2828 | 6.719345 | 5.369834 | -0.436545 | 2.382627e-05 | 1.349488
86.36527 | 6.2707 | 6.703733 | 5.370245 | -0.4330328 | 2.37832e-05 | 1.333465
86.37527 | 6.2583 | 6.688419 | 5.370653 | -0.4301188 | 2.374027e-05 | 1.317742
86.38527 | 6.2548 | 6.673396 | 5.371059 | -0.4185963 | 2.369747e-05 | 1.302313
86.39527 | 6.2438 | 6.658659 | 5.371463 | -0.4148592 | 2.365478e-05 | 1.287172
86.40526 | 6.233 | 6.644215 | 5.371864 | -0.4112152 | 2.361227e-05 | 1.272327
86.41526 | 6.2227 | 6.63003 | 5.372264 | -0.4073299 | 2.356983e-05 | 1.257743
86.42526 | 6.2163 | 6.616111 | 5.37266 | -0.3998115 | 2.352751e-05 | 1.243428
86.43526 | 6.2057 | 6.602454 | 5.373055 | -0.3967542 | 2.348532e-05 | 1.229376
86.44526 | 6.2025 | 6.589052 | 5.373447 | -0.3865523 | 2.344324e-05 | 1.215582
86.45525 | 6.1924 | 6.575913 | 5.373837 | -0.3835128 | 2.340133e-05 | 1.202053
86.46525 | 6.179 | 6.563005 | 5.374225 | -0.3840048 | 2.335949e-05 | 1.188757
86.47525 | 6.167 | 6.550336 | 5.37461 | -0.3833357 | 2.331779e-05 | 1.175702
86.48525 | 6.1678 | 6.537901 | 5.374993 | -0.3701005 | 2.327619e-05 | 1.162884
86.49525 | 6.1587 | 6.525694 | 5.375374 | -0.3669937 | 2.323472e-05 | 1.150296
86.50525 | 6.1479 | 6.513711 | 5.375753 | -0.3658105 | 2.319336e-05 | 1.137934
86.51524 | 6.141 | 6.501958 | 5.376129 | -0.3609576 | 2.315217e-05 | 1.125805
86.52524 | 6.1341 | 6.490407 | 5.376503 | -0.356307 | 2.311105e-05 | 1.113881
86.53524 | 6.1191 | 6.479065 | 5.376875 | -0.3599655 | 2.307005e-05 | 1.102167
86.54524 | 6.1159 | 6.467929 | 5.377245 | -0.3520288 | 2.302916e-05 | 1.09066
86.55524 | 6.1076 | 6.456992 | 5.377613 | -0.3493923 | 2.298839e-05 | 1.079356
86.56523 | 6.1032 | 6.446262 | 5.377978 | -0.3430621 | 2.294777e-05 | 1.068261
86.57523 | 6.0991 | 6.435713 | 5.378342 | -0.3366129 | 2.290723e-05 | 1.057348
86.58523 | 6.0865 | 6.425351 | 5.378703 | -0.3388512 | 2.286681e-05 | 1.046625
86.59523 | 6.0767 | 6.415173 | 5.379062 | -0.338473 | 2.28265e-05 | 1.036088
86.60523 | 6.0737 | 6.405174 | 5.379419 | -0.3314742 | 2.27863e-05 | 1.025732
86.61523 | 6.0597 | 6.395351 | 5.379774 | -0.3356511 | 2.274622e-05 | 1.015554
86.62522 | 6.0571 | 6.385709 | 5.380126 | -0.3286092 | 2.270629e-05 | 1.00556
86.63522 | 6.0554 | 6.376226 | 5.380477 | -0.3208258 | 2.266643e-05 | 0.995726
86.64522 | 6.0458 | 6.366907 | 5.380826 | -0.3211069 | 2.262668e-05 | 0.9860585
86.65522 | 6.0403 | 6.357749 | 5.381172 | -0.317449 | 2.258705e-05 | 0.976554
86.66522 | 6.0315 | 6.348749 | 5.381517 | -0.3172486 | 2.254753e-05 | 0.9672091
86.67521 | 6.0271 | 6.339911 | 5.381859 | -0.3128109 | 2.250815e-05 | 0.9580292
86.68521 | 6.0227 | 6.331215 | 5.3822 | -0.3085154 | 2.246885e-05 | 0.9489932
86.69521 | 6.0124 | 6.322668 | 5.382538 | -0.3102675 | 2.242966e-05 | 0.940107
86.70521 | 6.0036 | 6.314264 | 5.382875 | -0.3106642 | 2.239058e-05 | 0.9313671
86.71521 | 6.0057 | 6.306002 | 5.383209 | -0.3003022 | 2.23516e-05 | 0.9227707
86.72521 | 5.9983 | 6.297879 | 5.383542 | -0.2995787 | 2.231274e-05 | 0.9143147
86.7352 | 5.9918 | 6.289898 | 5.383872 | -0.2980984 | 2.227402e-05 | 0.9060041
86.7452 | 5.986 | 6.282043 | 5.384201 | -0.2960428 | 2.223537e-05 | 0.8978199
86.7552 | 5.982 | 6.274317 | 5.384527 | -0.292317 | 2.219684e-05 | 0.8897674
86.7652 | 5.9837 | 6.266718 | 5.384852 | -0.2830182 | 2.21584e-05 | 0.8818438
86.7752 | 5.9745 | 6.259245 | 5.385175 | -0.2847449 | 2.212007e-05 | 0.8740476
86.78519 | 5.9642 | 6.251899 | 5.385496 | -0.2876991 | 2.208188e-05 | 0.8663813
86.79519 | 5.968 | 6.244665 | 5.385815 | -0.2766652 | 2.204376e-05 | 0.8588282
86.80519 | 5.9607 | 6.237548 | 5.386132 | -0.2768479 | 2.200575e-05 | 0.8513937
86.81519 | 5.9638 | 6.230545 | 5.386448 | -0.2667447 | 2.196785e-05 | 0.8440751
86.82519 | 5.9634 | 6.223653 | 5.386761 | -0.2602531 | 2.193005e-05 | 0.8368699
86.83519 | 5.9609 | 6.216871 | 5.387073 | -0.2559708 | 2.189235e-05 | 0.8297758
86.84518 | 5.9573 | 6.210202 | 5.387383 | -0.2529018 | 2.18548e-05 | 0.8227972
86.85518 | 5.9612 | 6.203631 | 5.387691 | -0.2424309 | 2.181731e-05 | 0.8159182
86.86518 | 5.9525 | 6.197162 | 5.387997 | -0.2446623 | 2.177992e-05 | 0.8091432
86.87518 | 5.9544 | 6.190794 | 5.388302 | -0.2363939 | 2.174263e-05 | 0.8024702
86.88518 | 5.9515 | 6.184523 | 5.388605 | -0.2330235 | 2.170546e-05 | 0.7958969
86.89517 | 5.9537 | 6.178355 | 5.388906 | -0.2246549 | 2.16684e-05 | 0.7894275
86.90517 | 5.9537 | 6.172274 | 5.389205 | -0.218574 | 2.163143e-05 | 0.7830472
86.91517 | 5.9612 | 6.166285 | 5.389503 | -0.2050849 | 2.159454e-05 | 0.7767604
86.92517 | 5.9533 | 6.160385 | 5.389799 | -0.2070855 | 2.155776e-05 | 0.770565
86.93517 | 5.9468 | 6.154574 | 5.390093 | -0.2077739 | 2.152108e-05 | 0.764459
86.94517 | 5.9472 | 6.148848 | 5.390386 | -0.201648 | 2.148451e-05 | 0.7584405
86.95516 | 5.9488 | 6.143212 | 5.390677 | -0.1944116 | 2.144807e-05 | 0.7525134
86.96516 | 5.9441 | 6.137652 | 5.390966 | -0.1935518 | 2.141169e-05 | 0.7466641
86.97516 | 5.9405 | 6.132172 | 5.391254 | -0.1916721 | 2.137541e-05 | 0.7408967
86.98516 | 5.9506 | 6.126771 | 5.39154 | -0.176171 | 2.133922e-05 | 0.7352093
86.99516 | 5.9547 | 6.121447 | 5.391825 | -0.1667465 | 2.130314e-05 | 0.7296002
87.00515 | 5.9403 | 6.116202 | 5.392108 | -0.1759021 | 2.126719e-05 | 0.7240731
87.01515 | 5.9429 | 6.111026 | 5.392389 | -0.1681259 | 2.123129e-05 | 0.7186153
87.02515 | 5.938 | 6.105921 | 5.392669 | -0.1679214 | 2.119549e-05 | 0.7132308
87.03515 | 5.9486 | 6.100887 | 5.392948 | -0.1522868 | 2.11598e-05 | 0.7079179
87.04515 | 5.942 | 6.095921 | 5.393225 | -0.1539208 | 2.11242e-05 | 0.7026749
87.05515 | 5.9441 | 6.091022 | 5.3935 | -0.1469218 | 2.108869e-05 | 0.6975004
87.06514 | 5.9523 | 6.086194 | 5.393774 | -0.1338941 | 2.105332e-05 | 0.692399
87.07514 | 5.957 | 6.081424 | 5.394047 | -0.1244244 | 2.101801e-05 | 0.6873568
87.08514 | 5.9523 | 6.076717 | 5.394318 | -0.1244173 | 2.098278e-05 | 0.6823785
87.09514 | 5.9477 | 6.072071 | 5.394588 | -0.1243714 | 2.094766e-05 | 0.6774629
87.10514 | 5.9462 | 6.067485 | 5.394856 | -0.1212853 | 2.091263e-05 | 0.6726086
87.11513 | 5.9563 | 6.062962 | 5.395122 | -0.1066621 | 2.087771e-05 | 0.6678187
87.12513 | 5.9587 | 6.058492 | 5.395388 | -0.09979176 | 2.084287e-05 | 0.6630829
87.13513 | 5.956 | 6.054077 | 5.395652 | -0.09807739 | 2.080812e-05 | 0.6584043
87.14513 | 5.9644 | 6.049718 | 5.395915 | -0.08531785 | 2.077345e-05 | 0.6537819
87.15513 | 5.9637 | 6.045412 | 5.396177 | -0.08171198 | 2.073889e-05 | 0.6492145
87.16513 | 5.9641 | 6.041159 | 5.396437 | -0.07705867 | 2.070441e-05 | 0.644701
87.17512 | 5.9547 | 6.036961 | 5.396696 | -0.08226091 | 2.067006e-05 | 0.6402446
87.18512 | 5.9375 | 6.032809 | 5.396953 | -0.09530937 | 2.063577e-05 | 0.6358353
87.19512 | 5.9587 | 6.028707 | 5.39721 | -0.07000729 | 2.060157e-05 | 0.6314768
87.20512 | 5.9582 | 6.024654 | 5.397465 | -0.06645367 | 2.056746e-05 | 0.627168
87.21512 | 5.9488 | 6.020648 | 5.397719 | -0.0718475 | 2.053343e-05 | 0.6229078
87.22511 | 5.9452 | 6.016692 | 5.397972 | -0.07149174 | 2.049953e-05 | 0.6186995
87.23511 | 5.9574 | 6.012778 | 5.398223 | -0.05537784 | 2.046569e-05 | 0.614534
87.24511 | 5.9451 | 6.008909 | 5.398474 | -0.06380887 | 2.043193e-05 | 0.6104146
87.25511 | 5.9357 | 6.005084 | 5.398723 | -0.06938392 | 2.039827e-05 | 0.6063403
87.26511 | 5.9137 | 6.001302 | 5.398971 | -0.08760227 | 2.036469e-05 | 0.6023104
87.27511 | 5.9433 | 5.997563 | 5.399219 | -0.05426321 | 2.03312e-05 | 0.5983243
87.2851 | 5.9235 | 5.99387 | 5.399464 | -0.07036956 | 2.029784e-05 | 0.5943848
87.2951 | 5.9191 | 5.990213 | 5.399709 | -0.07111345 | 2.026453e-05 | 0.5904838
87.3051 | 5.9133 | 5.986598 | 5.399953 | -0.07329767 | 2.02313e-05 | 0.5866241
87.3151 | 5.9245 | 5.983022 | 5.400196 | -0.0585219 | 2.019816e-05 | 0.5828054
87.3251 | 5.9105 | 5.979485 | 5.400438 | -0.06898522 | 2.016511e-05 | 0.5790268
87.33509 | 5.9051 | 5.975991 | 5.400679 | -0.07089071 | 2.013218e-05 | 0.5752917
87.34509 | 5.8779 | 5.972531 | 5.400919 | -0.09463077 | 2.00993e-05 | 0.5715918
87.35509 | 5.8976 | 5.969108 | 5.401158 | -0.07150831 | 2.00665e-05 | 0.5679303
87.36509 | 5.8902 | 5.965723 | 5.401396 | -0.07552284 | 2.003379e-05 | 0.5643068
87.37509 | 5.8853 | 5.962374 | 5.401633 | -0.07707387 | 2.000117e-05 | 0.5607207
87.38509 | 5.8823 | 5.959061 | 5.401869 | -0.07676088 | 1.996863e-05 | 0.5571715
87.39508 | 5.8897 | 5.955787 | 5.402105 | -0.0660867 | 1.993621e-05 | 0.5536621
87.40508 | 5.8741 | 5.952544 | 5.402339 | -0.07844428 | 1.990384e-05 | 0.5501852
87.41508 | 5.8706 | 5.949337 | 5.402573 | -0.07873651 | 1.987155e-05 | 0.5467437
87.42508 | 5.8474 | 5.946163 | 5.402806 | -0.09876291 | 1.983935e-05 | 0.5433372
87.43508 | 5.8663 | 5.943023 | 5.403038 | -0.07672312 | 1.980723e-05 | 0.5399653
87.44507 | 5.8626 | 5.93992 | 5.403269 | -0.07731979 | 1.977523e-05 | 0.5366308
87.45507 | 5.8508 | 5.936846 | 5.4035 | -0.08604644 | 1.974327e-05 | 0.5333269
87.46507 | 5.8609 | 5.933806 | 5.40373 | -0.07290576 | 1.97114e-05 | 0.5300563
87.47507 | 5.8548 | 5.930797 | 5.403959 | -0.07599735 | 1.967961e-05 | 0.5268188
87.48507 | 5.8489 | 5.927821 | 5.404187 | -0.07892102 | 1.96479e-05 | 0.523614
87.49507 | 5.8518 | 5.924876 | 5.404415 | -0.07307628 | 1.961628e-05 | 0.5204414
87.50506 | 5.8376 | 5.921966 | 5.404642 | -0.08436578 | 1.958476e-05 | 0.5173039
87.51506 | 5.8431 | 5.919083 | 5.404869 | -0.07598343 | 1.95533e-05 | 0.514195
87.52506 | 5.8463 | 5.916232 | 5.405095 | -0.06993176 | 1.952191e-05 | 0.5111174
87.53506 | 5.8471 | 5.913411 | 5.40532 | -0.06631051 | 1.949061e-05 | 0.5080708
87.54506 | 5.8485 | 5.910619 | 5.405545 | -0.06211946 | 1.945939e-05 | 0.5050549
87.55505 | 5.8411 | 5.907861 | 5.405769 | -0.06676089 | 1.942827e-05 | 0.5020723
87.56505 | 5.8498 | 5.905129 | 5.405993 | -0.05532928 | 1.939722e-05 | 0.4991169
87.57505 | 5.8467 | 5.902427 | 5.406216 | -0.05572701 | 1.936622e-05 | 0.4961913
87.58505 | 5.8323 | 5.899754 | 5.406439 | -0.06745381 | 1.933532e-05 | 0.4932953
87.59505 | 5.8402 | 5.897109 | 5.406662 | -0.05690947 | 1.930449e-05 | 0.4904286
87.60505 | 5.8402 | 5.894494 | 5.406884 | -0.0542937 | 1.927375e-05 | 0.4875909
87.61504 | 5.8487 | 5.891909 | 5.407105 | -0.04320924 | 1.92431e-05 | 0.4847851
87.62504 | 5.8388 | 5.88935 | 5.407326 | -0.05054988 | 1.92125e-05 | 0.4820046
87.63504 | 5.8461 | 5.886818 | 5.407547 | -0.0407183 | 1.918199e-05 | 0.4792522
87.64504 | 5.8317 | 5.884314 | 5.407767 | -0.05261443 | 1.915155e-05 | 0.4765279
87.65504 | 5.8435 | 5.881838 | 5.407988 | -0.0383379 | 1.912119e-05 | 0.4738312
87.66503 | 5.8257 | 5.879391 | 5.408207 | -0.05369083 | 1.909094e-05 | 0.4711644
87.67503 | 5.8263 | 5.876968 | 5.408427 | -0.05066836 | 1.906072e-05 | 0.4685223
87.68503 | 5.8271 | 5.874573 | 5.408646 | -0.04747257 | 1.903059e-05 | 0.4659072
87.69503 | 5.8333 | 5.872203 | 5.408866 | -0.03890324 | 1.900054e-05 | 0.4633187
87.70503 | 5.8292 | 5.86986 | 5.409085 | -0.04066013 | 1.897056e-05 | 0.4607566
87.71503 | 5.8281 | 5.867543 | 5.409303 | -0.03944302 | 1.894065e-05 | 0.4582207
87.72502 | 5.8236 | 5.865254 | 5.409522 | -0.04165396 | 1.891084e-05 | 0.4557132
87.73502 | 5.8195 | 5.862988 | 5.40974 | -0.04348816 | 1.888109e-05 | 0.4532289
87.74502 | 5.823 | 5.860748 | 5.409959 | -0.03774769 | 1.885141e-05 | 0.4507699
87.75502 | 5.8167 | 5.858532 | 5.410177 | -0.04183228 | 1.88218e-05 | 0.4483362
87.76502 | 5.8281 | 5.856342 | 5.410396 | -0.02824178 | 1.879227e-05 | 0.4459274
87.77501 | 5.8317 | 5.854178 | 5.410614 | -0.02247799 | 1.876284e-05 | 0.4435455
87.78501 | 5.8281 | 5.852037 | 5.410832 | -0.02393651 | 1.873346e-05 | 0.4411857
87.79501 | 5.8349 | 5.849919 | 5.41105 | -0.01501928 | 1.870415e-05 | 0.4388502
87.80501 | 5.8381 | 5.847826 | 5.411269 | -0.009725957 | 1.86749e-05 | 0.4365385
87.81501 | 5.8367 | 5.845756 | 5.411487 | -0.009056432 | 1.864574e-05 | 0.4342505
87.82501 | 5.8423 | 5.843711 | 5.411706 | -0.001411181 | 1.861664e-05 | 0.4319867
87.835 | 5.8498 | 5.84169 | 5.411924 | 0.008110294 | 1.858764e-05 | 0.4297468
87.845 | 5.8479 | 5.83969 | 5.412143 | 0.008209922 | 1.855869e-05 | 0.4275284
87.855 | 5.861 | 5.837713 | 5.412362 | 0.0232867 | 1.852981e-05 | 0.4253326
87.865 | 5.8583 | 5.835759 | 5.412581 | 0.02254082 | 1.850101e-05 | 0.4231593
87.875 | 5.8695 | 5.833828 | 5.412801 | 0.03567248 | 1.847227e-05 | 0.4210082
87.88499 | 5.8631 | 5.831921 | 5.41302 | 0.03117936 | 1.844364e-05 | 0.4188819
87.89499 | 5.8654 | 5.830033 | 5.41324 | 0.03536686 | 1.841505e-05 | 0.4167744
87.90499 | 5.8708 | 5.828167 | 5.413461 | 0.04263258 | 1.838653e-05 | 0.4146884
87.91499 | 5.8693 | 5.826323 | 5.413681 | 0.04297667 | 1.835807e-05 | 0.4126237
87.92499 | 5.8673 | 5.824501 | 5.413902 | 0.04279942 | 1.832969e-05 | 0.41058
87.93498 | 5.8729 | 5.822701 | 5.414123 | 0.05019929 | 1.83014e-05 | 0.4085591
87.94498 | 5.8746 | 5.82092 | 5.414345 | 0.05367995 | 1.827315e-05 | 0.4065567
87.95498 | 5.8713 | 5.81916 | 5.414567 | 0.05213985 | 1.824498e-05 | 0.4045746
87.96498 | 5.8705 | 5.817421 | 5.41479 | 0.05307924 | 1.821688e-05 | 0.4026125
87.97498 | 5.8537 | 5.815702 | 5.415013 | 0.03799827 | 1.818885e-05 | 0.4006703
87.98498 | 5.8637 | 5.814003 | 5.415237 | 0.04969719 | 1.816088e-05 | 0.3987478
87.99497 | 5.8567 | 5.812326 | 5.415461 | 0.04437447 | 1.813301e-05 | 0.3968465
88.00497 | 5.8589 | 5.810666 | 5.415686 | 0.04823372 | 1.810517e-05 | 0.3949625
88.01497 | 5.854 | 5.809027 | 5.415911 | 0.04497343 | 1.807741e-05 | 0.3930974
88.02497 | 5.853 | 5.807406 | 5.416137 | 0.04559376 | 1.804972e-05 | 0.391251
88.03497 | 5.8495 | 5.805805 | 5.416364 | 0.04369497 | 1.802209e-05 | 0.3894232
88.04496 | 5.841 | 5.804224 | 5.416591 | 0.03677565 | 1.799455e-05 | 0.3876153
88.05496 | 5.8418 | 5.802661 | 5.416819 | 0.0391391 | 1.796706e-05 | 0.3858238
88.06496 | 5.8388 | 5.801116 | 5.417048 | 0.03768396 | 1.793963e-05 | 0.3840502
88.07496 | 5.8372 | 5.79959 | 5.417278 | 0.03761043 | 1.791227e-05 | 0.3822941
88.08496 | 5.8416 | 5.798081 | 5.417508 | 0.04351867 | 1.788498e-05 | 0.3805555
88.09496 | 5.838 | 5.796591 | 5.417739 | 0.04140887 | 1.785775e-05 | 0.3788341
88.10495 | 5.8324 | 5.79512 | 5.417971 | 0.03727979 | 1.783062e-05 | 0.3771313
88.11495 | 5.8334 | 5.793666 | 5.418204 | 0.03973449 | 1.780352e-05 | 0.3754437
88.12495 | 5.8268 | 5.792228 | 5.418438 | 0.0345717 | 1.777649e-05 | 0.3737726
88.13495 | 5.8303 | 5.790808 | 5.418673 | 0.0394916 | 1.774952e-05 | 0.3721179
88.14495 | 5.8195 | 5.789406 | 5.418909 | 0.03009439 | 1.772262e-05 | 0.3704793
88.15494 | 5.8299 | 5.788021 | 5.419145 | 0.04187886 | 1.769581e-05 | 0.3688583
88.16494 | 5.8276 | 5.786652 | 5.419383 | 0.04094793 | 1.766904e-05 | 0.3672515
88.17494 | 5.8202 | 5.7853 | 5.419622 | 0.03490042 | 1.764233e-05 | 0.3656601
88.18494 | 5.8216 | 5.783964 | 5.419862 | 0.0376365 | 1.761569e-05 | 0.3640841
88.19494 | 5.8231 | 5.782644 | 5.420103 | 0.04045635 | 1.758911e-05 | 0.3625231
88.20494 | 5.8122 | 5.78134 | 5.420345 | 0.03086014 | 1.75626e-05 | 0.3609771
88.21493 | 5.8126 | 5.780053 | 5.420588 | 0.03254681 | 1.753617e-05 | 0.3594473
88.22493 | 5.8179 | 5.778781 | 5.420833 | 0.03911906 | 1.750978e-05 | 0.3579304
88.23493 | 5.8101 | 5.777524 | 5.421079 | 0.0325758 | 1.748346e-05 | 0.3564278
88.24493 | 5.8078 | 5.776283 | 5.421326 | 0.03151723 | 1.74572e-05 | 0.3549392
88.25493 | 5.8119 | 5.775056 | 5.421575 | 0.03684352 | 1.7431e-05 | 0.3534645
88.26492 | 5.8011 | 5.773846 | 5.421824 | 0.02725366 | 1.740488e-05 | 0.3520048
88.27492 | 5.796 | 5.77265 | 5.422075 | 0.02335024 | 1.737881e-05 | 0.3505571
88.28492 | 5.7917 | 5.771468 | 5.422328 | 0.02023226 | 1.73528e-05 | 0.3491225
88.29492 | 5.7921 | 5.7703 | 5.422582 | 0.02179985 | 1.732685e-05 | 0.3477009
88.30492 | 5.7908 | 5.769147 | 5.422837 | 0.02165326 | 1.730096e-05 | 0.3462921
88.31492 | 5.791 | 5.768007 | 5.423094 | 0.02299267 | 1.727513e-05 | 0.3448958
88.32491 | 5.7918 | 5.766883 | 5.423353 | 0.02491716 | 1.724939e-05 | 0.3435131
88.33491 | 5.7824 | 5.765771 | 5.423613 | 0.01662915 | 1.722368e-05 | 0.3421411
88.34491 | 5.7825 | 5.764672 | 5.423874 | 0.01782772 | 1.719804e-05 | 0.3407809
88.35491 | 5.7912 | 5.763587 | 5.424137 | 0.02761309 | 1.717245e-05 | 0.3394323
88.36491 | 5.7752 | 5.762515 | 5.424402 | 0.0126854 | 1.714693e-05 | 0.3380952
88.3749 | 5.7936 | 5.761456 | 5.424669 | 0.03214387 | 1.712149e-05 | 0.3367704
88.3849 | 5.7903 | 5.760409 | 5.424937 | 0.02989079 | 1.709608e-05 | 0.3354552
88.3949 | 5.793 | 5.759375 | 5.425207 | 0.03362529 | 1.707074e-05 | 0.3341507
88.4049 | 5.794 | 5.758352 | 5.425479 | 0.03564757 | 1.704546e-05 | 0.3328566
88.4149 | 5.7981 | 5.757342 | 5.425752 | 0.04075787 | 1.702023e-05 | 0.3315727
88.4249 | 5.7994 | 5.756344 | 5.426028 | 0.04305635 | 1.699507e-05 | 0.3302987
88.43489 | 5.799 | 5.755358 | 5.426305 | 0.04364233 | 1.696999e-05 | 0.3290357
88.44489 | 5.7998 | 5.754382 | 5.426584 | 0.04541783 | 1.694494e-05 | 0.3277809
88.45489 | 5.8078 | 5.753418 | 5.426866 | 0.05438217 | 1.691995e-05 | 0.3265353
88.46489 | 5.8017 | 5.752464 | 5.427149 | 0.04923552 | 1.689502e-05 | 0.3252988
88.47489 | 5.8024 | 5.751522 | 5.427434 | 0.0508781 | 1.687015e-05 | 0.324071
88.48488 | 5.8125 | 5.750591 | 5.427721 | 0.0619092 | 1.684536e-05 | 0.3228529
88.49488 | 5.8052 | 5.749669 | 5.42801 | 0.0555308 | 1.68206e-05 | 0.3216419
88.50488 | 5.8002 | 5.748758 | 5.428302 | 0.0514422 | 1.67959e-05 | 0.320439
88.51488 | 5.7988 | 5.747856 | 5.428596 | 0.05094363 | 1.677126e-05 | 0.3192439
88.52488 | 5.8011 | 5.746965 | 5.428892 | 0.05413519 | 1.674668e-05 | 0.3180565
88.53488 | 5.7999 | 5.746083 | 5.42919 | 0.05381712 | 1.672215e-05 | 0.3168765
88.54487 | 5.8008 | 5.745211 | 5.42949 | 0.0555887 | 1.669771e-05 | 0.3157049
88.55487 | 5.8022 | 5.744348 | 5.429792 | 0.05785188 | 1.66733e-05 | 0.3145391
88.56487 | 5.7913 | 5.743494 | 5.430097 | 0.04780587 | 1.664894e-05 | 0.3133802
88.57487 | 5.7993 | 5.742649 | 5.430405 | 0.05665095 | 1.662464e-05 | 0.3122278
88.58487 | 5.7897 | 5.741813 | 5.430714 | 0.04788715 | 1.66004e-05 | 0.3110819
88.59486 | 5.7845 | 5.740986 | 5.431026 | 0.04351391 | 1.657623e-05 | 0.3099432
88.60486 | 5.7954 | 5.740167 | 5.431341 | 0.05523286 | 1.65521e-05 | 0.3088097
88.61486 | 5.7863 | 5.739357 | 5.431658 | 0.04694337 | 1.652803e-05 | 0.307682
88.62486 | 5.7907 | 5.738554 | 5.431978 | 0.05214555 | 1.650401e-05 | 0.3065601
88.63486 | 5.7864 | 5.73776 | 5.4323 | 0.04863953 | 1.648004e-05 | 0.3054439
88.64486 | 5.7885 | 5.736975 | 5.432625 | 0.05152537 | 1.645613e-05 | 0.3043331
88.65485 | 5.7822 | 5.736198 | 5.432952 | 0.04600239 | 1.643231e-05 | 0.3032289
88.66485 | 5.7873 | 5.735428 | 5.433283 | 0.05187226 | 1.640851e-05 | 0.3021287
88.67485 | 5.7816 | 5.734666 | 5.433616 | 0.04693426 | 1.638476e-05 | 0.3010337
88.68485 | 5.7864 | 5.733912 | 5.433951 | 0.05248849 | 1.636107e-05 | 0.2999438
88.69485 | 5.7862 | 5.733165 | 5.43429 | 0.05303496 | 1.633744e-05 | 0.2988587
88.70484 | 5.7839 | 5.732427 | 5.434631 | 0.05147306 | 1.631387e-05 | 0.2977796
88.71484 | 5.7829 | 5.731696 | 5.434975 | 0.05120413 | 1.629035e-05 | 0.2967042
88.72484 | 5.7917 | 5.730972 | 5.435323 | 0.06072761 | 1.626688e-05 | 0.2956335
88.73484 | 5.7809 | 5.730257 | 5.435673 | 0.05064343 | 1.624345e-05 | 0.2945675
88.74484 | 5.7865 | 5.729548 | 5.436026 | 0.05695168 | 1.622008e-05 | 0.2935061
88.75484 | 5.787 | 5.728848 | 5.436382 | 0.05815233 | 1.619677e-05 | 0.2924493
88.76483 | 5.7856 | 5.728155 | 5.436741 | 0.05744468 | 1.617354e-05 | 0.291398
88.77483 | 5.7838 | 5.72747 | 5.437103 | 0.05633016 | 1.615033e-05 | 0.2903502
88.78483 | 5.7943 | 5.726792 | 5.437469 | 0.06750804 | 1.612717e-05 | 0.2893068
88.79483 | 5.7808 | 5.726122 | 5.437838 | 0.05467832 | 1.610407e-05 | 0.2882678
88.80483 | 5.7821 | 5.725459 | 5.43821 | 0.05664095 | 1.608102e-05 | 0.2872332
88.81482 | 5.788 | 5.724805 | 5.438585 | 0.06319533 | 1.605805e-05 | 0.286204
88.82482 | 5.7776 | 5.724157 | 5.438963 | 0.0534426 | 1.60351e-05 | 0.2851782
88.83482 | 5.7794 | 5.723518 | 5.439345 | 0.05588213 | 1.601221e-05 | 0.2841569
88.84482 | 5.7895 | 5.722886 | 5.43973 | 0.0666139 | 1.598936e-05 | 0.2831399
88.85482 | 5.7773 | 5.722262 | 5.440119 | 0.05503784 | 1.596658e-05 | 0.2821273
88.86482 | 5.78 | 5.721646 | 5.440511 | 0.05835391 | 1.594384e-05 | 0.281119
88.87481 | 5.7828 | 5.721039 | 5.440906 | 0.06176142 | 1.592117e-05 | 0.2801163
88.88481 | 5.7745 | 5.720438 | 5.441306 | 0.0540616 | 1.589854e-05 | 0.2791169
88.89481 | 5.7694 | 5.719846 | 5.441708 | 0.04955376 | 1.587595e-05 | 0.278122
88.90481 | 5.7774 | 5.719262 | 5.442115 | 0.05813779 | 1.585342e-05 | 0.2771316
88.91481 | 5.7695 | 5.718686 | 5.442525 | 0.05081367 | 1.583093e-05 | 0.2761456
88.9248 | 5.7745 | 5.718119 | 5.442938 | 0.05638083 | 1.580852e-05 | 0.2751651
88.9348 | 5.765 | 5.71756 | 5.443356 | 0.0474402 | 1.578614e-05 | 0.2741882
88.9448 | 5.774 | 5.717009 | 5.443777 | 0.05699119 | 1.576381e-05 | 0.2732159
88.9548 | 5.7638 | 5.716466 | 5.444202 | 0.04733376 | 1.574153e-05 | 0.2722482
88.9648 | 5.7697 | 5.715932 | 5.444631 | 0.05376783 | 1.571929e-05 | 0.2712851
88.9748 | 5.7642 | 5.715407 | 5.445064 | 0.04879331 | 1.569711e-05 | 0.2703267
88.98479 | 5.7634 | 5.71489 | 5.445501 | 0.04850959 | 1.5675e-05 | 0.2693739
88.99479 | 5.7698 | 5.714382 | 5.445942 | 0.05541768 | 1.565291e-05 | 0.2684249
89.00479 | 5.7687 | 5.713883 | 5.446387 | 0.05481695 | 1.563088e-05 | 0.2674807
89.01479 | 5.7538 | 5.713393 | 5.446836 | 0.04040732 | 1.56089e-05 | 0.2665413
89.02479 | 5.7771 | 5.712911 | 5.447289 | 0.06418875 | 1.558696e-05 | 0.2656067
89.03478 | 5.7579 | 5.712439 | 5.447746 | 0.04546066 | 1.556509e-05 | 0.2646779
89.04478 | 5.7654 | 5.711976 | 5.448207 | 0.05342391 | 1.554325e-05 | 0.2637531
89.05478 | 5.7546 | 5.711522 | 5.448673 | 0.043078 | 1.552146e-05 | 0.2628332
89.06478 | 5.769 | 5.711077 | 5.449143 | 0.05792278 | 1.549972e-05 | 0.2619183
89.07478 | 5.7578 | 5.710642 | 5.449618 | 0.04715822 | 1.547803e-05 | 0.2610084
89.08478 | 5.761 | 5.710216 | 5.450097 | 0.05078424 | 1.545638e-05 | 0.2601036
89.09477 | 5.7672 | 5.7098 | 5.45058 | 0.0574003 | 1.543481e-05 | 0.2592047
89.10477 | 5.7583 | 5.709393 | 5.451067 | 0.04890728 | 1.541326e-05 | 0.25831
89.11477 | 5.7526 | 5.708995 | 5.45156 | 0.04360462 | 1.539176e-05 | 0.2574204
89.12477 | 5.757 | 5.708608 | 5.452056 | 0.04839226 | 1.53703e-05 | 0.2565359
89.13477 | 5.7593 | 5.70823 | 5.452558 | 0.05107014 | 1.534889e-05 | 0.2556565
89.14476 | 5.7587 | 5.707862 | 5.453064 | 0.05083787 | 1.532755e-05 | 0.2547832
89.15476 | 5.7534 | 5.707504 | 5.453574 | 0.04589605 | 1.530623e-05 | 0.2539142
89.16476 | 5.7592 | 5.707156 | 5.45409 | 0.05204429 | 1.528497e-05 | 0.2530504
89.17476 | 5.749 | 5.706817 | 5.45461 | 0.04218252 | 1.526375e-05 | 0.2521919
89.18476 | 5.7486 | 5.706489 | 5.455136 | 0.04211069 | 1.524257e-05 | 0.2513385
89.19476 | 5.7346 | 5.706171 | 5.455666 | 0.02842875 | 1.522145e-05 | 0.2504904
89.20475 | 5.7575 | 5.705864 | 5.4562 | 0.05163637 | 1.520039e-05 | 0.2496483
89.21475 | 5.759 | 5.705566 | 5.45674 | 0.05343408 | 1.517936e-05 | 0.2488106
89.22475 | 5.7536 | 5.705278 | 5.457285 | 0.04832155 | 1.515837e-05 | 0.2479782
89.23475 | 5.748 | 5.705001 | 5.457835 | 0.04299872 | 1.513743e-05 | 0.247151
89.24475 | 5.7598 | 5.704734 | 5.45839 | 0.05506557 | 1.511653e-05 | 0.246329
89.25474 | 5.7316 | 5.704478 | 5.45895 | 0.02712181 | 1.50957e-05 | 0.245513
89.26474 | 5.7572 | 5.704232 | 5.459516 | 0.05296789 | 1.507489e-05 | 0.2447014
89.27474 | 5.767 | 5.703996 | 5.460086 | 0.06300352 | 1.505413e-05 | 0.243895
89.28474 | 5.7611 | 5.703771 | 5.460663 | 0.05732868 | 1.503342e-05 | 0.2430937
89.29474 | 5.771 | 5.703557 | 5.461244 | 0.06744333 | 1.501275e-05 | 0.2422977
89.30474 | 5.7644 | 5.70335 | 5.461831 | 0.06105034 | 1.499212e-05 | 0.2415038
89.31473 | 5.7648 | 5.703156 | 5.462423 | 0.06164373 | 1.497157e-05 | 0.2407188
89.32473 | 5.7728 | 5.702973 | 5.46302 | 0.06982659 | 1.495103e-05 | 0.2399382
89.33473 | 5.7686 | 5.702801 | 5.463624 | 0.06579911 | 1.493054e-05 | 0.2391623
89.34473 | 5.7851 | 5.702639 | 5.464233 | 0.08246073 | 1.49101e-05 | 0.2383919
89.35473 | 5.7797 | 5.702488 | 5.464847 | 0.07721196 | 1.48897e-05 | 0.2376261
89.36472 | 5.7759 | 5.702348 | 5.465467 | 0.07355214 | 1.486936e-05 | 0.2368663
89.37472 | 5.7975 | 5.702218 | 5.466093 | 0.09528204 | 1.484904e-05 | 0.2361105
89.38472 | 5.7685 | 5.702099 | 5.466724 | 0.06640096 | 1.482877e-05 | 0.2353599
89.39472 | 5.7859 | 5.701991 | 5.467362 | 0.08390942 | 1.480855e-05 | 0.2346139
89.40472 | 5.7867 | 5.701893 | 5.468005 | 0.08480688 | 1.478836e-05 | 0.233873
89.41472 | 5.7859 | 5.701806 | 5.468655 | 0.08409384 | 1.476822e-05 | 0.2331367
89.42471 | 5.7686 | 5.701729 | 5.469309 | 0.06687115 | 1.474815e-05 | 0.2324047
89.43471 | 5.79 | 5.701664 | 5.469971 | 0.08833645 | 1.47281e-05 | 0.231678
89.44471 | 5.782 | 5.701609 | 5.470638 | 0.08039094 | 1.470809e-05 | 0.2309561
89.45471 | 5.7784 | 5.701565 | 5.471312 | 0.07683463 | 1.468812e-05 | 0.2302388
89.46471 | 5.7897 | 5.701533 | 5.471992 | 0.08816749 | 1.46682e-05 | 0.2295262
89.4747 | 5.7836 | 5.70151 | 5.472677 | 0.08208952 | 1.464833e-05 | 0.2288188
89.4847 | 5.7888 | 5.701499 | 5.473369 | 0.08730072 | 1.46285e-05 | 0.2281154
89.4947 | 5.7834 | 5.701499 | 5.474068 | 0.08190106 | 1.46087e-05 | 0.2274164
89.5047 | 5.7948 | 5.701509 | 5.474773 | 0.09329052 | 1.458895e-05 | 0.226722
89.5147 | 5.8054 | 5.701531 | 5.475484 | 0.1038691 | 1.456923e-05 | 0.226032
89.5247 | 5.8056 | 5.701563 | 5.476202 | 0.1040368 | 1.454957e-05 | 0.2253464
89.53469 | 5.7834 | 5.701606 | 5.476926 | 0.0817936 | 1.452996e-05 | 0.2246658
89.54469 | 5.8133 | 5.701661 | 5.477657 | 0.1116395 | 1.451038e-05 | 0.2239889
89.55469 | 5.8148 | 5.701726 | 5.478395 | 0.1130744 | 1.449083e-05 | 0.2233162
89.56469 | 5.815 | 5.701802 | 5.479139 | 0.1131984 | 1.447133e-05 | 0.2226478
89.57469 | 5.8273 | 5.701889 | 5.47989 | 0.1254115 | 1.445187e-05 | 0.2219837
89.58468 | 5.8244 | 5.701986 | 5.480648 | 0.1224137 | 1.443247e-05 | 0.2213243
89.59468 | 5.8361 | 5.702095 | 5.481412 | 0.1340048 | 1.441309e-05 | 0.2206684
89.60468 | 5.82 | 5.702215 | 5.482184 | 0.1177849 | 1.439375e-05 | 0.2200166
89.61468 | 5.8407 | 5.702346 | 5.482963 | 0.138354 | 1.437446e-05 | 0.2193688
89.62468 | 5.8337 | 5.702488 | 5.483749 | 0.131212 | 1.43552e-05 | 0.2187251
89.63468 | 5.8511 | 5.702641 | 5.484541 | 0.148459 | 1.433599e-05 | 0.2180854
89.64467 | 5.8483 | 5.702805 | 5.48534 | 0.1454952 | 1.431683e-05 | 0.2174501
89.65467 | 5.8514 | 5.70298 | 5.486147 | 0.1484201 | 1.42977e-05 | 0.2168182
89.66467 | 5.8572 | 5.703166 | 5.486962 | 0.1540339 | 1.427861e-05 | 0.2161901
89.67467 | 5.8445 | 5.703363 | 5.487783 | 0.1411366 | 1.425956e-05 | 0.2155659
89.68467 | 5.863 | 5.703572 | 5.488612 | 0.1594282 | 1.424054e-05 | 0.2149454
89.69466 | 5.8658 | 5.703791 | 5.489448 | 0.1620089 | 1.422159e-05 | 0.2143292
89.70466 | 5.8627 | 5.704022 | 5.490291 | 0.1586782 | 1.420265e-05 | 0.2137161
89.71466 | 5.8745 | 5.704264 | 5.491143 | 0.1702363 | 1.418376e-05 | 0.2131068
89.72466 | 5.8657 | 5.704517 | 5.492002 | 0.1611832 | 1.416491e-05 | 0.2125011
89.73466 | 5.8709 | 5.704781 | 5.492868 | 0.1661189 | 1.41461e-05 | 0.211899
89.74466 | 5.879 | 5.705057 | 5.493742 | 0.1739434 | 1.412732e-05 | 0.2113004
89.75465 | 5.8774 | 5.705343 | 5.494623 | 0.1720568 | 1.410861e-05 | 0.210706
89.76465 | 5.8872 | 5.705641 | 5.495513 | 0.1815588 | 1.408991e-05 | 0.2101145
89.77465 | 5.883 | 5.705951 | 5.49641 | 0.1770494 | 1.407126e-05 | 0.2095264
89.78465 | 5.8949 | 5.706271 | 5.497316 | 0.1886287 | 1.405264e-05 | 0.2089418
89.79465 | 5.8866 | 5.706603 | 5.498229 | 0.1799966 | 1.403406e-05 | 0.2083605
89.80464 | 5.8987 | 5.706946 | 5.499149 | 0.1917535 | 1.401554e-05 | 0.2077832
89.81464 | 5.9012 | 5.707301 | 5.500079 | 0.1938987 | 1.399704e-05 | 0.2072086
89.82464 | 5.9111 | 5.707668 | 5.501016 | 0.2034325 | 1.397858e-05 | 0.2066374
89.83464 | 5.9097 | 5.708045 | 5.501962 | 0.2016547 | 1.396015e-05 | 0.2060694
89.84464 | 5.9255 | 5.708434 | 5.502916 | 0.2170655 | 1.394177e-05 | 0.2055047
89.85464 | 5.9178 | 5.708835 | 5.503878 | 0.2089649 | 1.392342e-05 | 0.2049431
89.86463 | 5.9341 | 5.709247 | 5.504848 | 0.224853 | 1.390513e-05 | 0.2043853
89.87463 | 5.9516 | 5.709671 | 5.505827 | 0.2419292 | 1.388686e-05 | 0.2038301
89.88463 | 5.961 | 5.710106 | 5.506814 | 0.2508939 | 1.386862e-05 | 0.203278
89.89463 | 5.9776 | 5.710553 | 5.50781 | 0.2670469 | 1.385043e-05 | 0.202729
89.90463 | 5.9891 | 5.711012 | 5.508815 | 0.2780882 | 1.383227e-05 | 0.202183
89.91462 | 5.9999 | 5.711482 | 5.509827 | 0.2884184 | 1.381417e-05 | 0.2016407
89.92462 | 6.0129 | 5.711964 | 5.510849 | 0.3009364 | 1.379609e-05 | 0.2011007
89.93462 | 6.043 | 5.712457 | 5.51188 | 0.3305426 | 1.377805e-05 | 0.2005637
89.94462 | 6.0448 | 5.712963 | 5.512919 | 0.331837 | 1.376004e-05 | 0.2000297
89.95462 | 6.0712 | 5.71348 | 5.513968 | 0.3577197 | 1.374207e-05 | 0.1994986
89.96462 | 6.0805 | 5.71401 | 5.515025 | 0.3664905 | 1.372413e-05 | 0.1989704
89.97461 | 6.0895 | 5.71455 | 5.516091 | 0.37495 | 1.370625e-05 | 0.1984456
89.98461 | 6.1013 | 5.715103 | 5.517166 | 0.386197 | 1.368839e-05 | 0.1979231
89.99461 | 6.1187 | 5.715668 | 5.518251 | 0.403032 | 1.367056e-05 | 0.1974034