## Summary
Parameter | Mo2C_Pbcn_fixed | MoO2_P21c_fixed P 21/c
Sample | M23-T1.4-MM-SM_Cu_powder.dat | M23-T1.4-MM-SM_Cu_powder.dat
Method | GSAS-II | GSAS-II
Phase name | Mo2C_Pbcn_fixed | MoO2_P21c_fixed P 21/c
COD / MP ID | manual | manual
Formula | Mo8 C4 | Mo4 O8
Space group
Space group # | 60 | 14
Crystal system | orthorhombic | monoclinic
a (Å) | 4.73816 | 5.58979
b (Å) | 6.02586 | 4.94756
c (Å) | 5.18267 | 5.35494
α (°) | 90 | 90
β (°) | 90 | 123.065
γ (°) | 90 | 90
Volume (A^3) | 147.97278 | 124.11166
da/a0 (%) | -0.335 | 0.884
db/b0 (%) | -0.833 | 1.623
dc/c0 (%) | -1.122 | -5.077
dV/V0 (%) | -2.275 | -5.661
Weight fraction (%) | 98.5 | 1.5
GSAS-II mass weight fraction (%) | 99.4 | 0.6
Weight fraction ± (%) | 1.97 | 1.97
Weight fraction error source | integrated_phase_area_diagonal_covariance+systematic_floor+binary_closure | integrated_phase_area_diagonal_covariance+systematic_floor+binary_closure
Weight fraction propagated sigma (%) | 0.221 | 0.221
Weight fraction systematic floor (%) | 1.971 | 1
Weight fraction method | integrated_phase_pattern_area | integrated_phase_pattern_area
Integrated phase fraction (%) | 98.5 | 1.5
Integrated - wt fraction (percentage points) | -0.87 | 0.87
Integrated phase fraction method | primary_quant_from_refined_phase_envelope | primary_quant_from_refined_phase_envelope
Crystallite size (nm) | 1000 | 1000
Crystallite size source | gsas_hap_size | gsas_hap_size
Scale factor | 0.9428 | 0.00973
Scale factor sigma | 0.00324222 | 0.00148129
Scale factor sigma (%) | 0.344 | 15.217
Scale factor sigma source | gsas_covariance | gsas_covariance
Scale * phase mass value | 768.9177 | 4.98165712
Legacy mass-weighted scale value | 768.9177 | 4.98165712
U (Caglioti) | 0.01489 | 0.01489
V (Caglioti) | -0.01538 | -0.01538
W (Caglioti) | 0.00566 | 0.00566
X (Lorentzian) | 0 | 0
Y (Lorentzian) | 1.08704 | 1.08704
η at strongest | 0.998 | 0.998
FWHM (°) | 1.1573 | 1.1185
FWHM reference 2theta (deg) | 39.5038 | 25.8363
FWHM reference hkl | [1, 2, 1] | [1, 1, 1]
N reflections | 20 | 44
Seeded by | gsas2 | gsas2
Zero shift (°) | -0.01079 | -0.01079
Rwp (%) | 7.3 | 7.3
Rp (%) | 5.36 | 5.36
χ² | 106.739 | 106.739
GoF | 10.331 | 10.331

## Plot Data
2theta | Y_obs | Y_calc | Background | Residual | Mo2C_Pbcn_fixed | MoO2_P21c_fixed P 21/c | Mo2C_Pbcn_fixed peak 2θ | Mo2C_Pbcn_fixed [hkl] | MoO2_P21c_fixed P 21/c peak 2θ | MoO2_P21c_fixed P 21/c [hkl]
10.00918 | 39.4585 | 43.31416 | 43.3136 | -3.855657 | 0.000233202 | 0.0003259788 | 34.402 | [021] | 18.928 | [100]
10.01918 | 39.4491 | 43.3014 | 43.30084 | -3.852301 | 0.0002334711 | 0.0003286541 | 34.585 | [002] | 25.826 | [111]
10.02917 | 39.4921 | 43.28865 | 43.28809 | -3.796553 | 0.0002337409 | 0.000329109 | 37.948 | [200] | 26.798 | [011]
10.03917 | 39.4536 | 43.27589 | 43.27533 | -3.82229 | 0.0002340114 | 0.0003295655 | 39.444 | [121] | 33.548 | [102]
10.04917 | 39.4622 | 43.26313 | 43.26256 | -3.800925 | 0.0002342825 | 0.000330023 | 39.608 | [102] | 36.285 | [020]
10.05917 | 39.4669 | 43.25036 | 43.24979 | -3.783457 | 0.0002345541 | 0.0003304814 | 52.145 | [221] | 37.403 | [202]
10.06917 | 39.4402 | 43.23759 | 43.23702 | -3.797387 | 0.0002348261 | 0.0003309408 | 52.276 | [202] | 38.399 | [200]
10.07916 | 39.4611 | 43.22483 | 43.22426 | -3.763727 | 0.0002350983 | 0.0003314009 | 61.503 | [040] | 39.019 | [111]
10.08916 | 39.4087 | 43.21205 | 43.21148 | -3.803351 | 0.0002353713 | 0.0003318624 | 61.858 | [023] | 40.154 | [002]
10.09916 | 39.4552 | 43.19927 | 43.19871 | -3.744075 | 0.0002356445 | 0.0003334357 | 69.551 | [321] | 42.674 | [210]
10.10916 | 39.4068 | 43.18649 | 43.18592 | -3.779695 | 0.0002359185 | 0.0003339002 | 69.662 | [302] | 44.288 | [012]
10.11916 | 39.4404 | 43.17371 | 43.17314 | -3.733312 | 0.000236193 | 0.0003343657 | 72.519 | [042] | 50.245 | [122]
10.12916 | 39.4225 | 43.16093 | 43.16036 | -3.738427 | 0.0002364679 | 0.0003348323 | 72.955 | [004] | 53.096 | [222]
10.13915 | 39.4099 | 43.14815 | 43.14758 | -3.738253 | 0.0002367431 | 0.0003352994 | 74.593 | [240] | 53.793 | [311]
10.14915 | 39.4008 | 43.13536 | 43.13479 | -3.734563 | 0.000237019 | 0.000335768 | 74.916 | [223] | 53.858 | [220]
10.15915 | 39.4147 | 43.12257 | 43.122 | -3.707871 | 0.0002372955 | 0.0003362376 | 75.668 | [142] | 54.052 | [102]
10.16915 | 39.4002 | 43.10978 | 43.1092 | -3.709576 | 0.0002375725 | 0.0003367084 | 76.097 | [104] | 54.936 | [213]
10.17915 | 39.4128 | 43.09698 | 43.0964 | -3.684179 | 0.0002378499 | 0.0003371801 | 81.125 | [400] | 55.222 | [022]
10.18914 | 39.3879 | 43.08419 | 43.08362 | -3.696293 | 0.0002381276 | 0.0003376525 | 84.896 | [242] | 56.419 | [211]
10.19914 | 39.4066 | 43.07139 | 43.07081 | -3.664791 | 0.000238406 | 0.0003381263 | 85.314 | [204] | 56.5 | [113]
10.20914 | 39.4005 | 43.05859 | 43.05801 | -3.658087 | 0.000238685 | 0.0003386012 |  |  | 59.114 | [300]
10.21914 | 39.3663 | 43.04578 | 43.0452 | -3.67948 | 0.0002389644 | 0.0003390772 |  |  | 59.183 | [131]
10.22914 | 39.4286 | 43.03297 | 43.03239 | -3.604372 | 0.0002392444 | 0.0003395543 |  |  | 60.732 | [313]
10.23914 | 39.3639 | 43.02016 | 43.01958 | -3.656261 | 0.0002395248 | 0.0003400324 |  |  | 65.088 | [013]
10.24913 | 39.4021 | 43.00736 | 43.00678 | -3.60526 | 0.0002398055 | 0.0003405111 |  |  | 66.85 | [122]
10.25913 | 39.3655 | 42.99454 | 42.99396 | -3.629044 | 0.000240087 | 0.0003409914 |  |  | 66.93 | [402]
10.26913 | 39.3921 | 42.98173 | 42.98114 | -3.589626 | 0.000240369 | 0.0003414727 |  |  | 67.101 | [131]
10.27913 | 39.3838 | 42.96891 | 42.96832 | -3.585106 | 0.0002406515 | 0.0003419552 |  |  | 70.507 | [204]
10.28913 | 39.3815 | 42.95608 | 42.9555 | -3.574583 | 0.0002409345 | 0.0003424387 |  |  | 71.959 | [304]
10.29912 | 39.3856 | 42.94327 | 42.94269 | -3.557671 | 0.0002412178 | 0.0003429228 |  |  | 72.444 | [202]
10.30912 | 39.3846 | 42.93044 | 42.92986 | -3.545843 | 0.0002415018 | 0.0003434085 |  |  | 75.549 | [104]
10.31912 | 39.3734 | 42.91761 | 42.91703 | -3.544214 | 0.0002417864 | 0.0003438953 |  |  | 77.035 | [040]
10.32912 | 39.4066 | 42.90478 | 42.9042 | -3.498182 | 0.0002420715 | 0.0003443832 |  |  | 77.223 | [311]
10.33912 | 39.3536 | 42.89195 | 42.89136 | -3.538348 | 0.0002423571 | 0.0003448722 |  |  | 78.294 | [331]
10.34912 | 39.4027 | 42.87911 | 42.87852 | -3.476411 | 0.0002426432 | 0.0003453623 |  |  | 78.583 | [422]
10.35911 | 39.3653 | 42.86629 | 42.8657 | -3.500985 | 0.0002429296 | 0.000345853 |  |  | 79.492 | [113]
10.36911 | 39.3743 | 42.85344 | 42.85285 | -3.479144 | 0.0002432167 | 0.0003463454 |  |  | 79.773 | [404]
10.37911 | 39.3781 | 42.8406 | 42.84001 | -3.462501 | 0.0002435044 | 0.0003468389 |  |  | 80.555 | [133]
10.38911 | 39.3714 | 42.82776 | 42.82716 | -3.456355 | 0.0002437926 | 0.0003473335 |  |  | 81.965 | [224]
10.39911 | 39.3636 | 42.81491 | 42.81432 | -3.451308 | 0.0002440814 | 0.0003478291 |  |  | 82.253 | [400]
10.4091 | 39.3869 | 42.80207 | 42.80148 | -3.415171 | 0.0002443703 | 0.0003483255 |  |  | 84.199 | [333]
10.4191 | 39.3838 | 42.78922 | 42.78862 | -3.405418 | 0.0002446601 | 0.0003488235 |  |  | 86.811 | [124]
10.4291 | 39.4103 | 42.77636 | 42.77577 | -3.366064 | 0.0002449505 | 0.0003493226 |  |  | 88.926 | [242]
10.4391 | 39.37 | 42.76351 | 42.76291 | -3.393507 | 0.0002452414 | 0.0003498228 |  |  | 89.539 | [240]
10.4491 | 39.398 | 42.75065 | 42.75005 | -3.352649 | 0.0002455327 | 0.0003503242
10.4591 | 39.3664 | 42.73779 | 42.73719 | -3.371388 | 0.0002458247 | 0.0003508268
10.46909 | 39.3805 | 42.72676 | 42.72434 | -3.34626 | 0.002069324 | 0.0003513183
10.47909 | 39.3667 | 42.7139 | 42.71147 | -3.347197 | 0.002071142 | 0.0003518232
10.48909 | 39.3995 | 42.70103 | 42.69861 | -3.301531 | 0.002072963 | 0.0003523291
10.49909 | 39.3892 | 42.68816 | 42.68573 | -3.298962 | 0.002074786 | 0.0003528363
10.50909 | 39.3878 | 42.67529 | 42.67286 | -3.287492 | 0.002076612 | 0.0003533447
10.51908 | 39.3786 | 42.66243 | 42.66 | -3.283832 | 0.002078438 | 0.0003538537
10.52908 | 39.3975 | 42.64956 | 42.64712 | -3.252058 | 0.002080268 | 0.0003543643
10.53908 | 39.3823 | 42.63668 | 42.63424 | -3.254381 | 0.002082101 | 0.0003548762
10.54908 | 39.4121 | 42.6238 | 42.62136 | -3.211702 | 0.002083936 | 0.0003553892
10.55908 | 39.4055 | 42.61302 | 42.60848 | -3.207518 | 0.004182878 | 0.0003559004
10.56908 | 39.4137 | 42.60014 | 42.59559 | -3.186436 | 0.004186469 | 0.0003564158
10.57907 | 39.387 | 42.58727 | 42.58272 | -3.200266 | 0.004190061 | 0.0003569319
10.58907 | 39.4139 | 42.57438 | 42.56983 | -3.16048 | 0.004193661 | 0.0003574497
10.59907 | 39.3846 | 42.56149 | 42.55694 | -3.176892 | 0.004197266 | 0.0003579687
10.60907 | 39.4038 | 42.5486 | 42.54404 | -3.144802 | 0.004200876 | 0.000358489
10.61907 | 39.3969 | 42.53571 | 42.53115 | -3.13881 | 0.004204489 | 0.0003590104
10.62906 | 39.4219 | 42.52283 | 42.51826 | -3.100929 | 0.004208105 | 0.0003595325
10.63906 | 39.421 | 42.50993 | 42.50536 | -3.088933 | 0.004211729 | 0.0003600563
10.64906 | 39.4173 | 42.49763 | 42.49246 | -3.080327 | 0.004808107 | 0.0003605808
10.65906 | 39.4134 | 42.48473 | 42.47955 | -3.071328 | 0.004812234 | 0.0003611071
10.66906 | 39.425 | 42.47183 | 42.46665 | -3.046826 | 0.004816367 | 0.0003616347
10.67906 | 39.4166 | 42.45892 | 42.45374 | -3.042322 | 0.004820505 | 0.0003621634
10.68905 | 39.4279 | 42.44603 | 42.44084 | -3.018129 | 0.004824645 | 0.000362693
10.69905 | 39.418 | 42.43312 | 42.42793 | -3.015121 | 0.004828793 | 0.0003632242
10.70905 | 39.4019 | 42.42021 | 42.41501 | -3.018311 | 0.004832948 | 0.0003637568
10.71905 | 39.4259 | 42.4073 | 42.4021 | -2.981399 | 0.004837107 | 0.0003642905
10.72905 | 39.4273 | 42.39438 | 42.38918 | -2.967085 | 0.004841272 | 0.0003648255
10.73904 | 39.4216 | 42.38148 | 42.37627 | -2.959882 | 0.004845438 | 0.0003653613
10.74904 | 39.4092 | 42.36856 | 42.36335 | -2.959363 | 0.004849614 | 0.0003658988
10.75904 | 39.4174 | 42.35564 | 42.35042 | -2.938243 | 0.004853796 | 0.0003664377
10.76904 | 39.4151 | 42.34272 | 42.3375 | -2.927621 | 0.004857983 | 0.0003669778
10.77904 | 39.4033 | 42.3298 | 42.32457 | -2.926497 | 0.004862176 | 0.0003675192
10.78904 | 39.4154 | 42.31687 | 42.31164 | -2.901471 | 0.004866373 | 0.0003680618
10.79903 | 39.4285 | 42.30396 | 42.29872 | -2.875456 | 0.004870572 | 0.0003686053
10.80903 | 39.4317 | 42.29103 | 42.28578 | -2.859326 | 0.004874781 | 0.0003691506
10.81903 | 39.4141 | 42.27809 | 42.27285 | -2.863994 | 0.004878996 | 0.0003696971
10.82903 | 39.3991 | 42.26516 | 42.25991 | -2.86606 | 0.004883216 | 0.0003702449
10.83903 | 39.4067 | 42.25222 | 42.24697 | -2.845524 | 0.004887441 | 0.0003707941
10.84902 | 39.4034 | 42.2393 | 42.23404 | -2.8359 | 0.004891668 | 0.000371344
10.85902 | 39.3878 | 42.22636 | 42.22109 | -2.83856 | 0.004895905 | 0.0003718958
10.86902 | 39.4039 | 42.21342 | 42.20815 | -2.809518 | 0.004900147 | 0.0003724489
10.87902 | 39.4116 | 42.20047 | 42.1952 | -2.788875 | 0.004904395 | 0.0003730033
10.88902 | 39.4078 | 42.18753 | 42.18225 | -2.779729 | 0.004908648 | 0.0003735591
10.89902 | 39.3914 | 42.17458 | 42.16929 | -2.783182 | 0.004912907 | 0.0003741162
10.90901 | 39.3947 | 42.16165 | 42.15635 | -2.766945 | 0.004917168 | 0.000374674
10.91901 | 39.3989 | 42.14869 | 42.1434 | -2.749794 | 0.004921438 | 0.0003752338
10.92901 | 39.3895 | 42.13574 | 42.13044 | -2.746241 | 0.004925714 | 0.000375795
10.93901 | 39.393 | 42.12279 | 42.11748 | -2.729786 | 0.004929996 | 0.0003763574
10.94901 | 39.3945 | 42.10983 | 42.10452 | -2.715329 | 0.004934283 | 0.0003769213
10.959 | 39.3879 | 42.09688 | 42.09157 | -2.708984 | 0.004938571 | 0.0003774859
10.969 | 39.4005 | 42.08392 | 42.0786 | -2.683423 | 0.004942869 | 0.0003780524
10.979 | 39.3858 | 42.07096 | 42.06563 | -2.685161 | 0.004947174 | 0.0003786204
10.989 | 39.3875 | 42.058 | 42.05267 | -2.670496 | 0.004951484 | 0.0003791897
10.999 | 39.3883 | 42.04503 | 42.03969 | -2.65673 | 0.0049558 | 0.0003797605
11.009 | 39.3804 | 42.03206 | 42.02672 | -2.651662 | 0.004960121 | 0.0003803325
11.01899 | 39.3876 | 42.01911 | 42.01376 | -2.631505 | 0.004964443 | 0.0003809054
11.02899 | 39.3967 | 42.00613 | 42.00078 | -2.609434 | 0.004968776 | 0.0003814803
11.03899 | 39.3832 | 41.99316 | 41.98781 | -2.60996 | 0.004973115 | 0.0003820565
11.04899 | 39.407 | 41.98018 | 41.97482 | -2.573185 | 0.004977459 | 0.0003826342
11.05899 | 39.4044 | 41.96721 | 41.96184 | -2.562808 | 0.00498181 | 0.0003832133
11.06898 | 39.3841 | 41.95424 | 41.94887 | -2.570142 | 0.004986161 | 0.0003837932
11.07898 | 39.3874 | 41.94126 | 41.93589 | -2.553861 | 0.004990523 | 0.0003843752
11.08898 | 39.3969 | 41.92828 | 41.9229 | -2.531379 | 0.00499489 | 0.0003849585
11.09898 | 39.3804 | 41.91529 | 41.90991 | -2.534895 | 0.004999263 | 0.0003855433
11.10898 | 39.386 | 41.90231 | 41.89692 | -2.516308 | 0.005003642 | 0.0003861295
11.11898 | 39.4128 | 41.88932 | 41.88393 | -2.476521 | 0.005008027 | 0.0003867173
11.12897 | 39.3978 | 41.87634 | 41.87094 | -2.478544 | 0.005012414 | 0.0003873057
11.13897 | 39.3835 | 41.86335 | 41.85795 | -2.479853 | 0.00501681 | 0.0003878963
11.14897 | 39.3962 | 41.85036 | 41.84495 | -2.45416 | 0.005021213 | 0.0003884883
11.15897 | 39.3891 | 41.83736 | 41.83195 | -2.448265 | 0.005025621 | 0.0003890818
11.16897 | 39.3842 | 41.82437 | 41.81895 | -2.440168 | 0.005030035 | 0.0003896768
11.17896 | 39.3943 | 41.81138 | 41.80596 | -2.417083 | 0.005034452 | 0.0003902726
11.18896 | 39.3812 | 41.79838 | 41.79295 | -2.417183 | 0.005038877 | 0.0003908705
11.19896 | 39.3788 | 41.78538 | 41.77995 | -2.406581 | 0.005043309 | 0.00039147
11.20896 | 39.3788 | 41.77238 | 41.76694 | -2.393578 | 0.005047747 | 0.0003920708
11.21896 | 39.3771 | 41.75937 | 41.75393 | -2.382273 | 0.005052191 | 0.0003926732
11.22896 | 39.3572 | 41.74637 | 41.74092 | -2.389166 | 0.00505664 | 0.000393277
11.23895 | 39.3599 | 41.73337 | 41.72792 | -2.37347 | 0.005061092 | 0.0003938819
11.24895 | 39.3426 | 41.72036 | 41.7149 | -2.37776 | 0.005065554 | 0.0003944888
11.25895 | 39.3681 | 41.70735 | 41.70188 | -2.339248 | 0.005070021 | 0.0003950971
11.26895 | 39.3522 | 41.69433 | 41.68886 | -2.342135 | 0.005074496 | 0.0003957072
11.27895 | 39.3466 | 41.68132 | 41.67584 | -2.334719 | 0.005078974 | 0.0003963186
11.28894 | 39.3487 | 41.66832 | 41.66284 | -2.319615 | 0.005083456 | 0.000396931
11.29894 | 39.3382 | 41.6553 | 41.64981 | -2.317097 | 0.005087947 | 0.0003975455
11.30894 | 39.322 | 41.64228 | 41.63679 | -2.320277 | 0.005092446 | 0.0003981616
11.31894 | 39.3219 | 41.62925 | 41.62376 | -2.307355 | 0.005096949 | 0.0003987792
11.32894 | 39.3003 | 41.61623 | 41.61073 | -2.315931 | 0.00510146 | 0.0003993985
11.33894 | 39.2972 | 41.60321 | 41.5977 | -2.306006 | 0.005105975 | 0.0004000192
11.34893 | 39.2845 | 41.59019 | 41.58468 | -2.305692 | 0.005110493 | 0.0004006409
11.35893 | 39.2781 | 41.57716 | 41.57165 | -2.299064 | 0.00511502 | 0.0004012648
11.36893 | 39.2762 | 41.56413 | 41.55861 | -2.287934 | 0.005119555 | 0.0004018903
11.37893 | 39.2907 | 41.5511 | 41.54558 | -2.260402 | 0.005124095 | 0.0004025174
11.38893 | 39.2723 | 41.53807 | 41.53254 | -2.265769 | 0.005128642 | 0.0004031461
11.39892 | 39.2701 | 41.52505 | 41.51951 | -2.254947 | 0.005133189 | 0.0004037757
11.40892 | 39.2523 | 41.51201 | 41.50647 | -2.259711 | 0.005137748 | 0.0004044076
11.41892 | 39.2528 | 41.49897 | 41.49343 | -2.246173 | 0.005142313 | 0.000405041
11.42892 | 39.2468 | 41.48593 | 41.48038 | -2.239133 | 0.005146884 | 0.0004056762
11.43892 | 39.2356 | 41.47289 | 41.46733 | -2.237292 | 0.005151461 | 0.0004063129
11.44892 | 39.2298 | 41.45987 | 41.45429 | -2.230075 | 0.005156069 | 0.0004322469
11.45891 | 39.2293 | 41.44684 | 41.44125 | -2.217543 | 0.005160654 | 0.0004329065
11.46891 | 39.2414 | 41.4338 | 41.4282 | -2.192398 | 0.00516525 | 0.0004335686
11.47891 | 39.2298 | 41.42075 | 41.41515 | -2.19095 | 0.005169852 | 0.0004342323
11.48891 | 39.2372 | 41.4077 | 41.40209 | -2.170501 | 0.005174461 | 0.0004348977
11.49891 | 39.2339 | 41.39465 | 41.38904 | -2.160751 | 0.005179076 | 0.0004355648
11.5089 | 39.2311 | 41.38161 | 41.37599 | -2.150512 | 0.005183691 | 0.0004362329
11.5189 | 39.2422 | 41.36856 | 41.36293 | -2.126359 | 0.005188319 | 0.0004369033
11.5289 | 39.2457 | 41.3555 | 41.34987 | -2.109804 | 0.005192952 | 0.0004375755
11.5389 | 39.2456 | 41.34246 | 41.33681 | -2.09686 | 0.005197604 | 0.0004508941
11.5489 | 39.2463 | 41.3294 | 41.32375 | -2.083102 | 0.00520225 | 0.0004515799
11.5589 | 39.2531 | 41.31634 | 41.31068 | -2.063242 | 0.005206903 | 0.0004522674
11.56889 | 39.2379 | 41.30329 | 41.29763 | -2.065394 | 0.005211557 | 0.000452956
11.57889 | 39.2399 | 41.29023 | 41.28456 | -2.050332 | 0.005216221 | 0.000453647
11.58889 | 39.2638 | 41.27717 | 41.27149 | -2.013368 | 0.005220893 | 0.0004543398
11.59889 | 39.2731 | 41.2641 | 41.25842 | -1.991003 | 0.00522557 | 0.0004550343
11.60889 | 39.2675 | 41.25104 | 41.24535 | -1.983536 | 0.005230255 | 0.0004557306
11.61888 | 39.2803 | 41.23798 | 41.23229 | -1.957681 | 0.005234941 | 0.000456428
11.62888 | 39.2843 | 41.22491 | 41.21921 | -1.940611 | 0.005239638 | 0.0004571279
11.63888 | 39.2821 | 41.21184 | 41.20614 | -1.929739 | 0.005244341 | 0.0004578295
11.64888 | 39.2965 | 41.19877 | 41.19306 | -1.902267 | 0.00524905 | 0.000458533
11.65888 | 39.296 | 41.18569 | 41.17998 | -1.889693 | 0.005253767 | 0.0004592382
11.66887 | 39.294 | 41.17263 | 41.16691 | -1.87863 | 0.005258485 | 0.0004599446
11.67887 | 39.2925 | 41.15955 | 41.15383 | -1.867053 | 0.005263214 | 0.0004606535
11.68887 | 39.2901 | 41.14647 | 41.14075 | -1.856375 | 0.00526795 | 0.0004613642
11.69887 | 39.2862 | 41.1334 | 41.12766 | -1.847195 | 0.005272692 | 0.0004620767
11.70887 | 39.29 | 41.12031 | 41.11457 | -1.830314 | 0.005277441 | 0.0004627911
11.71887 | 39.3104 | 41.10723 | 41.10149 | -1.796831 | 0.005282195 | 0.0004635073
11.72886 | 39.313 | 41.09416 | 41.08841 | -1.78116 | 0.005286953 | 0.0004642246
11.73886 | 39.2889 | 41.08107 | 41.07532 | -1.792175 | 0.005291721 | 0.0004649446
11.74886 | 39.2996 | 41.06799 | 41.06223 | -1.768388 | 0.005296495 | 0.0004656664
11.75886 | 39.2944 | 41.0549 | 41.04913 | -1.7605 | 0.005301277 | 0.0004663901
11.76886 | 39.287 | 41.04181 | 41.03604 | -1.75481 | 0.005306065 | 0.0004671205
11.77885 | 39.2857 | 41.02873 | 41.02295 | -1.743033 | 0.005310855 | 0.0004678472
11.78885 | 39.274 | 41.01564 | 41.00986 | -1.74164 | 0.005315656 | 0.0004685766
11.79885 | 39.2627 | 41.00255 | 40.99676 | -1.739847 | 0.005320463 | 0.0004693078
11.80885 | 39.2621 | 40.98945 | 40.98366 | -1.727352 | 0.005325277 | 0.000470041
11.81885 | 39.2629 | 40.97636 | 40.97055 | -1.713456 | 0.005330099 | 0.0004707761
11.82885 | 39.2553 | 40.96326 | 40.95745 | -1.707958 | 0.005334926 | 0.0004715131
11.83884 | 39.2429 | 40.95017 | 40.94436 | -1.707272 | 0.005339755 | 0.0004722513
11.84884 | 39.243 | 40.93707 | 40.93125 | -1.694072 | 0.005344597 | 0.0004729921
11.85884 | 39.2238 | 40.92397 | 40.91815 | -1.70017 | 0.005349444 | 0.000473735
11.86884 | 39.216 | 40.91087 | 40.90504 | -1.694867 | 0.005354299 | 0.0004744822
11.87884 | 39.2194 | 40.89776 | 40.89193 | -1.678363 | 0.00535916 | 0.000475229
11.88883 | 39.219 | 40.88467 | 40.87883 | -1.665671 | 0.005364023 | 0.0004759769
11.89883 | 39.2097 | 40.87156 | 40.86572 | -1.661864 | 0.005368897 | 0.0004767277
11.90883 | 39.2133 | 40.85846 | 40.8526 | -1.645156 | 0.005373778 | 0.0004774804
11.91883 | 39.1904 | 40.84535 | 40.83949 | -1.654947 | 0.005378666 | 0.0004782351
11.92883 | 39.1779 | 40.83224 | 40.82637 | -1.654336 | 0.005383561 | 0.0004789918
11.93883 | 39.1746 | 40.81912 | 40.81326 | -1.644524 | 0.005388463 | 0.0004797505
11.94882 | 39.1636 | 40.80602 | 40.80015 | -1.642424 | 0.005393366 | 0.0004805105
11.95882 | 39.1733 | 40.79291 | 40.78703 | -1.61961 | 0.005398281 | 0.0004812732
11.96882 | 39.1729 | 40.77979 | 40.77391 | -1.606894 | 0.005403203 | 0.0004820381
11.97882 | 39.1662 | 40.76668 | 40.76079 | -1.600477 | 0.005408132 | 0.0004828049
11.98882 | 39.1666 | 40.75356 | 40.74766 | -1.586959 | 0.005413067 | 0.0004835738
11.99881 | 39.1642 | 40.74045 | 40.73455 | -1.576253 | 0.005418006 | 0.000484344
12.00881 | 39.1647 | 40.72733 | 40.72142 | -1.562632 | 0.005422955 | 0.0004851171
12.01881 | 39.1788 | 40.71423 | 40.7083 | -1.535434 | 0.0054279 | 0.0005091364
12.02881 | 39.1644 | 40.70111 | 40.69517 | -1.536711 | 0.005432864 | 0.0005099319
12.03881 | 39.1649 | 40.68799 | 40.68204 | -1.523086 | 0.005437834 | 0.0005107296
12.04881 | 39.1774 | 40.67486 | 40.66891 | -1.497461 | 0.00544281 | 0.0005115293
12.0588 | 39.1711 | 40.66175 | 40.65579 | -1.490648 | 0.005447789 | 0.0005123305
12.0688 | 39.1537 | 40.64862 | 40.64265 | -1.49492 | 0.005452781 | 0.0005131345
12.0788 | 39.1684 | 40.63549 | 40.62952 | -1.467091 | 0.005457779 | 0.0005139407
12.0888 | 39.1738 | 40.62236 | 40.61638 | -1.448561 | 0.005462784 | 0.0005147492
12.0988 | 39.1862 | 40.60923 | 40.60325 | -1.423029 | 0.005467796 | 0.0005155597
12.10879 | 39.1919 | 40.59611 | 40.59012 | -1.40421 | 0.005472809 | 0.0005163716
12.11879 | 39.2116 | 40.58299 | 40.57698 | -1.371388 | 0.00547783 | 0.000528812
12.12879 | 39.2046 | 40.56985 | 40.56384 | -1.365253 | 0.005482863 | 0.0005296383
12.13879 | 39.2124 | 40.55672 | 40.5507 | -1.344317 | 0.005487904 | 0.0005304668
12.14879 | 39.2129 | 40.54358 | 40.53756 | -1.33068 | 0.00549295 | 0.0005312975
12.15879 | 39.198 | 40.53044 | 40.52441 | -1.332442 | 0.005498005 | 0.0005321306
12.16878 | 39.2358 | 40.51732 | 40.51128 | -1.281515 | 0.005503061 | 0.0005329649
12.17878 | 39.2355 | 40.50417 | 40.49813 | -1.268675 | 0.005508129 | 0.0005338024
12.18878 | 39.2478 | 40.49103 | 40.48499 | -1.243233 | 0.005513205 | 0.0005346421
12.19878 | 39.2374 | 40.47789 | 40.47184 | -1.240491 | 0.005518288 | 0.0005354841
12.20878 | 39.2595 | 40.46475 | 40.45869 | -1.205247 | 0.005523378 | 0.0005363284
12.21877 | 39.2746 | 40.45161 | 40.44555 | -1.177015 | 0.00552847 | 0.0005371742
12.22877 | 39.2734 | 40.43847 | 40.4324 | -1.165069 | 0.005533574 | 0.000538023
12.23877 | 39.2814 | 40.42532 | 40.41924 | -1.143922 | 0.005538685 | 0.0005388742
12.24877 | 39.2995 | 40.41217 | 40.40609 | -1.112673 | 0.005543803 | 0.0005397277
12.25877 | 39.3204 | 40.39902 | 40.39293 | -1.078624 | 0.005548929 | 0.0005405835
12.26877 | 39.3288 | 40.38587 | 40.37978 | -1.057074 | 0.005554063 | 0.0005414417
12.27876 | 39.3404 | 40.37274 | 40.36663 | -1.032336 | 0.005559198 | 0.0005423014
12.28876 | 39.3406 | 40.35958 | 40.35348 | -1.018983 | 0.005564345 | 0.0005431643
12.29876 | 39.3537 | 40.34981 | 40.34032 | -0.9961133 | 0.008953329 | 0.0005440271
12.30876 | 39.3652 | 40.33666 | 40.32716 | -0.9714613 | 0.008961131 | 0.0005448947
12.31876 | 39.3811 | 40.32351 | 40.31399 | -0.9424083 | 0.008968945 | 0.0005457647
12.32875 | 39.4112 | 40.31037 | 40.30084 | -0.8991674 | 0.008976762 | 0.0005466363
12.33875 | 39.4307 | 40.29721 | 40.28768 | -0.8665124 | 0.008984596 | 0.0005475112
12.34875 | 39.4524 | 40.28406 | 40.27452 | -0.8316563 | 0.00899244 | 0.0005483884
12.35875 | 39.4778 | 40.2709 | 40.26135 | -0.7930991 | 0.009000295 | 0.0005492682
12.36875 | 39.4895 | 40.25774 | 40.24818 | -0.768241 | 0.009008161 | 0.0005501503
12.37875 | 39.5159 | 40.24458 | 40.23501 | -0.7286819 | 0.009016037 | 0.0005510349
12.38874 | 39.5408 | 40.23313 | 40.22186 | -0.6923258 | 0.01071481 | 0.0005519204
12.39874 | 39.5546 | 40.21997 | 40.20869 | -0.665366 | 0.01072403 | 0.0005528099
12.40874 | 39.5658 | 40.20681 | 40.19552 | -0.6410052 | 0.01073326 | 0.0005537019
12.41874 | 39.6056 | 40.19364 | 40.18235 | -0.5880434 | 0.0107425 | 0.0005545965
12.42874 | 39.6293 | 40.18048 | 40.16917 | -0.5511807 | 0.01075175 | 0.0005554936
12.43873 | 39.655 | 40.16733 | 40.15601 | -0.5123301 | 0.01076101 | 0.0005563921
12.44873 | 39.7032 | 40.15417 | 40.14284 | -0.4509654 | 0.01077028 | 0.0005572942
12.45873 | 39.7229 | 40.141 | 40.12966 | -0.4180998 | 0.01077957 | 0.0005581988
12.46873 | 39.746 | 40.12783 | 40.11649 | -0.3818343 | 0.01078888 | 0.0005601666
12.47873 | 39.7958 | 40.11467 | 40.10331 | -0.3188667 | 0.01079819 | 0.0005610771
12.48873 | 39.8272 | 40.1015 | 40.09013 | -0.2742982 | 0.01080752 | 0.0005619903
12.49872 | 39.8595 | 40.08834 | 40.07696 | -0.228842 | 0.01081685 | 0.000562905
12.50872 | 39.8906 | 40.07517 | 40.06378 | -0.1845716 | 0.0108262 | 0.0005638234
12.51872 | 39.9 | 40.06203 | 40.0506 | -0.1620274 | 0.01083553 | 0.0005918237
12.52872 | 39.9241 | 40.04886 | 40.03742 | -0.1247553 | 0.01084491 | 0.0005927682
12.53872 | 39.9599 | 40.03568 | 40.02423 | -0.07578217 | 0.0108543 | 0.0005937153
12.54871 | 39.9945 | 40.02252 | 40.01106 | -0.02802136 | 0.01086369 | 0.0005946641
12.55871 | 40.0388 | 40.00935 | 39.99788 | 0.029453 | 0.0108731 | 0.0005961466
12.56871 | 40.0747 | 39.99617 | 39.98469 | 0.07852878 | 0.01088253 | 0.0005971022
12.57871 | 40.1054 | 39.98299 | 39.9715 | 0.1224055 | 0.01089196 | 0.0005980605
12.58871 | 40.1236 | 39.96982 | 39.95832 | 0.153783 | 0.01090141 | 0.0005990215
12.59871 | 40.1497 | 39.95664 | 39.94513 | 0.1930614 | 0.01091088 | 0.0005999852
12.6087 | 40.1826 | 39.94347 | 39.93195 | 0.2391276 | 0.01092034 | 0.0006009508
12.6187 | 40.1793 | 39.93031 | 39.91876 | 0.2489942 | 0.01092982 | 0.0006154607
12.6287 | 40.2187 | 39.91712 | 39.90557 | 0.3015752 | 0.01093932 | 0.0006164432
12.6387 | 40.2238 | 39.90394 | 39.89238 | 0.3198571 | 0.01094883 | 0.0006174285
12.6487 | 40.2401 | 39.89076 | 39.87918 | 0.3493398 | 0.01095836 | 0.0006184165
12.65869 | 40.2592 | 39.87759 | 39.866 | 0.3816102 | 0.01096789 | 0.0006194064
12.66869 | 40.285 | 39.86441 | 39.85281 | 0.4205946 | 0.01097744 | 0.0006204001
12.67869 | 40.3047 | 39.85122 | 39.83961 | 0.4534799 | 0.010987 | 0.0006213966
12.68869 | 40.3169 | 39.83803 | 39.82642 | 0.478866 | 0.01099658 | 0.000622396
12.69869 | 40.3024 | 39.82485 | 39.81322 | 0.4775528 | 0.01100617 | 0.0006233983
12.70869 | 40.3183 | 39.81166 | 39.80002 | 0.5066405 | 0.01101577 | 0.0006244034
12.71868 | 40.3359 | 39.79848 | 39.78683 | 0.5374159 | 0.01102538 | 0.0006254105
12.72868 | 40.3358 | 39.78529 | 39.77363 | 0.5505052 | 0.01103501 | 0.0006264214
12.73868 | 40.3365 | 39.7721 | 39.76043 | 0.5643953 | 0.01104465 | 0.0006274352
12.74868 | 40.3171 | 39.75891 | 39.74723 | 0.5581862 | 0.0110543 | 0.000628452
12.75868 | 40.3185 | 39.74572 | 39.73403 | 0.5727779 | 0.01106397 | 0.0006294718
12.76867 | 40.312 | 39.73254 | 39.72084 | 0.5794572 | 0.01107364 | 0.0006304934
12.77867 | 40.304 | 39.71935 | 39.70763 | 0.5846505 | 0.01108333 | 0.0006315191
12.78867 | 40.2968 | 39.70616 | 39.69443 | 0.5906445 | 0.01109304 | 0.0006325478
12.79867 | 40.2773 | 39.69296 | 39.68122 | 0.5843393 | 0.01110275 | 0.0006335794
12.80867 | 40.27 | 39.67977 | 39.66802 | 0.5902348 | 0.01111248 | 0.0006346141
12.81867 | 40.2555 | 39.66657 | 39.65481 | 0.5889311 | 0.01112223 | 0.0006356518
12.82866 | 40.234 | 39.65343 | 39.64162 | 0.5805658 | 0.01113195 | 0.0006859267
12.83866 | 40.2004 | 39.64024 | 39.62841 | 0.5601635 | 0.01114172 | 0.0006870081
12.84866 | 40.1998 | 39.62704 | 39.6152 | 0.572762 | 0.0111515 | 0.0006880927
12.85866 | 40.1533 | 39.61384 | 39.60199 | 0.5394612 | 0.0111613 | 0.0006891803
12.86866 | 40.1242 | 39.60064 | 39.58878 | 0.5235612 | 0.01117111 | 0.0006902711
12.87865 | 40.0787 | 39.58745 | 39.57558 | 0.4912486 | 0.01118092 | 0.000691364
12.88865 | 40.0754 | 39.57425 | 39.56237 | 0.50115 | 0.01119076 | 0.0006924611
12.89865 | 40.0349 | 39.56105 | 39.54915 | 0.4738521 | 0.01120061 | 0.0006935614
12.90865 | 40.0029 | 39.54785 | 39.53594 | 0.4550549 | 0.01121047 | 0.000694665
12.91865 | 39.9743 | 39.53464 | 39.52273 | 0.4396584 | 0.01122035 | 0.0006957717
12.92865 | 39.9307 | 39.52146 | 39.50951 | 0.4092379 | 0.01123023 | 0.0007214979
12.93864 | 39.9031 | 39.50827 | 39.49631 | 0.3948296 | 0.01124012 | 0.0007226288
12.94864 | 39.8618 | 39.49506 | 39.48309 | 0.3667351 | 0.01125004 | 0.0007237641
12.95864 | 39.8299 | 39.48186 | 39.46987 | 0.3480413 | 0.01125997 | 0.0007249027
12.96864 | 39.7831 | 39.46865 | 39.45666 | 0.3144482 | 0.01126991 | 0.0007260447
12.97864 | 39.7281 | 39.45544 | 39.44344 | 0.2726557 | 0.01127987 | 0.0007271899
12.98863 | 39.6974 | 39.44225 | 39.43023 | 0.2551507 | 0.01128983 | 0.0007283374
12.99863 | 39.6695 | 39.42904 | 39.41701 | 0.2404595 | 0.01129981 | 0.0007294893
13.00863 | 39.6264 | 39.41583 | 39.40379 | 0.210569 | 0.01130981 | 0.0007306448
13.01863 | 39.5859 | 39.40262 | 39.39057 | 0.1832791 | 0.01131982 | 0.0007318034
13.02863 | 39.5458 | 39.38941 | 39.37735 | 0.1563899 | 0.01132984 | 0.0007329656
13.03863 | 39.5212 | 39.3762 | 39.36412 | 0.1450013 | 0.01133988 | 0.0007341312
13.04862 | 39.4928 | 39.37335 | 39.35091 | 0.1194468 | 0.02170318 | 0.0007353022
13.05862 | 39.4492 | 39.36015 | 39.33769 | 0.08905164 | 0.0217211 | 0.0007364747
13.06862 | 39.4095 | 39.34694 | 39.32447 | 0.06255703 | 0.02173904 | 0.0007376506
13.07862 | 39.3913 | 39.33374 | 39.31124 | 0.05756302 | 0.021757 | 0.0007388302
13.08862 | 39.354 | 39.32053 | 39.29802 | 0.03346961 | 0.02177498 | 0.0007400131
13.09861 | 39.3261 | 39.30734 | 39.2848 | 0.01876357 | 0.02179298 | 0.0007411984
13.10861 | 39.2873 | 39.29413 | 39.27158 | -0.006828669 | 0.021811 | 0.0007423885
13.11861 | 39.2638 | 39.28092 | 39.25835 | -0.01712034 | 0.02182906 | 0.0007435821
13.12861 | 39.2305 | 39.2724 | 39.24512 | -0.0418995 | 0.02653521 | 0.0007447782
13.13861 | 39.2011 | 39.25919 | 39.23189 | -0.05809358 | 0.02655685 | 0.0007459789
13.14861 | 39.1846 | 39.25116 | 39.21866 | -0.06656299 | 0.03175441 | 0.0007471841
13.1586 | 39.1817 | 39.23797 | 39.20544 | -0.05627308 | 0.03178001 | 0.0007483909
13.1686 | 39.1487 | 39.22477 | 39.19221 | -0.07606944 | 0.03180567 | 0.0007496026
13.1786 | 39.1281 | 39.21157 | 39.17898 | -0.08346525 | 0.03183135 | 0.000750818
13.1886 | 39.1059 | 39.19836 | 39.16575 | -0.09246054 | 0.03185707 | 0.000752037
13.1986 | 39.091 | 39.18516 | 39.15252 | -0.0941553 | 0.03188281 | 0.0007532599
13.20859 | 39.0656 | 39.17196 | 39.1393 | -0.1063627 | 0.03190857 | 0.0007544851
13.21859 | 39.0482 | 39.15876 | 39.12607 | -0.1105565 | 0.03193438 | 0.0007557153
13.22859 | 39.0325 | 39.14789 | 39.11283 | -0.1153933 | 0.03430384 | 0.0007569488
13.23859 | 39.0088 | 39.13469 | 39.0996 | -0.1258878 | 0.03433149 | 0.0007581866
13.24859 | 38.9954 | 39.12148 | 39.08636 | -0.1260818 | 0.03435917 | 0.0007594282
13.25859 | 38.9828 | 39.10828 | 39.07313 | -0.1254753 | 0.03438688 | 0.0007606735
13.26858 | 38.9757 | 39.09508 | 39.05991 | -0.1193815 | 0.03441461 | 0.0007619215
13.27858 | 38.9569 | 39.08187 | 39.04667 | -0.1249741 | 0.03444239 | 0.0007631746
13.28858 | 38.952 | 39.06867 | 39.03343 | -0.1166662 | 0.0344702 | 0.0007644315
13.29858 | 38.9385 | 39.05546 | 39.02019 | -0.1169578 | 0.03449805 | 0.0007656924
13.30858 | 38.9291 | 39.04225 | 39.00696 | -0.1131489 | 0.03452594 | 0.0007669571
13.31857 | 38.919 | 39.02905 | 38.99373 | -0.1100528 | 0.03455383 | 0.0007682246
13.32857 | 38.9151 | 39.01584 | 38.98049 | -0.100743 | 0.03458179 | 0.0007694972
13.33857 | 38.8916 | 39.00263 | 38.96725 | -0.1110328 | 0.03460977 | 0.0007707738
13.34857 | 38.8877 | 38.98942 | 38.95401 | -0.1017222 | 0.03463779 | 0.0007720545
13.35857 | 38.8802 | 38.97621 | 38.94077 | -0.09601108 | 0.03466585 | 0.0007733391
13.36857 | 38.8621 | 38.963 | 38.92753 | -0.1008996 | 0.03469394 | 0.0007746279
13.37856 | 38.8729 | 38.9498 | 38.9143 | -0.07690084 | 0.03472204 | 0.0007759193
13.38856 | 38.8556 | 38.93659 | 38.90106 | -0.08098848 | 0.03475021 | 0.0007772161
13.39856 | 38.848 | 38.9234 | 38.88782 | -0.07539831 | 0.03477839 | 0.000801136
13.40856 | 38.8438 | 38.91019 | 38.87458 | -0.06638515 | 0.03480661 | 0.0008024578
13.41856 | 38.8375 | 38.89697 | 38.86133 | -0.05947159 | 0.03483488 | 0.000803784
13.42855 | 38.827 | 38.88377 | 38.8481 | -0.05677085 | 0.03486315 | 0.000805113
13.43855 | 38.8335 | 38.87056 | 38.83486 | -0.0370565 | 0.03489149 | 0.0008064476
13.44855 | 38.8178 | 38.85734 | 38.82161 | -0.03954176 | 0.03491986 | 0.0008077864
13.45855 | 38.8053 | 38.84413 | 38.80837 | -0.03882665 | 0.03494827 | 0.0008091294
13.46855 | 38.8047 | 38.83091 | 38.79512 | -0.02621116 | 0.03497671 | 0.0008104767
13.47855 | 38.7869 | 38.8177 | 38.78188 | -0.0307953 | 0.03500519 | 0.0008118282
13.48854 | 38.7798 | 38.80449 | 38.76865 | -0.0246923 | 0.03503367 | 0.0008131828
13.49854 | 38.7804 | 38.79129 | 38.7554 | -0.01088701 | 0.0350622 | 0.0008258492
13.50854 | 38.7643 | 38.77807 | 38.74215 | -0.01377009 | 0.03509079 | 0.0008272222
13.51854 | 38.7542 | 38.76485 | 38.7289 | -0.01065282 | 0.03511941 | 0.0008285998
13.52854 | 38.7557 | 38.75164 | 38.71566 | 0.004064799 | 0.03514806 | 0.0008299817
13.53853 | 38.7521 | 38.73843 | 38.70242 | 0.01366954 | 0.03517672 | 0.0008313666
13.54853 | 38.7276 | 38.72521 | 38.68917 | 0.002387819 | 0.03520545 | 0.0008327575
13.55853 | 38.7273 | 38.71199 | 38.67593 | 0.01530643 | 0.03523421 | 0.0008341527
13.56853 | 38.7108 | 38.69877 | 38.66268 | 0.01202536 | 0.035263 | 0.0008355526
13.57853 | 38.6996 | 38.68556 | 38.64943 | 0.0140446 | 0.03529184 | 0.0008369569
13.58853 | 38.6975 | 38.67234 | 38.63618 | 0.02516416 | 0.03532071 | 0.000838366
13.59852 | 38.6805 | 38.65913 | 38.62294 | 0.0213708 | 0.03534958 | 0.0008397781
13.60852 | 38.6737 | 38.64591 | 38.60969 | 0.02779096 | 0.03537852 | 0.0008411963
13.61852 | 38.674 | 38.63269 | 38.59644 | 0.04131141 | 0.0354075 | 0.0008426191
13.62852 | 38.666 | 38.61947 | 38.58319 | 0.04653215 | 0.03543651 | 0.0008440464
13.63852 | 38.6604 | 38.60625 | 38.56994 | 0.05415318 | 0.03546556 | 0.0008454786
13.64851 | 38.6453 | 38.59304 | 38.5567 | 0.05226125 | 0.03549462 | 0.0008469141
13.65851 | 38.6348 | 38.57982 | 38.54345 | 0.05498283 | 0.03552374 | 0.0008483558
13.66851 | 38.6401 | 38.5666 | 38.53019 | 0.07350467 | 0.0355529 | 0.0008498022
13.67851 | 38.6187 | 38.55337 | 38.51694 | 0.06532677 | 0.03558209 | 0.0008512534
13.68851 | 38.6227 | 38.54015 | 38.50369 | 0.08254913 | 0.03561132 | 0.0008527094
13.69851 | 38.6162 | 38.52693 | 38.49043 | 0.08927174 | 0.03564059 | 0.0008541703
13.7085 | 38.6096 | 38.51372 | 38.47719 | 0.09588138 | 0.03566987 | 0.0008556346
13.7185 | 38.6129 | 38.5005 | 38.46394 | 0.1124045 | 0.03569921 | 0.0008571053
13.7285 | 38.6032 | 38.48727 | 38.45069 | 0.1159278 | 0.03572859 | 0.0008585809
13.7385 | 38.5962 | 38.47405 | 38.43743 | 0.1221514 | 0.035758 | 0.0008600615
13.7485 | 38.6076 | 38.46082 | 38.42418 | 0.1467751 | 0.03578745 | 0.000861547
13.75849 | 38.5999 | 38.44761 | 38.41093 | 0.1522859 | 0.03581691 | 0.0008630361
13.76849 | 38.5757 | 38.43439 | 38.39768 | 0.1413101 | 0.03584644 | 0.0008645317
13.77849 | 38.5976 | 38.42117 | 38.38442 | 0.1764346 | 0.035876 | 0.0008660324
13.78849 | 38.5953 | 38.40794 | 38.37117 | 0.1873592 | 0.0359056 | 0.0008675383
13.79849 | 38.5895 | 38.39472 | 38.35791 | 0.194784 | 0.03593524 | 0.0008690493
13.80849 | 38.5917 | 38.38149 | 38.34466 | 0.210209 | 0.03596492 | 0.000870609
13.81848 | 38.5961 | 38.36828 | 38.33141 | 0.227821 | 0.0359946 | 0.0008721289
13.82848 | 38.5735 | 38.35505 | 38.31816 | 0.2184464 | 0.03602434 | 0.0008736554
13.83848 | 38.5841 | 38.34183 | 38.3049 | 0.2422719 | 0.03605413 | 0.0008751872
13.84848 | 38.5726 | 38.3286 | 38.29164 | 0.2439977 | 0.03608396 | 0.0008767243
13.85848 | 38.5607 | 38.31538 | 38.27838 | 0.2453236 | 0.03611382 | 0.0008782668
13.86847 | 38.5583 | 38.30216 | 38.26514 | 0.2561364 | 0.03614369 | 0.000879813
13.87847 | 38.5581 | 38.28894 | 38.25188 | 0.2691626 | 0.03617363 | 0.0008813662
13.88847 | 38.5452 | 38.27571 | 38.23862 | 0.269489 | 0.03620361 | 0.0008829247
13.89847 | 38.5433 | 38.26248 | 38.22537 | 0.2808155 | 0.03623362 | 0.0008844886
13.90847 | 38.5304 | 38.24926 | 38.21211 | 0.2811422 | 0.03626367 | 0.0008860581
13.91847 | 38.5312 | 38.23603 | 38.19885 | 0.2951688 | 0.03629376 | 0.0008878219
13.92846 | 38.5301 | 38.22282 | 38.1856 | 0.3072825 | 0.03632386 | 0.0008894009
13.93846 | 38.5132 | 38.20959 | 38.17235 | 0.3036095 | 0.03635403 | 0.0008909872
13.94846 | 38.509 | 38.19636 | 38.15909 | 0.3126367 | 0.03638423 | 0.000892579
13.95846 | 38.4963 | 38.18314 | 38.14583 | 0.3131639 | 0.03641447 | 0.0008941765
13.96846 | 38.4661 | 38.16991 | 38.13257 | 0.2961913 | 0.03644475 | 0.0008957796
13.97845 | 38.4669 | 38.15669 | 38.11932 | 0.3102056 | 0.03647504 | 0.0008973868
13.98845 | 38.4652 | 38.14347 | 38.10606 | 0.3217332 | 0.0365054 | 0.0008990015
13.99845 | 38.4521 | 38.13024 | 38.0928 | 0.3218608 | 0.0365358 | 0.0009006218
14.00845 | 38.4452 | 38.11701 | 38.07954 | 0.3281886 | 0.03656623 | 0.000902248
14.01845 | 38.4293 | 38.10378 | 38.06628 | 0.3255164 | 0.0365967 | 0.00090388
14.02845 | 38.435 | 38.09056 | 38.05302 | 0.3444443 | 0.03662722 | 0.0009056014
14.03844 | 38.4197 | 38.07734 | 38.03978 | 0.342359 | 0.03665774 | 0.0009072437
14.04844 | 38.4166 | 38.06411 | 38.02652 | 0.3524871 | 0.03668833 | 0.0009088935
14.05844 | 38.4034 | 38.05088 | 38.01326 | 0.3525152 | 0.03671896 | 0.0009105493
14.06844 | 38.3811 | 38.03766 | 37.99999 | 0.3434434 | 0.03674963 | 0.0009122112
14.07844 | 38.3774 | 38.02443 | 37.98673 | 0.3529716 | 0.03678033 | 0.0009138792
14.08843 | 38.3731 | 38.01121 | 37.97349 | 0.3618866 | 0.03681105 | 0.0009155515
14.09843 | 38.3686 | 37.99799 | 37.96023 | 0.370615 | 0.03684183 | 0.0009172316
14.10843 | 38.3736 | 37.98476 | 37.94697 | 0.3888433 | 0.03687266 | 0.000918918
14.11843 | 38.3535 | 37.97153 | 37.9337 | 0.3819717 | 0.03690352 | 0.0009206105
14.12843 | 38.3577 | 37.9583 | 37.92044 | 0.3993993 | 0.03693443 | 0.0009231161
14.13843 | 38.3625 | 37.94507 | 37.90718 | 0.4174277 | 0.03696537 | 0.0009248218
14.14842 | 38.3529 | 37.93186 | 37.89393 | 0.4210429 | 0.03699632 | 0.0009265321
14.15842 | 38.3528 | 37.91863 | 37.88067 | 0.4341713 | 0.03702735 | 0.0009282504
14.16842 | 38.3347 | 37.9054 | 37.86741 | 0.4292998 | 0.03705841 | 0.0009299753
14.17842 | 38.3434 | 37.89217 | 37.85415 | 0.4512282 | 0.03708951 | 0.000931711
14.18842 | 38.3212 | 37.87894 | 37.84089 | 0.4422567 | 0.03712065 | 0.0009334488
14.19841 | 38.3252 | 37.86573 | 37.82764 | 0.4594719 | 0.03715181 | 0.0009351914
14.20841 | 38.3224 | 37.8525 | 37.81438 | 0.4699003 | 0.03718302 | 0.0009369423
14.21841 | 38.324 | 37.83927 | 37.80112 | 0.4847287 | 0.03721429 | 0.0009386999
14.22841 | 38.308 | 37.82604 | 37.78786 | 0.4819566 | 0.03724559 | 0.0009408672
14.23841 | 38.3169 | 37.81282 | 37.7746 | 0.5040849 | 0.03727693 | 0.0009426383
14.24841 | 38.306 | 37.79959 | 37.76133 | 0.5064132 | 0.03730831 | 0.0009444163
14.2584 | 38.3057 | 37.78637 | 37.74809 | 0.5193282 | 0.03733971 | 0.0009461994
14.2684 | 38.2791 | 37.77314 | 37.73482 | 0.5059564 | 0.03737117 | 0.000947991
14.2784 | 38.2821 | 37.75992 | 37.72156 | 0.5221846 | 0.03740267 | 0.0009497894
14.2884 | 38.2785 | 37.74669 | 37.7083 | 0.5318127 | 0.03743422 | 0.0009515971
14.2984 | 38.2632 | 37.73346 | 37.69504 | 0.5297407 | 0.03746581 | 0.0009534094
14.30839 | 38.2579 | 37.72024 | 37.68179 | 0.5376554 | 0.0374974 | 0.0009552271
14.31839 | 38.2496 | 37.70702 | 37.66853 | 0.5425833 | 0.03752907 | 0.0009570535
14.32839 | 38.2355 | 37.69379 | 37.65527 | 0.5417111 | 0.03756078 | 0.0009588871
14.33839 | 38.2225 | 37.68056 | 37.64201 | 0.5419388 | 0.03759253 | 0.0009607279
14.34839 | 38.2272 | 37.66733 | 37.62875 | 0.5598665 | 0.03762431 | 0.0009625759
14.35839 | 38.2192 | 37.65411 | 37.61549 | 0.565094 | 0.03765615 | 0.0009644311
14.36838 | 38.2073 | 37.64089 | 37.60224 | 0.5664082 | 0.03768799 | 0.0009662918
14.37838 | 38.174 | 37.62766 | 37.58898 | 0.5463356 | 0.0377199 | 0.0009681617
14.38838 | 38.1913 | 37.61444 | 37.57572 | 0.5768628 | 0.03775185 | 0.0009700389
14.39838 | 38.1892 | 37.60121 | 37.56245 | 0.5879899 | 0.03778385 | 0.0009719238
14.40838 | 38.1495 | 37.58798 | 37.54919 | 0.5615169 | 0.03781589 | 0.0009738162
14.41837 | 38.1433 | 37.57477 | 37.53595 | 0.5685305 | 0.03784793 | 0.000975714
14.42837 | 38.1408 | 37.56154 | 37.52269 | 0.5792573 | 0.03788006 | 0.0009776215
14.43837 | 38.1337 | 37.54832 | 37.50942 | 0.5853839 | 0.03791221 | 0.0009795367
14.44837 | 38.1225 | 37.53509 | 37.49616 | 0.5874103 | 0.03794442 | 0.0009814594
14.45837 | 38.1211 | 37.52186 | 37.4829 | 0.5992367 | 0.03797666 | 0.00098339
14.46837 | 38.1093 | 37.50864 | 37.46964 | 0.6006628 | 0.03800895 | 0.0009853285
14.47836 | 38.0947 | 37.49542 | 37.4564 | 0.5992756 | 0.03804125 | 0.0009872728
14.48836 | 38.085 | 37.4822 | 37.44314 | 0.6028015 | 0.03807362 | 0.0009892272
14.49836 | 38.092 | 37.46897 | 37.42988 | 0.6230272 | 0.03810604 | 0.0009911893
14.50836 | 38.077 | 37.45577 | 37.41662 | 0.6212295 | 0.03816162 | 0.0009931597
14.51836 | 38.0643 | 37.44255 | 37.40336 | 0.6217549 | 0.03819413 | 0.000995138
14.52835 | 38.0599 | 37.42933 | 37.39011 | 0.6305668 | 0.03822666 | 0.0009971226
14.53835 | 38.0348 | 37.41611 | 37.37685 | 0.6186917 | 0.03825926 | 0.0009991174
14.54835 | 38.0291 | 37.40288 | 37.36359 | 0.6262165 | 0.03829191 | 0.00100112
14.55835 | 38.0363 | 37.38966 | 37.35033 | 0.6466411 | 0.03832459 | 0.001003132
14.56835 | 38.0162 | 37.37643 | 37.33707 | 0.6397655 | 0.03835732 | 0.001005152
14.57835 | 38.0207 | 37.36321 | 37.32381 | 0.6574896 | 0.03839009 | 0.00100718
14.58834 | 38.008 | 37.35 | 37.31057 | 0.6580004 | 0.03842287 | 0.001009214
14.59834 | 38.0003 | 37.33678 | 37.29731 | 0.6635241 | 0.03845572 | 0.00101126
14.60834 | 37.9984 | 37.32355 | 37.28405 | 0.6748473 | 0.03848862 | 0.001013652
14.61834 | 37.9813 | 37.31034 | 37.27079 | 0.670959 | 0.03853313 | 0.001015715
14.62834 | 37.9621 | 37.29712 | 37.25753 | 0.6649821 | 0.03856612 | 0.001017786
14.63833 | 37.9651 | 37.28391 | 37.24429 | 0.6811917 | 0.03859913 | 0.001019865
14.64833 | 37.9466 | 37.27069 | 37.23103 | 0.6759142 | 0.03863221 | 0.001021954
14.65833 | 37.9308 | 37.25746 | 37.21777 | 0.6733366 | 0.03866533 | 0.001024052
14.66833 | 37.9266 | 37.24424 | 37.20452 | 0.6823586 | 0.0386985 | 0.00102616
14.67833 | 37.9291 | 37.23102 | 37.19126 | 0.6980805 | 0.03873171 | 0.001028276
14.68833 | 37.9091 | 37.2178 | 37.178 | 0.691302 | 0.03876496 | 0.001030402
14.69832 | 37.9011 | 37.20459 | 37.16476 | 0.6965101 | 0.03879823 | 0.001032535
14.70832 | 37.8917 | 37.19137 | 37.1515 | 0.7003311 | 0.03883157 | 0.001034679
14.71832 | 37.9005 | 37.17815 | 37.13825 | 0.7223519 | 0.03886495 | 0.001036832
14.72832 | 37.8857 | 37.16493 | 37.12499 | 0.7207722 | 0.03889838 | 0.001039164
14.73832 | 37.8466 | 37.15171 | 37.11173 | 0.6948923 | 0.03893186 | 0.001041337
14.74831 | 37.8441 | 37.1385 | 37.09849 | 0.705599 | 0.03896534 | 0.001043517
14.75831 | 37.8529 | 37.12528 | 37.08524 | 0.7276186 | 0.0389989 | 0.001045709
14.76831 | 37.832 | 37.11206 | 37.07198 | 0.7199379 | 0.03903251 | 0.00104791
14.77831 | 37.8335 | 37.09884 | 37.05873 | 0.7346569 | 0.03906616 | 0.001050121
14.78831 | 37.8315 | 37.08562 | 37.04547 | 0.7458756 | 0.03909985 | 0.001052343
14.79831 | 37.8105 | 37.07241 | 37.03222 | 0.7380939 | 0.03913359 | 0.001054574
14.8083 | 37.8033 | 37.0592 | 37.01898 | 0.7440987 | 0.03916734 | 0.001056813
14.8183 | 37.8039 | 37.04598 | 37.00572 | 0.7579164 | 0.03920117 | 0.001059064
14.8283 | 37.7817 | 37.03277 | 36.99247 | 0.7489338 | 0.03923504 | 0.001061326
14.8383 | 37.7884 | 37.01955 | 36.97922 | 0.7688509 | 0.03926896 | 0.001063597
14.8483 | 37.7719 | 37.00633 | 36.96596 | 0.7655676 | 0.03930293 | 0.001065879
14.85829 | 37.7666 | 36.99313 | 36.95272 | 0.7734707 | 0.0393369 | 0.00106817
14.86829 | 37.7657 | 36.97991 | 36.93947 | 0.7857867 | 0.03937095 | 0.001070473
14.87829 | 37.761 | 36.9667 | 36.92622 | 0.7943023 | 0.03940505 | 0.001072786
14.88829 | 37.7645 | 36.95348 | 36.91297 | 0.8110176 | 0.0394392 | 0.001075111
14.89829 | 37.7438 | 36.94027 | 36.89972 | 0.8035325 | 0.03947339 | 0.001077446
14.90829 | 37.7235 | 36.92705 | 36.88647 | 0.7964471 | 0.03950762 | 0.001079791
14.91828 | 37.732 | 36.91385 | 36.87323 | 0.8181481 | 0.03954186 | 0.001082146
14.92828 | 37.7119 | 36.90064 | 36.85998 | 0.8112619 | 0.03957619 | 0.001084514
14.93828 | 37.6993 | 36.88742 | 36.84673 | 0.8118753 | 0.03961056 | 0.001086893
14.94828 | 37.6942 | 36.87421 | 36.83348 | 0.8199883 | 0.03964498 | 0.001089283
14.95828 | 37.6746 | 36.861 | 36.82023 | 0.8136009 | 0.03967944 | 0.001091684
14.96827 | 37.6848 | 36.8478 | 36.80699 | 0.8369999 | 0.03971392 | 0.001094095
14.97827 | 37.6767 | 36.83459 | 36.79374 | 0.8421117 | 0.03974847 | 0.001096519
14.98827 | 37.6711 | 36.82138 | 36.78049 | 0.8497231 | 0.03978307 | 0.001098955
14.99827 | 37.6645 | 36.80817 | 36.76725 | 0.8563341 | 0.03981772 | 0.001101403
15.00827 | 37.6375 | 36.79496 | 36.754 | 0.8425447 | 0.03985241 | 0.001103862
15.01826 | 37.6233 | 36.78176 | 36.74076 | 0.8415416 | 0.03988712 | 0.001106331
15.02826 | 37.609 | 36.76855 | 36.72752 | 0.8404513 | 0.0399219 | 0.001108814
15.03826 | 37.6059 | 36.75534 | 36.71427 | 0.8505606 | 0.03995673 | 0.001111309
15.04826 | 37.6 | 36.74213 | 36.70103 | 0.8578694 | 0.03999161 | 0.001113816
15.05826 | 37.5788 | 36.72892 | 36.68778 | 0.8498778 | 0.04002654 | 0.001116336
15.06826 | 37.5584 | 36.71571 | 36.67453 | 0.8426858 | 0.04006151 | 0.001118868
15.07825 | 37.5571 | 36.70252 | 36.6613 | 0.85458 | 0.0400965 | 0.00112141
15.08825 | 37.5599 | 36.68931 | 36.64806 | 0.8705871 | 0.04013156 | 0.001123966
15.09825 | 37.5582 | 36.67611 | 36.63481 | 0.8820936 | 0.04016668 | 0.001126536
15.10825 | 37.5312 | 36.6629 | 36.62157 | 0.8682997 | 0.04020184 | 0.001129119
15.11825 | 37.5158 | 36.64969 | 36.60833 | 0.8661053 | 0.04023705 | 0.001131714
15.12824 | 37.5116 | 36.6365 | 36.5951 | 0.8750973 | 0.04027226 | 0.00113432
15.13824 | 37.4879 | 36.6233 | 36.58185 | 0.8646019 | 0.04030757 | 0.001136941
15.14824 | 37.4813 | 36.61009 | 36.56861 | 0.8712061 | 0.04034292 | 0.001139576
15.15824 | 37.4773 | 36.59689 | 36.55537 | 0.8804097 | 0.04037832 | 0.001142224
15.16824 | 37.4617 | 36.58369 | 36.54213 | 0.8780129 | 0.04041376 | 0.001144886
15.17824 | 37.4418 | 36.57048 | 36.52889 | 0.8713156 | 0.04044925 | 0.001147561
15.18823 | 37.4375 | 36.5573 | 36.51566 | 0.8802045 | 0.04048476 | 0.001150247
15.19823 | 37.4436 | 36.54409 | 36.50242 | 0.8995062 | 0.04052034 | 0.00115295
15.20823 | 37.4434 | 36.53089 | 36.48918 | 0.9125073 | 0.04055598 | 0.001155666
15.21823 | 37.4256 | 36.51769 | 36.47594 | 0.9079079 | 0.04059167 | 0.001158397
15.22823 | 37.4212 | 36.50449 | 36.4627 | 0.916708 | 0.0406274 | 0.001161142
15.23822 | 37.4037 | 36.49131 | 36.44948 | 0.9123943 | 0.04066314 | 0.001163898
15.24822 | 37.414 | 36.47811 | 36.43624 | 0.9358933 | 0.04069897 | 0.001166672
15.25822 | 37.3976 | 36.46491 | 36.423 | 0.9326918 | 0.04073485 | 0.00116946
15.26822 | 37.3839 | 36.45171 | 36.40977 | 0.9321897 | 0.04077078 | 0.001172263
15.27822 | 37.3781 | 36.43851 | 36.39653 | 0.939587 | 0.04080675 | 0.001175081
15.28822 | 37.368 | 36.42532 | 36.3833 | 0.9426838 | 0.04084278 | 0.001177914
15.29821 | 37.3677 | 36.41213 | 36.37007 | 0.9555669 | 0.04087882 | 0.001180759
15.30821 | 37.385 | 36.39894 | 36.35684 | 0.9860625 | 0.04091494 | 0.001183622
15.31821 | 37.3557 | 36.38574 | 36.3436 | 0.9699576 | 0.04095111 | 0.0011865
15.32821 | 37.3672 | 36.37255 | 36.33037 | 0.9946521 | 0.04098733 | 0.001189395
15.33821 | 37.3484 | 36.35935 | 36.31714 | 0.9890461 | 0.0410236 | 0.001192304
15.3482 | 37.3501 | 36.34617 | 36.30392 | 1.003926 | 0.04105988 | 0.001195227
15.3582 | 37.3392 | 36.33298 | 36.29069 | 1.006219 | 0.04109625 | 0.001198169
15.3682 | 37.3261 | 36.31979 | 36.27746 | 1.006311 | 0.04113266 | 0.00120174
15.3782 | 37.3272 | 36.3066 | 36.26422 | 1.020602 | 0.04116913 | 0.001204715
15.3882 | 37.2966 | 36.29341 | 36.25099 | 1.003193 | 0.04120565 | 0.001207706
15.3982 | 37.3057 | 36.28022 | 36.23776 | 1.025483 | 0.04124221 | 0.001210713
15.40819 | 37.3002 | 36.26704 | 36.22455 | 1.03316 | 0.04127879 | 0.001213735
15.41819 | 37.3039 | 36.25385 | 36.21132 | 1.050049 | 0.04131546 | 0.001216776
15.42819 | 37.2855 | 36.24066 | 36.19809 | 1.044837 | 0.04135218 | 0.001219834
15.43819 | 37.2733 | 36.22747 | 36.18486 | 1.045825 | 0.04138894 | 0.00122291
15.44819 | 37.2603 | 36.21429 | 36.17164 | 1.046013 | 0.04142576 | 0.001226003
15.45818 | 37.2377 | 36.20111 | 36.15842 | 1.036586 | 0.04146259 | 0.00122911
15.46818 | 37.2363 | 36.18793 | 36.1452 | 1.048372 | 0.0414995 | 0.001232238
15.47818 | 37.2374 | 36.17474 | 36.13197 | 1.062657 | 0.04153647 | 0.001235385
15.48818 | 37.2221 | 36.16156 | 36.11875 | 1.060541 | 0.04157349 | 0.001238856
15.49818 | 37.184 | 36.14837 | 36.10552 | 1.035625 | 0.04161056 | 0.001242039
15.50818 | 37.186 | 36.13519 | 36.0923 | 1.050809 | 0.04164768 | 0.00124524
15.51817 | 37.2029 | 36.12202 | 36.07909 | 1.080878 | 0.04168482 | 0.001248457
15.52817 | 37.1705 | 36.10885 | 36.06587 | 1.061654 | 0.04172853 | 0.001251696
15.53817 | 37.1697 | 36.09567 | 36.05264 | 1.074035 | 0.04176581 | 0.001254953
15.54817 | 37.1405 | 36.08248 | 36.03942 | 1.058015 | 0.04180314 | 0.00125823
15.55817 | 37.1244 | 36.0693 | 36.0262 | 1.055095 | 0.04184052 | 0.001261527
15.56816 | 37.1191 | 36.05614 | 36.013 | 1.062961 | 0.04187791 | 0.001264839
15.57816 | 37.0972 | 36.04296 | 35.99978 | 1.05424 | 0.0419154 | 0.001268175
15.58816 | 37.0901 | 36.02978 | 35.98656 | 1.060318 | 0.04195293 | 0.001271531
15.59816 | 37.0624 | 36.01661 | 35.97334 | 1.045795 | 0.04199052 | 0.001274907
15.60816 | 37.0434 | 36.00343 | 35.96012 | 1.039971 | 0.04202815 | 0.001278303
15.61816 | 37.0575 | 35.99025 | 35.94691 | 1.067247 | 0.04206584 | 0.001281721
15.62815 | 37.0446 | 35.97709 | 35.9337 | 1.067508 | 0.04210355 | 0.001285155
15.63815 | 37.0253 | 35.96392 | 35.92049 | 1.061379 | 0.04214459 | 0.001288614
15.64815 | 37.027 | 35.95075 | 35.90727 | 1.076253 | 0.04218244 | 0.001292094
15.65815 | 37.003 | 35.93757 | 35.89406 | 1.065426 | 0.04222034 | 0.001295596
15.66815 | 37.003 | 35.9244 | 35.88084 | 1.078598 | 0.04225829 | 0.001299119
15.67814 | 36.9828 | 35.91124 | 35.86765 | 1.071556 | 0.04229625 | 0.001302661
15.68814 | 36.9724 | 35.89807 | 35.85443 | 1.074326 | 0.04233432 | 0.001306229
15.69814 | 36.9525 | 35.8849 | 35.84122 | 1.067596 | 0.04237243 | 0.001309819
15.70814 | 36.926 | 35.87174 | 35.82801 | 1.054265 | 0.04241059 | 0.001313432
15.71814 | 36.9296 | 35.85857 | 35.8148 | 1.071033 | 0.04244881 | 0.001317068
15.72814 | 36.9227 | 35.8454 | 35.80159 | 1.077301 | 0.04248708 | 0.001320726
15.73813 | 36.9086 | 35.83225 | 35.7884 | 1.076354 | 0.04252536 | 0.001324405
15.74813 | 36.9067 | 35.81908 | 35.77519 | 1.08762 | 0.04256374 | 0.001328111
15.75813 | 36.9006 | 35.80591 | 35.76198 | 1.094685 | 0.04260217 | 0.001331841
15.76813 | 36.8766 | 35.79275 | 35.74877 | 1.083849 | 0.04264065 | 0.001335595
15.77813 | 36.8824 | 35.77959 | 35.73557 | 1.102813 | 0.04267919 | 0.001339374
15.78812 | 36.8663 | 35.76644 | 35.72238 | 1.099862 | 0.04271774 | 0.001343173
15.79812 | 36.8509 | 35.75328 | 35.70917 | 1.097624 | 0.04275638 | 0.001347001
15.80812 | 36.8492 | 35.74011 | 35.69597 | 1.109085 | 0.04279508 | 0.001350855
15.81812 | 36.8194 | 35.72695 | 35.68277 | 1.092446 | 0.04283383 | 0.001354734
15.82812 | 36.8294 | 35.71379 | 35.66956 | 1.115605 | 0.04287264 | 0.001358639
15.83812 | 36.8023 | 35.70064 | 35.65636 | 1.101664 | 0.0429115 | 0.00136257
15.84811 | 36.7966 | 35.68749 | 35.64317 | 1.109108 | 0.04295038 | 0.001366523
15.85811 | 36.7905 | 35.67433 | 35.62997 | 1.116165 | 0.04298934 | 0.001370508
15.86811 | 36.7775 | 35.66118 | 35.61678 | 1.116321 | 0.04302837 | 0.001374519
15.87811 | 36.7742 | 35.64802 | 35.60358 | 1.126177 | 0.04306744 | 0.001378558
15.88811 | 36.7669 | 35.63487 | 35.59038 | 1.132031 | 0.04310658 | 0.001382625
15.8981 | 36.7579 | 35.62173 | 35.5772 | 1.136172 | 0.04314573 | 0.001386715
15.9081 | 36.7563 | 35.60858 | 35.564 | 1.147724 | 0.04318497 | 0.001390838
15.9181 | 36.7456 | 35.59542 | 35.5508 | 1.150176 | 0.04322427 | 0.001394989
15.9281 | 36.7306 | 35.58227 | 35.53761 | 1.148327 | 0.04326362 | 0.00139917
15.9381 | 36.7206 | 35.56912 | 35.52442 | 1.151477 | 0.04330303 | 0.001403379
15.9481 | 36.7164 | 35.55597 | 35.51122 | 1.160426 | 0.04334249 | 0.001407619
15.95809 | 36.7027 | 35.54284 | 35.49804 | 1.159862 | 0.04338197 | 0.001411884
15.96809 | 36.7042 | 35.52969 | 35.48485 | 1.174509 | 0.04342155 | 0.001416184
15.97809 | 36.7024 | 35.51654 | 35.47166 | 1.185856 | 0.04346118 | 0.001420515
15.98809 | 36.6806 | 35.5034 | 35.45847 | 1.177201 | 0.04350086 | 0.001424876
15.99809 | 36.6936 | 35.49025 | 35.44528 | 1.203346 | 0.0435406 | 0.00142927
16.00808 | 36.6821 | 35.47712 | 35.43211 | 1.204977 | 0.04358036 | 0.00143369
16.01808 | 36.6744 | 35.46398 | 35.41892 | 1.21042 | 0.04362021 | 0.001438148
16.02808 | 36.6516 | 35.45084 | 35.40574 | 1.200762 | 0.04366012 | 0.001442638
16.03808 | 36.6455 | 35.4377 | 35.39255 | 1.207803 | 0.04370009 | 0.001447161
16.04808 | 36.6339 | 35.42456 | 35.37936 | 1.209343 | 0.04374011 | 0.001451718
16.05808 | 36.6249 | 35.41142 | 35.36618 | 1.213482 | 0.04378019 | 0.001456309
16.06807 | 36.6128 | 35.39829 | 35.35301 | 1.214508 | 0.04382029 | 0.001460929
16.07807 | 36.606 | 35.38516 | 35.33983 | 1.220845 | 0.04386048 | 0.001465589
16.08807 | 36.6008 | 35.37202 | 35.32665 | 1.228781 | 0.04390073 | 0.001470283
16.09807 | 36.5914 | 35.35888 | 35.31347 | 1.232517 | 0.04394104 | 0.001475014
16.10807 | 36.601 | 35.34575 | 35.30029 | 1.255251 | 0.04398141 | 0.00147978
16.11806 | 36.573 | 35.33263 | 35.28712 | 1.240372 | 0.04402178 | 0.001484579
16.12806 | 36.5838 | 35.3195 | 35.27394 | 1.264304 | 0.04406226 | 0.001489419
16.13806 | 36.5551 | 35.30636 | 35.26077 | 1.248736 | 0.0441028 | 0.001494297
16.14806 | 36.5518 | 35.29323 | 35.24759 | 1.258567 | 0.04414339 | 0.001499212
16.15806 | 36.5322 | 35.2801 | 35.23442 | 1.252096 | 0.04418404 | 0.001504166
16.16806 | 36.5171 | 35.26697 | 35.22124 | 1.250125 | 0.04422475 | 0.001509159
16.17805 | 36.4963 | 35.25386 | 35.20808 | 1.24244 | 0.04426548 | 0.001514187
16.18805 | 36.4903 | 35.24073 | 35.19491 | 1.249566 | 0.04430631 | 0.001519259
16.19805 | 36.4765 | 35.22761 | 35.18174 | 1.248892 | 0.04434719 | 0.001524373
16.20805 | 36.4685 | 35.21448 | 35.16857 | 1.254017 | 0.04438813 | 0.001529527
16.21805 | 36.4591 | 35.20136 | 35.1554 | 1.25774 | 0.04442913 | 0.001534722
16.22804 | 36.4353 | 35.18825 | 35.14224 | 1.247049 | 0.04447109 | 0.001539955
16.23804 | 36.463 | 35.17513 | 35.12907 | 1.287871 | 0.04451221 | 0.001545235
16.24804 | 36.4215 | 35.16201 | 35.1159 | 1.259491 | 0.04455339 | 0.001550559
16.25804 | 36.4123 | 35.14889 | 35.10274 | 1.263411 | 0.04459463 | 0.001555927
16.26804 | 36.4062 | 35.13577 | 35.08957 | 1.270429 | 0.04463592 | 0.001561339
16.27804 | 36.382 | 35.12265 | 35.07641 | 1.259347 | 0.04467727 | 0.001566797
16.28803 | 36.3682 | 35.10955 | 35.06326 | 1.25865 | 0.04471864 | 0.001572295
16.29803 | 36.3553 | 35.09643 | 35.0501 | 1.258866 | 0.04476012 | 0.001577844
16.30803 | 36.3379 | 35.08332 | 35.03693 | 1.25458 | 0.04480165 | 0.001583441
16.31803 | 36.3472 | 35.07021 | 35.02377 | 1.276993 | 0.04484325 | 0.001589085
16.32803 | 36.3276 | 35.05709 | 35.01061 | 1.270505 | 0.0448849 | 0.001594777
16.33802 | 36.3239 | 35.044 | 34.99747 | 1.279903 | 0.04492656 | 0.001600513
16.34802 | 36.305 | 35.03089 | 34.98431 | 1.274113 | 0.04496881 | 0.001606304
16.35802 | 36.273 | 35.01778 | 34.97116 | 1.255222 | 0.04501064 | 0.001612146
16.36802 | 36.2643 | 35.00467 | 34.958 | 1.25963 | 0.04505253 | 0.001618039
16.37802 | 36.2636 | 34.99156 | 34.94484 | 1.272037 | 0.04509449 | 0.001623983
16.38802 | 36.2344 | 34.97846 | 34.93169 | 1.255943 | 0.0451365 | 0.001629981
16.39801 | 36.2233 | 34.96537 | 34.91855 | 1.257934 | 0.04517853 | 0.001636025
16.40801 | 36.2178 | 34.95226 | 34.9054 | 1.265538 | 0.04522066 | 0.00164213
16.41801 | 36.1871 | 34.93916 | 34.89225 | 1.24794 | 0.04526286 | 0.001648289
16.42801 | 36.1934 | 34.92606 | 34.8791 | 1.267341 | 0.04530512 | 0.001654504
16.43801 | 36.2035 | 34.91296 | 34.86595 | 1.290541 | 0.04534743 | 0.001660776
16.448 | 36.1772 | 34.89987 | 34.85282 | 1.277327 | 0.04538977 | 0.001667099
16.458 | 36.1415 | 34.88677 | 34.83967 | 1.254725 | 0.04543221 | 0.001673487
16.468 | 36.1468 | 34.87368 | 34.82652 | 1.273122 | 0.04547471 | 0.001679933
16.478 | 36.1267 | 34.86058 | 34.81338 | 1.266118 | 0.04551727 | 0.00168644
16.488 | 36.1098 | 34.84749 | 34.80024 | 1.262312 | 0.0455599 | 0.001693008
16.498 | 36.1004 | 34.83439 | 34.78709 | 1.266005 | 0.04560258 | 0.001699637
16.50799 | 36.0984 | 34.82132 | 34.77396 | 1.277084 | 0.04564529 | 0.001706323
16.51799 | 36.0827 | 34.80822 | 34.76082 | 1.274475 | 0.04568811 | 0.001713079
16.52799 | 36.0674 | 34.79513 | 34.74768 | 1.272265 | 0.04573098 | 0.0017199
16.53799 | 36.0676 | 34.78205 | 34.73455 | 1.285554 | 0.04577391 | 0.001726786
16.54799 | 36.0562 | 34.76896 | 34.72141 | 1.287241 | 0.04581691 | 0.001733739
16.55798 | 36.0356 | 34.75589 | 34.70828 | 1.279714 | 0.04585993 | 0.001740753
16.56798 | 36.0123 | 34.7428 | 34.69515 | 1.2695 | 0.04590305 | 0.001747843
16.57798 | 36.0002 | 34.72972 | 34.68202 | 1.270483 | 0.04594624 | 0.001755003
16.58798 | 36.0003 | 34.71663 | 34.66888 | 1.283666 | 0.04598949 | 0.001762234
16.59798 | 35.9832 | 34.70355 | 34.65575 | 1.279648 | 0.0460328 | 0.001769537
16.60798 | 35.9695 | 34.69047 | 34.64262 | 1.279028 | 0.04607617 | 0.001776914
16.61797 | 35.9479 | 34.67741 | 34.6295 | 1.270494 | 0.04611957 | 0.001784358
16.62797 | 35.9592 | 34.66433 | 34.61637 | 1.294872 | 0.04616307 | 0.001791885
16.63797 | 35.9394 | 34.65125 | 34.60325 | 1.288148 | 0.04620664 | 0.001799488
16.64797 | 35.9471 | 34.63818 | 34.59012 | 1.308924 | 0.04625027 | 0.00180717
16.65797 | 35.9312 | 34.6251 | 34.57699 | 1.306098 | 0.04629397 | 0.001814932
16.66796 | 35.9024 | 34.61204 | 34.56388 | 1.290358 | 0.04633768 | 0.001822766
16.67796 | 35.887 | 34.59897 | 34.55076 | 1.288029 | 0.0463815 | 0.001830691
16.68796 | 35.8827 | 34.5859 | 34.53764 | 1.2968 | 0.04642539 | 0.001838699
16.69796 | 35.8469 | 34.57283 | 34.52452 | 1.274069 | 0.04646934 | 0.001846792
16.70796 | 35.858 | 34.55976 | 34.5114 | 1.298236 | 0.04651335 | 0.001854972
16.71796 | 35.848 | 34.5467 | 34.49828 | 1.301303 | 0.04655744 | 0.001863239
16.72795 | 35.8406 | 34.53364 | 34.48517 | 1.306955 | 0.04660154 | 0.001871588
16.73795 | 35.7969 | 34.52058 | 34.47206 | 1.276319 | 0.04664575 | 0.001880035
16.74795 | 35.8343 | 34.50752 | 34.45894 | 1.326782 | 0.04669003 | 0.001888575
16.75795 | 35.7925 | 34.49446 | 34.44583 | 1.298043 | 0.04673437 | 0.001897209
16.76795 | 35.7664 | 34.4814 | 34.43271 | 1.285003 | 0.04677877 | 0.001905939
16.77794 | 35.7344 | 34.46835 | 34.41961 | 1.266049 | 0.0468232 | 0.001914757
16.78794 | 35.7234 | 34.45529 | 34.4065 | 1.268107 | 0.04686774 | 0.001923684
16.79794 | 35.7161 | 34.44224 | 34.39339 | 1.273863 | 0.04691235 | 0.001932711
16.80794 | 35.695 | 34.42918 | 34.38028 | 1.265818 | 0.04695702 | 0.00194184
16.81794 | 35.6874 | 34.41613 | 34.36718 | 1.271271 | 0.04700175 | 0.001951075
16.82794 | 35.6656 | 34.40308 | 34.35407 | 1.262523 | 0.04704655 | 0.001960415
16.83793 | 35.651 | 34.39004 | 34.34098 | 1.260961 | 0.04709138 | 0.001969855
16.84793 | 35.6573 | 34.37699 | 34.32787 | 1.28031 | 0.04713631 | 0.001979414
16.85793 | 35.6414 | 34.36394 | 34.31477 | 1.277458 | 0.04718132 | 0.001989085
16.86793 | 35.6276 | 34.35089 | 34.30167 | 1.276705 | 0.04722639 | 0.00199887
16.87793 | 35.5751 | 34.33785 | 34.28857 | 1.237251 | 0.04727152 | 0.002008772
16.88792 | 35.57 | 34.32482 | 34.27548 | 1.245181 | 0.04731668 | 0.002018783
16.89792 | 35.5438 | 34.31178 | 34.26239 | 1.232024 | 0.04736195 | 0.002028924
16.90792 | 35.5541 | 34.29873 | 34.24929 | 1.255365 | 0.04740729 | 0.002039188
16.91792 | 35.5134 | 34.28569 | 34.23619 | 1.227705 | 0.0474527 | 0.002049578
16.92792 | 35.5295 | 34.27266 | 34.2231 | 1.256843 | 0.04749817 | 0.002060095
16.93792 | 35.4915 | 34.25962 | 34.21001 | 1.23188 | 0.04754371 | 0.002070743
16.94791 | 35.5366 | 34.2466 | 34.19693 | 1.290003 | 0.04758927 | 0.002081513
16.95791 | 35.4729 | 34.23356 | 34.18384 | 1.239337 | 0.04763495 | 0.002092428
16.96791 | 35.4846 | 34.22053 | 34.17075 | 1.26407 | 0.0476807 | 0.002103481
16.97791 | 35.4251 | 34.2075 | 34.15766 | 1.217601 | 0.04772651 | 0.002114675
16.98791 | 35.4281 | 34.19447 | 34.14457 | 1.233631 | 0.0477724 | 0.002126013
16.9979 | 35.401 | 34.18145 | 34.1315 | 1.219546 | 0.04781831 | 0.002137483
17.0079 | 35.3889 | 34.16843 | 34.11841 | 1.220473 | 0.04786432 | 0.002149116
17.0179 | 35.3661 | 34.1554 | 34.10533 | 1.210699 | 0.04791041 | 0.002160901
17.0279 | 35.3698 | 34.14238 | 34.09225 | 1.227423 | 0.04795657 | 0.00217284
17.0379 | 35.3537 | 34.12935 | 34.07917 | 1.224345 | 0.0480028 | 0.002184938
17.0479 | 35.3698 | 34.11633 | 34.06609 | 1.253466 | 0.0480491 | 0.002197197
17.05789 | 35.3301 | 34.10333 | 34.05302 | 1.226773 | 0.04809542 | 0.002209608
17.06789 | 35.3243 | 34.09031 | 34.03995 | 1.233991 | 0.04814186 | 0.0022222
17.07789 | 35.2915 | 34.07729 | 34.02687 | 1.214207 | 0.04818837 | 0.002234963
17.08789 | 35.2776 | 34.06428 | 34.0138 | 1.213322 | 0.04823495 | 0.002247902
17.09789 | 35.2537 | 34.05126 | 34.00072 | 1.202436 | 0.04828159 | 0.002261019
17.10788 | 35.2362 | 34.03827 | 33.98766 | 1.197935 | 0.04832827 | 0.002274306
17.11788 | 35.2323 | 34.02526 | 33.97459 | 1.207045 | 0.04837505 | 0.002287792
17.12788 | 35.23 | 34.01225 | 33.96152 | 1.217754 | 0.04842192 | 0.002301468
17.13788 | 35.2176 | 33.99924 | 33.94845 | 1.218361 | 0.04846884 | 0.002315339
17.14788 | 35.2209 | 33.98623 | 33.93539 | 1.234667 | 0.04851585 | 0.002329409
17.15788 | 35.2136 | 33.97323 | 33.92232 | 1.240371 | 0.04856292 | 0.002343682
17.16787 | 35.1977 | 33.96024 | 33.90927 | 1.23746 | 0.04861002 | 0.002358148
17.17787 | 35.1939 | 33.94724 | 33.89621 | 1.246661 | 0.04865723 | 0.00237284
17.18787 | 35.1377 | 33.93424 | 33.88315 | 1.203461 | 0.04870452 | 0.002387748
17.19787 | 35.1476 | 33.92124 | 33.87009 | 1.226359 | 0.04875188 | 0.002402878
17.20787 | 35.1185 | 33.90825 | 33.85703 | 1.210255 | 0.04879932 | 0.002418235
17.21786 | 35.123 | 33.89526 | 33.84398 | 1.227736 | 0.04884677 | 0.002433807
17.22786 | 35.1124 | 33.88227 | 33.83093 | 1.230129 | 0.04889435 | 0.002449631
17.23786 | 35.1078 | 33.86928 | 33.81787 | 1.23852 | 0.04894199 | 0.002465698
17.24786 | 35.1148 | 33.85629 | 33.80482 | 1.25851 | 0.04898971 | 0.002482012
17.25786 | 35.1115 | 33.8433 | 33.79177 | 1.268198 | 0.04903751 | 0.00249858
17.26786 | 35.08 | 33.83032 | 33.77872 | 1.249684 | 0.04908538 | 0.002515407
17.27785 | 35.0864 | 33.81734 | 33.76568 | 1.269055 | 0.04913327 | 0.002532482
17.28785 | 35.0489 | 33.80436 | 33.75263 | 1.244538 | 0.04918128 | 0.002549846
17.29785 | 35.0601 | 33.79138 | 33.73958 | 1.268719 | 0.04922937 | 0.002567487
17.30785 | 35.0258 | 33.7784 | 33.72654 | 1.247399 | 0.04927753 | 0.002585413
17.31785 | 35.0308 | 33.76542 | 33.71349 | 1.265377 | 0.04932577 | 0.002603631
17.32784 | 35.0117 | 33.75246 | 33.70046 | 1.259239 | 0.04937403 | 0.002622128
17.33784 | 35.0052 | 33.73949 | 33.68742 | 1.265714 | 0.04942241 | 0.002640949
17.34784 | 35.0104 | 33.72651 | 33.67438 | 1.283886 | 0.04947087 | 0.002660083
17.35784 | 35.008 | 33.71354 | 33.66134 | 1.294457 | 0.0495194 | 0.002679539
17.36784 | 34.9686 | 33.70057 | 33.64831 | 1.268026 | 0.04956801 | 0.002699323
17.37784 | 34.9689 | 33.68761 | 33.63527 | 1.281293 | 0.04961669 | 0.002719444
17.38783 | 34.9468 | 33.67466 | 33.62225 | 1.272145 | 0.04966539 | 0.002739891
17.39783 | 34.9207 | 33.66169 | 33.60922 | 1.259006 | 0.04971708 | 0.002760712
17.40783 | 34.8853 | 33.64873 | 33.59618 | 1.236567 | 0.049766 | 0.002781896
17.41783 | 34.9174 | 33.63577 | 33.58315 | 1.281627 | 0.04981498 | 0.002803453
17.42783 | 34.8859 | 33.62282 | 33.57013 | 1.263085 | 0.04986403 | 0.002825391
17.43782 | 34.8885 | 33.60987 | 33.55711 | 1.278628 | 0.04991312 | 0.0028477
17.44782 | 34.8749 | 33.59692 | 33.54409 | 1.277982 | 0.04996233 | 0.002870433
17.45782 | 34.8679 | 33.58397 | 33.53106 | 1.283934 | 0.05001162 | 0.002893578
17.46782 | 34.8421 | 33.57102 | 33.51804 | 1.271084 | 0.05006099 | 0.002917148
17.47782 | 34.8262 | 33.55807 | 33.50502 | 1.268133 | 0.05011043 | 0.002941153
17.48782 | 34.8029 | 33.54512 | 33.492 | 1.257779 | 0.05015994 | 0.002965604
17.49781 | 34.774 | 33.53219 | 33.47899 | 1.241811 | 0.05020949 | 0.002990491
17.50781 | 34.7606 | 33.51925 | 33.46597 | 1.241353 | 0.05025916 | 0.003015872
17.51781 | 34.7547 | 33.50631 | 33.45296 | 1.248393 | 0.05030891 | 0.003041739
17.52781 | 34.7347 | 33.49337 | 33.43994 | 1.24133 | 0.05036016 | 0.003068374
17.53781 | 34.7221 | 33.48043 | 33.42693 | 1.241666 | 0.05041007 | 0.003095251
17.5478 | 34.72 | 33.46751 | 33.41393 | 1.252488 | 0.05046001 | 0.003122625
17.5578 | 34.6989 | 33.45458 | 33.40092 | 1.244319 | 0.05051132 | 0.003150568
17.5678 | 34.6798 | 33.44165 | 33.38791 | 1.238149 | 0.05056146 | 0.003179068
17.5778 | 34.683 | 33.42872 | 33.3749 | 1.254277 | 0.05061168 | 0.00320814
17.5878 | 34.6365 | 33.4158 | 33.3619 | 1.220703 | 0.05066198 | 0.003237802
17.5978 | 34.6112 | 33.40287 | 33.34889 | 1.208326 | 0.05071235 | 0.00326807
17.60779 | 34.5946 | 33.38996 | 33.3359 | 1.204635 | 0.05076276 | 0.003298928
17.61779 | 34.5836 | 33.37705 | 33.3229 | 1.206554 | 0.05081329 | 0.003330462
17.62779 | 34.5798 | 33.36413 | 33.3099 | 1.215672 | 0.0508639 | 0.003362658
17.63779 | 34.5811 | 33.35121 | 33.2969 | 1.229886 | 0.05091459 | 0.003395535
17.64779 | 34.5696 | 33.3383 | 33.28391 | 1.231299 | 0.05096537 | 0.003429114
17.65778 | 34.5496 | 33.3254 | 33.27092 | 1.224196 | 0.05101616 | 0.00346352
17.66778 | 34.5259 | 33.3125 | 33.25793 | 1.213404 | 0.0510671 | 0.003498568
17.67778 | 34.5329 | 33.29959 | 33.24494 | 1.23331 | 0.05111811 | 0.003534387
17.68778 | 34.4915 | 33.28669 | 33.23195 | 1.204812 | 0.05116984 | 0.003570998
17.69778 | 34.4848 | 33.27379 | 33.21896 | 1.211013 | 0.05122101 | 0.003608428
17.70778 | 34.45 | 33.26089 | 33.20597 | 1.189112 | 0.05127226 | 0.003646702
17.71777 | 34.4511 | 33.24801 | 33.193 | 1.203095 | 0.05132355 | 0.003685809
17.72777 | 34.4367 | 33.23511 | 33.18001 | 1.201588 | 0.05137496 | 0.003725854
17.73777 | 34.4697 | 33.22222 | 33.16703 | 1.247478 | 0.05142646 | 0.00376733
17.74777 | 34.4597 | 33.20933 | 33.15405 | 1.250367 | 0.05147804 | 0.003809263
17.75777 | 34.4317 | 33.19645 | 33.14107 | 1.235252 | 0.0515297 | 0.003852188
17.76776 | 34.4103 | 33.18358 | 33.1281 | 1.226723 | 0.0515814 | 0.003896093
17.77776 | 34.4057 | 33.1707 | 33.11512 | 1.235003 | 0.05163322 | 0.0039411
17.78776 | 34.3782 | 33.15782 | 33.10215 | 1.220381 | 0.05168513 | 0.003987202
17.79776 | 34.3673 | 33.14494 | 33.08917 | 1.222355 | 0.05173712 | 0.004034437
17.80776 | 34.3389 | 33.13207 | 33.0762 | 1.206827 | 0.05178919 | 0.004082843
17.81776 | 34.3423 | 33.1192 | 33.06323 | 1.223097 | 0.05184135 | 0.004132462
17.82775 | 34.3283 | 33.10635 | 33.05027 | 1.22195 | 0.05189353 | 0.004183284
17.83775 | 34.355 | 33.09349 | 33.03731 | 1.261514 | 0.05194586 | 0.004235457
17.84775 | 34.3467 | 33.08063 | 33.02434 | 1.266074 | 0.05199827 | 0.004288976
17.85775 | 34.3303 | 33.06777 | 33.01137 | 1.262531 | 0.05205076 | 0.004343891
17.86775 | 34.3122 | 33.05491 | 32.99841 | 1.257285 | 0.05210333 | 0.004400503
17.87774 | 34.2942 | 33.04208 | 32.98546 | 1.252123 | 0.05215594 | 0.004458302
17.88774 | 34.2972 | 33.02923 | 32.9725 | 1.267971 | 0.05220868 | 0.004517716
17.89774 | 34.2667 | 33.01638 | 32.95954 | 1.250316 | 0.05226151 | 0.004578743
17.90774 | 34.2176 | 33.00354 | 32.94659 | 1.214057 | 0.05231442 | 0.004641446
17.91774 | 34.2367 | 32.99071 | 32.93363 | 1.245995 | 0.05236742 | 0.004705892
17.92774 | 34.2387 | 32.97787 | 32.92068 | 1.260829 | 0.0524205 | 0.00477214
17.93773 | 34.2477 | 32.96505 | 32.90774 | 1.282647 | 0.05247362 | 0.004840191
17.94773 | 34.2251 | 32.95223 | 32.89479 | 1.272874 | 0.05252687 | 0.004910263
17.95773 | 34.2217 | 32.9394 | 32.88184 | 1.282298 | 0.05258021 | 0.004982363
17.96773 | 34.2064 | 32.92658 | 32.86889 | 1.279817 | 0.05263364 | 0.005056572
17.97773 | 34.1896 | 32.91378 | 32.85595 | 1.275822 | 0.05269115 | 0.005139355
17.98772 | 34.1954 | 32.90098 | 32.84302 | 1.294421 | 0.0527447 | 0.00521797
17.99772 | 34.1557 | 32.88817 | 32.83007 | 1.267529 | 0.05279838 | 0.00529904
18.00772 | 34.1176 | 32.87537 | 32.81713 | 1.242232 | 0.05285216 | 0.005382588
18.01772 | 34.1157 | 32.86257 | 32.80419 | 1.253131 | 0.05290603 | 0.005468719
18.02772 | 34.1086 | 32.84977 | 32.79126 | 1.258826 | 0.05295998 | 0.005557545
18.03772 | 34.1397 | 32.83698 | 32.77832 | 1.302716 | 0.05301402 | 0.005649181
18.04771 | 34.1068 | 32.82421 | 32.7654 | 1.282589 | 0.05306808 | 0.005743655
18.05771 | 34.1026 | 32.81143 | 32.75247 | 1.29117 | 0.0531223 | 0.005841281
18.06771 | 34.0906 | 32.79865 | 32.73954 | 1.291945 | 0.0531766 | 0.005942106
18.07771 | 34.0616 | 32.78588 | 32.72661 | 1.275716 | 0.05323099 | 0.006046273
18.08771 | 34.0531 | 32.77312 | 32.71368 | 1.279981 | 0.05328548 | 0.006153934
18.0977 | 34.035 | 32.76037 | 32.70077 | 1.274629 | 0.05333999 | 0.006265136
18.1077 | 33.9788 | 32.74762 | 32.68784 | 1.231178 | 0.05339665 | 0.006383463
18.1177 | 33.9783 | 32.73487 | 32.67492 | 1.243427 | 0.0534514 | 0.006502608
18.1277 | 33.9784 | 32.72213 | 32.662 | 1.256269 | 0.05350624 | 0.00662595
18.1377 | 33.9924 | 32.70939 | 32.64908 | 1.283006 | 0.05356117 | 0.006753689
18.1477 | 33.9598 | 32.69666 | 32.63616 | 1.263136 | 0.05361619 | 0.006886043
18.15769 | 33.9688 | 32.68395 | 32.62326 | 1.284847 | 0.05367125 | 0.007023088
18.16769 | 33.9295 | 32.67124 | 32.61034 | 1.258264 | 0.05372645 | 0.007165357
18.17769 | 33.9146 | 32.65853 | 32.59743 | 1.256073 | 0.05378174 | 0.007312966
18.18769 | 33.8973 | 32.64582 | 32.58452 | 1.251476 | 0.05383713 | 0.007466199
18.19769 | 33.8789 | 32.63313 | 32.57161 | 1.24577 | 0.0538926 | 0.007625323
18.20768 | 33.8344 | 32.62046 | 32.55872 | 1.213944 | 0.05394811 | 0.007790479
18.21768 | 33.8254 | 32.60778 | 32.54581 | 1.217622 | 0.05400377 | 0.007962409
18.22768 | 33.8303 | 32.59511 | 32.53291 | 1.235191 | 0.05405953 | 0.00814117
18.23768 | 33.8186 | 32.58245 | 32.52001 | 1.236152 | 0.05411537 | 0.0083272
18.24768 | 33.798 | 32.5698 | 32.5071 | 1.228203 | 0.05417131 | 0.008520899
18.25767 | 33.7804 | 32.55717 | 32.49422 | 1.223231 | 0.05422728 | 0.008722495
18.26767 | 33.7741 | 32.54454 | 32.48132 | 1.229562 | 0.05428341 | 0.00893284
18.27767 | 33.7411 | 32.53192 | 32.46843 | 1.209182 | 0.05433963 | 0.009152232
18.28767 | 33.7405 | 32.51931 | 32.45553 | 1.22119 | 0.05439595 | 0.009381199
18.29767 | 33.6982 | 32.50671 | 32.44264 | 1.191487 | 0.05445235 | 0.009620306
18.30767 | 33.6651 | 32.49413 | 32.42975 | 1.17097 | 0.05450885 | 0.009870161
18.31766 | 33.6557 | 32.48157 | 32.41687 | 1.174128 | 0.05456539 | 0.01013116
18.32766 | 33.6831 | 32.46901 | 32.40399 | 1.214085 | 0.05462209 | 0.01040451
18.33766 | 33.6367 | 32.45647 | 32.3911 | 1.180227 | 0.05467887 | 0.01069074
18.34766 | 33.629 | 32.44395 | 32.37822 | 1.185054 | 0.05473575 | 0.01099066
18.35766 | 33.6195 | 32.43144 | 32.36534 | 1.188064 | 0.05479274 | 0.01130519
18.36765 | 33.6017 | 32.41896 | 32.35247 | 1.182744 | 0.05484976 | 0.01163491
18.37765 | 33.5913 | 32.40648 | 32.33959 | 1.184818 | 0.05490693 | 0.01198157
18.38765 | 33.5701 | 32.39403 | 32.32672 | 1.176072 | 0.0549642 | 0.012346
18.39765 | 33.5566 | 32.38159 | 32.31384 | 1.175006 | 0.05502157 | 0.01272948
18.40765 | 33.4986 | 32.36918 | 32.30097 | 1.129417 | 0.05507903 | 0.01313339
18.41765 | 33.5098 | 32.3568 | 32.2881 | 1.153005 | 0.0551366 | 0.0135593
18.42764 | 33.5145 | 32.34445 | 32.27524 | 1.170054 | 0.05519421 | 0.01400847
18.43764 | 33.4858 | 32.33211 | 32.26238 | 1.153688 | 0.05525197 | 0.0144837
18.44764 | 33.4716 | 32.31981 | 32.24951 | 1.151793 | 0.05530983 | 0.01498673
18.45764 | 33.4582 | 32.30753 | 32.23665 | 1.150665 | 0.05536779 | 0.01552001
18.46764 | 33.4533 | 32.2953 | 32.22378 | 1.158003 | 0.05542585 | 0.0160863
18.47763 | 33.4337 | 32.28311 | 32.21094 | 1.15059 | 0.05548396 | 0.01668812
18.48763 | 33.4183 | 32.27095 | 32.19808 | 1.147348 | 0.05554222 | 0.01733035
18.49763 | 33.3995 | 32.25884 | 32.18522 | 1.14066 | 0.05560058 | 0.01801655
18.50763 | 33.3694 | 32.24678 | 32.17237 | 1.122622 | 0.05565906 | 0.01875152
18.51763 | 33.3711 | 32.23477 | 32.15951 | 1.136327 | 0.05571762 | 0.0195408
18.52763 | 33.3584 | 32.22283 | 32.14666 | 1.135569 | 0.0557763 | 0.02039082
18.53762 | 33.3522 | 32.21097 | 32.13383 | 1.14123 | 0.05583501 | 0.02130804
18.54762 | 33.3426 | 32.19918 | 32.12098 | 1.143423 | 0.05589389 | 0.02230281
18.55762 | 33.3145 | 32.18747 | 32.10813 | 1.127029 | 0.05595289 | 0.02338414
18.56762 | 33.3254 | 32.17587 | 32.09529 | 1.149534 | 0.05601198 | 0.02456335
18.57762 | 33.3022 | 32.16437 | 32.08245 | 1.137827 | 0.05607118 | 0.02585338
18.58761 | 33.29 | 32.15302 | 32.06962 | 1.136981 | 0.05613043 | 0.02726756
18.59761 | 33.2569 | 32.1418 | 32.05678 | 1.115102 | 0.05618984 | 0.02882528
18.60761 | 33.228 | 32.13074 | 32.04395 | 1.09726 | 0.05624937 | 0.03054401
18.61761 | 33.2593 | 32.11987 | 32.03111 | 1.139435 | 0.05630901 | 0.03244465
18.62761 | 33.2157 | 32.1092 | 32.01828 | 1.106502 | 0.05636876 | 0.03455034
18.63761 | 33.2319 | 32.09876 | 32.00545 | 1.133137 | 0.05642862 | 0.03688647
18.6476 | 33.212 | 32.0886 | 31.99263 | 1.123402 | 0.05648852 | 0.03947792
18.6576 | 33.1851 | 32.07871 | 31.9798 | 1.106388 | 0.0565486 | 0.04235932
18.6676 | 33.1907 | 32.06915 | 31.96698 | 1.121552 | 0.05660879 | 0.0455597
18.6776 | 33.1665 | 32.05994 | 31.95416 | 1.106563 | 0.05666909 | 0.049112
18.6876 | 33.1634 | 32.05111 | 31.94133 | 1.112286 | 0.0567295 | 0.05305026
18.69759 | 33.1284 | 32.04272 | 31.92853 | 1.085679 | 0.05678997 | 0.05740448
18.70759 | 33.1166 | 32.03478 | 31.91571 | 1.081822 | 0.0568506 | 0.06221792
18.71759 | 33.1447 | 32.02732 | 31.90289 | 1.117375 | 0.05691133 | 0.06752008
18.72759 | 33.1115 | 32.02039 | 31.89008 | 1.091106 | 0.05697217 | 0.07334286
18.73759 | 33.1111 | 32.01402 | 31.87727 | 1.097085 | 0.05703312 | 0.07971531
18.74759 | 33.0871 | 32.00967 | 31.86446 | 1.077425 | 0.05855619 | 0.08666221
18.75758 | 33.0883 | 32.00447 | 31.85166 | 1.083826 | 0.05861816 | 0.09419459
18.76758 | 33.0854 | 31.99987 | 31.83885 | 1.085525 | 0.0586803 | 0.1023401
18.77758 | 33.0682 | 31.99589 | 31.82605 | 1.072315 | 0.05874254 | 0.111093
18.78758 | 33.053 | 31.99249 | 31.81325 | 1.060505 | 0.05880487 | 0.1204427
18.79758 | 33.0226 | 31.99058 | 31.80045 | 1.032016 | 0.05977482 | 0.1303626
18.80757 | 33.0305 | 31.98829 | 31.78766 | 1.042206 | 0.05983784 | 0.1407958
18.81757 | 33.0083 | 31.98646 | 31.77486 | 1.021844 | 0.05990102 | 0.1516917
18.82757 | 32.994 | 31.98497 | 31.76207 | 1.009028 | 0.0599643 | 0.1629393
18.83757 | 32.9816 | 31.9837 | 31.74927 | 0.9978953 | 0.06002767 | 0.1744021
18.84757 | 32.9757 | 31.98248 | 31.73648 | 0.9932208 | 0.06009114 | 0.1859044
18.85757 | 32.977 | 31.98108 | 31.72369 | 0.9959226 | 0.06015472 | 0.1972283
18.86756 | 32.9721 | 31.97924 | 31.71092 | 0.9928569 | 0.06021831 | 0.208105
18.87756 | 32.9316 | 31.97669 | 31.69813 | 0.9549097 | 0.06029215 | 0.2182638
18.88756 | 32.9131 | 31.97382 | 31.68535 | 0.939281 | 0.06108709 | 0.227381
18.89756 | 32.8938 | 31.96886 | 31.67257 | 0.9249355 | 0.0611515 | 0.2351436
18.90756 | 32.9018 | 31.96227 | 31.65979 | 0.939532 | 0.061216 | 0.2412623
18.91755 | 32.867 | 31.9538 | 31.64702 | 0.9131999 | 0.06128052 | 0.2454947
18.92755 | 32.8569 | 31.94328 | 31.63425 | 0.9136238 | 0.06134521 | 0.2476819
18.93755 | 32.85 | 31.93108 | 31.62148 | 0.9189222 | 0.06186379 | 0.2477386
18.94755 | 32.8391 | 31.91631 | 31.6087 | 0.9227902 | 0.06192894 | 0.2456772
18.95755 | 32.8184 | 31.89953 | 31.59593 | 0.9188743 | 0.0619942 | 0.2415977
18.96755 | 32.8157 | 31.8809 | 31.58317 | 0.9347985 | 0.06205956 | 0.2356759
18.97754 | 32.8128 | 31.86069 | 31.57041 | 0.9521077 | 0.06212495 | 0.2281546
18.98754 | 32.783 | 31.83913 | 31.55765 | 0.9438688 | 0.0621905 | 0.2192918
18.99754 | 32.7806 | 31.81653 | 31.54489 | 0.9640705 | 0.06225616 | 0.2093864
19.00754 | 32.7293 | 31.79318 | 31.53213 | 0.9361205 | 0.06232191 | 0.1987305
19.01754 | 32.7434 | 31.76936 | 31.51937 | 0.9740371 | 0.0623928 | 0.1876011
19.02753 | 32.7061 | 31.74534 | 31.50663 | 0.9607557 | 0.06245869 | 0.1762598
19.03753 | 32.7003 | 31.72129 | 31.49387 | 0.9790054 | 0.06252476 | 0.164898
19.04753 | 32.6992 | 31.69742 | 31.48112 | 1.001783 | 0.06259093 | 0.1537063
19.05753 | 32.6655 | 31.67385 | 31.46837 | 0.9916466 | 0.0626572 | 0.1428264
19.06753 | 32.6735 | 31.65071 | 31.45562 | 1.022788 | 0.06272357 | 0.1323665
19.07753 | 32.646 | 31.62807 | 31.44288 | 1.017929 | 0.06279006 | 0.122405
19.08752 | 32.6484 | 31.606 | 31.43014 | 1.042395 | 0.06285658 | 0.1130037
19.09752 | 32.6144 | 31.5845 | 31.4174 | 1.029898 | 0.06292328 | 0.1041765
19.10752 | 32.5868 | 31.5636 | 31.40466 | 1.0232 | 0.0629901 | 0.09594787
19.11752 | 32.5925 | 31.54335 | 31.39192 | 1.04915 | 0.06305703 | 0.0883688
19.12752 | 32.5531 | 31.52364 | 31.37919 | 1.029455 | 0.06312407 | 0.0813323
19.13751 | 32.5661 | 31.50453 | 31.36647 | 1.061565 | 0.06319116 | 0.07487641
19.14751 | 32.5302 | 31.48596 | 31.35374 | 1.044241 | 0.06325844 | 0.06896531
19.15751 | 32.5187 | 31.46791 | 31.34101 | 1.05079 | 0.06332584 | 0.06357807
19.16751 | 32.5265 | 31.45035 | 31.32828 | 1.076146 | 0.06339336 | 0.05868314
19.17751 | 32.4789 | 31.43326 | 31.31555 | 1.045639 | 0.06346102 | 0.05424778
19.18751 | 32.4798 | 31.41659 | 31.30283 | 1.063205 | 0.0635288 | 0.05023792
19.1975 | 32.4238 | 31.40034 | 31.29012 | 1.023462 | 0.06359663 | 0.04662259
19.2075 | 32.4186 | 31.38443 | 31.2774 | 1.034175 | 0.06366467 | 0.04336089
19.2175 | 32.4106 | 31.36884 | 31.26468 | 1.041762 | 0.06373284 | 0.04042362
19.2275 | 32.3698 | 31.35355 | 31.25197 | 1.016253 | 0.06380115 | 0.03777932
19.2375 | 32.3527 | 31.33852 | 31.23925 | 1.014179 | 0.06386959 | 0.03539824
19.24749 | 32.3299 | 31.32375 | 31.22655 | 1.006153 | 0.06393809 | 0.03325475
19.25749 | 32.3249 | 31.30919 | 31.21384 | 1.015705 | 0.0640068 | 0.03134333
19.26749 | 32.3121 | 31.29481 | 31.20114 | 1.017293 | 0.06407564 | 0.02959386
19.27749 | 32.2954 | 31.28059 | 31.18843 | 1.014814 | 0.06414461 | 0.02800961
19.28749 | 32.2663 | 31.26651 | 31.17573 | 0.9997859 | 0.06421372 | 0.02657148
19.29749 | 32.2303 | 31.25257 | 31.16303 | 0.9777268 | 0.06428296 | 0.02526248
19.30748 | 32.1931 | 31.23876 | 31.15034 | 0.9543374 | 0.06435227 | 0.02406886
19.31748 | 32.2127 | 31.22504 | 31.13764 | 0.9876592 | 0.06442178 | 0.02297457
19.32748 | 32.1858 | 31.21141 | 31.12495 | 0.9743896 | 0.06449142 | 0.0219694
19.33748 | 32.1572 | 31.19786 | 31.11226 | 0.9593387 | 0.06456119 | 0.02104323
19.34748 | 32.1542 | 31.18438 | 31.09957 | 0.9698155 | 0.0646311 | 0.02018721
19.35747 | 32.13 | 31.17099 | 31.08689 | 0.9590143 | 0.06470108 | 0.01939442
19.36747 | 32.1092 | 31.15763 | 31.0742 | 0.9515683 | 0.06477125 | 0.0186567
19.37747 | 32.1309 | 31.14438 | 31.06152 | 0.986524 | 0.06484151 | 0.01801514
19.38747 | 32.0818 | 31.13112 | 31.04884 | 0.9506783 | 0.06491195 | 0.01737271
19.39747 | 32.016 | 31.11795 | 31.03616 | 0.8980459 | 0.06498252 | 0.01681474
19.40747 | 32.0236 | 31.10478 | 31.02348 | 0.9188177 | 0.06505324 | 0.01625021
19.41746 | 32.0266 | 31.09166 | 31.01082 | 0.9349405 | 0.06512401 | 0.01571998
19.42746 | 32.006 | 31.07856 | 30.99814 | 0.9274432 | 0.06519499 | 0.01522012
19.43746 | 31.9993 | 31.06548 | 30.98547 | 0.9338153 | 0.0652661 | 0.01474866
19.44746 | 31.9912 | 31.05244 | 30.9728 | 0.9387589 | 0.06533734 | 0.01430335
19.45746 | 31.9854 | 31.03942 | 30.96013 | 0.9459761 | 0.06540873 | 0.01388222
19.46745 | 31.987 | 31.02644 | 30.94748 | 0.9605557 | 0.06548018 | 0.01348385
19.47745 | 31.9372 | 31.01348 | 30.93482 | 0.9237191 | 0.06555182 | 0.01311201
19.48745 | 31.9357 | 31.00053 | 30.92216 | 0.935167 | 0.06562361 | 0.01275342
19.49745 | 31.8816 | 30.98761 | 30.9095 | 0.8939945 | 0.06569554 | 0.01241289
19.50745 | 31.9078 | 30.9747 | 30.89684 | 0.9331029 | 0.06576761 | 0.01208925
19.51745 | 31.8959 | 30.96183 | 30.88419 | 0.9340702 | 0.06583978 | 0.01180443
19.52744 | 31.8709 | 30.94897 | 30.87155 | 0.9219305 | 0.06591205 | 0.01151169
19.53744 | 31.8604 | 30.93611 | 30.8589 | 0.9242875 | 0.06598453 | 0.01123255
19.54744 | 31.8586 | 30.92329 | 30.84625 | 0.9353073 | 0.06605714 | 0.0109883
19.55744 | 31.8654 | 30.91047 | 30.8336 | 0.9549343 | 0.06612989 | 0.01073451
19.56744 | 31.8228 | 30.89765 | 30.82096 | 0.9251475 | 0.06620279 | 0.01049228
19.57743 | 31.8145 | 30.88487 | 30.80833 | 0.9296347 | 0.06627575 | 0.01026118
19.58743 | 31.7722 | 30.87208 | 30.79569 | 0.9001221 | 0.06634892 | 0.01004012
19.59743 | 31.7503 | 30.8593 | 30.78305 | 0.8909975 | 0.06642225 | 0.009828775
19.60743 | 31.7586 | 30.84654 | 30.77042 | 0.9120614 | 0.0664957 | 0.0096266
19.61743 | 31.7496 | 30.83379 | 30.75778 | 0.9158113 | 0.06656929 | 0.009436156
19.62743 | 31.7274 | 30.82105 | 30.74515 | 0.9063536 | 0.06664303 | 0.009250862
19.63742 | 31.7067 | 30.80833 | 30.73254 | 0.8983732 | 0.06671684 | 0.009073525
19.64742 | 31.705 | 30.7956 | 30.71991 | 0.9093957 | 0.06679087 | 0.008903363
19.65742 | 31.6998 | 30.78289 | 30.70729 | 0.916909 | 0.06686503 | 0.008740189
19.66742 | 31.6376 | 30.77019 | 30.69466 | 0.8674133 | 0.06693935 | 0.008583642
19.67742 | 31.654 | 30.75749 | 30.68204 | 0.8965058 | 0.06701693 | 0.008433393
19.68741 | 31.5953 | 30.74482 | 30.66944 | 0.8504805 | 0.06709146 | 0.008289264
19.69741 | 31.5993 | 30.73214 | 30.65682 | 0.8671598 | 0.06716621 | 0.008150679
19.70741 | 31.5782 | 30.71947 | 30.64421 | 0.8587313 | 0.0672411 | 0.008017507
19.71741 | 31.5774 | 30.7068 | 30.6316 | 0.8705953 | 0.06731614 | 0.007889487
19.72741 | 31.5513 | 30.69415 | 30.61899 | 0.8571521 | 0.06739133 | 0.007766374
19.73741 | 31.546 | 30.6815 | 30.60638 | 0.8645018 | 0.06746667 | 0.00764794
19.7474 | 31.5586 | 30.66887 | 30.59379 | 0.889732 | 0.06754207 | 0.007534074
19.7574 | 31.5216 | 30.65623 | 30.58119 | 0.8653683 | 0.0676177 | 0.007424352
19.7674 | 31.5015 | 30.6436 | 30.56859 | 0.8578981 | 0.06769348 | 0.007318692
19.7774 | 31.4861 | 30.63098 | 30.55599 | 0.8551217 | 0.06776941 | 0.007216915
19.7874 | 31.3955 | 30.61836 | 30.5434 | 0.7771392 | 0.06784549 | 0.007118846
19.79739 | 31.4547 | 30.60577 | 30.53082 | 0.8489301 | 0.06792164 | 0.007032394
19.80739 | 31.4235 | 30.59316 | 30.51822 | 0.8303359 | 0.06799802 | 0.006941267
19.81739 | 31.4058 | 30.58056 | 30.50564 | 0.825236 | 0.06807455 | 0.006853386
19.82739 | 31.3907 | 30.56797 | 30.49305 | 0.8227291 | 0.0681528 | 0.006768616
19.83739 | 31.3965 | 30.55538 | 30.48047 | 0.8411183 | 0.06822964 | 0.006686826
19.84739 | 31.3836 | 30.5428 | 30.46788 | 0.8408023 | 0.06830663 | 0.006607891
19.85738 | 31.3616 | 30.53023 | 30.45532 | 0.8313686 | 0.0683837 | 0.006531772
19.86738 | 31.3392 | 30.51766 | 30.44274 | 0.8215424 | 0.068461 | 0.0064582
19.87738 | 31.3244 | 30.50509 | 30.43016 | 0.8193112 | 0.06853845 | 0.006387152
19.88738 | 31.2881 | 30.49252 | 30.41759 | 0.7955752 | 0.06861606 | 0.006318524
19.89738 | 31.2952 | 30.47997 | 30.40502 | 0.8152345 | 0.06869383 | 0.006252224
19.90737 | 31.2684 | 30.46746 | 30.39246 | 0.8009399 | 0.06877169 | 0.00622489
19.91737 | 31.2713 | 30.45491 | 30.3799 | 0.8163899 | 0.06884976 | 0.006162994
19.92737 | 31.2497 | 30.44236 | 30.36733 | 0.8073354 | 0.06892801 | 0.006103165
19.93737 | 31.2394 | 30.42982 | 30.35477 | 0.8095765 | 0.0690064 | 0.006045324
19.94737 | 31.2492 | 30.41729 | 30.34221 | 0.8319093 | 0.06908495 | 0.005993391
19.95737 | 31.2084 | 30.40476 | 30.32966 | 0.8036417 | 0.06916367 | 0.005939312
19.96736 | 31.1957 | 30.39224 | 30.31711 | 0.8034574 | 0.06924247 | 0.005887062
19.97736 | 31.1545 | 30.37972 | 30.30456 | 0.7747815 | 0.06932151 | 0.005836473
19.98736 | 31.1353 | 30.3672 | 30.29201 | 0.7681014 | 0.06940072 | 0.005787534
19.99736 | 31.1708 | 30.35468 | 30.27946 | 0.8161173 | 0.06948008 | 0.005740188
20.00736 | 31.1077 | 30.34217 | 30.26692 | 0.7655292 | 0.06955961 | 0.005694378
20.01735 | 31.1079 | 30.32968 | 30.25439 | 0.7782246 | 0.06963922 | 0.005650094
20.02735 | 31.114 | 30.31717 | 30.24185 | 0.7968287 | 0.06971907 | 0.005607198
20.03735 | 31.0716 | 30.30467 | 30.22931 | 0.7669289 | 0.06979909 | 0.005565685
20.04735 | 31.0789 | 30.29219 | 30.21677 | 0.7867069 | 0.06987928 | 0.005543833
20.05735 | 31.0566 | 30.2797 | 30.20424 | 0.7768995 | 0.06995963 | 0.005504957
20.06735 | 31.0189 | 30.26721 | 30.1917 | 0.7516884 | 0.07004015 | 0.005467332
20.07734 | 31.0153 | 30.25474 | 30.17919 | 0.7605611 | 0.07012076 | 0.005430949
20.08734 | 30.9843 | 30.24226 | 30.16666 | 0.7420426 | 0.07020162 | 0.0053957
20.09734 | 30.9817 | 30.22978 | 30.15414 | 0.7519205 | 0.07028265 | 0.005361581
20.10734 | 30.9532 | 30.21731 | 30.14161 | 0.7358948 | 0.07036385 | 0.005328557
20.11734 | 30.9556 | 30.20483 | 30.12909 | 0.7507655 | 0.07044522 | 0.005296594
20.12733 | 30.9064 | 30.19238 | 30.11659 | 0.7140202 | 0.07052667 | 0.005265687
20.13733 | 30.9042 | 30.17992 | 30.10407 | 0.7242839 | 0.07060839 | 0.005235746
20.14733 | 30.885 | 30.16746 | 30.09156 | 0.7175441 | 0.07069027 | 0.00520677
20.15733 | 30.8608 | 30.155 | 30.07905 | 0.7058009 | 0.07077233 | 0.00517873
20.16733 | 30.819 | 30.14255 | 30.06654 | 0.6764542 | 0.07085457 | 0.005151599
20.17733 | 30.8236 | 30.1301 | 30.05403 | 0.6935041 | 0.07093698 | 0.005125348
20.18732 | 30.8024 | 30.11766 | 30.04154 | 0.6847382 | 0.07101948 | 0.005099979
20.19732 | 30.805 | 30.10522 | 30.02904 | 0.6997813 | 0.07110225 | 0.005075412
20.20732 | 30.7953 | 30.09278 | 30.01654 | 0.7025212 | 0.07118519 | 0.00505165
20.21732 | 30.7406 | 30.08034 | 30.00405 | 0.6602577 | 0.07126831 | 0.005028673
20.22732 | 30.7579 | 30.06791 | 29.99155 | 0.6899909 | 0.07135161 | 0.005006457
20.23731 | 30.7371 | 30.05549 | 29.97907 | 0.6816083 | 0.071435 | 0.004985004
20.24731 | 30.6928 | 30.04307 | 29.96658 | 0.649735 | 0.07151866 | 0.004964247
20.25731 | 30.6683 | 30.03064 | 29.95409 | 0.6376583 | 0.07160251 | 0.00494419
20.26731 | 30.663 | 30.01822 | 29.94161 | 0.6447785 | 0.07168653 | 0.004924813
20.27731 | 30.6492 | 30.0058 | 29.92913 | 0.6433954 | 0.07177074 | 0.004906099
20.28731 | 30.6215 | 29.99339 | 29.91665 | 0.6281091 | 0.07185514 | 0.004888029
20.2973 | 30.6338 | 29.98099 | 29.90418 | 0.6528072 | 0.07193963 | 0.004870605
20.3073 | 30.6093 | 29.96859 | 29.89171 | 0.6407145 | 0.07202439 | 0.004853774
20.3173 | 30.5902 | 29.95618 | 29.87923 | 0.6340186 | 0.07210935 | 0.00483754
20.3273 | 30.5913 | 29.94378 | 29.86676 | 0.6475184 | 0.07219449 | 0.004823089
20.3373 | 30.5489 | 29.93138 | 29.8543 | 0.6175162 | 0.07227982 | 0.004808001
20.34729 | 30.5387 | 29.919 | 29.84184 | 0.6196985 | 0.07236526 | 0.00479348
20.35729 | 30.5039 | 29.90661 | 29.82938 | 0.5972854 | 0.07245097 | 0.004784131
20.36729 | 30.4783 | 29.89423 | 29.81692 | 0.5840738 | 0.07253687 | 0.004770661
20.37729 | 30.4794 | 29.88184 | 29.80446 | 0.5975591 | 0.07262297 | 0.004757704
20.38729 | 30.4818 | 29.86946 | 29.792 | 0.6123413 | 0.07270926 | 0.004745247
20.39729 | 30.4479 | 29.85708 | 29.77955 | 0.5908204 | 0.07279574 | 0.004733279
20.40728 | 30.432 | 29.84472 | 29.76711 | 0.5872841 | 0.07288234 | 0.004721798
20.41728 | 30.4215 | 29.83234 | 29.75466 | 0.589157 | 0.07296921 | 0.004710773
20.42728 | 30.4194 | 29.81997 | 29.74222 | 0.5994269 | 0.07305629 | 0.004700202
20.43728 | 30.3775 | 29.80761 | 29.72977 | 0.5698936 | 0.07314356 | 0.004690077
20.44728 | 30.356 | 29.79524 | 29.71733 | 0.5607574 | 0.07323103 | 0.004680387
20.45727 | 30.322 | 29.78289 | 29.7049 | 0.5391057 | 0.07331862 | 0.004671132
20.46727 | 30.3246 | 29.77054 | 29.69247 | 0.5540633 | 0.0734065 | 0.004662283
20.47727 | 30.3016 | 29.75818 | 29.68003 | 0.5434172 | 0.07349457 | 0.004654443
20.48727 | 30.2908 | 29.74583 | 29.6676 | 0.5449687 | 0.07358285 | 0.004646401
20.49727 | 30.2574 | 29.73348 | 29.65517 | 0.5239172 | 0.07367134 | 0.00463875
20.50727 | 30.2584 | 29.72114 | 29.64275 | 0.5372603 | 0.07376003 | 0.004633804
20.51726 | 30.2416 | 29.70881 | 29.63033 | 0.5327904 | 0.07384884 | 0.004626917
20.52726 | 30.2124 | 29.69647 | 29.61791 | 0.5159298 | 0.07393795 | 0.00462039
20.53726 | 30.2152 | 29.68413 | 29.60549 | 0.5310661 | 0.07402727 | 0.004614223
20.54726 | 30.1694 | 29.6718 | 29.59308 | 0.4975995 | 0.07411679 | 0.004608407
20.55726 | 30.1667 | 29.65947 | 29.58066 | 0.5072298 | 0.07420654 | 0.004602938
20.56725 | 30.1668 | 29.64716 | 29.56826 | 0.5196447 | 0.0742964 | 0.004597814
20.57725 | 30.1525 | 29.63483 | 29.55585 | 0.517669 | 0.07438656 | 0.004593016
20.58725 | 30.1261 | 29.62251 | 29.54344 | 0.5035903 | 0.07447694 | 0.004588543
20.59725 | 30.0952 | 29.61019 | 29.53104 | 0.4850086 | 0.07456754 | 0.004584392
20.60725 | 30.0927 | 29.59788 | 29.51864 | 0.4948238 | 0.07465836 | 0.004580554
20.61725 | 30.1093 | 29.58556 | 29.50624 | 0.5237361 | 0.0747494 | 0.004577027
20.62724 | 30.0682 | 29.57327 | 29.49385 | 0.494933 | 0.07484056 | 0.004573804
20.63724 | 30.0241 | 29.56096 | 29.48146 | 0.4631392 | 0.07493204 | 0.004570878
20.64724 | 30.0311 | 29.54866 | 29.46907 | 0.4824425 | 0.07502373 | 0.004568244
20.65724 | 30.0201 | 29.53636 | 29.45668 | 0.4837427 | 0.07511566 | 0.004565899
20.66724 | 30.0319 | 29.52406 | 29.44429 | 0.5078399 | 0.07520781 | 0.004563861
20.67723 | 29.9908 | 29.51178 | 29.43192 | 0.4790219 | 0.07530009 | 0.004562079
20.68723 | 29.9813 | 29.49949 | 29.41953 | 0.4818131 | 0.0753927 | 0.004560569
20.69723 | 29.9719 | 29.4872 | 29.40715 | 0.4847013 | 0.07548553 | 0.00455933
20.70723 | 29.965 | 29.47491 | 29.39478 | 0.4900866 | 0.07557859 | 0.004558356
20.71723 | 29.9537 | 29.46263 | 29.3824 | 0.4910688 | 0.07567189 | 0.004557643
20.72723 | 29.9331 | 29.45035 | 29.37003 | 0.482748 | 0.07576542 | 0.004557188
20.73722 | 29.9148 | 29.43809 | 29.35767 | 0.476712 | 0.07585909 | 0.004556987
20.74722 | 29.8906 | 29.42581 | 29.3453 | 0.4647852 | 0.07595309 | 0.004557036
20.75722 | 29.8953 | 29.41354 | 29.33294 | 0.4817554 | 0.07604733 | 0.004557331
20.76722 | 29.8817 | 29.40128 | 29.32058 | 0.4804227 | 0.07614181 | 0.004557869
20.77722 | 29.8443 | 29.38901 | 29.30822 | 0.4552869 | 0.07623653 | 0.004558647
20.78721 | 29.83 | 29.37676 | 29.29587 | 0.4532358 | 0.07633139 | 0.00455966
20.79721 | 29.8338 | 29.36451 | 29.28352 | 0.469294 | 0.0764266 | 0.004560908
20.80721 | 29.7928 | 29.35225 | 29.27117 | 0.4405492 | 0.07652205 | 0.004562386
20.81721 | 29.7804 | 29.34 | 29.25882 | 0.4404014 | 0.07661775 | 0.004564103
20.82721 | 29.7708 | 29.32775 | 29.24647 | 0.4430506 | 0.07671369 | 0.004566032
20.83721 | 29.7339 | 29.3155 | 29.23413 | 0.4183968 | 0.07680989 | 0.004568183
20.8472 | 29.7355 | 29.30327 | 29.2218 | 0.4322277 | 0.07690625 | 0.004570551
20.8572 | 29.7167 | 29.29103 | 29.20946 | 0.4256678 | 0.07700294 | 0.004573137
20.8672 | 29.6895 | 29.2788 | 29.19712 | 0.4107049 | 0.07709991 | 0.004575937
20.8772 | 29.6759 | 29.26656 | 29.18478 | 0.409339 | 0.07719712 | 0.004578949
20.8872 | 29.6461 | 29.25433 | 29.17245 | 0.3917701 | 0.0772946 | 0.00458217
20.89719 | 29.6462 | 29.24211 | 29.16014 | 0.4040859 | 0.07739224 | 0.004585594
20.90719 | 29.6356 | 29.22989 | 29.14781 | 0.405711 | 0.07749023 | 0.004589226
20.91719 | 29.5852 | 29.21767 | 29.13549 | 0.367533 | 0.07758849 | 0.004593061
20.92719 | 29.5667 | 29.20545 | 29.12316 | 0.3612519 | 0.07768702 | 0.004597097
20.93719 | 29.5689 | 29.19323 | 29.11084 | 0.3756679 | 0.07778581 | 0.004601332
20.94719 | 29.5517 | 29.18102 | 29.09853 | 0.3706808 | 0.07788488 | 0.004605764
20.95718 | 29.5194 | 29.16882 | 29.08623 | 0.3505784 | 0.07798412 | 0.004610384
20.96718 | 29.4974 | 29.15661 | 29.07392 | 0.3407852 | 0.07808372 | 0.004615203
20.97718 | 29.4899 | 29.14441 | 29.06161 | 0.345489 | 0.07818361 | 0.004620213
20.98718 | 29.4632 | 29.13221 | 29.0493 | 0.3309897 | 0.07828377 | 0.004625413
20.99718 | 29.4754 | 29.12001 | 29.037 | 0.3553874 | 0.07838422 | 0.004630801
21.00717 | 29.4359 | 29.10783 | 29.02471 | 0.3280698 | 0.07848484 | 0.004636371
21.01717 | 29.4025 | 29.09564 | 29.01241 | 0.3068613 | 0.07858586 | 0.004642131
21.02717 | 29.4115 | 29.08345 | 29.00011 | 0.3280498 | 0.07868715 | 0.004648074
21.03717 | 29.3953 | 29.07126 | 28.98782 | 0.3240353 | 0.07878872 | 0.004654201
21.04717 | 29.3879 | 29.05908 | 28.97553 | 0.3288176 | 0.0788906 | 0.004660508
21.05717 | 29.3554 | 29.0469 | 28.96324 | 0.3084969 | 0.07899276 | 0.004666996
21.06716 | 29.3346 | 29.03474 | 28.95097 | 0.2998609 | 0.07909513 | 0.004673654
21.07716 | 29.3253 | 29.02257 | 28.93869 | 0.302734 | 0.07919789 | 0.004680497
21.08716 | 29.308 | 29.0104 | 28.92641 | 0.2976041 | 0.07930094 | 0.004687516
21.09716 | 29.3024 | 28.99823 | 28.91413 | 0.304171 | 0.07940429 | 0.004694712
21.10716 | 29.2615 | 28.98607 | 28.90186 | 0.2754349 | 0.07950796 | 0.004702082
21.11715 | 29.2613 | 28.97392 | 28.8896 | 0.2873835 | 0.07961182 | 0.004709618
21.12715 | 29.2497 | 28.96176 | 28.87733 | 0.2879411 | 0.0797161 | 0.004717334
21.13715 | 29.2334 | 28.9496 | 28.86506 | 0.2837957 | 0.0798207 | 0.004725221
21.14715 | 29.21 | 28.93745 | 28.85279 | 0.2725459 | 0.0799268 | 0.004733279
21.15715 | 29.2104 | 28.92531 | 28.84053 | 0.2850943 | 0.08003201 | 0.004741508
21.16715 | 29.1771 | 28.91316 | 28.82827 | 0.2639395 | 0.08013755 | 0.004749905
21.17714 | 29.1656 | 28.90103 | 28.81603 | 0.2645694 | 0.08024331 | 0.004758462
21.18714 | 29.1714 | 28.88889 | 28.80377 | 0.2825084 | 0.08034949 | 0.004767196
21.19714 | 29.1435 | 28.87676 | 28.79152 | 0.2667442 | 0.08045601 | 0.004776097
21.20714 | 29.1139 | 28.86462 | 28.77928 | 0.2492769 | 0.08056286 | 0.004785165
21.21714 | 29.1168 | 28.85249 | 28.76703 | 0.2643059 | 0.08067002 | 0.004794908
21.22713 | 29.1115 | 28.84038 | 28.7548 | 0.2711202 | 0.08077743 | 0.004804298
21.23713 | 29.0785 | 28.82826 | 28.74256 | 0.2502385 | 0.08088528 | 0.004818787
21.24713 | 29.0719 | 28.81614 | 28.73032 | 0.2557586 | 0.08099348 | 0.00482852
21.25713 | 29.0558 | 28.80402 | 28.71808 | 0.2517755 | 0.08110202 | 0.004838416
21.26713 | 29.0466 | 28.79191 | 28.70585 | 0.2546893 | 0.08121091 | 0.004848477
21.27713 | 29.0435 | 28.7798 | 28.69362 | 0.2636998 | 0.08132014 | 0.004858701
21.28712 | 29.0189 | 28.7677 | 28.68141 | 0.2511951 | 0.08142962 | 0.004869078
21.29712 | 29.0189 | 28.7556 | 28.66918 | 0.2632991 | 0.08153958 | 0.004879881
21.30712 | 28.9859 | 28.7435 | 28.65696 | 0.2423995 | 0.08165048 | 0.004890594
21.31712 | 28.9826 | 28.7314 | 28.64474 | 0.2511973 | 0.08176116 | 0.00490147
21.32712 | 28.988 | 28.71931 | 28.63252 | 0.2686919 | 0.0818722 | 0.004912509
21.33711 | 28.9537 | 28.70723 | 28.62032 | 0.2464713 | 0.08198351 | 0.004923698
21.34711 | 28.948 | 28.69514 | 28.60811 | 0.2528595 | 0.0820953 | 0.004935061
21.35711 | 28.9376 | 28.68306 | 28.5959 | 0.2545444 | 0.08220746 | 0.004946586
21.36711 | 28.9255 | 28.67097 | 28.5837 | 0.2545262 | 0.08232001 | 0.004958273
21.37711 | 28.9149 | 28.6589 | 28.57149 | 0.2560044 | 0.08243295 | 0.004970376
21.38711 | 28.8938 | 28.64682 | 28.55929 | 0.2469797 | 0.08254627 | 0.004982387
21.3971 | 28.8769 | 28.63476 | 28.54711 | 0.2421371 | 0.08265987 | 0.004997154
21.4071 | 28.8834 | 28.62269 | 28.53491 | 0.2607058 | 0.08277399 | 0.005009491
21.4171 | 28.8536 | 28.61063 | 28.52272 | 0.2429713 | 0.08288851 | 0.005021989
21.4271 | 28.8463 | 28.59857 | 28.51053 | 0.2477336 | 0.08300343 | 0.005034651
21.4371 | 28.8465 | 28.58651 | 28.49834 | 0.2599926 | 0.08311876 | 0.005047473
21.44709 | 28.8157 | 28.57446 | 28.48617 | 0.2412362 | 0.08323439 | 0.005060446
21.45709 | 28.8035 | 28.56241 | 28.47399 | 0.2410885 | 0.08335055 | 0.005073721
21.46709 | 28.7911 | 28.55036 | 28.46181 | 0.2407376 | 0.08346714 | 0.005087032
21.47709 | 28.7781 | 28.53832 | 28.44963 | 0.2397834 | 0.08358415 | 0.005100508
21.48709 | 28.765 | 28.52627 | 28.43746 | 0.2387259 | 0.08370159 | 0.005114147
21.49709 | 28.7393 | 28.51423 | 28.42529 | 0.2250651 | 0.08381947 | 0.005127949
21.50708 | 28.7223 | 28.50221 | 28.41313 | 0.2200889 | 0.08393769 | 0.005141902
21.51708 | 28.7131 | 28.49018 | 28.40097 | 0.2229214 | 0.08405645 | 0.005156034
21.52708 | 28.6984 | 28.47815 | 28.3888 | 0.2202506 | 0.08417567 | 0.00517033
21.53708 | 28.6805 | 28.46612 | 28.37664 | 0.2143764 | 0.08429534 | 0.005184792
21.54708 | 28.6666 | 28.4541 | 28.36449 | 0.2124989 | 0.08441548 | 0.005199419
21.55707 | 28.6478 | 28.44209 | 28.35234 | 0.2057059 | 0.08453596 | 0.005214271
21.56707 | 28.6202 | 28.43008 | 28.34019 | 0.1901217 | 0.08465703 | 0.005229232
21.57707 | 28.6199 | 28.41807 | 28.32804 | 0.201834 | 0.08477858 | 0.005244359
21.58707 | 28.5826 | 28.40606 | 28.3159 | 0.176543 | 0.08490061 | 0.005259655
21.59707 | 28.5641 | 28.39405 | 28.30375 | 0.1700486 | 0.08502313 | 0.00527512
21.60706 | 28.565 | 28.38206 | 28.29162 | 0.1829387 | 0.08514602 | 0.005290737
21.61706 | 28.5523 | 28.37006 | 28.27949 | 0.1822375 | 0.08526953 | 0.00530654
21.62706 | 28.5136 | 28.35807 | 28.26735 | 0.1555328 | 0.08539355 | 0.005322513
21.63706 | 28.5071 | 28.34608 | 28.25522 | 0.1610247 | 0.08551809 | 0.005338657
21.64706 | 28.4942 | 28.33409 | 28.24309 | 0.1601131 | 0.08564314 | 0.005354972
21.65706 | 28.4758 | 28.32211 | 28.23096 | 0.1536879 | 0.08577889 | 0.005371459
21.66705 | 28.4594 | 28.31014 | 28.21885 | 0.1492574 | 0.08590487 | 0.005388104
21.67705 | 28.4305 | 28.29816 | 28.20673 | 0.1323355 | 0.08603151 | 0.005404936
21.68705 | 28.4167 | 28.28619 | 28.19461 | 0.13051 | 0.0861587 | 0.005421948
21.69705 | 28.3971 | 28.27422 | 28.18249 | 0.1228811 | 0.08628645 | 0.00543913
21.70705 | 28.3848 | 28.26226 | 28.17038 | 0.1225445 | 0.08641475 | 0.005460661
21.71704 | 28.3701 | 28.2503 | 28.15828 | 0.1197966 | 0.08654349 | 0.005478184
21.72704 | 28.3549 | 28.23834 | 28.14617 | 0.1165571 | 0.08667293 | 0.005495899
21.73704 | 28.3441 | 28.22639 | 28.13407 | 0.117714 | 0.08680295 | 0.0055138
21.74704 | 28.3339 | 28.21443 | 28.12197 | 0.1194675 | 0.08693356 | 0.005531873
21.75704 | 28.3138 | 28.20248 | 28.10987 | 0.1113173 | 0.08706477 | 0.005550135
21.76704 | 28.2923 | 28.19054 | 28.09777 | 0.1017636 | 0.08719658 | 0.005568571
21.77703 | 28.2729 | 28.17861 | 28.08569 | 0.09429437 | 0.08732887 | 0.005587176
21.78703 | 28.258 | 28.16667 | 28.0736 | 0.09133349 | 0.08746191 | 0.005605983
21.79703 | 28.2577 | 28.15473 | 28.06151 | 0.102969 | 0.08759559 | 0.005624975
21.80703 | 28.2184 | 28.1428 | 28.04943 | 0.07560088 | 0.0877299 | 0.005644152
21.81703 | 28.2074 | 28.13087 | 28.03734 | 0.07652913 | 0.08786486 | 0.005663517
21.82702 | 28.2109 | 28.11896 | 28.02527 | 0.09193672 | 0.08800543 | 0.005683051
21.83702 | 28.1955 | 28.10704 | 28.0132 | 0.08845766 | 0.08814171 | 0.005702794
21.84702 | 28.1802 | 28.09513 | 28.00112 | 0.08507494 | 0.08827868 | 0.005722727
21.85702 | 28.1586 | 28.08321 | 27.98905 | 0.0753876 | 0.08841725 | 0.005742853
21.86702 | 28.1319 | 28.0713 | 27.97698 | 0.06059749 | 0.08855559 | 0.005763172
21.87702 | 28.1376 | 28.0594 | 27.96492 | 0.07820157 | 0.08869464 | 0.005785769
21.88701 | 28.1004 | 28.04751 | 27.95287 | 0.05289211 | 0.08883427 | 0.005806459
21.89701 | 28.0905 | 28.03561 | 27.94081 | 0.05489082 | 0.08897476 | 0.005827366
21.90701 | 28.0755 | 28.02371 | 27.92875 | 0.05178576 | 0.089116 | 0.005848472
21.91701 | 28.0683 | 28.01182 | 27.9167 | 0.05647693 | 0.08925798 | 0.005869778
21.92701 | 28.0392 | 27.99994 | 27.90464 | 0.03926431 | 0.08940073 | 0.005891285
21.937 | 28.0413 | 27.98885 | 27.89261 | 0.05245344 | 0.09032667 | 0.005912974
21.947 | 28.0197 | 27.97697 | 27.88056 | 0.04272804 | 0.09047613 | 0.005934887
21.957 | 27.9973 | 27.9651 | 27.86852 | 0.03220356 | 0.09062164 | 0.005957008
21.967 | 27.9812 | 27.95322 | 27.85648 | 0.02797523 | 0.09076795 | 0.005979334
21.977 | 27.9645 | 27.94136 | 27.84444 | 0.02314303 | 0.09091509 | 0.00600187
21.987 | 27.9597 | 27.92949 | 27.83241 | 0.03020694 | 0.09106307 | 0.006024616
21.99699 | 27.9254 | 27.91764 | 27.82039 | 0.007755085 | 0.09121175 | 0.006047552
22.00699 | 27.9299 | 27.90579 | 27.80836 | 0.02411116 | 0.09136145 | 0.006070723
22.01699 | 27.9101 | 27.89394 | 27.79633 | 0.01616329 | 0.09151202 | 0.00609411
22.02699 | 27.8832 | 27.88209 | 27.78431 | 0.001111005 | 0.09166396 | 0.006117714
22.03699 | 27.8816 | 27.87177 | 27.77229 | 0.009827289 | 0.09334425 | 0.006141537
22.04698 | 27.8603 | 27.85995 | 27.76028 | 0.0003548647 | 0.09349818 | 0.006165557
22.05698 | 27.8399 | 27.84811 | 27.74827 | -0.008209727 | 0.0936532 | 0.006189822
22.06698 | 27.8235 | 27.83628 | 27.73625 | -0.01277837 | 0.09380919 | 0.00621431
22.07698 | 27.8087 | 27.82445 | 27.72425 | -0.01575108 | 0.09396614 | 0.006239026
22.08698 | 27.7853 | 27.81263 | 27.71224 | -0.02732788 | 0.0941241 | 0.006263971
22.09698 | 27.7939 | 27.80081 | 27.70024 | -0.006908799 | 0.09428308 | 0.006289144
22.10697 | 27.7618 | 27.7894 | 27.68825 | -0.02759696 | 0.09483423 | 0.006314527
22.11697 | 27.7411 | 27.77759 | 27.67625 | -0.03648873 | 0.09499786 | 0.006340166
22.12697 | 27.7415 | 27.76578 | 27.66426 | -0.0242823 | 0.09516017 | 0.006366042
22.13697 | 27.7173 | 27.75398 | 27.65226 | -0.03668007 | 0.09532358 | 0.006392155
22.14697 | 27.6869 | 27.74218 | 27.64028 | -0.05528208 | 0.0954881 | 0.006418508
22.15696 | 27.6883 | 27.7304 | 27.6283 | -0.04210026 | 0.0956536 | 0.006445189
22.16696 | 27.665 | 27.71861 | 27.61632 | -0.05361079 | 0.0958204 | 0.00647203
22.17696 | 27.652 | 27.70683 | 27.60434 | -0.05482564 | 0.09598838 | 0.006499116
22.18696 | 27.6515 | 27.69504 | 27.59236 | -0.04354481 | 0.09615755 | 0.006526451
22.19696 | 27.6165 | 27.68327 | 27.58039 | -0.06676836 | 0.09632796 | 0.006554039
22.20696 | 27.6151 | 27.67226 | 27.56841 | -0.05716024 | 0.09726355 | 0.006581878
22.21695 | 27.6037 | 27.6605 | 27.55646 | -0.05680476 | 0.09743669 | 0.006609941
22.22695 | 27.5806 | 27.64874 | 27.54449 | -0.06814195 | 0.09761128 | 0.006638295
22.23695 | 27.5514 | 27.63698 | 27.53253 | -0.08558363 | 0.09778721 | 0.00666691
22.24695 | 27.5506 | 27.62523 | 27.52057 | -0.07462982 | 0.09796448 | 0.006695787
22.25695 | 27.5303 | 27.61348 | 27.50861 | -0.08318057 | 0.09814314 | 0.00672493
22.26694 | 27.5261 | 27.60175 | 27.49667 | -0.07564765 | 0.09832302 | 0.006754312
22.27694 | 27.5205 | 27.59001 | 27.48472 | -0.0695076 | 0.09850453 | 0.006783994
22.28694 | 27.5102 | 27.57827 | 27.47277 | -0.0680722 | 0.0986875 | 0.006813949
22.29694 | 27.4931 | 27.56654 | 27.46083 | -0.07344151 | 0.09887199 | 0.00684418
22.30694 | 27.4939 | 27.55482 | 27.44888 | -0.06091552 | 0.09905799 | 0.00687469
22.31694 | 27.4721 | 27.54309 | 27.43694 | -0.07099431 | 0.09924556 | 0.006905482
22.32693 | 27.4703 | 27.53139 | 27.42502 | -0.06108968 | 0.09943454 | 0.006936583
22.33693 | 27.4486 | 27.51968 | 27.41308 | -0.07107812 | 0.09962536 | 0.006967946
22.34693 | 27.4259 | 27.50797 | 27.40115 | -0.08207145 | 0.09981784 | 0.0069996
22.35693 | 27.4319 | 27.49627 | 27.38923 | -0.06436972 | 0.100012 | 0.00703155
22.36693 | 27.4243 | 27.48457 | 27.3773 | -0.06027298 | 0.100208 | 0.007063792
22.37692 | 27.4114 | 27.47289 | 27.36539 | -0.06149292 | 0.1004055 | 0.007096301
22.38692 | 27.4028 | 27.46121 | 27.35347 | -0.05840627 | 0.1006051 | 0.007129145
22.39692 | 27.3943 | 27.44952 | 27.34156 | -0.05522472 | 0.1008066 | 0.007162294
22.40692 | 27.4008 | 27.43785 | 27.32964 | -0.03705044 | 0.101012 | 0.007195752
22.41692 | 27.3735 | 27.42618 | 27.31773 | -0.05267929 | 0.1012174 | 0.007229521
22.42692 | 27.3403 | 27.41451 | 27.30583 | -0.07421343 | 0.1014248 | 0.007263605
22.43691 | 27.3504 | 27.40286 | 27.29393 | -0.05246454 | 0.101634 | 0.007297974
22.44691 | 27.3275 | 27.39121 | 27.28203 | -0.06370938 | 0.1018455 | 0.007332698
22.45691 | 27.3336 | 27.37956 | 27.27013 | -0.04596003 | 0.1020596 | 0.007367749
22.46691 | 27.3065 | 27.36792 | 27.25824 | -0.06141583 | 0.1022755 | 0.007403127
22.47691 | 27.2892 | 27.35628 | 27.24634 | -0.06707719 | 0.1024938 | 0.007438838
22.4869 | 27.2928 | 27.34466 | 27.23447 | -0.05185582 | 0.1027141 | 0.00747485
22.4969 | 27.2873 | 27.33303 | 27.22258 | -0.04572851 | 0.102937 | 0.007511237
22.5069 | 27.2438 | 27.32141 | 27.2107 | -0.07760696 | 0.1031625 | 0.007547967
22.5169 | 27.2434 | 27.30979 | 27.19882 | -0.06639126 | 0.1033904 | 0.007585044
22.5269 | 27.2125 | 27.29818 | 27.18694 | -0.08568147 | 0.1036209 | 0.007622474
22.5369 | 27.2068 | 27.28658 | 27.17506 | -0.07977767 | 0.1038541 | 0.007660257
22.54689 | 27.1745 | 27.27499 | 27.1632 | -0.1004915 | 0.1040898 | 0.007698359
22.55689 | 27.1718 | 27.2634 | 27.15133 | -0.09159992 | 0.1043286 | 0.007736864
22.56689 | 27.154 | 27.25181 | 27.13947 | -0.09781455 | 0.1045702 | 0.007775737
22.57689 | 27.1373 | 27.24024 | 27.12761 | -0.1029355 | 0.1048148 | 0.007814981
22.58689 | 27.1374 | 27.22866 | 27.11575 | -0.09126391 | 0.1050635 | 0.0078546
22.59688 | 27.1056 | 27.21711 | 27.1039 | -0.1115093 | 0.105314 | 0.00789456
22.60688 | 27.0785 | 27.20555 | 27.09205 | -0.1270498 | 0.105568 | 0.007934943
22.61688 | 27.0733 | 27.194 | 27.0802 | -0.1206969 | 0.1058254 | 0.007975715
22.62688 | 27.0642 | 27.18245 | 27.06835 | -0.1182511 | 0.1060863 | 0.008016881
22.63688 | 27.0461 | 27.17091 | 27.0565 | -0.1248119 | 0.1063506 | 0.008058444
22.64688 | 27.0038 | 27.15938 | 27.04466 | -0.1555798 | 0.1066185 | 0.00810041
22.65687 | 27.0191 | 27.14787 | 27.03283 | -0.1287664 | 0.1068898 | 0.008142742
22.66687 | 27.0102 | 27.13635 | 27.021 | -0.1261486 | 0.1071653 | 0.008185527
22.67687 | 27.0052 | 27.12484 | 27.00916 | -0.1196383 | 0.1074447 | 0.00822873
22.68687 | 26.9877 | 27.11334 | 26.99733 | -0.1256363 | 0.1077291 | 0.008272354
22.69687 | 26.9653 | 27.10184 | 26.98551 | -0.1365411 | 0.1080168 | 0.008316406
22.70686 | 26.9693 | 27.09037 | 26.9737 | -0.1210652 | 0.1083086 | 0.008360846
22.71686 | 26.9507 | 27.07889 | 26.96187 | -0.1281857 | 0.1086051 | 0.008405768
22.72686 | 26.9679 | 27.06741 | 26.95006 | -0.09951427 | 0.1089063 | 0.008451132
22.73686 | 26.952 | 27.05595 | 26.93824 | -0.1039511 | 0.1092123 | 0.008496945
22.74686 | 26.948 | 27.0445 | 26.92643 | -0.09649636 | 0.1095232 | 0.008543225
22.75686 | 26.9456 | 27.03305 | 26.91462 | -0.08745017 | 0.1098392 | 0.008589952
22.76685 | 26.953 | 27.02162 | 26.90283 | -0.06862414 | 0.1101601 | 0.008637096
22.77685 | 26.9494 | 27.0102 | 26.89102 | -0.06079564 | 0.1104867 | 0.008684759
22.78685 | 26.9337 | 26.99878 | 26.87922 | -0.06507627 | 0.1108191 | 0.008732897
22.79685 | 26.9473 | 26.98737 | 26.86743 | -0.04006624 | 0.1111572 | 0.008781519
22.80685 | 26.9559 | 26.97597 | 26.85563 | -0.02006576 | 0.1115014 | 0.00883063
22.81684 | 26.963 | 26.96459 | 26.84385 | -0.001586432 | 0.1118515 | 0.008880186
22.82684 | 26.9587 | 26.95321 | 26.83207 | 0.005494306 | 0.1122083 | 0.008930292
22.83684 | 26.965 | 26.94184 | 26.82028 | 0.02316481 | 0.1125719 | 0.008980908
22.84684 | 26.9771 | 26.93048 | 26.8085 | 0.04662481 | 0.1129424 | 0.009032037
22.85684 | 26.9973 | 26.91913 | 26.79672 | 0.07817407 | 0.1133201 | 0.009083687
22.86684 | 26.9934 | 26.90779 | 26.78495 | 0.08561031 | 0.1137057 | 0.00913742
22.87683 | 27.0145 | 26.89647 | 26.77319 | 0.1180259 | 0.1140982 | 0.009190072
22.88683 | 27.015 | 26.88516 | 26.76142 | 0.1298412 | 0.1144991 | 0.009243326
22.89683 | 27.0325 | 26.87386 | 26.74965 | 0.1586446 | 0.1149083 | 0.009297129
22.90683 | 27.0509 | 26.86258 | 26.73789 | 0.1883236 | 0.1153383 | 0.009351487
22.91683 | 27.0732 | 26.8513 | 26.72613 | 0.2219021 | 0.1157652 | 0.009406408
22.92682 | 27.0838 | 26.84004 | 26.71438 | 0.2437564 | 0.116201 | 0.009461853
22.93682 | 27.1161 | 26.82879 | 26.70263 | 0.2873086 | 0.1166469 | 0.009517922
22.94682 | 27.1302 | 26.81755 | 26.69088 | 0.312647 | 0.1171029 | 0.009574578
22.95682 | 27.1547 | 26.80633 | 26.67913 | 0.3483713 | 0.1175694 | 0.009631828
22.96682 | 27.1813 | 26.79512 | 26.66738 | 0.386181 | 0.1180469 | 0.009689678
22.97682 | 27.2119 | 26.78392 | 26.65564 | 0.4279756 | 0.1185358 | 0.009748141
22.98681 | 27.2282 | 26.77276 | 26.64391 | 0.4554434 | 0.1190361 | 0.009807162
22.99681 | 27.2583 | 26.76159 | 26.63218 | 0.4967064 | 0.1195493 | 0.009866866
23.00681 | 27.3015 | 26.75045 | 26.62044 | 0.5510526 | 0.1200754 | 0.009927221
23.01681 | 27.3579 | 26.73932 | 26.60872 | 0.6185818 | 0.1206149 | 0.009988206
23.02681 | 27.3611 | 26.72821 | 26.59699 | 0.6328931 | 0.1211686 | 0.01004984
23.0368 | 27.3981 | 26.71713 | 26.58528 | 0.6809748 | 0.1217363 | 0.01011208
23.0468 | 27.4521 | 26.70605 | 26.57356 | 0.7460478 | 0.12232 | 0.01017583
23.0568 | 27.5101 | 26.695 | 26.56184 | 0.8151017 | 0.1229198 | 0.01023948
23.0668 | 27.5252 | 26.68396 | 26.55012 | 0.841235 | 0.1235364 | 0.01030387
23.0768 | 27.549 | 26.67295 | 26.53841 | 0.876047 | 0.1241705 | 0.01036892
23.0868 | 27.6104 | 26.66197 | 26.52671 | 0.9484306 | 0.1248292 | 0.01043467
23.09679 | 27.672 | 26.65101 | 26.51501 | 1.020986 | 0.1255004 | 0.01050108
23.10679 | 27.7231 | 26.64007 | 26.50331 | 1.083029 | 0.1261925 | 0.01056828
23.11679 | 27.7601 | 26.62915 | 26.49161 | 1.130946 | 0.1269058 | 0.01063622
23.12679 | 27.7946 | 26.61826 | 26.47992 | 1.176338 | 0.1276414 | 0.01070491
23.13679 | 27.8691 | 26.6074 | 26.46822 | 1.261702 | 0.1284003 | 0.01077436
23.14678 | 27.8996 | 26.59657 | 26.45655 | 1.303027 | 0.1291831 | 0.01084452
23.15678 | 27.9627 | 26.58577 | 26.44486 | 1.376933 | 0.1299924 | 0.01091553
23.16678 | 28.0039 | 26.57499 | 26.43318 | 1.428908 | 0.130829 | 0.01098734
23.17678 | 28.0405 | 26.56425 | 26.4215 | 1.47625 | 0.1316941 | 0.01105995
23.18678 | 28.0988 | 26.55354 | 26.40982 | 1.545259 | 0.1325894 | 0.01113339
23.19678 | 28.1428 | 26.54287 | 26.39814 | 1.599931 | 0.1335165 | 0.01120765
23.20677 | 28.1944 | 26.53224 | 26.38649 | 1.662156 | 0.1344761 | 0.0112827
23.21677 | 28.2505 | 26.52165 | 26.37482 | 1.728852 | 0.1354721 | 0.01135866
23.22677 | 28.295 | 26.51109 | 26.36315 | 1.783906 | 0.1365055 | 0.01143549
23.23677 | 28.3155 | 26.50058 | 26.35149 | 1.814917 | 0.1375785 | 0.0115132
23.24677 | 28.3674 | 26.49012 | 26.33983 | 1.877282 | 0.1386934 | 0.01159183
23.25676 | 28.4184 | 26.47971 | 26.32819 | 1.938686 | 0.1398515 | 0.01167259
23.26676 | 28.4633 | 26.46935 | 26.31654 | 1.993952 | 0.1410579 | 0.01175304
23.27676 | 28.4664 | 26.45904 | 26.30489 | 2.007361 | 0.1423143 | 0.0118362
23.28676 | 28.5155 | 26.44879 | 26.29324 | 2.066715 | 0.1436239 | 0.01191853
23.29676 | 28.5503 | 26.43859 | 26.2816 | 2.111708 | 0.1449901 | 0.01200183
23.30676 | 28.5916 | 26.42846 | 26.26996 | 2.163137 | 0.1464168 | 0.01208611
23.31675 | 28.6213 | 26.41842 | 26.25834 | 2.202883 | 0.1479066 | 0.01217452
23.32675 | 28.6244 | 26.40843 | 26.2467 | 2.21597 | 0.1494669 | 0.01226081
23.33675 | 28.6408 | 26.39852 | 26.23507 | 2.242278 | 0.1511013 | 0.01234812
23.34675 | 28.6675 | 26.3887 | 26.22345 | 2.278803 | 0.1528152 | 0.01243648
23.35675 | 28.6969 | 26.37896 | 26.21182 | 2.317938 | 0.1546149 | 0.0125259
23.36674 | 28.7052 | 26.36933 | 26.20021 | 2.335867 | 0.1565049 | 0.0126163
23.37674 | 28.7012 | 26.3598 | 26.18859 | 2.3414 | 0.1584971 | 0.01270789
23.38674 | 28.7186 | 26.35038 | 26.17698 | 2.368221 | 0.1605979 | 0.01280059
23.39674 | 28.7277 | 26.34108 | 26.16537 | 2.38662 | 0.1628167 | 0.01289443
23.40674 | 28.7405 | 26.33191 | 26.15376 | 2.408586 | 0.1651641 | 0.01298943
23.41674 | 28.7178 | 26.32289 | 26.14216 | 2.394906 | 0.1676522 | 0.01308558
23.42673 | 28.7225 | 26.31405 | 26.13057 | 2.408454 | 0.1702975 | 0.0131828
23.43673 | 28.7081 | 26.30536 | 26.11897 | 2.402743 | 0.1731087 | 0.01328134
23.44673 | 28.7088 | 26.29686 | 26.10737 | 2.41194 | 0.1761062 | 0.01338176
23.45673 | 28.6703 | 26.28857 | 26.09578 | 2.381729 | 0.1793088 | 0.01348277
23.46673 | 28.6876 | 26.28051 | 26.08419 | 2.407086 | 0.1827381 | 0.01358594
23.47672 | 28.6516 | 26.27272 | 26.07262 | 2.378881 | 0.1864142 | 0.0136894
23.48672 | 28.6443 | 26.2652 | 26.06103 | 2.379102 | 0.190371 | 0.01379427
23.49672 | 28.6048 | 26.25799 | 26.04945 | 2.346812 | 0.1946345 | 0.01390047
23.50672 | 28.5846 | 26.25112 | 26.03788 | 2.333476 | 0.1992375 | 0.01400964
23.51672 | 28.5508 | 26.24464 | 26.0263 | 2.306161 | 0.2042163 | 0.01411857
23.52672 | 28.4969 | 26.23857 | 26.01473 | 2.258327 | 0.2096103 | 0.0142289
23.53671 | 28.4823 | 26.23298 | 26.00318 | 2.249324 | 0.2154568 | 0.01434054
23.54671 | 28.4437 | 26.22788 | 25.99161 | 2.215817 | 0.2218143 | 0.01445374
23.55671 | 28.4054 | 26.22335 | 25.98005 | 2.18205 | 0.2287275 | 0.01456842
23.56671 | 28.3632 | 26.21943 | 25.9685 | 2.143768 | 0.2362507 | 0.01468459
23.57671 | 28.3064 | 26.21619 | 25.95694 | 2.090214 | 0.2444413 | 0.01480228
23.5867 | 28.2601 | 26.21368 | 25.9454 | 2.046425 | 0.2533509 | 0.01492141
23.5967 | 28.2318 | 26.21196 | 25.93386 | 2.019842 | 0.2630602 | 0.01504224
23.6067 | 28.1636 | 26.2111 | 25.92231 | 1.952498 | 0.2736263 | 0.01516467
23.6167 | 28.1036 | 26.21118 | 25.91077 | 1.892422 | 0.2851197 | 0.01528873
23.6267 | 28.0508 | 26.21225 | 25.89923 | 1.838552 | 0.2976024 | 0.01541446
23.6367 | 27.9996 | 26.21438 | 25.8877 | 1.785216 | 0.3111454 | 0.01554188
23.64669 | 27.9427 | 26.21765 | 25.87618 | 1.725053 | 0.3258003 | 0.0156709
23.65669 | 27.8874 | 26.22211 | 25.86465 | 1.665291 | 0.3416595 | 0.0158018
23.66669 | 27.8419 | 26.22782 | 25.85312 | 1.614075 | 0.3587682 | 0.01593449
23.67669 | 27.7481 | 26.23485 | 25.8416 | 1.513252 | 0.3771786 | 0.01606899
23.68669 | 27.7033 | 26.24322 | 25.83008 | 1.460081 | 0.396933 | 0.01620536
23.69668 | 27.6389 | 26.25296 | 25.81858 | 1.385941 | 0.418039 | 0.01634346
23.70668 | 27.5752 | 26.2641 | 25.80706 | 1.311103 | 0.4405492 | 0.01648362
23.71668 | 27.5231 | 26.27661 | 25.79555 | 1.246487 | 0.464432 | 0.01662575
23.72668 | 27.4589 | 26.29046 | 25.78405 | 1.168436 | 0.4896456 | 0.01676986
23.73668 | 27.3662 | 26.30557 | 25.77255 | 1.060627 | 0.5161108 | 0.01691601
23.74668 | 27.3307 | 26.32181 | 25.76105 | 1.008887 | 0.5437019 | 0.01706423
23.75667 | 27.2532 | 26.33898 | 25.74956 | 0.9142159 | 0.5722081 | 0.01721441
23.76667 | 27.1992 | 26.35687 | 25.73807 | 0.8423282 | 0.6014366 | 0.01736688
23.77667 | 27.1322 | 26.37651 | 25.72658 | 0.7556922 | 0.6324079 | 0.01752154
23.78667 | 27.0761 | 26.39474 | 25.71509 | 0.6813567 | 0.6619722 | 0.01767942
23.79667 | 27.006 | 26.41309 | 25.70361 | 0.5929144 | 0.6916387 | 0.01783865
23.80666 | 26.9303 | 26.4297 | 25.69214 | 0.5005959 | 0.7195647 | 0.01799998
23.81666 | 26.8835 | 26.44463 | 25.68066 | 0.4388672 | 0.7458066 | 0.01816383
23.82666 | 26.8238 | 26.4572 | 25.66919 | 0.3666033 | 0.769678 | 0.0183301
23.83666 | 26.7412 | 26.46674 | 25.65772 | 0.2744595 | 0.7905235 | 0.01849888
23.84666 | 26.707 | 26.47265 | 25.64625 | 0.2343462 | 0.8077329 | 0.01867011
23.85666 | 26.6247 | 26.47442 | 25.63479 | 0.1502845 | 0.8207849 | 0.01884389
23.86665 | 26.5746 | 26.47163 | 25.62334 | 0.1029656 | 0.8292769 | 0.01902011
23.87665 | 26.5091 | 26.46407 | 25.61188 | 0.04503179 | 0.8329892 | 0.01919917
23.88665 | 26.4479 | 26.45164 | 25.60043 | -0.003740517 | 0.8318341 | 0.01938094
23.89665 | 26.3864 | 26.43444 | 25.58897 | -0.04804034 | 0.8259004 | 0.01956547
23.90665 | 26.3441 | 26.41271 | 25.57753 | -0.06860699 | 0.8154266 | 0.01975373
23.91664 | 26.2927 | 26.38684 | 25.56609 | -0.09413572 | 0.8007984 | 0.01994379
23.92664 | 26.2378 | 26.35723 | 25.55465 | -0.1194332 | 0.782444 | 0.02013697
23.93664 | 26.1747 | 26.32446 | 25.54321 | -0.1497646 | 0.7609163 | 0.02033405
23.94664 | 26.1132 | 26.28911 | 25.53178 | -0.1759069 | 0.7367941 | 0.0205333
23.95664 | 26.0759 | 26.25175 | 25.52035 | -0.1758547 | 0.7106711 | 0.02073569
23.96664 | 26.0351 | 26.21299 | 25.50892 | -0.1778884 | 0.6831274 | 0.02094128
23.97663 | 25.9816 | 26.17408 | 25.49751 | -0.1924807 | 0.6554246 | 0.02114989
23.98663 | 25.939 | 26.13408 | 25.48608 | -0.1950769 | 0.6266303 | 0.02136208
23.99663 | 25.9037 | 26.09445 | 25.47467 | -0.1907467 | 0.598203 | 0.02157769
24.00663 | 25.8494 | 26.05493 | 25.46325 | -0.2055283 | 0.5698807 | 0.02179677
24.01663 | 25.8068 | 26.01613 | 25.45184 | -0.2093292 | 0.5422708 | 0.02201939
24.02662 | 25.7598 | 25.97832 | 25.44044 | -0.2185154 | 0.5156282 | 0.02224542
24.03662 | 25.7387 | 25.94158 | 25.42904 | -0.2028824 | 0.4900706 | 0.02247541
24.04662 | 25.7086 | 25.90609 | 25.41763 | -0.1974869 | 0.4657434 | 0.02270916
24.05662 | 25.6602 | 25.8719 | 25.40624 | -0.2117044 | 0.4427216 | 0.0229472
24.06662 | 25.6313 | 25.83907 | 25.39484 | -0.2077741 | 0.421045 | 0.02318904
24.07662 | 25.5851 | 25.80761 | 25.38345 | -0.2225086 | 0.4007255 | 0.02343517
24.08661 | 25.5533 | 25.77752 | 25.37207 | -0.2242226 | 0.3817675 | 0.02368471
24.09661 | 25.5402 | 25.74873 | 25.36068 | -0.2085295 | 0.3641061 | 0.02393873
24.10661 | 25.5048 | 25.72122 | 25.3493 | -0.216418 | 0.3477185 | 0.02419708
24.11661 | 25.452 | 25.69494 | 25.33792 | -0.2429361 | 0.3325529 | 0.02445986
24.12661 | 25.4414 | 25.66983 | 25.32655 | -0.2284255 | 0.3185507 | 0.02472717
24.1366 | 25.4128 | 25.64585 | 25.31519 | -0.233047 | 0.3056612 | 0.0249993
24.1466 | 25.403 | 25.62289 | 25.30382 | -0.2198871 | 0.2937933 | 0.02527641
24.1566 | 25.3489 | 25.6009 | 25.29245 | -0.2520027 | 0.2828933 | 0.02555796
24.1666 | 25.3256 | 25.57983 | 25.28109 | -0.2542275 | 0.2728941 | 0.02584448
24.1766 | 25.3057 | 25.5596 | 25.26973 | -0.2538954 | 0.2637297 | 0.0261361
24.1866 | 25.2879 | 25.54014 | 25.25837 | -0.2522435 | 0.2553364 | 0.02643337
24.19659 | 25.2629 | 25.52143 | 25.24703 | -0.2585258 | 0.2476582 | 0.02673524
24.20659 | 25.2495 | 25.50335 | 25.23568 | -0.2538485 | 0.2406216 | 0.02704379
24.21659 | 25.2066 | 25.48606 | 25.22434 | -0.2794576 | 0.2343635 | 0.02735701
24.22659 | 25.197 | 25.46913 | 25.21299 | -0.2721317 | 0.2284614 | 0.02767596
24.23659 | 25.1745 | 25.45271 | 25.20165 | -0.2782068 | 0.2230511 | 0.02800078
24.24658 | 25.1429 | 25.43675 | 25.19033 | -0.2938535 | 0.2180915 | 0.02833179
24.25658 | 25.141 | 25.4212 | 25.179 | -0.2801979 | 0.2135314 | 0.02866912
24.26658 | 25.1093 | 25.40602 | 25.16767 | -0.2967178 | 0.2093372 | 0.02901257
24.27658 | 25.0892 | 25.39123 | 25.15634 | -0.3020282 | 0.2055239 | 0.02936239
24.28658 | 25.0841 | 25.3767 | 25.14502 | -0.2925986 | 0.2019606 | 0.02971885
24.29658 | 25.0604 | 25.36245 | 25.1337 | -0.3020492 | 0.1986675 | 0.03008213
24.30657 | 25.0506 | 25.34847 | 25.12239 | -0.2978689 | 0.1956221 | 0.03045203
24.31657 | 25.0305 | 25.33471 | 25.11108 | -0.3042065 | 0.1927952 | 0.03082943
24.32657 | 25.0152 | 25.32116 | 25.09977 | -0.3059561 | 0.1901692 | 0.03121445
24.33657 | 24.9878 | 25.3078 | 25.08847 | -0.3199987 | 0.1877256 | 0.03160679
24.34657 | 24.9827 | 25.29462 | 25.07716 | -0.3119184 | 0.185448 | 0.03200691
24.35656 | 24.9717 | 25.28161 | 25.06588 | -0.3099136 | 0.1833236 | 0.03241473
24.36656 | 24.9533 | 25.26875 | 25.05458 | -0.3154454 | 0.1813352 | 0.03283102
24.37656 | 24.9535 | 25.25602 | 25.04329 | -0.3025152 | 0.1794733 | 0.03325561
24.38656 | 24.9252 | 25.24341 | 25.032 | -0.3182132 | 0.1777275 | 0.03368883
24.39656 | 24.9131 | 25.23093 | 25.02071 | -0.3178327 | 0.1760909 | 0.03413107
24.40656 | 24.8976 | 25.21856 | 25.00943 | -0.3209623 | 0.1745522 | 0.03458221
24.41655 | 24.8903 | 25.20631 | 24.99816 | -0.3160068 | 0.1731043 | 0.0350427
24.42655 | 24.8813 | 25.19432 | 24.98688 | -0.3130176 | 0.1719212 | 0.03551277
24.43655 | 24.8444 | 25.18224 | 24.97561 | -0.3378385 | 0.1706349 | 0.03599271
24.44655 | 24.852 | 25.17086 | 24.96434 | -0.3188645 | 0.1700402 | 0.0364828
24.45655 | 24.8453 | 25.15895 | 24.95308 | -0.3136542 | 0.1688954 | 0.03698332
24.46654 | 24.8163 | 25.14743 | 24.94182 | -0.3311288 | 0.1681106 | 0.0374941
24.47654 | 24.8087 | 25.13688 | 24.93056 | -0.3281813 | 0.1683001 | 0.03801638
24.48654 | 24.7984 | 25.12522 | 24.91931 | -0.326819 | 0.1673602 | 0.03855002
24.49654 | 24.773 | 25.11361 | 24.90806 | -0.3406056 | 0.1664541 | 0.03909535
24.50654 | 24.7724 | 25.10205 | 24.89681 | -0.329651 | 0.1655914 | 0.03965271
24.51654 | 24.7444 | 25.09056 | 24.88556 | -0.346159 | 0.1647752 | 0.04022271
24.52653 | 24.7259 | 25.07914 | 24.87433 | -0.3532403 | 0.1640039 | 0.04080663
24.53653 | 24.7132 | 25.06868 | 24.86309 | -0.3554794 | 0.1641865 | 0.04140229
24.54653 | 24.718 | 25.05736 | 24.85185 | -0.3393616 | 0.1634953 | 0.04201147
24.55653 | 24.6976 | 25.0461 | 24.84062 | -0.3484987 | 0.1628411 | 0.0426352
24.56653 | 24.6809 | 25.03542 | 24.82939 | -0.3545153 | 0.1627492 | 0.04327273
24.57652 | 24.642 | 25.02427 | 24.81818 | -0.3822675 | 0.1621642 | 0.04392443
24.58652 | 24.6443 | 25.01316 | 24.80696 | -0.3688591 | 0.1616101 | 0.04459238
24.59652 | 24.629 | 25.0021 | 24.79574 | -0.3730995 | 0.161086 | 0.04527578
24.60652 | 24.623 | 24.99109 | 24.78452 | -0.3680916 | 0.160594 | 0.04597545
24.61652 | 24.6037 | 24.98013 | 24.77331 | -0.3764273 | 0.1601253 | 0.046692
24.62652 | 24.5923 | 24.96921 | 24.7621 | -0.3769117 | 0.1596835 | 0.04742694
24.63651 | 24.5817 | 24.95835 | 24.75091 | -0.3766518 | 0.1592656 | 0.04817918
24.64651 | 24.5677 | 24.94753 | 24.73971 | -0.3798259 | 0.1588711 | 0.04894977
24.65651 | 24.5709 | 24.93675 | 24.72851 | -0.3658455 | 0.1584992 | 0.04973989
24.66651 | 24.5366 | 24.92632 | 24.71731 | -0.3897179 | 0.1584579 | 0.05054884
24.67651 | 24.5464 | 24.91563 | 24.70612 | -0.3692263 | 0.1581271 | 0.05137979
24.6865 | 24.5184 | 24.90531 | 24.69494 | -0.3869059 | 0.1581328 | 0.05223098
24.6965 | 24.5206 | 24.89531 | 24.68376 | -0.3747084 | 0.1584447 | 0.05310671
24.7065 | 24.5128 | 24.88475 | 24.67258 | -0.3719462 | 0.1581694 | 0.05400141
24.7165 | 24.5106 | 24.87423 | 24.6614 | -0.363627 | 0.1579104 | 0.05491943
24.7265 | 24.5147 | 24.8639 | 24.65022 | -0.3491986 | 0.1578147 | 0.05586157
24.7365 | 24.498 | 24.85347 | 24.63905 | -0.3554666 | 0.1575871 | 0.05682869
24.74649 | 24.4804 | 24.84309 | 24.62789 | -0.3626922 | 0.1573772 | 0.05782104
24.75649 | 24.4851 | 24.83321 | 24.61673 | -0.3481052 | 0.1576352 | 0.05884079
24.76649 | 24.4899 | 24.82291 | 24.60557 | -0.3330065 | 0.1574502 | 0.0598883
24.77649 | 24.4783 | 24.81265 | 24.59441 | -0.334353 | 0.1572783 | 0.06096459
24.78649 | 24.4842 | 24.80271 | 24.58326 | -0.318509 | 0.157382 | 0.06207134
24.79648 | 24.4565 | 24.79256 | 24.57212 | -0.3360579 | 0.1572347 | 0.06320726
24.80648 | 24.4697 | 24.78244 | 24.56097 | -0.3127435 | 0.1570989 | 0.06437638
24.81648 | 24.4704 | 24.77238 | 24.54982 | -0.3019776 | 0.1569745 | 0.06557911
24.82648 | 24.4678 | 24.76236 | 24.53868 | -0.2945616 | 0.1568622 | 0.06681611
24.83648 | 24.4652 | 24.75239 | 24.52755 | -0.2871933 | 0.1567584 | 0.06808902
24.84648 | 24.4523 | 24.74248 | 24.51641 | -0.2901763 | 0.1566644 | 0.06939995
24.85647 | 24.4546 | 24.73262 | 24.50529 | -0.2780214 | 0.1565806 | 0.07074825
24.86647 | 24.455 | 24.72281 | 24.49417 | -0.2678083 | 0.1565053 | 0.07213751
24.87647 | 24.4611 | 24.71305 | 24.48304 | -0.2519497 | 0.1564392 | 0.07356868
24.88647 | 24.4329 | 24.70335 | 24.47192 | -0.2704464 | 0.1563813 | 0.07504348
24.89647 | 24.4331 | 24.6937 | 24.4608 | -0.260601 | 0.1563326 | 0.07656376
24.90646 | 24.4383 | 24.68412 | 24.4497 | -0.245824 | 0.1562908 | 0.07813081
24.91646 | 24.4318 | 24.6746 | 24.43859 | -0.2427973 | 0.1562566 | 0.07974821
24.92646 | 24.4324 | 24.66527 | 24.42749 | -0.2328687 | 0.1563665 | 0.08141631
24.93646 | 24.4061 | 24.65587 | 24.41638 | -0.249769 | 0.156347 | 0.08313922
24.94646 | 24.4051 | 24.64653 | 24.40528 | -0.2414338 | 0.1563344 | 0.08491629
24.95645 | 24.4205 | 24.63728 | 24.3942 | -0.2167761 | 0.1563284 | 0.0867497
24.96645 | 24.4015 | 24.62808 | 24.38311 | -0.2265797 | 0.1563289 | 0.08864556
24.97645 | 24.4096 | 24.61896 | 24.37202 | -0.2093564 | 0.1563357 | 0.09060482
24.98645 | 24.3766 | 24.60991 | 24.36093 | -0.2333088 | 0.1563486 | 0.0926303
24.99645 | 24.3793 | 24.60094 | 24.34985 | -0.2216397 | 0.1563673 | 0.09472496
25.00645 | 24.3847 | 24.59205 | 24.33877 | -0.2073522 | 0.1563918 | 0.096892
25.01644 | 24.3824 | 24.58326 | 24.3277 | -0.2008582 | 0.1564218 | 0.09913251
25.02644 | 24.3688 | 24.57454 | 24.31663 | -0.2057433 | 0.1564571 | 0.1014544
25.03644 | 24.3601 | 24.56592 | 24.30556 | -0.20582 | 0.1564977 | 0.1038592
25.04644 | 24.3675 | 24.55739 | 24.2945 | -0.1898921 | 0.1565433 | 0.106351
25.05644 | 24.357 | 24.54896 | 24.28344 | -0.1919637 | 0.1565938 | 0.1089338
25.06643 | 24.3767 | 24.54065 | 24.27239 | -0.1639474 | 0.1566491 | 0.1116096
25.07643 | 24.3679 | 24.53243 | 24.26133 | -0.1645311 | 0.156709 | 0.1143882
25.08643 | 24.3517 | 24.52433 | 24.25028 | -0.1726279 | 0.1567735 | 0.117272
25.09643 | 24.3433 | 24.51634 | 24.23923 | -0.1730432 | 0.1568423 | 0.1202664
25.10643 | 24.3562 | 24.50848 | 24.22819 | -0.1522825 | 0.1569154 | 0.1233771
25.11643 | 24.3607 | 24.50075 | 24.21715 | -0.1400517 | 0.1569927 | 0.1266101
25.12642 | 24.3678 | 24.49316 | 24.20612 | -0.1253641 | 0.1570739 | 0.1299678
25.13642 | 24.3718 | 24.48571 | 24.19509 | -0.1139122 | 0.1571591 | 0.1334648
25.14642 | 24.3781 | 24.47841 | 24.18406 | -0.1003106 | 0.1572482 | 0.1371046
25.15642 | 24.3806 | 24.47127 | 24.17303 | -0.09066676 | 0.157341 | 0.1408952
25.16642 | 24.383 | 24.46429 | 24.16201 | -0.08128911 | 0.1574375 | 0.1448447
25.17641 | 24.3878 | 24.45749 | 24.151 | -0.06969332 | 0.1575375 | 0.1489582
25.18641 | 24.3926 | 24.45088 | 24.13998 | -0.05827514 | 0.157641 | 0.1532533
25.19641 | 24.3997 | 24.44445 | 24.12897 | -0.04475182 | 0.157748 | 0.1577363
25.20641 | 24.4166 | 24.43823 | 24.11796 | -0.02163447 | 0.1578582 | 0.1624185
25.21641 | 24.4429 | 24.43224 | 24.10695 | 0.01066489 | 0.1579717 | 0.167312
25.22641 | 24.4423 | 24.42647 | 24.09595 | 0.01583331 | 0.1580884 | 0.1724297
25.2364 | 24.4528 | 24.42095 | 24.08496 | 0.03185117 | 0.1582081 | 0.1777806
25.2464 | 24.4479 | 24.41569 | 24.07396 | 0.03221438 | 0.1583309 | 0.1833905
25.2564 | 24.4856 | 24.4107 | 24.06297 | 0.07490044 | 0.1584566 | 0.1892711
25.2664 | 24.4858 | 24.40601 | 24.05198 | 0.07979109 | 0.1585853 | 0.1954407
25.2764 | 24.5011 | 24.40163 | 24.041 | 0.09946619 | 0.1587168 | 0.2019195
25.28639 | 24.5384 | 24.3976 | 24.03003 | 0.1407996 | 0.158851 | 0.2087229
25.29639 | 24.537 | 24.39392 | 24.01905 | 0.1430755 | 0.158988 | 0.2158884
25.30639 | 24.5542 | 24.39064 | 24.00807 | 0.1635625 | 0.1591277 | 0.2234367
25.31639 | 24.5874 | 24.38777 | 23.9971 | 0.1996309 | 0.15927 | 0.2313975
25.32639 | 24.6042 | 24.38535 | 23.98613 | 0.2188475 | 0.1594149 | 0.2398039
25.33639 | 24.6119 | 24.38342 | 23.97517 | 0.2284758 | 0.1595623 | 0.2486928
25.34638 | 24.6514 | 24.38203 | 23.96422 | 0.2693732 | 0.1597121 | 0.2580956
25.35638 | 24.6671 | 24.3812 | 23.95326 | 0.2858978 | 0.1598644 | 0.2680762
25.36638 | 24.704 | 24.381 | 23.94231 | 0.3229967 | 0.1600191 | 0.2786766
25.37638 | 24.7127 | 24.38149 | 23.93136 | 0.3312133 | 0.1601761 | 0.2899534
25.38638 | 24.7507 | 24.38272 | 23.92041 | 0.3679848 | 0.1603355 | 0.3019696
25.39637 | 24.7768 | 24.38476 | 23.90948 | 0.3920432 | 0.1604969 | 0.3147823
25.40637 | 24.8225 | 24.38769 | 23.89854 | 0.434807 | 0.1606608 | 0.3284946
25.41637 | 24.8513 | 24.39161 | 23.8876 | 0.4596912 | 0.1608268 | 0.3431808
25.42637 | 24.8845 | 24.3966 | 23.87667 | 0.4879002 | 0.160995 | 0.3589366
25.43637 | 24.8989 | 24.40277 | 23.86574 | 0.4961284 | 0.1611653 | 0.3758675
25.44637 | 24.9281 | 24.41024 | 23.85481 | 0.5178599 | 0.1613377 | 0.3940896
25.45636 | 24.9754 | 24.41912 | 23.8439 | 0.5562776 | 0.161512 | 0.4137091
25.46636 | 25.0105 | 24.42958 | 23.83298 | 0.5809238 | 0.1616885 | 0.4349054
25.47636 | 25.045 | 24.44174 | 23.82207 | 0.6032564 | 0.161867 | 0.4578097
25.48636 | 25.084 | 24.45579 | 23.81116 | 0.6282122 | 0.1620474 | 0.4825853
25.49636 | 25.12 | 24.47188 | 23.80025 | 0.6481156 | 0.1622298 | 0.5094079
25.50635 | 25.1336 | 24.4902 | 23.78935 | 0.6433976 | 0.162414 | 0.5384357
25.51635 | 25.1762 | 24.51098 | 23.77845 | 0.6652231 | 0.1626001 | 0.5699253
25.52635 | 25.2206 | 24.5344 | 23.76755 | 0.6861974 | 0.1627882 | 0.6040608
25.53635 | 25.2401 | 24.5607 | 23.75666 | 0.6793987 | 0.1629781 | 0.6410638
25.54635 | 25.2677 | 24.5901 | 23.74577 | 0.6775957 | 0.1631698 | 0.6811658
25.55635 | 25.2994 | 24.62285 | 23.73488 | 0.6765501 | 0.1633633 | 0.7246052
25.56634 | 25.3373 | 24.65915 | 23.72401 | 0.6781543 | 0.1635584 | 0.7715787
25.57634 | 25.358 | 24.69931 | 23.71313 | 0.658691 | 0.1637554 | 0.8224251
25.58634 | 25.3876 | 24.74355 | 23.70225 | 0.6440466 | 0.1639541 | 0.8773474
25.59634 | 25.4066 | 24.79212 | 23.69138 | 0.6144786 | 0.1641546 | 0.936588
25.60634 | 25.4376 | 24.84525 | 23.68051 | 0.5923544 | 0.1643568 | 1.00038
25.61633 | 25.445 | 24.90308 | 23.66965 | 0.5419153 | 0.1645604 | 1.06887
25.62633 | 25.469 | 24.96594 | 23.65879 | 0.5030565 | 0.1647659 | 1.142386
25.63633 | 25.4881 | 25.03393 | 23.64793 | 0.4541724 | 0.164973 | 1.221022
25.64633 | 25.5173 | 25.10715 | 23.63708 | 0.4101512 | 0.1651818 | 1.30489
25.65633 | 25.5183 | 25.18566 | 23.62623 | 0.3326425 | 0.1653921 | 1.39404
25.66633 | 25.5288 | 25.26942 | 23.61538 | 0.2593777 | 0.1656041 | 1.488441
25.67632 | 25.5515 | 25.3582 | 23.60454 | 0.1933001 | 0.1658174 | 1.587839
25.68632 | 25.5608 | 25.45193 | 23.5937 | 0.1088684 | 0.1660325 | 1.692197
25.69632 | 25.5674 | 25.55008 | 23.58286 | 0.017316 | 0.1662491 | 1.800971
25.70632 | 25.5762 | 25.65203 | 23.57203 | -0.07582865 | 0.1664673 | 1.913531
25.71632 | 25.5871 | 25.7569 | 23.5612 | -0.1698043 | 0.166687 | 2.029018
25.72631 | 25.5829 | 25.86348 | 23.55038 | -0.2805807 | 0.166908 | 2.146189
25.73631 | 25.5905 | 25.97056 | 23.53956 | -0.3800552 | 0.1671307 | 2.263865
25.74631 | 25.5879 | 26.07632 | 23.52874 | -0.488417 | 0.1673549 | 2.380222
25.75631 | 25.5948 | 26.17878 | 23.51792 | -0.5839783 | 0.1675806 | 2.493274
25.76631 | 25.604 | 26.27572 | 23.50711 | -0.6717152 | 0.1678078 | 2.600797
25.77631 | 25.5898 | 26.36475 | 23.4963 | -0.7749465 | 0.1680364 | 2.700409
25.7863 | 25.5924 | 26.44337 | 23.48551 | -0.8509745 | 0.1682662 | 2.789602
25.7963 | 25.5809 | 26.50942 | 23.4747 | -0.9285181 | 0.1684977 | 2.866216
25.8063 | 25.5864 | 26.5607 | 23.46391 | -0.9742989 | 0.1687307 | 2.928062
25.8163 | 25.5648 | 26.5955 | 23.45311 | -1.030699 | 0.1689651 | 2.973423
25.8263 | 25.5892 | 26.61259 | 23.44232 | -1.02339 | 0.1692009 | 3.00107
25.83629 | 25.5608 | 26.61132 | 23.43154 | -1.050516 | 0.1694379 | 3.010335
25.84629 | 25.5628 | 26.59158 | 23.42076 | -1.028781 | 0.1696765 | 3.001146
25.85629 | 25.5288 | 26.55384 | 23.40998 | -1.025044 | 0.1699165 | 2.97395
25.86629 | 25.5211 | 26.49907 | 23.3992 | -0.9779658 | 0.1701579 | 2.929708
25.87629 | 25.5251 | 26.42862 | 23.38843 | -0.9035232 | 0.1704007 | 2.869796
25.88629 | 25.4993 | 26.34422 | 23.37766 | -0.8449232 | 0.1706448 | 2.795922
25.89628 | 25.4969 | 26.24791 | 23.3669 | -0.7510084 | 0.1708901 | 2.710117
25.90628 | 25.4513 | 26.14158 | 23.35614 | -0.6902752 | 0.171137 | 2.6143
25.91628 | 25.4525 | 26.02746 | 23.34538 | -0.5749569 | 0.1713853 | 2.510693
25.92628 | 25.4257 | 25.90767 | 23.33462 | -0.4819671 | 0.1716349 | 2.401409
25.93628 | 25.4207 | 25.78422 | 23.32387 | -0.3635183 | 0.1718859 | 2.288461
25.94627 | 25.3791 | 25.65908 | 23.31313 | -0.2799798 | 0.172138 | 2.173808
25.95627 | 25.3705 | 25.53364 | 23.30239 | -0.1631436 | 0.1723917 | 2.058864
25.96627 | 25.3356 | 25.40944 | 23.29165 | -0.07383554 | 0.1726467 | 1.945142
25.97627 | 25.3014 | 25.28762 | 23.28091 | 0.01378309 | 0.172903 | 1.833805
25.98627 | 25.287 | 25.16911 | 23.27018 | 0.1178865 | 0.1731607 | 1.725778
25.99627 | 25.2474 | 25.05463 | 23.25944 | 0.1927683 | 0.1734197 | 1.621767
26.00626 | 25.2315 | 24.9448 | 23.24873 | 0.2867016 | 0.1736798 | 1.52239
26.01626 | 25.1961 | 24.83972 | 23.238 | 0.3563776 | 0.1739415 | 1.427776
26.02626 | 25.1571 | 24.73972 | 23.22728 | 0.4173821 | 0.1742045 | 1.338228
26.03626 | 25.1128 | 24.6449 | 23.21657 | 0.4678995 | 0.1744688 | 1.253863
26.04626 | 25.1012 | 24.55524 | 23.20586 | 0.5459606 | 0.1747344 | 1.174649
26.05625 | 25.0646 | 24.47075 | 23.19516 | 0.5938519 | 0.1750011 | 1.100589
26.06625 | 25.0487 | 24.39113 | 23.18445 | 0.6575705 | 0.1752694 | 1.031408
26.07625 | 24.9745 | 24.3163 | 23.17375 | 0.6582043 | 0.175539 | 0.9670062
26.08625 | 24.9628 | 24.24604 | 23.16305 | 0.7167569 | 0.1758099 | 0.9071809
26.09625 | 24.9139 | 24.18015 | 23.15236 | 0.7337537 | 0.1760821 | 0.8517066
26.10625 | 24.8869 | 24.11837 | 23.14167 | 0.7685334 | 0.1763557 | 0.8003444
26.11624 | 24.8338 | 24.06051 | 23.13099 | 0.7732882 | 0.1766302 | 0.7528917
26.12624 | 24.8193 | 24.00622 | 23.12031 | 0.813081 | 0.1769064 | 0.7090066
26.13624 | 24.7644 | 23.9553 | 23.10963 | 0.8091017 | 0.1771839 | 0.6684886
26.14624 | 24.7383 | 23.90751 | 23.09895 | 0.8307942 | 0.1774627 | 0.6310939
26.15624 | 24.684 | 23.86261 | 23.08828 | 0.8213947 | 0.1777428 | 0.5965863
26.16623 | 24.6514 | 23.82041 | 23.07762 | 0.8309897 | 0.178024 | 0.5647689
26.17623 | 24.6203 | 23.78062 | 23.06695 | 0.839677 | 0.1783067 | 0.5353646
26.18623 | 24.5609 | 23.74308 | 23.05629 | 0.8178163 | 0.1785908 | 0.5082034
26.19623 | 24.5297 | 23.7076 | 23.04563 | 0.8220966 | 0.1788761 | 0.4830962
26.20623 | 24.4902 | 23.67401 | 23.03498 | 0.8161933 | 0.1791629 | 0.4598678
26.21623 | 24.4305 | 23.64213 | 23.02432 | 0.7883678 | 0.1794509 | 0.4383566
26.22622 | 24.4017 | 23.61186 | 23.01369 | 0.789839 | 0.17974 | 0.4184333
26.23622 | 24.3553 | 23.583 | 23.00304 | 0.7723018 | 0.1800307 | 0.3999239
26.24622 | 24.3057 | 23.55545 | 22.9924 | 0.750248 | 0.1803227 | 0.3827261
26.25622 | 24.2671 | 23.52911 | 22.98177 | 0.7379889 | 0.180616 | 0.3667287
26.26622 | 24.2261 | 23.50388 | 22.97113 | 0.7222244 | 0.1809107 | 0.3518317
26.27621 | 24.1819 | 23.47968 | 22.96051 | 0.7022197 | 0.1812064 | 0.3379597
26.28621 | 24.1464 | 23.45639 | 22.94989 | 0.6900071 | 0.1815038 | 0.3250008
26.29621 | 24.0837 | 23.43397 | 22.93927 | 0.6497332 | 0.1818025 | 0.3128984
26.30621 | 24.0382 | 23.41234 | 22.92865 | 0.6258631 | 0.1821026 | 0.3015871
26.31621 | 24.0115 | 23.39144 | 22.91803 | 0.6200553 | 0.182404 | 0.2910086
26.32621 | 23.9513 | 23.37124 | 22.90742 | 0.5800622 | 0.1827067 | 0.2811104
26.3362 | 23.911 | 23.35169 | 22.89682 | 0.5593115 | 0.1830105 | 0.2718544
26.3462 | 23.8554 | 23.33272 | 22.88622 | 0.5226837 | 0.183316 | 0.2631809
26.3562 | 23.8148 | 23.3143 | 22.87562 | 0.5004964 | 0.1836228 | 0.2550619
26.3662 | 23.7827 | 23.29642 | 22.86502 | 0.4862827 | 0.183931 | 0.2474643
26.3762 | 23.7268 | 23.27903 | 22.85443 | 0.4477718 | 0.1842406 | 0.2403589
26.38619 | 23.6835 | 23.26213 | 22.84385 | 0.421373 | 0.1845512 | 0.233726
26.39619 | 23.6621 | 23.24566 | 22.83326 | 0.4164422 | 0.1848636 | 0.2275305
26.40619 | 23.589 | 23.22962 | 22.82268 | 0.3593819 | 0.1851773 | 0.2217594
26.41619 | 23.5554 | 23.21399 | 22.8121 | 0.3414089 | 0.1854924 | 0.216396
26.42619 | 23.5271 | 23.19876 | 22.80153 | 0.3283374 | 0.1858089 | 0.211426
26.43619 | 23.4703 | 23.18392 | 22.79096 | 0.2863793 | 0.1861268 | 0.2068376
26.44618 | 23.4345 | 23.16947 | 22.7804 | 0.26503 | 0.1864458 | 0.2026251
26.45618 | 23.408 | 23.15537 | 22.76983 | 0.2526257 | 0.1867665 | 0.1987728
26.46618 | 23.368 | 23.14164 | 22.75927 | 0.2263575 | 0.1870886 | 0.1952793
26.47618 | 23.3339 | 23.12827 | 22.74872 | 0.2056292 | 0.1874122 | 0.1921409
26.48618 | 23.2956 | 23.11526 | 22.73816 | 0.1803428 | 0.1877371 | 0.1893555
26.49617 | 23.2616 | 23.10261 | 22.72763 | 0.1589867 | 0.1880632 | 0.1869245
26.50617 | 23.2332 | 23.09031 | 22.71708 | 0.142885 | 0.1883911 | 0.1848441
26.51617 | 23.1936 | 23.07838 | 22.70654 | 0.1152231 | 0.1887204 | 0.183119
26.52617 | 23.1677 | 23.0668 | 22.696 | 0.1008977 | 0.1890511 | 0.1817522
26.53617 | 23.1311 | 23.0556 | 22.68546 | 0.07550468 | 0.1893833 | 0.1807479
26.54617 | 23.1041 | 23.04476 | 22.67493 | 0.05933916 | 0.189717 | 0.180111
26.55616 | 23.0935 | 23.03431 | 22.66442 | 0.05918546 | 0.1900518 | 0.1798469
26.56616 | 23.0501 | 23.02424 | 22.65389 | 0.02585886 | 0.1903884 | 0.1799608
26.57616 | 23.0406 | 23.01456 | 22.64337 | 0.02604311 | 0.1907265 | 0.1804587
26.58616 | 23.0015 | 23.00527 | 22.63286 | -0.003766913 | 0.1910661 | 0.1813457
26.59616 | 22.9842 | 22.99638 | 22.62234 | -0.01217541 | 0.1914072 | 0.182626
26.60615 | 22.9543 | 22.98789 | 22.61184 | -0.03359342 | 0.1917494 | 0.1843005
26.61615 | 22.9412 | 22.9798 | 22.60134 | -0.03860433 | 0.1920936 | 0.1863728
26.62615 | 22.9119 | 22.97211 | 22.59084 | -0.06021427 | 0.1924392 | 0.188839
26.63615 | 22.8966 | 22.96482 | 22.58034 | -0.06821636 | 0.1927864 | 0.1916922
26.64615 | 22.8834 | 22.9579 | 22.56984 | -0.07449834 | 0.1931351 | 0.19492
26.65615 | 22.8576 | 22.95134 | 22.55935 | -0.09374093 | 0.1934854 | 0.1985032
26.66614 | 22.8595 | 22.94512 | 22.54888 | -0.08562229 | 0.1938369 | 0.2024098
26.67614 | 22.8321 | 22.93919 | 22.53839 | -0.1070914 | 0.1941903 | 0.2066091
26.68614 | 22.82 | 22.9335 | 22.52791 | -0.1135039 | 0.1945453 | 0.2110465
26.69614 | 22.809 | 22.92799 | 22.51744 | -0.1189949 | 0.1949018 | 0.2156572
26.70614 | 22.8003 | 22.92258 | 22.50696 | -0.1222845 | 0.19526 | 0.2203611
26.71613 | 22.7707 | 22.91718 | 22.49651 | -0.1464823 | 0.1956194 | 0.2250579
26.72613 | 22.7701 | 22.91167 | 22.48604 | -0.1415668 | 0.1959808 | 0.2296461
26.73613 | 22.7629 | 22.90592 | 22.47558 | -0.1430201 | 0.1963438 | 0.2339978
26.74613 | 22.7705 | 22.89981 | 22.46512 | -0.1293103 | 0.1967085 | 0.2379811
26.75613 | 22.7817 | 22.8932 | 22.45467 | -0.1115024 | 0.1970749 | 0.2414611
26.76613 | 22.7565 | 22.88597 | 22.44422 | -0.1294658 | 0.1974428 | 0.2443069
26.77612 | 22.7727 | 22.87799 | 22.43378 | -0.1052901 | 0.1978121 | 0.2463982
26.78612 | 22.7536 | 22.86916 | 22.42334 | -0.1155597 | 0.1981835 | 0.2476395
26.79612 | 22.7645 | 22.85941 | 22.4129 | -0.09490813 | 0.1985565 | 0.2479543
26.80612 | 22.7751 | 22.84869 | 22.40246 | -0.07359051 | 0.1989313 | 0.2472976
26.81612 | 22.7814 | 22.83699 | 22.39203 | -0.05559285 | 0.1993077 | 0.2456555
26.82611 | 22.8003 | 22.82434 | 22.38161 | -0.02404435 | 0.1996855 | 0.2430471
26.83611 | 22.8056 | 22.81076 | 22.37119 | -0.005162513 | 0.2000655 | 0.2395099
26.84611 | 22.8089 | 22.79633 | 22.36077 | 0.01257378 | 0.2004472 | 0.2351128
26.85611 | 22.8415 | 22.78112 | 22.35035 | 0.06037917 | 0.2008307 | 0.2299412
26.86611 | 22.8663 | 22.76525 | 22.33994 | 0.1010541 | 0.2012159 | 0.2240945
26.87611 | 22.8697 | 22.74881 | 22.32953 | 0.1208895 | 0.2016029 | 0.2176819
26.8861 | 22.916 | 22.73195 | 22.31913 | 0.1840545 | 0.2019914 | 0.2108243
26.8961 | 22.9346 | 22.71473 | 22.30873 | 0.2198679 | 0.202382 | 0.2036226
26.9061 | 22.9717 | 22.6973 | 22.29833 | 0.2744023 | 0.2027745 | 0.1961944
26.9161 | 23.0113 | 22.67975 | 22.28793 | 0.3315538 | 0.2031689 | 0.1886436
26.9261 | 23.0295 | 22.66217 | 22.27754 | 0.3673283 | 0.2035651 | 0.1810643
26.93609 | 23.087 | 22.64467 | 22.26717 | 0.4423252 | 0.2039628 | 0.173547
26.94609 | 23.1349 | 22.62729 | 22.25678 | 0.5076116 | 0.2043627 | 0.1661445
26.95609 | 23.1698 | 22.61009 | 22.2464 | 0.5597124 | 0.2047646 | 0.1589221
26.96609 | 23.2414 | 22.59312 | 22.23602 | 0.6482829 | 0.2051683 | 0.1519243
26.97609 | 23.2782 | 22.57641 | 22.22565 | 0.7017898 | 0.2055741 | 0.1451845
26.98609 | 23.333 | 22.55999 | 22.21528 | 0.7730096 | 0.2059817 | 0.1387262
26.99608 | 23.4092 | 22.54389 | 22.20493 | 0.8653112 | 0.206391 | 0.1325703
27.00608 | 23.4615 | 22.52808 | 22.19457 | 0.9334187 | 0.2068026 | 0.1267129
27.01608 | 23.5395 | 22.51259 | 22.18421 | 1.026914 | 0.2072162 | 0.1211623
27.02608 | 23.6101 | 22.4974 | 22.17385 | 1.112698 | 0.2076318 | 0.1159165
27.03608 | 23.6793 | 22.48252 | 22.1635 | 1.196778 | 0.2080495 | 0.1109696
27.04607 | 23.7608 | 22.46795 | 22.15317 | 1.292847 | 0.2084688 | 0.1063177
27.05607 | 23.8422 | 22.45366 | 22.14282 | 1.388545 | 0.2088906 | 0.1019413
27.06607 | 23.9356 | 22.43963 | 22.13248 | 1.495968 | 0.2093145 | 0.09783327
27.07607 | 24.0214 | 22.42587 | 22.12215 | 1.59553 | 0.2097404 | 0.09398081
27.08607 | 24.0953 | 22.41236 | 22.11182 | 1.682944 | 0.2101686 | 0.09037061
27.09607 | 24.1957 | 22.39908 | 22.10149 | 1.796624 | 0.2105989 | 0.08698906
27.10606 | 24.2832 | 22.38603 | 22.09117 | 1.89717 | 0.2110309 | 0.08382544
27.11606 | 24.3885 | 22.37318 | 22.08085 | 2.015321 | 0.2114655 | 0.08086006
27.12606 | 24.479 | 22.36052 | 22.07054 | 2.118479 | 0.2119023 | 0.07808285
27.13606 | 24.5769 | 22.34805 | 22.06022 | 2.228855 | 0.2123414 | 0.07548095
27.14606 | 24.6667 | 22.33574 | 22.04991 | 2.330962 | 0.2127827 | 0.07304199
27.15605 | 24.7659 | 22.3236 | 22.03962 | 2.4423 | 0.2132259 | 0.07075636
27.16605 | 24.8549 | 22.3116 | 22.02932 | 2.543304 | 0.2136718 | 0.06860826
27.17605 | 24.9545 | 22.29973 | 22.01902 | 2.654773 | 0.21412 | 0.06658947
27.18605 | 25.0417 | 22.28798 | 22.00872 | 2.753717 | 0.2145705 | 0.06469005
27.19605 | 25.1328 | 22.27636 | 21.99843 | 2.856444 | 0.2150235 | 0.06290068
27.20605 | 25.2267 | 22.26484 | 21.98814 | 2.961864 | 0.2154788 | 0.06121276
27.21604 | 25.3109 | 22.25343 | 21.97787 | 3.057473 | 0.2159361 | 0.05961988
27.22604 | 25.3953 | 22.2421 | 21.96759 | 3.153201 | 0.2163963 | 0.05811131
27.23604 | 25.4585 | 22.23086 | 21.95732 | 3.227644 | 0.2168589 | 0.05668201
27.24604 | 25.533 | 22.21969 | 21.94704 | 3.313307 | 0.2173241 | 0.05532573
27.25604 | 25.604 | 22.2086 | 21.93677 | 3.395397 | 0.2177917 | 0.0540368
27.26603 | 25.6605 | 22.19759 | 21.92652 | 3.462907 | 0.2182615 | 0.05281119
27.27603 | 25.7086 | 22.18663 | 21.91626 | 3.521965 | 0.2187343 | 0.05164179
27.28603 | 25.7636 | 22.17574 | 21.906 | 3.587863 | 0.2192097 | 0.05052554
27.29603 | 25.8098 | 22.16489 | 21.89575 | 3.644906 | 0.2196877 | 0.04945854
27.30603 | 25.8286 | 22.1541 | 21.8855 | 3.674496 | 0.2201684 | 0.04843726
27.31603 | 25.8697 | 22.14336 | 21.87525 | 3.726338 | 0.2206518 | 0.04745849
27.32602 | 25.8747 | 22.13268 | 21.86502 | 3.742023 | 0.2211374 | 0.04652024
27.33602 | 25.8945 | 22.12203 | 21.85478 | 3.772474 | 0.2216263 | 0.04561804
27.34602 | 25.8958 | 22.11141 | 21.84455 | 3.784385 | 0.222118 | 0.04475043
27.35602 | 25.8885 | 22.10084 | 21.83432 | 3.787657 | 0.2226125 | 0.04391524
27.36602 | 25.8923 | 22.09031 | 21.82409 | 3.801992 | 0.2231098 | 0.0431105
27.37601 | 25.8515 | 22.07982 | 21.81387 | 3.771681 | 0.2236095 | 0.04233514
27.38601 | 25.8301 | 22.06935 | 21.80365 | 3.760747 | 0.2241127 | 0.041586
27.39601 | 25.8089 | 22.05892 | 21.79344 | 3.74998 | 0.2246188 | 0.04086236
27.40601 | 25.7508 | 22.04852 | 21.78323 | 3.702283 | 0.2251279 | 0.04016281
27.41601 | 25.7123 | 22.03814 | 21.77302 | 3.674156 | 0.22564 | 0.03948608
27.42601 | 25.6545 | 22.0278 | 21.76281 | 3.626701 | 0.2261552 | 0.03883102
27.436 | 25.5697 | 22.01749 | 21.75262 | 3.552208 | 0.2266731 | 0.03819718
27.446 | 25.4963 | 22.0072 | 21.74242 | 3.489099 | 0.2271945 | 0.03758222
27.456 | 25.4249 | 21.99694 | 21.73223 | 3.427964 | 0.2277192 | 0.0369859
27.466 | 25.3152 | 21.9867 | 21.72204 | 3.328505 | 0.2282471 | 0.03640733
27.476 | 25.2439 | 21.97648 | 21.71185 | 3.267421 | 0.2287782 | 0.03584572
27.48599 | 25.1361 | 21.9663 | 21.70168 | 3.169804 | 0.2293122 | 0.03530082
27.49599 | 25.0547 | 21.95613 | 21.6915 | 3.098575 | 0.2298501 | 0.03477086
27.50599 | 24.9152 | 21.94598 | 21.68133 | 2.969224 | 0.2303913 | 0.03425571
27.51599 | 24.7983 | 21.93585 | 21.67116 | 2.862451 | 0.230936 | 0.03375476
27.52599 | 24.7042 | 21.92574 | 21.66099 | 2.778457 | 0.2314842 | 0.0332674
27.53599 | 24.5631 | 21.91566 | 21.65083 | 2.647443 | 0.232036 | 0.0327931
27.54598 | 24.4426 | 21.9056 | 21.64068 | 2.536999 | 0.2325908 | 0.03233179
27.55598 | 24.3098 | 21.89555 | 21.63052 | 2.414246 | 0.2331498 | 0.03188202
27.56598 | 24.2031 | 21.88553 | 21.62037 | 2.317574 | 0.2337125 | 0.03144381
27.57598 | 24.0672 | 21.87552 | 21.61022 | 2.191683 | 0.2342789 | 0.03101671
27.58598 | 23.9279 | 21.86553 | 21.60008 | 2.062374 | 0.2348492 | 0.03060031
27.59597 | 23.8086 | 21.85556 | 21.58995 | 1.953037 | 0.2354228 | 0.03019461
27.60597 | 23.6628 | 21.84561 | 21.57981 | 1.817192 | 0.2360008 | 0.02979842
27.61597 | 23.5555 | 21.83567 | 21.56968 | 1.71983 | 0.2365828 | 0.0294118
27.62597 | 23.4091 | 21.82575 | 21.55955 | 1.583351 | 0.2371689 | 0.02903439
27.63597 | 23.2958 | 21.81585 | 21.54942 | 1.479955 | 0.237759 | 0.02866589
27.64597 | 23.1689 | 21.80596 | 21.5393 | 1.362943 | 0.2383534 | 0.02830597
27.65596 | 23.0594 | 21.7961 | 21.52919 | 1.263304 | 0.2389513 | 0.02795468
27.66596 | 22.9405 | 21.78624 | 21.51908 | 1.154259 | 0.2395541 | 0.02761106
27.67596 | 22.806 | 21.7764 | 21.50896 | 1.029599 | 0.2401613 | 0.02727518
27.68596 | 22.6966 | 21.76658 | 21.49886 | 0.9300223 | 0.240773 | 0.0269468
27.69596 | 22.5892 | 21.75677 | 21.48875 | 0.8324305 | 0.2413891 | 0.02662565
27.70595 | 22.5047 | 21.74699 | 21.47867 | 0.7577135 | 0.2420091 | 0.02631181
27.71595 | 22.3929 | 21.73721 | 21.46857 | 0.6556911 | 0.2426345 | 0.02600446
27.72595 | 22.2887 | 21.72745 | 21.45848 | 0.5612536 | 0.2432645 | 0.02570368
27.73595 | 22.2133 | 21.7177 | 21.44839 | 0.4956012 | 0.2438994 | 0.02540926
27.74595 | 22.1076 | 21.70797 | 21.43831 | 0.3996339 | 0.2445391 | 0.02512102
27.75595 | 22.0244 | 21.69825 | 21.42823 | 0.3261519 | 0.2451838 | 0.02483877
27.76594 | 21.9586 | 21.68855 | 21.41816 | 0.2700455 | 0.2458329 | 0.02456262
27.77594 | 21.8662 | 21.67887 | 21.40809 | 0.1873343 | 0.2464878 | 0.02429179
27.78594 | 21.7811 | 21.66919 | 21.39802 | 0.1119086 | 0.2471479 | 0.02402644
27.79594 | 21.7298 | 21.65953 | 21.38795 | 0.07026849 | 0.2478133 | 0.0237664
27.80594 | 21.6634 | 21.64989 | 21.37789 | 0.01351404 | 0.2484841 | 0.02351151
27.81593 | 21.588 | 21.64026 | 21.36784 | -0.05226434 | 0.2491598 | 0.02326187
27.82593 | 21.5371 | 21.63065 | 21.35779 | -0.09354732 | 0.2498417 | 0.02301686
27.83593 | 21.469 | 21.62104 | 21.34774 | -0.1520446 | 0.2505294 | 0.02277657
27.84593 | 21.4084 | 21.61146 | 21.33769 | -0.203056 | 0.2512228 | 0.02254089
27.85593 | 21.3799 | 21.60188 | 21.32765 | -0.2219817 | 0.2519222 | 0.02230969
27.86593 | 21.3104 | 21.59232 | 21.31761 | -0.2819215 | 0.2526276 | 0.02208284
27.87592 | 21.2932 | 21.58279 | 21.30759 | -0.2895851 | 0.2533384 | 0.02186044
27.88592 | 21.2426 | 21.57325 | 21.29756 | -0.3306532 | 0.2540562 | 0.02164195
27.89592 | 21.1871 | 21.56374 | 21.28753 | -0.3766356 | 0.2547803 | 0.02142748
27.90592 | 21.1637 | 21.55423 | 21.2775 | -0.3905322 | 0.255511 | 0.02121692
27.91592 | 21.1097 | 21.54474 | 21.26748 | -0.435043 | 0.2562484 | 0.02101018
27.92591 | 21.0891 | 21.53528 | 21.25748 | -0.4461775 | 0.2569916 | 0.02080737
27.93591 | 21.0668 | 21.52582 | 21.24747 | -0.459017 | 0.2577426 | 0.02060795
27.94591 | 21.0348 | 21.51637 | 21.23746 | -0.4815708 | 0.2585006 | 0.02041207
27.95591 | 21.0103 | 21.50694 | 21.22745 | -0.496639 | 0.2592658 | 0.02021963
27.96591 | 20.9926 | 21.49752 | 21.21745 | -0.5049216 | 0.2600383 | 0.02003055
27.97591 | 20.9581 | 21.48812 | 21.20746 | -0.5300189 | 0.2608183 | 0.01984472
27.9859 | 20.9324 | 21.47874 | 21.19747 | -0.5463402 | 0.2616051 | 0.01966231
27.9959 | 20.9155 | 21.46937 | 21.18748 | -0.5538668 | 0.2624005 | 0.01948282
28.0059 | 20.9014 | 21.46001 | 21.1775 | -0.5586083 | 0.2632039 | 0.01930637
28.0159 | 20.8704 | 21.45066 | 21.16752 | -0.5802646 | 0.2640154 | 0.0191329
28.0259 | 20.8698 | 21.44134 | 21.15754 | -0.571536 | 0.2648353 | 0.01896233
28.03589 | 20.843 | 21.43203 | 21.14757 | -0.5890319 | 0.2656628 | 0.01879477
28.04589 | 20.8321 | 21.42273 | 21.1376 | -0.5906337 | 0.2664998 | 0.01862981
28.05589 | 20.8178 | 21.41345 | 21.12764 | -0.5956508 | 0.2673457 | 0.01846755
28.06589 | 20.8046 | 21.40418 | 21.11768 | -0.5995836 | 0.2682006 | 0.01830795
28.07589 | 20.8047 | 21.39493 | 21.10772 | -0.590232 | 0.2690649 | 0.01815093
28.08589 | 20.7723 | 21.3857 | 21.09776 | -0.6133962 | 0.2699386 | 0.01799645
28.09588 | 20.7782 | 21.37649 | 21.08782 | -0.5982857 | 0.2708212 | 0.01784459
28.10588 | 20.7465 | 21.36728 | 21.07787 | -0.6207822 | 0.2717146 | 0.01769499
28.11588 | 20.7379 | 21.3581 | 21.06793 | -0.620195 | 0.2726182 | 0.01754777
28.12588 | 20.7321 | 21.34892 | 21.05799 | -0.6168244 | 0.2735323 | 0.01740286
28.13588 | 20.7212 | 21.33977 | 21.04805 | -0.6185705 | 0.274457 | 0.01726021
28.14587 | 20.7015 | 21.33064 | 21.03813 | -0.6291428 | 0.2753917 | 0.01711992
28.15587 | 20.6985 | 21.32152 | 21.0282 | -0.6230231 | 0.2763386 | 0.01698167
28.16587 | 20.6703 | 21.31242 | 21.01828 | -0.6421209 | 0.2772969 | 0.01684554
28.17587 | 20.6724 | 21.30334 | 21.00836 | -0.6309363 | 0.278267 | 0.01671149
28.18587 | 20.6645 | 21.29427 | 20.99844 | -0.6297697 | 0.2792493 | 0.01657948
28.19586 | 20.638 | 21.28523 | 20.98854 | -0.6472303 | 0.2802429 | 0.01644959
28.20586 | 20.6322 | 21.2762 | 20.97863 | -0.6440004 | 0.2812502 | 0.01632153
28.21586 | 20.616 | 21.26719 | 20.96872 | -0.6511893 | 0.2822706 | 0.01619539
28.22586 | 20.6081 | 21.2582 | 20.95882 | -0.6500973 | 0.2833043 | 0.01607112
28.23586 | 20.6012 | 21.24922 | 20.94892 | -0.6480247 | 0.2843518 | 0.0159487
28.24586 | 20.5706 | 21.24027 | 20.93903 | -0.6696718 | 0.2854134 | 0.01582808
28.25585 | 20.5742 | 21.23135 | 20.92915 | -0.6571479 | 0.2864884 | 0.01570934
28.26585 | 20.5471 | 21.22244 | 20.91926 | -0.6753356 | 0.2875795 | 0.01559222
28.27585 | 20.5406 | 21.21354 | 20.90938 | -0.6729442 | 0.2886858 | 0.0154768
28.28585 | 20.5269 | 21.20467 | 20.8995 | -0.677774 | 0.2898079 | 0.01536305
28.29585 | 20.5032 | 21.19583 | 20.88963 | -0.6926254 | 0.2909461 | 0.01525093
28.30584 | 20.5004 | 21.18701 | 20.87977 | -0.6866077 | 0.2920999 | 0.01514053
28.31584 | 20.4869 | 21.1782 | 20.8699 | -0.6913038 | 0.293272 | 0.01503159
28.32584 | 20.474 | 21.16942 | 20.86004 | -0.6954229 | 0.2944617 | 0.01492419
28.33584 | 20.4672 | 21.16067 | 20.85018 | -0.6934655 | 0.2956695 | 0.01481831
28.34584 | 20.4463 | 21.15193 | 20.84032 | -0.705632 | 0.296896 | 0.01471392
28.35584 | 20.4361 | 21.14322 | 20.83047 | -0.7071232 | 0.2981419 | 0.01461098
28.36583 | 20.425 | 21.13455 | 20.82063 | -0.7095482 | 0.2994062 | 0.01450958
28.37583 | 20.4064 | 21.12589 | 20.81079 | -0.7194901 | 0.3006923 | 0.01440948
28.38583 | 20.4069 | 21.11726 | 20.80095 | -0.7103584 | 0.3019995 | 0.01431076
28.39583 | 20.3882 | 21.10865 | 20.79111 | -0.7204537 | 0.3033285 | 0.0142134
28.40583 | 20.3699 | 21.10008 | 20.78128 | -0.7301766 | 0.30468 | 0.01411737
28.41582 | 20.3805 | 21.09154 | 20.77146 | -0.7110363 | 0.3060532 | 0.01402274
28.42582 | 20.3538 | 21.08302 | 20.76164 | -0.7292166 | 0.3074517 | 0.0139293
28.43582 | 20.3424 | 21.07453 | 20.75181 | -0.7321266 | 0.3088749 | 0.01383713
28.44582 | 20.3482 | 21.06607 | 20.742 | -0.7178673 | 0.3103237 | 0.01374619
28.45582 | 20.3156 | 21.05764 | 20.73218 | -0.7420394 | 0.3117988 | 0.01365648
28.46582 | 20.3247 | 21.04924 | 20.72237 | -0.7245438 | 0.3133012 | 0.01356796
28.47581 | 20.299 | 21.04089 | 20.71258 | -0.7418898 | 0.3148303 | 0.0134807
28.48581 | 20.3031 | 21.03256 | 20.70278 | -0.7294616 | 0.31639 | 0.01339451
28.49581 | 20.3101 | 21.02427 | 20.69298 | -0.7141685 | 0.3179799 | 0.01330947
28.50581 | 20.2919 | 21.01601 | 20.68319 | -0.7241117 | 0.3196012 | 0.01322553
28.51581 | 20.295 | 21.00779 | 20.67339 | -0.7127922 | 0.3212547 | 0.0131427
28.5258 | 20.3007 | 20.99962 | 20.66362 | -0.6989192 | 0.3229399 | 0.01306103
28.5358 | 20.2673 | 20.99148 | 20.65384 | -0.7241778 | 0.3246618 | 0.01298034
28.5458 | 20.2674 | 20.98338 | 20.64406 | -0.7159773 | 0.3264196 | 0.01290069
28.5558 | 20.2682 | 20.97532 | 20.63428 | -0.7071191 | 0.3282149 | 0.01282209
28.5658 | 20.2514 | 20.9673 | 20.62451 | -0.7159045 | 0.3300489 | 0.01274447
28.5758 | 20.2676 | 20.95934 | 20.61474 | -0.6917351 | 0.3319232 | 0.01266786
28.58579 | 20.2566 | 20.95142 | 20.60499 | -0.6948203 | 0.3338375 | 0.01259231
28.59579 | 20.2492 | 20.94355 | 20.59523 | -0.6943457 | 0.335797 | 0.01251764
28.60579 | 20.2509 | 20.93572 | 20.58548 | -0.6848211 | 0.3378017 | 0.01244391
28.61579 | 20.2294 | 20.92795 | 20.57572 | -0.6985482 | 0.3398533 | 0.01237112
28.62579 | 20.2426 | 20.92023 | 20.56598 | -0.6776289 | 0.3419538 | 0.01229925
28.63578 | 20.2225 | 20.91257 | 20.55624 | -0.6900729 | 0.3441029 | 0.01222835
28.64578 | 20.2183 | 20.90497 | 20.5465 | -0.6866669 | 0.3463071 | 0.01215826
28.65578 | 20.2167 | 20.89742 | 20.53677 | -0.6807206 | 0.3485663 | 0.01208906
28.66578 | 20.2208 | 20.88994 | 20.52703 | -0.6691366 | 0.3508831 | 0.01202071
28.67578 | 20.2067 | 20.88252 | 20.5173 | -0.6758171 | 0.3532597 | 0.01195321
28.68578 | 20.2109 | 20.87516 | 20.50758 | -0.6642649 | 0.3556988 | 0.01188655
28.69577 | 20.2108 | 20.86789 | 20.49787 | -0.6570898 | 0.3582006 | 0.01182077
28.70577 | 20.2101 | 20.86068 | 20.48815 | -0.6505801 | 0.3607729 | 0.01175574
28.71577 | 20.1954 | 20.85355 | 20.47844 | -0.6581462 | 0.3634164 | 0.01169151
28.72577 | 20.1921 | 20.84649 | 20.46873 | -0.6543913 | 0.3661342 | 0.01162806
28.73577 | 20.1947 | 20.83952 | 20.45902 | -0.6448188 | 0.3689297 | 0.01156538
28.74576 | 20.1808 | 20.83264 | 20.44933 | -0.6518392 | 0.3718038 | 0.01150353
28.75576 | 20.18 | 20.82584 | 20.43963 | -0.6458423 | 0.3747658 | 0.01144237
28.76576 | 20.1749 | 20.81914 | 20.42994 | -0.6442394 | 0.3778171 | 0.01138195
28.77576 | 20.1671 | 20.81253 | 20.42025 | -0.6454346 | 0.3809619 | 0.01132225
28.78576 | 20.1642 | 20.80603 | 20.41056 | -0.6418325 | 0.3842049 | 0.01126328
28.79576 | 20.1515 | 20.79964 | 20.40088 | -0.648138 | 0.3875508 | 0.01120501
28.80575 | 20.152 | 20.79336 | 20.39121 | -0.6413625 | 0.3910015 | 0.0111475
28.81575 | 20.1577 | 20.7872 | 20.38154 | -0.629499 | 0.3945693 | 0.01109062
28.82575 | 20.1494 | 20.78116 | 20.37187 | -0.6317596 | 0.3982567 | 0.01103441
28.83575 | 20.1342 | 20.77525 | 20.3622 | -0.6410507 | 0.4020701 | 0.01097888
28.84575 | 20.1253 | 20.76948 | 20.35254 | -0.644179 | 0.4060162 | 0.010924
28.85574 | 20.1231 | 20.76386 | 20.34289 | -0.6407575 | 0.4100981 | 0.01086983
28.86574 | 20.1179 | 20.75838 | 20.33323 | -0.6404825 | 0.4143318 | 0.01081624
28.87574 | 20.1029 | 20.75307 | 20.32358 | -0.6501681 | 0.4187216 | 0.01076328
28.88574 | 20.116 | 20.74792 | 20.31394 | -0.6319234 | 0.4232767 | 0.01071095
28.89574 | 20.0901 | 20.74296 | 20.30429 | -0.6528582 | 0.4280066 | 0.01065923
28.90574 | 20.0878 | 20.73818 | 20.29465 | -0.650383 | 0.4329221 | 0.01060811
28.91573 | 20.0862 | 20.73361 | 20.28503 | -0.6474138 | 0.4380296 | 0.01055765
28.92573 | 20.0536 | 20.72925 | 20.27539 | -0.6756537 | 0.4433512 | 0.01050772
28.93573 | 20.0621 | 20.72512 | 20.26577 | -0.663021 | 0.4488958 | 0.01045837
28.94573 | 20.0489 | 20.72123 | 20.25614 | -0.6723304 | 0.4546781 | 0.0104096
28.95573 | 20.0422 | 20.7176 | 20.24652 | -0.675398 | 0.4607142 | 0.01036139
28.96572 | 20.0478 | 20.71424 | 20.23692 | -0.6664445 | 0.467015 | 0.01031378
28.97572 | 20.031 | 20.71118 | 20.2273 | -0.6801827 | 0.4736128 | 0.01026668
28.98572 | 20.0415 | 20.70844 | 20.21769 | -0.6669371 | 0.4805224 | 0.01022012
28.99572 | 20.0125 | 20.70603 | 20.20809 | -0.6935308 | 0.4877668 | 0.0101741
29.00572 | 20.0012 | 20.70399 | 20.19849 | -0.7027893 | 0.4953716 | 0.01012861
29.01572 | 20.0041 | 20.70234 | 20.18889 | -0.6982404 | 0.5033646 | 0.01008364
29.02571 | 20.0039 | 20.70112 | 20.17931 | -0.6972159 | 0.511768 | 0.01003923
29.03571 | 19.9923 | 20.70035 | 20.16972 | -0.7080467 | 0.520632 | 0.00999528
29.04571 | 19.9818 | 20.70007 | 20.16013 | -0.7182713 | 0.5299853 | 0.009951834
29.05571 | 19.9743 | 20.70033 | 20.15055 | -0.72603 | 0.5398684 | 0.009908886
29.06571 | 19.9635 | 20.70117 | 20.14098 | -0.7376672 | 0.5503256 | 0.009866425
29.0757 | 19.974 | 20.70263 | 20.13141 | -0.7286277 | 0.5613921 | 0.009824496
29.0857 | 19.9515 | 20.70477 | 20.12184 | -0.7532704 | 0.573146 | 0.009782996
29.0957 | 19.94 | 20.70765 | 20.11228 | -0.7676501 | 0.5856327 | 0.009741966
29.1057 | 19.9337 | 20.71133 | 20.10271 | -0.7776292 | 0.5989143 | 0.009701403
29.1157 | 19.9265 | 20.71588 | 20.09316 | -0.7893752 | 0.6130585 | 0.009661297
29.1257 | 19.9337 | 20.72136 | 20.0836 | -0.7876613 | 0.6281385 | 0.009621647
29.13569 | 19.9189 | 20.72786 | 20.07406 | -0.8089595 | 0.6442166 | 0.009582482
29.14569 | 19.9116 | 20.73547 | 20.06451 | -0.8238665 | 0.6614087 | 0.009543721
29.15569 | 19.9039 | 20.74427 | 20.05497 | -0.8403668 | 0.6797899 | 0.009505397
29.16569 | 19.8878 | 20.75436 | 20.04543 | -0.8665568 | 0.6994565 | 0.009467506
29.17569 | 19.8968 | 20.76584 | 20.0359 | -0.8690384 | 0.7205103 | 0.00943004
29.18568 | 19.8839 | 20.77881 | 20.02638 | -0.8949063 | 0.7430366 | 0.009393032
29.19568 | 19.8726 | 20.7934 | 20.01685 | -0.9207986 | 0.7671925 | 0.009356404
29.20568 | 19.8814 | 20.80972 | 20.00733 | -0.9283222 | 0.7930753 | 0.009320188
29.21568 | 19.8718 | 20.8279 | 19.99781 | -0.9560999 | 0.820808 | 0.009284378
29.22568 | 19.8611 | 20.84806 | 19.98829 | -0.9869591 | 0.8505179 | 0.00924897
29.23568 | 19.844 | 20.87033 | 19.97878 | -1.02633 | 0.8823351 | 0.00921396
29.24567 | 19.8449 | 20.89482 | 19.96928 | -1.049919 | 0.9163573 | 0.009179376
29.25567 | 19.8443 | 20.92171 | 19.95978 | -1.077408 | 0.9527837 | 0.009145144
29.26567 | 19.8332 | 20.9511 | 19.95028 | -1.117904 | 0.9917135 | 0.009111296
29.27567 | 19.8184 | 20.98314 | 19.94078 | -1.164736 | 1.033274 | 0.009077827
29.28567 | 19.83 | 21.01792 | 19.93129 | -1.187922 | 1.077586 | 0.009044733
29.29566 | 19.8199 | 21.05554 | 19.92181 | -1.235637 | 1.124711 | 0.009012041
29.30566 | 19.8061 | 21.09615 | 19.91233 | -1.290046 | 1.174837 | 0.008979682
29.31566 | 19.8049 | 21.13979 | 19.90285 | -1.334888 | 1.227991 | 0.008947686
29.32566 | 19.803 | 21.18651 | 19.89337 | -1.383507 | 1.284218 | 0.008916047
29.33566 | 19.8026 | 21.23631 | 19.8839 | -1.433708 | 1.343523 | 0.008884762
29.34566 | 19.798 | 21.28915 | 19.87443 | -1.49115 | 1.405865 | 0.008853828
29.35565 | 19.7832 | 21.34487 | 19.86498 | -1.561673 | 1.471074 | 0.008823268
29.36565 | 19.7845 | 21.40341 | 19.85552 | -1.618908 | 1.539099 | 0.008793021
29.37565 | 19.7697 | 21.46443 | 19.84606 | -1.694732 | 1.60961 | 0.008763112
29.38565 | 19.7694 | 21.52757 | 19.83661 | -1.75817 | 1.68223 | 0.008733539
29.39565 | 19.7764 | 21.59232 | 19.82716 | -1.815924 | 1.756463 | 0.008704296
29.40564 | 19.7658 | 21.658 | 19.81772 | -1.8922 | 1.831603 | 0.008675408
29.41564 | 19.7515 | 21.72396 | 19.80828 | -1.972455 | 1.907028 | 0.008646817
29.42564 | 19.7402 | 21.78921 | 19.79884 | -2.049014 | 1.981753 | 0.008618549
29.43564 | 19.7412 | 21.85273 | 19.78941 | -2.111534 | 2.054734 | 0.008590595
29.44564 | 19.7295 | 21.91337 | 19.77998 | -2.183868 | 2.124825 | 0.008562955
29.45564 | 19.7184 | 21.9699 | 19.77055 | -2.251498 | 2.190808 | 0.008535625
29.46563 | 19.7005 | 22.02104 | 19.76114 | -2.320542 | 2.251391 | 0.008508629
29.47563 | 19.6992 | 22.0657 | 19.75172 | -2.366503 | 2.305497 | 0.00848191
29.48563 | 19.6986 | 22.10274 | 19.74231 | -2.404136 | 2.35197 | 0.008455492
29.49563 | 19.6858 | 22.13121 | 19.7329 | -2.445407 | 2.389877 | 0.008429372
29.50563 | 19.668 | 22.15039 | 19.72349 | -2.482392 | 2.418494 | 0.008403546
29.51562 | 19.6609 | 22.1598 | 19.7141 | -2.498896 | 2.437316 | 0.008378038
29.52562 | 19.6602 | 22.15921 | 19.7047 | -2.499014 | 2.446157 | 0.008352792
29.53562 | 19.6441 | 22.14864 | 19.69531 | -2.504537 | 2.444999 | 0.008327833
29.54562 | 19.6263 | 22.1283 | 19.68592 | -2.501999 | 2.434076 | 0.008303157
29.55562 | 19.617 | 22.09863 | 19.67653 | -2.481631 | 2.41382 | 0.00827876
29.56562 | 19.6162 | 22.06023 | 19.66715 | -2.444029 | 2.384824 | 0.008254641
29.57561 | 19.5936 | 22.01387 | 19.65778 | -2.420267 | 2.347856 | 0.00823082
29.58561 | 19.5731 | 21.96028 | 19.64841 | -2.387183 | 2.30367 | 0.008207247
29.59561 | 19.5679 | 21.90042 | 19.63904 | -2.33252 | 2.253201 | 0.008183944
29.60561 | 19.5529 | 21.83523 | 19.62967 | -2.282326 | 2.197396 | 0.008160907
29.61561 | 19.5453 | 21.76566 | 19.62031 | -2.220364 | 2.13722 | 0.008138134
29.6256 | 19.5349 | 21.69277 | 19.61096 | -2.157865 | 2.073694 | 0.008115644
29.6356 | 19.5221 | 21.61731 | 19.6016 | -2.095208 | 2.007614 | 0.008093392
29.6456 | 19.4965 | 21.54023 | 19.59225 | -2.04373 | 1.93991 | 0.008071395
29.6556 | 19.4996 | 21.46232 | 19.5829 | -1.962725 | 1.871373 | 0.008049653
29.6656 | 19.4648 | 21.3843 | 19.57356 | -1.9195 | 1.802714 | 0.008028163
29.6756 | 19.4683 | 21.30678 | 19.56422 | -1.838475 | 1.734549 | 0.008006923
29.68559 | 19.4648 | 21.23036 | 19.55489 | -1.765558 | 1.667479 | 0.007985949
29.69559 | 19.4184 | 21.15532 | 19.54556 | -1.736919 | 1.601792 | 0.0079652
29.70559 | 19.4314 | 21.0821 | 19.53623 | -1.650698 | 1.537919 | 0.007944694
29.71559 | 19.4233 | 21.01098 | 19.52691 | -1.587677 | 1.476143 | 0.00792443
29.72559 | 19.3929 | 20.94217 | 19.51759 | -1.549275 | 1.41668 | 0.007904403
29.73558 | 19.3845 | 20.87591 | 19.50828 | -1.491412 | 1.359745 | 0.007884629
29.74558 | 19.362 | 20.81217 | 19.49897 | -1.45017 | 1.305334 | 0.007865071
29.75558 | 19.349 | 20.75108 | 19.48966 | -1.40208 | 1.253571 | 0.007845745
29.76558 | 19.3423 | 20.69267 | 19.48036 | -1.350371 | 1.204486 | 0.007826647
29.77558 | 19.3281 | 20.63694 | 19.47106 | -1.30884 | 1.158074 | 0.007807778
29.78558 | 19.3176 | 20.58386 | 19.46176 | -1.266256 | 1.114305 | 0.007789135
29.79557 | 19.301 | 20.53341 | 19.45248 | -1.232414 | 1.073164 | 0.007770734
29.80557 | 19.2812 | 20.48544 | 19.44319 | -1.204244 | 1.034501 | 0.007752536
29.81557 | 19.277 | 20.43991 | 19.43391 | -1.162911 | 0.9982708 | 0.007734559
29.82557 | 19.269 | 20.39672 | 19.42463 | -1.127718 | 0.9643756 | 0.0077168
29.83557 | 19.2353 | 20.35576 | 19.41535 | -1.120458 | 0.9327106 | 0.007699256
29.84556 | 19.2321 | 20.31696 | 19.40609 | -1.08486 | 0.9031934 | 0.007681945
29.85556 | 19.2304 | 20.28013 | 19.39682 | -1.049734 | 0.875653 | 0.007664829
29.86556 | 19.2021 | 20.2452 | 19.38755 | -1.043104 | 0.8500052 | 0.007647925
29.87556 | 19.202 | 20.21206 | 19.37829 | -1.010058 | 0.8261363 | 0.007631229
29.88556 | 19.1662 | 20.18058 | 19.36903 | -1.014383 | 0.8039348 | 0.007614741
29.89556 | 19.1631 | 20.15067 | 19.35978 | -0.9875706 | 0.7832922 | 0.007598459
29.90555 | 19.1523 | 20.12224 | 19.35054 | -0.969944 | 0.7641216 | 0.007582397
29.91555 | 19.1341 | 20.09515 | 19.34129 | -0.9610465 | 0.7462853 | 0.007566522
29.92555 | 19.1254 | 20.06931 | 19.33205 | -0.9439113 | 0.7297072 | 0.007550848
29.93555 | 19.1063 | 20.04465 | 19.32282 | -0.9383477 | 0.7142965 | 0.007535373
29.94555 | 19.0991 | 20.02107 | 19.31358 | -0.9219705 | 0.699968 | 0.007520097
29.95554 | 19.089 | 19.99852 | 19.30436 | -0.9095217 | 0.6866547 | 0.00750503
29.96554 | 19.0689 | 19.97688 | 19.29514 | -0.9079807 | 0.6742542 | 0.007490145
29.97554 | 19.0577 | 19.9561 | 19.28591 | -0.8984012 | 0.6627111 | 0.007475453
29.98554 | 19.0431 | 19.93612 | 19.2767 | -0.8930182 | 0.6519604 | 0.007460953
29.99554 | 19.0258 | 19.91687 | 19.26748 | -0.8910716 | 0.6419421 | 0.007446643
30.00554 | 19.0206 | 19.89831 | 19.25827 | -0.877706 | 0.6326004 | 0.007432522
30.01553 | 19.0125 | 19.88039 | 19.24908 | -0.8678875 | 0.6238927 | 0.007418603
30.02553 | 18.9882 | 19.86303 | 19.23987 | -0.8748337 | 0.6157547 | 0.007404858
30.03553 | 18.9882 | 19.84622 | 19.23068 | -0.8580193 | 0.608152 | 0.007391295
30.04553 | 18.9706 | 19.8299 | 19.22148 | -0.8593046 | 0.6010448 | 0.007377919
30.05553 | 18.9517 | 19.81405 | 19.21229 | -0.8623532 | 0.5943969 | 0.007364722
30.06552 | 18.9335 | 19.79865 | 19.20311 | -0.8651468 | 0.5881807 | 0.00735172
30.07552 | 18.9445 | 19.78362 | 19.19393 | -0.8391246 | 0.5823537 | 0.007338887
30.08552 | 18.9232 | 19.76897 | 19.18475 | -0.8457741 | 0.5768943 | 0.00732623
30.09552 | 18.9059 | 19.75467 | 19.17558 | -0.8487699 | 0.5717771 | 0.007313752
30.10552 | 18.9073 | 19.74069 | 19.16641 | -0.8333886 | 0.5669787 | 0.007301448
30.11552 | 18.8897 | 19.72701 | 19.15724 | -0.837309 | 0.5624778 | 0.007289322
30.12551 | 18.8867 | 19.71363 | 19.14809 | -0.8269252 | 0.5582595 | 0.00727738
30.13551 | 18.8706 | 19.70049 | 19.13893 | -0.8298918 | 0.5542967 | 0.007265599
30.14551 | 18.8435 | 19.68761 | 19.12977 | -0.8441064 | 0.5505778 | 0.00725399
30.15551 | 18.8582 | 19.67495 | 19.12062 | -0.8167541 | 0.5470877 | 0.007242551
30.16551 | 18.8293 | 19.66252 | 19.11148 | -0.833221 | 0.5438128 | 0.007231281
30.1755 | 18.8394 | 19.65031 | 19.10234 | -0.8109064 | 0.5407432 | 0.007220191
30.1855 | 18.823 | 19.63827 | 19.0932 | -0.8152746 | 0.5378614 | 0.007209259
30.1955 | 18.8028 | 19.62643 | 19.08407 | -0.8236269 | 0.5351597 | 0.007198488
30.2055 | 18.798 | 19.61475 | 19.07494 | -0.8167535 | 0.5326281 | 0.007187888
30.2155 | 18.7873 | 19.60325 | 19.06581 | -0.8159452 | 0.5302574 | 0.007177447
30.2255 | 18.7707 | 19.59189 | 19.05669 | -0.8211933 | 0.5280391 | 0.007167175
30.23549 | 18.7581 | 19.5807 | 19.04758 | -0.8226017 | 0.5259678 | 0.007157072
30.24549 | 18.7574 | 19.56964 | 19.03846 | -0.8122397 | 0.5240312 | 0.00714712
30.25549 | 18.7475 | 19.55871 | 19.02935 | -0.8112122 | 0.522225 | 0.007137328
30.26549 | 18.7185 | 19.54791 | 19.02024 | -0.8294129 | 0.5205429 | 0.007127694
30.27549 | 18.7145 | 19.53724 | 19.01114 | -0.8227359 | 0.5189789 | 0.007118223
30.28548 | 18.718 | 19.52669 | 19.00205 | -0.8086859 | 0.5175288 | 0.007108916
30.29548 | 18.6935 | 19.51624 | 18.99295 | -0.8227369 | 0.5161847 | 0.007099757
30.30548 | 18.6782 | 19.50589 | 18.98386 | -0.8276946 | 0.5149431 | 0.007090754
30.31548 | 18.681 | 19.49565 | 18.97477 | -0.8146543 | 0.5137995 | 0.007081906
30.32548 | 18.6728 | 19.48551 | 18.96569 | -0.8127119 | 0.5127497 | 0.007073213
30.33548 | 18.655 | 19.47546 | 18.95661 | -0.8204633 | 0.5117896 | 0.007064673
30.34547 | 18.6477 | 19.46551 | 18.94754 | -0.8178147 | 0.5109162 | 0.007056294
30.35547 | 18.6289 | 19.45564 | 18.93847 | -0.8267425 | 0.5101243 | 0.007048058
30.36547 | 18.6247 | 19.44585 | 18.9294 | -0.8211535 | 0.5094115 | 0.007039974
30.37547 | 18.6275 | 19.43614 | 18.92034 | -0.8086444 | 0.5087745 | 0.007032041
30.38547 | 18.5999 | 19.42651 | 18.91128 | -0.8266125 | 0.5082105 | 0.007024256
30.39546 | 18.6032 | 19.41696 | 18.90223 | -0.8137642 | 0.5077171 | 0.007016629
30.40546 | 18.5864 | 19.40748 | 18.89318 | -0.8210778 | 0.5072905 | 0.007009142
30.41546 | 18.5803 | 19.39806 | 18.88413 | -0.8177605 | 0.5069289 | 0.007001803
30.42546 | 18.5741 | 19.38871 | 18.87509 | -0.8146098 | 0.5066298 | 0.006994611
30.43546 | 18.5668 | 19.37942 | 18.86604 | -0.8126237 | 0.5063912 | 0.006987565
30.44546 | 18.5546 | 19.3702 | 18.85701 | -0.8155997 | 0.5062107 | 0.006980665
30.45545 | 18.5476 | 19.36105 | 18.84798 | -0.8134452 | 0.5060865 | 0.006973916
30.46545 | 18.5426 | 19.35194 | 18.83896 | -0.8093399 | 0.5060163 | 0.006967306
30.47545 | 18.5334 | 19.34289 | 18.82993 | -0.8094912 | 0.5059987 | 0.00696084
30.48545 | 18.5261 | 19.3339 | 18.82091 | -0.8077973 | 0.5060319 | 0.006954516
30.49545 | 18.5049 | 19.32496 | 18.81189 | -0.8200567 | 0.5061142 | 0.006948335
30.50544 | 18.5154 | 19.31608 | 18.80289 | -0.8006765 | 0.5062439 | 0.006942302
30.51544 | 18.4997 | 19.30724 | 18.79388 | -0.8075378 | 0.50642 | 0.006936406
30.52544 | 18.4923 | 19.29845 | 18.78488 | -0.8061479 | 0.5066408 | 0.00693065
30.53544 | 18.466 | 19.28971 | 18.77588 | -0.8237055 | 0.5069049 | 0.006925035
30.54544 | 18.4851 | 19.28101 | 18.76688 | -0.7959094 | 0.5072113 | 0.006919559
30.55544 | 18.4621 | 19.27236 | 18.75789 | -0.8102583 | 0.5075586 | 0.006914224
30.56543 | 18.4408 | 19.26376 | 18.74891 | -0.8229598 | 0.5079454 | 0.006909032
30.57543 | 18.4464 | 19.2552 | 18.73992 | -0.8087956 | 0.5083714 | 0.006903975
30.58543 | 18.4341 | 19.24667 | 18.73094 | -0.8125731 | 0.508835 | 0.006899055
30.59543 | 18.4219 | 19.23819 | 18.72196 | -0.8162916 | 0.5093356 | 0.006894273
30.60543 | 18.4067 | 19.22975 | 18.71299 | -0.82305 | 0.5098719 | 0.006889629
30.61542 | 18.4055 | 19.22136 | 18.70403 | -0.8158558 | 0.5104426 | 0.006885126
30.62542 | 18.393 | 19.21299 | 18.69506 | -0.8199916 | 0.5110481 | 0.006880754
30.63542 | 18.3786 | 19.20466 | 18.6861 | -0.8260646 | 0.5116868 | 0.006876519
30.64542 | 18.3673 | 19.19637 | 18.67714 | -0.8290744 | 0.5123582 | 0.00687242
30.65542 | 18.3624 | 19.18812 | 18.66819 | -0.8257202 | 0.5130614 | 0.006868457
30.66542 | 18.3542 | 19.1799 | 18.65924 | -0.8257013 | 0.5137959 | 0.006864628
30.67541 | 18.3258 | 19.17173 | 18.6503 | -0.845925 | 0.51456 | 0.006860938
30.68541 | 18.3324 | 19.16357 | 18.64136 | -0.8311746 | 0.5153548 | 0.006857378
30.69541 | 18.3134 | 19.15546 | 18.63242 | -0.8420577 | 0.516179 | 0.006853953
30.70541 | 18.2917 | 19.14737 | 18.62349 | -0.8556736 | 0.5170319 | 0.006850662
30.71541 | 18.2976 | 19.13932 | 18.61456 | -0.8417218 | 0.5179131 | 0.006847505
30.7254 | 18.2749 | 19.13131 | 18.60564 | -0.8564098 | 0.518821 | 0.006844483
30.7354 | 18.2705 | 19.12332 | 18.59672 | -0.8528212 | 0.5197571 | 0.006841592
30.7454 | 18.2695 | 19.11536 | 18.5878 | -0.8458634 | 0.52072 | 0.006838833
30.7554 | 18.2544 | 19.10744 | 18.57889 | -0.853036 | 0.5217092 | 0.006836207
30.7654 | 18.2373 | 19.09954 | 18.56998 | -0.8622387 | 0.5227244 | 0.006833714
30.7754 | 18.2353 | 19.09167 | 18.56107 | -0.856371 | 0.5237651 | 0.006831353
30.78539 | 18.2302 | 19.08384 | 18.55218 | -0.8536404 | 0.5248299 | 0.006829125
30.79539 | 18.2108 | 19.07603 | 18.54328 | -0.8652309 | 0.5259206 | 0.006827028
30.80539 | 18.221 | 19.06825 | 18.53439 | -0.8472499 | 0.5270357 | 0.006825063
30.81539 | 18.2033 | 19.0605 | 18.5255 | -0.8571971 | 0.528175 | 0.006823228
30.82539 | 18.1916 | 19.05277 | 18.51661 | -0.8611724 | 0.5293382 | 0.006821526
30.83538 | 18.1971 | 19.04508 | 18.50774 | -0.847983 | 0.5305239 | 0.006819957
30.84538 | 18.1811 | 19.03741 | 18.49886 | -0.8563133 | 0.5317339 | 0.006818515
30.85538 | 18.1664 | 19.02977 | 18.48999 | -0.8633708 | 0.5329671 | 0.006817206
30.86538 | 18.1658 | 19.02216 | 18.48112 | -0.8563552 | 0.534223 | 0.006816028
30.87538 | 18.1714 | 19.01457 | 18.47225 | -0.8431662 | 0.5355015 | 0.00681498
30.88538 | 18.1475 | 19.007 | 18.46339 | -0.8595038 | 0.5368025 | 0.006814066
30.89537 | 18.1586 | 18.99948 | 18.45454 | -0.8408751 | 0.5381243 | 0.006813281
30.90537 | 18.1534 | 18.99197 | 18.44568 | -0.838565 | 0.5394694 | 0.006812626
30.91537 | 18.1504 | 18.98448 | 18.43683 | -0.8340809 | 0.5408364 | 0.006812102
30.92537 | 18.15 | 18.97702 | 18.42799 | -0.8270224 | 0.542225 | 0.006811709
30.93537 | 18.1475 | 18.96959 | 18.41914 | -0.8220897 | 0.5436352 | 0.006811447
30.94536 | 18.1522 | 18.96219 | 18.41031 | -0.8099896 | 0.5450651 | 0.006811316
30.95536 | 18.1475 | 18.95481 | 18.40148 | -0.8073076 | 0.5465179 | 0.006811316
30.96536 | 18.1376 | 18.94745 | 18.39265 | -0.8098509 | 0.5479918 | 0.006811446
30.97536 | 18.1373 | 18.94012 | 18.38382 | -0.8028192 | 0.5494867 | 0.006811708
30.98536 | 18.1088 | 18.93281 | 18.375 | -0.8240126 | 0.5510025 | 0.0068121
30.99536 | 18.1458 | 18.92553 | 18.36618 | -0.7797308 | 0.5525392 | 0.006812624
31.00535 | 18.1224 | 18.91828 | 18.35737 | -0.7958813 | 0.5540951 | 0.006813279
31.01535 | 18.1136 | 18.91105 | 18.34856 | -0.7974492 | 0.5556732 | 0.006814065
31.02535 | 18.1213 | 18.90384 | 18.33975 | -0.7825418 | 0.5572719 | 0.006814984
31.03535 | 18.1017 | 18.89666 | 18.33095 | -0.7949591 | 0.5588911 | 0.006816033
31.04535 | 18.0914 | 18.8895 | 18.32215 | -0.7981009 | 0.5605309 | 0.006817216
31.05534 | 18.1195 | 18.88237 | 18.31337 | -0.7628745 | 0.5621895 | 0.006818528
31.06534 | 18.0784 | 18.87527 | 18.30458 | -0.7968655 | 0.5638701 | 0.006819974
31.07534 | 18.1003 | 18.86818 | 18.29579 | -0.7678809 | 0.5655712 | 0.006821554
31.08534 | 18.0821 | 18.86112 | 18.287 | -0.7790209 | 0.5672927 | 0.006823265
31.09534 | 18.0718 | 18.85409 | 18.27823 | -0.7822854 | 0.5690346 | 0.00682511
31.10534 | 18.0781 | 18.84707 | 18.26945 | -0.7689743 | 0.5707968 | 0.006827089
31.11533 | 18.0535 | 18.84009 | 18.26069 | -0.7865946 | 0.5725776 | 0.006829198
31.12533 | 18.0531 | 18.83313 | 18.25192 | -0.7800326 | 0.5743806 | 0.006831444
31.13533 | 18.0471 | 18.82619 | 18.24316 | -0.779095 | 0.5762041 | 0.006833823
31.14533 | 18.0418 | 18.81928 | 18.2344 | -0.7774819 | 0.5780479 | 0.006836338
31.15533 | 18.03 | 18.81239 | 18.22564 | -0.7823934 | 0.5799123 | 0.006838987
31.16532 | 18.0222 | 18.80554 | 18.2169 | -0.7833364 | 0.5817952 | 0.006841768
31.17532 | 18.0015 | 18.7987 | 18.20815 | -0.7971971 | 0.5837005 | 0.006844688
31.18532 | 18.0143 | 18.79188 | 18.19941 | -0.7775826 | 0.5856266 | 0.006847744
31.19532 | 17.992 | 18.78509 | 18.19067 | -0.7930928 | 0.5875732 | 0.006850937
31.20532 | 17.9826 | 18.77833 | 18.18193 | -0.7957278 | 0.5895405 | 0.006854267
31.21532 | 17.9744 | 18.77159 | 18.1732 | -0.7971877 | 0.5915285 | 0.006857734
31.22531 | 17.9605 | 18.76488 | 18.16448 | -0.8043793 | 0.5935355 | 0.006861336
31.23531 | 17.9576 | 18.75819 | 18.15576 | -0.8005891 | 0.5955653 | 0.006865078
31.24531 | 17.9487 | 18.75152 | 18.14704 | -0.802824 | 0.597616 | 0.00686896
31.25531 | 17.9419 | 18.74488 | 18.13832 | -0.8029842 | 0.599688 | 0.006872982
31.26531 | 17.9236 | 18.73827 | 18.12961 | -0.8146696 | 0.601781 | 0.006877144
31.2753 | 17.9307 | 18.73169 | 18.12091 | -0.8009869 | 0.6038933 | 0.006881442
31.2853 | 17.9141 | 18.72512 | 18.11221 | -0.8110233 | 0.6060291 | 0.006885885
31.2953 | 17.9014 | 18.71859 | 18.10351 | -0.8171852 | 0.6081863 | 0.00689047
31.3053 | 17.8929 | 18.71207 | 18.09481 | -0.8191727 | 0.610365 | 0.006895198
31.3153 | 17.8768 | 18.70559 | 18.08612 | -0.8287862 | 0.6125656 | 0.006900069
31.3253 | 17.8713 | 18.69913 | 18.07743 | -0.8278256 | 0.614788 | 0.006905083
31.33529 | 17.8463 | 18.6927 | 18.06876 | -0.8463974 | 0.6170301 | 0.006910236
31.34529 | 17.862 | 18.68629 | 18.06008 | -0.8242891 | 0.6192965 | 0.006915542
31.35529 | 17.8313 | 18.67991 | 18.0514 | -0.8486072 | 0.6215853 | 0.006920991
31.36529 | 17.834 | 18.67355 | 18.04273 | -0.8395518 | 0.6238964 | 0.006926588
31.37529 | 17.8186 | 18.66722 | 18.03406 | -0.8486231 | 0.6262301 | 0.006932332
31.38528 | 17.8221 | 18.66093 | 18.02541 | -0.8388277 | 0.6285843 | 0.006938219
31.39528 | 17.8039 | 18.65465 | 18.01674 | -0.8507527 | 0.6309635 | 0.006944261
31.40528 | 17.786 | 18.64841 | 18.00809 | -0.862405 | 0.6333659 | 0.006950452
31.41528 | 17.7926 | 18.64218 | 17.99944 | -0.8495846 | 0.6357914 | 0.006956795
31.42528 | 17.7703 | 18.63599 | 17.99079 | -0.8656917 | 0.6382404 | 0.00696329
31.43528 | 17.765 | 18.62983 | 17.98214 | -0.8648266 | 0.6407129 | 0.006969938
31.44527 | 17.7548 | 18.6237 | 17.97351 | -0.8688955 | 0.6432068 | 0.006976733
31.45527 | 17.7377 | 18.61759 | 17.96488 | -0.8798863 | 0.6457271 | 0.006983689
31.46527 | 17.7431 | 18.61151 | 17.95624 | -0.8684054 | 0.6482715 | 0.006990802
31.47527 | 17.7192 | 18.60545 | 17.94761 | -0.886253 | 0.6508403 | 0.006998071
31.48527 | 17.7328 | 18.59943 | 17.93899 | -0.8666293 | 0.6534336 | 0.007005499
31.49526 | 17.7077 | 18.59344 | 17.93038 | -0.8857406 | 0.6560492 | 0.007013078
31.50526 | 17.7037 | 18.58747 | 17.92176 | -0.8837749 | 0.6586923 | 0.007020826
31.51526 | 17.6917 | 18.58154 | 17.91315 | -0.8898387 | 0.6613608 | 0.007028735
31.52526 | 17.6896 | 18.57563 | 17.90454 | -0.886032 | 0.6640546 | 0.007036807
31.53526 | 17.6824 | 18.56976 | 17.89594 | -0.8873552 | 0.6667742 | 0.007045043
31.54525 | 17.6787 | 18.56391 | 17.88734 | -0.8852143 | 0.669517 | 0.007053436
31.55525 | 17.668 | 18.5581 | 17.87875 | -0.890098 | 0.6722888 | 0.007062003
31.56525 | 17.6628 | 18.55231 | 17.87015 | -0.8895121 | 0.6750869 | 0.007070741
31.57525 | 17.6657 | 18.54656 | 17.86157 | -0.8808573 | 0.6779119 | 0.007079647
31.58525 | 17.658 | 18.54083 | 17.85298 | -0.8828334 | 0.6807637 | 0.007088725
31.59525 | 17.6407 | 18.53514 | 17.8444 | -0.894441 | 0.6836429 | 0.007097975
31.60524 | 17.6414 | 18.52949 | 17.83583 | -0.8880859 | 0.6865466 | 0.00710739
31.61524 | 17.638 | 18.52386 | 17.82726 | -0.8858572 | 0.6894812 | 0.007116989
31.62524 | 17.6376 | 18.51826 | 17.81869 | -0.8806608 | 0.6924439 | 0.007126767
31.63524 | 17.6369 | 18.5127 | 17.81013 | -0.8757969 | 0.695435 | 0.007136722
31.64524 | 17.6222 | 18.50717 | 17.80156 | -0.884966 | 0.6984548 | 0.00714686
31.65523 | 17.6361 | 18.50167 | 17.79302 | -0.8655737 | 0.7015006 | 0.007157169
31.66523 | 17.6263 | 18.49621 | 17.78446 | -0.8699095 | 0.7045789 | 0.007167673
31.67523 | 17.6231 | 18.49078 | 17.77591 | -0.8676789 | 0.7076867 | 0.007178363
31.68523 | 17.6282 | 18.48538 | 17.76737 | -0.8571828 | 0.7108248 | 0.007189241
31.69523 | 17.6205 | 18.48002 | 17.75883 | -0.859521 | 0.7139929 | 0.00720031
31.70523 | 17.632 | 18.47469 | 17.75029 | -0.8426943 | 0.717192 | 0.00721157
31.71522 | 17.6172 | 18.46941 | 17.74177 | -0.8522079 | 0.7204188 | 0.007223013
31.72522 | 17.6349 | 18.46415 | 17.73324 | -0.8292518 | 0.7236803 | 0.007234663
31.73522 | 17.6201 | 18.45893 | 17.72471 | -0.8388318 | 0.7269735 | 0.007246513
31.74522 | 17.629 | 18.45375 | 17.71619 | -0.824748 | 0.7302989 | 0.007258563
31.75522 | 17.6124 | 18.4486 | 17.70767 | -0.836201 | 0.7336569 | 0.007270816
31.76521 | 17.6122 | 18.4435 | 17.69917 | -0.8312963 | 0.7370445 | 0.007283262
31.77521 | 17.613 | 18.43842 | 17.69066 | -0.8254238 | 0.7404687 | 0.007295928
31.78521 | 17.6087 | 18.43339 | 17.68215 | -0.8246895 | 0.7439267 | 0.007308804
31.79521 | 17.6148 | 18.42839 | 17.67365 | -0.8135933 | 0.7474189 | 0.007321894
31.80521 | 17.6042 | 18.42344 | 17.66516 | -0.819236 | 0.7509457 | 0.007335199
31.81521 | 17.5992 | 18.41852 | 17.65666 | -0.8193179 | 0.7545074 | 0.007348722
31.8252 | 17.5977 | 18.41364 | 17.64818 | -0.8159442 | 0.7581008 | 0.007362454
31.8352 | 17.5932 | 18.40881 | 17.6397 | -0.8156059 | 0.761734 | 0.007376422
31.8452 | 17.5902 | 18.40401 | 17.63121 | -0.8138081 | 0.7654035 | 0.007390617
31.8552 | 17.577 | 18.39925 | 17.62274 | -0.8222514 | 0.76911 | 0.007405042
31.8652 | 17.5885 | 18.39454 | 17.61426 | -0.8060362 | 0.7728536 | 0.007419701
31.87519 | 17.5669 | 18.38987 | 17.6058 | -0.8229679 | 0.7766315 | 0.007434581
31.88519 | 17.5862 | 18.38524 | 17.59734 | -0.7990373 | 0.7804513 | 0.007449715
31.89519 | 17.5663 | 18.38065 | 17.58887 | -0.8143497 | 0.78431 | 0.007465092
31.90519 | 17.5652 | 18.37611 | 17.58042 | -0.8109057 | 0.788208 | 0.007480716
31.91519 | 17.5517 | 18.37161 | 17.57196 | -0.8199058 | 0.7921459 | 0.00749659
31.92519 | 17.5426 | 18.36715 | 17.56351 | -0.8245506 | 0.7961242 | 0.007512718
31.93518 | 17.5435 | 18.36275 | 17.55508 | -0.819245 | 0.8001395 | 0.007529086
31.94518 | 17.5387 | 18.35838 | 17.54663 | -0.8196808 | 0.8042004 | 0.007545733
31.95518 | 17.5296 | 18.35406 | 17.5382 | -0.8244629 | 0.8083033 | 0.007562646
31.96518 | 17.53 | 18.34979 | 17.52976 | -0.8197919 | 0.8124489 | 0.007579827
31.97518 | 17.5145 | 18.34557 | 17.52133 | -0.8310685 | 0.8166379 | 0.007597284
31.98517 | 17.5124 | 18.3414 | 17.51292 | -0.8289974 | 0.8208665 | 0.007615
31.99517 | 17.5115 | 18.33727 | 17.50449 | -0.8257709 | 0.8251438 | 0.007633019
32.00517 | 17.5011 | 18.33319 | 17.49608 | -0.8320938 | 0.8294663 | 0.007651323
32.01517 | 17.4896 | 18.32917 | 17.48766 | -0.8395668 | 0.8338347 | 0.007669921
32.02517 | 17.4739 | 18.32519 | 17.47925 | -0.8512906 | 0.8382495 | 0.007688815
32.03517 | 17.4749 | 18.32127 | 17.47085 | -0.8463658 | 0.8427114 | 0.007708014
32.04516 | 17.4629 | 18.3174 | 17.46245 | -0.8544971 | 0.8472168 | 0.0077275
32.05516 | 17.4443 | 18.31358 | 17.45405 | -0.8692772 | 0.8517752 | 0.007747317
32.06516 | 17.4476 | 18.30981 | 17.44566 | -0.8622109 | 0.8563828 | 0.007767455
32.07516 | 17.4347 | 18.3061 | 17.43727 | -0.8713989 | 0.8610404 | 0.007787917
32.08516 | 17.4332 | 18.30244 | 17.42888 | -0.869242 | 0.8657488 | 0.007808711
32.09515 | 17.4224 | 18.29884 | 17.42051 | -0.8764442 | 0.8705036 | 0.007829819
32.10515 | 17.4074 | 18.2953 | 17.41213 | -0.8878998 | 0.8753159 | 0.007851292
32.11515 | 17.4079 | 18.29181 | 17.40376 | -0.8839126 | 0.8801811 | 0.007873114
32.12515 | 17.4064 | 18.28838 | 17.39539 | -0.8819838 | 0.8851003 | 0.007895292
32.13515 | 17.3825 | 18.28501 | 17.38702 | -0.902514 | 0.8900742 | 0.007917835
32.14515 | 17.3889 | 18.2817 | 17.37866 | -0.8928043 | 0.8951038 | 0.007940748
32.15514 | 17.3866 | 18.27846 | 17.37031 | -0.8918587 | 0.9001848 | 0.007964015
32.16514 | 17.3773 | 18.27527 | 17.36196 | -0.8979714 | 0.9053282 | 0.007987693
32.17514 | 17.3611 | 18.27215 | 17.35361 | -0.9110467 | 0.9105298 | 0.008011763
32.18514 | 17.3506 | 18.26909 | 17.34526 | -0.9184857 | 0.9157906 | 0.008036236
32.19514 | 17.3617 | 18.26609 | 17.33692 | -0.9043891 | 0.9211115 | 0.00806112
32.20513 | 17.3423 | 18.26316 | 17.32859 | -0.9208609 | 0.9264881 | 0.008086397
32.21513 | 17.3527 | 18.2603 | 17.32025 | -0.9075963 | 0.9319322 | 0.00811213
32.22513 | 17.3468 | 18.2575 | 17.31192 | -0.9106993 | 0.9374394 | 0.008138297
32.23513 | 17.3414 | 18.25477 | 17.3036 | -0.9133707 | 0.9430107 | 0.008164917
32.24513 | 17.3145 | 18.25211 | 17.29527 | -0.937612 | 0.9486475 | 0.00819199
32.25513 | 17.3327 | 18.24952 | 17.28695 | -0.9168239 | 0.9543503 | 0.008219535
32.26512 | 17.3211 | 18.24701 | 17.27865 | -0.9259099 | 0.9601146 | 0.008247529
32.27512 | 17.3088 | 18.24457 | 17.27034 | -0.9357665 | 0.9659533 | 0.008276042
32.28512 | 17.3124 | 18.2422 | 17.26203 | -0.9297972 | 0.9718616 | 0.008305056
32.29512 | 17.3146 | 18.2399 | 17.25373 | -0.9253032 | 0.9778407 | 0.008334585
32.30512 | 17.3065 | 18.23769 | 17.24543 | -0.9311858 | 0.9838919 | 0.008364641
32.31511 | 17.2909 | 18.23555 | 17.23714 | -0.9446484 | 0.9900103 | 0.008395203
32.32511 | 17.3023 | 18.23349 | 17.22885 | -0.9311878 | 0.9962093 | 0.00842635
32.33511 | 17.2833 | 18.23151 | 17.22057 | -0.9482075 | 1.002484 | 0.008458065
32.34511 | 17.2882 | 18.22961 | 17.21228 | -0.9414089 | 1.008836 | 0.008490361
32.35511 | 17.2924 | 18.22779 | 17.204 | -0.9353934 | 1.015266 | 0.008523253
32.36511 | 17.2809 | 18.22606 | 17.19573 | -0.9451624 | 1.021777 | 0.008556758
32.3751 | 17.2585 | 18.22442 | 17.18747 | -0.965919 | 1.028362 | 0.008590857
32.3851 | 17.2657 | 18.22286 | 17.1792 | -0.9571611 | 1.035036 | 0.008625636
32.3951 | 17.2719 | 18.22139 | 17.17094 | -0.9494921 | 1.041794 | 0.008661076
32.4051 | 17.2552 | 18.22001 | 17.16268 | -0.9648135 | 1.048639 | 0.008697198
32.4151 | 17.2594 | 18.21873 | 17.15442 | -0.9593269 | 1.05557 | 0.00873402
32.42509 | 17.2599 | 18.21753 | 17.14618 | -0.9576344 | 1.062583 | 0.008771525
32.43509 | 17.2538 | 18.21644 | 17.13793 | -0.9626364 | 1.069694 | 0.008809805
32.44509 | 17.2606 | 18.21544 | 17.12969 | -0.9548355 | 1.076897 | 0.008848849
32.45509 | 17.2534 | 18.21453 | 17.12145 | -0.961133 | 1.084193 | 0.008888675
32.46509 | 17.2544 | 18.21373 | 17.11322 | -0.959331 | 1.091586 | 0.00892931
32.47509 | 17.2623 | 18.21303 | 17.10498 | -0.9507313 | 1.099076 | 0.008970775
32.48508 | 17.2492 | 18.21244 | 17.09677 | -0.9632364 | 1.106658 | 0.009013056
32.49508 | 17.2478 | 18.21195 | 17.08854 | -0.9641466 | 1.114348 | 0.00905626
32.50508 | 17.2386 | 18.21156 | 17.08032 | -0.9729648 | 1.122141 | 0.009100375
32.51508 | 17.2473 | 18.21129 | 17.07211 | -0.963993 | 1.130039 | 0.00914543
32.52508 | 17.2499 | 18.21113 | 17.0639 | -0.9612332 | 1.138045 | 0.009191453
32.53507 | 17.2539 | 18.21109 | 17.0557 | -0.9571877 | 1.146151 | 0.009238431
32.54507 | 17.2449 | 18.21116 | 17.04749 | -0.9662582 | 1.154377 | 0.009286486
32.55507 | 17.2449 | 18.21135 | 17.0393 | -0.9664471 | 1.162716 | 0.009335609
32.56507 | 17.2457 | 18.21166 | 17.0311 | -0.965957 | 1.171171 | 0.009385835
32.57507 | 17.2381 | 18.21209 | 17.02291 | -0.9739898 | 1.179744 | 0.009437201
32.58507 | 17.2405 | 18.21265 | 17.01472 | -0.9721482 | 1.188437 | 0.009489747
32.59506 | 17.2431 | 18.21333 | 17.00655 | -0.970234 | 1.197245 | 0.009543461
32.60506 | 17.2349 | 18.21415 | 16.99837 | -0.9792508 | 1.206186 | 0.009598489
32.61506 | 17.2371 | 18.2151 | 16.99019 | -0.9780006 | 1.215255 | 0.009654827
32.62506 | 17.2395 | 18.21619 | 16.98202 | -0.9766861 | 1.224454 | 0.00971252
32.63506 | 17.255 | 18.21741 | 16.97385 | -0.9624102 | 1.233787 | 0.009771618
32.64505 | 17.2337 | 18.21877 | 16.9657 | -0.9850742 | 1.243246 | 0.009832114
32.65505 | 17.2393 | 18.22028 | 16.95754 | -0.9809835 | 1.252853 | 0.009894179
32.66505 | 17.2402 | 18.22194 | 16.94938 | -0.9817401 | 1.262601 | 0.009957815
32.67505 | 17.2444 | 18.22375 | 16.94123 | -0.9793467 | 1.272494 | 0.01002308
32.68505 | 17.2602 | 18.22571 | 16.93308 | -0.9655067 | 1.282535 | 0.01009004
32.69505 | 17.2547 | 18.22782 | 16.92494 | -0.9731231 | 1.292727 | 0.01015875
32.70504 | 17.2518 | 18.2301 | 16.91681 | -0.978297 | 1.303062 | 0.01022923
32.71504 | 17.2508 | 18.23254 | 16.90867 | -0.9817359 | 1.313564 | 0.01030167
32.72504 | 17.2488 | 18.23514 | 16.90054 | -0.9863419 | 1.324227 | 0.0103761
32.73504 | 17.2766 | 18.23792 | 16.89241 | -0.9613182 | 1.335055 | 0.0104526
32.74504 | 17.2722 | 18.24087 | 16.88429 | -0.9686686 | 1.346051 | 0.01053125
32.75503 | 17.2768 | 18.24399 | 16.87617 | -0.9671933 | 1.357206 | 0.01061205
32.76503 | 17.287 | 18.2473 | 16.86806 | -0.960303 | 1.368549 | 0.01069528
32.77503 | 17.2901 | 18.2508 | 16.85995 | -0.9606985 | 1.380071 | 0.01078095
32.78503 | 17.3019 | 18.25448 | 16.85184 | -0.9525838 | 1.391776 | 0.01086917
32.79503 | 17.3131 | 18.25836 | 16.84373 | -0.9452635 | 1.403668 | 0.01096006
32.80503 | 17.2947 | 18.26244 | 16.83563 | -0.9677416 | 1.415753 | 0.01105374
32.81502 | 17.3237 | 18.26672 | 16.82755 | -0.9430187 | 1.428022 | 0.01115024
32.82502 | 17.3161 | 18.27121 | 16.81945 | -0.9551078 | 1.440503 | 0.01124989
32.83502 | 17.3425 | 18.27591 | 16.81137 | -0.9334091 | 1.45319 | 0.01135275
32.84502 | 17.3434 | 18.28083 | 16.80328 | -0.9374285 | 1.466087 | 0.01145897
32.85502 | 17.3447 | 18.28597 | 16.7952 | -0.9412702 | 1.479199 | 0.01156872
32.86501 | 17.3707 | 18.29133 | 16.78713 | -0.9206349 | 1.492519 | 0.01168205
32.87501 | 17.3688 | 18.29694 | 16.77906 | -0.9281381 | 1.506077 | 0.01179941
32.88501 | 17.3941 | 18.30278 | 16.77099 | -0.9086804 | 1.519866 | 0.01192087
32.89501 | 17.409 | 18.30887 | 16.76293 | -0.8998674 | 1.533892 | 0.01204666
32.90501 | 17.4188 | 18.31521 | 16.75487 | -0.8964055 | 1.54816 | 0.01217701
32.91501 | 17.4407 | 18.3218 | 16.74681 | -0.8811006 | 1.562676 | 0.01231218
32.925 | 17.4605 | 18.32865 | 16.73877 | -0.8681528 | 1.577433 | 0.01245231
32.935 | 17.4751 | 18.33578 | 16.73072 | -0.8606813 | 1.592464 | 0.01259796
32.945 | 17.5004 | 18.34319 | 16.72267 | -0.8427868 | 1.607763 | 0.01274931
32.955 | 17.5041 | 18.35088 | 16.71463 | -0.8467765 | 1.623335 | 0.01290673
32.965 | 17.5368 | 18.35886 | 16.7066 | -0.8220575 | 1.639189 | 0.01307057
32.97499 | 17.5506 | 18.36713 | 16.69857 | -0.8165275 | 1.655313 | 0.01324107
32.98499 | 17.5722 | 18.37571 | 16.69054 | -0.8035141 | 1.671751 | 0.01341901
32.99499 | 17.6072 | 18.38462 | 16.68252 | -0.7774154 | 1.688491 | 0.01360469
33.00499 | 17.6232 | 18.39384 | 16.6745 | -0.7706402 | 1.705543 | 0.01379864
33.01499 | 17.6318 | 18.4034 | 16.66648 | -0.7715969 | 1.722913 | 0.01400141
33.02499 | 17.6536 | 18.4133 | 16.65847 | -0.7596951 | 1.740612 | 0.01421361
33.03498 | 17.699 | 18.42353 | 16.65047 | -0.7245336 | 1.758629 | 0.01443568
33.04498 | 17.7137 | 18.43414 | 16.64246 | -0.7204419 | 1.777009 | 0.01466876
33.05498 | 17.7431 | 18.44512 | 16.63446 | -0.7020207 | 1.795744 | 0.01491341
33.06498 | 17.7577 | 18.45648 | 16.62647 | -0.6987805 | 1.814844 | 0.01517048
33.07498 | 17.7891 | 18.46823 | 16.61847 | -0.6791319 | 1.834318 | 0.01544086
33.08497 | 17.8057 | 18.48037 | 16.61049 | -0.6746744 | 1.854157 | 0.01572524
33.09497 | 17.8361 | 18.49294 | 16.60251 | -0.6568434 | 1.874411 | 0.01602524
33.10497 | 17.8631 | 18.50594 | 16.59453 | -0.6428393 | 1.895072 | 0.01634171
33.11497 | 17.8903 | 18.51938 | 16.58655 | -0.6290752 | 1.91615 | 0.01667589
33.12497 | 17.9117 | 18.53326 | 16.57858 | -0.6215638 | 1.937659 | 0.01702907
33.13497 | 17.9385 | 18.54762 | 16.57061 | -0.6091191 | 1.95961 | 0.01740265
33.14496 | 17.958 | 18.56244 | 16.56265 | -0.6044405 | 1.981993 | 0.01779774
33.15496 | 17.9785 | 18.57777 | 16.55469 | -0.5992719 | 2.004867 | 0.0182167
33.16496 | 18.0081 | 18.59361 | 16.54673 | -0.5855145 | 2.028223 | 0.01866084
33.17496 | 18.0372 | 18.60998 | 16.53878 | -0.5727841 | 2.052075 | 0.01913197
33.18496 | 18.0595 | 18.6269 | 16.53083 | -0.5673976 | 2.076437 | 0.01963196
33.19495 | 18.1067 | 18.64436 | 16.52289 | -0.5376551 | 2.101302 | 0.0201623
33.20495 | 18.103 | 18.66241 | 16.51495 | -0.5594082 | 2.126733 | 0.0207261
33.21495 | 18.1361 | 18.68106 | 16.50701 | -0.5449592 | 2.152722 | 0.02132505
33.22495 | 18.1698 | 18.70033 | 16.49908 | -0.5305274 | 2.179288 | 0.02196143
33.23495 | 18.1852 | 18.72023 | 16.49115 | -0.5350329 | 2.206447 | 0.02263759
33.24495 | 18.2036 | 18.7408 | 16.48322 | -0.5371968 | 2.234218 | 0.02335597
33.25494 | 18.2523 | 18.76202 | 16.47531 | -0.5097178 | 2.26259 | 0.02411826
33.26494 | 18.278 | 18.78396 | 16.46739 | -0.5059637 | 2.291643 | 0.02492848
33.27494 | 18.2979 | 18.80664 | 16.45948 | -0.5087354 | 2.321369 | 0.02578841
33.28494 | 18.3178 | 18.83006 | 16.45157 | -0.5122573 | 2.351788 | 0.02670056
33.29494 | 18.3522 | 18.85425 | 16.44366 | -0.502054 | 2.382924 | 0.02766735
33.30493 | 18.3766 | 18.87923 | 16.43577 | -0.502627 | 2.414768 | 0.02869001
33.31493 | 18.4232 | 18.90505 | 16.42787 | -0.4818511 | 2.447408 | 0.02977277
33.32493 | 18.4492 | 18.93173 | 16.41998 | -0.4825299 | 2.480837 | 0.03091646
33.33493 | 18.4763 | 18.95929 | 16.41209 | -0.4829915 | 2.515082 | 0.03212257
33.34493 | 18.5276 | 18.98776 | 16.4042 | -0.4601639 | 2.550171 | 0.03339211
33.35493 | 18.5513 | 19.01718 | 16.39632 | -0.4658774 | 2.586133 | 0.03472542
33.36492 | 18.5945 | 19.04753 | 16.38845 | -0.4530289 | 2.622959 | 0.03612066
33.37492 | 18.6292 | 19.07891 | 16.38057 | -0.4497112 | 2.660757 | 0.03757911
33.38492 | 18.6688 | 19.11132 | 16.3727 | -0.4425239 | 2.699523 | 0.03909669
33.39492 | 18.7236 | 19.1448 | 16.36484 | -0.4211963 | 2.739289 | 0.04066921
33.40492 | 18.7699 | 19.17936 | 16.35698 | -0.4094585 | 2.780092 | 0.04229068
33.41491 | 18.8005 | 19.215 | 16.34913 | -0.4145047 | 2.821928 | 0.04395146
33.42491 | 18.8492 | 19.25183 | 16.34127 | -0.4026328 | 2.864917 | 0.04564453
33.43491 | 18.9116 | 19.28984 | 16.33342 | -0.3782371 | 2.90906 | 0.04735551
33.44491 | 18.946 | 19.32904 | 16.32557 | -0.3830444 | 2.954401 | 0.04906905
33.45491 | 19.0142 | 19.36948 | 16.31773 | -0.355282 | 3.000983 | 0.0507672
33.46491 | 19.0608 | 19.41118 | 16.30989 | -0.3503758 | 3.048852 | 0.05242959
33.4749 | 19.1247 | 19.45411 | 16.30207 | -0.3294102 | 3.098011 | 0.05403206
33.4849 | 19.1875 | 19.4984 | 16.29424 | -0.3108965 | 3.148606 | 0.0555543
33.4949 | 19.2346 | 19.54402 | 16.28641 | -0.3094228 | 3.200643 | 0.05696986
33.5049 | 19.2966 | 19.59102 | 16.27859 | -0.2944209 | 3.254179 | 0.05825434
33.5149 | 19.368 | 19.63943 | 16.27077 | -0.2714271 | 3.309274 | 0.05938468
33.52489 | 19.4422 | 19.68923 | 16.26296 | -0.2470333 | 3.365932 | 0.0603393
33.53489 | 19.4993 | 19.74058 | 16.25515 | -0.241285 | 3.424331 | 0.06110271
33.54489 | 19.5604 | 19.79349 | 16.24734 | -0.2330898 | 3.484485 | 0.06166062
33.55489 | 19.6682 | 19.84801 | 16.23954 | -0.1798112 | 3.546466 | 0.06200436
33.56489 | 19.724 | 19.90422 | 16.23174 | -0.1802207 | 3.610348 | 0.06213007
33.57489 | 19.8003 | 19.9622 | 16.22395 | -0.1619002 | 3.676214 | 0.06203859
33.58488 | 19.884 | 20.02197 | 16.21616 | -0.1379701 | 3.744071 | 0.06173553
33.59488 | 19.9607 | 20.08376 | 16.20838 | -0.1230627 | 3.814156 | 0.06122938
33.60488 | 20.0537 | 20.14762 | 16.20059 | -0.09391793 | 3.886491 | 0.06053274
33.61488 | 20.133 | 20.21365 | 16.19281 | -0.08065001 | 3.961175 | 0.05966072
33.62488 | 20.231 | 20.28198 | 16.18504 | -0.05098 | 4.03831 | 0.05863061
33.63487 | 20.3113 | 20.35267 | 16.17728 | -0.04136771 | 4.117929 | 0.05746251
33.64487 | 20.4105 | 20.42599 | 16.16951 | -0.01548768 | 4.200305 | 0.0561741
33.65487 | 20.5013 | 20.50202 | 16.16175 | -0.0007152927 | 4.285483 | 0.05478701
33.66487 | 20.6003 | 20.5809 | 16.15399 | 0.01939627 | 4.373596 | 0.05332192
33.67487 | 20.7189 | 20.66281 | 16.14623 | 0.05608852 | 4.464782 | 0.05179902
33.68487 | 20.827 | 20.74791 | 16.13848 | 0.07909429 | 4.559189 | 0.05023765
33.69486 | 20.9199 | 20.83627 | 16.13074 | 0.08362647 | 4.656877 | 0.04865739
33.70486 | 21.0374 | 20.92827 | 16.123 | 0.1091289 | 4.758204 | 0.04707156
33.71486 | 21.1651 | 21.02401 | 16.11526 | 0.1410939 | 4.863254 | 0.04549625
33.72486 | 21.2972 | 21.12368 | 16.10752 | 0.1735186 | 4.972217 | 0.04394404
33.73486 | 21.4141 | 21.22751 | 16.09979 | 0.1865899 | 5.085296 | 0.0424255
33.74485 | 21.5436 | 21.33561 | 16.09207 | 0.2079894 | 5.202592 | 0.04095064
33.75485 | 21.6901 | 21.44843 | 16.08434 | 0.2416681 | 5.324564 | 0.03952335
33.76485 | 21.8402 | 21.56613 | 16.07662 | 0.2740747 | 5.451351 | 0.03815017
33.77485 | 21.9832 | 21.68896 | 16.06891 | 0.2942386 | 5.583218 | 0.03683469
33.78485 | 22.16 | 21.81723 | 16.0612 | 0.3427712 | 5.720453 | 0.03557923
33.79485 | 22.314 | 21.95124 | 16.05349 | 0.3627626 | 5.863364 | 0.034385
33.80484 | 22.5071 | 22.09118 | 16.04579 | 0.41592 | 6.012134 | 0.03325338
33.81484 | 22.6618 | 22.23769 | 16.03809 | 0.4241143 | 6.167412 | 0.03218174
33.82484 | 22.8697 | 22.391 | 16.0304 | 0.4786971 | 6.329437 | 0.03117022
33.83484 | 23.0951 | 22.55155 | 16.0227 | 0.5435491 | 6.49863 | 0.03021736
33.84484 | 23.2903 | 22.71977 | 16.01502 | 0.5705257 | 6.675438 | 0.02932135
33.85483 | 23.5299 | 22.89597 | 16.00734 | 0.6339305 | 6.86015 | 0.02848102
33.86483 | 23.7807 | 23.08102 | 15.99966 | 0.6996826 | 7.053667 | 0.02769233
33.87483 | 24.0368 | 23.2753 | 15.99198 | 0.7614965 | 7.256368 | 0.02695388
33.88483 | 24.3166 | 23.47944 | 15.98431 | 0.8371647 | 7.468863 | 0.02626327
33.89483 | 24.6085 | 23.69407 | 15.97664 | 0.9144317 | 7.69181 | 0.02561808
33.90483 | 24.9247 | 23.91991 | 15.96898 | 1.00479 | 7.925918 | 0.0250159
33.91482 | 25.2716 | 24.15747 | 15.96132 | 1.114126 | 8.171697 | 0.0244549
33.92482 | 25.6011 | 24.40807 | 15.95367 | 1.19303 | 8.430473 | 0.02393164
33.93482 | 25.9999 | 24.67235 | 15.94601 | 1.327554 | 8.702889 | 0.02344445
33.94482 | 26.3948 | 24.95126 | 15.93836 | 1.443543 | 8.989902 | 0.02299115
33.95482 | 26.8152 | 25.24583 | 15.93072 | 1.569373 | 9.292538 | 0.02256967
33.96481 | 27.2689 | 25.55684 | 15.92309 | 1.712055 | 9.61158 | 0.02217837
33.97481 | 27.7355 | 25.8861 | 15.91545 | 1.849403 | 9.948834 | 0.0218146
33.98481 | 28.2471 | 26.23455 | 15.90782 | 2.012551 | 10.30526 | 0.02147697
33.99481 | 28.7679 | 26.60355 | 15.90019 | 2.164351 | 10.6822 | 0.02116376
34.00481 | 29.329 | 26.99453 | 15.89256 | 2.334466 | 11.0811 | 0.02087339
34.01481 | 29.9396 | 27.40903 | 15.88494 | 2.530569 | 11.50349 | 0.02060436
34.0248 | 30.5531 | 27.84822 | 15.87733 | 2.704877 | 11.95054 | 0.02035552
34.0348 | 31.2419 | 28.31468 | 15.86972 | 2.927216 | 12.42484 | 0.02012499
34.0448 | 31.9098 | 28.80981 | 15.86211 | 3.099986 | 12.92779 | 0.01991184
34.0548 | 32.6506 | 29.33552 | 15.8545 | 3.315077 | 13.46131 | 0.01971494
34.0648 | 33.4381 | 29.89382 | 15.8469 | 3.544277 | 14.02739 | 0.01953321
34.07479 | 34.23 | 30.48621 | 15.83931 | 3.743787 | 14.62754 | 0.01936583
34.08479 | 35.0888 | 31.11604 | 15.83172 | 3.972758 | 15.26511 | 0.01921156
34.09479 | 35.9405 | 31.78502 | 15.82413 | 4.155483 | 15.94182 | 0.01906974
34.10479 | 36.8514 | 32.49549 | 15.81654 | 4.355912 | 16.66001 | 0.01893958
34.11479 | 37.8078 | 33.24985 | 15.80896 | 4.557949 | 17.42207 | 0.01882036
34.12479 | 38.7813 | 34.05056 | 15.80138 | 4.730743 | 18.23046 | 0.01871143
34.13478 | 39.8084 | 34.89908 | 15.79381 | 4.909322 | 19.08665 | 0.01861226
34.14478 | 40.8256 | 35.79979 | 15.78624 | 5.025807 | 19.99503 | 0.0185221
34.15478 | 41.8953 | 36.75418 | 15.77868 | 5.141125 | 20.95706 | 0.01844054
34.16478 | 43.0146 | 37.76453 | 15.77112 | 5.250066 | 21.97505 | 0.0183671
34.17478 | 44.1349 | 38.83302 | 15.76356 | 5.301876 | 23.05117 | 0.01830135
34.18477 | 45.2865 | 39.96044 | 15.75601 | 5.32606 | 24.18619 | 0.01824293
34.19477 | 46.4565 | 41.15059 | 15.74846 | 5.305911 | 25.38394 | 0.01819137
34.20477 | 47.6344 | 42.40357 | 15.74091 | 5.230826 | 26.64451 | 0.01814639
34.21477 | 48.8536 | 43.72001 | 15.73337 | 5.133592 | 27.96853 | 0.01810766
34.22477 | 50.0724 | 45.09981 | 15.72583 | 4.972593 | 29.3559 | 0.01807492
34.23477 | 51.2879 | 46.54201 | 15.7183 | 4.745895 | 30.80566 | 0.01804788
34.24476 | 52.5308 | 48.04307 | 15.71077 | 4.487734 | 32.31427 | 0.01802632
34.25476 | 53.7242 | 49.60264 | 15.70325 | 4.121562 | 33.88138 | 0.01800998
34.26476 | 54.9727 | 51.21452 | 15.69572 | 3.75818 | 35.5008 | 0.01799867
34.27476 | 56.1675 | 52.87229 | 15.68821 | 3.295206 | 37.1661 | 0.0179922
34.28476 | 57.3823 | 54.56773 | 15.68069 | 2.814568 | 38.86905 | 0.01799039
34.29475 | 58.5635 | 56.28899 | 15.67319 | 2.274512 | 40.59781 | 0.01799307
34.30475 | 59.7215 | 58.02735 | 15.66568 | 1.694155 | 42.34367 | 0.0180001
34.31475 | 60.8469 | 59.76717 | 15.65818 | 1.079731 | 44.09098 | 0.01801133
34.32475 | 61.9499 | 61.49287 | 15.65068 | 0.4570332 | 45.82416 | 0.01802664
34.33475 | 63.0436 | 63.18755 | 15.64318 | -0.1439534 | 47.52633 | 0.0180459
34.34475 | 64.0477 | 64.83357 | 15.63569 | -0.7858714 | 49.17981 | 0.018069
34.35474 | 65.0051 | 66.41163 | 15.62821 | -1.406528 | 50.76532 | 0.01809582
34.36474 | 65.9715 | 67.90761 | 15.62073 | -1.936106 | 52.26875 | 0.01812631
34.37474 | 66.8298 | 69.30403 | 15.61325 | -2.47423 | 53.67262 | 0.01816035
34.38474 | 67.6302 | 70.58699 | 15.60577 | -2.956794 | 54.96302 | 0.01819787
34.39474 | 68.3916 | 71.74513 | 15.5983 | -3.353533 | 56.12859 | 0.0182388
34.40473 | 69.0447 | 72.76886 | 15.59084 | -3.72416 | 57.15974 | 0.01828301
34.41473 | 69.7157 | 73.65506 | 15.58338 | -3.939356 | 58.05335 | 0.01833054
34.42473 | 70.2328 | 74.39991 | 15.57592 | -4.167108 | 58.80561 | 0.01838128
34.43473 | 70.6959 | 75.00343 | 15.56846 | -4.30753 | 59.41654 | 0.01843517
34.44473 | 71.0883 | 75.46779 | 15.56101 | -4.379488 | 59.88829 | 0.01849218
34.45473 | 71.3902 | 75.79675 | 15.55356 | -4.406555 | 60.22464 | 0.01855227
34.46472 | 71.6756 | 75.99502 | 15.54612 | -4.319424 | 60.43029 | 0.01861532
34.47472 | 71.7902 | 76.0685 | 15.53868 | -4.278305 | 60.51114 | 0.01868143
34.48472 | 71.8704 | 76.02249 | 15.53124 | -4.152089 | 60.47249 | 0.0187505
34.49472 | 71.8813 | 75.8624 | 15.52381 | -3.981103 | 60.31977 | 0.01882251
34.50472 | 71.7759 | 75.59321 | 15.51638 | -3.81731 | 60.05793 | 0.01889743
34.51471 | 71.6681 | 75.21971 | 15.50897 | -3.55161 | 59.69177 | 0.01897516
34.52471 | 71.3524 | 74.74489 | 15.50155 | -3.39249 | 59.22429 | 0.01905585
34.53471 | 71.0642 | 74.17219 | 15.49413 | -3.107994 | 58.65893 | 0.0191394
34.54471 | 70.6567 | 73.50428 | 15.48672 | -2.847575 | 57.99833 | 0.01922581
34.55471 | 70.1718 | 72.74354 | 15.47931 | -2.571744 | 57.24492 | 0.01931506
34.56471 | 69.6418 | 71.89243 | 15.4719 | -2.250633 | 56.40112 | 0.01940715
34.5747 | 68.9852 | 70.95463 | 15.46451 | -1.96943 | 55.47062 | 0.01950199
34.5847 | 68.2995 | 69.93159 | 15.45711 | -1.632085 | 54.45488 | 0.01959976
34.5947 | 67.5729 | 68.82819 | 15.44972 | -1.255295 | 53.35878 | 0.01970037
34.6047 | 66.7206 | 67.64931 | 15.44233 | -0.9287069 | 52.18718 | 0.01980383
34.6147 | 65.8649 | 66.40065 | 15.43494 | -0.5357513 | 50.9458 | 0.01991014
34.62469 | 64.9552 | 65.09004 | 15.42757 | -0.1348447 | 49.64246 | 0.02001922
34.63469 | 63.9673 | 63.72215 | 15.42019 | 0.2451493 | 48.28183 | 0.02013128
34.64469 | 62.9376 | 62.30603 | 15.41282 | 0.6315706 | 46.87297 | 0.02024625
34.65469 | 61.8925 | 60.84995 | 15.40545 | 1.04255 | 45.42414 | 0.02036413
34.66469 | 60.8454 | 59.36252 | 15.39808 | 1.482881 | 43.94395 | 0.02048495
34.67469 | 59.7052 | 57.85255 | 15.39072 | 1.852651 | 42.44122 | 0.02060874
34.68468 | 58.5307 | 56.33044 | 15.38337 | 2.200258 | 40.92634 | 0.02073538
34.69468 | 57.4207 | 54.80205 | 15.37601 | 2.618651 | 39.40517 | 0.02086517
34.70468 | 56.2323 | 53.27751 | 15.36866 | 2.954787 | 37.88785 | 0.020998
34.71468 | 55.011 | 51.76511 | 15.36132 | 3.245888 | 36.38266 | 0.02113392
34.72468 | 53.8194 | 50.27261 | 15.35397 | 3.546794 | 34.89736 | 0.02127296
34.73467 | 52.5942 | 48.80858 | 15.34664 | 3.785619 | 33.44052 | 0.02141499
34.74467 | 51.4358 | 47.3763 | 15.33931 | 4.059499 | 32.01543 | 0.02156038
34.75467 | 50.1723 | 45.98272 | 15.33198 | 4.189585 | 30.62903 | 0.021709
34.76467 | 48.9533 | 44.63232 | 15.32465 | 4.320984 | 29.28581 | 0.0218609
34.77467 | 47.8545 | 43.32866 | 15.31733 | 4.525842 | 27.98931 | 0.02201614
34.78467 | 46.5937 | 42.0744 | 15.31001 | 4.519299 | 26.74222 | 0.02217477
34.79466 | 45.4634 | 40.8725 | 15.3027 | 4.5909 | 25.54746 | 0.02233667
34.80466 | 44.344 | 39.72165 | 15.29539 | 4.622353 | 24.40376 | 0.02250222
34.81466 | 43.2271 | 38.62341 | 15.28808 | 4.603687 | 23.31266 | 0.02267133
34.82466 | 42.1235 | 37.57758 | 15.28078 | 4.545922 | 22.27396 | 0.02284405
34.83466 | 41.0433 | 36.58345 | 15.27348 | 4.459849 | 21.28695 | 0.02302045
34.84465 | 39.9984 | 35.64084 | 15.26619 | 4.35756 | 20.35145 | 0.02320042
34.85465 | 39.0313 | 34.74651 | 15.2589 | 4.284792 | 19.46423 | 0.02338439
34.86465 | 37.9853 | 33.89977 | 15.25161 | 4.08553 | 18.62459 | 0.02357224
34.87465 | 37.049 | 33.09883 | 15.24433 | 3.950174 | 17.83074 | 0.02376406
34.88465 | 36.1381 | 32.34176 | 15.23705 | 3.79634 | 17.08075 | 0.02395994
34.89464 | 35.2582 | 31.62726 | 15.22978 | 3.630938 | 16.37332 | 0.02415974
34.90464 | 34.399 | 30.95192 | 15.22251 | 3.447077 | 15.70505 | 0.02436396
34.91464 | 33.5568 | 30.31444 | 15.21524 | 3.242364 | 15.07463 | 0.02457249
34.92464 | 32.8194 | 29.7128 | 15.20797 | 3.1066 | 14.48004 | 0.02478543
34.93464 | 32.0232 | 29.14505 | 15.20071 | 2.878145 | 13.91934 | 0.02500287
34.94464 | 31.3318 | 28.60929 | 15.19346 | 2.722512 | 13.39061 | 0.02522491
34.95463 | 30.6221 | 28.10417 | 15.18621 | 2.517929 | 12.89251 | 0.02545145
34.96463 | 29.9276 | 27.62687 | 15.17896 | 2.300733 | 12.42222 | 0.02568302
34.97463 | 29.384 | 27.17622 | 15.17172 | 2.207779 | 11.97859 | 0.02591953
34.98463 | 28.7352 | 26.75061 | 15.16448 | 1.984586 | 11.55998 | 0.0261611
34.99463 | 28.1459 | 26.3485 | 15.15724 | 1.797398 | 11.16485 | 0.02640785
35.00462 | 27.6763 | 25.96882 | 15.15001 | 1.707485 | 10.79214 | 0.02665966
35.01462 | 27.0965 | 25.60937 | 15.14278 | 1.487131 | 10.43967 | 0.02691716
35.02462 | 26.6873 | 25.26927 | 15.13556 | 1.418027 | 10.10653 | 0.02718025
35.03462 | 26.16 | 24.9473 | 15.12834 | 1.212698 | 9.791516 | 0.02744906
35.04462 | 25.7563 | 24.6423 | 15.12112 | 1.113996 | 9.493461 | 0.02772376
35.05462 | 25.3697 | 24.3532 | 15.11391 | 1.016504 | 9.211286 | 0.02800449
35.06461 | 24.9291 | 24.07924 | 15.1067 | 0.849862 | 8.944244 | 0.0282911
35.07461 | 24.6032 | 23.81893 | 15.0995 | 0.7842695 | 8.690849 | 0.0285844
35.08461 | 24.2534 | 23.57167 | 15.0923 | 0.6817286 | 8.450492 | 0.02888424
35.09461 | 23.9018 | 23.33664 | 15.0851 | 0.5651604 | 8.222352 | 0.02919083
35.10461 | 23.5979 | 23.11306 | 15.0779 | 0.4848356 | 8.005657 | 0.02950433
35.1146 | 23.2905 | 22.90044 | 15.07072 | 0.3900648 | 7.799891 | 0.02982463
35.1246 | 23.0556 | 22.69767 | 15.06353 | 0.3579304 | 7.603984 | 0.03015257
35.1346 | 22.7858 | 22.50436 | 15.05635 | 0.281436 | 7.417525 | 0.03048806
35.1446 | 22.5011 | 22.31994 | 15.04917 | 0.1811589 | 7.239938 | 0.03083132
35.1546 | 22.3006 | 22.14387 | 15.042 | 0.1567307 | 7.07069 | 0.03118258
35.1646 | 22.0707 | 21.97565 | 15.03483 | 0.09504959 | 6.909282 | 0.03154209
35.17459 | 21.8709 | 21.81498 | 15.02767 | 0.05592151 | 6.755402 | 0.03190973
35.18459 | 21.687 | 21.66111 | 15.0205 | 0.02588706 | 6.608323 | 0.0322865
35.19459 | 21.4813 | 21.51381 | 15.01334 | -0.03251489 | 6.467798 | 0.03267231
35.20459 | 21.3429 | 21.37272 | 15.00619 | -0.02981813 | 6.333462 | 0.03306744
35.21459 | 21.1658 | 21.23748 | 14.99904 | -0.0716772 | 6.204968 | 0.0334722
35.22458 | 21.01 | 21.1079 | 14.9919 | -0.09789971 | 6.082116 | 0.0338865
35.23458 | 20.8836 | 20.98344 | 14.98475 | -0.09983508 | 5.96437 | 0.03431146
35.24458 | 20.734 | 20.86394 | 14.97761 | -0.1299363 | 5.851576 | 0.03474703
35.25458 | 20.6329 | 20.74915 | 14.97048 | -0.1162476 | 5.743476 | 0.03519357
35.26458 | 20.489 | 20.63883 | 14.96335 | -0.1498285 | 5.639831 | 0.03565143
35.27458 | 20.3804 | 20.53276 | 14.95622 | -0.1523558 | 5.540417 | 0.03612103
35.28457 | 20.2943 | 20.43082 | 14.9491 | -0.1365243 | 5.445121 | 0.03660228
35.29457 | 20.1658 | 20.33263 | 14.94198 | -0.1668279 | 5.353551 | 0.03709655
35.30457 | 20.0909 | 20.23809 | 14.93486 | -0.1471926 | 5.265625 | 0.03760383
35.31457 | 19.99 | 20.14705 | 14.92775 | -0.1570458 | 5.18117 | 0.03812456
35.32457 | 19.9014 | 20.05933 | 14.92064 | -0.1579281 | 5.100026 | 0.03865925
35.33456 | 19.8371 | 19.97487 | 14.91354 | -0.1377694 | 5.022117 | 0.03920782
35.34456 | 19.741 | 19.89337 | 14.90644 | -0.152365 | 4.947149 | 0.03977195
35.35456 | 19.6881 | 19.81477 | 14.89935 | -0.1266654 | 4.875067 | 0.04035163
35.36456 | 19.6078 | 19.73895 | 14.89225 | -0.1311461 | 4.805745 | 0.04094746
35.37456 | 19.5504 | 19.66579 | 14.88516 | -0.1153886 | 4.739064 | 0.04156005
35.38456 | 19.4896 | 19.59518 | 14.87808 | -0.1055826 | 4.674914 | 0.04219004
35.39455 | 19.4238 | 19.52709 | 14.871 | -0.1032888 | 4.613247 | 0.04283747
35.40455 | 19.3778 | 19.46128 | 14.86393 | -0.08347535 | 4.553844 | 0.04350433
35.41455 | 19.3084 | 19.39772 | 14.85685 | -0.08931653 | 4.496673 | 0.04419072
35.42455 | 19.2669 | 19.33632 | 14.84978 | -0.06942488 | 4.441644 | 0.04489745
35.43455 | 19.2244 | 19.27702 | 14.84272 | -0.05261534 | 4.388673 | 0.04562535
35.44454 | 19.1745 | 19.21977 | 14.83566 | -0.04526555 | 4.337729 | 0.04637453
35.45454 | 19.1315 | 19.16439 | 14.8286 | -0.03288832 | 4.288637 | 0.0471474
35.46454 | 19.0783 | 19.11087 | 14.82155 | -0.0325695 | 4.241376 | 0.0479442
35.47454 | 19.0365 | 19.05914 | 14.8145 | -0.02264193 | 4.195877 | 0.04876595
35.48454 | 19.0169 | 19.00914 | 14.80745 | 0.007757583 | 4.152077 | 0.04961373
35.49454 | 18.9707 | 18.96081 | 14.80041 | 0.009889549 | 4.109913 | 0.05048869
35.50453 | 18.9264 | 18.91414 | 14.79338 | 0.01226436 | 4.069367 | 0.05139115
35.51453 | 18.8991 | 18.86897 | 14.78634 | 0.03013233 | 4.030301 | 0.05232415
35.52453 | 18.8418 | 18.8253 | 14.77931 | 0.01649649 | 3.992704 | 0.05328817
35.53453 | 18.82 | 18.7831 | 14.77228 | 0.03690467 | 3.956527 | 0.05428464
35.54453 | 18.7828 | 18.74229 | 14.76526 | 0.04050685 | 3.921718 | 0.05531512
35.55452 | 18.7519 | 18.7029 | 14.75825 | 0.0489983 | 3.888274 | 0.05638015
35.56452 | 18.7124 | 18.66479 | 14.75123 | 0.04761135 | 3.856073 | 0.05748356
35.57452 | 18.6634 | 18.62796 | 14.74422 | 0.03544167 | 3.825112 | 0.05862614
35.58452 | 18.652 | 18.59237 | 14.73721 | 0.05962586 | 3.795352 | 0.05980987
35.59452 | 18.5998 | 18.558 | 14.73021 | 0.04180034 | 3.766755 | 0.06103684
35.60452 | 18.5854 | 18.5248 | 14.72321 | 0.06059848 | 3.739284 | 0.06230928
35.61451 | 18.5416 | 18.49278 | 14.71622 | 0.04881952 | 3.712934 | 0.06362829
35.62451 | 18.5199 | 18.46184 | 14.70923 | 0.05806054 | 3.687615 | 0.06499898
35.63451 | 18.489 | 18.43198 | 14.70224 | 0.05701604 | 3.663324 | 0.06642261
35.64451 | 18.44 | 18.40319 | 14.69525 | 0.0368128 | 3.640032 | 0.06790259
35.65451 | 18.43 | 18.37542 | 14.68827 | 0.05457636 | 3.61771 | 0.06944184
35.6645 | 18.4011 | 18.3487 | 14.6813 | 0.05240479 | 3.596352 | 0.07104217
35.6745 | 18.3599 | 18.32293 | 14.67433 | 0.03697284 | 3.575889 | 0.07271036
35.6845 | 18.3542 | 18.29812 | 14.66736 | 0.05607502 | 3.556317 | 0.0744488
35.6945 | 18.3059 | 18.27427 | 14.66039 | 0.03163059 | 3.537614 | 0.07626171
35.7045 | 18.2817 | 18.25134 | 14.65343 | 0.03035807 | 3.519756 | 0.07815365
35.7145 | 18.2456 | 18.22933 | 14.64647 | 0.01627387 | 3.502723 | 0.08012953
35.72449 | 18.2438 | 18.20823 | 14.63953 | 0.03557321 | 3.486507 | 0.08219255
35.73449 | 18.2008 | 18.18799 | 14.63258 | 0.0128118 | 3.471059 | 0.08435243
35.74449 | 18.1829 | 18.16862 | 14.62563 | 0.01428136 | 3.456374 | 0.08661333
35.75449 | 18.1658 | 18.15011 | 14.61869 | 0.01569329 | 3.442436 | 0.08898183
35.76449 | 18.137 | 18.13244 | 14.61175 | 0.004557655 | 3.429227 | 0.09146504
35.77448 | 18.1252 | 18.11563 | 14.60482 | 0.009567302 | 3.416742 | 0.09406796
35.78448 | 18.09 | 18.09964 | 14.59789 | -0.009637161 | 3.404942 | 0.09680388
35.79448 | 18.0665 | 18.08447 | 14.59096 | -0.01796557 | 3.393822 | 0.09967909
35.80448 | 18.0581 | 18.07011 | 14.58404 | -0.01201453 | 3.38337 | 0.102703
35.81448 | 18.0334 | 18.05658 | 14.57712 | -0.02317973 | 3.373571 | 0.1058858
35.82448 | 18.0184 | 18.04386 | 14.57021 | -0.02545878 | 3.364413 | 0.1092383
35.83447 | 18.0018 | 18.03196 | 14.5633 | -0.03016216 | 3.355891 | 0.1127684
35.84447 | 17.9878 | 18.02087 | 14.55639 | -0.03306654 | 3.347976 | 0.1164953
35.85447 | 17.9885 | 18.01059 | 14.54949 | -0.02208636 | 3.340667 | 0.1204288
35.86447 | 17.9624 | 18.00112 | 14.54259 | -0.03872413 | 3.33395 | 0.1245828
35.87447 | 17.9406 | 17.99248 | 14.53569 | -0.05188456 | 3.327817 | 0.1289721
35.88446 | 17.9349 | 17.98468 | 14.52881 | -0.04978118 | 3.322264 | 0.1336077
35.89446 | 17.9175 | 17.97771 | 14.52192 | -0.06020644 | 3.31727 | 0.138515
35.90446 | 17.9098 | 17.97157 | 14.51504 | -0.06177434 | 3.312831 | 0.1437068
35.91446 | 17.9159 | 17.9663 | 14.50816 | -0.05039677 | 3.308939 | 0.1492022
35.92446 | 17.8827 | 17.96188 | 14.50128 | -0.07918402 | 3.305586 | 0.1550193
35.93446 | 17.8973 | 17.95835 | 14.49441 | -0.06104869 | 3.302764 | 0.1611781
35.94445 | 17.8869 | 17.95571 | 14.48754 | -0.06880575 | 3.300469 | 0.1676935
35.95445 | 17.8752 | 17.95397 | 14.48068 | -0.07876689 | 3.298689 | 0.1745991
35.96445 | 17.8668 | 17.95315 | 14.47382 | -0.08634948 | 3.297422 | 0.1819109
35.97445 | 17.861 | 17.95327 | 14.46696 | -0.09227006 | 3.296659 | 0.1896514
35.98445 | 17.8588 | 17.95435 | 14.46011 | -0.0955463 | 3.296397 | 0.1978437
35.99444 | 17.8505 | 17.95639 | 14.45326 | -0.1058932 | 3.296629 | 0.2065021
36.00444 | 17.847 | 17.95943 | 14.44642 | -0.1124331 | 3.29735 | 0.2156664
36.01444 | 17.8541 | 17.96348 | 14.43957 | -0.109383 | 3.298558 | 0.2253511
36.02444 | 17.8558 | 17.96856 | 14.43274 | -0.1127593 | 3.300246 | 0.2355779
36.03444 | 17.8382 | 17.97468 | 14.4259 | -0.1364788 | 3.302411 | 0.2463672
36.04444 | 17.8577 | 17.98186 | 14.41907 | -0.1241558 | 3.305048 | 0.2577373
36.05443 | 17.8514 | 17.9901 | 14.41225 | -0.1386954 | 3.308154 | 0.2696919
36.06443 | 17.8444 | 17.99942 | 14.40543 | -0.1550211 | 3.311728 | 0.2822663
36.07443 | 17.8585 | 18.00983 | 14.39861 | -0.1513309 | 3.315767 | 0.2954563
36.08443 | 17.8483 | 18.02132 | 14.39179 | -0.1730227 | 3.320268 | 0.3092628
36.09443 | 17.853 | 18.03389 | 14.38498 | -0.180888 | 3.325228 | 0.3236792
36.10442 | 17.8648 | 18.0475 | 14.37818 | -0.1826952 | 3.330641 | 0.3386742
36.11442 | 17.8542 | 18.06214 | 14.37138 | -0.2079406 | 3.336515 | 0.3542498
36.12442 | 17.8626 | 18.07777 | 14.36458 | -0.2151697 | 3.342843 | 0.3703506
36.13442 | 17.8633 | 18.09432 | 14.35778 | -0.2310247 | 3.349626 | 0.3869197
36.14442 | 17.8754 | 18.11173 | 14.35099 | -0.23633 | 3.35686 | 0.4038828
36.15442 | 17.8745 | 18.12989 | 14.3442 | -0.2553908 | 3.364547 | 0.4211455
36.16441 | 17.8936 | 18.14867 | 14.33742 | -0.2550731 | 3.372678 | 0.4385747
36.17441 | 17.8855 | 18.16797 | 14.33064 | -0.2824739 | 3.381267 | 0.456067
36.18441 | 17.9028 | 18.18762 | 14.32386 | -0.2848163 | 3.390309 | 0.4734448
36.19441 | 17.8993 | 18.20742 | 14.31709 | -0.3081183 | 3.399802 | 0.4905269
36.20441 | 17.9222 | 18.22718 | 14.31032 | -0.304981 | 3.409748 | 0.5071135
36.2144 | 17.9227 | 18.24667 | 14.30356 | -0.3239706 | 3.420136 | 0.5229735
36.2244 | 17.9147 | 18.26571 | 14.2968 | -0.3510094 | 3.43099 | 0.5379209
36.2344 | 17.9547 | 18.28405 | 14.29004 | -0.3293537 | 3.442298 | 0.5517144
36.2444 | 17.9371 | 18.30149 | 14.28329 | -0.3643904 | 3.454065 | 0.5641384
36.2544 | 17.9651 | 18.31782 | 14.27654 | -0.352721 | 3.466291 | 0.5749933
36.2644 | 17.9636 | 18.33287 | 14.26979 | -0.3692733 | 3.478979 | 0.5841041
36.27439 | 17.976 | 18.34649 | 14.26305 | -0.3704921 | 3.492117 | 0.5913208
36.28439 | 17.9949 | 18.3586 | 14.25632 | -0.3637015 | 3.505735 | 0.5965511
36.29439 | 18.0101 | 18.36912 | 14.24958 | -0.359023 | 3.519823 | 0.59972
36.30439 | 18.0011 | 18.37803 | 14.24285 | -0.3769338 | 3.534383 | 0.6008014
36.31439 | 18.0406 | 18.38535 | 14.23612 | -0.3447512 | 3.549421 | 0.5998087
36.32438 | 18.0346 | 18.39112 | 14.2294 | -0.3565226 | 3.564922 | 0.5967955
36.33438 | 18.0629 | 18.39545 | 14.22268 | -0.3325475 | 3.580925 | 0.591838
36.34438 | 18.0684 | 18.39843 | 14.21597 | -0.3300329 | 3.597416 | 0.5850477
36.35438 | 18.1029 | 18.40022 | 14.20926 | -0.2973162 | 3.614402 | 0.5765572
36.36438 | 18.1198 | 18.40095 | 14.20255 | -0.2811532 | 3.631887 | 0.5665178
36.37438 | 18.113 | 18.40082 | 14.19584 | -0.2878152 | 3.649876 | 0.5550949
36.38437 | 18.1515 | 18.39999 | 14.18915 | -0.248485 | 3.668358 | 0.5424773
36.39437 | 18.1576 | 18.39865 | 14.18245 | -0.2410489 | 3.687373 | 0.5288226
36.40437 | 18.196 | 18.397 | 14.17576 | -0.2009992 | 3.706911 | 0.5143279
36.41437 | 18.2004 | 18.39523 | 14.16907 | -0.1948269 | 3.726979 | 0.4991771
36.42437 | 18.2321 | 18.39352 | 14.16239 | -0.1614176 | 3.747583 | 0.4835494
36.43436 | 18.2733 | 18.39205 | 14.15571 | -0.1187483 | 3.768707 | 0.4676312
36.44436 | 18.2807 | 18.39099 | 14.14903 | -0.1102906 | 3.790408 | 0.4515502
36.45436 | 18.3147 | 18.39049 | 14.14236 | -0.07579098 | 3.812665 | 0.4354673
36.46436 | 18.3323 | 18.39069 | 14.13569 | -0.05839029 | 3.83549 | 0.4195118
36.47436 | 18.3674 | 18.39171 | 14.12902 | -0.02430958 | 3.858891 | 0.4037963
36.48436 | 18.3955 | 18.39365 | 14.12236 | 0.001846476 | 3.882877 | 0.3884165
36.49435 | 18.4179 | 18.39661 | 14.11571 | 0.02129438 | 3.907431 | 0.3734673
36.50435 | 18.4592 | 18.40065 | 14.10905 | 0.05855159 | 3.932616 | 0.3589798
36.51435 | 18.4875 | 18.40584 | 14.1024 | 0.08166399 | 3.958416 | 0.3450188
36.52435 | 18.5105 | 18.41222 | 14.09575 | 0.09828466 | 3.984841 | 0.3316202
36.53435 | 18.5568 | 18.41982 | 14.08911 | 0.1369785 | 4.011903 | 0.3188081
36.54434 | 18.5794 | 18.42867 | 14.08248 | 0.150731 | 4.039583 | 0.3066085
36.55434 | 18.6211 | 18.4388 | 14.07584 | 0.1823026 | 4.067952 | 0.2950038
36.56434 | 18.6429 | 18.45021 | 14.06921 | 0.1926902 | 4.096995 | 0.2840055
36.57434 | 18.6876 | 18.46291 | 14.06258 | 0.2246911 | 4.12672 | 0.2736073
36.58434 | 18.7153 | 18.4769 | 14.05596 | 0.2383985 | 4.157146 | 0.2637987
36.59434 | 18.749 | 18.49219 | 14.04934 | 0.2568148 | 4.188284 | 0.2545657
36.60433 | 18.8058 | 18.50874 | 14.04273 | 0.2970578 | 4.220117 | 0.2458998
36.61433 | 18.8098 | 18.5266 | 14.03611 | 0.283198 | 4.252724 | 0.237766
36.62433 | 18.8609 | 18.54574 | 14.0295 | 0.3151552 | 4.286089 | 0.2301533
36.63433 | 18.8978 | 18.56617 | 14.0229 | 0.3316339 | 4.320227 | 0.2230414
36.64433 | 18.9174 | 18.58786 | 14.0163 | 0.3295369 | 4.355158 | 0.2164098
36.65432 | 18.9784 | 18.61081 | 14.0097 | 0.367591 | 4.390861 | 0.2102435
36.66432 | 19.0101 | 18.63505 | 14.00311 | 0.3750536 | 4.427426 | 0.2045103
36.67432 | 19.0553 | 18.66055 | 13.99652 | 0.3947469 | 4.464837 | 0.1991963
36.68432 | 19.0938 | 18.68733 | 13.98993 | 0.4064711 | 4.503114 | 0.1942821
36.69432 | 19.1417 | 18.71538 | 13.98335 | 0.4263242 | 4.542276 | 0.1897492
36.70432 | 19.1789 | 18.7447 | 13.97677 | 0.4342022 | 4.582347 | 0.1855796
36.71431 | 19.2186 | 18.77527 | 13.9702 | 0.4433314 | 4.623306 | 0.1817602
36.72431 | 19.258 | 18.80716 | 13.96363 | 0.4508438 | 4.665257 | 0.1782673
36.73431 | 19.3172 | 18.84034 | 13.95706 | 0.4768606 | 4.708186 | 0.1750899
36.74431 | 19.3312 | 18.87483 | 13.9505 | 0.4563707 | 4.752115 | 0.1722139
36.75431 | 19.3937 | 18.91064 | 13.94394 | 0.4830612 | 4.797072 | 0.1696264
36.7643 | 19.4381 | 18.94775 | 13.93739 | 0.4903535 | 4.843038 | 0.1673179
36.7743 | 19.4759 | 18.98624 | 13.93084 | 0.4896591 | 4.890131 | 0.1652721
36.7843 | 19.5351 | 19.02611 | 13.92429 | 0.5089942 | 4.938335 | 0.1634818
36.7943 | 19.5685 | 19.06736 | 13.91774 | 0.5011365 | 4.987681 | 0.1619383
36.8043 | 19.6279 | 19.11004 | 13.9112 | 0.5178635 | 5.0382 | 0.1606336
36.8143 | 19.6608 | 19.15415 | 13.90467 | 0.5066484 | 5.089925 | 0.1595609
36.82429 | 19.726 | 19.19969 | 13.89814 | 0.5263087 | 5.142838 | 0.1587147
36.83429 | 19.7595 | 19.24678 | 13.89161 | 0.512724 | 5.197078 | 0.1580887
36.84429 | 19.822 | 19.29539 | 13.88508 | 0.5266062 | 5.252631 | 0.1576799
36.85429 | 19.87 | 19.34558 | 13.87856 | 0.5244184 | 5.309536 | 0.1574852
36.86429 | 19.9215 | 19.39738 | 13.87204 | 0.5241228 | 5.367832 | 0.1575027
36.87428 | 19.9733 | 19.45077 | 13.86553 | 0.5225314 | 5.427503 | 0.1577309
36.88428 | 20.0275 | 19.5059 | 13.85902 | 0.5215966 | 5.48871 | 0.1581702
36.89428 | 20.0855 | 19.56278 | 13.85252 | 0.5227226 | 5.55144 | 0.1588213
36.90428 | 20.1417 | 19.62144 | 13.84601 | 0.5202603 | 5.615741 | 0.159686
36.91428 | 20.2022 | 19.68194 | 13.83951 | 0.5202573 | 5.681662 | 0.160767
36.92428 | 20.2649 | 19.74434 | 13.83302 | 0.5205582 | 5.749256 | 0.162068
36.93427 | 20.3128 | 19.80863 | 13.82653 | 0.5041696 | 5.818506 | 0.1635919
36.94427 | 20.3841 | 19.875 | 13.82004 | 0.5090997 | 5.889609 | 0.1653472
36.95427 | 20.4342 | 19.94345 | 13.81356 | 0.4907478 | 5.962553 | 0.1673392
36.96427 | 20.5063 | 20.01406 | 13.80708 | 0.4922426 | 6.037403 | 0.1695752
36.97427 | 20.5652 | 20.08689 | 13.8006 | 0.4783129 | 6.114222 | 0.1720636
36.98426 | 20.6273 | 20.16195 | 13.79414 | 0.4653546 | 6.192999 | 0.1748109
36.99426 | 20.706 | 20.23946 | 13.78767 | 0.4665409 | 6.27396 | 0.1778327
37.00426 | 20.7798 | 20.31944 | 13.7812 | 0.4603593 | 6.357103 | 0.1811376
37.01426 | 20.8424 | 20.40198 | 13.77474 | 0.4404188 | 6.442505 | 0.1847377
37.02426 | 20.9053 | 20.48717 | 13.76828 | 0.4181261 | 6.530247 | 0.1886459
37.03426 | 20.9955 | 20.57512 | 13.76183 | 0.4203812 | 6.620416 | 0.1928761
37.04425 | 21.0664 | 20.66582 | 13.75538 | 0.4005843 | 6.712996 | 0.1974375
37.05425 | 21.148 | 20.75958 | 13.74894 | 0.3884213 | 6.808287 | 0.2023561
37.06425 | 21.2405 | 20.85644 | 13.74249 | 0.3840632 | 6.906301 | 0.2076431
37.07425 | 21.3138 | 20.95647 | 13.73605 | 0.3573337 | 7.007098 | 0.2133153
37.08425 | 21.4191 | 21.05984 | 13.72962 | 0.359263 | 7.110829 | 0.2193902
37.09424 | 21.4922 | 21.16656 | 13.72319 | 0.3256377 | 7.217491 | 0.225879
37.10424 | 21.6163 | 21.27699 | 13.71676 | 0.3393123 | 7.327411 | 0.2328125
37.11424 | 21.7074 | 21.39116 | 13.71034 | 0.3162441 | 7.440613 | 0.2402027
37.12424 | 21.8117 | 21.50922 | 13.70392 | 0.3024809 | 7.557232 | 0.2480677
37.13424 | 21.9288 | 21.63134 | 13.6975 | 0.297464 | 7.677408 | 0.2564249
37.14424 | 22.0386 | 21.75767 | 13.69109 | 0.2809276 | 7.801291 | 0.2652909
37.15423 | 22.1793 | 21.88826 | 13.68469 | 0.2910382 | 7.928903 | 0.2746713
37.16423 | 22.2825 | 22.02356 | 13.67828 | 0.2589428 | 8.060678 | 0.2845976
37.17423 | 22.4285 | 22.16361 | 13.67188 | 0.2648912 | 8.196657 | 0.2950713
37.18423 | 22.5595 | 22.30861 | 13.66548 | 0.2508896 | 8.337029 | 0.3060991
37.19423 | 22.6939 | 22.45876 | 13.65909 | 0.2351381 | 8.48199 | 0.3176832
37.20422 | 22.8621 | 22.61411 | 13.6527 | 0.2479853 | 8.631603 | 0.3298079
37.21422 | 23.0169 | 22.77518 | 13.64632 | 0.2417151 | 8.786381 | 0.3424862
37.22422 | 23.1844 | 22.94204 | 13.63993 | 0.2423596 | 8.946419 | 0.355687
37.23422 | 23.3762 | 23.1149 | 13.63356 | 0.2612977 | 9.111966 | 0.3693806
37.24422 | 23.5533 | 23.294 | 13.62718 | 0.2593027 | 9.283292 | 0.3835252
37.25422 | 23.782 | 23.47955 | 13.62081 | 0.3024454 | 9.460681 | 0.3980652
37.26421 | 23.9781 | 23.67162 | 13.61445 | 0.3064833 | 9.644255 | 0.4129148
37.27421 | 24.1961 | 23.8708 | 13.60808 | 0.3253033 | 9.834699 | 0.4280153
37.28421 | 24.4321 | 24.07715 | 13.60172 | 0.354946 | 10.03219 | 0.4432463
37.29421 | 24.6755 | 24.29093 | 13.59537 | 0.3845673 | 10.23708 | 0.4584834
37.30421 | 24.941 | 24.51239 | 13.58901 | 0.4286105 | 10.44979 | 0.4735846
37.3142 | 25.2243 | 24.74156 | 13.58267 | 0.4827356 | 10.67052 | 0.4883768
37.3242 | 25.5212 | 24.97919 | 13.57632 | 0.5420112 | 10.90015 | 0.5027162
37.3342 | 25.8387 | 25.22535 | 13.56998 | 0.6133515 | 11.13896 | 0.516406
37.3442 | 26.1597 | 25.48038 | 13.56364 | 0.6793178 | 11.38748 | 0.5292584
37.3542 | 26.5284 | 25.74467 | 13.55731 | 0.7837348 | 11.64627 | 0.5410877
37.3642 | 26.9019 | 26.01862 | 13.55098 | 0.8832764 | 11.91593 | 0.5517156
37.37419 | 27.2897 | 26.30246 | 13.54466 | 0.9872416 | 12.19683 | 0.5609695
37.38419 | 27.7254 | 26.59728 | 13.53834 | 1.128119 | 12.49022 | 0.5687288
37.39419 | 28.1358 | 26.90345 | 13.53202 | 1.232352 | 12.79656 | 0.5748677
37.40419 | 28.6288 | 27.22167 | 13.5257 | 1.407126 | 13.11667 | 0.5793022
37.41419 | 29.1116 | 27.55276 | 13.51939 | 1.558837 | 13.45139 | 0.5819813
37.42418 | 29.6291 | 27.89727 | 13.51309 | 1.731831 | 13.80129 | 0.5828875
37.43418 | 30.1877 | 28.25687 | 13.50678 | 1.93083 | 14.16805 | 0.5820369
37.44418 | 30.7545 | 28.63233 | 13.50048 | 2.122171 | 14.55237 | 0.5794714
37.45418 | 31.3805 | 29.02483 | 13.49419 | 2.355671 | 14.95538 | 0.575261
37.46418 | 32.0128 | 29.43566 | 13.48789 | 2.577135 | 15.37827 | 0.5694976
37.47418 | 32.6841 | 29.86623 | 13.4816 | 2.817873 | 15.82233 | 0.562292
37.48417 | 33.4021 | 30.31754 | 13.47532 | 3.084556 | 16.28844 | 0.553779
37.49417 | 34.1475 | 30.79209 | 13.46904 | 3.355411 | 16.77897 | 0.5440795
37.50417 | 34.9484 | 31.29111 | 13.46276 | 3.657289 | 17.295 | 0.5333475
37.51417 | 35.7603 | 31.81639 | 13.45649 | 3.943907 | 17.83817 | 0.5217353
37.52417 | 36.6075 | 32.36981 | 13.45022 | 4.23769 | 18.41019 | 0.5093977
37.53416 | 37.5234 | 32.95275 | 13.44396 | 4.570646 | 19.01229 | 0.4965022
37.54416 | 38.4357 | 33.56844 | 13.4377 | 4.867265 | 19.64757 | 0.4831747
37.55416 | 39.4142 | 34.21846 | 13.43144 | 5.195739 | 20.31745 | 0.4695729
37.56416 | 40.4438 | 34.90509 | 13.42518 | 5.538714 | 21.02407 | 0.4558334
37.57416 | 41.4491 | 35.63065 | 13.41893 | 5.818445 | 21.76965 | 0.4420819
37.58416 | 42.5522 | 36.39759 | 13.41268 | 6.154611 | 22.55648 | 0.4284319
37.59415 | 43.6191 | 37.20758 | 13.40644 | 6.411518 | 23.38614 | 0.4149964
37.60415 | 44.8114 | 38.06479 | 13.4002 | 6.746608 | 24.26276 | 0.4018355
37.61415 | 45.9518 | 38.97108 | 13.39396 | 6.980716 | 25.18809 | 0.3890347
37.62415 | 47.1581 | 39.92915 | 13.38773 | 7.228949 | 26.16477 | 0.3766535
37.63415 | 48.3828 | 40.94172 | 13.3815 | 7.441076 | 27.19549 | 0.3647391
37.64414 | 49.6185 | 42.01027 | 13.37528 | 7.608228 | 28.28165 | 0.3533399
37.65414 | 50.9196 | 43.14001 | 13.36906 | 7.779585 | 29.4285 | 0.3424561
37.66414 | 52.1869 | 44.33245 | 13.36284 | 7.854446 | 30.6375 | 0.3321183
37.67414 | 53.5068 | 45.59021 | 13.35662 | 7.916593 | 31.91125 | 0.3223367
37.68414 | 54.8158 | 46.91578 | 13.35041 | 7.900021 | 33.25225 | 0.3131149
37.69414 | 56.1497 | 48.31147 | 13.3442 | 7.838229 | 34.66281 | 0.3044521
37.70413 | 57.4965 | 49.77778 | 13.33801 | 7.71872 | 36.14342 | 0.2963507
37.71413 | 58.8252 | 51.31941 | 13.33181 | 7.505792 | 37.69881 | 0.2887866
37.72413 | 60.171 | 52.93609 | 13.32561 | 7.234911 | 39.32872 | 0.2817576
37.73413 | 61.5202 | 54.62843 | 13.31942 | 6.891765 | 41.03377 | 0.2752513
37.74413 | 62.8151 | 56.39629 | 13.31323 | 6.418808 | 42.81381 | 0.2692543
37.75412 | 64.1322 | 58.23675 | 13.30705 | 5.895453 | 44.66594 | 0.2637576
37.76412 | 65.4012 | 60.15118 | 13.30087 | 5.250018 | 46.59158 | 0.2587363
37.77412 | 66.6423 | 62.13427 | 13.29469 | 4.508032 | 48.5854 | 0.2541815
37.78412 | 67.8984 | 64.18085 | 13.28852 | 3.717553 | 50.64225 | 0.2500791
37.79412 | 69.0576 | 66.28395 | 13.28235 | 2.773655 | 52.75518 | 0.2464157
37.80412 | 70.2422 | 68.43451 | 13.27618 | 1.807688 | 54.91516 | 0.2431782
37.81411 | 71.3327 | 70.61911 | 13.27002 | 0.7135946 | 57.10873 | 0.2403571
37.82411 | 72.4104 | 72.82826 | 13.26386 | -0.4178564 | 59.32646 | 0.2379357
37.83411 | 73.4206 | 75.0436 | 13.25771 | -1.622996 | 61.54998 | 0.2359068
37.84411 | 74.3718 | 77.24634 | 13.25155 | -2.874538 | 63.76052 | 0.2342613
37.85411 | 75.2894 | 79.41532 | 13.24541 | -4.125922 | 65.93693 | 0.2329911
37.8641 | 76.1007 | 81.52529 | 13.23927 | -5.42459 | 68.05393 | 0.23209
37.8741 | 76.8858 | 83.5555 | 13.23313 | -6.669697 | 70.09082 | 0.231551
37.8841 | 77.5944 | 85.478 | 13.22699 | -7.883604 | 72.01964 | 0.2313705
37.8941 | 78.2181 | 87.26669 | 13.22086 | -9.048588 | 73.81429 | 0.2315455
37.9041 | 78.7555 | 88.89611 | 13.21473 | -10.14061 | 75.44931 | 0.2320743
37.9141 | 79.2321 | 90.34245 | 13.2086 | -11.11035 | 76.90089 | 0.2329562
37.92409 | 79.6386 | 91.58329 | 13.20248 | -11.94469 | 78.14662 | 0.2341909
37.93409 | 79.9343 | 92.60312 | 13.19636 | -12.66882 | 79.17097 | 0.2357826
37.94409 | 80.1766 | 93.38661 | 13.19025 | -13.21001 | 79.95863 | 0.2377338
37.95409 | 80.346 | 93.92422 | 13.18414 | -13.57822 | 80.50004 | 0.2400494
37.96409 | 80.3804 | 94.21095 | 13.17803 | -13.83055 | 80.79019 | 0.2427352
37.97408 | 80.3972 | 94.24643 | 13.17193 | -13.84923 | 80.82871 | 0.2457956
37.98408 | 80.2776 | 94.03451 | 13.16583 | -13.75691 | 80.61943 | 0.249245
37.99408 | 80.1333 | 93.58265 | 13.15974 | -13.44935 | 80.16983 | 0.2530905
38.00408 | 79.8249 | 92.90187 | 13.15364 | -13.07697 | 79.49088 | 0.2573433
38.01408 | 79.5306 | 92.00599 | 13.14755 | -12.47539 | 78.59643 | 0.2620154
38.02408 | 79.1134 | 90.91126 | 13.14147 | -11.79786 | 77.50267 | 0.2671204
38.03407 | 78.6134 | 89.63708 | 13.13539 | -11.02368 | 76.22902 | 0.2726658
38.04407 | 78.1004 | 88.2005 | 13.12931 | -10.1001 | 74.79251 | 0.2786802
38.05407 | 77.4375 | 86.62332 | 13.12324 | -9.185821 | 73.21491 | 0.2851737
38.06407 | 76.8238 | 84.9268 | 13.11717 | -8.102999 | 71.51747 | 0.2921633
38.07407 | 75.9781 | 83.13244 | 13.1111 | -7.154337 | 69.72167 | 0.2996666
38.08406 | 75.2683 | 81.26345 | 13.10504 | -5.995147 | 67.85071 | 0.3076937
38.09406 | 74.4146 | 79.33696 | 13.09898 | -4.922359 | 65.9217 | 0.3162785
38.10406 | 73.481 | 77.37462 | 13.09293 | -3.89362 | 63.95626 | 0.3254316
38.11406 | 72.5712 | 75.395 | 13.08687 | -2.823796 | 61.97295 | 0.3351708
38.12406 | 71.5835 | 73.41512 | 13.08083 | -1.831621 | 59.98878 | 0.3455129
38.13405 | 70.526 | 71.45219 | 13.07479 | -0.9261856 | 58.02094 | 0.3564625
38.14405 | 69.4532 | 69.51576 | 13.06875 | -0.06255765 | 56.07896 | 0.3680548
38.15405 | 68.4323 | 67.61928 | 13.06271 | 0.8130196 | 54.17628 | 0.3802903
38.16405 | 67.3242 | 65.77236 | 13.05667 | 1.55184 | 52.32251 | 0.393177
38.17405 | 66.1917 | 63.98281 | 13.05064 | 2.20889 | 50.52545 | 0.4067183
38.18405 | 65.0747 | 62.25676 | 13.04462 | 2.81794 | 48.79123 | 0.4209126
38.19404 | 63.9413 | 60.60064 | 13.0386 | 3.340659 | 47.12631 | 0.4357371
38.20404 | 62.8476 | 59.01395 | 13.03258 | 3.833653 | 45.53016 | 0.4512051
38.21404 | 61.5789 | 57.50064 | 13.02656 | 4.078263 | 44.0068 | 0.4672778
38.22404 | 60.5409 | 56.06175 | 13.02055 | 4.479148 | 42.55728 | 0.4839203
38.23404 | 59.3489 | 54.69748 | 13.01454 | 4.651422 | 41.18185 | 0.5010855
38.24403 | 58.2168 | 53.40851 | 13.00854 | 4.808288 | 39.88127 | 0.5186954
38.25403 | 57.0995 | 52.19123 | 13.00254 | 4.908265 | 38.65198 | 0.5367092
38.26403 | 56.0004 | 51.0454 | 12.99655 | 4.955002 | 37.49384 | 0.5550181
38.27403 | 54.8992 | 49.96908 | 12.99055 | 4.930119 | 36.40502 | 0.5735128
38.28403 | 53.8376 | 48.96012 | 12.98456 | 4.877485 | 35.38349 | 0.5920668
38.29403 | 52.8193 | 48.01611 | 12.97857 | 4.803186 | 34.427 | 0.6105353
38.30402 | 51.8229 | 47.13552 | 12.9726 | 4.68738 | 33.53418 | 0.6287397
38.31402 | 50.8208 | 46.31378 | 12.96662 | 4.507019 | 32.70062 | 0.64654
38.32402 | 49.8661 | 45.54928 | 12.96064 | 4.316822 | 31.9249 | 0.6637315
38.33402 | 48.9516 | 44.83938 | 12.95467 | 4.112224 | 31.20458 | 0.6801207
38.34402 | 48.0621 | 44.18147 | 12.9487 | 3.880632 | 30.53725 | 0.6955136
38.35401 | 47.1907 | 43.57357 | 12.94274 | 3.617126 | 29.92112 | 0.7097077
38.36401 | 46.3951 | 43.01205 | 12.93678 | 3.383047 | 29.35271 | 0.722556
38.37401 | 45.6037 | 42.49515 | 12.93083 | 3.108554 | 28.83043 | 0.733887
38.38401 | 44.9072 | 42.0206 | 12.92487 | 2.886597 | 28.35216 | 0.7435701
38.39401 | 44.1418 | 41.58629 | 12.91892 | 2.555511 | 27.91586 | 0.7515054
38.40401 | 43.5247 | 41.19021 | 12.91297 | 2.334489 | 27.51961 | 0.7576269
38.414 | 42.8619 | 40.83084 | 12.90704 | 2.031058 | 27.1619 | 0.7619008
38.424 | 42.3252 | 40.50577 | 12.9011 | 1.819431 | 26.84033 | 0.7643406
38.434 | 41.7194 | 40.21377 | 12.89516 | 1.505626 | 26.55363 | 0.7649789
38.444 | 41.2147 | 39.95341 | 12.88923 | 1.261291 | 26.30029 | 0.7638842
38.454 | 40.7495 | 39.72336 | 12.8833 | 1.02614 | 26.07891 | 0.7611513
38.46399 | 40.2924 | 39.5226 | 12.87738 | 0.7697984 | 25.88831 | 0.756902
38.47399 | 39.9121 | 39.34969 | 12.87146 | 0.5624097 | 25.72696 | 0.7512657
38.48399 | 39.505 | 39.20386 | 12.86555 | 0.3011432 | 25.59391 | 0.744397
38.49399 | 39.2184 | 39.08425 | 12.85963 | 0.1341499 | 25.48816 | 0.7364598
38.50399 | 38.8891 | 38.99011 | 12.85372 | -0.1010104 | 25.40876 | 0.7276272
38.51399 | 38.6461 | 38.92078 | 12.84782 | -0.2746774 | 25.35488 | 0.7180782
38.52398 | 38.4252 | 38.87571 | 12.84192 | -0.4505091 | 25.32578 | 0.7080053
38.53398 | 38.1982 | 38.85433 | 12.83602 | -0.6561305 | 25.32074 | 0.6975713
38.54398 | 38.0846 | 38.85629 | 12.83012 | -0.7716884 | 25.3392 | 0.6869654
38.55398 | 37.9555 | 38.88124 | 12.82423 | -0.9257394 | 25.38064 | 0.676362
38.56398 | 37.826 | 38.92892 | 12.81834 | -1.102919 | 25.44465 | 0.6659272
38.57397 | 37.7902 | 38.99904 | 12.81247 | -1.208836 | 25.53074 | 0.6558295
38.58397 | 37.754 | 39.09157 | 12.80658 | -1.337575 | 25.6388 | 0.6461875
38.59397 | 37.7589 | 39.20639 | 12.80071 | -1.447486 | 25.76853 | 0.6371452
38.60397 | 37.7652 | 39.34343 | 12.79483 | -1.578231 | 25.91978 | 0.6288205
38.61397 | 37.8281 | 39.50272 | 12.78896 | -1.674621 | 26.09244 | 0.6213178
38.62397 | 37.941 | 39.68432 | 12.7831 | -1.743319 | 26.28649 | 0.6147289
38.63396 | 38.0367 | 39.88807 | 12.77724 | -1.851373 | 26.50169 | 0.6091383
38.64396 | 38.1905 | 40.11466 | 12.77138 | -1.924162 | 26.73868 | 0.6046038
38.65396 | 38.3636 | 40.36406 | 12.76553 | -2.000461 | 26.99735 | 0.6011904
38.66396 | 38.5425 | 40.63654 | 12.75967 | -2.094041 | 27.27792 | 0.5989489
38.67396 | 38.8155 | 40.93243 | 12.75382 | -2.116933 | 27.58068 | 0.5979226
38.68395 | 39.0551 | 41.2518 | 12.74799 | -2.196699 | 27.90566 | 0.5981483
38.69395 | 39.3528 | 41.5957 | 12.74214 | -2.242904 | 28.2539 | 0.5996589
38.70395 | 39.703 | 41.96436 | 12.73631 | -2.261356 | 28.62557 | 0.6024829
38.71395 | 40.0336 | 42.35832 | 12.73047 | -2.324723 | 29.0212 | 0.6066451
38.72395 | 40.4869 | 42.77824 | 12.72464 | -2.291343 | 29.44143 | 0.6121672
38.73395 | 40.883 | 43.22481 | 12.71882 | -2.341815 | 29.88693 | 0.6190682
38.74394 | 41.3345 | 43.69836 | 12.713 | -2.363863 | 30.35801 | 0.6273552
38.75394 | 41.8944 | 44.20062 | 12.70718 | -2.30622 | 30.85638 | 0.6370574
38.76394 | 42.3635 | 44.73209 | 12.70136 | -2.368591 | 31.38255 | 0.648177
38.77394 | 43.0211 | 45.29378 | 12.69555 | -2.272684 | 31.93751 | 0.6607191
38.78394 | 43.5735 | 45.8868 | 12.68974 | -2.313297 | 32.52237 | 0.6746838
38.79393 | 44.2792 | 46.5117 | 12.68394 | -2.232496 | 33.1377 | 0.6900489
38.80393 | 44.9947 | 47.17097 | 12.67814 | -2.176271 | 33.786 | 0.7068294
38.81393 | 45.7305 | 47.86541 | 12.67234 | -2.134915 | 34.46808 | 0.7249861
38.82393 | 46.5854 | 48.59651 | 12.66655 | -2.011105 | 35.18547 | 0.7444815
38.83393 | 47.457 | 49.36583 | 12.66076 | -1.908829 | 35.93981 | 0.7652632
38.84393 | 48.3975 | 50.17509 | 12.65497 | -1.777587 | 36.73285 | 0.7872611
38.85392 | 49.4238 | 51.02525 | 12.64919 | -1.601453 | 37.5657 | 0.8103607
38.86392 | 50.4584 | 51.91991 | 12.64342 | -1.461511 | 38.442 | 0.8344927
38.87392 | 51.6279 | 52.86032 | 12.63764 | -1.232421 | 39.36319 | 0.8594931
38.88392 | 52.8467 | 53.8487 | 12.63187 | -1.001998 | 40.33164 | 0.8851912
38.89392 | 54.1733 | 54.88739 | 12.6261 | -0.7140867 | 41.34991 | 0.9113843
38.90391 | 55.5742 | 55.97773 | 12.62034 | -0.4035308 | 42.41959 | 0.9378067
38.91391 | 57.0603 | 57.12465 | 12.61458 | -0.06435052 | 43.54582 | 0.964254
38.92391 | 58.641 | 58.32989 | 12.60882 | 0.3111086 | 44.73068 | 0.990398
38.93391 | 60.3389 | 59.59649 | 12.60306 | 0.7424077 | 45.97751 | 1.015915
38.94391 | 62.1249 | 60.92769 | 12.59731 | 1.197205 | 47.28992 | 1.040463
38.95391 | 64.0104 | 62.32697 | 12.59156 | 1.683427 | 48.67173 | 1.063683
38.9639 | 65.9964 | 63.79659 | 12.58583 | 2.199811 | 50.12556 | 1.085199
38.9739 | 68.1539 | 65.34341 | 12.58009 | 2.810494 | 51.65862 | 1.104703
38.9839 | 70.357 | 66.97032 | 12.57435 | 3.38668 | 53.27413 | 1.121843
38.9939 | 72.7435 | 68.68195 | 12.56862 | 4.061554 | 54.97701 | 1.136324
39.0039 | 75.2979 | 70.48325 | 12.56289 | 4.81465 | 56.77247 | 1.147893
39.01389 | 77.897 | 72.37754 | 12.55717 | 5.519455 | 58.66404 | 1.156338
39.02389 | 80.744 | 74.37441 | 12.55144 | 6.369595 | 60.66142 | 1.161539
39.03389 | 83.587 | 76.47799 | 12.54572 | 7.10901 | 62.76887 | 1.163398
39.04389 | 86.7629 | 78.69478 | 12.54001 | 8.068125 | 64.99287 | 1.161891
39.05389 | 89.9202 | 81.03158 | 12.5343 | 8.888618 | 67.34023 | 1.157051
39.06389 | 93.3707 | 83.49572 | 12.52859 | 9.874975 | 69.81817 | 1.14896
39.07388 | 96.9322 | 86.09195 | 12.52289 | 10.84025 | 72.4313 | 1.137763
39.08388 | 100.6112 | 88.83352 | 12.51719 | 11.77768 | 75.19272 | 1.123604
39.09388 | 104.5643 | 91.72619 | 12.51149 | 12.83811 | 78.108 | 1.106696
39.10388 | 108.5603 | 94.77854 | 12.5058 | 13.78176 | 81.18547 | 1.087267
39.11388 | 112.7307 | 97.99945 | 12.50011 | 14.73125 | 84.43378 | 1.065565
39.12387 | 117.1421 | 101.3946 | 12.49443 | 15.74745 | 87.85834 | 1.041881
39.13387 | 121.5761 | 104.9801 | 12.48874 | 16.59604 | 91.47487 | 1.016445
39.14387 | 126.2898 | 108.7618 | 12.48307 | 17.52797 | 95.28921 | 0.9895594
39.15387 | 131.1538 | 112.7494 | 12.47739 | 18.4044 | 99.3105 | 0.9615084
39.16387 | 136.0714 | 116.9521 | 12.47172 | 19.11934 | 103.5478 | 0.93257
39.17387 | 141.2097 | 121.3789 | 12.46605 | 19.83081 | 108.0098 | 0.9030133
39.18386 | 146.3571 | 126.0339 | 12.46039 | 20.32321 | 112.7004 | 0.8731229
39.19386 | 151.7752 | 130.9334 | 12.45473 | 20.84179 | 117.6356 | 0.8430768
39.20386 | 157.1887 | 136.0818 | 12.44907 | 21.10694 | 122.8196 | 0.8131208
39.21386 | 162.7555 | 141.4842 | 12.44341 | 21.27132 | 128.2573 | 0.7834474
39.22386 | 168.3384 | 147.1452 | 12.43776 | 21.1932 | 133.9532 | 0.7542251
39.23385 | 174.2032 | 153.0615 | 12.43212 | 21.14168 | 139.9038 | 0.7256253
39.24385 | 179.9961 | 159.2449 | 12.42648 | 20.75116 | 146.1207 | 0.6977112
39.25385 | 185.6615 | 165.6871 | 12.42084 | 19.97437 | 152.5957 | 0.6706075
39.26385 | 191.5974 | 172.382 | 12.4152 | 19.21539 | 159.3224 | 0.6443891
39.27385 | 197.4037 | 179.3194 | 12.40957 | 18.08429 | 166.2907 | 0.6191118
39.28385 | 203.1476 | 186.4845 | 12.40394 | 16.66313 | 173.4857 | 0.594814
39.29384 | 209.0552 | 193.8497 | 12.39832 | 15.2055 | 180.8798 | 0.5715416
39.30384 | 214.8098 | 201.4035 | 12.3927 | 13.40629 | 188.4616 | 0.5492598
39.31384 | 220.5194 | 209.1063 | 12.38708 | 11.41306 | 196.1913 | 0.5279922
39.32384 | 226.0516 | 216.919 | 12.38146 | 9.132568 | 204.0298 | 0.5077301
39.33384 | 231.7052 | 224.7957 | 12.37585 | 6.90954 | 211.9314 | 0.4884577
39.34383 | 236.906 | 232.6759 | 12.37025 | 4.230058 | 219.8355 | 0.4701712
39.35383 | 242.1492 | 240.5166 | 12.36464 | 1.632625 | 227.6991 | 0.4528092
39.36383 | 247.219 | 248.2459 | 12.35904 | -1.026925 | 235.4505 | 0.4363613
39.37383 | 252.0438 | 255.7962 | 12.35344 | -3.752416 | 243.022 | 0.4207962
39.38383 | 256.8004 | 263.0973 | 12.34785 | -6.296923 | 250.3434 | 0.4060815
39.39383 | 260.9332 | 270.0789 | 12.34226 | -9.14575 | 257.3445 | 0.3921838
39.40382 | 265.2902 | 276.6665 | 12.33668 | -11.37631 | 263.9508 | 0.3790817
39.41382 | 269.1078 | 282.8086 | 12.33109 | -13.70081 | 270.1108 | 0.3667159
39.42382 | 272.5248 | 288.4404 | 12.32551 | -15.91562 | 275.7598 | 0.3550666
39.43382 | 275.8349 | 293.5115 | 12.31994 | -17.67658 | 280.8474 | 0.3441012
39.44382 | 278.6319 | 297.9803 | 12.31436 | -19.34839 | 285.3321 | 0.333788
39.45381 | 281.3583 | 301.8109 | 12.3088 | -20.45263 | 289.178 | 0.3241059
39.46381 | 283.5679 | 304.9893 | 12.30323 | -21.42144 | 292.3711 | 0.3150066
39.47381 | 285.3173 | 307.4973 | 12.29767 | -22.18004 | 294.8932 | 0.3064719
39.48381 | 287.0194 | 309.3293 | 12.29211 | -22.30993 | 296.7387 | 0.2984752
39.49381 | 287.8667 | 310.4865 | 12.28656 | -22.61976 | 297.9089 | 0.2909914
39.50381 | 288.8064 | 310.9756 | 12.28101 | -22.1692 | 298.4106 | 0.2839967
39.5138 | 289.2559 | 310.8086 | 12.27546 | -21.55266 | 298.2556 | 0.2774758
39.5238 | 288.9989 | 310.0001 | 12.26992 | -21.00116 | 297.4587 | 0.2713932
39.5338 | 288.8708 | 308.5681 | 12.26438 | -19.69728 | 296.038 | 0.2657371
39.5438 | 288.0632 | 306.5336 | 12.25884 | -18.47038 | 294.0143 | 0.2604895
39.5538 | 286.8496 | 303.9202 | 12.25331 | -17.07059 | 291.4112 | 0.2556339
39.56379 | 285.4619 | 300.7574 | 12.24778 | -15.29549 | 288.2584 | 0.2511598
39.57379 | 283.3137 | 297.0686 | 12.24226 | -13.75493 | 284.5793 | 0.2470435
39.58379 | 281.3453 | 292.8884 | 12.23673 | -11.54313 | 280.4084 | 0.2432776
39.59379 | 278.5236 | 288.2515 | 12.23121 | -9.727897 | 275.7804 | 0.2398511
39.60379 | 275.7828 | 283.195 | 12.2257 | -7.41217 | 270.7325 | 0.2367539
39.61379 | 272.3986 | 277.7581 | 12.22018 | -5.359496 | 265.3039 | 0.2339776
39.62378 | 269.0852 | 271.9875 | 12.21468 | -2.902325 | 259.5413 | 0.2315166
39.63378 | 265.2407 | 265.9132 | 12.20917 | -0.6725441 | 253.4747 | 0.2293606
39.64378 | 260.996 | 259.5827 | 12.20367 | 1.413308 | 247.1515 | 0.2275068
39.65378 | 256.6696 | 253.0372 | 12.19817 | 3.632354 | 240.6131 | 0.2259514
39.66378 | 252.1204 | 246.3173 | 12.19268 | 5.803076 | 233.9 | 0.2246917
39.67377 | 247.4254 | 239.4686 | 12.18719 | 7.956757 | 227.0577 | 0.2237267
39.68377 | 242.1941 | 232.5151 | 12.1817 | 9.679016 | 220.1103 | 0.2230538
39.69377 | 237.1508 | 225.4987 | 12.17622 | 11.65212 | 213.0998 | 0.2226751
39.70377 | 231.9301 | 218.4529 | 12.17074 | 13.47723 | 206.0595 | 0.2225917
39.71377 | 226.5009 | 211.4092 | 12.16526 | 15.09175 | 199.0211 | 0.2228064
39.72377 | 220.7595 | 204.397 | 12.15978 | 16.36249 | 192.0139 | 0.2233225
39.73376 | 215.3007 | 197.4507 | 12.15432 | 17.84999 | 185.0723 | 0.2241437
39.74376 | 209.2896 | 190.5822 | 12.14885 | 18.70736 | 178.2081 | 0.2252769
39.75376 | 203.7506 | 183.8218 | 12.14339 | 19.92883 | 171.4517 | 0.2267278
39.76376 | 197.896 | 177.1905 | 12.13793 | 20.70545 | 164.8241 | 0.2285038
39.77376 | 191.9051 | 170.7075 | 12.13247 | 21.19763 | 158.3444 | 0.2306127
39.78375 | 186.3027 | 164.3956 | 12.12702 | 21.90712 | 152.0355 | 0.2330609
39.79375 | 180.4557 | 158.2555 | 12.12157 | 22.20018 | 145.8981 | 0.2358629
39.80375 | 174.4522 | 152.3055 | 12.11613 | 22.14668 | 139.9504 | 0.2390268
39.81375 | 168.9895 | 146.5545 | 12.11068 | 22.43498 | 134.2013 | 0.2425633
39.82375 | 163.2056 | 141.0091 | 12.10525 | 22.19649 | 128.6574 | 0.246484
39.83375 | 157.6672 | 135.6736 | 12.09981 | 21.99364 | 123.3229 | 0.2508008
39.84374 | 152.2659 | 130.555 | 12.09438 | 21.71092 | 118.2051 | 0.255521
39.85374 | 146.5594 | 125.6437 | 12.08895 | 20.91573 | 113.2941 | 0.2606659
39.86374 | 141.7225 | 120.9434 | 12.08353 | 20.77909 | 108.5936 | 0.2662433
39.87374 | 136.193 | 116.4514 | 12.07811 | 19.74157 | 104.1011 | 0.2722649
39.88374 | 131.3372 | 112.1638 | 12.07269 | 19.17344 | 99.81233 | 0.2787417
39.89373 | 126.4801 | 108.0794 | 12.06728 | 18.40074 | 95.7264 | 0.2856767
39.90373 | 121.5837 | 104.1845 | 12.06187 | 17.39921 | 91.82953 | 0.293092
39.91373 | 117.0833 | 100.4769 | 12.05646 | 16.60638 | 88.11948 | 0.3009872
39.92373 | 112.5264 | 96.94988 | 12.05106 | 15.57652 | 84.58946 | 0.3093661
39.93373 | 108.2776 | 93.59631 | 12.04565 | 14.68129 | 81.23243 | 0.3182289
39.94373 | 104.2084 | 90.40895 | 12.04026 | 13.79945 | 78.04112 | 0.3275715
39.95372 | 99.9775 | 87.38336 | 12.03487 | 12.59414 | 75.01111 | 0.3373748
39.96372 | 96.388 | 84.5063 | 12.02948 | 11.8817 | 72.12918 | 0.3476424
39.97372 | 92.5664 | 81.77354 | 12.02409 | 10.79286 | 69.39111 | 0.3583417
39.98372 | 88.9826 | 79.17798 | 12.01871 | 9.804625 | 66.78983 | 0.3694409
39.99372 | 85.5895 | 76.71262 | 12.01333 | 8.876884 | 64.31839 | 0.3808983
40.00371 | 82.3242 | 74.37292 | 12.00796 | 7.95128 | 61.97231 | 0.3926494
40.01371 | 79.2311 | 72.14776 | 12.00258 | 7.083337 | 59.74053 | 0.4046522
40.02371 | 76.3836 | 70.03317 | 11.99721 | 6.350426 | 57.61914 | 0.4168171
40.03371 | 73.4295 | 68.02307 | 11.99185 | 5.406431 | 55.60217 | 0.4290526
40.04371 | 70.8229 | 66.11163 | 11.98649 | 4.711272 | 53.68389 | 0.4412537
40.05371 | 68.1158 | 64.29327 | 11.98113 | 3.822528 | 51.85884 | 0.4533023
40.0637 | 65.8235 | 62.56442 | 11.97578 | 3.259079 | 50.12359 | 0.4650579
40.0737 | 63.3977 | 60.91645 | 11.97042 | 2.481249 | 48.46962 | 0.4764045
40.0837 | 61.2444 | 59.34637 | 11.96508 | 1.89803 | 46.89411 | 0.4871854
40.0937 | 59.1944 | 57.84962 | 11.95973 | 1.344777 | 45.39264 | 0.4972531
40.1037 | 57.1246 | 56.42187 | 11.95439 | 0.7027316 | 43.96102 | 0.5064615
40.11369 | 55.3829 | 55.06034 | 11.94906 | 0.3225573 | 42.59662 | 0.5146641
40.12369 | 53.473 | 53.75854 | 11.94372 | -0.2855352 | 41.29307 | 0.5217488
40.13369 | 51.8943 | 52.5142 | 11.93839 | -0.6199009 | 40.04822 | 0.5275952
40.14369 | 50.2089 | 51.32394 | 11.93306 | -1.115043 | 38.85877 | 0.5321106
40.15369 | 48.6906 | 50.18461 | 11.92774 | -1.494006 | 37.72164 | 0.535225
40.16369 | 47.2827 | 49.09322 | 11.92242 | -1.81052 | 36.63391 | 0.5368924
40.17368 | 45.8804 | 48.04816 | 11.9171 | -2.167756 | 35.59396 | 0.5370927
40.18368 | 44.75 | 47.04456 | 11.91179 | -2.294559 | 34.59694 | 0.5358269
40.19368 | 43.3894 | 46.08121 | 11.90648 | -2.691815 | 33.64162 | 0.5331192
40.20368 | 42.3082 | 45.15591 | 11.90117 | -2.847705 | 32.72572 | 0.529014
40.21368 | 41.2222 | 44.26657 | 11.89587 | -3.04437 | 31.84713 | 0.5235732
40.22367 | 40.147 | 43.41212 | 11.89057 | -3.265116 | 31.00466 | 0.5168806
40.23367 | 39.2222 | 42.58909 | 11.88528 | -3.366893 | 30.19481 | 0.5090123
40.24367 | 38.2715 | 41.79671 | 11.87998 | -3.525213 | 29.41666 | 0.5000731
40.25367 | 37.4157 | 41.03343 | 11.87469 | -3.617735 | 28.66857 | 0.4901701
40.26367 | 36.6215 | 40.29783 | 11.86941 | -3.676329 | 27.94901 | 0.4794162
40.27367 | 35.7749 | 39.58858 | 11.86412 | -3.813675 | 27.25653 | 0.4679279
40.28366 | 35.072 | 38.90509 | 11.85885 | -3.833088 | 26.5904 | 0.4558369
40.29366 | 34.3528 | 38.24488 | 11.85357 | -3.892082 | 25.94807 | 0.4432369
40.30366 | 33.6806 | 37.60755 | 11.8483 | -3.926954 | 25.329 | 0.4302567
40.31366 | 33.0443 | 36.9921 | 11.84303 | -3.947796 | 24.73206 | 0.4170085
40.32366 | 32.4089 | 36.39756 | 11.83776 | -3.988661 | 24.1562 | 0.4035992
40.33365 | 31.8728 | 35.82365 | 11.83251 | -3.950846 | 23.601 | 0.3901414
40.34365 | 31.2989 | 35.2683 | 11.82725 | -3.969404 | 23.06436 | 0.3766991
40.35365 | 30.8159 | 34.73135 | 11.82199 | -3.915446 | 22.54599 | 0.3633667
40.36365 | 30.3286 | 34.21198 | 11.81674 | -3.883379 | 22.04502 | 0.3502154
40.37365 | 29.765 | 33.70956 | 11.81149 | -3.944558 | 21.56076 | 0.3373062
40.38365 | 29.3603 | 33.2234 | 11.80625 | -3.863098 | 21.09246 | 0.3246899
40.39364 | 28.8898 | 32.75322 | 11.80101 | -3.863417 | 20.63979 | 0.3124199
40.40364 | 28.5637 | 32.29751 | 11.79577 | -3.733813 | 20.20124 | 0.3005048
40.41364 | 28.0836 | 31.85615 | 11.79054 | -3.772552 | 19.77664 | 0.2889813
40.42364 | 27.7342 | 31.42857 | 11.7853 | -3.694366 | 19.3654 | 0.2778665
40.43364 | 27.3585 | 31.01421 | 11.78008 | -3.655707 | 18.96696 | 0.2671715
40.44363 | 26.9681 | 30.61294 | 11.77486 | -3.644841 | 18.58117 | 0.2569116
40.45363 | 26.6515 | 30.22348 | 11.76964 | -3.571982 | 18.20678 | 0.2470677
40.46363 | 26.3016 | 29.84575 | 11.76442 | -3.544152 | 17.84369 | 0.2376471
40.47363 | 26.0129 | 29.4793 | 11.7592 | -3.466395 | 17.49145 | 0.2286438
40.48363 | 25.6911 | 29.12367 | 11.75399 | -3.432574 | 17.14963 | 0.2200492
40.49363 | 25.3849 | 28.77847 | 11.74878 | -3.393568 | 16.81783 | 0.2118528
40.50362 | 25.084 | 28.44361 | 11.74359 | -3.359607 | 16.49597 | 0.2040501
40.51362 | 24.8297 | 28.11805 | 11.73838 | -3.28835 | 16.18305 | 0.1966127
40.52362 | 24.5283 | 27.80177 | 11.73319 | -3.273467 | 15.87905 | 0.1895345
40.53362 | 24.3086 | 27.49441 | 11.72799 | -3.185808 | 15.58361 | 0.1828014
40.54362 | 24.044 | 27.19564 | 11.7228 | -3.15164 | 15.29644 | 0.1763987
40.55361 | 23.8186 | 26.90543 | 11.71762 | -3.086826 | 15.01749 | 0.1703175
40.56361 | 23.5495 | 26.62289 | 11.71244 | -3.073393 | 14.74592 | 0.1645315
40.57361 | 23.3287 | 26.34804 | 11.70726 | -3.019335 | 14.48175 | 0.1590324
40.58361 | 23.0929 | 26.08058 | 11.70208 | -2.987678 | 14.22469 | 0.1538061
40.59361 | 22.8775 | 25.82025 | 11.69691 | -2.942752 | 13.97451 | 0.1488391
40.60361 | 22.69 | 25.5668 | 11.69174 | -2.876803 | 13.73095 | 0.1441179
40.6136 | 22.4784 | 25.32024 | 11.68657 | -2.841838 | 13.49403 | 0.1396341
40.6236 | 22.2828 | 25.07982 | 11.68141 | -2.797017 | 13.26304 | 0.1353667
40.6336 | 22.072 | 24.84557 | 11.67625 | -2.773572 | 13.03801 | 0.1313084
40.6436 | 21.8645 | 24.61729 | 11.6711 | -2.752789 | 12.81875 | 0.1274479
40.6536 | 21.6978 | 24.39476 | 11.66594 | -2.696964 | 12.60505 | 0.1237744
40.66359 | 21.4955 | 24.17801 | 11.6608 | -2.682508 | 12.39693 | 0.1202811
40.67359 | 21.3567 | 23.96641 | 11.65565 | -2.609711 | 12.19381 | 0.1169515
40.68359 | 21.1767 | 23.76001 | 11.65051 | -2.583307 | 11.99572 | 0.1137798
40.69359 | 20.9908 | 23.55862 | 11.64537 | -2.567823 | 11.8025 | 0.1107573
40.70359 | 20.8402 | 23.36209 | 11.64023 | -2.521893 | 11.61398 | 0.1078759
40.71359 | 20.6738 | 23.17026 | 11.6351 | -2.496456 | 11.43003 | 0.1051278
40.72358 | 20.5235 | 22.98315 | 11.62998 | -2.45965 | 11.25067 | 0.1025083
40.73358 | 20.3822 | 22.80025 | 11.62485 | -2.418048 | 11.07539 | 0.100005
40.74358 | 20.2042 | 22.6216 | 11.61973 | -2.417401 | 10.90426 | 0.09761431
40.75358 | 20.1005 | 22.44707 | 11.61461 | -2.346573 | 10.73713 | 0.0953301
40.76358 | 19.9448 | 22.27654 | 11.60949 | -2.331736 | 10.5739 | 0.09314642
40.77357 | 19.8178 | 22.11004 | 11.60439 | -2.292236 | 10.41459 | 0.0910607
40.78357 | 19.6742 | 21.94711 | 11.59928 | -2.272908 | 10.25877 | 0.08906304
40.79357 | 19.5565 | 21.78781 | 11.59417 | -2.23131 | 10.10649 | 0.08715109
40.80357 | 19.4289 | 21.63203 | 11.58907 | -2.203133 | 9.957644 | 0.08532042
40.81357 | 19.2879 | 21.47967 | 11.58397 | -2.19177 | 9.812133 | 0.08356689
40.82357 | 19.1962 | 21.33062 | 11.57887 | -2.134419 | 9.669858 | 0.08188661
40.83356 | 19.0555 | 21.18492 | 11.57379 | -2.129421 | 9.530857 | 0.08027762
40.84356 | 18.9536 | 21.0422 | 11.5687 | -2.088598 | 9.394766 | 0.07873303
40.85356 | 18.8371 | 20.9025 | 11.56361 | -2.065401 | 9.261637 | 0.07725139
40.86356 | 18.7121 | 20.76574 | 11.55853 | -2.053644 | 9.131383 | 0.07582964
40.87356 | 18.6513 | 20.63184 | 11.55345 | -1.980539 | 9.003922 | 0.07446492
40.88355 | 18.5205 | 20.50083 | 11.54838 | -1.980334 | 8.879296 | 0.07315579
40.89355 | 18.4305 | 20.37239 | 11.54331 | -1.941892 | 8.757185 | 0.07189711
40.90355 | 18.3332 | 20.24658 | 11.53824 | -1.913378 | 8.637649 | 0.07068779
40.91355 | 18.2007 | 20.1233 | 11.53318 | -1.922598 | 8.520595 | 0.06952551
40.92355 | 18.1363 | 20.00249 | 11.52811 | -1.866189 | 8.405966 | 0.06840811
40.93355 | 18.0285 | 19.88409 | 11.52306 | -1.855585 | 8.293695 | 0.06733354
40.94354 | 17.9422 | 19.76813 | 11.51801 | -1.825933 | 8.183825 | 0.06630084
40.95354 | 17.8479 | 19.65434 | 11.51295 | -1.80644 | 8.076079 | 0.06530617
40.96354 | 17.7539 | 19.54276 | 11.50791 | -1.788861 | 7.970506 | 0.06434879
40.97354 | 17.676 | 19.43334 | 11.50286 | -1.757336 | 7.867047 | 0.06342723
40.98354 | 17.5716 | 19.32601 | 11.49782 | -1.754407 | 7.765647 | 0.06253992
40.99353 | 17.4993 | 19.22082 | 11.49279 | -1.721522 | 7.666349 | 0.06168631
41.00353 | 17.4197 | 19.11752 | 11.48775 | -1.69782 | 7.568904 | 0.06086344
41.01353 | 17.3251 | 19.01615 | 11.48272 | -1.691053 | 7.473362 | 0.06007096
41.02353 | 17.2758 | 18.91667 | 11.47769 | -1.640873 | 7.379673 | 0.05930778
41.03353 | 17.1745 | 18.81903 | 11.47267 | -1.64453 | 7.287789 | 0.05857285
41.04353 | 17.1029 | 18.72318 | 11.46765 | -1.620277 | 7.197666 | 0.0578652
41.05352 | 17.0483 | 18.62917 | 11.46263 | -1.580871 | 7.109353 | 0.05718455
41.06352 | 16.9657 | 18.53676 | 11.45762 | -1.571063 | 7.022617 | 0.05652867
41.07352 | 16.905 | 18.44601 | 11.45261 | -1.541013 | 6.937509 | 0.05589735
41.08352 | 16.7982 | 18.35688 | 11.4476 | -1.558681 | 6.853993 | 0.05528968
41.09352 | 16.7603 | 18.26933 | 11.44259 | -1.509027 | 6.772028 | 0.05470476
41.10351 | 16.6901 | 18.18339 | 11.4376 | -1.493294 | 6.691655 | 0.05414232
41.11351 | 16.6086 | 18.09888 | 11.4326 | -1.490278 | 6.612679 | 0.05360007
41.12351 | 16.5848 | 18.01583 | 11.4276 | -1.431026 | 6.535143 | 0.05307767
41.13351 | 16.4749 | 17.9342 | 11.42261 | -1.459303 | 6.459015 | 0.0525741
41.14351 | 16.431 | 17.85397 | 11.41763 | -1.422974 | 6.38426 | 0.05208828
41.15351 | 16.3608 | 17.7751 | 11.41264 | -1.414305 | 6.310845 | 0.05161913
41.1635 | 16.3054 | 17.69764 | 11.40766 | -1.39224 | 6.23881 | 0.05116598
41.1735 | 16.2615 | 17.62139 | 11.40269 | -1.359894 | 6.167981 | 0.05072687
41.1835 | 16.1887 | 17.54641 | 11.39771 | -1.357715 | 6.098402 | 0.05030122
41.1935 | 16.1321 | 17.47267 | 11.39274 | -1.340571 | 6.030042 | 0.04988804
41.2035 | 16.0738 | 17.40013 | 11.38777 | -1.326333 | 5.962875 | 0.04948646
41.21349 | 16.0049 | 17.32884 | 11.38281 | -1.323945 | 5.896937 | 0.0490961
41.22349 | 15.984 | 17.25864 | 11.37785 | -1.274638 | 5.832072 | 0.04871559
41.23349 | 15.9043 | 17.18956 | 11.37289 | -1.285258 | 5.76832 | 0.04834488
41.24349 | 15.8613 | 17.12158 | 11.36794 | -1.260278 | 5.705657 | 0.0479837
41.25349 | 15.7889 | 17.05468 | 11.36299 | -1.265776 | 5.644057 | 0.04763196
41.26349 | 15.7316 | 16.98883 | 11.35804 | -1.257226 | 5.583498 | 0.04728975
41.27348 | 15.7002 | 16.92407 | 11.3531 | -1.22387 | 5.524014 | 0.0469576
41.28348 | 15.636 | 16.86026 | 11.34816 | -1.22426 | 5.465467 | 0.04663536
41.29348 | 15.6238 | 16.79744 | 11.34322 | -1.173638 | 5.407894 | 0.04632385
41.30348 | 15.5383 | 16.73558 | 11.33828 | -1.197283 | 5.351274 | 0.04602373
41.31348 | 15.5032 | 16.67468 | 11.33335 | -1.171477 | 5.295588 | 0.04573577
41.32347 | 15.4525 | 16.61476 | 11.32843 | -1.162257 | 5.240866 | 0.04546107
41.33347 | 15.3957 | 16.55569 | 11.32351 | -1.159991 | 5.186986 | 0.04519999
41.34347 | 15.3917 | 16.49752 | 11.31858 | -1.105818 | 5.13398 | 0.04495378
41.35347 | 15.3286 | 16.44022 | 11.31367 | -1.11162 | 5.081831 | 0.04472341
41.36347 | 15.2916 | 16.38378 | 11.30875 | -1.092182 | 5.030521 | 0.04450988
41.37347 | 15.2485 | 16.32819 | 11.30384 | -1.079687 | 4.980034 | 0.04431419
41.38346 | 15.2103 | 16.27347 | 11.29894 | -1.063173 | 4.9304 | 0.04413747
41.39346 | 15.1728 | 16.21952 | 11.29403 | -1.046717 | 4.881506 | 0.04398023
41.40346 | 15.1443 | 16.16636 | 11.28913 | -1.022058 | 4.833385 | 0.04384347
41.41346 | 15.098 | 16.11398 | 11.28423 | -1.015981 | 4.786022 | 0.04372789
41.42346 | 15.0676 | 16.06237 | 11.27934 | -0.994772 | 4.739402 | 0.04363404
41.43345 | 15.0045 | 16.01157 | 11.27445 | -1.007066 | 4.693555 | 0.04356233
41.44345 | 14.9949 | 15.96145 | 11.26956 | -0.96655 | 4.648377 | 0.04351278
41.45345 | 14.9362 | 15.91206 | 11.26468 | -0.9758594 | 4.603899 | 0.04348539
41.46345 | 14.9034 | 15.86338 | 11.25979 | -0.9599814 | 4.560108 | 0.04347979
41.47345 | 14.897 | 15.8154 | 11.25491 | -0.9184018 | 4.516992 | 0.0434953
41.48344 | 14.84 | 15.76815 | 11.25004 | -0.9281522 | 4.474577 | 0.04353086
41.49344 | 14.8076 | 15.72153 | 11.24517 | -0.9139273 | 4.43277 | 0.04358513
41.50344 | 14.7538 | 15.67556 | 11.2403 | -0.9217592 | 4.391599 | 0.0436563
41.51344 | 14.7307 | 15.63023 | 11.23544 | -0.8995345 | 4.351054 | 0.04374212
41.52344 | 14.6936 | 15.58554 | 11.23058 | -0.8919391 | 4.311123 | 0.04383991
41.53344 | 14.6888 | 15.54146 | 11.22572 | -0.8526581 | 4.271794 | 0.04394654
41.54343 | 14.6524 | 15.49802 | 11.22087 | -0.8456203 | 4.233095 | 0.04405833
41.55343 | 14.5994 | 15.45513 | 11.21601 | -0.8557288 | 4.194943 | 0.04417153
41.56343 | 14.5756 | 15.41281 | 11.21117 | -0.8372064 | 4.157359 | 0.04428168
41.57343 | 14.548 | 15.37104 | 11.20632 | -0.8230414 | 4.120337 | 0.04438418
41.58343 | 14.5059 | 15.32982 | 11.20148 | -0.8239198 | 4.083868 | 0.04447422
41.59342 | 14.4926 | 15.28917 | 11.19664 | -0.7965667 | 4.047977 | 0.04454692
41.60342 | 14.4622 | 15.24899 | 11.19181 | -0.7867884 | 4.012583 | 0.04459752
41.61342 | 14.427 | 15.20931 | 11.18697 | -0.7823119 | 3.977716 | 0.04462141
41.62342 | 14.3976 | 15.17012 | 11.18215 | -0.7725249 | 3.943365 | 0.04461436
41.63342 | 14.3745 | 15.13142 | 11.17732 | -0.7569151 | 3.909523 | 0.04457262
41.64342 | 14.361 | 15.09317 | 11.1725 | -0.7321717 | 3.876182 | 0.04449307
41.65341 | 14.3401 | 15.05542 | 11.16768 | -0.715321 | 3.843365 | 0.04437339
41.66341 | 14.3093 | 15.01808 | 11.16287 | -0.7087802 | 3.811002 | 0.04421163
41.67341 | 14.2685 | 14.98118 | 11.15805 | -0.7126782 | 3.779118 | 0.04400694
41.68341 | 14.2459 | 14.94471 | 11.15324 | -0.6988084 | 3.747706 | 0.04375911
41.69341 | 14.2355 | 14.90866 | 11.14844 | -0.6731643 | 3.716758 | 0.0434686
41.7034 | 14.2117 | 14.87308 | 11.14364 | -0.6613754 | 3.686299 | 0.04313687
41.7134 | 14.2083 | 14.83787 | 11.13884 | -0.6295675 | 3.656263 | 0.04276493
41.7234 | 14.1532 | 14.80307 | 11.13404 | -0.6498717 | 3.626674 | 0.04235524
41.7334 | 14.1349 | 14.76869 | 11.12925 | -0.6337858 | 3.597526 | 0.04191033
41.7434 | 14.1103 | 14.73471 | 11.12446 | -0.6244068 | 3.568814 | 0.04143309
41.7534 | 14.087 | 14.70113 | 11.11967 | -0.6141325 | 3.540533 | 0.04092667
41.76339 | 14.0654 | 14.668 | 11.11489 | -0.6025996 | 3.512711 | 0.04039498
41.77339 | 14.0307 | 14.63523 | 11.11011 | -0.6045314 | 3.485277 | 0.03984048
41.78339 | 14.0096 | 14.60287 | 11.10534 | -0.5932653 | 3.458261 | 0.03926731
41.79339 | 13.9895 | 14.5709 | 11.10056 | -0.5814012 | 3.431659 | 0.03867913
41.80339 | 13.9488 | 14.53934 | 11.09579 | -0.590539 | 3.405467 | 0.03807959
41.81338 | 13.9526 | 14.50821 | 11.09103 | -0.5556091 | 3.379706 | 0.03747288
41.82338 | 13.8933 | 14.47745 | 11.08627 | -0.584151 | 3.354324 | 0.03686116
41.83338 | 13.8869 | 14.4471 | 11.08151 | -0.5601962 | 3.329343 | 0.03624829
41.84338 | 13.8668 | 14.41715 | 11.07675 | -0.550345 | 3.30476 | 0.0356373
41.85338 | 13.8331 | 14.3876 | 11.07199 | -0.5544981 | 3.280574 | 0.03503093
41.86338 | 13.8319 | 14.35846 | 11.06724 | -0.5265564 | 3.256782 | 0.03443162
41.87337 | 13.7797 | 14.32975 | 11.0625 | -0.5500492 | 3.233408 | 0.0338421
41.88337 | 13.7933 | 14.30142 | 11.05775 | -0.50812 | 3.210402 | 0.03326307
41.89337 | 13.748 | 14.2735 | 11.05301 | -0.5254987 | 3.187788 | 0.03269665
41.90337 | 13.7334 | 14.24599 | 11.04828 | -0.5125862 | 3.165566 | 0.0321441
41.91337 | 13.7149 | 14.21888 | 11.04354 | -0.5039837 | 3.143736 | 0.0316064
41.92336 | 13.6858 | 14.19222 | 11.03881 | -0.5064188 | 3.12232 | 0.03108481
41.93336 | 13.6684 | 14.16594 | 11.03409 | -0.4975404 | 3.101276 | 0.03057884
41.94336 | 13.6591 | 14.14008 | 11.02936 | -0.4809768 | 3.080627 | 0.03008933
41.95336 | 13.6292 | 14.11463 | 11.02464 | -0.4854302 | 3.060375 | 0.02961646
41.96336 | 13.6056 | 14.0896 | 11.01992 | -0.4840027 | 3.040522 | 0.02916026
41.97336 | 13.5836 | 14.065 | 11.0152 | -0.4813974 | 3.021072 | 0.02872064
41.98335 | 13.5854 | 14.04084 | 11.0105 | -0.4554409 | 3.002046 | 0.0282978
41.99335 | 13.5585 | 14.01709 | 11.00579 | -0.4585895 | 2.98341 | 0.02789068
42.00335 | 13.5327 | 13.99377 | 11.00108 | -0.4610706 | 2.965188 | 0.02749934
42.01335 | 13.5075 | 13.97089 | 10.99638 | -0.4633894 | 2.947385 | 0.02712343
42.02335 | 13.4852 | 13.94845 | 10.99168 | -0.4632504 | 2.930007 | 0.02676254
42.03334 | 13.4852 | 13.92648 | 10.98699 | -0.4412829 | 2.913076 | 0.02641658
42.04334 | 13.465 | 13.90495 | 10.9823 | -0.4399452 | 2.896564 | 0.02608441
42.05334 | 13.4405 | 13.88387 | 10.97761 | -0.4433676 | 2.880494 | 0.02576593
42.06334 | 13.4292 | 13.86326 | 10.97292 | -0.4340577 | 2.864876 | 0.02546069
42.07334 | 13.395 | 13.84312 | 10.96824 | -0.4481223 | 2.849716 | 0.02516825
42.08334 | 13.4011 | 13.82347 | 10.96356 | -0.4223698 | 2.835023 | 0.02488816
42.09333 | 13.3701 | 13.80433 | 10.95889 | -0.4342269 | 2.82082 | 0.02462027
42.10333 | 13.3461 | 13.78567 | 10.95421 | -0.4395652 | 2.807089 | 0.02436363
42.11333 | 13.3398 | 13.76751 | 10.94954 | -0.4277126 | 2.793852 | 0.02411813
42.12333 | 13.3005 | 13.74988 | 10.94488 | -0.4493783 | 2.781119 | 0.02388339
42.13333 | 13.317 | 13.73277 | 10.94021 | -0.4157723 | 2.768902 | 0.02365905
42.14332 | 13.2955 | 13.71622 | 10.93556 | -0.4207199 | 2.757219 | 0.02344498
42.15332 | 13.2548 | 13.7002 | 10.9309 | -0.4453986 | 2.74606 | 0.02324047
42.16332 | 13.2435 | 13.68473 | 10.92624 | -0.4412337 | 2.735444 | 0.02304542
42.17332 | 13.2111 | 13.66983 | 10.92159 | -0.4587342 | 2.725382 | 0.02285958
42.18332 | 13.2228 | 13.65551 | 10.91695 | -0.4327079 | 2.71588 | 0.02268269
42.19332 | 13.1898 | 13.64176 | 10.9123 | -0.4519617 | 2.706947 | 0.02251454
42.20331 | 13.1675 | 13.62862 | 10.90766 | -0.4611153 | 2.698596 | 0.02235508
42.21331 | 13.1493 | 13.61604 | 10.90303 | -0.4667409 | 2.690811 | 0.02220381
42.22331 | 13.1377 | 13.60406 | 10.89839 | -0.4663579 | 2.683606 | 0.02206074
42.23331 | 13.1402 | 13.59266 | 10.89376 | -0.4524622 | 2.676978 | 0.02192572
42.24331 | 13.1029 | 13.58185 | 10.88913 | -0.4789479 | 2.670919 | 0.02179865
42.2533 | 13.0666 | 13.57161 | 10.88451 | -0.5050142 | 2.665425 | 0.02167955
42.2633 | 13.0592 | 13.56192 | 10.87989 | -0.5027238 | 2.660469 | 0.02156809
42.2733 | 13.0402 | 13.55277 | 10.87527 | -0.5125653 | 2.656033 | 0.02146434
42.2833 | 13.0433 | 13.54411 | 10.87065 | -0.5008085 | 2.652088 | 0.02136826
42.2933 | 13.0017 | 13.53592 | 10.86604 | -0.5342154 | 2.648596 | 0.02127983
42.3033 | 12.9808 | 13.52814 | 10.86143 | -0.5473385 | 2.645509 | 0.02119903
42.31329 | 12.9692 | 13.52073 | 10.85683 | -0.5515275 | 2.642773 | 0.02112596
42.32329 | 12.9605 | 13.5136 | 10.85223 | -0.5530994 | 2.640313 | 0.02106048
42.33329 | 12.9402 | 13.50668 | 10.84763 | -0.5664829 | 2.638055 | 0.0210027
42.34329 | 12.9079 | 13.49989 | 10.84303 | -0.5919874 | 2.635906 | 0.02095268
42.35329 | 12.8974 | 13.49311 | 10.83844 | -0.5957124 | 2.633767 | 0.02091045
42.36328 | 12.8848 | 13.48625 | 10.83385 | -0.6014545 | 2.631529 | 0.02087611
42.37328 | 12.8631 | 13.47918 | 10.82926 | -0.6160813 | 2.629069 | 0.02084965
42.38328 | 12.8682 | 13.47178 | 10.82468 | -0.6035756 | 2.626266 | 0.02083118
42.39328 | 12.8297 | 13.46391 | 10.8201 | -0.6342099 | 2.622992 | 0.02082073
42.40328 | 12.8284 | 13.45546 | 10.81552 | -0.6270572 | 2.619119 | 0.02081836
42.41328 | 12.8111 | 13.44629 | 10.81095 | -0.635194 | 2.614525 | 0.0208241
42.42327 | 12.7804 | 13.43631 | 10.80638 | -0.6559148 | 2.609098 | 0.02083795
42.43327 | 12.7847 | 13.4254 | 10.80181 | -0.6406953 | 2.602725 | 0.02085988
42.44327 | 12.7576 | 13.41345 | 10.79725 | -0.6558547 | 2.595319 | 0.02088985
42.45327 | 12.757 | 13.40042 | 10.79268 | -0.6434198 | 2.586809 | 0.02092772
42.46327 | 12.7218 | 13.38624 | 10.78812 | -0.664436 | 2.577138 | 0.02097334
42.47326 | 12.7229 | 13.37088 | 10.78357 | -0.6479844 | 2.566284 | 0.02102642
42.48326 | 12.6961 | 13.35432 | 10.77902 | -0.6582198 | 2.554211 | 0.02108672
42.49326 | 12.6918 | 13.33656 | 10.77447 | -0.6447606 | 2.540934 | 0.02115376
42.50326 | 12.6755 | 13.31763 | 10.76993 | -0.6421285 | 2.526475 | 0.02122701
42.51326 | 12.662 | 13.29756 | 10.76538 | -0.635561 | 2.510872 | 0.0213058
42.52326 | 12.6321 | 13.27641 | 10.76084 | -0.6443092 | 2.494176 | 0.02138932
42.53325 | 12.6427 | 13.25426 | 10.75631 | -0.6115584 | 2.47647 | 0.02147653
42.54325 | 12.6266 | 13.23114 | 10.75178 | -0.6045377 | 2.457793 | 0.0215665
42.55325 | 12.6224 | 13.20715 | 10.74725 | -0.584749 | 2.438243 | 0.02165788
42.56325 | 12.5973 | 13.18238 | 10.74272 | -0.5850793 | 2.417909 | 0.02174924
42.57325 | 12.5715 | 13.15692 | 10.7382 | -0.5854213 | 2.396885 | 0.02183903
42.58324 | 12.5785 | 13.1309 | 10.73368 | -0.5523959 | 2.375289 | 0.02192548
42.59324 | 12.5639 | 13.10435 | 10.72916 | -0.5404495 | 2.353179 | 0.02200698
42.60324 | 12.5603 | 13.07741 | 10.72465 | -0.5171059 | 2.330675 | 0.02208163
42.61324 | 12.5109 | 13.05016 | 10.72014 | -0.539262 | 2.307877 | 0.02214757
42.62324 | 12.5115 | 13.02271 | 10.71563 | -0.5112128 | 2.28488 | 0.022203
42.63324 | 12.5121 | 12.99515 | 10.71112 | -0.4830492 | 2.261778 | 0.02224622
42.64323 | 12.5103 | 12.96758 | 10.70663 | -0.4572846 | 2.238682 | 0.02227559
42.65323 | 12.4734 | 12.94004 | 10.70213 | -0.4666448 | 2.215627 | 0.02228987
42.66323 | 12.444 | 12.91263 | 10.69763 | -0.4686299 | 2.192709 | 0.02228785
42.67323 | 12.4424 | 12.8854 | 10.69314 | -0.4430049 | 2.169996 | 0.02226865
42.68323 | 12.4403 | 12.85843 | 10.68865 | -0.4181278 | 2.147545 | 0.02223166
42.69322 | 12.4265 | 12.83178 | 10.68417 | -0.4052775 | 2.125432 | 0.02217665
42.70322 | 12.4131 | 12.80544 | 10.67969 | -0.3923365 | 2.103647 | 0.02210346
42.71322 | 12.3738 | 12.77947 | 10.67521 | -0.4056692 | 2.082251 | 0.02201237
42.72322 | 12.3848 | 12.7539 | 10.67073 | -0.3691027 | 2.06127 | 0.02190385
42.73322 | 12.3793 | 12.72876 | 10.66626 | -0.3494583 | 2.040724 | 0.02177857
42.74322 | 12.3478 | 12.70405 | 10.66179 | -0.3562511 | 2.020629 | 0.0216374
42.75321 | 12.3476 | 12.67982 | 10.65732 | -0.3322156 | 2.001012 | 0.0214815
42.76321 | 12.3196 | 12.65601 | 10.65286 | -0.3364085 | 1.981839 | 0.0213117
42.77321 | 12.3063 | 12.63266 | 10.6484 | -0.3263566 | 1.963131 | 0.0211294
42.78321 | 12.3065 | 12.60976 | 10.64394 | -0.3032578 | 1.944883 | 0.02093591
42.79321 | 12.2946 | 12.58731 | 10.63948 | -0.2927095 | 1.927093 | 0.02073261
42.8032 | 12.2696 | 12.56533 | 10.63504 | -0.2957269 | 1.909769 | 0.02052115
42.8132 | 12.2509 | 12.54376 | 10.63059 | -0.2928578 | 1.892868 | 0.02030254
42.8232 | 12.2569 | 12.52262 | 10.62614 | -0.2657153 | 1.876395 | 0.02007842
42.8332 | 12.2284 | 12.50189 | 10.6217 | -0.2734896 | 1.86034 | 0.0198502
42.8432 | 12.2231 | 12.48157 | 10.61726 | -0.258469 | 1.84469 | 0.01961926
42.8532 | 12.2089 | 12.46164 | 10.61282 | -0.2527422 | 1.829431 | 0.01938688
42.86319 | 12.1831 | 12.44212 | 10.6084 | -0.2590163 | 1.814567 | 0.01915452
42.87319 | 12.1911 | 12.42294 | 10.60397 | -0.2318404 | 1.800052 | 0.01892284
42.88319 | 12.1557 | 12.40412 | 10.59954 | -0.2484218 | 1.78589 | 0.01869308
42.89319 | 12.1581 | 12.38565 | 10.59511 | -0.227548 | 1.772067 | 0.01846613
42.90319 | 12.1579 | 12.36751 | 10.59069 | -0.2096068 | 1.75857 | 0.01824278
42.91318 | 12.1099 | 12.3497 | 10.58628 | -0.2398033 | 1.745399 | 0.01802389
42.92318 | 12.1296 | 12.33219 | 10.58187 | -0.202591 | 1.732515 | 0.01780958
42.93318 | 12.0994 | 12.31498 | 10.57745 | -0.2155756 | 1.71992 | 0.01760053
42.94318 | 12.1075 | 12.29805 | 10.57305 | -0.1905458 | 1.707602 | 0.01739707
42.95318 | 12.0949 | 12.28139 | 10.56864 | -0.1864908 | 1.69555 | 0.01719945
42.96318 | 12.0503 | 12.265 | 10.56424 | -0.2146997 | 1.683753 | 0.01700786
42.97317 | 12.0695 | 12.24888 | 10.55984 | -0.1793796 | 1.672213 | 0.01682261
42.98317 | 12.0439 | 12.23299 | 10.55545 | -0.1890859 | 1.660894 | 0.0166433
42.99317 | 12.0582 | 12.21733 | 10.55106 | -0.1591262 | 1.6498 | 0.01647016
43.00317 | 12.0221 | 12.20189 | 10.54667 | -0.1797917 | 1.638923 | 0.01630314
43.01317 | 12.0093 | 12.18667 | 10.54228 | -0.1773736 | 1.628252 | 0.01614215
43.02316 | 12.0238 | 12.17168 | 10.5379 | -0.1478779 | 1.617791 | 0.01598722
43.03316 | 11.996 | 12.15687 | 10.53352 | -0.1608675 | 1.60751 | 0.01583793
43.04316 | 11.979 | 12.14225 | 10.52914 | -0.1632494 | 1.597413 | 0.01569427
43.05316 | 11.9897 | 12.12782 | 10.52477 | -0.1381162 | 1.587492 | 0.01555608
43.06316 | 11.978 | 12.11356 | 10.5204 | -0.1355611 | 1.577741 | 0.01542319
43.07316 | 11.9663 | 12.09948 | 10.51603 | -0.1331777 | 1.568154 | 0.01529541
43.08315 | 11.9481 | 12.08557 | 10.51167 | -0.1374733 | 1.558733 | 0.01517269
43.09315 | 11.9515 | 12.07181 | 10.50731 | -0.1203142 | 1.549454 | 0.0150546
43.10315 | 11.9476 | 12.05821 | 10.50295 | -0.1106092 | 1.540321 | 0.01494109
43.11315 | 11.9121 | 12.04475 | 10.49859 | -0.1326524 | 1.531329 | 0.01483197
43.12315 | 11.9192 | 12.03144 | 10.49424 | -0.1122391 | 1.522474 | 0.01472707
43.13314 | 11.8967 | 12.01828 | 10.48989 | -0.1215772 | 1.513758 | 0.01462632
43.14314 | 11.9073 | 12.00524 | 10.48555 | -0.0979362 | 1.50516 | 0.01452936
43.15314 | 11.8873 | 11.99233 | 10.4812 | -0.1050252 | 1.496686 | 0.01443612
43.16314 | 11.8632 | 11.97954 | 10.47686 | -0.1163396 | 1.488331 | 0.01434645
43.17314 | 11.8416 | 11.96688 | 10.47253 | -0.1252761 | 1.480091 | 0.01426021
43.18314 | 11.8459 | 11.95433 | 10.46819 | -0.1084306 | 1.471962 | 0.01417726
43.19313 | 11.8529 | 11.94191 | 10.46386 | -0.08901229 | 1.463951 | 0.01409753
43.20313 | 11.8212 | 11.92959 | 10.45954 | -0.1083927 | 1.456036 | 0.01402075
43.21313 | 11.7998 | 11.91738 | 10.45521 | -0.1175815 | 1.448224 | 0.01394686
43.22313 | 11.8026 | 11.90528 | 10.45089 | -0.1026756 | 1.440511 | 0.01387576
43.23313 | 11.7938 | 11.89327 | 10.44657 | -0.09947244 | 1.432896 | 0.01380734
43.24312 | 11.7902 | 11.88138 | 10.44226 | -0.09118139 | 1.425382 | 0.01374156
43.25312 | 11.758 | 11.86958 | 10.43794 | -0.1115753 | 1.417952 | 0.01367819
43.26312 | 11.7672 | 11.85786 | 10.43364 | -0.09066407 | 1.410612 | 0.01361722
43.27312 | 11.7555 | 11.84625 | 10.42933 | -0.09074556 | 1.403359 | 0.01355854
43.28312 | 11.7316 | 11.83472 | 10.42502 | -0.1031177 | 1.396191 | 0.0135021
43.29312 | 11.7265 | 11.82328 | 10.42072 | -0.09677807 | 1.389106 | 0.0134478
43.30311 | 11.7145 | 11.81194 | 10.41643 | -0.09743691 | 1.382111 | 0.01339565
43.31311 | 11.7004 | 11.80067 | 10.41214 | -0.1002683 | 1.375187 | 0.01334545
43.32311 | 11.7021 | 11.78948 | 10.40784 | -0.08738263 | 1.368341 | 0.01329722
43.33311 | 11.6697 | 11.77838 | 10.40356 | -0.108678 | 1.361571 | 0.0132509
43.34311 | 11.6755 | 11.76735 | 10.39927 | -0.09185282 | 1.354876 | 0.01320643
43.3531 | 11.6552 | 11.75642 | 10.39499 | -0.1012162 | 1.34826 | 0.01316382
43.3631 | 11.6588 | 11.74555 | 10.39071 | -0.08674526 | 1.34171 | 0.01312294
43.3731 | 11.6312 | 11.73475 | 10.38644 | -0.1035493 | 1.335229 | 0.01308379
43.3831 | 11.6364 | 11.72403 | 10.38216 | -0.08762699 | 1.328818 | 0.01304634
43.3931 | 11.6312 | 11.71338 | 10.37789 | -0.08217699 | 1.322474 | 0.01301056
43.4031 | 11.5925 | 11.7028 | 10.37363 | -0.1102981 | 1.316196 | 0.01297643
43.41309 | 11.6189 | 11.6923 | 10.36937 | -0.07339937 | 1.30999 | 0.01294396
43.42309 | 11.6073 | 11.68186 | 10.3651 | -0.07455892 | 1.303841 | 0.01291306
43.43309 | 11.583 | 11.67149 | 10.36085 | -0.08848614 | 1.297756 | 0.01288374
43.44309 | 11.5765 | 11.66118 | 10.35659 | -0.08467984 | 1.291733 | 0.01285601
43.45309 | 11.5794 | 11.65094 | 10.35234 | -0.07153914 | 1.28577 | 0.01282984
43.46308 | 11.5602 | 11.64077 | 10.34809 | -0.08057297 | 1.279873 | 0.01280526
43.47308 | 11.5651 | 11.63066 | 10.34385 | -0.06556038 | 1.27403 | 0.01278221
43.48308 | 11.5393 | 11.62061 | 10.33961 | -0.08131057 | 1.268245 | 0.01276073
43.49308 | 11.5457 | 11.61062 | 10.33537 | -0.06492265 | 1.262517 | 0.01274082
43.50308 | 11.5436 | 11.6007 | 10.33113 | -0.05709575 | 1.256845 | 0.01272248
43.51308 | 11.5327 | 11.59083 | 10.32689 | -0.05812917 | 1.251229 | 0.01270572
43.52307 | 11.5253 | 11.58103 | 10.32267 | -0.05573168 | 1.245673 | 0.01269057
43.53307 | 11.516 | 11.57128 | 10.31844 | -0.05528331 | 1.240167 | 0.01267702
43.54307 | 11.525 | 11.56159 | 10.31421 | -0.03659317 | 1.234713 | 0.01266511
43.55307 | 11.5196 | 11.55196 | 10.30999 | -0.03236029 | 1.229313 | 0.01265486
43.56307 | 11.4982 | 11.54238 | 10.30577 | -0.04418417 | 1.223964 | 0.01264629
43.57306 | 11.5107 | 11.53287 | 10.30156 | -0.0221737 | 1.218672 | 0.01263945
43.58306 | 11.4947 | 11.52341 | 10.29735 | -0.02870938 | 1.213426 | 0.01263436
43.59306 | 11.5154 | 11.514 | 10.29314 | 0.001399875 | 1.208229 | 0.01263106
43.60306 | 11.4696 | 11.50465 | 10.28893 | -0.03504547 | 1.203083 | 0.0126296
43.61306 | 11.484 | 11.49534 | 10.28473 | -0.01134476 | 1.197986 | 0.01263002
43.62306 | 11.478 | 11.4861 | 10.28053 | -0.008097707 | 1.192937 | 0.01263237
43.63305 | 11.4807 | 11.47691 | 10.27633 | 0.003787305 | 1.187941 | 0.01263672
43.64305 | 11.4489 | 11.46777 | 10.27214 | -0.01887141 | 1.182989 | 0.01264312
43.65305 | 11.453 | 11.45868 | 10.26795 | -0.005682394 | 1.178083 | 0.01265165
43.66305 | 11.464 | 11.44965 | 10.26376 | 0.01435465 | 1.173224 | 0.01266237
43.67305 | 11.439 | 11.44066 | 10.25957 | -0.001659899 | 1.168411 | 0.01267537
43.68304 | 11.4293 | 11.43173 | 10.25539 | -0.002434616 | 1.163649 | 0.0126907
43.69304 | 11.4293 | 11.42285 | 10.25121 | 0.006448598 | 1.158928 | 0.0127085
43.70304 | 11.4237 | 11.41402 | 10.24704 | 0.009680976 | 1.154252 | 0.01272884
43.71304 | 11.4125 | 11.40524 | 10.24286 | 0.007262753 | 1.149622 | 0.01275182
43.72304 | 11.4061 | 11.39651 | 10.23869 | 0.009594295 | 1.145035 | 0.01277757
43.73304 | 11.394 | 11.38782 | 10.23453 | 0.006175617 | 1.140493 | 0.01280619
43.74303 | 11.4055 | 11.3792 | 10.23036 | 0.02629846 | 1.135999 | 0.01283777
43.75303 | 11.378 | 11.37062 | 10.2262 | 0.007380028 | 1.131545 | 0.01287253
43.76303 | 11.3816 | 11.36209 | 10.22204 | 0.01951168 | 1.127134 | 0.01291056
43.77303 | 11.3626 | 11.35361 | 10.21789 | 0.008993592 | 1.122767 | 0.01295201
43.78303 | 11.3695 | 11.34517 | 10.21373 | 0.02432581 | 1.118443 | 0.01299705
43.79302 | 11.3459 | 11.3368 | 10.20959 | 0.009099785 | 1.114166 | 0.0130458
43.80302 | 11.3353 | 11.32847 | 10.20544 | 0.006832691 | 1.109927 | 0.01309852
43.81302 | 11.3437 | 11.32018 | 10.2013 | 0.0235153 | 1.105732 | 0.01315536
43.82302 | 11.3259 | 11.31195 | 10.19716 | 0.01394846 | 1.101579 | 0.01321653
43.83302 | 11.3241 | 11.30377 | 10.19302 | 0.02033099 | 1.097468 | 0.01328221
43.84302 | 11.3186 | 11.29564 | 10.18888 | 0.02296364 | 1.093401 | 0.01335264
43.85301 | 11.308 | 11.28756 | 10.18476 | 0.02043743 | 1.089379 | 0.01342795
43.86301 | 11.2829 | 11.27953 | 10.18063 | 0.00336871 | 1.085397 | 0.01350855
43.87301 | 11.2948 | 11.27155 | 10.1765 | 0.02324911 | 1.081457 | 0.0135946
43.88301 | 11.296 | 11.26362 | 10.17238 | 0.03237762 | 1.07756 | 0.01368637
43.89301 | 11.2767 | 11.25575 | 10.16826 | 0.02095478 | 1.073705 | 0.01378412
43.903 | 11.2429 | 11.24793 | 10.16414 | -0.005028474 | 1.069897 | 0.01388802
43.913 | 11.2748 | 11.24016 | 10.16003 | 0.03464356 | 1.066129 | 0.01399856
43.923 | 11.25 | 11.23244 | 10.15592 | 0.01756228 | 1.062405 | 0.01411592
43.933 | 11.245 | 11.22477 | 10.15181 | 0.02022726 | 1.058724 | 0.01424042
43.943 | 11.2105 | 11.21716 | 10.1477 | -0.006662098 | 1.055087 | 0.01437233
43.953 | 11.226 | 11.20961 | 10.1436 | 0.01639344 | 1.051494 | 0.01451198
43.96299 | 11.2222 | 11.20211 | 10.13951 | 0.02008579 | 1.04795 | 0.0146595
43.97299 | 11.193 | 11.19467 | 10.13541 | -0.001670953 | 1.044447 | 0.01481548
43.98299 | 11.1879 | 11.18728 | 10.13131 | 0.0006150865 | 1.04099 | 0.01498006
43.99299 | 11.2033 | 11.17996 | 10.12722 | 0.02334288 | 1.03758 | 0.01515352
44.00299 | 11.1809 | 11.17269 | 10.12314 | 0.008211822 | 1.034216 | 0.0153361
44.01298 | 11.1534 | 11.16549 | 10.11906 | -0.01208694 | 1.030904 | 0.01552783
44.02298 | 11.1441 | 11.15834 | 10.11497 | -0.01423796 | 1.027635 | 0.01572927
44.03298 | 11.1669 | 11.15125 | 10.11089 | 0.01564789 | 1.024417 | 0.01594038
44.04298 | 11.1407 | 11.14423 | 10.10682 | -0.003527495 | 1.021248 | 0.01616122
44.05298 | 11.1253 | 11.13727 | 10.10275 | -0.01196792 | 1.018131 | 0.01639181
44.06298 | 11.1308 | 11.13037 | 10.09868 | 0.0004284937 | 1.015064 | 0.01663206
44.07297 | 11.1272 | 11.12355 | 10.09461 | 0.003651262 | 1.012055 | 0.01688154
44.08297 | 11.1186 | 11.11678 | 10.09055 | 0.001815348 | 1.009096 | 0.01714041
44.09297 | 11.0847 | 11.11009 | 10.08649 | -0.02538781 | 1.006193 | 0.017408
44.10297 | 11.1071 | 11.10346 | 10.08243 | 0.003641264 | 1.003347 | 0.01768368
44.11297 | 11.0919 | 11.0969 | 10.07837 | -0.004998226 | 1.000559 | 0.01796665
44.12296 | 11.0578 | 11.09041 | 10.07432 | -0.0326131 | 0.9978332 | 0.01825563
44.13296 | 11.075 | 11.08399 | 10.07027 | -0.008990825 | 0.9951662 | 0.01854994
44.14296 | 11.0627 | 11.07764 | 10.06623 | -0.01493835 | 0.9925625 | 0.01884784
44.15296 | 11.0548 | 11.07136 | 10.06218 | -0.01655557 | 0.9900237 | 0.01914764
44.16296 | 11.0503 | 11.06514 | 10.05814 | -0.01484262 | 0.9875518 | 0.01944737
44.17296 | 11.0162 | 11.059 | 10.05411 | -0.0427991 | 0.9851487 | 0.01974484
44.18295 | 11.0484 | 11.05293 | 10.05007 | -0.004531191 | 0.9828193 | 0.02003733
44.19295 | 11.0013 | 11.04693 | 10.04604 | -0.04562595 | 0.9805606 | 0.02032281
44.20295 | 11.0116 | 11.04099 | 10.04201 | -0.0293893 | 0.9783777 | 0.02059821
44.21295 | 11.0088 | 11.03512 | 10.03799 | -0.02632061 | 0.9762728 | 0.02086065
44.22295 | 10.9916 | 11.02932 | 10.03396 | -0.03771979 | 0.9742488 | 0.02110722
44.23294 | 10.9955 | 11.02359 | 10.02995 | -0.02809203 | 0.9723098 | 0.02133484
44.24294 | 10.9797 | 11.01793 | 10.02593 | -0.03822607 | 0.9704549 | 0.0215412
44.25294 | 10.9748 | 11.01233 | 10.02192 | -0.03752786 | 0.968689 | 0.02172351
44.26294 | 10.9648 | 11.0068 | 10.0179 | -0.04199789 | 0.9670147 | 0.02187948
44.27294 | 10.9542 | 11.00134 | 10.01389 | -0.04713736 | 0.9654353 | 0.02200715
44.28294 | 10.9526 | 10.99595 | 10.00989 | -0.04334737 | 0.9639533 | 0.02210498
44.29293 | 10.919 | 10.99063 | 10.00589 | -0.0716346 | 0.9625727 | 0.02217178
44.30293 | 10.9587 | 10.98539 | 10.00189 | -0.02669213 | 0.9612951 | 0.02220699
44.31293 | 10.9289 | 10.98023 | 9.997893 | -0.05132634 | 0.9601231 | 0.02221027
44.32293 | 10.9259 | 10.97514 | 9.993899 | -0.04924143 | 0.959061 | 0.02218179
44.33293 | 10.91 | 10.97014 | 9.989907 | -0.06013928 | 0.9581098 | 0.0221221
44.34292 | 10.9022 | 10.96523 | 9.985923 | -0.06302915 | 0.957274 | 0.02203223
44.35292 | 10.9023 | 10.9604 | 9.981937 | -0.05810009 | 0.956553 | 0.02190973
44.36292 | 10.8804 | 10.95567 | 9.977955 | -0.0752673 | 0.9559495 | 0.0217631
44.37292 | 10.8802 | 10.95103 | 9.973975 | -0.07083008 | 0.9554646 | 0.02159058
44.38292 | 10.8885 | 10.94649 | 9.969998 | -0.05799067 | 0.9550986 | 0.02139405
44.39292 | 10.8731 | 10.94205 | 9.966024 | -0.0689507 | 0.9548511 | 0.02117555
44.40291 | 10.8526 | 10.93771 | 9.962057 | -0.08511345 | 0.9547208 | 0.02093575
44.41291 | 10.8629 | 10.93347 | 9.958089 | -0.07057348 | 0.9547049 | 0.02067989
44.42291 | 10.8552 | 10.92933 | 9.954123 | -0.07413183 | 0.9547996 | 0.02040877
44.43291 | 10.8317 | 10.92529 | 9.950161 | -0.09358538 | 0.9549997 | 0.02012471
44.44291 | 10.8267 | 10.92133 | 9.946201 | -0.09462927 | 0.9552978 | 0.01983004
44.4529 | 10.8345 | 10.91746 | 9.942249 | -0.08296085 | 0.9556848 | 0.01952734
44.4629 | 10.8132 | 10.91366 | 9.938295 | -0.1004624 | 0.9561492 | 0.01921824
44.4729 | 10.8034 | 10.90993 | 9.934344 | -0.1065275 | 0.9566783 | 0.01890516
44.4829 | 10.8139 | 10.90624 | 9.930396 | -0.09234083 | 0.9572548 | 0.01859009
44.4929 | 10.7977 | 10.90259 | 9.926451 | -0.1048869 | 0.9578612 | 0.01827487
44.5029 | 10.7916 | 10.89894 | 9.922509 | -0.107345 | 0.9584752 | 0.01796118
44.51289 | 10.7793 | 10.8953 | 9.918573 | -0.1159976 | 0.9590737 | 0.01765085
44.52289 | 10.7767 | 10.89161 | 9.914637 | -0.1149131 | 0.959632 | 0.01734457
44.53289 | 10.7698 | 10.88787 | 9.910703 | -0.1180675 | 0.9601208 | 0.0170438
44.54289 | 10.758 | 10.88403 | 9.906772 | -0.1260339 | 0.9605124 | 0.01674951
44.55289 | 10.7574 | 10.88008 | 9.902844 | -0.1226821 | 0.9607756 | 0.01646248
44.56288 | 10.7594 | 10.87599 | 9.898923 | -0.1165873 | 0.9608807 | 0.01618362
44.57288 | 10.7498 | 10.87171 | 9.895001 | -0.1219125 | 0.9607989 | 0.01591287
44.58288 | 10.7495 | 10.86723 | 9.891081 | -0.1177338 | 0.9605015 | 0.01565085
44.59288 | 10.7404 | 10.86253 | 9.887165 | -0.1221257 | 0.959963 | 0.01539782
44.60288 | 10.7303 | 10.85757 | 9.883251 | -0.1272655 | 0.9591603 | 0.01515389
44.61288 | 10.7308 | 10.85233 | 9.879341 | -0.1215339 | 0.9580742 | 0.01491913
44.62287 | 10.7193 | 10.84682 | 9.875436 | -0.1275213 | 0.9566911 | 0.01469372
44.63287 | 10.7078 | 10.84101 | 9.871531 | -0.1332062 | 0.9549977 | 0.01447711
44.64287 | 10.7041 | 10.83489 | 9.867629 | -0.1307875 | 0.9529889 | 0.01426941
44.65287 | 10.7213 | 10.82846 | 9.86373 | -0.1071633 | 0.950663 | 0.01407041
44.66287 | 10.6842 | 10.82174 | 9.859833 | -0.1375358 | 0.9480225 | 0.01387991
44.67286 | 10.6874 | 10.81472 | 9.855944 | -0.1273186 | 0.9450771 | 0.01369788
44.68286 | 10.6981 | 10.80741 | 9.852053 | -0.1093071 | 0.9418307 | 0.01352362
44.69286 | 10.6748 | 10.79982 | 9.848165 | -0.125021 | 0.9382991 | 0.01335706
44.70286 | 10.6704 | 10.79198 | 9.84428 | -0.1215757 | 0.934498 | 0.01319794
44.71286 | 10.6557 | 10.78389 | 9.840397 | -0.1281887 | 0.9304453 | 0.01304597
44.72286 | 10.6721 | 10.77558 | 9.836518 | -0.1034793 | 0.9261605 | 0.01290085
44.73285 | 10.6465 | 10.76708 | 9.832645 | -0.1205769 | 0.9216693 | 0.01276242
44.74285 | 10.6483 | 10.75839 | 9.828771 | -0.1100868 | 0.9169852 | 0.01263015
44.75285 | 10.6477 | 10.74954 | 9.824901 | -0.10184 | 0.9121356 | 0.01250387
44.76285 | 10.6402 | 10.74056 | 9.821032 | -0.10036 | 0.9071443 | 0.01238332
44.77285 | 10.6167 | 10.73147 | 9.817167 | -0.1147705 | 0.902035 | 0.01226824
44.78284 | 10.637 | 10.7223 | 9.813309 | -0.08530404 | 0.8968369 | 0.01215848
44.79284 | 10.606 | 10.71307 | 9.809449 | -0.1070658 | 0.8915632 | 0.01205355
44.80284 | 10.6085 | 10.70379 | 9.805592 | -0.09528712 | 0.8862415 | 0.01195335
44.81284 | 10.5953 | 10.69449 | 9.801738 | -0.09918957 | 0.8808936 | 0.01185764
44.82284 | 10.6073 | 10.68519 | 9.797887 | -0.07789312 | 0.8755397 | 0.01176619
44.83283 | 10.5689 | 10.67593 | 9.794043 | -0.1070256 | 0.8702039 | 0.01167888
44.84283 | 10.5994 | 10.66669 | 9.790197 | -0.06728556 | 0.8648929 | 0.01159534
44.85283 | 10.5661 | 10.6575 | 9.786355 | -0.09139735 | 0.8596272 | 0.01151547
44.86283 | 10.5586 | 10.64837 | 9.782515 | -0.08977421 | 0.8544203 | 0.01143907
44.87283 | 10.5614 | 10.63933 | 9.778678 | -0.07792753 | 0.8492837 | 0.01136597
44.88283 | 10.574 | 10.63037 | 9.774844 | -0.05636692 | 0.8442273 | 0.01129602
44.89282 | 10.538 | 10.62151 | 9.771016 | -0.08350897 | 0.8392638 | 0.01122911
44.90282 | 10.5514 | 10.61274 | 9.767188 | -0.06134242 | 0.8343899 | 0.01116497
44.91282 | 10.5513 | 10.60408 | 9.763362 | -0.0527808 | 0.8296155 | 0.01110352
44.92282 | 10.5478 | 10.59553 | 9.759539 | -0.04772759 | 0.8249441 | 0.01104463
44.93282 | 10.5135 | 10.58708 | 9.755719 | -0.07358483 | 0.820378 | 0.01098816
44.94281 | 10.5415 | 10.57876 | 9.751905 | -0.03726216 | 0.8159229 | 0.01093406
44.95281 | 10.5534 | 10.57054 | 9.748091 | -0.01714321 | 0.8115704 | 0.01088211
44.96281 | 10.501 | 10.56244 | 9.744279 | -0.06143587 | 0.8073246 | 0.01083225
44.97281 | 10.5178 | 10.55444 | 9.74047 | -0.03663906 | 0.8031846 | 0.01078438
44.98281 | 10.5281 | 10.54655 | 9.736664 | -0.01845108 | 0.7991487 | 0.0107384
44.99281 | 10.4969 | 10.53877 | 9.732861 | -0.04186995 | 0.7952151 | 0.01069423
45.0028 | 10.5176 | 10.5311 | 9.729064 | -0.01350075 | 0.791385 | 0.01065183
45.0128 | 10.4993 | 10.52353 | 9.725266 | -0.02422562 | 0.7876484 | 0.01061102
45.0228 | 10.5086 | 10.51605 | 9.721471 | -0.007449538 | 0.7840065 | 0.01057177
45.0328 | 10.4811 | 10.50867 | 9.717679 | -0.0275694 | 0.7804562 | 0.01053402
45.0428 | 10.5008 | 10.50138 | 9.71389 | -0.0005822134 | 0.7769946 | 0.01049771
45.05279 | 10.4915 | 10.49419 | 9.710107 | -0.002691912 | 0.773622 | 0.01046278
45.06279 | 10.5006 | 10.48708 | 9.706323 | 0.0135187 | 0.7703288 | 0.01042913
45.07279 | 10.4765 | 10.48005 | 9.702542 | -0.003554143 | 0.767115 | 0.01039673
45.08279 | 10.4669 | 10.47311 | 9.698764 | -0.006207815 | 0.7639781 | 0.01036552
45.09279 | 10.488 | 10.46624 | 9.694989 | 0.02176115 | 0.7609146 | 0.01033546
45.10279 | 10.4816 | 10.45944 | 9.691216 | 0.02215516 | 0.7579221 | 0.01030649
45.11278 | 10.4445 | 10.45273 | 9.68745 | -0.008229137 | 0.7550004 | 0.01027861
45.12278 | 10.4698 | 10.44608 | 9.683683 | 0.02372412 | 0.752141 | 0.01025172
45.13278 | 10.4715 | 10.43949 | 9.679919 | 0.032011 | 0.7493444 | 0.01022579
45.14278 | 10.4393 | 10.43297 | 9.676157 | 0.006334044 | 0.7466078 | 0.0102008
45.15278 | 10.4522 | 10.4265 | 9.672399 | 0.02569567 | 0.743929 | 0.01017671
45.16277 | 10.4601 | 10.42011 | 9.668646 | 0.03999203 | 0.741308 | 0.0101535
45.17277 | 10.433 | 10.41376 | 9.664893 | 0.01923797 | 0.7387376 | 0.01013111
45.18277 | 10.4218 | 10.40747 | 9.661143 | 0.01432936 | 0.7362182 | 0.01010951
45.19277 | 10.4298 | 10.40123 | 9.657395 | 0.02856828 | 0.7337478 | 0.01008869
45.20277 | 10.4441 | 10.39504 | 9.65365 | 0.04905661 | 0.7313244 | 0.01006862
45.21277 | 10.3985 | 10.3889 | 9.649908 | 0.009596321 | 0.7289461 | 0.01004927
45.22276 | 10.4291 | 10.38282 | 9.646173 | 0.04628316 | 0.7266135 | 0.01003064
45.23276 | 10.4253 | 10.37677 | 9.642436 | 0.04853043 | 0.7243207 | 0.01001266
45.24276 | 10.3954 | 10.37077 | 9.638702 | 0.024635 | 0.7220673 | 0.009995325
45.25276 | 10.4085 | 10.3648 | 9.634971 | 0.04369666 | 0.7198534 | 0.009978623
45.26276 | 10.4088 | 10.35888 | 9.631243 | 0.04991852 | 0.7176759 | 0.009962532
45.27275 | 10.4014 | 10.35301 | 9.627521 | 0.04839468 | 0.715537 | 0.009947047
45.28275 | 10.3761 | 10.34716 | 9.623798 | 0.02893894 | 0.7134305 | 0.009932118
45.29275 | 10.3974 | 10.34135 | 9.620078 | 0.05604669 | 0.7113571 | 0.009917745
45.30275 | 10.3835 | 10.33558 | 9.616361 | 0.04791872 | 0.7093162 | 0.00990391
45.31275 | 10.3786 | 10.32984 | 9.612647 | 0.0487567 | 0.707306 | 0.009890597
45.32275 | 10.382 | 10.32414 | 9.608935 | 0.05786051 | 0.7053268 | 0.009877792
45.33274 | 10.3578 | 10.31847 | 9.60523 | 0.03932661 | 0.7033783 | 0.009865492
45.34274 | 10.3876 | 10.31283 | 9.601523 | 0.07476677 | 0.7014562 | 0.00985366
45.35274 | 10.3681 | 10.30722 | 9.59782 | 0.06087624 | 0.6995616 | 0.009842293
45.36274 | 10.3483 | 10.30164 | 9.594119 | 0.04665577 | 0.6976938 | 0.00983138
45.37274 | 10.3748 | 10.29609 | 9.590421 | 0.0787062 | 0.6958519 | 0.009820909
45.38273 | 10.367 | 10.29058 | 9.586729 | 0.07642265 | 0.694037 | 0.009810877
45.39273 | 10.3489 | 10.28508 | 9.583037 | 0.06381697 | 0.6922449 | 0.009801255
45.40273 | 10.3717 | 10.27962 | 9.579347 | 0.09208404 | 0.6904769 | 0.009792041
45.41273 | 10.3884 | 10.27418 | 9.57566 | 0.1142247 | 0.6887322 | 0.009783225
45.42273 | 10.3572 | 10.26876 | 9.571976 | 0.08843924 | 0.6870103 | 0.009774797
45.43273 | 10.374 | 10.26337 | 9.568294 | 0.1106284 | 0.6853109 | 0.00976675
45.44272 | 10.3969 | 10.25801 | 9.564619 | 0.1388871 | 0.683635 | 0.009759079
45.45272 | 10.3544 | 10.25267 | 9.560943 | 0.1017267 | 0.6819789 | 0.009751763
45.46272 | 10.3929 | 10.24736 | 9.557269 | 0.1455422 | 0.6803437 | 0.009744801
45.47272 | 10.4019 | 10.24207 | 9.553599 | 0.159834 | 0.6787293 | 0.009738184
45.48272 | 10.3959 | 10.2368 | 9.549931 | 0.1591024 | 0.6771352 | 0.009731905
45.49271 | 10.3892 | 10.23156 | 9.546269 | 0.1576425 | 0.6755626 | 0.009725963
45.50271 | 10.4136 | 10.22634 | 9.542606 | 0.187265 | 0.6740083 | 0.009720339
45.51271 | 10.4252 | 10.22113 | 9.538947 | 0.2040653 | 0.6724731 | 0.009715031
45.52271 | 10.4165 | 10.21596 | 9.53529 | 0.2005431 | 0.6709574 | 0.009710033
45.53271 | 10.4172 | 10.2108 | 9.531635 | 0.2063992 | 0.6694603 | 0.009705343
45.54271 | 10.4471 | 10.20567 | 9.527983 | 0.2414332 | 0.6679823 | 0.009700949
45.5527 | 10.4473 | 10.20056 | 9.524338 | 0.2467406 | 0.6665243 | 0.009696851
45.5627 | 10.4489 | 10.19547 | 9.520692 | 0.253432 | 0.6650829 | 0.009693038
45.5727 | 10.4729 | 10.1904 | 9.517048 | 0.2825019 | 0.6636602 | 0.009689504
45.5827 | 10.5002 | 10.18535 | 9.513408 | 0.3148506 | 0.6622555 | 0.00968625
45.5927 | 10.4632 | 10.18032 | 9.50977 | 0.2828783 | 0.6608688 | 0.009683265
45.60269 | 10.4944 | 10.17532 | 9.506138 | 0.3190801 | 0.6595015 | 0.009680552
45.61269 | 10.5282 | 10.17033 | 9.502505 | 0.357866 | 0.6581508 | 0.009678098
45.62269 | 10.4991 | 10.16537 | 9.498875 | 0.333731 | 0.656818 | 0.009675901
45.63269 | 10.5093 | 10.16043 | 9.495248 | 0.348875 | 0.6555032 | 0.00967396
45.64269 | 10.565 | 10.1555 | 9.491623 | 0.4094982 | 0.6542063 | 0.009672266
45.65269 | 10.5403 | 10.1506 | 9.488001 | 0.3897005 | 0.6529273 | 0.00967082
45.66268 | 10.5406 | 10.14572 | 9.484386 | 0.394877 | 0.6516676 | 0.009669617
45.67268 | 10.591 | 10.14086 | 9.480769 | 0.4501374 | 0.6504247 | 0.00966865
45.68268 | 10.5694 | 10.13602 | 9.477156 | 0.4333767 | 0.6491999 | 0.009667919
45.69268 | 10.5574 | 10.13121 | 9.473544 | 0.4261948 | 0.6479934 | 0.009667419
45.70268 | 10.6088 | 10.12641 | 9.469936 | 0.4823916 | 0.6468053 | 0.009667148
45.71267 | 10.6019 | 10.12164 | 9.466334 | 0.4802622 | 0.6456369 | 0.009667101
45.72267 | 10.6049 | 10.11688 | 9.462731 | 0.488016 | 0.6444859 | 0.009667277
45.73267 | 10.6322 | 10.11215 | 9.45913 | 0.5200478 | 0.643354 | 0.009667673
45.74267 | 10.6365 | 10.10744 | 9.455533 | 0.5290579 | 0.642241 | 0.009668283
45.75267 | 10.6347 | 10.10275 | 9.451938 | 0.5319456 | 0.6411475 | 0.009669108
45.76267 | 10.6406 | 10.09809 | 9.448346 | 0.5425109 | 0.6400734 | 0.009670144
45.77266 | 10.6582 | 10.09345 | 9.44476 | 0.564749 | 0.6390201 | 0.009671388
45.78266 | 10.6671 | 10.08883 | 9.441173 | 0.5782687 | 0.6379859 | 0.009672839
45.79266 | 10.6317 | 10.08423 | 9.437588 | 0.5474651 | 0.6369721 | 0.009674494
45.80266 | 10.6864 | 10.07966 | 9.434007 | 0.6067381 | 0.6359788 | 0.009676349
45.81266 | 10.6862 | 10.07511 | 9.430428 | 0.6110874 | 0.6350064 | 0.009678404
45.82265 | 10.6563 | 10.07059 | 9.426855 | 0.585708 | 0.6340562 | 0.009680654
45.83265 | 10.7 | 10.06609 | 9.423282 | 0.6339089 | 0.6331265 | 0.009683101
45.84265 | 10.6937 | 10.06161 | 9.419711 | 0.632085 | 0.6322186 | 0.009685741
45.85265 | 10.6626 | 10.05716 | 9.416142 | 0.6054362 | 0.6313328 | 0.009688573
45.86265 | 10.6921 | 10.05274 | 9.412577 | 0.6393622 | 0.6304693 | 0.009691595
45.87265 | 10.7134 | 10.04834 | 9.409014 | 0.6650628 | 0.6296284 | 0.009694804
45.88264 | 10.6631 | 10.04397 | 9.405457 | 0.6191335 | 0.6288111 | 0.009698196
45.89264 | 10.708 | 10.03962 | 9.4019 | 0.6683827 | 0.6280158 | 0.009701775
45.90264 | 10.7092 | 10.03529 | 9.398345 | 0.6739061 | 0.6272436 | 0.009705537
45.91264 | 10.6811 | 10.031 | 9.394793 | 0.6501035 | 0.6264945 | 0.009709481
45.92264 | 10.6995 | 10.02672 | 9.391243 | 0.6727752 | 0.6257683 | 0.009713607
45.93263 | 10.6954 | 10.02248 | 9.3877 | 0.6729171 | 0.6250655 | 0.009717902
45.94263 | 10.6978 | 10.01826 | 9.384155 | 0.6795379 | 0.6243845 | 0.009722384
45.95263 | 10.6799 | 10.01407 | 9.380614 | 0.6658339 | 0.6237255 | 0.009727038
45.96263 | 10.693 | 10.00989 | 9.377075 | 0.6831058 | 0.6230878 | 0.00973187
45.97263 | 10.6859 | 10.00575 | 9.373538 | 0.6801543 | 0.6224706 | 0.009736872
45.98263 | 10.6953 | 10.00162 | 9.370005 | 0.6936807 | 0.6218727 | 0.00974205
45.99262 | 10.6708 | 9.997518 | 9.366477 | 0.6732822 | 0.6212934 | 0.00974739
46.00262 | 10.6831 | 9.993431 | 9.362949 | 0.6896686 | 0.6207298 | 0.009752909
46.01262 | 10.6748 | 9.989362 | 9.359423 | 0.6854377 | 0.6201808 | 0.009758596
46.02262 | 10.6673 | 9.985308 | 9.3559 | 0.6819919 | 0.6196439 | 0.009764452
46.03262 | 10.6723 | 9.981267 | 9.352379 | 0.6910334 | 0.6191168 | 0.009770475
46.04261 | 10.6629 | 9.977239 | 9.348865 | 0.6856615 | 0.6185969 | 0.009776657
46.05261 | 10.6458 | 9.973213 | 9.34535 | 0.6725872 | 0.61808 | 0.009783013
46.06261 | 10.6681 | 9.96919 | 9.341837 | 0.6989099 | 0.6175634 | 0.009789532
46.07261 | 10.6446 | 9.965167 | 9.338327 | 0.6794333 | 0.6170433 | 0.009796216
46.08261 | 10.6489 | 9.961139 | 9.33482 | 0.6877612 | 0.6165158 | 0.009803064
46.09261 | 10.6498 | 9.957102 | 9.331315 | 0.6926976 | 0.6159771 | 0.009810073
46.1026 | 10.6464 | 9.953058 | 9.327817 | 0.6933423 | 0.6154237 | 0.009817239
46.1126 | 10.6129 | 9.948993 | 9.324317 | 0.6639074 | 0.6148508 | 0.009824572
46.1226 | 10.6402 | 9.944908 | 9.320821 | 0.6952924 | 0.614255 | 0.009832065
46.1326 | 10.6296 | 9.940799 | 9.317326 | 0.6888007 | 0.6136332 | 0.009839719
46.1426 | 10.6047 | 9.936665 | 9.313835 | 0.6680354 | 0.6129823 | 0.009847532
46.15259 | 10.614 | 9.932505 | 9.310349 | 0.6814948 | 0.6123003 | 0.009855497
46.16259 | 10.6249 | 9.928311 | 9.306863 | 0.6965893 | 0.611584 | 0.009863629
46.17259 | 10.5965 | 9.924084 | 9.303379 | 0.6724162 | 0.6108325 | 0.009871918
46.18259 | 10.5991 | 9.919823 | 9.299898 | 0.6792765 | 0.6100448 | 0.009880365
46.19259 | 10.6139 | 9.915529 | 9.29642 | 0.6983706 | 0.6092206 | 0.009888969
46.20259 | 10.5782 | 9.911202 | 9.292944 | 0.6669981 | 0.6083601 | 0.009897731
46.21258 | 10.5834 | 9.906846 | 9.289474 | 0.6765543 | 0.6074648 | 0.00990664
46.22258 | 10.5882 | 9.902454 | 9.286004 | 0.6857464 | 0.6065343 | 0.009915715
46.23258 | 10.5715 | 9.898031 | 9.282536 | 0.6734688 | 0.6055707 | 0.009924945
46.24258 | 10.5877 | 9.893581 | 9.27907 | 0.6941194 | 0.604576 | 0.009934331
46.25258 | 10.5888 | 9.889104 | 9.275607 | 0.6996963 | 0.6035525 | 0.009943873
46.26257 | 10.5368 | 9.884608 | 9.272151 | 0.6521921 | 0.6025037 | 0.009953561
46.27257 | 10.5903 | 9.880086 | 9.268693 | 0.7102137 | 0.6014298 | 0.009963413
46.28257 | 10.5631 | 9.875546 | 9.265238 | 0.6875538 | 0.6003348 | 0.00997342
46.29257 | 10.5339 | 9.870991 | 9.261786 | 0.6629091 | 0.5992217 | 0.009983582
46.30257 | 10.56 | 9.866423 | 9.258336 | 0.6935772 | 0.598093 | 0.009993898
46.31257 | 10.5511 | 9.861846 | 9.254889 | 0.689254 | 0.596953 | 0.01000437
46.32256 | 10.5173 | 9.857267 | 9.251447 | 0.660033 | 0.5958046 | 0.01001498
46.33256 | 10.5703 | 9.85268 | 9.248005 | 0.7176196 | 0.5946492 | 0.01002576
46.34256 | 10.5151 | 9.848094 | 9.244566 | 0.6670064 | 0.5934908 | 0.0100367
46.35256 | 10.5075 | 9.843509 | 9.241129 | 0.6639906 | 0.5923324 | 0.01004779
46.36256 | 10.5126 | 9.838931 | 9.237695 | 0.6736693 | 0.5911767 | 0.01005903
46.37255 | 10.5025 | 9.834364 | 9.234267 | 0.6681355 | 0.5900273 | 0.01007042
46.38255 | 10.5015 | 9.829804 | 9.230838 | 0.6716959 | 0.5888845 | 0.01008197
46.39255 | 10.4937 | 9.825256 | 9.227411 | 0.6684437 | 0.5877515 | 0.01009368
46.40255 | 10.5016 | 9.820723 | 9.223987 | 0.6808769 | 0.5866303 | 0.01010554
46.41255 | 10.474 | 9.816206 | 9.220566 | 0.6577939 | 0.5855226 | 0.01011755
46.42255 | 10.466 | 9.811707 | 9.217147 | 0.6542932 | 0.5844299 | 0.01012972
46.43254 | 10.4756 | 9.807231 | 9.213734 | 0.668369 | 0.5833546 | 0.01014204
46.44254 | 10.4312 | 9.802771 | 9.210321 | 0.6284293 | 0.5822954 | 0.01015452
46.45254 | 10.4522 | 9.798331 | 9.20691 | 0.6538687 | 0.5812544 | 0.01016715
46.46254 | 10.4491 | 9.793913 | 9.203501 | 0.6551866 | 0.5802321 | 0.01017995
46.47254 | 10.3998 | 9.789517 | 9.200095 | 0.6102825 | 0.5792291 | 0.01019289
46.48253 | 10.4291 | 9.785148 | 9.196696 | 0.6439518 | 0.5782467 | 0.01020598
46.49253 | 10.4044 | 9.780797 | 9.193295 | 0.623603 | 0.577283 | 0.01021924
46.50253 | 10.3861 | 9.776468 | 9.189897 | 0.6096316 | 0.5763392 | 0.01023266
46.51253 | 10.3967 | 9.772162 | 9.186501 | 0.6245376 | 0.5754151 | 0.01024623
46.52253 | 10.3514 | 9.767879 | 9.183108 | 0.5835213 | 0.5745108 | 0.01025996
46.53253 | 10.3685 | 9.763617 | 9.179717 | 0.6048826 | 0.5736261 | 0.01027385
46.54252 | 10.3494 | 9.759382 | 9.176333 | 0.5900179 | 0.5727613 | 0.01028788
46.55252 | 10.3392 | 9.755164 | 9.172948 | 0.5840357 | 0.5719147 | 0.01030208
46.56252 | 10.3315 | 9.750968 | 9.169565 | 0.5805321 | 0.5710867 | 0.01031644
46.57252 | 10.2978 | 9.746792 | 9.166184 | 0.5510076 | 0.570277 | 0.01033097
46.58252 | 10.3279 | 9.742638 | 9.162807 | 0.5852624 | 0.5694853 | 0.01034565
46.59251 | 10.2881 | 9.738507 | 9.159435 | 0.5495928 | 0.5687118 | 0.01036047
46.60251 | 10.2753 | 9.734392 | 9.156062 | 0.5409075 | 0.5679546 | 0.01037547
46.61251 | 10.2925 | 9.730297 | 9.152692 | 0.5622028 | 0.5672143 | 0.01039063
46.62251 | 10.2357 | 9.726221 | 9.149325 | 0.509479 | 0.5664903 | 0.01040595
46.63251 | 10.2491 | 9.722163 | 9.14596 | 0.5269366 | 0.5657822 | 0.01042144
46.64251 | 10.2578 | 9.718124 | 9.142597 | 0.5396759 | 0.5650897 | 0.01043708
46.6525 | 10.198 | 9.714107 | 9.139241 | 0.4838933 | 0.564413 | 0.01045287
46.6625 | 10.2203 | 9.710103 | 9.135884 | 0.5101972 | 0.5637505 | 0.01046885
46.6725 | 10.1932 | 9.706116 | 9.132529 | 0.4870839 | 0.5631024 | 0.01048498
46.6825 | 10.1972 | 9.702146 | 9.129176 | 0.4950539 | 0.5624684 | 0.01050128
46.6925 | 10.1881 | 9.698193 | 9.125827 | 0.4899073 | 0.5618482 | 0.01051774
46.70249 | 10.1545 | 9.694259 | 9.122483 | 0.4602408 | 0.561242 | 0.01053436
46.71249 | 10.1516 | 9.690338 | 9.119138 | 0.4612623 | 0.5606484 | 0.01055115
46.72249 | 10.1449 | 9.686432 | 9.115796 | 0.4584683 | 0.5600675 | 0.01056812
46.73249 | 10.1454 | 9.682541 | 9.112456 | 0.4628591 | 0.5594992 | 0.01058525
46.74249 | 10.1222 | 9.678665 | 9.109119 | 0.4435349 | 0.5589432 | 0.01060255
46.75249 | 10.1276 | 9.674804 | 9.105785 | 0.452796 | 0.5583991 | 0.01062001
46.76248 | 10.1027 | 9.670961 | 9.102456 | 0.4317389 | 0.5578674 | 0.01063763
46.77248 | 10.1038 | 9.667129 | 9.099127 | 0.4366713 | 0.5573466 | 0.01065544
46.78248 | 10.0937 | 9.66331 | 9.0958 | 0.4303898 | 0.5568371 | 0.01067342
46.79248 | 10.0648 | 9.659505 | 9.092475 | 0.4052946 | 0.5563387 | 0.01069157
46.80248 | 10.0613 | 9.655714 | 9.089153 | 0.4055857 | 0.5558511 | 0.0107099
46.81247 | 10.0787 | 9.65194 | 9.085837 | 0.4267597 | 0.5553748 | 0.01072838
46.82247 | 10.0192 | 9.648176 | 9.08252 | 0.3710244 | 0.5549083 | 0.01074705
46.83247 | 10.0701 | 9.644424 | 9.079206 | 0.4256759 | 0.5544523 | 0.0107659
46.84247 | 10.0307 | 9.640685 | 9.075894 | 0.3900148 | 0.5540063 | 0.01078492
46.85247 | 10.0231 | 9.636959 | 9.072585 | 0.3861408 | 0.5535705 | 0.01080412
46.86247 | 10.0184 | 9.633246 | 9.069278 | 0.3851544 | 0.5531444 | 0.0108235
46.87246 | 9.9869 | 9.629548 | 9.065977 | 0.3573517 | 0.5527286 | 0.01084304
46.88246 | 10.0077 | 9.625859 | 9.062675 | 0.3818406 | 0.5523218 | 0.01086277
46.89246 | 9.9825 | 9.622183 | 9.059375 | 0.3603173 | 0.5519245 | 0.01088269
46.90246 | 9.9847 | 9.618518 | 9.056079 | 0.3661819 | 0.5515366 | 0.01090279
46.91246 | 9.9863 | 9.614865 | 9.052784 | 0.3714347 | 0.5511579 | 0.01092307
46.92245 | 9.9514 | 9.611228 | 9.049496 | 0.3401719 | 0.5507888 | 0.01094352
46.93245 | 9.9775 | 9.607599 | 9.046206 | 0.3699011 | 0.5504283 | 0.01096417
46.94245 | 9.9487 | 9.603981 | 9.04292 | 0.3447186 | 0.5500768 | 0.01098501
46.95245 | 9.9415 | 9.600375 | 9.039635 | 0.3411246 | 0.5497342 | 0.01100603
46.96245 | 9.9401 | 9.596781 | 9.036353 | 0.3433191 | 0.5494003 | 0.01102725
46.97245 | 9.9222 | 9.593198 | 9.033074 | 0.3290022 | 0.5490752 | 0.01104865
46.98244 | 9.9627 | 9.58963 | 9.0298 | 0.3730704 | 0.548759 | 0.01107022
46.99244 | 9.8817 | 9.586069 | 9.026526 | 0.2956308 | 0.5484512 | 0.01109201
47.00244 | 9.921 | 9.58252 | 9.023254 | 0.33848 | 0.5481519 | 0.01111398
47.01244 | 9.9131 | 9.578982 | 9.019985 | 0.3341181 | 0.5478611 | 0.01113615
47.02244 | 9.8927 | 9.575455 | 9.016718 | 0.3172451 | 0.5475787 | 0.01115852
47.03243 | 9.9036 | 9.571943 | 9.013457 | 0.3316575 | 0.5473049 | 0.01118106
47.04243 | 9.8769 | 9.568438 | 9.010195 | 0.3084623 | 0.5470393 | 0.01120382
47.05243 | 9.8982 | 9.564944 | 9.006935 | 0.3332563 | 0.5467819 | 0.01122678
47.06243 | 9.8757 | 9.561461 | 9.003678 | 0.3142392 | 0.5465328 | 0.01124994
47.07243 | 9.8755 | 9.557989 | 9.000423 | 0.3175113 | 0.5462919 | 0.0112733
47.08243 | 9.8745 | 9.554528 | 8.997171 | 0.3199724 | 0.5460593 | 0.01129687
47.09242 | 9.8735 | 9.551081 | 8.993925 | 0.3224194 | 0.5458349 | 0.01132062
47.10242 | 9.8623 | 9.547641 | 8.990678 | 0.3146589 | 0.5456186 | 0.01134459
47.11242 | 9.8464 | 9.544212 | 8.987433 | 0.3021876 | 0.5454103 | 0.01136878
47.12242 | 9.8581 | 9.540794 | 8.984191 | 0.3173055 | 0.5452102 | 0.01139317
47.13242 | 9.8309 | 9.537387 | 8.980951 | 0.2935128 | 0.5450181 | 0.01141778
47.14241 | 9.8448 | 9.533994 | 8.977717 | 0.3108059 | 0.5448342 | 0.01144257
47.15241 | 9.8472 | 9.530608 | 8.974483 | 0.3165915 | 0.5446583 | 0.0114676
47.16241 | 9.8146 | 9.527233 | 8.97125 | 0.2873666 | 0.5444903 | 0.01149284
47.17241 | 9.856 | 9.523869 | 8.96802 | 0.3321309 | 0.5443305 | 0.01151831
47.18241 | 9.7977 | 9.520515 | 8.964793 | 0.2771845 | 0.5441786 | 0.01154399
47.19241 | 9.8217 | 9.517173 | 8.961568 | 0.3045274 | 0.5440348 | 0.01156989
47.2024 | 9.8131 | 9.513844 | 8.958349 | 0.2992563 | 0.543899 | 0.01159599
47.2124 | 9.8012 | 9.510522 | 8.955129 | 0.290678 | 0.5437711 | 0.01162233
47.2224 | 9.8131 | 9.507211 | 8.951911 | 0.3058889 | 0.5436512 | 0.01164891
47.2324 | 9.7902 | 9.503911 | 8.948696 | 0.2862891 | 0.5435394 | 0.01167571
47.2424 | 9.7954 | 9.500621 | 8.945483 | 0.2947786 | 0.5434355 | 0.01170274
47.25239 | 9.8007 | 9.497346 | 8.942276 | 0.3033542 | 0.5433397 | 0.01172997
47.26239 | 9.7742 | 9.494078 | 8.939068 | 0.2801224 | 0.5432518 | 0.01175746
47.27239 | 9.7858 | 9.49082 | 8.935863 | 0.2949798 | 0.5431721 | 0.01178519
47.28239 | 9.778 | 9.487573 | 8.93266 | 0.2904267 | 0.5431002 | 0.01181316
47.29239 | 9.7725 | 9.484337 | 8.929459 | 0.2881626 | 0.5430365 | 0.01184136
47.30239 | 9.7725 | 9.481112 | 8.926261 | 0.2913881 | 0.5429807 | 0.01186981
47.31238 | 9.7677 | 9.477901 | 8.923069 | 0.2897994 | 0.5429331 | 0.01189847
47.32238 | 9.7573 | 9.474697 | 8.919876 | 0.2826033 | 0.5428935 | 0.0119274
47.33238 | 9.7835 | 9.471504 | 8.916685 | 0.3119963 | 0.542862 | 0.01195659
47.34238 | 9.7386 | 9.468321 | 8.913497 | 0.2702787 | 0.5428386 | 0.01198602
47.35238 | 9.7569 | 9.46515 | 8.910311 | 0.2917501 | 0.5428233 | 0.0120157
47.36237 | 9.7514 | 9.461992 | 8.907131 | 0.2894077 | 0.5428161 | 0.01204561
47.37237 | 9.7422 | 9.458843 | 8.90395 | 0.2833575 | 0.5428171 | 0.0120758
47.38237 | 9.7754 | 9.455704 | 8.900771 | 0.3196964 | 0.5428263 | 0.01210626
47.39237 | 9.7127 | 9.452575 | 8.897595 | 0.2601245 | 0.5428437 | 0.01213697
47.40237 | 9.7584 | 9.449458 | 8.894421 | 0.3089417 | 0.5428692 | 0.01216795
47.41237 | 9.7315 | 9.446352 | 8.89125 | 0.285148 | 0.5429031 | 0.0121992
47.42236 | 9.7261 | 9.44326 | 8.888084 | 0.2828402 | 0.5429451 | 0.01223068
47.43236 | 9.7336 | 9.440176 | 8.884918 | 0.2934245 | 0.5429956 | 0.01226247
47.44236 | 9.7268 | 9.437102 | 8.881753 | 0.2896977 | 0.5430543 | 0.01229453
47.45236 | 9.7231 | 9.43404 | 8.878592 | 0.28906 | 0.5431214 | 0.01232686
47.46236 | 9.727 | 9.430989 | 8.875433 | 0.2960111 | 0.5431969 | 0.01235948
47.47235 | 9.7121 | 9.427952 | 8.872279 | 0.2841481 | 0.5432807 | 0.01239234
47.48235 | 9.7038 | 9.424923 | 8.869124 | 0.278877 | 0.5433731 | 0.01242553
47.49235 | 9.717 | 9.421905 | 8.865972 | 0.2950946 | 0.543474 | 0.012459
47.50235 | 9.6899 | 9.418899 | 8.862823 | 0.2710011 | 0.5435834 | 0.01249276
47.51235 | 9.7344 | 9.415904 | 8.859676 | 0.3184963 | 0.5437013 | 0.01252682
47.52235 | 9.6703 | 9.41292 | 8.856531 | 0.2573802 | 0.5438279 | 0.01256117
47.53234 | 9.6986 | 9.40995 | 8.853391 | 0.2886499 | 0.5439628 | 0.01259579
47.54234 | 9.6775 | 9.406989 | 8.850251 | 0.270511 | 0.5441067 | 0.01263075
47.55234 | 9.6818 | 9.404039 | 8.847114 | 0.2777607 | 0.5442594 | 0.01266601
47.56234 | 9.7054 | 9.401101 | 8.843979 | 0.3042988 | 0.544421 | 0.01270159
47.57234 | 9.6473 | 9.398175 | 8.840846 | 0.2491254 | 0.5445912 | 0.01273748
47.58233 | 9.6798 | 9.395262 | 8.837719 | 0.2845376 | 0.5447701 | 0.01277365
47.59233 | 9.6608 | 9.392359 | 8.834591 | 0.2684411 | 0.5449582 | 0.01281017
47.60233 | 9.6712 | 9.389467 | 8.831465 | 0.2817328 | 0.5451552 | 0.01284702
47.61233 | 9.6549 | 9.386587 | 8.828342 | 0.268313 | 0.5453612 | 0.0128842
47.62233 | 9.6378 | 9.383719 | 8.825221 | 0.254081 | 0.5455765 | 0.01292171
47.63233 | 9.6417 | 9.380863 | 8.822102 | 0.2608374 | 0.5458007 | 0.01295955
47.64232 | 9.6597 | 9.378021 | 8.818989 | 0.2816789 | 0.546034 | 0.0129977
47.65232 | 9.6232 | 9.375189 | 8.815876 | 0.2480114 | 0.5462768 | 0.01303622
47.66232 | 9.6585 | 9.372368 | 8.812764 | 0.2861317 | 0.5465288 | 0.0130751
47.67232 | 9.6279 | 9.36956 | 8.809655 | 0.25834 | 0.5467903 | 0.01311432
47.68232 | 9.6279 | 9.366764 | 8.806549 | 0.2611361 | 0.5470612 | 0.01315391
47.69231 | 9.6364 | 9.363983 | 8.803448 | 0.2724172 | 0.5473413 | 0.01319381
47.70231 | 9.5916 | 9.361211 | 8.800346 | 0.2303887 | 0.5476313 | 0.01323411
47.71231 | 9.6423 | 9.358452 | 8.797246 | 0.2838478 | 0.547931 | 0.01327479
47.72231 | 9.5923 | 9.355706 | 8.794149 | 0.2365944 | 0.5482404 | 0.01331583
47.73231 | 9.6233 | 9.352972 | 8.791055 | 0.2703285 | 0.5485596 | 0.01335726
47.74231 | 9.6104 | 9.35025 | 8.787962 | 0.2601499 | 0.5488887 | 0.01339907
47.7523 | 9.6114 | 9.347544 | 8.784875 | 0.2638558 | 0.5492275 | 0.01344122
47.7623 | 9.6078 | 9.344848 | 8.781788 | 0.2629518 | 0.5495766 | 0.01348381
47.7723 | 9.5948 | 9.342165 | 8.778703 | 0.2526348 | 0.5499358 | 0.0135268
47.7823 | 9.5977 | 9.339495 | 8.77562 | 0.2582049 | 0.5503052 | 0.01357019
47.7923 | 9.6051 | 9.336838 | 8.772539 | 0.2682617 | 0.5506851 | 0.01361399
47.80229 | 9.6033 | 9.334197 | 8.769464 | 0.2691029 | 0.5510748 | 0.01365816
47.81229 | 9.5954 | 9.331567 | 8.766388 | 0.2638333 | 0.5514756 | 0.01370279
47.82229 | 9.5946 | 9.32895 | 8.763315 | 0.2656504 | 0.5518868 | 0.01374785
47.83229 | 9.5766 | 9.326346 | 8.760244 | 0.250254 | 0.5523089 | 0.01379334
47.84229 | 9.6034 | 9.323756 | 8.757175 | 0.279644 | 0.5527417 | 0.01383927
47.85229 | 9.5756 | 9.32118 | 8.754109 | 0.2544203 | 0.5531854 | 0.01388564
47.86228 | 9.6178 | 9.31862 | 8.751048 | 0.2991802 | 0.5536398 | 0.01393242
47.87228 | 9.5573 | 9.316071 | 8.747986 | 0.2412287 | 0.5541057 | 0.01397969
47.88228 | 9.6082 | 9.313537 | 8.744927 | 0.2946631 | 0.5545829 | 0.01402744
47.89228 | 9.5626 | 9.311017 | 8.74187 | 0.2515832 | 0.5550716 | 0.01407565
47.90228 | 9.5963 | 9.308511 | 8.738815 | 0.287789 | 0.5555717 | 0.01412433
47.91227 | 9.5869 | 9.306022 | 8.735766 | 0.2808779 | 0.556083 | 0.01417346
47.92227 | 9.5639 | 9.303545 | 8.732716 | 0.2603547 | 0.5566066 | 0.01422312
47.93227 | 9.6026 | 9.301083 | 8.729668 | 0.3015166 | 0.5571421 | 0.01427328
47.94227 | 9.5678 | 9.298636 | 8.726623 | 0.2691636 | 0.5576898 | 0.01432394
47.95227 | 9.5885 | 9.296204 | 8.72358 | 0.2922956 | 0.5582496 | 0.01437512
47.96227 | 9.5846 | 9.293788 | 8.720539 | 0.2908122 | 0.5588219 | 0.01442683
47.97226 | 9.57 | 9.291389 | 8.717504 | 0.2786111 | 0.5594062 | 0.01447901
47.98226 | 9.5784 | 9.289003 | 8.714468 | 0.2893967 | 0.5600037 | 0.01453178
47.99226 | 9.588 | 9.286633 | 8.711434 | 0.3013666 | 0.5606142 | 0.0145851
48.00226 | 9.5732 | 9.28428 | 8.708403 | 0.2889205 | 0.5612378 | 0.01463897
48.01226 | 9.5921 | 9.281942 | 8.705374 | 0.3101582 | 0.5618746 | 0.01469341
48.02225 | 9.5572 | 9.279623 | 8.70235 | 0.2775772 | 0.5625243 | 0.01474837
48.03225 | 9.5892 | 9.277318 | 8.699326 | 0.3118819 | 0.5631884 | 0.01480398
48.04225 | 9.5503 | 9.27503 | 8.696304 | 0.2752698 | 0.5638664 | 0.01486017
48.05225 | 9.5979 | 9.272759 | 8.693284 | 0.3251406 | 0.5645584 | 0.01491697
48.06225 | 9.5603 | 9.270506 | 8.690267 | 0.2897942 | 0.5652649 | 0.01497439
48.07224 | 9.5827 | 9.268272 | 8.687254 | 0.3144279 | 0.5659852 | 0.01503237
48.08224 | 9.5828 | 9.266054 | 8.684242 | 0.3167462 | 0.5667211 | 0.01509105
48.09224 | 9.5714 | 9.263854 | 8.681231 | 0.3075463 | 0.5674721 | 0.01515038
48.10224 | 9.5747 | 9.261672 | 8.678223 | 0.3130281 | 0.5682385 | 0.01521037
48.11224 | 9.5653 | 9.259509 | 8.675217 | 0.3057912 | 0.5690206 | 0.01527103
48.12224 | 9.5595 | 9.257365 | 8.672214 | 0.3021353 | 0.5698187 | 0.01533238
48.13223 | 9.5855 | 9.255242 | 8.669215 | 0.3302579 | 0.5706323 | 0.01539436
48.14223 | 9.5597 | 9.253137 | 8.666216 | 0.3065632 | 0.5714633 | 0.01545712
48.15223 | 9.5862 | 9.251052 | 8.66322 | 0.3351484 | 0.5723112 | 0.0155206
48.16223 | 9.5534 | 9.248987 | 8.660225 | 0.3044132 | 0.5731765 | 0.01558482
48.17223 | 9.566 | 9.246943 | 8.657233 | 0.3190573 | 0.5740594 | 0.0156498
48.18222 | 9.5646 | 9.244922 | 8.654247 | 0.3196782 | 0.5749596 | 0.01571548
48.19222 | 9.5625 | 9.24292 | 8.651259 | 0.3195796 | 0.5758791 | 0.01578201
48.20222 | 9.5617 | 9.240941 | 8.648274 | 0.320759 | 0.5768175 | 0.01584934
48.21222 | 9.556 | 9.238984 | 8.645291 | 0.3170159 | 0.5777753 | 0.01591749
48.22222 | 9.5662 | 9.23705 | 8.642311 | 0.3291499 | 0.5787529 | 0.01598647
48.23222 | 9.5559 | 9.23514 | 8.639332 | 0.3207605 | 0.5797508 | 0.01605631
48.24221 | 9.5537 | 9.233255 | 8.636359 | 0.3204452 | 0.5807684 | 0.01612695
48.25221 | 9.5523 | 9.231393 | 8.633386 | 0.3209071 | 0.5818086 | 0.01619854
48.26221 | 9.5492 | 9.229556 | 8.630414 | 0.3196442 | 0.5828705 | 0.01627105
48.27221 | 9.5611 | 9.227745 | 8.627445 | 0.3333553 | 0.5839551 | 0.01634448
48.28221 | 9.543 | 9.22596 | 8.624478 | 0.3170402 | 0.5850627 | 0.01641887
48.2922 | 9.5589 | 9.224204 | 8.621517 | 0.3346964 | 0.5861928 | 0.01649415
48.3022 | 9.5313 | 9.222473 | 8.618554 | 0.3088266 | 0.5873485 | 0.01657052
48.3122 | 9.5585 | 9.220772 | 8.615594 | 0.3377285 | 0.5885293 | 0.01664788
48.3222 | 9.5297 | 9.219099 | 8.612637 | 0.3106012 | 0.589736 | 0.01672631
48.3322 | 9.5586 | 9.217456 | 8.609681 | 0.3411439 | 0.5909692 | 0.01680579
48.3422 | 9.551 | 9.215844 | 8.606728 | 0.335156 | 0.5922298 | 0.01688638
48.35219 | 9.5346 | 9.214265 | 8.60378 | 0.320335 | 0.5935172 | 0.01696801
48.36219 | 9.5654 | 9.212717 | 8.600831 | 0.3526829 | 0.594835 | 0.01705087
48.37219 | 9.515 | 9.211202 | 8.597885 | 0.3037976 | 0.5961827 | 0.01713492
48.38219 | 9.5657 | 9.209722 | 8.594941 | 0.3559778 | 0.5975614 | 0.01722018
48.39219 | 9.5353 | 9.208277 | 8.591999 | 0.3270227 | 0.5989719 | 0.01730668
48.40218 | 9.5447 | 9.20687 | 8.589062 | 0.3378298 | 0.6004138 | 0.01739438
48.41218 | 9.5613 | 9.205499 | 8.586125 | 0.3558009 | 0.6018909 | 0.01748349
48.42218 | 9.5365 | 9.204167 | 8.58319 | 0.3323335 | 0.603403 | 0.01757394
48.43218 | 9.5597 | 9.202874 | 8.580257 | 0.3568264 | 0.6049511 | 0.01766578
48.44218 | 9.5339 | 9.201622 | 8.577326 | 0.3322784 | 0.6065363 | 0.01775905
48.45218 | 9.5558 | 9.200412 | 8.574398 | 0.3553884 | 0.6081599 | 0.0178538
48.46217 | 9.529 | 9.199246 | 8.571475 | 0.3297539 | 0.6098215 | 0.01794996
48.47217 | 9.557 | 9.198124 | 8.568551 | 0.3588761 | 0.6115252 | 0.01804778
48.48217 | 9.5338 | 9.197047 | 8.565629 | 0.3367525 | 0.613271 | 0.0181472
48.49217 | 9.5553 | 9.196018 | 8.56271 | 0.3592818 | 0.61506 | 0.01824828
48.50217 | 9.529 | 9.195037 | 8.559793 | 0.3339626 | 0.6168935 | 0.01835108
48.51216 | 9.5579 | 9.194107 | 8.556881 | 0.3637927 | 0.6187708 | 0.01845552
48.52216 | 9.5362 | 9.193227 | 8.553968 | 0.3429728 | 0.6206969 | 0.01856189
48.53216 | 9.5357 | 9.192399 | 8.551058 | 0.3433006 | 0.6226713 | 0.01867014
48.54216 | 9.5489 | 9.191625 | 8.54815 | 0.357275 | 0.6246949 | 0.01878032
48.55216 | 9.5386 | 9.190905 | 8.545244 | 0.3476945 | 0.626769 | 0.01889251
48.56216 | 9.5459 | 9.190242 | 8.54234 | 0.3556583 | 0.6288946 | 0.01900676
48.57215 | 9.5401 | 9.189635 | 8.539442 | 0.3504645 | 0.6310706 | 0.01912304
48.58215 | 9.5377 | 9.189086 | 8.536543 | 0.348614 | 0.6333018 | 0.01924164
48.59215 | 9.5574 | 9.188595 | 8.533646 | 0.3688049 | 0.6355869 | 0.01936253
48.60215 | 9.5282 | 9.188163 | 8.530751 | 0.340037 | 0.6379263 | 0.01948579
48.61215 | 9.5617 | 9.18779 | 8.527858 | 0.37391 | 0.6403201 | 0.01961149
48.62214 | 9.5186 | 9.187476 | 8.524971 | 0.3311238 | 0.6427656 | 0.0197396
48.63214 | 9.5837 | 9.187221 | 8.522083 | 0.3964788 | 0.6452677 | 0.01987046
48.64214 | 9.5079 | 9.187024 | 8.519197 | 0.3208759 | 0.647823 | 0.02000404
48.65214 | 9.5706 | 9.186884 | 8.516314 | 0.383716 | 0.65043 | 0.02014043
48.66214 | 9.5227 | 9.186799 | 8.513432 | 0.335901 | 0.6530871 | 0.02027973
48.67214 | 9.5655 | 9.186767 | 8.510553 | 0.378733 | 0.655792 | 0.02042205
48.68213 | 9.5444 | 9.186785 | 8.507679 | 0.3576155 | 0.6585383 | 0.02056735
48.69213 | 9.5516 | 9.186849 | 8.504804 | 0.3647508 | 0.661329 | 0.02071604
48.70213 | 9.542 | 9.186956 | 8.501932 | 0.3550437 | 0.6641566 | 0.02086808
48.71213 | 9.5532 | 9.187101 | 8.499061 | 0.3660991 | 0.667016 | 0.0210236
48.72213 | 9.5557 | 9.187277 | 8.496193 | 0.3684226 | 0.6699015 | 0.02118271
48.73212 | 9.5499 | 9.187479 | 8.49333 | 0.3624208 | 0.6728036 | 0.0213454
48.74212 | 9.5794 | 9.187699 | 8.490466 | 0.3917006 | 0.6757208 | 0.0215121
48.75212 | 9.5384 | 9.18793 | 8.487605 | 0.3504697 | 0.6786425 | 0.02168279
48.76212 | 9.5883 | 9.188164 | 8.484746 | 0.4001364 | 0.6815603 | 0.02185762
48.77212 | 9.5339 | 9.188391 | 8.481889 | 0.3455094 | 0.6844653 | 0.02203672
48.78212 | 9.5826 | 9.188602 | 8.479034 | 0.3939976 | 0.6873484 | 0.02222023
48.79211 | 9.5465 | 9.18879 | 8.476184 | 0.3577101 | 0.6901979 | 0.02240811
48.80211 | 9.5897 | 9.188945 | 8.473333 | 0.4007555 | 0.6930102 | 0.02260088
48.81211 | 9.5495 | 9.189057 | 8.470485 | 0.3604425 | 0.6957739 | 0.0227985
48.82211 | 9.5959 | 9.189121 | 8.467639 | 0.406779 | 0.6984809 | 0.02300111
48.83211 | 9.5565 | 9.189128 | 8.464795 | 0.3673722 | 0.7011238 | 0.02320884
48.8421 | 9.5989 | 9.189072 | 8.461956 | 0.4098282 | 0.703694 | 0.02342162
48.8521 | 9.579 | 9.188948 | 8.459117 | 0.3900522 | 0.7061911 | 0.02364
48.8621 | 9.5855 | 9.188752 | 8.456279 | 0.3967481 | 0.7086087 | 0.02386388
48.8721 | 9.6035 | 9.188482 | 8.453444 | 0.4150183 | 0.7109442 | 0.02409339
48.8821 | 9.5877 | 9.188136 | 8.450611 | 0.3995641 | 0.7131961 | 0.02432859
48.8921 | 9.6357 | 9.187715 | 8.44778 | 0.4479854 | 0.7153646 | 0.02456958
48.90209 | 9.58 | 9.18722 | 8.444955 | 0.3927803 | 0.7174489 | 0.02481615
48.91209 | 9.6565 | 9.186652 | 8.442128 | 0.4698476 | 0.7194554 | 0.02506882
48.92209 | 9.6014 | 9.186017 | 8.439304 | 0.4153831 | 0.7213856 | 0.02532734
48.93209 | 9.6707 | 9.185317 | 8.436482 | 0.4853826 | 0.7232439 | 0.02559168
48.94209 | 9.6082 | 9.184558875 | 8.433662 | 0.4236411 | 0.7250352 | 0.02586175
48.95208 | 9.6655 | 9.183748 | 8.430847 | 0.4817521 | 0.7267638 | 0.02613715
48.96208 | 9.6537 | 9.182889 | 8.428031 | 0.470811 | 0.7284393 | 0.02641824
48.97208 | 9.6738 | 9.181989 | 8.425218 | 0.4918107 | 0.7300667 | 0.02670452
48.98208 | 9.6754 | 9.181056 | 8.422407 | 0.4943444 | 0.7316531 | 0.02699571
48.99208 | 9.7026 | 9.180095 | 8.419598 | 0.5225053 | 0.7332055 | 0.02729145
49.00208 | 9.7032 | 9.179113 | 8.416791 | 0.5240865 | 0.7347313 | 0.02759131
49.01207 | 9.7189 | 9.17812 | 8.413989 | 0.5407802 | 0.7362364 | 0.02789451
49.02207 | 9.7278 | 9.177118 | 8.411186 | 0.5506818 | 0.7377308 | 0.0282011
49.03207 | 9.7278 | 9.176116 | 8.408386 | 0.5516838 | 0.7392201 | 0.02851017
49.04207 | 9.7797 | 9.17512 | 8.405588 | 0.6045805 | 0.7407108 | 0.02882108
49.05207 | 9.7413 | 9.174134 | 8.402792 | 0.5671662 | 0.7422091 | 0.02913309
49.06206 | 9.7915 | 9.173165 | 8.4 | 0.618335 | 0.7437194 | 0.02944519
49.07206 | 9.7912 | 9.172215 | 8.397209 | 0.6189847 | 0.7452495 | 0.02975724
49.08206 | 9.8097 | 9.171289 | 8.394419 | 0.6384107 | 0.7468022 | 0.03006818
49.09206 | 9.8327 | 9.17039 | 8.391631 | 0.6623101 | 0.7483812 | 0.03037729
49.10206 | 9.8369 | 9.169519 | 8.388846 | 0.6673809 | 0.7499891 | 0.03068388
49.11206 | 9.8515 | 9.168678 | 8.386063 | 0.6828219 | 0.7516279 | 0.03098735
49.12205 | 9.8726 | 9.167869 | 8.383285 | 0.7047314 | 0.7532971 | 0.03128687
49.13205 | 9.8957 | 9.167089 | 8.380506 | 0.7286115 | 0.7550002 | 0.03158259
49.14205 | 9.9007 | 9.166338 | 8.377729 | 0.7343619 | 0.7567353 | 0.03187388
49.15205 | 9.8996 | 9.165616 | 8.374954 | 0.7339836 | 0.7585016 | 0.03216058
49.16205 | 9.9534 | 9.164922 | 8.372182 | 0.7884781 | 0.7602975 | 0.0324426
49.17204 | 9.934 | 9.164253 | 8.369414 | 0.7697467 | 0.7621194 | 0.03271975
49.18204 | 9.9931 | 9.163608 | 8.366646 | 0.8294923 | 0.7639689 | 0.03299278
49.19204 | 9.9626 | 9.162984 | 8.36388 | 0.7996163 | 0.7658421 | 0.03326172
49.20204 | 10.0263 | 9.16238 | 8.361116 | 0.8639203 | 0.7677368 | 0.03352704
49.21204 | 9.9896 | 9.161794 | 8.358354 | 0.8278057 | 0.769651 | 0.03378928
49.22204 | 10.0477 | 9.161226 | 8.355594 | 0.8864735 | 0.771583 | 0.03404908
49.23203 | 10.0363 | 9.160676 | 8.35284 | 0.8756241 | 0.7735295 | 0.03430692
49.24203 | 10.0671 | 9.160141 | 8.350084 | 0.9069586 | 0.7754931 | 0.03456411
49.25203 | 10.077 | 9.159624 | 8.347331 | 0.9173764 | 0.7774715 | 0.03482127
49.26203 | 10.0936 | 9.159123 | 8.34458 | 0.9344767 | 0.7794644 | 0.03507932
49.27203 | 10.1105 | 9.158642 | 8.34183 | 0.9518582 | 0.7814721 | 0.03533923
49.28202 | 10.1047 | 9.158181 | 8.339086 | 0.946519 | 0.783493 | 0.03560174
49.29202 | 10.122 | 9.157742 | 8.336341 | 0.9642577 | 0.7855324 | 0.03586842
49.30202 | 10.1439 | 9.157329 | 8.333599 | 0.9865715 | 0.7875898 | 0.03614007
49.31202 | 10.1336 | 9.156942 | 8.330858 | 0.9766576 | 0.7896666 | 0.03641777
49.32202 | 10.1866 | 9.156587 | 8.32812 | 1.030013 | 0.7917649 | 0.0367026
49.33202 | 10.1463 | 9.156266 | 8.325383 | 0.9900343 | 0.7938869 | 0.03699564
49.34201 | 10.1953 | 9.155982 | 8.322652 | 1.039318 | 0.7960332 | 0.03729765
49.35201 | 10.154 | 9.15574 | 8.319919 | 0.9982601 | 0.7982102 | 0.03761027
49.36201 | 10.1871 | 9.155542 | 8.317189 | 1.031558 | 0.8004187 | 0.03793422
49.37201 | 10.1748 | 9.155394 | 8.314461 | 1.019406 | 0.8026617 | 0.03827045
49.38201 | 10.1932 | 9.155298 | 8.311735 | 1.037902 | 0.8049423 | 0.03861988
49.392 | 10.1998 | 9.155259 | 8.309014 | 1.044541 | 0.8072611 | 0.03898299
49.402 | 10.1806 | 9.15528 | 8.306293 | 1.02532 | 0.8096258 | 0.03936127
49.412 | 10.2026 | 9.155366 | 8.303573 | 1.047234 | 0.8120373 | 0.03975509
49.422 | 10.1812 | 9.15552 | 8.300856 | 1.02568 | 0.8144989 | 0.04016505
49.432 | 10.1689 | 9.155745 | 8.29814 | 1.013155 | 0.8170133 | 0.04059169
49.442 | 10.1987 | 9.156046 | 8.295427 | 1.042654 | 0.8195836 | 0.04103543
49.45199 | 10.148 | 9.156424 | 8.292719 | 0.9915757 | 0.8222096 | 0.04149615
49.46199 | 10.2017 | 9.156884 | 8.290009 | 1.044816 | 0.8249 | 0.04197498
49.47199 | 10.1274 | 9.157429 | 8.287302 | 0.9699714 | 0.8276546 | 0.04247159
49.48199 | 10.1652 | 9.158058 | 8.284597 | 1.007142 | 0.830475 | 0.04298596
49.49199 | 10.1213 | 9.158776 | 8.281895 | 0.9625236 | 0.8333638 | 0.04351799
49.50198 | 10.139 | 9.159583 | 8.279197 | 0.979417 | 0.8363197 | 0.04406675
49.51198 | 10.1217 | 9.160482 | 8.276498 | 0.9612181 | 0.8393509 | 0.04463321
49.52198 | 10.097 | 9.161473 | 8.273801 | 0.9355267 | 0.8424558 | 0.04521625
49.53198 | 10.0876 | 9.162558 | 8.271107 | 0.9250421 | 0.845636 | 0.04581526
49.54198 | 10.0693 | 9.163736 | 8.268414 | 0.9055635 | 0.8488927 | 0.04642953
49.55198 | 10.0428 | 9.165009 | 8.265724 | 0.8777908 | 0.8522271 | 0.04705827
49.56197 | 10.0695 | 9.166375 | 8.263038 | 0.9031254 | 0.8556364 | 0.04769998
49.57197 | 10.0027 | 9.167836 | 8.260352 | 0.8348636 | 0.8591294 | 0.048355
49.58197 | 10.0599 | 9.169393 | 8.257668 | 0.8905073 | 0.8627031 | 0.04902177
49.59197 | 9.9519 | 9.171044 | 8.254986 | 0.7808564 | 0.8663585 | 0.04969932
49.60197 | 9.9851 | 9.172789 | 8.252306 | 0.8123112 | 0.8700964 | 0.05038679
49.61196 | 9.9666 | 9.174627 | 8.24963 | 0.7919734 | 0.8739136 | 0.05108262
49.62196 | 9.9313 | 9.176561 | 8.246954 | 0.7547394 | 0.8778187 | 0.0517875
49.63196 | 9.9475 | 9.178589 | 8.244281 | 0.7689105 | 0.8818086 | 0.05250019
49.64196 | 9.8916 | 9.180713 | 8.241609 | 0.7108866 | 0.8858842 | 0.05322032
49.65196 | 9.8925 | 9.182933 | 8.238939 | 0.7095668 | 0.8900463 | 0.05394776
49.66196 | 9.883 | 9.18525 | 8.236271 | 0.6977501 | 0.8942958 | 0.05468259
49.67195 | 9.8495 | 9.187662 | 8.233609 | 0.6618376 | 0.8986294 | 0.05542448
49.68195 | 9.8686 | 9.190177 | 8.230945 | 0.6784232 | 0.9030563 | 0.05617547
49.69195 | 9.8123 | 9.192793 | 8.228283 | 0.6195072 | 0.9075736 | 0.0569358
49.70195 | 9.7991 | 9.195513 | 8.225624 | 0.6035873 | 0.9121821 | 0.05770662
49.71195 | 9.8227 | 9.198339 | 8.222967 | 0.6243609 | 0.9168832 | 0.05848939
49.72194 | 9.7622 | 9.201272 | 8.220314 | 0.560928 | 0.9216731 | 0.05928502
49.73194 | 9.8063 | 9.20432 | 8.217661 | 0.6019798 | 0.9265626 | 0.06009698
49.74194 | 9.7426 | 9.207484 | 8.215009 | 0.5351157 | 0.9315484 | 0.06092665
49.75194 | 9.7483 | 9.210768 | 8.21236 | 0.5375317 | 0.9366319 | 0.06177635
49.76194 | 9.74 | 9.214176 | 8.209713 | 0.5258239 | 0.9418146 | 0.06264857
49.77194 | 9.7295 | 9.217712 | 8.207068 | 0.5117881 | 0.9470982 | 0.06354599
49.78193 | 9.7051 | 9.221375 | 8.204427 | 0.4837248 | 0.9524775 | 0.06447047
49.79193 | 9.7319 | 9.22518 | 8.201786 | 0.5067197 | 0.9579674 | 0.06542676
49.80193 | 9.6719 | 9.229127 | 8.199147 | 0.4427727 | 0.9635632 | 0.06641699
49.81193 | 9.7088 | 9.233221 | 8.19651 | 0.4755789 | 0.9692667 | 0.06744429
49.82193 | 9.6654 | 9.237467 | 8.193875 | 0.4279331 | 0.97508 | 0.06851186
49.83192 | 9.6843 | 9.241865 | 8.191245 | 0.4424346 | 0.9809987 | 0.06962186
49.84192 | 9.6909 | 9.246431 | 8.188614 | 0.4444693 | 0.9870371 | 0.07077978
49.85192 | 9.648 | 9.251164 | 8.185985 | 0.396836 | 0.9931912 | 0.07198783
49.86192 | 9.6826 | 9.256071 | 8.183358 | 0.4265293 | 0.9994633 | 0.07324934
49.87192 | 9.634 | 9.261156 | 8.180733 | 0.3728438 | 1.005855 | 0.07456756
49.88192 | 9.6587 | 9.266426 | 8.17811 | 0.3922742 | 1.01237 | 0.07594568
49.89191 | 9.6642 | 9.271879 | 8.175492 | 0.3923207 | 1.019002 | 0.07738536
49.90191 | 9.6464 | 9.277532 | 8.172873 | 0.3688676 | 1.025767 | 0.07889236
49.91191 | 9.6488 | 9.283385 | 8.170257 | 0.3654153 | 1.03266 | 0.08046808
49.92191 | 9.6564 | 9.289441 | 8.167642 | 0.3669591 | 1.039684 | 0.08211509
49.93191 | 9.62 | 9.295705 | 8.165029 | 0.324295 | 1.04684 | 0.08383571
49.9419 | 9.6649 | 9.302175 | 8.162421 | 0.3627253 | 1.054123 | 0.08563025
49.9519 | 9.6258 | 9.308865 | 8.159812 | 0.3169347 | 1.061549 | 0.08750368
49.9619 | 9.6417 | 9.315774 | 8.157206 | 0.3259265 | 1.069112 | 0.08945562
49.9719 | 9.6507 | 9.322901 | 8.154601 | 0.3277989 | 1.076813 | 0.09148683
49.9819 | 9.6305 | 9.330249 | 8.151998 | 0.300251 | 1.084653 | 0.09359752
49.9919 | 9.6609 | 9.337817 | 8.149397 | 0.323083 | 1.092632 | 0.09578729
50.00189 | 9.6243 | 9.345596 | 8.146801 | 0.2787038 | 1.100742 | 0.09805247
50.01189 | 9.667 | 9.353599 | 8.144205 | 0.3134006 | 1.108999 | 0.1003961
50.02189 | 9.6219 | 9.361815 | 8.14161 | 0.2600851 | 1.117392 | 0.1028129
50.03189 | 9.6517 | 9.370237 | 8.139017 | 0.2814631 | 1.125921 | 0.1052989
50.04189 | 9.6372 | 9.378858 | 8.136426 | 0.2583421 | 1.134582 | 0.1078493
50.05188 | 9.6446 | 9.387659 | 8.13384 | 0.2569405 | 1.143364 | 0.1104553
50.06188 | 9.6443 | 9.396647 | 8.131254 | 0.2476529 | 1.152279 | 0.1131143
50.07188 | 9.6549 | 9.405798 | 8.128669 | 0.2491017 | 1.161314 | 0.1158151
50.08188 | 9.6482 | 9.415097 | 8.126086 | 0.2331033 | 1.170463 | 0.1185473
50.09188 | 9.6479 | 9.424523 | 8.123505 | 0.2233766 | 1.179719 | 0.1212989
50.10188 | 9.659 | 9.434057 | 8.120927 | 0.2249426 | 1.189074 | 0.1240566
50.11187 | 9.6379 | 9.443666 | 8.118352 | 0.1942344 | 1.19851 | 0.1268029
50.12187 | 9.6746 | 9.453342 | 8.115777 | 0.2212582 | 1.208037 | 0.129527
50.13187 | 9.6356 | 9.463049 | 8.113205 | 0.1725508 | 1.217636 | 0.1322086
50.14187 | 9.6829 | 9.472759 | 8.110634 | 0.2101407 | 1.227296 | 0.1348292
50.15187 | 9.6496 | 9.482442 | 8.108065 | 0.1671578 | 1.237008 | 0.1373697
50.16186 | 9.6597 | 9.492059 | 8.105501 | 0.1676411 | 1.246751 | 0.1398076
50.17186 | 9.6762 | 9.501598 | 8.102936 | 0.1746017 | 1.256534 | 0.1421282
50.18186 | 9.6572 | 9.511022 | 8.100373 | 0.146178 | 1.26634 | 0.1443091
50.19186 | 9.6927 | 9.520303 | 8.097812 | 0.1723971 | 1.27616 | 0.1463317
50.20186 | 9.661 | 9.529416 | 8.095253 | 0.1315838 | 1.285985 | 0.1481781
50.21186 | 9.6884 | 9.538339 | 8.092696 | 0.1500605 | 1.295812 | 0.149832
50.22185 | 9.6727 | 9.547046 | 8.090143 | 0.1256541 | 1.305625 | 0.151278
50.23185 | 9.6789 | 9.555537 | 8.08759 | 0.1233625 | 1.315441 | 0.1525067
50.24185 | 9.6977 | 9.563795 | 8.085039 | 0.1339048 | 1.325249 | 0.153507
50.25185 | 9.6828 | 9.571813 | 8.08249 | 0.1109873 | 1.335051 | 0.1542719
50.26185 | 9.6888 | 9.579588 | 8.079942 | 0.1092122 | 1.344848 | 0.154797
50.27184 | 9.6922 | 9.587116 | 8.0774 | 0.1050842 | 1.354636 | 0.1550803
50.28184 | 9.7141 | 9.594418 | 8.074856 | 0.1196825 | 1.364438 | 0.1551232
50.29184 | 9.6795 | 9.601496 | 8.072315 | 0.07800449 | 1.374252 | 0.1549283
50.30184 | 9.728 | 9.608363 | 8.069775 | 0.1196367 | 1.384087 | 0.1545011
50.31184 | 9.7081 | 9.615037 | 8.067238 | 0.09306287 | 1.393951 | 0.1538485
50.32184 | 9.7122 | 9.621536 | 8.064703 | 0.09066397 | 1.403854 | 0.1529796
50.33183 | 9.7366 | 9.627875 | 8.062171 | 0.1087247 | 1.413798 | 0.1519058
50.34183 | 9.7096 | 9.63409 | 8.05964 | 0.07550978 | 1.423814 | 0.1506365
50.35183 | 9.7504 | 9.6402 | 8.05711 | 0.1102003 | 1.433904 | 0.1491854
50.36183 | 9.7177 | 9.64623 | 8.054582 | 0.07147024 | 1.444081 | 0.147566
50.37183 | 9.7497 | 9.652208 | 8.052057 | 0.09749187 | 1.454359 | 0.1457925
50.38182 | 9.7576 | 9.658156 | 8.049535 | 0.0994436 | 1.464739 | 0.1438817
50.39182 | 9.7356 | 9.664117 | 8.047013 | 0.07148349 | 1.475258 | 0.141845
50.40182 | 9.7871 | 9.670111 | 8.044493 | 0.116989 | 1.485918 | 0.1396997
50.41182 | 9.7555 | 9.67617 | 8.041975 | 0.07933024 | 1.496733 | 0.1374614
50.42182 | 9.794 | 9.682322 | 8.039459 | 0.1116781 | 1.507717 | 0.1351456
50.43182 | 9.7701 | 9.688596 | 8.036945 | 0.08150355 | 1.518884 | 0.1327678
50.44181 | 9.7844 | 9.695016 | 8.034435 | 0.08938443 | 1.530235 | 0.1303453
50.45181 | 9.8074 | 9.701619 | 8.031925 | 0.1057812 | 1.541806 | 0.1278877
50.46181 | 9.7988 | 9.708427 | 8.029417 | 0.09037322 | 1.553599 | 0.1254111
50.47181 | 9.8351 | 9.715464 | 8.02691 | 0.1196356 | 1.565626 | 0.1229285
50.48181 | 9.8169 | 9.722755 | 8.024406 | 0.09414477 | 1.577898 | 0.1204519
50.4918 | 9.8306 | 9.730314 | 8.021905 | 0.100286 | 1.590414 | 0.1179947
50.5018 | 9.8477 | 9.738176 | 8.019405 | 0.1095239 | 1.603209 | 0.1155621
50.5118 | 9.8529 | 9.746353 | 8.016906 | 0.1065469 | 1.616282 | 0.1131654
50.5218 | 9.8676 | 9.754862 | 8.014409 | 0.1127378 | 1.629641 | 0.1108123
50.5318 | 9.8697 | 9.763719 | 8.011914 | 0.1059806 | 1.643296 | 0.1085097
50.5418 | 9.8925 | 9.772939 | 8.009421 | 0.119561 | 1.657255 | 0.1062632
50.55179 | 9.8845 | 9.782523 | 8.006932 | 0.101977 | 1.671511 | 0.1040796
50.56179 | 9.9117 | 9.792504 | 8.004443 | 0.1191956 | 1.686103 | 0.1019586
50.57179 | 9.9147 | 9.802883 | 8.001956 | 0.1118167 | 1.701022 | 0.09990509
50.58179 | 9.9192 | 9.81367 | 7.999471 | 0.1055304 | 1.716278 | 0.09792142
50.59179 | 9.9434 | 9.824872 | 7.996987 | 0.1185283 | 1.731876 | 0.09600902
50.60178 | 9.9426 | 9.836486 | 7.994508 | 0.1061141 | 1.747807 | 0.09417051
50.61178 | 9.9543 | 9.848543 | 7.992028 | 0.1057574 | 1.764112 | 0.09240269
50.62178 | 9.9721 | 9.861037 | 7.98955 | 0.1110627 | 1.78078 | 0.09070724
50.63178 | 9.9868 | 9.873977 | 7.987075 | 0.1128235 | 1.797818 | 0.0890836
50.64178 | 10.0038 | 9.887367 | 7.984601 | 0.1164334 | 1.815235 | 0.08753089
50.65178 | 9.9989 | 9.901214 | 7.982129 | 0.09768637 | 1.833037 | 0.08604793
50.66177 | 10.0255 | 9.915507 | 7.979661 | 0.1099927 | 1.851211 | 0.08463506
50.67177 | 10.0315 | 9.930285 | 7.977192 | 0.1012148 | 1.869806 | 0.08328709
50.68177 | 10.0428 | 9.945538 | 7.974726 | 0.09726217 | 1.888808 | 0.08200408
50.69177 | 10.0637 | 9.961271 | 7.972262 | 0.1024288 | 1.908226 | 0.08078417
50.70177 | 10.057 | 9.977492 | 7.969799 | 0.07950847 | 1.928067 | 0.07962533
50.71176 | 10.0872 | 9.994189 | 7.967341 | 0.09301114 | 1.948322 | 0.07852658
50.72176 | 10.0853 | 10.0114 | 7.964882 | 0.07389769 | 1.969037 | 0.07748372
50.73176 | 10.121 | 10.02912 | 7.962425 | 0.09187693 | 1.990203 | 0.07649572
50.74176 | 10.1381 | 10.04736 | 7.95997 | 0.0907416 | 2.011828 | 0.07556047
50.75176 | 10.1246 | 10.06612 | 7.957516 | 0.05848406 | 2.033924 | 0.07467587
50.76176 | 10.1616 | 10.0854 | 7.955065 | 0.07619595 | 2.056499 | 0.07383985
50.77175 | 10.1632 | 10.10521 | 7.952618 | 0.05798874 | 2.079542 | 0.07305111
50.78175 | 10.1912 | 10.12559 | 7.95017 | 0.06561424 | 2.103109 | 0.07230612
50.79175 | 10.2185 | 10.14652 | 7.947725 | 0.07198238 | 2.127189 | 0.07160374
50.80175 | 10.1987 | 10.16802 | 7.945281 | 0.03068316 | 2.151794 | 0.0709421
50.81175 | 10.2466 | 10.19009 | 7.942839 | 0.05650541 | 2.176936 | 0.07031939
50.82174 | 10.2575 | 10.21274 | 7.940401 | 0.04476131 | 2.202603 | 0.06973445
50.83174 | 10.2736 | 10.23601 | 7.937963 | 0.03759429 | 2.228858 | 0.06918448
50.84174 | 10.3064 | 10.25989 | 7.935527 | 0.04651451 | 2.25569 | 0.06866851
50.85174 | 10.2931 | 10.28439 | 7.933092 | 0.008708517 | 2.283114 | 0.06818506
50.86174 | 10.3386 | 10.30954 | 7.930659 | 0.0290629 | 2.311145 | 0.06773274
50.87174 | 10.3654 | 10.33534 | 7.928229 | 0.03006387 | 2.339797 | 0.06731022
50.88173 | 10.3617 | 10.36178 | 7.925802 | -7.786917e-05 | 2.369059 | 0.06691664
50.89173 | 10.4073 | 10.38893 | 7.923375 | 0.01837099 | 2.399004 | 0.06655007
50.90173 | 10.4161 | 10.41678 | 7.92095 | -0.0006807703 | 2.429621 | 0.06620983
50.91173 | 10.4399 | 10.44535 | 7.918527 | -0.005449933 | 2.460929 | 0.0658949
50.92173 | 10.4823 | 10.47465 | 7.916105 | 0.007645817 | 2.492945 | 0.06560433
50.93172 | 10.4766 | 10.50467 | 7.913688 | -0.02807452 | 2.525649 | 0.06533748
50.94172 | 10.53 | 10.5355 | 7.91127 | -0.005504795 | 2.559142 | 0.06509301
50.95172 | 10.5403 | 10.56713 | 7.908854 | -0.02682834 | 2.593404 | 0.06487043
50.96172 | 10.5757 | 10.59957 | 7.90644 | -0.0238666 | 2.628458 | 0.064669
50.97172 | 10.6013 | 10.63284 | 7.904028 | -0.03154073 | 2.664325 | 0.06448807
50.98172 | 10.6306 | 10.66697 | 7.901617 | -0.03637457 | 2.70103 | 0.06432702
50.99171 | 10.6624 | 10.70196 | 7.899211 | -0.03955654 | 2.73856 | 0.06418539
51.00171 | 10.6975 | 10.73788 | 7.896804 | -0.04038033 | 2.777014 | 0.06406239
51.01171 | 10.7152 | 10.77474 | 7.894399 | -0.05953791 | 2.816381 | 0.06395766
51.02171 | 10.7591 | 10.81256 | 7.891996 | -0.05345622 | 2.856689 | 0.06387074
51.03171 | 10.7786 | 10.85136 | 7.889595 | -0.07276345 | 2.897967 | 0.06380119
51.0417 | 10.8315 | 10.89115 | 7.887198 | -0.05964907 | 2.940202 | 0.06374865
51.0517 | 10.8532 | 10.93202 | 7.8848 | -0.07882146 | 2.983508 | 0.06371267
51.0617 | 10.9029 | 10.97397 | 7.882405 | -0.07107423 | 3.027877 | 0.06369294
51.0717 | 10.9283 | 11.01704 | 7.880011 | -0.08874002 | 3.07334 | 0.06368913
51.0817 | 10.9693 | 11.06125 | 7.877619 | -0.09195359 | 3.119934 | 0.06370093
51.0917 | 11.0115 | 11.10665 | 7.875228 | -0.0951504 | 3.167694 | 0.06372805
51.10169 | 11.0466 | 11.15322 | 7.872842 | -0.1066223 | 3.21661 | 0.06377015
51.11169 | 11.0924 | 11.2011 | 7.870456 | -0.1086984 | 3.266816 | 0.06382706
51.12169 | 11.1422 | 11.25028 | 7.868071 | -0.1080751 | 3.318306 | 0.06389849
51.13169 | 11.1707 | 11.30079 | 7.865688 | -0.130094 | 3.371122 | 0.06398419
51.14169 | 11.2284 | 11.3527 | 7.863307 | -0.1243 | 3.425309 | 0.06408394
51.15168 | 11.2761 | 11.40599 | 7.86093 | -0.1298859 | 3.480859 | 0.06419745
51.16168 | 11.3159 | 11.4608 | 7.858552 | -0.1449039 | 3.537927 | 0.06432463
51.17168 | 11.3673 | 11.51715 | 7.856176 | -0.1498529 | 3.596511 | 0.06446524
51.18168 | 11.4021 | 11.57509 | 7.853803 | -0.1729855 | 3.656664 | 0.06461908
51.19168 | 11.4713 | 11.63466 | 7.85143 | -0.1633558 | 3.718439 | 0.06478597
51.20168 | 11.5172 | 11.69592 | 7.84906 | -0.1787215 | 3.781896 | 0.06496575
51.21167 | 11.5745 | 11.75888 | 7.846694 | -0.18438 | 3.847028 | 0.06515807
51.22167 | 11.6328 | 11.82372 | 7.844327 | -0.190916 | 3.914026 | 0.06536315
51.23167 | 11.6764 | 11.89044 | 7.841962 | -0.2140355 | 3.982892 | 0.06558069
51.24167 | 11.754 | 11.95911 | 7.839599 | -0.2051058 | 4.053696 | 0.06581054
51.25167 | 11.7965 | 12.0298 | 7.837238 | -0.2332989 | 4.126508 | 0.0660526
51.26166 | 11.8646 | 12.10252 | 7.834881 | -0.237917 | 4.20133 | 0.06630649
51.27166 | 11.9308 | 12.17748 | 7.832523 | -0.2466817 | 4.278386 | 0.06657263
51.28166 | 11.9939 | 12.2547 | 7.830167 | -0.2608041 | 4.357686 | 0.06685069
51.29166 | 12.0697 | 12.33427 | 7.827813 | -0.2645706 | 4.439317 | 0.06714058
51.30166 | 12.1301 | 12.41627 | 7.825461 | -0.2861713 | 4.523368 | 0.06744224
51.31166 | 12.2013 | 12.5008 | 7.82311 | -0.2995013 | 4.609935 | 0.06775561
51.32165 | 12.2831 | 12.58787 | 7.820764 | -0.3047724 | 4.699028 | 0.0680803
51.33165 | 12.3521 | 12.67776 | 7.818417 | -0.3256591 | 4.790925 | 0.06841695
51.34165 | 12.4236 | 12.77049 | 7.816072 | -0.3468867 | 4.88565 | 0.06876521
51.35165 | 12.5239 | 12.86617 | 7.813728 | -0.3422701 | 4.983317 | 0.06912505
51.36165 | 12.5896 | 12.96493 | 7.811387 | -0.3753285 | 5.084045 | 0.06949646
51.37164 | 12.6971 | 13.06679 | 7.809049 | -0.369687 | 5.187859 | 0.06987906
51.38164 | 12.7867 | 13.17208 | 7.806711 | -0.3853772 | 5.295092 | 0.07027362
51.39164 | 12.8726 | 13.28084 | 7.804375 | -0.4082399 | 5.405785 | 0.07067976
51.40164 | 12.9864 | 13.39322 | 7.802041 | -0.406821 | 5.520083 | 0.07109754
51.41164 | 13.0768 | 13.50937 | 7.799708 | -0.432573 | 5.638138 | 0.07152698
51.42163 | 13.1867 | 13.62934 | 7.797379 | -0.4426381 | 5.759991 | 0.07196768
51.43163 | 13.3207 | 13.75352 | 7.79505 | -0.4328191 | 5.886048 | 0.07242056
51.44163 | 13.4141 | 13.88198 | 7.792723 | -0.4678775 | 6.01637 | 0.07288526
51.45163 | 13.5518 | 14.0149 | 7.790397 | -0.4630998 | 6.151141 | 0.07336185
51.46163 | 13.6844 | 14.15248 | 7.788073 | -0.4680815 | 6.290558 | 0.0738504
51.47163 | 13.8149 | 14.29493 | 7.785751 | -0.4800264 | 6.434824 | 0.07435101
51.48162 | 13.9647 | 14.4423 | 7.783433 | -0.4776044 | 6.584008 | 0.07486324
51.49162 | 14.1063 | 14.59513 | 7.781114 | -0.488828 | 6.738625 | 0.07538823
51.50162 | 14.2552 | 14.75349 | 7.778798 | -0.4982937 | 6.898771 | 0.07592559
51.51162 | 14.415 | 14.91765 | 7.776482 | -0.5026487 | 7.064691 | 0.07647543
51.52162 | 14.5997 | 15.08785 | 7.774169 | -0.4881546 | 7.236648 | 0.07703789
51.53161 | 14.7647 | 15.2642 | 7.77186 | -0.4995007 | 7.414728 | 0.07761253
51.54161 | 14.9555 | 15.44733 | 7.76955 | -0.4918319 | 7.599581 | 0.07820063
51.55161 | 15.1576 | 15.63737 | 7.767242 | -0.4797707 | 7.791327 | 0.07880178
51.56161 | 15.3524 | 15.83463 | 7.764936 | -0.4822319 | 7.99028 | 0.07941615
51.57161 | 15.5772 | 16.03944 | 7.762631 | -0.4622432 | 8.196768 | 0.08004392
51.58161 | 15.8011 | 16.25215 | 7.760328 | -0.4510476 | 8.411134 | 0.08068525
51.5916 | 16.0331 | 16.47289 | 7.75803 | -0.4397851 | 8.633516 | 0.08133969
51.6016 | 16.2883 | 16.70246 | 7.75573 | -0.4141596 | 8.864721 | 0.08200876
51.6116 | 16.5407 | 16.94105 | 7.753433 | -0.400351 | 9.104926 | 0.08269199
51.6216 | 16.8082 | 17.18907 | 7.751137 | -0.3808687 | 9.354542 | 0.08338963
51.6316 | 17.0984 | 17.44694 | 7.748843 | -0.3485357 | 9.613991 | 0.0841019
51.64159 | 17.3763 | 17.71483 | 7.746553 | -0.3385288 | 9.883448 | 0.08482832
51.65159 | 17.6997 | 17.99373 | 7.744262 | -0.2940287 | 10.1639 | 0.08557056
51.66159 | 18.009 | 18.28386 | 7.741973 | -0.274858 | 10.45556 | 0.08632817
51.67159 | 18.3374 | 18.58571 | 7.739686 | -0.2483087 | 10.75892 | 0.08710145
51.68159 | 18.6893 | 18.8998 | 7.7374 | -0.2104976 | 11.07451 | 0.08789065
51.69159 | 19.0489 | 19.22665 | 7.735117 | -0.1777488 | 11.40284 | 0.08869608
51.70158 | 19.4278 | 19.56645 | 7.732837 | -0.1386453 | 11.74409 | 0.08951722
51.71158 | 19.8233 | 19.92046 | 7.730557 | -0.09716492 | 12.09955 | 0.09035602
51.72158 | 20.2207 | 20.28893 | 7.728278 | -0.06823209 | 12.46944 | 0.091212
51.73158 | 20.6602 | 20.67244 | 7.726001 | -0.01223585 | 12.85435 | 0.09208549
51.74158 | 21.0883 | 21.07158 | 7.723726 | 0.01672477 | 13.25487 | 0.09297688
51.75157 | 21.5497 | 21.48655 | 7.721455 | 0.06315167 | 13.67121 | 0.09388559
51.76157 | 22.0229 | 21.91878 | 7.719184 | 0.1041195 | 14.10478 | 0.09481382
51.77157 | 22.4867 | 22.36849 | 7.716914 | 0.1182066 | 14.55582 | 0.09576106
51.78157 | 23.0208 | 22.8363 | 7.714645 | 0.1844954 | 15.02493 | 0.09672774
51.79157 | 23.5331 | 23.32282 | 7.712379 | 0.2102754 | 15.51273 | 0.09771429
51.80157 | 24.0424 | 23.82865 | 7.710114 | 0.2137464 | 16.01982 | 0.09872112
51.81156 | 24.6203 | 24.35379 | 7.707853 | 0.2665126 | 16.54619 | 0.09974748
51.82156 | 25.1633 | 24.89992 | 7.705592 | 0.2633812 | 17.09353 | 0.1007963
51.83156 | 25.7299 | 25.467 | 7.703332 | 0.2628972 | 17.6618 | 0.1018668
51.84156 | 26.3372 | 26.05551 | 7.701074 | 0.2816905 | 18.25148 | 0.1029595
51.85156 | 26.9397 | 26.66585 | 7.698818 | 0.2738545 | 18.86295 | 0.104075
51.86155 | 27.5453 | 27.29772 | 7.696566 | 0.2475829 | 19.49594 | 0.1052127
51.87155 | 28.1878 | 27.95261 | 7.694313 | 0.2351937 | 20.15192 | 0.1063753
51.88155 | 28.8303 | 28.63004 | 7.692061 | 0.2002569 | 20.83042 | 0.1075624
51.89155 | 29.4877 | 29.33004 | 7.689812 | 0.1576609 | 21.53145 | 0.1087746
51.90155 | 30.1334 | 30.05246 | 7.687564 | 0.08093587 | 22.25489 | 0.1100125
51.91155 | 30.8133 | 30.79701 | 7.685318 | 0.01628827 | 23.00042 | 0.1112767
51.92154 | 31.4766 | 31.56243 | 7.683076 | -0.08583491 | 23.76679 | 0.1125667
51.93154 | 32.1574 | 32.34951 | 7.680833 | -0.1921148 | 24.5548 | 0.1138857
51.94154 | 32.8506 | 33.15657 | 7.678592 | -0.3059657 | 25.36274 | 0.1152331
51.95154 | 33.5152 | 33.98238 | 7.676353 | -0.4671753 | 26.18941 | 0.1166097
51.96154 | 34.2288 | 34.82544 | 7.674115 | -0.596635 | 27.0333 | 0.1180164
51.97153 | 34.9005 | 35.68309 | 7.671882 | -0.7825949 | 27.89176 | 0.1194525
51.98153 | 35.5669 | 36.5549 | 7.669647 | -0.988 | 28.76433 | 0.1209216
51.99153 | 36.2475 | 37.43754 | 7.667415 | -1.190039 | 29.6477 | 0.1224233
52.00153 | 36.9153 | 38.32821 | 7.665184 | -1.412913 | 30.53907 | 0.1239584
52.01153 | 37.588 | 39.22375 | 7.662954 | -1.635751 | 31.43527 | 0.125528
52.02153 | 38.2312 | 40.12068 | 7.660727 | -1.889475 | 32.33282 | 0.127133
52.03152 | 38.8778 | 41.0143 | 7.658503 | -2.136504 | 33.22703 | 0.1287727
52.04152 | 39.5085 | 41.9023 | 7.656279 | -2.393799 | 34.11557 | 0.1304516
52.05152 | 40.0941 | 42.77946 | 7.654056 | -2.685356 | 34.99323 | 0.132169
52.06152 | 40.7049 | 43.64125 | 7.651836 | -2.936346 | 35.85548 | 0.1339262
52.07152 | 41.2719 | 44.483 | 7.649616 | -3.211099 | 36.69766 | 0.1357243
52.08151 | 41.7918 | 45.29908 | 7.647401 | -3.50728 | 37.51412 | 0.1375628
52.09151 | 42.3394 | 46.08657 | 7.645185 | -3.747165 | 38.30193 | 0.1394466
52.10151 | 42.8319 | 46.83984 | 7.642971 | -4.007941 | 39.0555 | 0.1413752
52.11151 | 43.2855 | 47.55434 | 7.640758 | -4.268843 | 39.77023 | 0.1433501
52.12151 | 43.744 | 48.22571 | 7.638547 | -4.481714 | 40.44179 | 0.1453727
52.13151 | 44.1419 | 48.84984 | 7.636338 | -4.707944 | 41.06606 | 0.1474446
52.1415 | 44.5167 | 49.42239 | 7.634133 | -4.905692 | 41.63869 | 0.149565
52.1515 | 44.8659 | 49.94102 | 7.631927 | -5.075118 | 42.15735 | 0.1517402
52.1615 | 45.1512 | 50.40204 | 7.629723 | -5.250838 | 42.61835 | 0.1539696
52.1715 | 45.4461 | 50.80275 | 7.62752 | -5.356651 | 43.01898 | 0.1562551
52.1815 | 45.6912 | 51.14085 | 7.625319 | -5.44965 | 43.35693 | 0.1585986
52.19149 | 45.8886 | 51.41421 | 7.623122 | -5.525607 | 43.63009 | 0.1609996
52.20149 | 46.0408 | 51.62189 | 7.620924 | -5.581086 | 43.8375 | 0.1634649
52.21149 | 46.1569 | 51.76253 | 7.618728 | -5.605631 | 43.97781 | 0.1659945
52.22149 | 46.237 | 51.83551 | 7.616534 | -5.598514 | 44.05039 | 0.1685904
52.23149 | 46.2705 | 51.84062 | 7.614341 | -5.570123 | 44.05503 | 0.1712551
52.24149 | 46.2544 | 51.77809 | 7.61215 | -5.523689 | 43.99195 | 0.1739911
52.25148 | 46.2379 | 51.64876 | 7.609963 | -5.410856 | 43.862 | 0.1767981
52.26148 | 46.1377 | 51.45347 | 7.607775 | -5.315771 | 43.66601 | 0.1796844
52.27148 | 46.0135 | 51.19388 | 7.605589 | -5.18038 | 43.40564 | 0.18265
52.28148 | 45.8661 | 50.87196 | 7.603404 | -5.005865 | 43.08286 | 0.1856979
52.29148 | 45.6711 | 50.49011 | 7.601221 | -4.819014 | 42.70006 | 0.1888312
52.30147 | 45.4478 | 50.05154 | 7.599042 | -4.603741 | 42.26045 | 0.1920501
52.31147 | 45.1735 | 49.55852 | 7.596863 | -4.385016 | 41.76629 | 0.195364
52.32147 | 44.8487 | 49.01484 | 7.594684 | -4.166144 | 41.22139 | 0.1987736
52.33147 | 44.5102 | 48.42417 | 7.592508 | -3.913975 | 40.62938 | 0.2022825
52.34147 | 44.1498 | 47.79036 | 7.590333 | -3.640565 | 39.99414 | 0.2058946
52.35147 | 43.7675 | 47.11739 | 7.58816 | -3.34989 | 39.31962 | 0.2096141
52.36146 | 43.3235 | 46.41002 | 7.585991 | -3.08652 | 38.61059 | 0.2134414
52.37146 | 42.8576 | 45.67095 | 7.583821 | -2.813351 | 37.86974 | 0.2173884
52.38146 | 42.3782 | 44.90492 | 7.581653 | -2.526722 | 37.10181 | 0.2214562
52.39146 | 41.7976 | 44.11594 | 7.579486 | -2.318336 | 36.3108 | 0.2256498
52.40146 | 41.3711 | 43.3079 | 7.577321 | -1.936797 | 35.5006 | 0.2299742
52.41145 | 40.7659 | 42.4854 | 7.57516 | -1.719501 | 34.67581 | 0.2344302
52.42145 | 40.1501 | 41.65048 | 7.572998 | -1.500376 | 33.83845 | 0.2390326
52.43145 | 39.6225 | 40.80739 | 7.570837 | -1.184894 | 32.99277 | 0.2437828
52.44145 | 38.9847 | 39.95945 | 7.568679 | -0.974749 | 32.14208 | 0.248687
52.45145 | 38.3208 | 39.10975 | 7.566522 | -0.7889491 | 31.28948 | 0.2537517
52.46145 | 37.7445 | 38.26121 | 7.564366 | -0.5167095 | 30.43786 | 0.2589835
52.47144 | 37.0823 | 37.41735 | 7.562215 | -0.335048 | 29.59075 | 0.2643844
52.48144 | 36.3999 | 36.57904 | 7.560063 | -0.1791368 | 28.749 | 0.2699721
52.49144 | 35.7486 | 35.74938 | 7.557912 | -0.0007784794 | 27.91572 | 0.2757491
52.50144 | 35.1039 | 34.93045 | 7.555763 | 0.1734523 | 27.09296 | 0.2817237
52.51144 | 34.4133 | 34.1241 | 7.553616 | 0.2891965 | 26.28258 | 0.2879042
52.52143 | 33.7798 | 33.33275 | 7.551472 | 0.4470486 | 25.48699 | 0.294293
52.53143 | 33.0833 | 32.55628 | 7.549328 | 0.5270203 | 24.70604 | 0.3009117
52.54143 | 32.4066 | 31.79671 | 7.547185 | 0.6098891 | 23.94176 | 0.3077638
52.55143 | 31.7693 | 31.05507 | 7.545044 | 0.7142284 | 23.19517 | 0.314859
52.56143 | 31.1027 | 30.33221 | 7.542905 | 0.7704871 | 22.4671 | 0.3222079
52.57143 | 30.4436 | 29.6288 | 7.540767 | 0.8147971 | 21.75821 | 0.329821
52.58142 | 29.839 | 28.94601 | 7.538633 | 0.8929874 | 21.06968 | 0.3377016
52.59142 | 29.157 | 28.28286 | 7.536498 | 0.874142 | 20.40048 | 0.3458767
52.60142 | 28.5203 | 27.64024 | 7.534365 | 0.880063 | 19.75152 | 0.3543506
52.61142 | 27.943 | 27.01824 | 7.532234 | 0.924756 | 19.12287 | 0.3631355
52.62142 | 27.3092 | 26.41686 | 7.530104 | 0.8923369 | 18.51452 | 0.3722444
52.63141 | 26.7461 | 25.83654 | 7.527977 | 0.909558 | 17.92688 | 0.3816807
52.64141 | 26.1536 | 25.27595 | 7.525851 | 0.8776512 | 17.35862 | 0.3914764
52.65141 | 25.5505 | 24.73539 | 7.523726 | 0.8151093 | 16.81003 | 0.4016362
52.66141 | 25.0392 | 24.21454 | 7.521602 | 0.824659 | 16.28076 | 0.4121742
52.67141 | 24.4699 | 23.71302 | 7.51948 | 0.756881 | 15.77043 | 0.4231046
52.68141 | 23.9653 | 23.2304 | 7.517359 | 0.7348956 | 15.2786 | 0.4344421
52.6914 | 23.4496 | 22.76674 | 7.515243 | 0.6828587 | 14.80531 | 0.4461894
52.7014 | 22.9275 | 22.32054 | 7.513125 | 0.6069635 | 14.34903 | 0.4583845
52.7114 | 22.4995 | 21.89181 | 7.51101 | 0.6076928 | 13.90977 | 0.4710306
52.7214 | 22.0152 | 21.48005 | 7.508895 | 0.5351545 | 13.48701 | 0.4841423
52.7314 | 21.5541 | 21.08473 | 7.506783 | 0.46937 | 13.08021 | 0.4977337
52.74139 | 21.15 | 20.7057 | 7.504674 | 0.444299 | 12.68922 | 0.5118048
52.75139 | 20.7018 | 20.34169 | 7.502564 | 0.3601078 | 12.31273 | 0.526396
52.76139 | 20.3408 | 19.99256 | 7.500456 | 0.3482391 | 11.9506 | 0.5415063
52.77139 | 19.9442 | 19.65779 | 7.49835 | 0.2864127 | 11.60229 | 0.5571467
52.78139 | 19.5425 | 19.33686 | 7.496245 | 0.2056372 | 11.26729 | 0.5733271
52.79139 | 19.2057 | 19.02928 | 7.494142 | 0.1764189 | 10.94508 | 0.5900556
52.80138 | 18.8482 | 18.73483 | 7.492042 | 0.1133677 | 10.63547 | 0.6073208
52.81138 | 18.5004 | 18.45246 | 7.489942 | 0.04794465 | 10.33735 | 0.6251604
52.82138 | 18.2157 | 18.18197 | 7.487843 | 0.03373103 | 10.05057 | 0.643558
52.83138 | 17.888 | 17.92291 | 7.485746 | -0.03491025 | 9.774653 | 0.6625109
52.84138 | 17.6092 | 17.67483 | 7.483651 | -0.06562547 | 9.509162 | 0.6820123
52.85137 | 17.3188 | 17.43752 | 7.481559 | -0.1187241 | 9.253934 | 0.702031
52.86137 | 17.0407 | 17.21005 | 7.479466 | -0.1693543 | 9.007998 | 0.7225895
52.87137 | 16.8034 | 16.99226 | 7.477376 | -0.1888571 | 8.771235 | 0.7436465
52.88137 | 16.5338 | 16.78372 | 7.475286 | -0.2499161 | 8.543257 | 0.7651731
52.89137 | 16.3219 | 16.58402 | 7.473198 | -0.2621215 | 8.323689 | 0.7871338
52.90137 | 16.1043 | 16.39277 | 7.471112 | -0.2884745 | 8.112177 | 0.8094853
52.91136 | 15.8579 | 16.20975 | 7.469029 | -0.3518465 | 7.90857 | 0.8321473
52.92136 | 15.6831 | 16.03421 | 7.466946 | -0.3511051 | 7.712141 | 0.8551182
52.93136 | 15.4743 | 15.86594 | 7.464865 | -0.3916432 | 7.522778 | 0.8783008
52.94136 | 15.2691 | 15.70458 | 7.462784 | -0.4354792 | 7.340177 | 0.9016178
52.95136 | 15.1102 | 15.54974 | 7.460706 | -0.4395383 | 7.164049 | 0.924983
52.96135 | 14.9111 | 15.40121 | 7.458631 | -0.4901144 | 6.994304 | 0.9482798
52.97135 | 14.7469 | 15.25831 | 7.456555 | -0.5114057 | 6.8303 | 0.9714507
52.98135 | 14.5881 | 15.12082 | 7.454481 | -0.5327224 | 6.671975 | 0.9943659
52.99135 | 14.4265 | 14.98841 | 7.452409 | -0.5619078 | 6.519089 | 1.01691
53.00135 | 14.3018 | 14.86072 | 7.450338 | -0.5589158 | 6.371411 | 1.038967
53.01135 | 14.1399 | 14.7374 | 7.448268 | -0.5975036 | 6.228722 | 1.060414
53.02134 | 14.0036 | 14.61826 | 7.446202 | -0.614656 | 6.090943 | 1.081111
53.03134 | 13.8867 | 14.50272 | 7.444136 | -0.6160242 | 5.957605 | 1.100984
53.04134 | 13.7423 | 14.39062 | 7.442071 | -0.6483239 | 5.828656 | 1.119897
53.05134 | 13.6334 | 14.28167 | 7.440007 | -0.648266 | 5.703912 | 1.137747
53.06134 | 13.5251 | 14.17558 | 7.437946 | -0.6504817 | 5.5832 | 1.154436
53.07133 | 13.4083 | 14.07222 | 7.435887 | -0.6639213 | 5.466467 | 1.169867
53.08133 | 13.323 | 13.97115 | 7.433828 | -0.6481548 | 5.353328 | 1.183999
53.09133 | 13.1912 | 13.87228 | 7.431771 | -0.6810777 | 5.243747 | 1.19676
53.10133 | 13.1165 | 13.77541 | 7.429715 | -0.658907 | 5.137583 | 1.208109
53.11133 | 13.0119 | 13.68038 | 7.427661 | -0.6684815 | 5.034697 | 1.218023
53.12133 | 12.9277 | 13.58706 | 7.425608 | -0.659363 | 4.934961 | 1.226494
53.13132 | 12.8322 | 13.49542 | 7.423559 | -0.6632236 | 4.838342 | 1.233523
53.14132 | 12.7406 | 13.40519 | 7.421509 | -0.6645891 | 4.744535 | 1.239146
53.15132 | 12.667 | 13.31637 | 7.41946 | -0.6493724 | 4.653521 | 1.243391
53.16132 | 12.6053 | 13.22892 | 7.417413 | -0.6236154 | 4.565193 | 1.246309
53.17132 | 12.5018 | 13.14278 | 7.415368 | -0.6409754 | 4.479449 | 1.247959
53.18131 | 12.4467 | 13.05802 | 7.413326 | -0.6113189 | 4.396282 | 1.248411
53.19131 | 12.3845 | 12.97444 | 7.411284 | -0.5899416 | 4.315413 | 1.247745
53.20131 | 12.2953 | 12.89214 | 7.409243 | -0.5968368 | 4.236847 | 1.246047
53.21131 | 12.2442 | 12.81111 | 7.407204 | -0.5669126 | 4.160498 | 1.243411
53.22131 | 12.171 | 12.73139 | 7.405166 | -0.5603863 | 4.086286 | 1.239934
53.23131 | 12.1147 | 12.65298 | 7.403129 | -0.5382842 | 4.014133 | 1.235722
53.2413 | 12.0587 | 12.57602 | 7.401096 | -0.5173151 | 3.944031 | 1.230887
53.2513 | 11.998 | 12.50037 | 7.399063 | -0.5023676 | 3.875774 | 1.225531
53.2613 | 11.9411 | 12.42616 | 7.397031 | -0.4850632 | 3.809361 | 1.219771
53.2713 | 11.8903 | 12.35345 | 7.395 | -0.4631531 | 3.74473 | 1.213722
53.2813 | 11.8261 | 12.28229 | 7.392971 | -0.45619 | 3.681818 | 1.207501
53.29129 | 11.7817 | 12.2128 | 7.390946 | -0.4310967 | 3.620623 | 1.201228
53.30129 | 11.7211 | 12.1449 | 7.38892 | -0.4237954 | 3.56097 | 1.195006
53.31129 | 11.6812 | 12.07871 | 7.386895 | -0.3975118 | 3.502865 | 1.188952
53.32129 | 11.632 | 12.0143 | 7.384872 | -0.3823033 | 3.446255 | 1.183176
53.33129 | 11.5732 | 11.95172 | 7.38285 | -0.3785247 | 3.391091 | 1.177784
53.34129 | 11.5434 | 11.89103 | 7.38083 | -0.3476299 | 3.337325 | 1.172875
53.35128 | 11.4875 | 11.83233 | 7.378813 | -0.3448273 | 3.28496 | 1.168554
53.36128 | 11.4437 | 11.77554 | 7.376796 | -0.3318427 | 3.233851 | 1.164895
53.37128 | 11.4215 | 11.72078 | 7.37478 | -0.2992796 | 3.184008 | 1.161991
53.38128 | 11.3626 | 11.66808 | 7.372766 | -0.3054757 | 3.135389 | 1.15992
53.39128 | 11.3185 | 11.61746 | 7.370753 | -0.298964 | 3.087956 | 1.158755
53.40127 | 11.299 | 11.56902 | 7.368744 | -0.2700198 | 3.041716 | 1.15856
53.41127 | 11.2529 | 11.52267 | 7.366734 | -0.2697722 | 2.996541 | 1.159397
53.42127 | 11.2134 | 11.47849 | 7.364725 | -0.2650891 | 2.952445 | 1.161319
53.43127 | 11.1819 | 11.43649 | 7.362718 | -0.2545855 | 2.909392 | 1.164375
53.44127 | 11.1525 | 11.39667 | 7.360713 | -0.2441724 | 2.867352 | 1.168608
53.45127 | 11.1164 | 11.35906 | 7.358708 | -0.2426559 | 2.826294 | 1.174054
53.46126 | 11.0668 | 11.32367 | 7.356708 | -0.2568725 | 2.786225 | 1.180739
53.47126 | 11.0483 | 11.29045 | 7.354707 | -0.2421509 | 2.747041 | 1.188703
53.48126 | 11.0261 | 11.25942 | 7.352707 | -0.2333217 | 2.708753 | 1.197962
53.49126 | 10.9776 | 11.23057 | 7.350708 | -0.2529745 | 2.671334 | 1.208533
53.50126 | 10.9522 | 11.2039 | 7.348711 | -0.2516961 | 2.634759 | 1.220426
53.51125 | 10.9291 | 11.17939 | 7.346718 | -0.2502902 | 2.599038 | 1.233634
53.52125 | 10.8897 | 11.15699 | 7.344724 | -0.2672859 | 2.564077 | 1.248185
53.53125 | 10.8795 | 11.13668 | 7.342731 | -0.25718 | 2.52989 | 1.264058
53.54125 | 10.8414 | 11.11844 | 7.34074 | -0.2770383 | 2.496454 | 1.281244
53.55125 | 10.8183 | 11.10222 | 7.338751 | -0.2839199 | 2.463748 | 1.299722
53.56125 | 10.7902 | 11.08798 | 7.336762 | -0.2977781 | 2.431751 | 1.319465
53.57124 | 10.7663 | 11.07566 | 7.334777 | -0.3093634 | 2.400474 | 1.340412
53.58124 | 10.746 | 11.0652 | 7.332792 | -0.3191986 | 2.369837 | 1.36257
53.59124 | 10.717 | 11.05652 | 7.330808 | -0.3395185 | 2.339852 | 1.385859
53.60124 | 10.6899 | 11.04954 | 7.328825 | -0.359641 | 2.310502 | 1.410214
53.61124 | 10.67 | 11.04417 | 7.326844 | -0.374172 | 2.281769 | 1.435558
53.62123 | 10.643 | 11.04031 | 7.324867 | -0.3973086 | 2.253664 | 1.461778
53.63123 | 10.6224 | 11.03783 | 7.322888 | -0.4154264 | 2.226117 | 1.488821
53.64123 | 10.5989 | 11.0366 | 7.320912 | -0.4376995 | 2.199139 | 1.516549
53.65123 | 10.5743 | 11.03648 | 7.318936 | -0.4621844 | 2.172715 | 1.544833
53.66123 | 10.5448 | 11.03732 | 7.316962 | -0.4925249 | 2.146831 | 1.573531
53.67123 | 10.5295 | 11.03895 | 7.314989 | -0.5094519 | 2.121474 | 1.602489
53.68122 | 10.5065 | 11.04118 | 7.31302 | -0.5346823 | 2.096653 | 1.631509
53.69122 | 10.4818 | 11.04383 | 7.311051 | -0.5620281 | 2.072307 | 1.66047
53.70122 | 10.4649 | 11.04669 | 7.309082 | -0.5817856 | 2.048448 | 1.689155
53.71122 | 10.4437 | 11.04955 | 7.307115 | -0.605845 | 2.025064 | 1.717366
53.72122 | 10.406 | 11.05219 | 7.30515 | -0.6461917 | 2.002142 | 1.7449
53.73121 | 10.4052 | 11.05441 | 7.303188 | -0.6492051 | 1.979694 | 1.771524
53.74121 | 10.3811 | 11.05597 | 7.301225 | -0.6748706 | 1.957663 | 1.797083
53.75121 | 10.3476 | 11.05667 | 7.299264 | -0.7090707 | 1.936062 | 1.821345
53.76121 | 10.3237 | 11.05629 | 7.297304 | -0.7325946 | 1.91488 | 1.844111
53.77121 | 10.3125 | 11.05464 | 7.295345 | -0.7421421 | 1.894107 | 1.86519
53.78121 | 10.2842 | 11.05152 | 7.293388 | -0.7673243 | 1.873733 | 1.884403
53.7912 | 10.2572 | 11.04677 | 7.291434 | -0.7895721 | 1.853768 | 1.901569
53.8012 | 10.2356 | 11.04022 | 7.28948 | -0.8046218 | 1.834164 | 1.916578
53.8112 | 10.2198 | 11.03174 | 7.287527 | -0.8119401 | 1.814932 | 1.929281
53.8212 | 10.1827 | 11.02121 | 7.285576 | -0.8385118 | 1.796062 | 1.939574
53.8312 | 10.1788 | 11.00854 | 7.283625 | -0.829744 | 1.777547 | 1.947372
53.84119 | 10.1424 | 10.99368 | 7.281679 | -0.8512813 | 1.759397 | 1.952605
53.85119 | 10.1123 | 10.97655 | 7.279731 | -0.8642509 | 1.741567 | 1.955252
53.86119 | 10.1126 | 10.95714 | 7.277785 | -0.8445409 | 1.724068 | 1.955287
53.87119 | 10.0761 | 10.93545 | 7.275841 | -0.8593495 | 1.706892 | 1.952716
53.88119 | 10.0532 | 10.91149 | 7.273898 | -0.8582948 | 1.690033 | 1.947564
53.89119 | 10.0429 | 10.88532 | 7.271956 | -0.8424158 | 1.673484 | 1.939876
53.90118 | 10.0074 | 10.857 | 7.270017 | -0.849597 | 1.657253 | 1.929726
53.91118 | 9.9943 | 10.82655 | 7.268078 | -0.8322543 | 1.641303 | 1.917173
53.92118 | 9.9563 | 10.7941 | 7.266141 | -0.8378007 | 1.625643 | 1.902317
53.93118 | 9.9432 | 10.75973 | 7.264205 | -0.8165346 | 1.610267 | 1.885263
53.94118 | 9.9139 | 10.72357 | 7.26227 | -0.8096653 | 1.59517 | 1.866126
53.95117 | 9.8937 | 10.68575 | 7.260338 | -0.7920496 | 1.580359 | 1.845053
53.96117 | 9.8778 | 10.64634 | 7.258406 | -0.7685386 | 1.565801 | 1.822132
53.97117 | 9.846 | 10.6055 | 7.256475 | -0.7595007 | 1.551504 | 1.797521
53.98117 | 9.8169 | 10.56337 | 7.254546 | -0.7464734 | 1.537464 | 1.771363
53.99117 | 9.8053 | 10.5201 | 7.252618 | -0.7147973 | 1.523676 | 1.743803
54.00117 | 9.7877 | 10.47582 | 7.250691 | -0.6881152 | 1.510134 | 1.71499
54.01116 | 9.7568 | 10.43072 | 7.248768 | -0.6739175 | 1.49685 | 1.6851
54.02116 | 9.7365 | 10.38486 | 7.246844 | -0.6483574 | 1.483788 | 1.654226
54.03116 | 9.7165 | 10.33842 | 7.244921 | -0.621923 | 1.470959 | 1.622543
54.04116 | 9.6909 | 10.29156 | 7.243 | -0.6006552 | 1.45836 | 1.590195
54.05116 | 9.6763 | 10.24439 | 7.24108 | -0.568091 | 1.445986 | 1.557325
54.06115 | 9.6402 | 10.19711 | 7.239164 | -0.5569105 | 1.433844 | 1.524103
54.07115 | 9.6274 | 10.14975 | 7.237246 | -0.5223474 | 1.421908 | 1.490593
54.08115 | 9.602 | 10.10247 | 7.235331 | -0.5004693 | 1.410186 | 1.456953
54.09115 | 9.5793 | 10.05539 | 7.233416 | -0.4760909 | 1.398674 | 1.4233
54.10115 | 9.5481 | 10.00862 | 7.231503 | -0.4605179 | 1.387369 | 1.389745
54.11115 | 9.5316 | 9.962249 | 7.229591 | -0.4306491 | 1.376268 | 1.35639
54.12114 | 9.512 | 9.91642 | 7.227683 | -0.4044195 | 1.365379 | 1.323357
54.13114 | 9.4831 | 9.871118 | 7.225774 | -0.3880181 | 1.354675 | 1.290669
54.14114 | 9.4597 | 9.826464 | 7.223866 | -0.3667637 | 1.344166 | 1.258431
54.15114 | 9.4506 | 9.78252 | 7.22196 | -0.3319198 | 1.333849 | 1.226711
54.16114 | 9.4159 | 9.739343 | 7.220055 | -0.3234426 | 1.323721 | 1.195567
54.17113 | 9.4074 | 9.697024 | 7.218153 | -0.2896244 | 1.313789 | 1.165082
54.18113 | 9.374 | 9.655515 | 7.216251 | -0.2815151 | 1.304031 | 1.135233
54.19113 | 9.3488 | 9.614894 | 7.21435 | -0.2660942 | 1.294454 | 1.10609
54.20113 | 9.3363 | 9.575189 | 7.21245 | -0.2388889 | 1.285057 | 1.077681
54.21113 | 9.3199 | 9.536421 | 7.210552 | -0.2165208 | 1.275837 | 1.050032
54.22113 | 9.2949 | 9.498606 | 7.208655 | -0.2037062 | 1.266791 | 1.02316
54.23112 | 9.27 | 9.461792 | 7.206761 | -0.1917923 | 1.257927 | 0.9971042
54.24112 | 9.252 | 9.425915 | 7.204867 | -0.1739148 | 1.249224 | 0.9718239
54.25112 | 9.2348 | 9.391014 | 7.202974 | -0.1562139 | 1.240689 | 0.9473506
54.26112 | 9.2116 | 9.35709 | 7.201083 | -0.1454905 | 1.232321 | 0.9236871
54.27112 | 9.1821 | 9.324142 | 7.199192 | -0.1420419 | 1.224117 | 0.900833
54.28111 | 9.1758 | 9.292194 | 7.197305 | -0.1163941 | 1.216082 | 0.8788066
54.29111 | 9.158 | 9.261178 | 7.195418 | -0.1031778 | 1.2082 | 0.8575603
54.30111 | 9.1224 | 9.231115 | 7.193531 | -0.1087155 | 1.200475 | 0.8371088
54.31111 | 9.1198 | 9.201996 | 7.191646 | -0.08219631 | 1.192906 | 0.8174438
54.32111 | 9.0991 | 9.173808 | 7.189762 | -0.07470799 | 1.18549 | 0.7985551
54.33111 | 9.0803 | 9.146537 | 7.18788 | -0.06623687 | 1.178225 | 0.7804316
54.3411 | 9.0661 | 9.120193 | 7.186001 | -0.05409335 | 1.171115 | 0.7630777
54.3511 | 9.0429 | 9.09471 | 7.184121 | -0.05181011 | 1.164142 | 0.7464465
54.3611 | 9.035 | 9.070096 | 7.182243 | -0.03509634 | 1.157312 | 0.7305417
54.3711 | 9.0185 | 9.046335 | 7.180366 | -0.02783493 | 1.15062 | 0.7153491
54.3811 | 8.9942 | 9.023407 | 7.17849 | -0.02920746 | 1.144063 | 0.7008542
54.39109 | 8.9926 | 9.001318 | 7.176617 | -0.00871783 | 1.137645 | 0.6870554
54.40109 | 8.9574 | 8.980001 | 7.174744 | -0.02260105 | 1.131346 | 0.673911
54.41109 | 8.9501 | 8.959461 | 7.172872 | -0.009360967 | 1.125169 | 0.6614202
54.42109 | 8.9457 | 8.939678 | 7.171002 | 0.006022336 | 1.119108 | 0.649568
54.43109 | 8.9031 | 8.920631 | 7.169132 | -0.01753111 | 1.113159 | 0.6383403
54.44109 | 8.9094 | 8.902301 | 7.167264 | 0.007098823 | 1.107314 | 0.6277229
54.45108 | 8.8886 | 8.884685 | 7.165399 | 0.003915475 | 1.101573 | 0.6177115
54.46108 | 8.8789 | 8.867726 | 7.163534 | 0.01117391 | 1.095919 | 0.6082732
54.47108 | 8.8637 | 8.851423 | 7.16167 | 0.01227663 | 1.090348 | 0.5994053
54.48108 | 8.8398 | 8.835756 | 7.159807 | 0.004043867 | 1.084853 | 0.5910955
54.49108 | 8.8466 | 8.820705 | 7.157946 | 0.02589545 | 1.079427 | 0.5833321
54.50107 | 8.8258 | 8.806262 | 7.156087 | 0.01953757 | 1.074065 | 0.57611
54.51107 | 8.8079 | 8.792383 | 7.154229 | 0.01551688 | 1.068749 | 0.5694058
54.52107 | 8.8043 | 8.779062 | 7.152371 | 0.02523779 | 1.063475 | 0.5632165
54.53107 | 8.7905 | 8.766282 | 7.150515 | 0.02421842 | 1.058234 | 0.5575325
54.54107 | 8.7793 | 8.754024 | 7.14866 | 0.02527589 | 1.053019 | 0.5523454
54.55107 | 8.7789 | 8.742273 | 7.146806 | 0.03662658 | 1.047821 | 0.547647
54.56106 | 8.7562 | 8.731025 | 7.144955 | 0.02517474 | 1.042636 | 0.5434338
54.57106 | 8.7387 | 8.720243 | 7.143104 | 0.01845661 | 1.037449 | 0.5396907
54.58106 | 8.7438 | 8.709926 | 7.141254 | 0.0338737 | 1.032257 | 0.5364158
54.59106 | 8.7257 | 8.700062 | 7.139405 | 0.02563785 | 1.027054 | 0.5336032
54.60106 | 8.719 | 8.690641 | 7.137558 | 0.02835902 | 1.021835 | 0.5312479
54.61105 | 8.7106 | 8.681662 | 7.135714 | 0.02893775 | 1.016602 | 0.5293465
54.62105 | 8.6884 | 8.673101 | 7.133869 | 0.01529925 | 1.011341 | 0.527891
54.63105 | 8.6915 | 8.664959 | 7.132025 | 0.02654085 | 1.006054 | 0.5268793
54.64105 | 8.6844 | 8.657232 | 7.130183 | 0.02716776 | 1.000741 | 0.5263077
54.65105 | 8.6764 | 8.649916 | 7.128342 | 0.02648415 | 0.9954011 | 0.5261726
54.66105 | 8.6655 | 8.643007 | 7.126502 | 0.02249323 | 0.9900339 | 0.5264704
54.67104 | 8.6599 | 8.636509 | 7.124666 | 0.02339131 | 0.9846458 | 0.527197
54.68104 | 8.6578 | 8.630407 | 7.122829 | 0.02739282 | 0.9792281 | 0.5283504
54.69104 | 8.6429 | 8.624707 | 7.120993 | 0.01819278 | 0.9737881 | 0.5299264
54.70104 | 8.6349 | 8.619408 | 7.119158 | 0.01549228 | 0.9683285 | 0.5319211
54.71104 | 8.6357 | 8.614508 | 7.117325 | 0.02119211 | 0.9628526 | 0.5343306
54.72103 | 8.6256 | 8.610011 | 7.115494 | 0.01558871 | 0.957369 | 0.5371479
54.73103 | 8.6152 | 8.605907 | 7.113663 | 0.009293212 | 0.9518711 | 0.5403722
54.74103 | 8.6167 | 8.602198 | 7.111834 | 0.01450205 | 0.9463682 | 0.5439959
54.75103 | 8.5951 | 8.598883 | 7.110005 | -0.003782731 | 0.9408648 | 0.5480125
54.76103 | 8.6022 | 8.595958 | 7.108178 | 0.006241536 | 0.9353653 | 0.5524148
54.77102 | 8.5921 | 8.593425 | 7.106354 | -0.001324584 | 0.9298803 | 0.55719
54.78102 | 8.5885 | 8.591271 | 7.10453 | -0.002771008 | 0.9244029 | 0.5623384
54.79102 | 8.5929 | 8.589496 | 7.102706 | 0.003404064 | 0.9189438 | 0.5678458
54.80102 | 8.5772 | 8.588093 | 7.100884 | -0.01089347 | 0.9135078 | 0.5737014
54.81102 | 8.5806 | 8.587057 | 7.099063 | -0.006456866 | 0.9080997 | 0.5798938
54.82102 | 8.5741 | 8.586379 | 7.097244 | -0.01227851 | 0.9027243 | 0.5864105
54.83101 | 8.5742 | 8.58605 | 7.095427 | -0.01185034 | 0.8973912 | 0.593232
54.84101 | 8.5768 | 8.586062 | 7.09361 | -0.009262268 | 0.8920943 | 0.6003579
54.85101 | 8.5827 | 8.586405 | 7.091794 | -0.003705236 | 0.886843 | 0.6077681
54.86101 | 8.5647 | 8.587069 | 7.089979 | -0.02236905 | 0.8816413 | 0.6154483
54.87101 | 8.5756 | 8.588043 | 7.088166 | -0.01244317 | 0.8764925 | 0.6233847
54.881 | 8.5555 | 8.589316 | 7.086356 | -0.03381576 | 0.8714049 | 0.6315552
54.891 | 8.574 | 8.590878 | 7.084545 | -0.01687808 | 0.8663714 | 0.639962
54.901 | 8.5666 | 8.592719 | 7.082735 | -0.02611872 | 0.8613995 | 0.6485843
54.911 | 8.5704 | 8.594827 | 7.080927 | -0.02442703 | 0.8564913 | 0.6574092
54.921 | 8.5682 | 8.597192 | 7.079119 | -0.02899243 | 0.8516488 | 0.6664243
54.931 | 8.5652 | 8.599804 | 7.077313 | -0.03460438 | 0.8468735 | 0.6756177
54.94099 | 8.5657 | 8.602645 | 7.07551 | -0.03694544 | 0.8421712 | 0.684964
54.95099 | 8.5745 | 8.605718 | 7.073707 | -0.031218 | 0.8375331 | 0.6944782
54.96099 | 8.5841 | 8.609004 | 7.071904 | -0.0249038 | 0.8329649 | 0.7041346
54.97099 | 8.5714 | 8.61249 | 7.070103 | -0.04108989 | 0.8284667 | 0.71392
54.98099 | 8.5842 | 8.616162 | 7.068303 | -0.03196202 | 0.8240386 | 0.7238201
54.99098 | 8.579 | 8.62 | 7.066506 | -0.04099997 | 0.8196847 | 0.7338088
55.00098 | 8.5939 | 8.623992 | 7.064709 | -0.03009193 | 0.8153964 | 0.7438866
55.01098 | 8.5919 | 8.628112 | 7.062913 | -0.03621232 | 0.8111772 | 0.7540224
55.02098 | 8.596 | 8.632335 | 7.061118 | -0.03633547 | 0.8070267 | 0.7641911
55.03098 | 8.599 | 8.636632 | 7.059324 | -0.03763168 | 0.8029441 | 0.7743637
55.04098 | 8.6061 | 8.640967 | 7.057531 | -0.03486678 | 0.7989286 | 0.7845069
55.05097 | 8.6096 | 8.645298 | 7.055742 | -0.03569811 | 0.794983 | 0.7945734
55.06097 | 8.6079 | 8.64959 | 7.053951 | -0.04169016 | 0.7910987 | 0.80454
55.07097 | 8.6098 | 8.65379 | 7.052162 | -0.04399025 | 0.7872784 | 0.8143494
55.08097 | 8.6202 | 8.657845 | 7.050375 | -0.03764521 | 0.7835211 | 0.8239494
55.09097 | 8.611 | 8.661697 | 7.048588 | -0.0506972 | 0.7798256 | 0.8332835
55.10096 | 8.6311 | 8.665282 | 7.046805 | -0.03418185 | 0.7761946 | 0.8422827
55.11096 | 8.6288 | 8.66854 | 7.04502 | -0.03973994 | 0.7726193 | 0.8509002
55.12096 | 8.6454 | 8.671401 | 7.043237 | -0.02600058 | 0.7691023 | 0.8590608
55.13096 | 8.6298 | 8.673795 | 7.041456 | -0.04399464 | 0.7656425 | 0.8666965
55.14096 | 8.6442 | 8.675652 | 7.039675 | -0.03145226 | 0.7622386 | 0.8737385
55.15096 | 8.6461 | 8.676905 | 7.037896 | -0.03080455 | 0.7588896 | 0.8801191
55.16095 | 8.6527 | 8.677484 | 7.036119 | -0.02478448 | 0.7555974 | 0.8857677
55.17095 | 8.6577 | 8.67733 | 7.034342 | -0.01962956 | 0.7523545 | 0.8906326
55.18095 | 8.656 | 8.676381 | 7.032567 | -0.02038076 | 0.7491635 | 0.8946506
55.19095 | 8.6528 | 8.674584 | 7.030792 | -0.02178434 | 0.7460224 | 0.8977699
55.20095 | 8.668 | 8.671895 | 7.029019 | -0.00389491 | 0.7429306 | 0.8999456
55.21094 | 8.6653 | 8.668278 | 7.027248 | -0.002978403 | 0.7398899 | 0.9011403
55.22094 | 8.6555 | 8.663698 | 7.025477 | -0.008198248 | 0.7368935 | 0.9013276
55.23094 | 8.6611 | 8.658137 | 7.023707 | 0.00296297 | 0.7339433 | 0.9004864
55.24094 | 8.6621 | 8.651583 | 7.021939 | 0.01051698 | 0.7310383 | 0.8986061
55.25094 | 8.6578 | 8.644034 | 7.020171 | 0.01376647 | 0.7281776 | 0.8956847
55.26094 | 8.6553 | 8.635495 | 7.018405 | 0.01980547 | 0.7253603 | 0.8917293
55.27093 | 8.6592 | 8.62599 | 7.016642 | 0.03321029 | 0.7225882 | 0.8867599
55.28093 | 8.6545 | 8.615522 | 7.014878 | 0.0389781 | 0.719855 | 0.8807892
55.29093 | 8.6648 | 8.604128 | 7.013115 | 0.06067209 | 0.7171627 | 0.8738503
55.30093 | 8.6374 | 8.591842 | 7.011353 | 0.04555794 | 0.7145103 | 0.8659785
55.31093 | 8.6532 | 8.578704 | 7.009593 | 0.07449633 | 0.711897 | 0.8572137
55.32092 | 8.6406 | 8.564771 | 7.007835 | 0.07582886 | 0.7093249 | 0.8476108
55.33092 | 8.6384 | 8.550064 | 7.006077 | 0.08833563 | 0.7067878 | 0.8371992
55.34092 | 8.6349 | 8.534648 | 7.00432 | 0.1002516 | 0.7042877 | 0.8260403
55.35092 | 8.6266 | 8.518577 | 7.002565 | 0.1080229 | 0.7018239 | 0.8141884
55.36092 | 8.6197 | 8.501907 | 7.00081 | 0.1177929 | 0.6993957 | 0.8017012
55.37092 | 8.6175 | 8.484697 | 6.999057 | 0.1328035 | 0.6970024 | 0.7886373
55.38091 | 8.6081 | 8.467023 | 6.997306 | 0.1410765 | 0.6946458 | 0.7750714
55.39091 | 8.5919 | 8.448913 | 6.995555 | 0.1429868 | 0.6923206 | 0.7610374
55.40091 | 8.5942 | 8.430445 | 6.993805 | 0.1637554 | 0.6900284 | 0.7466109
55.41091 | 8.5786 | 8.411679 | 6.992057 | 0.1669207 | 0.6877688 | 0.7318539
55.42091 | 8.5791 | 8.392679 | 6.990309 | 0.1864214 | 0.6855413 | 0.7168283
55.4309 | 8.5652 | 8.373523 | 6.988564 | 0.1916769 | 0.6833477 | 0.7016112
55.4409 | 8.5585 | 8.354231 | 6.986819 | 0.2042694 | 0.6811825 | 0.6862292
55.4509 | 8.5544 | 8.334878 | 6.985075 | 0.2195219 | 0.6790476 | 0.6707556
55.4609 | 8.5394 | 8.31552 | 6.983332 | 0.2238801 | 0.6769427 | 0.6552453
55.4709 | 8.5262 | 8.296207 | 6.98159 | 0.229993 | 0.6748668 | 0.6397501
55.4809 | 8.5268 | 8.276989 | 6.979849 | 0.2498115 | 0.6728203 | 0.6243188
55.49089 | 8.5125 | 8.257928 | 6.978112 | 0.2545725 | 0.6708048 | 0.6090112
55.50089 | 8.4975 | 8.239027 | 6.976373 | 0.2584732 | 0.6688149 | 0.5938387
55.51089 | 8.4993 | 8.220342 | 6.974636 | 0.2789577 | 0.6668527 | 0.5788536
55.52089 | 8.4674 | 8.201907 | 6.9729 | 0.2654929 | 0.6649178 | 0.5640895
55.53089 | 8.4733 | 8.18375 | 6.971165 | 0.2895498 | 0.6630097 | 0.5495757
55.54088 | 8.4584 | 8.165914 | 6.969433 | 0.292486 | 0.6611299 | 0.5353513
55.55088 | 8.4301 | 8.148385 | 6.9677 | 0.281715 | 0.6592743 | 0.5214105
55.56088 | 8.4324 | 8.131198 | 6.965969 | 0.3012015 | 0.6574446 | 0.5077853
55.57088 | 8.4096 | 8.114369 | 6.964238 | 0.2952313 | 0.6556401 | 0.4944904
55.58088 | 8.4091 | 8.097907 | 6.962509 | 0.3111928 | 0.6538607 | 0.4815375
55.59088 | 8.3958 | 8.081822 | 6.960781 | 0.3139779 | 0.652106 | 0.4689353
55.60087 | 8.3742 | 8.066134 | 6.959056 | 0.3080656 | 0.6503773 | 0.4567015
55.61087 | 8.3705 | 8.050817 | 6.95733 | 0.3196833 | 0.648671 | 0.444816
55.62087 | 8.3563 | 8.035886 | 6.955605 | 0.3204141 | 0.6469884 | 0.4332925
55.63087 | 8.3405 | 8.021341 | 6.953881 | 0.3191587 | 0.6453293 | 0.4221307
55.64087 | 8.3318 | 8.007181 | 6.952159 | 0.3246193 | 0.6436932 | 0.4113288
55.65086 | 8.3148 | 7.993414 | 6.950439 | 0.3213858 | 0.6420815 | 0.4008935
55.66086 | 8.301 | 7.98001 | 6.948719 | 0.3209903 | 0.6404909 | 0.3907999
55.67086 | 8.2943 | 7.966975 | 6.947 | 0.327325 | 0.6389225 | 0.3810527
55.68086 | 8.2823 | 7.954304 | 6.945282 | 0.3279959 | 0.6373763 | 0.371646
55.69086 | 8.2624 | 7.941989 | 6.943565 | 0.3204109 | 0.6358516 | 0.3625726
55.70086 | 8.2566 | 7.930023 | 6.941849 | 0.3265771 | 0.6343487 | 0.3538251
55.71085 | 8.2337 | 7.918358 | 6.940136 | 0.3153419 | 0.6328682 | 0.3453536
55.72085 | 8.2263 | 7.907064 | 6.938423 | 0.3192361 | 0.6314074 | 0.3372338
55.73085 | 8.226 | 7.896093 | 6.93671 | 0.3299068 | 0.6299674 | 0.3294155
55.74085 | 8.1949 | 7.885437 | 6.934999 | 0.3094629 | 0.6285479 | 0.3218902
55.75085 | 8.2088 | 7.875087 | 6.933289 | 0.3337129 | 0.6271488 | 0.3146495
55.76084 | 8.1883 | 7.865044 | 6.931581 | 0.3232561 | 0.6257711 | 0.3076914
55.77084 | 8.1707 | 7.855254 | 6.929873 | 0.3154456 | 0.6244119 | 0.3009689
55.78084 | 8.18 | 7.84577 | 6.928167 | 0.3342301 | 0.6230724 | 0.2945309
55.79084 | 8.1567 | 7.836557 | 6.926461 | 0.3201429 | 0.6217524 | 0.2883439
55.80084 | 8.1549 | 7.827608 | 6.924756 | 0.327292 | 0.6204517 | 0.2824001
55.81084 | 8.1487 | 7.818914 | 6.923053 | 0.3297858 | 0.61917 | 0.2766916
55.82083 | 8.133 | 7.810476 | 6.921352 | 0.3225235 | 0.6179085 | 0.2712161
55.83083 | 8.1377 | 7.802271 | 6.919651 | 0.3354294 | 0.6166644 | 0.2659556
55.84083 | 8.1174 | 7.794298 | 6.91795 | 0.3231023 | 0.6154388 | 0.2609086
55.85083 | 8.1133 | 7.786551 | 6.916251 | 0.3267492 | 0.6142316 | 0.2560681
55.86083 | 8.1077 | 7.779023 | 6.914553 | 0.3286767 | 0.6130425 | 0.2514277
55.87082 | 8.0986 | 7.771716 | 6.912858 | 0.3268843 | 0.6118726 | 0.2469853
55.88082 | 8.0867 | 7.764607 | 6.911162 | 0.3220926 | 0.6107193 | 0.2427261
55.89082 | 8.0908 | 7.7577 | 6.909467 | 0.3331002 | 0.6095837 | 0.238649
55.90082 | 8.0769 | 7.750987 | 6.907773 | 0.3259126 | 0.6084656 | 0.2347484
55.91082 | 8.0839 | 7.744465 | 6.906081 | 0.3394353 | 0.6073647 | 0.2310192
55.92082 | 8.0718 | 7.738127 | 6.904389 | 0.3336733 | 0.6062811 | 0.2274563
55.93081 | 8.0656 | 7.731975 | 6.902701 | 0.3336255 | 0.6052155 | 0.2240584
55.94081 | 8.0735 | 7.725991 | 6.901011 | 0.3475085 | 0.6041659 | 0.2208144
55.95081 | 8.0588 | 7.720179 | 6.899323 | 0.3386207 | 0.6031328 | 0.2177236
55.96081 | 8.0535 | 7.714534 | 6.897636 | 0.3389659 | 0.6021165 | 0.2147819
55.97081 | 8.0641 | 7.709052 | 6.89595 | 0.3550482 | 0.6011165 | 0.2119857
55.9808 | 8.051 | 7.703734 | 6.894266 | 0.3472659 | 0.6001338 | 0.209334
55.9908 | 8.0527 | 7.698567 | 6.892582 | 0.3541329 | 0.5991663 | 0.2068185
56.0008 | 8.0482 | 7.693553 | 6.890899 | 0.3546471 | 0.5982149 | 0.2044386
56.0108 | 8.0437 | 7.688689 | 6.889218 | 0.3550114 | 0.5972794 | 0.2021915
56.0208 | 8.0429 | 7.683971 | 6.887537 | 0.3589287 | 0.5963597 | 0.2000747
56.0308 | 8.0447 | 7.679399 | 6.885857 | 0.3653015 | 0.5954557 | 0.1980855
56.04079 | 8.0288 | 7.674972 | 6.88418 | 0.353828 | 0.5945681 | 0.1962235
56.05079 | 8.0544 | 7.670681 | 6.882503 | 0.3837192 | 0.5936951 | 0.1944829
56.06079 | 8.0383 | 7.666527 | 6.880826 | 0.3717728 | 0.5928374 | 0.1928634
56.07079 | 8.0394 | 7.662509 | 6.879151 | 0.3768908 | 0.5919949 | 0.1913633
56.08079 | 8.0536 | 7.658625 | 6.877477 | 0.3949752 | 0.5911676 | 0.1899806
56.09078 | 8.0499 | 7.654876 | 6.875805 | 0.3950235 | 0.5903559 | 0.1887155
56.10078 | 8.0487 | 7.651254 | 6.874133 | 0.397446 | 0.5895584 | 0.1875627
56.11078 | 8.0627 | 7.64776 | 6.872462 | 0.4149401 | 0.5887757 | 0.1865225
56.12078 | 8.0524 | 7.644393 | 6.870792 | 0.4080074 | 0.5880076 | 0.1855934
56.13078 | 8.0646 | 7.64115 | 6.869123 | 0.4234496 | 0.5872541 | 0.1847737
56.14078 | 8.0674 | 7.638032 | 6.867455 | 0.4293684 | 0.5865151 | 0.1840619
56.15077 | 8.0637 | 7.635038 | 6.865789 | 0.4286625 | 0.5857913 | 0.1834569
56.16077 | 8.0731 | 7.63216 | 6.864124 | 0.4409399 | 0.5850809 | 0.1829556
56.17077 | 8.0859 | 7.629401 | 6.862459 | 0.4564995 | 0.5843848 | 0.182557
56.18077 | 8.0686 | 7.626757 | 6.860795 | 0.4418434 | 0.5837027 | 0.182259
56.19077 | 8.0818 | 7.624226 | 6.859132 | 0.4575738 | 0.5830348 | 0.1820592
56.20076 | 8.0773 | 7.621809 | 6.857472 | 0.4554913 | 0.5823813 | 0.1819552
56.21076 | 8.0922 | 7.619497 | 6.855812 | 0.4727032 | 0.5817411 | 0.1819441
56.22076 | 8.0991 | 7.617289 | 6.854152 | 0.4818106 | 0.5811146 | 0.1820227
56.23076 | 8.1095 | 7.615183 | 6.852494 | 0.494317 | 0.5805018 | 0.1821876
56.24076 | 8.1018 | 7.613173 | 6.850836 | 0.4886265 | 0.5799026 | 0.1824348
56.25076 | 8.1201 | 7.611256 | 6.84918 | 0.5088437 | 0.5793169 | 0.1827598
56.26075 | 8.1115 | 7.609428 | 6.847526 | 0.5020718 | 0.5787453 | 0.1831571
56.27075 | 8.1315 | 7.60768 | 6.845872 | 0.5238202 | 0.5781864 | 0.1836219
56.28075 | 8.1202 | 7.606007 | 6.844218 | 0.5141931 | 0.577641 | 0.1841478
56.29075 | 8.1362 | 7.604402 | 6.842566 | 0.5317979 | 0.5771085 | 0.1847276
56.30075 | 8.1513 | 7.602859 | 6.840915 | 0.5484414 | 0.5765895 | 0.1853544
56.31074 | 8.1334 | 7.601369 | 6.839266 | 0.5320308 | 0.5760839 | 0.1860192
56.32074 | 8.1547 | 7.599922 | 6.837617 | 0.554778 | 0.5755907 | 0.1867144
56.33074 | 8.1578 | 7.59851 | 6.835969 | 0.5592904 | 0.5751108 | 0.1874301
56.34074 | 8.1518 | 7.597121 | 6.834322 | 0.5546786 | 0.5746434 | 0.1881564
56.35074 | 8.1509 | 7.595747 | 6.832675 | 0.5551528 | 0.5741892 | 0.1888825
56.36074 | 8.1713 | 7.594376 | 6.83103 | 0.5769244 | 0.5737474 | 0.1895978
56.37073 | 8.1712 | 7.592997 | 6.829388 | 0.5782029 | 0.5733189 | 0.1902902
56.38073 | 8.176 | 7.591597 | 6.827745 | 0.5844031 | 0.5729026 | 0.1909494
56.39073 | 8.1785 | 7.590165 | 6.826103 | 0.5883352 | 0.572499 | 0.1915629
56.40073 | 8.185 | 7.588689 | 6.824462 | 0.5963111 | 0.5721078 | 0.1921193
56.41073 | 8.1903 | 7.587158 | 6.822822 | 0.6031422 | 0.5717292 | 0.1926067
56.42072 | 8.1842 | 7.585562 | 6.821185 | 0.5986384 | 0.5713633 | 0.1930137
56.43072 | 8.197 | 7.583886 | 6.819547 | 0.6131137 | 0.5710093 | 0.1933303
56.44072 | 8.205 | 7.582124 | 6.81791 | 0.6228765 | 0.5706678 | 0.193546
56.45072 | 8.1965 | 7.580264 | 6.816274 | 0.6162364 | 0.5703384 | 0.1936514
56.46072 | 8.1977 | 7.578299 | 6.814639 | 0.6194015 | 0.5700214 | 0.1936382
56.47072 | 8.1945 | 7.57622 | 6.813005 | 0.6182795 | 0.5697164 | 0.193499
56.48071 | 8.2024 | 7.574026 | 6.811374 | 0.6283742 | 0.5694239 | 0.1932281
56.49071 | 8.192 | 7.571705 | 6.809742 | 0.620295 | 0.5691432 | 0.1928198
56.50071 | 8.1916 | 7.569257 | 6.808111 | 0.6223435 | 0.5688746 | 0.1922709
56.51071 | 8.2021 | 7.566678 | 6.806481 | 0.6354219 | 0.5686181 | 0.1915789
56.52071 | 8.1858 | 7.563968 | 6.804852 | 0.6218315 | 0.5683733 | 0.1907428
56.5307 | 8.1915 | 7.561131 | 6.803226 | 0.6303692 | 0.5681408 | 0.1897638
56.5407 | 8.1939 | 7.558161 | 6.801599 | 0.6357393 | 0.56792 | 0.1886414
56.5507 | 8.187 | 7.555063 | 6.799973 | 0.6319366 | 0.5677111 | 0.1873789
56.5607 | 8.186 | 7.551842 | 6.798349 | 0.6341575 | 0.567514 | 0.18598
56.5707 | 8.1749 | 7.548502 | 6.796725 | 0.6263976 | 0.5673287 | 0.184449
56.5807 | 8.1766 | 7.545048 | 6.795102 | 0.6315517 | 0.5671551 | 0.1827913
56.59069 | 8.1823 | 7.54149 | 6.793482 | 0.6408096 | 0.5669935 | 0.1810152
56.60069 | 8.1612 | 7.537827 | 6.791861 | 0.623373 | 0.5668435 | 0.1791228
56.61069 | 8.1605 | 7.534069 | 6.790241 | 0.6264307 | 0.5667051 | 0.1771234
56.62069 | 8.1641 | 7.530224 | 6.788622 | 0.6338756 | 0.5665784 | 0.175024
56.63069 | 8.1494 | 7.526302 | 6.787004 | 0.6230982 | 0.5664633 | 0.1728344
56.64068 | 8.147 | 7.522312 | 6.785389 | 0.6246878 | 0.5663602 | 0.1705633
56.65068 | 8.1345 | 7.518256 | 6.783773 | 0.6162438 | 0.5662681 | 0.1682153
56.66068 | 8.1327 | 7.514147 | 6.782158 | 0.6185531 | 0.5661879 | 0.1658011
56.67068 | 8.1279 | 7.509993 | 6.780544 | 0.6179073 | 0.5661192 | 0.1633296
56.68068 | 8.1181 | 7.505802 | 6.778931 | 0.6122978 | 0.566062 | 0.1608093
56.69068 | 8.1122 | 7.501584 | 6.777319 | 0.6106157 | 0.5660163 | 0.158249
56.70067 | 8.1177 | 7.497351 | 6.77571 | 0.6203486 | 0.5659822 | 0.1556597
56.71067 | 8.1084 | 7.493104 | 6.774099 | 0.6152963 | 0.5659596 | 0.1530446
56.72067 | 8.0985 | 7.488853 | 6.77249 | 0.6096466 | 0.5659485 | 0.1504145
56.73067 | 8.103 | 7.484608 | 6.770882 | 0.6183917 | 0.5659489 | 0.1477771
56.74067 | 8.0882 | 7.480376 | 6.769275 | 0.6078245 | 0.5659605 | 0.1451398
56.75066 | 8.0892 | 7.476167 | 6.767671 | 0.6130333 | 0.5659837 | 0.1425123
56.76066 | 8.0787 | 7.47198 | 6.766066 | 0.6067202 | 0.5660184 | 0.1398959
56.77066 | 8.0702 | 7.467825 | 6.764461 | 0.602375 | 0.5660644 | 0.1372992
56.78066 | 8.0699 | 7.463708 | 6.762858 | 0.606192 | 0.5661219 | 0.134728
56.79066 | 8.0649 | 7.459634 | 6.761256 | 0.6052662 | 0.5661909 | 0.1321871
56.80066 | 8.0652 | 7.455607 | 6.759655 | 0.6095932 | 0.5662711 | 0.1296811
56.81065 | 8.0427 | 7.451635 | 6.758056 | 0.5910651 | 0.5663628 | 0.1272164
56.82065 | 8.0394 | 7.447714 | 6.756456 | 0.5916862 | 0.5664659 | 0.1247915
56.83065 | 8.0471 | 7.44385 | 6.754858 | 0.6032497 | 0.5665804 | 0.1224119
56.84065 | 8.0385 | 7.440047 | 6.753261 | 0.5984532 | 0.5667063 | 0.1200799
56.85065 | 8.028 | 7.436305 | 6.751664 | 0.5916946 | 0.5668436 | 0.1177977
56.86064 | 8.0287 | 7.432631 | 6.75007 | 0.5960687 | 0.5669921 | 0.115569
56.87064 | 8.0215 | 7.429018 | 6.748476 | 0.5924817 | 0.5671522 | 0.1133905
56.88064 | 8.0168 | 7.425471 | 6.746882 | 0.591329 | 0.5673237 | 0.1112653
56.89064 | 8.0225 | 7.42199 | 6.745289 | 0.6005101 | 0.5675066 | 0.1091939
56.90064 | 8.0136 | 7.418575 | 6.743698 | 0.5950249 | 0.5677009 | 0.1071766
56.91064 | 8.0028 | 7.415227 | 6.742107 | 0.5875733 | 0.5679065 | 0.1052133
56.92063 | 8.0089 | 7.411948 | 6.740519 | 0.5969524 | 0.5681234 | 0.1033055
56.93063 | 7.9919 | 7.408731 | 6.73893 | 0.5831691 | 0.5683519 | 0.1014492
56.94063 | 8.0007 | 7.405579 | 6.737342 | 0.5951208 | 0.5685919 | 0.09964546
56.95063 | 7.9989 | 7.402492 | 6.735755 | 0.5964083 | 0.5688432 | 0.0978936
56.96063 | 7.985 | 7.399468 | 6.734169 | 0.5855324 | 0.569106 | 0.09619272
56.97062 | 7.9776 | 7.396509 | 6.732585 | 0.5810911 | 0.56938 | 0.09454341
56.98062 | 7.9833 | 7.393608 | 6.731001 | 0.5896916 | 0.5696658 | 0.09294136
56.99062 | 7.9717 | 7.390768 | 6.729418 | 0.5809319 | 0.569963 | 0.09138706
57.00062 | 7.9877 | 7.387987 | 6.727836 | 0.5997131 | 0.5702717 | 0.08987935
57.01062 | 7.9816 | 7.385263 | 6.726255 | 0.5963366 | 0.5705919 | 0.08841698
57.02062 | 7.9704 | 7.382597 | 6.724674 | 0.5878035 | 0.5709237 | 0.08699873
57.03061 | 7.9821 | 7.379987 | 6.723096 | 0.6021125 | 0.5712666 | 0.08562463
57.04061 | 7.9725 | 7.37743 | 6.721518 | 0.5950701 | 0.5716214 | 0.08429077
57.05061 | 7.9642 | 7.374925 | 6.71994 | 0.5892747 | 0.5719879 | 0.08299723
57.06061 | 7.9842 | 7.372472 | 6.718364 | 0.6117279 | 0.5723658 | 0.08174275
57.07061 | 7.9695 | 7.370069 | 6.716788 | 0.5994306 | 0.5727555 | 0.08052609
57.0806 | 7.9739 | 7.367718 | 6.715215 | 0.6061817 | 0.5731563 | 0.07934734
57.0906 | 7.9772 | 7.365413 | 6.713641 | 0.6117873 | 0.5735693 | 0.07820265
57.1006 | 7.9625 | 7.363154 | 6.712068 | 0.5993461 | 0.5739939 | 0.07709219
57.1106 | 7.9804 | 7.360941 | 6.710496 | 0.6194591 | 0.5744302 | 0.07601481
57.1206 | 7.9622 | 7.358772 | 6.708925 | 0.6034276 | 0.5748783 | 0.07496938
57.1306 | 7.9686 | 7.356648 | 6.707355 | 0.6119525 | 0.5753381 | 0.0739548
57.14059 | 7.9689 | 7.354567 | 6.705787 | 0.6143328 | 0.5758093 | 0.07297097
57.15059 | 7.9683 | 7.352526 | 6.704219 | 0.6157737 | 0.5762928 | 0.07201491
57.16059 | 7.9664 | 7.350526 | 6.702651 | 0.6158741 | 0.5767881 | 0.07108662
57.17059 | 7.9785 | 7.348565 | 6.701085 | 0.6299349 | 0.5772953 | 0.07018512
57.18059 | 7.9671 | 7.346643 | 6.699519 | 0.620457 | 0.5778144 | 0.06930946
57.19058 | 7.9779 | 7.344761 | 6.697956 | 0.6331394 | 0.5783449 | 0.06845954
57.20058 | 7.9783 | 7.342913 | 6.696392 | 0.6353868 | 0.578888 | 0.06763284
57.21058 | 7.9679 | 7.341102 | 6.69483 | 0.6267981 | 0.5794431 | 0.06682934
57.22058 | 7.9766 | 7.339326 | 6.693268 | 0.6372739 | 0.5800103 | 0.06604821
57.23058 | 7.9768 | 7.337585 | 6.691707 | 0.6392153 | 0.5805895 | 0.06528865
57.24058 | 7.9679 | 7.335877 | 6.690146 | 0.6320227 | 0.5811809 | 0.06454989
57.25057 | 7.976 | 7.334205 | 6.688589 | 0.6417953 | 0.5817839 | 0.06383193
57.26057 | 7.9775 | 7.332563 | 6.687031 | 0.6449372 | 0.5823997 | 0.06313255
57.27057 | 7.97 | 7.330953 | 6.685473 | 0.6390472 | 0.5830278 | 0.06245179
57.28057 | 7.9788 | 7.329374 | 6.683917 | 0.6494261 | 0.5836682 | 0.06178901
57.29057 | 7.9677 | 7.327826 | 6.682361 | 0.6398744 | 0.5843209 | 0.06114354
57.30056 | 7.9655 | 7.326309 | 6.680808 | 0.6391912 | 0.5849855 | 0.06051536
57.31056 | 7.9718 | 7.32482 | 6.679254 | 0.6469801 | 0.5856631 | 0.05990265
57.32056 | 7.9681 | 7.323357 | 6.677701 | 0.644743 | 0.5863532 | 0.05930247
57.33056 | 7.9698 | 7.321925 | 6.676149 | 0.6478746 | 0.5870559 | 0.0587202
57.34056 | 7.9763 | 7.320522 | 6.674598 | 0.6557782 | 0.5877712 | 0.05815235
57.35056 | 7.9657 | 7.319146 | 6.673048 | 0.6465544 | 0.5884991 | 0.05759838
57.36055 | 7.9695 | 7.317798 | 6.6715 | 0.6517024 | 0.589239 | 0.05705834
57.37055 | 7.9722 | 7.316475 | 6.669952 | 0.6557249 | 0.5899925 | 0.05653069
57.38055 | 7.9572 | 7.315179 | 6.668404 | 0.6420214 | 0.5907587 | 0.05601552
57.39055 | 7.9686 | 7.313907 | 6.666858 | 0.6546934 | 0.5915379 | 0.05551092
57.40055 | 7.9578 | 7.312661 | 6.665312 | 0.6451386 | 0.5923299 | 0.05501944
57.41054 | 7.9585 | 7.311443 | 6.663769 | 0.6470573 | 0.5931343 | 0.0545397
57.42054 | 7.9611 | 7.310248 | 6.662225 | 0.6508523 | 0.5939526 | 0.05407037
57.43054 | 7.9565 | 7.309077 | 6.660682 | 0.647423 | 0.5947838 | 0.05361161
57.44054 | 7.9467 | 7.307931 | 6.659139 | 0.638769 | 0.5956285 | 0.05316306
57.45054 | 7.9526 | 7.306809 | 6.657598 | 0.6457913 | 0.5964861 | 0.05272446
57.46054 | 7.9459 | 7.305711 | 6.656058 | 0.6401894 | 0.5973575 | 0.05229548
57.47053 | 7.9534 | 7.304637 | 6.65452 | 0.6487631 | 0.598241 | 0.05187629
57.48053 | 7.9478 | 7.303586 | 6.652981 | 0.6442144 | 0.5991389 | 0.0514658
57.49053 | 7.9446 | 7.302558 | 6.651443 | 0.6420421 | 0.6000506 | 0.05106419
57.50053 | 7.9417 | 7.301553 | 6.649906 | 0.6401467 | 0.6009758 | 0.05067123
57.51053 | 7.9491 | 7.300572 | 6.64837 | 0.6485283 | 0.6019148 | 0.05028673
57.52052 | 7.933 | 7.299614 | 6.646836 | 0.6333861 | 0.6028666 | 0.04991085
57.53052 | 7.9393 | 7.298678 | 6.645302 | 0.6406222 | 0.603833 | 0.04954266
57.54052 | 7.9351 | 7.297765 | 6.643769 | 0.6373353 | 0.6048137 | 0.04918237
57.55052 | 7.9309 | 7.296874 | 6.642236 | 0.634026 | 0.6058081 | 0.04882981
57.56052 | 7.9401 | 7.296006 | 6.640704 | 0.644094 | 0.6068168 | 0.04848483
57.57052 | 7.9232 | 7.29516 | 6.639174 | 0.6280395 | 0.6078397 | 0.04814729
57.58051 | 7.9305 | 7.294338 | 6.637645 | 0.6361618 | 0.6088758 | 0.04781737
57.59051 | 7.9185 | 7.293538 | 6.636116 | 0.6249624 | 0.6099274 | 0.0474943
57.60051 | 7.9218 | 7.292759 | 6.634588 | 0.6290407 | 0.6109934 | 0.04717829
57.61051 | 7.9165 | 7.292003 | 6.63306 | 0.6244966 | 0.612074 | 0.04686924
57.62051 | 7.9204 | 7.29127 | 6.631534 | 0.6291301 | 0.6131692 | 0.04656703
57.6305 | 7.9168 | 7.290559 | 6.63001 | 0.6262405 | 0.6142781 | 0.04627184
57.6405 | 7.9179 | 7.289871 | 6.628485 | 0.6280293 | 0.6154029 | 0.04598302
57.6505 | 7.9223 | 7.289204 | 6.626961 | 0.6330958 | 0.6165427 | 0.04570077
57.6605 | 7.9116 | 7.28856 | 6.625438 | 0.6230398 | 0.6176976 | 0.045425
57.6705 | 7.9169 | 7.287939 | 6.623915 | 0.6289614 | 0.6188676 | 0.04515563
57.6805 | 7.9106 | 7.287339 | 6.622394 | 0.6232606 | 0.6200529 | 0.0448926
57.69049 | 7.9094 | 7.286763 | 6.620875 | 0.6226366 | 0.6212525 | 0.04463608
57.70049 | 7.9134 | 7.286209 | 6.619355 | 0.6271908 | 0.6224686 | 0.04438548
57.71049 | 7.9067 | 7.285678 | 6.617836 | 0.6210223 | 0.6237004 | 0.044141
57.72049 | 7.9094 | 7.285169 | 6.616318 | 0.6242314 | 0.6249478 | 0.04390258
57.73049 | 7.9051 | 7.284682 | 6.614801 | 0.6204176 | 0.6262112 | 0.04367016
57.74048 | 7.8973 | 7.284219 | 6.613286 | 0.6130806 | 0.6274893 | 0.04344393
57.75048 | 7.8959 | 7.283779 | 6.611771 | 0.6121213 | 0.6287846 | 0.04322332
57.76048 | 7.9001 | 7.283361 | 6.610256 | 0.6167392 | 0.6300962 | 0.04300854
57.77048 | 7.8919 | 7.282966 | 6.608742 | 0.6089341 | 0.6314241 | 0.04279954
57.78048 | 7.8984 | 7.282594 | 6.607229 | 0.615806 | 0.6327685 | 0.04259627
57.79048 | 7.8978 | 7.282245 | 6.605717 | 0.6155547 | 0.6341294 | 0.04239868
57.80047 | 7.9011 | 7.28192 | 6.604207 | 0.6191799 | 0.6355058 | 0.0422069
57.81047 | 7.896 | 7.281618 | 6.602697 | 0.6143822 | 0.6369003 | 0.04202053
57.82047 | 7.8976 | 7.281339 | 6.601187 | 0.6162611 | 0.6383119 | 0.04183972
57.83047 | 7.8937 | 7.281084 | 6.599679 | 0.6126164 | 0.6397407 | 0.04166442
57.84047 | 7.8935 | 7.280852 | 6.598171 | 0.6126482 | 0.6411867 | 0.04149461
57.85046 | 7.8959 | 7.280644 | 6.596665 | 0.615256 | 0.6426487 | 0.0413304
57.86046 | 7.8991 | 7.28046 | 6.595159 | 0.6186401 | 0.6441298 | 0.04117146
57.87046 | 7.8885 | 7.2803 | 6.593653 | 0.6082003 | 0.6456286 | 0.04101791
57.88046 | 7.8929 | 7.280164 | 6.592148 | 0.6127364 | 0.6471454 | 0.04086974
57.89046 | 7.8938 | 7.280052 | 6.590645 | 0.6137482 | 0.6486803 | 0.04072692
57.90046 | 7.8903 | 7.279964 | 6.589142 | 0.6103356 | 0.6502333 | 0.04058945
57.91045 | 7.8841 | 7.279901 | 6.587641 | 0.6041987 | 0.6518029 | 0.04045742
57.92045 | 7.8911 | 7.279863 | 6.58614 | 0.6112367 | 0.653393 | 0.04033059
57.93045 | 7.8904 | 7.27985 | 6.584639 | 0.61055 | 0.6550019 | 0.04020906
57.94045 | 7.891 | 7.279862 | 6.583139 | 0.6111381 | 0.6566297 | 0.04009285
57.95045 | 7.888 | 7.279899 | 6.58164 | 0.6081006 | 0.658277 | 0.03998193
57.96044 | 7.8928 | 7.279962 | 6.580144 | 0.6128384 | 0.6599412 | 0.03987645
57.97044 | 7.9037 | 7.28005 | 6.578647 | 0.6236502 | 0.661627 | 0.03977616
57.98044 | 7.8943 | 7.280164 | 6.57715 | 0.6141362 | 0.6633324 | 0.03968122
57.99044 | 7.8987 | 7.280304 | 6.575655 | 0.618396 | 0.6650578 | 0.03959164
58.00044 | 7.9002 | 7.28047 | 6.57416 | 0.6197296 | 0.6668033 | 0.03950743
58.01044 | 7.8919 | 7.280663 | 6.572666 | 0.6112366 | 0.6685691 | 0.03942862
58.02043 | 7.9004 | 7.280883 | 6.571174 | 0.619517 | 0.6703537 | 0.0393553
58.03043 | 7.8996 | 7.28113 | 6.569682 | 0.6184703 | 0.6721608 | 0.03928737
58.04043 | 7.8985 | 7.281404 | 6.56819 | 0.6170962 | 0.6739889 | 0.03922494
58.05043 | 7.8993 | 7.281705 | 6.566699 | 0.6175946 | 0.6758381 | 0.03916805
58.06043 | 7.8982 | 7.282035 | 6.565209 | 0.6161652 | 0.6777089 | 0.03911674
58.07042 | 7.8882 | 7.282392 | 6.563721 | 0.605808 | 0.6795994 | 0.0390711
58.08042 | 7.8984 | 7.282778 | 6.562233 | 0.615622 | 0.6815138 | 0.03903112
58.09042 | 7.8964 | 7.283193 | 6.560746 | 0.6132073 | 0.6834503 | 0.03899689
58.10042 | 7.8918 | 7.283637 | 6.559259 | 0.6081635 | 0.6854093 | 0.03896848
58.11042 | 7.8989 | 7.28411 | 6.557773 | 0.6147903 | 0.687391 | 0.03894596
58.12041 | 7.8921 | 7.284612 | 6.556289 | 0.6074879 | 0.6893936 | 0.03892942
58.13041 | 7.8889 | 7.285145 | 6.554805 | 0.6037549 | 0.6914216 | 0.03891891
58.14041 | 7.9003 | 7.285709 | 6.553321 | 0.6145914 | 0.693473 | 0.03891454
58.15041 | 7.8898 | 7.286303 | 6.551838 | 0.603497 | 0.6955483 | 0.03891641
58.16041 | 7.8886 | 7.286929 | 6.550356 | 0.6016715 | 0.6976476 | 0.03892462
58.17041 | 7.8892 | 7.287586 | 6.548875 | 0.6016142 | 0.6997715 | 0.03893927
58.1804 | 7.8837 | 7.288274 | 6.547396 | 0.5954255 | 0.7019179 | 0.03896045
58.1904 | 7.8854 | 7.288996 | 6.545916 | 0.5964037 | 0.7040916 | 0.03898832
58.2004 | 7.8895 | 7.289751 | 6.544438 | 0.5997488 | 0.7062906 | 0.039023
58.2104 | 7.8684 | 7.290539 | 6.54296 | 0.5778606 | 0.7085153 | 0.03906461
58.2204 | 7.8785 | 7.291362 | 6.541482 | 0.5871383 | 0.7107661 | 0.03911332
58.23039 | 7.8787 | 7.292218 | 6.540007 | 0.5864825 | 0.7130411 | 0.03916921
58.24039 | 7.8726 | 7.293109 | 6.538532 | 0.5794909 | 0.7153451 | 0.03923253
58.25039 | 7.8859 | 7.294036 | 6.537057 | 0.5918638 | 0.7176762 | 0.03930342
58.26039 | 7.8706 | 7.294999 | 6.535582 | 0.5756007 | 0.7200349 | 0.03938205
58.27039 | 7.8681 | 7.295999 | 6.534109 | 0.5721009 | 0.7224215 | 0.03946861
58.28039 | 7.879 | 7.297036 | 6.532636 | 0.5819639 | 0.7248364 | 0.03956329
58.29038 | 7.8747 | 7.29811 | 6.531166 | 0.5765901 | 0.7272776 | 0.0396662
58.30038 | 7.8741 | 7.299223 | 6.529695 | 0.5748769 | 0.7297503 | 0.03977775
58.31038 | 7.8793 | 7.300375 | 6.528225 | 0.5789246 | 0.7322526 | 0.03989808
58.32038 | 7.8689 | 7.301568 | 6.526755 | 0.5673325 | 0.7347849 | 0.04002742
58.33038 | 7.8727 | 7.3028 | 6.525287 | 0.5698999 | 0.7373476 | 0.04016604
58.34037 | 7.8783 | 7.304073 | 6.52382 | 0.5742274 | 0.7399387 | 0.04031396
58.35037 | 7.8678 | 7.305388 | 6.522353 | 0.5624116 | 0.7425636 | 0.04047199
58.36037 | 7.8728 | 7.306747 | 6.520886 | 0.5660532 | 0.7452204 | 0.04064003
58.37037 | 7.8763 | 7.308149 | 6.519421 | 0.5681514 | 0.7479094 | 0.04081848
58.38037 | 7.8624 | 7.309595 | 6.517956 | 0.5528053 | 0.7506313 | 0.04100765
58.39037 | 7.8826 | 7.311086 | 6.516492 | 0.5715141 | 0.7533864 | 0.04120776
58.40036 | 7.8815 | 7.312622 | 6.51503 | 0.5688784 | 0.7561726 | 0.04141918
58.41036 | 7.875 | 7.314206 | 6.513567 | 0.5607944 | 0.7589958 | 0.04164257
58.42036 | 7.8878 | 7.315837 | 6.512105 | 0.5719626 | 0.7618539 | 0.04187811
58.43036 | 7.8848 | 7.317518 | 6.510644 | 0.5672822 | 0.7647473 | 0.0421262
58.44036 | 7.8795 | 7.319248 | 6.509184 | 0.5602522 | 0.7676766 | 0.04238726
58.45035 | 7.8942 | 7.321027 | 6.507726 | 0.5731733 | 0.7706395 | 0.04266145
58.46035 | 7.8963 | 7.322859 | 6.506267 | 0.5734411 | 0.7736421 | 0.04294976
58.47035 | 7.8882 | 7.324744 | 6.504809 | 0.5634564 | 0.7766823 | 0.0432524
58.48035 | 7.9055 | 7.326682 | 6.503352 | 0.578818 | 0.7797604 | 0.04356988
58.49035 | 7.9019 | 7.328675 | 6.501895 | 0.5732251 | 0.7828771 | 0.0439027
58.50035 | 7.9027 | 7.330724 | 6.500439 | 0.5719764 | 0.7860329 | 0.04425141
58.51034 | 7.9055 | 7.332827 | 6.498986 | 0.572673 | 0.7892251 | 0.04461621
58.52034 | 7.9037 | 7.33499 | 6.497531 | 0.5687098 | 0.7924605 | 0.04499838
58.53034 | 7.9104 | 7.337212 | 6.496078 | 0.5731876 | 0.7957364 | 0.04539818
58.54034 | 7.9202 | 7.339495 | 6.494625 | 0.5807054 | 0.7990533 | 0.04581626
58.55034 | 7.914 | 7.341838 | 6.493173 | 0.5721622 | 0.8024116 | 0.04625326
58.56033 | 7.9327 | 7.344241 | 6.491723 | 0.5884591 | 0.8058085 | 0.04670942
58.57033 | 7.934 | 7.34671 | 6.490272 | 0.5872905 | 0.8092507 | 0.04718631
58.58033 | 7.9269 | 7.349242 | 6.488823 | 0.5776576 | 0.8127354 | 0.04768425
58.59033 | 7.9433 | 7.35184 | 6.487374 | 0.5914596 | 0.8162629 | 0.048204
58.60033 | 7.9463 | 7.354505 | 6.485925 | 0.5917952 | 0.8198333 | 0.04874632
58.61033 | 7.9452 | 7.357236 | 6.484478 | 0.5879637 | 0.8234467 | 0.04931204
58.62032 | 7.956 | 7.360033 | 6.483032 | 0.5959673 | 0.8270992 | 0.04990141
58.63032 | 7.9587 | 7.362901 | 6.481586 | 0.595799 | 0.8307986 | 0.05051642
58.64032 | 7.9531 | 7.365839 | 6.480141 | 0.5872609 | 0.8345411 | 0.05115741
58.65032 | 7.9755 | 7.368847 | 6.478696 | 0.6066527 | 0.8383261 | 0.05182528
58.66032 | 7.9706 | 7.371926 | 6.477252 | 0.5986736 | 0.8421535 | 0.05252097
58.67031 | 7.9661 | 7.375074 | 6.47581 | 0.5910263 | 0.8460188 | 0.0532447
58.68031 | 7.9779 | 7.378296 | 6.474368 | 0.5996041 | 0.8499293 | 0.05399887
58.69031 | 7.9796 | 7.38159 | 6.472926 | 0.5980098 | 0.8538805 | 0.05478376
58.70031 | 7.9846 | 7.384957 | 6.471485 | 0.5996434 | 0.8578713 | 0.05560037
58.71031 | 7.9964 | 7.388395 | 6.470045 | 0.6080046 | 0.8619011 | 0.05644973
58.72031 | 7.9945 | 7.391906 | 6.468605 | 0.6025937 | 0.8659684 | 0.05733284
58.7303 | 8.0031 | 7.395486 | 6.467168 | 0.6076145 | 0.8700681 | 0.05824981
58.7403 | 8.0052 | 7.39914 | 6.465729 | 0.6060598 | 0.8742072 | 0.05920346
58.7503 | 8.0063 | 7.402866 | 6.464292 | 0.6034339 | 0.8783802 | 0.06019388
58.7603 | 8.0068 | 7.406663 | 6.462855 | 0.6001371 | 0.8825855 | 0.06122207
58.7703 | 8.0221 | 7.41053 | 6.461419 | 0.61157 | 0.8868216 | 0.06228898
58.78029 | 8.0186 | 7.414463 | 6.459986 | 0.6041373 | 0.8910828 | 0.06339436
58.79029 | 8.0151 | 7.418468 | 6.458551 | 0.5966318 | 0.8953758 | 0.06454135
58.80029 | 8.0288 | 7.422542 | 6.457117 | 0.6062582 | 0.899695 | 0.06572962
58.81029 | 8.0177 | 7.426683 | 6.455684 | 0.5910171 | 0.9040389 | 0.06695988
58.82029 | 8.0239 | 7.430891 | 6.454252 | 0.5930094 | 0.9084061 | 0.06823275
58.83029 | 8.0245 | 7.435164 | 6.45282 | 0.5893359 | 0.9127953 | 0.06954871
58.84028 | 8.0236 | 7.439498 | 6.45139 | 0.5841016 | 0.9172011 | 0.07090678
58.85028 | 8.032 | 7.443901 | 6.44996 | 0.5880987 | 0.9216313 | 0.0723098
58.86028 | 8.028 | 7.448368 | 6.448531 | 0.5796321 | 0.9260808 | 0.07375646
58.87028 | 8.0279 | 7.452897 | 6.447102 | 0.5750026 | 0.930549 | 0.07524657
58.88028 | 8.0327 | 7.457489 | 6.445674 | 0.5752108 | 0.9350358 | 0.07677964
58.89027 | 8.0267 | 7.462138 | 6.444248 | 0.5645622 | 0.9395367 | 0.0783534
58.90027 | 8.0282 | 7.466852 | 6.442821 | 0.5613483 | 0.9440608 | 0.07996985
58.91027 | 8.0271 | 7.471625 | 6.441395 | 0.5554747 | 0.9486043 | 0.08162609
58.92027 | 8.0158 | 7.476458 | 6.43997 | 0.5393424 | 0.9531677 | 0.08332035
58.93027 | 8.0223 | 7.481347 | 6.438545 | 0.5409526 | 0.957752 | 0.08505041
58.94027 | 8.0223 | 7.486293 | 6.437121 | 0.5360068 | 0.9623585 | 0.08681367
58.95026 | 8.0079 | 7.491288 | 6.435699 | 0.5166116 | 0.9669839 | 0.08860519
58.96026 | 8.0131 | 7.496341 | 6.434277 | 0.5167595 | 0.9716389 | 0.09042488
58.97026 | 8.0029 | 7.501442 | 6.432855 | 0.5014577 | 0.9763206 | 0.09226679
58.98026 | 7.9981 | 7.506591 | 6.431434 | 0.4915091 | 0.9810309 | 0.09412621
58.99026 | 7.9897 | 7.511783 | 6.430013 | 0.4779171 | 0.9857717 | 0.09599782
59.00025 | 7.9901 | 7.517008 | 6.428595 | 0.4730916 | 0.9905394 | 0.0978739
59.01025 | 7.9788 | 7.522275 | 6.427176 | 0.4565248 | 0.9953475 | 0.09975169
59.02025 | 7.9803 | 7.527573 | 6.425758 | 0.4527273 | 1.000193 | 0.1016224
59.03025 | 7.9699 | 7.532896 | 6.42434 | 0.4370044 | 1.005077 | 0.1034784
59.04025 | 7.9672 | 7.538238 | 6.422923 | 0.4289615 | 1.010004 | 0.1053118
59.05025 | 7.9538 | 7.543595 | 6.421507 | 0.4102047 | 1.014974 | 0.1071142
59.06024 | 7.9479 | 7.548954 | 6.420092 | 0.3989455 | 1.019987 | 0.1088751
59.07024 | 7.9451 | 7.55432 | 6.418678 | 0.3907799 | 1.025054 | 0.110589
59.08024 | 7.9377 | 7.559681 | 6.417263 | 0.3780194 | 1.030172 | 0.1122451
59.09024 | 7.9293 | 7.565029 | 6.41585 | 0.3642709 | 1.035345 | 0.1138341
59.10024 | 7.9208 | 7.570359 | 6.414437 | 0.3504407 | 1.040575 | 0.1153471
59.11023 | 7.91 | 7.57566 | 6.413026 | 0.3343402 | 1.04586 | 0.1167739
59.12023 | 7.8987 | 7.580935 | 6.411615 | 0.3177649 | 1.051212 | 0.1181088
59.13023 | 7.9001 | 7.586174 | 6.410204 | 0.3139256 | 1.056628 | 0.1193424
59.14023 | 7.8852 | 7.591373 | 6.408794 | 0.2938272 | 1.062112 | 0.1204673
59.15023 | 7.881 | 7.596526 | 6.407384 | 0.2844738 | 1.067665 | 0.1214768
59.16023 | 7.8783 | 7.601631 | 6.405975 | 0.276669 | 1.073291 | 0.1223653
59.17022 | 7.8624 | 7.60668 | 6.404568 | 0.2557205 | 1.078984 | 0.1231267
59.18022 | 7.8587 | 7.61168 | 6.403161 | 0.2470197 | 1.08476 | 0.1237591
59.19022 | 7.8639 | 7.616627 | 6.401754 | 0.2472726 | 1.090615 | 0.1242584
59.20022 | 7.8512 | 7.621521 | 6.400348 | 0.2296793 | 1.09655 | 0.1246228
59.21022 | 7.85 | 7.626361 | 6.398943 | 0.2236387 | 1.102568 | 0.124851
59.22021 | 7.8418 | 7.631146 | 6.397539 | 0.2106536 | 1.108664 | 0.124943
59.23021 | 7.8304 | 7.635888 | 6.396135 | 0.1945121 | 1.114853 | 0.1248998
59.24021 | 7.8362 | 7.640585 | 6.394732 | 0.1956152 | 1.12113 | 0.124723
59.25021 | 7.8276 | 7.645241 | 6.393329 | 0.1823589 | 1.127497 | 0.124415
59.26021 | 7.8142 | 7.649862 | 6.391927 | 0.1643381 | 1.133956 | 0.1239789
59.27021 | 7.8186 | 7.654452 | 6.390525 | 0.1641476 | 1.140508 | 0.1234187
59.2802 | 7.812 | 7.659014 | 6.389126 | 0.1529857 | 1.147149 | 0.1227394
59.2902 | 7.8073 | 7.663563 | 6.387726 | 0.1437371 | 1.153893 | 0.1219446
59.3002 | 7.8052 | 7.668101 | 6.386326 | 0.1370994 | 1.160734 | 0.1210402
59.3102 | 7.7997 | 7.672635 | 6.384927 | 0.1270653 | 1.167675 | 0.120032
59.3202 | 7.7977 | 7.677173 | 6.383529 | 0.1205273 | 1.174717 | 0.118926
59.33019 | 7.8034 | 7.681718 | 6.382133 | 0.121682 | 1.181855 | 0.1177298
59.34019 | 7.797 | 7.686288 | 6.380736 | 0.1107123 | 1.189104 | 0.1164478
59.35019 | 7.7892 | 7.690886 | 6.37934 | 0.09831443 | 1.196458 | 0.1150877
59.36019 | 7.7975 | 7.69552 | 6.377944 | 0.1019798 | 1.203919 | 0.1136568
59.37019 | 7.7888 | 7.7002 | 6.37655 | 0.08859977 | 1.211489 | 0.1121619
59.38019 | 7.7873 | 7.704934 | 6.375155 | 0.08236589 | 1.219168 | 0.1106104
59.39018 | 7.7886 | 7.709726 | 6.373763 | 0.07887377 | 1.226952 | 0.1090109
59.40018 | 7.779 | 7.714594 | 6.37237 | 0.06440561 | 1.234857 | 0.1073675
59.41018 | 7.7895 | 7.719543 | 6.370978 | 0.06995723 | 1.242876 | 0.1056889
59.42018 | 7.7815 | 7.72458 | 6.369586 | 0.05692017 | 1.251012 | 0.1039818
59.43018 | 7.7756 | 7.729714 | 6.368195 | 0.04588603 | 1.259266 | 0.102253
59.44017 | 7.786 | 7.734948 | 6.366806 | 0.0510517 | 1.267631 | 0.1005108
59.45017 | 7.7792 | 7.740301 | 6.365416 | 0.0388992 | 1.276127 | 0.09875778
59.46017 | 7.7728 | 7.745774 | 6.364027 | 0.02702574 | 1.284745 | 0.09700157
59.47017 | 7.7862 | 7.751376 | 6.362639 | 0.03482408 | 1.293489 | 0.09524765
59.48017 | 7.7883 | 7.757113 | 6.361251 | 0.03118732 | 1.30236 | 0.0935011
59.49017 | 7.7717 | 7.762991 | 6.359864 | 0.008708622 | 1.311361 | 0.0917666
59.50016 | 7.7959 | 7.769013 | 6.358479 | 0.02688726 | 1.320483 | 0.0900506
59.51016 | 7.7944 | 7.775193 | 6.357093 | 0.01920658 | 1.329748 | 0.08835257
59.52016 | 7.7842 | 7.781534 | 6.355708 | 0.002666275 | 1.339148 | 0.08667815
59.53016 | 7.8022 | 7.788039 | 6.354323 | 0.01416128 | 1.348685 | 0.08503035
59.54016 | 7.7984 | 7.794713 | 6.352939 | 0.00368666 | 1.358363 | 0.08341179
59.55015 | 7.7951 | 7.801556 | 6.351557 | -0.006455514 | 1.368172 | 0.08182625
59.56015 | 7.8128 | 7.808583 | 6.350174 | 0.004217403 | 1.378136 | 0.0802725
59.57015 | 7.8062 | 7.815792 | 6.348792 | -0.009592248 | 1.388246 | 0.07875368
59.58015 | 7.802 | 7.823188 | 6.347411 | -0.02118792 | 1.398506 | 0.077271
59.59015 | 7.8213 | 7.830773 | 6.34603 | -0.009473474 | 1.408918 | 0.07582544
59.60015 | 7.8211 | 7.838552 | 6.34465 | -0.01745191 | 1.419485 | 0.07441768
59.61014 | 7.8099 | 7.846519 | 6.343271 | -0.03661901 | 1.430198 | 0.07304951
59.62014 | 7.8347 | 7.854693 | 6.341892 | -0.01999287 | 1.441082 | 0.07171852
59.63014 | 7.8319 | 7.863069 | 6.340514 | -0.0311692 | 1.452129 | 0.07042612
59.64014 | 7.8319 | 7.871651 | 6.339136 | -0.0397506 | 1.463342 | 0.06917227
59.65014 | 7.8502 | 7.88044 | 6.337759 | -0.03024002 | 1.474724 | 0.06795673
59.66013 | 7.8473 | 7.889432 | 6.336384 | -0.0421315 | 1.486267 | 0.06678032
59.67013 | 7.8539 | 7.898645 | 6.335008 | -0.04474528 | 1.497997 | 0.06564031
59.68013 | 7.8654 | 7.908076 | 6.333633 | -0.04267551 | 1.509905 | 0.0645374
59.69013 | 7.8615 | 7.917725 | 6.332258 | -0.0562251 | 1.521996 | 0.06347101
59.70013 | 7.8785 | 7.927597 | 6.330884 | -0.04909701 | 1.534272 | 0.06244056
59.71013 | 7.8809 | 7.937694 | 6.329511 | -0.05679408 | 1.546738 | 0.0614454
59.72012 | 7.8784 | 7.948006 | 6.32814 | -0.06960649 | 1.559381 | 0.06048581
59.73012 | 7.8954 | 7.958563 | 6.326767 | -0.06316312 | 1.572236 | 0.05955924
59.74012 | 7.9013 | 7.969355 | 6.325396 | -0.06805504 | 1.585293 | 0.05866597
59.75012 | 7.8962 | 7.980384 | 6.324025 | -0.08418443 | 1.598554 | 0.05780531
59.76012 | 7.9058 | 7.991655 | 6.322655 | -0.08585511 | 1.612024 | 0.05697659
59.77011 | 7.92 | 8.003158 | 6.321286 | -0.08315784 | 1.625692 | 0.05617993
59.78011 | 7.9235 | 8.014923 | 6.319917 | -0.09142336 | 1.639593 | 0.05541311
59.79011 | 7.9322 | 8.026941 | 6.318549 | -0.09474062 | 1.653716 | 0.05467631
59.80011 | 7.9423 | 8.039215 | 6.317181 | -0.09691473 | 1.668065 | 0.05396889
59.81011 | 7.9501 | 8.05175 | 6.315813 | -0.1016496 | 1.682646 | 0.05329029
59.82011 | 7.9546 | 8.06455 | 6.314447 | -0.10995 | 1.697463 | 0.05263995
59.8301 | 7.9667 | 8.077606 | 6.313082 | -0.1109059 | 1.712506 | 0.05201791
59.8401 | 7.9719 | 8.09095 | 6.311716 | -0.1190503 | 1.727811 | 0.05142245
59.8501 | 7.9811 | 8.104574 | 6.310351 | -0.1234741 | 1.743369 | 0.05085372
59.8601 | 7.9868 | 8.118482 | 6.308987 | -0.1316822 | 1.759184 | 0.05031126
59.8701 | 7.99 | 8.13268 | 6.307623 | -0.14268 | 1.775262 | 0.04979466
59.88009 | 8.0049 | 8.147159 | 6.306262 | -0.1422586 | 1.791593 | 0.049304
59.89009 | 8.0062 | 8.161952 | 6.304899 | -0.1557519 | 1.808215 | 0.04883795
59.90009 | 8.0214 | 8.177052 | 6.303537 | -0.1556518 | 1.825118 | 0.04839668
59.91009 | 8.0334 | 8.192464 | 6.302176 | -0.159064 | 1.842308 | 0.04797987
59.92009 | 8.0355 | 8.208195 | 6.300815 | -0.1726951 | 1.859793 | 0.04758727
59.93009 | 8.0484 | 8.224251 | 6.299455 | -0.1758514 | 1.877578 | 0.04721862
59.94008 | 8.054 | 8.240623 | 6.298097 | -0.1866235 | 1.895653 | 0.04687405
59.95008 | 8.066 | 8.25735 | 6.296738 | -0.1913501 | 1.91406 | 0.04655265
59.96008 | 8.0769 | 8.274423 | 6.295379 | -0.1975226 | 1.932789 | 0.0462546
59.97008 | 8.0777 | 8.291848 | 6.294022 | -0.2141483 | 1.951847 | 0.04597978
59.98008 | 8.0927 | 8.309635 | 6.292664 | -0.2169347 | 1.971242 | 0.04572804
59.99007 | 8.1085 | 8.327772 | 6.291309 | -0.2192719 | 1.990963 | 0.04549951
60.00007 | 8.1098 | 8.346303 | 6.289953 | -0.2365032 | 2.011056 | 0.04529364
60.01007 | 8.1249 | 8.365219 | 6.288598 | -0.2403195 | 2.031511 | 0.04511063
60.02007 | 8.1356 | 8.384529 | 6.287243 | -0.248929 | 2.052336 | 0.04495042
60.03007 | 8.1423 | 8.404241 | 6.285889 | -0.261941 | 2.073539 | 0.04481301
60.04007 | 8.1539 | 8.424364 | 6.284535 | -0.2704644 | 2.095131 | 0.0446984
60.05006 | 8.1717 | 8.444888 | 6.283183 | -0.273188 | 2.117098 | 0.04460669
60.06006 | 8.1725 | 8.465862 | 6.281831 | -0.2933619 | 2.139494 | 0.04453776
60.07006 | 8.1849 | 8.487276 | 6.280479 | -0.3023756 | 2.162305 | 0.04449178
60.08006 | 8.2055 | 8.50914 | 6.279127 | -0.3036397 | 2.185544 | 0.04446884
60.09006 | 8.2163 | 8.531464 | 6.277776 | -0.3151644 | 2.209219 | 0.04446907
60.10005 | 8.2266 | 8.554238 | 6.276427 | -0.3276377 | 2.233318 | 0.04449237
60.11005 | 8.2466 | 8.577516 | 6.275078 | -0.3309156 | 2.257898 | 0.04453935
60.12005 | 8.253 | 8.601287 | 6.273729 | -0.3482866 | 2.282948 | 0.04460999
60.13005 | 8.2666 | 8.625563 | 6.27238 | -0.3589628 | 2.308478 | 0.04470452
60.14005 | 8.2871 | 8.650356 | 6.271032 | -0.3632557 | 2.3345 | 0.04482317
60.15005 | 8.2963 | 8.675677 | 6.269685 | -0.3793771 | 2.361026 | 0.04496622
60.16004 | 8.3112 | 8.701509 | 6.268339 | -0.3903094 | 2.388036 | 0.04513378
60.17004 | 8.3246 | 8.727925 | 6.266993 | -0.4033245 | 2.415605 | 0.04532649
60.18004 | 8.3352 | 8.75491 | 6.265647 | -0.4197101 | 2.443718 | 0.04554454
60.19004 | 8.3611 | 8.78247 | 6.264302 | -0.4213701 | 2.47238 | 0.04578829
60.20004 | 8.3769 | 8.810622 | 6.262958 | -0.4337221 | 2.501606 | 0.04605814
60.21003 | 8.3834 | 8.839346 | 6.261615 | -0.4559458 | 2.531377 | 0.0463542
60.22003 | 8.4056 | 8.868721 | 6.260272 | -0.4631205 | 2.561771 | 0.04667747
60.23003 | 8.4297 | 8.898727 | 6.258929 | -0.4690273 | 2.59277 | 0.04702812
60.24003 | 8.4369 | 8.929379 | 6.257586 | -0.4924792 | 2.624386 | 0.04740663
60.25003 | 8.4578 | 8.96069 | 6.256245 | -0.5028902 | 2.656632 | 0.04781347
60.26003 | 8.4805 | 8.992674 | 6.254903 | -0.5121735 | 2.689521 | 0.04824914
60.27002 | 8.493 | 9.02531 | 6.253564 | -0.5323104 | 2.723033 | 0.04871371
60.28002 | 8.5162 | 9.058678 | 6.252224 | -0.5424781 | 2.757246 | 0.04920852
60.29002 | 8.5474 | 9.092758 | 6.250885 | -0.5453582 | 2.79214 | 0.04973369
60.30002 | 8.5499 | 9.127564 | 6.249546 | -0.5776637 | 2.827728 | 0.0502897
60.31002 | 8.5801 | 9.163108 | 6.248207 | -0.5830076 | 2.864023 | 0.05087707
60.32001 | 8.5917 | 9.199366 | 6.246871 | -0.6076659 | 2.901 | 0.05149564
60.33001 | 8.6096 | 9.236422 | 6.245533 | -0.6268225 | 2.938742 | 0.05214707
60.34001 | 8.6405 | 9.274254 | 6.244196 | -0.6337539 | 2.977226 | 0.0528312
60.35001 | 8.6675 | 9.312871 | 6.24286 | -0.6453713 | 3.016463 | 0.0535484
60.36001 | 8.677 | 9.352286 | 6.241525 | -0.6752864 | 3.056463 | 0.054299
60.37001 | 8.7101 | 9.392509 | 6.240189 | -0.682409 | 3.097236 | 0.05508323
60.38 | 8.7382 | 9.43351 | 6.238856 | -0.6953096 | 3.138753 | 0.05590048
60.39 | 8.7461 | 9.475378 | 6.237522 | -0.729278 | 3.181103 | 0.05675242
60.4 | 8.7806 | 9.518084 | 6.236189 | -0.7374842 | 3.224257 | 0.05763823
60.41 | 8.8028 | 9.561638 | 6.234856 | -0.7588379 | 3.268224 | 0.05855776
60.42 | 8.825 | 9.606048 | 6.233523 | -0.7810484 | 3.313014 | 0.05951069
60.42999 | 8.8544 | 9.65128 | 6.232193 | -0.7968804 | 3.358592 | 0.06049558
60.43999 | 8.8806 | 9.697432 | 6.230861 | -0.8168321 | 3.405057 | 0.06151369
60.44999 | 8.8981 | 9.74447 | 6.229531 | -0.84637 | 3.452376 | 0.06256318
60.45999 | 8.9426 | 9.792404 | 6.2282 | -0.8498043 | 3.500561 | 0.06364294
60.46999 | 8.9515 | 9.841247 | 6.226871 | -0.8897469 | 3.549625 | 0.06475159
60.47999 | 8.9761 | 9.89101 | 6.225541 | -0.9149104 | 3.599581 | 0.06588747
60.48998 | 9.0167 | 9.941659 | 6.224214 | -0.9249585 | 3.650397 | 0.06704744
60.49998 | 9.0457 | 9.993306 | 6.222886 | -0.9476062 | 3.702189 | 0.06823145
60.50998 | 9.0628 | 10.04592 | 6.221558 | -0.9831214 | 3.754927 | 0.06943574
60.51998 | 9.1042 | 10.09952 | 6.220231 | -0.9953237 | 3.808635 | 0.07065724
60.52998 | 9.1318 | 10.15414 | 6.218905 | -1.022336 | 3.863338 | 0.07189254
60.53997 | 9.1563 | 10.20973 | 6.21758 | -1.053425 | 3.919008 | 0.07313658
60.54997 | 9.2033 | 10.26643 | 6.216255 | -1.06313 | 3.975787 | 0.07438755
60.55997 | 9.2255 | 10.32422 | 6.21493 | -1.098724 | 4.033654 | 0.07563963
60.56997 | 9.2626 | 10.38314 | 6.213605 | -1.12054 | 4.092647 | 0.07688778
60.57997 | 9.3032 | 10.44322 | 6.212282 | -1.140016 | 4.152808 | 0.07812661
60.58997 | 9.339 | 10.50449 | 6.210958 | -1.165489 | 4.21418 | 0.07935039
60.59996 | 9.3639 | 10.56694 | 6.209637 | -1.203039 | 4.276751 | 0.08055193
60.60996 | 9.4135 | 10.63073 | 6.208314 | -1.217234 | 4.340692 | 0.08172731
60.61996 | 9.449 | 10.69586 | 6.206993 | -1.246862 | 4.406 | 0.08286886
60.62996 | 9.4797 | 10.76237 | 6.205671 | -1.282673 | 4.472732 | 0.08397001
60.63996 | 9.5366 | 10.83032 | 6.204351 | -1.293723 | 4.540948 | 0.08502416
60.64995 | 9.5773 | 10.8997 | 6.203032 | -1.322401 | 4.610645 | 0.0860238
60.65995 | 9.6099 | 10.9707 | 6.201712 | -1.360803 | 4.682027 | 0.08696444
60.66995 | 9.6699 | 11.04333 | 6.200393 | -1.373428 | 4.755097 | 0.08783893
60.67995 | 9.7098 | 11.11764 | 6.199074 | -1.407843 | 4.829928 | 0.08864141
60.68995 | 9.7593 | 11.19372 | 6.197756 | -1.43442 | 4.906598 | 0.08936643
60.69995 | 9.814 | 11.27164 | 6.196439 | -1.457635 | 4.985188 | 0.09000913
60.70994 | 9.8748 | 11.35139 | 6.195123 | -1.476587 | 5.065699 | 0.09056459
60.71994 | 9.9129 | 11.43322 | 6.193806 | -1.520315 | 5.148379 | 0.0910302
60.72994 | 9.9752 | 11.51713 | 6.19249 | -1.541929 | 5.233236 | 0.09140235
60.73994 | 10.0304 | 11.60322 | 6.191174 | -1.57282 | 5.320367 | 0.09167865
60.74994 | 10.091 | 11.69158 | 6.189859 | -1.600582 | 5.409865 | 0.0918575
60.75993 | 10.1602 | 11.78223 | 6.188546 | -1.622025 | 5.501741 | 0.09193792
60.76993 | 10.2151 | 11.87543 | 6.187232 | -1.660329 | 5.596277 | 0.09191986
60.77993 | 10.2721 | 11.97121 | 6.185919 | -1.699113 | 5.69349 | 0.09180361
60.78993 | 10.348 | 12.06969 | 6.184606 | -1.721688 | 5.793492 | 0.09159024
60.79993 | 10.4162 | 12.17097 | 6.183293 | -1.75477 | 5.896395 | 0.09128138
60.80993 | 10.4931 | 12.27518 | 6.181981 | -1.782077 | 6.002317 | 0.09087917
60.81992 | 10.5765 | 12.38233 | 6.180671 | -1.805827 | 6.111269 | 0.09038679
60.82992 | 10.64 | 12.49276 | 6.17936 | -1.852757 | 6.223591 | 0.0898063
60.83992 | 10.721 | 12.60649 | 6.178049 | -1.885493 | 6.339302 | 0.08914158
60.84992 | 10.8161 | 12.72367 | 6.176739 | -1.907572 | 6.458537 | 0.08839639
60.85992 | 10.8979 | 12.84443 | 6.17543 | -1.946534 | 6.58143 | 0.08757475
60.86991 | 10.9968 | 12.96877 | 6.174122 | -1.971969 | 6.707965 | 0.08668185
60.87991 | 11.097 | 13.09713 | 6.172813 | -2.000125 | 6.838592 | 0.08572044
60.88991 | 11.1936 | 13.22951 | 6.171505 | -2.035908 | 6.973306 | 0.08469601
60.89991 | 11.2909 | 13.3661 | 6.170198 | -2.075203 | 7.112292 | 0.08361341
60.90991 | 11.4127 | 13.50698 | 6.168891 | -2.094279 | 7.255611 | 0.08247755
60.91991 | 11.509 | 13.65239 | 6.167584 | -2.143393 | 7.403515 | 0.08129348
60.9299 | 11.6468 | 13.80233 | 6.16628 | -2.155527 | 7.55598 | 0.08006747
60.9399 | 11.7698 | 13.95727 | 6.164974 | -2.187467 | 7.713491 | 0.07880225
60.9499 | 11.8912 | 14.11724 | 6.163669 | -2.226038 | 7.876065 | 0.07750409
60.9599 | 12.0347 | 14.28242 | 6.162364 | -2.247722 | 8.04388 | 0.07617803
60.9699 | 12.1782 | 14.45301 | 6.16106 | -2.274809 | 8.21712 | 0.07482904
60.97989 | 12.3164 | 14.62901 | 6.159758 | -2.312607 | 8.395786 | 0.07346332
60.98989 | 12.4928 | 14.81097 | 6.158455 | -2.318172 | 8.580434 | 0.07208291
60.99989 | 12.6581 | 14.99893 | 6.157152 | -2.340827 | 8.771081 | 0.07069364
61.00989 | 12.8153 | 15.19308 | 6.15585 | -2.377777 | 8.967927 | 0.06929984
61.01989 | 13.0153 | 15.39363 | 6.154549 | -2.378329 | 9.171175 | 0.06790559
61.02989 | 13.1962 | 15.60079 | 6.153247 | -2.404595 | 9.381033 | 0.06651473
61.03988 | 13.397 | 15.81457 | 6.151948 | -2.417575 | 9.597494 | 0.06513215
61.04988 | 13.6065 | 16.0356 | 6.150648 | -2.429102 | 9.821196 | 0.06375843
61.05988 | 13.8122 | 16.26389 | 6.149348 | -2.45169 | 10.05214 | 0.06239791
61.06988 | 14.0375 | 16.49965 | 6.148049 | -2.462154 | 10.29055 | 0.06105327
61.07988 | 14.2916 | 16.74311 | 6.14675 | -2.451513 | 10.53664 | 0.05972695
61.08987 | 14.5414 | 16.99423 | 6.145453 | -2.452835 | 10.79036 | 0.05842232
61.09987 | 14.7815 | 17.25372 | 6.144155 | -2.472223 | 11.05243 | 0.05713867
61.10987 | 15.0687 | 17.52155 | 6.142858 | -2.452847 | 11.32281 | 0.05587887
61.11987 | 15.3502 | 17.79791 | 6.141561 | -2.447709 | 11.6017 | 0.05464426
61.12987 | 15.6456 | 18.08301 | 6.140265 | -2.43741 | 11.88931 | 0.05343594
61.13987 | 15.9631 | 18.37704 | 6.138969 | -2.413936 | 12.18581 | 0.05225478
61.14986 | 16.2771 | 18.67986 | 6.137675 | -2.402763 | 12.49109 | 0.05110258
61.15986 | 16.6054 | 18.99225 | 6.13638 | -2.386847 | 12.80589 | 0.04997757
61.16986 | 16.9848 | 19.31404 | 6.135085 | -2.329239 | 13.13007 | 0.04888122
61.17986 | 17.342 | 19.64537 | 6.133791 | -2.303368 | 13.46376 | 0.0478137
61.18986 | 17.7167 | 19.98634 | 6.132498 | -2.269636 | 13.80706 | 0.04677505
61.19985 | 18.1235 | 20.33667 | 6.131206 | -2.21317 | 14.1597 | 0.04576614
61.20985 | 18.535 | 20.6971 | 6.129914 | -2.162104 | 14.52241 | 0.04478484
61.21985 | 18.9558 | 21.06731 | 6.128621 | -2.111509 | 14.89486 | 0.04383185
61.22985 | 19.4344 | 21.44726 | 6.12733 | -2.012859 | 15.27702 | 0.04290683
61.23985 | 19.8687 | 21.83688 | 6.126039 | -1.968185 | 15.66884 | 0.04200934
61.24985 | 20.3452 | 22.23607 | 6.124748 | -1.890869 | 16.07018 | 0.04113891
61.25984 | 20.8655 | 22.64424 | 6.123459 | -1.778741 | 16.48049 | 0.0402962
61.26984 | 21.3754 | 23.06198 | 6.122169 | -1.686577 | 16.90033 | 0.03947823
61.27984 | 21.8944 | 23.4886 | 6.12088 | -1.5942 | 17.32903 | 0.03868562
61.28984 | 22.4548 | 23.92377 | 6.119591 | -1.468968 | 17.76626 | 0.03791776
61.29984 | 23.0197 | 24.36707 | 6.118302 | -1.347375 | 18.2116 | 0.03717401
61.30983 | 23.5953 | 24.81752 | 6.117016 | -1.222224 | 18.66405 | 0.03645442
61.31983 | 24.2199 | 25.27561 | 6.115728 | -1.055708 | 19.12412 | 0.03575691
61.32983 | 24.8277 | 25.74021 | 6.114441 | -0.9125059 | 19.59068 | 0.03508156
61.33983 | 25.4398 | 26.21065 | 6.113155 | -0.7708522 | 20.06307 | 0.0344277
61.34983 | 26.0993 | 26.68621 | 6.111868 | -0.586905 | 20.54054 | 0.03379467
61.35982 | 26.7638 | 27.16561 | 6.110584 | -0.4018068 | 21.02184 | 0.03318241
61.36982 | 27.4349 | 27.64895 | 6.109299 | -0.2140549 | 21.50707 | 0.0325891
61.37982 | 28.146 | 28.1349 | 6.108014 | 0.0111013 | 21.99487 | 0.0320147
61.38982 | 28.8412 | 28.62252 | 6.10673 | 0.2186806 | 22.48433 | 0.03145859
61.39982 | 29.5357 | 29.11088 | 6.105446 | 0.4248156 | 22.97452 | 0.03092018
61.40982 | 30.283 | 29.59904 | 6.104162 | 0.6839578 | 23.46448 | 0.03039886
61.41981 | 31.0106 | 30.08558 | 6.102881 | 0.9250182 | 23.95281 | 0.02989454
61.42981 | 31.7187 | 30.57053 | 6.101598 | 1.148169 | 24.43953 | 0.02940569
61.43981 | 32.5154 | 31.05253 | 6.100316 | 1.462871 | 24.92328 | 0.02893224
61.44981 | 33.2644 | 31.53073 | 6.099035 | 1.73367 | 25.40322 | 0.02847368
61.45981 | 34.0175 | 32.00436 | 6.097753 | 2.013144 | 25.87857 | 0.02802948
61.4698 | 34.7781 | 32.47224 | 6.096474 | 2.305859 | 26.34817 | 0.02759957
61.4798 | 35.5527 | 32.93467 | 6.095194 | 2.618035 | 26.81229 | 0.02718262
61.4898 | 36.3038 | 33.39063 | 6.093914 | 2.913174 | 27.26993 | 0.02677858
61.4998 | 37.0913 | 33.83967 | 6.092634 | 3.251631 | 27.72065 | 0.02638702
61.5098 | 37.8529 | 34.28142 | 6.091355 | 3.57148 | 28.16406 | 0.0260075
61.5198 | 38.5619 | 34.71561 | 6.090077 | 3.846294 | 28.59989 | 0.0256396
61.52979 | 39.3407 | 35.14161 | 6.0888 | 4.199089 | 29.02753 | 0.02528325
61.53979 | 40.0745 | 35.56014 | 6.087523 | 4.514361 | 29.44768 | 0.02493739
61.54979 | 40.7791 | 35.9707 | 6.086245 | 4.8084 | 29.85985 | 0.02460197
61.55979 | 41.5095 | 36.37327 | 6.084969 | 5.136226 | 30.26403 | 0.02427666
61.56979 | 42.1912 | 36.76786 | 6.083692 | 5.423337 | 30.66021 | 0.0239611
61.57978 | 42.8318 | 37.15412 | 6.082418 | 5.677681 | 31.04805 | 0.02365525
61.58978 | 43.5161 | 37.53281 | 6.081142 | 5.983292 | 31.42831 | 0.02335821
61.59978 | 44.1766 | 37.90354 | 6.079867 | 6.273056 | 31.80061 | 0.02306996
61.60978 | 44.7697 | 38.26629 | 6.078593 | 6.503408 | 32.16491 | 0.02279022
61.61978 | 45.3924 | 38.62095 | 6.077318 | 6.771446 | 32.52112 | 0.0225187
61.62978 | 45.9174 | 38.96737 | 6.076045 | 6.950027 | 32.86907 | 0.02225514
61.63977 | 46.4283 | 39.30498 | 6.074773 | 7.123322 | 33.20821 | 0.02199952
61.64977 | 47.0063 | 39.6341 | 6.0735 | 7.372204 | 33.53885 | 0.0217511
61.65977 | 47.4045 | 39.95396 | 6.072227 | 7.45054 | 33.86022 | 0.02150989
61.66977 | 47.8393 | 40.26403 | 6.070955 | 7.575273 | 34.1718 | 0.02127568
61.67977 | 48.2753 | 40.56364 | 6.069684 | 7.711656 | 34.47291 | 0.02104823
61.68976 | 48.6433 | 40.85176 | 6.068414 | 7.791537 | 34.76252 | 0.02082756
61.69976 | 48.9316 | 41.12807 | 6.067143 | 7.803533 | 35.04031 | 0.02061304
61.70976 | 49.2714 | 41.39127 | 6.065873 | 7.880126 | 35.305 | 0.0204047
61.71976 | 49.4729 | 41.64029 | 6.064603 | 7.832612 | 35.55548 | 0.02020236
61.72976 | 49.6653 | 41.87392 | 6.063334 | 7.791384 | 35.79058 | 0.02000585
61.73976 | 49.8997 | 42.09088 | 6.062065 | 7.808817 | 36.009 | 0.01981499
61.74975 | 50.0091 | 42.28967 | 6.060797 | 7.71943 | 36.20924 | 0.01962982
61.75975 | 50.108 | 42.46928 | 6.059529 | 7.63872 | 36.3903 | 0.01944982
61.76975 | 50.1757 | 42.62811 | 6.058261 | 7.547593 | 36.55057 | 0.01927503
61.77975 | 50.1286 | 42.76475 | 6.056994 | 7.363849 | 36.68865 | 0.01910531
61.78975 | 50.0849 | 42.87784 | 6.055727 | 7.207065 | 36.80317 | 0.01894054
61.79974 | 50.0796 | 42.96596 | 6.054462 | 7.113637 | 36.89272 | 0.01878075
61.80974 | 49.9025 | 43.02807 | 6.053196 | 6.874429 | 36.95625 | 0.01862549
61.81974 | 49.7285 | 43.06292 | 6.05193 | 6.665579 | 36.99252 | 0.01847483
61.82974 | 49.5597 | 43.06952 | 6.050665 | 6.490183 | 37.00052 | 0.01832864
61.83974 | 49.3273 | 43.04701 | 6.0494 | 6.280293 | 36.97942 | 0.01818684
61.84974 | 48.9865 | 42.99469 | 6.048136 | 5.991807 | 36.92851 | 0.01804931
61.85973 | 48.7421 | 42.91214 | 6.046873 | 5.829964 | 36.84735 | 0.01791609
61.86973 | 48.373 | 42.79893 | 6.045609 | 5.57407 | 36.73553 | 0.01778683
61.87973 | 47.9221 | 42.65497 | 6.044346 | 5.267134 | 36.59296 | 0.01766158
61.88973 | 47.5441 | 42.48031 | 6.043083 | 5.063786 | 36.41969 | 0.01754025
61.89973 | 47.1012 | 42.27521 | 6.041821 | 4.825987 | 36.21597 | 0.01742276
61.90972 | 46.6334 | 42.04034 | 6.04056 | 4.593065 | 35.98247 | 0.01730914
61.91972 | 46.0952 | 41.7758 | 6.039299 | 4.319397 | 35.71931 | 0.01719908
61.92972 | 45.5697 | 41.48257 | 6.038038 | 4.087125 | 35.42744 | 0.01709263
61.93972 | 45.0007 | 41.16151 | 6.036777 | 3.839195 | 35.10774 | 0.01698971
61.94972 | 44.4032 | 40.81364 | 6.035517 | 3.589561 | 34.76123 | 0.01689025
61.95972 | 43.802 | 40.44007 | 6.034257 | 3.36193 | 34.38902 | 0.01679417
61.96971 | 43.1584 | 40.0424 | 6.032999 | 3.115996 | 33.9927 | 0.01670149
61.97971 | 42.5493 | 39.62116 | 6.031739 | 2.928141 | 33.57281 | 0.01661194
61.98971 | 41.8153 | 39.17808 | 6.030481 | 2.637215 | 33.13108 | 0.01652555
61.99971 | 41.1659 | 38.71461 | 6.029222 | 2.451288 | 32.66895 | 0.01644223
62.00971 | 40.4928 | 38.23223 | 6.027964 | 2.260566 | 32.18791 | 0.01636191
62.0197 | 39.7593 | 37.73302 | 6.026708 | 2.026283 | 31.69002 | 0.01628456
62.0297 | 39.0378 | 37.21751 | 6.025451 | 1.820288 | 31.17585 | 0.01620996
62.0397 | 38.3559 | 36.68774 | 6.024194 | 1.668157 | 30.64741 | 0.01613806
62.0497 | 37.6181 | 36.14544 | 6.022938 | 1.472662 | 30.10643 | 0.01606879
62.0597 | 36.87 | 35.59223 | 6.021682 | 1.277769 | 29.55455 | 0.01600203
62.0697 | 36.1763 | 35.02968 | 6.020427 | 1.146621 | 28.99331 | 0.01593766
62.07969 | 35.4562 | 34.4601 | 6.019173 | 0.9961036 | 28.42505 | 0.01587563
62.08969 | 34.6606 | 33.8839 | 6.017918 | 0.7767022 | 27.85016 | 0.01581569
62.09969 | 33.9667 | 33.30326 | 6.016664 | 0.66344 | 27.27084 | 0.01575776
62.10969 | 33.2491 | 32.71973 | 6.01541 | 0.5293671 | 26.68862 | 0.0157017
62.11969 | 32.5183 | 32.13482 | 6.014156 | 0.3834789 | 26.10502 | 0.01564735
62.12968 | 31.8144 | 31.55062 | 6.012904 | 0.2637813 | 25.52212 | 0.01559459
62.13968 | 31.1238 | 30.96722 | 6.011652 | 0.1565764 | 24.94003 | 0.01554318
62.14968 | 30.3817 | 30.38657 | 6.010399 | -0.004867095 | 24.36067 | 0.01549298
62.15968 | 29.7288 | 29.80988 | 6.009147 | -0.08107796 | 23.78529 | 0.01544381
62.16968 | 29.0491 | 29.23829 | 6.007896 | -0.1891861 | 23.21499 | 0.01539549
62.17968 | 28.3542 | 28.67284 | 6.006645 | -0.3186366 | 22.65084 | 0.01534782
62.18967 | 27.6978 | 28.11501 | 6.005395 | -0.4172124 | 22.09432 | 0.01530066
62.19967 | 27.0883 | 27.56458 | 6.004145 | -0.4762805 | 21.54518 | 0.01525372
62.20967 | 26.4091 | 27.02284 | 6.002895 | -0.6137407 | 21.00474 | 0.01520685
62.21967 | 25.8163 | 26.49046 | 6.001645 | -0.6741633 | 20.47366 | 0.01515988
62.22967 | 25.2286 | 25.96802 | 6.000396 | -0.7394181 | 19.95251 | 0.01511261
62.23966 | 24.6093 | 25.45649 | 5.999148 | -0.8471889 | 19.44228 | 0.01506491
62.24966 | 24.0183 | 24.95528 | 5.9979 | -0.9369753 | 18.94236 | 0.01501653
62.25966 | 23.4982 | 24.46521 | 5.996651 | -0.9670093 | 18.45359 | 0.01496737
62.26966 | 22.9172 | 23.98654 | 5.995404 | -1.069342 | 17.97622 | 0.01491728
62.27966 | 22.3853 | 23.51946 | 5.994156 | -1.134159 | 17.51044 | 0.01486613
62.28966 | 21.9026 | 23.06408 | 5.992909 | -1.161479 | 17.05636 | 0.01481381
62.29965 | 21.3796 | 22.6209 | 5.991664 | -1.241299 | 16.61447 | 0.01476029
62.30965 | 20.8516 | 22.18907 | 5.990418 | -1.337466 | 16.18394 | 0.01470538
62.31965 | 20.44 | 21.76899 | 5.989172 | -1.328986 | 15.76516 | 0.01464908
62.32965 | 19.9302 | 21.36059 | 5.987927 | -1.430389 | 15.35807 | 0.01459135
62.33965 | 19.4755 | 20.96377 | 5.986681 | -1.488266 | 14.96255 | 0.01453216
62.34964 | 19.086 | 20.57875 | 5.985438 | -1.492752 | 14.57884 | 0.01447157
62.35964 | 18.6671 | 20.20463 | 5.984194 | -1.53753 | 14.20603 | 0.01440947
62.36964 | 18.2416 | 19.84159 | 5.98295 | -1.599994 | 13.8443 | 0.01434593
62.37964 | 17.8671 | 19.48944 | 5.981706 | -1.622335 | 13.49345 | 0.014281
62.38964 | 17.4985 | 19.14793 | 5.980463 | -1.649434 | 13.15326 | 0.01421473
62.39964 | 17.107 | 18.81685 | 5.97922 | -1.709855 | 12.82349 | 0.01414715
62.40963 | 16.8066 | 18.49626 | 5.977979 | -1.689658 | 12.5042 | 0.01407843
62.41963 | 16.4492 | 18.18527 | 5.976737 | -1.736068 | 12.19452 | 0.01400848
62.42963 | 16.1141 | 17.88394 | 5.975495 | -1.769842 | 11.89451 | 0.01393746
62.43963 | 15.846 | 17.59202 | 5.974254 | -1.746018 | 11.6039 | 0.01386545
62.44963 | 15.5234 | 17.30923 | 5.973013 | -1.785835 | 11.32243 | 0.01379257
62.45962 | 15.2307 | 17.03565 | 5.971773 | -1.804948 | 11.05016 | 0.01371897
62.46962 | 14.9689 | 16.77034 | 5.970533 | -1.801436 | 10.78616 | 0.01364461
62.47962 | 14.701 | 16.51337 | 5.969293 | -1.812374 | 10.53051 | 0.01356968
62.48962 | 14.4363 | 16.2645 | 5.968054 | -1.828199 | 10.28295 | 0.01349428
62.49962 | 14.2107 | 16.02346 | 5.966814 | -1.812757 | 10.04322 | 0.01341852
62.50962 | 13.9616 | 15.79 | 5.965576 | -1.828396 | 9.811077 | 0.01334252
62.51961 | 13.7425 | 15.56408 | 5.964338 | -1.821584 | 9.58648 | 0.01326646
62.52961 | 13.5282 | 15.34504 | 5.9631 | -1.81684 | 9.368749 | 0.01319031
62.53961 | 13.3288 | 15.13285 | 5.961863 | -1.80405 | 9.157873 | 0.01311426
62.54961 | 13.1408 | 14.92728 | 5.960625 | -1.786483 | 8.953619 | 0.0130384
62.55961 | 12.9156 | 14.72811 | 5.959388 | -1.812514 | 8.755763 | 0.01296285
62.5696 | 12.7722 | 14.53531 | 5.958153 | -1.76311 | 8.56427 | 0.01288779
62.5796 | 12.5979 | 14.34828 | 5.956917 | -1.750382 | 8.378552 | 0.01281316
62.5896 | 12.4061 | 14.16701 | 5.955681 | -1.760914 | 8.198594 | 0.01273914
62.5996 | 12.2635 | 13.99131 | 5.954445 | -1.727806 | 8.024195 | 0.01266581
62.6096 | 12.1155 | 13.82096 | 5.95321 | -1.705464 | 7.85516 | 0.01259326
62.6196 | 11.9458 | 13.6558 | 5.951975 | -1.71 | 7.691304 | 0.01252155
62.62959 | 11.8138 | 13.49579 | 5.950742 | -1.681987 | 7.532595 | 0.01245083
62.63959 | 11.6841 | 13.34044 | 5.949508 | -1.656337 | 7.378549 | 0.01238103
62.64959 | 11.5494 | 13.18974 | 5.948274 | -1.64034 | 7.229154 | 0.01231226
62.65959 | 11.436 | 13.04353 | 5.947041 | -1.607529 | 7.084244 | 0.01224459
62.66959 | 11.2905 | 12.90165 | 5.945808 | -1.61115 | 6.943665 | 0.01217805
62.67958 | 11.1892 | 12.76408 | 5.944576 | -1.574882 | 6.807393 | 0.01211274
62.68958 | 11.0799 | 12.63041 | 5.943344 | -1.550508 | 6.675015 | 0.01204856
62.69958 | 10.9758 | 12.50062 | 5.942112 | -1.524824 | 6.546526 | 0.01198561
62.70958 | 10.8715 | 12.37459 | 5.94088 | -1.503093 | 6.421789 | 0.01192391
62.71958 | 10.7671 | 12.25219 | 5.939649 | -1.485086 | 6.300674 | 0.01186346
62.72958 | 10.6776 | 12.13327 | 5.938418 | -1.455673 | 6.183051 | 0.01180429
62.73957 | 10.5945 | 12.01785 | 5.937188 | -1.423347 | 6.068912 | 0.01174644
62.74957 | 10.4946 | 11.90556 | 5.935958 | -1.410963 | 5.957915 | 0.01168982
62.75957 | 10.4136 | 11.79642 | 5.934728 | -1.382824 | 5.850061 | 0.01163446
62.76957 | 10.3252 | 11.69032 | 5.933499 | -1.365121 | 5.745242 | 0.01158038
62.77957 | 10.257 | 11.58715 | 5.932269 | -1.33015 | 5.643353 | 0.01152755
62.78956 | 10.1831 | 11.48691 | 5.931042 | -1.303808 | 5.54439 | 0.01147603
62.79956 | 10.0916 | 11.3893 | 5.929813 | -1.297701 | 5.448063 | 0.01142569
62.80956 | 10.0434 | 11.29434 | 5.928585 | -1.250937 | 5.354376 | 0.01137657
62.81956 | 9.9606 | 11.20193 | 5.927357 | -1.241327 | 5.263241 | 0.01132866
62.82956 | 9.8981 | 11.11198 | 5.92613 | -1.213884 | 5.174573 | 0.01128193
62.83956 | 9.8442 | 11.02443 | 5.924902 | -1.180227 | 5.088288 | 0.01123636
62.84955 | 9.7679 | 10.93926 | 5.923677 | -1.171357 | 5.004389 | 0.01119199
62.85955 | 9.7272 | 10.85623 | 5.92245 | -1.129033 | 4.922634 | 0.0111487
62.86955 | 9.6555 | 10.77537 | 5.921224 | -1.119866 | 4.843035 | 0.0111065
62.87955 | 9.6109 | 10.69658 | 5.919998 | -1.085683 | 4.76552 | 0.01106539
62.88955 | 9.5635 | 10.61982 | 5.918773 | -1.056319 | 4.690021 | 0.01102532
62.89954 | 9.4925 | 10.54508 | 5.917549 | -1.05258 | 4.616545 | 0.01098633
62.90954 | 9.4611 | 10.47216 | 5.916324 | -1.011056 | 4.544884 | 0.01094831
62.91954 | 9.3913 | 10.40106 | 5.9151 | -1.009762 | 4.475051 | 0.01091126
62.92954 | 9.3598 | 10.33174 | 5.913875 | -0.9719378 | 4.406987 | 0.01087518
62.93954 | 9.3262 | 10.26413 | 5.912652 | -0.9379287 | 4.340637 | 0.01084003
62.94954 | 9.2559 | 10.19818 | 5.911428 | -0.9422797 | 4.275946 | 0.01080579
62.95953 | 9.2361 | 10.1339 | 5.910206 | -0.8978015 | 4.212923 | 0.01077248
62.96953 | 9.1848 | 10.07112 | 5.908984 | -0.886317 | 4.151394 | 0.01073999
62.97953 | 9.1374 | 10.00984 | 5.907761 | -0.8724418 | 4.091372 | 0.01070835
62.98953 | 9.1047 | 9.950029 | 5.906539 | -0.8453288 | 4.032812 | 0.01067753
62.99953 | 9.0779 | 9.891632 | 5.905317 | -0.8137324 | 3.975668 | 0.01064751
63.00952 | 9.0422 | 9.834664 | 5.904097 | -0.7924641 | 3.919949 | 0.0106183
63.01952 | 8.9758 | 9.77897 | 5.902876 | -0.8031695 | 3.865504 | 0.01058982
63.02952 | 8.9808 | 9.724564 | 5.901655 | -0.7437644 | 3.812347 | 0.01056209
63.03952 | 8.917 | 9.671409 | 5.900434 | -0.7544086 | 3.760439 | 0.01053508
63.04952 | 8.8948 | 9.619463 | 5.899214 | -0.7246635 | 3.70974 | 0.01050879
63.05952 | 8.8557 | 9.568691 | 5.897994 | -0.7129913 | 3.660214 | 0.01048319
63.06951 | 8.8326 | 9.519105 | 5.896776 | -0.6865045 | 3.61187 | 0.0104583
63.07951 | 8.8027 | 9.47057 | 5.895557 | -0.6678702 | 3.564579 | 0.01043405
63.08951 | 8.7592 | 9.423103 | 5.894338 | -0.6639033 | 3.518355 | 0.01041046
63.09951 | 8.7504 | 9.37667 | 5.89312 | -0.6262705 | 3.473163 | 0.01038752
63.10951 | 8.6996 | 9.33124 | 5.891901 | -0.6316397 | 3.428973 | 0.01036522
63.1195 | 8.6816 | 9.286822 | 5.890685 | -0.605222 | 3.385794 | 0.01034356
63.1295 | 8.6505 | 9.243301 | 5.889467 | -0.5928007 | 3.343511 | 0.0103225
63.1395 | 8.6263 | 9.20069 | 5.88825 | -0.5743899 | 3.302138 | 0.01030206
63.1495 | 8.5941 | 9.158961 | 5.887033 | -0.564861 | 3.261646 | 0.01028222
63.1595 | 8.5802 | 9.118086 | 5.885816 | -0.5378865 | 3.222007 | 0.01026298
63.1695 | 8.5577 | 9.078039 | 5.8846 | -0.5203393 | 3.183195 | 0.01024433
63.17949 | 8.5059 | 9.038834 | 5.883385 | -0.5329341 | 3.145222 | 0.0102263
63.18949 | 8.5184 | 9.000364 | 5.88217 | -0.4819644 | 3.107986 | 0.01020882
63.19949 | 8.4685 | 8.962647 | 5.880954 | -0.4941473 | 3.071501 | 0.01019194
63.20949 | 8.4398 | 8.925658 | 5.879739 | -0.4858576 | 3.035743 | 0.01017563
63.21949 | 8.4362 | 8.889377 | 5.878525 | -0.4531773 | 3.000693 | 0.0101599
63.22948 | 8.4176 | 8.853821 | 5.877312 | -0.4362207 | 2.966364 | 0.01014475
63.23948 | 8.3783 | 8.818891 | 5.876097 | -0.4405909 | 2.932663 | 0.01013017
63.24948 | 8.37 | 8.784607 | 5.874884 | -0.414607 | 2.899607 | 0.01011616
63.25948 | 8.3458 | 8.75095 | 5.87367 | -0.4051498 | 2.867177 | 0.01010272
63.26948 | 8.3188 | 8.717902 | 5.872457 | -0.3991024 | 2.835355 | 0.01008985
63.27948 | 8.3186 | 8.685447 | 5.871244 | -0.3668469 | 2.804125 | 0.01007756
63.28947 | 8.2758 | 8.653603 | 5.870033 | -0.3778033 | 2.773504 | 0.01006585
63.29947 | 8.2743 | 8.622283 | 5.868821 | -0.3479833 | 2.743408 | 0.01005469
63.30947 | 8.2466 | 8.591509 | 5.867609 | -0.344909 | 2.713856 | 0.01004412
63.31947 | 8.2409 | 8.561266 | 5.866398 | -0.3203659 | 2.684834 | 0.01003412
63.32947 | 8.2096 | 8.531541 | 5.865186 | -0.3219407 | 2.65633 | 0.01002469
63.33946 | 8.1988 | 8.502349 | 5.863977 | -0.3035487 | 2.628356 | 0.01001585
63.34946 | 8.1811 | 8.473621 | 5.862766 | -0.2925209 | 2.600847 | 0.01000759
63.35946 | 8.1781 | 8.445374 | 5.861556 | -0.2672739 | 2.573818 | 0.009999898
63.36946 | 8.1377 | 8.417597 | 5.860346 | -0.2798965 | 2.547258 | 0.009992795
63.37946 | 8.1447 | 8.390278 | 5.859136 | -0.2455785 | 2.521156 | 0.00998628
63.38946 | 8.1228 | 8.363409 | 5.857927 | -0.2406092 | 2.495502 | 0.00998035
63.39945 | 8.1072 | 8.337005 | 5.856719 | -0.2298045 | 2.470311 | 0.009975016
63.40945 | 8.0936 | 8.311004 | 5.85551 | -0.2174041 | 2.445524 | 0.009970269
63.41945 | 8.0782 | 8.285424 | 5.854301 | -0.2072244 | 2.421157 | 0.009966116
63.42945 | 8.0655 | 8.260258 | 5.853093 | -0.1947576 | 2.397202 | 0.00996256
63.43945 | 8.056 | 8.235495 | 5.851885 | -0.1794953 | 2.37365 | 0.009959605
63.44944 | 8.0447 | 8.211154 | 5.850679 | -0.1664535 | 2.350517 | 0.009957256
63.45944 | 8.0272 | 8.187177 | 5.849472 | -0.1599775 | 2.32775 | 0.009955508
63.46944 | 8.0126 | 8.163584 | 5.848265 | -0.1509836 | 2.305364 | 0.009954371
63.47944 | 8.0121 | 8.140366 | 5.847058 | -0.1282661 | 2.283354 | 0.009953846
63.48944 | 7.9922 | 8.117518 | 5.845852 | -0.1253176 | 2.261712 | 0.009953936
63.49944 | 7.9662 | 8.095032 | 5.844646 | -0.1288323 | 2.240432 | 0.009954645
63.50943 | 7.9738 | 8.072926 | 5.843441 | -0.0991259 | 2.219529 | 0.009955979
63.51943 | 7.9559 | 8.051149 | 5.842236 | -0.09524878 | 2.198955 | 0.009957939
63.52943 | 7.9401 | 8.029717 | 5.841031 | -0.08961715 | 2.178726 | 0.009960528
63.53943 | 7.9337 | 8.008626 | 5.839826 | -0.07492571 | 2.158836 | 0.009963756
63.54943 | 7.9143 | 7.987869 | 5.838621 | -0.07356909 | 2.13928 | 0.009967624
63.55942 | 7.9102 | 7.967462 | 5.837418 | -0.05726172 | 2.120071 | 0.009972135
63.56942 | 7.8911 | 7.947359 | 5.836214 | -0.0562586 | 2.101167 | 0.0099773
63.57942 | 7.8915 | 7.927575 | 5.835011 | -0.03607463 | 2.082581 | 0.009983121
63.58942 | 7.8699 | 7.908105 | 5.833807 | -0.03820519 | 2.064308 | 0.009989605
63.59942 | 7.8671 | 7.888945 | 5.832604 | -0.0218448 | 2.046344 | 0.009996758
63.60942 | 7.8525 | 7.870093 | 5.831401 | -0.0175931 | 2.028687 | 0.01000459
63.61941 | 7.8384 | 7.851555 | 5.8302 | -0.01315482 | 2.011342 | 0.01001309
63.62941 | 7.837 | 7.833293 | 5.828998 | 0.0037067 | 1.994273 | 0.01002229
63.63941 | 7.8227 | 7.815322 | 5.827796 | 0.00737801 | 1.977494 | 0.01003219
63.64941 | 7.8064 | 7.797636 | 5.826594 | 0.008763695 | 1.960999 | 0.01004279
63.65941 | 7.8044 | 7.780232 | 5.825393 | 0.02416826 | 1.944785 | 0.01005411
63.6694 | 7.785 | 7.76312 | 5.824193 | 0.02187985 | 1.928861 | 0.01006614
63.6794 | 7.7911 | 7.746264 | 5.822992 | 0.04483603 | 1.913193 | 0.01007891
63.6894 | 7.7643 | 7.729675 | 5.821792 | 0.03462484 | 1.897791 | 0.01009242
63.6994 | 7.7662 | 7.71335 | 5.820592 | 0.05285009 | 1.882651 | 0.01010669
63.7094 | 7.752 | 7.697284 | 5.819392 | 0.05471644 | 1.86777 | 0.01012172
63.7194 | 7.743 | 7.681472 | 5.818192 | 0.06152821 | 1.853142 | 0.01013752
63.72939 | 7.738 | 7.665926 | 5.816994 | 0.07207421 | 1.838777 | 0.01015409
63.73939 | 7.7264 | 7.650611 | 5.815795 | 0.07578906 | 1.824644 | 0.01017148
63.74939 | 7.7207 | 7.635538 | 5.814596 | 0.08516191 | 1.810752 | 0.01018968
63.75939 | 7.7138 | 7.620704 | 5.813398 | 0.09309618 | 1.797097 | 0.01020869
63.76939 | 7.7017 | 7.606104 | 5.8122 | 0.0955962 | 1.783675 | 0.01022855
63.77938 | 7.7 | 7.591748 | 5.811003 | 0.1082519 | 1.770496 | 0.01024923
63.78938 | 7.68 | 7.577605 | 5.809806 | 0.1023949 | 1.757529 | 0.01027081
63.79938 | 7.6841 | 7.563685 | 5.808608 | 0.1204154 | 1.744783 | 0.01029326
63.80938 | 7.6655 | 7.549983 | 5.807411 | 0.1155166 | 1.732255 | 0.01031661
63.81938 | 7.6736 | 7.536498 | 5.806215 | 0.1371022 | 1.719942 | 0.01034088
63.82938 | 7.6554 | 7.523224 | 5.805018 | 0.132176 | 1.70784 | 0.01036607
63.83937 | 7.6515 | 7.510172 | 5.803823 | 0.1413285 | 1.695956 | 0.01039219
63.84937 | 7.6451 | 7.497311 | 5.802627 | 0.1477889 | 1.684264 | 0.01041931
63.85937 | 7.6458 | 7.484652 | 5.801432 | 0.1611477 | 1.672773 | 0.01044741
63.86937 | 7.6325 | 7.472192 | 5.800236 | 0.1603081 | 1.661479 | 0.01047652
63.87937 | 7.6281 | 7.459927 | 5.799041 | 0.1681733 | 1.650379 | 0.01050666
63.88936 | 7.6302 | 7.447865 | 5.797848 | 0.1823349 | 1.639479 | 0.01053783
63.89936 | 7.6167 | 7.43598 | 5.796653 | 0.1807195 | 1.628757 | 0.01057009
63.90936 | 7.6151 | 7.424282 | 5.795459 | 0.1908183 | 1.618219 | 0.01060346
63.91936 | 7.6111 | 7.412766 | 5.794265 | 0.1983341 | 1.607863 | 0.01063794
63.92936 | 7.6061 | 7.40143 | 5.793072 | 0.2046699 | 1.597685 | 0.01067358
63.93936 | 7.5911 | 7.390271 | 5.791878 | 0.2008288 | 1.587683 | 0.01071039
63.94935 | 7.6018 | 7.379298 | 5.790686 | 0.2225024 | 1.577863 | 0.01074837
63.95935 | 7.5981 | 7.368485 | 5.789493 | 0.2296152 | 1.568204 | 0.01078761
63.96935 | 7.5846 | 7.357841 | 5.788301 | 0.226759 | 1.558712 | 0.01082811
63.97935 | 7.5861 | 7.347363 | 5.787109 | 0.2387367 | 1.549385 | 0.01086991
63.98935 | 7.5785 | 7.33705 | 5.785917 | 0.2414504 | 1.54022 | 0.01091303
63.99934 | 7.5796 | 7.326907 | 5.784726 | 0.2526932 | 1.531223 | 0.01095746
64.00934 | 7.57 | 7.316913 | 5.783535 | 0.253087 | 1.522375 | 0.01100333
64.01934 | 7.5791 | 7.307075 | 5.782343 | 0.2720246 | 1.513681 | 0.01105063
64.02934 | 7.5635 | 7.297392 | 5.781153 | 0.2661083 | 1.50514 | 0.01109939
64.03934 | 7.5663 | 7.28786 | 5.779962 | 0.2784404 | 1.496748 | 0.01114965
64.04934 | 7.5645 | 7.278477 | 5.778772 | 0.2860235 | 1.488504 | 0.01120145
64.05933 | 7.5642 | 7.269249 | 5.777583 | 0.2949506 | 1.480412 | 0.01125479
64.06933 | 7.5499 | 7.260158 | 5.776393 | 0.2897424 | 1.472455 | 0.01130981
64.07933 | 7.5556 | 7.251208 | 5.775203 | 0.3043919 | 1.464638 | 0.0113665
64.08933 | 7.5542 | 7.242399 | 5.774014 | 0.3118015 | 1.45696 | 0.01142491
64.09933 | 7.5475 | 7.233727 | 5.772825 | 0.3137735 | 1.449416 | 0.01148509
64.10932 | 7.5455 | 7.225198 | 5.771637 | 0.3203018 | 1.442014 | 0.011547
64.11932 | 7.5511 | 7.216794 | 5.770449 | 0.3343056 | 1.434735 | 0.01161087
64.12932 | 7.5438 | 7.208521 | 5.769261 | 0.3352787 | 1.427584 | 0.01167665
64.13932 | 7.5401 | 7.200377 | 5.768073 | 0.3397232 | 1.42056 | 0.01174442
64.14932 | 7.5431 | 7.192358 | 5.766885 | 0.3507417 | 1.413659 | 0.01181422
64.15932 | 7.5412 | 7.184464 | 5.765698 | 0.3567365 | 1.40688 | 0.01188612
64.16931 | 7.5363 | 7.176698 | 5.764512 | 0.3596023 | 1.400226 | 0.01196011
64.17931 | 7.5408 | 7.169043 | 5.763325 | 0.3717566 | 1.393682 | 0.01203639
64.18931 | 7.546 | 7.161506 | 5.762138 | 0.3844943 | 1.387252 | 0.01211496
64.19931 | 7.5359 | 7.154083 | 5.760952 | 0.3818175 | 1.380935 | 0.01219589
64.20931 | 7.5381 | 7.146771 | 5.759766 | 0.3913287 | 1.374726 | 0.01227924
64.2193 | 7.5382 | 7.139577 | 5.758581 | 0.3986233 | 1.36863 | 0.01236501
64.2293 | 7.5409 | 7.132483 | 5.757396 | 0.4084174 | 1.362633 | 0.01245345
64.2393 | 7.5324 | 7.125494 | 5.75621 | 0.4069065 | 1.356739 | 0.01254455
64.2493 | 7.5485 | 7.118607 | 5.755025 | 0.4298925 | 1.350944 | 0.01263838
64.2593 | 7.5371 | 7.111822 | 5.753841 | 0.4252778 | 1.345247 | 0.01273505
64.2693 | 7.5405 | 7.105135 | 5.752656 | 0.4353645 | 1.339645 | 0.01283462
64.27929 | 7.5408 | 7.098553 | 5.751473 | 0.4422471 | 1.334143 | 0.01293709
64.28929 | 7.544 | 7.092058 | 5.750289 | 0.4519424 | 1.328726 | 0.01304276
64.29929 | 7.5468 | 7.085655 | 5.749105 | 0.4611446 | 1.323398 | 0.01315161
64.30929 | 7.5484 | 7.079345 | 5.747922 | 0.4690554 | 1.318159 | 0.01326375
64.31929 | 7.5507 | 7.073124 | 5.746739 | 0.4775763 | 1.313006 | 0.01337929
64.32928 | 7.5475 | 7.066997 | 5.745557 | 0.4805028 | 1.307942 | 0.01349819
64.33928 | 7.5574 | 7.060952 | 5.744374 | 0.4964483 | 1.302957 | 0.01362081
64.34928 | 7.5583 | 7.054993 | 5.743192 | 0.5033071 | 1.298054 | 0.01374714
64.35928 | 7.5578 | 7.049119 | 5.74201 | 0.5086811 | 1.293232 | 0.0138773
64.36928 | 7.5601 | 7.04333 | 5.740828 | 0.51677 | 1.288491 | 0.0140114
64.37928 | 7.5703 | 7.037625 | 5.739646 | 0.5326752 | 1.283829 | 0.01414956
64.38927 | 7.5645 | 7.032009 | 5.738466 | 0.5324906 | 1.279252 | 0.01429177
64.39927 | 7.5698 | 7.026471 | 5.737285 | 0.5433287 | 1.274748 | 0.01443843
64.40927 | 7.5711 | 7.021016 | 5.736104 | 0.550084 | 1.270323 | 0.01458952
64.41927 | 7.5825 | 7.015644 | 5.734923 | 0.5668556 | 1.265976 | 0.0147452
64.42927 | 7.5741 | 7.010356 | 5.733743 | 0.5637443 | 1.261707 | 0.01490559
64.43926 | 7.5888 | 7.005156 | 5.732564 | 0.5836439 | 1.257522 | 0.01507068
64.44926 | 7.5846 | 7.000035 | 5.731384 | 0.5845646 | 1.253411 | 0.01524093
64.45926 | 7.5998 | 6.994999 | 5.730204 | 0.6048008 | 1.249379 | 0.01541632
64.46926 | 7.5913 | 6.990048 | 5.729025 | 0.6012516 | 1.245426 | 0.01559703
64.47926 | 7.6024 | 6.985183 | 5.727846 | 0.6172166 | 1.241554 | 0.01578319
64.48926 | 7.5973 | 6.980405 | 5.726667 | 0.6168948 | 1.237763 | 0.01597499
64.49925 | 7.6146 | 6.975719 | 5.725489 | 0.6388807 | 1.234057 | 0.01617238
64.50925 | 7.6009 | 6.971117 | 5.724311 | 0.6297827 | 1.23043 | 0.01637592
64.51925 | 7.612 | 6.966605 | 5.723133 | 0.645395 | 1.226886 | 0.01658559
64.52925 | 7.6161 | 6.962184 | 5.721955 | 0.6539163 | 1.223427 | 0.01680159
64.53925 | 7.6129 | 6.957854 | 5.720778 | 0.6550456 | 1.220053 | 0.01702408
64.54924 | 7.6232 | 6.953623 | 5.719601 | 0.6695774 | 1.216768 | 0.01725304
64.55924 | 7.6132 | 6.949481 | 5.718424 | 0.6637188 | 1.213568 | 0.0174891
64.56924 | 7.6302 | 6.945436 | 5.717247 | 0.684764 | 1.210456 | 0.01773222
64.57924 | 7.6164 | 6.941488 | 5.716071 | 0.6749118 | 1.207435 | 0.01798262
64.58924 | 7.6249 | 6.93764 | 5.714894 | 0.6872604 | 1.204505 | 0.01824049
64.59924 | 7.6245 | 6.933891 | 5.713718 | 0.6906086 | 1.201667 | 0.01850603
64.60923 | 7.6229 | 6.930249 | 5.712543 | 0.692651 | 1.198926 | 0.01877916
64.61923 | 7.6254 | 6.926707 | 5.711368 | 0.6986933 | 1.196278 | 0.01906063
64.62923 | 7.6202 | 6.92327 | 5.710192 | 0.6969302 | 1.193727 | 0.01935036
64.63923 | 7.6263 | 6.91994 | 5.709017 | 0.7063603 | 1.191274 | 0.01964855
64.64923 | 7.615 | 6.916718 | 5.707842 | 0.6982816 | 1.188921 | 0.01995538
64.65922 | 7.6181 | 6.91361 | 5.706669 | 0.7044898 | 1.18667 | 0.02027072
64.66922 | 7.6163 | 6.910611 | 5.705495 | 0.7056892 | 1.184521 | 0.02059535
64.67922 | 7.6154 | 6.907725 | 5.70432 | 0.7076752 | 1.182475 | 0.02092912
64.68922 | 7.6001 | 6.904954 | 5.703146 | 0.6951461 | 1.180535 | 0.02127216
64.69922 | 7.6086 | 6.902299 | 5.701973 | 0.7063006 | 1.178702 | 0.0216246
64.70921 | 7.6 | 6.899765 | 5.700801 | 0.7002346 | 1.176979 | 0.02198617
64.71921 | 7.5882 | 6.897348 | 5.699627 | 0.6908515 | 1.175363 | 0.02235765
64.72921 | 7.597 | 6.895053 | 5.698454 | 0.7019475 | 1.173859 | 0.02273871
64.73921 | 7.5927 | 6.892879 | 5.697282 | 0.6998211 | 1.172468 | 0.02312938
64.74921 | 7.5848 | 6.890829 | 5.696109 | 0.6939712 | 1.17119 | 0.0235296
64.75921 | 7.5748 | 6.888903 | 5.694937 | 0.6858966 | 1.170027 | 0.02393929
64.7692 | 7.575 | 6.887106 | 5.693766 | 0.6878938 | 1.168982 | 0.0243579
64.7792 | 7.5672 | 6.885433 | 5.692594 | 0.6817668 | 1.168053 | 0.02478605
64.7892 | 7.5551 | 6.883888 | 5.691423 | 0.6712124 | 1.167242 | 0.0252231
64.7992 | 7.5536 | 6.88247 | 5.690252 | 0.6711297 | 1.16655 | 0.02566871
64.8092 | 7.5512 | 6.881182 | 5.689081 | 0.6700183 | 1.165979 | 0.02612248
64.81919 | 7.5366 | 6.880023 | 5.687911 | 0.6565768 | 1.165529 | 0.02658349
64.82919 | 7.5309 | 6.878993 | 5.68674 | 0.6519072 | 1.1652 | 0.02705208
64.83919 | 7.5312 | 6.878091 | 5.68557 | 0.6531086 | 1.164994 | 0.02752712
64.84919 | 7.52 | 6.877319 | 5.6844 | 0.6426814 | 1.164911 | 0.02800788
64.85919 | 7.5094 | 6.876674 | 5.68323 | 0.6327261 | 1.16495 | 0.02849351
64.86919 | 7.5134 | 6.876156 | 5.682061 | 0.6372438 | 1.165113 | 0.02898303
64.87918 | 7.5004 | 6.875764 | 5.680892 | 0.6246355 | 1.165397 | 0.0294749
64.88918 | 7.4908 | 6.875496 | 5.679723 | 0.6153038 | 1.165804 | 0.02996892
64.89918 | 7.4917 | 6.87535 | 5.678554 | 0.6163503 | 1.166332 | 0.03046331
64.90918 | 7.4856 | 6.875322 | 5.677386 | 0.6102776 | 1.16698 | 0.03095669
64.91918 | 7.4731 | 6.875411 | 5.676217 | 0.5976888 | 1.167746 | 0.03144758
64.92917 | 7.4678 | 6.875612 | 5.67505 | 0.5921878 | 1.168628 | 0.03193391
64.93917 | 7.4636 | 6.875922 | 5.673882 | 0.5876784 | 1.169624 | 0.03241498
64.94917 | 7.4568 | 6.876335 | 5.672715 | 0.5804654 | 1.170731 | 0.03288856
64.95917 | 7.4425 | 6.876846 | 5.671547 | 0.5656543 | 1.171946 | 0.03335286
64.96917 | 7.4444 | 6.877449 | 5.67038 | 0.566951 | 1.173263 | 0.03380604
64.97917 | 7.439 | 6.878138 | 5.669213 | 0.5608624 | 1.174678 | 0.03424621
64.98916 | 7.4279 | 6.878903 | 5.668047 | 0.5489966 | 1.176185 | 0.03467112
64.99916 | 7.4279 | 6.87974 | 5.666881 | 0.5481603 | 1.177779 | 0.03507971
65.00916 | 7.425 | 6.880637 | 5.665714 | 0.5443629 | 1.179453 | 0.03546977
65.01916 | 7.4145 | 6.881586 | 5.664548 | 0.5329142 | 1.181198 | 0.03583952
65.02916 | 7.4122 | 6.882576 | 5.663383 | 0.5296244 | 1.183006 | 0.03618731
65.03915 | 7.4108 | 6.883593 | 5.662218 | 0.5272069 | 1.184864 | 0.03651126
65.04915 | 7.4037 | 6.884631 | 5.661053 | 0.5190688 | 1.186768 | 0.03681057
65.05915 | 7.3936 | 6.885675 | 5.659888 | 0.5079249 | 1.188704 | 0.03708362
65.06915 | 7.3945 | 6.886712 | 5.658723 | 0.5077881 | 1.19066 | 0.03732928
65.07915 | 7.393 | 6.887728 | 5.657558 | 0.505272 | 1.192624 | 0.03754659
65.08915 | 7.3818 | 6.888709 | 5.656393 | 0.4930906 | 1.194581 | 0.03773479
65.09914 | 7.3784 | 6.889641 | 5.65523 | 0.4887593 | 1.196517 | 0.03789314
65.10914 | 7.3756 | 6.890509 | 5.654066 | 0.485091 | 1.198421 | 0.03802156
65.11914 | 7.3715 | 6.891298 | 5.652903 | 0.4802015 | 1.200276 | 0.03811968
65.12914 | 7.3688 | 6.891994 | 5.651739 | 0.4768059 | 1.202068 | 0.03818746
65.13914 | 7.3639 | 6.892581 | 5.650576 | 0.4713188 | 1.20378 | 0.03822506
65.14913 | 7.3657 | 6.893045 | 5.649414 | 0.4726552 | 1.205398 | 0.03823279
65.15913 | 7.359 | 6.893372 | 5.648251 | 0.4656285 | 1.206909 | 0.03821116
65.16913 | 7.3492 | 6.893547 | 5.647088 | 0.4556526 | 1.208298 | 0.03816075
65.17913 | 7.3552 | 6.89356 | 5.645926 | 0.4616405 | 1.209551 | 0.03808229
65.18913 | 7.3496 | 6.893396 | 5.644764 | 0.456204 | 1.210656 | 0.03797665
65.19913 | 7.3426 | 6.893046 | 5.643602 | 0.4495539 | 1.2116 | 0.03784479
65.20912 | 7.3372 | 6.892501 | 5.642441 | 0.4446992 | 1.212372 | 0.03768807
65.21912 | 7.3335 | 6.89175 | 5.64128 | 0.4417496 | 1.212964 | 0.03750705
65.22912 | 7.3362 | 6.890788 | 5.640118 | 0.4454116 | 1.213367 | 0.03730323
65.23912 | 7.3233 | 6.88961 | 5.638957 | 0.4336904 | 1.213574 | 0.03707785
65.24912 | 7.3207 | 6.88821 | 5.637796 | 0.4324903 | 1.213581 | 0.03683226
65.25911 | 7.3199 | 6.886588 | 5.636637 | 0.433312 | 1.213383 | 0.03656809
65.26911 | 7.3129 | 6.88474 | 5.635477 | 0.4281596 | 1.212978 | 0.03628624
65.27911 | 7.3071 | 6.882669 | 5.634316 | 0.4244312 | 1.212364 | 0.03598841
65.28911 | 7.3079 | 6.880375 | 5.633157 | 0.4275249 | 1.211543 | 0.03567608
65.29911 | 7.3049 | 6.877863 | 5.631997 | 0.4270374 | 1.210515 | 0.03535072
65.30911 | 7.2985 | 6.875136 | 5.630837 | 0.4233645 | 1.209284 | 0.03501384
65.3191 | 7.287 | 6.872203 | 5.629679 | 0.4147974 | 1.207856 | 0.03466727
65.3291 | 7.2923 | 6.869065 | 5.62852 | 0.4232353 | 1.206233 | 0.03431185
65.3391 | 7.2833 | 6.865732 | 5.627361 | 0.4175678 | 1.204421 | 0.03394939
65.3491 | 7.2747 | 6.862213 | 5.626203 | 0.4124869 | 1.202429 | 0.03358131
65.3591 | 7.2707 | 6.858517 | 5.625044 | 0.4121831 | 1.200263 | 0.03320907
65.36909 | 7.2676 | 6.854657 | 5.623887 | 0.4129431 | 1.197935 | 0.03283448
65.37909 | 7.2589 | 6.850636 | 5.622729 | 0.4082643 | 1.195448 | 0.032458
65.38909 | 7.2461 | 6.846468 | 5.621572 | 0.3996321 | 1.192815 | 0.03208134
65.39909 | 7.2441 | 6.842164 | 5.620414 | 0.4019357 | 1.190044 | 0.03170572
65.40909 | 7.2445 | 6.837736 | 5.619257 | 0.4067636 | 1.187147 | 0.0313323
65.41909 | 7.2314 | 6.833195 | 5.6181 | 0.3982046 | 1.184133 | 0.03096214
65.42908 | 7.2315 | 6.828559 | 5.616944 | 0.4029415 | 1.181018 | 0.03059662
65.43908 | 7.2312 | 6.823828 | 5.615788 | 0.4073718 | 1.177805 | 0.03023595
65.44908 | 7.218 | 6.819021 | 5.614631 | 0.3989789 | 1.174509 | 0.02988134
65.45908 | 7.2129 | 6.814149 | 5.613475 | 0.3987508 | 1.171141 | 0.02953358
65.46908 | 7.2075 | 6.809224 | 5.612319 | 0.3982755 | 1.167712 | 0.02919335
65.47907 | 7.2069 | 6.804264 | 5.611165 | 0.4026362 | 1.164238 | 0.02886161
65.48907 | 7.1951 | 6.799269 | 5.610009 | 0.3958308 | 1.160722 | 0.02853826
65.49907 | 7.197 | 6.794257 | 5.608854 | 0.4027431 | 1.157179 | 0.02822412
65.50907 | 7.1883 | 6.789239 | 5.607699 | 0.3990613 | 1.15362 | 0.0279196
65.51907 | 7.1793 | 6.784225 | 5.606544 | 0.3950753 | 1.150056 | 0.02762505
65.52907 | 7.1733 | 6.779226 | 5.605389 | 0.3940743 | 1.146496 | 0.02734077
65.53906 | 7.1753 | 6.774257 | 5.604236 | 0.4010433 | 1.142954 | 0.02706726
65.54906 | 7.1736 | 6.769317 | 5.603082 | 0.4042827 | 1.139431 | 0.02680419
65.55906 | 7.1616 | 6.764422 | 5.601928 | 0.3971785 | 1.135942 | 0.02655195
65.56906 | 7.1712 | 6.759578 | 5.600774 | 0.4116224 | 1.132493 | 0.02631067
65.57906 | 7.1676 | 6.754793 | 5.59962 | 0.4128066 | 1.129093 | 0.0260804
65.58905 | 7.1635 | 6.750081 | 5.598468 | 0.4134188 | 1.125752 | 0.02586138
65.59905 | 7.1573 | 6.745437 | 5.597315 | 0.4118626 | 1.122469 | 0.02565318
65.60905 | 7.1641 | 6.740873 | 5.596162 | 0.4232268 | 1.119255 | 0.02545601
65.61905 | 7.1601 | 6.736394 | 5.595009 | 0.4237062 | 1.116115 | 0.0252698
65.62905 | 7.1548 | 6.732004 | 5.593857 | 0.4227961 | 1.113053 | 0.02509449
65.63905 | 7.1578 | 6.727708 | 5.592705 | 0.4300923 | 1.110073 | 0.02493
65.64904 | 7.1617 | 6.723513 | 5.591554 | 0.438187 | 1.107183 | 0.02477636
65.65904 | 7.1448 | 6.719415 | 5.590402 | 0.4253855 | 1.10438 | 0.02463317
65.66904 | 7.1497 | 6.715419 | 5.58925 | 0.434281 | 1.101668 | 0.02450046
65.67904 | 7.1528 | 6.711528 | 5.588099 | 0.4412715 | 1.099052 | 0.02437809
65.68904 | 7.1576 | 6.707745 | 5.586948 | 0.4498551 | 1.096531 | 0.02426593
65.69903 | 7.1515 | 6.704073 | 5.585798 | 0.4474274 | 1.094111 | 0.02416394
65.70903 | 7.1556 | 6.700506 | 5.584647 | 0.4550943 | 1.091787 | 0.02407177
65.71903 | 7.1586 | 6.697048 | 5.583496 | 0.4615517 | 1.089562 | 0.02398938
65.72903 | 7.1566 | 6.6937 | 5.582346 | 0.4628995 | 1.087438 | 0.02391661
65.73903 | 7.1539 | 6.690462 | 5.581196 | 0.4634377 | 1.085413 | 0.02385333
65.74903 | 7.1641 | 6.687334 | 5.580046 | 0.4767664 | 1.083488 | 0.02379938
65.75902 | 7.1585 | 6.684317 | 5.578897 | 0.4741832 | 1.081665 | 0.02375465
65.76902 | 7.1573 | 6.681405 | 5.577748 | 0.4758948 | 1.079938 | 0.02371892
65.77902 | 7.1592 | 6.678601 | 5.576599 | 0.480599 | 1.07831 | 0.0236921
65.78902 | 7.163 | 6.675903 | 5.57545 | 0.4870966 | 1.07678 | 0.02367404
65.79902 | 7.1518 | 6.673311 | 5.574301 | 0.478489 | 1.075346 | 0.02366461
65.80901 | 7.1585 | 6.670825 | 5.573153 | 0.4876747 | 1.074008 | 0.02366369
65.81901 | 7.162 | 6.66844 | 5.572005 | 0.49356 | 1.072764 | 0.02367114
65.82901 | 7.1596 | 6.666156 | 5.570857 | 0.4934437 | 1.071613 | 0.02368686
65.83901 | 7.1619 | 6.663973 | 5.569709 | 0.4979272 | 1.070554 | 0.02371074
65.84901 | 7.1621 | 6.661888 | 5.568561 | 0.5002118 | 1.069585 | 0.02374267
65.85901 | 7.1637 | 6.659901 | 5.567413 | 0.5037986 | 1.068706 | 0.02378257
65.869 | 7.167 | 6.658012 | 5.566267 | 0.5089876 | 1.067915 | 0.02383031
65.879 | 7.1651 | 6.656216 | 5.56512 | 0.5088845 | 1.06721 | 0.02388591
65.889 | 7.1604 | 6.654512 | 5.563973 | 0.5058883 | 1.06659 | 0.02394926
65.899 | 7.1642 | 6.652899 | 5.562826 | 0.5113006 | 1.066053 | 0.02402032
65.909 | 7.1644 | 6.651378 | 5.56168 | 0.5130224 | 1.065599 | 0.02409905
65.91899 | 7.1591 | 6.649946 | 5.560534 | 0.5091542 | 1.065226 | 0.02418534
65.92899 | 7.1619 | 6.6486 | 5.559388 | 0.5132996 | 1.064933 | 0.02427937
65.93899 | 7.1551 | 6.647341 | 5.558242 | 0.5077588 | 1.064718 | 0.02438107
65.94899 | 7.1641 | 6.646167 | 5.557097 | 0.5179329 | 1.06458 | 0.02449046
65.95899 | 7.1612 | 6.645077 | 5.555951 | 0.5161232 | 1.064518 | 0.02460758
65.96899 | 7.157 | 6.644069 | 5.554806 | 0.512931 | 1.064531 | 0.02473248
65.97898 | 7.1621 | 6.643144 | 5.553662 | 0.5189562 | 1.064617 | 0.02486511
65.98898 | 7.1569 | 6.642298 | 5.552517 | 0.5146019 | 1.064775 | 0.02500581
65.99898 | 7.1619 | 6.641532 | 5.551372 | 0.5203682 | 1.065005 | 0.02515457
66.00898 | 7.1593 | 6.640844 | 5.550228 | 0.518456 | 1.065305 | 0.0253115
66.01898 | 7.1619 | 6.640234 | 5.549084 | 0.5216663 | 1.065673 | 0.02547674
66.02897 | 7.1581 | 6.639701 | 5.547941 | 0.5183993 | 1.06611 | 0.02565027
66.03897 | 7.1567 | 6.639243 | 5.546797 | 0.5174569 | 1.066614 | 0.02583259
66.04897 | 7.1633 | 6.638861 | 5.545653 | 0.5244393 | 1.067184 | 0.02602373
66.05897 | 7.1566 | 6.638553 | 5.54451 | 0.5180473 | 1.067819 | 0.02622387
66.06897 | 7.1607 | 6.638319 | 5.543367 | 0.5223814 | 1.068519 | 0.02643324
66.07897 | 7.1497 | 6.638158 | 5.542224 | 0.5115422 | 1.069282 | 0.02665205
66.08896 | 7.1581 | 6.63807 | 5.541082 | 0.5200304 | 1.070107 | 0.02688032
66.09896 | 7.1557 | 6.638054 | 5.539939 | 0.5176464 | 1.070996 | 0.02711875
66.10896 | 7.1522 | 6.638109 | 5.538797 | 0.5140906 | 1.071945 | 0.0273674
66.11896 | 7.1629 | 6.638237 | 5.537655 | 0.5246634 | 1.072955 | 0.02762654
66.12896 | 7.1584 | 6.638435 | 5.536513 | 0.5199652 | 1.074025 | 0.02789647
66.13895 | 7.1565 | 6.638704 | 5.535372 | 0.5177965 | 1.075154 | 0.02817723
66.14895 | 7.1627 | 6.639043 | 5.534231 | 0.5236571 | 1.076343 | 0.02846968
66.15895 | 7.1602 | 6.639453 | 5.533089 | 0.5207474 | 1.077589 | 0.0287739
66.16895 | 7.154 | 6.639933 | 5.531948 | 0.5140675 | 1.078894 | 0.02909023
66.17895 | 7.1627 | 6.640482 | 5.530807 | 0.5222176 | 1.080256 | 0.02941905
66.18895 | 7.162 | 6.641102 | 5.529666 | 0.5208977 | 1.081675 | 0.02976073
66.19894 | 7.1624 | 6.641792 | 5.528527 | 0.5206083 | 1.083149 | 0.03011532
66.20894 | 7.1581 | 6.642552 | 5.527387 | 0.5155485 | 1.084681 | 0.03048391
66.21894 | 7.1564 | 6.643381 | 5.526247 | 0.5130187 | 1.086268 | 0.03086658
66.22894 | 7.1633 | 6.644281 | 5.525107 | 0.5190186 | 1.087911 | 0.03126377
66.23894 | 7.1614 | 6.645252 | 5.523967 | 0.5161483 | 1.089609 | 0.03167592
66.24893 | 7.1592 | 6.646292 | 5.522829 | 0.5129084 | 1.09136 | 0.03210306
66.25893 | 7.1681 | 6.647403 | 5.521689 | 0.5206969 | 1.093167 | 0.0325465
66.26893 | 7.1697 | 6.648586 | 5.52055 | 0.5211144 | 1.095029 | 0.03300631
66.27893 | 7.162 | 6.649839 | 5.519411 | 0.5121606 | 1.096945 | 0.03348298
66.28893 | 7.1724 | 6.651165 | 5.518273 | 0.5212352 | 1.098915 | 0.03397702
66.29893 | 7.1719 | 6.652562 | 5.517134 | 0.5193377 | 1.100939 | 0.03448895
66.30892 | 7.1705 | 6.654031 | 5.515997 | 0.5164693 | 1.103015 | 0.03501866
66.31892 | 7.1693 | 6.655573 | 5.514859 | 0.5137267 | 1.105146 | 0.03556793
66.32892 | 7.1773 | 6.657189 | 5.513721 | 0.5201106 | 1.107332 | 0.0361367
66.33892 | 7.1747 | 6.658879 | 5.512583 | 0.5158208 | 1.10957 | 0.03672551
66.34892 | 7.1704 | 6.660644 | 5.511446 | 0.5097565 | 1.111863 | 0.03733494
66.35891 | 7.1746 | 6.662481 | 5.51031 | 0.5121191 | 1.114206 | 0.0379649
66.36891 | 7.1772 | 6.664396 | 5.509173 | 0.5128044 | 1.116606 | 0.03861726
66.37891 | 7.1779 | 6.666386 | 5.508036 | 0.5115136 | 1.119059 | 0.03929195
66.38891 | 7.1829 | 6.668454 | 5.506899 | 0.5144459 | 1.121565 | 0.03998957
66.39891 | 7.1817 | 6.670599 | 5.505763 | 0.5111008 | 1.124126 | 0.04071069
66.40891 | 7.1852 | 6.672823 | 5.504626 | 0.5123775 | 1.12674 | 0.04145591
66.4189 | 7.1879 | 6.675122 | 5.503492 | 0.5127775 | 1.129406 | 0.04222503
66.4289 | 7.1908 | 6.677504 | 5.502356 | 0.5132959 | 1.132128 | 0.04302013
66.4389 | 7.1938 | 6.679966 | 5.50122 | 0.513834 | 1.134905 | 0.04384104
66.4489 | 7.1988 | 6.682509 | 5.500085 | 0.516291 | 1.137736 | 0.04468831
66.4589 | 7.1937 | 6.685134 | 5.498949 | 0.5085663 | 1.140622 | 0.04556248
66.46889 | 7.2023 | 6.687838 | 5.497816 | 0.5144617 | 1.14356 | 0.04646317
66.47889 | 7.2054 | 6.690629 | 5.496681 | 0.5147714 | 1.146555 | 0.04739263
66.48889 | 7.1995 | 6.693503 | 5.495546 | 0.5059972 | 1.149606 | 0.04835032
66.49889 | 7.205 | 6.696462 | 5.494412 | 0.5085383 | 1.152713 | 0.04933692
66.50889 | 7.2118 | 6.699506 | 5.493277 | 0.512294 | 1.155876 | 0.05035285
66.51889 | 7.2138 | 6.702636 | 5.492143 | 0.5111638 | 1.159095 | 0.05139814
66.52888 | 7.2148 | 6.70585 | 5.491011 | 0.5089504 | 1.162367 | 0.05247198
66.53888 | 7.2239 | 6.709153 | 5.489877 | 0.5147467 | 1.165699 | 0.053577
66.54888 | 7.2255 | 6.712545 | 5.488744 | 0.5129554 | 1.169089 | 0.05471216
66.55888 | 7.2228 | 6.716024 | 5.48761 | 0.506776 | 1.172536 | 0.0558775
66.56888 | 7.2348 | 6.719592 | 5.486477 | 0.515208 | 1.176042 | 0.05707298
66.57887 | 7.2317 | 6.723245 | 5.485346 | 0.5084553 | 1.179602 | 0.05829728
66.58887 | 7.2402 | 6.72699 | 5.484213 | 0.5132097 | 1.183225 | 0.05955251
66.59887 | 7.2382 | 6.730825 | 5.483081 | 0.5073754 | 1.186907 | 0.06083714
66.60887 | 7.2428 | 6.734748 | 5.481949 | 0.5080522 | 1.190649 | 0.06215065
66.61887 | 7.247 | 6.73876 | 5.480817 | 0.50824 | 1.194451 | 0.06349241
66.62887 | 7.2462 | 6.74286 | 5.479685 | 0.5033395 | 1.198314 | 0.06486158
66.63886 | 7.2466 | 6.747044 | 5.478554 | 0.4995562 | 1.202234 | 0.06625586
66.64886 | 7.2538 | 6.75132 | 5.477423 | 0.5024799 | 1.20622 | 0.06767683
66.65886 | 7.257 | 6.755683 | 5.476292 | 0.5013172 | 1.210269 | 0.0691218
66.66886 | 7.2567 | 6.760132 | 5.475161 | 0.4965684 | 1.214382 | 0.07058927
66.67886 | 7.2703 | 6.764665 | 5.47403 | 0.5056352 | 1.218557 | 0.07207754
66.68885 | 7.2651 | 6.769277 | 5.4729 | 0.4958226 | 1.222794 | 0.07358324
66.69885 | 7.2709 | 6.773976 | 5.47177 | 0.4969237 | 1.227099 | 0.0751072
66.70885 | 7.2736 | 6.778756 | 5.47064 | 0.4948445 | 1.23147 | 0.07664566
66.71885 | 7.2808 | 6.783613 | 5.46951 | 0.4971866 | 1.235907 | 0.07819612
66.72885 | 7.2783 | 6.788548 | 5.46838 | 0.4897519 | 1.240412 | 0.07975589
66.73885 | 7.2858 | 6.793557 | 5.467251 | 0.4922428 | 1.244985 | 0.0813221
66.74884 | 7.2909 | 6.798634 | 5.466122 | 0.4922665 | 1.249621 | 0.08289016
66.75884 | 7.2884 | 6.803784 | 5.464993 | 0.4846156 | 1.254331 | 0.08445992
66.76884 | 7.2882 | 6.809003 | 5.463864 | 0.4791973 | 1.259112 | 0.08602647
66.77884 | 7.2914 | 6.814286 | 5.462735 | 0.4771144 | 1.263964 | 0.08758632
66.78884 | 7.2979 | 6.81963 | 5.461607 | 0.4782697 | 1.268888 | 0.08913585
66.79883 | 7.3009 | 6.825029 | 5.46048 | 0.4758712 | 1.273879 | 0.09066986
66.80883 | 7.2984 | 6.830489 | 5.459351 | 0.4679113 | 1.27895 | 0.09218756
66.81883 | 7.3078 | 6.836002 | 5.458223 | 0.4717983 | 1.284095 | 0.09368359
66.82883 | 7.3075 | 6.841565 | 5.457096 | 0.465935 | 1.289315 | 0.09515408
66.83883 | 7.3048 | 6.847176 | 5.455968 | 0.4576244 | 1.294612 | 0.09659515
66.84883 | 7.3108 | 6.852831 | 5.454841 | 0.4579691 | 1.299987 | 0.09800291
66.85882 | 7.3146 | 6.858522 | 5.453715 | 0.4560777 | 1.305435 | 0.09937219
66.86882 | 7.3146 | 6.864258 | 5.452588 | 0.4503418 | 1.310969 | 0.1007018
66.87882 | 7.3071 | 6.87003 | 5.451461 | 0.4370696 | 1.316583 | 0.1019868
66.88882 | 7.316 | 6.875836 | 5.450334 | 0.4401637 | 1.322279 | 0.1032233
66.89882 | 7.3122 | 6.881674 | 5.449208 | 0.4305264 | 1.328058 | 0.1044077
66.90881 | 7.3146 | 6.887534 | 5.448083 | 0.4270658 | 1.333916 | 0.1055356
66.91881 | 7.3067 | 6.893427 | 5.446957 | 0.4132728 | 1.339865 | 0.1066057
66.92881 | 7.3161 | 6.899345 | 5.445831 | 0.416755 | 1.3459 | 0.1076136
66.93881 | 7.3163 | 6.905286 | 5.444706 | 0.4110143 | 1.352024 | 0.1085561
66.94881 | 7.3147 | 6.911248 | 5.44358 | 0.4034524 | 1.358237 | 0.1094303
66.95881 | 7.3119 | 6.917229 | 5.442455 | 0.3946708 | 1.364541 | 0.1102331
66.9688 | 7.3184 | 6.923223 | 5.441331 | 0.3951774 | 1.37093 | 0.1109613
66.9788 | 7.3171 | 6.92924 | 5.440206 | 0.3878604 | 1.377419 | 0.1116137
66.9888 | 7.3152 | 6.935273 | 5.439082 | 0.3799272 | 1.384004 | 0.1121871
66.9988 | 7.3152 | 6.941322 | 5.437958 | 0.3738784 | 1.390685 | 0.1126795
67.0088 | 7.3181 | 6.947386 | 5.436833 | 0.3707144 | 1.397463 | 0.1130889
67.01879 | 7.3199 | 6.953459 | 5.435711 | 0.3664414 | 1.404335 | 0.1134132
67.02879 | 7.3143 | 6.959553 | 5.434587 | 0.3547472 | 1.411314 | 0.1136519
67.03879 | 7.3221 | 6.965662 | 5.433463 | 0.3564377 | 1.418396 | 0.1138029
67.04879 | 7.3191 | 6.971788 | 5.43234 | 0.3473116 | 1.425582 | 0.113866
67.05879 | 7.3204 | 6.977932 | 5.431217 | 0.3424679 | 1.432875 | 0.1138405
67.06879 | 7.32 | 6.984095 | 5.430094 | 0.3359053 | 1.440275 | 0.1137259
67.07878 | 7.3259 | 6.990272 | 5.428972 | 0.3356275 | 1.447777 | 0.1135231
67.08878 | 7.331 | 6.996479 | 5.42785 | 0.3345206 | 1.455398 | 0.1132319
67.09878 | 7.3291 | 7.002713 | 5.426727 | 0.3263872 | 1.463132 | 0.1128534
67.10878 | 7.332 | 7.008975 | 5.425605 | 0.3230248 | 1.470981 | 0.1123891
67.11878 | 7.3379 | 7.015271 | 5.424483 | 0.3226294 | 1.478947 | 0.1118404
67.12877 | 7.3395 | 7.021596 | 5.423363 | 0.3179045 | 1.487023 | 0.11121
67.13877 | 7.3421 | 7.027968 | 5.422241 | 0.3141318 | 1.495228 | 0.110499
67.14877 | 7.3434 | 7.034386 | 5.42112 | 0.3090137 | 1.503556 | 0.1097106
67.15877 | 7.3509 | 7.040855 | 5.419999 | 0.3100452 | 1.512009 | 0.1088475
67.16877 | 7.3476 | 7.047379 | 5.418878 | 0.3002215 | 1.520588 | 0.107913
67.17877 | 7.3545 | 7.053963 | 5.417757 | 0.3005371 | 1.529296 | 0.1069104
67.18876 | 7.3529 | 7.060607 | 5.416638 | 0.2922926 | 1.538126 | 0.1058441
67.19876 | 7.3608 | 7.06733 | 5.415517 | 0.29347 | 1.547097 | 0.1047159
67.20876 | 7.3651 | 7.07413 | 5.414397 | 0.2909697 | 1.556203 | 0.1035303
67.21876 | 7.3676 | 7.081014 | 5.413277 | 0.2865858 | 1.565446 | 0.1022913
67.22876 | 7.3724 | 7.087988 | 5.412158 | 0.2844123 | 1.574827 | 0.1010028
67.23875 | 7.3803 | 7.09505 | 5.411039 | 0.2852504 | 1.58434 | 0.09967002
67.24875 | 7.3846 | 7.10222 | 5.40992 | 0.2823804 | 1.594006 | 0.09829419
67.25875 | 7.3846 | 7.109497 | 5.408801 | 0.2751032 | 1.603815 | 0.09688056
67.26875 | 7.3921 | 7.116887 | 5.407682 | 0.2752131 | 1.613772 | 0.09543304
67.27875 | 7.3951 | 7.124396 | 5.406563 | 0.2707043 | 1.623877 | 0.09395546
67.28875 | 7.4027 | 7.132029 | 5.405445 | 0.2706714 | 1.634132 | 0.09245161
67.29874 | 7.4023 | 7.139784 | 5.404327 | 0.2625162 | 1.64453 | 0.09092674
67.30874 | 7.4078 | 7.147681 | 5.403209 | 0.2601188 | 1.65509 | 0.0893815
67.31874 | 7.4104 | 7.155718 | 5.402091 | 0.2546815 | 1.665806 | 0.08782096
67.32874 | 7.4142 | 7.163901 | 5.400974 | 0.2502993 | 1.676678 | 0.08624858
67.33874 | 7.4161 | 7.172232 | 5.399856 | 0.2438676 | 1.687708 | 0.08466774
67.34873 | 7.4254 | 7.18071 | 5.39874 | 0.2446904 | 1.698886 | 0.08308325
67.35873 | 7.4323 | 7.189353 | 5.397623 | 0.2429471 | 1.710235 | 0.08149516
67.36873 | 7.4341 | 7.198158 | 5.396506 | 0.2359424 | 1.721743 | 0.07990802
67.37873 | 7.4373 | 7.207128 | 5.39539 | 0.2301724 | 1.733413 | 0.07832472
67.38873 | 7.4436 | 7.216266 | 5.394273 | 0.2273345 | 1.745245 | 0.076748
67.39873 | 7.45 | 7.225574 | 5.393157 | 0.2244256 | 1.757237 | 0.07518042
67.40872 | 7.4509 | 7.235047 | 5.392042 | 0.2158532 | 1.769379 | 0.07362594
67.41872 | 7.4545 | 7.244703 | 5.390926 | 0.2097967 | 1.781694 | 0.07208377
67.42872 | 7.4612 | 7.254536 | 5.38981 | 0.2066639 | 1.794168 | 0.07055753
67.43872 | 7.463 | 7.264546 | 5.388695 | 0.1984538 | 1.806802 | 0.06904917
67.44872 | 7.4619 | 7.274734 | 5.38758 | 0.1871659 | 1.819594 | 0.06756041
67.45871 | 7.4685 | 7.28509 | 5.386466 | 0.1834103 | 1.83253 | 0.06609447
67.46871 | 7.4739 | 7.295633 | 5.385351 | 0.1782673 | 1.845632 | 0.06464952
67.47871 | 7.4772 | 7.306353 | 5.384236 | 0.1708475 | 1.858888 | 0.06322847
67.48871 | 7.4831 | 7.317248 | 5.383122 | 0.1658522 | 1.872294 | 0.06183238
67.49871 | 7.4859 | 7.328317 | 5.382008 | 0.1575828 | 1.885847 | 0.06046221
67.50871 | 7.4911 | 7.339559 | 5.380894 | 0.1515414 | 1.899546 | 0.05911875
67.5187 | 7.4937 | 7.350959 | 5.379781 | 0.1427412 | 1.913374 | 0.05780408
67.5287 | 7.4974 | 7.362537 | 5.378667 | 0.1348626 | 1.927354 | 0.0565158
67.5387 | 7.5021 | 7.374281 | 5.377554 | 0.1278189 | 1.941471 | 0.05525578
67.5487 | 7.5085 | 7.386187 | 5.376441 | 0.1223131 | 1.955722 | 0.05402428
67.5587 | 7.5115 | 7.398252 | 5.375328 | 0.1132479 | 1.970103 | 0.05282146
67.56869 | 7.5138 | 7.410462 | 5.374216 | 0.1033379 | 1.984598 | 0.05164852
67.57869 | 7.5197 | 7.422838 | 5.373103 | 0.09686188 | 1.999232 | 0.05050314
67.58869 | 7.5219 | 7.435366 | 5.371991 | 0.08653435 | 2.013988 | 0.04938636
67.59869 | 7.526 | 7.448043 | 5.370879 | 0.07795743 | 2.028866 | 0.048298
67.60869 | 7.5261 | 7.460867 | 5.369767 | 0.06523301 | 2.043862 | 0.04723781
67.61869 | 7.5312 | 7.473838 | 5.368655 | 0.05736234 | 2.058977 | 0.04620548
67.62868 | 7.5409 | 7.486941 | 5.367545 | 0.05395927 | 2.074194 | 0.04520177
67.63868 | 7.5407 | 7.500201 | 5.366433 | 0.0404991 | 2.089543 | 0.04422398
67.64868 | 7.5458 | 7.513606 | 5.365322 | 0.03219405 | 2.105011 | 0.04327284
67.65868 | 7.5558 | 7.527157 | 5.364211 | 0.02864348 | 2.120597 | 0.04234785
67.66868 | 7.5625 | 7.540854 | 5.363101 | 0.02164608 | 2.136305 | 0.04144852
67.67867 | 7.5581 | 7.554686 | 5.361991 | 0.003413546 | 2.15212 | 0.04057516
67.68867 | 7.5635 | 7.568684 | 5.360881 | -0.005183892 | 2.168077 | 0.03972551
67.69867 | 7.5742 | 7.582836 | 5.359771 | -0.008636264 | 2.184166 | 0.03889988
67.70867 | 7.5739 | 7.597147 | 5.358661 | -0.02324743 | 2.200389 | 0.03809771
67.71867 | 7.5797 | 7.611622 | 5.357551 | -0.03192198 | 2.216752 | 0.03731842
67.72867 | 7.5843 | 7.626265 | 5.356442 | -0.04196505 | 2.233262 | 0.03656141
67.73866 | 7.5848 | 7.641064 | 5.355334 | -0.05626362 | 2.249903 | 0.03582683
67.74866 | 7.5962 | 7.656061 | 5.354225 | -0.05986129 | 2.266724 | 0.03511264
67.75866 | 7.6047 | 7.671247 | 5.353116 | -0.06654674 | 2.283712 | 0.03441901
67.76866 | 7.6078 | 7.686627 | 5.352007 | -0.07882673 | 2.300874 | 0.03374535
67.77866 | 7.6122 | 7.702209 | 5.350899 | -0.09000937 | 2.31822 | 0.0330911
67.78865 | 7.6181 | 7.717987 | 5.349792 | -0.09988715 | 2.335739 | 0.03245631
67.79865 | 7.6277 | 7.734 | 5.348684 | -0.1062995 | 2.353477 | 0.03183918
67.80865 | 7.6345 | 7.75024 | 5.347576 | -0.11574 | 2.371424 | 0.03123981
67.81865 | 7.6434 | 7.766718 | 5.346468 | -0.123318 | 2.389592 | 0.03065767
67.82865 | 7.6465 | 7.783443 | 5.345361 | -0.1369433 | 2.40799 | 0.03009222
67.83865 | 7.6554 | 7.800425 | 5.344254 | -0.1450253 | 2.426629 | 0.02954296
67.84864 | 7.6585 | 7.817658 | 5.343148 | -0.1591578 | 2.4455 | 0.02900991
67.85864 | 7.668 | 7.835185 | 5.342041 | -0.1671846 | 2.464652 | 0.02849154
67.86864 | 7.6756 | 7.853 | 5.340934 | -0.1773998 | 2.484077 | 0.0279879
67.87864 | 7.6798 | 7.871115 | 5.339828 | -0.1913146 | 2.503788 | 0.02749853
67.88864 | 7.6941 | 7.88954 | 5.338722 | -0.1954399 | 2.523795 | 0.02702299
67.89863 | 7.7012 | 7.908269 | 5.337617 | -0.2070691 | 2.544091 | 0.02656128
67.90863 | 7.7107 | 7.92735 | 5.336512 | -0.2166503 | 2.564727 | 0.02611208
67.91863 | 7.716 | 7.946777 | 5.335406 | -0.2307771 | 2.585696 | 0.02567544
67.92863 | 7.7242 | 7.966561 | 5.334301 | -0.2423614 | 2.60701 | 0.02525095
67.93863 | 7.7314 | 7.986715 | 5.333196 | -0.2553153 | 2.628681 | 0.02483823
67.94863 | 7.7436 | 8.007251 | 5.332091 | -0.263651 | 2.650723 | 0.0244369
67.95862 | 7.7553 | 8.02816 | 5.330987 | -0.2728596 | 2.673125 | 0.02404698
67.96862 | 7.7595 | 8.049496 | 5.329883 | -0.2899959 | 2.695946 | 0.02366736
67.97862 | 7.7701 | 8.071251 | 5.328779 | -0.3011512 | 2.719174 | 0.02329808
67.98862 | 7.7789 | 8.093438 | 5.327675 | -0.3145381 | 2.742825 | 0.02293882
67.99862 | 7.7863 | 8.11607 | 5.326571 | -0.3297697 | 2.76691 | 0.02258925
68.00861 | 7.7955 | 8.139135 | 5.325468 | -0.3436351 | 2.791417 | 0.02224939
68.01861 | 7.81 | 8.162693 | 5.324365 | -0.3526925 | 2.816409 | 0.0219183
68.02861 | 7.8241 | 8.186732 | 5.323262 | -0.3626322 | 2.841874 | 0.02159601
68.03861 | 7.8351 | 8.211267 | 5.322159 | -0.3761673 | 2.867826 | 0.02128224
68.04861 | 7.8382 | 8.23631 | 5.321056 | -0.3981103 | 2.894277 | 0.02097674
68.0586 | 7.8581 | 8.261849 | 5.319955 | -0.4037495 | 2.921215 | 0.02067953
68.0686 | 7.8694 | 8.287947 | 5.318853 | -0.4185475 | 2.948705 | 0.02038978
68.0786 | 7.8812 | 8.314593 | 5.317751 | -0.4333928 | 2.976735 | 0.02010754
68.0886 | 7.8896 | 8.341799 | 5.316649 | -0.4521988 | 3.005318 | 0.01983258
68.0986 | 7.9083 | 8.369579 | 5.315547 | -0.4612787 | 3.034467 | 0.01956469
68.1086 | 7.9201 | 8.397947 | 5.314446 | -0.4778466 | 3.064197 | 0.01930363
68.11859 | 7.9337 | 8.426887 | 5.313346 | -0.4931874 | 3.094492 | 0.01904945
68.12859 | 7.947 | 8.456472 | 5.312245 | -0.5094716 | 3.125426 | 0.01880145
68.13859 | 7.9694 | 8.486686 | 5.311144 | -0.5172858 | 3.156982 | 0.01855968
68.14859 | 7.9776 | 8.517545 | 5.310043 | -0.5399445 | 3.189177 | 0.01832397
68.15859 | 7.9948 | 8.549062 | 5.308943 | -0.5542623 | 3.222025 | 0.01809412
68.16858 | 8.0119 | 8.58122 | 5.307844 | -0.56932 | 3.255506 | 0.01787019
68.17858 | 8.0328 | 8.614102 | 5.306744 | -0.581302 | 3.289707 | 0.01765156
68.18858 | 8.0519 | 8.647689 | 5.305644 | -0.5957894 | 3.324607 | 0.0174383
68.19858 | 8.0684 | 8.681999 | 5.304545 | -0.6135993 | 3.360224 | 0.01723025
68.20858 | 8.0826 | 8.717045 | 5.303446 | -0.6344446 | 3.396572 | 0.01702725
68.21858 | 8.108 | 8.75285 | 5.302346 | -0.6448499 | 3.433674 | 0.01682917
68.22857 | 8.1267 | 8.789393 | 5.301249 | -0.6626928 | 3.471508 | 0.01663606
68.23857 | 8.1424 | 8.826763 | 5.30015 | -0.6843634 | 3.510166 | 0.01644739
68.24857 | 8.1663 | 8.864945 | 5.299052 | -0.6986451 | 3.54963 | 0.01626322
68.25857 | 8.187 | 8.903957 | 5.297954 | -0.7169571 | 3.58992 | 0.01608344
68.26857 | 8.2094 | 8.94382 | 5.296856 | -0.7344195 | 3.631056 | 0.01590791
68.27856 | 8.2302 | 8.984513 | 5.295759 | -0.7543125 | 3.673017 | 0.0157367
68.28856 | 8.2556 | 9.026138 | 5.294662 | -0.7705376 | 3.715907 | 0.01556935
68.29856 | 8.2788 | 9.068677 | 5.293564 | -0.7898766 | 3.759706 | 0.01540592
68.30856 | 8.3042 | 9.112153 | 5.292467 | -0.8079527 | 3.804439 | 0.01524631
68.31856 | 8.3262 | 9.156589 | 5.29137 | -0.8303895 | 3.850129 | 0.01509042
68.32856 | 8.3521 | 9.202011 | 5.290274 | -0.8499107 | 3.896799 | 0.01493814
68.33855 | 8.3834 | 9.248396 | 5.289179 | -0.8649962 | 3.944428 | 0.01478954
68.34855 | 8.4064 | 9.295862 | 5.288082 | -0.8894624 | 3.993136 | 0.01464422
68.35855 | 8.4345 | 9.344391 | 5.286986 | -0.9098914 | 4.042903 | 0.01450225
68.36855 | 8.4608 | 9.394011 | 5.285891 | -0.9332107 | 4.093756 | 0.01436354
68.37855 | 8.489 | 9.444749 | 5.284795 | -0.9557493 | 4.145726 | 0.01422801
68.38854 | 8.524 | 9.496586 | 5.283701 | -0.9725858 | 4.198789 | 0.01409571
68.39854 | 8.548 | 9.549652 | 5.282606 | -1.001652 | 4.25308 | 0.01396631
68.40854 | 8.58 | 9.60393 | 5.281511 | -1.02393 | 4.30858 | 0.01383986
68.41854 | 8.617 | 9.659453 | 5.280416 | -1.042453 | 4.365321 | 0.01371629
68.42854 | 8.6474 | 9.716255 | 5.279322 | -1.068855 | 4.423337 | 0.01359554
68.43854 | 8.6846 | 9.774371 | 5.278228 | -1.089771 | 4.482666 | 0.01347753
68.44853 | 8.7159 | 9.83378 | 5.277135 | -1.11788 | 4.543283 | 0.01336232
68.45853 | 8.7546 | 9.894635 | 5.276041 | -1.140035 | 4.605344 | 0.01324962
68.46853 | 8.7958 | 9.956918 | 5.274948 | -1.161118 | 4.668831 | 0.01313949
68.47853 | 8.8326 | 10.02067 | 5.273855 | -1.188071 | 4.733784 | 0.01303186
68.48853 | 8.8722 | 10.08593 | 5.272762 | -1.213734 | 4.800246 | 0.01292668
68.49852 | 8.9143 | 10.15269 | 5.27167 | -1.238387 | 4.868193 | 0.012824
68.50852 | 8.9548 | 10.2211 | 5.270577 | -1.266303 | 4.937803 | 0.01272357
68.51852 | 9.0002 | 10.29117 | 5.269485 | -1.290968 | 5.009057 | 0.01262544
68.52852 | 9.0442 | 10.36293 | 5.268393 | -1.318727 | 5.082005 | 0.01252955
68.53852 | 9.0888 | 10.43643 | 5.267301 | -1.347632 | 5.156695 | 0.01243587
68.54852 | 9.1402 | 10.51174 | 5.266209 | -1.371536 | 5.233182 | 0.01234435
68.55851 | 9.1869 | 10.58881 | 5.265119 | -1.401915 | 5.311441 | 0.01225503
68.56851 | 9.2391 | 10.66788 | 5.264028 | -1.428776 | 5.391681 | 0.0121677
68.57851 | 9.2915 | 10.7489 | 5.262937 | -1.457403 | 5.473884 | 0.0120824
68.58851 | 9.3459 | 10.83196 | 5.261846 | -1.486055 | 5.55811 | 0.0119991
68.59851 | 9.405 | 10.91709 | 5.260756 | -1.512095 | 5.644422 | 0.01191775
68.6085 | 9.4606 | 11.0043 | 5.259666 | -1.5437 | 5.732795 | 0.01183842
68.6185 | 9.5194 | 11.09381 | 5.258576 | -1.574408 | 5.823471 | 0.01176088
68.6285 | 9.5811 | 11.1856 | 5.257486 | -1.604502 | 5.916431 | 0.01168519
68.6385 | 9.6495 | 11.27976 | 5.256397 | -1.630256 | 6.011747 | 0.01161132
68.6485 | 9.7078 | 11.37634 | 5.255308 | -1.668541 | 6.109494 | 0.01153924
68.6585 | 9.7758 | 11.47543 | 5.254218 | -1.699635 | 6.209748 | 0.01146892
68.66849 | 9.8485 | 11.57702 | 5.253131 | -1.728516 | 6.312485 | 0.01140039
68.67849 | 9.9262 | 11.68136 | 5.252042 | -1.755164 | 6.417988 | 0.01133349
68.68849 | 9.9965 | 11.78847 | 5.250953 | -1.791966 | 6.526244 | 0.01126826
68.69849 | 10.0694 | 11.89841 | 5.249865 | -1.82901 | 6.63734 | 0.01120468
68.70849 | 10.1566 | 12.01128 | 5.248777 | -1.854684 | 6.751365 | 0.01114171
68.71848 | 10.2411 | 12.12707 | 5.247691 | -1.885971 | 6.868299 | 0.01108139
68.72848 | 10.3304 | 12.24609 | 5.246603 | -1.915692 | 6.988466 | 0.01102258
68.73848 | 10.41 | 12.36833 | 5.245516 | -1.958334 | 7.111853 | 0.01096531
68.74848 | 10.5156 | 12.4939 | 5.244429 | -1.978303 | 7.238564 | 0.01090955
68.75848 | 10.6123 | 12.6229 | 5.243342 | -2.010603 | 7.368706 | 0.01085529
68.76848 | 10.7091 | 12.75545 | 5.242256 | -2.046346 | 7.502388 | 0.0108025
68.77847 | 10.8028 | 12.89151 | 5.24117 | -2.088711 | 7.639589 | 0.01075122
68.78847 | 10.9301 | 13.03148 | 5.240084 | -2.101379 | 7.780694 | 0.01070081
68.79847 | 11.0415 | 13.17534 | 5.238998 | -2.133843 | 7.925692 | 0.0106523
68.80847 | 11.159 | 13.32323 | 5.237913 | -2.164226 | 8.074708 | 0.01060518
68.81847 | 11.2761 | 13.47526 | 5.236827 | -2.199158 | 8.227871 | 0.01055941
68.82846 | 11.4026 | 13.63141 | 5.235743 | -2.228815 | 8.385157 | 0.01051504
68.83846 | 11.5471 | 13.79214 | 5.234658 | -2.245041 | 8.54701 | 0.01047195
68.84846 | 11.6797 | 13.95742 | 5.233574 | -2.277724 | 8.71342 | 0.01043016
68.85846 | 11.817 | 14.12741 | 5.232489 | -2.31041 | 8.884531 | 0.01038966
68.86846 | 11.9823 | 14.30225 | 5.231405 | -2.319946 | 9.060491 | 0.01035043
68.87846 | 12.1328 | 14.48209 | 5.230321 | -2.349286 | 9.241452 | 0.01031245
68.88845 | 12.2984 | 14.66685 | 5.229239 | -2.36845 | 9.427336 | 0.01027573
68.89845 | 12.4677 | 14.85716 | 5.228155 | -2.389464 | 9.618768 | 0.0102402
68.90845 | 12.6519 | 15.05296 | 5.227072 | -2.401063 | 9.815685 | 0.01020586
68.91845 | 12.844 | 15.25442 | 5.225989 | -2.410415 | 10.01825 | 0.01017272
68.92845 | 13.0297 | 15.46169 | 5.224906 | -2.431994 | 10.22665 | 0.01014075
68.93844 | 13.2338 | 15.67476 | 5.223825 | -2.440962 | 10.44083 | 0.01010996
68.94844 | 13.4513 | 15.89421 | 5.222743 | -2.442915 | 10.66139 | 0.01008029
68.95844 | 13.6745 | 16.12003 | 5.221661 | -2.44553 | 10.88832 | 0.01005176
68.96844 | 13.8933 | 16.35239 | 5.220579 | -2.459093 | 11.12179 | 0.01002435
68.97844 | 14.1335 | 16.59149 | 5.219497 | -2.457991 | 11.362 | 0.009998056
68.98844 | 14.397 | 16.83751 | 5.218416 | -2.440515 | 11.60913 | 0.009972873
68.99843 | 14.6557 | 17.09041 | 5.217336 | -2.434705 | 11.86312 | 0.009948816
69.00843 | 14.9112 | 17.35085 | 5.216255 | -2.439651 | 12.12467 | 0.009925832
69.01843 | 15.2043 | 17.6188 | 5.215175 | -2.4145 | 12.39372 | 0.009903943
69.02843 | 15.5044 | 17.89445 | 5.214095 | -2.39005 | 12.67047 | 0.009883146
69.03843 | 15.8126 | 18.17799 | 5.213015 | -2.365392 | 12.95511 | 0.00986344
69.04842 | 16.1277 | 18.46932 | 5.211936 | -2.341622 | 13.24754 | 0.009844844
69.05842 | 16.4645 | 18.76921 | 5.210856 | -2.304714 | 13.54853 | 0.009827323
69.06842 | 16.8121 | 19.07758 | 5.209777 | -2.265476 | 13.85799 | 0.009810899
69.07842 | 17.173 | 19.39456 | 5.208698 | -2.221561 | 14.17607 | 0.009795577
69.08842 | 17.5295 | 19.72037 | 5.207619 | -2.190872 | 14.50297 | 0.009781362
69.09842 | 17.9158 | 20.05517 | 5.206541 | -2.139367 | 14.83886 | 0.009768262
69.10841 | 18.3334 | 20.39876 | 5.205463 | -2.065363 | 15.18354 | 0.009756292
69.11841 | 18.7329 | 20.75198 | 5.204385 | -2.019077 | 15.53785 | 0.009745445
69.12841 | 19.1565 | 21.11462 | 5.203308 | -1.958116 | 15.90157 | 0.00973574
69.13841 | 19.6111 | 21.48679 | 5.20223 | -1.875691 | 16.27483 | 0.009727188
69.14841 | 20.0691 | 21.86861 | 5.201153 | -1.799505 | 16.65773 | 0.009719801
69.1584 | 20.5326 | 22.25975 | 5.200077 | -1.72715 | 17.04996 | 0.009713597
69.1684 | 21.0291 | 22.66104 | 5.199 | -1.631943 | 17.45233 | 0.009708578
69.1784 | 21.526 | 23.07214 | 5.197923 | -1.546135 | 17.86451 | 0.009704765
69.1884 | 22.0604 | 23.49303 | 5.196847 | -1.432626 | 18.28648 | 0.009702172
69.1984 | 22.5731 | 23.92368 | 5.195771 | -1.350577 | 18.7182 | 0.009700816
69.2084 | 23.1139 | 24.36401 | 5.194695 | -1.250114 | 19.15962 | 0.009700711
69.21839 | 23.6769 | 24.81348 | 5.193621 | -1.136579 | 19.61016 | 0.009701873
69.22839 | 24.2328 | 25.27279 | 5.192546 | -1.039988 | 20.07054 | 0.009704322
69.23839 | 24.8201 | 25.7413 | 5.191471 | -0.921196 | 20.54012 | 0.009708072
69.24839 | 25.4113 | 26.21874 | 5.190396 | -0.8074369 | 21.01863 | 0.009713143
69.25839 | 26.0041 | 26.70478 | 5.189321 | -0.7006828 | 21.50574 | 0.009719549
69.26838 | 26.6323 | 27.19856 | 5.188248 | -0.5662628 | 22.00059 | 0.009727304
69.27838 | 27.2571 | 27.70058 | 5.187174 | -0.4434846 | 22.50367 | 0.009736434
69.28838 | 27.8689 | 28.20984 | 5.186101 | -0.3409415 | 23.01399 | 0.009746952
69.29838 | 28.5248 | 28.72574 | 5.185027 | -0.2009357 | 23.53095 | 0.009758875
69.30838 | 29.1594 | 29.24758 | 5.183954 | -0.0881761 | 24.05385 | 0.009772215
69.31838 | 29.8145 | 29.7746 | 5.182881 | 0.03989798 | 24.58193 | 0.009786992
69.32837 | 30.4663 | 30.30539 | 5.181809 | 0.1609136 | 25.11377 | 0.009803202
69.33837 | 31.0987 | 30.84014 | 5.180737 | 0.2585573 | 25.64958 | 0.009820889
69.34837 | 31.7853 | 31.37728 | 5.179665 | 0.4080213 | 26.18777 | 0.009840048
69.35837 | 32.4017 | 31.91568 | 5.178593 | 0.4860154 | 26.72723 | 0.009860693
69.36837 | 33.0553 | 32.45416 | 5.177521 | 0.6011389 | 27.26676 | 0.00988283
69.37836 | 33.7169 | 32.99085 | 5.176451 | 0.726048 | 27.80449 | 0.009906443
69.38836 | 34.3727 | 33.52556 | 5.17538 | 0.8471395 | 28.34025 | 0.009931588
69.39836 | 34.9949 | 34.05628 | 5.174309 | 0.9386198 | 28.87201 | 0.009958239
69.40836 | 35.6279 | 34.5815 | 5.173238 | 1.046396 | 29.39828 | 0.009986403
69.41836 | 36.251 | 35.09968 | 5.172168 | 1.151323 | 29.91749 | 0.01001608
69.42836 | 36.8695 | 35.60919 | 5.171098 | 1.260313 | 30.42804 | 0.01004726
69.43835 | 37.4476 | 36.10792 | 5.170029 | 1.339682 | 30.92781 | 0.01007991
69.44835 | 38.0277 | 36.59516 | 5.16896 | 1.43254 | 31.41609 | 0.01011409
69.45835 | 38.5859 | 37.06874 | 5.167891 | 1.517159 | 31.8907 | 0.01014975
69.46835 | 39.1573 | 37.52698 | 5.166822 | 1.630325 | 32.34997 | 0.01018688
69.47835 | 39.6748 | 37.96819 | 5.165753 | 1.706608 | 32.79221 | 0.01022547
69.48834 | 40.162 | 38.39035 | 5.164686 | 1.771651 | 33.2154 | 0.01026545
69.49834 | 40.6322 | 38.79268 | 5.163617 | 1.839524 | 33.61875 | 0.01030689
69.50834 | 41.1496 | 39.17322 | 5.162549 | 1.976382 | 34.00032 | 0.01034972
69.51834 | 41.5603 | 39.53051 | 5.161482 | 2.029786 | 34.35864 | 0.01039393
69.52834 | 41.9681 | 39.86319 | 5.160414 | 2.104911 | 34.69233 | 0.01043948
69.53834 | 42.3633 | 40.16997 | 5.159347 | 2.193335 | 35.00013 | 0.01048635
69.54833 | 42.698 | 40.44942 | 5.158282 | 2.248576 | 35.28061 | 0.01053447
69.55833 | 43.0231 | 40.70106 | 5.157215 | 2.32204 | 35.53326 | 0.01058389
69.56833 | 43.3237 | 40.92367 | 5.156149 | 2.400026 | 35.75689 | 0.01063455
69.57833 | 43.5761 | 41.11647 | 5.155083 | 2.459628 | 35.9507 | 0.01068642
69.58833 | 43.8081 | 41.27881 | 5.154017 | 2.529295 | 36.11405 | 0.01073946
69.59832 | 43.988 | 41.41005 | 5.152953 | 2.577946 | 36.24631 | 0.01079361
69.60832 | 44.1546 | 41.5101 | 5.151887 | 2.644505 | 36.34736 | 0.01084894
69.61832 | 44.2513 | 41.57855 | 5.150822 | 2.672746 | 36.41683 | 0.01090538
69.62832 | 44.3354 | 41.61534 | 5.149758 | 2.720062 | 36.45462 | 0.0109629
69.63832 | 44.3932 | 41.62048 | 5.148693 | 2.772718 | 36.46077 | 0.01102149
69.64832 | 44.4384 | 41.59415 | 5.147629 | 2.844247 | 36.43544 | 0.01108114
69.65831 | 44.3985 | 41.53672 | 5.146567 | 2.861782 | 36.37901 | 0.01114178
69.66831 | 44.3776 | 41.44848 | 5.145503 | 2.92912 | 36.29177 | 0.01120351
69.67831 | 44.2568 | 41.33 | 5.14444 | 2.926795 | 36.1743 | 0.01126629
69.68831 | 44.1404 | 41.18193 | 5.143377 | 2.958472 | 36.02722 | 0.0113301
69.69831 | 43.9619 | 41.00498 | 5.142314 | 2.956915 | 35.85128 | 0.01139495
69.7083 | 43.7819 | 40.80022 | 5.141253 | 2.981682 | 35.6475 | 0.01146079
69.7183 | 43.5666 | 40.56814 | 5.140191 | 2.998456 | 35.41643 | 0.01152775
69.7283 | 43.2842 | 40.30994 | 5.139129 | 2.974259 | 35.15922 | 0.01159579
69.7383 | 42.9939 | 40.02668 | 5.138067 | 2.96722 | 34.87695 | 0.01166493
69.7483 | 42.6773 | 39.71949 | 5.137006 | 2.957809 | 34.57075 | 0.01173519
69.7583 | 42.3332 | 39.38956 | 5.135945 | 2.943636 | 34.24181 | 0.0118066
69.76829 | 41.9391 | 39.03849 | 5.134885 | 2.900611 | 33.89172 | 0.01187912
69.77829 | 41.5475 | 38.66686 | 5.133825 | 2.880639 | 33.52108 | 0.01195291
69.78829 | 41.1386 | 38.27632 | 5.132765 | 2.862277 | 33.13153 | 0.01202795
69.79829 | 40.6701 | 37.86822 | 5.131705 | 2.801881 | 32.72441 | 0.01210429
69.80829 | 40.1775 | 37.44391 | 5.130645 | 2.73359 | 32.30108 | 0.01218195
69.81828 | 39.7163 | 37.0052 | 5.129587 | 2.711097 | 31.86335 | 0.01226092
69.82828 | 39.1889 | 36.55261 | 5.128528 | 2.636288 | 31.41174 | 0.01234141
69.83828 | 38.6424 | 36.08794 | 5.12747 | 2.554462 | 30.94805 | 0.01242339
69.84828 | 38.1085 | 35.61254 | 5.126411 | 2.495955 | 30.47363 | 0.01250693
69.85828 | 37.5406 | 35.12778 | 5.125353 | 2.412822 | 29.98983 | 0.0125921
69.86828 | 36.9594 | 34.63497 | 5.124295 | 2.324431 | 29.49799 | 0.01267898
69.87827 | 36.3807 | 34.13591 | 5.123239 | 2.244795 | 28.9999 | 0.01276755
69.88827 | 35.7627 | 33.63088 | 5.122181 | 2.13182 | 28.49584 | 0.01285808
69.89827 | 35.1417 | 33.1216 | 5.121124 | 2.020103 | 27.98752 | 0.01295058
69.90827 | 34.5215 | 32.60925 | 5.120068 | 1.912254 | 27.47613 | 0.01304514
69.91827 | 33.9646 | 32.09496 | 5.119011 | 1.869637 | 26.96281 | 0.01314186
69.92826 | 33.2976 | 31.58034 | 5.117956 | 1.717259 | 26.44914 | 0.01324077
69.93826 | 32.6479 | 31.0654 | 5.116901 | 1.5825 | 25.93516 | 0.01334216
69.94826 | 32.0325 | 30.55163 | 5.115845 | 1.480874 | 25.42234 | 0.01344607
69.95826 | 31.4177 | 30.03994 | 5.11479 | 1.377764 | 24.91159 | 0.01355261
69.96826 | 30.7911 | 29.53118 | 5.113735 | 1.259916 | 24.40379 | 0.01366191
69.97826 | 30.1607 | 29.02617 | 5.11268 | 1.134528 | 23.89972 | 0.01377411
69.98825 | 29.5387 | 28.52612 | 5.111627 | 1.012575 | 23.40061 | 0.01388922
69.99825 | 28.9237 | 28.03074 | 5.110573 | 0.8929633 | 22.90616 | 0.01400759
70.00825 | 28.3344 | 27.54112 | 5.109519 | 0.7932774 | 22.41747 | 0.01412925
70.01825 | 27.6949 | 27.05783 | 5.108466 | 0.6370679 | 21.93511 | 0.01425433
70.02825 | 27.1018 | 26.58137 | 5.107413 | 0.5204334 | 21.45957 | 0.01438295
70.03824 | 26.5202 | 26.11271 | 5.106361 | 0.4074936 | 20.99183 | 0.01451511
70.04824 | 25.9554 | 25.65116 | 5.105308 | 0.3042446 | 20.5312 | 0.01465119
70.05824 | 25.3647 | 25.1976 | 5.104256 | 0.1671048 | 20.07855 | 0.01479117
70.06824 | 24.7962 | 24.75231 | 5.103204 | 0.04388746 | 19.63417 | 0.01493516
70.07824 | 24.263 | 24.31555 | 5.102153 | -0.05254975 | 19.19831 | 0.01508327
70.08824 | 23.7212 | 23.8875 | 5.101101 | -0.166301 | 18.77116 | 0.01523557
70.09823 | 23.2192 | 23.46872 | 5.100052 | -0.2495241 | 18.35328 | 0.01539192
70.10823 | 22.67 | 23.05852 | 5.099001 | -0.388519 | 17.94397 | 0.01555284
70.11823 | 22.2113 | 22.65738 | 5.09795 | -0.4460768 | 17.54371 | 0.01571816
70.12823 | 21.6937 | 22.26535 | 5.0969 | -0.5716468 | 17.15256 | 0.0158879
70.13823 | 21.2421 | 21.88244 | 5.095851 | -0.6403446 | 16.77053 | 0.01606209
70.14822 | 20.7609 | 21.50902 | 5.094802 | -0.7481229 | 16.39798 | 0.01624056
70.15822 | 20.2963 | 21.14432 | 5.093753 | -0.8480165 | 16.03414 | 0.01642362
70.16822 | 19.8793 | 20.78782 | 5.092704 | -0.9085233 | 15.67851 | 0.01661105
70.17822 | 19.441 | 20.4411 | 5.091656 | -1.000096 | 15.33264 | 0.0168028
70.18822 | 19.0369 | 20.10323 | 5.090607 | -1.066326 | 14.99562 | 0.01699875
70.19822 | 18.6197 | 19.77411 | 5.089559 | -1.154405 | 14.66735 | 0.01719878
70.20821 | 18.2654 | 19.45395 | 5.088513 | -1.188547 | 14.34803 | 0.01740252
70.21821 | 17.8681 | 19.14191 | 5.087466 | -1.273807 | 14.03683 | 0.01761019
70.22821 | 17.5157 | 18.83824 | 5.086419 | -1.32254 | 13.734 | 0.01782134
70.23821 | 17.1701 | 18.54279 | 5.085372 | -1.372692 | 13.43938 | 0.01803572
70.24821 | 16.8395 | 18.25533 | 5.084326 | -1.415829 | 13.15275 | 0.01825301
70.2582 | 16.5219 | 17.97564 | 5.083281 | -1.453743 | 12.87389 | 0.01847264
70.2682 | 16.1808 | 17.70376 | 5.082235 | -1.522963 | 12.60283 | 0.01869466
70.2782 | 15.8895 | 17.43941 | 5.081189 | -1.549909 | 12.3393 | 0.01891842
70.2882 | 15.5998 | 17.1824 | 5.080144 | -1.582605 | 12.08312 | 0.01914345
70.2982 | 15.313 | 16.93257 | 5.0791 | -1.619573 | 11.8341 | 0.01936921
70.3082 | 15.0348 | 16.68974 | 5.078055 | -1.654936 | 11.59209 | 0.01959516
70.31819 | 14.7625 | 16.45394 | 5.077012 | -1.691443 | 11.35711 | 0.01982047
70.32819 | 14.5199 | 16.22456 | 5.075968 | -1.704655 | 11.12854 | 0.02004495
70.33819 | 14.2975 | 16.00163 | 5.074925 | -1.704129 | 10.90644 | 0.0202677
70.34819 | 14.034 | 15.78499 | 5.073882 | -1.750992 | 10.69062 | 0.02048802
70.35819 | 13.8182 | 15.57447 | 5.072839 | -1.756268 | 10.48092 | 0.02070518
70.36818 | 13.6084 | 15.37008 | 5.071797 | -1.761685 | 10.27737 | 0.02091822
70.37818 | 13.4054 | 15.17127 | 5.070755 | -1.765874 | 10.07939 | 0.02112679
70.38818 | 13.201 | 14.97807 | 5.069713 | -1.777073 | 9.88703 | 0.02132991
70.39818 | 13.0012 | 14.79032 | 5.068672 | -1.789119 | 9.700121 | 0.02152679
70.40818 | 12.8051 | 14.60785 | 5.06763 | -1.802753 | 9.518506 | 0.02171667
70.41818 | 12.6473 | 14.43052 | 5.06659 | -1.78322 | 9.342031 | 0.02189879
70.42817 | 12.4597 | 14.25833 | 5.06555 | -1.798631 | 9.170709 | 0.02207225
70.43817 | 12.2983 | 14.0908 | 5.06451 | -1.792503 | 9.004057 | 0.02223667
70.44817 | 12.1289 | 13.92796 | 5.06347 | -1.799062 | 8.842101 | 0.02239123
70.45817 | 11.9889 | 13.76966 | 5.06243 | -1.780763 | 8.684698 | 0.02253528
70.46817 | 11.8451 | 13.61577 | 5.061391 | -1.770673 | 8.531713 | 0.02266827
70.47816 | 11.6991 | 13.4658 | 5.060353 | -1.766703 | 8.38266 | 0.02278955
70.48816 | 11.5562 | 13.32032 | 5.059315 | -1.764121 | 8.238108 | 0.02289892
70.49816 | 11.4378 | 13.17886 | 5.058276 | -1.741055 | 8.097583 | 0.02299586
70.50816 | 11.3169 | 13.04128 | 5.057238 | -1.724383 | 7.960964 | 0.02308005
70.51816 | 11.1924 | 12.90748 | 5.056201 | -1.715083 | 7.828131 | 0.02315125
70.52816 | 11.0799 | 12.77734 | 5.055164 | -1.697441 | 7.698968 | 0.02320928
70.53815 | 10.9576 | 12.65087 | 5.054128 | -1.693266 | 7.573485 | 0.02325401
70.54815 | 10.8505 | 12.5277 | 5.053091 | -1.677203 | 7.451327 | 0.02328547
70.55815 | 10.7612 | 12.40787 | 5.052055 | -1.646673 | 7.332515 | 0.02330366
70.56815 | 10.6504 | 12.29101 | 5.051019 | -1.640607 | 7.21668 | 0.02330868
70.57815 | 10.5519 | 12.17754 | 5.049983 | -1.625639 | 7.104254 | 0.02330068
70.58814 | 10.4666 | 12.06721 | 5.048949 | -1.600612 | 6.994983 | 0.02327987
70.59814 | 10.38 | 11.95972 | 5.047914 | -1.57972 | 6.88856 | 0.02324655
70.60814 | 10.2972 | 11.85508 | 5.04688 | -1.557884 | 6.785003 | 0.02320102
70.61814 | 10.2088 | 11.75322 | 5.045846 | -1.544416 | 6.684226 | 0.02314364
70.62814 | 10.1354 | 11.65403 | 5.044812 | -1.518633 | 6.586147 | 0.0230748
70.63814 | 10.0561 | 11.55746 | 5.043778 | -1.501355 | 6.490682 | 0.02299495
70.64813 | 9.9897 | 11.4635 | 5.042746 | -1.473795 | 6.397844 | 0.02290465
70.65813 | 9.9196 | 11.37189 | 5.041713 | -1.452294 | 6.307377 | 0.02280422
70.66813 | 9.8377 | 11.28267 | 5.040681 | -1.444972 | 6.219297 | 0.02269426
70.67813 | 9.776 | 11.19576 | 5.039649 | -1.41976 | 6.133536 | 0.02257533
70.68813 | 9.711 | 11.11109 | 5.038617 | -1.40009 | 6.050025 | 0.02244798
70.69812 | 9.6465 | 11.02868 | 5.037586 | -1.382176 | 5.968776 | 0.02231294
70.70812 | 9.5803 | 10.94829 | 5.036555 | -1.367993 | 5.889567 | 0.02217054
70.71812 | 9.5326 | 10.86996 | 5.035525 | -1.337363 | 5.812417 | 0.02202152
70.72812 | 9.4724 | 10.79363 | 5.034494 | -1.321227 | 5.737266 | 0.0218665
70.73812 | 9.4122 | 10.71923 | 5.033464 | -1.307028 | 5.664058 | 0.02170611
70.74812 | 9.3611 | 10.64671 | 5.032434 | -1.285612 | 5.592736 | 0.02154098
70.75811 | 9.3158 | 10.57609 | 5.031406 | -1.260293 | 5.523315 | 0.02137191
70.76811 | 9.2621 | 10.50718 | 5.030377 | -1.245084 | 5.455608 | 0.02119922
70.77811 | 9.2068 | 10.44 | 5.029349 | -1.233204 | 5.389632 | 0.02102368
70.78811 | 9.1661 | 10.37451 | 5.02832 | -1.208407 | 5.325341 | 0.02084594
70.79811 | 9.121 | 10.31065 | 5.027292 | -1.189646 | 5.262687 | 0.0206666
70.8081 | 9.0694 | 10.24844 | 5.026266 | -1.179038 | 5.201686 | 0.02048645
70.8181 | 9.0312 | 10.18772 | 5.025239 | -1.156517 | 5.142173 | 0.02030572
70.8281 | 8.9841 | 10.12851 | 5.024212 | -1.144406 | 5.084169 | 0.02012516
70.8381 | 8.9471 | 10.07076 | 5.023185 | -1.123663 | 5.027633 | 0.01994532
70.8481 | 8.9093 | 10.01445 | 5.022159 | -1.105152 | 4.972526 | 0.01976672
70.8581 | 8.8702 | 9.959534 | 5.021133 | -1.089334 | 4.918811 | 0.01958988
70.86809 | 8.8392 | 9.906026 | 5.020109 | -1.066826 | 4.866502 | 0.01941544
70.87809 | 8.7927 | 9.853789 | 5.019084 | -1.061089 | 4.815461 | 0.01924352
70.88809 | 8.7631 | 9.802842 | 5.018059 | -1.039742 | 4.765708 | 0.0190747
70.89809 | 8.7314 | 9.753153 | 5.017035 | -1.021753 | 4.717209 | 0.01890939
70.90809 | 8.6976 | 9.704692 | 5.016011 | -1.007092 | 4.669933 | 0.01874794
70.91808 | 8.6645 | 9.657473 | 5.014988 | -0.9929734 | 4.623894 | 0.01859085
70.92808 | 8.6265 | 9.611377 | 5.013965 | -0.9848771 | 4.578974 | 0.01843811
70.93808 | 8.5975 | 9.566421 | 5.012942 | -0.9689214 | 4.535189 | 0.01829015
70.94808 | 8.5752 | 9.52258 | 5.01192 | -0.9473799 | 4.492513 | 0.01814722
70.95808 | 8.5437 | 9.479826 | 5.010898 | -0.9361256 | 4.450918 | 0.01800954
70.96808 | 8.5078 | 9.438134 | 5.009876 | -0.930334 | 4.410381 | 0.0178773
70.97807 | 8.4817 | 9.39752 | 5.008856 | -0.9158201 | 4.370914 | 0.01775079
70.98807 | 8.4578 | 9.357881 | 5.007835 | -0.9000812 | 4.332417 | 0.01762988
70.99807 | 8.4326 | 9.319235 | 5.006814 | -0.8866346 | 4.294906 | 0.01751483
71.00807 | 8.4055 | 9.281558 | 5.005794 | -0.8760585 | 4.258359 | 0.01740573
71.01807 | 8.3751 | 9.244832 | 5.004774 | -0.869732 | 4.222755 | 0.01730263
71.02806 | 8.3556 | 9.209069 | 5.003756 | -0.8534692 | 4.188108 | 0.01720565
71.03806 | 8.3317 | 9.17418 | 5.002736 | -0.84248 | 4.154329 | 0.01711467
71.04806 | 8.3082 | 9.140182 | 5.001718 | -0.8319817 | 4.121434 | 0.01702977
71.05806 | 8.2781 | 9.107055 | 5.000699 | -0.8289554 | 4.089405 | 0.01695095
71.06806 | 8.2558 | 9.074784 | 4.999681 | -0.8189836 | 4.058224 | 0.01687811
71.07806 | 8.2356 | 9.043349 | 4.998664 | -0.8077489 | 4.027874 | 0.01681126
71.08805 | 8.2147 | 9.012765 | 4.997648 | -0.7980648 | 3.998367 | 0.01675036
71.09805 | 8.1951 | 8.982955 | 4.996631 | -0.7878552 | 3.969629 | 0.01669521
71.10805 | 8.173 | 8.953935 | 4.995614 | -0.7809352 | 3.941675 | 0.01664577
71.11805 | 8.1572 | 8.92569 | 4.994598 | -0.7684899 | 3.91449 | 0.01660191
71.12805 | 8.1384 | 8.898205 | 4.993582 | -0.7598049 | 3.888059 | 0.0165635
71.13804 | 8.1188 | 8.871492 | 4.992568 | -0.7526918 | 3.862393 | 0.01653042
71.14804 | 8.1008 | 8.845486 | 4.991553 | -0.7446856 | 3.83743 | 0.01650244
71.15804 | 8.0866 | 8.820199 | 4.990539 | -0.7335994 | 3.813181 | 0.01647943
71.16804 | 8.0687 | 8.795621 | 4.989525 | -0.7269208 | 3.789635 | 0.01646119
71.17804 | 8.0549 | 8.771738 | 4.988511 | -0.7168381 | 3.76678 | 0.01644753
71.18804 | 8.0376 | 8.74854 | 4.987497 | -0.7109396 | 3.744604 | 0.01643824
71.19803 | 8.022 | 8.72604 | 4.986485 | -0.7040404 | 3.723122 | 0.01643314
71.20803 | 8.0117 | 8.704176 | 4.985473 | -0.6924762 | 3.702271 | 0.01643192
71.21803 | 7.9927 | 8.682963 | 4.984461 | -0.6902629 | 3.682068 | 0.0164344
71.22803 | 7.9844 | 8.662392 | 4.983449 | -0.6779919 | 3.662503 | 0.01644033
71.23803 | 7.973 | 8.642452 | 4.982438 | -0.6694521 | 3.643565 | 0.01644948
71.24802 | 7.9638 | 8.623153 | 4.981428 | -0.6593532 | 3.625264 | 0.01646159
71.25802 | 7.9484 | 8.60445 | 4.980417 | -0.6560496 | 3.607556 | 0.01647646
71.26802 | 7.9359 | 8.586351 | 4.979407 | -0.6504506 | 3.59045 | 0.01649383
71.27802 | 7.9286 | 8.568849 | 4.978397 | -0.6402488 | 3.573938 | 0.01651347
71.28802 | 7.9188 | 8.551935 | 4.977387 | -0.6331353 | 3.558013 | 0.01653515
71.29801 | 7.9137 | 8.535619 | 4.976379 | -0.6219192 | 3.542681 | 0.01655865
71.30801 | 7.9019 | 8.519861 | 4.975371 | -0.6179607 | 3.527906 | 0.01658379
71.31801 | 7.8876 | 8.50467 | 4.974363 | -0.6170696 | 3.513697 | 0.01661036
71.32801 | 7.8815 | 8.490039 | 4.973355 | -0.6085386 | 3.500046 | 0.0166382
71.33801 | 7.8767 | 8.475962 | 4.972347 | -0.5992623 | 3.486948 | 0.01666714
71.34801 | 7.8732 | 8.462434 | 4.97134 | -0.5892343 | 3.474397 | 0.01669703
71.358 | 7.8638 | 8.449462 | 4.970335 | -0.5856615 | 3.462399 | 0.01672774
71.368 | 7.8542 | 8.437014 | 4.969329 | -0.5828137 | 3.450926 | 0.0167592
71.378 | 7.8513 | 8.425099 | 4.968323 | -0.5737991 | 3.439985 | 0.01679133
71.388 | 7.8481 | 8.413713 | 4.967317 | -0.565613 | 3.429572 | 0.01682404
71.398 | 7.8425 | 8.402852 | 4.966312 | -0.5603517 | 3.419682 | 0.01685731
71.40799 | 7.8356 | 8.392521 | 4.965309 | -0.556921 | 3.410321 | 0.01689108
71.41799 | 7.8303 | 8.382697 | 4.964305 | -0.5523975 | 3.401467 | 0.01692542
71.42799 | 7.8316 | 8.373389 | 4.963301 | -0.5417889 | 3.393128 | 0.01696032
71.43799 | 7.8295 | 8.364592 | 4.962298 | -0.5350925 | 3.385299 | 0.01699581
71.44799 | 7.8218 | 8.356306 | 4.961295 | -0.5345063 | 3.37798 | 0.01703194
71.45799 | 7.8173 | 8.348529 | 4.960292 | -0.5312286 | 3.371167 | 0.0170688
71.46798 | 7.8133 | 8.341265 | 4.959291 | -0.527965 | 3.364867 | 0.01710641
71.47798 | 7.8158 | 8.3345 | 4.95829 | -0.5187004 | 3.359066 | 0.01714497
71.48798 | 7.8119 | 8.328241 | 4.957288 | -0.5163415 | 3.353769 | 0.01718453
71.49798 | 7.8077 | 8.322489 | 4.956287 | -0.5147886 | 3.348976 | 0.01722522
71.50798 | 7.8031 | 8.317242 | 4.955287 | -0.5141419 | 3.344688 | 0.01726716
71.51797 | 7.8036 | 8.312507 | 4.954288 | -0.5089066 | 3.340908 | 0.01731045
71.52797 | 7.8052 | 8.308275 | 4.953289 | -0.5030747 | 3.337631 | 0.0173553
71.53797 | 7.8048 | 8.304553 | 4.952289 | -0.4997525 | 3.334861 | 0.01740183
71.54797 | 7.8002 | 8.301342 | 4.951291 | -0.5011423 | 3.332601 | 0.01745018
71.55797 | 7.8002 | 8.298646 | 4.950292 | -0.4984461 | 3.330853 | 0.01750049
71.56797 | 7.7985 | 8.296467 | 4.949295 | -0.4979671 | 3.32962 | 0.01755292
71.57796 | 7.799 | 8.294812 | 4.948298 | -0.4958116 | 3.328906 | 0.01760757
71.58796 | 7.7973 | 8.293677 | 4.947301 | -0.4963767 | 3.328711 | 0.01766468
71.59796 | 7.7965 | 8.293069 | 4.946305 | -0.4965695 | 3.329041 | 0.01772435
71.60796 | 7.7947 | 8.292995 | 4.945308 | -0.4982948 | 3.3299 | 0.01778672
71.61796 | 7.7962 | 8.293457 | 4.944313 | -0.4972575 | 3.331293 | 0.01785192
71.62795 | 7.7987 | 8.294461 | 4.943318 | -0.4957613 | 3.333223 | 0.01792001
71.63795 | 7.8023 | 8.296014 | 4.942323 | -0.4937143 | 3.3357 | 0.01799123
71.64795 | 7.7998 | 8.298121 | 4.941329 | -0.498321 | 3.338726 | 0.01806563
71.65795 | 7.8041 | 8.300789 | 4.940335 | -0.4966887 | 3.34231 | 0.0181433
71.66795 | 7.808 | 8.304024 | 4.939342 | -0.4960238 | 3.346458 | 0.01822431
71.67795 | 7.8128 | 8.307834 | 4.938348 | -0.4950335 | 3.351176 | 0.01830873
71.68794 | 7.8161 | 8.312223 | 4.937357 | -0.4961227 | 3.356469 | 0.01839652
71.69794 | 7.8175 | 8.317205 | 4.936365 | -0.4997047 | 3.362352 | 0.01848787
71.70794 | 7.8202 | 8.322785 | 4.935373 | -0.5025853 | 3.36883 | 0.01858271
71.71794 | 7.824 | 8.328974 | 4.934381 | -0.5049737 | 3.375911 | 0.01868102
71.72794 | 7.8315 | 8.335779 | 4.93339 | -0.504279 | 3.383606 | 0.01878278
71.73793 | 7.8387 | 8.343203 | 4.932401 | -0.5045027 | 3.391914 | 0.01888785
71.74793 | 7.8457 | 8.35127 | 4.931411 | -0.5055703 | 3.400863 | 0.01899631
71.75793 | 7.8552 | 8.359985 | 4.930421 | -0.5047847 | 3.410455 | 0.01910798
71.76793 | 7.8669 | 8.369357 | 4.929432 | -0.502457 | 3.420702 | 0.01922275
71.77793 | 7.8733 | 8.379398 | 4.928444 | -0.5060979 | 3.431614 | 0.01934048
71.78793 | 7.8848 | 8.39012 | 4.927455 | -0.5053196 | 3.443203 | 0.01946101
71.79792 | 7.8973 | 8.401522 | 4.926469 | -0.504222 | 3.455469 | 0.01958405
71.80792 | 7.9074 | 8.41364 | 4.925481 | -0.5062401 | 3.468449 | 0.01970964
71.81792 | 7.9233 | 8.426476 | 4.924494 | -0.5031757 | 3.482144 | 0.01983745
71.82792 | 7.9325 | 8.440042 | 4.923508 | -0.5075417 | 3.496567 | 0.01996729
71.83792 | 7.9417 | 8.454352 | 4.922522 | -0.5126516 | 3.511731 | 0.02009891
71.84791 | 7.9625 | 8.469404 | 4.921537 | -0.5069038 | 3.527634 | 0.02023197
71.85791 | 7.9764 | 8.485243 | 4.920552 | -0.5088428 | 3.544324 | 0.02036648
71.86791 | 7.9919 | 8.501868 | 4.919568 | -0.509968 | 3.561798 | 0.02050209
71.87791 | 8.0103 | 8.519294 | 4.918584 | -0.5089944 | 3.580072 | 0.02063858
71.88791 | 8.023 | 8.537537 | 4.9176 | -0.514537 | 3.599161 | 0.02077572
71.89791 | 8.0445 | 8.556611 | 4.916617 | -0.5121114 | 3.619081 | 0.02091331
71.9079 | 8.0616 | 8.576513 | 4.915635 | -0.5149128 | 3.639827 | 0.02105102
71.9179 | 8.0795 | 8.597296 | 4.914652 | -0.5177965 | 3.661455 | 0.02118894
71.9279 | 8.0987 | 8.618959 | 4.913671 | -0.5202591 | 3.683962 | 0.02132677
71.9379 | 8.1222 | 8.641517 | 4.912689 | -0.5193169 | 3.707363 | 0.02146438
71.9479 | 8.1441 | 8.664986 | 4.911708 | -0.5208861 | 3.731676 | 0.02160165
71.95789 | 8.1646 | 8.689359 | 4.910729 | -0.5247587 | 3.756891 | 0.02173835
71.96789 | 8.1901 | 8.714699 | 4.909749 | -0.5245988 | 3.783075 | 0.02187467
71.97789 | 8.2105 | 8.740999 | 4.908769 | -0.5304992 | 3.810219 | 0.02201043
71.98789 | 8.2391 | 8.768276 | 4.90779 | -0.5291758 | 3.83834 | 0.02214561
71.99789 | 8.2687 | 8.796544 | 4.906812 | -0.5278444 | 3.867452 | 0.02228019
72.00789 | 8.2978 | 8.825821 | 4.905834 | -0.5280206 | 3.897573 | 0.02241419
72.01788 | 8.3222 | 8.856086 | 4.904857 | -0.5338856 | 3.928681 | 0.02254753
72.02788 | 8.3559 | 8.88742 | 4.90388 | -0.5315197 | 3.960859 | 0.02268048
72.03788 | 8.3899 | 8.919804 | 4.902903 | -0.5299043 | 3.994088 | 0.02281298
72.04788 | 8.424 | 8.953252 | 4.901927 | -0.5292515 | 4.028379 | 0.0229451
72.05788 | 8.46 | 8.987774 | 4.900951 | -0.5277738 | 4.063746 | 0.0230769
72.06787 | 8.4948 | 9.023346 | 4.899977 | -0.5285457 | 4.10016 | 0.02320835
72.07787 | 8.5303 | 9.060046 | 4.899002 | -0.5297459 | 4.137704 | 0.02333976
72.08787 | 8.5735 | 9.097848 | 4.898028 | -0.5243477 | 4.176349 | 0.02347107
72.09787 | 8.6145 | 9.136756 | 4.897054 | -0.5222563 | 4.2161 | 0.02360236
72.10787 | 8.658 | 9.176775 | 4.896081 | -0.518775 | 4.256961 | 0.02373367
72.11787 | 8.7037 | 9.217905 | 4.895108 | -0.5142051 | 4.298932 | 0.02386505
72.12786 | 8.751 | 9.260102 | 4.894137 | -0.5091018 | 4.341969 | 0.02399638
72.13786 | 8.8019 | 9.303445 | 4.893165 | -0.501545 | 4.386152 | 0.02412793
72.14786 | 8.8535 | 9.347885 | 4.892193 | -0.4943848 | 4.431432 | 0.02425955
72.15786 | 8.901 | 9.39341 | 4.891222 | -0.4924097 | 4.477796 | 0.0243912
72.16786 | 8.9558 | 9.440004 | 4.890252 | -0.484204 | 4.525229 | 0.02452281
72.17785 | 9.0144 | 9.487601 | 4.889283 | -0.4732009 | 4.573664 | 0.02465415
72.18785 | 9.0706 | 9.536269 | 4.888314 | -0.4656692 | 4.62317 | 0.02478535
72.19785 | 9.1289 | 9.585933 | 4.887345 | -0.4570325 | 4.673672 | 0.02491611
72.20785 | 9.1863 | 9.636557 | 4.886376 | -0.4502565 | 4.725134 | 0.02504623
72.21785 | 9.2505 | 9.6881 | 4.885408 | -0.4376004 | 4.777516 | 0.02517548
72.22785 | 9.3155 | 9.740517 | 4.884441 | -0.4250167 | 4.830772 | 0.02530358
72.23784 | 9.3841 | 9.793701 | 4.883475 | -0.4096011 | 4.884796 | 0.0254301
72.24784 | 9.4478 | 9.847697 | 4.882509 | -0.3998966 | 4.939633 | 0.02555493
72.25784 | 9.5198 | 9.902386 | 4.881543 | -0.3825856 | 4.995165 | 0.02567757
72.26784 | 9.5911 | 9.957694 | 4.880577 | -0.3665939 | 5.051319 | 0.0257976
72.27784 | 9.6615 | 10.01354 | 4.879612 | -0.3520406 | 5.108014 | 0.02591456
72.28783 | 9.7369 | 10.06978 | 4.878649 | -0.3328833 | 5.165107 | 0.02602787
72.29783 | 9.8071 | 10.12643 | 4.877685 | -0.3193343 | 5.222612 | 0.02613722
72.30783 | 9.8833 | 10.18334 | 4.876722 | -0.3000374 | 5.280374 | 0.02624197
72.31783 | 9.9647 | 10.24038 | 4.875759 | -0.2756825 | 5.338282 | 0.02634157
72.32783 | 10.0417 | 10.29745 | 4.874796 | -0.2557535 | 5.396222 | 0.02643545
72.33783 | 10.1195 | 10.35443 | 4.873834 | -0.2349275 | 5.45407 | 0.02652305
72.34782 | 10.1923 | 10.41112 | 4.872874 | -0.2188213 | 5.511644 | 0.0266037
72.35782 | 10.2778 | 10.46751 | 4.871913 | -0.1897125 | 5.568922 | 0.026677
72.36782 | 10.3602 | 10.52341 | 4.870953 | -0.1632086 | 5.625714 | 0.02674231
72.37782 | 10.4449 | 10.57867 | 4.869993 | -0.1337693 | 5.681877 | 0.02679909
72.38782 | 10.5208 | 10.63315 | 4.869034 | -0.1123507 | 5.73727 | 0.02684684
72.39781 | 10.6051 | 10.68666 | 4.868076 | -0.08155806 | 5.791697 | 0.02688502
72.40781 | 10.6784 | 10.73915 | 4.867117 | -0.06075277 | 5.845122 | 0.02691332
72.41781 | 10.7648 | 10.79044 | 4.86616 | -0.02563949 | 5.897349 | 0.02693126
72.42781 | 10.8485 | 10.84038 | 4.865202 | 0.008120695 | 5.948238 | 0.0269385
72.43781 | 10.9245 | 10.88884 | 4.864246 | 0.03566297 | 5.997657 | 0.02693473
72.44781 | 10.9972 | 10.93568 | 4.863289 | 0.06151727 | 6.045474 | 0.02691972
72.4578 | 11.0787 | 10.98075 | 4.862335 | 0.09795155 | 6.09152 | 0.0268933
72.4678 | 11.1498 | 11.02401 | 4.86138 | 0.1257881 | 6.135777 | 0.02685529
72.4778 | 11.2256 | 11.06532 | 4.860425 | 0.1602798 | 6.17809 | 0.02680562
72.4878 | 11.3056 | 11.10458 | 4.859471 | 0.2010215 | 6.218363 | 0.02674427
72.4978 | 11.3744 | 11.1417 | 4.858517 | 0.2326989 | 6.256513 | 0.02667128
72.50779 | 11.436 | 11.17658 | 4.857565 | 0.2594175 | 6.292431 | 0.0265868
72.51779 | 11.5092 | 11.20923 | 4.856613 | 0.2999682 | 6.326128 | 0.02649081
72.52779 | 11.5767 | 11.23956 | 4.855661 | 0.3371363 | 6.357519 | 0.02638355
72.53779 | 11.6398 | 11.26754 | 4.854709 | 0.3722579 | 6.386568 | 0.02626523
72.54779 | 11.6983 | 11.29314 | 4.853758 | 0.405156 | 6.41325 | 0.02613611
72.55779 | 11.7469 | 11.31636 | 4.852808 | 0.4305427 | 6.437553 | 0.02599646
72.56778 | 11.8071 | 11.33716 | 4.851859 | 0.4699368 | 6.459457 | 0.02584676
72.57778 | 11.8561 | 11.35561 | 4.85091 | 0.5004863 | 6.479017 | 0.02568706
72.58778 | 11.9014 | 11.37171 | 4.849961 | 0.5296907 | 6.49623 | 0.02551787
72.59778 | 11.9435 | 11.38548 | 4.849013 | 0.5580195 | 6.511128 | 0.02533957
72.60778 | 11.9869 | 11.39697 | 4.848065 | 0.5899312 | 6.523751 | 0.02515258
72.61777 | 12.0305 | 11.40621 | 4.847119 | 0.6242864 | 6.534137 | 0.0249575
72.62777 | 12.0653 | 11.41329 | 4.846172 | 0.652011 | 6.542362 | 0.02475441
72.63777 | 12.0974 | 11.41825 | 4.845226 | 0.6791537 | 6.548476 | 0.02454395
72.64777 | 12.1199 | 11.42115 | 4.844281 | 0.698748 | 6.552545 | 0.02432657
72.65777 | 12.1387 | 11.42208 | 4.843336 | 0.7166215 | 6.55464 | 0.02410274
72.66777 | 12.1663 | 11.4211 | 4.842392 | 0.7451987 | 6.554837 | 0.02387295
72.67776 | 12.1831 | 11.4183 | 4.841449 | 0.7647965 | 6.553217 | 0.02363791
72.68776 | 12.1966 | 11.41376 | 4.840505 | 0.782839 | 6.549858 | 0.02339765
72.69776 | 12.2011 | 11.40756 | 4.839563 | 0.7935407 | 6.544844 | 0.02315289
72.70776 | 12.1998 | 11.39978 | 4.83862 | 0.8000155 | 6.53826 | 0.02290411
72.71776 | 12.2076 | 11.39052 | 4.837679 | 0.8170776 | 6.530192 | 0.02265181
72.72775 | 12.2062 | 11.37987 | 4.836739 | 0.8263278 | 6.520737 | 0.02239673
72.73775 | 12.2007 | 11.3679 | 4.835798 | 0.8328 | 6.509963 | 0.02213883
72.74775 | 12.1933 | 11.3547 | 4.834858 | 0.8385959 | 6.497967 | 0.02187885
72.75775 | 12.1712 | 11.34037 | 4.833919 | 0.8308292 | 6.484835 | 0.02161723
72.76775 | 12.1634 | 11.32499 | 4.83298 | 0.8384136 | 6.470652 | 0.02135443
72.77775 | 12.1373 | 11.30864 | 4.832042 | 0.8286632 | 6.455504 | 0.02109089
72.78774 | 12.1173 | 11.29142 | 4.831105 | 0.8258781 | 6.43949 | 0.02082728
72.79774 | 12.0903 | 11.27339 | 4.830168 | 0.8169093 | 6.422659 | 0.02056348
72.80774 | 12.0523 | 11.25464 | 4.829231 | 0.7976602 | 6.405108 | 0.02030016
72.81774 | 12.0307 | 11.23525 | 4.828295 | 0.7954545 | 6.386912 | 0.02003767
72.82774 | 11.9903 | 11.21528 | 4.82736 | 0.7750152 | 6.368148 | 0.01977636
72.83773 | 11.946 | 11.19485 | 4.826426 | 0.7511532 | 6.348904 | 0.01951682
72.84773 | 11.907 | 11.17396 | 4.825492 | 0.7330363 | 6.329213 | 0.01925883
72.85773 | 11.8569 | 11.15272 | 4.824558 | 0.7041784 | 6.309161 | 0.01900296
72.86773 | 11.8205 | 11.13118 | 4.823625 | 0.6893164 | 6.288809 | 0.01874945
72.87773 | 11.7702 | 11.10941 | 4.822692 | 0.6607897 | 6.268219 | 0.01849855
72.88773 | 11.7173 | 11.08746 | 4.821761 | 0.6298401 | 6.247449 | 0.0182505
72.89772 | 11.6632 | 11.06541 | 4.82083 | 0.5977908 | 6.226573 | 0.01800573
72.90772 | 11.6011 | 11.04327 | 4.819899 | 0.5578336 | 6.205603 | 0.01776395
72.91772 | 11.5513 | 11.0211 | 4.818969 | 0.5301966 | 6.184609 | 0.01752556
72.92772 | 11.4949 | 10.99897 | 4.818039 | 0.4959324 | 6.163637 | 0.01729072
72.93772 | 11.4349 | 10.9769 | 4.81711 | 0.4579953 | 6.142735 | 0.01705955
72.94771 | 11.3702 | 10.95498 | 4.816183 | 0.4152214 | 6.121963 | 0.01683238
72.95771 | 11.3082 | 10.93319 | 4.815255 | 0.3750113 | 6.101325 | 0.01660888
72.96771 | 11.2499 | 10.9116 | 4.814328 | 0.3383038 | 6.080879 | 0.01638935
72.97771 | 11.19 | 10.89024 | 4.813401 | 0.2997606 | 6.060665 | 0.01617385
72.98771 | 11.1298 | 10.86916 | 4.812475 | 0.2606446 | 6.040718 | 0.01596246
72.99771 | 11.0644 | 10.84838 | 4.811549 | 0.2160192 | 6.021076 | 0.0157552
73.0077 | 11.0014 | 10.82797 | 4.810625 | 0.1734282 | 6.001794 | 0.01555232
73.0177 | 10.9342 | 10.80792 | 4.809701 | 0.126281 | 5.982865 | 0.01535344
73.0277 | 10.8776 | 10.78828 | 4.808777 | 0.08932275 | 5.964341 | 0.01515877
73.0377 | 10.8172 | 10.76908 | 4.807854 | 0.04812093 | 5.946257 | 0.01496834
73.0477 | 10.7515 | 10.75036 | 4.806932 | 0.001144224 | 5.928642 | 0.01478213
73.05769 | 10.6911 | 10.73216 | 4.806011 | -0.04105627 | 5.911545 | 0.01460032
73.06769 | 10.6259 | 10.71447 | 4.805089 | -0.08857497 | 5.894963 | 0.01442254
73.07769 | 10.5743 | 10.69736 | 4.804169 | -0.1230595 | 5.878942 | 0.01424896
73.08769 | 10.5118 | 10.68084 | 4.803249 | -0.1690395 | 5.863511 | 0.01407955
73.09769 | 10.4542 | 10.66494 | 4.802329 | -0.2107437 | 5.8487 | 0.01391429
73.10769 | 10.4013 | 10.6497 | 4.80141 | -0.2484 | 5.834537 | 0.01375316
73.11768 | 10.3421 | 10.63516 | 4.800493 | -0.2930577 | 5.821069 | 0.01359626
73.12768 | 10.2924 | 10.6213 | 4.799575 | -0.3289023 | 5.808284 | 0.01344327
73.13768 | 10.2414 | 10.60818 | 4.798658 | -0.3667831 | 5.796231 | 0.01329429
73.14768 | 10.1827 | 10.59583 | 4.797742 | -0.413127 | 5.784936 | 0.01314929
73.15768 | 10.1386 | 10.58426 | 4.796826 | -0.4456616 | 5.774428 | 0.01300823
73.16767 | 10.0814 | 10.57352 | 4.795911 | -0.4921245 | 5.764742 | 0.01287118
73.17767 | 10.041 | 10.56362 | 4.794997 | -0.5226223 | 5.755888 | 0.01273785
73.18767 | 9.9987 | 10.55459 | 4.794083 | -0.5558924 | 5.747901 | 0.01260831
73.19767 | 9.951 | 10.54646 | 4.793169 | -0.5954627 | 5.740811 | 0.01248252
73.20767 | 9.9049 | 10.53926 | 4.792257 | -0.6343604 | 5.734643 | 0.01236042
73.21767 | 9.8641 | 10.53301 | 4.791345 | -0.668913 | 5.729426 | 0.01224196
73.22766 | 9.83 | 10.52775 | 4.790434 | -0.6977474 | 5.725186 | 0.01212719
73.23766 | 9.7958 | 10.52349 | 4.789523 | -0.7276906 | 5.721952 | 0.01201584
73.24766 | 9.7546 | 10.52027 | 4.788613 | -0.7656699 | 5.719749 | 0.01190797
73.25766 | 9.7238 | 10.51811 | 4.787703 | -0.7943129 | 5.718606 | 0.0118035
73.26766 | 9.684 | 10.51705 | 4.786794 | -0.8330457 | 5.718549 | 0.0117024
73.27765 | 9.658 | 10.51709 | 4.785887 | -0.8590941 | 5.719603 | 0.01160468
73.28765 | 9.6342 | 10.51829 | 4.784979 | -0.884085 | 5.721796 | 0.0115101
73.29765 | 9.6004 | 10.52064 | 4.784072 | -0.9202434 | 5.725153 | 0.01141869
73.30765 | 9.5795 | 10.52419 | 4.783166 | -0.9446944 | 5.729698 | 0.0113304
73.31765 | 9.5512 | 10.52896 | 4.78226 | -0.977763 | 5.735458 | 0.01124516
73.32765 | 9.5283 | 10.53497 | 4.781355 | -1.006673 | 5.742455 | 0.01116292
73.33764 | 9.5105 | 10.54224 | 4.780451 | -1.03174 | 5.750705 | 0.01108368
73.34764 | 9.4954 | 10.5508 | 4.779547 | -1.0554 | 5.760245 | 0.01100725
73.35764 | 9.4783 | 10.56067 | 4.778644 | -1.08237 | 5.771092 | 0.01093364
73.36764 | 9.4602 | 10.57187 | 4.777741 | -1.11167 | 5.783266 | 0.01086279
73.37764 | 9.4436 | 10.58442 | 4.776839 | -1.140822 | 5.796788 | 0.01079466
73.38763 | 9.4328 | 10.59833 | 4.775939 | -1.165532 | 5.811663 | 0.01072924
73.39763 | 9.4274 | 10.61365 | 4.775038 | -1.186246 | 5.827941 | 0.01066637
73.40763 | 9.4168 | 10.63036 | 4.774138 | -1.213559 | 5.845626 | 0.01059476
73.41763 | 9.4057 | 10.64851 | 4.773239 | -1.242814 | 5.864738 | 0.01053696
73.42763 | 9.399 | 10.66812 | 4.77234 | -1.269117 | 5.885295 | 0.01048164
73.43763 | 9.3968 | 10.68919 | 4.771442 | -1.292386 | 5.907315 | 0.01042874
73.44762 | 9.3925 | 10.71172 | 4.770546 | -1.319217 | 5.930793 | 0.01037828
73.45762 | 9.3953 | 10.73577 | 4.769649 | -1.340472 | 5.955793 | 0.01033011
73.46762 | 9.3933 | 10.76135 | 4.768753 | -1.368047 | 5.982309 | 0.01028426
73.47762 | 9.392 | 10.78846 | 4.767858 | -1.396459 | 6.01036 | 0.01024069
73.48762 | 9.3989 | 10.81713 | 4.766963 | -1.418228 | 6.039965 | 0.01019936
73.49761 | 9.4032 | 10.84733 | 4.76607 | -1.444132 | 6.071108 | 0.01015466
73.50761 | 9.4066 | 10.87917 | 4.765176 | -1.472567 | 6.103873 | 0.01011775
73.51761 | 9.4168 | 10.91261 | 4.764284 | -1.495812 | 6.138246 | 0.01008302
73.52761 | 9.4256 | 10.94769 | 4.763391 | -1.522089 | 6.174247 | 0.01005043
73.53761 | 9.4295 | 10.98442 | 4.7625 | -1.554919 | 6.211899 | 0.01001997
73.54761 | 9.4475 | 11.02282 | 4.761609 | -1.575317 | 6.251216 | 0.009991614
73.5576 | 9.4575 | 11.06286 | 4.76072 | -1.605356 | 6.29217 | 0.009965376
73.5676 | 9.4695 | 11.10466 | 4.759831 | -1.635159 | 6.334887 | 0.009941184
73.5776 | 9.4874 | 11.1482 | 4.758942 | -1.660799 | 6.379337 | 0.009919051
73.5876 | 9.5042 | 11.1935 | 4.758054 | -1.689299 | 6.425546 | 0.009898963
73.5976 | 9.5229 | 11.24058 | 4.757167 | -1.717685 | 6.473537 | 0.009880906
73.60759 | 9.5447 | 11.28943 | 4.756281 | -1.744732 | 6.523286 | 0.009864882
73.61759 | 9.5676 | 11.34016 | 4.755395 | -1.772564 | 6.574918 | 0.009850848
73.62759 | 9.5842 | 11.39276 | 4.75451 | -1.808561 | 6.628413 | 0.009838809
73.63759 | 9.6083 | 11.44725 | 4.753625 | -1.838954 | 6.683801 | 0.009828753
73.64759 | 9.6342 | 11.50367 | 4.752741 | -1.869469 | 6.741108 | 0.009820667
73.65759 | 9.6633 | 11.56204 | 4.751858 | -1.898741 | 6.800369 | 0.009814541
73.66758 | 9.6917 | 11.62234 | 4.750976 | -1.930642 | 6.861555 | 0.009810364
73.67758 | 9.7206 | 11.68472 | 4.750094 | -1.964124 | 6.924822 | 0.009808115
73.68758 | 9.7499 | 11.74917 | 4.749213 | -1.999265 | 6.990144 | 0.009807783
73.69758 | 9.7852 | 11.8157 | 4.748332 | -2.030503 | 7.057562 | 0.009809352
73.70758 | 9.8187 | 11.88438 | 4.747453 | -2.065677 | 7.127112 | 0.009812804
73.71757 | 9.8551 | 11.95516 | 4.746574 | -2.100057 | 7.198764 | 0.009818113
73.72757 | 9.8965 | 12.02822 | 4.745696 | -2.131722 | 7.272701 | 0.009825266
73.73757 | 9.9359 | 12.10355 | 4.744818 | -2.16765 | 7.348897 | 0.009834232
73.74757 | 9.9738 | 12.18119 | 4.743941 | -2.207385 | 7.427399 | 0.009844984
73.75757 | 10.0138 | 12.26118 | 4.743065 | -2.247375 | 7.508253 | 0.009857488
73.76757 | 10.0671 | 12.34357 | 4.742189 | -2.27647 | 7.591509 | 0.00987171
73.77756 | 10.1148 | 12.42834 | 4.741315 | -2.313535 | 7.677132 | 0.009887597
73.78756 | 10.1665 | 12.51569 | 4.740441 | -2.34919 | 7.765344 | 0.009905123
73.79756 | 10.2196 | 12.60561 | 4.739568 | -2.386007 | 7.856115 | 0.009924229
73.80756 | 10.2716 | 12.69814 | 4.738695 | -2.426544 | 7.949504 | 0.00994486
73.81756 | 10.3306 | 12.79336 | 4.737823 | -2.462759 | 8.045569 | 0.009966954
73.82755 | 10.3883 | 12.89122 | 4.736953 | -2.502916 | 8.144273 | 0.00999042
73.83755 | 10.4578 | 12.99197 | 4.736082 | -2.534168 | 8.245871 | 0.01001523
73.84755 | 10.5231 | 13.09559 | 4.735212 | -2.572486 | 8.350333 | 0.01004129
73.85755 | 10.5926 | 13.20214 | 4.734343 | -2.609538 | 8.457726 | 0.0100685
73.86755 | 10.6631 | 13.31169 | 4.733474 | -2.648591 | 8.56812 | 0.01009677
73.87755 | 10.741 | 13.42432 | 4.732607 | -2.683317 | 8.681584 | 0.01012601
73.88754 | 10.8209 | 13.53997 | 4.731741 | -2.719074 | 8.798078 | 0.01015607
73.89754 | 10.8974 | 13.65896 | 4.730874 | -2.761564 | 8.917903 | 0.01018691
73.90754 | 10.9892 | 13.78125 | 4.730009 | -2.792053 | 9.041026 | 0.01021838
73.91754 | 11.0738 | 13.90692 | 4.729144 | -2.83312 | 9.167525 | 0.01025035
73.92754 | 11.1656 | 14.03605 | 4.72828 | -2.870446 | 9.297483 | 0.01028269
73.93753 | 11.2644 | 14.16858 | 4.727417 | -2.904176 | 9.430844 | 0.01031523
73.94753 | 11.3652 | 14.30487 | 4.726555 | -2.93967 | 9.567967 | 0.01034791
73.95753 | 11.4702 | 14.44488 | 4.725693 | -2.97468 | 9.708807 | 0.01038055
73.96753 | 11.5742 | 14.5887 | 4.724831 | -3.014495 | 9.853451 | 0.010413
73.97753 | 11.6894 | 14.73641 | 4.723971 | -3.047008 | 10.00199 | 0.01044512
73.98753 | 11.8067 | 14.88811 | 4.723111 | -3.08141 | 10.15452 | 0.01047676
73.99752 | 11.9243 | 15.04374 | 4.722253 | -3.119435 | 10.31097 | 0.01050774
74.00752 | 12.0529 | 15.2037 | 4.721395 | -3.150798 | 10.47177 | 0.01053799
74.01752 | 12.184 | 15.36794 | 4.720538 | -3.18394 | 10.63683 | 0.01056734
74.02752 | 12.326 | 15.53656 | 4.719681 | -3.210558 | 10.80628 | 0.01059563
74.03752 | 12.4583 | 15.70965 | 4.718825 | -3.251353 | 10.98021 | 0.01062276
74.04751 | 12.6134 | 15.88715 | 4.71797 | -3.273751 | 11.15853 | 0.01064856
74.05751 | 12.7696 | 16.0695 | 4.717116 | -3.2999 | 11.34171 | 0.01067297
74.06751 | 12.9315 | 16.25663 | 4.716262 | -3.325128 | 11.52967 | 0.01069586
74.07751 | 13.0984 | 16.44864 | 4.715409 | -3.35024 | 11.72251 | 0.01071714
74.08751 | 13.2731 | 16.64563 | 4.714557 | -3.372535 | 11.92034 | 0.0107367
74.09751 | 13.4556 | 16.84771 | 4.713706 | -3.392114 | 12.12325 | 0.01075449
74.1075 | 13.6573 | 17.05477 | 4.712856 | -3.397473 | 12.33115 | 0.01077042
74.1175 | 13.8544 | 17.26731 | 4.712006 | -3.412914 | 12.54452 | 0.01078446
74.1275 | 14.0652 | 17.48523 | 4.711157 | -3.420032 | 12.76328 | 0.01079657
74.1375 | 14.2802 | 17.70862 | 4.710308 | -3.428423 | 12.98751 | 0.01080672
74.1475 | 14.506 | 17.93758 | 4.709461 | -3.431577 | 13.2173 | 0.01081489
74.15749 | 14.7471 | 18.17194 | 4.708615 | -3.424844 | 13.45251 | 0.01082108
74.16749 | 14.9989 | 18.41227 | 4.707768 | -3.413371 | 13.69368 | 0.01082529
74.17749 | 15.2589 | 18.6584 | 4.706923 | -3.399502 | 13.94065 | 0.01082756
74.18749 | 15.5229 | 18.91041 | 4.706079 | -3.387511 | 14.19351 | 0.0108279
74.19749 | 15.8023 | 19.16836 | 4.705235 | -3.366062 | 14.4523 | 0.01082635
74.20749 | 16.0921 | 19.43231 | 4.704392 | -3.340208 | 14.71709 | 0.01082297
74.21748 | 16.3974 | 19.70203 | 4.70355 | -3.30463 | 14.98766 | 0.01081782
74.22748 | 16.72 | 19.97809 | 4.702709 | -3.258093 | 15.26457 | 0.01081094
74.23748 | 17.0444 | 20.26026 | 4.701868 | -3.215863 | 15.54759 | 0.01080243
74.24748 | 17.3945 | 20.54855 | 4.701028 | -3.154053 | 15.83673 | 0.01079235
74.25748 | 17.7496 | 20.84297 | 4.700189 | -3.093366 | 16.132 | 0.01078078
74.26747 | 18.1044 | 21.14319 | 4.699352 | -3.038791 | 16.43307 | 0.01076784
74.27747 | 18.4982 | 21.44979 | 4.698514 | -2.951588 | 16.74052 | 0.01075359
74.28747 | 18.8977 | 21.76242 | 4.697677 | -2.86472 | 17.054 | 0.01073814
74.29747 | 19.3038 | 22.08103 | 4.696841 | -2.777228 | 17.37347 | 0.01072159
74.30747 | 19.7316 | 22.40553 | 4.696006 | -2.67393 | 17.69882 | 0.01070405
74.31747 | 20.1717 | 22.73583 | 4.695172 | -2.564127 | 18.02997 | 0.01068563
74.32746 | 20.6154 | 23.07147 | 4.694339 | -2.456069 | 18.36646 | 0.01066645
74.33746 | 21.1008 | 23.41297 | 4.693506 | -2.312169 | 18.70882 | 0.0106466
74.34746 | 21.5754 | 23.75984 | 4.692674 | -2.184441 | 19.05654 | 0.0106262
74.35746 | 22.0863 | 24.1119 | 4.691843 | -2.025601 | 19.40945 | 0.01060538
74.36746 | 22.6094 | 24.46894 | 4.691013 | -1.859541 | 19.76734 | 0.01058425
74.37745 | 23.1299 | 24.83032 | 4.690184 | -1.700423 | 20.12958 | 0.01056295
74.38745 | 23.6784 | 25.19661 | 4.689355 | -1.518207 | 20.49671 | 0.01054156
74.39745 | 24.2453 | 25.56712 | 4.688527 | -1.321817 | 20.86807 | 0.01052022
74.40745 | 24.8211 | 25.94156 | 4.6877 | -1.12046 | 21.24336 | 0.01049904
74.41745 | 25.4167 | 26.31962 | 4.686873 | -0.9029151 | 21.62226 | 0.01047815
74.42745 | 26.0044 | 26.70095 | 4.686048 | -0.6965505 | 22.00444 | 0.01045766
74.43744 | 26.6123 | 27.08484 | 4.685224 | -0.4725355 | 22.38917 | 0.0104377
74.44744 | 27.2447 | 27.47165 | 4.6844 | -0.2269547 | 22.77684 | 0.01041834
74.45744 | 27.8983 | 27.86065 | 4.683577 | 0.03765084 | 23.16667 | 0.01039971
74.46744 | 28.5524 | 28.25142 | 4.682755 | 0.3009769 | 23.55829 | 0.01038193
74.47744 | 29.2149 | 28.64357 | 4.681933 | 0.5713253 | 23.95128 | 0.01036507
74.48743 | 29.885 | 29.0363 | 4.681113 | 0.8486962 | 24.34484 | 0.01034929
74.49743 | 30.5568 | 29.42996 | 4.680294 | 1.126839 | 24.73933 | 0.01033461
74.50743 | 31.2356 | 29.82374 | 4.679475 | 1.411857 | 25.13395 | 0.01032113
74.51743 | 31.9381 | 30.21723 | 4.678656 | 1.720874 | 25.52826 | 0.01030897
74.52743 | 32.6349 | 30.60999 | 4.677839 | 2.024908 | 25.92185 | 0.0102982
74.53743 | 33.3504 | 31.00162 | 4.677023 | 2.348779 | 26.31431 | 0.0102889
74.54742 | 34.0408 | 31.39132 | 4.676208 | 2.649478 | 26.70483 | 0.01028114
74.55742 | 34.7323 | 31.77945 | 4.675393 | 2.952849 | 27.09378 | 0.01027497
74.56742 | 35.4305 | 32.16522 | 4.674579 | 3.265277 | 27.48037 | 0.01027048
74.57742 | 36.1559 | 32.54825 | 4.673766 | 3.607652 | 27.86421 | 0.01026771
74.58742 | 36.8552 | 32.92814 | 4.672953 | 3.927062 | 28.24492 | 0.01026673
74.59741 | 37.5382 | 33.30414 | 4.672143 | 4.234057 | 28.62173 | 0.01026758
74.60741 | 38.2287 | 33.67662 | 4.671332 | 4.552077 | 28.99502 | 0.01027032
74.61741 | 38.899 | 34.04484 | 4.670522 | 4.854164 | 29.36404 | 0.01027499
74.62741 | 39.5527 | 34.40841 | 4.669713 | 5.144288 | 29.72842 | 0.01028164
74.63741 | 40.2339 | 34.76696 | 4.668905 | 5.466941 | 30.08776 | 0.01029029
74.6474 | 40.8643 | 35.11979 | 4.668099 | 5.744509 | 30.44139 | 0.01030098
74.6574 | 41.4878 | 35.4672 | 4.667292 | 6.020597 | 30.7896 | 0.01031376
74.6674 | 42.0818 | 35.80846 | 4.666487 | 6.273341 | 31.13164 | 0.01032866
74.6774 | 42.688 | 36.14316 | 4.665682 | 6.544841 | 31.46713 | 0.01034569
74.6874 | 43.2371 | 36.4709 | 4.664878 | 6.766199 | 31.79566 | 0.0103649
74.6974 | 43.7984 | 36.79125 | 4.664075 | 7.007153 | 32.11679 | 0.0103863
74.70739 | 44.3419 | 37.10336 | 4.663274 | 7.238545 | 32.42967 | 0.01040989
74.71739 | 44.8203 | 37.40761 | 4.662473 | 7.41269 | 32.7347 | 0.01043576
74.72739 | 45.3031 | 37.70312 | 4.661673 | 7.599978 | 33.03099 | 0.01046389
74.73739 | 45.7353 | 37.98941 | 4.660873 | 7.745886 | 33.31805 | 0.01049432
74.74739 | 46.1262 | 38.266 | 4.660074 | 7.860201 | 33.5954 | 0.01052706
74.75738 | 46.5596 | 38.53212 | 4.659277 | 8.027477 | 33.86228 | 0.01056211
74.76738 | 46.9044 | 38.7878 | 4.65848 | 8.116597 | 34.11872 | 0.01059954
74.77738 | 47.2346 | 39.03228 | 4.657684 | 8.202323 | 34.36395 | 0.01063937
74.78738 | 47.5134 | 39.26504 | 4.656889 | 8.248359 | 34.59747 | 0.0106816
74.79738 | 47.7704 | 39.48561 | 4.656095 | 8.284791 | 34.81879 | 0.01072626
74.80738 | 47.9878 | 39.6935 | 4.655302 | 8.294298 | 35.02743 | 0.01077338
74.81737 | 48.2172 | 39.88808 | 4.65451 | 8.329115 | 35.22275 | 0.01082294
74.82737 | 48.3623 | 40.06931 | 4.653718 | 8.292988 | 35.40472 | 0.01087505
74.83737 | 48.4892 | 40.23659 | 4.652928 | 8.25261 | 35.57273 | 0.01092971
74.84737 | 48.5751 | 40.38956 | 4.652138 | 8.185536 | 35.72644 | 0.01098693
74.85737 | 48.6458 | 40.52792 | 4.651349 | 8.117879 | 35.86553 | 0.01104676
74.86736 | 48.6428 | 40.65129 | 4.650561 | 7.991512 | 35.98962 | 0.01110916
74.87736 | 48.6397 | 40.7597 | 4.649774 | 7.880004 | 36.09875 | 0.01117428
74.88736 | 48.6112 | 40.85287 | 4.648988 | 7.758333 | 36.19264 | 0.01124211
74.89736 | 48.5232 | 40.93071 | 4.648203 | 7.592494 | 36.27119 | 0.01131267
74.90736 | 48.3826 | 40.99319 | 4.647418 | 7.38941 | 36.33439 | 0.01138601
74.91736 | 48.2714 | 41.04035 | 4.646635 | 7.231048 | 36.38226 | 0.01146216
74.92735 | 48.0996 | 41.07227 | 4.645853 | 7.027334 | 36.41487 | 0.01154109
74.93735 | 47.9083 | 41.08916 | 4.645071 | 6.819139 | 36.43247 | 0.01162298
74.94735 | 47.7005 | 41.09122 | 4.64429 | 6.609278 | 36.43522 | 0.01170781
74.95735 | 47.4198 | 41.07873 | 4.64351 | 6.341071 | 36.42342 | 0.01179561
74.96735 | 47.1475 | 41.05203 | 4.642731 | 6.095472 | 36.39741 | 0.01188643
74.97734 | 46.8368 | 41.01156 | 4.641954 | 5.825242 | 36.35762 | 0.01198022
74.98734 | 46.4911 | 40.95768 | 4.641176 | 5.533419 | 36.30443 | 0.01207719
74.99734 | 46.1551 | 40.89092 | 4.6404 | 5.264178 | 36.23834 | 0.01217731
75.00734 | 45.8072 | 40.81181 | 4.639625 | 4.995388 | 36.15991 | 0.01228061
75.01734 | 45.4006 | 40.72092 | 4.63885 | 4.679682 | 36.06968 | 0.01238713
75.02734 | 44.9914 | 40.61884 | 4.638076 | 4.372565 | 35.96826 | 0.01249691
75.03733 | 44.5902 | 40.50634 | 4.637305 | 4.08386 | 35.85643 | 0.01260987
75.04733 | 44.1434 | 40.38381 | 4.636533 | 3.759589 | 35.73455 | 0.01272627
75.05733 | 43.7094 | 40.25205 | 4.635762 | 3.457349 | 35.60344 | 0.01284603
75.06733 | 43.2585 | 40.11175 | 4.634992 | 3.146748 | 35.46379 | 0.01296917
75.07733 | 42.8194 | 39.9636 | 4.634223 | 2.855803 | 35.31628 | 0.01309574
75.08732 | 42.3346 | 39.80853 | 4.633456 | 2.526075 | 35.16184 | 0.0132256
75.09732 | 41.8694 | 39.64691 | 4.632689 | 2.222487 | 35.00086 | 0.01335904
75.10732 | 41.3903 | 39.47965 | 4.631923 | 1.910648 | 34.83423 | 0.01349593
75.11732 | 40.9179 | 39.30749 | 4.631158 | 1.610413 | 34.66269 | 0.01363628
75.12732 | 40.4399 | 39.13116 | 4.630393 | 1.308738 | 34.48699 | 0.01378009
75.13732 | 39.9856 | 38.95142 | 4.62963 | 1.034177 | 34.30787 | 0.01392734
75.14731 | 39.4833 | 38.7692 | 4.628868 | 0.7141028 | 34.12625 | 0.01407786
75.15731 | 39.0441 | 38.58487 | 4.628107 | 0.459228 | 33.94253 | 0.01423192
75.16731 | 38.5912 | 38.39936 | 4.627346 | 0.1918418 | 33.75762 | 0.01438932
75.17731 | 38.1313 | 38.21339 | 4.626587 | -0.08209185 | 33.57226 | 0.01455002
75.18731 | 37.6819 | 38.02769 | 4.625828 | -0.3457945 | 33.38715 | 0.01471395
75.1973 | 37.287 | 37.84316 | 4.625071 | -0.5561575 | 33.20321 | 0.01488087
75.2073 | 36.8659 | 37.66011 | 4.624315 | -0.7942078 | 33.02074 | 0.015051
75.2173 | 36.4739 | 37.47941 | 4.623559 | -1.005509 | 32.84063 | 0.01522407
75.2273 | 36.0944 | 37.30171 | 4.622804 | -1.207315 | 32.66351 | 0.01539996
75.2373 | 35.7257 | 37.12766 | 4.62205 | -1.401956 | 32.49003 | 0.01557853
75.2473 | 35.3482 | 36.95784 | 4.621297 | -1.609638 | 32.32078 | 0.0157596
75.25729 | 35.0319 | 36.79299 | 4.620546 | -1.761091 | 32.1565 | 0.01594282
75.26729 | 34.716 | 36.63333 | 4.619795 | -1.917333 | 31.99741 | 0.01612834
75.27729 | 34.4092 | 36.47954 | 4.619045 | -2.070335 | 31.84417 | 0.01631576
75.28729 | 34.1381 | 36.33206 | 4.618296 | -2.193961 | 31.69726 | 0.01650484
75.29729 | 33.8661 | 36.19133 | 4.617548 | -2.325235 | 31.55709 | 0.0166953
75.30728 | 33.6507 | 36.05786 | 4.616802 | -2.40716 | 31.42417 | 0.01688668
75.31728 | 33.4189 | 35.93171 | 4.616056 | -2.512811 | 31.29858 | 0.01707903
75.32728 | 33.2566 | 35.8133 | 4.615311 | -2.556703 | 31.18072 | 0.01727184
75.33728 | 33.0936 | 35.70288 | 4.614567 | -2.609275 | 31.07084 | 0.01746475
75.34728 | 32.9448 | 35.6006 | 4.613824 | -2.655798 | 30.96913 | 0.01764701
75.35728 | 32.8237 | 35.50662 | 4.613082 | -2.682922 | 30.8757 | 0.01783901
75.36727 | 32.7195 | 35.42109 | 4.612341 | -2.701593 | 30.79072 | 0.01802976
75.37727 | 32.6331 | 35.34387 | 4.611601 | -2.710774 | 30.71405 | 0.01821921
75.38727 | 32.5506 | 35.27501 | 4.610862 | -2.724414 | 30.64575 | 0.01840674
75.39727 | 32.5414 | 35.21443 | 4.610124 | -2.673031 | 30.58572 | 0.01859191
75.40727 | 32.5353 | 35.16198 | 4.609387 | -2.626684 | 30.53382 | 0.01877426
75.41726 | 32.5285 | 35.11753 | 4.608651 | -2.589025 | 30.48992 | 0.01895316
75.42726 | 32.5744 | 35.08072 | 4.607916 | -2.506322 | 30.45368 | 0.01912851
75.43726 | 32.6178 | 35.05133 | 4.607182 | -2.433527 | 30.42485 | 0.01929967
75.44726 | 32.6885 | 35.02899 | 4.606449 | -2.34049 | 30.40308 | 0.01946101
75.45726 | 32.7857 | 35.01333 | 4.605716 | -2.227633 | 30.38799 | 0.01962247
75.46726 | 32.91 | 35.00392 | 4.604985 | -2.093918 | 30.37915 | 0.01977843
75.47725 | 33.0172 | 35.00027 | 4.604256 | -1.983067 | 30.37608 | 0.01992835
75.48725 | 33.1667 | 35.00186 | 4.603527 | -1.835163 | 30.37826 | 0.02007214
75.49725 | 33.3026 | 35.00816 | 4.602798 | -1.705561 | 30.38515 | 0.02020929
75.50725 | 33.4629 | 35.01859 | 4.602071 | -1.555687 | 30.39618 | 0.02033946
75.51725 | 33.6335 | 35.03254 | 4.601345 | -1.399036 | 30.41073 | 0.02046237
75.52724 | 33.8636 | 35.04938 | 4.600621 | -1.185779 | 30.42818 | 0.02057762
75.53724 | 34.0522 | 35.06849 | 4.599897 | -1.016285 | 30.4479 | 0.02068525
75.54724 | 34.2678 | 35.0892 | 4.599174 | -0.8214049 | 30.46925 | 0.02078491
75.55724 | 34.4846 | 35.11088 | 4.598452 | -0.6262774 | 30.49155 | 0.02087647
75.56724 | 34.7082 | 35.13286 | 4.597731 | -0.4246574 | 30.51417 | 0.02095981
75.57724 | 34.9323 | 35.15449 | 4.597011 | -0.2221946 | 30.53645 | 0.02103485
75.58723 | 35.1727 | 35.17513 | 4.596292 | -0.002433159 | 30.55774 | 0.02110147
75.59723 | 35.422 | 35.1942 | 4.595574 | 0.227801 | 30.57746 | 0.02115986
75.60723 | 35.6632 | 35.21108 | 4.594857 | 0.4521195 | 30.59501 | 0.02120995
75.61723 | 35.8653 | 35.22521 | 4.594142 | 0.6400911 | 30.60982 | 0.02125182
75.62723 | 36.1213 | 35.23605 | 4.593427 | 0.8852466 | 30.62134 | 0.02128557
75.63722 | 36.345 | 35.24311 | 4.592714 | 1.101893 | 30.62908 | 0.02131135
75.64722 | 36.5705 | 35.24593 | 4.592001 | 1.324573 | 30.6326 | 0.02132931
75.65722 | 36.7846 | 35.24408 | 4.591289 | 1.540517 | 30.63145 | 0.02133964
75.66722 | 37.0113 | 35.23721 | 4.590579 | 1.774092 | 30.62529 | 0.02134256
75.67722 | 37.2037 | 35.22497 | 4.589869 | 1.978732 | 30.61376 | 0.02133831
75.68722 | 37.419 | 35.20708 | 4.58916 | 2.211922 | 30.59659 | 0.02132714
75.69721 | 37.5927 | 35.18332 | 4.588454 | 2.409378 | 30.57356 | 0.02130936
75.70721 | 37.7546 | 35.15345 | 4.587747 | 2.601145 | 30.54442 | 0.02128522
75.71721 | 37.9056 | 35.11734 | 4.587042 | 2.788259 | 30.50904 | 0.02125505
75.72721 | 38.0586 | 35.07487 | 4.586338 | 2.983735 | 30.46731 | 0.02121917
75.73721 | 38.1732 | 35.02594 | 4.585634 | 3.147256 | 30.41913 | 0.02117791
75.7472 | 38.2887 | 34.97059 | 4.584933 | 3.318114 | 30.36452 | 0.02113168
75.7572 | 38.3955 | 34.90867 | 4.584232 | 3.486833 | 30.30335 | 0.02108073
75.7672 | 38.4527 | 34.84025 | 4.583532 | 3.61245 | 30.23569 | 0.02102548
75.7772 | 38.4948 | 34.76537 | 4.582833 | 3.729434 | 30.16157 | 0.02096629
75.7872 | 38.5162 | 34.68407 | 4.582135 | 3.832135 | 30.08103 | 0.02090355
75.7972 | 38.5645 | 34.59642 | 4.581438 | 3.968076 | 29.99415 | 0.02083765
75.80719 | 38.553 | 34.50261 | 4.580743 | 4.050387 | 29.9011 | 0.02076903
75.81719 | 38.5224 | 34.40255 | 4.580048 | 4.119851 | 29.8018 | 0.02069795
75.82719 | 38.5138 | 34.29642 | 4.579354 | 4.217384 | 29.69644 | 0.02062488
75.83719 | 38.4237 | 34.18432 | 4.578662 | 4.239376 | 29.58511 | 0.02055019
75.84719 | 38.3354 | 34.06638 | 4.57797 | 4.269024 | 29.46793 | 0.02047429
75.85718 | 38.2236 | 33.94284 | 4.577281 | 4.280764 | 29.34516 | 0.02039763
75.86718 | 38.0943 | 33.81352 | 4.576591 | 4.280783 | 29.2166 | 0.02032045
75.87718 | 37.9661 | 33.67867 | 4.575903 | 4.287425 | 29.08253 | 0.0202432
75.88718 | 37.7922 | 33.53841 | 4.575216 | 4.25379 | 28.94303 | 0.02016626
75.89718 | 37.6193 | 33.39283 | 4.57453 | 4.226472 | 28.79821 | 0.02008998
75.90718 | 37.3844 | 33.24202 | 4.573845 | 4.14238 | 28.64816 | 0.02001471
75.91717 | 37.1848 | 33.08624 | 4.573162 | 4.098562 | 28.49313 | 0.01994088
75.92717 | 36.9324 | 32.92526 | 4.572479 | 4.007136 | 28.33292 | 0.01986866
75.93717 | 36.6747 | 32.75933 | 4.571798 | 3.915375 | 28.16773 | 0.01979845
75.94717 | 36.4136 | 32.5885 | 4.571117 | 3.825097 | 27.99766 | 0.01973055
75.95717 | 36.1157 | 32.41287 | 4.570438 | 3.702831 | 27.82277 | 0.01966525
75.96716 | 35.7866 | 32.23267 | 4.56976 | 3.553932 | 27.64331 | 0.0196029
75.97716 | 35.4747 | 32.04762 | 4.569083 | 3.427084 | 27.45899 | 0.01954364
75.98716 | 35.1191 | 31.85794 | 4.568407 | 3.261156 | 27.27005 | 0.01948777
75.99716 | 34.7734 | 31.66371 | 4.567732 | 3.109686 | 27.07655 | 0.01943554
76.00716 | 34.3872 | 31.46499 | 4.567058 | 2.922214 | 26.87854 | 0.01938717
76.01716 | 34.0376 | 31.26182 | 4.566386 | 2.775782 | 26.67609 | 0.01934286
76.02715 | 33.6458 | 31.05448 | 4.565715 | 2.591324 | 26.46946 | 0.01930285
76.03715 | 33.2277 | 30.84262 | 4.565044 | 2.385082 | 26.25831 | 0.01926724
76.04715 | 32.8266 | 30.62651 | 4.564375 | 2.200093 | 26.0429 | 0.01923625
76.05715 | 32.414 | 30.40622 | 4.563707 | 2.007781 | 25.8233 | 0.01921003
76.06715 | 31.9723 | 30.18183 | 4.56304 | 1.790471 | 25.5996 | 0.01918873
76.07714 | 31.5176 | 29.95365 | 4.562374 | 1.563954 | 25.3721 | 0.01917249
76.08714 | 31.0897 | 29.72131 | 4.561709 | 1.368385 | 25.14044 | 0.01916143
76.09714 | 30.6308 | 29.48516 | 4.561046 | 1.145645 | 24.90495 | 0.01915566
76.10714 | 30.2049 | 29.24528 | 4.560383 | 0.9596222 | 24.66574 | 0.01915531
76.11714 | 29.7403 | 29.0018 | 4.559722 | 0.7385017 | 24.42292 | 0.01916048
76.12714 | 29.2679 | 28.75484 | 4.559062 | 0.5130578 | 24.17661 | 0.01917126
76.13713 | 28.8126 | 28.50479 | 4.558403 | 0.3078096 | 23.9272 | 0.01918773
76.14713 | 28.3369 | 28.2513 | 4.557745 | 0.08560239 | 23.67434 | 0.01921
76.15713 | 27.9103 | 27.99476 | 4.557088 | -0.08445733 | 23.41843 | 0.01923813
76.16713 | 27.4381 | 27.73533 | 4.556433 | -0.2972298 | 23.15962 | 0.01927222
76.17713 | 26.9811 | 27.47318 | 4.555778 | -0.4920806 | 22.89809 | 0.01931233
76.18712 | 26.5092 | 27.20874 | 4.555126 | -0.6995425 | 22.63426 | 0.01935848
76.19712 | 26.0449 | 26.94168 | 4.554473 | -0.8967767 | 22.36779 | 0.01941084
76.20712 | 25.591 | 26.67242 | 4.553822 | -1.081421 | 22.09913 | 0.01946943
76.21712 | 25.1458 | 26.40117 | 4.553173 | -1.255365 | 21.82846 | 0.01953432
76.22712 | 24.6977 | 26.1281 | 4.552524 | -1.430397 | 21.55597 | 0.01960557
76.23712 | 24.262 | 25.85341 | 4.551876 | -1.591409 | 21.28185 | 0.01968325
76.24711 | 23.836 | 25.57757 | 4.551231 | -1.741573 | 21.00657 | 0.01976735
76.25711 | 23.3916 | 25.30024 | 4.550586 | -1.908641 | 20.7298 | 0.01985809
76.26711 | 22.9724 | 25.02188 | 4.549942 | -2.049484 | 20.45199 | 0.01995546
76.27711 | 22.5531 | 24.7427 | 4.549299 | -2.189601 | 20.17334 | 0.02005954
76.28711 | 22.1406 | 24.4629 | 4.548657 | -2.322305 | 19.89408 | 0.02017039
76.2971 | 21.722 | 24.18144 | 4.548017 | -2.459441 | 19.61314 | 0.02028797
76.3071 | 21.3241 | 23.901 | 4.547378 | -2.5769 | 19.33321 | 0.02041258
76.3171 | 20.931 | 23.62055 | 4.54674 | -2.689547 | 19.05326 | 0.0205442
76.3271 | 20.5423 | 23.34028 | 4.546103 | -2.797983 | 18.7735 | 0.0206829
76.3371 | 20.1722 | 23.06041 | 4.545467 | -2.888214 | 18.49412 | 0.02082876
76.3471 | 19.8105 | 22.78114 | 4.544833 | -2.970643 | 18.21533 | 0.02098187
76.35709 | 19.4383 | 22.50295 | 4.5442 | -3.064646 | 17.9376 | 0.02114215
76.36709 | 19.0877 | 22.22548 | 4.543568 | -3.137778 | 17.6606 | 0.02131002
76.37709 | 18.7361 | 21.94921 | 4.542937 | -3.213114 | 17.38479 | 0.0214854
76.38709 | 18.4012 | 21.67435 | 4.542307 | -3.273146 | 17.11037 | 0.0216684
76.39709 | 18.0735 | 21.40031 | 4.541679 | -3.326815 | 16.83678 | 0.02185912
76.40708 | 17.7416 | 21.1291 | 4.541052 | -3.387502 | 16.56599 | 0.02205745
76.41708 | 17.422 | 20.85958 | 4.540426 | -3.437578 | 16.29689 | 0.02226389
76.42708 | 17.1108 | 20.5922 | 4.539801 | -3.481401 | 16.02992 | 0.02247835
76.43708 | 16.8215 | 20.32715 | 4.539178 | -3.505648 | 15.76527 | 0.02270094
76.44708 | 16.5349 | 20.06458 | 4.538555 | -3.529683 | 15.5031 | 0.02293177
76.45708 | 16.2493 | 19.80467 | 4.537934 | -3.555367 | 15.24356 | 0.02317094
76.46707 | 15.9707 | 19.5478 | 4.537314 | -3.577099 | 14.98707 | 0.02341833
76.47707 | 15.7091 | 19.29362 | 4.536696 | -3.584523 | 14.73325 | 0.02367453
76.48707 | 15.446 | 19.04252 | 4.536078 | -3.596522 | 14.4825 | 0.02393942
76.49707 | 15.2017 | 18.79462 | 4.535462 | -3.59292 | 14.23495 | 0.02421309
76.50707 | 14.9532 | 18.55003 | 4.534847 | -3.596831 | 13.99069 | 0.02449568
76.51706 | 14.7152 | 18.30909 | 4.534233 | -3.593891 | 13.75007 | 0.02478697
76.52706 | 14.4836 | 18.07142 | 4.533621 | -3.587823 | 13.51271 | 0.02508769
76.53706 | 14.2673 | 17.83735 | 4.533009 | -3.570047 | 13.27894 | 0.02539763
76.54706 | 14.0623 | 17.60693 | 4.532399 | -3.544633 | 13.04882 | 0.0257169
76.55706 | 13.8555 | 17.38024 | 4.53179 | -3.524743 | 12.82241 | 0.02604559
76.56706 | 13.6568 | 17.15733 | 4.531182 | -3.500529 | 12.59976 | 0.02638379
76.57705 | 13.4708 | 16.93844 | 4.530577 | -3.467645 | 12.38114 | 0.02673124
76.58705 | 13.2777 | 16.72319 | 4.529971 | -3.445495 | 12.16613 | 0.0270887
76.59705 | 13.1033 | 16.51182 | 4.529367 | -3.408518 | 11.95499 | 0.0274559
76.60705 | 12.9288 | 16.30433 | 4.528765 | -3.375527 | 11.74773 | 0.0278329
76.61705 | 12.7686 | 16.10073 | 4.528163 | -3.33213 | 11.54435 | 0.02821973
76.62704 | 12.6095 | 15.90122 | 4.527564 | -3.291717 | 11.34504 | 0.02861603
76.63704 | 12.4501 | 15.70539 | 4.526965 | -3.25529 | 11.1494 | 0.0290226
76.64704 | 12.2949 | 15.51343 | 4.526367 | -3.218528 | 10.95762 | 0.02943905
76.65704 | 12.1528 | 15.32531 | 4.525771 | -3.172511 | 10.76968 | 0.02986535
76.66704 | 12.0097 | 15.14101 | 4.525176 | -3.131311 | 10.58553 | 0.03030148
76.67704 | 11.8752 | 14.96049 | 4.524582 | -3.085293 | 10.40516 | 0.03074736
76.68703 | 11.7421 | 14.78389 | 4.52399 | -3.041794 | 10.2287 | 0.03120246
76.69703 | 11.6171 | 14.61082 | 4.523398 | -2.993723 | 10.05576 | 0.03166747
76.70703 | 11.4905 | 14.44141 | 4.522808 | -2.950911 | 9.88646 | 0.03214206
76.71703 | 11.3685 | 14.27561 | 4.52222 | -2.907106 | 9.720761 | 0.0326258
76.72703 | 11.2536 | 14.11336 | 4.521632 | -2.859759 | 9.558608 | 0.03311858
76.73702 | 11.1374 | 13.95477 | 4.521046 | -2.817367 | 9.400101 | 0.03361957
76.74702 | 11.0265 | 13.79946 | 4.520462 | -2.772963 | 9.244872 | 0.03412965
76.75702 | 10.9111 | 13.64755 | 4.519878 | -2.736446 | 9.093021 | 0.03464793
76.76702 | 10.8126 | 13.49896 | 4.519296 | -2.686356 | 8.944487 | 0.03517405
76.77702 | 10.707 | 13.35363 | 4.518715 | -2.646631 | 8.799208 | 0.03570763
76.78702 | 10.615 | 13.21151 | 4.518135 | -2.596508 | 8.657125 | 0.03624822
76.79701 | 10.5144 | 13.07266 | 4.517557 | -2.558258 | 8.518306 | 0.03679481
76.80701 | 10.4241 | 12.93675 | 4.51698 | -2.512648 | 8.38242 | 0.03734793
76.81701 | 10.3281 | 12.80385 | 4.516404 | -2.475749 | 8.249538 | 0.03790647
76.82701 | 10.2363 | 12.6739 | 4.515829 | -2.437597 | 8.119598 | 0.03846982
76.83701 | 10.1576 | 12.54683 | 4.515256 | -2.38923 | 7.992536 | 0.03903731
76.847 | 10.0755 | 12.4227 | 4.514685 | -2.347202 | 7.86841 | 0.03960766
76.857 | 9.9921 | 12.30121 | 4.514114 | -2.309108 | 7.746913 | 0.04018126
76.867 | 9.9094 | 12.18241 | 4.513545 | -2.273007 | 7.628106 | 0.04075673
76.877 | 9.8381 | 12.06624 | 4.512977 | -2.228138 | 7.511928 | 0.04133325
76.887 | 9.7599 | 11.95264 | 4.51241 | -2.192738 | 7.398318 | 0.04190945
76.897 | 9.6849 | 11.84155 | 4.511845 | -2.156647 | 7.287216 | 0.04248538
76.90699 | 9.6196 | 11.73302 | 4.511281 | -2.113417 | 7.178676 | 0.04305906
76.91699 | 9.5519 | 11.62676 | 4.510719 | -2.07486 | 7.07241 | 0.04363063
76.92699 | 9.4857 | 11.52283 | 4.510157 | -2.037133 | 6.968477 | 0.04419854
76.93699 | 9.4263 | 11.42118 | 4.509597 | -1.994879 | 6.866819 | 0.04476176
76.94699 | 9.3655 | 11.32174 | 4.509039 | -1.956241 | 6.767383 | 0.04531926
76.95698 | 9.3028 | 11.22458 | 4.508482 | -1.921778 | 6.670227 | 0.04586941
76.96698 | 9.2445 | 11.12941 | 4.507926 | -1.884906 | 6.575068 | 0.04641232
76.97698 | 9.1855 | 11.03629 | 4.507371 | -1.850788 | 6.48197 | 0.04694634
76.98698 | 9.1341 | 10.94517 | 4.506818 | -1.811071 | 6.390883 | 0.04747018
76.99698 | 9.0815 | 10.85601 | 4.506266 | -1.774505 | 6.301757 | 0.04798328
77.00698 | 9.0275 | 10.76873 | 4.505715 | -1.741234 | 6.214534 | 0.04848435
77.01697 | 8.9784 | 10.68341 | 4.505166 | -1.705012 | 6.129274 | 0.04897192
77.02697 | 8.9354 | 10.5998 | 4.504618 | -1.664401 | 6.045737 | 0.04944595
77.03697 | 8.8888 | 10.51795 | 4.504072 | -1.629148 | 5.963971 | 0.04990498
77.04697 | 8.8456 | 10.43781 | 4.503526 | -1.592207 | 5.883933 | 0.05034807
77.05697 | 8.8012 | 10.35933 | 4.502983 | -1.558134 | 5.805577 | 0.05077432
77.06696 | 8.7571 | 10.28256 | 4.502441 | -1.52546 | 5.728937 | 0.05118248
77.07696 | 8.717 | 10.20729 | 4.501899 | -1.490293 | 5.653821 | 0.05157252
77.08696 | 8.6798 | 10.13356 | 4.50136 | -1.453755 | 5.580264 | 0.05193116
77.09696 | 8.6356 | 10.06133 | 4.500821 | -1.425731 | 5.508227 | 0.05228189
77.10696 | 8.6033 | 9.990568 | 4.500284 | -1.387268 | 5.437672 | 0.05261192
77.11696 | 8.566 | 9.92123 | 4.499749 | -1.35523 | 5.368561 | 0.05292064
77.12695 | 8.5347 | 9.853345 | 4.499215 | -1.318645 | 5.300923 | 0.05320723
77.13695 | 8.498 | 9.786743 | 4.498682 | -1.288743 | 5.23459 | 0.05347177
77.14695 | 8.4677 | 9.721458 | 4.49815 | -1.253758 | 5.169594 | 0.05371353
77.15695 | 8.4352 | 9.657455 | 4.49762 | -1.222255 | 5.105903 | 0.05393218
77.16695 | 8.4031 | 9.594701 | 4.497092 | -1.191601 | 5.043482 | 0.05412742
77.17694 | 8.3728 | 9.533223 | 4.496565 | -1.160423 | 4.98236 | 0.05429892
77.18694 | 8.3364 | 9.472865 | 4.496039 | -1.136465 | 4.922385 | 0.05444081
77.19694 | 8.31 | 9.413667 | 4.495514 | -1.103667 | 4.863588 | 0.05456498
77.20694 | 8.2798 | 9.355595 | 4.494991 | -1.075795 | 4.805939 | 0.05466542
77.21694 | 8.2519 | 9.298621 | 4.494469 | -1.046721 | 4.74941 | 0.05474225
77.22694 | 8.2205 | 9.242717 | 4.493949 | -1.022217 | 4.693972 | 0.05479565
77.23693 | 8.1941 | 9.187908 | 4.49343 | -0.9938082 | 4.639652 | 0.0548259
77.24693 | 8.1665 | 9.134063 | 4.492913 | -0.9675628 | 4.586317 | 0.05483342
77.25693 | 8.1439 | 9.081209 | 4.492397 | -0.9373089 | 4.533994 | 0.05481859
77.26693 | 8.1148 | 9.029323 | 4.491882 | -0.9145225 | 4.482659 | 0.05478193
77.27693 | 8.0846 | 8.97838 | 4.491369 | -0.89378 | 4.432287 | 0.05472402
77.28692 | 8.0664 | 8.928407 | 4.490857 | -0.8620068 | 4.382904 | 0.0546456
77.29692 | 8.0385 | 8.879283 | 4.490347 | -0.8407831 | 4.334389 | 0.05454724
77.30692 | 8.0135 | 8.831037 | 4.489838 | -0.8175367 | 4.286769 | 0.05442976
77.31692 | 7.9957 | 8.783647 | 4.48933 | -0.787947 | 4.240023 | 0.05429401
77.32692 | 7.9676 | 8.737094 | 4.488824 | -0.7694936 | 4.194129 | 0.05414085
77.33692 | 7.9436 | 8.691357 | 4.488319 | -0.7477574 | 4.149067 | 0.05397119
77.34691 | 7.9251 | 8.646464 | 4.487816 | -0.7213643 | 4.104862 | 0.05378618
77.35691 | 7.9032 | 8.602305 | 4.487314 | -0.6991053 | 4.061405 | 0.05358643
77.36691 | 7.8799 | 8.558909 | 4.486814 | -0.6790086 | 4.018722 | 0.05337315
77.37691 | 7.8618 | 8.516257 | 4.486315 | -0.6544567 | 3.976795 | 0.05314735
77.38691 | 7.8428 | 8.474334 | 4.485817 | -0.6315336 | 3.935606 | 0.05291008
77.3969 | 7.8204 | 8.433163 | 4.485322 | -0.6127629 | 3.895179 | 0.05266266
77.4069 | 7.8058 | 8.392649 | 4.484827 | -0.5868486 | 3.855416 | 0.05240567
77.4169 | 7.7828 | 8.352816 | 4.484334 | -0.5700162 | 3.816342 | 0.05214041
77.4269 | 7.7648 | 8.313651 | 4.483842 | -0.5488515 | 3.777942 | 0.05186798
77.4369 | 7.7469 | 8.27514 | 4.483351 | -0.52824 | 3.740199 | 0.05158943
77.4469 | 7.7245 | 8.237268 | 4.482863 | -0.5127682 | 3.7031 | 0.05130584
77.45689 | 7.7083 | 8.200059 | 4.482376 | -0.491759 | 3.666665 | 0.05101855
77.46689 | 7.6902 | 8.163427 | 4.48189 | -0.4732271 | 3.630809 | 0.05072806
77.47689 | 7.6768 | 8.127397 | 4.481405 | -0.4505968 | 3.595556 | 0.05043567
77.48689 | 7.657 | 8.091956 | 4.480922 | -0.4349559 | 3.560891 | 0.05014241
77.49689 | 7.6383 | 8.057093 | 4.480441 | -0.4187931 | 3.526803 | 0.04984929
77.50688 | 7.6234 | 8.02283 | 4.479961 | -0.39943 | 3.493311 | 0.04955759
77.51688 | 7.6077 | 7.989089 | 4.479482 | -0.3813892 | 3.460339 | 0.0492677
77.52688 | 7.5872 | 7.955894 | 4.479005 | -0.3686939 | 3.427908 | 0.04898085
77.53688 | 7.5724 | 7.923234 | 4.47853 | -0.3508337 | 3.396006 | 0.04869797
77.54688 | 7.5549 | 7.891099 | 4.478056 | -0.3361987 | 3.364623 | 0.04841994
77.55688 | 7.5423 | 7.859479 | 4.477583 | -0.3171794 | 3.333749 | 0.04814765
77.56687 | 7.5253 | 7.828399 | 4.477112 | -0.3030991 | 3.303405 | 0.04788218
77.57687 | 7.5094 | 7.797783 | 4.476643 | -0.2883826 | 3.273516 | 0.04762384
77.58687 | 7.4949 | 7.767654 | 4.476174 | -0.2727544 | 3.244106 | 0.04737365
77.59687 | 7.4827 | 7.738006 | 4.475708 | -0.2553057 | 3.215166 | 0.04713238
77.60687 | 7.4667 | 7.708828 | 4.475242 | -0.2421281 | 3.186685 | 0.04690073
77.61686 | 7.4535 | 7.680141 | 4.474779 | -0.2266414 | 3.158683 | 0.04667958
77.62686 | 7.439 | 7.651881 | 4.474317 | -0.2128811 | 3.131095 | 0.04646917
77.63686 | 7.4267 | 7.624068 | 4.473856 | -0.1973681 | 3.103941 | 0.04627033
77.64686 | 7.4116 | 7.596694 | 4.473397 | -0.1850937 | 3.077213 | 0.04608363
77.65686 | 7.4033 | 7.569751 | 4.47294 | -0.1664511 | 3.050902 | 0.04590963
77.66686 | 7.3886 | 7.543233 | 4.472483 | -0.1546325 | 3.025 | 0.04574882
77.67685 | 7.3757 | 7.517156 | 4.472029 | -0.141456 | 2.999525 | 0.04560187
77.68685 | 7.3666 | 7.491463 | 4.471576 | -0.1248634 | 2.974418 | 0.04546885
77.69685 | 7.351 | 7.466173 | 4.471125 | -0.1151731 | 2.949698 | 0.04535037
77.70685 | 7.3452 | 7.441278 | 4.470675 | -0.09607813 | 2.925357 | 0.04524681
77.71685 | 7.33 | 7.416772 | 4.470226 | -0.08677176 | 2.901387 | 0.04515852
77.72684 | 7.3204 | 7.39267 | 4.46978 | -0.07227027 | 2.877805 | 0.0450858
77.73684 | 7.3073 | 7.36892 | 4.469334 | -0.06162002 | 2.854557 | 0.04502898
77.74684 | 7.2978 | 7.345538 | 4.46889 | -0.04773816 | 2.83166 | 0.04498831
77.75684 | 7.2876 | 7.322518 | 4.468448 | -0.03491771 | 2.809106 | 0.04496412
77.76684 | 7.2742 | 7.299853 | 4.468007 | -0.02565261 | 2.786889 | 0.04495645
77.77684 | 7.2624 | 7.277536 | 4.467568 | -0.01513606 | 2.765003 | 0.04496549
77.78683 | 7.2495 | 7.255583 | 4.46713 | -0.00608327 | 2.743461 | 0.04499155
77.79683 | 7.2403 | 7.233944 | 4.466694 | 0.006355842 | 2.722215 | 0.04503474
77.80683 | 7.2319 | 7.212635 | 4.46626 | 0.01926485 | 2.70128 | 0.04509515
77.81683 | 7.2231 | 7.19165 | 4.465827 | 0.03145003 | 2.680651 | 0.04517288
77.82683 | 7.2101 | 7.170982 | 4.465395 | 0.03911847 | 2.660318 | 0.04526801
77.83682 | 7.1973 | 7.150644 | 4.464966 | 0.04665581 | 2.640298 | 0.04538053
77.84682 | 7.1873 | 7.130592 | 4.464537 | 0.05670829 | 2.620544 | 0.04551056
77.85682 | 7.1755 | 7.110838 | 4.46411 | 0.06466191 | 2.60107 | 0.04565808
77.86682 | 7.1659 | 7.091378 | 4.463685 | 0.07452222 | 2.58187 | 0.04582307
77.87682 | 7.1581 | 7.072205 | 4.463261 | 0.08589548 | 2.562938 | 0.04600549
77.88682 | 7.1496 | 7.053313 | 4.462839 | 0.09628736 | 2.544268 | 0.04620526
77.89681 | 7.1396 | 7.034715 | 4.462419 | 0.1048854 | 2.525873 | 0.0464221
77.90681 | 7.1308 | 7.016368 | 4.462 | 0.114432 | 2.507711 | 0.0466563
77.91681 | 7.1206 | 6.998286 | 4.461583 | 0.1223141 | 2.489795 | 0.04690752
77.92681 | 7.1112 | 6.980462 | 4.461167 | 0.1307376 | 2.47212 | 0.04717559
77.93681 | 7.0994 | 6.962893 | 4.460753 | 0.1365073 | 2.454679 | 0.0474603
77.9468 | 7.0911 | 6.945588 | 4.460341 | 0.1455124 | 2.437486 | 0.04776114
77.9568 | 7.084 | 6.928508 | 4.45993 | 0.1554916 | 2.4205 | 0.04807841
77.9668 | 7.0782 | 6.911667 | 4.45952 | 0.166533 | 2.403735 | 0.04841154
77.9768 | 7.0706 | 6.895058 | 4.459113 | 0.1755416 | 2.387186 | 0.04876019
77.9868 | 7.0652 | 6.878678 | 4.458706 | 0.1865225 | 2.370847 | 0.04912399
77.99679 | 7.0584 | 6.862536 | 4.458302 | 0.1958643 | 2.354731 | 0.04950216
78.00679 | 7.0469 | 6.846596 | 4.457899 | 0.2003038 | 2.338802 | 0.04989498
78.01679 | 7.0435 | 6.830871 | 4.457498 | 0.2126294 | 2.323071 | 0.05030161
78.02679 | 7.0355 | 6.815354 | 4.457098 | 0.2201455 | 2.307535 | 0.05072152
78.03679 | 7.0286 | 6.800044 | 4.4567 | 0.2285564 | 2.29219 | 0.05115412
78.04679 | 7.0225 | 6.784934 | 4.456303 | 0.2375664 | 2.277031 | 0.05159881
78.05678 | 7.0154 | 6.770037 | 4.455909 | 0.2453626 | 2.262074 | 0.05205447
78.06678 | 7.0094 | 6.755316 | 4.455515 | 0.2540837 | 2.24728 | 0.0525213
78.07678 | 7.0025 | 6.740786 | 4.455124 | 0.2617136 | 2.232664 | 0.05299809
78.08678 | 6.9932 | 6.726442 | 4.454734 | 0.2667585 | 2.218224 | 0.05348408
78.09678 | 6.9878 | 6.712276 | 4.454345 | 0.2755242 | 2.203952 | 0.05397842
78.10677 | 6.984 | 6.698306 | 4.453959 | 0.2856942 | 2.189867 | 0.0544798
78.11677 | 6.9766 | 6.684494 | 4.453574 | 0.2921059 | 2.175932 | 0.05498823
78.12677 | 6.9717 | 6.670854 | 4.45319 | 0.300846 | 2.162161 | 0.05550232
78.13677 | 6.9661 | 6.657382 | 4.452809 | 0.3087184 | 2.148552 | 0.05602111
78.14677 | 6.9596 | 6.644074 | 4.452428 | 0.3155259 | 2.135102 | 0.05654361
78.15677 | 6.9562 | 6.630928 | 4.45205 | 0.3252715 | 2.12181 | 0.05706879
78.16676 | 6.9452 | 6.617932 | 4.451673 | 0.3272679 | 2.108686 | 0.05757314
78.17676 | 6.9402 | 6.605101 | 4.451298 | 0.3350992 | 2.095702 | 0.05810061
78.18676 | 6.9355 | 6.592422 | 4.450924 | 0.3430776 | 2.08287 | 0.05862766
78.19676 | 6.9311 | 6.579894 | 4.450553 | 0.3512059 | 2.070188 | 0.05915321
78.20676 | 6.9268 | 6.567513 | 4.450182 | 0.3592868 | 2.057655 | 0.05967622
78.21675 | 6.9217 | 6.555289 | 4.449814 | 0.3664107 | 2.04528 | 0.06019513
78.22675 | 6.9163 | 6.543195 | 4.449447 | 0.3731045 | 2.033038 | 0.06070992
78.23675 | 6.9104 | 6.531241 | 4.449082 | 0.3791586 | 2.02094 | 0.06121904
78.24675 | 6.9033 | 6.519425 | 4.448718 | 0.383875 | 2.008985 | 0.06172152
78.25675 | 6.8986 | 6.507744 | 4.448356 | 0.3908562 | 1.997171 | 0.06221634
78.26675 | 6.8913 | 6.496184 | 4.447996 | 0.3951155 | 1.985497 | 0.06269156
78.27674 | 6.8838 | 6.484778 | 4.447638 | 0.3990217 | 1.973973 | 0.06316767
78.28674 | 6.8781 | 6.47349 | 4.447281 | 0.4046102 | 1.962575 | 0.06363395
78.29674 | 6.8749 | 6.462328 | 4.446926 | 0.4125715 | 1.951314 | 0.06408894
78.30674 | 6.8715 | 6.451292 | 4.446573 | 0.4202078 | 1.940188 | 0.0645318
78.31674 | 6.8646 | 6.440379 | 4.446221 | 0.4242208 | 1.929197 | 0.06496171
78.32673 | 6.8576 | 6.429598 | 4.445871 | 0.4280017 | 1.91835 | 0.06537751
78.33673 | 6.8539 | 6.418927 | 4.445523 | 0.4349731 | 1.907625 | 0.06577926
78.34673 | 6.8478 | 6.408374 | 4.445176 | 0.4394264 | 1.897032 | 0.06616584
78.35673 | 6.844 | 6.397937 | 4.444831 | 0.4460627 | 1.88657 | 0.06653655
78.36673 | 6.8412 | 6.387616 | 4.444488 | 0.4535839 | 1.876238 | 0.06689073
78.37673 | 6.8324 | 6.377409 | 4.444146 | 0.4549912 | 1.866035 | 0.06722775
78.38672 | 6.833 | 6.367324 | 4.443807 | 0.4656764 | 1.85597 | 0.0675467
78.39672 | 6.8278 | 6.357339 | 4.443469 | 0.4704605 | 1.846023 | 0.0678476
78.40672 | 6.8243 | 6.347465 | 4.443132 | 0.476835 | 1.836203 | 0.06812959
78.41672 | 6.8232 | 6.337699 | 4.442797 | 0.4855012 | 1.826509 | 0.06839211
78.42672 | 6.8185 | 6.32804 | 4.442465 | 0.4904604 | 1.81694 | 0.06863466
78.43671 | 6.8183 | 6.318495 | 4.442134 | 0.4998046 | 1.807505 | 0.06885651
78.44671 | 6.8151 | 6.309046 | 4.441804 | 0.5060537 | 1.798184 | 0.06905773
78.45671 | 6.812 | 6.2997 | 4.441476 | 0.5122996 | 1.788986 | 0.06923763
78.46671 | 6.812 | 6.290456 | 4.44115 | 0.5215435 | 1.77991 | 0.06939581
78.47671 | 6.8115 | 6.281313 | 4.440826 | 0.5301866 | 1.770955 | 0.06953196
78.48671 | 6.8061 | 6.27227 | 4.440504 | 0.5338298 | 1.762121 | 0.06964577
78.4967 | 6.8086 | 6.263334 | 4.440183 | 0.5452656 | 1.753414 | 0.0697369
78.5067 | 6.8062 | 6.254487 | 4.439864 | 0.5517126 | 1.744818 | 0.06980539
78.5167 | 6.8048 | 6.245737 | 4.439547 | 0.559063 | 1.736339 | 0.06985097
78.5267 | 6.8051 | 6.237082 | 4.439231 | 0.5680177 | 1.727977 | 0.0698736
78.5367 | 6.8052 | 6.228523 | 4.438917 | 0.5766774 | 1.719732 | 0.06987328
78.54669 | 6.8031 | 6.220066 | 4.438606 | 0.5830344 | 1.71161 | 0.06985009
78.55669 | 6.8001 | 6.211693 | 4.438295 | 0.5884067 | 1.703594 | 0.06980417
78.56669 | 6.8006 | 6.203414 | 4.437987 | 0.5971864 | 1.695691 | 0.06973573
78.57669 | 6.7993 | 6.195226 | 4.43768 | 0.6040741 | 1.687901 | 0.06964508
78.58669 | 6.7984 | 6.18713 | 4.437375 | 0.61127 | 1.680222 | 0.0695326
78.59669 | 6.7963 | 6.179125 | 4.437072 | 0.6171745 | 1.672655 | 0.06939868
78.60668 | 6.7951 | 6.17122 | 4.436771 | 0.6238802 | 1.665205 | 0.06924405
78.61668 | 6.7964 | 6.163397 | 4.436471 | 0.6330033 | 1.657856 | 0.06906899
78.62668 | 6.7968 | 6.155664 | 4.436174 | 0.6411363 | 1.650616 | 0.06887428
78.63668 | 6.7975 | 6.148021 | 4.435878 | 0.649479 | 1.643483 | 0.06866063
78.64668 | 6.7989 | 6.140469 | 4.435583 | 0.6584314 | 1.636456 | 0.06842881
78.65667 | 6.7977 | 6.133013 | 4.435291 | 0.6646866 | 1.629542 | 0.06817987
78.66667 | 6.7953 | 6.125641 | 4.435001 | 0.6696589 | 1.622726 | 0.06791421
78.67667 | 6.797 | 6.118359 | 4.434712 | 0.6786412 | 1.616014 | 0.06763298
78.68667 | 6.7962 | 6.111167 | 4.434425 | 0.6850331 | 1.609405 | 0.06733706
78.69667 | 6.7931 | 6.104065 | 4.434139 | 0.6890346 | 1.602899 | 0.06702745
78.70667 | 6.7963 | 6.097055 | 4.433856 | 0.6992454 | 1.596494 | 0.06670512
78.71666 | 6.7956 | 6.090142 | 4.433575 | 0.7054583 | 1.590196 | 0.06637141
78.72666 | 6.7967 | 6.083313 | 4.433295 | 0.7133872 | 1.583991 | 0.06602666
78.73666 | 6.7964 | 6.076575 | 4.433017 | 0.7198248 | 1.577886 | 0.06567222
78.74666 | 6.7966 | 6.069929 | 4.432741 | 0.7266707 | 1.57188 | 0.06530911
78.75666 | 6.7966 | 6.063375 | 4.432466 | 0.7332252 | 1.56597 | 0.06493835
78.76665 | 6.7956 | 6.05692 | 4.432194 | 0.7386802 | 1.560165 | 0.06456131
78.77665 | 6.7931 | 6.05055 | 4.431923 | 0.7425495 | 1.554449 | 0.0641783
78.78665 | 6.7951 | 6.044274 | 4.431654 | 0.7508259 | 1.548829 | 0.06379068
78.79665 | 6.7917 | 6.038091 | 4.431387 | 0.7536089 | 1.543304 | 0.06339943
78.80665 | 6.7933 | 6.032002 | 4.431122 | 0.7612985 | 1.537874 | 0.06300554
78.81665 | 6.7945 | 6.026006 | 4.430859 | 0.7684941 | 1.532537 | 0.06260997
78.82664 | 6.7923 | 6.02011 | 4.430597 | 0.7721896 | 1.527299 | 0.06221405
78.83664 | 6.795 | 6.014303 | 4.430338 | 0.780697 | 1.522147 | 0.06181795
78.84664 | 6.7962 | 6.008591 | 4.43008 | 0.7876089 | 1.517088 | 0.06142296
78.85664 | 6.7954 | 6.002975 | 4.429824 | 0.7924253 | 1.512121 | 0.06102998
78.86664 | 6.7941 | 5.997454 | 4.42957 | 0.7966462 | 1.507244 | 0.06063988
78.87663 | 6.7986 | 5.992034 | 4.429318 | 0.8065657 | 1.502463 | 0.06025395
78.88663 | 6.801 | 5.986706 | 4.429067 | 0.8142944 | 1.497766 | 0.0598721
78.89663 | 6.8007 | 5.981474 | 4.428819 | 0.8192264 | 1.493159 | 0.05949558
78.90663 | 6.8018 | 5.976338 | 4.428572 | 0.8254615 | 1.488641 | 0.05912515
78.91663 | 6.802 | 5.966676 | 4.428327 | 0.8353236 | 1.479587 | 0.05876155
78.92663 | 6.8032 | 5.961738 | 4.428084 | 0.8414618 | 1.475248 | 0.05840544
78.93662 | 6.8085 | 5.956903 | 4.427844 | 0.8515975 | 1.471001 | 0.05805784
78.94662 | 6.8103 | 5.95216 | 4.427604 | 0.85814 | 1.466837 | 0.05771869
78.95662 | 6.8102 | 5.947516 | 4.427367 | 0.8626844 | 1.46276 | 0.0573889
78.96662 | 6.8105 | 5.94297 | 4.427132 | 0.8675304 | 1.458769 | 0.05706901
78.97662 | 6.8115 | 5.938522 | 4.426898 | 0.872978 | 1.454864 | 0.05675951
78.98661 | 6.8138 | 5.934177 | 4.426667 | 0.8796226 | 1.451049 | 0.05646115
78.99661 | 6.8154 | 5.929927 | 4.426437 | 0.8854731 | 1.447316 | 0.05617373
79.00661 | 6.8157 | 5.925776 | 4.426209 | 0.8899245 | 1.443668 | 0.05589792
79.01661 | 6.8168 | 5.91941 | 4.425983 | 0.8973897 | 1.437793 | 0.05563401
79.02661 | 6.82 | 5.915458 | 4.425759 | 0.9045423 | 1.434316 | 0.05538229
79.03661 | 6.822 | 5.911604 | 4.425537 | 0.9103964 | 1.430923 | 0.05514296
79.0466 | 6.8193 | 5.907852 | 4.425317 | 0.9114479 | 1.427619 | 0.05491641
79.0566 | 6.8191 | 5.904196 | 4.425099 | 0.9149044 | 1.424394 | 0.05470232
79.0666 | 6.818 | 5.900638 | 4.424883 | 0.9173624 | 1.421254 | 0.05450099
79.0766 | 6.8151 | 5.897178 | 4.424668 | 0.9179219 | 1.418198 | 0.05431246
79.0866 | 6.8191 | 5.893817 | 4.424456 | 0.9252832 | 1.415225 | 0.05413671
79.09659 | 6.8164 | 5.890557 | 4.424245 | 0.9258432 | 1.412338 | 0.05397384
79.10659 | 6.8165 | 5.887391 | 4.424036 | 0.9291085 | 1.409532 | 0.05382347
79.11659 | 6.8097 | 5.884324 | 4.42383 | 0.9253761 | 1.406809 | 0.0536856
79.12659 | 6.8085 | 5.881354 | 4.423625 | 0.9271463 | 1.404169 | 0.0535601
79.13659 | 6.8072 | 5.878481 | 4.423422 | 0.9287192 | 1.401612 | 0.05344676
79.14659 | 6.8039 | 5.875705 | 4.423221 | 0.9281951 | 1.399138 | 0.05334535
79.15658 | 6.798 | 5.873028 | 4.423022 | 0.9249718 | 1.39675 | 0.05325568
79.16658 | 6.7931 | 5.870446 | 4.422825 | 0.922654 | 1.394443 | 0.05317731
79.17658 | 6.789 | 5.867959 | 4.42263 | 0.9210406 | 1.392219 | 0.05310999
79.18658 | 6.7841 | 5.865569 | 4.422437 | 0.9185313 | 1.390078 | 0.05305341
79.19658 | 6.7805 | 5.863274 | 4.422246 | 0.9172262 | 1.388021 | 0.0530072
79.20657 | 6.7746 | 5.858983 | 4.422057 | 0.9156174 | 1.383955 | 0.05297101
79.21657 | 6.7678 | 5.856879 | 4.42187 | 0.9109208 | 1.382065 | 0.05294437
79.22657 | 6.7627 | 5.854871 | 4.421684 | 0.9078291 | 1.38026 | 0.05292691
79.23657 | 6.7593 | 5.852957 | 4.421501 | 0.9063426 | 1.378538 | 0.0529182
79.24657 | 6.7552 | 5.851138 | 4.42132 | 0.9040616 | 1.376901 | 0.0529178
79.25657 | 6.7429 | 5.849414 | 4.42114 | 0.8934861 | 1.375348 | 0.05292525
79.26656 | 6.7374 | 5.847786 | 4.420963 | 0.8896141 | 1.373883 | 0.05294006
79.27656 | 6.7321 | 5.84625 | 4.420788 | 0.8858502 | 1.3725 | 0.05296179
79.28656 | 6.7247 | 5.844808 | 4.420614 | 0.8798923 | 1.371204 | 0.05298993
79.29656 | 6.7181 | 5.84346 | 4.420443 | 0.8746399 | 1.369993 | 0.05302399
79.30656 | 6.7155 | 5.841158 | 4.420273 | 0.8743417 | 1.367822 | 0.05306348
79.31655 | 6.7089 | 5.840001 | 4.420106 | 0.8688994 | 1.366787 | 0.05310781
79.32655 | 6.703 | 5.838935 | 4.41994 | 0.8640651 | 1.365838 | 0.0531566
79.33655 | 6.7012 | 5.837963 | 4.419777 | 0.8632367 | 1.364977 | 0.05320925
79.34655 | 6.6961 | 5.837086 | 4.419616 | 0.8590141 | 1.364205 | 0.05326527
79.35655 | 6.6904 | 5.836302 | 4.419456 | 0.8540976 | 1.363522 | 0.05332413
79.36655 | 6.6881 | 5.835614 | 4.419299 | 0.852486 | 1.36293 | 0.05338531
79.37654 | 6.686 | 5.835021 | 4.419143 | 0.8509795 | 1.362429 | 0.05344823
79.38654 | 6.6834 | 5.834521 | 4.41899 | 0.8488786 | 1.362019 | 0.0535125
79.39654 | 6.6779 | 5.834117 | 4.418839 | 0.8437826 | 1.361701 | 0.05357757
79.40654 | 6.6801 | 5.833809 | 4.418689 | 0.8462909 | 1.361477 | 0.05364293
79.41654 | 6.6777 | 5.833597 | 4.418542 | 0.8441033 | 1.361347 | 0.05370809
79.42653 | 6.6775 | 5.833481 | 4.418397 | 0.8440192 | 1.361312 | 0.05377257
79.43653 | 6.676 | 5.833462 | 4.418253 | 0.8425384 | 1.361372 | 0.05383594
79.44653 | 6.6769 | 5.83354 | 4.418112 | 0.8433601 | 1.36153 | 0.05389773
79.45653 | 6.6755 | 5.833716 | 4.417973 | 0.8417837 | 1.361786 | 0.05395751
79.46653 | 6.6756 | 5.833991 | 4.417836 | 0.8416085 | 1.362141 | 0.05401487
79.47653 | 6.6784 | 5.834366 | 4.417701 | 0.8440338 | 1.362596 | 0.0540694
79.48652 | 6.6748 | 5.834841 | 4.417568 | 0.8399594 | 1.363152 | 0.05412069
79.49652 | 6.6756 | 5.835417 | 4.417437 | 0.8401834 | 1.363811 | 0.05416847
79.50652 | 6.6776 | 5.836095 | 4.417308 | 0.8415053 | 1.364575 | 0.05421235
79.51652 | 6.6773 | 5.836876 | 4.417181 | 0.8404242 | 1.365443 | 0.054252
79.52652 | 6.6753 | 5.837761 | 4.417056 | 0.837539 | 1.366418 | 0.05428711
79.53651 | 6.6773 | 5.83875 | 4.416933 | 0.8385496 | 1.3675 | 0.05431736
79.54651 | 6.6743 | 5.839846 | 4.416813 | 0.8344536 | 1.368691 | 0.05434256
79.55651 | 6.6733 | 5.841051 | 4.416694 | 0.8322492 | 1.369994 | 0.05436239
79.56651 | 6.6713 | 5.842364 | 4.416577 | 0.828936 | 1.37141 | 0.05437661
79.57651 | 6.6715 | 5.843787 | 4.416463 | 0.8277126 | 1.372939 | 0.05438499
79.58651 | 6.6704 | 5.845323 | 4.416351 | 0.8250773 | 1.374585 | 0.05438731
79.5965 | 6.6685 | 5.84697 | 4.41624 | 0.8215303 | 1.376346 | 0.05438343
79.6065 | 6.6662 | 5.848733 | 4.416132 | 0.8174675 | 1.378227 | 0.05437303
79.6165 | 6.6645 | 5.850612 | 4.416026 | 0.8138877 | 1.38023 | 0.05435599
79.6265 | 6.6611 | 5.85261 | 4.415922 | 0.8084903 | 1.382356 | 0.05433213
79.6365 | 6.6571 | 5.854727 | 4.41582 | 0.8023726 | 1.384606 | 0.0543013
79.64649 | 6.6555 | 5.856964 | 4.41572 | 0.7985356 | 1.386981 | 0.05426341
79.65649 | 6.6532 | 5.859327 | 4.415622 | 0.7938728 | 1.389487 | 0.05421824
79.66649 | 6.6539 | 5.861816 | 4.415527 | 0.7920842 | 1.392123 | 0.05416574
79.67649 | 6.6494 | 5.864432 | 4.415433 | 0.7849682 | 1.394893 | 0.05410581
79.68649 | 6.6503 | 5.867178 | 4.415342 | 0.7831218 | 1.397798 | 0.05403838
79.69649 | 6.6501 | 5.870057 | 4.415252 | 0.7800434 | 1.400841 | 0.05396342
79.70648 | 6.6482 | 5.873067 | 4.415165 | 0.7751332 | 1.40402 | 0.05388101
79.71648 | 6.646 | 5.876217 | 4.41508 | 0.7697832 | 1.407346 | 0.05379095
79.72648 | 6.6454 | 5.879507 | 4.414997 | 0.7658935 | 1.410816 | 0.0536934
79.73648 | 6.6439 | 5.882939 | 4.414917 | 0.7609615 | 1.414434 | 0.0535884
79.74648 | 6.6457 | 5.886516 | 4.414838 | 0.7591843 | 1.418202 | 0.05347608
79.75647 | 6.6432 | 5.890237 | 4.414761 | 0.7529629 | 1.422119 | 0.05335667
79.76647 | 6.6454 | 5.894113 | 4.414687 | 0.7512869 | 1.426196 | 0.05323013
79.77647 | 6.6474 | 5.898143 | 4.414615 | 0.7492566 | 1.430432 | 0.05309676
79.78647 | 6.6472 | 5.902331 | 4.414545 | 0.744869 | 1.43483 | 0.0529568
79.79647 | 6.6508 | 5.90668 | 4.414477 | 0.7441205 | 1.439392 | 0.0528105
79.80647 | 6.6514 | 5.911192 | 4.414411 | 0.7402077 | 1.444123 | 0.05265818
79.81646 | 6.6517 | 5.915869 | 4.414347 | 0.7358313 | 1.449021 | 0.05250034
79.82646 | 6.6549 | 5.920721 | 4.414286 | 0.7341789 | 1.454098 | 0.05233698
79.83646 | 6.6511 | 5.925749 | 4.414227 | 0.7253509 | 1.459354 | 0.05216866
79.84646 | 6.6549 | 5.930957 | 4.414169 | 0.7239433 | 1.464792 | 0.05199577
79.85646 | 6.6557 | 5.936348 | 4.414114 | 0.7193518 | 1.470415 | 0.05181874
79.86645 | 6.6579 | 5.941922 | 4.414062 | 0.7159779 | 1.476222 | 0.05163818
79.87645 | 6.6599 | 5.947694 | 4.414011 | 0.7122061 | 1.482229 | 0.0514542
79.88645 | 6.6611 | 5.953663 | 4.413963 | 0.7074373 | 1.488433 | 0.05126745
79.89645 | 6.6631 | 5.959833 | 4.413916 | 0.7032669 | 1.494839 | 0.05107838
79.90645 | 6.6631 | 5.96621 | 4.413872 | 0.69689 | 1.50145 | 0.0508875
79.91645 | 6.6674 | 5.972798 | 4.41383 | 0.6946015 | 1.508273 | 0.05069528
79.92644 | 6.6708 | 5.979596 | 4.413791 | 0.6912036 | 1.515303 | 0.0505024
79.93644 | 6.6613 | 5.986623 | 4.413753 | 0.6746773 | 1.522561 | 0.05030896
79.94644 | 6.6624 | 5.993876 | 4.413718 | 0.668524 | 1.530043 | 0.05011565
79.95644 | 6.6647 | 6.001362 | 4.413685 | 0.6633383 | 1.537754 | 0.04992293
79.96644 | 6.6694 | 6.009086 | 4.413654 | 0.6603143 | 1.545701 | 0.04973129
79.97643 | 6.6718 | 6.017045 | 4.413625 | 0.6547545 | 1.553879 | 0.04954138
79.98643 | 6.675 | 6.025263 | 4.413599 | 0.6497372 | 1.562311 | 0.04935327
79.99643 | 6.6799 | 6.033736 | 4.413574 | 0.646164 | 1.570994 | 0.04916762
80.00643 | 6.6785 | 6.042471 | 4.413552 | 0.6360289 | 1.579934 | 0.04898484
80.01643 | 6.6817 | 6.051475 | 4.413532 | 0.6302252 | 1.589137 | 0.04880537
80.02643 | 6.6832 | 6.060753 | 4.413515 | 0.6224466 | 1.598609 | 0.04862962
80.03642 | 6.6718 | 6.0703 | 4.413499 | 0.6015004 | 1.608342 | 0.04845815
80.04642 | 6.6745 | 6.080148 | 4.413486 | 0.594352 | 1.618371 | 0.048291
80.05642 | 6.684 | 6.090292 | 4.413475 | 0.5937082 | 1.628688 | 0.04812869
80.06642 | 6.6895 | 6.100739 | 4.413467 | 0.5887614 | 1.6393 | 0.04797158
80.07642 | 6.6925 | 6.111495 | 4.41346 | 0.5810048 | 1.650215 | 0.04782
80.08641 | 6.6955 | 6.122559 | 4.413456 | 0.5729413 | 1.661428 | 0.04767438
80.09641 | 6.7005 | 6.133958 | 4.413454 | 0.5665419 | 1.672969 | 0.0475347
80.10641 | 6.7055 | 6.145691 | 4.413455 | 0.5598094 | 1.684835 | 0.04740138
80.11641 | 6.7138 | 6.157765 | 4.413457 | 0.5560355 | 1.697033 | 0.04727464
80.12641 | 6.7212 | 6.170188 | 4.413462 | 0.5510119 | 1.709571 | 0.04715468
80.13641 | 6.7162 | 6.18297 | 4.413469 | 0.5332302 | 1.722459 | 0.04704167
80.1464 | 6.7223 | 6.196105 | 4.413479 | 0.5261951 | 1.73569 | 0.04693583
80.1564 | 6.7315 | 6.209628 | 4.41349 | 0.5218716 | 1.749301 | 0.04683708
80.1664 | 6.7425 | 6.223526 | 4.413504 | 0.5189738 | 1.763287 | 0.04673549
80.1764 | 6.7494 | 6.237828 | 4.41352 | 0.511572 | 1.777656 | 0.04665129
80.1864 | 6.7603 | 6.252533 | 4.413539 | 0.507767 | 1.79242 | 0.04657438
80.19639 | 6.7711 | 6.267636 | 4.41356 | 0.5034644 | 1.807571 | 0.04650469
80.20639 | 6.7802 | 6.283176 | 4.413583 | 0.4970243 | 1.823151 | 0.04644216
80.21639 | 6.7931 | 6.299148 | 4.413608 | 0.4939515 | 1.839154 | 0.04638665
80.22639 | 6.8033 | 6.315564 | 4.413636 | 0.4877358 | 1.85559 | 0.04633798
80.23639 | 6.8111 | 6.332433 | 4.413666 | 0.4786669 | 1.872471 | 0.04629596
80.24639 | 6.8245 | 6.349766 | 4.413698 | 0.4747341 | 1.889808 | 0.04626032
80.25638 | 6.8428 | 6.367556 | 4.413732 | 0.4752438 | 1.907593 | 0.04623083
80.26638 | 6.8567 | 6.385844 | 4.413769 | 0.4708558 | 1.925873 | 0.04620194
80.27638 | 6.8716 | 6.404635 | 4.413809 | 0.4669655 | 1.944643 | 0.04618346
80.28638 | 6.8918 | 6.423934 | 4.41385 | 0.4678665 | 1.963914 | 0.04616988
80.29638 | 6.9051 | 6.443753 | 4.413894 | 0.4613474 | 1.983698 | 0.04616076
80.30637 | 6.9229 | 6.464084 | 4.41394 | 0.4588161 | 2.003988 | 0.04615558
80.31637 | 6.9408 | 6.484979 | 4.413988 | 0.4558212 | 2.024837 | 0.04615378
80.32637 | 6.9606 | 6.50643 | 4.414039 | 0.4541698 | 2.046236 | 0.04615479
80.33637 | 6.981 | 6.528451 | 4.414092 | 0.4525494 | 2.0682 | 0.046158
80.34637 | 7.0008 | 6.551052 | 4.414148 | 0.4497475 | 2.090742 | 0.04616277
80.35637 | 7.0244 | 6.574249 | 4.414206 | 0.4501509 | 2.113875 | 0.04616843
80.36636 | 7.046 | 6.59803 | 4.414266 | 0.4479704 | 2.13759 | 0.04617428
80.37636 | 7.0684 | 6.622454 | 4.414328 | 0.4459464 | 2.161946 | 0.04617963
80.38636 | 7.092 | 6.647512 | 4.414393 | 0.4444883 | 2.186935 | 0.04618377
80.39636 | 7.1157 | 6.673217 | 4.41446 | 0.4424826 | 2.212571 | 0.04618596
80.40636 | 7.1451 | 6.699585 | 4.41453 | 0.4455154 | 2.238869 | 0.04618548
80.41635 | 7.1712 | 6.7266 | 4.414602 | 0.4446 | 2.265817 | 0.0461816
80.42635 | 7.2001 | 6.75433 | 4.414676 | 0.4457696 | 2.293481 | 0.0461736
80.43635 | 7.2292 | 6.782764 | 4.414753 | 0.4464364 | 2.32185 | 0.04616077
80.44635 | 7.2618 | 6.811914 | 4.414832 | 0.4498861 | 2.35094 | 0.04614244
80.45635 | 7.292 | 6.841795 | 4.414913 | 0.4502051 | 2.380764 | 0.04611794
80.46635 | 7.3211 | 6.872421 | 4.414997 | 0.448679 | 2.411338 | 0.04608662
80.47634 | 7.3525 | 6.903775 | 4.415083 | 0.4487249 | 2.442644 | 0.04604792
80.48634 | 7.3878 | 6.935932 | 4.415171 | 0.4518679 | 2.474759 | 0.04600121
80.49634 | 7.4231 | 6.968876 | 4.415262 | 0.4542239 | 2.507668 | 0.04594599
80.50634 | 7.4627 | 7.00262 | 4.415356 | 0.4600797 | 2.541383 | 0.04588178
80.51634 | 7.5043 | 7.037178 | 4.415451 | 0.4671219 | 2.575918 | 0.04580814
80.52633 | 7.5467 | 7.072527 | 4.415549 | 0.4741725 | 2.611253 | 0.04572476
80.53633 | 7.5853 | 7.10875 | 4.41565 | 0.4765496 | 2.647469 | 0.04563116
80.54633 | 7.6296 | 7.145825 | 4.415753 | 0.4837752 | 2.684545 | 0.04552712
80.55633 | 7.6764 | 7.183762 | 4.415858 | 0.492638 | 2.722491 | 0.04541242
80.56633 | 7.7266 | 7.222573 | 4.415966 | 0.5040267 | 2.76132 | 0.04528686
80.57633 | 7.7698 | 7.262269 | 4.416076 | 0.5075312 | 2.801042 | 0.04515034
80.58632 | 7.8223 | 7.302817 | 4.416189 | 0.5194826 | 2.841626 | 0.04500292
80.59632 | 7.8783 | 7.344308 | 4.416304 | 0.5339924 | 2.88316 | 0.04484429
80.60632 | 7.9337 | 7.386706 | 4.416421 | 0.5469936 | 2.925611 | 0.04467461
80.61632 | 7.9907 | 7.43002 | 4.416541 | 0.56068 | 2.968985 | 0.04449396
80.62632 | 8.051 | 7.474253 | 4.416663 | 0.5767471 | 3.013287 | 0.04430246
80.63631 | 8.1085 | 7.519363 | 4.416788 | 0.5891365 | 3.058475 | 0.04410046
80.64631 | 8.1677 | 7.565441 | 4.416915 | 0.6022594 | 3.104638 | 0.04388777
80.65631 | 8.233 | 7.61244 | 4.417045 | 0.6205599 | 3.15173 | 0.04366481
80.66631 | 8.2983 | 7.660359 | 4.417177 | 0.6379411 | 3.19975 | 0.04343187
80.67631 | 8.3598 | 7.709192 | 4.417312 | 0.6506083 | 3.248691 | 0.04318923
80.68631 | 8.4299 | 7.75893 | 4.417449 | 0.6709701 | 3.298544 | 0.04293724
80.6963 | 8.5012 | 7.809507 | 4.417588 | 0.6916925 | 3.349243 | 0.0426765
80.7063 | 8.5703 | 7.861021 | 4.41773 | 0.7092791 | 3.400884 | 0.0424069
80.7163 | 8.6441 | 7.913399 | 4.417874 | 0.7307012 | 3.453395 | 0.0421291
80.7263 | 8.716 | 7.96662 | 4.418021 | 0.7493801 | 3.506755 | 0.04184352
80.7363 | 8.791 | 8.02066 | 4.418171 | 0.7703396 | 3.560939 | 0.04155061
80.74629 | 8.8666 | 8.075438 | 4.418322 | 0.7911623 | 3.615864 | 0.04125114
80.75629 | 8.945 | 8.131027 | 4.418477 | 0.8139733 | 3.671605 | 0.04094497
80.76629 | 9.0236 | 8.187336 | 4.418633 | 0.8362638 | 3.72807 | 0.04063289
80.77629 | 9.0986 | 8.244325 | 4.418793 | 0.8542747 | 3.785217 | 0.04031541
80.78629 | 9.1813 | 8.301947 | 4.418955 | 0.8793533 | 3.842999 | 0.03999305
80.79629 | 9.2589 | 8.360149 | 4.419119 | 0.8987514 | 3.901363 | 0.03966631
80.80628 | 9.342 | 8.418817 | 4.419285 | 0.9231833 | 3.960195 | 0.03933606
80.81628 | 9.4279 | 8.478002 | 4.419455 | 0.9498982 | 4.019545 | 0.03900217
80.82628 | 9.5069 | 8.537579 | 4.419627 | 0.9693207 | 4.079287 | 0.0386655
80.83628 | 9.593 | 8.597474 | 4.419801 | 0.9955257 | 4.139347 | 0.03832659
80.84628 | 9.6686 | 8.657606 | 4.419978 | 1.010994 | 4.199643 | 0.03798598
80.85627 | 9.7542 | 8.717831 | 4.420157 | 1.036369 | 4.26003 | 0.03764451
80.86627 | 9.84 | 8.778174 | 4.420339 | 1.061826 | 4.320533 | 0.03730208
80.87627 | 9.9253 | 8.838478 | 4.420523 | 1.086822 | 4.380995 | 0.0369595
80.88627 | 9.9976 | 8.898641 | 4.42071 | 1.098959 | 4.441313 | 0.03661732
80.89627 | 10.0783 | 8.958553 | 4.4209 | 1.119747 | 4.501377 | 0.03627604
80.90627 | 10.1606 | 9.0181 | 4.421092 | 1.1425 | 4.561072 | 0.03593613
80.91626 | 10.2404 | 9.077105 | 4.421286 | 1.163295 | 4.620221 | 0.03559843
80.92626 | 10.3181 | 9.135561 | 4.421483 | 1.182539 | 4.678815 | 0.03526273
80.93626 | 10.3923 | 9.193281 | 4.421683 | 1.199019 | 4.736669 | 0.03492981
80.94626 | 10.464 | 9.250135 | 4.421885 | 1.213865 | 4.793651 | 0.0346001
80.95626 | 10.5412 | 9.305989 | 4.42209 | 1.235211 | 4.849625 | 0.03427403
80.96625 | 10.6103 | 9.360654 | 4.422297 | 1.249646 | 4.904405 | 0.03395231
80.97625 | 10.6786 | 9.414099 | 4.422507 | 1.264501 | 4.957958 | 0.03363467
80.98625 | 10.7421 | 9.466133 | 4.422719 | 1.275967 | 5.010092 | 0.03332178
80.99625 | 10.8087 | 9.516617 | 4.422934 | 1.292083 | 5.060669 | 0.03301398
81.00625 | 10.8691 | 9.565415 | 4.423152 | 1.303685 | 5.109551 | 0.03271158
81.01625 | 10.9285 | 9.612392 | 4.423372 | 1.316108 | 5.156605 | 0.03241488
81.02624 | 10.9832 | 9.657375 | 4.423594 | 1.325825 | 5.201656 | 0.03212442
81.03624 | 11.0361 | 9.700323 | 4.42382 | 1.335777 | 5.244664 | 0.03183988
81.04624 | 11.0852 | 9.741069 | 4.424048 | 1.344131 | 5.28546 | 0.03156176
81.05624 | 11.1367 | 9.779497 | 4.424278 | 1.357203 | 5.323929 | 0.03129028
81.06624 | 11.1776 | 9.815497 | 4.424511 | 1.362103 | 5.35996 | 0.03102562
81.07623 | 11.2188 | 9.848933 | 4.424747 | 1.369867 | 5.393418 | 0.0307682
81.08623 | 11.2561 | 9.879778 | 4.424985 | 1.376322 | 5.424275 | 0.03051762
81.09623 | 11.2874 | 9.907912 | 4.425226 | 1.379488 | 5.452411 | 0.0302743
81.10623 | 11.3157 | 9.933258 | 4.425469 | 1.382442 | 5.47775 | 0.03003832
81.11623 | 11.3416 | 9.955749 | 4.425716 | 1.385851 | 5.500223 | 0.02980979
81.12623 | 11.3609 | 9.975329 | 4.425964 | 1.385571 | 5.519775 | 0.02958877
81.13622 | 11.3751 | 9.991937 | 4.426216 | 1.383163 | 5.536346 | 0.02937553
81.14622 | 11.3908 | 10.00557 | 4.42647 | 1.385231 | 5.549929 | 0.02916969
81.15622 | 11.4032 | 10.01618 | 4.426726 | 1.387018 | 5.560484 | 0.0289715
81.16622 | 11.4096 | 10.02376 | 4.426985 | 1.385841 | 5.567993 | 0.02878098
81.17622 | 11.408 | 10.0283 | 4.427247 | 1.379703 | 5.572451 | 0.02859813
81.18621 | 11.4034 | 10.02981 | 4.427512 | 1.373593 | 5.573872 | 0.02842312
81.19621 | 11.3883 | 10.02829 | 4.427779 | 1.36001 | 5.572255 | 0.0282556
81.20621 | 11.3799 | 10.02377 | 4.428049 | 1.356128 | 5.567628 | 0.02809572
81.21621 | 11.3635 | 10.01629 | 4.428321 | 1.347215 | 5.56002 | 0.02794346
81.22621 | 11.3395 | 10.00587 | 4.428596 | 1.333632 | 5.549473 | 0.02779879
81.2362 | 11.3172 | 9.99258 | 4.428874 | 1.32462 | 5.536044 | 0.02766175
81.2462 | 11.2883 | 9.97645 | 4.429155 | 1.31185 | 5.519764 | 0.02753216
81.2562 | 11.2613 | 9.957549 | 4.429438 | 1.303751 | 5.500701 | 0.02741
81.2662 | 11.2203 | 9.93594 | 4.429724 | 1.28436 | 5.478921 | 0.02729525
81.2762 | 11.1818 | 9.911697 | 4.430012 | 1.270103 | 5.454497 | 0.02718784
81.2862 | 11.1378 | 9.884894 | 4.430303 | 1.252906 | 5.427503 | 0.02708778
81.29619 | 11.0862 | 9.85564 | 4.430597 | 1.23056 | 5.398048 | 0.02699508
81.30619 | 11.039 | 9.823965 | 4.430893 | 1.215035 | 5.366162 | 0.0269095
81.31619 | 10.988 | 9.789982 | 4.431193 | 1.198018 | 5.331958 | 0.0268311
81.32619 | 10.9265 | 9.753782 | 4.431495 | 1.172718 | 5.295528 | 0.02675982
81.33619 | 10.87 | 9.715461 | 4.431799 | 1.154539 | 5.256966 | 0.02669561
81.34618 | 10.8077 | 9.675155 | 4.432106 | 1.132545 | 5.21641 | 0.02663851
81.35618 | 10.7426 | 9.632884 | 4.432416 | 1.109716 | 5.173879 | 0.02658831
81.36618 | 10.6741 | 9.588789 | 4.432729 | 1.085311 | 5.129515 | 0.02654505
81.37618 | 10.6075 | 9.542973 | 4.433045 | 1.064527 | 5.083419 | 0.02650869
81.38618 | 10.5386 | 9.49554 | 4.433363 | 1.04306 | 5.035697 | 0.0264792
81.39618 | 10.4572 | 9.446596 | 4.433684 | 1.010604 | 4.986456 | 0.02645654
81.40617 | 10.3883 | 9.396298 | 4.434007 | 0.9920022 | 4.93585 | 0.02644067
81.41617 | 10.3094 | 9.344654 | 4.434334 | 0.9647456 | 4.883889 | 0.02643155
81.42617 | 10.233 | 9.291822 | 4.434663 | 0.9411782 | 4.83073 | 0.02642916
81.43617 | 10.1572 | 9.237907 | 4.434995 | 0.9192926 | 4.776479 | 0.02643346
81.44617 | 10.0772 | 9.183018 | 4.435329 | 0.8941821 | 4.721244 | 0.02644442
81.45616 | 9.9981 | 9.127315 | 4.435666 | 0.8707847 | 4.665187 | 0.02646198
81.46616 | 9.9195 | 9.070796 | 4.436006 | 0.8487042 | 4.608303 | 0.02648614
81.47616 | 9.8428 | 9.013616 | 4.436349 | 0.8291836 | 4.55075 | 0.02651686
81.48616 | 9.7587 | 8.955879 | 4.436695 | 0.8028206 | 4.492631 | 0.0265541
81.49616 | 9.6789 | 8.897685 | 4.437043 | 0.7812149 | 4.434044 | 0.02659781
81.50616 | 9.6046 | 8.839129 | 4.437394 | 0.7654706 | 4.375087 | 0.02664795
81.51615 | 9.5211 | 8.780366 | 4.437748 | 0.7407337 | 4.315914 | 0.0267044
81.52615 | 9.4399 | 8.721371 | 4.438104 | 0.7185289 | 4.256499 | 0.02676723
81.53615 | 9.3615 | 8.66229 | 4.438464 | 0.69921 | 4.19699 | 0.02683633
81.54615 | 9.2865 | 8.603207 | 4.438826 | 0.6832927 | 4.13747 | 0.02691163
81.55615 | 9.2111 | 8.544205 | 4.439191 | 0.6668955 | 4.07802 | 0.02699304
81.56614 | 9.1372 | 8.485416 | 4.439559 | 0.6517844 | 4.018777 | 0.02708041
81.57614 | 9.0608 | 8.426799 | 4.439929 | 0.6340011 | 3.959696 | 0.02717379
81.58614 | 8.9856 | 8.368481 | 4.440303 | 0.617119 | 3.900906 | 0.02727301
81.59614 | 8.9095 | 8.310527 | 4.440679 | 0.5989731 | 3.84247 | 0.02737796
81.60614 | 8.836 | 8.252997 | 4.441058 | 0.5830032 | 3.784451 | 0.0274885
81.61614 | 8.76 | 8.195947 | 4.441439 | 0.5640527 | 3.726903 | 0.02760449
81.62613 | 8.6856 | 8.139486 | 4.441824 | 0.5461143 | 3.669936 | 0.02772565
81.63613 | 8.6224 | 8.083549 | 4.442211 | 0.5388506 | 3.613486 | 0.02785207
81.64613 | 8.5536 | 8.028237 | 4.442601 | 0.5253629 | 3.557652 | 0.02798344
81.65613 | 8.4858 | 7.97359 | 4.442994 | 0.5122102 | 3.502476 | 0.02811957
81.66613 | 8.4167 | 7.919643 | 4.44339 | 0.4970574 | 3.447992 | 0.0282602
81.67612 | 8.3472 | 7.86648 | 4.443789 | 0.4807199 | 3.394286 | 0.02840501
81.68612 | 8.2852 | 7.814026 | 4.44419 | 0.471174 | 3.341282 | 0.028554
81.69612 | 8.2184 | 7.762358 | 4.444595 | 0.4560416 | 3.289057 | 0.02870677
81.70612 | 8.1557 | 7.711499 | 4.445002 | 0.4442012 | 3.237634 | 0.02886303
81.71612 | 8.094 | 7.661466 | 4.445412 | 0.4325344 | 3.187031 | 0.02902247
81.72612 | 8.0382 | 7.612275 | 4.445825 | 0.425925 | 3.137265 | 0.02918477
81.73611 | 7.9835 | 7.563986 | 4.44624 | 0.4195144 | 3.088396 | 0.02934943
81.74611 | 7.9239 | 7.516514 | 4.446659 | 0.4073864 | 3.040338 | 0.0295164
81.75611 | 7.8722 | 7.469915 | 4.447081 | 0.4022854 | 2.993149 | 0.02968516
81.76611 | 7.8202 | 7.424193 | 4.447505 | 0.3960068 | 2.946833 | 0.02985531
81.77611 | 7.7621 | 7.379353 | 4.447932 | 0.3827471 | 2.901394 | 0.03002644
81.7861 | 7.7162 | 7.335437 | 4.448362 | 0.3807626 | 2.856878 | 0.03019797
81.7961 | 7.6647 | 7.29236 | 4.448795 | 0.3723398 | 2.813196 | 0.03036982
81.8061 | 7.6225 | 7.250162 | 4.449231 | 0.3723379 | 2.77039 | 0.03054136
81.8161 | 7.5718 | 7.208839 | 4.44967 | 0.3629606 | 2.728458 | 0.03071215
81.8261 | 7.531 | 7.168387 | 4.450111 | 0.362613 | 2.687394 | 0.03088174
81.8361 | 7.489 | 7.128798 | 4.450556 | 0.3602018 | 2.647193 | 0.03104967
81.84609 | 7.4499 | 7.090111 | 4.451003 | 0.3597886 | 2.607893 | 0.03121532
81.85609 | 7.4095 | 7.052225 | 4.451453 | 0.3572752 | 2.569393 | 0.03137856
81.86609 | 7.3721 | 7.015176 | 4.451906 | 0.3569239 | 2.531731 | 0.03153876
81.87609 | 7.335 | 6.978955 | 4.452363 | 0.3560451 | 2.494897 | 0.03169549
81.88609 | 7.3 | 6.94355 | 4.452822 | 0.35645 | 2.45888 | 0.03184829
81.89608 | 7.2629 | 6.908983 | 4.453283 | 0.3539167 | 2.423703 | 0.03199661
81.90608 | 7.2292 | 6.875175 | 4.453748 | 0.3540248 | 2.389287 | 0.03214031
81.91608 | 7.1963 | 6.842147 | 4.454216 | 0.3541532 | 2.355652 | 0.03227884
81.92608 | 7.1691 | 6.809878 | 4.454687 | 0.3592221 | 2.322779 | 0.03241191
81.93608 | 7.1413 | 6.778371 | 4.455161 | 0.3629293 | 2.290671 | 0.03253896
81.94608 | 7.1137 | 6.747604 | 4.455637 | 0.366096 | 2.259307 | 0.03265975
81.95607 | 7.085 | 6.717593 | 4.456117 | 0.3674072 | 2.228703 | 0.03277377
81.96607 | 7.06 | 6.688265 | 4.456599 | 0.371735 | 2.198785 | 0.03288108
81.97607 | 7.0351 | 6.659636 | 4.457085 | 0.3754638 | 2.16957 | 0.03298119
81.98607 | 7.0075 | 6.631693 | 4.457573 | 0.3758072 | 2.141046 | 0.03307387
81.99607 | 6.979 | 6.60442 | 4.458065 | 0.3745796 | 2.113197 | 0.03315885
82.00606 | 6.9616 | 6.577831 | 4.458558 | 0.3837688 | 2.086037 | 0.03323586
82.01606 | 6.9406 | 6.551859 | 4.459056 | 0.3887408 | 2.059499 | 0.03330485
82.02606 | 6.918 | 6.526517 | 4.459556 | 0.3914827 | 2.033596 | 0.03336558
82.03606 | 6.9024 | 6.501791 | 4.460059 | 0.4006088 | 2.008314 | 0.03341787
82.04606 | 6.8811 | 6.477668 | 4.460566 | 0.4034317 | 1.983641 | 0.03346161
82.05606 | 6.8607 | 6.454134 | 4.461075 | 0.4065655 | 1.959563 | 0.03349668
82.06605 | 6.8417 | 6.431199 | 4.461587 | 0.4105008 | 1.936089 | 0.03352293
82.07605 | 6.824 | 6.408805 | 4.462102 | 0.4151955 | 1.913162 | 0.03354033
82.08605 | 6.8032 | 6.386961 | 4.46262 | 0.4162394 | 1.890791 | 0.0335489
82.09605 | 6.7887 | 6.365655 | 4.463142 | 0.4230454 | 1.868965 | 0.03354854
82.10605 | 6.7737 | 6.344874 | 4.463666 | 0.4288257 | 1.847669 | 0.03353921
82.11604 | 6.7582 | 6.324628 | 4.464193 | 0.4335725 | 1.826914 | 0.03352093
82.12604 | 6.7429 | 6.304862 | 4.464723 | 0.4380381 | 1.806645 | 0.03349367
82.13604 | 6.7277 | 6.285586 | 4.465256 | 0.4421137 | 1.786873 | 0.03345748
82.14604 | 6.7097 | 6.266789 | 4.465792 | 0.4429107 | 1.767585 | 0.03341238
82.15604 | 6.6965 | 6.24846 | 4.466332 | 0.4480403 | 1.74877 | 0.03335845
82.16604 | 6.6834 | 6.230587 | 4.466874 | 0.4528133 | 1.730417 | 0.03329575
82.17603 | 6.6693 | 6.213176 | 4.467419 | 0.4561238 | 1.712533 | 0.03322443
82.18603 | 6.6574 | 6.196184 | 4.467967 | 0.4612163 | 1.695072 | 0.03314448
82.19603 | 6.6393 | 6.179617 | 4.468519 | 0.4596832 | 1.678042 | 0.03305615
82.20603 | 6.6241 | 6.163465 | 4.469073 | 0.4606351 | 1.661432 | 0.03295953
82.21603 | 6.6121 | 6.147719 | 4.469631 | 0.4643811 | 1.645233 | 0.0328548
82.22602 | 6.5963 | 6.132384 | 4.470191 | 0.463916 | 1.629451 | 0.03274225
82.23602 | 6.585 | 6.117421 | 4.470755 | 0.4675792 | 1.614044 | 0.03262188
82.24602 | 6.574 | 6.102836 | 4.471321 | 0.4711644 | 1.59902 | 0.032494
82.25602 | 6.5629 | 6.08862 | 4.471891 | 0.4742802 | 1.58437 | 0.03235887
82.26602 | 6.5504 | 6.074765 | 4.472464 | 0.475635 | 1.570084 | 0.03221673
82.27602 | 6.5387 | 6.061263 | 4.47304 | 0.4774371 | 1.556155 | 0.03206785
82.28601 | 6.526 | 6.048118 | 4.473619 | 0.4778817 | 1.542587 | 0.03191269
82.29601 | 6.5107 | 6.035298 | 4.474201 | 0.4754025 | 1.529346 | 0.03175123
82.30601 | 6.4985 | 6.022806 | 4.474786 | 0.4756937 | 1.516437 | 0.03158395
82.31601 | 6.4913 | 6.010637 | 4.475374 | 0.4806628 | 1.503852 | 0.03141116
82.32601 | 6.4833 | 5.998783 | 4.475966 | 0.4845169 | 1.491584 | 0.0312332
82.336 | 6.4758 | 5.987248 | 4.476559 | 0.4885516 | 1.479638 | 0.0310506
82.346 | 6.4681 | 5.976004 | 4.477157 | 0.4920964 | 1.467983 | 0.03086335
82.356 | 6.46 | 5.965054 | 4.477758 | 0.4949463 | 1.456624 | 0.03067196
82.366 | 6.4496 | 5.954393 | 4.478362 | 0.4952075 | 1.445554 | 0.03047681
82.376 | 6.4431 | 5.944014 | 4.478968 | 0.4990862 | 1.434767 | 0.03027825
82.386 | 6.4341 | 5.933912 | 4.479579 | 0.5001883 | 1.424257 | 0.03007664
82.39599 | 6.4274 | 5.92409 | 4.480191 | 0.5033102 | 1.414026 | 0.02987253
82.40599 | 6.4196 | 5.914529 | 4.480807 | 0.5050714 | 1.404055 | 0.02966587
82.41599 | 6.4186 | 5.905222 | 4.481427 | 0.513378 | 1.394338 | 0.02945722
82.42599 | 6.4149 | 5.89617 | 4.482049 | 0.5187299 | 1.384874 | 0.02924692
82.43599 | 6.4063 | 5.887368 | 4.482675 | 0.5189323 | 1.375657 | 0.02903531
82.44598 | 6.4004 | 5.878818 | 4.483303 | 0.5215822 | 1.366692 | 0.02882294
82.45598 | 6.3967 | 5.8705 | 4.483935 | 0.5262004 | 1.357955 | 0.02860969
82.46598 | 6.3903 | 5.862417 | 4.48457 | 0.5278833 | 1.34945 | 0.02839612
82.47598 | 6.386 | 5.854565 | 4.485209 | 0.5314355 | 1.341173 | 0.02818252
82.48598 | 6.3797 | 5.846939 | 4.48585 | 0.5327611 | 1.333119 | 0.0279692
82.49598 | 6.3704 | 5.839535 | 4.486495 | 0.5308646 | 1.325284 | 0.02775646
82.50597 | 6.3714 | 5.832357 | 4.487142 | 0.5390429 | 1.31767 | 0.02754478
82.51597 | 6.368 | 5.825386 | 4.487793 | 0.542614 | 1.310259 | 0.02733403
82.52597 | 6.3628 | 5.818625 | 4.488447 | 0.5441746 | 1.303053 | 0.0271247
82.53597 | 6.3561 | 5.812072 | 4.489105 | 0.5440284 | 1.29605 | 0.02691704
82.54597 | 6.3532 | 5.805721 | 4.489765 | 0.5474787 | 1.289245 | 0.02671131
82.55596 | 6.3497 | 5.799577 | 4.490428 | 0.5501232 | 1.282641 | 0.02650795
82.56596 | 6.3428 | 5.793623 | 4.491095 | 0.5491771 | 1.276221 | 0.02630679
82.57596 | 6.3379 | 5.787863 | 4.491765 | 0.5500374 | 1.269989 | 0.02610828
82.58596 | 6.3316 | 5.782293 | 4.492439 | 0.5493073 | 1.263941 | 0.02591263
82.59596 | 6.3281 | 5.77691 | 4.493115 | 0.5511897 | 1.258075 | 0.02572005
82.60596 | 6.3282 | 5.771713 | 4.493795 | 0.5564873 | 1.252387 | 0.02553076
82.61595 | 6.3248 | 5.766702 | 4.494477 | 0.5580982 | 1.246879 | 0.02534512
82.62595 | 6.3193 | 5.761865 | 4.495163 | 0.5574347 | 1.241539 | 0.02516296
82.63595 | 6.3181 | 5.757206 | 4.495853 | 0.5608944 | 1.236368 | 0.02498465
82.64595 | 6.3155 | 5.75272 | 4.496546 | 0.5627798 | 1.231364 | 0.02481037
82.65595 | 6.3082 | 5.748407 | 4.497241 | 0.5597931 | 1.226525 | 0.02464026
82.66594 | 6.3027 | 5.744267 | 4.49794 | 0.5584327 | 1.221853 | 0.02447467
82.67594 | 6.2981 | 5.740291 | 4.498642 | 0.5578087 | 1.217336 | 0.02431339
82.68594 | 6.2954 | 5.736481 | 4.499348 | 0.5589192 | 1.212976 | 0.02415675
82.69594 | 6.2936 | 5.732834 | 4.500057 | 0.560766 | 1.208772 | 0.02400487
82.70594 | 6.288 | 5.729349 | 4.500769 | 0.5586512 | 1.204722 | 0.02385788
82.71594 | 6.2846 | 5.726024 | 4.501484 | 0.5585764 | 1.200823 | 0.02371589
82.72593 | 6.2815 | 5.722859 | 4.502202 | 0.5586407 | 1.197078 | 0.02357915
82.73593 | 6.2802 | 5.719848 | 4.502924 | 0.5603516 | 1.193477 | 0.02344748
82.74593 | 6.2735 | 5.716992 | 4.503649 | 0.5565078 | 1.190022 | 0.02332113
82.75593 | 6.2671 | 5.714289 | 4.504378 | 0.5528107 | 1.186711 | 0.02320016
82.76593 | 6.2608 | 5.711738 | 4.50511 | 0.5490617 | 1.183544 | 0.02308467
82.77592 | 6.2581 | 5.70934 | 4.505844 | 0.5487602 | 1.180521 | 0.02297482
82.78592 | 6.2536 | 5.707088 | 4.506582 | 0.5465118 | 1.177636 | 0.02287048
82.79592 | 6.253 | 5.704984 | 4.507324 | 0.5480156 | 1.174889 | 0.02277179
82.80592 | 6.247 | 5.703027 | 4.508069 | 0.5439728 | 1.17228 | 0.0226788
82.81592 | 6.243 | 5.701216 | 4.508817 | 0.5417844 | 1.169807 | 0.02259163
82.82592 | 6.2416 | 5.699548 | 4.509568 | 0.5420518 | 1.16747 | 0.02250987
82.83591 | 6.2397 | 5.698026 | 4.510323 | 0.5416741 | 1.165269 | 0.02243435
82.84591 | 6.2315 | 5.696645 | 4.511081 | 0.5348555 | 1.163199 | 0.02236464
82.85591 | 6.226 | 5.695405 | 4.511842 | 0.5305952 | 1.161262 | 0.02230082
82.86591 | 6.2263 | 5.694306 | 4.512607 | 0.531994 | 1.159456 | 0.0222429
82.87591 | 6.2248 | 5.693347 | 4.513375 | 0.5314529 | 1.157781 | 0.02219089
82.8859 | 6.2232 | 5.692531 | 4.514146 | 0.5306691 | 1.15624 | 0.02214484
82.8959 | 6.2204 | 5.69185 | 4.514921 | 0.5285503 | 1.154824 | 0.02210467
82.9059 | 6.2167 | 5.691307 | 4.515699 | 0.5253934 | 1.153537 | 0.02207041
82.9159 | 6.2161 | 5.690901 | 4.51648 | 0.5251991 | 1.152379 | 0.02204207
82.9259 | 6.2149 | 5.690632 | 4.517265 | 0.5242677 | 1.151347 | 0.02201962
82.9359 | 6.212 | 5.6905 | 4.518053 | 0.5215002 | 1.150444 | 0.02200286
82.94589 | 6.21 | 5.690504 | 4.518844 | 0.5194964 | 1.149667 | 0.02199216
82.95589 | 6.2082 | 5.690643 | 4.519639 | 0.5175569 | 1.149017 | 0.02198727
82.96589 | 6.2093 | 5.690918 | 4.520437 | 0.518382 | 1.148492 | 0.02198817
82.97589 | 6.2079 | 5.691328 | 4.521239 | 0.5165719 | 1.148094 | 0.02199484
82.98589 | 6.2085 | 5.691873 | 4.522044 | 0.516627 | 1.147822 | 0.02200723
82.99588 | 6.2075 | 5.692552 | 4.522852 | 0.5149478 | 1.147675 | 0.02202531
83.00588 | 6.2118 | 5.693367 | 4.523664 | 0.5184335 | 1.147654 | 0.02204899
83.01588 | 6.2055 | 5.694315 | 4.524479 | 0.5111846 | 1.147758 | 0.02207824
83.02588 | 6.21 | 5.695399 | 4.525298 | 0.5146011 | 1.147988 | 0.02211299
83.03588 | 6.208 | 5.696617 | 4.52612 | 0.511383 | 1.148344 | 0.02215319
83.04588 | 6.2049 | 5.69797 | 4.526945 | 0.5069302 | 1.148826 | 0.02219876
83.05587 | 6.2076 | 5.699456 | 4.527773 | 0.5081443 | 1.149433 | 0.02224958
83.06587 | 6.2097 | 5.701078 | 4.528605 | 0.5086221 | 1.150167 | 0.02230565
83.07587 | 6.2093 | 5.702835 | 4.529441 | 0.5064647 | 1.151028 | 0.02236686
83.08587 | 6.2094 | 5.704728 | 4.53028 | 0.5046719 | 1.152015 | 0.0224331
83.09587 | 6.2121 | 5.706757 | 4.531123 | 0.5053434 | 1.15313 | 0.02250429
83.10586 | 6.2133 | 5.708919 | 4.531968 | 0.5043812 | 1.154371 | 0.02258025
83.11586 | 6.2114 | 5.711219 | 4.532817 | 0.5001806 | 1.155741 | 0.02266102
83.12586 | 6.2123 | 5.713657 | 4.53367 | 0.4986431 | 1.157241 | 0.02274643
83.13586 | 6.2126 | 5.716232 | 4.534526 | 0.4963683 | 1.158869 | 0.02283636
83.14586 | 6.2135 | 5.718944 | 4.535386 | 0.4945557 | 1.160628 | 0.0229307
83.15586 | 6.2204 | 5.721795 | 4.536249 | 0.4986047 | 1.162517 | 0.02302933
83.16585 | 6.2184 | 5.724782 | 4.537115 | 0.4936176 | 1.164536 | 0.02313203
83.17585 | 6.2206 | 5.727912 | 4.537985 | 0.4926882 | 1.166688 | 0.02323889
83.18585 | 6.2221 | 5.731182 | 4.538858 | 0.490918 | 1.168974 | 0.02334966
83.19585 | 6.2239 | 5.734593 | 4.539735 | 0.4893069 | 1.171393 | 0.02346425
83.20585 | 6.2259 | 5.738146 | 4.540616 | 0.4877537 | 1.173948 | 0.02358251
83.21584 | 6.2276 | 5.741838 | 4.541499 | 0.4857615 | 1.176635 | 0.02370421
83.22584 | 6.231 | 5.745678 | 4.542386 | 0.4853217 | 1.179462 | 0.02382946
83.23584 | 6.2335 | 5.749663 | 4.543277 | 0.4838371 | 1.182427 | 0.02395804
83.24584 | 6.2397 | 5.753793 | 4.544172 | 0.4859065 | 1.185532 | 0.02408981
83.25584 | 6.2439 | 5.758071 | 4.54507 | 0.485829 | 1.188777 | 0.02422467
83.26584 | 6.2458 | 5.762497 | 4.545971 | 0.4833033 | 1.192163 | 0.02436252
83.27583 | 6.247 | 5.767067 | 4.546875 | 0.4799332 | 1.195688 | 0.0245031
83.28583 | 6.2505 | 5.771792 | 4.547784 | 0.4787075 | 1.199362 | 0.0246466
83.29583 | 6.253 | 5.77667 | 4.548696 | 0.4763297 | 1.203182 | 0.02479279
83.30583 | 6.2601 | 5.781702 | 4.549611 | 0.4783984 | 1.207149 | 0.02494158
83.31583 | 6.2562 | 5.786888 | 4.55053 | 0.4693121 | 1.211265 | 0.02509289
83.32582 | 6.2636 | 5.792225 | 4.551452 | 0.4713746 | 1.215527 | 0.02524651
83.33582 | 6.2709 | 5.797726 | 4.552378 | 0.4731736 | 1.219946 | 0.02540266
83.34582 | 6.2684 | 5.803387 | 4.553308 | 0.4650128 | 1.224518 | 0.02556113
83.35582 | 6.2681 | 5.80921 | 4.554241 | 0.4588904 | 1.229247 | 0.02572189
83.36582 | 6.2752 | 5.815195 | 4.555178 | 0.4600045 | 1.234133 | 0.02588488
83.37582 | 6.2791 | 5.821347 | 4.556118 | 0.4577532 | 1.239179 | 0.02605007
83.38581 | 6.2754 | 5.827659 | 4.557061 | 0.4477407 | 1.244381 | 0.02621726
83.39581 | 6.2772 | 5.834147 | 4.558008 | 0.4430528 | 1.249752 | 0.02638674
83.40581 | 6.2778 | 5.840807 | 4.558959 | 0.4369933 | 1.255289 | 0.02655835
83.41581 | 6.2777 | 5.84764 | 4.559914 | 0.43006 | 1.260994 | 0.02673205
83.42581 | 6.2796 | 5.854649 | 4.560872 | 0.4249506 | 1.26687 | 0.02690782
83.4358 | 6.2781 | 5.86183 | 4.561833 | 0.4162699 | 1.272912 | 0.0270855
83.4458 | 6.2774 | 5.869198 | 4.562798 | 0.4082015 | 1.279135 | 0.0272654
83.4558 | 6.2796 | 5.87675 | 4.563767 | 0.4028498 | 1.285536 | 0.02744735
83.4658 | 6.2836 | 5.884488 | 4.564739 | 0.3991121 | 1.292117 | 0.02763132
83.4758 | 6.2846 | 5.892414 | 4.565715 | 0.3921858 | 1.298882 | 0.02781732
83.4858 | 6.2836 | 5.900532 | 4.566695 | 0.383068 | 1.305832 | 0.02800531
83.49579 | 6.2852 | 5.908836 | 4.567677 | 0.3763644 | 1.312963 | 0.02819509
83.50579 | 6.2815 | 5.917344 | 4.568664 | 0.3641556 | 1.320293 | 0.02838701
83.51579 | 6.2905 | 5.926053 | 4.569655 | 0.3644466 | 1.327818 | 0.02858085
83.52579 | 6.2913 | 5.934966 | 4.570649 | 0.3563343 | 1.33554 | 0.02877658
83.53579 | 6.2944 | 5.944085 | 4.571647 | 0.3503154 | 1.343464 | 0.02897415
83.54578 | 6.3001 | 5.953404 | 4.572647 | 0.3466961 | 1.351584 | 0.02917332
83.55578 | 6.3042 | 5.962946 | 4.573652 | 0.3412545 | 1.359919 | 0.02937441
83.56578 | 6.3066 | 5.972704 | 4.574661 | 0.333896 | 1.368466 | 0.02957717
83.57578 | 6.3117 | 5.982683 | 4.575673 | 0.3290174 | 1.377228 | 0.02978153
83.58578 | 6.3169 | 5.992886 | 4.576689 | 0.3240142 | 1.386209 | 0.02998741
83.59578 | 6.3219 | 6.003317 | 4.577709 | 0.3185833 | 1.395413 | 0.0301947
83.60577 | 6.3277 | 6.013969 | 4.578731 | 0.3137309 | 1.404835 | 0.03040312
83.61577 | 6.3333 | 6.024868 | 4.579758 | 0.308432 | 1.414497 | 0.03061296
83.62577 | 6.3421 | 6.036007 | 4.580788 | 0.3060926 | 1.424395 | 0.0308239
83.63577 | 6.35 | 6.047392 | 4.581823 | 0.3026083 | 1.434533 | 0.03103583
83.64577 | 6.3507 | 6.059025 | 4.58286 | 0.2916745 | 1.444916 | 0.03124861
83.65576 | 6.3584 | 6.070901 | 4.583901 | 0.2874987 | 1.455538 | 0.0314619
83.66576 | 6.3643 | 6.083048 | 4.584946 | 0.281252 | 1.466426 | 0.03167597
83.67576 | 6.3733 | 6.095459 | 4.585995 | 0.2778415 | 1.477573 | 0.03189047
83.68576 | 6.3754 | 6.108138 | 4.587048 | 0.2672617 | 1.488985 | 0.03210525
83.69576 | 6.3812 | 6.121093 | 4.588104 | 0.2601072 | 1.500668 | 0.03232014
83.70576 | 6.3867 | 6.134327 | 4.589165 | 0.2523727 | 1.512628 | 0.032535
83.71575 | 6.3936 | 6.147835 | 4.590227 | 0.2457654 | 1.524858 | 0.03274944
83.72575 | 6.4002 | 6.161647 | 4.591295 | 0.2385534 | 1.537388 | 0.03296371
83.73575 | 6.4004 | 6.175757 | 4.592366 | 0.2246434 | 1.550213 | 0.03317744
83.74575 | 6.4045 | 6.190171 | 4.593441 | 0.2143291 | 1.563339 | 0.03339041
83.75575 | 6.4131 | 6.204896 | 4.59452 | 0.2082041 | 1.576774 | 0.03360255
83.76574 | 6.4193 | 6.219923 | 4.595601 | 0.1993767 | 1.590509 | 0.03381342
83.77574 | 6.4223 | 6.23529 | 4.596687 | 0.1870101 | 1.604579 | 0.03402326
83.78574 | 6.433 | 6.250988 | 4.597777 | 0.182012 | 1.618979 | 0.03423169
83.79574 | 6.4403 | 6.267025 | 4.598871 | 0.1732753 | 1.633715 | 0.03443854
83.80574 | 6.4443 | 6.283408 | 4.599968 | 0.1608922 | 1.648796 | 0.03464362
83.81574 | 6.4518 | 6.300145 | 4.601069 | 0.1516548 | 1.664229 | 0.03484674
83.82573 | 6.4623 | 6.317228 | 4.602173 | 0.1450724 | 1.680007 | 0.03504754
83.83573 | 6.4725 | 6.334697 | 4.603282 | 0.1378032 | 1.696169 | 0.03524621
83.84573 | 6.4821 | 6.352545 | 4.604394 | 0.1295552 | 1.712708 | 0.03544236
83.85573 | 6.4886 | 6.37078 | 4.605511 | 0.1178201 | 1.729633 | 0.0356358
83.86573 | 6.497 | 6.389411 | 4.606631 | 0.1075889 | 1.746954 | 0.03582632
83.87572 | 6.5131 | 6.408429 | 4.607753 | 0.1046712 | 1.764662 | 0.03601356
83.88572 | 6.5218 | 6.427879 | 4.608881 | 0.09392058 | 1.782801 | 0.0361976
83.89572 | 6.5344 | 6.447754 | 4.610012 | 0.08664618 | 1.801363 | 0.03637806
83.90572 | 6.5465 | 6.468062 | 4.611148 | 0.07843786 | 1.82036 | 0.03655469
83.91572 | 6.5589 | 6.488814 | 4.612287 | 0.07008605 | 1.8398 | 0.03672725
83.92572 | 6.5705 | 6.51002 | 4.613429 | 0.06048039 | 1.859695 | 0.03689547
83.93571 | 6.5854 | 6.531668 | 4.614575 | 0.05373174 | 1.880035 | 0.03705892
83.94571 | 6.5949 | 6.553813 | 4.615725 | 0.04108746 | 1.90087 | 0.03721763
83.95571 | 6.6065 | 6.576443 | 4.616879 | 0.03005735 | 1.922192 | 0.03737113
83.96571 | 6.6238 | 6.59957 | 4.618038 | 0.02423041 | 1.944013 | 0.03751912
83.97571 | 6.6365 | 6.623204 | 4.619199 | 0.01329556 | 1.966344 | 0.03766126
83.9857 | 6.6514 | 6.647335 | 4.620364 | 0.00406495 | 1.989174 | 0.03779712
83.9957 | 6.6681 | 6.672021 | 4.621534 | -0.003920537 | 2.01256 | 0.03792656
84.0057 | 6.683 | 6.697249 | 4.622707 | -0.01424923 | 2.036493 | 0.03804911
84.0157 | 6.7003 | 6.723034 | 4.623884 | -0.02273361 | 2.060985 | 0.03816442
84.0257 | 6.7208 | 6.749386 | 4.625066 | -0.02858564 | 2.086048 | 0.0382721
84.0357 | 6.7383 | 6.776318 | 4.626251 | -0.03801847 | 2.111696 | 0.0383718
84.04569 | 6.7543 | 6.803817 | 4.627438 | -0.04951734 | 2.137916 | 0.03846305
84.05569 | 6.7792 | 6.831949 | 4.628631 | -0.05274933 | 2.164773 | 0.03854565
84.06569 | 6.796 | 6.860701 | 4.629828 | -0.06470091 | 2.192254 | 0.03861915
84.07569 | 6.8189 | 6.890086 | 4.631028 | -0.07118551 | 2.220374 | 0.03868318
84.08569 | 6.8421 | 6.920117 | 4.632232 | -0.07801687 | 2.249147 | 0.0387374
84.09568 | 6.8629 | 6.950779 | 4.63344 | -0.08787853 | 2.278558 | 0.03878143
84.10568 | 6.8885 | 6.982144 | 4.634652 | -0.09364427 | 2.308678 | 0.03881503
84.11568 | 6.9124 | 7.014199 | 4.635868 | -0.1017986 | 2.339493 | 0.03883787
84.12568 | 6.9361 | 7.046956 | 4.637088 | -0.1108556 | 2.371018 | 0.03884964
84.13568 | 6.9534 | 7.08043 | 4.638312 | -0.1270303 | 2.403269 | 0.03885012
84.14568 | 6.9815 | 7.114637 | 4.639539 | -0.1331366 | 2.436258 | 0.03883905
84.15567 | 7.0085 | 7.149532 | 4.64077 | -0.1410316 | 2.469945 | 0.03881629
84.16567 | 7.0326 | 7.185244 | 4.642006 | -0.1526443 | 2.504457 | 0.03878159
84.17567 | 7.0599 | 7.221732 | 4.643245 | -0.1618321 | 2.539752 | 0.03873486
84.18567 | 7.0859 | 7.259011 | 4.644489 | -0.1731107 | 2.575846 | 0.03867598
84.19567 | 7.1135 | 7.297094 | 4.645736 | -0.1835945 | 2.612754 | 0.03860489
84.20566 | 7.1343 | 7.335959 | 4.646986 | -0.2016592 | 2.650451 | 0.03852164
84.21566 | 7.1646 | 7.375696 | 4.648242 | -0.2110959 | 2.689028 | 0.03842606
84.22566 | 7.1938 | 7.416281 | 4.649501 | -0.2224809 | 2.728462 | 0.03831826
84.23566 | 7.2317 | 7.457729 | 4.650764 | -0.2260286 | 2.768766 | 0.03819831
84.24566 | 7.2629 | 7.500053 | 4.652031 | -0.2371526 | 2.809955 | 0.03806631
84.25566 | 7.2949 | 7.543267 | 4.653302 | -0.248367 | 2.852042 | 0.03792239
84.26565 | 7.3284 | 7.587331 | 4.654576 | -0.2589307 | 2.894988 | 0.03776687
84.27565 | 7.3677 | 7.632364 | 4.655855 | -0.2646635 | 2.938909 | 0.03759963
84.28565 | 7.4025 | 7.678324 | 4.657138 | -0.2758243 | 2.983765 | 0.03742104
84.29565 | 7.4385 | 7.725226 | 4.658426 | -0.2867256 | 3.029569 | 0.03723133
84.30565 | 7.4795 | 7.773078 | 4.659717 | -0.2935776 | 3.07633 | 0.03703076
84.31564 | 7.5296 | 7.821843 | 4.66101 | -0.2922429 | 3.124013 | 0.03681988
84.32564 | 7.5766 | 7.871626 | 4.66231 | -0.2950261 | 3.172718 | 0.03659849
84.33564 | 7.6199 | 7.922388 | 4.663613 | -0.3024883 | 3.222409 | 0.03636716
84.34564 | 7.6682 | 7.974137 | 4.66492 | -0.3059371 | 3.273091 | 0.03612621
84.35564 | 7.7133 | 8.026879 | 4.666231 | -0.3135787 | 3.324772 | 0.035876
84.36564 | 7.7649 | 8.080618 | 4.667546 | -0.3157179 | 3.377455 | 0.03561689
84.37563 | 7.8155 | 8.135299 | 4.668864 | -0.3197991 | 3.431086 | 0.03534959
84.38563 | 7.8669 | 8.191042 | 4.670187 | -0.3241418 | 3.485781 | 0.03507381
84.39563 | 7.9233 | 8.247787 | 4.671514 | -0.3244873 | 3.541483 | 0.03479027
84.40563 | 7.9871 | 8.305535 | 4.672845 | -0.3184352 | 3.59819 | 0.03449937
84.41563 | 8.0411 | 8.364281 | 4.674181 | -0.323181 | 3.655899 | 0.03420151
84.42562 | 8.0997 | 8.423961 | 4.675519 | -0.3242608 | 3.714545 | 0.0338974
84.43562 | 8.1585 | 8.484683 | 4.676862 | -0.326183 | 3.774234 | 0.03358686
84.44562 | 8.2225 | 8.54638 | 4.67821 | -0.3238799 | 3.8349 | 0.0332706
84.45562 | 8.2875 | 8.609037 | 4.679561 | -0.3215373 | 3.896527 | 0.03294903
84.46562 | 8.3487 | 8.672641 | 4.680917 | -0.3239406 | 3.959101 | 0.03262259
84.47562 | 8.4228 | 8.73717 | 4.682277 | -0.3143704 | 4.022602 | 0.03229168
84.48561 | 8.4934 | 8.80254 | 4.683639 | -0.3091405 | 4.086944 | 0.03195707
84.49561 | 8.57 | 8.868853 | 4.685007 | -0.2988527 | 4.152227 | 0.03161851
84.50561 | 8.6446 | 8.936015 | 4.686379 | -0.291415 | 4.218359 | 0.03127677
84.51561 | 8.7209 | 9.003995 | 4.687755 | -0.2830949 | 4.285308 | 0.03093226
84.52561 | 8.8056 | 9.072756 | 4.689135 | -0.2671559 | 4.353036 | 0.0305854
84.5356 | 8.896 | 9.14219 | 4.690518 | -0.2461897 | 4.421435 | 0.03023694
84.5456 | 8.9753 | 9.212387 | 4.691906 | -0.2370869 | 4.490594 | 0.0298866
84.5556 | 9.0642 | 9.283231 | 4.693299 | -0.2190307 | 4.560397 | 0.02953514
84.5656 | 9.1621 | 9.354668 | 4.694695 | -0.1925685 | 4.63079 | 0.02918295
84.5756 | 9.2477 | 9.426641 | 4.696096 | -0.1789414 | 4.701715 | 0.02883041
84.58559 | 9.3487 | 9.499016 | 4.697499 | -0.150316 | 4.773038 | 0.02847825
84.59559 | 9.4461 | 9.571867 | 4.698908 | -0.1257672 | 4.844833 | 0.02812614
84.60559 | 9.5515 | 9.645051 | 4.700321 | -0.09355099 | 4.916955 | 0.02777481
84.61559 | 9.6602 | 9.718491 | 4.701739 | -0.05829101 | 4.989328 | 0.02742458
84.62559 | 9.7615 | 9.792105 | 4.70316 | -0.03060525 | 5.061869 | 0.02707578
84.63559 | 9.8692 | 9.865808 | 4.704586 | 0.003391971 | 5.134494 | 0.02672876
84.64558 | 9.9797 | 9.939436 | 4.706014 | 0.04026385 | 5.207038 | 0.02638399
84.65558 | 10.0894 | 10.01304 | 4.707448 | 0.07636224 | 5.279548 | 0.02604139
84.66558 | 10.1937 | 10.08644 | 4.708886 | 0.1072574 | 5.351855 | 0.02570143
84.67558 | 10.3123 | 10.15955 | 4.710328 | 0.1527532 | 5.423854178 | 0.02536437
84.68558 | 10.4274 | 10.23224 | 4.711775 | 0.1951576 | 5.495437 | 0.02503045
84.69557 | 10.5387 | 10.30435 | 4.713224 | 0.23435 | 5.566426 | 0.02470024
84.70557 | 10.6551 | 10.3759 | 4.714679 | 0.2792028 | 5.636845 | 0.02437328
84.71557 | 10.768 | 10.4467 | 4.716138 | 0.3213023 | 5.70651 | 0.02405012
84.72557 | 10.886 | 10.51663 | 4.717601 | 0.3693669 | 5.775301 | 0.02373093
84.73557 | 10.9998 | 10.58559 | 4.719068 | 0.4142145 | 5.843101 | 0.02341588
84.74557 | 11.1208 | 10.65344 | 4.72054 | 0.4673642 | 5.909791 | 0.02310512
84.75556 | 11.2305 | 10.71998 | 4.722014 | 0.5105231 | 5.975164 | 0.022799
84.76556 | 11.3419 | 10.78526 | 4.723494 | 0.5566365 | 6.039272 | 0.02249721
84.77556 | 11.4564 | 10.84909 | 4.724978 | 0.6073093 | 6.101912 | 0.02220008
84.78556 | 11.5694 | 10.91134 | 4.726467 | 0.6580576 | 6.162968 | 0.02190771
84.79556 | 11.6853 | 10.9719 | 4.72796 | 0.7133958 | 6.222324 | 0.02162016
84.80555 | 11.7968 | 11.03061 | 4.729455 | 0.766189 | 6.279818 | 0.0213378
84.81555 | 11.9137 | 11.08747 | 4.730956 | 0.8262295 | 6.335454 | 0.02106012
84.82555 | 12.0146 | 11.14232 | 4.732462 | 0.8722788 | 6.389072 | 0.02078744
84.83555 | 12.1115 | 11.19507 | 4.733972 | 0.9164323 | 6.440576 | 0.02051981
84.84555 | 12.2137 | 11.24562 | 4.735486 | 0.9680811 | 6.489876 | 0.02025726
84.85555 | 12.3142 | 11.29389 | 4.737004 | 1.02031 | 6.536886 | 0.01999978
84.86554 | 12.4167 | 11.33976 | 4.738525 | 1.076942 | 6.581485 | 0.01974765
84.87554 | 12.5217 | 11.38324 | 4.740052 | 1.138458 | 6.623689 | 0.01950035
84.88554 | 12.615 | 11.42423 | 4.741583 | 1.190769 | 6.66339 | 0.01925815
84.89554 | 12.7033 | 11.46267 | 4.743118 | 1.240631 | 6.70053 | 0.01902101
84.90554 | 12.7862 | 11.49851 | 4.744658 | 1.287693 | 6.73506 | 0.01878892
84.91553 | 12.8689 | 11.53167 | 4.7462 | 1.337229 | 6.766909 | 0.01856208
84.92553 | 12.9428 | 11.56219 | 4.747749 | 1.380608 | 6.796104 | 0.01834
84.93553 | 13.0084 | 11.59001 | 4.749301 | 1.41839 | 6.822586 | 0.01812288
84.94553 | 13.0853 | 11.6151 | 4.750858 | 1.470197 | 6.846335 | 0.01791066
84.95553 | 13.1562 | 11.63746 | 4.752419 | 1.518739 | 6.867338 | 0.01770332
84.96553 | 13.2021 | 11.65708 | 4.753985 | 1.545024 | 6.88559 | 0.01750079
84.97552 | 13.2644 | 11.67393 | 4.755553 | 1.590467 | 6.901077 | 0.01730323
84.98552 | 13.3155 | 11.68807 | 4.757127 | 1.627428 | 6.913835 | 0.01711018
84.99552 | 13.3568 | 11.69949 | 4.758706 | 1.657315 | 6.923858 | 0.01692179
85.00552 | 13.3852 | 11.70819 | 4.760289 | 1.67701 | 6.931163 | 0.016738
85.01552 | 13.4195 | 11.71421 | 4.761876 | 1.705293 | 6.935772 | 0.01655876
85.02551 | 13.4461 | 11.71755 | 4.763466 | 1.728546 | 6.937704 | 0.01638416
85.03551 | 13.4642 | 11.71828 | 4.765062 | 1.745922 | 6.937002 | 0.01621381
85.04551 | 13.4711 | 11.7164 | 4.766662 | 1.754698 | 6.933692 | 0.01604782
85.05551 | 13.485 | 11.71196 | 4.768267 | 1.773039 | 6.927808 | 0.01588612
85.06551 | 13.4858 | 11.70499 | 4.769876 | 1.780807 | 6.919389 | 0.01572865
85.07551 | 13.4723 | 11.69554 | 4.771489 | 1.77676 | 6.908475 | 0.01557535
85.0855 | 13.4694 | 11.68366 | 4.773105 | 1.785743 | 6.895125 | 0.0154263
85.0955 | 13.4458 | 11.66937 | 4.774728 | 1.776434 | 6.879358 | 0.01528114
85.1055 | 13.4258 | 11.65272 | 4.776354 | 1.773075 | 6.861231 | 0.01513996
85.1155 | 13.4002 | 11.63378 | 4.777985 | 1.766418 | 6.840794 | 0.0150027
85.1255 | 13.3682 | 11.61259 | 4.779621 | 1.755614 | 6.818096 | 0.01486929
85.13549 | 13.3263 | 11.58921 | 4.781259 | 1.737085 | 6.793216 | 0.01473986
85.14549 | 13.2836 | 11.56367 | 4.782903 | 1.719926 | 6.766157 | 0.01461397
85.15549 | 13.2327 | 11.53604 | 4.784552 | 1.696661 | 6.736996 | 0.01449176
85.16549 | 13.1827 | 11.50637 | 4.786205 | 1.676334 | 6.705788 | 0.01437316
85.17549 | 13.1334 | 11.47471 | 4.787862 | 1.658689 | 6.672591 | 0.01425812
85.18549 | 13.0676 | 11.44113 | 4.789524 | 1.626467 | 6.637462 | 0.01414657
85.19548 | 13.0011 | 11.40573 | 4.791189 | 1.595375 | 6.600498 | 0.01403858
85.20548 | 12.9303 | 11.36848 | 4.79286 | 1.561821 | 6.561686 | 0.01393386
85.21548 | 12.853 | 11.32949 | 4.794535 | 1.52351 | 6.521122 | 0.01383247
85.22548 | 12.78 | 11.28882 | 4.796215 | 1.491182 | 6.478869 | 0.01373437
85.23548 | 12.7059 | 11.24653 | 4.797899 | 1.45937 | 6.434992 | 0.01363949
85.24547 | 12.6202 | 11.20273 | 4.799586 | 1.417469 | 6.389597 | 0.01354787
85.25547 | 12.5366 | 11.1574 | 4.801279 | 1.379198 | 6.342664 | 0.01345929
85.26547 | 12.4425 | 11.11065 | 4.802977 | 1.331851 | 6.294299 | 0.01337378
85.27547 | 12.3481 | 11.06254 | 4.804679 | 1.28556 | 6.24457 | 0.01329129
85.28547 | 12.2556 | 11.01314 | 4.806385 | 1.242458 | 6.193545 | 0.01321178
85.29547 | 12.1619 | 10.96252 | 4.808096 | 1.199379 | 6.14129 | 0.01313519
85.30546 | 12.0669 | 10.9108 | 4.80981 | 1.156102 | 6.087926 | 0.01306157
85.31546 | 11.9672 | 10.85794 | 4.81153 | 1.109263 | 6.033415 | 0.0129907
85.32546 | 11.8565 | 10.80406 | 4.813255 | 1.052444 | 5.977878 | 0.01292262
85.33546 | 11.7568 | 10.74922 | 4.814984 | 1.007576 | 5.921382 | 0.01285729
85.34546 | 11.6585 | 10.69351 | 4.816718 | 0.9649942 | 5.863993 | 0.01279465
85.35545 | 11.5454 | 10.63702 | 4.818454 | 0.9083752 | 5.805836 | 0.01273474
85.36545 | 11.4359 | 10.57974 | 4.820197 | 0.8561639 | 5.746862 | 0.01267737
85.37545 | 11.3311 | 10.52176 | 4.821944 | 0.8093418 | 5.687191 | 0.01262258
85.38545 | 11.2181 | 10.46316 | 4.823696 | 0.7549449 | 5.626889 | 0.01257032
85.39545 | 11.1095 | 10.40399 | 4.825452 | 0.7055101 | 5.566017 | 0.01252054
85.40545 | 10.9989 | 10.34432 | 4.827213 | 0.6545775 | 5.504636 | 0.01247321
85.41544 | 10.8909 | 10.28427 | 4.828977 | 0.6066277 | 5.442867 | 0.01242833
85.42544 | 10.7796 | 10.22378 | 4.830747 | 0.5558205 | 5.380647 | 0.01238576
85.43544 | 10.6686 | 10.16296 | 4.832521 | 0.5056411 | 5.318092 | 0.01234551
85.44544 | 10.5534 | 10.10187 | 4.834301 | 0.4515345 | 5.255257 | 0.01230754
85.45544 | 10.446 | 10.04055 | 4.836084 | 0.4054484 | 5.192195 | 0.01227181
85.46543 | 10.336 | 9.979129 | 4.837871 | 0.3568713 | 5.12902 | 0.01223829
85.47543 | 10.2306 | 9.917527 | 4.839664 | 0.3130733 | 5.065656 | 0.01220691
85.48543 | 10.1179 | 9.855851 | 4.841461 | 0.2620489 | 5.002212 | 0.01217764
85.49543 | 10.0153 | 9.794149 | 4.843263 | 0.2211506 | 4.938736 | 0.01215045
85.50543 | 9.9096 | 9.732465 | 4.84507 | 0.1771353 | 4.875269 | 0.01212528
85.51543 | 9.8173 | 9.670839 | 4.846881 | 0.146461 | 4.811856 | 0.01210211
85.52542 | 9.7056 | 9.609385 | 4.848695 | 0.09621494 | 4.748609 | 0.0120809
85.53542 | 9.6075 | 9.547997 | 4.850516 | 0.05950262 | 4.68542 | 0.01206158
85.54542 | 9.5112 | 9.486785 | 4.852341 | 0.02441506 | 4.6224 | 0.01204411
85.55542 | 9.4198 | 9.425783 | 4.854171 | -0.005983148 | 4.559584 | 0.01202847
85.56542 | 9.3241 | 9.365026 | 4.856005 | -0.04092604 | 4.497006 | 0.01201461
85.57541 | 9.2373 | 9.304606 | 4.857843 | -0.06730578 | 4.434761 | 0.0120025
85.58541 | 9.1522 | 9.244435 | 4.859686 | -0.0922355 | 4.372757 | 0.01199207
85.59541 | 9.0594 | 9.184604 | 4.861535 | -0.1252041 | 4.311086 | 0.01198328
85.60541 | 8.97 | 9.125141 | 4.863388 | -0.1551406 | 4.249777 | 0.01197611
85.61541 | 8.8942 | 9.066073 | 4.865246 | -0.1718727 | 4.188857 | 0.01197051
85.62541 | 8.815 | 9.007427 | 4.867108 | -0.1924271 | 4.128353 | 0.01196642
85.6354 | 8.7323 | 8.949285 | 4.868973 | -0.2169851 | 4.068348 | 0.01196383
85.6454 | 8.6552 | 8.891558 | 4.870845 | -0.2363584 | 4.008751 | 0.01196267
85.6554 | 8.58 | 8.834327 | 4.872721 | -0.2543268 | 3.949643 | 0.01196291
85.6654 | 8.5084 | 8.777612 | 4.874602 | -0.2692125 | 3.891046 | 0.01196452
85.6754 | 8.4387 | 8.721437 | 4.876488 | -0.2827365 | 3.832981 | 0.01196744
85.68539 | 8.3698 | 8.665874 | 4.878377 | -0.2960737 | 3.775525 | 0.01197165
85.69539 | 8.2945 | 8.610834 | 4.880272 | -0.3163341 | 3.718585 | 0.0119771
85.70539 | 8.2262 | 8.556391 | 4.882172 | -0.3301905 | 3.662235 | 0.01198377
85.71539 | 8.1614 | 8.50256 | 4.884077 | -0.3411597 | 3.606491 | 0.01199161
85.72539 | 8.1011 | 8.449358 | 4.885986 | -0.3482582 | 3.551372 | 0.01200059
85.73539 | 8.0388 | 8.396801 | 4.8879 | -0.3580005 | 3.49689 | 0.01201069
85.74538 | 7.9757 | 8.344951 | 4.889817 | -0.3692515 | 3.443112 | 0.01202186
85.75538 | 7.9206 | 8.293722 | 4.891741 | -0.3731219 | 3.389947 | 0.0120341
85.76538 | 7.8609 | 8.243175 | 4.893669 | -0.382275 | 3.337459 | 0.01204737
85.77538 | 7.8048 | 8.193321 | 4.895602 | -0.388521 | 3.285657 | 0.01206165
85.78538 | 7.7417 | 8.14417 | 4.89754 | -0.40247 | 3.234553 | 0.01207692
85.79537 | 7.6955 | 8.095777 | 4.899481 | -0.400277 | 3.184203 | 0.01209315
85.80537 | 7.6402 | 8.048055 | 4.901428 | -0.4078551 | 3.134517 | 0.01211035
85.81537 | 7.5881 | 8.001058 | 4.90338 | -0.4129584 | 3.08555 | 0.0121285
85.82537 | 7.5416 | 7.954792 | 4.905337 | -0.4131919 | 3.037307 | 0.0121476
85.83537 | 7.493 | 7.90926 | 4.907299 | -0.4162602 | 2.989794 | 0.01216763
85.84537 | 7.4433 | 7.864467 | 4.909265 | -0.4211666 | 2.943013 | 0.0121886
85.85536 | 7.3905 | 7.820456 | 4.911235 | -0.4299562 | 2.897011 | 0.01221049
85.86536 | 7.349 | 7.777144 | 4.913211 | -0.4281436 | 2.851699 | 0.01223334
85.87536 | 7.3038 | 7.734574 | 4.915192 | -0.4307739 | 2.807125 | 0.01225715
85.88536 | 7.2642 | 7.692746 | 4.917177 | -0.4285456 | 2.763286 | 0.01228192
85.89536 | 7.2179 | 7.651658 | 4.919168 | -0.4337584 | 2.720183 | 0.01230767
85.90535 | 7.1807 | 7.611348 | 4.921161 | -0.4306484 | 2.677853 | 0.01233439
85.91535 | 7.1429 | 7.571735 | 4.923162 | -0.4288347 | 2.636211 | 0.01236216
85.92535 | 7.106 | 7.532853 | 4.925167 | -0.4268531 | 2.595295 | 0.01239097
85.93535 | 7.0687 | 7.4947 | 4.927176 | -0.4259995 | 2.555102 | 0.01242086
85.94535 | 7.0356 | 7.457269 | 4.929191 | -0.421669 | 2.515626 | 0.01245185
85.95535 | 7.0021 | 7.420556 | 4.931211 | -0.418456 | 2.476861 | 0.01248397
85.96534 | 6.9693 | 7.38459 | 4.933233 | -0.4152897 | 2.438839 | 0.01251723
85.97534 | 6.9367 | 7.349293 | 4.935262 | -0.4125927 | 2.401479 | 0.01255172
85.98534 | 6.9068 | 7.314694 | 4.937297 | -0.407894 | 2.36481 | 0.01258746
85.99534 | 6.878 | 7.280786 | 4.939336 | -0.4027856 | 2.328825 | 0.01262448
86.00534 | 6.8594 | 7.24756 | 4.94138 | -0.38816 | 2.293518 | 0.01266284
86.01533 | 6.8227 | 7.21504 | 4.943426 | -0.3923399 | 2.258911 | 0.01270252
86.02533 | 6.7989 | 7.183154 | 4.94548 | -0.384254 | 2.22493 | 0.01274366
86.03533 | 6.7744 | 7.151925 | 4.947538 | -0.3775251 | 2.1916 | 0.01278626
86.04533 | 6.7449 | 7.121344 | 4.949602 | -0.3764439 | 2.158912 | 0.01283038
86.05533 | 6.7312 | 7.091401 | 4.95167 | -0.3602014 | 2.126855 | 0.01287605
86.06533 | 6.6964 | 7.062088 | 4.953744 | -0.365688 | 2.095421 | 0.01292334
86.07532 | 6.6791 | 7.033422 | 4.95582 | -0.3543217 | 2.06463 | 0.01297222
86.08532 | 6.6599 | 7.005337 | 4.957903 | -0.3454366 | 2.034411 | 0.01302287
86.09532 | 6.6393 | 6.977851 | 4.959991 | -0.3385511 | 2.004785 | 0.01307527
86.10532 | 6.623 | 6.950955 | 4.962084 | -0.327955 | 1.975742 | 0.01312947
86.11532 | 6.5888 | 6.924639 | 4.964182 | -0.3358386 | 1.947271 | 0.01318554
86.12531 | 6.5749 | 6.898917 | 4.966283 | -0.3240165 | 1.919391 | 0.01324345
86.13531 | 6.5598 | 6.873728 | 4.96839 | -0.3139283 | 1.892034 | 0.01330337
86.14531 | 6.5401 | 6.849089 | 4.970503 | -0.308989 | 1.865221 | 0.01336529
86.15531 | 6.5315 | 6.824989 | 4.972621 | -0.2934887 | 1.838938 | 0.01342925
86.16531 | 6.5127 | 6.801417 | 4.974744 | -0.2887174 | 1.813178 | 0.0134953
86.17531 | 6.4924 | 6.778365 | 4.976871 | -0.2859647 | 1.78793 | 0.01356349
86.1853 | 6.4763 | 6.755843 | 4.979002 | -0.2795426 | 1.763207 | 0.01363377
86.1953 | 6.4646 | 6.733797 | 4.98114 | -0.2691972 | 1.738951 | 0.01370635
86.2053 | 6.4503 | 6.712241 | 4.983282 | -0.2619409 | 1.715178 | 0.01378116
86.2153 | 6.4317 | 6.691164 | 4.98543 | -0.2594637 | 1.691876 | 0.01385826
86.2253 | 6.4292 | 6.670556 | 4.987582 | -0.2413563 | 1.669036 | 0.01393768
86.23529 | 6.4088 | 6.650428 | 4.989738 | -0.2416283 | 1.646671 | 0.01401934
86.24529 | 6.399 | 6.630731 | 4.991901 | -0.2317313 | 1.624727 | 0.01410345
86.25529 | 6.3904 | 6.611475 | 4.994068 | -0.2210754 | 1.603217 | 0.01418994
86.26529 | 6.373 | 6.592652 | 4.996241 | -0.2196517 | 1.582132 | 0.01427882
86.27529 | 6.3677 | 6.574251 | 4.998419 | -0.2065512 | 1.561463 | 0.0143701
86.28529 | 6.3502 | 6.556265 | 5.000601 | -0.206065 | 1.5412 | 0.01446379
86.29528 | 6.3384 | 6.538701 | 5.002787 | -0.200301 | 1.521354 | 0.01455978
86.30528 | 6.3379 | 6.521517 | 5.00498 | -0.1836166 | 1.501878 | 0.01465826
86.31528 | 6.3197 | 6.50472 | 5.007178 | -0.1850203 | 1.482783 | 0.01475912
86.32528 | 6.3106 | 6.488304 | 5.009381 | -0.1777041 | 1.464061 | 0.01486233
86.33528 | 6.2981 | 6.47226 | 5.011589 | -0.1741596 | 1.445703 | 0.01496788
86.34527 | 6.293 | 6.456594 | 5.0138 | -0.1635938 | 1.427719 | 0.01507561
86.35527 | 6.2828 | 6.441269 | 5.016018 | -0.1584686 | 1.410065 | 0.01518568
86.36527 | 6.2707 | 6.426291 | 5.018241 | -0.1555911 | 1.392752 | 0.01529795
86.37527 | 6.2583 | 6.411654 | 5.020469 | -0.1533543 | 1.375773 | 0.01541235
86.38527 | 6.2548 | 6.39735 | 5.022703 | -0.1425503 | 1.359119 | 0.01552881
86.39527 | 6.2438 | 6.383372 | 5.024941 | -0.1395718 | 1.342783 | 0.01564724
86.40526 | 6.233 | 6.36973 | 5.027183 | -0.1367298 | 1.32678 | 0.01576745
86.41526 | 6.2227 | 6.356381 | 5.029431 | -0.1336809 | 1.31106 | 0.01588956
86.42526 | 6.2163 | 6.343336 | 5.031685 | -0.1270364 | 1.295638 | 0.01601334
86.43526 | 6.2057 | 6.330589 | 5.033944 | -0.1248895 | 1.280507 | 0.01613868
86.44526 | 6.2025 | 6.318134 | 5.036208 | -0.1156338 | 1.26566 | 0.01626544
86.45525 | 6.1924 | 6.305974 | 5.038475 | -0.1135744 | 1.251106 | 0.01639335
86.46525 | 6.179 | 6.294081 | 5.04075 | -0.1150812 | 1.236809 | 0.01652252
86.47525 | 6.167 | 6.28246 | 5.043029 | -0.1154601 | 1.222778 | 0.01665266
86.48525 | 6.1678 | 6.271105 | 5.045314 | -0.1033048 | 1.209008 | 0.0167836
86.49525 | 6.1587 | 6.260009 | 5.047603 | -0.1013095 | 1.195491 | 0.01691515
86.50525 | 6.1479 | 6.249168 | 5.049898 | -0.1012683 | 1.182223 | 0.01704712
86.51524 | 6.141 | 6.238586 | 5.052196 | -0.09758563 | 1.16921 | 0.01717915
86.52524 | 6.1341 | 6.228235 | 5.054502 | -0.09413523 | 1.156422 | 0.01731135
86.53524 | 6.1191 | 6.218122 | 5.056812 | -0.09902209 | 1.143867 | 0.01744332
86.54524 | 6.1159 | 6.208241 | 5.059128 | -0.09234085 | 1.131538 | 0.01757486
86.55524 | 6.1076 | 6.198586 | 5.061449 | -0.0909863 | 1.119432 | 0.01770572
86.56523 | 6.1032 | 6.189162 | 5.063772 | -0.0859621 | 1.107554 | 0.01783553
86.57523 | 6.0991 | 6.179945 | 5.066104 | -0.08084528 | 1.095877 | 0.01796431
86.58523 | 6.0865 | 6.17094 | 5.06844 | -0.08443979 | 1.084408 | 0.01809167
86.59523 | 6.0767 | 6.162141 | 5.070782 | -0.08544119 | 1.073142 | 0.01821736
86.60523 | 6.0737 | 6.153545 | 5.073129 | -0.07984454 | 1.062075 | 0.01834112
86.61523 | 6.0597 | 6.145145 | 5.075481 | -0.08544516 | 1.051202 | 0.01846269
86.62522 | 6.0571 | 6.136947 | 5.077836 | -0.07984671 | 1.040529 | 0.0185817
86.63522 | 6.0554 | 6.128929 | 5.080198 | -0.07352865 | 1.030032 | 0.01869813
86.64522 | 6.0458 | 6.121095 | 5.082566 | -0.07529461 | 1.019717 | 0.01881159
86.65522 | 6.0403 | 6.113441 | 5.084939 | -0.07314056 | 1.00958 | 0.01892184
86.66522 | 6.0315 | 6.105962 | 5.087317 | -0.07446243 | 0.9996164 | 0.01902863
86.67521 | 6.0271 | 6.098663 | 5.089699 | -0.07156302 | 0.9898328 | 0.01913163
86.68521 | 6.0227 | 6.091524 | 5.092087 | -0.06882438 | 0.9802062 | 0.0192308
86.69521 | 6.0124 | 6.08455 | 5.094482 | -0.07214993 | 0.9707426 | 0.01932582
86.70521 | 6.0036 | 6.077736 | 5.096881 | -0.0741359 | 0.9614385 | 0.01941647
86.71521 | 6.0057 | 6.071079 | 5.099286 | -0.06537857 | 0.9522904 | 0.01950255
86.72521 | 5.9983 | 6.064574 | 5.101696 | -0.06627448 | 0.9432951 | 0.01958388
86.7352 | 5.9918 | 6.058226 | 5.104108 | -0.06642637 | 0.9344578 | 0.0196602
86.7452 | 5.986 | 6.052018 | 5.106529 | -0.06601827 | 0.9257578 | 0.01973151
86.7552 | 5.982 | 6.045953 | 5.108955 | -0.0639532 | 0.9172009 | 0.01979758
86.7652 | 5.9837 | 6.040028 | 5.111386 | -0.05632817 | 0.908784 | 0.01985829
86.7752 | 5.9745 | 6.03424 | 5.113822 | -0.05973988 | 0.900504 | 0.01991351
86.78519 | 5.9642 | 6.028591 | 5.116262 | -0.06439068 | 0.8923658 | 0.01996312
86.79519 | 5.968 | 6.023067 | 5.118709 | -0.05506684 | 0.8843508 | 0.02000711
86.80519 | 5.9607 | 6.017671 | 5.121161 | -0.05697099 | 0.8764643 | 0.02004539
86.81519 | 5.9638 | 6.0124 | 5.123619 | -0.04860026 | 0.8687032 | 0.0200779
86.82519 | 5.9634 | 6.007252 | 5.126082 | -0.04385202 | 0.8610651 | 0.02010463
86.83519 | 5.9609 | 6.002223 | 5.128551 | -0.0413235 | 0.8535471 | 0.02012555
86.84518 | 5.9573 | 5.997317 | 5.131022 | -0.04001697 | 0.8461541 | 0.02014066
86.85518 | 5.9612 | 5.99252 | 5.133501 | -0.03132041 | 0.838869 | 0.02015003
86.86518 | 5.9525 | 5.987836 | 5.135986 | -0.03533596 | 0.8316963 | 0.02015366
86.87518 | 5.9544 | 5.983262 | 5.138476 | -0.02886156 | 0.824634 | 0.02015161
86.88518 | 5.9515 | 5.978795 | 5.140971 | -0.02729455 | 0.8176793 | 0.02014395
86.89517 | 5.9537 | 5.974437 | 5.14347 | -0.02073716 | 0.8108368 | 0.02013077
86.90517 | 5.9537 | 5.970179 | 5.145976 | -0.01647862 | 0.8040908 | 0.02011216
86.91517 | 5.9612 | 5.966021 | 5.148487 | -0.004821165 | 0.7974457 | 0.02008822
86.92517 | 5.9533 | 5.961963 | 5.151004 | -0.008662542 | 0.7908993 | 0.02005908
86.93517 | 5.9468 | 5.958001 | 5.153527 | -0.01120089 | 0.7844495 | 0.02002487
86.94517 | 5.9472 | 5.954134 | 5.156054 | -0.00693405 | 0.7780941 | 0.01998572
86.95516 | 5.9488 | 5.950364 | 5.158585 | -0.001563948 | 0.7718372 | 0.01994184
86.96516 | 5.9441 | 5.946681 | 5.161124 | -0.002581181 | 0.7656644 | 0.0198933
86.97516 | 5.9405 | 5.943088 | 5.163668 | -0.002587674 | 0.7595798 | 0.0198403
86.98516 | 5.9506 | 5.939582 | 5.166217 | 0.01101832 | 0.7535816 | 0.01978304
86.99516 | 5.9547 | 5.936161 | 5.168772 | 0.01853853 | 0.7476678 | 0.01972167
87.00515 | 5.9403 | 5.932828 | 5.17133 | 0.007471587 | 0.7418421 | 0.01965647
87.01515 | 5.9429 | 5.929575 | 5.173896 | 0.01332546 | 0.7360914 | 0.01958749
87.02515 | 5.938 | 5.926402 | 5.176467 | 0.01159844 | 0.7304196 | 0.019515
87.03515 | 5.9486 | 5.923308 | 5.179044 | 0.02529227 | 0.7248248 | 0.0194392
87.04515 | 5.942 | 5.920292 | 5.181626 | 0.02170833 | 0.7193053 | 0.0193603
87.05515 | 5.9441 | 5.917352 | 5.184214 | 0.02674822 | 0.7138595 | 0.01927851
87.06514 | 5.9523 | 5.914491 | 5.186804 | 0.03780925 | 0.7084922 | 0.01919413
87.07514 | 5.957 | 5.911699 | 5.189403 | 0.045301 | 0.7031887 | 0.01910721
87.08514 | 5.9523 | 5.908979 | 5.192007 | 0.04332069 | 0.6979539 | 0.01901805
87.09514 | 5.9477 | 5.90633 | 5.194617 | 0.0413697 | 0.6927864 | 0.01892687
87.10514 | 5.9462 | 5.903751 | 5.197232 | 0.04244929 | 0.6876845 | 0.01883389
87.11513 | 5.9563 | 5.901242 | 5.19985 | 0.05505827 | 0.6826519 | 0.01873943
87.12513 | 5.9587 | 5.898797 | 5.202477 | 0.05990272 | 0.677677 | 0.01864353
87.13513 | 5.956 | 5.896419 | 5.205109 | 0.05958126 | 0.6727637 | 0.01854649
87.14513 | 5.9644 | 5.894105 | 5.207746 | 0.07029506 | 0.6679105 | 0.01844853
87.15513 | 5.9637 | 5.891855 | 5.210389 | 0.07184521 | 0.6631161 | 0.01834989
87.16513 | 5.9641 | 5.889667 | 5.213037 | 0.07443275 | 0.6583793 | 0.01825076
87.17512 | 5.9547 | 5.887543 | 5.215689 | 0.06715665 | 0.6537033 | 0.01815146
87.18512 | 5.9375 | 5.885478 | 5.218348 | 0.05202193 | 0.649078 | 0.01805202
87.19512 | 5.9587 | 5.883473 | 5.221013 | 0.07522745 | 0.6445066 | 0.01795273
87.20512 | 5.9582 | 5.881526 | 5.223684 | 0.07667414 | 0.6399882 | 0.0178538
87.21512 | 5.9488 | 5.879637 | 5.22636 | 0.06916281 | 0.6355216 | 0.01775542
87.22511 | 5.9452 | 5.877807 | 5.229039 | 0.06739261 | 0.6311102 | 0.01765789
87.23511 | 5.9574 | 5.876032 | 5.231727 | 0.08136777 | 0.6267442 | 0.01756121
87.24511 | 5.9451 | 5.874313 | 5.23442 | 0.07078728 | 0.6224273 | 0.01746565
87.25511 | 5.9357 | 5.872648 | 5.237118 | 0.06305189 | 0.6181583 | 0.01737139
87.26511 | 5.9137 | 5.871038 | 5.239823 | 0.04266224 | 0.6139365 | 0.0172786
87.27511 | 5.9433 | 5.869481 | 5.242533 | 0.07381906 | 0.6097609 | 0.01718745
87.2851 | 5.9235 | 5.867979 | 5.245245 | 0.0555211 | 0.6056354 | 0.01709818
87.2951 | 5.9191 | 5.866527 | 5.247966 | 0.05257275 | 0.60155 | 0.01701078
87.3051 | 5.9133 | 5.865127 | 5.250693 | 0.0481728 | 0.5975086 | 0.01692545
87.3151 | 5.9245 | 5.863778 | 5.253426 | 0.06072169 | 0.5935104 | 0.01684238
87.3251 | 5.9105 | 5.86248 | 5.256164 | 0.04802002 | 0.5895547 | 0.01676168
87.33509 | 5.9051 | 5.861233 | 5.258905 | 0.04386722 | 0.5856447 | 0.01668352
87.34509 | 5.8779 | 5.860034 | 5.261654 | 0.01786605 | 0.5817722 | 0.0166079
87.35509 | 5.8976 | 5.858884 | 5.264409 | 0.03871588 | 0.5779403 | 0.016535
87.36509 | 5.8902 | 5.857783 | 5.26717 | 0.03241713 | 0.5741484 | 0.01646492
87.37509 | 5.8853 | 5.85673 | 5.269936 | 0.02857039 | 0.570396 | 0.01639776
87.38509 | 5.8823 | 5.855724 | 5.272708 | 0.02657594 | 0.5666826 | 0.01633361
87.39508 | 5.8897 | 5.854766 | 5.275483 | 0.03493351 | 0.5630111 | 0.01627263
87.40508 | 5.8741 | 5.853855 | 5.278266 | 0.02024514 | 0.5593739 | 0.01621475
87.41508 | 5.8706 | 5.852989 | 5.281055 | 0.01761062 | 0.555774 | 0.01616011
87.42508 | 5.8474 | 5.85217 | 5.28385 | -0.004770007 | 0.5522111 | 0.01610879
87.43508 | 5.8663 | 5.851396 | 5.286651 | 0.01490389 | 0.5486846 | 0.01606084
87.44507 | 5.8626 | 5.850668 | 5.289454 | 0.01193198 | 0.5451976 | 0.0160164
87.45507 | 5.8508 | 5.849984 | 5.292266 | 0.0008160148 | 0.5417426 | 0.01597535
87.46507 | 5.8609 | 5.849344 | 5.295084 | 0.01155554 | 0.5383229 | 0.01593782
87.47507 | 5.8548 | 5.848749 | 5.297907 | 0.006051012 | 0.534938 | 0.01590385
87.48507 | 5.8489 | 5.848197 | 5.300736 | 0.0007027514 | 0.5315875 | 0.01587348
87.49507 | 5.8518 | 5.847689 | 5.303571 | 0.004111074 | 0.528271 | 0.01584673
87.50506 | 5.8376 | 5.847224 | 5.306409 | -0.009624047 | 0.5249914 | 0.01582365
87.51506 | 5.8431 | 5.846801 | 5.309255 | -0.003701482 | 0.5217418 | 0.01580421
87.52506 | 5.8463 | 5.846421 | 5.312108 | -0.0001213074 | 0.5185252 | 0.01578847
87.53506 | 5.8471 | 5.846083 | 5.314966 | 0.001016732 | 0.5153412 | 0.01577642
87.54506 | 5.8485 | 5.845787 | 5.317829 | 0.002713242 | 0.5121896 | 0.0157678
87.55505 | 5.8411 | 5.845532 | 5.320696 | -0.004432213 | 0.509073 | 0.01576318
87.56505 | 5.8498 | 5.845319 | 5.323571 | 0.004481385 | 0.505985 | 0.01576225
87.57505 | 5.8467 | 5.845146 | 5.326452 | 0.001554085 | 0.5029284 | 0.01576504
87.58505 | 5.8323 | 5.845014 | 5.329339 | -0.01271381 | 0.4999029 | 0.01577151
87.59505 | 5.8402 | 5.844922 | 5.332232 | -0.00472208 | 0.4969082 | 0.01578168
87.60505 | 5.8402 | 5.84487 | 5.335131 | -0.004670323 | 0.4939441 | 0.01579551
87.61504 | 5.8487 | 5.844858 | 5.338032 | 0.003841757 | 0.4910131 | 0.01581298
87.62504 | 5.8388 | 5.844886 | 5.340942 | -0.006085648 | 0.4881092 | 0.01583408
87.63504 | 5.8461 | 5.844952 | 5.343858 | 0.001147833 | 0.485235 | 0.01585878
87.64504 | 5.8317 | 5.845058 | 5.34678 | -0.01335757 | 0.4823902 | 0.01588704
87.65504 | 5.8435 | 5.845202 | 5.349708 | -0.001701537 | 0.4795747 | 0.01591883
87.66503 | 5.8257 | 5.845383 | 5.352639 | -0.01968343 | 0.4767908 | 0.01595393
87.67503 | 5.8263 | 5.845604 | 5.355578 | -0.01930363 | 0.4740329 | 0.01599264
87.68503 | 5.8271 | 5.845861 | 5.358523 | -0.01876143 | 0.4713033 | 0.01603475
87.69503 | 5.8333 | 5.846156 | 5.361475 | -0.01285648 | 0.4686017 | 0.01608018
87.70503 | 5.8292 | 5.846489 | 5.364432 | -0.01728874 | 0.4659282 | 0.0161289
87.71503 | 5.8281 | 5.846858 | 5.367395 | -0.01875764 | 0.4632822 | 0.01618082
87.72502 | 5.8236 | 5.847262 | 5.37036 | -0.02366244 | 0.4606661 | 0.01623584
87.73502 | 5.8195 | 5.847704 | 5.373335 | -0.02820379 | 0.4580746 | 0.01629398
87.74502 | 5.823 | 5.848181 | 5.376316 | -0.02518086 | 0.4555099 | 0.01635511
87.75502 | 5.8167 | 5.848693 | 5.379302 | -0.03199336 | 0.4529719 | 0.01641915
87.76502 | 5.8281 | 5.849241 | 5.382295 | -0.02114091 | 0.4504601 | 0.016486
87.77501 | 5.8317 | 5.849823 | 5.38529 | -0.01812258 | 0.4479769 | 0.01655552
87.78501 | 5.8281 | 5.850439 | 5.388294 | -0.02233923 | 0.445517 | 0.01662773
87.79501 | 5.8349 | 5.85109 | 5.391305 | -0.01619025 | 0.4430831 | 0.01670247
87.80501 | 5.8381 | 5.851775 | 5.394321 | -0.01367457 | 0.440674 | 0.01677962
87.81501 | 5.8367 | 5.852492 | 5.397343 | -0.01579216 | 0.43829 | 0.01685908
87.82501 | 5.8423 | 5.853243 | 5.400371 | -0.0109427 | 0.4359308 | 0.01694073
87.835 | 5.8498 | 5.854025 | 5.403402 | -0.004224878 | 0.4335984 | 0.01702436
87.845 | 5.8479 | 5.85484 | 5.406442 | -0.006940141 | 0.431288 | 0.01711002
87.855 | 5.861 | 5.855687 | 5.409488 | 0.005312833 | 0.4290016 | 0.01719749
87.865 | 5.8583 | 5.856566 | 5.41254 | 0.001734356 | 0.4267389 | 0.01728665
87.875 | 5.8695 | 5.857475 | 5.415598 | 0.01202487 | 0.4244998 | 0.01737736
87.88499 | 5.8631 | 5.858414 | 5.418659 | 0.004685674 | 0.4222861 | 0.01746938
87.89499 | 5.8654 | 5.859385 | 5.421729 | 0.006015289 | 0.4200931 | 0.01756278
87.90499 | 5.8708 | 5.860385 | 5.424805 | 0.01041501 | 0.4179229 | 0.01765731
87.91499 | 5.8693 | 5.861415 | 5.427887 | 0.007885262 | 0.4157752 | 0.01775284
87.92499 | 5.8673 | 5.862474 | 5.430975 | 0.004826374 | 0.4136497 | 0.01784924
87.93498 | 5.8729 | 5.86356 | 5.434066 | 0.009339943 | 0.4115483 | 0.01794626
87.94498 | 5.8746 | 5.864676 | 5.437166 | 0.009923999 | 0.4094665 | 0.01804396
87.95498 | 5.8713 | 5.86582 | 5.440272 | 0.005480015 | 0.4074063 | 0.01814211
87.96498 | 5.8705 | 5.866992 | 5.443384 | 0.003508443 | 0.4053673 | 0.01824059
87.97498 | 5.8537 | 5.86819 | 5.446502 | -0.01449034 | 0.4033493 | 0.01833926
87.98498 | 5.8637 | 5.869416 | 5.449626 | -0.005716057 | 0.401352 | 0.018438
87.99497 | 5.8567 | 5.870667 | 5.452753 | -0.01396704 | 0.3993773 | 0.01853661
88.00497 | 5.8589 | 5.871945 | 5.455889 | -0.01304549 | 0.3974209 | 0.01863516
88.01497 | 5.854 | 5.87325 | 5.459032 | -0.01924981 | 0.3954845 | 0.01873345
88.02497 | 5.853 | 5.87458 | 5.46218 | -0.02157969 | 0.393568 | 0.01883139
88.03497 | 5.8495 | 5.875935 | 5.465335 | -0.0264348 | 0.391671 | 0.0189289
88.04496 | 5.841 | 5.877313 | 5.468492 | -0.03631343 | 0.3897953 | 0.01902579
88.05496 | 5.8418 | 5.878718 | 5.471659 | -0.03691811 | 0.3879368 | 0.01912219
88.06496 | 5.8388 | 5.880147 | 5.474832 | -0.04134714 | 0.3860973 | 0.01921794
88.07496 | 5.8372 | 5.8816 | 5.478011 | -0.04440028 | 0.3842764 | 0.019313
88.08496 | 5.8416 | 5.883077 | 5.481196 | -0.04147724 | 0.3824739 | 0.01940732
88.09496 | 5.838 | 5.884578 | 5.484387 | -0.04657778 | 0.3806897 | 0.01950088
88.10495 | 5.8324 | 5.8861 | 5.487581 | -0.05370015 | 0.3789253 | 0.01959356
88.11495 | 5.8334 | 5.887647 | 5.490785 | -0.05424716 | 0.3771768 | 0.01968554
88.12495 | 5.8268 | 5.889217 | 5.493994 | -0.06241708 | 0.3754459 | 0.01977673
88.13495 | 5.8303 | 5.89081 | 5.49721 | -0.06050974 | 0.3737324 | 0.01986714
88.14495 | 5.8195 | 5.892425 | 5.500432 | -0.07292491 | 0.372036 | 0.0199568
88.15494 | 5.8299 | 5.894058 | 5.503657 | -0.06415781 | 0.3703552 | 0.02004564
88.16494 | 5.8276 | 5.895717 | 5.506891 | -0.06811749 | 0.3686924 | 0.02013388
88.17494 | 5.8202 | 5.897399 | 5.510132 | -0.07719915 | 0.367046 | 0.02022148
88.18494 | 5.8216 | 5.899103 | 5.513378 | -0.07750268 | 0.3654159 | 0.0203085
88.19494 | 5.8231 | 5.900828 | 5.516631 | -0.07772791 | 0.3638019 | 0.02039501
88.20494 | 5.8122 | 5.902575 | 5.51989 | -0.09037469 | 0.3622036 | 0.02048108
88.21493 | 5.8126 | 5.904341 | 5.523152 | -0.0917411 | 0.3606224 | 0.02056671
88.22493 | 5.8179 | 5.906131 | 5.526423 | -0.08823063 | 0.3590551 | 0.02065214
88.23493 | 5.8101 | 5.907941 | 5.529701 | -0.0978413 | 0.3575029 | 0.02073739
88.24493 | 5.8078 | 5.909773 | 5.532985 | -0.1019731 | 0.3559657 | 0.02082255
88.25493 | 5.8119 | 5.911626 | 5.536275 | -0.09972573 | 0.3544431 | 0.02090773
88.26492 | 5.8011 | 5.913497 | 5.539568 | -0.1123973 | 0.3529365 | 0.02099295
88.27492 | 5.796 | 5.91539 | 5.54287 | -0.1193901 | 0.3514412 | 0.02107848
88.28492 | 5.7917 | 5.917305 | 5.546179 | -0.1256049 | 0.3499613 | 0.02116436
88.29492 | 5.7921 | 5.91924 | 5.549494 | -0.1271402 | 0.3484953 | 0.02125071
88.30492 | 5.7908 | 5.921196 | 5.552816 | -0.130396 | 0.3470428 | 0.02133763
88.31492 | 5.791 | 5.923172 | 5.556143 | -0.132172 | 0.3456036 | 0.02142525
88.32491 | 5.7918 | 5.925166 | 5.559474 | -0.1333662 | 0.3441789 | 0.02151362
88.33491 | 5.7824 | 5.927182 | 5.562814 | -0.1447824 | 0.3427657 | 0.02160302
88.34491 | 5.7825 | 5.929219 | 5.56616 | -0.1467186 | 0.341365 | 0.02169348
88.35491 | 5.7912 | 5.931275 | 5.569513 | -0.1400746 | 0.3399767 | 0.02178513
88.36491 | 5.7752 | 5.93335 | 5.572872 | -0.1581504 | 0.3386005 | 0.0218781
88.3749 | 5.7936 | 5.935444 | 5.576234 | -0.1418436 | 0.3372375 | 0.02197241
88.3849 | 5.7903 | 5.937558 | 5.579605 | -0.1472583 | 0.3358847 | 0.02206837
88.3949 | 5.793 | 5.939693 | 5.582983 | -0.1466925 | 0.3345433 | 0.022166
88.4049 | 5.794 | 5.941846 | 5.586367 | -0.1478459 | 0.333213 | 0.02226542
88.4149 | 5.7981 | 5.944018 | 5.589758 | -0.1459184 | 0.3318936 | 0.02236674
88.4249 | 5.7994 | 5.94621 | 5.593155 | -0.1468097 | 0.3305847 | 0.02247007
88.43489 | 5.799 | 5.948418 | 5.596555 | -0.1494177 | 0.3292875 | 0.02257541
88.44489 | 5.7998 | 5.950646 | 5.599964 | -0.1508465 | 0.3279991 | 0.02268305
88.45489 | 5.8078 | 5.952894 | 5.60338 | -0.1450937 | 0.3267204 | 0.022793
88.46489 | 5.8017 | 5.955159 | 5.606803 | -0.1534593 | 0.3254513 | 0.02290533
88.47489 | 5.8024 | 5.957443 | 5.610231 | -0.155043 | 0.3241915 | 0.02302013
88.48488 | 5.8125 | 5.959742 | 5.613663 | -0.1472424 | 0.322942 | 0.02313739
88.49488 | 5.8052 | 5.962062 | 5.617104 | -0.1568618 | 0.3217001 | 0.02325731
88.50488 | 5.8002 | 5.964399 | 5.620552 | -0.1641988 | 0.3204666 | 0.02337987
88.51488 | 5.7988 | 5.966753 | 5.624007 | -0.1679532 | 0.3192415 | 0.02350512
88.52488 | 5.8011 | 5.969125 | 5.627467 | -0.1680247 | 0.3180245 | 0.02363309
88.53488 | 5.7999 | 5.971513 | 5.630934 | -0.1716133 | 0.3168152 | 0.02376378
88.54487 | 5.8008 | 5.973916 | 5.634404 | -0.1731161 | 0.3156148 | 0.02389705
88.55487 | 5.8022 | 5.976338 | 5.637884 | -0.1741378 | 0.3144205 | 0.02403322
88.56487 | 5.7913 | 5.978776 | 5.64137 | -0.1874758 | 0.3132333 | 0.02417212
88.57487 | 5.7993 | 5.98123 | 5.644863 | -0.1819299 | 0.312053 | 0.0243137
88.58487 | 5.7897 | 5.9837 | 5.648362 | -0.1939998 | 0.3108795 | 0.02445792
88.59486 | 5.7845 | 5.986183 | 5.651865 | -0.2016827 | 0.3097136 | 0.02460458
88.60486 | 5.7954 | 5.988683 | 5.655377 | -0.1932834 | 0.3085528 | 0.0247539
88.61486 | 5.7863 | 5.991199 | 5.658895 | -0.2048991 | 0.3073983 | 0.02490563
88.62486 | 5.7907 | 5.99373 | 5.66242 | -0.2030295 | 0.3062496 | 0.02505968
88.63486 | 5.7864 | 5.996274 | 5.665952 | -0.2098745 | 0.3051068 | 0.02521592
88.64486 | 5.7885 | 5.998834 | 5.66949 | -0.2103336 | 0.3039697 | 0.02537424
88.65485 | 5.7822 | 6.001404 | 5.673031 | -0.2192045 | 0.3028395 | 0.02553432
88.66485 | 5.7873 | 6.003991 | 5.676582 | -0.2166912 | 0.3017132 | 0.02569632
88.67485 | 5.7816 | 6.006591 | 5.680139 | -0.2249912 | 0.3005922 | 0.02585991
88.68485 | 5.7864 | 6.009204 | 5.683703 | -0.2228043 | 0.2994763 | 0.02602491
88.69485 | 5.7862 | 6.01183 | 5.687274 | -0.2256301 | 0.2983654 | 0.02619111
88.70484 | 5.7839 | 6.014466 | 5.690847 | -0.2305657 | 0.2972605 | 0.02635815
88.71484 | 5.7829 | 6.017116 | 5.694431 | -0.2342161 | 0.2961594 | 0.02652614
88.72484 | 5.7917 | 6.019778 | 5.698021 | -0.2280784 | 0.295063 | 0.02669468
88.73484 | 5.7809 | 6.022452 | 5.701617 | -0.2415522 | 0.2939714 | 0.02686355
88.74484 | 5.7865 | 6.025137 | 5.70522 | -0.2386373 | 0.2928844 | 0.02703249
88.75484 | 5.787 | 6.027833 | 5.70883 | -0.2408331 | 0.2918016 | 0.02720127
88.76483 | 5.7856 | 6.030538 | 5.712443 | -0.2449375 | 0.2907252 | 0.02736946
88.77483 | 5.7838 | 6.033255 | 5.716066 | -0.2494547 | 0.2896518 | 0.02753715
88.78483 | 5.7943 | 6.035982 | 5.719695 | -0.241682 | 0.288583 | 0.02770391
88.79483 | 5.7808 | 6.038719 | 5.723331 | -0.2579192 | 0.2875186 | 0.02786949
88.80483 | 5.7821 | 6.041466 | 5.726974 | -0.2593659 | 0.2864586 | 0.02803363
88.81482 | 5.788 | 6.044219 | 5.730619 | -0.2562192 | 0.285404 | 0.02819594
88.82482 | 5.7776 | 6.046984 | 5.734275 | -0.2693844 | 0.2843529 | 0.02835649
88.83482 | 5.7794 | 6.049758 | 5.737937 | -0.2703585 | 0.2833061 | 0.02851488
88.84482 | 5.7895 | 6.052541 | 5.741606 | -0.2630412 | 0.2822639 | 0.02867089
88.85482 | 5.7773 | 6.055332 | 5.745282 | -0.2780324 | 0.281226 | 0.0288243
88.86482 | 5.78 | 6.058132 | 5.748964 | -0.2781319 | 0.2801926 | 0.02897491
88.87481 | 5.7828 | 6.060937 | 5.75265 | -0.2781366 | 0.2791646 | 0.02912237
88.88481 | 5.7745 | 6.063752 | 5.756345 | -0.2892521 | 0.2781401 | 0.0292668
88.89481 | 5.7694 | 6.066575 | 5.760047 | -0.2971754 | 0.2771201 | 0.02940788
88.90481 | 5.7774 | 6.069406 | 5.763756 | -0.2920063 | 0.2761046 | 0.02954547
88.91481 | 5.7695 | 6.072245 | 5.767472 | -0.3027448 | 0.2750937 | 0.02967942
88.9248 | 5.7745 | 6.075088 | 5.77119 | -0.3005879 | 0.2740883 | 0.0298095
88.9348 | 5.765 | 6.077941 | 5.774919 | -0.3129414 | 0.2730865 | 0.02993585
88.9448 | 5.774 | 6.080802 | 5.778655 | -0.3068022 | 0.2720894 | 0.03005827
88.9548 | 5.7638 | 6.08367 | 5.782397 | -0.3198704 | 0.271097 | 0.03017667
88.9648 | 5.7697 | 6.086546 | 5.786146 | -0.3168459 | 0.2701092 | 0.03029101
88.9748 | 5.7642 | 6.089429 | 5.789901 | -0.3252288 | 0.2691263 | 0.03040124
88.98479 | 5.7634 | 6.092316 | 5.79366 | -0.3289162 | 0.2681491 | 0.03050724
88.99479 | 5.7698 | 6.095214 | 5.797429 | -0.3254139 | 0.2671758 | 0.0306092
89.00479 | 5.7687 | 6.098119 | 5.801205 | -0.329419 | 0.2662073 | 0.03070703
89.01479 | 5.7538 | 6.101032 | 5.804987 | -0.3472317 | 0.2652437 | 0.03080073
89.02479 | 5.7771 | 6.103952 | 5.808776 | -0.3268519 | 0.2642852 | 0.03089033
89.03478 | 5.7579 | 6.106877 | 5.812569 | -0.3489769 | 0.2633325 | 0.0309758
89.04478 | 5.7654 | 6.109813 | 5.816371 | -0.3444126 | 0.2623839 | 0.03105733
89.05478 | 5.7546 | 6.112756 | 5.820181 | -0.3581562 | 0.2614404 | 0.03113489
89.06478 | 5.769 | 6.115708 | 5.823997 | -0.3467077 | 0.2605021 | 0.03120855
89.07478 | 5.7578 | 6.118667 | 5.82782 | -0.3608674 | 0.2595689 | 0.03127836
89.08478 | 5.761 | 6.121635 | 5.83165 | -0.3606352 | 0.2586409 | 0.03134439
89.09477 | 5.7672 | 6.124608 | 5.835483 | -0.3574084 | 0.2577191 | 0.03140666
89.10477 | 5.7583 | 6.127593 | 5.839326 | -0.369293 | 0.2568016 | 0.03146536
89.11477 | 5.7526 | 6.130586 | 5.843176 | -0.377986 | 0.2558893 | 0.03152049
89.12477 | 5.757 | 6.133588 | 5.847033 | -0.3765878 | 0.2549825 | 0.03157212
89.13477 | 5.7593 | 6.136598 | 5.850897 | -0.3772982 | 0.2540809 | 0.03162033
89.14476 | 5.7587 | 6.139614 | 5.854764 | -0.3809144 | 0.2531856 | 0.03166515
89.15476 | 5.7534 | 6.142643 | 5.858641 | -0.3892427 | 0.2522948 | 0.03170671
89.16476 | 5.7592 | 6.14568 | 5.862525 | -0.3864799 | 0.2514095 | 0.03174502
89.17476 | 5.749 | 6.148726 | 5.866416 | -0.3997262 | 0.2505295 | 0.03178015
89.18476 | 5.7486 | 6.151782 | 5.870314 | -0.4031816 | 0.249655 | 0.03181213
89.19476 | 5.7346 | 6.154846 | 5.874219 | -0.4202462 | 0.248786 | 0.031841
89.20475 | 5.7575 | 6.157917 | 5.878127 | -0.400417 | 0.2479233 | 0.03186677
89.21475 | 5.759 | 6.161 | 5.882045 | -0.4020002 | 0.2470652 | 0.03188951
89.22475 | 5.7536 | 6.164093 | 5.885971 | -0.4104926 | 0.2462125 | 0.03190922
89.23475 | 5.748 | 6.167194 | 5.889903 | -0.4191944 | 0.2453653 | 0.03192589
89.24475 | 5.7598 | 6.170305 | 5.893842 | -0.4105055 | 0.2445236 | 0.03193952
89.25474 | 5.7316 | 6.173423 | 5.897784 | -0.4418226 | 0.2436881 | 0.03195008
89.26474 | 5.7572 | 6.176552 | 5.901737 | -0.4193522 | 0.2428573 | 0.03195757
89.27474 | 5.767 | 6.179691 | 5.905697 | -0.4126911 | 0.2420319 | 0.03196194
89.28474 | 5.7611 | 6.182839 | 5.909664 | -0.4217391 | 0.2412119 | 0.03196315
89.29474 | 5.771 | 6.185996 | 5.913638 | -0.4149962 | 0.2403974 | 0.03196113
89.30474 | 5.7644 | 6.189162 | 5.917618 | -0.4247623 | 0.2395882 | 0.03195582
89.31473 | 5.7648 | 6.192334 | 5.921602 | -0.4275343 | 0.2387853 | 0.03194716
89.32473 | 5.7728 | 6.195518 | 5.925596 | -0.4227182 | 0.2379868 | 0.03193504
89.33473 | 5.7686 | 6.198711 | 5.929598 | -0.4301108 | 0.2371936 | 0.03191936
89.34473 | 5.7851 | 6.201912 | 5.933606 | -0.416812 | 0.2364057 | 0.03190002
89.35473 | 5.7797 | 6.205122 | 5.937622 | -0.4254216 | 0.2356231 | 0.03187692
89.36472 | 5.7759 | 6.208336 | 5.94164 | -0.4324362 | 0.2348464 | 0.03184995
89.37472 | 5.7975 | 6.211562 | 5.945669 | -0.4140622 | 0.234074 | 0.03181894
89.38472 | 5.7685 | 6.214796 | 5.949705 | -0.4462963 | 0.2333071 | 0.03178377
89.39472 | 5.7859 | 6.218038 | 5.953749 | -0.4321382 | 0.2325452 | 0.03174432
89.40472 | 5.7867 | 6.221288 | 5.957799 | -0.4345878 | 0.2317883 | 0.03170044
89.41472 | 5.7859 | 6.224545 | 5.961856 | -0.4386448 | 0.2310365 | 0.03165199
89.42471 | 5.7686 | 6.227806 | 5.965917 | -0.4592059 | 0.2302904 | 0.03159888
89.43471 | 5.79 | 6.231077 | 5.969988 | -0.4410774 | 0.2295486 | 0.03154087
89.44471 | 5.782 | 6.234356 | 5.974066 | -0.4523558 | 0.2288118 | 0.03147786
89.45471 | 5.7784 | 6.237641 | 5.978152 | -0.4592411 | 0.2280798 | 0.03140973
89.46471 | 5.7897 | 6.240933 | 5.982244 | -0.451233 | 0.2273527 | 0.03133635
89.4747 | 5.7836 | 6.244228 | 5.986339 | -0.460628 | 0.2266311 | 0.0312576
89.4847 | 5.7888 | 6.247533 | 5.990446 | -0.4587327 | 0.2259135 | 0.03117334
89.4947 | 5.7834 | 6.250844 | 5.994559 | -0.4674436 | 0.2252007 | 0.03108348
89.5047 | 5.7948 | 6.254161 | 5.99868 | -0.4593606 | 0.2244926 | 0.03098792
89.5147 | 5.8054 | 6.257483 | 6.002808 | -0.4520834 | 0.2237891 | 0.03088657
89.5247 | 5.8056 | 6.260812 | 6.006943 | -0.4552122 | 0.2230903 | 0.03077937
89.53469 | 5.7834 | 6.264143 | 6.01108 | -0.4807433 | 0.2223967 | 0.03066635
89.54469 | 5.8133 | 6.267483 | 6.015229 | -0.4541834 | 0.2217069 | 0.03054727
89.55469 | 5.8148 | 6.270829 | 6.019385 | -0.456029 | 0.2210216 | 0.03042217
89.56469 | 5.815 | 6.27418 | 6.023548 | -0.4591802 | 0.2203407 | 0.03029105
89.57469 | 5.8273 | 6.277537 | 6.027719 | -0.4502368 | 0.2196642 | 0.0301539
89.58468 | 5.8244 | 6.280896 | 6.031892 | -0.4564956 | 0.2189927 | 0.03001088
89.59468 | 5.8361 | 6.284263 | 6.036076 | -0.4481631 | 0.2183249 | 0.02986171
89.60468 | 5.82 | 6.287636 | 6.040268 | -0.4676361 | 0.2176614 | 0.02970658
89.61468 | 5.8407 | 6.291015 | 6.044467 | -0.4503145 | 0.217002 | 0.02954553
89.62468 | 5.8337 | 6.294398 | 6.048673 | -0.4606985 | 0.2163469 | 0.02937863
89.63468 | 5.8511 | 6.297788 | 6.052886 | -0.4466879 | 0.2156958 | 0.02920595
89.64467 | 5.8483 | 6.30118 | 6.057102 | -0.4528796 | 0.2150496 | 0.02902784
89.65467 | 5.8514 | 6.30458 | 6.06133 | -0.4531802 | 0.2144067 | 0.02884389
89.66467 | 5.8572 | 6.307987 | 6.065564 | -0.4507866 | 0.2137678 | 0.02865446
89.67467 | 5.8445 | 6.311399 | 6.069806 | -0.4668987 | 0.213133 | 0.02845966
89.68467 | 5.863 | 6.314817 | 6.074055 | -0.4518168 | 0.212502 | 0.02825964
89.69466 | 5.8658 | 6.318237 | 6.078307 | -0.4524374 | 0.2118756 | 0.02805473
89.70466 | 5.8627 | 6.321668 | 6.082571 | -0.4589676 | 0.2112524 | 0.02784469
89.71466 | 5.8745 | 6.325104 | 6.086841 | -0.450604 | 0.210633 | 0.02762985
89.72466 | 5.8657 | 6.328547 | 6.091119 | -0.4628468 | 0.2100174 | 0.02741039
89.73466 | 5.8709 | 6.331996 | 6.095404 | -0.4610961 | 0.2094055 | 0.02718647
89.74466 | 5.879 | 6.335452 | 6.099696 | -0.4564521 | 0.2087974 | 0.02695827
89.75465 | 5.8774 | 6.338911 | 6.103992 | -0.4615115 | 0.2081935 | 0.02672621
89.76465 | 5.8872 | 6.342381 | 6.108299 | -0.4551812 | 0.2075927 | 0.02649
89.77465 | 5.883 | 6.345858 | 6.112613 | -0.4628581 | 0.2069954 | 0.02625007
89.78465 | 5.8949 | 6.349342 | 6.116934 | -0.4544423 | 0.2064017 | 0.02600662
89.79465 | 5.8866 | 6.352834 | 6.121263 | -0.466234 | 0.2058116 | 0.02575983
89.80464 | 5.8987 | 6.35633 | 6.125594 | -0.4576297 | 0.2052254 | 0.02551017
89.81464 | 5.9012 | 6.359837 | 6.129937 | -0.4586369 | 0.2046422 | 0.02525735
89.82464 | 5.9111 | 6.363352 | 6.134288 | -0.452252 | 0.2040624 | 0.02500182
89.83464 | 5.9097 | 6.366875 | 6.138646 | -0.4571753 | 0.203486 | 0.0247438
89.84464 | 5.9255 | 6.370407 | 6.143011 | -0.444907 | 0.2029129 | 0.02448349
89.85464 | 5.9178 | 6.373947 | 6.147383 | -0.4561473 | 0.2023432 | 0.02422111
89.86463 | 5.9341 | 6.377493 | 6.151758 | -0.4433928 | 0.2017773 | 0.02395715
89.87463 | 5.9516 | 6.381051 | 6.156145 | -0.4294507 | 0.2012141 | 0.02369129
89.88463 | 5.961 | 6.384618 | 6.16054 | -0.4236179 | 0.2006541 | 0.02342402
89.89463 | 5.9776 | 6.388194 | 6.164941 | -0.4105943 | 0.2000973 | 0.02315556
89.90463 | 5.9891 | 6.39178 | 6.169351 | -0.4026803 | 0.1995437 | 0.02288612
89.91462 | 5.9999 | 6.395372 | 6.173763 | -0.3954725 | 0.1989938 | 0.02261618
89.92462 | 6.0129 | 6.398978 | 6.178186 | -0.3860781 | 0.1984464 | 0.02234542
89.93462 | 6.043 | 6.402594 | 6.182617 | -0.3595939 | 0.1979021 | 0.02207434
89.94462 | 6.0448 | 6.40622 | 6.187056 | -0.3614199 | 0.1973608 | 0.02180312
89.95462 | 6.0712 | 6.409856 | 6.191502 | -0.3386564 | 0.1968225 | 0.02153199
89.96462 | 6.0805 | 6.413504 | 6.195955 | -0.3330036 | 0.1962873 | 0.02126113
89.97461 | 6.0895 | 6.417158 | 6.200411 | -0.3276579 | 0.1957555 | 0.02099102
89.98461 | 6.1013 | 6.420827 | 6.20488 | -0.319527 | 0.1952261 | 0.02072131
89.99461 | 6.1187 | 6.424507 | 6.209355 | -0.3058072 | 0.1946996 | 0.02045246