## Summary
Parameter | Mo2C_Pbcn_fixed | MoO2_P21c_fixed P 21/c
Sample | M23-T1.4-MM-SM_Cu_powder.dat | M23-T1.4-MM-SM_Cu_powder.dat
Method | GSAS-II | GSAS-II
Phase name | Mo2C_Pbcn_fixed | MoO2_P21c_fixed P 21/c
COD / MP ID | manual | manual
Formula | Mo8 C4 | Mo4 O8
Space group
Space group # | 60 | 14
Crystal system | orthorhombic | monoclinic
a (Å) | 4.73889 | 5.69976
b (Å) | 6.02726 | 4.78732
c (Å) | 5.18344 | 5.58189
α (°) | 90 | 90
β (°) | 90 | 122.897
γ (°) | 90 | 90
Volume (A^3) | 148.05212 | 127.88783
da/a0 (%) | -0.32 | 2.868
db/b0 (%) | -0.81 | -1.668
dc/c0 (%) | -1.107 | -1.055
dV/V0 (%) | -2.222 | -2.79
Weight fraction (%) | 98.8 | 1.2
GSAS-II mass weight fraction (%) | 99.5 | 0.5
Weight fraction ± (%) | 1.98 | 1.98
Weight fraction error source | integrated_phase_area_diagonal_covariance+systematic_floor+binary_closure | integrated_phase_area_diagonal_covariance+systematic_floor+binary_closure
Weight fraction propagated sigma (%) | 0.224 | 0.224
Weight fraction systematic floor (%) | 1.975 | 1
Weight fraction method | integrated_phase_pattern_area | integrated_phase_pattern_area
Integrated phase fraction (%) | 98.8 | 1.2
Integrated - wt fraction (percentage points) | -0.74 | 0.74
Integrated phase fraction method | primary_quant_from_refined_phase_envelope | primary_quant_from_refined_phase_envelope
Crystallite size (nm) | 1000 | 1000
Crystallite size source | gsas_hap_size | gsas_hap_size
Scale factor | 0.94125 | 0.00763
Scale factor sigma | 0.00338502 | 0.00139854
Scale factor sigma (%) | 0.36 | 18.338
Scale factor sigma source | gsas_covariance | gsas_covariance
Scale * phase mass value | 767.6528 | 3.90290458
Legacy mass-weighted scale value | 767.6528 | 3.90290458
U (Caglioti) | 0.01489 | 0.01489
V (Caglioti) | -0.01538 | -0.01538
W (Caglioti) | 0.00566 | 0.00566
X (Lorentzian) | 0 | 0
Y (Lorentzian) | 1.08159 | 1.08159
η at strongest | 0.998 | 0.998
FWHM (°) | 1.1515 | 1.113
FWHM reference 2theta (deg) | 39.5038 | 25.8763
FWHM reference hkl | [1, 2, 1] | [1, 1, 1]
N reflections | 20 | 44
Seeded by | gsas2 | gsas2
Zero shift (°) | -0.00155 | -0.00155
Rwp (%) | 7.34 | 7.34
Rp (%) | 5.39 | 5.39
χ² | 107.845 | 107.845
GoF | 10.385 | 10.385

## Plot Data
2theta | Y_obs | Y_calc | Background | Residual | Mo2C_Pbcn_fixed | MoO2_P21c_fixed P 21/c | Mo2C_Pbcn_fixed peak 2θ | Mo2C_Pbcn_fixed [hkl] | MoO2_P21c_fixed P 21/c peak 2θ | MoO2_P21c_fixed P 21/c [hkl]
10.00918 | 39.4585 | 43.17802 | 43.17742 | -3.719518 | 0.0002347725 | 0.0003607093 | 34.394 | [021] | 18.524 | [100]
10.01918 | 39.4491 | 43.16552 | 43.16493 | -3.716422 | 0.0002350438 | 0.000361204 | 34.58 | [002] | 25.861 | [111]
10.02917 | 39.4921 | 43.15304 | 43.15244 | -3.660935 | 0.0002353153 | 0.0003616992 | 37.942 | [200] | 26.594 | [011]
10.03917 | 39.4536 | 43.14053 | 43.13994 | -3.686934 | 0.0002355875 | 0.0003621961 | 39.436 | [121] | 32.109 | [102]
10.04917 | 39.4622 | 43.12803 | 43.12743 | -3.665829 | 0.0002358602 | 0.000362694 | 39.602 | [102] | 36.24 | [202]
10.05917 | 39.4669 | 43.11552 | 43.11492 | -3.648621 | 0.0002361334 | 0.0003631931 | 52.135 | [221] | 37.544 | [020]
10.06917 | 39.4402 | 43.10301 | 43.10241 | -3.66281 | 0.0002364071 | 0.0003636932 | 52.268 | [202] | 37.556 | [200]
10.07916 | 39.4611 | 43.09051 | 43.08991 | -3.629409 | 0.000236681 | 0.000364194 | 61.487 | [040] | 38.287 | [111]
10.08916 | 39.4087 | 43.07799 | 43.07739 | -3.669293 | 0.0002369557 | 0.0003646963 | 61.846 | [023] | 38.38 | [002]
10.09916 | 39.4552 | 43.06547 | 43.06487 | -3.610274 | 0.0002372309 | 0.0003651998 | 69.537 | [321] | 42.177 | [120]
10.10916 | 39.4068 | 43.05295 | 43.05235 | -3.646151 | 0.0002375065 | 0.0003657043 | 69.649 | [302] | 42.185 | [210]
10.11916 | 39.4404 | 43.04043 | 43.03982 | -3.600026 | 0.0002377827 | 0.00036621 | 72.501 | [042] | 42.934 | [012]
10.12916 | 39.4225 | 43.0279 | 43.02729 | -3.605398 | 0.0002380593 | 0.0003667168 | 72.942 | [004] | 50.214 | [122]
10.13915 | 39.4099 | 43.01538 | 43.01477 | -3.60548 | 0.0002383362 | 0.0003672243 | 74.574 | [240] | 51.891 | [102]
10.14915 | 39.4008 | 43.00285 | 43.00224 | -3.602046 | 0.0002386139 | 0.0003677333 | 74.902 | [223] | 53.108 | [311]
10.15915 | 39.4147 | 42.99031 | 42.9897 | -3.57561 | 0.000238892 | 0.0003682434 | 75.65 | [142] | 53.159 | [213]
10.16915 | 39.4002 | 42.97777 | 42.97716 | -3.57757 | 0.0002391706 | 0.0003687547 | 76.084 | [104] | 53.171 | [222]
10.17915 | 39.4128 | 42.96523 | 42.96462 | -3.552428 | 0.0002394498 | 0.0003692672 | 81.11 | [400] | 54.151 | [220]
10.18914 | 39.3879 | 42.9527 | 42.95209 | -3.564795 | 0.0002397292 | 0.0003697803 | 84.875 | [242] | 54.365 | [113]
10.19914 | 39.4066 | 42.94015 | 42.93954 | -3.533547 | 0.0002400093 | 0.000370295 | 85.298 | [204] | 54.774 | [022]
10.20914 | 39.4005 | 42.9276 | 42.92699 | -3.527097 | 0.00024029 | 0.0003708108 |  |  | 55.109 | [211]
10.21914 | 39.3663 | 42.91504 | 42.91443 | -3.548743 | 0.0002405711 | 0.0003713279 |  |  | 57.744 | [300]
10.22914 | 39.4286 | 42.90249 | 42.90187 | -3.473887 | 0.0002408528 | 0.0003718461 |  |  | 59.14 | [313]
10.23914 | 39.3639 | 42.88993 | 42.88931 | -3.526028 | 0.000241135 | 0.0003723654 |  |  | 60.946 | [131]
10.24913 | 39.4021 | 42.87738 | 42.87676 | -3.475278 | 0.0002414174 | 0.0003728854 |  |  | 62.482 | [013]
10.25913 | 39.3655 | 42.86481 | 42.8642 | -3.499314 | 0.0002417007 | 0.0003734071 |  |  | 65.5 | [402]
10.26913 | 39.3921 | 42.85225 | 42.85163 | -3.460146 | 0.0002419844 | 0.0003739299 |  |  | 65.792 | [122]
10.27913 | 39.3838 | 42.83968 | 42.83906 | -3.455876 | 0.0002422686 | 0.000374454 |  |  | 67.16 | [204]
10.28913 | 39.3815 | 42.8271 | 42.82649 | -3.445603 | 0.0002425534 | 0.0003749792 |  |  | 68.241 | [131]
10.29912 | 39.3856 | 42.81454 | 42.81392 | -3.42894 | 0.0002428383 | 0.000375505 |  |  | 68.963 | [304]
10.30912 | 39.3846 | 42.80196 | 42.80134 | -3.417361 | 0.0002431241 | 0.0003760326 |  |  | 69.709 | [202]
10.31912 | 39.3734 | 42.78938 | 42.78876 | -3.41598 | 0.0002434104 | 0.0003765613 |  |  | 71.717 | [104]
10.32912 | 39.4066 | 42.7768 | 42.77618 | -3.370196 | 0.0002436973 | 0.0003770913 |  |  | 75.197 | [311]
10.33912 | 39.3536 | 42.76421 | 42.76359 | -3.41061 | 0.0002439846 | 0.0003776224 |  |  | 76.243 | [113]
10.34912 | 39.4027 | 42.75162 | 42.751 | -3.34892 | 0.0002442725 | 0.0003781548 |  |  | 76.928 | [404]
10.35911 | 39.3653 | 42.73904 | 42.73842 | -3.373741 | 0.0002445606 | 0.0003786878 |  |  | 78.02 | [422]
10.36911 | 39.3743 | 42.72645 | 42.72582 | -3.352146 | 0.0002448495 | 0.0003792225 |  |  | 79.275 | [331]
10.37911 | 39.3781 | 42.71385 | 42.71322 | -3.335749 | 0.000245139 | 0.0003797585 |  |  | 79.569 | [224]
10.38911 | 39.3714 | 42.70125 | 42.70062 | -3.329848 | 0.000245429 | 0.0003802957 |  |  | 80.122 | [040]
10.39911 | 39.3636 | 42.68865 | 42.68802 | -3.325046 | 0.0002457195 | 0.0003808341 |  |  | 80.152 | [400]
10.4091 | 39.3869 | 42.67605 | 42.67543 | -3.289153 | 0.0002460103 | 0.0003813732 |  |  | 80.305 | [133]
10.4191 | 39.3838 | 42.66344 | 42.66282 | -3.279645 | 0.0002463018 | 0.0003819141 |  |  | 83.881 | [124]
10.4291 | 39.4103 | 42.65083 | 42.6502 | -3.240534 | 0.0002465939 | 0.0003824562 |  |  | 84.334 | [333]
10.4391 | 39.37 | 42.63822 | 42.63759 | -3.26822 | 0.0002468866 | 0.0003829995 |  |  | 88.351 | [513]
10.4491 | 39.398 | 42.6256 | 42.62497 | -3.227604 | 0.0002471798 | 0.0003835441 |  |  | 88.908 | [424]
10.4591 | 39.3664 | 42.61299 | 42.61235 | -3.246585 | 0.0002474735 | 0.00038409
10.46909 | 39.3805 | 42.60038 | 42.59974 | -3.219877 | 0.0002477675 | 0.0003846365
10.47909 | 39.3667 | 42.58775 | 42.58712 | -3.221053 | 0.0002480623 | 0.0003851849
10.48909 | 39.3995 | 42.57513 | 42.57449 | -3.175626 | 0.0002483576 | 0.0003857344
10.49909 | 39.3892 | 42.5625 | 42.56186 | -3.173297 | 0.0002486535 | 0.0003862853
10.50909 | 39.3878 | 42.54986 | 42.54923 | -3.162065 | 0.0002489499 | 0.0003868374
10.51908 | 39.3786 | 42.53724 | 42.53661 | -3.158643 | 0.0002492466 | 0.0003873903
10.52908 | 39.3975 | 42.52461 | 42.52397 | -3.127106 | 0.0002495442 | 0.000387945
10.53908 | 39.3823 | 42.51197 | 42.51133 | -3.129666 | 0.0002498423 | 0.0003885009
10.54908 | 39.4121 | 42.50114 | 42.49869 | -3.08904 | 0.002066338 | 0.0003888722
10.55908 | 39.4055 | 42.4885 | 42.48604 | -3.082997 | 0.002068161 | 0.0003894307
10.56908 | 39.4137 | 42.47585 | 42.47339 | -3.062151 | 0.002069986 | 0.0003899905
10.57907 | 39.387 | 42.46322 | 42.46075 | -3.076216 | 0.002071813 | 0.000390551
10.58907 | 39.4139 | 42.45056 | 42.4481 | -3.036665 | 0.002073644 | 0.0003911134
10.59907 | 39.3846 | 42.43791 | 42.43544 | -3.053311 | 0.002075477 | 0.0003916771
10.60907 | 39.4038 | 42.42526 | 42.42279 | -3.021455 | 0.002077313 | 0.0003922421
10.61907 | 39.3969 | 42.4126 | 42.41012 | -3.015697 | 0.002079151 | 0.0003928084
10.62906 | 39.4219 | 42.39995 | 42.39747 | -2.978049 | 0.00208099 | 0.0003933755
10.63906 | 39.421 | 42.38819 | 42.38481 | -2.967193 | 0.00299101 | 0.0003939268
10.64906 | 39.4173 | 42.37671 | 42.37214 | -2.95941 | 0.004175366 | 0.0003944846
10.65906 | 39.4134 | 42.36404 | 42.35947 | -2.950643 | 0.004178966 | 0.0003950562
10.66906 | 39.425 | 42.35137 | 42.3468 | -2.926374 | 0.00418257 | 0.0003956291
10.67906 | 39.4166 | 42.3387 | 42.33412 | -2.922102 | 0.00418618 | 0.0003962034
10.68905 | 39.4279 | 42.32604 | 42.32145 | -2.898141 | 0.00418979 | 0.0003967785
10.69905 | 39.418 | 42.31336 | 42.30877 | -2.895364 | 0.004193408 | 0.0003973554
10.70905 | 39.4019 | 42.30069 | 42.29609 | -2.898785 | 0.004197032 | 0.0003979338
10.71905 | 39.4259 | 42.288 | 42.2834 | -2.862104 | 0.00420066 | 0.0003985135
10.72905 | 39.4273 | 42.27532 | 42.27072 | -2.84802 | 0.004204293 | 0.0003990946
10.73904 | 39.4216 | 42.26324 | 42.25804 | -2.841637 | 0.004798873 | 0.0003996723
10.74904 | 39.4092 | 42.25055 | 42.24535 | -2.841349 | 0.00480301 | 0.0004002562
10.75904 | 39.4174 | 42.23786 | 42.23265 | -2.820458 | 0.004807152 | 0.0004008414
10.76904 | 39.4151 | 42.22516 | 42.21995 | -2.810065 | 0.0048113 | 0.0004014279
10.77904 | 39.4033 | 42.21247 | 42.20725 | -2.809169 | 0.004815453 | 0.0004020159
10.78904 | 39.4154 | 42.19977 | 42.19455 | -2.784371 | 0.004819611 | 0.0004026053
10.79903 | 39.4285 | 42.18708 | 42.18186 | -2.758583 | 0.004823771 | 0.0004031954
10.80903 | 39.4317 | 42.17438 | 42.16915 | -2.742681 | 0.00482794 | 0.0004037876
10.81903 | 39.4141 | 42.16168 | 42.15644 | -2.747575 | 0.004832115 | 0.0004043812
10.82903 | 39.3991 | 42.14897 | 42.14373 | -2.749868 | 0.004836295 | 0.0004049762
10.83903 | 39.4067 | 42.13626 | 42.13101 | -2.729558 | 0.004840481 | 0.0004055726
10.84902 | 39.4034 | 42.12356 | 42.11831 | -2.720159 | 0.004844668 | 0.0004061698
10.85902 | 39.3878 | 42.11084 | 42.10559 | -2.723044 | 0.004848865 | 0.0004067691
10.86902 | 39.4039 | 42.09813 | 42.09287 | -2.694227 | 0.004853067 | 0.0004073698
10.87902 | 39.4116 | 42.08541 | 42.08014 | -2.673808 | 0.004857275 | 0.000407972
10.88902 | 39.4078 | 42.07269 | 42.06742 | -2.664886 | 0.004861488 | 0.0004085755
10.89902 | 39.3914 | 42.05996 | 42.05469 | -2.668562 | 0.004865706 | 0.0004091806
10.90901 | 39.3947 | 42.04725 | 42.04197 | -2.652549 | 0.004869927 | 0.0004097865
10.91901 | 39.3989 | 42.03452 | 42.02924 | -2.63562 | 0.004874157 | 0.0004103944
10.92901 | 39.3895 | 42.02179 | 42.0165 | -2.632289 | 0.004878393 | 0.0004110038
10.93901 | 39.393 | 42.00906 | 42.00376 | -2.616056 | 0.004882635 | 0.0004116147
10.94901 | 39.3945 | 41.99632 | 41.99102 | -2.601821 | 0.004886881 | 0.0004122271
10.959 | 39.3879 | 41.9836 | 41.97829 | -2.595696 | 0.004891129 | 0.0004128404
10.969 | 39.4005 | 41.97086 | 41.96555 | -2.570356 | 0.004895388 | 0.0004134557
10.979 | 39.3858 | 41.95811 | 41.9528 | -2.572314 | 0.004899651 | 0.0004140726
10.989 | 39.3875 | 41.94537 | 41.94005 | -2.557869 | 0.004903921 | 0.0004146909
10.999 | 39.3883 | 41.93262 | 41.9273 | -2.544322 | 0.004908196 | 0.0004153107
11.009 | 39.3804 | 41.91987 | 41.91454 | -2.539473 | 0.004912477 | 0.000415932
11.01899 | 39.3876 | 41.90713 | 41.9018 | -2.519535 | 0.004916758 | 0.0004165543
11.02899 | 39.3967 | 41.89438 | 41.88904 | -2.497681 | 0.004921051 | 0.0004171786
11.03899 | 39.3832 | 41.88163 | 41.87628 | -2.498425 | 0.004925348 | 0.0004178045
11.04899 | 39.407 | 41.86887 | 41.86352 | -2.461867 | 0.004929652 | 0.0004184319
11.05899 | 39.4044 | 41.85611 | 41.85075 | -2.451707 | 0.004933961 | 0.0004190609
11.06898 | 39.3841 | 41.84336 | 41.838 | -2.459258 | 0.004938272 | 0.0004196908
11.07898 | 39.3874 | 41.83059 | 41.82523 | -2.443193 | 0.004942592 | 0.0004203228
11.08898 | 39.3969 | 41.81783 | 41.81246 | -2.420926 | 0.004946919 | 0.0004209565
11.09898 | 39.3804 | 41.80506 | 41.79968 | -2.424657 | 0.004951251 | 0.0004215916
11.10898 | 39.386 | 41.79229 | 41.78691 | -2.406286 | 0.004955589 | 0.0004222283
11.11898 | 39.4128 | 41.77951 | 41.77413 | -2.366713 | 0.004959933 | 0.0004228666
11.12897 | 39.3978 | 41.76675 | 41.76136 | -2.36895 | 0.004964278 | 0.0004235059
11.13897 | 39.3835 | 41.75397 | 41.74858 | -2.370473 | 0.004968633 | 0.0004241474
11.14897 | 39.3962 | 41.74119 | 41.73579 | -2.344993 | 0.004972994 | 0.0004247904
11.15897 | 39.3891 | 41.72841 | 41.72301 | -2.339311 | 0.004977361 | 0.000425435
11.16897 | 39.3842 | 41.71563 | 41.71022 | -2.331427 | 0.004981734 | 0.0004260813
11.17896 | 39.3943 | 41.70285 | 41.69744 | -2.308553 | 0.004986108 | 0.0004267284
11.18896 | 39.3812 | 41.69006 | 41.68465 | -2.308865 | 0.004990492 | 0.0004273779
11.19896 | 39.3788 | 41.67727 | 41.67185 | -2.298475 | 0.004994883 | 0.000428029
11.20896 | 39.3788 | 41.66448 | 41.65905 | -2.285682 | 0.004999279 | 0.0004286816
11.21896 | 39.3771 | 41.65169 | 41.64625 | -2.274587 | 0.005003681 | 0.000429336
11.22896 | 39.3572 | 41.63889 | 41.63345 | -2.28169 | 0.005008089 | 0.0004299919
11.23895 | 39.3599 | 41.6261 | 41.62066 | -2.266204 | 0.005012499 | 0.0004306489
11.24895 | 39.3426 | 41.6133 | 41.60786 | -2.270703 | 0.005016918 | 0.0004313081
11.25895 | 39.3681 | 41.6005 | 41.59505 | -2.2324 | 0.005021344 | 0.000431969
11.26895 | 39.3522 | 41.5877 | 41.58224 | -2.235495 | 0.005025776 | 0.0004326316
11.27895 | 39.3466 | 41.57489 | 41.56942 | -2.228288 | 0.005030214 | 0.0004332958
11.28894 | 39.3487 | 41.56209 | 41.55662 | -2.213392 | 0.005034653 | 0.000433961
11.29894 | 39.3382 | 41.54928 | 41.54381 | -2.21108 | 0.005039102 | 0.0004346286
11.30894 | 39.322 | 41.53647 | 41.53099 | -2.214467 | 0.005043557 | 0.0004352978
11.31894 | 39.3219 | 41.52365 | 41.51817 | -2.201752 | 0.005048019 | 0.0004359688
11.32894 | 39.3003 | 41.51083 | 41.50535 | -2.210534 | 0.005052486 | 0.0004366414
11.33894 | 39.2972 | 41.49801 | 41.49252 | -2.200815 | 0.005056961 | 0.0004373158
11.34893 | 39.2845 | 41.48521 | 41.47971 | -2.200706 | 0.005061436 | 0.0004379912
11.35893 | 39.2781 | 41.47238 | 41.46688 | -2.194283 | 0.005065921 | 0.000438669
11.36893 | 39.2762 | 41.45956 | 41.45405 | -2.183357 | 0.005070413 | 0.0004393485
11.37893 | 39.2907 | 41.44673 | 41.44121 | -2.15603 | 0.00507491 | 0.0004400297
11.38893 | 39.2723 | 41.4339 | 41.42838 | -2.1616 | 0.005079414 | 0.0004407127
11.39892 | 39.2701 | 41.42108 | 41.41556 | -2.150982 | 0.00508392 | 0.0004413967
11.40892 | 39.2523 | 41.40825 | 41.40272 | -2.155948 | 0.005088436 | 0.0004420832
11.41892 | 39.2528 | 41.39541 | 41.38988 | -2.142613 | 0.005092958 | 0.0004427714
11.42892 | 39.2468 | 41.38258 | 41.37703 | -2.135776 | 0.005097486 | 0.0004434613
11.43892 | 39.2356 | 41.36974 | 41.36419 | -2.134136 | 0.00510202 | 0.0004441532
11.44892 | 39.2298 | 41.3569 | 41.35134 | -2.127095 | 0.00510656 | 0.0004448467
11.45891 | 39.2293 | 41.34406 | 41.33851 | -2.114765 | 0.005111103 | 0.0004455413
11.46891 | 39.2414 | 41.33122 | 41.32566 | -2.08982 | 0.005115656 | 0.0004462384
11.47891 | 39.2298 | 41.31837 | 41.31281 | -2.088573 | 0.005120215 | 0.0004469373
11.48891 | 39.2372 | 41.30552 | 41.29995 | -2.068324 | 0.00512478 | 0.0004476381
11.49891 | 39.2339 | 41.29267 | 41.28709 | -2.058773 | 0.005129351 | 0.0004483405
11.5089 | 39.2311 | 41.27983 | 41.27425 | -2.048733 | 0.005133924 | 0.0004490442
11.5189 | 39.2422 | 41.26702 | 41.26139 | -2.02482 | 0.005138505 | 0.000492046
11.5289 | 39.2457 | 41.25416 | 41.24853 | -2.008464 | 0.005143095 | 0.0004927883
11.5389 | 39.2456 | 41.24131 | 41.23566 | -1.995705 | 0.005147691 | 0.0004935324
11.5489 | 39.2463 | 41.22844 | 41.2228 | -1.982145 | 0.005152294 | 0.0004942784
11.5589 | 39.2531 | 41.21558 | 41.20993 | -1.962482 | 0.005156903 | 0.0004950263
11.56889 | 39.2379 | 41.20273 | 41.19707 | -1.964831 | 0.005161513 | 0.0004957754
11.57889 | 39.2399 | 41.18987 | 41.1842 | -1.949965 | 0.005166134 | 0.0004965271
11.58889 | 39.2638 | 41.177 | 41.17133 | -1.913197 | 0.005170762 | 0.0004972807
11.59889 | 39.2731 | 41.16413 | 41.15845 | -1.891028 | 0.005175396 | 0.0004980363
11.60889 | 39.2675 | 41.15128 | 41.14558 | -1.883777 | 0.005180035 | 0.0005199365
11.61888 | 39.2803 | 41.13842 | 41.13271 | -1.858117 | 0.005184677 | 0.0005207123
11.62888 | 39.2843 | 41.12554 | 41.11983 | -1.841242 | 0.005189329 | 0.0005214907
11.63888 | 39.2821 | 41.11266 | 41.10695 | -1.830564 | 0.005193989 | 0.0005222712
11.64888 | 39.2965 | 41.09979 | 41.09406 | -1.803286 | 0.005198654 | 0.0005230538
11.65888 | 39.296 | 41.0869 | 41.08118 | -1.790905 | 0.005203326 | 0.0005238382
11.66887 | 39.294 | 41.07404 | 41.0683 | -1.780035 | 0.005208 | 0.000524624
11.67887 | 39.2925 | 41.06115 | 41.05541 | -1.768651 | 0.005212685 | 0.0005254124
11.68887 | 39.2901 | 41.04827 | 41.04252 | -1.758165 | 0.005217376 | 0.0005262029
11.69887 | 39.2862 | 41.03538 | 41.02963 | -1.749177 | 0.005222074 | 0.0005269955
11.70887 | 39.29 | 41.02249 | 41.01673 | -1.732488 | 0.005226778 | 0.0005277901
11.71887 | 39.3104 | 41.0096 | 41.00384 | -1.699196 | 0.005231489 | 0.0005285866
11.72886 | 39.313 | 40.99672 | 40.99095 | -1.683716 | 0.005236201 | 0.0005293845
11.73886 | 39.2889 | 40.98382 | 40.97805 | -1.694921 | 0.005240925 | 0.0005301852
11.74886 | 39.2996 | 40.97092 | 40.96515 | -1.671324 | 0.005245655 | 0.0005310052
11.75886 | 39.2944 | 40.95803 | 40.95224 | -1.663626 | 0.005250392 | 0.0005318102
11.76886 | 39.287 | 40.94513 | 40.93934 | -1.658126 | 0.005255135 | 0.000532617
11.77885 | 39.2857 | 40.93224 | 40.92644 | -1.646537 | 0.005259879 | 0.0005334253
11.78885 | 39.274 | 40.91933 | 40.91353 | -1.645333 | 0.005264636 | 0.0005342364
11.79885 | 39.2627 | 40.90643 | 40.90062 | -1.643728 | 0.005269398 | 0.0005350496
11.80885 | 39.2621 | 40.89352 | 40.88771 | -1.631421 | 0.005274167 | 0.000535865
11.81885 | 39.2629 | 40.88061 | 40.8748 | -1.617712 | 0.005278944 | 0.0005366825
11.82885 | 39.2553 | 40.8677 | 40.86188 | -1.612401 | 0.005283726 | 0.0005375021
11.83884 | 39.2429 | 40.8548 | 40.84898 | -1.611902 | 0.00528851 | 0.0005383316
11.84884 | 39.243 | 40.84189 | 40.83606 | -1.598888 | 0.005293306 | 0.0005391556
11.85884 | 39.2238 | 40.82897 | 40.82313 | -1.605173 | 0.005298108 | 0.0005399816
11.86884 | 39.216 | 40.81606 | 40.81021 | -1.600055 | 0.005302917 | 0.0005408098
11.87884 | 39.2194 | 40.80314 | 40.79729 | -1.583737 | 0.005307733 | 0.0005416402
11.88883 | 39.219 | 40.79023 | 40.78437 | -1.571229 | 0.00531255 | 0.000542472
11.89883 | 39.2097 | 40.77731 | 40.77145 | -1.567607 | 0.005317379 | 0.0005433068
11.90883 | 39.2133 | 40.76438 | 40.75852 | -1.551083 | 0.005322214 | 0.0005441438
11.91883 | 39.1904 | 40.75146 | 40.74559 | -1.561057 | 0.005327057 | 0.000544983
11.92883 | 39.1779 | 40.73853 | 40.73265 | -1.56063 | 0.005331906 | 0.0005458244
11.93883 | 39.1746 | 40.7256 | 40.71972 | -1.551001 | 0.005336762 | 0.0005466681
11.94882 | 39.1636 | 40.71268 | 40.70679 | -1.549084 | 0.00534162 | 0.0005475131
11.95882 | 39.1733 | 40.69975 | 40.69386 | -1.526452 | 0.005346489 | 0.0005483613
11.96882 | 39.1729 | 40.68682 | 40.68092 | -1.513918 | 0.005351364 | 0.0005492117
11.97882 | 39.1662 | 40.67388 | 40.66798 | -1.507683 | 0.005356248 | 0.0005500643
11.98882 | 39.1666 | 40.66095 | 40.65503 | -1.494346 | 0.005361137 | 0.0005509193
11.99881 | 39.1642 | 40.64802 | 40.6421 | -1.483821 | 0.005366028 | 0.0005517756
12.00881 | 39.1647 | 40.63508 | 40.62916 | -1.470381 | 0.005370931 | 0.0005526352
12.01881 | 39.1788 | 40.62214 | 40.61621 | -1.443339 | 0.005375842 | 0.000553497
12.02881 | 39.1644 | 40.6092 | 40.60326 | -1.444796 | 0.005380759 | 0.0005543612
12.03881 | 39.1649 | 40.59625 | 40.59031 | -1.431351 | 0.005385683 | 0.0005552277
12.04881 | 39.1774 | 40.5833 | 40.57736 | -1.405905 | 0.005390613 | 0.0005560964
12.0588 | 39.1711 | 40.57037 | 40.56442 | -1.39927 | 0.005395545 | 0.0005569668
12.0688 | 39.1537 | 40.55742 | 40.55146 | -1.403722 | 0.00540049 | 0.0005590317
12.0788 | 39.1684 | 40.54447 | 40.53851 | -1.376071 | 0.005405441 | 0.0005599085
12.0888 | 39.1738 | 40.53152 | 40.52555 | -1.357718 | 0.0054104 | 0.0005607877
12.0988 | 39.1862 | 40.51856 | 40.51259 | -1.332364 | 0.005415365 | 0.0005616693
12.10879 | 39.1919 | 40.50562 | 40.49964 | -1.313722 | 0.005420331 | 0.0005625524
12.11879 | 39.2116 | 40.49266 | 40.48668 | -1.281065 | 0.005425311 | 0.0005634388
12.12879 | 39.2046 | 40.47971 | 40.47371 | -1.275106 | 0.005430297 | 0.0005643275
12.13879 | 39.2124 | 40.46675 | 40.46075 | -1.254346 | 0.00543529 | 0.0005652187
12.14879 | 39.2129 | 40.45378 | 40.44778 | -1.240885 | 0.00544029 | 0.0005661124
12.15879 | 39.198 | 40.44082 | 40.43481 | -1.242822 | 0.005445297 | 0.0005670085
12.16878 | 39.2358 | 40.42787 | 40.42185 | -1.192071 | 0.005450306 | 0.0005685021
12.17878 | 39.2355 | 40.4149 | 40.40888 | -1.179405 | 0.005455327 | 0.0005694036
12.18878 | 39.2478 | 40.40203 | 40.39591 | -1.15423 | 0.005460349 | 0.0006636683
12.19878 | 39.2374 | 40.38906 | 40.38293 | -1.151662 | 0.005465385 | 0.0006646484
12.20878 | 39.2595 | 40.37609 | 40.36996 | -1.116591 | 0.005470427 | 0.0006656312
12.21877 | 39.2746 | 40.36313 | 40.35699 | -1.088532 | 0.005475471 | 0.0006666155
12.22877 | 39.2734 | 40.35016 | 40.34401 | -1.076759 | 0.005480528 | 0.0006676034
12.23877 | 39.2814 | 40.33718 | 40.33103 | -1.055785 | 0.005485592 | 0.000668594
12.24877 | 39.2995 | 40.32421 | 40.31805 | -1.024709 | 0.005490663 | 0.0006695871
12.25877 | 39.3204 | 40.31123 | 40.30506 | -0.990831 | 0.00549574 | 0.0006705829
12.26877 | 39.3288 | 40.29825 | 40.29208 | -0.9694521 | 0.005500826 | 0.0006715814
12.27876 | 39.3404 | 40.28528 | 40.27911 | -0.9448847 | 0.005505913 | 0.0006725816
12.28876 | 39.3406 | 40.27235 | 40.26612 | -0.9317496 | 0.00551101 | 0.0007202781
12.29876 | 39.3537 | 40.25937 | 40.25313 | -0.9056665 | 0.005516117 | 0.0007213214
12.30876 | 39.3652 | 40.24638 | 40.24014 | -0.881182 | 0.00552123 | 0.0007223675
12.31876 | 39.3811 | 40.2334 | 40.22715 | -0.8522961 | 0.005526352 | 0.0007234164
12.32875 | 39.4112 | 40.22042 | 40.21417 | -0.8092218 | 0.005531475 | 0.000724467
12.33875 | 39.4307 | 40.20743 | 40.20117 | -0.7767331 | 0.005536611 | 0.0007255214
12.34875 | 39.4524 | 40.19444 | 40.18817 | -0.7420431 | 0.005541754 | 0.0007265786
12.35875 | 39.4778 | 40.18145 | 40.17518 | -0.7036517 | 0.005546904 | 0.0007276386
12.36875 | 39.4895 | 40.16846 | 40.16218 | -0.6789589 | 0.005552062 | 0.0007287014
12.37875 | 39.5159 | 40.15546 | 40.14918 | -0.6395648 | 0.005557227 | 0.0007297671
12.38874 | 39.5408 | 40.14586 | 40.13619 | -0.6050575 | 0.008937545 | 0.000730817
12.39874 | 39.5546 | 40.13286 | 40.12319 | -0.5782633 | 0.008945368 | 0.0007318883
12.40874 | 39.5658 | 40.11987 | 40.11018 | -0.5540678 | 0.008953201 | 0.0007329624
12.41874 | 39.6056 | 40.10687 | 40.09718 | -0.501271 | 0.008961044 | 0.0007340396
12.42874 | 39.6293 | 40.09387 | 40.08417 | -0.4645729 | 0.008968898 | 0.0007351196
12.43873 | 39.655 | 40.08089 | 40.07117 | -0.4258865 | 0.008976756 | 0.0007362013
12.44873 | 39.7032 | 40.06789 | 40.05816 | -0.3646857 | 0.008984631 | 0.0007372871
12.45873 | 39.7229 | 40.05488 | 40.04515 | -0.3319837 | 0.008992516 | 0.0007383759
12.46873 | 39.746 | 40.04188 | 40.03214 | -0.2958804 | 0.009000413 | 0.0007394675
12.47873 | 39.7958 | 40.02888 | 40.01913 | -0.2330758 | 0.00900832 | 0.0007405621
12.48873 | 39.8272 | 40.01756 | 40.00611 | -0.1903577 | 0.01070411 | 0.0007416548
12.49872 | 39.8595 | 40.00456 | 39.99311 | -0.1450649 | 0.01071335 | 0.0007427543
12.50872 | 39.8906 | 39.99156 | 39.98009 | -0.1009578 | 0.01072262 | 0.0007438579
12.51872 | 39.9 | 39.97855 | 39.96707 | -0.07854941 | 0.01073189 | 0.0007449644
12.52872 | 39.9241 | 39.96554 | 39.95405 | -0.04143978 | 0.01074118 | 0.000746074
12.53872 | 39.9599 | 39.95253 | 39.94103 | 0.007371092 | 0.01075048 | 0.0007471867
12.54871 | 39.9945 | 39.93953 | 39.92802 | 0.05497019 | 0.01075978 | 0.0007483012
12.55871 | 40.0388 | 39.92652 | 39.915 | 0.1122835 | 0.0107691 | 0.00074942
12.56871 | 40.0747 | 39.91359 | 39.90197 | 0.1611078 | 0.01077844 | 0.000840825
12.57871 | 40.1054 | 39.90058 | 39.88895 | 0.2048236 | 0.01078779 | 0.0008420201
12.58871 | 40.1236 | 39.88756 | 39.87592 | 0.2360405 | 0.01079715 | 0.0008432184
12.59871 | 40.1497 | 39.87454 | 39.86289 | 0.2751587 | 0.01080652 | 0.0008444201
12.6087 | 40.1826 | 39.86158 | 39.84987 | 0.3210226 | 0.01081589 | 0.0008879959
12.6187 | 40.1793 | 39.84856 | 39.83684 | 0.3307432 | 0.01082529 | 0.0008892368
12.6287 | 40.2187 | 39.83554 | 39.82381 | 0.3831649 | 0.0108347 | 0.000890481
12.6387 | 40.2238 | 39.82251 | 39.81078 | 0.4012878 | 0.01084413 | 0.0008917285
12.6487 | 40.2401 | 39.80949 | 39.79774 | 0.4306119 | 0.01085356 | 0.0008929792
12.65869 | 40.2592 | 39.79652 | 39.78472 | 0.462679 | 0.010863 | 0.0009393432
12.66869 | 40.285 | 39.78349 | 39.77168 | 0.5015054 | 0.01087246 | 0.0009406358
12.67869 | 40.3047 | 39.77047 | 39.75864 | 0.5342329 | 0.01088193 | 0.0009419317
12.68869 | 40.3169 | 39.75744 | 39.7456 | 0.5594616 | 0.01089142 | 0.000943231
12.69869 | 40.3024 | 39.74441 | 39.73256 | 0.5579914 | 0.01090092 | 0.0009445338
12.70869 | 40.3183 | 39.7314 | 39.71952 | 0.5869012 | 0.01091043 | 0.000967028
12.71868 | 40.3359 | 39.71838 | 39.70649 | 0.6175203 | 0.01091994 | 0.0009683528
12.72868 | 40.3358 | 39.70535 | 39.69345 | 0.6304536 | 0.01092948 | 0.0009696824
12.73868 | 40.3365 | 39.69231 | 39.6804 | 0.6441879 | 0.01093903 | 0.0009710155
12.74868 | 40.3171 | 39.67928 | 39.66736 | 0.6378234 | 0.01094859 | 0.0009723522
12.75868 | 40.3185 | 39.66624 | 39.65431 | 0.65226 | 0.01095817 | 0.0009736924
12.76867 | 40.312 | 39.65322 | 39.64127 | 0.6587847 | 0.01096775 | 0.0009750348
12.77867 | 40.304 | 39.64018 | 39.62822 | 0.6638235 | 0.01097735 | 0.0009763822
12.78867 | 40.2968 | 39.62714 | 39.61517 | 0.6696634 | 0.01098696 | 0.0009777331
12.79867 | 40.2773 | 39.6141 | 39.60212 | 0.6632043 | 0.01099659 | 0.0009790877
12.80867 | 40.27 | 39.60105 | 39.58907 | 0.6689464 | 0.01100623 | 0.0009804458
12.81867 | 40.2555 | 39.58801 | 39.57601 | 0.6674895 | 0.01101588 | 0.0009818076
12.82866 | 40.234 | 39.57498 | 39.56297 | 0.6590207 | 0.01102554 | 0.0009831718
12.83866 | 40.2004 | 39.56193 | 39.54991 | 0.638466 | 0.01103522 | 0.0009845409
12.84866 | 40.1998 | 39.54889 | 39.53686 | 0.6509123 | 0.01104491 | 0.0009859137
12.85866 | 40.1533 | 39.53584 | 39.5238 | 0.6174597 | 0.01105461 | 0.0009872903
12.86866 | 40.1242 | 39.52279 | 39.51074 | 0.6014081 | 0.01106433 | 0.0009886705
12.87865 | 40.0787 | 39.50976 | 39.49769 | 0.5689445 | 0.01107405 | 0.0009900532
12.88865 | 40.0754 | 39.49671 | 39.48463 | 0.578695 | 0.01108379 | 0.0009914409
12.89865 | 40.0349 | 39.48365 | 39.47157 | 0.5512465 | 0.01109355 | 0.0009928325
12.90865 | 40.0029 | 39.4706 | 39.4585 | 0.532299 | 0.01110332 | 0.0009942279
12.91865 | 39.9743 | 39.45755 | 39.44544 | 0.5167526 | 0.0111131 | 0.000995627
12.92865 | 39.9307 | 39.44449 | 39.43237 | 0.4862072 | 0.0111229 | 0.00099703
12.93864 | 39.9031 | 39.43145 | 39.41932 | 0.4716497 | 0.0111327 | 0.0009984355
12.94864 | 39.8618 | 39.41839 | 39.40625 | 0.4434062 | 0.01114252 | 0.0009998462
12.95864 | 39.8299 | 39.40534 | 39.39318 | 0.4245638 | 0.01115236 | 0.001001261
12.96864 | 39.7831 | 39.39228 | 39.38011 | 0.3908223 | 0.01116221 | 0.001002679
12.97864 | 39.7281 | 39.37922 | 39.36704 | 0.3488818 | 0.01117207 | 0.001004102
12.98863 | 39.6974 | 39.36617 | 39.35398 | 0.3312293 | 0.01118194 | 0.001005527
12.99863 | 39.6695 | 39.35311 | 39.34091 | 0.3163907 | 0.01119182 | 0.001006957
13.00863 | 39.6264 | 39.34005 | 39.32784 | 0.2863531 | 0.01120173 | 0.001008391
13.01863 | 39.5859 | 39.32698 | 39.31476 | 0.2589165 | 0.01121164 | 0.00100983
13.02863 | 39.5458 | 39.31392 | 39.30169 | 0.2318808 | 0.01122157 | 0.001011272
13.03863 | 39.5212 | 39.30085 | 39.28861 | 0.2203461 | 0.01123152 | 0.001012719
13.04862 | 39.4928 | 39.2878 | 39.27555 | 0.2049992 | 0.01124146 | 0.001014168
13.05862 | 39.4492 | 39.27473 | 39.26247 | 0.1744663 | 0.01125143 | 0.001015622
13.06862 | 39.4095 | 39.26167 | 39.24939 | 0.1478344 | 0.01126142 | 0.001017081
13.07862 | 39.3913 | 39.2486 | 39.23631 | 0.1427033 | 0.01127141 | 0.001018544
13.08862 | 39.354 | 39.23553 | 39.22323 | 0.1184732 | 0.01128142 | 0.00102001
13.09861 | 39.3261 | 39.22247 | 39.21016 | 0.1036309 | 0.01129144 | 0.00102148
13.10861 | 39.2873 | 39.2094 | 39.19707 | 0.07790262 | 0.01130148 | 0.001022955
13.11861 | 39.2638 | 39.19632 | 39.18399 | 0.0674752 | 0.01131153 | 0.001024435
13.12861 | 39.2305 | 39.18325 | 39.1709 | 0.04724868 | 0.0113216 | 0.001025918
13.13861 | 39.2011 | 39.18052 | 39.15782 | 0.02058079 | 0.02167393 | 0.00102739
13.14861 | 39.1846 | 39.16745 | 39.14473 | 0.01714815 | 0.02169189 | 0.001028882
13.1586 | 39.1817 | 39.1544 | 39.13166 | 0.02730331 | 0.02170986 | 0.001030377
13.1686 | 39.1487 | 39.14133 | 39.11857 | 0.007372385 | 0.02172787 | 0.001031878
13.1786 | 39.1281 | 39.12826 | 39.10548 | -0.0001576877 | 0.0217459 | 0.001033383
13.1886 | 39.1059 | 39.11519 | 39.09239 | -0.009286915 | 0.02176395 | 0.001034892
13.1986 | 39.091 | 39.10212 | 39.0793 | -0.0111153 | 0.02178203 | 0.001036406
13.20859 | 39.0656 | 39.08906 | 39.06622 | -0.02345593 | 0.02180011 | 0.001037923
13.21859 | 39.0482 | 39.07598 | 39.05312 | -0.02778267 | 0.02181823 | 0.001039445
13.22859 | 39.0325 | 39.06759 | 39.04003 | -0.03509404 | 0.02652185 | 0.001040969
13.23859 | 39.0088 | 39.05452 | 39.02694 | -0.0457227 | 0.02654358 | 0.001042501
13.24859 | 38.9954 | 39.04662 | 39.01384 | -0.05122486 | 0.03173964 | 0.001044034
13.25859 | 38.9828 | 39.03356 | 39.00074 | -0.05075585 | 0.03176536 | 0.001045575
13.26858 | 38.9757 | 39.0205 | 38.98766 | -0.04479912 | 0.03179108 | 0.001047118
13.27858 | 38.9569 | 39.00743 | 38.97456 | -0.05052854 | 0.03181686 | 0.001048668
13.28858 | 38.952 | 38.99436 | 38.96146 | -0.04235718 | 0.03184267 | 0.001050222
13.29858 | 38.9385 | 38.98129 | 38.94836 | -0.04278505 | 0.03186852 | 0.001051781
13.30858 | 38.9291 | 38.96821 | 38.93526 | -0.03911216 | 0.0318944 | 0.001053345
13.31857 | 38.919 | 38.95515 | 38.92218 | -0.03615158 | 0.03192028 | 0.001054911
13.32857 | 38.9151 | 38.94442 | 38.90907 | -0.0293195 | 0.03428853 | 0.001056483
13.33857 | 38.8916 | 38.93135 | 38.89597 | -0.03974612 | 0.03431628 | 0.001058061
13.34857 | 38.8877 | 38.91827 | 38.88287 | -0.03057201 | 0.03434407 | 0.001059643
13.35857 | 38.8802 | 38.9052 | 38.86976 | -0.02499717 | 0.03437189 | 0.00106123
13.36857 | 38.8621 | 38.89212 | 38.85666 | -0.0300216 | 0.03439974 | 0.001062822
13.37856 | 38.8729 | 38.87906 | 38.84357 | -0.006158385 | 0.0344276 | 0.001064417
13.38856 | 38.8556 | 38.86598 | 38.83046 | -0.01038138 | 0.03445552 | 0.001066018
13.39856 | 38.848 | 38.8529 | 38.81735 | -0.00490366 | 0.03448347 | 0.001067624
13.40856 | 38.8438 | 38.83983 | 38.80424 | 0.003974758 | 0.03451146 | 0.001069235
13.41856 | 38.8375 | 38.82675 | 38.79114 | 0.01075387 | 0.03453949 | 0.001070852
13.42855 | 38.827 | 38.81368 | 38.77804 | 0.0133206 | 0.03456752 | 0.001072471
13.43855 | 38.8335 | 38.8006 | 38.76493 | 0.0329011 | 0.03459561 | 0.001074097
13.44855 | 38.8178 | 38.78752 | 38.75182 | 0.03028227 | 0.03462374 | 0.001075728
13.45855 | 38.8053 | 38.77444 | 38.73871 | 0.03086412 | 0.03465191 | 0.001077364
13.46855 | 38.8047 | 38.76135 | 38.72559 | 0.04334663 | 0.03468011 | 0.001079005
13.47855 | 38.7869 | 38.74827 | 38.71248 | 0.03862981 | 0.03470834 | 0.001080651
13.48854 | 38.7798 | 38.7352 | 38.69938 | 0.04460056 | 0.03473658 | 0.001082301
13.49854 | 38.7804 | 38.72211 | 38.68627 | 0.05828505 | 0.03476488 | 0.001083957
13.50854 | 38.7643 | 38.70903 | 38.67315 | 0.05527018 | 0.03479322 | 0.001085618
13.51854 | 38.7542 | 38.69594 | 38.66004 | 0.05825594 | 0.0348216 | 0.001087285
13.52854 | 38.7557 | 38.68286 | 38.64692 | 0.07284235 | 0.03485001 | 0.001088957
13.53853 | 38.7521 | 38.66978 | 38.63381 | 0.08231629 | 0.03487842 | 0.001090632
13.54853 | 38.7276 | 38.6567 | 38.6207 | 0.07090394 | 0.0349069 | 0.001092315
13.55853 | 38.7273 | 38.64361 | 38.60758 | 0.08369221 | 0.03493541 | 0.001094002
13.56853 | 38.7108 | 38.63052 | 38.59446 | 0.08028108 | 0.03496397 | 0.001095695
13.57853 | 38.6996 | 38.61743 | 38.58134 | 0.08217056 | 0.03499256 | 0.001097394
13.58853 | 38.6975 | 38.60434 | 38.56822 | 0.09316064 | 0.03502118 | 0.001099098
13.59852 | 38.6805 | 38.59126 | 38.55511 | 0.08923822 | 0.03504981 | 0.001100805
13.60852 | 38.6737 | 38.57817 | 38.54199 | 0.09552948 | 0.0350785 | 0.00110252
13.61852 | 38.674 | 38.56508 | 38.52887 | 0.1089213 | 0.03510723 | 0.00110424
13.62852 | 38.666 | 38.55199 | 38.51574 | 0.1140137 | 0.035136 | 0.001105966
13.63852 | 38.6604 | 38.53889 | 38.50262 | 0.1215067 | 0.0351648 | 0.001107697
13.64851 | 38.6453 | 38.52581 | 38.48951 | 0.1194872 | 0.03519361 | 0.001109432
13.65851 | 38.6348 | 38.51272 | 38.47639 | 0.1220813 | 0.03522248 | 0.001111174
13.66851 | 38.6401 | 38.49962 | 38.46326 | 0.1404759 | 0.03525139 | 0.001112922
13.67851 | 38.6187 | 38.48653 | 38.45013 | 0.1321711 | 0.03528034 | 0.001114676
13.68851 | 38.6227 | 38.47343 | 38.43701 | 0.1492669 | 0.03530932 | 0.001116435
13.69851 | 38.6162 | 38.46034 | 38.42388 | 0.1558631 | 0.03533834 | 0.0011182
13.7085 | 38.6096 | 38.44725 | 38.41077 | 0.1623468 | 0.03536736 | 0.00111997
13.7185 | 38.6129 | 38.43416 | 38.39764 | 0.1787442 | 0.03539646 | 0.001121747
13.7285 | 38.6032 | 38.42106 | 38.38451 | 0.182142 | 0.03542558 | 0.001123529
13.7385 | 38.5962 | 38.40796 | 38.37138 | 0.1882404 | 0.03545475 | 0.001125318
13.7485 | 38.6076 | 38.39486 | 38.35825 | 0.2127392 | 0.03548394 | 0.001127112
13.75849 | 38.5999 | 38.38177 | 38.34513 | 0.2181255 | 0.03551315 | 0.00112891
13.76849 | 38.5757 | 38.36867 | 38.332 | 0.2070254 | 0.03554243 | 0.001130717
13.77849 | 38.5976 | 38.35557 | 38.31887 | 0.2420257 | 0.03557174 | 0.001132529
13.78849 | 38.5953 | 38.34247 | 38.30574 | 0.2528265 | 0.03560109 | 0.001134348
13.79849 | 38.5895 | 38.32937 | 38.29261 | 0.2601278 | 0.03563047 | 0.001136172
13.80849 | 38.5917 | 38.31627 | 38.27947 | 0.2754296 | 0.0356599 | 0.001138003
13.81848 | 38.5961 | 38.30318 | 38.26635 | 0.2929187 | 0.03568932 | 0.001139838
13.82848 | 38.5735 | 38.29008 | 38.25322 | 0.2834214 | 0.03571882 | 0.001141681
13.83848 | 38.5841 | 38.27698 | 38.24008 | 0.3071246 | 0.03574835 | 0.00114353
13.84848 | 38.5726 | 38.26387 | 38.22695 | 0.3087282 | 0.03577792 | 0.001145385
13.85848 | 38.5607 | 38.25077 | 38.21381 | 0.3099322 | 0.03580753 | 0.001147247
13.86847 | 38.5583 | 38.23768 | 38.20069 | 0.3206236 | 0.03583715 | 0.001149114
13.87847 | 38.5581 | 38.22457 | 38.18755 | 0.3335285 | 0.03586683 | 0.001150988
13.88847 | 38.5452 | 38.21147 | 38.17442 | 0.3337339 | 0.03589655 | 0.001152869
13.89847 | 38.5433 | 38.19836 | 38.16128 | 0.3449396 | 0.03592631 | 0.001154757
13.90847 | 38.5304 | 38.18525 | 38.14814 | 0.3451458 | 0.0359561 | 0.001156659
13.91847 | 38.5312 | 38.17215 | 38.135 | 0.3590524 | 0.03598594 | 0.00115856
13.92846 | 38.5301 | 38.15905 | 38.12188 | 0.3710463 | 0.03601578 | 0.001160465
13.93846 | 38.5132 | 38.14595 | 38.10874 | 0.3672537 | 0.03604569 | 0.001162379
13.94846 | 38.509 | 38.13284 | 38.0956 | 0.3761614 | 0.03607563 | 0.001164299
13.95846 | 38.4963 | 38.11973 | 38.08246 | 0.3765696 | 0.03610562 | 0.001166226
13.96846 | 38.4661 | 38.10662 | 38.06932 | 0.3594781 | 0.03613564 | 0.00116816
13.97845 | 38.4669 | 38.09353 | 38.05619 | 0.3733739 | 0.03616567 | 0.001170099
13.98845 | 38.4652 | 38.08042 | 38.04305 | 0.3847832 | 0.03619577 | 0.001172047
13.99845 | 38.4521 | 38.06731 | 38.02991 | 0.3847929 | 0.03622591 | 0.001174002
14.00845 | 38.4452 | 38.0542 | 38.01677 | 0.3910029 | 0.03625608 | 0.001175963
14.01845 | 38.4293 | 38.04109 | 38.00362 | 0.3882132 | 0.0362863 | 0.001177936
14.02845 | 38.435 | 38.02798 | 37.99048 | 0.4070239 | 0.03631655 | 0.001179911
14.03844 | 38.4197 | 38.01488 | 37.97735 | 0.4048219 | 0.03634681 | 0.001181892
14.04844 | 38.4166 | 38.00177 | 37.96421 | 0.4148332 | 0.03637714 | 0.001183882
14.05844 | 38.4034 | 37.98866 | 37.95106 | 0.4147449 | 0.03640751 | 0.001185879
14.06844 | 38.3811 | 37.97554 | 37.93792 | 0.405557 | 0.03643792 | 0.001187883
14.07844 | 38.3774 | 37.96243 | 37.92477 | 0.4149693 | 0.03646836 | 0.001189894
14.08843 | 38.3731 | 37.94933 | 37.91164 | 0.4237689 | 0.03649881 | 0.001191911
14.09843 | 38.3686 | 37.93622 | 37.89849 | 0.4323818 | 0.03652934 | 0.001193937
14.10843 | 38.3736 | 37.9231 | 37.88535 | 0.4504951 | 0.0365599 | 0.00119597
14.11843 | 38.3535 | 37.90999 | 37.8722 | 0.4435087 | 0.0365905 | 0.001198011
14.12843 | 38.3577 | 37.89688 | 37.85906 | 0.4608225 | 0.03662114 | 0.00120006
14.13843 | 38.3625 | 37.88376 | 37.84591 | 0.4787367 | 0.03665182 | 0.001202116
14.14842 | 38.3529 | 37.87066 | 37.83278 | 0.482238 | 0.03668251 | 0.001204177
14.15842 | 38.3528 | 37.85755 | 37.81963 | 0.4952527 | 0.03671327 | 0.001206249
14.16842 | 38.3347 | 37.84443 | 37.80648 | 0.4902676 | 0.03674407 | 0.001208328
14.17842 | 38.3434 | 37.83132 | 37.79333 | 0.5120829 | 0.0367749 | 0.001210414
14.18842 | 38.3212 | 37.8182 | 37.78018 | 0.5029983 | 0.03680578 | 0.001212509
14.19841 | 38.3252 | 37.8051 | 37.76705 | 0.5201009 | 0.03683667 | 0.001214609
14.20841 | 38.3224 | 37.79198 | 37.7539 | 0.5304169 | 0.03686762 | 0.00121672
14.21841 | 38.324 | 37.77887 | 37.74075 | 0.5451331 | 0.03689862 | 0.001218838
14.22841 | 38.308 | 37.76575 | 37.7276 | 0.5422496 | 0.03692965 | 0.001220965
14.23841 | 38.3169 | 37.75263 | 37.71445 | 0.5642663 | 0.03696073 | 0.001223099
14.24841 | 38.306 | 37.73952 | 37.7013 | 0.5664832 | 0.03699184 | 0.001225242
14.2584 | 38.3057 | 37.72641 | 37.68816 | 0.5792872 | 0.03702297 | 0.00122739
14.2684 | 38.2791 | 37.7133 | 37.67501 | 0.5658045 | 0.03705416 | 0.00122955
14.2784 | 38.2821 | 37.70018 | 37.66186 | 0.581922 | 0.0370854 | 0.001231717
14.2884 | 38.2785 | 37.68706 | 37.64871 | 0.5914398 | 0.03711667 | 0.001233893
14.2984 | 38.2632 | 37.67394 | 37.63556 | 0.5892577 | 0.03714799 | 0.001236077
14.30839 | 38.2579 | 37.66084 | 37.62242 | 0.5970627 | 0.03717931 | 0.001238268
14.31839 | 38.2496 | 37.64772 | 37.60927 | 0.601881 | 0.03721071 | 0.001240469
14.32839 | 38.2355 | 37.6346 | 37.59612 | 0.6008995 | 0.03724215 | 0.001242679
14.33839 | 38.2225 | 37.62148 | 37.58296 | 0.6010181 | 0.03727363 | 0.001244938
14.34839 | 38.2272 | 37.60836 | 37.56981 | 0.6188369 | 0.03730515 | 0.001247165
14.35839 | 38.2192 | 37.59524 | 37.55666 | 0.6239559 | 0.03733671 | 0.001249401
14.36838 | 38.2073 | 37.58214 | 37.54352 | 0.6251619 | 0.03736827 | 0.001251644
14.37838 | 38.174 | 37.56902 | 37.53036 | 0.6049812 | 0.03739991 | 0.001253898
14.38838 | 38.1913 | 37.5559 | 37.51721 | 0.6354006 | 0.0374316 | 0.001256161
14.39838 | 38.1892 | 37.54278 | 37.50406 | 0.6464202 | 0.03746333 | 0.001258433
14.40838 | 38.1495 | 37.52966 | 37.4909 | 0.6198399 | 0.03749509 | 0.001260715
14.41837 | 38.1433 | 37.51655 | 37.47776 | 0.6267466 | 0.03752686 | 0.001263003
14.42837 | 38.1408 | 37.50343 | 37.46461 | 0.6373666 | 0.03755871 | 0.001265302
14.43837 | 38.1337 | 37.49031 | 37.45146 | 0.6433867 | 0.0375906 | 0.001267612
14.44837 | 38.1225 | 37.47719 | 37.4383 | 0.6453068 | 0.03762253 | 0.00126995
14.45837 | 38.1211 | 37.46407 | 37.42515 | 0.6570271 | 0.0376545 | 0.001272278
14.46837 | 38.1093 | 37.45095 | 37.41199 | 0.6583475 | 0.03768651 | 0.001274616
14.47836 | 38.0947 | 37.43785 | 37.39885 | 0.6568549 | 0.03771853 | 0.00127696
14.48836 | 38.085 | 37.42472 | 37.38569 | 0.6602752 | 0.03775063 | 0.001279628
14.49836 | 38.092 | 37.4116 | 37.37254 | 0.6803959 | 0.03778277 | 0.001281995
14.50836 | 38.077 | 37.39848 | 37.35938 | 0.6785166 | 0.03781495 | 0.001284372
14.51836 | 38.0643 | 37.38536 | 37.34623 | 0.6789374 | 0.03784717 | 0.001286758
14.52835 | 38.0599 | 37.37225 | 37.33309 | 0.6876452 | 0.0378794 | 0.001289152
14.53835 | 38.0348 | 37.35913 | 37.31993 | 0.6756662 | 0.03791171 | 0.001291559
14.54835 | 38.0291 | 37.34601 | 37.30677 | 0.6830872 | 0.03794405 | 0.001293976
14.55835 | 38.0363 | 37.33289 | 37.29362 | 0.7034082 | 0.03797644 | 0.001296403
14.56835 | 38.0162 | 37.31977 | 37.28046 | 0.6964293 | 0.03800888 | 0.00129884
14.57835 | 38.0207 | 37.30665 | 37.26731 | 0.7140502 | 0.03804135 | 0.001301539
14.58834 | 38.008 | 37.29354 | 37.25416 | 0.7144583 | 0.03807384 | 0.001303995
14.59834 | 38.0003 | 37.28042 | 37.24101 | 0.7198794 | 0.03810639 | 0.001306619
14.60834 | 37.9984 | 37.2673 | 37.22785 | 0.7311006 | 0.038139 | 0.001309099
14.61834 | 37.9813 | 37.2542 | 37.21469 | 0.7270981 | 0.03819539 | 0.001311589
14.62834 | 37.9621 | 37.24108 | 37.20154 | 0.7210193 | 0.0382281 | 0.001314091
14.63833 | 37.9651 | 37.22797 | 37.1884 | 0.7371275 | 0.03826081 | 0.0013166
14.64833 | 37.9466 | 37.21485 | 37.17524 | 0.7317488 | 0.0382936 | 0.001319123
14.65833 | 37.9308 | 37.20173 | 37.16208 | 0.72907 | 0.03832644 | 0.001321657
14.66833 | 37.9266 | 37.18861 | 37.14893 | 0.7379913 | 0.03835931 | 0.001324203
14.67833 | 37.9291 | 37.17549 | 37.13577 | 0.7536125 | 0.03839223 | 0.001326759
14.68833 | 37.9091 | 37.16237 | 37.12261 | 0.7467336 | 0.0384252 | 0.001329453
14.69832 | 37.9011 | 37.14926 | 37.10947 | 0.7518417 | 0.03845817 | 0.001332029
14.70832 | 37.8917 | 37.13614 | 37.09631 | 0.7555628 | 0.03849122 | 0.00133462
14.71832 | 37.9005 | 37.12302 | 37.08315 | 0.777484 | 0.03852431 | 0.001337223
14.72832 | 37.8857 | 37.10991 | 37.07 | 0.7757932 | 0.03856933 | 0.001339837
14.73832 | 37.8466 | 37.09679 | 37.05684 | 0.7498142 | 0.03860252 | 0.001342463
14.74831 | 37.8441 | 37.08368 | 37.0437 | 0.7604221 | 0.03863572 | 0.001345098
14.75831 | 37.8529 | 37.07056 | 37.03054 | 0.782343 | 0.03866899 | 0.001347748
14.76831 | 37.832 | 37.05744 | 37.01738 | 0.7745639 | 0.03870231 | 0.00135041
14.77831 | 37.8335 | 37.04432 | 37.00423 | 0.7891847 | 0.03873568 | 0.001353085
14.78831 | 37.8315 | 37.03119 | 36.99107 | 0.8003054 | 0.03876908 | 0.001355771
14.79831 | 37.8105 | 37.01807 | 36.97791 | 0.792426 | 0.03880254 | 0.00135847
14.8083 | 37.8033 | 37.00497 | 36.96477 | 0.7983335 | 0.038836 | 0.001361179
14.8183 | 37.8039 | 36.99185 | 36.95161 | 0.8120539 | 0.03886954 | 0.001363903
14.8283 | 37.7817 | 36.97873 | 36.93846 | 0.8029743 | 0.03890313 | 0.00136664
14.8383 | 37.7884 | 36.96561 | 36.9253 | 0.8227946 | 0.03893676 | 0.00136939
14.8483 | 37.7719 | 36.95249 | 36.91214 | 0.8194143 | 0.03897043 | 0.00137259
14.85829 | 37.7666 | 36.93938 | 36.899 | 0.8272212 | 0.03900412 | 0.001375364
14.86829 | 37.7657 | 36.92626 | 36.88584 | 0.8394412 | 0.03903789 | 0.001378153
14.87829 | 37.761 | 36.91314 | 36.87269 | 0.847861 | 0.0390717 | 0.001380956
14.88829 | 37.7645 | 36.90002 | 36.85953 | 0.8644807 | 0.03910555 | 0.001383772
14.89829 | 37.7438 | 36.8869 | 36.84637 | 0.8569002 | 0.03913945 | 0.001386601
14.90829 | 37.7235 | 36.87378 | 36.83322 | 0.8497197 | 0.03917339 | 0.001389444
14.91828 | 37.732 | 36.86067 | 36.82007 | 0.8713258 | 0.03920734 | 0.001392298
14.92828 | 37.7119 | 36.84756 | 36.80692 | 0.864345 | 0.03924137 | 0.001395169
14.93828 | 37.6993 | 36.83444 | 36.79376 | 0.8648639 | 0.03927546 | 0.001398054
14.94828 | 37.6942 | 36.82132 | 36.78061 | 0.8728827 | 0.03930958 | 0.001400953
14.95828 | 37.6746 | 36.8082 | 36.76745 | 0.8664012 | 0.03934375 | 0.001404086
14.96827 | 37.6848 | 36.79509 | 36.75431 | 0.8897065 | 0.03937794 | 0.001407011
14.97827 | 37.6767 | 36.78198 | 36.74115 | 0.8947248 | 0.0394122 | 0.001409953
14.98827 | 37.6711 | 36.76886 | 36.728 | 0.9022429 | 0.0394465 | 0.00141291
14.99827 | 37.6645 | 36.75574 | 36.71484 | 0.9087609 | 0.03948085 | 0.001415882
15.00827 | 37.6375 | 36.74262 | 36.70169 | 0.8948786 | 0.03951525 | 0.001418869
15.01826 | 37.6233 | 36.72952 | 36.68855 | 0.893783 | 0.03954966 | 0.001421868
15.02826 | 37.609 | 36.7164 | 36.67539 | 0.8926004 | 0.03958415 | 0.001424885
15.03826 | 37.6059 | 36.70328 | 36.66224 | 0.9026175 | 0.03961869 | 0.001427918
15.04826 | 37.6 | 36.69017 | 36.64908 | 0.9098344 | 0.03965327 | 0.001430966
15.05826 | 37.5788 | 36.67705 | 36.63593 | 0.9017512 | 0.0396879 | 0.001434029
15.06826 | 37.5584 | 36.66393 | 36.62277 | 0.8944676 | 0.03972258 | 0.001437109
15.07825 | 37.5571 | 36.65083 | 36.60963 | 0.9062708 | 0.03975726 | 0.001440201
15.08825 | 37.5599 | 36.63771 | 36.59648 | 0.9221868 | 0.03979204 | 0.001443313
15.09825 | 37.5582 | 36.6246 | 36.58332 | 0.9336026 | 0.03982685 | 0.00144644
15.10825 | 37.5312 | 36.61148 | 36.57017 | 0.9197181 | 0.03986171 | 0.001449584
15.11825 | 37.5158 | 36.59837 | 36.55702 | 0.9174334 | 0.03989662 | 0.001452745
15.12824 | 37.5116 | 36.58526 | 36.54388 | 0.9263353 | 0.03993154 | 0.00145592
15.13824 | 37.4879 | 36.57215 | 36.53072 | 0.91575 | 0.03996654 | 0.001459114
15.14824 | 37.4813 | 36.55904 | 36.51757 | 0.9222645 | 0.04000159 | 0.001462325
15.15824 | 37.4773 | 36.54592 | 36.50442 | 0.9313788 | 0.04003669 | 0.001465554
15.16824 | 37.4617 | 36.53281 | 36.49127 | 0.9288927 | 0.04007184 | 0.0014688
15.17824 | 37.4418 | 36.51969 | 36.47811 | 0.9221064 | 0.04010703 | 0.001472063
15.18823 | 37.4375 | 36.50659 | 36.46498 | 0.9309066 | 0.04014223 | 0.001475342
15.19823 | 37.4436 | 36.49348 | 36.45182 | 0.9501197 | 0.04017752 | 0.001478641
15.20823 | 37.4434 | 36.48037 | 36.43867 | 0.9630325 | 0.04021285 | 0.001481958
15.21823 | 37.4256 | 36.46726 | 36.42552 | 0.958345 | 0.04024824 | 0.001485294
15.22823 | 37.4212 | 36.45414 | 36.41237 | 0.9670571 | 0.04028366 | 0.001488648
15.23822 | 37.4037 | 36.44104 | 36.39923 | 0.9626559 | 0.04031911 | 0.001492017
15.24822 | 37.414 | 36.42793 | 36.38608 | 0.9860674 | 0.04035463 | 0.001495409
15.25822 | 37.3976 | 36.41482 | 36.37293 | 0.9827786 | 0.0403902 | 0.001498819
15.26822 | 37.3839 | 36.40171 | 36.35978 | 0.9821895 | 0.04042582 | 0.001502249
15.27822 | 37.3781 | 36.3886 | 36.34663 | 0.9895001 | 0.0404615 | 0.001505698
15.28822 | 37.368 | 36.37549 | 36.33348 | 0.9925103 | 0.04049722 | 0.001509167
15.29821 | 37.3677 | 36.36239 | 36.32035 | 1.005307 | 0.04053294 | 0.001512652
15.30821 | 37.385 | 36.34928 | 36.3072 | 1.035717 | 0.04056876 | 0.001516161
15.31821 | 37.3557 | 36.33617 | 36.29405 | 1.019526 | 0.04060463 | 0.001519689
15.32821 | 37.3672 | 36.32307 | 36.2809 | 1.044134 | 0.04064053 | 0.001523239
15.33821 | 37.3484 | 36.30996 | 36.26775 | 1.038443 | 0.04067649 | 0.001526808
15.3482 | 37.3501 | 36.29686 | 36.25462 | 1.053238 | 0.04071248 | 0.001530396
15.3582 | 37.3392 | 36.28375 | 36.24147 | 1.055445 | 0.04074853 | 0.001534008
15.3682 | 37.3261 | 36.27065 | 36.22832 | 1.055453 | 0.04078464 | 0.001537641
15.3782 | 37.3272 | 36.25754 | 36.21518 | 1.06966 | 0.0408208 | 0.001541296
15.3882 | 37.2966 | 36.24443 | 36.20203 | 1.052166 | 0.04085701 | 0.001544972
15.3982 | 37.3057 | 36.23133 | 36.18889 | 1.074372 | 0.04089326 | 0.001548671
15.40819 | 37.3002 | 36.21824 | 36.17575 | 1.081965 | 0.04092953 | 0.001552388
15.41819 | 37.3039 | 36.20513 | 36.16261 | 1.09877 | 0.04096589 | 0.001556131
15.42819 | 37.2855 | 36.19202 | 36.14946 | 1.093475 | 0.04100229 | 0.001559897
15.43819 | 37.2733 | 36.17892 | 36.13632 | 1.094379 | 0.04103875 | 0.001563686
15.44819 | 37.2603 | 36.16582 | 36.12317 | 1.094483 | 0.04107525 | 0.001567499
15.45818 | 37.2377 | 36.15273 | 36.11004 | 1.084974 | 0.04111176 | 0.001571331
15.46818 | 37.2363 | 36.13962 | 36.0969 | 1.096677 | 0.04114837 | 0.00157519
15.47818 | 37.2374 | 36.12652 | 36.08376 | 1.11088 | 0.04118502 | 0.001579074
15.48818 | 37.2221 | 36.11342 | 36.07061 | 1.108682 | 0.04122173 | 0.001582982
15.49818 | 37.184 | 36.10032 | 36.05747 | 1.083684 | 0.04125849 | 0.001586914
15.50818 | 37.186 | 36.08721 | 36.04433 | 1.098785 | 0.04129529 | 0.001590872
15.51817 | 37.2029 | 36.07413 | 36.0312 | 1.128773 | 0.04133211 | 0.00159485
15.52817 | 37.1705 | 36.06103 | 36.01806 | 1.109473 | 0.04136902 | 0.001598858
15.53817 | 37.1697 | 36.04793 | 36.00492 | 1.121773 | 0.04140597 | 0.001602892
15.54817 | 37.1405 | 36.03483 | 35.99178 | 1.105673 | 0.04144298 | 0.001606952
15.55817 | 37.1244 | 36.02173 | 35.97864 | 1.102672 | 0.04148004 | 0.001611038
15.56816 | 37.1191 | 36.00864 | 35.96551 | 1.110457 | 0.04151711 | 0.001615146
15.57816 | 37.0972 | 35.99554 | 35.95237 | 1.101655 | 0.04155427 | 0.001619286
15.58816 | 37.0901 | 35.98245 | 35.93923 | 1.107653 | 0.04159149 | 0.001623453
15.59816 | 37.0624 | 35.96935 | 35.92609 | 1.09305 | 0.04162875 | 0.001627647
15.60816 | 37.0434 | 35.95625 | 35.91296 | 1.087146 | 0.04166606 | 0.001631869
15.61816 | 37.0575 | 35.94316 | 35.89982 | 1.114342 | 0.04170343 | 0.00163612
15.62815 | 37.0446 | 35.93008 | 35.88669 | 1.114525 | 0.04174081 | 0.001640395
15.63815 | 37.0253 | 35.91699 | 35.87356 | 1.108313 | 0.04178477 | 0.001644703
15.64815 | 37.027 | 35.90389 | 35.86042 | 1.123107 | 0.04182229 | 0.00164904
15.65815 | 37.003 | 35.8908 | 35.84729 | 1.112201 | 0.04185987 | 0.001653407
15.66815 | 37.003 | 35.87771 | 35.83415 | 1.125294 | 0.0418975 | 0.001657804
15.67814 | 36.9828 | 35.86463 | 35.82103 | 1.118174 | 0.04193514 | 0.001662227
15.68814 | 36.9724 | 35.85153 | 35.80789 | 1.120866 | 0.04197287 | 0.001666685
15.69814 | 36.9525 | 35.83844 | 35.79476 | 1.114058 | 0.04201066 | 0.001671174
15.70814 | 36.926 | 35.82535 | 35.78163 | 1.100649 | 0.0420485 | 0.001675694
15.71814 | 36.9296 | 35.81226 | 35.76849 | 1.11734 | 0.04208639 | 0.001680247
15.72814 | 36.9227 | 35.79917 | 35.75536 | 1.123529 | 0.04212433 | 0.001684832
15.73813 | 36.9086 | 35.78609 | 35.74224 | 1.122506 | 0.04216229 | 0.001689445
15.74813 | 36.9067 | 35.77301 | 35.72911 | 1.133694 | 0.04220034 | 0.001694095
15.75813 | 36.9006 | 35.75992 | 35.71598 | 1.140679 | 0.04224169 | 0.001698779
15.76813 | 36.8766 | 35.74683 | 35.70285 | 1.129767 | 0.04227985 | 0.001703497
15.77813 | 36.8824 | 35.73375 | 35.68972 | 1.148654 | 0.04231806 | 0.001708249
15.78812 | 36.8663 | 35.72067 | 35.6766 | 1.145627 | 0.04235628 | 0.001713032
15.79812 | 36.8509 | 35.70759 | 35.66347 | 1.143313 | 0.0423946 | 0.001717854
15.80812 | 36.8492 | 35.6945 | 35.65035 | 1.154698 | 0.04243297 | 0.001722712
15.81812 | 36.8194 | 35.68142 | 35.63722 | 1.137983 | 0.04247139 | 0.001727607
15.82812 | 36.8294 | 35.66833 | 35.62409 | 1.161066 | 0.04250987 | 0.001732538
15.83812 | 36.8023 | 35.65525 | 35.61096 | 1.14705 | 0.0425484 | 0.001737506
15.84811 | 36.7966 | 35.64218 | 35.59785 | 1.154419 | 0.04258695 | 0.001742507
15.85811 | 36.7905 | 35.6291 | 35.58473 | 1.161401 | 0.04262559 | 0.001747551
15.86811 | 36.7775 | 35.61602 | 35.5716 | 1.161482 | 0.04266428 | 0.001752634
15.87811 | 36.7742 | 35.60294 | 35.55848 | 1.171263 | 0.04270302 | 0.001757755
15.88811 | 36.7669 | 35.58986 | 35.54535 | 1.177043 | 0.04274182 | 0.001762917
15.8981 | 36.7579 | 35.57679 | 35.53224 | 1.181109 | 0.04278064 | 0.001768114
15.9081 | 36.7563 | 35.56371 | 35.51912 | 1.192588 | 0.04281955 | 0.001773356
15.9181 | 36.7456 | 35.55063 | 35.506 | 1.194966 | 0.04285852 | 0.00177864
15.9281 | 36.7306 | 35.53756 | 35.49288 | 1.193043 | 0.04289754 | 0.001783966
15.9381 | 36.7206 | 35.52448 | 35.47975 | 1.19612 | 0.04293661 | 0.001789334
15.9481 | 36.7164 | 35.5114 | 35.46663 | 1.204996 | 0.04297574 | 0.001794746
15.95809 | 36.7027 | 35.49834 | 35.45353 | 1.204358 | 0.04301489 | 0.001800195
15.96809 | 36.7042 | 35.48527 | 35.44041 | 1.218932 | 0.04305413 | 0.001805694
15.97809 | 36.7024 | 35.47219 | 35.42729 | 1.230206 | 0.04309342 | 0.001811239
15.98809 | 36.6806 | 35.45912 | 35.41417 | 1.221479 | 0.04313277 | 0.001816829
15.99809 | 36.6936 | 35.44605 | 35.40105 | 1.247552 | 0.04317218 | 0.001822465
16.00808 | 36.6821 | 35.43299 | 35.38795 | 1.24911 | 0.04321159 | 0.001828142
16.01808 | 36.6744 | 35.41992 | 35.37483 | 1.254481 | 0.04325111 | 0.001833873
16.02808 | 36.6516 | 35.40685 | 35.36172 | 1.244751 | 0.04329069 | 0.001839651
16.03808 | 36.6455 | 35.39378 | 35.3486 | 1.251721 | 0.04333031 | 0.001845479
16.04808 | 36.6339 | 35.38071 | 35.33549 | 1.253189 | 0.04337 | 0.001851357
16.05808 | 36.6249 | 35.36764 | 35.32238 | 1.257257 | 0.04340974 | 0.001857284
16.06807 | 36.6128 | 35.35459 | 35.30928 | 1.258211 | 0.04344949 | 0.001863257
16.07807 | 36.606 | 35.34152 | 35.29616 | 1.264478 | 0.04348934 | 0.001869288
16.08807 | 36.6008 | 35.32846 | 35.28305 | 1.272343 | 0.04352925 | 0.001875371
16.09807 | 36.5914 | 35.31539 | 35.26994 | 1.276008 | 0.04356922 | 0.001881508
16.10807 | 36.601 | 35.30233 | 35.25683 | 1.298672 | 0.04360925 | 0.001887699
16.11806 | 36.573 | 35.28928 | 35.24373 | 1.283722 | 0.04364928 | 0.001893939
16.12806 | 36.5838 | 35.27622 | 35.23063 | 1.307585 | 0.04368942 | 0.001900241
16.13806 | 36.5551 | 35.26315 | 35.21752 | 1.291946 | 0.04372961 | 0.0019066
16.14806 | 36.5518 | 35.25009 | 35.20441 | 1.301707 | 0.04376986 | 0.001913016
16.15806 | 36.5322 | 35.23703 | 35.1913 | 1.295167 | 0.04381017 | 0.001919491
16.16806 | 36.5171 | 35.22397 | 35.1782 | 1.293127 | 0.04385053 | 0.001926025
16.17805 | 36.4963 | 35.21093 | 35.1651 | 1.285372 | 0.04389092 | 0.001932613
16.18805 | 36.4903 | 35.19787 | 35.152 | 1.292429 | 0.0439314 | 0.001939269
16.19805 | 36.4765 | 35.18481 | 35.1389 | 1.291686 | 0.04397193 | 0.001945987
16.20805 | 36.4685 | 35.17176 | 35.12579 | 1.296742 | 0.04401253 | 0.001952768
16.21805 | 36.4591 | 35.1587 | 35.11269 | 1.300397 | 0.04405318 | 0.001959614
16.22804 | 36.4353 | 35.14566 | 35.0996 | 1.289638 | 0.04409385 | 0.001966517
16.23804 | 36.463 | 35.13261 | 35.0865 | 1.330392 | 0.04413462 | 0.001973494
16.24804 | 36.4215 | 35.11956 | 35.0734 | 1.301944 | 0.04417545 | 0.001980539
16.25804 | 36.4123 | 35.1065 | 35.0603 | 1.305796 | 0.04421634 | 0.001987651
16.26804 | 36.4062 | 35.09345 | 35.0472 | 1.312747 | 0.04425729 | 0.001994834
16.27804 | 36.382 | 35.0804 | 35.0341 | 1.301596 | 0.04429829 | 0.002002087
16.28803 | 36.3682 | 35.06737 | 35.02102 | 1.300832 | 0.04433931 | 0.002009405
16.29803 | 36.3553 | 35.05432 | 35.00792 | 1.30098 | 0.04438043 | 0.002016803
16.30803 | 36.3379 | 35.04127 | 34.99483 | 1.296628 | 0.04442161 | 0.002024276
16.31803 | 36.3472 | 35.02823 | 34.98173 | 1.318974 | 0.04446285 | 0.002031824
16.32803 | 36.3276 | 35.01518 | 34.96864 | 1.312419 | 0.04450415 | 0.002039449
16.33802 | 36.3239 | 35.00215 | 34.95556 | 1.32175 | 0.0445464 | 0.002047144
16.34802 | 36.305 | 34.98911 | 34.94246 | 1.315893 | 0.04458782 | 0.002054926
16.35802 | 36.273 | 34.97606 | 34.92937 | 1.296936 | 0.0446293 | 0.002062789
16.36802 | 36.2643 | 34.96302 | 34.91628 | 1.301278 | 0.04467084 | 0.002070735
16.37802 | 36.2636 | 34.94998 | 34.90319 | 1.313618 | 0.04471244 | 0.002078764
16.38802 | 36.2344 | 34.93694 | 34.8901 | 1.297458 | 0.0447541 | 0.002086878
16.39801 | 36.2233 | 34.92392 | 34.87703 | 1.299384 | 0.04479577 | 0.002095071
16.40801 | 36.2178 | 34.91088 | 34.86394 | 1.306922 | 0.04483755 | 0.002103359
16.41801 | 36.1871 | 34.89784 | 34.85085 | 1.289259 | 0.04487939 | 0.002111737
16.42801 | 36.1934 | 34.88481 | 34.83776 | 1.308595 | 0.04492128 | 0.002120207
16.43801 | 36.2035 | 34.87177 | 34.82468 | 1.331729 | 0.04496324 | 0.002128769
16.448 | 36.1772 | 34.85875 | 34.81161 | 1.31845 | 0.04500522 | 0.002137417
16.458 | 36.1415 | 34.84572 | 34.79852 | 1.295783 | 0.04504777 | 0.002146171
16.468 | 36.1468 | 34.83269 | 34.78544 | 1.314115 | 0.04508991 | 0.002155022
16.478 | 36.1267 | 34.81965 | 34.77236 | 1.307046 | 0.04513212 | 0.002163973
16.488 | 36.1098 | 34.80662 | 34.75928 | 1.303176 | 0.04517438 | 0.002173025
16.498 | 36.1004 | 34.7936 | 34.7462 | 1.306805 | 0.0452167 | 0.002182181
16.50799 | 36.0984 | 34.78058 | 34.73313 | 1.31782 | 0.04525905 | 0.002191433
16.51799 | 36.0827 | 34.76755 | 34.72005 | 1.315147 | 0.0453015 | 0.002200801
16.52799 | 36.0674 | 34.75453 | 34.70697 | 1.312872 | 0.04534401 | 0.00221028
16.53799 | 36.0676 | 34.7415 | 34.6939 | 1.326097 | 0.04538659 | 0.00221987
16.54799 | 36.0562 | 34.72848 | 34.68082 | 1.327721 | 0.04542922 | 0.002229573
16.55798 | 36.0356 | 34.71547 | 34.66776 | 1.320131 | 0.04547187 | 0.002239382
16.56798 | 36.0123 | 34.70245 | 34.65468 | 1.309852 | 0.04551463 | 0.002249318
16.57798 | 36.0002 | 34.68943 | 34.64161 | 1.310773 | 0.04555745 | 0.002259375
16.58798 | 36.0003 | 34.67641 | 34.62854 | 1.323892 | 0.04560034 | 0.002269555
16.59798 | 35.9832 | 34.66339 | 34.61547 | 1.319811 | 0.04564328 | 0.00227986
16.60798 | 35.9695 | 34.65037 | 34.6024 | 1.319128 | 0.04568629 | 0.002290292
16.61797 | 35.9479 | 34.63737 | 34.58934 | 1.310531 | 0.04572932 | 0.002300844
16.62797 | 35.9592 | 34.62435 | 34.57627 | 1.334846 | 0.04577246 | 0.002311539
16.63797 | 35.9394 | 34.61134 | 34.5632 | 1.32806 | 0.04581565 | 0.002322368
16.64797 | 35.9471 | 34.59833 | 34.55013 | 1.348773 | 0.04585892 | 0.002333336
16.65797 | 35.9312 | 34.58532 | 34.53707 | 1.345885 | 0.04590225 | 0.002344445
16.66796 | 35.9024 | 34.57232 | 34.52402 | 1.330082 | 0.04594559 | 0.002355686
16.67796 | 35.887 | 34.55931 | 34.51095 | 1.327692 | 0.04598904 | 0.002367084
16.68796 | 35.8827 | 34.5463 | 34.49789 | 1.3364 | 0.04603255 | 0.002378632
16.69796 | 35.8469 | 34.53329 | 34.48483 | 1.313607 | 0.04607613 | 0.002390333
16.70796 | 35.858 | 34.52029 | 34.47176 | 1.337713 | 0.04611978 | 0.00240219
16.71796 | 35.848 | 34.50728 | 34.4587 | 1.340718 | 0.04616349 | 0.002414206
16.72795 | 35.8406 | 34.49429 | 34.44566 | 1.346309 | 0.04620722 | 0.002426372
16.73795 | 35.7969 | 34.48129 | 34.4326 | 1.315611 | 0.04625105 | 0.002438716
16.74795 | 35.8343 | 34.46829 | 34.41954 | 1.366012 | 0.04629496 | 0.00245123
16.75795 | 35.7925 | 34.45529 | 34.40648 | 1.337212 | 0.04633892 | 0.002463917
16.76795 | 35.7664 | 34.44229 | 34.39343 | 1.324111 | 0.04638296 | 0.00247678
16.77794 | 35.7344 | 34.4293 | 34.38039 | 1.305096 | 0.04642701 | 0.002489811
16.78794 | 35.7234 | 34.41631 | 34.36733 | 1.307092 | 0.04647117 | 0.00250304
16.79794 | 35.7161 | 34.40331 | 34.35428 | 1.312787 | 0.0465154 | 0.002516457
16.80794 | 35.695 | 34.39032 | 34.34123 | 1.304681 | 0.04655969 | 0.002530068
16.81794 | 35.6874 | 34.37733 | 34.32818 | 1.310074 | 0.04660405 | 0.002543876
16.82794 | 35.6656 | 34.36433 | 34.31513 | 1.301265 | 0.04664847 | 0.002557886
16.83793 | 35.651 | 34.35136 | 34.30209 | 1.299642 | 0.04669292 | 0.002572088
16.84793 | 35.6573 | 34.33837 | 34.28905 | 1.318931 | 0.04673748 | 0.002586514
16.85793 | 35.6414 | 34.32538 | 34.276 | 1.316018 | 0.0467821 | 0.002601157
16.86793 | 35.6276 | 34.3124 | 34.26295 | 1.315205 | 0.04682679 | 0.00261602
16.87793 | 35.5751 | 34.29941 | 34.24991 | 1.275689 | 0.04687154 | 0.002631109
16.88792 | 35.57 | 34.28644 | 34.23688 | 1.28356 | 0.04691632 | 0.002646415
16.89792 | 35.5438 | 34.27346 | 34.22383 | 1.270342 | 0.04696121 | 0.002661971
16.90792 | 35.5541 | 34.26048 | 34.21079 | 1.293623 | 0.04700616 | 0.00267777
16.91792 | 35.5134 | 34.2475 | 34.19775 | 1.265902 | 0.04705119 | 0.002693817
16.92792 | 35.5295 | 34.23452 | 34.18471 | 1.294981 | 0.04709628 | 0.002710118
16.93792 | 35.4915 | 34.22154 | 34.17167 | 1.269957 | 0.04714144 | 0.002726679
16.94791 | 35.5366 | 34.20858 | 34.15865 | 1.32802 | 0.04718661 | 0.00274349
16.95791 | 35.4729 | 34.19561 | 34.14561 | 1.277294 | 0.04723191 | 0.00276059
16.96791 | 35.4846 | 34.18263 | 34.13258 | 1.301966 | 0.04727727 | 0.002777969
16.97791 | 35.4251 | 34.16966 | 34.11954 | 1.255437 | 0.04732269 | 0.002795635
16.98791 | 35.4281 | 34.15669 | 34.10651 | 1.271407 | 0.04736819 | 0.002813595
16.9979 | 35.401 | 34.14374 | 34.09349 | 1.257262 | 0.04741371 | 0.002831837
17.0079 | 35.3889 | 34.13077 | 34.08046 | 1.258129 | 0.04745934 | 0.002850407
17.0179 | 35.3661 | 34.11781 | 34.06743 | 1.248294 | 0.04750504 | 0.002869292
17.0279 | 35.3698 | 34.10484 | 34.0544 | 1.264958 | 0.04755081 | 0.002888503
17.0379 | 35.3537 | 34.09188 | 34.04137 | 1.261821 | 0.04759665 | 0.002908046
17.0479 | 35.3698 | 34.07892 | 34.02835 | 1.290882 | 0.04764256 | 0.002927931
17.05789 | 35.3301 | 34.06597 | 34.01534 | 1.264128 | 0.04768849 | 0.002948146
17.06789 | 35.3243 | 34.05301 | 34.00231 | 1.271286 | 0.04773453 | 0.002968741
17.07789 | 35.2915 | 34.04006 | 33.98929 | 1.251442 | 0.04778065 | 0.002989706
17.08789 | 35.2776 | 34.0271 | 33.97627 | 1.250497 | 0.04782684 | 0.00301105
17.09789 | 35.2537 | 34.01415 | 33.96324 | 1.23955 | 0.04787309 | 0.003032784
17.10788 | 35.2362 | 34.00121 | 33.95024 | 1.234988 | 0.04791937 | 0.003054894
17.11788 | 35.2323 | 33.98826 | 33.93722 | 1.244038 | 0.04796576 | 0.003077438
17.12788 | 35.23 | 33.97531 | 33.9242 | 1.254686 | 0.04801223 | 0.003100405
17.13788 | 35.2176 | 33.96237 | 33.91118 | 1.255233 | 0.04805876 | 0.003123807
17.14788 | 35.2209 | 33.94942 | 33.89817 | 1.271478 | 0.04810536 | 0.003147654
17.15788 | 35.2136 | 33.93648 | 33.88515 | 1.277121 | 0.04815204 | 0.00317196
17.16787 | 35.1977 | 33.92355 | 33.87215 | 1.27415 | 0.04819874 | 0.003196714
17.17787 | 35.1939 | 33.91061 | 33.85914 | 1.28329 | 0.04824556 | 0.003221977
17.18787 | 35.1377 | 33.89767 | 33.84613 | 1.240028 | 0.04829245 | 0.003247739
17.19787 | 35.1476 | 33.88474 | 33.83312 | 1.262864 | 0.04833941 | 0.003274015
17.20787 | 35.1185 | 33.8718 | 33.82011 | 1.246699 | 0.04838644 | 0.00330082
17.21786 | 35.123 | 33.85888 | 33.80712 | 1.264119 | 0.04843349 | 0.003328142
17.22786 | 35.1124 | 33.84595 | 33.79411 | 1.26645 | 0.04848067 | 0.003356052
17.23786 | 35.1078 | 33.83302 | 33.78111 | 1.274779 | 0.04852792 | 0.003384539
17.24786 | 35.1148 | 33.82009 | 33.7681 | 1.294707 | 0.04857523 | 0.00341362
17.25786 | 35.1115 | 33.80717 | 33.7551 | 1.304332 | 0.04862263 | 0.003443315
17.26786 | 35.08 | 33.79424 | 33.7421 | 1.285756 | 0.04867009 | 0.003473641
17.27785 | 35.0864 | 33.78134 | 33.72911 | 1.305065 | 0.04871758 | 0.003504587
17.28785 | 35.0489 | 33.76842 | 33.71611 | 1.280484 | 0.04876518 | 0.003536236
17.29785 | 35.0601 | 33.7555 | 33.70312 | 1.304602 | 0.04881287 | 0.003568576
17.30785 | 35.0258 | 33.74258 | 33.69012 | 1.283218 | 0.04886062 | 0.003601632
17.31785 | 35.0308 | 33.72967 | 33.67712 | 1.301132 | 0.04890845 | 0.003635424
17.32784 | 35.0117 | 33.71677 | 33.66414 | 1.294931 | 0.0489563 | 0.003669943
17.33784 | 35.0052 | 33.70386 | 33.65115 | 1.30134 | 0.04900427 | 0.003705282
17.34784 | 35.0104 | 33.69095 | 33.63816 | 1.319448 | 0.04905233 | 0.003741431
17.35784 | 35.008 | 33.67805 | 33.62517 | 1.329953 | 0.04910044 | 0.003778419
17.36784 | 34.9686 | 33.66514 | 33.61218 | 1.303456 | 0.04914864 | 0.003816273
17.37784 | 34.9689 | 33.65224 | 33.59919 | 1.316657 | 0.04919691 | 0.003855221
17.38783 | 34.9468 | 33.63936 | 33.58622 | 1.307443 | 0.04924521 | 0.003894854
17.39783 | 34.9207 | 33.62646 | 33.57323 | 1.29424 | 0.04929363 | 0.003935484
17.40783 | 34.8853 | 33.61357 | 33.56025 | 1.271734 | 0.04934212 | 0.003977105
17.41783 | 34.9174 | 33.60067 | 33.54726 | 1.316725 | 0.04939069 | 0.004019749
17.42783 | 34.8859 | 33.58779 | 33.53428 | 1.298115 | 0.04943933 | 0.004063454
17.43782 | 34.8885 | 33.57491 | 33.52131 | 1.313589 | 0.049488 | 0.004108213
17.44782 | 34.8749 | 33.56203 | 33.50834 | 1.312873 | 0.04953679 | 0.004154152
17.45782 | 34.8679 | 33.54914 | 33.49536 | 1.318755 | 0.04958567 | 0.004201268
17.46782 | 34.8421 | 33.53627 | 33.48238 | 1.305835 | 0.04963461 | 0.004249606
17.47782 | 34.8262 | 33.52339 | 33.46941 | 1.302812 | 0.04968363 | 0.004299209
17.48782 | 34.8029 | 33.51051 | 33.45643 | 1.292386 | 0.04973273 | 0.004350124
17.49781 | 34.774 | 33.49766 | 33.44347 | 1.276344 | 0.04978186 | 0.004402349
17.50781 | 34.7606 | 33.48479 | 33.4305 | 1.275813 | 0.0498311 | 0.004456136
17.51781 | 34.7547 | 33.47192 | 33.41753 | 1.282779 | 0.04988043 | 0.00451129
17.52781 | 34.7347 | 33.45906 | 33.40456 | 1.275639 | 0.04993269 | 0.004567968
17.53781 | 34.7221 | 33.4462 | 33.39159 | 1.275898 | 0.04998217 | 0.004626227
17.5478 | 34.72 | 33.43336 | 33.37864 | 1.286642 | 0.05003168 | 0.00468607
17.5578 | 34.6989 | 33.4205 | 33.36567 | 1.278396 | 0.05008131 | 0.004747681
17.5678 | 34.6798 | 33.40765 | 33.35271 | 1.272147 | 0.05013103 | 0.004811069
17.5778 | 34.683 | 33.39481 | 33.33975 | 1.288194 | 0.05018082 | 0.004876306
17.5878 | 34.6365 | 33.38196 | 33.32679 | 1.254538 | 0.05023069 | 0.004943468
17.5978 | 34.6112 | 33.36912 | 33.31383 | 1.242079 | 0.05028064 | 0.005012634
17.60779 | 34.5946 | 33.3563 | 33.30088 | 1.238303 | 0.05033062 | 0.005083813
17.61779 | 34.5836 | 33.34346 | 33.28793 | 1.240137 | 0.05038072 | 0.005157239
17.62779 | 34.5798 | 33.33063 | 33.27497 | 1.249166 | 0.0504309 | 0.005232931
17.63779 | 34.5811 | 33.31781 | 33.26202 | 1.263292 | 0.05048116 | 0.005310992
17.64779 | 34.5696 | 33.30499 | 33.24906 | 1.264615 | 0.0505315 | 0.005391515
17.65778 | 34.5496 | 33.29218 | 33.23612 | 1.257418 | 0.0505833 | 0.005474527
17.66778 | 34.5259 | 33.27937 | 33.22317 | 1.246532 | 0.0506338 | 0.005560315
17.67778 | 34.5329 | 33.26656 | 33.21022 | 1.266341 | 0.05068573 | 0.005648913
17.68778 | 34.4915 | 33.25375 | 33.19728 | 1.237746 | 0.05073639 | 0.00574045
17.69778 | 34.4848 | 33.24095 | 33.18433 | 1.243847 | 0.05078713 | 0.005835058
17.70778 | 34.45 | 33.22816 | 33.17139 | 1.221843 | 0.05083795 | 0.005932882
17.71777 | 34.4511 | 33.21538 | 33.15846 | 1.235722 | 0.0508888 | 0.006033971
17.72777 | 34.4367 | 33.20259 | 33.14551 | 1.234108 | 0.05093978 | 0.006138682
17.73777 | 34.4697 | 33.18981 | 33.13257 | 1.279889 | 0.05099084 | 0.006247086
17.74777 | 34.4597 | 33.17703 | 33.11963 | 1.282665 | 0.05104199 | 0.006359365
17.75777 | 34.4317 | 33.16426 | 33.1067 | 1.267435 | 0.05109321 | 0.006475708
17.76776 | 34.4103 | 33.15151 | 33.09377 | 1.258787 | 0.05114446 | 0.006596195
17.77776 | 34.4057 | 33.13875 | 33.08084 | 1.266946 | 0.05119584 | 0.006721278
17.78776 | 34.3782 | 33.126 | 33.0679 | 1.252198 | 0.05124731 | 0.00685107
17.79776 | 34.3673 | 33.11326 | 33.05497 | 1.254044 | 0.05129886 | 0.006985811
17.80776 | 34.3389 | 33.10052 | 33.04204 | 1.238383 | 0.05135118 | 0.007125761
17.81776 | 34.3423 | 33.08779 | 33.02911 | 1.254515 | 0.05140289 | 0.007271196
17.82775 | 34.3283 | 33.07507 | 33.0162 | 1.253227 | 0.05145463 | 0.007422256
17.83775 | 34.355 | 33.06236 | 33.00327 | 1.292645 | 0.05150651 | 0.007579552
17.84775 | 34.3467 | 33.04965 | 32.99034 | 1.297054 | 0.05155846 | 0.007743271
17.85775 | 34.3303 | 33.03694 | 32.97742 | 1.293355 | 0.05161051 | 0.007913773
17.86775 | 34.3122 | 33.02425 | 32.9645 | 1.287948 | 0.05166263 | 0.008091437
17.87774 | 34.2942 | 33.01158 | 32.95159 | 1.282618 | 0.0517148 | 0.008276491
17.88774 | 34.2972 | 32.99891 | 32.93867 | 1.298292 | 0.05176709 | 0.00846975
17.89774 | 34.2667 | 32.98624 | 32.92575 | 1.280456 | 0.05181946 | 0.008671475
17.90774 | 34.2176 | 32.97359 | 32.91284 | 1.244009 | 0.05187193 | 0.008882187
17.91774 | 34.2367 | 32.96095 | 32.89992 | 1.275751 | 0.05192447 | 0.00910243
17.92774 | 34.2387 | 32.94832 | 32.88701 | 1.290382 | 0.0519771 | 0.00933279
17.93773 | 34.2477 | 32.93571 | 32.87411 | 1.311988 | 0.05202977 | 0.009573628
17.94773 | 34.2251 | 32.92311 | 32.8612 | 1.301993 | 0.05208257 | 0.009826155
17.95773 | 34.2217 | 32.91052 | 32.84829 | 1.311184 | 0.05213545 | 0.01009085
17.96773 | 34.2064 | 32.89794 | 32.83538 | 1.308461 | 0.05218842 | 0.01036852
17.97773 | 34.1896 | 32.88538 | 32.82248 | 1.304223 | 0.05224147 | 0.01066003
17.98772 | 34.1954 | 32.87284 | 32.80958 | 1.322555 | 0.05229456 | 0.01096602
17.99772 | 34.1557 | 32.86032 | 32.79668 | 1.295383 | 0.05234779 | 0.01128814
18.00772 | 34.1176 | 32.84781 | 32.78378 | 1.269793 | 0.0524011 | 0.01162724
18.01772 | 34.1157 | 32.83532 | 32.77088 | 1.280382 | 0.0524545 | 0.01198458
18.02772 | 34.1086 | 32.82285 | 32.75798 | 1.28575 | 0.05250798 | 0.01236157
18.03772 | 34.1397 | 32.8104 | 32.74508 | 1.329296 | 0.05256155 | 0.01275974
18.04771 | 34.1068 | 32.798 | 32.7322 | 1.308804 | 0.05261516 | 0.01318044
18.05771 | 34.1026 | 32.7856 | 32.71931 | 1.316998 | 0.0526689 | 0.01362644
18.06771 | 34.0906 | 32.77324 | 32.70641 | 1.317364 | 0.05272273 | 0.01409957
18.07771 | 34.0616 | 32.7609 | 32.69352 | 1.300698 | 0.05277665 | 0.01460237
18.08771 | 34.0531 | 32.7486 | 32.68063 | 1.304498 | 0.05283066 | 0.01513774
18.0977 | 34.035 | 32.73636 | 32.66776 | 1.298644 | 0.05288869 | 0.01570966
18.1077 | 33.9788 | 32.72414 | 32.65487 | 1.254665 | 0.05294288 | 0.01632061
18.1177 | 33.9783 | 32.71196 | 32.64199 | 1.26634 | 0.05299716 | 0.01697573
18.1277 | 33.9784 | 32.69983 | 32.6291 | 1.278565 | 0.05305152 | 0.01768017
18.1377 | 33.9924 | 32.68777 | 32.61622 | 1.304633 | 0.05310597 | 0.0184399
18.1477 | 33.9598 | 32.67576 | 32.60334 | 1.284036 | 0.05316051 | 0.01926183
18.15769 | 33.9688 | 32.66384 | 32.59048 | 1.304956 | 0.05321508 | 0.02015309
18.16769 | 33.9295 | 32.65199 | 32.5776 | 1.277507 | 0.0532698 | 0.02112465
18.17769 | 33.9146 | 32.64023 | 32.56472 | 1.274366 | 0.05332461 | 0.02218635
18.18769 | 33.8973 | 32.62858 | 32.55185 | 1.268722 | 0.05337951 | 0.02335041
18.19769 | 33.8789 | 32.61704 | 32.53898 | 1.261859 | 0.05343449 | 0.02463075
18.20768 | 33.8344 | 32.60565 | 32.52612 | 1.228751 | 0.05348952 | 0.02604168
18.21768 | 33.8254 | 32.5944 | 32.51325 | 1.231003 | 0.05354469 | 0.02760377
18.22768 | 33.8303 | 32.58332 | 32.50038 | 1.246983 | 0.05359994 | 0.02933611
18.23768 | 33.8186 | 32.57243 | 32.48751 | 1.246168 | 0.05365729 | 0.0312594
18.24768 | 33.798 | 32.56176 | 32.47465 | 1.236239 | 0.05371273 | 0.03339829
18.25767 | 33.7804 | 32.55134 | 32.4618 | 1.229055 | 0.05376821 | 0.03577615
18.26767 | 33.7741 | 32.54119 | 32.44894 | 1.232911 | 0.05382383 | 0.03842601
18.27767 | 33.7411 | 32.53133 | 32.43608 | 1.209766 | 0.05387955 | 0.04137506
18.28767 | 33.7405 | 32.52181 | 32.42322 | 1.218689 | 0.05393536 | 0.04465423
18.29767 | 33.6982 | 32.51265 | 32.41036 | 1.185549 | 0.05399126 | 0.04829533
18.30767 | 33.6651 | 32.50389 | 32.39751 | 1.161213 | 0.05404725 | 0.05233052
18.31766 | 33.6557 | 32.49556 | 32.38467 | 1.16014 | 0.05410328 | 0.05678707
18.32766 | 33.6831 | 32.48768 | 32.37182 | 1.195419 | 0.05415946 | 0.06170442
18.33766 | 33.6367 | 32.48029 | 32.35897 | 1.15641 | 0.05421572 | 0.06710713
18.34766 | 33.629 | 32.47341 | 32.34612 | 1.155588 | 0.05427209 | 0.07302078
18.35766 | 33.6195 | 32.46707 | 32.33327 | 1.152433 | 0.05432855 | 0.07946656
18.36765 | 33.6017 | 32.46128 | 32.32044 | 1.140422 | 0.05438505 | 0.08645256
18.37765 | 33.5913 | 32.45604 | 32.3076 | 1.135262 | 0.0544417 | 0.09399991
18.38765 | 33.5701 | 32.45135 | 32.29475 | 1.118747 | 0.05449844 | 0.1020994
18.39765 | 33.5566 | 32.44721 | 32.28191 | 1.109394 | 0.05455528 | 0.1107357
18.40765 | 33.4986 | 32.44357 | 32.26908 | 1.055035 | 0.05461221 | 0.1198773
18.41765 | 33.5098 | 32.44038 | 32.25624 | 1.069419 | 0.05466925 | 0.1294724
18.42764 | 33.5145 | 32.43758 | 32.24342 | 1.076922 | 0.05472631 | 0.1394348
18.43764 | 33.4858 | 32.43504 | 32.23058 | 1.050755 | 0.05478354 | 0.149678
18.44764 | 33.4716 | 32.43264 | 32.21775 | 1.038956 | 0.05484086 | 0.1600522
18.45764 | 33.4582 | 32.4302 | 32.20492 | 1.028002 | 0.05489828 | 0.170379
18.46764 | 33.4533 | 32.42749 | 32.19209 | 1.02581 | 0.05495579 | 0.1804418
18.47763 | 33.4337 | 32.42427 | 32.17928 | 1.00943 | 0.05501335 | 0.1899787
18.48763 | 33.4183 | 32.42025 | 32.16645 | 0.9980452 | 0.05507106 | 0.1987305
18.49763 | 33.3995 | 32.41516 | 32.15363 | 0.9843442 | 0.05512887 | 0.2063972
18.50763 | 33.3694 | 32.40869 | 32.14081 | 0.960707 | 0.05518678 | 0.2126983
18.51763 | 33.3711 | 32.40062 | 32.12799 | 0.9704801 | 0.05524478 | 0.2173873
18.52763 | 33.3584 | 32.39075 | 32.11517 | 0.967653 | 0.05530289 | 0.2202746
18.53762 | 33.3522 | 32.37897 | 32.10237 | 0.9732274 | 0.05536104 | 0.221246
18.54762 | 33.3426 | 32.36524 | 32.08955 | 0.9773569 | 0.05541934 | 0.2202731
18.55762 | 33.3145 | 32.34962 | 32.07674 | 0.9648759 | 0.05547775 | 0.2174091
18.56762 | 33.3254 | 32.33225 | 32.06393 | 0.9931524 | 0.05553625 | 0.2127856
18.57762 | 33.3022 | 32.31331 | 32.05112 | 0.9888925 | 0.05559486 | 0.2065968
18.58761 | 33.29 | 32.29306 | 32.03832 | 0.9969368 | 0.0556535 | 0.1990891
18.59761 | 33.2569 | 32.27174 | 32.02551 | 0.9851618 | 0.05571231 | 0.1905117
18.60761 | 33.228 | 32.24962 | 32.01271 | 0.9783769 | 0.05577122 | 0.1811424
18.61761 | 33.2593 | 32.22698 | 31.99991 | 1.03232 | 0.05583022 | 0.1712432
18.62761 | 33.2157 | 32.20405 | 31.98711 | 1.011651 | 0.05588934 | 0.1610547
18.63761 | 33.2319 | 32.18104 | 31.97431 | 1.050858 | 0.05594856 | 0.1507878
18.6476 | 33.212 | 32.15816 | 31.96152 | 1.053842 | 0.05600781 | 0.1406292
18.6576 | 33.1851 | 32.13549 | 31.94873 | 1.049606 | 0.05606723 | 0.1307017
18.6676 | 33.1907 | 32.11318 | 31.93593 | 1.077517 | 0.05612675 | 0.1211254
18.6776 | 33.1665 | 32.09131 | 31.92314 | 1.075194 | 0.05618637 | 0.1119817
18.6876 | 33.1634 | 32.06992 | 31.91035 | 1.093479 | 0.0562461 | 0.103327
18.69759 | 33.1284 | 32.04908 | 31.89757 | 1.079318 | 0.05630587 | 0.09520478
18.70759 | 33.1166 | 32.02877 | 31.88478 | 1.087832 | 0.0563658 | 0.0876182
18.71759 | 33.1447 | 32.00901 | 31.872 | 1.135694 | 0.05642584 | 0.0805809
18.72759 | 33.1115 | 31.98979 | 31.85922 | 1.121711 | 0.05648599 | 0.07408771
18.73759 | 33.1111 | 31.9711 | 31.84643 | 1.139995 | 0.05654623 | 0.06812511
18.74759 | 33.0871 | 31.95293 | 31.83365 | 1.134167 | 0.05660658 | 0.06267326
18.75758 | 33.0883 | 31.93527 | 31.82089 | 1.153033 | 0.05666698 | 0.05771244
18.76758 | 33.0854 | 31.91804 | 31.80811 | 1.167357 | 0.05672753 | 0.05320449
18.77758 | 33.0682 | 31.90125 | 31.79534 | 1.16695 | 0.0567882 | 0.04912524
18.78758 | 33.053 | 31.88485 | 31.78256 | 1.168145 | 0.05684897 | 0.04544198
18.79758 | 33.0226 | 31.86883 | 31.76979 | 1.153774 | 0.05690985 | 0.04212349
18.80757 | 33.0305 | 31.85315 | 31.75704 | 1.177352 | 0.05697077 | 0.03914112
18.81757 | 33.0083 | 31.83776 | 31.74427 | 1.170542 | 0.05703186 | 0.03645786
18.82757 | 32.994 | 31.82264 | 31.7315 | 1.171356 | 0.05709306 | 0.03404746
18.83757 | 32.9816 | 31.80778 | 31.71874 | 1.173824 | 0.05715435 | 0.03188194
18.84757 | 32.9757 | 31.79313 | 31.70598 | 1.182572 | 0.05721577 | 0.0299352
18.85757 | 32.977 | 31.77868 | 31.69322 | 1.198323 | 0.05727729 | 0.02818309
18.86756 | 32.9721 | 31.76442 | 31.68047 | 1.207685 | 0.05733884 | 0.02660501
18.87756 | 32.9316 | 31.75176 | 31.66771 | 1.179839 | 0.05886805 | 0.0251779
18.88756 | 32.9131 | 31.73778 | 31.65496 | 1.175324 | 0.05893078 | 0.02388546
18.89756 | 32.8938 | 31.72391 | 31.64221 | 1.169888 | 0.05899361 | 0.02271168
18.90756 | 32.9018 | 31.71016 | 31.62946 | 1.191645 | 0.05905655 | 0.02164243
18.91755 | 32.867 | 31.69651 | 31.61672 | 1.170494 | 0.05911954 | 0.02066653
18.92755 | 32.8569 | 31.68384 | 31.60397 | 1.173064 | 0.060093 | 0.01977056
18.93755 | 32.85 | 31.67033 | 31.59123 | 1.17967 | 0.06015682 | 0.01894639
18.94755 | 32.8391 | 31.65689 | 31.57848 | 1.18221 | 0.06022074 | 0.01818582
18.95755 | 32.8184 | 31.64351 | 31.56574 | 1.174892 | 0.06028479 | 0.01748176
18.96755 | 32.8157 | 31.63018 | 31.553 | 1.185521 | 0.06034895 | 0.01682818
18.97754 | 32.8128 | 31.61691 | 31.54028 | 1.19589 | 0.06041315 | 0.01622019
18.98754 | 32.783 | 31.60367 | 31.52754 | 1.17933 | 0.06047753 | 0.01565212
18.99754 | 32.7806 | 31.59047 | 31.51481 | 1.190132 | 0.06054204 | 0.01512065
19.00754 | 32.7293 | 31.5773 | 31.50207 | 1.151998 | 0.06060665 | 0.01462235
19.01754 | 32.7434 | 31.56491 | 31.48934 | 1.178487 | 0.06141563 | 0.01415424
19.02753 | 32.7061 | 31.55182 | 31.47663 | 1.154278 | 0.06148085 | 0.01371414
19.03753 | 32.7003 | 31.53875 | 31.4639 | 1.161555 | 0.06154625 | 0.0132989
19.04753 | 32.6992 | 31.52569 | 31.45118 | 1.173506 | 0.06161177 | 0.01290696
19.05753 | 32.6655 | 31.51267 | 31.43845 | 1.152834 | 0.0616774 | 0.01253651
19.06753 | 32.6735 | 31.50012 | 31.42573 | 1.173385 | 0.06219831 | 0.01218597
19.07753 | 32.646 | 31.48713 | 31.41301 | 1.15887 | 0.06226445 | 0.01185391
19.08752 | 32.6484 | 31.47418 | 31.40031 | 1.174223 | 0.06233064 | 0.01153938
19.09752 | 32.6144 | 31.46123 | 31.38759 | 1.153171 | 0.06239702 | 0.01124052
19.10752 | 32.5868 | 31.4483 | 31.37488 | 1.138501 | 0.06246351 | 0.01095667
19.11752 | 32.5925 | 31.43538 | 31.36217 | 1.157116 | 0.06253012 | 0.01068678
19.12752 | 32.5531 | 31.42248 | 31.34946 | 1.130616 | 0.06259685 | 0.01043
19.13751 | 32.5661 | 31.40961 | 31.33676 | 1.156488 | 0.06266363 | 0.01018575
19.14751 | 32.5302 | 31.39674 | 31.32406 | 1.13346 | 0.0627306 | 0.009952815
19.15751 | 32.5187 | 31.38389 | 31.31135 | 1.134814 | 0.06280293 | 0.009730737
19.16751 | 32.5265 | 31.37104 | 31.29865 | 1.15546 | 0.06287014 | 0.009518881
19.17751 | 32.4789 | 31.3582 | 31.28595 | 1.120695 | 0.06293747 | 0.009316655
19.18751 | 32.4798 | 31.34538 | 31.27325 | 1.134419 | 0.06300492 | 0.009123507
19.1975 | 32.4238 | 31.33258 | 31.26057 | 1.091219 | 0.06307243 | 0.008939103
19.2075 | 32.4186 | 31.31978 | 31.24788 | 1.098822 | 0.06314013 | 0.008762608
19.2175 | 32.4106 | 31.30698 | 31.23518 | 1.103615 | 0.06320795 | 0.008593761
19.2275 | 32.3698 | 31.2942 | 31.22249 | 1.075599 | 0.06327589 | 0.00843215
19.2375 | 32.3527 | 31.28143 | 31.2098 | 1.071274 | 0.06334395 | 0.008277388
19.24749 | 32.3299 | 31.26867 | 31.19713 | 1.061228 | 0.06341207 | 0.008129257
19.25749 | 32.3249 | 31.25592 | 31.18445 | 1.06898 | 0.06348038 | 0.007993165
19.26749 | 32.3121 | 31.24317 | 31.17176 | 1.06893 | 0.06354881 | 0.007856878
19.27749 | 32.2954 | 31.23044 | 31.15908 | 1.064964 | 0.06361737 | 0.007734247
19.28749 | 32.2663 | 31.2177 | 31.14641 | 1.048599 | 0.06368606 | 0.007608765
19.29749 | 32.2303 | 31.20497 | 31.13373 | 1.025328 | 0.06375487 | 0.007488284
19.30748 | 32.1931 | 31.19226 | 31.12107 | 1.000836 | 0.06382373 | 0.00737267
19.31748 | 32.2127 | 31.17955 | 31.1084 | 1.033151 | 0.06389279 | 0.007261468
19.32748 | 32.1858 | 31.16684 | 31.09572 | 1.018959 | 0.06396198 | 0.007154577
19.33748 | 32.1572 | 31.15414 | 31.08306 | 1.003061 | 0.0640313 | 0.007051793
19.34748 | 32.1542 | 31.14144 | 31.07039 | 1.012757 | 0.06410074 | 0.006952925
19.35747 | 32.13 | 31.12877 | 31.05774 | 1.001234 | 0.06417024 | 0.006857894
19.36747 | 32.1092 | 31.11608 | 31.04508 | 0.9931183 | 0.06423994 | 0.006766322
19.37747 | 32.1309 | 31.1034 | 31.03242 | 1.027497 | 0.06430976 | 0.006678153
19.38747 | 32.0818 | 31.09073 | 31.01976 | 0.9910704 | 0.06437972 | 0.006593229
19.39747 | 32.016 | 31.07806 | 31.0071 | 0.9379355 | 0.0644498 | 0.00651444
19.40747 | 32.0236 | 31.0654 | 30.99445 | 0.9581985 | 0.06452002 | 0.006435608
19.41746 | 32.0266 | 31.05276 | 30.98181 | 0.9738434 | 0.06459029 | 0.006360168
19.42746 | 32.006 | 31.04011 | 30.96916 | 0.965893 | 0.06466076 | 0.006290494
19.43746 | 31.9993 | 31.02746 | 30.95651 | 0.9718413 | 0.06473137 | 0.006219839
19.44746 | 31.9912 | 31.01481 | 30.94386 | 0.976385 | 0.06480211 | 0.006151683
19.45746 | 31.9854 | 31.00218 | 30.93122 | 0.9832241 | 0.06487298 | 0.006085925
19.46745 | 31.987 | 30.98955 | 30.91859 | 0.9974461 | 0.06494392 | 0.006022526
19.47745 | 31.9372 | 30.97692 | 30.90595 | 0.9602764 | 0.06501505 | 0.00596127
19.48745 | 31.9357 | 30.9643 | 30.89331 | 0.9714024 | 0.06508632 | 0.005902133
19.49745 | 31.8816 | 30.95168 | 30.88067 | 0.9299241 | 0.06515772 | 0.005845029
19.50745 | 31.9078 | 30.93906 | 30.86804 | 0.9687417 | 0.06522926 | 0.00578988
19.51745 | 31.8959 | 30.92644 | 30.85541 | 0.9694553 | 0.06530093 | 0.005736609
19.52744 | 31.8709 | 30.91385 | 30.84279 | 0.9570522 | 0.06537267 | 0.005685194
19.53744 | 31.8604 | 30.90124 | 30.83016 | 0.9591578 | 0.06544461 | 0.005635466
19.54744 | 31.8586 | 30.88864 | 30.81754 | 0.9699595 | 0.06551669 | 0.005587411
19.55744 | 31.8654 | 30.87604 | 30.80491 | 0.9893574 | 0.06558891 | 0.005540966
19.56744 | 31.8228 | 30.86345 | 30.79229 | 0.9593515 | 0.06566126 | 0.005496073
19.57743 | 31.8145 | 30.85087 | 30.77968 | 0.9636294 | 0.06573368 | 0.005452716
19.58743 | 31.7722 | 30.83828 | 30.76707 | 0.9339161 | 0.06580631 | 0.005410756
19.59743 | 31.7503 | 30.8257 | 30.75445 | 0.9245993 | 0.06587907 | 0.005370186
19.60743 | 31.7586 | 30.81312 | 30.74184 | 0.9454789 | 0.06595198 | 0.005330957
19.61743 | 31.7496 | 30.80055 | 30.72923 | 0.9490549 | 0.06602502 | 0.00529302
19.62743 | 31.7274 | 30.78797 | 30.71662 | 0.9394275 | 0.06609821 | 0.005256332
19.63742 | 31.7067 | 30.77542 | 30.70402 | 0.9312841 | 0.06617147 | 0.005220889
19.64742 | 31.705 | 30.76285 | 30.69142 | 0.9421498 | 0.06624493 | 0.00518657
19.65742 | 31.6998 | 30.75029 | 30.67882 | 0.9495068 | 0.06631854 | 0.005158684
19.66742 | 31.6376 | 30.73773 | 30.66622 | 0.8998658 | 0.06639229 | 0.005126582
19.67742 | 31.654 | 30.72518 | 30.65362 | 0.9288215 | 0.06646619 | 0.005095532
19.68741 | 31.5953 | 30.71264 | 30.64103 | 0.8826614 | 0.06654015 | 0.005065528
19.69741 | 31.5993 | 30.70009 | 30.62844 | 0.8992105 | 0.06661433 | 0.00503648
19.70741 | 31.5782 | 30.68754 | 30.61585 | 0.8906565 | 0.06668865 | 0.005008384
19.71741 | 31.5774 | 30.675 | 30.60326 | 0.9023993 | 0.06676313 | 0.004981212
19.72741 | 31.5513 | 30.66246 | 30.59067 | 0.8888388 | 0.06683774 | 0.004954934
19.73741 | 31.546 | 30.64993 | 30.57808 | 0.8960712 | 0.0669125 | 0.004933605
19.7474 | 31.5586 | 30.63741 | 30.56551 | 0.921192 | 0.06698733 | 0.004909059
19.7574 | 31.5216 | 30.62488 | 30.55293 | 0.8967222 | 0.06706239 | 0.004885303
19.7674 | 31.5015 | 30.61235 | 30.54035 | 0.8891493 | 0.06713759 | 0.004862336
19.7774 | 31.4861 | 30.59983 | 30.52777 | 0.8862734 | 0.06721294 | 0.004840135
19.7874 | 31.3955 | 30.58731 | 30.5152 | 0.8081944 | 0.06728844 | 0.004818677
19.79739 | 31.4547 | 30.5748 | 30.50264 | 0.8798973 | 0.06736401 | 0.004800614
19.80739 | 31.4235 | 30.56229 | 30.49007 | 0.8612123 | 0.06743981 | 0.004780579
19.81739 | 31.4058 | 30.54978 | 30.4775 | 0.8560212 | 0.06751888 | 0.004761225
19.82739 | 31.3907 | 30.53727 | 30.46493 | 0.8534302 | 0.06759498 | 0.004742531
19.83739 | 31.3965 | 30.52476 | 30.45237 | 0.8717363 | 0.06767123 | 0.004724481
19.84739 | 31.3836 | 30.51226 | 30.43981 | 0.8713394 | 0.06774763 | 0.004707055
19.85738 | 31.3616 | 30.49977 | 30.42726 | 0.8618271 | 0.06782411 | 0.004690251
19.86738 | 31.3392 | 30.48728 | 30.4147 | 0.8519244 | 0.06790082 | 0.004674022
19.87738 | 31.3244 | 30.47478 | 30.40215 | 0.8496167 | 0.06797768 | 0.004660409
19.88738 | 31.2881 | 30.4623 | 30.38959 | 0.825804 | 0.0680547 | 0.004649512
19.89738 | 31.2952 | 30.44981 | 30.37704 | 0.8453925 | 0.06813187 | 0.004634966
19.90737 | 31.2684 | 30.43733 | 30.3645 | 0.8310657 | 0.06820912 | 0.004620964
19.91737 | 31.2713 | 30.42485 | 30.35196 | 0.8464486 | 0.0682866 | 0.004607463
19.92737 | 31.2497 | 30.41237 | 30.33941 | 0.8373286 | 0.06836425 | 0.004594467
19.93737 | 31.2394 | 30.39989 | 30.32687 | 0.8395057 | 0.06844205 | 0.00458196
19.94737 | 31.2492 | 30.38742 | 30.31433 | 0.86178 | 0.06852 | 0.004569932
19.95737 | 31.2084 | 30.37495 | 30.30179 | 0.8334514 | 0.06859812 | 0.004558369
19.96736 | 31.1957 | 30.36249 | 30.28927 | 0.833206 | 0.06867788 | 0.004547273
19.97736 | 31.1545 | 30.35003 | 30.27674 | 0.8044718 | 0.06875631 | 0.004536609
19.98736 | 31.1353 | 30.33757 | 30.2642 | 0.7977349 | 0.06883491 | 0.004526378
19.99736 | 31.1708 | 30.3251 | 30.25167 | 0.8456951 | 0.06891367 | 0.004516569
20.00736 | 31.1077 | 30.31265 | 30.23915 | 0.7950515 | 0.06899259 | 0.00450817
20.01735 | 31.1079 | 30.30021 | 30.22664 | 0.8076936 | 0.06907159 | 0.004499185
20.02735 | 31.114 | 30.28775 | 30.21411 | 0.8262454 | 0.06915084 | 0.004490587
20.03735 | 31.0716 | 30.27531 | 30.20159 | 0.7962924 | 0.06923025 | 0.004484471
20.04735 | 31.0789 | 30.26286 | 30.18907 | 0.8160387 | 0.06930982 | 0.004476634
20.05735 | 31.0566 | 30.25042 | 30.17656 | 0.8061822 | 0.06938956 | 0.004469164
20.06735 | 31.0189 | 30.23798 | 30.16405 | 0.7809229 | 0.06946947 | 0.004462055
20.07734 | 31.0153 | 30.22555 | 30.15155 | 0.7897484 | 0.06954947 | 0.004455302
20.08734 | 30.9843 | 30.21312 | 30.13904 | 0.7711836 | 0.0696297 | 0.004448888
20.09734 | 30.9817 | 30.20068 | 30.12653 | 0.781016 | 0.06971012 | 0.00444281
20.10734 | 30.9532 | 30.18825 | 30.11403 | 0.7649457 | 0.0697907 | 0.004437062
20.11734 | 30.9556 | 30.17583 | 30.10152 | 0.7797727 | 0.06987144 | 0.004431638
20.12733 | 30.9064 | 30.16342 | 30.08904 | 0.7429844 | 0.06995228 | 0.004426534
20.13733 | 30.9042 | 30.15099 | 30.07654 | 0.7532059 | 0.07003337 | 0.004421734
20.14733 | 30.885 | 30.13858 | 30.06404 | 0.7464246 | 0.07011463 | 0.004417239
20.15733 | 30.8608 | 30.12616 | 30.05155 | 0.73464 | 0.07019607 | 0.00441354
20.16733 | 30.819 | 30.11375 | 30.03906 | 0.7052532 | 0.07027768 | 0.004409634
20.17733 | 30.8236 | 30.10134 | 30.02657 | 0.7222637 | 0.07035946 | 0.004406037
20.18732 | 30.8024 | 30.08894 | 30.0141 | 0.713459 | 0.07044134 | 0.004402702
20.19732 | 30.805 | 30.07654 | 30.00161 | 0.728464 | 0.07052347 | 0.004399638
20.20732 | 30.7953 | 30.06413 | 29.98913 | 0.7311663 | 0.07060579 | 0.004396844
20.21732 | 30.7406 | 30.05173 | 29.97665 | 0.6888658 | 0.07068828 | 0.004394316
20.22732 | 30.7579 | 30.03934 | 29.96417 | 0.7185626 | 0.07077095 | 0.004392049
20.23731 | 30.7371 | 30.02696 | 29.95171 | 0.7101443 | 0.07085371 | 0.004390041
20.24731 | 30.6928 | 30.01456 | 29.93924 | 0.6782356 | 0.07093674 | 0.004388281
20.25731 | 30.6683 | 30.00218 | 29.92677 | 0.6661242 | 0.07101994 | 0.004386768
20.26731 | 30.663 | 29.98979 | 29.9143 | 0.67321 | 0.07110333 | 0.004385498
20.27731 | 30.6492 | 29.97741 | 29.90184 | 0.6717932 | 0.07118691 | 0.004384467
20.28731 | 30.6215 | 29.96503 | 29.88937 | 0.6564736 | 0.07127067 | 0.00438367
20.2973 | 30.6338 | 29.95266 | 29.87692 | 0.6811389 | 0.07135452 | 0.004383106
20.3073 | 30.6093 | 29.94029 | 29.86446 | 0.6690138 | 0.07143864 | 0.004382768
20.3173 | 30.5902 | 29.92791 | 29.85201 | 0.662286 | 0.07152296 | 0.004382653
20.3273 | 30.5913 | 29.91554 | 29.83955 | 0.6757555 | 0.07160746 | 0.00438277
20.3373 | 30.5489 | 29.90318 | 29.8271 | 0.6457222 | 0.07169214 | 0.004383093
20.34729 | 30.5387 | 29.89083 | 29.81467 | 0.6478739 | 0.07177693 | 0.004383629
20.35729 | 30.5039 | 29.87846 | 29.80222 | 0.6254351 | 0.071862 | 0.004384375
20.36729 | 30.4783 | 29.86611 | 29.78977 | 0.6121936 | 0.07194726 | 0.004385329
20.37729 | 30.4794 | 29.85375 | 29.77733 | 0.6256494 | 0.0720327 | 0.004386488
20.38729 | 30.4818 | 29.8414 | 29.76489 | 0.6404025 | 0.07211834 | 0.004387847
20.39729 | 30.4479 | 29.82905 | 29.75245 | 0.6188528 | 0.07220417 | 0.004389406
20.40728 | 30.432 | 29.81671 | 29.74003 | 0.615288 | 0.07229012 | 0.004391159
20.41728 | 30.4215 | 29.80437 | 29.7276 | 0.6171328 | 0.07237635 | 0.004393106
20.42728 | 30.4194 | 29.79203 | 29.71517 | 0.6273749 | 0.07246277 | 0.004395245
20.43728 | 30.3775 | 29.77969 | 29.70274 | 0.5978143 | 0.07254938 | 0.004397571
20.44728 | 30.356 | 29.76735 | 29.69031 | 0.5886508 | 0.0726362 | 0.004400085
20.45727 | 30.322 | 29.75503 | 29.6779 | 0.5669723 | 0.07272314 | 0.004402778
20.46727 | 30.3246 | 29.7427 | 29.66548 | 0.5819034 | 0.07281035 | 0.004405656
20.47727 | 30.3016 | 29.73037 | 29.65306 | 0.5712317 | 0.07289777 | 0.004408713
20.48727 | 30.2908 | 29.71804 | 29.64065 | 0.5727573 | 0.07298539 | 0.004411949
20.49727 | 30.2574 | 29.70572 | 29.62823 | 0.5516801 | 0.07307322 | 0.004415358
20.50727 | 30.2584 | 29.6934 | 29.61582 | 0.5650002 | 0.07316125 | 0.00441894
20.51726 | 30.2416 | 29.68109 | 29.60342 | 0.5605051 | 0.0732494 | 0.00442269
20.52726 | 30.2124 | 29.66878 | 29.59102 | 0.5436196 | 0.07333784 | 0.004426614
20.53726 | 30.2152 | 29.65647 | 29.57861 | 0.5587314 | 0.0734265 | 0.004430705
20.54726 | 30.1694 | 29.64416 | 29.56621 | 0.5252404 | 0.07351536 | 0.004434962
20.55726 | 30.1667 | 29.63185 | 29.55381 | 0.5348466 | 0.07360443 | 0.004439381
20.56725 | 30.1668 | 29.61956 | 29.54142 | 0.5472377 | 0.07369363 | 0.00444396
20.57725 | 30.1525 | 29.60726 | 29.52903 | 0.5452384 | 0.07378313 | 0.004448706
20.58725 | 30.1261 | 29.59496 | 29.51664 | 0.5311362 | 0.07387284 | 0.004453609
20.59725 | 30.0952 | 29.58267 | 29.50425 | 0.5125313 | 0.07396277 | 0.004458673
20.60725 | 30.0927 | 29.57038 | 29.49186 | 0.5223236 | 0.07405291 | 0.00446389
20.61725 | 30.1093 | 29.55809 | 29.47947 | 0.5512131 | 0.07414327 | 0.004469267
20.62724 | 30.0682 | 29.54581 | 29.4671 | 0.5223876 | 0.07423376 | 0.004474787
20.63724 | 30.0241 | 29.53353 | 29.45472 | 0.4905715 | 0.07432456 | 0.004480468
20.64724 | 30.0311 | 29.52125 | 29.44235 | 0.5098526 | 0.07441559 | 0.004486302
20.65724 | 30.0201 | 29.50897 | 29.42997 | 0.5111309 | 0.07450684 | 0.004492285
20.66724 | 30.0319 | 29.49669 | 29.4176 | 0.5352064 | 0.07459831 | 0.004498418
20.67723 | 29.9908 | 29.48443 | 29.40524 | 0.5063669 | 0.07468991 | 0.004504692
20.68723 | 29.9813 | 29.47216 | 29.39287 | 0.5091367 | 0.07478183 | 0.00451112
20.69723 | 29.9719 | 29.4599 | 29.3805 | 0.5120038 | 0.07487398 | 0.004517694
20.70723 | 29.965 | 29.44763 | 29.36814 | 0.5173681 | 0.07496636 | 0.004524413
20.71723 | 29.9537 | 29.43537 | 29.35578 | 0.5183295 | 0.07505898 | 0.004531276
20.72723 | 29.9331 | 29.42311 | 29.34342 | 0.5099881 | 0.07515182 | 0.004538283
20.73722 | 29.9148 | 29.41087 | 29.33108 | 0.5039316 | 0.0752448 | 0.004545425
20.74722 | 29.8906 | 29.39862 | 29.31872 | 0.4919846 | 0.07533812 | 0.004552716
20.75722 | 29.8953 | 29.38637 | 29.30637 | 0.5089347 | 0.07543167 | 0.004560147
20.76722 | 29.8817 | 29.37412 | 29.29402 | 0.5075819 | 0.07552546 | 0.004567719
20.77722 | 29.8443 | 29.36187 | 29.28168 | 0.4824264 | 0.07561948 | 0.00457543
20.78721 | 29.83 | 29.34964 | 29.26935 | 0.4803557 | 0.07571366 | 0.004583272
20.79721 | 29.8338 | 29.33741 | 29.25701 | 0.4963944 | 0.07580818 | 0.00459126
20.80721 | 29.7928 | 29.32517 | 29.24467 | 0.4676303 | 0.07590293 | 0.004599385
20.81721 | 29.7804 | 29.31294 | 29.23233 | 0.4674633 | 0.07599793 | 0.004607647
20.82721 | 29.7708 | 29.30071 | 29.22 | 0.4700934 | 0.07609319 | 0.004616045
20.83721 | 29.7339 | 29.28848 | 29.20767 | 0.4454207 | 0.07618869 | 0.004624579
20.8472 | 29.7355 | 29.27627 | 29.19535 | 0.4592328 | 0.07628434 | 0.00463324
20.8572 | 29.7167 | 29.26405 | 29.18302 | 0.4526543 | 0.07638035 | 0.004642044
20.8672 | 29.6895 | 29.25183 | 29.1707 | 0.437673 | 0.07647659 | 0.004650982
20.8772 | 29.6759 | 29.23961 | 29.15838 | 0.4362887 | 0.07657311 | 0.004660054
20.8872 | 29.6461 | 29.2274 | 29.14606 | 0.4187016 | 0.07666989 | 0.00466926
20.89719 | 29.6462 | 29.2152 | 29.13376 | 0.4309993 | 0.07676682 | 0.004678589
20.90719 | 29.6356 | 29.20299 | 29.12144 | 0.4326064 | 0.07686411 | 0.004688061
20.91719 | 29.5852 | 29.19079 | 29.10913 | 0.3944106 | 0.07696167 | 0.004697664
20.92719 | 29.5667 | 29.17859 | 29.09682 | 0.3881114 | 0.07705949 | 0.004707825
20.93719 | 29.5689 | 29.16639 | 29.08451 | 0.4025097 | 0.07715757 | 0.004717694
20.94719 | 29.5517 | 29.15419 | 29.07221 | 0.3975052 | 0.07725593 | 0.004727694
20.95718 | 29.5194 | 29.14201 | 29.05992 | 0.3773855 | 0.07735446 | 0.004737815
20.96718 | 29.4974 | 29.12982 | 29.04762 | 0.367575 | 0.07745336 | 0.004748078
20.97718 | 29.4899 | 29.11764 | 29.03533 | 0.3722617 | 0.07755253 | 0.004758472
20.98718 | 29.4632 | 29.10545 | 29.02303 | 0.3577454 | 0.07765198 | 0.004768997
20.99718 | 29.4754 | 29.09327 | 29.01074 | 0.3821262 | 0.0777517 | 0.004779652
21.00717 | 29.4359 | 29.08111 | 28.99847 | 0.3547918 | 0.07785162 | 0.004790428
21.01717 | 29.4025 | 29.06893 | 28.98618 | 0.3335667 | 0.07795192 | 0.004801345
21.02717 | 29.4115 | 29.05676 | 28.9739 | 0.3547386 | 0.07805249 | 0.00481239
21.03717 | 29.3953 | 29.04459 | 28.96162 | 0.3507076 | 0.07815336 | 0.00482357
21.04717 | 29.3879 | 29.03243 | 28.94934 | 0.3554736 | 0.07825451 | 0.004834877
21.05717 | 29.3554 | 29.02026 | 28.93706 | 0.3351366 | 0.07835595 | 0.004846318
21.06716 | 29.3346 | 29.00812 | 28.9248 | 0.3264845 | 0.07845759 | 0.004857874
21.07716 | 29.3253 | 28.99596 | 28.91253 | 0.3293415 | 0.07855962 | 0.004869573
21.08716 | 29.308 | 28.9838 | 28.90026 | 0.3241954 | 0.07866196 | 0.004881618
21.09716 | 29.3024 | 28.97165 | 28.888 | 0.3307465 | 0.0787646 | 0.004893579
21.10716 | 29.2615 | 28.95951 | 28.87573 | 0.3019945 | 0.07886753 | 0.004905673
21.11715 | 29.2613 | 28.94737 | 28.86348 | 0.3139275 | 0.07897066 | 0.004917883
21.12715 | 29.2497 | 28.93523 | 28.85123 | 0.3144696 | 0.07907422 | 0.004930238
21.13715 | 29.2334 | 28.92309 | 28.83897 | 0.3103086 | 0.07917807 | 0.004942724
21.14715 | 29.21 | 28.91096 | 28.82672 | 0.2990447 | 0.07928224 | 0.004955342
21.15715 | 29.2104 | 28.89882 | 28.81447 | 0.3115777 | 0.07938674 | 0.004968092
21.16715 | 29.1771 | 28.88669 | 28.80222 | 0.2904076 | 0.07949155 | 0.004980974
21.17714 | 29.1656 | 28.87458 | 28.78999 | 0.2910225 | 0.07959657 | 0.004993974
21.18714 | 29.1714 | 28.86245 | 28.77774 | 0.3089464 | 0.07970202 | 0.00500712
21.19714 | 29.1435 | 28.85033 | 28.7655 | 0.2931672 | 0.0798078 | 0.005020399
21.20714 | 29.1139 | 28.83821 | 28.75327 | 0.275685 | 0.0799139 | 0.005033812
21.21714 | 29.1168 | 28.8261 | 28.74103 | 0.2906998 | 0.08002034 | 0.005047357
21.22713 | 29.1115 | 28.814 | 28.72881 | 0.2974993 | 0.08012701 | 0.005061023
21.23713 | 29.0785 | 28.80189 | 28.71658 | 0.2766079 | 0.08023412 | 0.005074836
21.24713 | 29.0719 | 28.78979 | 28.70436 | 0.2821134 | 0.08034157 | 0.005088783
21.25713 | 29.0558 | 28.77768 | 28.69213 | 0.2781159 | 0.08044937 | 0.005102866
21.26713 | 29.0466 | 28.76558 | 28.67991 | 0.2810152 | 0.08055751 | 0.005117083
21.27713 | 29.0435 | 28.75349 | 28.66769 | 0.2900115 | 0.080666 | 0.005131436
21.28712 | 29.0189 | 28.74141 | 28.65549 | 0.2774925 | 0.08077474 | 0.005145911
21.29712 | 29.0189 | 28.72932 | 28.64327 | 0.2895812 | 0.08088527 | 0.005160537
21.30712 | 28.9859 | 28.71723 | 28.63106 | 0.2686681 | 0.08099483 | 0.0051753
21.31712 | 28.9826 | 28.70515 | 28.61885 | 0.2774519 | 0.08110476 | 0.0051902
21.32712 | 28.988 | 28.69307 | 28.60665 | 0.2949325 | 0.08121504 | 0.005205239
21.33711 | 28.9537 | 28.681 | 28.59446 | 0.272698 | 0.0813256 | 0.005220401
21.34711 | 28.948 | 28.66893 | 28.58226 | 0.2790723 | 0.08143663 | 0.005235717
21.35711 | 28.9376 | 28.65686 | 28.57006 | 0.2807436 | 0.08154805 | 0.005251173
21.36711 | 28.9255 | 28.64479 | 28.55786 | 0.2807116 | 0.08165984 | 0.005266769
21.37711 | 28.9149 | 28.63272 | 28.54567 | 0.2821765 | 0.08177202 | 0.005282506
21.38711 | 28.8938 | 28.62067 | 28.53348 | 0.2731347 | 0.08188459 | 0.005301893
21.3971 | 28.8769 | 28.60862 | 28.5213 | 0.2682812 | 0.08199743 | 0.005317899
21.4071 | 28.8834 | 28.59656 | 28.50912 | 0.2868365 | 0.08211079 | 0.005334064
21.4171 | 28.8536 | 28.58451 | 28.49694 | 0.2690887 | 0.08222454 | 0.005350373
21.4271 | 28.8463 | 28.57246 | 28.48476 | 0.2738376 | 0.0823387 | 0.005366826
21.4371 | 28.8465 | 28.56042 | 28.47258 | 0.2860834 | 0.08245327 | 0.005383424
21.44709 | 28.8157 | 28.54839 | 28.46042 | 0.2673138 | 0.08256813 | 0.005400151
21.45709 | 28.8035 | 28.53635 | 28.44825 | 0.2671525 | 0.0826842 | 0.005417041
21.46709 | 28.7911 | 28.52431 | 28.43608 | 0.2667885 | 0.08280001 | 0.005434077
21.47709 | 28.7781 | 28.51228 | 28.42391 | 0.2658213 | 0.08291626 | 0.005451262
21.48709 | 28.765 | 28.50025 | 28.41175 | 0.2647509 | 0.08303294 | 0.005468595
21.49709 | 28.7393 | 28.48822 | 28.39959 | 0.2510772 | 0.08315005 | 0.005486078
21.50708 | 28.7223 | 28.47621 | 28.38744 | 0.2460882 | 0.08326747 | 0.005503694
21.51708 | 28.7131 | 28.46419 | 28.37529 | 0.248908 | 0.08338546 | 0.005521478
21.52708 | 28.6984 | 28.45218 | 28.36313 | 0.2462244 | 0.08350391 | 0.005539415
21.53708 | 28.6805 | 28.44016 | 28.35098 | 0.2403376 | 0.08362281 | 0.005557503
21.54708 | 28.6666 | 28.42815 | 28.33883 | 0.2384457 | 0.08374217 | 0.0055775
21.55707 | 28.6478 | 28.41616 | 28.3267 | 0.2316403 | 0.08386187 | 0.005595881
21.56707 | 28.6202 | 28.40416 | 28.31456 | 0.2160435 | 0.08398216 | 0.005614435
21.57707 | 28.6199 | 28.39216 | 28.30242 | 0.2277434 | 0.08410293 | 0.005633146
21.58707 | 28.5826 | 28.38016 | 28.29028 | 0.20244 | 0.08422418 | 0.005652014
21.59707 | 28.5641 | 28.36817 | 28.27815 | 0.1959332 | 0.08434592 | 0.005671041
21.60706 | 28.565 | 28.35619 | 28.26603 | 0.2088111 | 0.08446803 | 0.00569021
21.61706 | 28.5523 | 28.3442 | 28.2539 | 0.2080976 | 0.08459075 | 0.005709556
21.62706 | 28.5136 | 28.33222 | 28.24178 | 0.1813808 | 0.08471398 | 0.005729066
21.63706 | 28.5071 | 28.32024 | 28.22965 | 0.1868605 | 0.08483772 | 0.005748738
21.64706 | 28.4942 | 28.30826 | 28.21753 | 0.1859368 | 0.08496198 | 0.005768574
21.65706 | 28.4758 | 28.29629 | 28.20541 | 0.1795098 | 0.08508676 | 0.005788574
21.66705 | 28.4594 | 28.28433 | 28.19331 | 0.1750673 | 0.08521195 | 0.005808721
21.67705 | 28.4305 | 28.27237 | 28.1812 | 0.1581334 | 0.0853378 | 0.005829052
21.68705 | 28.4167 | 28.2604 | 28.16909 | 0.1562961 | 0.08546419 | 0.005849558
21.69705 | 28.3971 | 28.24844 | 28.15698 | 0.1486553 | 0.08559113 | 0.005870227
21.70705 | 28.3848 | 28.23649 | 28.14488 | 0.148311 | 0.08571863 | 0.005891073
21.71704 | 28.3701 | 28.22455 | 28.13279 | 0.1455514 | 0.08584656 | 0.005912064
21.72704 | 28.3549 | 28.2126 | 28.12069 | 0.1423001 | 0.08597519 | 0.005933251
21.73704 | 28.3441 | 28.20065 | 28.1086 | 0.1434454 | 0.0861044 | 0.005954616
21.74704 | 28.3339 | 28.18871 | 28.0965 | 0.1451872 | 0.08623421 | 0.005976153
21.75704 | 28.3138 | 28.17677 | 28.08441 | 0.1370255 | 0.0863646 | 0.005997871
21.76704 | 28.2923 | 28.16484 | 28.07232 | 0.1274602 | 0.0864956 | 0.006019764
21.77703 | 28.2729 | 28.15292 | 28.06025 | 0.1199795 | 0.08662707 | 0.006041817
21.78703 | 28.258 | 28.14099 | 28.04817 | 0.1170072 | 0.0867593 | 0.006064073
21.79703 | 28.2577 | 28.12907 | 28.03609 | 0.1286312 | 0.08689216 | 0.006086511
21.80703 | 28.2184 | 28.11715 | 28.02401 | 0.1012517 | 0.08702565 | 0.006109134
21.81703 | 28.2074 | 28.10524 | 28.01194 | 0.1021582 | 0.08717024 | 0.006131942
21.82702 | 28.2109 | 28.09334 | 27.99988 | 0.1175596 | 0.0873049 | 0.006154915
21.83702 | 28.1955 | 28.08143 | 27.98781 | 0.1140692 | 0.08744035 | 0.006178099
21.84702 | 28.1802 | 28.06952 | 27.97575 | 0.1106753 | 0.08757649 | 0.006201472
21.85702 | 28.1586 | 28.05762 | 27.96368 | 0.1009776 | 0.08771332 | 0.006225038
21.86702 | 28.1319 | 28.04572 | 27.95162 | 0.08617638 | 0.08785083 | 0.006248796
21.87702 | 28.1376 | 28.03383 | 27.93957 | 0.1037714 | 0.08798906 | 0.006272749
21.88701 | 28.1004 | 28.02195 | 27.92752 | 0.07845087 | 0.08812785 | 0.006296875
21.89701 | 28.0905 | 28.01006 | 27.91547 | 0.08043852 | 0.08826751 | 0.006321222
21.90701 | 28.0755 | 27.99818 | 27.90342 | 0.07732245 | 0.08840791 | 0.006345769
21.91701 | 28.0683 | 27.9863 | 27.89138 | 0.08200263 | 0.08854906 | 0.006370518
21.92701 | 28.0392 | 27.97442 | 27.87933 | 0.06477905 | 0.08869096 | 0.006395469
21.937 | 28.0413 | 27.96256 | 27.86731 | 0.07873647 | 0.0888335 | 0.006423969
21.947 | 28.0197 | 27.95069 | 27.85527 | 0.06900534 | 0.08897696 | 0.006449334
21.957 | 27.9973 | 27.93883 | 27.84323 | 0.05847041 | 0.08912122 | 0.006474906
21.967 | 27.9812 | 27.92697 | 27.8312 | 0.05423165 | 0.08926629 | 0.00650069
21.977 | 27.9645 | 27.91511 | 27.81917 | 0.04938906 | 0.08941218 | 0.006526684
21.987 | 27.9597 | 27.90326 | 27.80715 | 0.05643738 | 0.08956413 | 0.006552893
21.99699 | 27.9254 | 27.89142 | 27.79513 | 0.0339752 | 0.08971156 | 0.006579292
22.00699 | 27.9299 | 27.87958 | 27.78311 | 0.05032071 | 0.08986 | 0.006606197
22.01699 | 27.9101 | 27.86774 | 27.7711 | 0.04236164 | 0.09001026 | 0.006633059
22.02699 | 27.8832 | 27.8559 | 27.75908 | 0.02729957 | 0.09016046 | 0.006660142
22.03699 | 27.8816 | 27.84407 | 27.74707 | 0.03753355 | 0.09031159 | 0.00668745
22.04698 | 27.8603 | 27.83225 | 27.73507 | 0.02805162 | 0.09046348 | 0.006715057
22.05698 | 27.8399 | 27.82042 | 27.72306 | 0.01947762 | 0.09061648 | 0.006742818
22.06698 | 27.8235 | 27.8086 | 27.71106 | 0.01489962 | 0.09077042 | 0.006770808
22.07698 | 27.8087 | 27.79678 | 27.69906 | 0.01191758 | 0.09092533 | 0.006799031
22.08698 | 27.7853 | 27.78497 | 27.68706 | 0.000331479 | 0.09108124 | 0.006827488
22.09698 | 27.7939 | 27.77394 | 27.67506 | 0.019957 | 0.09202245 | 0.006856181
22.10697 | 27.7618 | 27.76216 | 27.66308 | -0.0003561959 | 0.09218566 | 0.006886769
22.11697 | 27.7411 | 27.75036 | 27.65109 | -0.009255021 | 0.09234506 | 0.006915942
22.12697 | 27.7415 | 27.73856 | 27.63911 | 0.002942007 | 0.09250552 | 0.006945359
22.13697 | 27.7173 | 27.72677 | 27.62712 | -0.009465139 | 0.09266707 | 0.006975021
22.14697 | 27.6869 | 27.71498 | 27.61514 | -0.0280765 | 0.09282973 | 0.00700493
22.15696 | 27.6883 | 27.7032 | 27.60318 | -0.01490387 | 0.09299334 | 0.007035061
22.16696 | 27.665 | 27.69142 | 27.5912 | -0.02642379 | 0.09315828 | 0.007065558
22.17696 | 27.652 | 27.67965 | 27.57923 | -0.02764797 | 0.09332438 | 0.007096273
22.18696 | 27.6515 | 27.66788 | 27.56726 | -0.01637687 | 0.09349215 | 0.007127193
22.19696 | 27.6165 | 27.65764 | 27.55529 | -0.04114038 | 0.09519141 | 0.007158378
22.20696 | 27.6151 | 27.64588 | 27.54333 | -0.0307783 | 0.09536193 | 0.007189827
22.21695 | 27.6037 | 27.63413 | 27.53138 | -0.03043242 | 0.09553356 | 0.007221561
22.22695 | 27.5806 | 27.62238 | 27.51942 | -0.04177917 | 0.09570665 | 0.007253543
22.23695 | 27.5514 | 27.61063 | 27.50746 | -0.05923037 | 0.09588106 | 0.007285793
22.24695 | 27.5506 | 27.59889 | 27.49551 | -0.04828609 | 0.09605682 | 0.007318319
22.25695 | 27.5303 | 27.58715 | 27.48356 | -0.05684633 | 0.09623396 | 0.007351122
22.26694 | 27.5261 | 27.57582 | 27.47163 | -0.04971502 | 0.09680447 | 0.00738417
22.27694 | 27.5205 | 27.56409 | 27.45968 | -0.04358712 | 0.09698715 | 0.007417534
22.28694 | 27.5102 | 27.55236 | 27.44774 | -0.04216134 | 0.09716878 | 0.007451182
22.29694 | 27.4931 | 27.54064 | 27.4358 | -0.04754024 | 0.09735191 | 0.007485118
22.30694 | 27.4939 | 27.52892 | 27.42387 | -0.03502384 | 0.09753656 | 0.007519345
22.31694 | 27.4721 | 27.51721 | 27.41194 | -0.04511221 | 0.09772279 | 0.007553865
22.32693 | 27.4703 | 27.50552 | 27.40002 | -0.03521705 | 0.09791042 | 0.007588649
22.33693 | 27.4486 | 27.49382 | 27.38809 | -0.04521503 | 0.09809987 | 0.007623766
22.34693 | 27.4259 | 27.48212 | 27.37617 | -0.05621787 | 0.09829098 | 0.007659186
22.35693 | 27.4319 | 27.47043 | 27.36425 | -0.03852562 | 0.0984838 | 0.007694913
22.36693 | 27.4243 | 27.4595 | 27.35233 | -0.03520369 | 0.09944372 | 0.007730948
22.37692 | 27.4114 | 27.44783 | 27.34043 | -0.03643488 | 0.09964026 | 0.007768648
22.38692 | 27.4028 | 27.43616 | 27.32851 | -0.03335804 | 0.09983882 | 0.007805314
22.39692 | 27.3943 | 27.42449 | 27.3166 | -0.0301863 | 0.1000393 | 0.0078423
22.40692 | 27.4008 | 27.41282 | 27.3047 | -0.01201972 | 0.1002416 | 0.007879609
22.41692 | 27.3735 | 27.40116 | 27.2928 | -0.02765834 | 0.1004459 | 0.007917244
22.42692 | 27.3403 | 27.3895 | 27.28089 | -0.04920222 | 0.1006522 | 0.007955209
22.43691 | 27.3504 | 27.37786 | 27.26901 | -0.02746307 | 0.1008604 | 0.007993472
22.44691 | 27.3275 | 27.36622 | 27.25711 | -0.03871764 | 0.1010709 | 0.008032108
22.45691 | 27.3336 | 27.35458 | 27.24522 | -0.02097763 | 0.1012835 | 0.008071086
22.46691 | 27.3065 | 27.34294 | 27.23333 | -0.03644312 | 0.1014984 | 0.00811041
22.47691 | 27.2892 | 27.33131 | 27.22145 | -0.04211414 | 0.1017155 | 0.008150081
22.4869 | 27.2928 | 27.3197 | 27.20958 | -0.02690242 | 0.1019348 | 0.00819007
22.4969 | 27.2873 | 27.30808 | 27.1977 | -0.02078475 | 0.1021566 | 0.00823045
22.5069 | 27.2438 | 27.29647 | 27.18582 | -0.05267283 | 0.1023809 | 0.008271192
22.5169 | 27.2434 | 27.28487 | 27.17395 | -0.04146673 | 0.1026077 | 0.008312298
22.5269 | 27.2125 | 27.27327 | 27.16208 | -0.06076653 | 0.1028371 | 0.008353775
22.5369 | 27.2068 | 27.26167 | 27.15021 | -0.0548723 | 0.1030691 | 0.008395623
22.54689 | 27.1745 | 27.2501 | 27.13835 | -0.0755964 | 0.1033037 | 0.008438501
22.55689 | 27.1718 | 27.23851 | 27.12649 | -0.06671435 | 0.1035412 | 0.008481109
22.56689 | 27.154 | 27.22694 | 27.11463 | -0.0729385 | 0.1037816 | 0.008524102
22.57689 | 27.1373 | 27.21537 | 27.10278 | -0.07807106 | 0.1040271 | 0.008567487
22.58689 | 27.1374 | 27.20381 | 27.09092 | -0.06640791 | 0.1042735 | 0.008611267
22.59688 | 27.1056 | 27.19226 | 27.07908 | -0.08666278 | 0.1045228 | 0.008655402
22.60688 | 27.0785 | 27.18071 | 27.06724 | -0.1022127 | 0.1047756 | 0.008699986
22.61688 | 27.0733 | 27.16917 | 27.05539 | -0.0958693 | 0.1050316 | 0.008744979
22.62688 | 27.0642 | 27.15763 | 27.04355 | -0.09343312 | 0.1052915 | 0.008790386
22.63688 | 27.0461 | 27.1461 | 27.03171 | -0.1000034 | 0.1055545 | 0.008836211
22.64688 | 27.0038 | 27.13458 | 27.01988 | -0.1307806 | 0.105821 | 0.00888246
22.65687 | 27.0191 | 27.12308 | 27.00806 | -0.1039765 | 0.106091 | 0.008929093
22.66687 | 27.0102 | 27.11157 | 26.99623 | -0.1013681 | 0.1063651 | 0.008976206
22.67687 | 27.0052 | 27.10007 | 26.9844 | -0.09486711 | 0.1066431 | 0.009023767
22.68687 | 26.9877 | 27.08857 | 26.97258 | -0.1008736 | 0.1069252 | 0.009071764
22.69687 | 26.9653 | 27.07709 | 26.96076 | -0.1117876 | 0.1072115 | 0.009120209
22.70686 | 26.9693 | 27.06562 | 26.94895 | -0.09632097 | 0.1075018 | 0.009169063
22.71686 | 26.9507 | 27.05415 | 26.93714 | -0.1034507 | 0.1077968 | 0.009218425
22.72686 | 26.9679 | 27.04269 | 26.92532 | -0.07478851 | 0.1080964 | 0.009268252
22.73686 | 26.952 | 27.03123 | 26.91352 | -0.07923453 | 0.1084008 | 0.009318554
22.74686 | 26.948 | 27.01979 | 26.90171 | -0.07178997 | 0.1087111 | 0.009369332
22.75686 | 26.9456 | 27.00835 | 26.88991 | -0.06275291 | 0.1090255 | 0.009420595
22.76685 | 26.953 | 26.99694 | 26.87812 | -0.04393601 | 0.1093448 | 0.009472296
22.77685 | 26.9494 | 26.98552 | 26.86632 | -0.03611657 | 0.1096697 | 0.009524545
22.78685 | 26.9337 | 26.97411 | 26.85453 | -0.04040625 | 0.1100003 | 0.009577296
22.79685 | 26.9473 | 26.96271 | 26.84274 | -0.01540544 | 0.1103369 | 0.009630556
22.80685 | 26.9559 | 26.95131 | 26.83095 | 0.004586083 | 0.1106792 | 0.009684331
22.81684 | 26.963 | 26.93994 | 26.81918 | 0.0230565 | 0.1110274 | 0.009738565
22.82684 | 26.9587 | 26.92857 | 26.8074 | 0.03012834 | 0.1113823 | 0.009793389
22.83684 | 26.965 | 26.91721 | 26.79562 | 0.04778999 | 0.1117439 | 0.009848749
22.84684 | 26.9771 | 26.90586 | 26.78384 | 0.0712412 | 0.1121124 | 0.00990465
22.85684 | 26.9973 | 26.89452 | 26.77207 | 0.1027808 | 0.1124888 | 0.009961105
22.86684 | 26.9934 | 26.88319 | 26.7603 | 0.1102103 | 0.1128718 | 0.01001812
22.87683 | 27.0145 | 26.87188 | 26.74855 | 0.1426173 | 0.113262 | 0.01007562
22.88683 | 27.015 | 26.86058 | 26.73678 | 0.154424 | 0.1136606 | 0.01013376
22.89683 | 27.0325 | 26.84928 | 26.72502 | 0.1832189 | 0.1140675 | 0.01019247
22.90683 | 27.0509 | 26.838 | 26.71326 | 0.2129015 | 0.1144829 | 0.01025178
22.91683 | 27.0732 | 26.82673 | 26.70151 | 0.2464716 | 0.1149072 | 0.01031167
22.92682 | 27.0838 | 26.81548 | 26.68977 | 0.2683176 | 0.1153404 | 0.01037211
22.93682 | 27.1161 | 26.80424 | 26.67802 | 0.3118615 | 0.1157836 | 0.01043321
22.94682 | 27.1302 | 26.79301 | 26.66628 | 0.3371918 | 0.1162368 | 0.01049494
22.95682 | 27.1547 | 26.78179 | 26.65453 | 0.372908 | 0.1167004 | 0.01055729
22.96682 | 27.1813 | 26.77059 | 26.6428 | 0.4107097 | 0.1171749 | 0.01062027
22.97682 | 27.2119 | 26.7594 | 26.63106 | 0.4524963 | 0.1176607 | 0.01068389
22.98681 | 27.2282 | 26.74824 | 26.61934 | 0.4799564 | 0.1181577 | 0.0107481
22.99681 | 27.2583 | 26.73709 | 26.60761 | 0.5212116 | 0.1186675 | 0.01081303
23.00681 | 27.3015 | 26.72595 | 26.59588 | 0.5755504 | 0.11919 | 0.01087863
23.01681 | 27.3579 | 26.71483 | 26.58416 | 0.643072 | 0.1197259 | 0.01094491
23.02681 | 27.3611 | 26.70372 | 26.57244 | 0.657376 | 0.1202757 | 0.01101188
23.0368 | 27.3981 | 26.69265 | 26.56073 | 0.7054502 | 0.12084 | 0.01107947
23.0468 | 27.4521 | 26.68158 | 26.54902 | 0.7705169 | 0.1214195 | 0.01114784
23.0568 | 27.5101 | 26.67054 | 26.5373 | 0.839564 | 0.1220149 | 0.01121692
23.0668 | 27.5252 | 26.65951 | 26.5256 | 0.8656906 | 0.1226269 | 0.01128673
23.0768 | 27.549 | 26.64852 | 26.51389 | 0.900484 | 0.1232685 | 0.01135727
23.0868 | 27.6104 | 26.63753 | 26.50219 | 0.9728674 | 0.1239161 | 0.01142856
23.09679 | 27.672 | 26.62658 | 26.4905 | 1.045417 | 0.124582 | 0.01150054
23.10679 | 27.7231 | 26.61565 | 26.4788 | 1.107454 | 0.1252686 | 0.01157339
23.11679 | 27.7601 | 26.60473 | 26.46711 | 1.155366 | 0.1259762 | 0.01164698
23.12679 | 27.7946 | 26.59385 | 26.45542 | 1.200752 | 0.1267057 | 0.01172136
23.13679 | 27.8691 | 26.58299 | 26.44373 | 1.28611 | 0.1274582 | 0.01179802
23.14678 | 27.8996 | 26.57217 | 26.43206 | 1.32743 | 0.1282343 | 0.01187394
23.15678 | 27.9627 | 26.56137 | 26.42038 | 1.401331 | 0.1290366 | 0.01195076
23.16678 | 28.0039 | 26.5506 | 26.4087 | 1.453302 | 0.1298656 | 0.01202841
23.17678 | 28.0405 | 26.53986 | 26.39703 | 1.500641 | 0.1307229 | 0.01210691
23.18678 | 28.0988 | 26.52915 | 26.38536 | 1.569646 | 0.1316098 | 0.01218627
23.19678 | 28.1428 | 26.51848 | 26.37369 | 1.624316 | 0.1325281 | 0.0122665
23.20677 | 28.1944 | 26.50786 | 26.36204 | 1.686537 | 0.1334783 | 0.01234861
23.21677 | 28.2505 | 26.49727 | 26.35037 | 1.753231 | 0.1344643 | 0.01243063
23.22677 | 28.295 | 26.48672 | 26.33871 | 1.808285 | 0.1354872 | 0.01251355
23.23677 | 28.3155 | 26.47621 | 26.32706 | 1.839295 | 0.136549 | 0.01259741
23.24677 | 28.3674 | 26.46574 | 26.31541 | 1.90166 | 0.137652 | 0.0126822
23.25676 | 28.4184 | 26.45534 | 26.30377 | 1.963061 | 0.1388036 | 0.01276786
23.26676 | 28.4633 | 26.44497 | 26.29212 | 2.018328 | 0.1399964 | 0.01285457
23.27676 | 28.4664 | 26.43466 | 26.28048 | 2.031741 | 0.1412383 | 0.01294226
23.28676 | 28.5155 | 26.4244 | 26.26884 | 2.091099 | 0.1425324 | 0.01303095
23.29676 | 28.5503 | 26.4142 | 26.2572 | 2.136097 | 0.143882 | 0.01312067
23.30676 | 28.5916 | 26.40407 | 26.24557 | 2.187531 | 0.1452909 | 0.0132114
23.31675 | 28.6213 | 26.39401 | 26.23395 | 2.227288 | 0.1467614 | 0.01330308
23.32675 | 28.6244 | 26.38402 | 26.22232 | 2.240383 | 0.1483008 | 0.01339666
23.33675 | 28.6408 | 26.3741 | 26.21069 | 2.266702 | 0.1499127 | 0.01349056
23.34675 | 28.6675 | 26.36426 | 26.19907 | 2.303239 | 0.1516021 | 0.01358556
23.35675 | 28.6969 | 26.35451 | 26.18745 | 2.342389 | 0.1533751 | 0.01368167
23.36674 | 28.7052 | 26.34487 | 26.17585 | 2.360334 | 0.1552362 | 0.01377879
23.37674 | 28.7012 | 26.33531 | 26.16424 | 2.365887 | 0.1571964 | 0.01387717
23.38674 | 28.7186 | 26.32587 | 26.15263 | 2.392731 | 0.159262 | 0.01397671
23.39674 | 28.7277 | 26.31654 | 26.14102 | 2.411156 | 0.161442 | 0.01407797
23.40674 | 28.7405 | 26.30735 | 26.12942 | 2.433152 | 0.1637467 | 0.01417989
23.41674 | 28.7178 | 26.29829 | 26.11782 | 2.419508 | 0.1661874 | 0.01428303
23.42673 | 28.7225 | 26.2894 | 26.10624 | 2.433101 | 0.1687743 | 0.0143873
23.43673 | 28.7081 | 26.28066 | 26.09464 | 2.427436 | 0.1715271 | 0.01449294
23.44673 | 28.7088 | 26.27211 | 26.08305 | 2.436687 | 0.1744594 | 0.01459985
23.45673 | 28.6703 | 26.26376 | 26.07147 | 2.406535 | 0.1775895 | 0.01470807
23.46673 | 28.6876 | 26.25564 | 26.05988 | 2.431961 | 0.180938 | 0.0148176
23.47672 | 28.6516 | 26.24777 | 26.04831 | 2.403833 | 0.1845241 | 0.01492837
23.48672 | 28.6443 | 26.24016 | 26.03674 | 2.404142 | 0.1883806 | 0.01504061
23.49672 | 28.6048 | 26.23285 | 26.02516 | 2.37195 | 0.1925326 | 0.01515423
23.50672 | 28.5846 | 26.22587 | 26.01359 | 2.358726 | 0.1970118 | 0.01527008
23.51672 | 28.5508 | 26.21926 | 26.00202 | 2.331536 | 0.2018534 | 0.01538656
23.52672 | 28.4969 | 26.21306 | 25.99046 | 2.28384 | 0.207096 | 0.01550449
23.53671 | 28.4823 | 26.20731 | 25.97891 | 2.274991 | 0.2127759 | 0.01562378
23.54671 | 28.4437 | 26.20205 | 25.96735 | 2.241654 | 0.2189502 | 0.01574469
23.55671 | 28.4054 | 26.19733 | 25.9558 | 2.208074 | 0.2256635 | 0.01586714
23.56671 | 28.3632 | 26.1932 | 25.94424 | 2.169996 | 0.2329691 | 0.01599114
23.57671 | 28.3064 | 26.18974 | 25.93269 | 2.116664 | 0.2409241 | 0.01611673
23.5867 | 28.2601 | 26.18698 | 25.92116 | 2.073115 | 0.2495802 | 0.01624381
23.5967 | 28.2318 | 26.18501 | 25.90962 | 2.046791 | 0.2590178 | 0.01637266
23.6067 | 28.1636 | 26.18388 | 25.89808 | 1.979717 | 0.2693007 | 0.01650317
23.6167 | 28.1036 | 26.18366 | 25.88654 | 1.919936 | 0.2804856 | 0.01663537
23.6267 | 28.0508 | 26.18443 | 25.87501 | 1.866373 | 0.2926477 | 0.0167693
23.6367 | 27.9996 | 26.18624 | 25.86348 | 1.813357 | 0.3058571 | 0.01690499
23.64669 | 27.9427 | 26.18918 | 25.85197 | 1.753524 | 0.3201683 | 0.01704234
23.65669 | 27.8874 | 26.1933 | 25.84044 | 1.6941 | 0.3356765 | 0.01718163
23.66669 | 27.8419 | 26.19868 | 25.82892 | 1.643223 | 0.3524315 | 0.01732278
23.67669 | 27.7481 | 26.20536 | 25.81741 | 1.542738 | 0.3704909 | 0.01746582
23.68669 | 27.7033 | 26.21341 | 25.80589 | 1.489894 | 0.3899037 | 0.01761077
23.69668 | 27.6389 | 26.22284 | 25.79439 | 1.416064 | 0.410685 | 0.01775794
23.70668 | 27.5752 | 26.23369 | 25.78289 | 1.341508 | 0.4328996 | 0.01790685
23.71668 | 27.5231 | 26.24597 | 25.77138 | 1.277133 | 0.4565275 | 0.01805777
23.72668 | 27.4589 | 26.25964 | 25.75988 | 1.199263 | 0.4815427 | 0.01821305
23.73668 | 27.3662 | 26.27464 | 25.74838 | 1.091564 | 0.5078849 | 0.01836814
23.74668 | 27.3307 | 26.29087 | 25.73689 | 1.039835 | 0.5354509 | 0.01852537
23.75667 | 27.2532 | 26.30814 | 25.72541 | 0.945055 | 0.5640508 | 0.01868462
23.76667 | 27.1992 | 26.3263 | 25.71392 | 0.8729002 | 0.5935319 | 0.01884624
23.77667 | 27.1322 | 26.34502 | 25.70244 | 0.7871835 | 0.6235694 | 0.01901013
23.78667 | 27.0761 | 26.36392 | 25.69096 | 0.7121784 | 0.6537897 | 0.01917632
23.79667 | 27.006 | 26.38256 | 25.67948 | 0.6234402 | 0.6837375 | 0.01934486
23.80666 | 26.9303 | 26.40037 | 25.66801 | 0.5299323 | 0.7128382 | 0.01951562
23.81666 | 26.8835 | 26.41677 | 25.65654 | 0.4667292 | 0.7405396 | 0.01968902
23.82666 | 26.8238 | 26.43109 | 25.64507 | 0.3927101 | 0.7661514 | 0.01986487
23.83666 | 26.7412 | 26.44265 | 25.63361 | 0.2985528 | 0.7889955 | 0.02004325
23.84666 | 26.707 | 26.45079 | 25.62215 | 0.2562107 | 0.8084186 | 0.02022421
23.85666 | 26.6247 | 26.45493 | 25.61069 | 0.1697674 | 0.8238371 | 0.02040781
23.86665 | 26.5746 | 26.45461 | 25.59924 | 0.1199903 | 0.8347717 | 0.02059427
23.87665 | 26.5091 | 26.44949 | 25.58779 | 0.05960585 | 0.8409194 | 0.0207833
23.88665 | 26.4479 | 26.43943 | 25.57634 | 0.008473792 | 0.8421087 | 0.0209751
23.89665 | 26.3864 | 26.42442 | 25.5649 | -0.03801841 | 0.838352 | 0.02116975
23.90665 | 26.3441 | 26.40464 | 25.55345 | -0.06054483 | 0.8298234 | 0.0213673
23.91664 | 26.2927 | 26.38045 | 25.54203 | -0.08774827 | 0.8168532 | 0.02156877
23.92664 | 26.2378 | 26.35221 | 25.53059 | -0.11441 | 0.7998474 | 0.02177229
23.93664 | 26.1747 | 26.32047 | 25.51916 | -0.1457718 | 0.7793352 | 0.02197891
23.94664 | 26.1132 | 26.28581 | 25.50773 | -0.1726093 | 0.7558925 | 0.02218866
23.95664 | 26.0759 | 26.24883 | 25.4963 | -0.1729263 | 0.7301227 | 0.02240162
23.96664 | 26.0351 | 26.2115 | 25.48488 | -0.1763965 | 0.7039996 | 0.02261786
23.97663 | 25.9816 | 26.1717 | 25.47347 | -0.1900986 | 0.6753906 | 0.02283719
23.98663 | 25.939 | 26.13188 | 25.46205 | -0.1928817 | 0.6467671 | 0.02306018
23.99663 | 25.9037 | 26.09131 | 25.45064 | -0.1876095 | 0.6173807 | 0.02328748
24.00663 | 25.8494 | 26.05101 | 25.43923 | -0.2016102 | 0.5882612 | 0.02351751
24.01663 | 25.8068 | 26.01132 | 25.42782 | -0.2045182 | 0.5597421 | 0.02375119
24.02662 | 25.7598 | 25.97254 | 25.41643 | -0.212736 | 0.5321147 | 0.02398831
24.03662 | 25.7387 | 25.93479 | 25.40503 | -0.1960879 | 0.5055254 | 0.02422946
24.04662 | 25.7086 | 25.89826 | 25.39364 | -0.1896566 | 0.4801458 | 0.02447448
24.05662 | 25.6602 | 25.86304 | 25.38224 | -0.2028386 | 0.4560721 | 0.02472364
24.06662 | 25.6313 | 25.82919 | 25.37085 | -0.1978895 | 0.4333601 | 0.02497666
24.07662 | 25.5851 | 25.79673 | 25.35947 | -0.2116329 | 0.4120332 | 0.02523381
24.08661 | 25.5533 | 25.7657 | 25.34809 | -0.2123965 | 0.3921079 | 0.02549491
24.09661 | 25.5402 | 25.736 | 25.33671 | -0.1957968 | 0.3735228 | 0.02576057
24.10661 | 25.5048 | 25.70763 | 25.32534 | -0.2028274 | 0.3562604 | 0.02603066
24.11661 | 25.452 | 25.68054 | 25.31396 | -0.2285395 | 0.3402715 | 0.02630523
24.12661 | 25.4414 | 25.65468 | 25.30259 | -0.2132757 | 0.325499 | 0.02658441
24.1366 | 25.4128 | 25.63 | 25.29124 | -0.2171971 | 0.3118925 | 0.02686801
24.1466 | 25.403 | 25.60639 | 25.27987 | -0.2033887 | 0.2993592 | 0.02715671
24.1566 | 25.3489 | 25.58381 | 25.26851 | -0.2349071 | 0.2878444 | 0.02745033
24.1666 | 25.3256 | 25.56287 | 25.25716 | -0.2372687 | 0.2779645 | 0.02774906
24.1766 | 25.3057 | 25.54214 | 25.2458 | -0.236436 | 0.2682812 | 0.02805345
24.1866 | 25.2879 | 25.52254 | 25.23445 | -0.2346383 | 0.259725 | 0.02836255
24.19659 | 25.2629 | 25.50341 | 25.22311 | -0.2405063 | 0.2516141 | 0.02867737
24.20659 | 25.2495 | 25.48495 | 25.21177 | -0.2354514 | 0.2441831 | 0.02899738
24.21659 | 25.2066 | 25.46713 | 25.20043 | -0.2605348 | 0.2373814 | 0.02932304
24.22659 | 25.197 | 25.4499 | 25.18909 | -0.2529016 | 0.2311541 | 0.02965449
24.23659 | 25.1745 | 25.4332 | 25.17776 | -0.2586996 | 0.2254485 | 0.02999199
24.24658 | 25.1429 | 25.417 | 25.16644 | -0.2740972 | 0.2202224 | 0.0303351
24.25658 | 25.141 | 25.40122 | 25.15511 | -0.2602171 | 0.2154199 | 0.03068477
24.26658 | 25.1093 | 25.38584 | 25.14379 | -0.2765355 | 0.2110063 | 0.03104079
24.27658 | 25.0892 | 25.37082 | 25.13247 | -0.2816172 | 0.2069453 | 0.03140421
24.28658 | 25.0841 | 25.35612 | 25.12115 | -0.2720249 | 0.2032011 | 0.03177345
24.29658 | 25.0604 | 25.34173 | 25.10984 | -0.2813301 | 0.1997442 | 0.03214953
24.30657 | 25.0506 | 25.32762 | 25.09854 | -0.2770191 | 0.1965498 | 0.03253228
24.31657 | 25.0305 | 25.31374 | 25.08723 | -0.2832399 | 0.193587 | 0.03292322
24.32657 | 25.0152 | 25.30008 | 25.07593 | -0.2848836 | 0.190837 | 0.0333209
24.33657 | 24.9878 | 25.28663 | 25.06463 | -0.2988312 | 0.18828 | 0.03372615
24.34657 | 24.9827 | 25.27337 | 25.05333 | -0.2906651 | 0.1858982 | 0.03413916
24.35656 | 24.9717 | 25.26028 | 25.04205 | -0.2885833 | 0.1836785 | 0.03455972
24.36656 | 24.9533 | 25.24735 | 25.03075 | -0.2940451 | 0.1816018 | 0.03498887
24.37656 | 24.9535 | 25.23455 | 25.01947 | -0.2810518 | 0.1796583 | 0.03542638
24.38656 | 24.9252 | 25.22189 | 25.00818 | -0.2966925 | 0.1778369 | 0.03587249
24.39656 | 24.9131 | 25.20936 | 24.9969 | -0.2962578 | 0.1761277 | 0.03632755
24.40656 | 24.8976 | 25.19694 | 24.98563 | -0.2993388 | 0.1745219 | 0.03679155
24.41655 | 24.8903 | 25.18482 | 24.97436 | -0.2945233 | 0.1731962 | 0.03726438
24.42655 | 24.8813 | 25.17261 | 24.96309 | -0.2913137 | 0.1717743 | 0.03774724
24.43655 | 24.8444 | 25.1605 | 24.95183 | -0.3160998 | 0.1704345 | 0.03824026
24.44655 | 24.852 | 25.14848 | 24.94056 | -0.296476 | 0.1691717 | 0.03874304
24.45655 | 24.8453 | 25.13654 | 24.9293 | -0.2912367 | 0.1679794 | 0.03925644
24.46654 | 24.8163 | 25.12469 | 24.91805 | -0.3083894 | 0.1668547 | 0.03977975
24.47654 | 24.8087 | 25.11296 | 24.9068 | -0.3042564 | 0.1658407 | 0.04031444
24.48654 | 24.7984 | 25.10125 | 24.89555 | -0.3028468 | 0.1648355 | 0.04086037
24.49654 | 24.773 | 25.08961 | 24.8843 | -0.3166067 | 0.1638849 | 0.04141788
24.50654 | 24.7724 | 25.07803 | 24.87306 | -0.3056338 | 0.1629861 | 0.04198739
24.51654 | 24.7444 | 25.06652 | 24.86182 | -0.3221248 | 0.1621353 | 0.04256938
24.52653 | 24.7259 | 25.05509 | 24.85059 | -0.3291884 | 0.161331 | 0.04316289
24.53653 | 24.7132 | 25.0437 | 24.83936 | -0.3305001 | 0.160569 | 0.04377008
24.54653 | 24.718 | 25.03237 | 24.82813 | -0.3143695 | 0.1598476 | 0.04439103
24.55653 | 24.6976 | 25.02109 | 24.8169 | -0.3234942 | 0.1591647 | 0.04502534
24.56653 | 24.6809 | 25.00987 | 24.80568 | -0.3289727 | 0.1585181 | 0.04567374
24.57652 | 24.642 | 24.99871 | 24.79447 | -0.3567148 | 0.1579066 | 0.046336
24.58652 | 24.6443 | 24.9876 | 24.78326 | -0.3432967 | 0.1573272 | 0.04701395
24.59652 | 24.629 | 24.97653 | 24.77204 | -0.3475285 | 0.1567788 | 0.04770736
24.60652 | 24.623 | 24.96551 | 24.76083 | -0.3425091 | 0.1562598 | 0.0484167
24.61652 | 24.6037 | 24.95454 | 24.74963 | -0.3508374 | 0.1557687 | 0.04914246
24.62652 | 24.5923 | 24.9437 | 24.73842 | -0.3514042 | 0.1553958 | 0.04988516
24.63651 | 24.5817 | 24.93284 | 24.72723 | -0.3511365 | 0.1549571 | 0.05064457
24.64651 | 24.5677 | 24.92201 | 24.71604 | -0.3543057 | 0.1545443 | 0.05142273
24.65651 | 24.5709 | 24.91183 | 24.70485 | -0.3409306 | 0.1547653 | 0.05221948
24.66651 | 24.5366 | 24.90109 | 24.69366 | -0.3644887 | 0.1543969 | 0.05303541
24.67651 | 24.5464 | 24.89048 | 24.68247 | -0.3440793 | 0.1541377 | 0.05387124
24.6865 | 24.5184 | 24.88106 | 24.6713 | -0.3626614 | 0.1550359 | 0.05472659
24.6965 | 24.5206 | 24.87045 | 24.66012 | -0.3498511 | 0.1547275 | 0.05560387
24.7065 | 24.5128 | 24.85988 | 24.64894 | -0.3470846 | 0.1544364 | 0.05650423
24.7165 | 24.5106 | 24.84966 | 24.63777 | -0.3390563 | 0.1544588 | 0.0574259
24.7265 | 24.5147 | 24.83917 | 24.6266 | -0.324475 | 0.1542015 | 0.05837086
24.7365 | 24.498 | 24.82874 | 24.61544 | -0.3307425 | 0.1539655 | 0.05933993
24.74649 | 24.4804 | 24.81927 | 24.60429 | -0.3388697 | 0.1546507 | 0.06033293
24.75649 | 24.4851 | 24.80892 | 24.59313 | -0.3238192 | 0.1544391 | 0.06135268
24.76649 | 24.4899 | 24.79861 | 24.58197 | -0.3087136 | 0.1542414 | 0.06240009
24.77649 | 24.4783 | 24.78888 | 24.57082 | -0.3105767 | 0.1545823 | 0.06347412
24.78649 | 24.4842 | 24.77866 | 24.55967 | -0.2944596 | 0.1544111 | 0.06457676
24.79648 | 24.4565 | 24.7685 | 24.54854 | -0.3119993 | 0.1542524 | 0.06570901
24.80648 | 24.4697 | 24.75837 | 24.5374 | -0.2886743 | 0.1541061 | 0.06687191
24.81648 | 24.4704 | 24.7483 | 24.52626 | -0.277899 | 0.1539743 | 0.06806661
24.82648 | 24.4678 | 24.73827 | 24.51512 | -0.2704673 | 0.1538496 | 0.06929426
24.83648 | 24.4652 | 24.72828 | 24.50399 | -0.2630844 | 0.1537355 | 0.07055688
24.84648 | 24.4523 | 24.71835 | 24.49286 | -0.2660511 | 0.1536327 | 0.0718542
24.85647 | 24.4546 | 24.70848 | 24.48175 | -0.2538764 | 0.1535386 | 0.07318696
24.86647 | 24.455 | 24.69895 | 24.47063 | -0.2439501 | 0.153761 | 0.07455918
24.87647 | 24.4611 | 24.68917 | 24.45951 | -0.228069 | 0.1536856 | 0.07597105
24.88647 | 24.4329 | 24.67944 | 24.4484 | -0.2465445 | 0.1536209 | 0.07742551
24.89647 | 24.4331 | 24.66977 | 24.43729 | -0.2366717 | 0.1535624 | 0.07892186
24.90646 | 24.4383 | 24.66077 | 24.42619 | -0.2224655 | 0.1541135 | 0.08046067
24.91646 | 24.4318 | 24.65148 | 24.41509 | -0.2196829 | 0.1543465 | 0.08204891
24.92646 | 24.4324 | 24.64199 | 24.40399 | -0.2095873 | 0.1543132 | 0.08368703
24.93646 | 24.4061 | 24.63259 | 24.39289 | -0.2264929 | 0.1543309 | 0.08537176
24.94646 | 24.4051 | 24.62322 | 24.3818 | -0.2181162 | 0.1543108 | 0.08710858
24.95645 | 24.4205 | 24.61391 | 24.37072 | -0.1934141 | 0.1542983 | 0.08889791
24.96645 | 24.4015 | 24.60512 | 24.35963 | -0.2036242 | 0.1547474 | 0.09074551
24.97645 | 24.4096 | 24.5961 | 24.34855 | -0.186496 | 0.1548957 | 0.09265204
24.98645 | 24.3766 | 24.58699 | 24.33747 | -0.2103906 | 0.154902 | 0.09462001
24.99645 | 24.3793 | 24.57796 | 24.32639 | -0.1986616 | 0.1549171 | 0.09665208
25.00645 | 24.3847 | 24.56927 | 24.31532 | -0.1845686 | 0.1551979 | 0.09875102
25.01644 | 24.3824 | 24.5604 | 24.30426 | -0.1780017 | 0.1552217 | 0.1009185
25.02644 | 24.3688 | 24.55161 | 24.2932 | -0.1828069 | 0.155251 | 0.1031602
25.03644 | 24.3601 | 24.5429 | 24.28213 | -0.1827971 | 0.1552857 | 0.105478
25.04644 | 24.3675 | 24.53428 | 24.27107 | -0.1667775 | 0.1553274 | 0.1078756
25.05644 | 24.357 | 24.52575 | 24.26002 | -0.1687485 | 0.1553722 | 0.110357
25.06643 | 24.3767 | 24.51732 | 24.24898 | -0.1406231 | 0.1554222 | 0.1129225
25.07643 | 24.3679 | 24.50899 | 24.23793 | -0.141089 | 0.1554773 | 0.1155818
25.08643 | 24.3517 | 24.50076 | 24.22688 | -0.1490584 | 0.1555367 | 0.1183367
25.09643 | 24.3433 | 24.49264 | 24.21584 | -0.1493351 | 0.1556003 | 0.1211913
25.10643 | 24.3562 | 24.48463 | 24.20481 | -0.1284251 | 0.1556681 | 0.1241515
25.11643 | 24.3607 | 24.47673 | 24.19377 | -0.1160348 | 0.1557413 | 0.1272226
25.12642 | 24.3678 | 24.46897 | 24.18275 | -0.1011741 | 0.1558176 | 0.1304056
25.13642 | 24.3718 | 24.46133 | 24.17172 | -0.08953446 | 0.1558979 | 0.1337132
25.14642 | 24.3781 | 24.45383 | 24.1607 | -0.07572989 | 0.1559821 | 0.1371485
25.15642 | 24.3806 | 24.44647 | 24.14968 | -0.0658679 | 0.1560702 | 0.140719
25.16642 | 24.383 | 24.43939 | 24.13866 | -0.05639189 | 0.1562989 | 0.1444314
25.17641 | 24.3878 | 24.43234 | 24.12766 | -0.04454055 | 0.1563942 | 0.1482873
25.18641 | 24.3926 | 24.42545 | 24.11665 | -0.03284578 | 0.1564932 | 0.1523037
25.19641 | 24.3997 | 24.41872 | 24.10564 | -0.01902333 | 0.1565956 | 0.1564855
25.20641 | 24.4166 | 24.41218 | 24.09464 | 0.004417817 | 0.1567014 | 0.1608417
25.21641 | 24.4429 | 24.40583 | 24.08364 | 0.0370679 | 0.1568105 | 0.1653822
25.22641 | 24.4423 | 24.39968 | 24.07264 | 0.04261654 | 0.1569228 | 0.1701173
25.2364 | 24.4528 | 24.39375 | 24.06166 | 0.05904651 | 0.1570382 | 0.1750537
25.2464 | 24.4479 | 24.38804 | 24.05067 | 0.05985793 | 0.1571567 | 0.1802128
25.2564 | 24.4856 | 24.38257 | 24.03969 | 0.1030315 | 0.1572783 | 0.1856033
25.2664 | 24.4858 | 24.37735 | 24.0287 | 0.1084531 | 0.1574028 | 0.1912393
25.2764 | 24.5011 | 24.37239 | 24.01773 | 0.1287075 | 0.1575302 | 0.1971362
25.28639 | 24.5384 | 24.36773 | 24.00676 | 0.1706733 | 0.1576603 | 0.2033044
25.29639 | 24.537 | 24.36336 | 23.99579 | 0.1736421 | 0.1577933 | 0.2097742
25.30639 | 24.5542 | 24.35931 | 23.98482 | 0.194889 | 0.157929 | 0.2165597
25.31639 | 24.5874 | 24.35561 | 23.97386 | 0.2317924 | 0.1580674 | 0.2236825
25.32639 | 24.6042 | 24.35227 | 23.9629 | 0.2519283 | 0.1582084 | 0.2311667
25.33639 | 24.6119 | 24.34933 | 23.95194 | 0.2625706 | 0.1583519 | 0.2390384
25.34638 | 24.6514 | 24.34681 | 23.941 | 0.3045877 | 0.1584978 | 0.2473185
25.35638 | 24.6671 | 24.34475 | 23.93005 | 0.322353 | 0.1586463 | 0.2560552
25.36638 | 24.704 | 24.34317 | 23.9191 | 0.360828 | 0.1587972 | 0.2652762
25.37638 | 24.7127 | 24.34213 | 23.90816 | 0.3705732 | 0.1589506 | 0.2750212
25.38638 | 24.7507 | 24.34166 | 23.89722 | 0.4090445 | 0.1591062 | 0.2853342
25.39637 | 24.7768 | 24.34181 | 23.88629 | 0.4349933 | 0.159264 | 0.2962532
25.40637 | 24.8225 | 24.34263 | 23.87536 | 0.479865 | 0.1594242 | 0.3078541
25.41637 | 24.8513 | 24.3442 | 23.86443 | 0.5070987 | 0.1595866 | 0.3201874
25.42637 | 24.8845 | 24.34657 | 23.8535 | 0.5379264 | 0.1597511 | 0.333321
25.43637 | 24.8989 | 24.34983 | 23.84258 | 0.5490724 | 0.1599179 | 0.3473305
25.44637 | 24.9281 | 24.35405 | 23.83166 | 0.574053 | 0.1600867 | 0.3622998
25.45636 | 24.9754 | 24.35932 | 23.82076 | 0.6160801 | 0.1602575 | 0.3783063
25.46636 | 25.0105 | 24.36576 | 23.80984 | 0.6447407 | 0.1604305 | 0.3954844
25.47636 | 25.045 | 24.37348 | 23.79894 | 0.671525 | 0.1606055 | 0.4139333
25.48636 | 25.084 | 24.38259 | 23.78803 | 0.7014071 | 0.1607824 | 0.4337788
25.49636 | 25.12 | 24.39325 | 23.77713 | 0.7267488 | 0.1609614 | 0.4551592
25.50635 | 25.1336 | 24.40559 | 23.76624 | 0.7280116 | 0.1611421 | 0.4782023
25.51635 | 25.1762 | 24.41979 | 23.75535 | 0.7564075 | 0.1613249 | 0.5031176
25.52635 | 25.2206 | 24.43603 | 23.74446 | 0.7845691 | 0.1615095 | 0.5300618
25.53635 | 25.2401 | 24.4545 | 23.73357 | 0.7856039 | 0.1616961 | 0.5592274
25.54635 | 25.2677 | 24.47539 | 23.72269 | 0.7923054 | 0.1618844 | 0.5908208
25.55635 | 25.2994 | 24.49895 | 23.71181 | 0.8004536 | 0.1620746 | 0.6250623
25.56634 | 25.3373 | 24.52536 | 23.70094 | 0.8119419 | 0.1622663 | 0.6621476
25.57634 | 25.358 | 24.55493 | 23.69007 | 0.8030737 | 0.1624601 | 0.7023947
25.58634 | 25.3876 | 24.58788 | 23.6792 | 0.7997163 | 0.1626556 | 0.7460258
25.59634 | 25.4066 | 24.6245 | 23.66834 | 0.7821033 | 0.1628528 | 0.7933071
25.60634 | 25.4376 | 24.66504 | 23.65747 | 0.772561 | 0.1630517 | 0.8445125
25.61633 | 25.445 | 24.70974 | 23.64663 | 0.7352568 | 0.1632521 | 0.8998639
25.62633 | 25.469 | 24.75898 | 23.63577 | 0.7100244 | 0.1634543 | 0.9597489
25.63633 | 25.4881 | 24.81297 | 23.62492 | 0.6751289 | 0.1636583 | 1.024392
25.64633 | 25.5173 | 24.872 | 23.61407 | 0.6453024 | 0.1638638 | 1.09406
25.65633 | 25.5183 | 24.93631 | 23.60323 | 0.5819917 | 0.164071 | 1.169008
25.66633 | 25.5288 | 25.00613 | 23.59239 | 0.5226674 | 0.1642798 | 1.249464
25.67632 | 25.5515 | 25.08157 | 23.58156 | 0.4699263 | 0.16449 | 1.335521
25.68632 | 25.5608 | 25.16296 | 23.57073 | 0.3978403 | 0.164702 | 1.427529
25.69632 | 25.5674 | 25.25029 | 23.5599 | 0.31711 | 0.1649155 | 1.525476
25.70632 | 25.5762 | 25.34357 | 23.54907 | 0.2326321 | 0.1651306 | 1.629365
25.71632 | 25.5871 | 25.44269 | 23.53825 | 0.1444116 | 0.1653473 | 1.739091
25.72631 | 25.5829 | 25.5473 | 23.52744 | 0.03560253 | 0.1655652 | 1.854291
25.73631 | 25.5905 | 25.6572 | 23.51663 | -0.0667012 | 0.1657849 | 1.974791
25.74631 | 25.5879 | 25.77167 | 23.50581 | -0.1837725 | 0.166006 | 2.099853
25.75631 | 25.5948 | 25.88984 | 23.49501 | -0.2950426 | 0.1662287 | 2.228608
25.76631 | 25.604 | 26.01056 | 23.4842 | -0.4065559 | 0.1664529 | 2.359903
25.77631 | 25.5898 | 26.13234 | 23.4734 | -0.5425422 | 0.1666785 | 2.492264
25.7863 | 25.5924 | 26.25328 | 23.46261 | -0.6608796 | 0.1669053 | 2.623762
25.7963 | 25.5809 | 26.37148 | 23.45182 | -0.7905759 | 0.1671339 | 2.752524
25.8063 | 25.5864 | 26.48439 | 23.44103 | -0.8979927 | 0.1673639 | 2.876001
25.8163 | 25.5648 | 26.5894 | 23.43024 | -1.024595 | 0.1675953 | 2.991559
25.8263 | 25.5892 | 26.68375 | 23.41946 | -1.094549 | 0.1678282 | 3.096464
25.83629 | 25.5608 | 26.76469 | 23.40869 | -1.203892 | 0.1680622 | 3.187941
25.84629 | 25.5628 | 26.82991 | 23.39791 | -1.267105 | 0.1682979 | 3.263695
25.85629 | 25.5288 | 26.8772 | 23.38714 | -1.348398 | 0.168535 | 3.321523
25.86629 | 25.5211 | 26.90498 | 23.37637 | -1.38388 | 0.1687735 | 3.359835
25.87629 | 25.5251 | 26.91227 | 23.36561 | -1.387171 | 0.1690133 | 3.377652
25.88629 | 25.4993 | 26.89874 | 23.35484 | -1.399443 | 0.1692546 | 3.374644
25.89628 | 25.4969 | 26.86475 | 23.3441 | -1.367851 | 0.169497 | 3.351157
25.90628 | 25.4513 | 26.81112 | 23.33334 | -1.359824 | 0.169741 | 3.308041
25.91628 | 25.4525 | 26.73928 | 23.32259 | -1.286785 | 0.1699864 | 3.246707
25.92628 | 25.4257 | 26.65104 | 23.31184 | -1.225337 | 0.1702332 | 3.16896
25.93628 | 25.4207 | 26.54849 | 23.3011 | -1.127787 | 0.1704813 | 3.076906
25.94627 | 25.3791 | 26.43406 | 23.29037 | -1.054957 | 0.1707305 | 2.972955
25.95627 | 25.3705 | 26.30992 | 23.27963 | -0.9394216 | 0.1709814 | 2.859306
25.96627 | 25.3356 | 26.17859 | 23.2689 | -0.8429909 | 0.1712336 | 2.738456
25.97627 | 25.3014 | 26.04238 | 23.25817 | -0.7409796 | 0.1714871 | 2.61272
25.98627 | 25.287 | 25.90344 | 23.24745 | -0.6164384 | 0.1717419 | 2.48425
25.99627 | 25.2474 | 25.7637 | 23.23672 | -0.5162985 | 0.1719981 | 2.354976
26.00626 | 25.2315 | 25.62497 | 23.22602 | -0.3934696 | 0.1722554 | 2.226697
26.01626 | 25.1961 | 25.48838 | 23.2153 | -0.292281 | 0.1725143 | 2.100565
26.02626 | 25.1571 | 25.3552 | 23.20459 | -0.1981025 | 0.1727745 | 1.977837
26.03626 | 25.1128 | 25.22631 | 23.19388 | -0.1135115 | 0.173036 | 1.859392
26.04626 | 25.1012 | 25.10236 | 23.18318 | -0.001157097 | 0.1732989 | 1.745879
26.05625 | 25.0646 | 24.9839 | 23.17249 | 0.08069804 | 0.1735628 | 1.637849
26.06625 | 25.0487 | 24.87099 | 23.16179 | 0.1777055 | 0.1738283 | 1.535373
26.07625 | 24.9745 | 24.7639 | 23.1511 | 0.2106047 | 0.1740951 | 1.4387
26.08625 | 24.9628 | 24.66264 | 23.14041 | 0.3001647 | 0.1743632 | 1.347861
26.09625 | 24.9139 | 24.56716 | 23.12973 | 0.3467429 | 0.1746327 | 1.262799
26.10625 | 24.8869 | 24.47734 | 23.11904 | 0.4095639 | 0.1749035 | 1.18339
26.11624 | 24.8338 | 24.39308 | 23.10838 | 0.4407239 | 0.1751753 | 1.109526
26.12624 | 24.8193 | 24.314 | 23.0977 | 0.5053 | 0.1754487 | 1.040851
26.13624 | 24.7644 | 24.23995 | 23.08703 | 0.5244462 | 0.1757234 | 0.9772014
26.14624 | 24.7383 | 24.17068 | 23.07636 | 0.567618 | 0.1759995 | 0.9183211
26.15624 | 24.684 | 24.10592 | 23.0657 | 0.5780809 | 0.1762768 | 0.8639448
26.16623 | 24.6514 | 24.04545 | 23.05505 | 0.6059475 | 0.1765553 | 0.8138494
26.17623 | 24.6203 | 23.98889 | 23.04439 | 0.631405 | 0.1768353 | 0.7676685
26.18623 | 24.5609 | 23.93604 | 23.03374 | 0.6248571 | 0.1771166 | 0.7251881
26.19623 | 24.5297 | 23.88664 | 23.02309 | 0.6430617 | 0.1773992 | 0.6861503
26.20623 | 24.4902 | 23.84043 | 23.01244 | 0.6497671 | 0.1776832 | 0.6503066
26.21623 | 24.4305 | 23.79719 | 23.0018 | 0.633311 | 0.1779685 | 0.6174195
26.22622 | 24.4017 | 23.75672 | 22.99117 | 0.6449759 | 0.1782548 | 0.587296
26.23622 | 24.3553 | 23.71874 | 22.98054 | 0.6365615 | 0.1785428 | 0.5596573
26.24622 | 24.3057 | 23.68308 | 22.96991 | 0.6226206 | 0.178832 | 0.5343401
26.25622 | 24.2671 | 23.64956 | 22.95928 | 0.6175371 | 0.1791226 | 0.5111604
26.26622 | 24.2261 | 23.61802 | 22.94866 | 0.6080809 | 0.1794145 | 0.4899485
26.27621 | 24.1819 | 23.58832 | 22.93805 | 0.5935769 | 0.1797075 | 0.4705691
26.28621 | 24.1464 | 23.56027 | 22.92743 | 0.5861295 | 0.1800021 | 0.4528384
26.29621 | 24.0837 | 23.53377 | 22.91682 | 0.5499339 | 0.180298 | 0.4366508
26.30621 | 24.0382 | 23.5087 | 22.90621 | 0.5295047 | 0.1805953 | 0.421892
26.31621 | 24.0115 | 23.48496 | 22.8956 | 0.5265433 | 0.180894 | 0.4084603
26.32621 | 23.9513 | 23.46246 | 22.885 | 0.4888394 | 0.1811939 | 0.396266
26.3362 | 23.911 | 23.44115 | 22.87441 | 0.4698509 | 0.181495 | 0.385241
26.3462 | 23.8554 | 23.42091 | 22.86382 | 0.4344881 | 0.1817976 | 0.3752957
26.3562 | 23.8148 | 23.40171 | 22.85323 | 0.4130881 | 0.1821017 | 0.3663825
26.3662 | 23.7827 | 23.3835 | 22.84264 | 0.3992017 | 0.1824071 | 0.3584507
26.3762 | 23.7268 | 23.36623 | 22.83206 | 0.3605726 | 0.1827139 | 0.3514565
26.38619 | 23.6835 | 23.34988 | 22.82149 | 0.3336229 | 0.1830217 | 0.3453676
26.39619 | 23.6621 | 23.33438 | 22.81091 | 0.3277182 | 0.1833312 | 0.340139
26.40619 | 23.589 | 23.31973 | 22.80034 | 0.2692718 | 0.1836421 | 0.335747
26.41619 | 23.5554 | 23.30589 | 22.78977 | 0.2495115 | 0.1839544 | 0.3321638
26.42619 | 23.5271 | 23.29284 | 22.77921 | 0.2342649 | 0.184268 | 0.3293619
26.43619 | 23.4703 | 23.28054 | 22.76864 | 0.1897604 | 0.1845831 | 0.3273127
26.44618 | 23.4345 | 23.26898 | 22.7581 | 0.1655189 | 0.1848992 | 0.3259853
26.45618 | 23.408 | 23.2581 | 22.74754 | 0.1498991 | 0.1852171 | 0.3253414
26.46618 | 23.368 | 23.24787 | 22.73699 | 0.1201329 | 0.1855364 | 0.3253387
26.47618 | 23.3339 | 23.23823 | 22.72645 | 0.09567344 | 0.1858571 | 0.3259242
26.48618 | 23.2956 | 23.22911 | 22.7159 | 0.06648552 | 0.1861792 | 0.327033
26.49617 | 23.2616 | 23.22046 | 22.70537 | 0.04113947 | 0.1865024 | 0.3285847
26.50617 | 23.2332 | 23.21215 | 22.69484 | 0.02104757 | 0.1868274 | 0.3304873
26.51617 | 23.1936 | 23.20409 | 22.68431 | -0.010487 | 0.1871538 | 0.3326275
26.52617 | 23.1677 | 23.19613 | 22.67378 | -0.02843482 | 0.1874816 | 0.3348757
26.53617 | 23.1311 | 23.18815 | 22.66325 | -0.0570507 | 0.1878109 | 0.3370869
26.54617 | 23.1041 | 23.17998 | 22.65273 | -0.07587727 | 0.1881417 | 0.3391036
26.55616 | 23.0935 | 23.17146 | 22.64223 | -0.07795906 | 0.1884736 | 0.3407602
26.56616 | 23.0501 | 23.16242 | 22.63171 | -0.1123159 | 0.1888073 | 0.3418968
26.57616 | 23.0406 | 23.1527 | 22.6212 | -0.1121023 | 0.1891425 | 0.3423578
26.58616 | 23.0015 | 23.14218 | 22.6107 | -0.140683 | 0.1894791 | 0.3420081
26.59616 | 22.9842 | 23.13075 | 22.60019 | -0.1465497 | 0.1898173 | 0.3407389
26.60615 | 22.9543 | 23.11834 | 22.58971 | -0.1640391 | 0.1901566 | 0.3384773
26.61615 | 22.9412 | 23.10489 | 22.57921 | -0.1636867 | 0.1904978 | 0.3351787
26.62615 | 22.9119 | 23.0904 | 22.56872 | -0.1785003 | 0.1908405 | 0.3308409
26.63615 | 22.8966 | 23.07491 | 22.55823 | -0.1783101 | 0.1911847 | 0.3254941
26.64615 | 22.8834 | 23.05848 | 22.54775 | -0.175076 | 0.1915305 | 0.3191982
26.65615 | 22.8576 | 23.04118 | 22.53727 | -0.1835831 | 0.1918778 | 0.3120382
26.66614 | 22.8595 | 23.02315 | 22.5268 | -0.1636536 | 0.1922263 | 0.3041262
26.67614 | 22.8321 | 23.00447 | 22.51633 | -0.1723701 | 0.1925767 | 0.295565
26.68614 | 22.82 | 22.98528 | 22.50586 | -0.1652764 | 0.1929287 | 0.2864885
26.69614 | 22.809 | 22.9657 | 22.49539 | -0.1567025 | 0.1932823 | 0.2770264
26.70614 | 22.8003 | 22.94588 | 22.48493 | -0.1455762 | 0.1936374 | 0.2673065
26.71613 | 22.7707 | 22.92594 | 22.47448 | -0.1552399 | 0.1939938 | 0.2574613
26.72613 | 22.7701 | 22.90596 | 22.46403 | -0.135863 | 0.1943521 | 0.2475803
26.73613 | 22.7629 | 22.88607 | 22.45358 | -0.1231652 | 0.1947121 | 0.2377729
26.74613 | 22.7705 | 22.86633 | 22.44313 | -0.09583066 | 0.1950737 | 0.2281236
26.75613 | 22.7817 | 22.84683 | 22.43269 | -0.065129 | 0.195437 | 0.2187017
26.76613 | 22.7565 | 22.82762 | 22.42225 | -0.07111522 | 0.1958019 | 0.2095624
26.77612 | 22.7727 | 22.80875 | 22.41183 | -0.03604974 | 0.1961681 | 0.2007559
26.78612 | 22.7536 | 22.79022 | 22.40139 | -0.03662401 | 0.1965363 | 0.1922939
26.79612 | 22.7645 | 22.77208 | 22.39097 | -0.007576433 | 0.1969062 | 0.1842045
26.80612 | 22.7751 | 22.75432 | 22.38054 | 0.02078277 | 0.1972778 | 0.1764982
26.81612 | 22.7814 | 22.73695 | 22.37012 | 0.04444973 | 0.1976511 | 0.1691786
26.82611 | 22.8003 | 22.71999 | 22.35971 | 0.08030999 | 0.1980258 | 0.1622503
26.83611 | 22.8056 | 22.7034 | 22.3493 | 0.1022047 | 0.1984025 | 0.155692
26.84611 | 22.8089 | 22.68717 | 22.33889 | 0.1217266 | 0.198781 | 0.1495012
26.85611 | 22.8415 | 22.67131 | 22.32849 | 0.1701883 | 0.1991613 | 0.143665
26.86611 | 22.8663 | 22.6558 | 22.31808 | 0.2105044 | 0.1995433 | 0.138169
26.87611 | 22.8697 | 22.64061 | 22.30768 | 0.2290901 | 0.1999271 | 0.1329978
26.8861 | 22.916 | 22.62575 | 22.2973 | 0.2902475 | 0.2003123 | 0.1281394
26.8961 | 22.9346 | 22.61118 | 22.28691 | 0.3234229 | 0.2006997 | 0.1235674
26.9061 | 22.9717 | 22.59688 | 22.27652 | 0.3748182 | 0.2010889 | 0.1192701
26.9161 | 23.0113 | 22.58285 | 22.26614 | 0.4284501 | 0.20148 | 0.1152305
26.9261 | 23.0295 | 22.56907 | 22.25576 | 0.460435 | 0.2018729 | 0.1114323
26.93609 | 23.087 | 22.55552 | 22.24539 | 0.5314755 | 0.2022673 | 0.107863
26.94609 | 23.1349 | 22.54219 | 22.23502 | 0.5927139 | 0.2026639 | 0.1045001
26.95609 | 23.1698 | 22.52905 | 22.22465 | 0.6407512 | 0.2030625 | 0.1013326
26.96609 | 23.2414 | 22.5161 | 22.21429 | 0.7253014 | 0.2034629 | 0.09834658
26.97609 | 23.2782 | 22.50332 | 22.20393 | 0.7748778 | 0.2038653 | 0.09552872
26.98609 | 23.333 | 22.49071 | 22.19357 | 0.8422927 | 0.2042696 | 0.09286665
26.99608 | 23.4092 | 22.47825 | 22.18323 | 0.9309453 | 0.2046755 | 0.09035129
27.00608 | 23.4615 | 22.46593 | 22.17288 | 0.9955714 | 0.2050838 | 0.08796658
27.01608 | 23.5395 | 22.45373 | 22.16253 | 1.085769 | 0.205494 | 0.08570516
27.02608 | 23.6101 | 22.44165 | 22.15219 | 1.168446 | 0.2059063 | 0.08355774
27.03608 | 23.6793 | 22.42969 | 22.14185 | 1.249612 | 0.2063206 | 0.08151579
27.04607 | 23.7608 | 22.41784 | 22.13153 | 1.342963 | 0.2067365 | 0.07957328
27.05607 | 23.8422 | 22.40607 | 22.1212 | 1.436129 | 0.2071549 | 0.07771924
27.06607 | 23.9356 | 22.39439 | 22.11087 | 1.541206 | 0.2075754 | 0.07594901
27.07607 | 24.0214 | 22.3828 | 22.10055 | 1.6386 | 0.2079979 | 0.07425659
27.08607 | 24.0953 | 22.37129 | 22.09023 | 1.724015 | 0.2084226 | 0.07263651
27.09607 | 24.1957 | 22.35984 | 22.07991 | 1.835856 | 0.2088495 | 0.0710838
27.10606 | 24.2832 | 22.34848 | 22.06961 | 1.934718 | 0.209278 | 0.06959532
27.11606 | 24.3885 | 22.33717 | 22.0593 | 2.051326 | 0.2097092 | 0.06816407
27.12606 | 24.479 | 22.32593 | 22.049 | 2.153074 | 0.2101426 | 0.06678776
27.13606 | 24.5769 | 22.31474 | 22.03869 | 2.262164 | 0.2105782 | 0.06546299
27.14606 | 24.6667 | 22.3036 | 22.0284 | 2.3631 | 0.211016 | 0.06418663
27.15605 | 24.7659 | 22.29253 | 22.01811 | 2.473373 | 0.2114557 | 0.06295703
27.16605 | 24.8549 | 22.28149 | 22.00783 | 2.573407 | 0.211898 | 0.06176919
27.17605 | 24.9545 | 22.2705 | 21.99754 | 2.683996 | 0.2123427 | 0.06062194
27.18605 | 25.0417 | 22.25956 | 21.98726 | 2.78214 | 0.2127898 | 0.0595131
27.19605 | 25.1328 | 22.24866 | 21.97698 | 2.884141 | 0.2132391 | 0.05844068
27.20605 | 25.2267 | 22.2378 | 21.9667 | 2.988901 | 0.2136909 | 0.05740281
27.21604 | 25.3109 | 22.22699 | 21.95644 | 3.083912 | 0.2141446 | 0.05639874
27.22604 | 25.3953 | 22.2162 | 21.94618 | 3.179096 | 0.2146012 | 0.05542494
27.23604 | 25.4585 | 22.20546 | 21.93591 | 3.253044 | 0.2150603 | 0.05448091
27.24604 | 25.533 | 22.19474 | 21.92566 | 3.338258 | 0.2155218 | 0.05356531
27.25604 | 25.604 | 22.18406 | 21.9154 | 3.419938 | 0.2159859 | 0.05267684
27.26603 | 25.6605 | 22.17343 | 21.90516 | 3.487075 | 0.216452 | 0.05181519
27.27603 | 25.7086 | 22.16281 | 21.89491 | 3.545791 | 0.2169212 | 0.05097746
27.28603 | 25.7636 | 22.15222 | 21.88467 | 3.611378 | 0.2173929 | 0.0501635
27.29603 | 25.8098 | 22.14167 | 21.87443 | 3.668135 | 0.2178673 | 0.04937234
27.30603 | 25.8286 | 22.13114 | 21.86419 | 3.697464 | 0.2183443 | 0.04860302
27.31603 | 25.8697 | 22.12063 | 21.85396 | 3.749065 | 0.218824 | 0.04785468
27.32602 | 25.8747 | 22.11017 | 21.84374 | 3.76453 | 0.219306 | 0.04712719
27.33602 | 25.8945 | 22.09972 | 21.83351 | 3.794779 | 0.2197911 | 0.04641835
27.34602 | 25.8958 | 22.0893 | 21.82329 | 3.806502 | 0.220279 | 0.04572813
27.35602 | 25.8885 | 22.0789 | 21.81307 | 3.809602 | 0.2207698 | 0.04505584
27.36602 | 25.8923 | 22.06852 | 21.80286 | 3.823777 | 0.2212634 | 0.04440081
27.37601 | 25.8515 | 22.05818 | 21.79266 | 3.793319 | 0.2217593 | 0.043763
27.38601 | 25.8301 | 22.04785 | 21.78245 | 3.782248 | 0.2222587 | 0.04314059
27.39601 | 25.8089 | 22.03754 | 21.77225 | 3.771355 | 0.222761 | 0.0425337
27.40601 | 25.7508 | 22.02726 | 21.76205 | 3.723541 | 0.2232663 | 0.04194164
27.41601 | 25.7123 | 22.01699 | 21.75186 | 3.695305 | 0.2237746 | 0.04136397
27.42601 | 25.6545 | 22.00675 | 21.74167 | 3.647749 | 0.224286 | 0.04080018
27.436 | 25.5697 | 21.99654 | 21.73149 | 3.573162 | 0.2247999 | 0.04025035
27.446 | 25.4963 | 21.98633 | 21.7213 | 3.509965 | 0.2253175 | 0.03971297
27.456 | 25.4249 | 21.97615 | 21.71112 | 3.448749 | 0.2258383 | 0.0391881
27.466 | 25.3152 | 21.96599 | 21.70095 | 3.349214 | 0.2263623 | 0.03867535
27.476 | 25.2439 | 21.95584 | 21.69078 | 3.28806 | 0.2268895 | 0.03817433
27.48599 | 25.1361 | 21.94572 | 21.68062 | 3.190377 | 0.2274195 | 0.03768514
27.49599 | 25.0547 | 21.93561 | 21.67045 | 3.119086 | 0.2279534 | 0.03720646
27.50599 | 24.9152 | 21.92552 | 21.66029 | 2.989678 | 0.2284907 | 0.03673844
27.51599 | 24.7983 | 21.91545 | 21.65014 | 2.882852 | 0.2290314 | 0.03628073
27.52599 | 24.7042 | 21.90539 | 21.63998 | 2.798808 | 0.2295756 | 0.03583303
27.53599 | 24.5631 | 21.89535 | 21.62983 | 2.667748 | 0.2301233 | 0.03539502
27.54598 | 24.4426 | 21.88534 | 21.6197 | 2.557261 | 0.2306741 | 0.03496684
27.55598 | 24.3098 | 21.87533 | 21.60956 | 2.434467 | 0.231229 | 0.03454736
27.56598 | 24.2031 | 21.86534 | 21.59942 | 2.337757 | 0.2317876 | 0.03413674
27.57598 | 24.0672 | 21.85537 | 21.58928 | 2.211831 | 0.23235 | 0.03373473
27.58598 | 23.9279 | 21.84541 | 21.57915 | 2.082488 | 0.2329161 | 0.03334105
27.59597 | 23.8086 | 21.83548 | 21.56904 | 1.973121 | 0.2334856 | 0.03295588
27.60597 | 23.6628 | 21.82555 | 21.55892 | 1.837247 | 0.2340594 | 0.0325782
27.61597 | 23.5555 | 21.81564 | 21.5488 | 1.739858 | 0.2346372 | 0.03220817
27.62597 | 23.4091 | 21.80575 | 21.53868 | 1.603354 | 0.2352191 | 0.0318456
27.63597 | 23.2958 | 21.79587 | 21.52857 | 1.499934 | 0.2358051 | 0.03149027
27.64597 | 23.1689 | 21.786 | 21.51846 | 1.3829 | 0.2363952 | 0.03114198
27.65596 | 23.0594 | 21.77616 | 21.50837 | 1.283241 | 0.2369889 | 0.03080088
27.66596 | 22.9405 | 21.76632 | 21.49827 | 1.174177 | 0.2375875 | 0.0304661
27.67596 | 22.806 | 21.7565 | 21.48817 | 1.049498 | 0.2381903 | 0.03013783
27.68596 | 22.6966 | 21.7467 | 21.47808 | 0.9499046 | 0.2387976 | 0.02981587
27.69596 | 22.5892 | 21.7369 | 21.46799 | 0.8522969 | 0.2394094 | 0.02950007
27.70595 | 22.5047 | 21.72714 | 21.45792 | 0.777565 | 0.2400251 | 0.02919056
27.71595 | 22.3929 | 21.71737 | 21.44784 | 0.6755286 | 0.2406461 | 0.02888659
27.72595 | 22.2887 | 21.70762 | 21.43776 | 0.581078 | 0.2412717 | 0.02858832
27.73595 | 22.2133 | 21.69789 | 21.42769 | 0.5154132 | 0.2419021 | 0.02829559
27.74595 | 22.1076 | 21.68817 | 21.41762 | 0.4194344 | 0.2425374 | 0.02800827
27.75595 | 22.0244 | 21.67846 | 21.40755 | 0.3459415 | 0.2431776 | 0.02772624
27.76594 | 21.9586 | 21.66878 | 21.3975 | 0.2898249 | 0.2438222 | 0.02744961
27.77594 | 21.8662 | 21.6591 | 21.38745 | 0.207104 | 0.2444726 | 0.02717773
27.78594 | 21.7811 | 21.64943 | 21.37739 | 0.1316692 | 0.2451281 | 0.02691075
27.79594 | 21.7298 | 21.63978 | 21.36734 | 0.09002055 | 0.2457889 | 0.02664855
27.80594 | 21.6634 | 21.63014 | 21.3573 | 0.03325799 | 0.2464551 | 0.02639101
27.81593 | 21.588 | 21.62053 | 21.34726 | -0.03252805 | 0.2471261 | 0.02613828
27.82593 | 21.5371 | 21.61092 | 21.33723 | -0.07381836 | 0.2478034 | 0.02588974
27.83593 | 21.469 | 21.60132 | 21.32719 | -0.1323225 | 0.2484863 | 0.02564554
27.84593 | 21.4084 | 21.59174 | 21.31716 | -0.1833405 | 0.2491751 | 0.02540559
27.85593 | 21.3799 | 21.58217 | 21.30713 | -0.2022724 | 0.2498697 | 0.02516978
27.86593 | 21.3104 | 21.57262 | 21.29711 | -0.2622182 | 0.2505703 | 0.02493802
27.87592 | 21.2932 | 21.56309 | 21.2871 | -0.2698874 | 0.2512763 | 0.02471045
27.88592 | 21.2426 | 21.55356 | 21.27709 | -0.310961 | 0.2519893 | 0.02448652
27.89592 | 21.1871 | 21.54405 | 21.26707 | -0.3569487 | 0.2527086 | 0.02426637
27.90592 | 21.1637 | 21.53455 | 21.25707 | -0.3708503 | 0.2534343 | 0.02404992
27.91592 | 21.1097 | 21.52507 | 21.24706 | -0.415366 | 0.2541667 | 0.02383708
27.92591 | 21.0891 | 21.51561 | 21.23707 | -0.4265052 | 0.254905 | 0.02362801
27.93591 | 21.0668 | 21.50615 | 21.22708 | -0.4393492 | 0.255651 | 0.02342217
27.94591 | 21.0348 | 21.49671 | 21.21708 | -0.4619073 | 0.2564039 | 0.0232197
27.95591 | 21.0103 | 21.48728 | 21.2071 | -0.4769798 | 0.257164 | 0.02302056
27.96591 | 20.9926 | 21.47787 | 21.19711 | -0.4852667 | 0.2579314 | 0.02282466
27.97591 | 20.9581 | 21.46847 | 21.18713 | -0.5103681 | 0.2587062 | 0.02263193
27.9859 | 20.9324 | 21.45909 | 21.17716 | -0.5266933 | 0.2594879 | 0.0224425
27.9959 | 20.9155 | 21.44972 | 21.16719 | -0.5342238 | 0.260278 | 0.02225592
28.0059 | 20.9014 | 21.44037 | 21.15722 | -0.5389691 | 0.2610761 | 0.02207231
28.0159 | 20.8704 | 21.43103 | 21.14726 | -0.5606293 | 0.2618823 | 0.02189162
28.0259 | 20.8698 | 21.4217 | 21.13729 | -0.5519044 | 0.2626968 | 0.02171379
28.03589 | 20.843 | 21.4124 | 21.12735 | -0.5694039 | 0.2635188 | 0.02153892
28.04589 | 20.8321 | 21.40311 | 21.11739 | -0.5710094 | 0.2643503 | 0.02136663
28.05589 | 20.8178 | 21.39383 | 21.10744 | -0.5760302 | 0.2651907 | 0.02119702
28.06589 | 20.8046 | 21.38457 | 21.0975 | -0.5799666 | 0.26604 | 0.02103004
28.07589 | 20.8047 | 21.37532 | 21.08755 | -0.5706186 | 0.2668987 | 0.02086565
28.08589 | 20.7723 | 21.36609 | 21.07762 | -0.5937865 | 0.2677667 | 0.02070378
28.09588 | 20.7782 | 21.35688 | 21.06769 | -0.5786796 | 0.2686436 | 0.02054455
28.10588 | 20.7465 | 21.34768 | 21.05776 | -0.6011797 | 0.2695312 | 0.0203876
28.11588 | 20.7379 | 21.3385 | 21.04783 | -0.6005962 | 0.270429 | 0.02023303
28.12588 | 20.7321 | 21.32933 | 21.03791 | -0.5972291 | 0.2713371 | 0.0200808
28.13588 | 20.7212 | 21.32018 | 21.02799 | -0.5989789 | 0.2722558 | 0.01993086
28.14587 | 20.7015 | 21.31105 | 21.01809 | -0.6095549 | 0.2731845 | 0.01978331
28.15587 | 20.6985 | 21.30194 | 21.00818 | -0.6034389 | 0.2741253 | 0.01963783
28.16587 | 20.6703 | 21.29284 | 20.99827 | -0.6225404 | 0.2750775 | 0.01949451
28.17587 | 20.6724 | 21.28376 | 20.98836 | -0.6113595 | 0.2760414 | 0.01935332
28.18587 | 20.6645 | 21.2747 | 20.97847 | -0.6101967 | 0.2770173 | 0.01921421
28.19586 | 20.638 | 21.26566 | 20.96858 | -0.6276611 | 0.2780045 | 0.01907729
28.20586 | 20.6322 | 21.25664 | 20.95869 | -0.624435 | 0.2790054 | 0.01894223
28.21586 | 20.616 | 21.24763 | 20.9488 | -0.6316277 | 0.2800192 | 0.01880915
28.22586 | 20.6081 | 21.23864 | 20.93892 | -0.6305395 | 0.2810463 | 0.01867801
28.23586 | 20.6012 | 21.22967 | 20.92903 | -0.6284708 | 0.2820871 | 0.01854877
28.24586 | 20.5706 | 21.22072 | 20.91916 | -0.6501218 | 0.2831419 | 0.01842139
28.25585 | 20.5742 | 21.2118 | 20.9093 | -0.6376019 | 0.2842101 | 0.01829597
28.26585 | 20.5471 | 21.20289 | 20.89943 | -0.6557935 | 0.2852941 | 0.01817224
28.27585 | 20.5406 | 21.19401 | 20.88956 | -0.653406 | 0.2863933 | 0.01805026
28.28585 | 20.5269 | 21.18514 | 20.8797 | -0.6582397 | 0.2875082 | 0.01793003
28.29585 | 20.5032 | 21.1763 | 20.86984 | -0.6730951 | 0.2886392 | 0.01781151
28.30584 | 20.5004 | 21.16748 | 20.86 | -0.6670815 | 0.2897855 | 0.01769478
28.31584 | 20.4869 | 21.15868 | 20.85015 | -0.6717816 | 0.2909501 | 0.01757958
28.32584 | 20.474 | 21.1499 | 20.84031 | -0.6759046 | 0.2921321 | 0.017466
28.33584 | 20.4672 | 21.14115 | 20.83047 | -0.6739512 | 0.2933322 | 0.01735402
28.34584 | 20.4463 | 21.13242 | 20.82063 | -0.6861219 | 0.2945508 | 0.0172436
28.35584 | 20.4361 | 21.12372 | 20.81079 | -0.6876171 | 0.2957886 | 0.01713473
28.36583 | 20.425 | 21.11505 | 20.80097 | -0.6900461 | 0.2970449 | 0.01702747
28.37583 | 20.4064 | 21.10639 | 20.79115 | -0.699992 | 0.2983227 | 0.01692159
28.38583 | 20.4069 | 21.09776 | 20.78133 | -0.6908643 | 0.2996214 | 0.01681718
28.39583 | 20.3882 | 21.08916 | 20.77151 | -0.7009635 | 0.3009418 | 0.01671421
28.40583 | 20.3699 | 21.08059 | 20.76169 | -0.7106903 | 0.3022844 | 0.01661265
28.41582 | 20.3805 | 21.07205 | 20.75189 | -0.6915539 | 0.3036487 | 0.01651259
28.42582 | 20.3538 | 21.06354 | 20.74209 | -0.709738 | 0.305038 | 0.0164138
28.43582 | 20.3424 | 21.05505 | 20.73228 | -0.7126518 | 0.3064519 | 0.01631635
28.44582 | 20.3482 | 21.0466 | 20.72248 | -0.6983962 | 0.3078911 | 0.01622023
28.45582 | 20.3156 | 21.03817 | 20.71269 | -0.7225719 | 0.3093565 | 0.01612541
28.46582 | 20.3247 | 21.02978 | 20.7029 | -0.7050799 | 0.3108489 | 0.01603188
28.47581 | 20.299 | 21.02143 | 20.69312 | -0.7224293 | 0.3123678 | 0.0159397
28.48581 | 20.3031 | 21.0131 | 20.68334 | -0.7100045 | 0.3139171 | 0.01584868
28.49581 | 20.3101 | 21.00481 | 20.67356 | -0.6947147 | 0.3154964 | 0.01575888
28.50581 | 20.2919 | 20.99656 | 20.66378 | -0.7046611 | 0.3171067 | 0.01567028
28.51581 | 20.295 | 20.98834 | 20.65401 | -0.6933445 | 0.318749 | 0.01558287
28.5258 | 20.3007 | 20.98017 | 20.64425 | -0.6794746 | 0.320423 | 0.01549673
28.5358 | 20.2673 | 20.97204 | 20.63449 | -0.7047359 | 0.322133 | 0.01541164
28.5458 | 20.2674 | 20.96394 | 20.62473 | -0.696538 | 0.3238788 | 0.01532768
28.5558 | 20.2682 | 20.95588 | 20.61498 | -0.6876821 | 0.3256616 | 0.01524483
28.5658 | 20.2514 | 20.94787 | 20.60522 | -0.6964697 | 0.3274829 | 0.01516309
28.5758 | 20.2676 | 20.9399 | 20.59548 | -0.6723021 | 0.3293441 | 0.01508243
28.58579 | 20.2566 | 20.93199 | 20.58574 | -0.6753889 | 0.3312448 | 0.01500292
28.59579 | 20.2492 | 20.92412 | 20.576 | -0.6749158 | 0.3331903 | 0.01492437
28.60579 | 20.2509 | 20.91629 | 20.56626 | -0.6653922 | 0.3351807 | 0.01484686
28.61579 | 20.2294 | 20.90852 | 20.55653 | -0.6791202 | 0.3372175 | 0.01477036
28.62579 | 20.2426 | 20.9008 | 20.5468 | -0.6582014 | 0.3393027 | 0.01469488
28.63578 | 20.2225 | 20.89315 | 20.53709 | -0.6706452 | 0.3414358 | 0.01462045
28.64578 | 20.2183 | 20.88554 | 20.52737 | -0.6672388 | 0.3436237 | 0.01454693
28.65578 | 20.2167 | 20.87799 | 20.51765 | -0.6612919 | 0.3458661 | 0.01447436
28.66578 | 20.2208 | 20.87051 | 20.50794 | -0.6497067 | 0.3481654 | 0.01440275
28.67578 | 20.2067 | 20.86309 | 20.49823 | -0.6563856 | 0.350524 | 0.01433207
28.68578 | 20.2109 | 20.85573 | 20.48852 | -0.6448312 | 0.3529443 | 0.01426231
28.69577 | 20.2108 | 20.84845 | 20.47883 | -0.6376534 | 0.3554268 | 0.01419353
28.70577 | 20.2101 | 20.84124 | 20.46914 | -0.6311403 | 0.3579789 | 0.01412557
28.71577 | 20.1954 | 20.8341 | 20.45944 | -0.6387024 | 0.3606014 | 0.0140585
28.72577 | 20.1921 | 20.82704 | 20.44975 | -0.6349429 | 0.3632975 | 0.0139923
28.73577 | 20.1947 | 20.82006 | 20.44007 | -0.6253649 | 0.3660703 | 0.01392696
28.74576 | 20.1808 | 20.81318 | 20.4304 | -0.6323791 | 0.3689208 | 0.01386252
28.75576 | 20.18 | 20.80638 | 20.42072 | -0.6263752 | 0.3718583 | 0.01379886
28.76576 | 20.1749 | 20.79966 | 20.41104 | -0.6247643 | 0.3748839 | 0.01373602
28.77576 | 20.1671 | 20.79305 | 20.40137 | -0.6259505 | 0.3780019 | 0.013674
28.78576 | 20.1642 | 20.78654 | 20.39171 | -0.6223383 | 0.3812169 | 0.01361278
28.79576 | 20.1515 | 20.78013 | 20.38205 | -0.6286326 | 0.3845336 | 0.01355235
28.80575 | 20.152 | 20.77384 | 20.3724 | -0.6218447 | 0.3879536 | 0.01349276
28.81575 | 20.1577 | 20.76767 | 20.36274 | -0.6099672 | 0.3914892 | 0.01343388
28.82575 | 20.1494 | 20.76161 | 20.35309 | -0.6122126 | 0.3951429 | 0.01337576
28.83575 | 20.1342 | 20.75569 | 20.34345 | -0.6214868 | 0.3989208 | 0.01331839
28.84575 | 20.1253 | 20.7499 | 20.33381 | -0.6245965 | 0.4028295 | 0.01326176
28.85574 | 20.1231 | 20.74425 | 20.32418 | -0.6211543 | 0.4068719 | 0.01320592
28.86574 | 20.1179 | 20.73876 | 20.31454 | -0.6208568 | 0.4110641 | 0.01315075
28.87574 | 20.1029 | 20.73342 | 20.30491 | -0.6305177 | 0.41541 | 0.01309629
28.88574 | 20.116 | 20.72825 | 20.29528 | -0.6122458 | 0.4199186 | 0.01304253
28.89574 | 20.0901 | 20.72325 | 20.28566 | -0.6331506 | 0.4245992 | 0.01298947
28.90574 | 20.0878 | 20.71844 | 20.27604 | -0.6306426 | 0.4294624 | 0.01293709
28.91573 | 20.0862 | 20.71384 | 20.26644 | -0.6276374 | 0.4345141 | 0.01288545
28.92573 | 20.0536 | 20.70944 | 20.25683 | -0.6558377 | 0.4397764 | 0.01283442
28.93573 | 20.0621 | 20.70526 | 20.24722 | -0.6431615 | 0.4452576 | 0.01278405
28.94573 | 20.0489 | 20.70132 | 20.23762 | -0.6524231 | 0.450972 | 0.01273434
28.95573 | 20.0422 | 20.69764 | 20.22802 | -0.6554381 | 0.4569352 | 0.01268527
28.96572 | 20.0478 | 20.69423 | 20.21843 | -0.6464271 | 0.4631583 | 0.01263688
28.97572 | 20.031 | 20.6911 | 20.20884 | -0.6601017 | 0.4696719 | 0.01258908
28.98572 | 20.0415 | 20.68829 | 20.19925 | -0.646786 | 0.4764908 | 0.0125419
28.99572 | 20.0125 | 20.6858 | 20.18967 | -0.6733025 | 0.4836373 | 0.01249534
29.00572 | 20.0012 | 20.68368 | 20.18009 | -0.682476 | 0.4911362 | 0.01244938
29.01572 | 20.0041 | 20.68193 | 20.17051 | -0.6778334 | 0.4990145 | 0.01240403
29.02571 | 20.0039 | 20.68061 | 20.16095 | -0.676706 | 0.5072939 | 0.01235931
29.03571 | 19.9923 | 20.67972 | 20.15139 | -0.6874232 | 0.516023 | 0.01231514
29.04571 | 19.9818 | 20.67932 | 20.14182 | -0.6975229 | 0.52523 | 0.01227155
29.05571 | 19.9743 | 20.67944 | 20.13226 | -0.7051443 | 0.5349543 | 0.01222853
29.06571 | 19.9635 | 20.68013 | 20.12271 | -0.7166306 | 0.545239 | 0.01218607
29.0757 | 19.974 | 20.68143 | 20.11316 | -0.7074278 | 0.5561203 | 0.01214423
29.0857 | 19.9515 | 20.68339 | 20.10362 | -0.7318893 | 0.5676713 | 0.01210289
29.0957 | 19.94 | 20.68607 | 20.09407 | -0.746071 | 0.5799377 | 0.0120621
29.1057 | 19.9337 | 20.68953 | 20.08453 | -0.7558338 | 0.5929809 | 0.01202186
29.1157 | 19.9265 | 20.69384 | 20.07499 | -0.7673444 | 0.6068674 | 0.01198215
29.1257 | 19.9337 | 20.69907 | 20.06546 | -0.7653745 | 0.621669 | 0.01194297
29.13569 | 19.9189 | 20.7053 | 20.05594 | -0.7863955 | 0.6374473 | 0.01190436
29.14569 | 19.9116 | 20.7126 | 20.04642 | -0.8010027 | 0.654317 | 0.01186622
29.15569 | 19.9039 | 20.72108 | 20.0369 | -0.81718 | 0.6723523 | 0.0118286
29.16569 | 19.8878 | 20.73082 | 20.02738 | -0.8430231 | 0.691649 | 0.01179149
29.17569 | 19.8968 | 20.74193 | 20.01787 | -0.8451335 | 0.7123085 | 0.01175489
29.18568 | 19.8839 | 20.7545 | 20.00837 | -0.8706019 | 0.734412 | 0.01171881
29.19568 | 19.8726 | 20.76867 | 19.99887 | -0.8960736 | 0.7581239 | 0.0116832
29.20568 | 19.8814 | 20.78455 | 19.98937 | -0.9031522 | 0.7835384 | 0.01164807
29.21568 | 19.8718 | 20.80226 | 19.97987 | -0.9304618 | 0.8107793 | 0.01161343
29.22568 | 19.8611 | 20.82193 | 19.97038 | -0.9608306 | 0.839975 | 0.01157926
29.23568 | 19.844 | 20.84369 | 19.96089 | -0.9996908 | 0.8712577 | 0.01154557
29.24567 | 19.8449 | 20.86765 | 19.95141 | -1.022752 | 0.9047279 | 0.01151238
29.25567 | 19.8443 | 20.894 | 19.94193 | -1.049698 | 0.9405872 | 0.01147962
29.26567 | 19.8332 | 20.92284 | 19.93245 | -1.089641 | 0.978939 | 0.01144733
29.27567 | 19.8184 | 20.95431 | 19.92298 | -1.135913 | 1.019917 | 0.01141548
29.28567 | 19.83 | 20.98854 | 19.91351 | -1.158543 | 1.063647 | 0.01138409
29.29566 | 19.8199 | 21.02561 | 19.90406 | -1.20571 | 1.110201 | 0.01135318
29.30566 | 19.8061 | 21.06569 | 19.8946 | -1.259593 | 1.159775 | 0.01132268
29.31566 | 19.8049 | 21.10884 | 19.88514 | -1.303941 | 1.21241 | 0.01129262
29.32566 | 19.803 | 21.15511 | 19.87568 | -1.352114 | 1.268166 | 0.011263
29.33566 | 19.8026 | 21.20454 | 19.86624 | -1.401938 | 1.327069 | 0.0112338
29.34566 | 19.798 | 21.25709 | 19.85679 | -1.459094 | 1.389098 | 0.01120504
29.35565 | 19.7832 | 21.31265 | 19.84736 | -1.529449 | 1.454114 | 0.01117672
29.36565 | 19.7845 | 21.37117 | 19.83792 | -1.586666 | 1.522097 | 0.0111488
29.37565 | 19.7697 | 21.43236 | 19.82849 | -1.66266 | 1.592751 | 0.01112129
29.38565 | 19.7694 | 21.4959 | 19.81906 | -1.726496 | 1.665744 | 0.01109419
29.39565 | 19.7764 | 21.56132 | 19.80963 | -1.784923 | 1.740623 | 0.01106751
29.40564 | 19.7658 | 21.62798 | 19.80022 | -1.862184 | 1.816723 | 0.01104126
29.41564 | 19.7515 | 21.6953 | 19.7908 | -1.943795 | 1.893477 | 0.01101538
29.42564 | 19.7402 | 21.76231 | 19.78139 | -2.022112 | 1.969934 | 0.0109899
29.43564 | 19.7412 | 21.82802 | 19.77198 | -2.086824 | 2.04508 | 0.01096482
29.44564 | 19.7295 | 21.8913 | 19.76257 | -2.161797 | 2.117783 | 0.01094013
29.45564 | 19.7184 | 21.95091 | 19.75317 | -2.232509 | 2.186821 | 0.01091583
29.46563 | 19.7005 | 22.00554 | 19.74378 | -2.305043 | 2.250868 | 0.01089195
29.47563 | 19.6992 | 22.05406 | 19.73439 | -2.354859 | 2.308801 | 0.01086842
29.48563 | 19.6986 | 22.09523 | 19.725 | -2.396628 | 2.359383 | 0.01084527
29.49563 | 19.6858 | 22.12802 | 19.71561 | -2.442219 | 2.401583 | 0.0108225
29.50563 | 19.668 | 22.1516 | 19.70623 | -2.483599 | 2.434567 | 0.01080011
29.51562 | 19.6609 | 22.16536 | 19.69686 | -2.504459 | 2.457718 | 0.01077811
29.52562 | 19.6602 | 22.16898 | 19.68749 | -2.508781 | 2.470735 | 0.01075646
29.53562 | 19.6441 | 22.16236 | 19.67812 | -2.518259 | 2.473505 | 0.01073518
29.54562 | 19.6263 | 22.14564 | 19.66875 | -2.519344 | 2.466177 | 0.01071427
29.55562 | 19.617 | 22.1192 | 19.65939 | -2.502201 | 2.449117 | 0.01069371
29.56562 | 19.6162 | 22.08358 | 19.65003 | -2.467375 | 2.422869 | 0.01067352
29.57561 | 19.5936 | 22.03951 | 19.64069 | -2.445908 | 2.388167 | 0.0106537
29.58561 | 19.5731 | 21.98772 | 19.63134 | -2.414623 | 2.345752 | 0.01063422
29.59561 | 19.5679 | 21.92916 | 19.62199 | -2.361258 | 2.296552 | 0.01061509
29.60561 | 19.5529 | 21.86477 | 19.61265 | -2.311869 | 2.241524 | 0.01059632
29.61561 | 19.5453 | 21.79554 | 19.60331 | -2.250244 | 2.181655 | 0.01057789
29.6256 | 19.5349 | 21.72254 | 19.59399 | -2.187645 | 2.117999 | 0.01055983
29.6356 | 19.5221 | 21.64659 | 19.58466 | -2.124493 | 2.051396 | 0.01054209
29.6456 | 19.4965 | 21.56867 | 19.57533 | -2.072173 | 1.98282 | 0.0105247
29.6556 | 19.4996 | 21.48963 | 19.56601 | -1.990032 | 1.913118 | 0.01050765
29.6656 | 19.4648 | 21.41023 | 19.55669 | -1.945433 | 1.843054 | 0.01049094
29.6756 | 19.4683 | 21.33114 | 19.54737 | -1.862843 | 1.773295 | 0.01047456
29.68559 | 19.4648 | 21.25302 | 19.53807 | -1.788216 | 1.704485 | 0.01045854
29.69559 | 19.4184 | 21.17618 | 19.52877 | -1.757777 | 1.636969 | 0.01044284
29.70559 | 19.4314 | 21.1011 | 19.51946 | -1.669699 | 1.571208 | 0.01042747
29.71559 | 19.4233 | 21.02809 | 19.51016 | -1.604795 | 1.507518 | 0.01041243
29.72559 | 19.3929 | 20.95741 | 19.50087 | -1.564509 | 1.446141 | 0.01039771
29.73558 | 19.3845 | 20.88929 | 19.49159 | -1.504789 | 1.387316 | 0.01038335
29.74558 | 19.362 | 20.82373 | 19.4823 | -1.461727 | 1.331055 | 0.01036929
29.75558 | 19.349 | 20.76087 | 19.47302 | -1.411872 | 1.277496 | 0.01035556
29.76558 | 19.3423 | 20.70076 | 19.46374 | -1.358462 | 1.226679 | 0.01034215
29.77558 | 19.3281 | 20.6434 | 19.45447 | -1.315303 | 1.178607 | 0.01032906
29.78558 | 19.3176 | 20.58877 | 19.4452 | -1.271169 | 1.133257 | 0.0103163
29.79557 | 19.301 | 20.53686 | 19.43594 | -1.235865 | 1.090623 | 0.01030387
29.80557 | 19.2812 | 20.48751 | 19.42668 | -1.206309 | 1.050542 | 0.01029174
29.81557 | 19.277 | 20.44067 | 19.41742 | -1.163674 | 1.012978 | 0.01027993
29.82557 | 19.269 | 20.39626 | 19.40816 | -1.127262 | 0.9778319 | 0.01026844
29.83557 | 19.2353 | 20.35417 | 19.39891 | -1.118865 | 0.9449971 | 0.01025727
29.84556 | 19.2321 | 20.31431 | 19.38967 | -1.08221 | 0.9143901 | 0.01024642
29.85556 | 19.2304 | 20.2765 | 19.38043 | -1.046101 | 0.8858346 | 0.01023587
29.86556 | 19.2021 | 20.24066 | 19.37119 | -1.038561 | 0.859244 | 0.01022564
29.87556 | 19.202 | 20.20667 | 19.36196 | -1.004674 | 0.8345012 | 0.01021572
29.88556 | 19.1662 | 20.17442 | 19.35273 | -1.008223 | 0.8114908 | 0.01020612
29.89556 | 19.1631 | 20.1438 | 19.3435 | -0.9806961 | 0.7901002 | 0.01019682
29.90555 | 19.1523 | 20.11471 | 19.33429 | -0.9624127 | 0.7702394 | 0.01018785
29.91555 | 19.1341 | 20.08701 | 19.32507 | -0.9529112 | 0.7517655 | 0.01017917
29.92555 | 19.1254 | 20.06062 | 19.31585 | -0.9352215 | 0.734599 | 0.01017081
29.93555 | 19.1063 | 20.03545 | 19.30664 | -0.9291492 | 0.7186458 | 0.01016276
29.94555 | 19.0991 | 20.01141 | 19.29743 | -0.9123056 | 0.7038169 | 0.01015501
29.95554 | 19.089 | 19.98843 | 19.28824 | -0.8994305 | 0.6900429 | 0.01014758
29.96554 | 19.0689 | 19.9664 | 19.27904 | -0.897498 | 0.6772165 | 0.01014045
29.97554 | 19.0577 | 19.94526 | 19.26985 | -0.8875596 | 0.66528 | 0.01013364
29.98554 | 19.0431 | 19.92495 | 19.26065 | -0.8818479 | 0.6541657 | 0.01012712
29.99554 | 19.0258 | 19.9054 | 19.25147 | -0.8796001 | 0.6438112 | 0.01012092
30.00554 | 19.0206 | 19.88656 | 19.24228 | -0.8659583 | 0.6341583 | 0.01011503
30.01553 | 19.0125 | 19.86839 | 19.23312 | -0.8558867 | 0.6251621 | 0.01010945
30.02553 | 18.9882 | 19.8508 | 19.22394 | -0.8626004 | 0.6167561 | 0.01010417
30.03553 | 18.9882 | 19.83377 | 19.21477 | -0.8455725 | 0.6089042 | 0.0100992
30.04553 | 18.9706 | 19.81726 | 19.2056 | -0.8466615 | 0.601565 | 0.01009454
30.05553 | 18.9517 | 19.80123 | 19.19644 | -0.8495297 | 0.5947005 | 0.01009019
30.06552 | 18.9335 | 19.78566 | 19.18729 | -0.8521576 | 0.5882824 | 0.01008615
30.07552 | 18.9445 | 19.77048 | 19.17813 | -0.8259824 | 0.582266 | 0.01008242
30.08552 | 18.9232 | 19.75569 | 19.16898 | -0.832491 | 0.5766291 | 0.01007899
30.09552 | 18.9059 | 19.74126 | 19.15984 | -0.8353567 | 0.571345 | 0.01007588
30.10552 | 18.9073 | 19.72716 | 19.15069 | -0.8198555 | 0.5663897 | 0.01007308
30.11552 | 18.8897 | 19.71337 | 19.14155 | -0.8236651 | 0.5617409 | 0.0100706
30.12551 | 18.8867 | 19.69988 | 19.13243 | -0.8131787 | 0.5573826 | 0.01006842
30.13551 | 18.8706 | 19.68665 | 19.1233 | -0.8160508 | 0.5532877 | 0.01006656
30.14551 | 18.8435 | 19.67368 | 19.11417 | -0.8301781 | 0.5494436 | 0.01006502
30.15551 | 18.8582 | 19.66095 | 19.10505 | -0.8027451 | 0.5458349 | 0.01006378
30.16551 | 18.8293 | 19.64844 | 19.09593 | -0.8191374 | 0.5424472 | 0.01006287
30.1755 | 18.8394 | 19.63615 | 19.08682 | -0.7967541 | 0.5392705 | 0.01006227
30.1855 | 18.823 | 19.62406 | 19.07771 | -0.8010587 | 0.5362865 | 0.010062
30.1955 | 18.8028 | 19.61215 | 19.0686 | -0.8093523 | 0.5334872 | 0.01006204
30.2055 | 18.798 | 19.60042 | 19.0595 | -0.8024248 | 0.5308625 | 0.0100624
30.2155 | 18.7873 | 19.58887 | 19.0504 | -0.8015666 | 0.5284027 | 0.01006309
30.2255 | 18.7707 | 19.57747 | 19.04131 | -0.806769 | 0.5260991 | 0.0100641
30.23549 | 18.7581 | 19.56623 | 19.03222 | -0.8081349 | 0.5239457 | 0.01006544
30.24549 | 18.7574 | 19.55513 | 19.02314 | -0.7977344 | 0.5219307 | 0.0100671
30.25549 | 18.7475 | 19.54417 | 19.01405 | -0.7966717 | 0.5200491 | 0.0100691
30.26549 | 18.7185 | 19.53334 | 19.00497 | -0.8148403 | 0.5182944 | 0.01007142
30.27549 | 18.7145 | 19.52263 | 18.9959 | -0.8081341 | 0.5166607 | 0.01007408
30.28548 | 18.718 | 19.51206 | 18.98684 | -0.7940578 | 0.5151434 | 0.01007707
30.29548 | 18.6935 | 19.50159 | 18.97777 | -0.8080851 | 0.5137345 | 0.0100804
30.30548 | 18.6782 | 19.49122 | 18.96871 | -0.8130215 | 0.5124303 | 0.01008407
30.31548 | 18.681 | 19.48096 | 18.95965 | -0.7999624 | 0.5112263 | 0.01008809
30.32548 | 18.6728 | 19.4708 | 18.95059 | -0.7980032 | 0.5101179 | 0.01009244
30.33548 | 18.655 | 19.46074 | 18.94154 | -0.8057401 | 0.5091011 | 0.01009715
30.34547 | 18.6477 | 19.45078 | 18.9325 | -0.8030791 | 0.5081731 | 0.0101022
30.35547 | 18.6289 | 19.4409 | 18.92346 | -0.8119964 | 0.507328 | 0.01010761
30.36547 | 18.6247 | 19.4311 | 18.91442 | -0.8063985 | 0.5065635 | 0.01011337
30.37547 | 18.6275 | 19.42138 | 18.90539 | -0.7938825 | 0.5058764 | 0.01011949
30.38547 | 18.5999 | 19.41175 | 18.89636 | -0.811845 | 0.5052635 | 0.01012597
30.39546 | 18.6032 | 19.40219 | 18.88734 | -0.7989929 | 0.5047226 | 0.01013281
30.40546 | 18.5864 | 19.3927 | 18.87831 | -0.8063043 | 0.5042498 | 0.01014003
30.41546 | 18.5803 | 19.38329 | 18.8693 | -0.8029863 | 0.5038433 | 0.01014761
30.42546 | 18.5741 | 19.37394 | 18.86028 | -0.7998363 | 0.5035003 | 0.01015558
30.43546 | 18.5668 | 19.36465 | 18.85127 | -0.7978521 | 0.5032188 | 0.01016392
30.44546 | 18.5546 | 19.35543 | 18.84226 | -0.8008314 | 0.5029963 | 0.01017264
30.45545 | 18.5476 | 19.34628 | 18.83327 | -0.7986814 | 0.5028313 | 0.01018175
30.46545 | 18.5426 | 19.33718 | 18.82427 | -0.7945818 | 0.5027211 | 0.01019125
30.47545 | 18.5334 | 19.32814 | 18.81527 | -0.7947399 | 0.5026643 | 0.01020115
30.48545 | 18.5261 | 19.31915 | 18.80628 | -0.793054 | 0.5026591 | 0.01021145
30.49545 | 18.5049 | 19.31022 | 18.7973 | -0.8053224 | 0.5027038 | 0.01022215
30.50544 | 18.5154 | 19.30135 | 18.78832 | -0.7859526 | 0.5027968 | 0.01023326
30.51544 | 18.4997 | 19.29252 | 18.77934 | -0.7928249 | 0.5029366 | 0.01024479
30.52544 | 18.4923 | 19.28375 | 18.77037 | -0.791447 | 0.5031216 | 0.01025674
30.53544 | 18.466 | 19.27502 | 18.7614 | -0.8090176 | 0.5033508 | 0.01026912
30.54544 | 18.4851 | 19.26634 | 18.75243 | -0.7812355 | 0.5036227 | 0.01028193
30.55544 | 18.4621 | 19.2577 | 18.74347 | -0.7955993 | 0.5039362 | 0.01029518
30.56543 | 18.4408 | 19.24912 | 18.73452 | -0.8083166 | 0.5042898 | 0.01030885
30.57543 | 18.4464 | 19.24057 | 18.72556 | -0.794169 | 0.5046829 | 0.010323
30.58543 | 18.4341 | 19.23206 | 18.71661 | -0.797964 | 0.5051142 | 0.01033759
30.59543 | 18.4219 | 19.2236 | 18.70767 | -0.8017007 | 0.5055827 | 0.01035266
30.60543 | 18.4067 | 19.21518 | 18.69872 | -0.8084782 | 0.5060875 | 0.01036819
30.61542 | 18.4055 | 19.2068 | 18.68979 | -0.8013039 | 0.5066271 | 0.01038418
30.62542 | 18.393 | 19.19846 | 18.68086 | -0.8054603 | 0.5072018 | 0.01040068
30.63542 | 18.3786 | 19.19015 | 18.67193 | -0.8115548 | 0.5078101 | 0.01041767
30.64542 | 18.3673 | 19.18189 | 18.663 | -0.8145868 | 0.5084513 | 0.01043516
30.65542 | 18.3624 | 19.17366 | 18.65408 | -0.8112555 | 0.5091247 | 0.01045316
30.66542 | 18.3542 | 19.16546 | 18.64516 | -0.8112602 | 0.5098296 | 0.01047168
30.67541 | 18.3258 | 19.15731 | 18.63625 | -0.8315084 | 0.5105647 | 0.0104907
30.68541 | 18.3324 | 19.14918 | 18.62734 | -0.8167831 | 0.5113305 | 0.01051029
30.69541 | 18.3134 | 19.14109 | 18.61844 | -0.827692 | 0.5121259 | 0.01053042
30.70541 | 18.2917 | 19.13303 | 18.60953 | -0.8413344 | 0.5129504 | 0.0105511
30.71541 | 18.2976 | 19.12501 | 18.60063 | -0.8274098 | 0.5138032 | 0.01057236
30.7254 | 18.2749 | 19.11703 | 18.59175 | -0.8421258 | 0.5146831 | 0.01059417
30.7354 | 18.2705 | 19.10907 | 18.58286 | -0.8385658 | 0.5155913 | 0.01061659
30.7454 | 18.2695 | 19.10114 | 18.57397 | -0.8316373 | 0.5165264 | 0.01063961
30.7554 | 18.2544 | 19.09324 | 18.56509 | -0.83884 | 0.5174881 | 0.01066324
30.7654 | 18.2373 | 19.08537 | 18.55621 | -0.8480734 | 0.5184758 | 0.01068751
30.7754 | 18.2353 | 19.07754 | 18.54734 | -0.8422372 | 0.5194892 | 0.0107124
30.78539 | 18.2302 | 19.06974 | 18.53847 | -0.8395388 | 0.5205269 | 0.01073793
30.79539 | 18.2108 | 19.06196 | 18.52961 | -0.8511621 | 0.5215905 | 0.01076414
30.80539 | 18.221 | 19.05421 | 18.52074 | -0.8332147 | 0.5226788 | 0.01079104
30.81539 | 18.2033 | 19.0465 | 18.51189 | -0.8431963 | 0.5237912 | 0.01081863
30.82539 | 18.1916 | 19.03881 | 18.50303 | -0.8472066 | 0.5249277 | 0.01084693
30.83538 | 18.1971 | 19.03115 | 18.49419 | -0.8340529 | 0.5260866 | 0.01087594
30.84538 | 18.1811 | 19.02352 | 18.48534 | -0.8424198 | 0.5272701 | 0.01090571
30.85538 | 18.1664 | 19.01591 | 18.4765 | -0.8495145 | 0.5284767 | 0.01093625
30.86538 | 18.1658 | 19.00834 | 18.46766 | -0.8425369 | 0.5297061 | 0.01096756
30.87538 | 18.1714 | 19.00079 | 18.45883 | -0.8293868 | 0.5309582 | 0.01099968
30.88538 | 18.1475 | 18.99326 | 18.45 | -0.8457639 | 0.5322328 | 0.01103261
30.89537 | 18.1586 | 18.98578 | 18.44118 | -0.8271756 | 0.5335282 | 0.01106635
30.90537 | 18.1534 | 18.97831 | 18.43236 | -0.8249067 | 0.534847 | 0.01110098
30.91537 | 18.1504 | 18.97086 | 18.42354 | -0.8204647 | 0.5361876 | 0.01113649
30.92537 | 18.15 | 18.96345 | 18.41473 | -0.8134491 | 0.5375499 | 0.01117291
30.93537 | 18.1475 | 18.95606 | 18.40592 | -0.80856 | 0.5389337 | 0.01121026
30.94536 | 18.1522 | 18.9487 | 18.39712 | -0.7965048 | 0.5403376 | 0.01124853
30.95536 | 18.1475 | 18.94137 | 18.38832 | -0.7938683 | 0.541764 | 0.01128781
30.96536 | 18.1376 | 18.93406 | 18.37952 | -0.796458 | 0.5432115 | 0.0113281
30.97536 | 18.1373 | 18.92677 | 18.37072 | -0.7894738 | 0.5446802 | 0.01136942
30.98536 | 18.1088 | 18.91952 | 18.36193 | -0.8107155 | 0.5461696 | 0.01141181
30.99536 | 18.1458 | 18.91228 | 18.35315 | -0.7664831 | 0.5476798 | 0.0114553
31.00535 | 18.1224 | 18.90508 | 18.34437 | -0.7826838 | 0.5492091 | 0.01149986
31.01535 | 18.1136 | 18.8979 | 18.3356 | -0.784303 | 0.5507606 | 0.01154564
31.02535 | 18.1213 | 18.89075 | 18.32682 | -0.7694482 | 0.5523328 | 0.0115926
31.03535 | 18.1017 | 18.88362 | 18.31805 | -0.781919 | 0.5539254 | 0.0116408
31.04535 | 18.0914 | 18.87652 | 18.30929 | -0.7851157 | 0.5555385 | 0.01169027
31.05534 | 18.1195 | 18.86944 | 18.30053 | -0.749945 | 0.5571703 | 0.011741
31.06534 | 18.0784 | 18.86239 | 18.29178 | -0.7839931 | 0.5588242 | 0.01179312
31.07534 | 18.1003 | 18.85537 | 18.28302 | -0.7550669 | 0.5604984 | 0.01184664
31.08534 | 18.0821 | 18.84837 | 18.27427 | -0.7662665 | 0.5621929 | 0.0119016
31.09534 | 18.0718 | 18.84139 | 18.26553 | -0.769592 | 0.5639077 | 0.01195804
31.10534 | 18.0781 | 18.83444 | 18.25678 | -0.7563432 | 0.5656427 | 0.01201601
31.11533 | 18.0535 | 18.82753 | 18.24806 | -0.7740274 | 0.5673965 | 0.01207552
31.12533 | 18.0531 | 18.82063 | 18.23932 | -0.7675306 | 0.5691721 | 0.01213672
31.13533 | 18.0471 | 18.81376 | 18.23059 | -0.7666597 | 0.5709681 | 0.01219962
31.14533 | 18.0418 | 18.80691 | 18.22187 | -0.765115 | 0.5727844 | 0.01226427
31.15533 | 18.03 | 18.8001 | 18.21314 | -0.7700965 | 0.5746211 | 0.01233074
31.16532 | 18.0222 | 18.79331 | 18.20444 | -0.771111 | 0.5764763 | 0.01239903
31.17532 | 18.0015 | 18.78655 | 18.19572 | -0.7850452 | 0.5783537 | 0.01246933
31.18532 | 18.0143 | 18.77981 | 18.18701 | -0.7655059 | 0.5802517 | 0.01254166
31.19532 | 17.992 | 18.77309 | 18.17831 | -0.7810933 | 0.5821701 | 0.01261609
31.20532 | 17.9826 | 18.76641 | 18.16961 | -0.7838073 | 0.5841091 | 0.01269269
31.21532 | 17.9744 | 18.75975 | 18.16091 | -0.7853484 | 0.5860688 | 0.01277156
31.22531 | 17.9605 | 18.75312 | 18.15222 | -0.7926231 | 0.5880471 | 0.01285269
31.23531 | 17.9576 | 18.74652 | 18.14353 | -0.7889184 | 0.5900482 | 0.01293634
31.24531 | 17.9487 | 18.73994 | 18.13485 | -0.7912412 | 0.5920702 | 0.01302252
31.25531 | 17.9419 | 18.73339 | 18.12617 | -0.7914915 | 0.5941131 | 0.01311134
31.26531 | 17.9236 | 18.72687 | 18.11749 | -0.8032696 | 0.596177 | 0.01320291
31.2753 | 17.9307 | 18.72038 | 18.10883 | -0.7896823 | 0.5982599 | 0.01329724
31.2853 | 17.9141 | 18.71392 | 18.10016 | -0.7998166 | 0.6003661 | 0.01339464
31.2953 | 17.9014 | 18.70748 | 18.09149 | -0.8060794 | 0.6024937 | 0.01349514
31.3053 | 17.8929 | 18.70107 | 18.08283 | -0.8081709 | 0.6046426 | 0.01359888
31.3153 | 17.8768 | 18.69469 | 18.07417 | -0.8178913 | 0.6068132 | 0.01370599
31.3253 | 17.8713 | 18.68834 | 18.06552 | -0.817041 | 0.6090054 | 0.01381662
31.33529 | 17.8463 | 18.68203 | 18.05688 | -0.8357266 | 0.6112172 | 0.0139308
31.34529 | 17.862 | 18.67574 | 18.04823 | -0.8137355 | 0.6134531 | 0.01404896
31.35529 | 17.8313 | 18.66947 | 18.03959 | -0.8381746 | 0.615711 | 0.01417113
31.36529 | 17.834 | 18.66324 | 18.03096 | -0.8292442 | 0.6179913 | 0.01429751
31.37529 | 17.8186 | 18.65704 | 18.02232 | -0.8384445 | 0.6202938 | 0.0144283
31.38528 | 17.8221 | 18.65088 | 18.0137 | -0.8287821 | 0.6226165 | 0.01456357
31.39528 | 17.8039 | 18.64475 | 18.00508 | -0.8408452 | 0.6249643 | 0.0147038
31.40528 | 17.786 | 18.63864 | 17.99646 | -0.8526401 | 0.6273348 | 0.01484911
31.41528 | 17.7926 | 18.63257 | 17.98784 | -0.8399674 | 0.6297282 | 0.01499977
31.42528 | 17.7703 | 18.62653 | 17.97923 | -0.8562274 | 0.6321449 | 0.01515602
31.43528 | 17.765 | 18.62052 | 17.97062 | -0.8555209 | 0.634585 | 0.01531816
31.44527 | 17.7548 | 18.61455 | 17.96202 | -0.8597541 | 0.6370462 | 0.01548632
31.45527 | 17.7377 | 18.60862 | 17.95342 | -0.8709155 | 0.6395335 | 0.0156612
31.46527 | 17.7431 | 18.60271 | 17.94482 | -0.8596118 | 0.6420447 | 0.01584296
31.47527 | 17.7192 | 18.59684 | 17.93623 | -0.8776435 | 0.6445801 | 0.016032
31.48527 | 17.7328 | 18.59101 | 17.92764 | -0.8582113 | 0.6471397 | 0.01622873
31.49526 | 17.7077 | 18.58522 | 17.91907 | -0.8775214 | 0.6497212 | 0.01643339
31.50526 | 17.7037 | 18.57946 | 17.91049 | -0.8757632 | 0.6523302 | 0.01664686
31.51526 | 17.6917 | 18.57374 | 17.90191 | -0.8820433 | 0.6549641 | 0.01686947
31.52526 | 17.6896 | 18.56806 | 17.89334 | -0.8784622 | 0.6576233 | 0.01710179
31.53526 | 17.6824 | 18.56242 | 17.88477 | -0.8800209 | 0.6603078 | 0.01734442
31.54525 | 17.6787 | 18.55683 | 17.87621 | -0.8781259 | 0.6630153 | 0.01759777
31.55525 | 17.668 | 18.55127 | 17.86765 | -0.8832669 | 0.6657515 | 0.01786306
31.56525 | 17.6628 | 18.54575 | 17.8591 | -0.8829507 | 0.6685138 | 0.01814084
31.57525 | 17.6657 | 18.54028 | 17.85054 | -0.8745782 | 0.6713026 | 0.01843197
31.58525 | 17.658 | 18.53485 | 17.842 | -0.8768509 | 0.6741181 | 0.01873736
31.59525 | 17.6407 | 18.52947 | 17.83345 | -0.8887697 | 0.6769606 | 0.01905805
31.60524 | 17.6414 | 18.52414 | 17.82492 | -0.8827416 | 0.6798274 | 0.0193948
31.61524 | 17.638 | 18.51886 | 17.81638 | -0.8808573 | 0.6827246 | 0.01974947
31.62524 | 17.6376 | 18.51362 | 17.80785 | -0.8760237 | 0.6856496 | 0.02012305
31.63524 | 17.6369 | 18.50844 | 17.79932 | -0.8715426 | 0.6886027 | 0.02051699
31.64524 | 17.6222 | 18.50332 | 17.7908 | -0.8811159 | 0.6915843 | 0.02093282
31.65523 | 17.6361 | 18.49825 | 17.78229 | -0.8621506 | 0.6945915 | 0.02137181
31.66523 | 17.6263 | 18.49324 | 17.77377 | -0.8669386 | 0.6976307 | 0.02183663
31.67523 | 17.6231 | 18.48829 | 17.76526 | -0.8651875 | 0.7006993 | 0.02232887
31.68523 | 17.6282 | 18.4834 | 17.75675 | -0.8551995 | 0.7037975 | 0.02285068
31.69523 | 17.6205 | 18.47858 | 17.74825 | -0.8580775 | 0.7069258 | 0.02340436
31.70523 | 17.632 | 18.47382 | 17.73975 | -0.8418243 | 0.7100844 | 0.02399242
31.71522 | 17.6172 | 18.46915 | 17.73126 | -0.8519476 | 0.7132705 | 0.02461691
31.72522 | 17.6349 | 18.46454 | 17.72277 | -0.8296411 | 0.7164908 | 0.02528193
31.73522 | 17.6201 | 18.46001 | 17.71428 | -0.8399131 | 0.7197426 | 0.02598997
31.74522 | 17.629 | 18.45557 | 17.7058 | -0.8265672 | 0.7230261 | 0.02674429
31.75522 | 17.6124 | 18.45121 | 17.69732 | -0.8388073 | 0.7263417 | 0.02754839
31.76521 | 17.6122 | 18.44694 | 17.68885 | -0.8347417 | 0.7296867 | 0.02840507
31.77521 | 17.613 | 18.44277 | 17.68038 | -0.8297661 | 0.7330679 | 0.0293199
31.78521 | 17.6087 | 18.43869 | 17.67191 | -0.8299892 | 0.7364823 | 0.03029615
31.79521 | 17.6148 | 18.43472 | 17.66345 | -0.8199158 | 0.7399306 | 0.03133808
31.80521 | 17.6042 | 18.43085 | 17.65499 | -0.8266507 | 0.743413 | 0.03245015
31.81521 | 17.5992 | 18.4271 | 17.64653 | -0.8278991 | 0.74693 | 0.03363694
31.8252 | 17.5977 | 18.42347 | 17.63809 | -0.8257695 | 0.7504785 | 0.03490191
31.8352 | 17.5932 | 18.41996 | 17.62964 | -0.8267601 | 0.754066 | 0.03625236
31.8452 | 17.5902 | 18.41658 | 17.6212 | -0.8263798 | 0.7576895 | 0.03769198
31.8552 | 17.577 | 18.41333 | 17.61276 | -0.8363339 | 0.7613493 | 0.03922564
31.8652 | 17.5885 | 18.41023 | 17.60432 | -0.8217278 | 0.765046 | 0.04085815
31.87519 | 17.5669 | 18.40727 | 17.5959 | -0.8403696 | 0.7687763 | 0.04259242
31.88519 | 17.5862 | 18.40446 | 17.58747 | -0.818258 | 0.7725482 | 0.04443621
31.89519 | 17.5663 | 18.4018 | 17.57905 | -0.8355005 | 0.7763583 | 0.04639185
31.90519 | 17.5652 | 18.3993 | 17.57063 | -0.8341013 | 0.7802073 | 0.04846271
31.91519 | 17.5517 | 18.39696 | 17.56222 | -0.8452633 | 0.7840958 | 0.05065135
31.92519 | 17.5426 | 18.39479 | 17.55381 | -0.8521882 | 0.7880239 | 0.05295926
31.93518 | 17.5435 | 18.39278 | 17.54541 | -0.8492789 | 0.7919888 | 0.05538365
31.94518 | 17.5387 | 18.39093 | 17.537 | -0.8522304 | 0.7959986 | 0.05792846
31.95518 | 17.5296 | 18.38924 | 17.5286 | -0.8596413 | 0.8000498 | 0.06058705
31.96518 | 17.53 | 18.38771 | 17.52021 | -0.8577056 | 0.8041433 | 0.06335282
31.97518 | 17.5145 | 18.38631 | 17.51182 | -0.8718141 | 0.8082796 | 0.06621591
31.98517 | 17.5124 | 18.38505 | 17.50344 | -0.8726547 | 0.812455 | 0.06915959
31.99517 | 17.5115 | 18.38391 | 17.49506 | -0.8724078 | 0.8166785 | 0.07217198
32.00517 | 17.5011 | 18.38285 | 17.48668 | -0.8817523 | 0.8209465 | 0.07522729
32.01517 | 17.4896 | 18.38186 | 17.4783 | -0.8922612 | 0.8252598 | 0.07829758
32.02517 | 17.4739 | 18.3809 | 17.46993 | -0.9070017 | 0.829619 | 0.08134967
32.03517 | 17.4749 | 18.37994 | 17.46157 | -0.9050365 | 0.8340247 | 0.0843454
32.04516 | 17.4629 | 18.37892 | 17.45321 | -0.9160247 | 0.8384733 | 0.0872394
32.05516 | 17.4443 | 18.37782 | 17.44485 | -0.933519 | 0.8429741 | 0.08999143
32.06516 | 17.4476 | 18.37657 | 17.4365 | -0.9289732 | 0.8475235 | 0.09255084
32.07516 | 17.4347 | 18.37514 | 17.42815 | -0.9404406 | 0.8521223 | 0.09486993
32.08516 | 17.4332 | 18.37348 | 17.4198 | -0.9402763 | 0.8567711 | 0.09690327
32.09515 | 17.4224 | 18.37154 | 17.41147 | -0.9491424 | 0.8614662 | 0.09860843
32.10515 | 17.4074 | 18.3693 | 17.40313 | -0.9619011 | 0.8662174 | 0.09995436
32.11515 | 17.4079 | 18.36673 | 17.39479 | -0.9588292 | 0.8710212 | 0.1009131
32.12515 | 17.4064 | 18.36381 | 17.38646 | -0.9574102 | 0.8758779 | 0.1014676
32.13515 | 17.3825 | 18.36054 | 17.37814 | -0.9780381 | 0.8807889 | 0.1016109
32.14515 | 17.3889 | 18.35692 | 17.36982 | -0.9680157 | 0.8857546 | 0.1013451
32.15514 | 17.3866 | 18.35296 | 17.36151 | -0.9663589 | 0.8907706 | 0.1006822
32.16514 | 17.3773 | 18.34868 | 17.35319 | -0.9713803 | 0.8958487 | 0.0996397
32.17514 | 17.3611 | 18.34411 | 17.34488 | -0.9830094 | 0.9009841 | 0.0982435
32.18514 | 17.3506 | 18.33928 | 17.33658 | -0.9886779 | 0.906178 | 0.09652426
32.19514 | 17.3617 | 18.33422 | 17.32827 | -0.9725216 | 0.9114312 | 0.09451681
32.20513 | 17.3423 | 18.32898 | 17.31998 | -0.9866843 | 0.9167392 | 0.09226126
32.21513 | 17.3527 | 18.3236 | 17.31169 | -0.9708965 | 0.9221139 | 0.08979286
32.22513 | 17.3468 | 18.3181 | 17.3034 | -0.9713048 | 0.9275508 | 0.08715413
32.23513 | 17.3414 | 18.31255 | 17.29511 | -0.9711501 | 0.9330509 | 0.08438522
32.24513 | 17.3145 | 18.30697 | 17.28683 | -0.9924724 | 0.9386155 | 0.08152496
32.25513 | 17.3327 | 18.30141 | 17.27855 | -0.9687094 | 0.9442453 | 0.07860989
32.26512 | 17.3211 | 18.2959 | 17.27029 | -0.974801 | 0.949936 | 0.07567639
32.27512 | 17.3088 | 18.29047 | 17.26202 | -0.9816672 | 0.9556998 | 0.07274866
32.28512 | 17.3124 | 18.28514 | 17.25375 | -0.972741 | 0.9615324 | 0.06985554
32.29512 | 17.3146 | 18.27994 | 17.24549 | -0.965345 | 0.9674347 | 0.06701897
32.30512 | 17.3065 | 18.2749 | 17.23723 | -0.9683986 | 0.9734081 | 0.06425685
32.31511 | 17.2909 | 18.27002 | 17.22899 | -0.9791219 | 0.9794478 | 0.06158587
32.32511 | 17.3023 | 18.26532 | 17.22074 | -0.963017 | 0.9855669 | 0.05901148
32.33511 | 17.2833 | 18.2608 | 17.21249 | -0.9774977 | 0.9917607 | 0.05654389
32.34511 | 17.2882 | 18.25647 | 17.20425 | -0.9682702 | 0.9980306 | 0.05418804
32.35511 | 17.2924 | 18.25234 | 17.19601 | -0.9599387 | 1.004378 | 0.0519466
32.36511 | 17.2809 | 18.24841 | 17.18778 | -0.967505 | 1.010804 | 0.04982036
32.3751 | 17.2585 | 18.24467 | 17.17956 | -0.9861739 | 1.017304 | 0.04781057
32.3851 | 17.2657 | 18.24114 | 17.17133 | -0.9754371 | 1.023892 | 0.04591139
32.3951 | 17.2719 | 18.2378 | 17.16311 | -0.9658972 | 1.030562 | 0.04412206
32.4051 | 17.2552 | 18.23465 | 17.1549 | -0.9794522 | 1.037318 | 0.04243907
32.4151 | 17.2594 | 18.2317 | 17.14668 | -0.9722996 | 1.044159 | 0.04085843
32.42509 | 17.2599 | 18.22894 | 17.13848 | -0.9690395 | 1.051081 | 0.03937721
32.43509 | 17.2538 | 18.22636 | 17.13028 | -0.9725632 | 1.058099 | 0.03798792
32.44509 | 17.2606 | 18.22397 | 17.12207 | -0.9633705 | 1.065208 | 0.0366874
32.45509 | 17.2534 | 18.22176 | 17.11388 | -0.9683585 | 1.07241 | 0.0354709
32.46509 | 17.2544 | 18.21972 | 17.10568 | -0.9653237 | 1.079706 | 0.03433373
32.47509 | 17.2623 | 18.21786 | 17.0975 | -0.955564 | 1.087097 | 0.03327125
32.48508 | 17.2492 | 18.21618 | 17.08932 | -0.9669783 | 1.09458 | 0.03228001
32.49508 | 17.2478 | 18.21466 | 17.08114 | -0.9668601 | 1.102169 | 0.03135343
32.50508 | 17.2386 | 18.21331 | 17.07296 | -0.9747089 | 1.10986 | 0.03048842
32.51508 | 17.2473 | 18.21212 | 17.06479 | -0.964823 | 1.117654 | 0.02968096
32.52508 | 17.2499 | 18.2111 | 17.05662 | -0.9612003 | 1.125554 | 0.02892718
32.53507 | 17.2539 | 18.21024 | 17.04846 | -0.95634 | 1.133554 | 0.0282241
32.54507 | 17.2449 | 18.20954 | 17.0403 | -0.964639 | 1.141671 | 0.02756696
32.55507 | 17.2449 | 18.209 | 17.03214 | -0.9640973 | 1.1499 | 0.02695306
32.56507 | 17.2457 | 18.20861 | 17.02399 | -0.9629137 | 1.158243 | 0.02637935
32.57507 | 17.2381 | 18.20839 | 17.01584 | -0.9702882 | 1.166702 | 0.02584317
32.58507 | 17.2405 | 18.20832 | 17.0077 | -0.9678197 | 1.17528 | 0.02534164
32.59506 | 17.2431 | 18.20841 | 16.99957 | -0.9653086 | 1.18397 | 0.02487277
32.60506 | 17.2349 | 18.20865 | 16.99143 | -0.9737546 | 1.192792 | 0.02443334
32.61506 | 17.2371 | 18.20906 | 16.9833 | -0.9719584 | 1.20174 | 0.02402168
32.62506 | 17.2395 | 18.20962 | 16.97517 | -0.9701206 | 1.210817 | 0.02363578
32.63506 | 17.255 | 18.21034 | 16.96704 | -0.9553418 | 1.220024 | 0.02327382
32.64505 | 17.2337 | 18.21122 | 16.95893 | -0.9775215 | 1.229356 | 0.02293443
32.65505 | 17.2393 | 18.21226 | 16.95081 | -0.972964 | 1.238834 | 0.02261537
32.66505 | 17.2402 | 18.21347 | 16.9427 | -0.9732694 | 1.248451 | 0.02231557
32.67505 | 17.2444 | 18.21484 | 16.93459 | -0.970439 | 1.258211 | 0.02203369
32.68505 | 17.2602 | 18.21637 | 16.92649 | -0.956175 | 1.268117 | 0.02176852
32.69505 | 17.2547 | 18.21808 | 16.91839 | -0.963379 | 1.27817 | 0.02151895
32.70504 | 17.2518 | 18.21995 | 16.9103 | -0.9681512 | 1.288366 | 0.02128418
32.71504 | 17.2508 | 18.222 | 16.90221 | -0.9711981 | 1.298726 | 0.02106281
32.72504 | 17.2488 | 18.22422 | 16.89412 | -0.9754202 | 1.309245 | 0.02085422
32.73504 | 17.2766 | 18.22662 | 16.88604 | -0.95002 | 1.319926 | 0.02065761
32.74504 | 17.2722 | 18.2292 | 16.87796 | -0.9570006 | 1.330772 | 0.02047225
32.75503 | 17.2768 | 18.23196 | 16.86989 | -0.9551621 | 1.341776 | 0.02029765
32.76503 | 17.287 | 18.23491 | 16.86182 | -0.947913 | 1.352964 | 0.02013284
32.77503 | 17.2901 | 18.23805 | 16.85375 | -0.9479538 | 1.364328 | 0.01997743
32.78503 | 17.3019 | 18.24139 | 16.84568 | -0.9394883 | 1.375873 | 0.0198309
32.79503 | 17.3131 | 18.24492 | 16.83762 | -0.9318198 | 1.387602 | 0.01969275
32.80503 | 17.2947 | 18.24865 | 16.82957 | -0.9539523 | 1.399521 | 0.01956256
32.81502 | 17.3237 | 18.25259 | 16.82152 | -0.9288858 | 1.411621 | 0.01944
32.82502 | 17.3161 | 18.25673 | 16.81348 | -0.9406318 | 1.42393 | 0.01932447
32.83502 | 17.3425 | 18.26109 | 16.80543 | -0.918591 | 1.436442 | 0.01921573
32.84502 | 17.3434 | 18.26567 | 16.79739 | -0.9222677 | 1.449161 | 0.01911344
32.85502 | 17.3447 | 18.27047 | 16.78936 | -0.9257664 | 1.462091 | 0.01901729
32.86501 | 17.3707 | 18.27549 | 16.78133 | -0.9047872 | 1.475226 | 0.01892708
32.87501 | 17.3688 | 18.28074 | 16.77331 | -0.9119444 | 1.488596 | 0.01884236
32.88501 | 17.3941 | 18.28624 | 16.76528 | -0.8921383 | 1.502193 | 0.01876297
32.89501 | 17.409 | 18.29197 | 16.75726 | -0.8829745 | 1.516023 | 0.01868868
32.90501 | 17.4188 | 18.29796 | 16.74925 | -0.8791581 | 1.530092 | 0.01861926
32.91501 | 17.4407 | 18.30419 | 16.74124 | -0.8634949 | 1.544405 | 0.01855451
32.925 | 17.4605 | 18.31068 | 16.73324 | -0.8501845 | 1.558954 | 0.01849428
32.935 | 17.4751 | 18.31744 | 16.72523 | -0.842345 | 1.573774 | 0.01843827
32.945 | 17.5004 | 18.32448 | 16.71723 | -0.8240768 | 1.588857 | 0.01838638
32.955 | 17.5041 | 18.33179 | 16.70924 | -0.8276864 | 1.60421 | 0.01833844
32.965 | 17.5368 | 18.33938 | 16.70125 | -0.8025805 | 1.61984 | 0.01829429
32.97499 | 17.5506 | 18.34726 | 16.69327 | -0.7966582 | 1.635737 | 0.01825383
32.98499 | 17.5722 | 18.35544 | 16.68528 | -0.7832418 | 1.651942 | 0.01821684
32.99499 | 17.6072 | 18.36393 | 16.6773 | -0.7567312 | 1.668444 | 0.01818324
33.00499 | 17.6232 | 18.37273 | 16.66933 | -0.7495342 | 1.685252 | 0.0181529
33.01499 | 17.6318 | 18.38186 | 16.66136 | -0.7500586 | 1.702375 | 0.01812571
33.02499 | 17.6536 | 18.39131 | 16.65339 | -0.7377127 | 1.719821 | 0.01810156
33.03498 | 17.699 | 18.40109 | 16.64544 | -0.7020948 | 1.737579 | 0.01808036
33.04498 | 17.7137 | 18.41123 | 16.63748 | -0.6975336 | 1.755696 | 0.01806198
33.05498 | 17.7431 | 18.42173 | 16.62952 | -0.6786283 | 1.774161 | 0.01804635
33.06498 | 17.7577 | 18.43259 | 16.62157 | -0.6748883 | 1.792985 | 0.01803337
33.07498 | 17.7891 | 18.44382 | 16.61362 | -0.6547233 | 1.812178 | 0.01802297
33.08497 | 17.8057 | 18.45543 | 16.60569 | -0.6497314 | 1.831729 | 0.01801508
33.09497 | 17.8361 | 18.46745 | 16.59775 | -0.631347 | 1.851689 | 0.01800959
33.10497 | 17.8631 | 18.47987 | 16.58981 | -0.616769 | 1.872049 | 0.01800646
33.11497 | 17.8903 | 18.49271 | 16.58188 | -0.6024086 | 1.892821 | 0.01800561
33.12497 | 17.9117 | 18.50598 | 16.57396 | -0.5942775 | 1.914015 | 0.01800697
33.13497 | 17.9385 | 18.51969 | 16.56603 | -0.5811876 | 1.935645 | 0.0180105
33.14496 | 17.958 | 18.53384 | 16.55812 | -0.5758377 | 1.9577 | 0.01801613
33.15496 | 17.9785 | 18.54847 | 16.55021 | -0.569968 | 1.980238 | 0.0180238
33.16496 | 18.0081 | 18.56358 | 16.5423 | -0.5554782 | 2.003249 | 0.01803348
33.17496 | 18.0372 | 18.57918 | 16.53439 | -0.5419827 | 2.026749 | 0.0180451
33.18496 | 18.0595 | 18.5953 | 16.52649 | -0.5357957 | 2.050751 | 0.01805862
33.19495 | 18.1067 | 18.61192 | 16.51859 | -0.5052157 | 2.075247 | 0.01807398
33.20495 | 18.103 | 18.62909 | 16.5107 | -0.5260908 | 2.100299 | 0.01809117
33.21495 | 18.1361 | 18.64682 | 16.50281 | -0.5107212 | 2.125902 | 0.01811013
33.22495 | 18.1698 | 18.66512 | 16.49492 | -0.4953237 | 2.15207 | 0.01813084
33.23495 | 18.1852 | 18.68402 | 16.48704 | -0.4988159 | 2.178823 | 0.01815324
33.24495 | 18.2036 | 18.70352 | 16.47916 | -0.4999156 | 2.206177 | 0.01817732
33.25494 | 18.2523 | 18.72362 | 16.47129 | -0.4713189 | 2.234121 | 0.01820299
33.26494 | 18.278 | 18.74439 | 16.46342 | -0.4663906 | 2.262736 | 0.01823031
33.27494 | 18.2979 | 18.76583 | 16.45556 | -0.4679293 | 2.292013 | 0.0182592
33.28494 | 18.3178 | 18.78796 | 16.44769 | -0.4701554 | 2.321971 | 0.01828964
33.29494 | 18.3522 | 18.81079 | 16.43984 | -0.4585918 | 2.352634 | 0.0183216
33.30493 | 18.3766 | 18.83434 | 16.43199 | -0.4577359 | 2.383991 | 0.01835503
33.31493 | 18.4232 | 18.85866 | 16.42414 | -0.4354614 | 2.416132 | 0.01838996
33.32493 | 18.4492 | 18.88377 | 16.41629 | -0.4345685 | 2.449049 | 0.01842635
33.33493 | 18.4763 | 18.90968 | 16.40845 | -0.4333836 | 2.482769 | 0.01846417
33.34493 | 18.5276 | 18.93644 | 16.40061 | -0.4088352 | 2.51732 | 0.0185034
33.35493 | 18.5513 | 18.96405 | 16.39278 | -0.4127489 | 2.552727 | 0.01854404
33.36492 | 18.5945 | 18.99253 | 16.38495 | -0.3980255 | 2.588985 | 0.018586
33.37492 | 18.6292 | 19.02195 | 16.37713 | -0.3927543 | 2.626196 | 0.01862937
33.38492 | 18.6688 | 19.05234 | 16.36931 | -0.383539 | 2.664359 | 0.01867408
33.39492 | 18.7236 | 19.08371 | 16.36149 | -0.3601127 | 2.703505 | 0.01872013
33.40492 | 18.7699 | 19.11611 | 16.35367 | -0.3462113 | 2.74367 | 0.01876749
33.41491 | 18.8005 | 19.14954 | 16.34587 | -0.3490374 | 2.78485 | 0.01881611
33.42491 | 18.8492 | 19.18409 | 16.33806 | -0.3348949 | 2.827164 | 0.01886607
33.43491 | 18.9116 | 19.21979 | 16.33026 | -0.3081915 | 2.870612 | 0.01891732
33.44491 | 18.946 | 19.25667 | 16.32246 | -0.3106693 | 2.915235 | 0.01896983
33.45491 | 19.0142 | 19.29477 | 16.31467 | -0.2805722 | 2.961078 | 0.01902362
33.46491 | 19.0608 | 19.33415 | 16.30688 | -0.2733461 | 3.008187 | 0.01907865
33.4749 | 19.1247 | 19.3748 | 16.2991 | -0.2500985 | 3.056562 | 0.01913488
33.4849 | 19.1875 | 19.41686 | 16.29132 | -0.2293594 | 3.106348 | 0.01919241
33.4949 | 19.2346 | 19.46034 | 16.28354 | -0.2257422 | 3.15755 | 0.01925116
33.5049 | 19.2966 | 19.5053 | 16.27577 | -0.2087029 | 3.210225 | 0.01931115
33.5149 | 19.368 | 19.5518 | 16.268 | -0.1837993 | 3.26443 | 0.01937236
33.52489 | 19.4422 | 19.59984 | 16.26024 | -0.1576443 | 3.320171 | 0.01943472
33.53489 | 19.4993 | 19.6496 | 16.25248 | -0.1502965 | 3.377621 | 0.01949836
33.54489 | 19.5604 | 19.70108 | 16.24472 | -0.1406766 | 3.436795 | 0.01956321
33.55489 | 19.6682 | 19.75436 | 16.23696 | -0.08615537 | 3.497761 | 0.01962927
33.56489 | 19.724 | 19.80951 | 16.22921 | -0.08550775 | 3.560596 | 0.01969653
33.57489 | 19.8003 | 19.86661 | 16.22147 | -0.06631205 | 3.625378 | 0.019765
33.58488 | 19.884 | 19.92569 | 16.21373 | -0.04169187 | 3.692123 | 0.0198346
33.59488 | 19.9607 | 19.98695 | 16.206 | -0.02624952 | 3.761047 | 0.01990548
33.60488 | 20.0537 | 20.05042 | 16.19826 | 0.003283016 | 3.832177 | 0.01997755
33.61488 | 20.133 | 20.1162 | 16.19053 | 0.01680256 | 3.905614 | 0.02005083
33.62488 | 20.231 | 20.18439 | 16.18281 | 0.04660952 | 3.981458 | 0.02012531
33.63487 | 20.3113 | 20.25503 | 16.17509 | 0.05626779 | 4.059739 | 0.02020091
33.64487 | 20.4105 | 20.32838 | 16.16737 | 0.08212227 | 4.140725 | 0.0202778
33.65487 | 20.5013 | 20.40448 | 16.15966 | 0.09682135 | 4.224462 | 0.02035589
33.66487 | 20.6003 | 20.48346 | 16.15195 | 0.116836 | 4.311078 | 0.0204352
33.67487 | 20.7189 | 20.56547 | 16.14425 | 0.1534306 | 4.400708 | 0.02051572
33.68487 | 20.827 | 20.65064 | 16.13654 | 0.1763602 | 4.493499 | 0.02059746
33.69486 | 20.9199 | 20.73904 | 16.12885 | 0.1808593 | 4.589507 | 0.02068033
33.70486 | 21.0374 | 20.83101 | 16.12116 | 0.2063917 | 4.689084 | 0.02076451
33.71486 | 21.1651 | 20.92663 | 16.11347 | 0.2384681 | 4.792312 | 0.02084993
33.72486 | 21.2972 | 21.0261 | 16.10578 | 0.2711026 | 4.899377 | 0.02093657
33.73486 | 21.4141 | 21.1296 | 16.0981 | 0.2844965 | 5.010477 | 0.02102447
33.74485 | 21.5436 | 21.23725 | 16.09043 | 0.3063458 | 5.125709 | 0.0211135
33.75485 | 21.6901 | 21.34949 | 16.08276 | 0.3406132 | 5.245525 | 0.02120389
33.76485 | 21.8402 | 21.46644 | 16.07509 | 0.3737575 | 5.370058 | 0.02129554
33.77485 | 21.9832 | 21.58838 | 16.06742 | 0.3948193 | 5.499569 | 0.02138847
33.78485 | 22.16 | 21.71558 | 16.05976 | 0.4444172 | 5.634339 | 0.02148266
33.79485 | 22.314 | 21.84835 | 16.0521 | 0.4656505 | 5.774668 | 0.02157814
33.80484 | 22.5071 | 21.98685 | 16.04446 | 0.5202536 | 5.920714 | 0.0216748
33.81484 | 22.6618 | 22.13173 | 16.03681 | 0.5300669 | 6.073152 | 0.02177287
33.82484 | 22.8697 | 22.28323 | 16.02916 | 0.5864667 | 6.232199 | 0.02187225
33.83484 | 23.0951 | 22.44175 | 16.02152 | 0.6533455 | 6.398261 | 0.02197295
33.84484 | 23.2903 | 22.60773 | 16.01388 | 0.682567 | 6.571775 | 0.02207498
33.85483 | 23.5299 | 22.78146 | 16.00626 | 0.748438 | 6.753027 | 0.02217825
33.86483 | 23.7807 | 22.96381 | 15.99863 | 0.8168937 | 6.942896 | 0.02228297
33.87483 | 24.0368 | 23.15514 | 15.991 | 0.8816559 | 7.141754 | 0.02238905
33.88483 | 24.3166 | 23.35607 | 15.98338 | 0.9605269 | 7.350197 | 0.02249651
33.89483 | 24.6085 | 23.56724 | 15.97576 | 1.041264 | 7.568868 | 0.02260536
33.90483 | 24.9247 | 23.78933 | 15.96815 | 1.135372 | 7.798464 | 0.0227156
33.91482 | 25.2716 | 24.02287 | 15.96055 | 1.24873 | 8.039496 | 0.02282715
33.92482 | 25.6011 | 24.26912 | 15.95294 | 1.331981 | 8.293238 | 0.02294024
33.93482 | 25.9999 | 24.52873 | 15.94534 | 1.471168 | 8.560337 | 0.02305476
33.94482 | 26.3948 | 24.80264 | 15.93774 | 1.592156 | 8.841731 | 0.02317074
33.95482 | 26.8152 | 25.09186 | 15.93015 | 1.723337 | 9.138427 | 0.02328818
33.96481 | 27.2689 | 25.39717 | 15.92257 | 1.871729 | 9.451198 | 0.02340699
33.97481 | 27.7355 | 25.72032 | 15.91498 | 2.015179 | 9.781813 | 0.02352742
33.98481 | 28.2471 | 26.06227 | 15.9074 | 2.18483 | 10.13122 | 0.02364937
33.99481 | 28.7679 | 26.42435 | 15.89982 | 2.343552 | 10.50075 | 0.02377285
34.00481 | 29.329 | 26.80797 | 15.89225 | 2.52103 | 10.89182 | 0.02389788
34.01481 | 29.9396 | 27.21465 | 15.88468 | 2.72495 | 11.30595 | 0.02402447
34.0248 | 30.5531 | 27.64556 | 15.87712 | 2.907542 | 11.74428 | 0.02415252
34.0348 | 31.2419 | 28.10323 | 15.86956 | 3.138667 | 12.20939 | 0.02428231
34.0448 | 31.9098 | 28.58907 | 15.862 | 3.320732 | 12.70265 | 0.02441371
34.0548 | 32.6506 | 29.10495 | 15.85445 | 3.545647 | 13.22596 | 0.02454676
34.0648 | 33.4381 | 29.65288 | 15.8469 | 3.785215 | 13.78131 | 0.02468147
34.07479 | 34.23 | 30.23436 | 15.83936 | 3.99564 | 14.37018 | 0.02481773
34.08479 | 35.0888 | 30.85269 | 15.83182 | 4.236106 | 14.99592 | 0.02495582
34.09479 | 35.9405 | 31.50959 | 15.82428 | 4.430906 | 15.66022 | 0.02509564
34.10479 | 36.8514 | 32.2074 | 15.81675 | 4.644003 | 16.36541 | 0.0252372
34.11479 | 37.8078 | 32.94851 | 15.80922 | 4.859294 | 17.11391 | 0.02538053
34.12479 | 38.7813 | 33.73537 | 15.80169 | 5.045932 | 17.90815 | 0.02552566
34.13478 | 39.8084 | 34.56962 | 15.79418 | 5.238783 | 18.74977 | 0.02567246
34.14478 | 40.8256 | 35.45535 | 15.78666 | 5.370247 | 19.64287 | 0.02582125
34.15478 | 41.8953 | 36.39422 | 15.77915 | 5.501081 | 20.5891 | 0.0259719
34.16478 | 43.0146 | 37.38856 | 15.77164 | 5.626038 | 21.5908 | 0.02612444
34.17478 | 44.1349 | 38.44059 | 15.76413 | 5.694306 | 22.65018 | 0.0262789
34.18477 | 45.2865 | 39.55113 | 15.75664 | 5.735374 | 23.76805 | 0.02643515
34.19477 | 46.4565 | 40.72415 | 15.74914 | 5.732349 | 24.94842 | 0.02659352
34.20477 | 47.6344 | 41.95984 | 15.74165 | 5.67456 | 26.19144 | 0.0267539
34.21477 | 48.8536 | 43.25895 | 15.73416 | 5.594646 | 27.49788 | 0.02691631
34.22477 | 50.0724 | 44.62157 | 15.72667 | 5.450827 | 28.86782 | 0.02708077
34.23477 | 51.2879 | 46.04694 | 15.71919 | 5.240959 | 30.3005 | 0.02724733
34.24476 | 52.5308 | 47.53177 | 15.71172 | 4.999028 | 31.79264 | 0.02741584
34.25476 | 53.7242 | 49.07595 | 15.70425 | 4.648247 | 33.34412 | 0.02758667
34.26476 | 54.9727 | 50.6736 | 15.69678 | 4.299096 | 34.94907 | 0.02775969
34.27476 | 56.1675 | 52.31863 | 15.68931 | 3.848871 | 36.60138 | 0.02793492
34.28476 | 57.3823 | 54.00313 | 15.68185 | 3.379171 | 38.29317 | 0.02811241
34.29475 | 58.5635 | 55.71561 | 15.6744 | 2.847892 | 40.01292 | 0.02829201
34.30475 | 59.7215 | 57.44764 | 15.66695 | 2.273862 | 41.75222 | 0.02847411
34.31475 | 60.8469 | 59.18386 | 15.6595 | 1.663041 | 43.4957 | 0.02865857
34.32475 | 61.9499 | 60.90887 | 15.65205 | 1.04103 | 45.22797 | 0.02884543
34.33475 | 63.0436 | 62.60589 | 15.64461 | 0.4377071 | 46.93225 | 0.02903473
34.34475 | 64.0477 | 64.25725 | 15.63717 | -0.2095536 | 48.59086 | 0.0292265
34.35474 | 65.0051 | 65.84353 | 15.62974 | -0.8384257 | 50.18436 | 0.0294206
34.36474 | 65.9715 | 67.35034 | 15.62231 | -1.378844 | 51.69841 | 0.02961746
34.37474 | 66.8298 | 68.75987 | 15.61489 | -1.93007 | 53.11516 | 0.02981691
34.38474 | 67.6302 | 70.05778 | 15.60747 | -2.427583 | 54.4203 | 0.03001901
34.39474 | 68.3916 | 71.23225 | 15.60005 | -2.840647 | 55.60197 | 0.03022381
34.40473 | 69.0447 | 72.27341 | 15.59264 | -3.228713 | 56.65034 | 0.03043111
34.41473 | 69.7157 | 73.17744 | 15.58523 | -3.461738 | 57.56156 | 0.03064142
34.42473 | 70.2328 | 73.94036 | 15.57783 | -3.707564 | 58.33168 | 0.03085457
34.43473 | 70.6959 | 74.56204 | 15.57043 | -3.866136 | 58.96054 | 0.0310706
34.44473 | 71.0883 | 75.04458 | 15.56303 | -3.956284 | 59.45027 | 0.03128956
34.45473 | 71.3902 | 75.39186 | 15.55563 | -4.001659 | 59.80471 | 0.0315115
34.46472 | 71.6756 | 75.60863 | 15.54825 | -3.933033 | 60.02865 | 0.03173626
34.47472 | 71.7902 | 75.70137 | 15.54087 | -3.911166 | 60.12854 | 0.03196434
34.48472 | 71.8704 | 75.67559 | 15.53348 | -3.805187 | 60.10991 | 0.03219557
34.49472 | 71.8813 | 75.53709 | 15.52611 | -3.655786 | 59.97855 | 0.03243
34.50472 | 71.7759 | 75.29121 | 15.51873 | -3.515312 | 59.73981 | 0.0326677
34.51471 | 71.6681 | 74.94303 | 15.51137 | -3.27493 | 59.39875 | 0.03290849
34.52471 | 71.3524 | 74.49583 | 15.504 | -3.14343 | 58.95867 | 0.03315292
34.53471 | 71.0642 | 73.95311 | 15.49664 | -2.888913 | 58.42307 | 0.03340079
34.54471 | 70.6567 | 73.31748 | 15.48928 | -2.660785 | 57.79455 | 0.03365218
34.55471 | 70.1718 | 72.59114 | 15.48193 | -2.41934 | 57.0753 | 0.03390716
34.56471 | 69.6418 | 71.77613 | 15.47458 | -2.13433 | 56.26739 | 0.0341658
34.5747 | 68.9852 | 70.8756 | 15.46724 | -1.890405 | 55.37394 | 0.0344279
34.5847 | 68.2995 | 69.89047 | 15.4599 | -1.59097 | 54.39588 | 0.03469406
34.5947 | 67.5729 | 68.82492 | 15.45256 | -1.252022 | 53.3374 | 0.03496411
34.6047 | 66.7206 | 67.68315 | 15.44523 | -0.9625487 | 52.20268 | 0.0352381
34.6147 | 65.8649 | 66.47024 | 15.4379 | -0.6053362 | 50.99682 | 0.03551613
34.62469 | 64.9552 | 65.19342 | 15.43058 | -0.2382213 | 49.72705 | 0.035798
34.63469 | 63.9673 | 63.85695 | 15.42325 | 0.1103545 | 48.39761 | 0.03608434
34.64469 | 62.9376 | 62.46944 | 15.41594 | 0.468155 | 47.01713 | 0.03637496
34.65469 | 61.8925 | 61.03888 | 15.40862 | 0.8536217 | 45.59359 | 0.03666996
34.66469 | 60.8454 | 59.57361 | 15.40131 | 1.271785 | 44.13533 | 0.03696943
34.67469 | 59.7052 | 58.08232 | 15.39401 | 1.622879 | 42.65104 | 0.03727345
34.68468 | 58.5307 | 56.57529 | 15.38671 | 1.955412 | 41.151 | 0.03758181
34.69468 | 57.4207 | 55.05842 | 15.37941 | 2.36228 | 39.64111 | 0.03789523
34.70468 | 56.2323 | 53.5419 | 15.37212 | 2.690404 | 38.13156 | 0.03821352
34.71468 | 55.011 | 52.03416 | 15.36483 | 2.976844 | 36.63079 | 0.03853678
34.72468 | 53.8194 | 50.54319 | 15.35754 | 3.276215 | 35.14678 | 0.03886509
34.73467 | 52.5942 | 49.07784 | 15.35027 | 3.516362 | 33.68837 | 0.03919825
34.74467 | 51.4358 | 47.64173 | 15.34299 | 3.794066 | 32.25921 | 0.03953703
34.75467 | 50.1723 | 46.24217 | 15.33571 | 3.930131 | 30.86658 | 0.03988124
34.76467 | 48.9533 | 44.884 | 15.32844 | 4.069299 | 29.51533 | 0.04023098
34.77467 | 47.8545 | 43.57115 | 15.32118 | 4.283349 | 28.20939 | 0.04058638
34.78467 | 46.5937 | 42.30662 | 15.31391 | 4.287085 | 26.95175 | 0.04094757
34.79466 | 45.4634 | 41.09376 | 15.30666 | 4.369641 | 25.74578 | 0.04131433
34.80466 | 44.344 | 39.93138 | 15.29941 | 4.412624 | 24.59028 | 0.0416875
34.81466 | 43.2271 | 38.82136 | 15.29216 | 4.405737 | 23.48714 | 0.04206687
34.82466 | 42.1235 | 37.76371 | 15.28491 | 4.35979 | 22.43635 | 0.0424526
34.83466 | 41.0433 | 36.75789 | 15.27767 | 4.285415 | 21.43737 | 0.04284483
34.84465 | 39.9984 | 35.80384 | 15.27044 | 4.194555 | 20.49017 | 0.04324332
34.85465 | 39.0313 | 34.89843 | 15.2632 | 4.13287 | 19.59158 | 0.04364901
34.86465 | 37.9853 | 34.04104 | 15.25597 | 3.944257 | 18.74101 | 0.04406169
34.87465 | 37.049 | 33.22994 | 15.24874 | 3.819063 | 17.93671 | 0.04448152
34.88465 | 36.1381 | 32.46323 | 15.24152 | 3.674868 | 17.1768 | 0.04490869
34.89464 | 35.2582 | 31.73965 | 15.23431 | 3.51855 | 16.46 | 0.04534288
34.90464 | 34.399 | 31.05577 | 15.22709 | 3.343234 | 15.78289 | 0.04578526
34.91464 | 33.5568 | 30.41029 | 15.21988 | 3.146512 | 15.14417 | 0.04623558
34.92464 | 32.8194 | 29.8012 | 15.21268 | 3.018196 | 14.54183 | 0.04669396
34.93464 | 32.0232 | 29.22654 | 15.20547 | 2.796662 | 13.97391 | 0.04716064
34.94464 | 31.3318 | 28.68436 | 15.19827 | 2.647436 | 13.43846 | 0.04763585
34.95463 | 30.6221 | 28.17332 | 15.19108 | 2.448778 | 12.93412 | 0.04811927
34.96463 | 29.9276 | 27.69057 | 15.18389 | 2.237029 | 12.45806 | 0.0486122
34.97463 | 29.384 | 27.23492 | 15.17671 | 2.149079 | 12.0091 | 0.04911435
34.98463 | 28.7352 | 26.80473 | 15.16952 | 1.93047 | 11.58558 | 0.04962596
34.99463 | 28.1459 | 26.39843 | 15.16234 | 1.747471 | 11.18594 | 0.0501473
35.00462 | 27.6763 | 26.01493 | 15.15518 | 1.661372 | 10.80907 | 0.0506781
35.01462 | 27.0965 | 25.65201 | 15.148 | 1.44449 | 10.45279 | 0.05121968
35.02462 | 26.6873 | 25.30877 | 15.14084 | 1.378534 | 10.11616 | 0.05177181
35.03462 | 26.16 | 24.98395 | 15.13367 | 1.176051 | 9.797941 | 0.05233478
35.04462 | 25.7563 | 24.67638 | 15.12651 | 1.079919 | 9.496959 | 0.05290891
35.05462 | 25.3697 | 24.38497 | 15.11936 | 0.9847349 | 9.212113 | 0.05349451
35.06461 | 24.9291 | 24.10893 | 15.11221 | 0.8201706 | 8.942625 | 0.05409132
35.07461 | 24.6032 | 23.84677 | 15.10507 | 0.7564281 | 8.687006 | 0.05470085
35.08461 | 24.2534 | 23.59787 | 15.09792 | 0.6555309 | 8.444625 | 0.05532289
35.09461 | 23.9018 | 23.36138 | 15.09078 | 0.5404215 | 8.214639 | 0.0559578
35.10461 | 23.5979 | 23.13652 | 15.08365 | 0.4613816 | 7.996266 | 0.05660595
35.1146 | 23.2905 | 22.92276 | 15.07652 | 0.3677376 | 7.788974 | 0.05726711
35.1246 | 23.0556 | 22.71902 | 15.06939 | 0.3365843 | 7.591679 | 0.05794298
35.1346 | 22.7858 | 22.52486 | 15.06227 | 0.2609396 | 7.403958 | 0.05863335
35.1446 | 22.5011 | 22.33971 | 15.05515 | 0.1613889 | 7.225223 | 0.05933868
35.1546 | 22.3006 | 22.16302 | 15.04803 | 0.1375761 | 7.054931 | 0.06005943
35.1646 | 22.0707 | 21.99429 | 15.04092 | 0.07640658 | 6.892576 | 0.06079607
35.17459 | 21.8709 | 21.8332 | 15.03382 | 0.0376954 | 6.737836 | 0.06154838
35.18459 | 21.687 | 21.67901 | 15.02672 | 0.007993338 | 6.589973 | 0.06231836
35.19459 | 21.4813 | 21.53146 | 15.01962 | -0.05015759 | 6.448736 | 0.06310583
35.20459 | 21.3429 | 21.39018 | 15.01252 | -0.04728127 | 6.313751 | 0.06391135
35.21459 | 21.1658 | 21.25483 | 15.00543 | -0.08903033 | 6.184668 | 0.06473555
35.22458 | 21.01 | 21.1252 | 14.99835 | -0.115204 | 6.061281 | 0.06557819
35.23458 | 20.8836 | 21.00075 | 14.99126 | -0.1171483 | 5.943046 | 0.06644158
35.24458 | 20.734 | 20.88131 | 14.98418 | -0.1473127 | 5.829807 | 0.06732558
35.25458 | 20.6329 | 20.76664 | 14.9771 | -0.1337364 | 5.721302 | 0.06823091
35.26458 | 20.489 | 20.65648 | 14.97003 | -0.1674769 | 5.617288 | 0.06915831
35.27458 | 20.3804 | 20.55061 | 14.96296 | -0.1702074 | 5.517537 | 0.07010854
35.28457 | 20.2943 | 20.44891 | 14.9559 | -0.1546134 | 5.421928 | 0.07108141
35.29457 | 20.1658 | 20.351 | 14.94884 | -0.1851999 | 5.330077 | 0.07207977
35.30457 | 20.0909 | 20.25678 | 14.94179 | -0.1658838 | 5.241894 | 0.07310357
35.31457 | 19.99 | 20.16609 | 14.93473 | -0.1760915 | 5.157204 | 0.07415362
35.32457 | 19.9014 | 20.07876 | 14.92768 | -0.1773621 | 5.075847 | 0.07523097
35.33456 | 19.8371 | 19.99473 | 14.92065 | -0.1576328 | 4.997751 | 0.07633547
35.34456 | 19.741 | 19.91368 | 14.91361 | -0.1726794 | 4.922604 | 0.07747047
35.35456 | 19.6881 | 19.83556 | 14.90657 | -0.1474609 | 4.850357 | 0.07863597
35.36456 | 19.6078 | 19.76025 | 14.89953 | -0.1524517 | 4.780884 | 0.07983314
35.37456 | 19.5504 | 19.68763 | 14.89251 | -0.1372334 | 4.714065 | 0.08106322
35.38456 | 19.4896 | 19.61759 | 14.88548 | -0.1279946 | 4.649787 | 0.08232751
35.39455 | 19.4238 | 19.5501 | 14.87847 | -0.1262956 | 4.588004 | 0.0836261
35.40455 | 19.3778 | 19.4849 | 14.87145 | -0.1071047 | 4.528494 | 0.08496294
35.41455 | 19.3084 | 19.422 | 14.86443 | -0.1135961 | 4.471223 | 0.08633831
35.42455 | 19.2669 | 19.36128 | 14.85742 | -0.09438097 | 4.416102 | 0.0877538
35.43455 | 19.2244 | 19.30268 | 14.85042 | -0.07827699 | 4.363047 | 0.0892111
35.44454 | 19.1745 | 19.24616 | 14.84342 | -0.07165924 | 4.312024 | 0.09071046
35.45454 | 19.1315 | 19.19154 | 14.83643 | -0.06004264 | 4.262859 | 0.09225672
35.46454 | 19.0783 | 19.13881 | 14.82943 | -0.06051308 | 4.21553 | 0.09385041
35.47454 | 19.0365 | 19.0879 | 14.82244 | -0.05140367 | 4.169967 | 0.0954936
35.48454 | 19.0169 | 19.03875 | 14.81546 | -0.0218521 | 4.126107 | 0.09718852
35.49454 | 18.9707 | 18.9913 | 14.80847 | -0.02059803 | 4.083886 | 0.0989375
35.50453 | 18.9264 | 18.94553 | 14.8015 | -0.01912942 | 4.043285 | 0.100741
35.51453 | 18.8991 | 18.9013 | 14.79453 | -0.002203132 | 4.004169 | 0.1026057
35.52453 | 18.8418 | 18.85861 | 14.78756 | -0.01681446 | 3.966524 | 0.1045324
35.53453 | 18.82 | 18.81742 | 14.78059 | 0.002584025 | 3.9303 | 0.1065244
35.54453 | 18.7828 | 18.77766 | 14.77363 | 0.005138078 | 3.895448 | 0.1085843
35.55452 | 18.7519 | 18.73935 | 14.76668 | 0.01255145 | 3.861957 | 0.1107133
35.56452 | 18.7124 | 18.70236 | 14.75972 | 0.01004321 | 3.829714 | 0.1129198
35.57452 | 18.6634 | 18.66669 | 14.75277 | -0.003289575 | 3.798712 | 0.1152054
35.58452 | 18.652 | 18.63231 | 14.74583 | 0.01968967 | 3.76891 | 0.1175742
35.59452 | 18.5998 | 18.59919 | 14.73888 | 0.0006141814 | 3.740272 | 0.1200306
35.60452 | 18.5854 | 18.56729 | 14.73194 | 0.01811495 | 3.712762 | 0.1225794
35.61451 | 18.5416 | 18.53661 | 14.72502 | 0.004989737 | 3.686371 | 0.125223
35.62451 | 18.5199 | 18.50707 | 14.71808 | 0.01283169 | 3.661011 | 0.1279721
35.63451 | 18.489 | 18.47867 | 14.71116 | 0.01033252 | 3.63668 | 0.1308301
35.64451 | 18.44 | 18.45138 | 14.70423 | -0.01138346 | 3.613346 | 0.1338031
35.65451 | 18.43 | 18.42519 | 14.69732 | 0.004805249 | 3.590982 | 0.1368982
35.6645 | 18.4011 | 18.40011 | 14.69041 | 0.0009949826 | 3.569579 | 0.1401193
35.6745 | 18.3599 | 18.37605 | 14.68349 | -0.01614708 | 3.549071 | 0.1434806
35.6845 | 18.3542 | 18.35303 | 14.67659 | 0.001170198 | 3.529455 | 0.1469876
35.6945 | 18.3059 | 18.33104 | 14.66968 | -0.02513821 | 3.510705 | 0.1506493
35.7045 | 18.2817 | 18.31006 | 14.66278 | -0.0283591 | 3.492799 | 0.1544758
35.7145 | 18.2456 | 18.29008 | 14.65589 | -0.04448168 | 3.475716 | 0.1584776
35.72449 | 18.2438 | 18.27111 | 14.649 | -0.02731442 | 3.459449 | 0.162662
35.73449 | 18.2008 | 18.25311 | 14.64212 | -0.05231256 | 3.443948 | 0.1670493
35.74449 | 18.1829 | 18.23609 | 14.63523 | -0.05318954 | 3.42921 | 0.1716489
35.75449 | 18.1658 | 18.22004 | 14.62835 | -0.05424099 | 3.415215 | 0.1764751
35.76449 | 18.137 | 18.20497 | 14.62147 | -0.06796548 | 3.401948 | 0.181543
35.77448 | 18.1252 | 18.19087 | 14.61461 | -0.06567436 | 3.389402 | 0.1868636
35.78448 | 18.09 | 18.17775 | 14.60774 | -0.0877453 | 3.37754 | 0.1924649
35.79448 | 18.0665 | 18.16559 | 14.60088 | -0.09909284 | 3.366356 | 0.1983606
35.80448 | 18.0581 | 18.15442 | 14.59402 | -0.09632375 | 3.355837 | 0.2045708
35.81448 | 18.0334 | 18.14425 | 14.58716 | -0.1108454 | 3.34597 | 0.2111166
35.82448 | 18.0184 | 18.13507 | 14.58031 | -0.1166675 | 3.336741 | 0.2180209
35.83447 | 18.0018 | 18.12691 | 14.57346 | -0.125108 | 3.328144 | 0.2253004
35.84447 | 17.9878 | 18.11977 | 14.56662 | -0.1319665 | 3.320152 | 0.232995
35.85447 | 17.9885 | 18.11367 | 14.55978 | -0.1251662 | 3.312763 | 0.2411247
35.86447 | 17.9624 | 18.10862 | 14.55294 | -0.1462246 | 3.305966 | 0.2497182
35.87447 | 17.9406 | 18.10466 | 14.54611 | -0.1640616 | 3.299749 | 0.2588053
35.88446 | 17.9349 | 18.1018 | 14.53929 | -0.1669012 | 3.294109 | 0.2684075
35.89446 | 17.9175 | 18.10006 | 14.53246 | -0.1825609 | 3.289024 | 0.2785775
35.90446 | 17.9098 | 18.09947 | 14.52564 | -0.1896696 | 3.284492 | 0.2893399
35.91446 | 17.9159 | 18.10005 | 14.51882 | -0.1841543 | 3.280504 | 0.3007304
35.92446 | 17.8827 | 18.10184 | 14.51201 | -0.2191444 | 3.277052 | 0.3127859
35.93446 | 17.8973 | 18.10487 | 14.5052 | -0.2075695 | 3.274129 | 0.3255441
35.94445 | 17.8869 | 18.10916 | 14.4984 | -0.2222576 | 3.27173 | 0.3390303
35.95445 | 17.8752 | 18.11475 | 14.4916 | -0.2395474 | 3.269842 | 0.3533097
35.96445 | 17.8668 | 18.12167 | 14.4848 | -0.254869 | 3.268463 | 0.3684089
35.97445 | 17.861 | 18.12996 | 14.478 | -0.2689556 | 3.267585 | 0.3843669
35.98445 | 17.8588 | 18.13964 | 14.47121 | -0.2808391 | 3.267205 | 0.4012215
35.99444 | 17.8505 | 18.15074 | 14.46443 | -0.3002383 | 3.267314 | 0.418991
36.00444 | 17.847 | 18.1633 | 14.45765 | -0.3163048 | 3.26791 | 0.4377439
36.01444 | 17.8541 | 18.17735 | 14.45087 | -0.3232528 | 3.268988 | 0.4574929
36.02444 | 17.8558 | 18.1929 | 14.4441 | -0.3371025 | 3.270543 | 0.4782623
36.03444 | 17.8382 | 18.20997 | 14.43733 | -0.3717673 | 3.272571 | 0.5000697
36.04444 | 17.8577 | 18.22855 | 14.43056 | -0.3708517 | 3.275069 | 0.5229234
36.05443 | 17.8514 | 18.24863 | 14.4238 | -0.3972293 | 3.27803 | 0.5467966
36.06443 | 17.8444 | 18.27022 | 14.41704 | -0.4258187 | 3.281456 | 0.5717188
36.07443 | 17.8585 | 18.29326 | 14.41029 | -0.4347636 | 3.285343 | 0.5976322
36.08443 | 17.8483 | 18.31771 | 14.40354 | -0.4694064 | 3.289687 | 0.6244818
36.09443 | 17.853 | 18.34346 | 14.39679 | -0.4904643 | 3.294487 | 0.6521874
36.10442 | 17.8648 | 18.3704 | 14.39005 | -0.5055968 | 3.299736 | 0.6806078
36.11442 | 17.8542 | 18.39842 | 14.38331 | -0.544223 | 3.305441 | 0.7096685
36.12442 | 17.8626 | 18.42734 | 14.37658 | -0.5647365 | 3.311597 | 0.7391625
36.13442 | 17.8633 | 18.45692 | 14.36985 | -0.5936242 | 3.318202 | 0.7688771
36.14442 | 17.8754 | 18.48693 | 14.36312 | -0.6115349 | 3.325255 | 0.7985623
36.15442 | 17.8745 | 18.51708 | 14.35639 | -0.6425799 | 3.332757 | 0.8279301
36.16441 | 17.8936 | 18.54701 | 14.34968 | -0.6534081 | 3.340697 | 0.8566309
36.17441 | 17.8855 | 18.57643 | 14.34296 | -0.6909275 | 3.349093 | 0.8843709
36.18441 | 17.9028 | 18.60494 | 14.33625 | -0.7021388 | 3.357937 | 0.9107511
36.19441 | 17.8993 | 18.63216 | 14.32954 | -0.7328636 | 3.367229 | 0.935393
36.20441 | 17.9222 | 18.65773 | 14.32284 | -0.7355282 | 3.376969 | 0.9579221
36.2144 | 17.9227 | 18.68126 | 14.31614 | -0.7585566 | 3.387148 | 0.9779653
36.2244 | 17.9147 | 18.70248 | 14.30945 | -0.7877765 | 3.397788 | 0.9952419
36.2344 | 17.9547 | 18.72109 | 14.30275 | -0.7663915 | 3.408881 | 1.009458
36.2444 | 17.9371 | 18.73689 | 14.29606 | -0.7997888 | 3.420427 | 1.020397
36.2544 | 17.9651 | 18.74972 | 14.28938 | -0.7846207 | 3.43243 | 1.027913
36.2644 | 17.9636 | 18.75951 | 14.2827 | -0.7959109 | 3.44489 | 1.031924
36.27439 | 17.976 | 18.76625 | 14.27603 | -0.7902454 | 3.457798 | 1.032421
36.28439 | 17.9949 | 18.76999 | 14.26935 | -0.7750935 | 3.471182 | 1.029459
36.29439 | 18.0101 | 18.77086 | 14.26268 | -0.7607627 | 3.485032 | 1.023149
36.30439 | 18.0011 | 18.76902 | 14.25602 | -0.7679195 | 3.499351 | 1.013652
36.31439 | 18.0406 | 18.76467 | 14.24935 | -0.7240735 | 3.514143 | 1.001176
36.32438 | 18.0346 | 18.75808 | 14.2427 | -0.7234772 | 3.529397 | 0.9859777
36.33438 | 18.0629 | 18.74949 | 14.23605 | -0.6865904 | 3.545146 | 0.9682961
36.34438 | 18.0684 | 18.73921 | 14.2294 | -0.6708127 | 3.56138 | 0.9484347
36.35438 | 18.1029 | 18.72755 | 14.22275 | -0.6246527 | 3.578103 | 0.9266977
36.36438 | 18.1198 | 18.71483 | 14.21611 | -0.5950277 | 3.595322 | 0.9033971
36.37438 | 18.113 | 18.70136 | 14.20947 | -0.5883558 | 3.613039 | 0.8788464
36.38437 | 18.1515 | 18.68746 | 14.20284 | -0.5359648 | 3.631244 | 0.8533788
36.39437 | 18.1576 | 18.67343 | 14.19621 | -0.5158295 | 3.649978 | 0.8272413
36.40437 | 18.196 | 18.65955 | 14.18958 | -0.4635494 | 3.669228 | 0.800738
36.41437 | 18.2004 | 18.64609 | 14.18296 | -0.4456881 | 3.689002 | 0.7741265
36.42437 | 18.2321 | 18.63329 | 14.17634 | -0.4011852 | 3.709305 | 0.7476396
36.43436 | 18.2733 | 18.62136 | 14.16973 | -0.3480627 | 3.730122 | 0.7215093
36.44436 | 18.2807 | 18.61048 | 14.16312 | -0.3297814 | 3.751507 | 0.6958551
36.45436 | 18.3147 | 18.60081 | 14.15651 | -0.2861071 | 3.773443 | 0.6708523
36.46436 | 18.3323 | 18.59247 | 14.14991 | -0.2601675 | 3.79594 | 0.64662
36.47436 | 18.3674 | 18.58556 | 14.14331 | -0.2181646 | 3.819005 | 0.623252
36.48436 | 18.3955 | 18.58018 | 14.13671 | -0.1846769 | 3.842648 | 0.6008182
36.49435 | 18.4179 | 18.57637 | 14.13013 | -0.1584671 | 3.866853 | 0.5793888
36.50435 | 18.4592 | 18.57417 | 14.12354 | -0.1149675 | 3.891678 | 0.5589533
36.51435 | 18.4875 | 18.57361 | 14.11695 | -0.08610923 | 3.917108 | 0.5395493
36.52435 | 18.5105 | 18.57471 | 14.11037 | -0.06420661 | 3.943155 | 0.5211806
36.53435 | 18.5568 | 18.57746 | 14.10379 | -0.0206633 | 3.969829 | 0.5038403
36.54434 | 18.5794 | 18.58187 | 14.09723 | -0.002470805 | 3.997115 | 0.4875287
36.55434 | 18.6211 | 18.58793 | 14.09066 | 0.03317275 | 4.025077 | 0.4721926
36.56434 | 18.6429 | 18.59562 | 14.08409 | 0.04728454 | 4.053701 | 0.4578218
36.57434 | 18.6876 | 18.60492 | 14.07753 | 0.08268234 | 4.083 | 0.4443863
36.58434 | 18.7153 | 18.61581 | 14.07097 | 0.09948537 | 4.112988 | 0.4318535
36.59434 | 18.749 | 18.62829 | 14.06442 | 0.1207141 | 4.143677 | 0.4201892
36.60433 | 18.8058 | 18.6423 | 14.05788 | 0.1635044 | 4.175051 | 0.4093683
36.61433 | 18.8098 | 18.65785 | 14.05133 | 0.1519484 | 4.207187 | 0.3993347
36.62433 | 18.8609 | 18.67492 | 14.04479 | 0.1859798 | 4.240069 | 0.3900641
36.63433 | 18.8978 | 18.69348 | 14.03825 | 0.2043163 | 4.273713 | 0.3815219
36.64433 | 18.9174 | 18.71352 | 14.03171 | 0.2038758 | 4.308136 | 0.3736743
36.65432 | 18.9784 | 18.73501 | 14.02519 | 0.2433946 | 4.343319 | 0.3664969
36.66432 | 19.0101 | 18.75795 | 14.01866 | 0.2521453 | 4.37935 | 0.3599415
36.67432 | 19.0553 | 18.78234 | 14.01214 | 0.2729584 | 4.416215 | 0.353987
36.68432 | 19.0938 | 18.80816 | 14.00562 | 0.2856429 | 4.453931 | 0.3486052
36.69432 | 19.1417 | 18.83539 | 13.99911 | 0.3063057 | 4.49252 | 0.343769
36.70432 | 19.1789 | 18.86405 | 13.99259 | 0.3148496 | 4.532003 | 0.3394535
36.71431 | 19.2186 | 18.89409 | 13.98609 | 0.3245126 | 4.572357 | 0.3356385
36.72431 | 19.258 | 18.92557 | 13.97959 | 0.3324277 | 4.613689 | 0.3322947
36.73431 | 19.3172 | 18.95848 | 13.97309 | 0.3587231 | 4.655983 | 0.3294059
36.74431 | 19.3312 | 18.99281 | 13.96659 | 0.338393 | 4.699261 | 0.3269535
36.75431 | 19.3937 | 19.02857 | 13.9601 | 0.3651292 | 4.74355 | 0.3249205
36.7643 | 19.4381 | 19.06574 | 13.95362 | 0.3723582 | 4.788831 | 0.3232927
36.7743 | 19.4759 | 19.10441 | 13.94713 | 0.3714929 | 4.83522 | 0.3220534
36.7843 | 19.5351 | 19.14455 | 13.94065 | 0.3905521 | 4.882704 | 0.3211918
36.7943 | 19.5685 | 19.18618 | 13.93418 | 0.3823186 | 4.931309 | 0.3206972
36.8043 | 19.6279 | 19.22933 | 13.9277 | 0.3985706 | 4.981067 | 0.3205599
36.8143 | 19.6608 | 19.27402 | 13.92123 | 0.3867835 | 5.032012 | 0.3207719
36.82429 | 19.726 | 19.32022 | 13.91477 | 0.4057782 | 5.084122 | 0.3213256
36.83429 | 19.7595 | 19.36807 | 13.90831 | 0.3914316 | 5.137539 | 0.3222174
36.84429 | 19.822 | 19.41754 | 13.90185 | 0.4044573 | 5.192246 | 0.3234424
36.85429 | 19.87 | 19.46868 | 13.8954 | 0.4013205 | 5.248281 | 0.3249981
36.86429 | 19.9215 | 19.52152 | 13.88895 | 0.3999824 | 5.305684 | 0.3268829
36.87428 | 19.9733 | 19.57604 | 13.88251 | 0.3972568 | 5.364438 | 0.3290942
36.88428 | 20.0275 | 19.63241 | 13.87607 | 0.3950935 | 5.424701 | 0.3316376
36.89428 | 20.0855 | 19.6906 | 13.86963 | 0.3948975 | 5.48646 | 0.3345133
36.90428 | 20.1417 | 19.75068 | 13.86319 | 0.3910181 | 5.549763 | 0.3377248
36.91428 | 20.2022 | 19.8127 | 13.85676 | 0.3895026 | 5.614657 | 0.3412771
36.92428 | 20.2649 | 19.87671 | 13.85034 | 0.388194 | 5.681193 | 0.3451763
36.93427 | 20.3128 | 19.9427 | 13.84392 | 0.3700965 | 5.749359 | 0.3494251
36.94427 | 20.3841 | 20.01088 | 13.8375 | 0.3732174 | 5.819341 | 0.3540416
36.95427 | 20.4342 | 20.08125 | 13.83108 | 0.352952 | 5.891132 | 0.3590315
36.96427 | 20.5063 | 20.15387 | 13.82467 | 0.3524274 | 5.964794 | 0.3644065
36.97427 | 20.5652 | 20.22883 | 13.81826 | 0.336368 | 6.040388 | 0.37018
36.98426 | 20.6273 | 20.30612 | 13.81187 | 0.3211795 | 6.117894 | 0.3763604
36.99426 | 20.706 | 20.386 | 13.80547 | 0.3200046 | 6.197553 | 0.382976
37.00426 | 20.7798 | 20.46846 | 13.79907 | 0.3113377 | 6.279354 | 0.3900392
37.01426 | 20.8424 | 20.55362 | 13.79268 | 0.2887824 | 6.363371 | 0.3975697
37.02426 | 20.9053 | 20.64156 | 13.78629 | 0.2637368 | 6.449686 | 0.4055894
37.03426 | 20.9955 | 20.7324 | 13.7799 | 0.2630951 | 6.53838 | 0.4141222
37.04425 | 21.0664 | 20.82616 | 13.77353 | 0.2402361 | 6.629452 | 0.4231839
37.05425 | 21.148 | 20.92314 | 13.76715 | 0.2248579 | 6.723171 | 0.4328205
37.06425 | 21.2405 | 21.02338 | 13.76078 | 0.2171239 | 6.819546 | 0.4430532
37.07425 | 21.3138 | 21.127 | 13.75441 | 0.1868007 | 6.918678 | 0.4539142
37.08425 | 21.4191 | 21.23415 | 13.74804 | 0.1849469 | 7.020675 | 0.465438
37.09424 | 21.4922 | 21.34488 | 13.74168 | 0.1473248 | 7.125541 | 0.4776493
37.10424 | 21.6163 | 21.45954 | 13.73533 | 0.1567608 | 7.233602 | 0.4906111
37.11424 | 21.7074 | 21.57821 | 13.72897 | 0.1291938 | 7.344881 | 0.5043539
37.12424 | 21.8117 | 21.70105 | 13.72262 | 0.1106501 | 7.459507 | 0.5189219
37.13424 | 21.9288 | 21.82825 | 13.71627 | 0.1005452 | 7.577619 | 0.534362
37.14424 | 22.0386 | 21.96002 | 13.70993 | 0.07858334 | 7.699362 | 0.5507238
37.15423 | 22.1793 | 22.0964 | 13.7036 | 0.08289731 | 7.824765 | 0.5680406
37.16423 | 22.2825 | 22.2379 | 13.69726 | 0.04460057 | 7.954235 | 0.5864026
37.17423 | 22.4285 | 22.3846 | 13.69093 | 0.04389797 | 8.087823 | 0.605849
37.18423 | 22.5595 | 22.53675 | 13.6846 | 0.02274866 | 8.22571 | 0.6264388
37.19423 | 22.6939 | 22.6946 | 13.67828 | -0.0007019168 | 8.368091 | 0.648233
37.20422 | 22.8621 | 22.85825 | 13.67196 | 0.003846027 | 8.515018 | 0.6712715
37.21422 | 23.0169 | 23.02831 | 13.66565 | -0.0114137 | 8.667003 | 0.6956635
37.22422 | 23.1844 | 23.20492 | 13.65933 | -0.02051927 | 8.824131 | 0.7214536
37.23422 | 23.3762 | 23.38838 | 13.65303 | -0.01218187 | 8.986647 | 0.7487091
37.24422 | 23.5533 | 23.57903 | 13.64672 | -0.02572991 | 9.154811 | 0.7774981
37.25422 | 23.782 | 23.77721 | 13.64042 | 0.00478867 | 9.328903 | 0.8078895
37.26421 | 23.9781 | 23.98308 | 13.63413 | -0.004984958 | 9.509037 | 0.8399199
37.27421 | 24.1961 | 24.19744 | 13.62783 | -0.001338193 | 9.695883 | 0.8737205
37.28421 | 24.4321 | 24.42048 | 13.62154 | 0.01162144 | 9.889607 | 0.9093277
37.29421 | 24.6755 | 24.65263 | 13.61526 | 0.02286736 | 10.09057 | 0.9468065
37.30421 | 24.941 | 24.89435 | 13.60898 | 0.04665209 | 10.29915 | 0.9862178
37.3142 | 25.2243 | 25.14583 | 13.6027 | 0.07847206 | 10.51555 | 1.027576
37.3242 | 25.5212 | 25.40809 | 13.59643 | 0.1131117 | 10.74065 | 1.07101
37.3342 | 25.8387 | 25.68138 | 13.59016 | 0.1573208 | 10.9747 | 1.116518
37.3442 | 26.1597 | 25.96624 | 13.58389 | 0.1934605 | 11.21823 | 1.164122
37.3542 | 26.5284 | 26.26322 | 13.57763 | 0.2651796 | 11.47177 | 1.213828
37.3642 | 26.9019 | 26.57289 | 13.57137 | 0.3290114 | 11.73591 | 1.265616
37.37419 | 27.2897 | 26.8955 | 13.56512 | 0.3942009 | 12.011 | 1.319379
37.38419 | 27.7254 | 27.23229 | 13.55887 | 0.4931142 | 12.29827 | 1.375149
37.39419 | 28.1358 | 27.58353 | 13.55262 | 0.5522656 | 12.59818 | 1.432741
37.40419 | 28.6288 | 27.94984 | 13.54637 | 0.678956 | 12.91149 | 1.491979
37.41419 | 29.1116 | 28.33182 | 13.54013 | 0.7797843 | 13.23905 | 1.552629
37.42418 | 29.6291 | 28.72965 | 13.5339 | 0.8994479 | 13.58142 | 1.614332
37.43418 | 30.1877 | 29.14472 | 13.52767 | 1.042979 | 13.94021 | 1.676844
37.44418 | 30.7545 | 29.57723 | 13.52144 | 1.177272 | 14.31612 | 1.739664
37.45418 | 31.3805 | 30.02776 | 13.51521 | 1.352739 | 14.71026 | 1.802283
37.46418 | 32.0128 | 30.49691 | 13.50899 | 1.515888 | 15.1238 | 1.864119
37.47418 | 32.6841 | 30.98529 | 13.50277 | 1.698813 | 15.55799 | 1.924528
37.48417 | 33.4021 | 31.49302 | 13.49657 | 1.909082 | 16.01369 | 1.982758
37.49417 | 34.1475 | 32.02179 | 13.49036 | 2.125705 | 16.49324 | 2.038204
37.50417 | 34.9484 | 32.5719 | 13.48415 | 2.3765 | 16.99769 | 2.090066
37.51417 | 35.7603 | 33.14421 | 13.47795 | 2.616087 | 17.52865 | 2.137621
37.52417 | 36.6075 | 33.73975 | 13.47175 | 2.867753 | 18.08781 | 2.180188
37.53416 | 37.5234 | 34.35896 | 13.46556 | 3.164441 | 18.67628 | 2.21712
37.54416 | 38.4357 | 35.00464 | 13.45937 | 3.43106 | 19.2973 | 2.247971
37.55416 | 39.4142 | 35.67768 | 13.45318 | 3.736517 | 19.95221 | 2.272295
37.56416 | 40.4438 | 36.3799 | 13.44699 | 4.063898 | 20.6431 | 2.289809
37.57416 | 41.4491 | 37.11334 | 13.44081 | 4.33576 | 21.37216 | 2.300365
37.58416 | 42.5522 | 37.88028 | 13.43464 | 4.671925 | 22.14169 | 2.303944
37.59415 | 43.6191 | 38.6824 | 13.42847 | 4.936703 | 22.95327 | 2.300659
37.60415 | 44.8114 | 39.52397 | 13.4223 | 5.28743 | 23.81095 | 2.290722
37.61415 | 45.9518 | 40.40711 | 13.41614 | 5.544695 | 24.71652 | 2.274449
37.62415 | 47.1581 | 41.33483 | 13.40998 | 5.823265 | 25.67262 | 2.252243
37.63415 | 48.3828 | 42.31032 | 13.40382 | 6.072477 | 26.68193 | 2.224576
37.64414 | 49.6185 | 43.3358 | 13.39767 | 6.282702 | 27.74612 | 2.192008
37.65414 | 50.9196 | 44.41657 | 13.39152 | 6.503027 | 28.87001 | 2.155047
37.66414 | 52.1869 | 45.55501 | 13.38537 | 6.631889 | 30.05531 | 2.114326
37.67414 | 53.5068 | 46.75441 | 13.37923 | 6.752391 | 31.30471 | 2.070466
37.68414 | 54.8158 | 48.01798 | 13.37309 | 6.797824 | 32.62079 | 2.024098
37.69414 | 56.1497 | 49.34876 | 13.36696 | 6.800943 | 34.00595 | 1.975849
37.70413 | 57.4965 | 50.74814 | 13.36083 | 6.748356 | 35.46093 | 1.926378
37.71413 | 58.8252 | 52.22132 | 13.3547 | 6.603882 | 36.99044 | 1.876174
37.72413 | 60.171 | 53.76894 | 13.34858 | 6.402056 | 38.59453 | 1.825833
37.73413 | 61.5202 | 55.3924 | 13.34246 | 6.127796 | 40.27408 | 1.77586
37.74413 | 62.8151 | 57.09234 | 13.33634 | 5.722761 | 42.02928 | 1.726711
37.75412 | 64.1322 | 58.86671 | 13.33024 | 5.265492 | 43.85763 | 1.678842
37.76412 | 65.4012 | 60.71756 | 13.32413 | 4.683641 | 45.76093 | 1.6325
37.77412 | 66.6423 | 62.64046 | 13.31802 | 4.001842 | 47.7344 | 1.588034
37.78412 | 67.8984 | 64.63111 | 13.31192 | 3.267289 | 49.7735 | 1.545692
37.79412 | 69.0576 | 66.6834 | 13.30582 | 2.374202 | 51.8719 | 1.505678
37.80412 | 70.2422 | 68.78917 | 13.29973 | 1.453031 | 54.02129 | 1.468153
37.81411 | 71.3327 | 70.93589 | 13.29365 | 0.3968102 | 56.20897 | 1.433273
37.82411 | 72.4104 | 73.11493 | 13.28756 | -0.7045262 | 58.4263 | 1.401068
37.83411 | 73.4206 | 75.30877 | 13.28148 | -1.888173 | 60.65566 | 1.371639
37.84411 | 74.3718 | 77.49943 | 13.2754 | -3.127628 | 62.87899 | 1.345035
37.85411 | 75.2894 | 79.6664 | 13.26932 | -4.377001 | 65.07579 | 1.321289
37.8641 | 76.1007 | 81.78471 | 13.26326 | -5.684011 | 67.22101 | 1.300438
37.8741 | 76.8858 | 83.83428 | 13.25719 | -6.948476 | 69.29463 | 1.282451
37.8841 | 77.5944 | 85.78698 | 13.25113 | -8.192582 | 71.2685 | 1.267355
37.8941 | 78.2181 | 87.61646 | 13.24507 | -9.398359 | 73.11624 | 1.25515
37.9041 | 78.7555 | 89.29669 | 13.23901 | -10.54119 | 74.81184 | 1.245836
37.9141 | 79.2321 | 90.803 | 13.23296 | -11.5709 | 76.33063 | 1.239414
37.92409 | 79.6386 | 92.11176 | 13.22692 | -12.47316 | 77.64896 | 1.235881
37.93409 | 79.9343 | 93.20626 | 13.22087 | -13.27196 | 78.75014 | 1.235245
37.94409 | 80.1766 | 94.06967 | 13.21483 | -13.89307 | 79.61733 | 1.237513
37.95409 | 80.346 | 94.69092 | 13.20879 | -14.34492 | 80.23943 | 1.242698
37.96409 | 80.3804 | 95.06354 | 13.20276 | -14.68314 | 80.60997 | 1.250818
37.97408 | 80.3972 | 95.18571 | 13.19673 | -14.78851 | 80.7271 | 1.261882
37.98408 | 80.2776 | 95.06023 | 13.19071 | -14.78263 | 80.59359 | 1.275936
37.99408 | 80.1333 | 94.69344 | 13.18468 | -14.56014 | 80.21575 | 1.293002
38.00408 | 79.8249 | 94.09548 | 13.17866 | -14.27058 | 79.6037 | 1.313114
38.01408 | 79.5306 | 93.27953 | 13.17265 | -13.74893 | 78.77057 | 1.336308
38.02408 | 79.1134 | 92.26127 | 13.16664 | -13.14787 | 77.73201 | 1.362625
38.03407 | 78.6134 | 91.0597 | 13.16064 | -12.4463 | 76.50699 | 1.392071
38.04407 | 78.1004 | 89.69177 | 13.15463 | -11.59137 | 75.11239 | 1.424741
38.05407 | 77.4375 | 88.17905 | 13.14863 | -10.74155 | 73.56978 | 1.460642
38.06407 | 76.8238 | 86.54283 | 13.14263 | -9.719034 | 71.9004 | 1.499801
38.07407 | 75.9781 | 84.80473 | 13.13664 | -8.826627 | 70.12585 | 1.542232
38.08406 | 75.2683 | 82.98814 | 13.13066 | -7.719836 | 68.26958 | 1.587893
38.09406 | 74.4146 | 81.11058 | 13.12467 | -6.695983 | 66.34905 | 1.636857
38.10406 | 73.481 | 79.19407 | 13.11869 | -5.713074 | 64.38634 | 1.68904
38.11406 | 72.5712 | 77.25763 | 13.11271 | -4.68643 | 62.40054 | 1.744373
38.12406 | 71.5835 | 75.31877 | 13.10674 | -3.735271 | 60.40928 | 1.802749
38.13405 | 70.526 | 73.39544 | 13.10077 | -2.869439 | 58.43071 | 1.863956
38.14405 | 69.4532 | 71.49705 | 13.09481 | -2.043846 | 56.47433 | 1.927913
38.15405 | 68.4323 | 69.63768 | 13.08884 | -1.205377 | 54.55453 | 1.994302
38.16405 | 67.3242 | 67.82721 | 13.08288 | -0.5030137 | 52.68153 | 2.0628
38.17405 | 66.1917 | 66.07361 | 13.07693 | 0.1180861 | 50.86367 | 2.133011
38.18405 | 65.0747 | 64.38301 | 13.07098 | 0.6916866 | 49.10757 | 2.204467
38.19404 | 63.9413 | 62.76146 | 13.06503 | 1.179838 | 47.41987 | 2.276554
38.20404 | 62.8476 | 61.20879 | 13.05909 | 1.638814 | 45.8009 | 2.348796
38.21404 | 61.5789 | 59.7283 | 13.05315 | 1.850603 | 44.25471 | 2.420439
38.22404 | 60.5409 | 58.32057 | 13.04721 | 2.220333 | 42.78261 | 2.490741
38.23404 | 59.3489 | 56.98525 | 13.04128 | 2.363654 | 41.38505 | 2.558919
38.24403 | 58.2168 | 55.72241 | 13.03535 | 2.494391 | 40.06295 | 2.624102
38.25403 | 57.0995 | 54.52787 | 13.02943 | 2.571633 | 38.81283 | 2.685608
38.26403 | 56.0004 | 53.40072 | 13.02351 | 2.599683 | 37.63463 | 2.742578
38.27403 | 54.8992 | 52.33846 | 13.01759 | 2.560742 | 36.52661 | 2.794263
38.28403 | 53.8376 | 51.33838 | 13.01167 | 2.499222 | 35.48673 | 2.839974
38.29403 | 52.8193 | 50.39765 | 13.00576 | 2.421653 | 34.51279 | 2.879101
38.30402 | 51.8229 | 49.5142 | 12.99986 | 2.308697 | 33.60325 | 2.911096
38.31402 | 50.8208 | 48.68353 | 12.99395 | 2.137271 | 32.75396 | 2.935611
38.32402 | 49.8661 | 47.9037 | 12.98805 | 1.962398 | 31.96335 | 2.952295
38.33402 | 48.9516 | 47.17207 | 12.98216 | 1.779531 | 31.22897 | 2.960941
38.34402 | 48.0621 | 46.48604 | 12.97627 | 1.57606 | 30.54833 | 2.961448
38.35401 | 47.1907 | 45.84383 | 12.97038 | 1.346875 | 29.91961 | 2.953829
38.36401 | 46.3951 | 45.24199 | 12.9645 | 1.153113 | 29.33932 | 2.938172
38.37401 | 45.6037 | 44.6791 | 12.95861 | 0.9245966 | 28.8058 | 2.914684
38.38401 | 44.9072 | 44.1533 | 12.95274 | 0.7538959 | 28.3169 | 2.883663
38.39401 | 44.1418 | 43.66291 | 12.94686 | 0.478893 | 27.87055 | 2.845496
38.40401 | 43.5247 | 43.20641 | 12.94099 | 0.318293 | 27.46477 | 2.80065
38.414 | 42.8619 | 42.78288 | 12.93513 | 0.0790225 | 27.09803 | 2.749721
38.424 | 42.3252 | 42.39032 | 12.92927 | -0.065122 | 26.76785 | 2.6932
38.434 | 41.7194 | 42.02815 | 12.92341 | -0.3087488 | 26.47297 | 2.631775
38.444 | 41.2147 | 41.69548 | 12.91755 | -0.480775 | 26.21181 | 2.566109
38.454 | 40.7495 | 41.39152 | 12.9117 | -0.6420213 | 25.98295 | 2.496876
38.46399 | 40.2924 | 41.11591 | 12.90586 | -0.8235083 | 25.78523 | 2.424818
38.47399 | 39.9121 | 40.86743 | 12.90001 | -0.9553278 | 25.61697 | 2.350444
38.48399 | 39.505 | 40.64588 | 12.89417 | -1.140883 | 25.47726 | 2.27445
38.49399 | 39.2184 | 40.45081 | 12.88833 | -1.232412 | 25.36506 | 2.197424
38.50399 | 38.8891 | 40.28181 | 12.8825 | -1.392707 | 25.27939 | 2.119915
38.51399 | 38.6461 | 40.1385 | 12.87667 | -1.492404 | 25.21941 | 2.042428
38.52398 | 38.4252 | 40.02068 | 12.87085 | -1.595484 | 25.18434 | 1.9655
38.53398 | 38.1982 | 39.92783 | 12.86503 | -1.729632 | 25.17343 | 1.889372
38.54398 | 38.0846 | 39.85982 | 12.85921 | -1.77522 | 25.18613 | 1.814486
38.55398 | 37.9555 | 39.81642 | 12.85339 | -1.860918 | 25.22188 | 1.741149
38.56398 | 37.826 | 39.79743 | 12.84758 | -1.971433 | 25.28023 | 1.669622
38.57397 | 37.7902 | 39.80267 | 12.84178 | -2.012475 | 25.36071 | 1.600183
38.58397 | 37.754 | 39.83201 | 12.83597 | -2.078014 | 25.46317 | 1.532867
38.59397 | 37.7589 | 39.88534 | 12.83017 | -2.126442 | 25.5873 | 1.467869
38.60397 | 37.7652 | 39.96257 | 12.82437 | -2.197374 | 25.73292 | 1.405282
38.61397 | 37.8281 | 40.06366 | 12.81858 | -2.235561 | 25.89992 | 1.345161
38.62397 | 37.941 | 40.18858 | 12.81279 | -2.247584 | 26.08826 | 1.287534
38.63396 | 38.0367 | 40.33721 | 12.80701 | -2.30051 | 26.29774 | 1.232456
38.64396 | 38.1905 | 40.5099 | 12.80123 | -2.319396 | 26.52887 | 1.179799
38.65396 | 38.3636 | 40.70661 | 12.79545 | -2.343008 | 26.78158 | 1.12958
38.66396 | 38.5425 | 40.92751 | 12.78967 | -2.38501 | 27.05609 | 1.081747
38.67396 | 38.8155 | 41.1728 | 12.7839 | -2.357302 | 27.35266 | 1.036234
38.68395 | 39.0551 | 41.44249 | 12.77814 | -2.387395 | 27.67134 | 0.9930111
38.69395 | 39.3528 | 41.73738 | 12.77238 | -2.384579 | 28.01309 | 0.951911
38.70395 | 39.703 | 42.05761 | 12.76662 | -2.354615 | 28.3781 | 0.912894
38.71395 | 40.0336 | 42.40364 | 12.76086 | -2.370036 | 28.7669 | 0.8758728
38.72395 | 40.4869 | 42.77596 | 12.75511 | -2.289057 | 29.18009 | 0.8407585
38.73395 | 40.883 | 43.17515 | 12.74936 | -2.292152 | 29.61833 | 0.8074618
38.74394 | 41.3345 | 43.60145 | 12.74362 | -2.26695 | 30.08191 | 0.7759243
38.75394 | 41.8944 | 44.05642 | 12.73787 | -2.162019 | 30.57255 | 0.745997
38.76394 | 42.3635 | 44.54047 | 12.73214 | -2.176969 | 31.09071 | 0.7176265
38.77394 | 43.0211 | 45.05451 | 12.7264 | -2.03341 | 31.63738 | 0.6907298
38.78394 | 43.5735 | 45.59952 | 12.72067 | -2.026022 | 32.21362 | 0.6652269
38.79393 | 44.2792 | 46.17605 | 12.71495 | -1.896849 | 32.82004 | 0.6410636
38.80393 | 44.9947 | 46.7864 | 12.70922 | -1.791703 | 33.45906 | 0.6181189
38.81393 | 45.7305 | 47.43135 | 12.7035 | -1.700847 | 34.1315 | 0.5963463
38.82393 | 46.5854 | 48.11231 | 12.69779 | -1.52691 | 34.83884 | 0.5756784
38.83393 | 47.457 | 48.83084 | 12.69207 | -1.373842 | 35.58272 | 0.5560511
38.84393 | 48.3975 | 49.58863 | 12.68637 | -1.191131 | 36.36486 | 0.5374037
38.85392 | 49.4238 | 50.38669 | 12.68066 | -0.962893 | 37.18633 | 0.5196955
38.86392 | 50.4584 | 51.22857 | 12.67496 | -0.7701677 | 38.05077 | 0.5028385
38.87392 | 51.6279 | 52.11563 | 12.66926 | -0.487726 | 38.95956 | 0.4867971
38.88392 | 52.8467 | 53.05016 | 12.66357 | -0.2034564 | 39.91506 | 0.4715233
38.89392 | 54.1733 | 54.03464 | 12.65788 | 0.1386581 | 40.91979 | 0.456974
38.90391 | 55.5742 | 55.07053 | 12.6522 | 0.5036689 | 41.97522 | 0.4431173
38.91391 | 57.0603 | 56.16305 | 12.64651 | 0.897252 | 43.08665 | 0.4298868
38.92391 | 58.641 | 57.31411 | 12.64083 | 1.326892 | 44.25602 | 0.4172588
38.93391 | 60.3389 | 58.52701 | 12.63516 | 1.811893 | 45.48665 | 0.4051981
38.94391 | 62.1249 | 59.80527 | 12.62948 | 2.319634 | 46.78211 | 0.3936716
38.95391 | 64.0104 | 61.15266 | 12.62381 | 2.857744 | 48.14619 | 0.3826486
38.9639 | 65.9964 | 62.57177 | 12.61815 | 3.424627 | 49.58151 | 0.3721107
38.9739 | 68.1539 | 64.06968 | 12.61249 | 4.084223 | 51.09518 | 0.3620093
38.9839 | 70.357 | 65.64959 | 12.60683 | 4.707411 | 52.69043 | 0.3523303
38.9939 | 72.7435 | 67.31636 | 12.60118 | 5.427137 | 54.37214 | 0.3430501
39.0039 | 75.2979 | 69.07516 | 12.59553 | 6.222739 | 56.14549 | 0.3341466
39.01389 | 77.897 | 70.9295 | 12.58988 | 6.967503 | 58.014 | 0.3256076
39.02389 | 80.744 | 72.88895 | 12.58424 | 7.855053 | 59.98731 | 0.3173971
39.03389 | 83.587 | 74.95777 | 12.5786 | 8.629226 | 62.06967 | 0.3095057
39.04389 | 86.7629 | 77.14242 | 12.57296 | 9.620479 | 64.26754 | 0.3019166
39.05389 | 89.9202 | 79.44966 | 12.56733 | 10.47054 | 66.58772 | 0.2946141
39.06389 | 93.3707 | 81.88661 | 12.5617 | 11.48409 | 69.03733 | 0.2875835
39.07388 | 96.9322 | 84.45805 | 12.55608 | 12.47415 | 71.62115 | 0.2808181
39.08388 | 100.6112 | 87.17702 | 12.55046 | 13.43418 | 74.35227 | 0.2742908
39.09388 | 104.5643 | 90.0489 | 12.54484 | 14.5154 | 77.23606 | 0.2679967
39.10388 | 108.5603 | 93.08216 | 12.53922 | 15.47814 | 80.28101 | 0.2619246
39.11388 | 112.7307 | 96.28545 | 12.53361 | 16.44525 | 83.49578 | 0.2560639
39.12387 | 117.1421 | 99.66416 | 12.52801 | 17.47794 | 86.88574 | 0.2504101
39.13387 | 121.5761 | 103.2341 | 12.52241 | 18.34196 | 90.46679 | 0.2449426
39.14387 | 126.2898 | 107.0013 | 12.51681 | 19.28854 | 94.2448 | 0.2396584
39.15387 | 131.1538 | 110.9747 | 12.51121 | 20.17907 | 98.22897 | 0.2345491
39.16387 | 136.0714 | 115.1637 | 12.50562 | 20.90769 | 102.4285 | 0.229607
39.17387 | 141.2097 | 119.5771 | 12.50003 | 21.63257 | 106.8523 | 0.2248246
39.18386 | 146.3571 | 124.2189 | 12.49445 | 22.13819 | 111.5043 | 0.2201996
39.19386 | 151.7752 | 129.1061 | 12.48886 | 22.66907 | 116.4016 | 0.2157162
39.20386 | 157.1887 | 134.2416 | 12.48328 | 22.94708 | 121.547 | 0.2113728
39.21386 | 162.7555 | 139.6314 | 12.47771 | 23.12406 | 126.9466 | 0.2071636
39.22386 | 168.3384 | 145.2803 | 12.47214 | 23.05807 | 132.6051 | 0.2030831
39.23385 | 174.2032 | 151.1852 | 12.46657 | 23.01796 | 138.5195 | 0.1991299
39.24385 | 179.9961 | 157.3583 | 12.46101 | 22.63782 | 144.702 | 0.195291
39.25385 | 185.6615 | 163.7916 | 12.45545 | 21.86993 | 151.1446 | 0.1915657
39.26385 | 191.5974 | 170.4795 | 12.44989 | 21.11788 | 157.8417 | 0.1879496
39.27385 | 197.4037 | 177.4125 | 12.44434 | 19.99116 | 164.7838 | 0.1844384
39.28385 | 203.1476 | 184.5764 | 12.43879 | 18.57121 | 171.9566 | 0.1810279
39.29384 | 209.0552 | 191.9443 | 12.43325 | 17.1109 | 179.3333 | 0.1777176
39.30384 | 214.8098 | 199.5053 | 12.4277 | 15.30448 | 186.9031 | 0.1744973
39.31384 | 220.5194 | 207.2206 | 12.42216 | 13.2988 | 194.6271 | 0.1713667
39.32384 | 226.0516 | 215.0517 | 12.41663 | 10.99991 | 202.4667 | 0.1683225
39.33384 | 231.7052 | 222.9531 | 12.4111 | 8.752067 | 210.3767 | 0.1653616
39.34383 | 236.906 | 230.865 | 12.40557 | 6.041012 | 218.2969 | 0.1624837
39.35383 | 242.1492 | 238.7445 | 12.40005 | 3.404662 | 226.1848 | 0.1596802
39.36383 | 247.219 | 246.52 | 12.39453 | 0.6989963 | 233.9685 | 0.1569512
39.37383 | 252.0438 | 254.1235 | 12.38901 | -2.079666 | 241.5802 | 0.154294
39.38383 | 256.8004 | 261.4844 | 12.38349 | -4.68401 | 248.9492 | 0.1517063
39.39383 | 260.9332 | 268.5318 | 12.37798 | -7.598645 | 256.0047 | 0.1491855
39.40382 | 265.2902 | 275.1903 | 12.37248 | -9.900086 | 262.6711 | 0.1467316
39.41382 | 269.1078 | 281.4075 | 12.36698 | -12.29972 | 268.8962 | 0.1443377
39.42382 | 272.5248 | 287.1176 | 12.36148 | -14.59278 | 274.6141 | 0.1420041
39.43382 | 275.8349 | 292.269 | 12.35598 | -16.43414 | 279.7733 | 0.1397288
39.44382 | 278.6319 | 296.8195 | 12.35049 | -18.18756 | 284.3315 | 0.1375098
39.45381 | 281.3583 | 300.7326 | 12.345 | -19.37427 | 288.2522 | 0.1353474
39.46381 | 283.5679 | 303.993 | 12.33952 | -20.42509 | 291.5202 | 0.1332354
39.47381 | 285.3173 | 306.5828 | 12.33404 | -21.2655 | 294.1176 | 0.1311744
39.48381 | 287.0194 | 308.4963 | 12.32856 | -21.47687 | 296.0386 | 0.1291627
39.49381 | 287.8667 | 309.7348 | 12.32308 | -21.86813 | 297.2845 | 0.1271986
39.50381 | 288.8064 | 310.3056 | 12.31761 | -21.49919 | 297.8627 | 0.1252808
39.5138 | 289.2559 | 310.2217 | 12.31215 | -20.96576 | 297.7861 | 0.1234097
39.5238 | 288.9989 | 309.4963 | 12.30669 | -20.49741 | 297.068 | 0.1215799
39.5338 | 288.8708 | 308.1486 | 12.30122 | -19.27779 | 295.7276 | 0.1197921
39.5438 | 288.0632 | 306.1995 | 12.29577 | -18.13629 | 293.7857 | 0.1180451
39.5538 | 286.8496 | 303.6725 | 12.29031 | -16.82287 | 291.2658 | 0.1163375
39.56379 | 285.4619 | 300.5968 | 12.28487 | -15.13488 | 288.1972 | 0.1146698
39.57379 | 283.3137 | 296.995 | 12.27942 | -13.68127 | 284.6025 | 0.1130376
39.58379 | 281.3453 | 292.9009 | 12.27398 | -11.55564 | 280.5155 | 0.1114414
39.59379 | 278.5236 | 288.3485 | 12.26854 | -9.824946 | 275.9701 | 0.1098802
39.60379 | 275.7828 | 283.374 | 12.2631 | -7.591176 | 271.0025 | 0.1083529
39.61379 | 272.3986 | 278.0155 | 12.25767 | -5.61686 | 265.6509 | 0.1068585
39.62378 | 269.0852 | 272.3191 | 12.25225 | -3.233854 | 259.9614 | 0.1053975
39.63378 | 265.2407 | 266.3135 | 12.24682 | -1.072753 | 253.9627 | 0.1039661
39.64378 | 260.996 | 260.0457 | 12.2414 | 0.9503155 | 247.7017 | 0.102565
39.65378 | 256.6696 | 253.5566 | 12.23598 | 3.112978 | 241.2194 | 0.1011931
39.66378 | 252.1204 | 246.8863 | 12.23057 | 5.234065 | 234.5559 | 0.09984973
39.67377 | 247.4254 | 240.0806 | 12.22516 | 7.344769 | 227.7569 | 0.09853544
39.68377 | 242.1941 | 233.1626 | 12.21976 | 9.03154 | 220.8456 | 0.0972467
39.69377 | 237.1508 | 226.1744 | 12.21435 | 10.97641 | 213.8641 | 0.09598415
39.70377 | 231.9301 | 219.1496 | 12.20895 | 12.78054 | 206.8459 | 0.09474709
39.71377 | 226.5009 | 212.1196 | 12.20356 | 14.38127 | 199.8225 | 0.09353481
39.72377 | 220.7595 | 205.1142 | 12.19816 | 15.6453 | 192.8237 | 0.09234667
39.73376 | 215.3007 | 198.1678 | 12.19278 | 17.1329 | 185.8838 | 0.09118313
39.74376 | 209.2896 | 191.2926 | 12.18739 | 17.99696 | 179.0152 | 0.0900413
39.75376 | 203.7506 | 184.5193 | 12.18201 | 19.23126 | 172.2484 | 0.08892173
39.76376 | 197.896 | 177.8696 | 12.17663 | 20.0264 | 165.6051 | 0.08782384
39.77376 | 191.9051 | 171.3629 | 12.17126 | 20.54224 | 159.1049 | 0.08674705
39.78375 | 186.3027 | 165.0223 | 12.16589 | 21.28036 | 152.7708 | 0.08569188
39.79375 | 180.4557 | 158.8503 | 12.16052 | 21.60545 | 146.6051 | 0.08465567
39.80375 | 174.4522 | 152.865 | 12.15516 | 21.5872 | 140.6262 | 0.083639
39.81375 | 168.9895 | 147.0762 | 12.14979 | 21.9133 | 134.8438 | 0.08264136
39.82375 | 163.2056 | 141.491 | 12.14444 | 21.71455 | 129.2649 | 0.08166227
39.83375 | 157.6672 | 136.1144 | 12.13908 | 21.5528 | 123.8946 | 0.08070128
39.84374 | 152.2659 | 130.9539 | 12.13374 | 21.31196 | 118.7404 | 0.07975885
39.85374 | 146.5594 | 126.0003 | 12.12839 | 20.55908 | 113.7931 | 0.07883269
39.86374 | 141.7225 | 121.2578 | 12.12305 | 20.46473 | 109.0568 | 0.07792332
39.87374 | 136.193 | 116.7238 | 12.11771 | 19.46917 | 104.5291 | 0.07703034
39.88374 | 131.3372 | 112.3948 | 12.11237 | 18.94242 | 100.2063 | 0.07615333
39.89373 | 126.4801 | 108.27 | 12.10704 | 18.21008 | 96.08769 | 0.07529276
39.90373 | 121.5837 | 104.3355 | 12.10171 | 17.24823 | 92.15931 | 0.07444657
39.91373 | 117.0833 | 100.589 | 12.09639 | 16.49426 | 88.41904 | 0.07361524
39.92373 | 112.5264 | 97.02465 | 12.09106 | 15.50175 | 84.86078 | 0.07279843
39.93373 | 108.2776 | 93.63444 | 12.08574 | 14.64316 | 81.4767 | 0.0719958
39.94373 | 104.2084 | 90.41197 | 12.08043 | 13.79643 | 78.26033 | 0.07120701
39.95372 | 99.9775 | 87.35223 | 12.07512 | 12.62527 | 75.20668 | 0.07043251
39.96372 | 96.388 | 84.44211 | 12.06981 | 11.94589 | 72.30262 | 0.06967045
39.97372 | 92.5664 | 81.67739 | 12.06451 | 10.88901 | 69.54396 | 0.06892132
39.98372 | 88.9826 | 79.05092 | 12.05921 | 9.931684 | 66.92352 | 0.0681848
39.99372 | 85.5895 | 76.55569 | 12.05391 | 9.033806 | 64.43432 | 0.06746062
40.00371 | 82.3242 | 74.1872 | 12.04862 | 8.137002 | 62.07183 | 0.0667492
40.01371 | 79.2311 | 71.93424 | 12.04333 | 7.296858 | 59.82487 | 0.06604886
40.02371 | 76.3836 | 69.79289 | 12.03804 | 6.590714 | 57.68949 | 0.06536005
40.03371 | 73.4295 | 67.75707 | 12.03276 | 5.672428 | 55.65963 | 0.06468252
40.04371 | 70.8229 | 65.82101 | 12.02748 | 5.001891 | 53.72952 | 0.06401602
40.05371 | 68.1158 | 63.97917 | 12.0222 | 4.136627 | 51.89361 | 0.06336034
40.0637 | 65.8235 | 62.22809 | 12.01693 | 3.595409 | 50.14844 | 0.06271581
40.0737 | 63.3977 | 60.55912 | 12.01166 | 2.838575 | 48.48538 | 0.06208097
40.0837 | 61.2444 | 58.96942 | 12.00639 | 2.274982 | 46.90157 | 0.06145625
40.0937 | 59.1944 | 57.45448 | 12.00113 | 1.739915 | 45.39251 | 0.06084142
40.1037 | 57.1246 | 56.0101 | 11.99587 | 1.114498 | 43.95399 | 0.06023628
40.11369 | 55.3829 | 54.63359 | 11.99062 | 0.7493104 | 42.58333 | 0.05964122
40.12369 | 53.473 | 53.3185 | 11.98537 | 0.1545042 | 41.27407 | 0.05905483
40.13369 | 51.8943 | 52.06265 | 11.98012 | -0.1683487 | 40.02405 | 0.05847754
40.14369 | 50.2089 | 50.86271 | 11.97487 | -0.6538137 | 38.82993 | 0.05790915
40.15369 | 48.6906 | 49.71555 | 11.96963 | -1.024954 | 37.68857 | 0.05734949
40.16369 | 47.2827 | 48.61822 | 11.96439 | -1.335522 | 36.59703 | 0.05679837
40.17368 | 45.8804 | 47.569 | 11.95916 | -1.688598 | 35.55358 | 0.05625615
40.18368 | 44.75 | 46.56313 | 11.95393 | -1.813132 | 34.55348 | 0.05572159
40.19368 | 43.3894 | 45.59928 | 11.9487 | -2.209883 | 33.59538 | 0.05519507
40.20368 | 42.3082 | 44.67517 | 11.94348 | -2.366966 | 32.67701 | 0.05467643
40.21368 | 41.2222 | 43.78863 | 11.93826 | -2.566433 | 31.79621 | 0.05416556
40.22367 | 40.147 | 42.93854 | 11.93305 | -2.791542 | 30.95183 | 0.0536627
40.23367 | 39.2222 | 42.12123 | 11.92783 | -2.899035 | 30.14024 | 0.05316677
40.24367 | 38.2715 | 41.33584 | 11.92262 | -3.064343 | 29.36054 | 0.05267811
40.25367 | 37.4157 | 40.58071 | 11.91741 | -3.165013 | 28.6111 | 0.0521966
40.26367 | 36.6215 | 39.85428 | 11.91221 | -3.232785 | 27.89035 | 0.05172208
40.27367 | 35.7749 | 39.1551 | 11.90701 | -3.380201 | 27.19684 | 0.05125443
40.28366 | 35.072 | 38.48244 | 11.90182 | -3.410438 | 26.52982 | 0.05079397
40.29366 | 34.3528 | 37.8337 | 11.89663 | -3.480896 | 25.88673 | 0.05033967
40.30366 | 33.6806 | 37.20834 | 11.89144 | -3.527738 | 25.26701 | 0.04989184
40.31366 | 33.0443 | 36.60523 | 11.88625 | -3.560933 | 24.66953 | 0.04945039
40.32366 | 32.4089 | 36.02331 | 11.88107 | -3.61441 | 24.09323 | 0.04901517
40.33365 | 31.8728 | 35.46211 | 11.87589 | -3.589312 | 23.53763 | 0.0485865
40.34365 | 31.2989 | 34.9196 | 11.87072 | -3.620699 | 23.00072 | 0.04816343
40.35365 | 30.8159 | 34.39544 | 11.86554 | -3.579543 | 22.48215 | 0.04774627
40.36365 | 30.3286 | 33.88881 | 11.86038 | -3.560206 | 21.9811 | 0.04733491
40.37365 | 29.765 | 33.3989 | 11.85521 | -3.633901 | 21.49676 | 0.04692925
40.38365 | 29.3603 | 32.92499 | 11.85005 | -3.564686 | 21.02841 | 0.04652919
40.39364 | 28.8898 | 32.4668 | 11.84489 | -3.577002 | 20.57577 | 0.04613502
40.40364 | 28.5637 | 32.02279 | 11.83974 | -3.459086 | 20.1373 | 0.04574585
40.41364 | 28.0836 | 31.59277 | 11.83459 | -3.509171 | 19.71282 | 0.04536199
40.42364 | 27.7342 | 31.17617 | 11.82944 | -3.441968 | 19.30174 | 0.04498333
40.43364 | 27.3585 | 30.77241 | 11.82429 | -3.413908 | 18.9035 | 0.04460981
40.44363 | 26.9681 | 30.38134 | 11.81916 | -3.413243 | 18.51794 | 0.04424169
40.45363 | 26.6515 | 30.0017 | 11.81402 | -3.350203 | 18.1438 | 0.04387815
40.46363 | 26.3016 | 29.6334 | 11.80889 | -3.331798 | 17.78099 | 0.04351949
40.47363 | 26.0129 | 29.27598 | 11.80376 | -3.263079 | 17.42906 | 0.04316561
40.48363 | 25.6911 | 28.92901 | 11.79863 | -3.237909 | 17.08756 | 0.04281644
40.49363 | 25.3849 | 28.59208 | 11.7935 | -3.207184 | 16.75611 | 0.0424719
40.50362 | 25.084 | 28.26514 | 11.78839 | -3.18114 | 16.43462 | 0.04213224
40.51362 | 24.8297 | 27.94714 | 11.78327 | -3.117445 | 16.12208 | 0.04179674
40.52362 | 24.5283 | 27.63808 | 11.77816 | -3.109779 | 15.81846 | 0.04146564
40.53362 | 24.3086 | 27.33761 | 11.77305 | -3.029011 | 15.52342 | 0.04113889
40.54362 | 24.044 | 27.04542 | 11.76794 | -3.001419 | 15.23666 | 0.04081641
40.55361 | 23.8186 | 26.76147 | 11.76284 | -2.942871 | 14.95813 | 0.04049846
40.56361 | 23.5495 | 26.48492 | 11.75774 | -2.93542 | 14.68699 | 0.04018433
40.57361 | 23.3287 | 26.21577 | 11.75265 | -2.887073 | 14.42325 | 0.03987428
40.58361 | 23.0929 | 25.95376 | 11.74755 | -2.860861 | 14.16664 | 0.03956824
40.59361 | 22.8775 | 25.69863 | 11.74246 | -2.821131 | 13.9169 | 0.03926619
40.60361 | 22.69 | 25.45014 | 11.73738 | -2.760142 | 13.6738 | 0.03896802
40.6136 | 22.4784 | 25.20829 | 11.7323 | -2.729893 | 13.43732 | 0.03867399
40.6236 | 22.2828 | 24.97241 | 11.72722 | -2.68961 | 13.20681 | 0.03838345
40.6336 | 22.072 | 24.74248 | 11.72214 | -2.670482 | 12.98224 | 0.03809665
40.6436 | 21.8645 | 24.51832 | 11.71707 | -2.653823 | 12.76344 | 0.03781354
40.6536 | 21.6978 | 24.29974 | 11.712 | -2.601941 | 12.5502 | 0.03753406
40.66359 | 21.4955 | 24.08675 | 11.70694 | -2.591251 | 12.34255 | 0.03725845
40.67359 | 21.3567 | 23.87876 | 11.70188 | -2.522061 | 12.1399 | 0.03698609
40.68359 | 21.1767 | 23.67581 | 11.69682 | -2.499109 | 11.94227 | 0.03671723
40.69359 | 20.9908 | 23.47773 | 11.69177 | -2.48693 | 11.74951 | 0.03645181
40.70359 | 20.8402 | 23.28437 | 11.68671 | -2.444166 | 11.56146 | 0.03618979
40.71359 | 20.6738 | 23.09557 | 11.68167 | -2.421766 | 11.37797 | 0.03593113
40.72358 | 20.5235 | 22.91136 | 11.67662 | -2.387863 | 11.19906 | 0.03567603
40.73358 | 20.3822 | 22.73126 | 11.67158 | -2.349064 | 11.02426 | 0.03542395
40.74358 | 20.2042 | 22.5553 | 11.66655 | -2.351099 | 10.85358 | 0.03517511
40.75358 | 20.1005 | 22.38335 | 11.66151 | -2.28285 | 10.68691 | 0.03492945
40.76358 | 19.9448 | 22.21529 | 11.65648 | -2.270491 | 10.52413 | 0.03468695
40.77357 | 19.8178 | 22.05116 | 11.65146 | -2.233361 | 10.36526 | 0.03444779
40.78357 | 19.6742 | 21.89053 | 11.64643 | -2.216326 | 10.20988 | 0.03421146
40.79357 | 19.5565 | 21.73344 | 11.64141 | -2.176935 | 10.05805 | 0.03397815
40.80357 | 19.4289 | 21.57979 | 11.63639 | -2.150893 | 9.909653 | 0.03374783
40.81357 | 19.2879 | 21.42948 | 11.63138 | -2.141578 | 9.764579 | 0.03352045
40.82357 | 19.1962 | 21.2824 | 11.62637 | -2.086201 | 9.622738 | 0.03329596
40.83356 | 19.0555 | 21.13861 | 11.62136 | -2.083106 | 9.484167 | 0.03307455
40.84356 | 18.9536 | 20.99772 | 11.61636 | -2.04412 | 9.348504 | 0.0328557
40.85356 | 18.8371 | 20.8598 | 11.61136 | -2.022696 | 9.215798 | 0.03263958
40.86356 | 18.7121 | 20.72475 | 11.60636 | -2.012652 | 9.085964 | 0.03242616
40.87356 | 18.6513 | 20.5925 | 11.60137 | -1.941202 | 8.958919 | 0.03221535
40.88355 | 18.5205 | 20.46309 | 11.59638 | -1.942594 | 8.834705 | 0.03200731
40.89355 | 18.4305 | 20.3362 | 11.5914 | -1.905699 | 8.713002 | 0.03180154
40.90355 | 18.3332 | 20.21187 | 11.58641 | -1.878669 | 8.59386 | 0.0315982
40.91355 | 18.2007 | 20.09004 | 11.58143 | -1.889335 | 8.477207 | 0.03139721
40.92355 | 18.1363 | 19.97063 | 11.57645 | -1.834327 | 8.362975 | 0.03119847
40.93355 | 18.0285 | 19.85358 | 11.57148 | -1.82508 | 8.251097 | 0.03100193
40.94354 | 17.9422 | 19.73894 | 11.56652 | -1.796739 | 8.141616 | 0.03080769
40.95354 | 17.8479 | 19.62642 | 11.56155 | -1.778518 | 8.034255 | 0.03061528
40.96354 | 17.7539 | 19.51608 | 11.55659 | -1.762176 | 7.929066 | 0.03042481
40.97354 | 17.676 | 19.40785 | 11.55163 | -1.731846 | 7.825984 | 0.03023625
40.98354 | 17.5716 | 19.30168 | 11.54667 | -1.730075 | 7.724957 | 0.03004951
40.99353 | 17.4993 | 19.19761 | 11.54172 | -1.698313 | 7.626028 | 0.02986472
41.00353 | 17.4197 | 19.0954 | 11.53677 | -1.675701 | 7.528949 | 0.02968147
41.01353 | 17.3251 | 18.99509 | 11.53182 | -1.669992 | 7.433768 | 0.02949989
41.02353 | 17.2758 | 18.89664 | 11.52688 | -1.620837 | 7.340436 | 0.02931997
41.03353 | 17.1745 | 18.79999 | 11.52194 | -1.625489 | 7.248907 | 0.02914168
41.04353 | 17.1029 | 18.7051 | 11.517 | -1.602202 | 7.159133 | 0.028965
41.05352 | 17.0483 | 18.61202 | 11.51208 | -1.563722 | 7.071156 | 0.02879013
41.06352 | 16.9657 | 18.52052 | 11.50715 | -1.554824 | 6.984761 | 0.02861668
41.07352 | 16.905 | 18.43066 | 11.50222 | -1.525658 | 6.899993 | 0.02844484
41.08352 | 16.7982 | 18.34238 | 11.4973 | -1.544183 | 6.816811 | 0.02827463
41.09352 | 16.7603 | 18.25566 | 11.49238 | -1.495362 | 6.735178 | 0.02810607
41.10351 | 16.6901 | 18.17054 | 11.48747 | -1.480437 | 6.655131 | 0.02793934
41.11351 | 16.6086 | 18.08681 | 11.48255 | -1.478207 | 6.576479 | 0.02777414
41.12351 | 16.5848 | 18.00452 | 11.47764 | -1.419719 | 6.499264 | 0.02761064
41.13351 | 16.4749 | 17.92364 | 11.47274 | -1.448739 | 6.423452 | 0.02744889
41.14351 | 16.431 | 17.84413 | 11.46784 | -1.413134 | 6.349009 | 0.0272889
41.15351 | 16.3608 | 17.76597 | 11.46294 | -1.405172 | 6.275904 | 0.02713071
41.1635 | 16.3054 | 17.68919 | 11.45805 | -1.383795 | 6.204175 | 0.02697449
41.1735 | 16.2615 | 17.61362 | 11.45315 | -1.352122 | 6.133649 | 0.02681997
41.1835 | 16.1887 | 17.5393 | 11.44826 | -1.3506 | 6.064369 | 0.02666732
41.1935 | 16.1321 | 17.4662 | 11.44338 | -1.334099 | 5.996305 | 0.02651657
41.2035 | 16.0738 | 17.39429 | 11.4385 | -1.320494 | 5.929431 | 0.02636774
41.21349 | 16.0049 | 17.32362 | 11.43362 | -1.318723 | 5.863782 | 0.02622099
41.22349 | 15.984 | 17.25402 | 11.42875 | -1.270024 | 5.799203 | 0.02607604
41.23349 | 15.9043 | 17.18554 | 11.42387 | -1.28124 | 5.735734 | 0.02593306
41.24349 | 15.8613 | 17.11815 | 11.419 | -1.256846 | 5.67335 | 0.02579206
41.25349 | 15.7889 | 17.05182 | 11.41414 | -1.262918 | 5.612027 | 0.02565305
41.26349 | 15.7316 | 16.98653 | 11.40928 | -1.254933 | 5.551742 | 0.02551603
41.27348 | 15.7002 | 16.92233 | 11.40442 | -1.22213 | 5.492528 | 0.02538115
41.28348 | 15.636 | 16.85906 | 11.39957 | -1.223063 | 5.434249 | 0.02524814
41.29348 | 15.6238 | 16.79677 | 11.39471 | -1.172971 | 5.376941 | 0.02511715
41.30348 | 15.5383 | 16.73544 | 11.38986 | -1.197135 | 5.320583 | 0.02498817
41.31348 | 15.5032 | 16.67504 | 11.38502 | -1.171835 | 5.265156 | 0.02486121
41.32347 | 15.4525 | 16.61561 | 11.38018 | -1.163108 | 5.210691 | 0.02473639
41.33347 | 15.3957 | 16.55702 | 11.37534 | -1.161318 | 5.157063 | 0.02461349
41.34347 | 15.3917 | 16.49931 | 11.37051 | -1.107607 | 5.104308 | 0.02449262
41.35347 | 15.3286 | 16.44245 | 11.36567 | -1.113854 | 5.052407 | 0.02437379
41.36347 | 15.2916 | 16.38644 | 11.36084 | -1.094844 | 5.001343 | 0.02425701
41.37347 | 15.2485 | 16.33126 | 11.35602 | -1.082759 | 4.951098 | 0.02414229
41.38346 | 15.2103 | 16.27693 | 11.3512 | -1.066635 | 4.901703 | 0.02402976
41.39346 | 15.1728 | 16.22335 | 11.34638 | -1.050549 | 4.853047 | 0.02391919
41.40346 | 15.1443 | 16.17054 | 11.34157 | -1.026239 | 4.805161 | 0.02381073
41.41346 | 15.098 | 16.11849 | 11.33675 | -1.020489 | 4.758031 | 0.02370438
41.42346 | 15.0676 | 16.06719 | 11.33195 | -0.999586 | 4.711641 | 0.02360016
41.43345 | 15.0045 | 16.01666 | 11.32714 | -1.012164 | 4.666021 | 0.02349821
41.44345 | 14.9949 | 15.96682 | 11.32234 | -0.9719166 | 4.621076 | 0.02339833
41.45345 | 14.9362 | 15.91767 | 11.31754 | -0.9814651 | 4.576821 | 0.02330067
41.46345 | 14.9034 | 15.8692 | 11.31275 | -0.9657951 | 4.533243 | 0.02320523
41.47345 | 14.897 | 15.82141 | 11.30795 | -0.9244109 | 4.490344 | 0.02311207
41.48344 | 14.84 | 15.77435 | 11.30317 | -0.9343451 | 4.448153 | 0.02302131
41.49344 | 14.8076 | 15.72788 | 11.29838 | -0.9202772 | 4.40656 | 0.0229328
41.50344 | 14.7538 | 15.68205 | 11.2936 | -0.9282496 | 4.365601 | 0.02284667
41.51344 | 14.7307 | 15.63685 | 11.28882 | -0.9061512 | 4.325265 | 0.02276298
41.52344 | 14.6936 | 15.59227 | 11.28405 | -0.8986699 | 4.285541 | 0.02268177
41.53344 | 14.6888 | 15.5483 | 11.27927 | -0.8594959 | 4.246418 | 0.0226031
41.54343 | 14.6524 | 15.50496 | 11.27451 | -0.8525599 | 4.207923 | 0.0225271
41.55343 | 14.5994 | 15.46217 | 11.26974 | -0.8627668 | 4.169969 | 0.02245367
41.56343 | 14.5756 | 15.41995 | 11.26498 | -0.8443493 | 4.132585 | 0.02238296
41.57343 | 14.548 | 15.3783 | 11.26022 | -0.8302979 | 4.095761 | 0.02231504
41.58343 | 14.5059 | 15.3372 | 11.25547 | -0.8313033 | 4.059487 | 0.02224996
41.59342 | 14.4926 | 15.2967 | 11.25072 | -0.8040993 | 4.023793 | 0.02218788
41.60342 | 14.4622 | 15.25669 | 11.24597 | -0.7944899 | 3.988592 | 0.02212875
41.61342 | 14.427 | 15.21721 | 11.24122 | -0.7902104 | 3.953915 | 0.02207271
41.62342 | 14.3976 | 15.17825 | 11.23648 | -0.7806526 | 3.919753 | 0.02201985
41.63342 | 14.3745 | 15.13981 | 11.23174 | -0.7653084 | 3.886098 | 0.02197025
41.64342 | 14.361 | 15.10187 | 11.227 | -0.74087 | 3.852942 | 0.02192401
41.65341 | 14.3401 | 15.06447 | 11.22228 | -0.7243698 | 3.820312 | 0.02188124
41.66341 | 14.3093 | 15.02752 | 11.21755 | -0.7182203 | 3.788132 | 0.02184198
41.67341 | 14.2685 | 14.99105 | 11.21282 | -0.7225548 | 3.756428 | 0.02180633
41.68341 | 14.2459 | 14.95507 | 11.2081 | -0.7091664 | 3.725195 | 0.0217744
41.69341 | 14.2355 | 14.91955 | 11.20338 | -0.6840489 | 3.694425 | 0.02174628
41.7034 | 14.2117 | 14.88453 | 11.19867 | -0.6728302 | 3.664143 | 0.02172205
41.7134 | 14.2083 | 14.84994 | 11.19395 | -0.6416354 | 3.634281 | 0.02170176
41.7234 | 14.1532 | 14.81579 | 11.18924 | -0.662594 | 3.604866 | 0.02168551
41.7334 | 14.1349 | 14.7821 | 11.18454 | -0.6471993 | 3.57589 | 0.02167334
41.7434 | 14.1103 | 14.74885 | 11.17983 | -0.6385471 | 3.547349 | 0.0216653
41.7534 | 14.087 | 14.71603 | 11.17513 | -0.6290322 | 3.519238 | 0.02166145
41.76339 | 14.0654 | 14.68368 | 11.17044 | -0.6182814 | 3.491579 | 0.02166176
41.77339 | 14.0307 | 14.65173 | 11.16575 | -0.6210265 | 3.464313 | 0.02166632
41.78339 | 14.0096 | 14.6202 | 11.16106 | -0.6105955 | 3.437464 | 0.0216751
41.79339 | 13.9895 | 14.58908 | 11.15637 | -0.5995848 | 3.411027 | 0.02168809
41.80339 | 13.9488 | 14.55839 | 11.15169 | -0.6095906 | 3.384999 | 0.02170529
41.81338 | 13.9526 | 14.52814 | 11.14701 | -0.5755388 | 3.359402 | 0.02172666
41.82338 | 13.8933 | 14.49827 | 11.14233 | -0.6049677 | 3.334182 | 0.02175222
41.83338 | 13.8869 | 14.4688 | 11.13766 | -0.5819038 | 3.309363 | 0.02178195
41.84338 | 13.8668 | 14.43975 | 11.13299 | -0.5729453 | 3.284941 | 0.02181586
41.85338 | 13.8331 | 14.41109 | 11.12832 | -0.5779902 | 3.260915 | 0.02185399
41.86338 | 13.8319 | 14.38284 | 11.12366 | -0.5509366 | 3.237283 | 0.02189638
41.87337 | 13.7797 | 14.35501 | 11.119 | -0.5753109 | 3.214067 | 0.02194308
41.88337 | 13.7933 | 14.32756 | 11.11434 | -0.5342572 | 3.191219 | 0.0219943
41.89337 | 13.748 | 14.3005 | 11.10969 | -0.5525029 | 3.168763 | 0.02205017
41.90337 | 13.7334 | 14.27385 | 11.10504 | -0.5404484 | 3.146699 | 0.02211087
41.91337 | 13.7149 | 14.24759 | 11.10039 | -0.5326935 | 3.125026 | 0.02217664
41.92336 | 13.6858 | 14.22177 | 11.09575 | -0.5359662 | 3.103768 | 0.02224764
41.93336 | 13.6684 | 14.19631 | 11.09111 | -0.5279143 | 3.08288 | 0.02232432
41.94336 | 13.6591 | 14.17127 | 11.08647 | -0.5121668 | 3.062388 | 0.02240687
41.95336 | 13.6292 | 14.14663 | 11.08184 | -0.517426 | 3.042294 | 0.0224956
41.96336 | 13.6056 | 14.12239 | 11.07721 | -0.5167944 | 3.022598 | 0.02259076
41.97336 | 13.5836 | 14.09858 | 11.07258 | -0.5149755 | 3.003306 | 0.02269261
41.98335 | 13.5854 | 14.0752 | 11.06796 | -0.4897959 | 2.984438 | 0.02280125
41.99335 | 13.5585 | 14.05221 | 11.06334 | -0.4937135 | 2.965961 | 0.02291704
42.00335 | 13.5327 | 14.02966 | 11.05872 | -0.4969561 | 2.9479 | 0.02303997
42.01335 | 13.5075 | 14.00753 | 11.0541 | -0.5000293 | 2.930258 | 0.02317004
42.02335 | 13.4852 | 13.98584 | 11.04949 | -0.5006382 | 2.913042 | 0.02330714
42.03334 | 13.4852 | 13.96461 | 11.04489 | -0.4794094 | 2.896273 | 0.02345092
42.04334 | 13.465 | 13.94381 | 11.04028 | -0.4788074 | 2.879926 | 0.02360129
42.05334 | 13.4405 | 13.92346 | 11.03568 | -0.4829603 | 2.864025 | 0.0237576
42.06334 | 13.4292 | 13.90357 | 11.03108 | -0.4743748 | 2.848577 | 0.0239192
42.07334 | 13.395 | 13.88416 | 11.02648 | -0.4891584 | 2.833591 | 0.02408524
42.08334 | 13.4011 | 13.86522 | 11.02189 | -0.4641193 | 2.819075 | 0.02425472
42.09333 | 13.3701 | 13.84678 | 11.01731 | -0.4766829 | 2.805051 | 0.0244263
42.10333 | 13.3461 | 13.82882 | 11.01272 | -0.4827216 | 2.791504 | 0.02459898
42.11333 | 13.3398 | 13.81136 | 11.00814 | -0.4715619 | 2.778454 | 0.02477117
42.12333 | 13.3005 | 13.79441 | 11.00356 | -0.4939128 | 2.765915 | 0.02494131
42.13333 | 13.317 | 13.77798 | 10.99898 | -0.4609833 | 2.753895 | 0.02510781
42.14332 | 13.2955 | 13.7621 | 10.99441 | -0.4665972 | 2.742417 | 0.02526889
42.15332 | 13.2548 | 13.74673 | 10.98984 | -0.4919327 | 2.731468 | 0.0254233
42.16332 | 13.2435 | 13.73191 | 10.98527 | -0.4884139 | 2.72107 | 0.02556937
42.17332 | 13.2111 | 13.71765 | 10.98071 | -0.5065494 | 2.711232 | 0.02570571
42.18332 | 13.2228 | 13.70395 | 10.97615 | -0.481147 | 2.701965 | 0.02583109
42.19332 | 13.1898 | 13.69081 | 10.97159 | -0.5010135 | 2.693275 | 0.02594446
42.20331 | 13.1675 | 13.67827 | 10.96704 | -0.5107665 | 2.685177 | 0.02604485
42.21331 | 13.1493 | 13.66628 | 10.96249 | -0.516985 | 2.677659 | 0.02613174
42.22331 | 13.1377 | 13.65488 | 10.95795 | -0.517183 | 2.670732 | 0.0262045
42.23331 | 13.1402 | 13.64406 | 10.9534 | -0.5038595 | 2.664395 | 0.02626271
42.24331 | 13.1029 | 13.63381 | 10.94886 | -0.5309092 | 2.658642 | 0.02630609
42.2533 | 13.0666 | 13.62413 | 10.94433 | -0.5575314 | 2.653469 | 0.0263344
42.2633 | 13.0592 | 13.61499 | 10.93979 | -0.5557923 | 2.648851 | 0.02634752
42.2733 | 13.0402 | 13.60638 | 10.93526 | -0.5661802 | 2.644773 | 0.0263453
42.2833 | 13.0433 | 13.59827 | 10.93073 | -0.5549665 | 2.641205 | 0.02632762
42.2933 | 13.0017 | 13.59061 | 10.92621 | -0.5889139 | 2.638111 | 0.02629441
42.3033 | 12.9808 | 13.58338 | 10.92169 | -0.6025758 | 2.635443 | 0.02624561
42.31329 | 12.9692 | 13.5765 | 10.91717 | -0.6073022 | 2.633148 | 0.0261813
42.32329 | 12.9605 | 13.56991 | 10.91266 | -0.6094117 | 2.631153 | 0.02610141
42.33329 | 12.9402 | 13.56353 | 10.90815 | -0.6233324 | 2.629381 | 0.02600613
42.34329 | 12.9079 | 13.55727 | 10.90364 | -0.6493738 | 2.627742 | 0.02589572
42.35329 | 12.8974 | 13.55103 | 10.89913 | -0.6536338 | 2.626133 | 0.02577056
42.36328 | 12.8848 | 13.54471 | 10.89463 | -0.6599077 | 2.624444 | 0.02563128
42.37328 | 12.8631 | 13.53816 | 10.89013 | -0.6750619 | 2.62255 | 0.02547829
42.38328 | 12.8682 | 13.53128 | 10.88564 | -0.6630755 | 2.620326 | 0.02531248
42.39328 | 12.8297 | 13.52392 | 10.88114 | -0.6942175 | 2.617639 | 0.02513477
42.40328 | 12.8284 | 13.51596 | 10.87665 | -0.6875569 | 2.614357 | 0.02494621
42.41328 | 12.8111 | 13.50727 | 10.87217 | -0.696165 | 2.61035 | 0.02474792
42.42327 | 12.7804 | 13.49773 | 10.86769 | -0.7173311 | 2.605501 | 0.0245413
42.43327 | 12.7847 | 13.48723 | 10.86321 | -0.7025256 | 2.59969 | 0.0243272
42.44327 | 12.7576 | 13.47566 | 10.85873 | -0.7180617 | 2.592823 | 0.02410714
42.45327 | 12.757 | 13.46296 | 10.85426 | -0.7059613 | 2.584822 | 0.02388241
42.46327 | 12.7218 | 13.44906 | 10.84979 | -0.7272648 | 2.575624 | 0.02365436
42.47326 | 12.7229 | 13.43395 | 10.84532 | -0.7110498 | 2.565202 | 0.02342453
42.48326 | 12.6961 | 13.41757 | 10.84086 | -0.721468 | 2.553515 | 0.02319381
42.49326 | 12.6918 | 13.39994 | 10.8364 | -0.7081362 | 2.540575 | 0.02296373
42.50326 | 12.6755 | 13.38108 | 10.83194 | -0.7055752 | 2.5264 | 0.02273558
42.51326 | 12.662 | 13.36102 | 10.82748 | -0.6990229 | 2.511027 | 0.02251064
42.52326 | 12.6321 | 13.33983 | 10.82303 | -0.7077322 | 2.494509 | 0.02229013
42.53325 | 12.6427 | 13.31759 | 10.81859 | -0.6748906 | 2.476926 | 0.02207545
42.54325 | 12.6266 | 13.29433 | 10.81414 | -0.6677302 | 2.458319 | 0.02186734
42.55325 | 12.6224 | 13.27016 | 10.8097 | -0.6477572 | 2.438788 | 0.02166706
42.56325 | 12.5973 | 13.24516 | 10.80526 | -0.6478633 | 2.418425 | 0.02147561
42.57325 | 12.5715 | 13.21945 | 10.80083 | -0.6479456 | 2.397325 | 0.0212939
42.58324 | 12.5785 | 13.19313 | 10.7964 | -0.6146311 | 2.37561 | 0.02112295
42.59324 | 12.5639 | 13.16627 | 10.79197 | -0.6023716 | 2.353339 | 0.02096313
42.60324 | 12.5603 | 13.139 | 10.78754 | -0.578697 | 2.330639 | 0.02081529
42.61324 | 12.5109 | 13.11141 | 10.78312 | -0.6005108 | 2.307611 | 0.02067997
42.62324 | 12.5115 | 13.08361 | 10.7787 | -0.5721146 | 2.284357 | 0.02055767
42.63324 | 12.5121 | 13.05571 | 10.77428 | -0.5436056 | 2.260974 | 0.02044878
42.64323 | 12.5103 | 13.02781 | 10.76987 | -0.51751 | 2.237583 | 0.02035369
42.65323 | 12.4734 | 12.99994 | 10.76546 | -0.5265438 | 2.214209 | 0.02027248
42.66323 | 12.444 | 12.97222 | 10.76106 | -0.5282236 | 2.190963 | 0.02020539
42.67323 | 12.4424 | 12.94472 | 10.75665 | -0.5023178 | 2.167914 | 0.02015256
42.68323 | 12.4403 | 12.91749 | 10.75225 | -0.4771878 | 2.145124 | 0.020114
42.69322 | 12.4265 | 12.89062 | 10.74786 | -0.4641156 | 2.12267 | 0.02008972
42.70322 | 12.4131 | 12.86409 | 10.74346 | -0.4509884 | 2.100547 | 0.02007955
42.71322 | 12.3738 | 12.83797 | 10.73907 | -0.4641719 | 2.078819 | 0.02008335
42.72322 | 12.3848 | 12.81229 | 10.73468 | -0.4274946 | 2.057513 | 0.02010086
42.73322 | 12.3793 | 12.78708 | 10.7303 | -0.4077786 | 2.036651 | 0.02013172
42.74322 | 12.3478 | 12.76234 | 10.72591 | -0.4145387 | 2.01625 | 0.02017546
42.75321 | 12.3476 | 12.73811 | 10.72154 | -0.3905085 | 1.996338 | 0.02023147
42.76321 | 12.3196 | 12.71434 | 10.71716 | -0.394745 | 1.976883 | 0.02029911
42.77321 | 12.3063 | 12.69107 | 10.71279 | -0.3847726 | 1.957905 | 0.02037749
42.78321 | 12.3065 | 12.66829 | 10.70842 | -0.361788 | 1.939402 | 0.02046557
42.79321 | 12.2946 | 12.64598 | 10.70405 | -0.3513849 | 1.921369 | 0.02056217
42.8032 | 12.2696 | 12.62418 | 10.69969 | -0.3545766 | 1.903817 | 0.02066569
42.8132 | 12.2509 | 12.60281 | 10.69533 | -0.3519071 | 1.886698 | 0.02077492
42.8232 | 12.2569 | 12.58189 | 10.69098 | -0.3249866 | 1.870022 | 0.02088789
42.8332 | 12.2284 | 12.5614 | 10.68662 | -0.3330008 | 1.853775 | 0.02100263
42.8432 | 12.2231 | 12.54134 | 10.68227 | -0.318235 | 1.837946 | 0.02111699
42.8532 | 12.2089 | 12.52167 | 10.67792 | -0.3127744 | 1.822522 | 0.02122865
42.86319 | 12.1831 | 12.50242 | 10.67358 | -0.3193198 | 1.807501 | 0.02133513
42.87319 | 12.1911 | 12.48352 | 10.66924 | -0.292418 | 1.792842 | 0.02143415
42.88319 | 12.1557 | 12.46497 | 10.6649 | -0.3092716 | 1.778545 | 0.02152313
42.89319 | 12.1581 | 12.44676 | 10.66057 | -0.2886648 | 1.764597 | 0.02159964
42.90319 | 12.1579 | 12.42888 | 10.65624 | -0.2709814 | 1.750984 | 0.02166139
42.91318 | 12.1099 | 12.41132 | 10.65191 | -0.3014235 | 1.737706 | 0.02170628
42.92318 | 12.1296 | 12.39404 | 10.64758 | -0.2644416 | 1.724724 | 0.02173249
42.93318 | 12.0994 | 12.37704 | 10.64326 | -0.2776393 | 1.712039 | 0.02173847
42.94318 | 12.1075 | 12.3603 | 10.63894 | -0.2528029 | 1.699638 | 0.02172303
42.95318 | 12.0949 | 12.34382 | 10.63463 | -0.2489201 | 1.687509 | 0.02168532
42.96318 | 12.0503 | 12.32758 | 10.63031 | -0.2772792 | 1.675642 | 0.02162491
42.97317 | 12.0695 | 12.31158 | 10.62601 | -0.2420848 | 1.664037 | 0.02154178
42.98317 | 12.0439 | 12.2958 | 10.6217 | -0.2518955 | 1.652661 | 0.021436
42.99317 | 12.0582 | 12.28022 | 10.61739 | -0.2220177 | 1.641515 | 0.02130821
43.00317 | 12.0221 | 12.26484 | 10.61309 | -0.2427428 | 1.630591 | 0.02115922
43.01317 | 12.0093 | 12.24966 | 10.60879 | -0.2403626 | 1.619878 | 0.02099007
43.02316 | 12.0238 | 12.23468 | 10.6045 | -0.2108849 | 1.609378 | 0.02080222
43.03316 | 11.996 | 12.21987 | 10.60021 | -0.2238731 | 1.599064 | 0.02059671
43.04316 | 11.979 | 12.20524 | 10.59592 | -0.2262361 | 1.588937 | 0.02037526
43.05316 | 11.9897 | 12.19077 | 10.59164 | -0.2010679 | 1.578991 | 0.02013952
43.06316 | 11.978 | 12.17646 | 10.58736 | -0.1984633 | 1.569217 | 0.01989122
43.07316 | 11.9663 | 12.16232 | 10.58308 | -0.1960176 | 1.55961 | 0.01963215
43.08315 | 11.9481 | 12.14834 | 10.5788 | -0.2002409 | 1.550173 | 0.01936439
43.09315 | 11.9515 | 12.1345 | 10.57453 | -0.1829997 | 1.54088 | 0.01908921
43.10315 | 11.9476 | 12.1208 | 10.57026 | -0.1732048 | 1.531736 | 0.01880866
43.11315 | 11.9121 | 12.10725 | 10.56599 | -0.1951528 | 1.522736 | 0.01852447
43.12315 | 11.9192 | 12.09384 | 10.56173 | -0.17464 | 1.513873 | 0.01823828
43.13314 | 11.8967 | 12.08058 | 10.55747 | -0.1838765 | 1.505153 | 0.01795191
43.14314 | 11.9073 | 12.06743 | 10.55321 | -0.1601329 | 1.496553 | 0.01766621
43.15314 | 11.8873 | 12.05442 | 10.54896 | -0.1671194 | 1.488078 | 0.01738276
43.16314 | 11.8632 | 12.04153 | 10.54471 | -0.1783331 | 1.479723 | 0.0171027
43.17314 | 11.8416 | 12.02877 | 10.54046 | -0.187171 | 1.471485 | 0.016827
43.18314 | 11.8459 | 12.01613 | 10.53621 | -0.1702307 | 1.463361 | 0.01655651
43.19313 | 11.8529 | 12.00362 | 10.53197 | -0.1507212 | 1.455354 | 0.01629219
43.20313 | 11.8212 | 11.99122 | 10.52774 | -0.1700158 | 1.447446 | 0.01603407
43.21313 | 11.7998 | 11.97892 | 10.5235 | -0.1791236 | 1.439642 | 0.01578286
43.22313 | 11.8026 | 11.96674 | 10.51927 | -0.1641425 | 1.431938 | 0.01553887
43.23313 | 11.7938 | 11.95467 | 10.51504 | -0.1608696 | 1.424332 | 0.01530232
43.24312 | 11.7902 | 11.94271 | 10.51081 | -0.1525144 | 1.416829 | 0.01507357
43.25312 | 11.758 | 11.93085 | 10.50659 | -0.1728507 | 1.40941 | 0.01485221
43.26312 | 11.7672 | 11.91909 | 10.50237 | -0.151888 | 1.402083 | 0.01463845
43.27312 | 11.7555 | 11.90742 | 10.49815 | -0.151924 | 1.394843 | 0.01443223
43.28312 | 11.7316 | 11.89586 | 10.49393 | -0.1642565 | 1.387689 | 0.01423343
43.29312 | 11.7265 | 11.88438 | 10.48972 | -0.1578832 | 1.380619 | 0.01404189
43.30311 | 11.7145 | 11.87301 | 10.48552 | -0.1585131 | 1.373638 | 0.01385763
43.31311 | 11.7004 | 11.86172 | 10.48131 | -0.1613219 | 1.36673 | 0.01368005
43.32311 | 11.7021 | 11.85052 | 10.47711 | -0.1484188 | 1.359901 | 0.01350915
43.33311 | 11.6697 | 11.8394 | 10.47291 | -0.1697017 | 1.353148 | 0.01334468
43.34311 | 11.6755 | 11.82837 | 10.46871 | -0.1528689 | 1.34647 | 0.01318641
43.3531 | 11.6552 | 11.81743 | 10.46452 | -0.1622294 | 1.339872 | 0.01303424
43.3631 | 11.6588 | 11.80656 | 10.46033 | -0.1477599 | 1.33334 | 0.01288763
43.3731 | 11.6312 | 11.79577 | 10.45615 | -0.1645694 | 1.326878 | 0.0127465
43.3831 | 11.6364 | 11.78506 | 10.45196 | -0.1486564 | 1.320485 | 0.01261059
43.3931 | 11.6312 | 11.77442 | 10.44778 | -0.1432194 | 1.314161 | 0.01247969
43.4031 | 11.5925 | 11.76386 | 10.4436 | -0.171357 | 1.307903 | 0.01235355
43.41309 | 11.6189 | 11.75338 | 10.43943 | -0.134478 | 1.301716 | 0.01223209
43.42309 | 11.6073 | 11.74296 | 10.43526 | -0.1356601 | 1.295588 | 0.01211483
43.43309 | 11.583 | 11.73261 | 10.43109 | -0.1496125 | 1.289523 | 0.0120017
43.44309 | 11.5765 | 11.72233 | 10.42692 | -0.1458343 | 1.28352 | 0.0118925
43.45309 | 11.5794 | 11.71212 | 10.42276 | -0.132724 | 1.277578 | 0.01178704
43.46308 | 11.5602 | 11.70199 | 10.4186 | -0.1417905 | 1.271703 | 0.01168523
43.47308 | 11.5651 | 11.69191 | 10.41445 | -0.1268123 | 1.26588 | 0.01158669
43.48308 | 11.5393 | 11.6819 | 10.41029 | -0.1425989 | 1.260116 | 0.01149136
43.49308 | 11.5457 | 11.67195 | 10.40614 | -0.1262487 | 1.254409 | 0.01139909
43.50308 | 11.5436 | 11.66206 | 10.40199 | -0.1184614 | 1.24876 | 0.01130971
43.51308 | 11.5327 | 11.65224 | 10.39785 | -0.1195353 | 1.243165 | 0.01122309
43.52307 | 11.5253 | 11.64248 | 10.39371 | -0.1171797 | 1.237631 | 0.01113917
43.53307 | 11.516 | 11.63277 | 10.38957 | -0.1167739 | 1.232146 | 0.01105766
43.54307 | 11.525 | 11.62313 | 10.38543 | -0.09812725 | 1.226715 | 0.01097851
43.55307 | 11.5196 | 11.61354 | 10.3813 | -0.09393855 | 1.221336 | 0.01090161
43.56307 | 11.4982 | 11.60401 | 10.37717 | -0.105807 | 1.216009 | 0.01082686
43.57306 | 11.5107 | 11.59454 | 10.37305 | -0.08384154 | 1.210739 | 0.01075421
43.58306 | 11.4947 | 11.58512 | 10.36892 | -0.09042244 | 1.205514 | 0.01068342
43.59306 | 11.5154 | 11.57576 | 10.3648 | -0.06035843 | 1.20034 | 0.01061449
43.60306 | 11.4696 | 11.56645 | 10.36069 | -0.09684886 | 1.195216 | 0.01054731
43.61306 | 11.484 | 11.55719 | 10.35657 | -0.07319319 | 1.19014 | 0.01048181
43.62306 | 11.478 | 11.54799 | 10.35246 | -0.06999074 | 1.185114 | 0.01041791
43.63305 | 11.4807 | 11.53885 | 10.34835 | -0.05814987 | 1.18014 | 0.0103556
43.64305 | 11.4489 | 11.52975 | 10.34425 | -0.08084898 | 1.175209 | 0.01029162
43.65305 | 11.453 | 11.5207 | 10.34015 | -0.06770274 | 1.170325 | 0.01023209
43.66305 | 11.464 | 11.51171 | 10.33605 | -0.0477075 | 1.165488 | 0.01017389
43.67305 | 11.439 | 11.50276 | 10.33195 | -0.0637628 | 1.160697 | 0.01011697
43.68304 | 11.4293 | 11.49388 | 10.32786 | -0.0645779 | 1.155958 | 0.01006132
43.69304 | 11.4293 | 11.48503 | 10.32377 | -0.05573046 | 1.151257 | 0.01000525
43.70304 | 11.4237 | 11.47624 | 10.31968 | -0.05253571 | 1.146604 | 0.009951826
43.71304 | 11.4125 | 11.46749 | 10.3156 | -0.05498807 | 1.141993 | 0.009899472
43.72304 | 11.4061 | 11.45879 | 10.31151 | -0.05269058 | 1.137429 | 0.009848148
43.73304 | 11.394 | 11.45014 | 10.30743 | -0.05613963 | 1.132907 | 0.00979781
43.74303 | 11.4055 | 11.44155 | 10.30336 | -0.03604578 | 1.128435 | 0.009748472
43.75303 | 11.378 | 11.43299 | 10.29929 | -0.05499189 | 1.124002 | 0.009699996
43.76303 | 11.3816 | 11.42448 | 10.29522 | -0.04288357 | 1.119611 | 0.009652399
43.77303 | 11.3626 | 11.41602 | 10.29115 | -0.05342402 | 1.115265 | 0.009605646
43.78303 | 11.3695 | 11.40761 | 10.28709 | -0.03810959 | 1.110961 | 0.00955971
43.79302 | 11.3459 | 11.39925 | 10.28303 | -0.05335229 | 1.106706 | 0.009514602
43.80302 | 11.3353 | 11.39093 | 10.27897 | -0.05563129 | 1.102487 | 0.009470208
43.81302 | 11.3437 | 11.38266 | 10.27492 | -0.0389575 | 1.098312 | 0.009426545
43.82302 | 11.3259 | 11.37443 | 10.27087 | -0.04852905 | 1.094179 | 0.00938359
43.83302 | 11.3241 | 11.36625 | 10.26682 | -0.04214709 | 1.090088 | 0.009341317
43.84302 | 11.3186 | 11.35811 | 10.26277 | -0.03951126 | 1.08604 | 0.009299705
43.85301 | 11.308 | 11.35003 | 10.25873 | -0.04202927 | 1.082038 | 0.009258772
43.86301 | 11.2829 | 11.34199 | 10.25469 | -0.0590858 | 1.078075 | 0.009218415
43.87301 | 11.2948 | 11.33399 | 10.25066 | -0.03918756 | 1.074154 | 0.00917866
43.88301 | 11.296 | 11.32604 | 10.24662 | -0.03003612 | 1.070276 | 0.009139483
43.89301 | 11.2767 | 11.31813 | 10.24259 | -0.0414301 | 1.06644 | 0.009100872
43.903 | 11.2429 | 11.31028 | 10.23857 | -0.06737889 | 1.062651 | 0.009062846
43.913 | 11.2748 | 11.30247 | 10.23454 | -0.02766646 | 1.058901 | 0.009025309
43.923 | 11.25 | 11.2947 | 10.23052 | -0.04469977 | 1.055194 | 0.008988287
43.933 | 11.245 | 11.28698 | 10.2265 | -0.04198092 | 1.051531 | 0.008951765
43.943 | 11.2105 | 11.27931 | 10.22248 | -0.06880882 | 1.047911 | 0.008915729
43.953 | 11.226 | 11.27168 | 10.21847 | -0.04568427 | 1.044336 | 0.008880165
43.96299 | 11.2222 | 11.26412 | 10.21446 | -0.04191509 | 1.040808 | 0.008845095
43.97299 | 11.193 | 11.25659 | 10.21045 | -0.06358674 | 1.037322 | 0.008810438
43.98299 | 11.1879 | 11.24911 | 10.20645 | -0.06120722 | 1.033882 | 0.008776216
43.99299 | 11.2033 | 11.24168 | 10.20245 | -0.03837707 | 1.030487 | 0.008742418
44.00299 | 11.1809 | 11.2343 | 10.19845 | -0.05339693 | 1.027139 | 0.008709033
44.01298 | 11.1534 | 11.22697 | 10.19446 | -0.0735745 | 1.023841 | 0.008676084
44.02298 | 11.1441 | 11.2197 | 10.19046 | -0.07559617 | 1.020588 | 0.008643494
44.03298 | 11.1669 | 11.21247 | 10.18647 | -0.04556985 | 1.017384 | 0.008611287
44.04298 | 11.1407 | 11.2053 | 10.18249 | -0.06459657 | 1.01423 | 0.008579454
44.05298 | 11.1253 | 11.19818 | 10.1785 | -0.07287714 | 1.011126 | 0.008547985
44.06298 | 11.1308 | 11.19111 | 10.17452 | -0.06031244 | 1.008073 | 0.008516872
44.07297 | 11.1272 | 11.18411 | 10.17055 | -0.05691071 | 1.005076 | 0.008486138
44.08297 | 11.1186 | 11.17716 | 10.16657 | -0.05855901 | 1.00213 | 0.008455712
44.09297 | 11.0847 | 11.17027 | 10.1626 | -0.08556563 | 0.9992394 | 0.008425619
44.10297 | 11.1071 | 11.16343 | 10.15863 | -0.05633187 | 0.9964048 | 0.008395851
44.11297 | 11.0919 | 11.15666 | 10.15466 | -0.06475916 | 0.993628 | 0.0083664
44.12296 | 11.0578 | 11.14996 | 10.15071 | -0.09215572 | 0.9909132 | 0.008337288
44.13296 | 11.075 | 11.14331 | 10.14674 | -0.06830966 | 0.9882565 | 0.008308452
44.14296 | 11.0627 | 11.13673 | 10.14279 | -0.07402956 | 0.9856626 | 0.008279914
44.15296 | 11.0548 | 11.13022 | 10.13883 | -0.07541714 | 0.9831332 | 0.008251667
44.16296 | 11.0503 | 11.12377 | 10.13488 | -0.07347434 | 0.9806701 | 0.008223705
44.17296 | 11.0162 | 11.1174 | 10.13093 | -0.1012032 | 0.9782755 | 0.008196023
44.18295 | 11.0484 | 11.11111 | 10.12699 | -0.06271222 | 0.9759539 | 0.008168642
44.19295 | 11.0013 | 11.10489 | 10.12305 | -0.1035907 | 0.9737026 | 0.008141503
44.20295 | 11.0116 | 11.09875 | 10.11911 | -0.08714761 | 0.9715265 | 0.008114628
44.21295 | 11.0088 | 11.09269 | 10.11517 | -0.0838852 | 0.9694279 | 0.00808801
44.22295 | 10.9916 | 11.08671 | 10.11123 | -0.09510626 | 0.9674096 | 0.008061647
44.23294 | 10.9955 | 11.08082 | 10.10731 | -0.08531853 | 0.9654754 | 0.008035557
44.24294 | 10.9797 | 11.07501 | 10.10338 | -0.09531424 | 0.9636255 | 0.008009687
44.25294 | 10.9748 | 11.0693 | 10.09945 | -0.0945014 | 0.9618638 | 0.007984055
44.26294 | 10.9648 | 11.06368 | 10.09553 | -0.09888303 | 0.9601935 | 0.007958661
44.27294 | 10.9542 | 11.05816 | 10.09161 | -0.1039621 | 0.9586175 | 0.007933497
44.28294 | 10.9526 | 11.05274 | 10.08769 | -0.1001415 | 0.9571386 | 0.00790856
44.29293 | 10.919 | 11.04743 | 10.08378 | -0.1284295 | 0.9557613 | 0.00788387
44.30293 | 10.9587 | 11.04222 | 10.07987 | -0.08351851 | 0.9544859 | 0.007859376
44.31293 | 10.9289 | 11.03712 | 10.07597 | -0.1082168 | 0.9533166 | 0.007835097
44.32293 | 10.9259 | 11.03213 | 10.07206 | -0.1062271 | 0.9522563 | 0.007811031
44.33293 | 10.91 | 11.02725 | 10.06816 | -0.1172522 | 0.9513075 | 0.007787174
44.34292 | 10.9022 | 11.0225 | 10.06426 | -0.1202991 | 0.9504736 | 0.007763545
44.35292 | 10.9023 | 11.01786 | 10.06037 | -0.1155604 | 0.9497549 | 0.007740095
44.36292 | 10.8804 | 11.01334 | 10.05647 | -0.1329427 | 0.9491541 | 0.007716844
44.37292 | 10.8802 | 11.00895 | 10.05258 | -0.1287471 | 0.9486723 | 0.007693788
44.38292 | 10.8885 | 11.00467 | 10.04869 | -0.1161742 | 0.9483102 | 0.007670926
44.39292 | 10.8731 | 11.00052 | 10.04481 | -0.1274238 | 0.9480675 | 0.007648253
44.40291 | 10.8526 | 10.9965 | 10.04093 | -0.1438988 | 0.9479432 | 0.007625789
44.41291 | 10.8629 | 10.99259 | 10.03705 | -0.1296887 | 0.9479346 | 0.007603488
44.42291 | 10.8552 | 10.98879 | 10.03317 | -0.1335942 | 0.9480385 | 0.007581368
44.43291 | 10.8317 | 10.98511 | 10.0293 | -0.1534101 | 0.9482498 | 0.007559427
44.44291 | 10.8267 | 10.98153 | 10.02543 | -0.1548296 | 0.9485616 | 0.007537662
44.4529 | 10.8345 | 10.97805 | 10.02157 | -0.1435473 | 0.9489648 | 0.007516092
44.4629 | 10.8132 | 10.97465 | 10.0177 | -0.1614454 | 0.9494492 | 0.007494672
44.4729 | 10.8034 | 10.97131 | 10.01384 | -0.1679143 | 0.9500012 | 0.007473421
44.4829 | 10.8139 | 10.96804 | 10.00998 | -0.1541381 | 0.9506052 | 0.007452337
44.4929 | 10.7977 | 10.9648 | 10.00612 | -0.1670985 | 0.9512428 | 0.007431417
44.5029 | 10.7916 | 10.96157 | 10.00227 | -0.1699748 | 0.9518931 | 0.00741066
44.51289 | 10.7793 | 10.95835 | 9.998424 | -0.1790468 | 0.9525324 | 0.007390083
44.52289 | 10.7767 | 10.95508 | 9.994577 | -0.1783823 | 0.9531359 | 0.007369644
44.53289 | 10.7698 | 10.95176 | 9.990732 | -0.1819571 | 0.9536757 | 0.00734936
44.54289 | 10.758 | 10.94834 | 9.98689 | -0.1903416 | 0.9541223 | 0.007329233
44.55289 | 10.7574 | 10.94481 | 9.983051 | -0.187406 | 0.9544456 | 0.007309254
44.56288 | 10.7594 | 10.94112 | 9.979219 | -0.1817227 | 0.9546144 | 0.007289449
44.57288 | 10.7498 | 10.93726 | 9.975386 | -0.1874556 | 0.9546003 | 0.00726977
44.58288 | 10.7495 | 10.93318 | 9.971555 | -0.183679 | 0.9543737 | 0.007250235
44.59288 | 10.7404 | 10.92887 | 9.967727 | -0.1884664 | 0.953908 | 0.00723085
44.60288 | 10.7303 | 10.92429 | 9.963903 | -0.1939941 | 0.9531798 | 0.007211603
44.61288 | 10.7308 | 10.91944 | 9.960081 | -0.188642 | 0.9521686 | 0.007192502
44.62287 | 10.7193 | 10.9143 | 9.956266 | -0.1949994 | 0.9508601 | 0.007173558
44.63287 | 10.7078 | 10.90884 | 9.952449 | -0.2010445 | 0.9492403 | 0.007154732
44.64287 | 10.7041 | 10.90308 | 9.948636 | -0.1989754 | 0.9473032 | 0.007136043
44.65287 | 10.7213 | 10.89699 | 9.944826 | -0.1756896 | 0.9450464 | 0.007117489
44.66287 | 10.6842 | 10.89059 | 9.941018 | -0.2063891 | 0.942472 | 0.007099068
44.67286 | 10.6874 | 10.88389 | 9.937217 | -0.1964868 | 0.9395889 | 0.007080798
44.68286 | 10.6981 | 10.87688 | 9.933415 | -0.1787788 | 0.9364011 | 0.00706264
44.69286 | 10.6748 | 10.86958 | 9.929616 | -0.1947844 | 0.9329238 | 0.007044611
44.70286 | 10.6704 | 10.86202 | 9.92582 | -0.191619 | 0.9291726 | 0.007026709
44.71286 | 10.6557 | 10.8542 | 9.922026 | -0.1985004 | 0.9251652 | 0.007008936
44.72286 | 10.6721 | 10.84615 | 9.918236 | -0.1740481 | 0.9209212 | 0.006991285
44.73285 | 10.6465 | 10.83789 | 9.914452 | -0.1913916 | 0.9164662 | 0.006973777
44.74285 | 10.6483 | 10.82944 | 9.910667 | -0.1811368 | 0.9118137 | 0.006956374
44.75285 | 10.6477 | 10.82081 | 9.906885 | -0.1731149 | 0.9069912 | 0.006939092
44.76285 | 10.6402 | 10.81205 | 9.903105 | -0.17185 | 0.9020228 | 0.006921929
44.77285 | 10.6167 | 10.80317 | 9.899329 | -0.186466 | 0.8969323 | 0.006904886
44.78284 | 10.637 | 10.7942 | 9.895559 | -0.1571961 | 0.8917492 | 0.006887977
44.79284 | 10.606 | 10.78515 | 9.891788 | -0.1791461 | 0.8864868 | 0.006871168
44.80284 | 10.6085 | 10.77605 | 9.88802 | -0.1675478 | 0.8811732 | 0.006854474
44.81284 | 10.5953 | 10.76692 | 9.884255 | -0.1716233 | 0.8758305 | 0.006837895
44.82284 | 10.6073 | 10.75779 | 9.880493 | -0.1504933 | 0.8704792 | 0.006821428
44.83283 | 10.5689 | 10.74869 | 9.876737 | -0.179786 | 0.865144 | 0.006805091
44.84283 | 10.5994 | 10.7396 | 9.87298 | -0.1402008 | 0.8598318 | 0.006788848
44.85283 | 10.5661 | 10.73056 | 9.869226 | -0.1644624 | 0.8545635 | 0.006772715
44.86283 | 10.5586 | 10.72158 | 9.865475 | -0.1629847 | 0.8493529 | 0.006756691
44.87283 | 10.5614 | 10.71268 | 9.861727 | -0.1512796 | 0.844212 | 0.006740776
44.88283 | 10.574 | 10.70386 | 9.857981 | -0.1298572 | 0.8391508 | 0.006724967
44.89282 | 10.538 | 10.69513 | 9.854242 | -0.1571341 | 0.8341824 | 0.00670928
44.90282 | 10.5514 | 10.6865 | 9.850503 | -0.1350999 | 0.8293037 | 0.006693683
44.91282 | 10.5513 | 10.67797 | 9.846766 | -0.1266683 | 0.8245246 | 0.00667819
44.92282 | 10.5478 | 10.66954 | 9.843031 | -0.121743 | 0.8198489 | 0.006662802
44.93282 | 10.5135 | 10.66123 | 9.8393 | -0.1477264 | 0.8152791 | 0.006647515
44.94281 | 10.5415 | 10.65303 | 9.835575 | -0.1115281 | 0.8108209 | 0.006632346
44.95281 | 10.5534 | 10.64493 | 9.831849 | -0.09153227 | 0.806466 | 0.006617261
44.96281 | 10.501 | 10.63695 | 9.828126 | -0.1359468 | 0.8022185 | 0.006602277
44.97281 | 10.5178 | 10.62907 | 9.824406 | -0.1112706 | 0.7980775 | 0.006587393
44.98281 | 10.5281 | 10.6213 | 9.820688 | -0.09320222 | 0.7940414 | 0.006572606
44.99281 | 10.4969 | 10.61364 | 9.816974 | -0.1167397 | 0.7901082 | 0.006557918
45.0028 | 10.5176 | 10.60609 | 9.813265 | -0.08848813 | 0.7862794 | 0.00654334
45.0128 | 10.4993 | 10.59863 | 9.809556 | -0.09933044 | 0.7825453 | 0.006528844
45.0228 | 10.5086 | 10.59127 | 9.80585 | -0.08267051 | 0.7789061 | 0.006514444
45.0328 | 10.4811 | 10.58401 | 9.802146 | -0.1029058 | 0.7753593 | 0.006500138
45.0428 | 10.5008 | 10.57683 | 9.798446 | -0.07603336 | 0.7719017 | 0.006485926
45.05279 | 10.4915 | 10.56976 | 9.794751 | -0.07825707 | 0.7685338 | 0.006471822
45.06279 | 10.5006 | 10.56276 | 9.791056 | -0.0621598 | 0.7652458 | 0.006457796
45.07279 | 10.4765 | 10.55585 | 9.787364 | -0.07934557 | 0.7620379 | 0.006443861
45.08279 | 10.4669 | 10.54901 | 9.783674 | -0.08211138 | 0.7589072 | 0.006430018
45.09279 | 10.488 | 10.54225 | 9.779987 | -0.0542542 | 0.7558506 | 0.006416265
45.10279 | 10.4816 | 10.53557 | 9.776303 | -0.05397103 | 0.7528652 | 0.006402602
45.11278 | 10.4445 | 10.52897 | 9.772626 | -0.0844659 | 0.7499512 | 0.006389042
45.12278 | 10.4698 | 10.52242 | 9.768947 | -0.05262252 | 0.7470999 | 0.006375555
45.13278 | 10.4715 | 10.51595 | 9.765271 | -0.04444517 | 0.7443117 | 0.006362158
45.14278 | 10.4393 | 10.50953 | 9.761598 | -0.07023072 | 0.7415836 | 0.006348847
45.15278 | 10.4522 | 10.50318 | 9.757928 | -0.05097749 | 0.7389138 | 0.006335623
45.16277 | 10.4601 | 10.49689 | 9.754264 | -0.03678877 | 0.736302 | 0.006322499
45.17277 | 10.433 | 10.49065 | 9.7506 | -0.05764981 | 0.7337408 | 0.006309447
45.18277 | 10.4218 | 10.48447 | 9.746938 | -0.06266525 | 0.7312312 | 0.00629648
45.19277 | 10.4298 | 10.47833 | 9.743278 | -0.04853227 | 0.7287703 | 0.006283597
45.20277 | 10.4441 | 10.47225 | 9.739622 | -0.02814972 | 0.7263569 | 0.006270798
45.21277 | 10.3985 | 10.46621 | 9.735968 | -0.06771495 | 0.7239886 | 0.006258082
45.22276 | 10.4291 | 10.46023 | 9.732321 | -0.03113275 | 0.7216663 | 0.006245462
45.23276 | 10.4253 | 10.45429 | 9.728673 | -0.02898918 | 0.7193834 | 0.006232911
45.24276 | 10.3954 | 10.44839 | 9.725027 | -0.05298863 | 0.7171407 | 0.006220442
45.25276 | 10.4085 | 10.44253 | 9.721385 | -0.03402965 | 0.7149368 | 0.006208054
45.26276 | 10.4088 | 10.43671 | 9.717745 | -0.02791074 | 0.7127702 | 0.006195747
45.27275 | 10.4014 | 10.43094 | 9.714111 | -0.02953634 | 0.7106415 | 0.006183531
45.28275 | 10.3761 | 10.42519 | 9.710477 | -0.04909365 | 0.7085454 | 0.006171384
45.29275 | 10.3974 | 10.41949 | 9.706845 | -0.02208724 | 0.7064827 | 0.006159316
45.30275 | 10.3835 | 10.41382 | 9.703216 | -0.03031593 | 0.7044524 | 0.006147326
45.31275 | 10.3786 | 10.40818 | 9.69959 | -0.02957862 | 0.7024532 | 0.006135415
45.32275 | 10.382 | 10.40257 | 9.695967 | -0.02057432 | 0.7004842 | 0.006123581
45.33274 | 10.3578 | 10.39701 | 9.692349 | -0.03920755 | 0.6985463 | 0.006111837
45.34274 | 10.3876 | 10.39147 | 9.688731 | -0.003866429 | 0.6966349 | 0.006100158
45.35274 | 10.3681 | 10.38596 | 9.685116 | -0.01785553 | 0.6947508 | 0.006088556
45.36274 | 10.3483 | 10.38047 | 9.681504 | -0.03217414 | 0.6928935 | 0.006077029
45.37274 | 10.3748 | 10.37502 | 9.677894 | -0.0002215211 | 0.6910621 | 0.006065578
45.38273 | 10.367 | 10.3696 | 9.67429 | -0.002602373 | 0.6892578 | 0.006054213
45.39273 | 10.3489 | 10.36421 | 9.670686 | -0.01530504 | 0.6874762 | 0.006042912
45.40273 | 10.3717 | 10.35883 | 9.667084 | 0.01286558 | 0.6857184 | 0.006031686
45.41273 | 10.3884 | 10.35349 | 9.663485 | 0.03491004 | 0.683984 | 0.006020533
45.42273 | 10.3572 | 10.34817 | 9.659889 | 0.009028718 | 0.6822726 | 0.006009454
45.43273 | 10.374 | 10.34288 | 9.656296 | 0.03112248 | 0.6805833 | 0.005998448
45.44272 | 10.3969 | 10.33761 | 9.652709 | 0.05928632 | 0.6789175 | 0.005987526
45.45272 | 10.3544 | 10.33237 | 9.649121 | 0.0220312 | 0.6772715 | 0.005976666
45.46272 | 10.3929 | 10.32715 | 9.645535 | 0.06575238 | 0.6756464 | 0.005965878
45.47272 | 10.4019 | 10.32195 | 9.641953 | 0.07995012 | 0.674042 | 0.005955161
45.48272 | 10.3959 | 10.31678 | 9.638373 | 0.07912495 | 0.6724577 | 0.005944516
45.49271 | 10.3892 | 10.31163 | 9.634799 | 0.07757182 | 0.670895 | 0.005933952
45.50271 | 10.4136 | 10.3065 | 9.631225 | 0.1071015 | 0.6693503 | 0.005923449
45.51271 | 10.4252 | 10.30139 | 9.627653 | 0.123809 | 0.667825 | 0.005913016
45.52271 | 10.4165 | 10.29631 | 9.624084 | 0.1201946 | 0.6663188 | 0.005902653
45.53271 | 10.4172 | 10.29124 | 9.620518 | 0.1259586 | 0.6648314 | 0.00589236
45.54271 | 10.4471 | 10.2862 | 9.616954 | 0.1609012 | 0.6633628 | 0.005882136
45.5527 | 10.4473 | 10.28118 | 9.613397 | 0.1661175 | 0.661914 | 0.005871993
45.5627 | 10.4489 | 10.27618 | 9.609838 | 0.1727176 | 0.6604822 | 0.005861907
45.5727 | 10.4729 | 10.2712 | 9.606283 | 0.2016969 | 0.6590685 | 0.005851887
45.5827 | 10.5002 | 10.26624 | 9.60273 | 0.2339552 | 0.657673 | 0.00584194
45.5927 | 10.4632 | 10.26131 | 9.59918 | 0.2018928 | 0.6562954 | 0.005832057
45.60269 | 10.4944 | 10.2564 | 9.595636 | 0.2380049 | 0.6549371 | 0.005822254
45.61269 | 10.5282 | 10.2515 | 9.592091 | 0.2767012 | 0.6535953 | 0.005812507
45.62269 | 10.4991 | 10.24662 | 9.588549 | 0.2524768 | 0.6522714 | 0.005802828
45.63269 | 10.5093 | 10.24177 | 9.585009 | 0.2675319 | 0.6509654 | 0.005793214
45.64269 | 10.565 | 10.23693 | 9.581473 | 0.3280665 | 0.6496771 | 0.005783667
45.65269 | 10.5403 | 10.23212 | 9.577939 | 0.3081804 | 0.6484067 | 0.005774187
45.66268 | 10.5406 | 10.22733 | 9.574411 | 0.3132688 | 0.6471555 | 0.005764782
45.67268 | 10.591 | 10.22256 | 9.570882 | 0.3684413 | 0.645921 | 0.005755433
45.68268 | 10.5694 | 10.21781 | 9.567356 | 0.351593 | 0.6447046 | 0.00574615
45.69268 | 10.5574 | 10.21308 | 9.563833 | 0.3443238 | 0.6435063 | 0.005736932
45.70268 | 10.6088 | 10.20837 | 9.560312 | 0.4004336 | 0.6423264 | 0.005727779
45.71267 | 10.6019 | 10.20368 | 9.556798 | 0.3982174 | 0.6411661 | 0.0057187
45.72267 | 10.6049 | 10.19902 | 9.553283 | 0.4058846 | 0.6400232 | 0.005709675
45.73267 | 10.6322 | 10.19437 | 9.54977 | 0.4378302 | 0.6388992 | 0.005700716
45.74267 | 10.6365 | 10.18975 | 9.54626 | 0.4467542 | 0.6377941 | 0.005691819
45.75267 | 10.6347 | 10.18514 | 9.542753 | 0.449556 | 0.6367083 | 0.005682988
45.76267 | 10.6406 | 10.18056 | 9.539248 | 0.4600359 | 0.6356419 | 0.005674219
45.77266 | 10.6582 | 10.17601 | 9.53575 | 0.4821886 | 0.6345963 | 0.005665523
45.78266 | 10.6671 | 10.17148 | 9.53225 | 0.4956233 | 0.6335696 | 0.005656881
45.79266 | 10.6317 | 10.16697 | 9.528754 | 0.4647349 | 0.6325631 | 0.005648302
45.80266 | 10.6864 | 10.16248 | 9.52526 | 0.5239234 | 0.6315772 | 0.005639785
45.81266 | 10.6862 | 10.15801 | 9.521768 | 0.5281882 | 0.6306121 | 0.005631332
45.82265 | 10.6563 | 10.15358 | 9.518283 | 0.5027247 | 0.6296692 | 0.005622949
45.83265 | 10.7 | 10.14916 | 9.514797 | 0.5508416 | 0.6287467 | 0.00561462
45.84265 | 10.6937 | 10.14477 | 9.511314 | 0.5489339 | 0.6278459 | 0.005606352
45.85265 | 10.6626 | 10.1404 | 9.507833 | 0.5222016 | 0.6269672 | 0.005598147
45.86265 | 10.6921 | 10.13606 | 9.504355 | 0.5560442 | 0.6261108 | 0.005590003
45.87265 | 10.7134 | 10.13174 | 9.50088 | 0.5816615 | 0.6252769 | 0.005581922
45.88264 | 10.6631 | 10.12745 | 9.49741 | 0.5356492 | 0.6244666 | 0.005573908
45.89264 | 10.708 | 10.12318 | 9.49394 | 0.5848155 | 0.6236783 | 0.005565948
45.90264 | 10.7092 | 10.11894 | 9.490473 | 0.590256 | 0.6229132 | 0.00555805
45.91264 | 10.6811 | 10.11473 | 9.487008 | 0.5663709 | 0.622171 | 0.005550212
45.92264 | 10.6995 | 10.11054 | 9.483546 | 0.58896 | 0.6214518 | 0.005542435
45.93263 | 10.6954 | 10.10638 | 9.48009 | 0.5890195 | 0.6207561 | 0.005534727
45.94263 | 10.6978 | 10.10224 | 9.476633 | 0.5955579 | 0.6200823 | 0.005527071
45.95263 | 10.6799 | 10.09813 | 9.473178 | 0.5817716 | 0.6194305 | 0.005519474
45.96263 | 10.693 | 10.09404 | 9.469727 | 0.5989612 | 0.6188001 | 0.005511939
45.97263 | 10.6859 | 10.08997 | 9.466278 | 0.5959275 | 0.6181903 | 0.005504463
45.98263 | 10.6953 | 10.08593 | 9.462831 | 0.6093717 | 0.6175999 | 0.005497047
45.99262 | 10.6708 | 10.08191 | 9.459391 | 0.588891 | 0.6170283 | 0.005489698
46.00262 | 10.6831 | 10.07791 | 9.45595 | 0.6051949 | 0.6164728 | 0.005482402
46.01262 | 10.6748 | 10.07392 | 9.452511 | 0.600882 | 0.6159315 | 0.005475166
46.02262 | 10.6673 | 10.06995 | 9.449076 | 0.5973535 | 0.615403 | 0.005467988
46.03262 | 10.6723 | 10.06599 | 9.445642 | 0.606313 | 0.6148839 | 0.005460869
46.04261 | 10.6629 | 10.06204 | 9.442215 | 0.6008584 | 0.6143727 | 0.005453819
46.05261 | 10.6458 | 10.0581 | 9.438787 | 0.5877016 | 0.6138646 | 0.005446818
46.06261 | 10.6681 | 10.05416 | 9.435362 | 0.6139419 | 0.6133567 | 0.005439878
46.07261 | 10.6446 | 10.05022 | 9.431939 | 0.5943828 | 0.6128454 | 0.005432997
46.08261 | 10.6489 | 10.04627 | 9.428519 | 0.6026283 | 0.6123269 | 0.005426174
46.09261 | 10.6498 | 10.04232 | 9.425101 | 0.6074823 | 0.6117973 | 0.00541941
46.1026 | 10.6464 | 10.03836 | 9.421689 | 0.6080448 | 0.611253 | 0.005412711
46.1126 | 10.6129 | 10.03437 | 9.418277 | 0.5785276 | 0.6106893 | 0.005406065
46.1226 | 10.6402 | 10.03037 | 9.414867 | 0.6098306 | 0.6101026 | 0.005399477
46.1326 | 10.6296 | 10.02634 | 9.41146 | 0.6032571 | 0.6094898 | 0.005392947
46.1426 | 10.6047 | 10.02229 | 9.408056 | 0.5824102 | 0.6088477 | 0.005386476
46.15259 | 10.614 | 10.01821 | 9.404657 | 0.5957882 | 0.6081746 | 0.005380071
46.16259 | 10.6249 | 10.0141 | 9.401258 | 0.6108018 | 0.6074667 | 0.005373716
46.17259 | 10.5965 | 10.00995 | 9.397861 | 0.586548 | 0.6067236 | 0.00536742
46.18259 | 10.5991 | 10.00577 | 9.394467 | 0.593328 | 0.6059439 | 0.005361183
46.19259 | 10.6139 | 10.00156 | 9.391075 | 0.6123419 | 0.6051277 | 0.005355004
46.20259 | 10.5782 | 9.99731 | 9.387686 | 0.58089 | 0.6042748 | 0.005348883
46.21258 | 10.5834 | 9.993033 | 9.384303 | 0.5903668 | 0.603387 | 0.005342827
46.22258 | 10.5882 | 9.98872 | 9.38092 | 0.5994799 | 0.6024637 | 0.005336822
46.23258 | 10.5715 | 9.984376 | 9.377538 | 0.5871237 | 0.601507 | 0.005330875
46.24258 | 10.5877 | 9.980004 | 9.37416 | 0.607696 | 0.6005192 | 0.005324987
46.25258 | 10.5888 | 9.975605 | 9.370784 | 0.6131948 | 0.5995022 | 0.005319157
46.26257 | 10.5368 | 9.971187 | 9.367414 | 0.5656132 | 0.5984597 | 0.005313391
46.27257 | 10.5903 | 9.966743 | 9.364043 | 0.6235574 | 0.5973921 | 0.005307677
46.28257 | 10.5631 | 9.96228 | 9.360675 | 0.6008201 | 0.5963032 | 0.005302022
46.29257 | 10.5339 | 9.957801 | 9.357309 | 0.5760985 | 0.5951962 | 0.005296424
46.30257 | 10.56 | 9.95331 | 9.353946 | 0.6066895 | 0.5940738 | 0.005290885
46.31257 | 10.5511 | 9.94881 | 9.350585 | 0.6022901 | 0.5929393 | 0.005285404
46.32256 | 10.5173 | 9.944307 | 9.347231 | 0.5729926 | 0.5917968 | 0.005279986
46.33256 | 10.5703 | 9.939797 | 9.343875 | 0.6305029 | 0.5906473 | 0.005274622
46.34256 | 10.5151 | 9.935286 | 9.340522 | 0.5798136 | 0.5894947 | 0.005269316
46.35256 | 10.5075 | 9.930778 | 9.337172 | 0.5767218 | 0.588342 | 0.005264068
46.36256 | 10.5126 | 9.926275 | 9.333824 | 0.5863246 | 0.5871921 | 0.005258878
46.37255 | 10.5025 | 9.921785 | 9.330483 | 0.5807151 | 0.5860485 | 0.005253752
46.38255 | 10.5015 | 9.9173 | 9.32714 | 0.5841998 | 0.5849114 | 0.00524868
46.39255 | 10.4937 | 9.912828 | 9.3238 | 0.5808719 | 0.5837844 | 0.005243666
46.40255 | 10.5016 | 9.90837 | 9.320463 | 0.5932297 | 0.582669 | 0.00523871
46.41255 | 10.474 | 9.903929 | 9.317128 | 0.5700712 | 0.5815673 | 0.005233814
46.42255 | 10.466 | 9.899505 | 9.313795 | 0.5664951 | 0.5804805 | 0.005228976
46.43254 | 10.4756 | 9.895104 | 9.310469 | 0.5804957 | 0.5794112 | 0.005224201
46.44254 | 10.4312 | 9.890719 | 9.307142 | 0.5404806 | 0.5783582 | 0.005219481
46.45254 | 10.4522 | 9.886355 | 9.303817 | 0.5658448 | 0.5773234 | 0.00521482
46.46254 | 10.4491 | 9.882012 | 9.300495 | 0.5670876 | 0.5763073 | 0.005210219
46.47254 | 10.3998 | 9.877692 | 9.297175 | 0.5221085 | 0.5753105 | 0.005205677
46.48253 | 10.4291 | 9.873397 | 9.293862 | 0.5557028 | 0.5743344 | 0.005201197
46.49253 | 10.4044 | 9.869121 | 9.290547 | 0.535279 | 0.5733771 | 0.005196774
46.50253 | 10.3861 | 9.864867 | 9.287235 | 0.5212329 | 0.5724396 | 0.00519241
46.51253 | 10.3967 | 9.860636 | 9.283926 | 0.5360642 | 0.5715219 | 0.005188106
46.52253 | 10.3514 | 9.856427 | 9.280619 | 0.4949733 | 0.5706239 | 0.005183862
46.53253 | 10.3685 | 9.85224 | 9.277315 | 0.5162603 | 0.5697455 | 0.005179678
46.54252 | 10.3494 | 9.848079 | 9.274016 | 0.5013213 | 0.5688871 | 0.005175558
46.55252 | 10.3392 | 9.843935 | 9.270717 | 0.4952649 | 0.5680468 | 0.005171494
46.56252 | 10.3315 | 9.839813 | 9.26742 | 0.4916872 | 0.5672252 | 0.005167491
46.57252 | 10.2978 | 9.835711 | 9.264126 | 0.4620887 | 0.5664219 | 0.00516355
46.58252 | 10.3279 | 9.83163 | 9.260834 | 0.4962697 | 0.5656364 | 0.005159668
46.59251 | 10.2881 | 9.827573 | 9.257548 | 0.4605265 | 0.5648692 | 0.005155852
46.60251 | 10.2753 | 9.823532 | 9.254262 | 0.4517677 | 0.5641184 | 0.005152093
46.61251 | 10.2925 | 9.81951 | 9.250978 | 0.4729897 | 0.5633842 | 0.005148396
46.62251 | 10.2357 | 9.815507 | 9.247696 | 0.4201927 | 0.5626664 | 0.005144761
46.63251 | 10.2491 | 9.811523 | 9.244417 | 0.4375773 | 0.5619644 | 0.005141187
46.64251 | 10.2578 | 9.807556 | 9.241141 | 0.4502438 | 0.561278 | 0.005137676
46.6525 | 10.198 | 9.803611 | 9.23787 | 0.3943885 | 0.5606074 | 0.005134231
46.6625 | 10.2203 | 9.79968 | 9.234598 | 0.42062 | 0.5599508 | 0.005130845
46.6725 | 10.1932 | 9.795766 | 9.231329 | 0.3974344 | 0.5593087 | 0.005127522
46.6825 | 10.1972 | 9.791868 | 9.228063 | 0.4053322 | 0.5586806 | 0.005124262
46.6925 | 10.1881 | 9.787986 | 9.224799 | 0.4001137 | 0.5580662 | 0.005121066
46.70249 | 10.1545 | 9.784125 | 9.221541 | 0.3703754 | 0.5574658 | 0.005117937
46.71249 | 10.1516 | 9.780275 | 9.218282 | 0.3713253 | 0.5568779 | 0.005114869
46.72249 | 10.1449 | 9.77644 | 9.215025 | 0.36846 | 0.5563027 | 0.005111865
46.73249 | 10.1454 | 9.772621 | 9.211772 | 0.3727795 | 0.55574 | 0.005108926
46.74249 | 10.1222 | 9.768816 | 9.20852 | 0.3533843 | 0.5551895 | 0.005106052
46.75249 | 10.1276 | 9.765025 | 9.205271 | 0.3625745 | 0.554651 | 0.005103244
46.76248 | 10.1027 | 9.761253 | 9.202028 | 0.3414468 | 0.5541247 | 0.005100504
46.77248 | 10.1038 | 9.757491 | 9.198784 | 0.3463087 | 0.5536093 | 0.005097827
46.78248 | 10.0937 | 9.753743 | 9.195543 | 0.3399569 | 0.5531051 | 0.005095217
46.79248 | 10.0648 | 9.750008 | 9.192304 | 0.3147916 | 0.552612 | 0.005092674
46.80248 | 10.0613 | 9.746287 | 9.189067 | 0.3150128 | 0.5521296 | 0.005090199
46.81247 | 10.0787 | 9.742583 | 9.185837 | 0.3361172 | 0.5516584 | 0.005087793
46.82247 | 10.0192 | 9.738888 | 9.182605 | 0.2803122 | 0.5511971 | 0.005085453
46.83247 | 10.0701 | 9.735205 | 9.179376 | 0.3348945 | 0.5507461 | 0.005083183
46.84247 | 10.0307 | 9.731536 | 9.17615 | 0.2991641 | 0.5503052 | 0.00508098
46.85247 | 10.0231 | 9.727879 | 9.172926 | 0.2952212 | 0.5498742 | 0.005078848
46.86247 | 10.0184 | 9.724234 | 9.169704 | 0.2941659 | 0.5494531 | 0.005076785
46.87246 | 9.9869 | 9.720605 | 9.166488 | 0.2662949 | 0.5490419 | 0.005074796
46.88246 | 10.0077 | 9.716985 | 9.163272 | 0.2907153 | 0.54864 | 0.005072875
46.89246 | 9.9825 | 9.713376 | 9.160058 | 0.2691238 | 0.5482474 | 0.005071026
46.90246 | 9.9847 | 9.70978 | 9.156846 | 0.2749204 | 0.5478642 | 0.005069249
46.91246 | 9.9863 | 9.706195 | 9.153637 | 0.2801053 | 0.5474901 | 0.005067545
46.92245 | 9.9514 | 9.702625 | 9.150434 | 0.2487749 | 0.5471255 | 0.005065915
46.93245 | 9.9775 | 9.699063 | 9.147229 | 0.2784366 | 0.5467696 | 0.005064359
46.94245 | 9.9487 | 9.695513 | 9.144028 | 0.2531869 | 0.5464225 | 0.005062876
46.95245 | 9.9415 | 9.691974 | 9.140828 | 0.2495257 | 0.5460844 | 0.005061469
46.96245 | 9.9401 | 9.688447 | 9.137632 | 0.2516533 | 0.5457549 | 0.005060137
46.97245 | 9.9222 | 9.68493 | 9.134437 | 0.2372696 | 0.5454341 | 0.005058883
46.98244 | 9.9627 | 9.681429 | 9.131249 | 0.2812713 | 0.5451223 | 0.005057705
46.99244 | 9.8817 | 9.677935 | 9.128059 | 0.2037654 | 0.5448187 | 0.005056606
47.00244 | 9.921 | 9.674451 | 9.124872 | 0.2465485 | 0.5445235 | 0.005055585
47.01244 | 9.9131 | 9.670979 | 9.121688 | 0.2421206 | 0.5442369 | 0.005054643
47.02244 | 9.8927 | 9.667518 | 9.118506 | 0.2251818 | 0.5439585 | 0.005053781
47.03243 | 9.9036 | 9.664071 | 9.115329 | 0.2395286 | 0.5436889 | 0.005053002
47.04243 | 9.8769 | 9.660632 | 9.112152 | 0.2162681 | 0.5434272 | 0.005052303
47.05243 | 9.8982 | 9.657203 | 9.108978 | 0.2409969 | 0.5431738 | 0.005051688
47.06243 | 9.8757 | 9.653785 | 9.105805 | 0.2219148 | 0.5429286 | 0.005051156
47.07243 | 9.8755 | 9.650378 | 9.102636 | 0.225122 | 0.5426916 | 0.005050709
47.08243 | 9.8745 | 9.646981 | 9.099468 | 0.2275185 | 0.5424628 | 0.005050347
47.09242 | 9.8735 | 9.643599 | 9.096307 | 0.229901 | 0.5422423 | 0.005050072
47.10242 | 9.8623 | 9.640224 | 9.093144 | 0.2220763 | 0.5420296 | 0.005049885
47.11242 | 9.8464 | 9.636859 | 9.089984 | 0.209541 | 0.5418251 | 0.005049786
47.12242 | 9.8581 | 9.633505 | 9.086827 | 0.224595 | 0.5416286 | 0.005049777
47.13242 | 9.8309 | 9.630162 | 9.083672 | 0.2007385 | 0.5414402 | 0.005049858
47.14241 | 9.8448 | 9.626832 | 9.080522 | 0.2179681 | 0.5412599 | 0.005050032
47.15241 | 9.8472 | 9.623509 | 9.077372 | 0.2236906 | 0.5410874 | 0.005050299
47.16241 | 9.8146 | 9.620198 | 9.074224 | 0.1944024 | 0.540923 | 0.00505066
47.17241 | 9.856 | 9.616896 | 9.071079 | 0.2391038 | 0.5407665 | 0.005051117
47.18241 | 9.7977 | 9.613605 | 9.067936 | 0.1840947 | 0.5406181 | 0.005051671
47.19241 | 9.8217 | 9.610325 | 9.064795 | 0.2113751 | 0.5404776 | 0.005052324
47.2024 | 9.8131 | 9.607058 | 9.06166 | 0.2060417 | 0.5403452 | 0.005053075
47.2124 | 9.8012 | 9.603799 | 9.058524 | 0.1974011 | 0.5402206 | 0.005053929
47.2224 | 9.8131 | 9.60055 | 9.055391 | 0.2125501 | 0.540104 | 0.005054885
47.2324 | 9.7902 | 9.597312 | 9.05226 | 0.1928885 | 0.5399953 | 0.005055945
47.2424 | 9.7954 | 9.594084 | 9.049132 | 0.2013164 | 0.5398946 | 0.005057111
47.25239 | 9.8007 | 9.590869 | 9.046009 | 0.2098307 | 0.539802 | 0.005058384
47.26239 | 9.7742 | 9.587662 | 9.042885 | 0.1865375 | 0.5397174 | 0.005059767
47.27239 | 9.7858 | 9.584466 | 9.039764 | 0.2013341 | 0.5396405 | 0.005061262
47.28239 | 9.778 | 9.58128 | 9.036645 | 0.1967199 | 0.5395718 | 0.005062869
47.29239 | 9.7725 | 9.578104 | 9.033529 | 0.1943955 | 0.5395109 | 0.00506459
47.30239 | 9.7725 | 9.57494 | 9.030415 | 0.1975603 | 0.5394583 | 0.005066428
47.31238 | 9.7677 | 9.571789 | 9.027307 | 0.1959115 | 0.5394135 | 0.005068385
47.32238 | 9.7573 | 9.568645 | 9.024197 | 0.1886554 | 0.5393767 | 0.005070462
47.33238 | 9.7835 | 9.565512 | 9.021091 | 0.2179885 | 0.5393481 | 0.005072664
47.34238 | 9.7386 | 9.562389 | 9.017986 | 0.1762111 | 0.5393275 | 0.00507499
47.35238 | 9.7569 | 9.559277 | 9.014884 | 0.1976232 | 0.5393149 | 0.005077444
47.36237 | 9.7514 | 9.556179 | 9.011788 | 0.1952215 | 0.5393105 | 0.005080026
47.37237 | 9.7422 | 9.553088 | 9.008691 | 0.1891122 | 0.5393142 | 0.005082742
47.38237 | 9.7754 | 9.550008 | 9.005596 | 0.2253923 | 0.539326 | 0.005085594
47.39237 | 9.7127 | 9.546938 | 9.002504 | 0.1657617 | 0.539346 | 0.005088584
47.40237 | 9.7584 | 9.54388 | 8.999414 | 0.2145204 | 0.5393741 | 0.005091715
47.41237 | 9.7315 | 9.540832 | 8.996326 | 0.1906684 | 0.5394104 | 0.005094989
47.42236 | 9.7261 | 9.537798 | 8.993244 | 0.1883024 | 0.5394551 | 0.005098407
47.43236 | 9.7336 | 9.534771 | 8.990161 | 0.1988289 | 0.5395078 | 0.005101977
47.44236 | 9.7268 | 9.531756 | 8.987081 | 0.1950444 | 0.5395691 | 0.0051057
47.45236 | 9.7231 | 9.528751 | 8.984003 | 0.1943491 | 0.5396385 | 0.005109581
47.46236 | 9.727 | 9.525757 | 8.980927 | 0.2012428 | 0.5397164 | 0.005113621
47.47235 | 9.7121 | 9.522777 | 8.977857 | 0.1893228 | 0.5398024 | 0.005117821
47.48235 | 9.7038 | 9.519805 | 8.974786 | 0.1839946 | 0.5398971 | 0.005122192
47.49235 | 9.717 | 9.516844 | 8.971718 | 0.2001555 | 0.5400002 | 0.005126735
47.50235 | 9.6899 | 9.513895 | 8.968651 | 0.1760054 | 0.5401117 | 0.005131454
47.51235 | 9.7344 | 9.510956 | 8.965588 | 0.223444 | 0.540232 | 0.005136352
47.52235 | 9.6703 | 9.508028 | 8.962526 | 0.1622717 | 0.5403606 | 0.005141435
47.53234 | 9.6986 | 9.505115 | 8.95947 | 0.1934853 | 0.5404978 | 0.005146702
47.54234 | 9.6775 | 9.502209 | 8.956414 | 0.1752905 | 0.5406437 | 0.005152168
47.55234 | 9.6818 | 9.499316 | 8.953359 | 0.1824845 | 0.5407984 | 0.005157833
47.56234 | 9.7054 | 9.496433 | 8.950307 | 0.2089671 | 0.5409618 | 0.005163703
47.57234 | 9.6473 | 9.493562 | 8.947258 | 0.1537384 | 0.541134 | 0.005169782
47.58233 | 9.6798 | 9.490705 | 8.944214 | 0.1890955 | 0.5413148 | 0.005176069
47.59233 | 9.6608 | 9.487856 | 8.941169 | 0.1729439 | 0.5415048 | 0.005182586
47.60233 | 9.6712 | 9.485019 | 8.938126 | 0.1861808 | 0.5417037 | 0.005189331
47.61233 | 9.6549 | 9.482194 | 8.935086 | 0.1727061 | 0.5419115 | 0.005196311
47.62233 | 9.6378 | 9.47938 | 8.932048 | 0.1584197 | 0.5421284 | 0.005203532
47.63233 | 9.6417 | 9.476578 | 8.929013 | 0.1651217 | 0.5423544 | 0.005211004
47.64232 | 9.6597 | 9.473791 | 8.925983 | 0.1859091 | 0.5425894 | 0.005218724
47.65232 | 9.6232 | 9.471013 | 8.922952 | 0.1521874 | 0.5428338 | 0.005226715
47.66232 | 9.6585 | 9.468246 | 8.919924 | 0.1902539 | 0.5430875 | 0.005234981
47.67232 | 9.6279 | 9.465492 | 8.916898 | 0.1624083 | 0.5433505 | 0.005243528
47.68232 | 9.6279 | 9.462749 | 8.913874 | 0.1651507 | 0.5436229 | 0.005252365
47.69231 | 9.6364 | 9.460022 | 8.910856 | 0.1763783 | 0.5439046 | 0.005261494
47.70231 | 9.5916 | 9.457304 | 8.907837 | 0.1342964 | 0.5441961 | 0.005270943
47.71231 | 9.6423 | 9.454598 | 8.90482 | 0.1877022 | 0.5444972 | 0.005280714
47.72231 | 9.5923 | 9.451904 | 8.901806 | 0.1403956 | 0.544808 | 0.005290818
47.73231 | 9.6233 | 9.449223 | 8.898794 | 0.1740766 | 0.5451286 | 0.005301266
47.74231 | 9.6104 | 9.446555 | 8.895784 | 0.1638451 | 0.545459 | 0.005312071
47.7523 | 9.6114 | 9.443902 | 8.89278 | 0.1674983 | 0.545799 | 0.005323236
47.7623 | 9.6078 | 9.441259 | 8.889775 | 0.1665414 | 0.5461493 | 0.005334795
47.7723 | 9.5948 | 9.438628 | 8.886772 | 0.1561716 | 0.5465098 | 0.005346752
47.7823 | 9.5977 | 9.436011 | 8.883771 | 0.161689 | 0.5468805 | 0.005359123
47.7923 | 9.6051 | 9.433407 | 8.880773 | 0.1716932 | 0.5472614 | 0.005371925
47.80229 | 9.6033 | 9.430818 | 8.877781 | 0.1724818 | 0.5476524 | 0.00538516
47.81229 | 9.5954 | 9.42824 | 8.874787 | 0.1671597 | 0.5480541 | 0.005398871
47.82229 | 9.5946 | 9.425676 | 8.871796 | 0.1689242 | 0.5484665 | 0.005413067
47.83229 | 9.5766 | 9.423125 | 8.868807 | 0.1534753 | 0.5488895 | 0.005427765
47.84229 | 9.6034 | 9.420587 | 8.865821 | 0.1828128 | 0.5493232 | 0.005442989
47.85229 | 9.5756 | 9.418064 | 8.862837 | 0.1575363 | 0.549768 | 0.005458758
47.86228 | 9.6178 | 9.415556 | 8.859858 | 0.2022437 | 0.5502231 | 0.00547508
47.87228 | 9.5573 | 9.413061 | 8.856879 | 0.1442394 | 0.55069 | 0.005492013
47.88228 | 9.6082 | 9.410579 | 8.853901 | 0.1976211 | 0.551168 | 0.005509565
47.89228 | 9.5626 | 9.408112 | 8.850927 | 0.1544883 | 0.5516574 | 0.005527763
47.90228 | 9.5963 | 9.405659 | 8.847954 | 0.1906411 | 0.5521583 | 0.005546638
47.91227 | 9.5869 | 9.403223 | 8.844987 | 0.1836768 | 0.5526703 | 0.0055662
47.92227 | 9.5639 | 9.4008 | 8.842019 | 0.1631002 | 0.5531946 | 0.005586516
47.93227 | 9.6026 | 9.398391 | 8.839053 | 0.2042086 | 0.5537308 | 0.005607604
47.94227 | 9.5678 | 9.395998 | 8.83609 | 0.1718018 | 0.5542791 | 0.005629498
47.95227 | 9.5885 | 9.39362 | 8.833129 | 0.1948797 | 0.5548396 | 0.005652234
47.96227 | 9.5846 | 9.391258 | 8.83017 | 0.193342 | 0.5554124 | 0.005675851
47.97226 | 9.57 | 9.388914 | 8.827216 | 0.1810862 | 0.5559972 | 0.005700366
47.98226 | 9.5784 | 9.386583 | 8.824262 | 0.1918168 | 0.5565952 | 0.005725869
47.99226 | 9.588 | 9.384269 | 8.82131 | 0.2037313 | 0.5572062 | 0.005752381
48.00226 | 9.5732 | 9.381971 | 8.818361 | 0.1912293 | 0.5578302 | 0.00577995
48.01226 | 9.5921 | 9.379689 | 8.815413 | 0.2124107 | 0.5584674 | 0.005808622
48.02225 | 9.5572 | 9.377427 | 8.812471 | 0.1797729 | 0.5591175 | 0.005838422
48.03225 | 9.5892 | 9.37518 | 8.809528 | 0.2140203 | 0.5597819 | 0.005869458
48.04225 | 9.5503 | 9.37295 | 8.806588 | 0.1773502 | 0.5604601 | 0.005901761
48.05225 | 9.5979 | 9.370738 | 8.80365 | 0.2271624 | 0.5611525 | 0.005935386
48.06225 | 9.5603 | 9.368543 | 8.800714 | 0.1917567 | 0.5618591 | 0.005970395
48.07224 | 9.5827 | 9.36637 | 8.797783 | 0.2163305 | 0.5625796 | 0.006006813
48.08224 | 9.5828 | 9.364212 | 8.794852 | 0.2185878 | 0.5633156 | 0.006044776
48.09224 | 9.5714 | 9.362074 | 8.791923 | 0.2093262 | 0.5640668 | 0.006084318
48.10224 | 9.5747 | 9.359955 | 8.788996 | 0.2147454 | 0.5648333 | 0.006125505
48.11224 | 9.5653 | 9.357855 | 8.786071 | 0.2074449 | 0.5656154 | 0.006168411
48.12224 | 9.5595 | 9.355776 | 8.783149 | 0.2037243 | 0.5664135 | 0.006213105
48.13223 | 9.5855 | 9.353719 | 8.780232 | 0.2317813 | 0.5672271 | 0.006259619
48.14223 | 9.5597 | 9.35168 | 8.777314 | 0.2080196 | 0.568058 | 0.006308116
48.15223 | 9.5862 | 9.349663 | 8.774399 | 0.2365367 | 0.5689059 | 0.006358629
48.16223 | 9.5534 | 9.347668 | 8.771486 | 0.2057322 | 0.5697711 | 0.006411235
48.17223 | 9.566 | 9.345694 | 8.768575 | 0.2203055 | 0.5706539 | 0.006466007
48.18222 | 9.5646 | 9.343746 | 8.765669 | 0.2208543 | 0.571554 | 0.006522965
48.19222 | 9.5625 | 9.341818 | 8.762762 | 0.2206822 | 0.5724732 | 0.006582292
48.20222 | 9.5617 | 9.339914 | 8.759858 | 0.2217865 | 0.5734114 | 0.006644002
48.21222 | 9.556 | 9.338033 | 8.756956 | 0.2179667 | 0.574369 | 0.006708163
48.22222 | 9.5662 | 9.336178 | 8.754056 | 0.2300223 | 0.5753464 | 0.006774831
48.23222 | 9.5559 | 9.334347 | 8.751159 | 0.221553 | 0.5763439 | 0.006844058
48.24221 | 9.5537 | 9.332544 | 8.748267 | 0.221156 | 0.5773614 | 0.006915814
48.25221 | 9.5523 | 9.330765 | 8.745374 | 0.2215348 | 0.5784011 | 0.006990268
48.26221 | 9.5492 | 9.329013 | 8.742483 | 0.2201868 | 0.5794627 | 0.007067367
48.27221 | 9.5611 | 9.327289 | 8.739595 | 0.2338114 | 0.5805468 | 0.007147107
48.28221 | 9.543 | 9.325592 | 8.736708 | 0.2174079 | 0.5816541 | 0.007229464
48.2922 | 9.5589 | 9.323926 | 8.733827 | 0.2349744 | 0.5827839 | 0.007314304
48.3022 | 9.5313 | 9.322287 | 8.730946 | 0.2090135 | 0.5839392 | 0.007401717
48.3122 | 9.5585 | 9.320677 | 8.728066 | 0.2378226 | 0.5851197 | 0.007491509
48.3222 | 9.5297 | 9.319098 | 8.725189 | 0.2106016 | 0.586326 | 0.007583534
48.3322 | 9.5586 | 9.31755 | 8.722314 | 0.2410498 | 0.5875588 | 0.007677604
48.3422 | 9.551 | 9.316034 | 8.719441 | 0.2349665 | 0.588819 | 0.007773485
48.35219 | 9.5346 | 9.31455 | 8.716573 | 0.2200496 | 0.5901063 | 0.007870796
48.36219 | 9.5654 | 9.313098 | 8.713705 | 0.2523018 | 0.5914238 | 0.007969396
48.37219 | 9.515 | 9.311679 | 8.710839 | 0.2033211 | 0.5927713 | 0.0080688
48.38219 | 9.5657 | 9.310293 | 8.707975 | 0.2554068 | 0.5941497 | 0.008168559
48.39219 | 9.5353 | 9.308941 | 8.705113 | 0.2263585 | 0.59556 | 0.008268177
48.40218 | 9.5447 | 9.307625 | 8.702257 | 0.2370746 | 0.5970018 | 0.008367002
48.41218 | 9.5613 | 9.306343 | 8.699399 | 0.2549571 | 0.5984788 | 0.008464625
48.42218 | 9.5365 | 9.305096 | 8.696544 | 0.2314043 | 0.599991 | 0.008560306
48.43218 | 9.5597 | 9.303884 | 8.693692 | 0.2558158 | 0.6015392 | 0.008653368
48.44218 | 9.5339 | 9.302709 | 8.690841 | 0.2311912 | 0.6031247 | 0.008743112
48.45218 | 9.5558 | 9.30157 | 8.687993 | 0.25423 | 0.6047485 | 0.008828835
48.46217 | 9.529 | 9.30047 | 8.685149 | 0.2285303 | 0.6064106 | 0.008909759
48.47217 | 9.557 | 9.299406 | 8.682305 | 0.2575942 | 0.608115 | 0.008985371
48.48217 | 9.5338 | 9.29838 | 8.679464 | 0.2354199 | 0.6098615 | 0.009054954
48.49217 | 9.5553 | 9.297394 | 8.676624 | 0.2579065 | 0.6116515 | 0.009117932
48.50217 | 9.529 | 9.296447 | 8.673787 | 0.2325533 | 0.6134862 | 0.009173796
48.51216 | 9.5579 | 9.295541 | 8.670954 | 0.2623589 | 0.6153646 | 0.00922208
48.52216 | 9.5362 | 9.294676 | 8.668121 | 0.2415236 | 0.6172923 | 0.009262544
48.53216 | 9.5357 | 9.293854 | 8.665291 | 0.2418458 | 0.6192686 | 0.009294903
48.54216 | 9.5489 | 9.293076 | 8.662462 | 0.2558244 | 0.6212944 | 0.009319017
48.55216 | 9.5386 | 9.292342 | 8.659636 | 0.2462583 | 0.6233711 | 0.009334847
48.56216 | 9.5459 | 9.291654 | 8.656812 | 0.2542462 | 0.6254996 | 0.009342446
48.57215 | 9.5401 | 9.291013 | 8.653993 | 0.2490867 | 0.6276788 | 0.009341957
48.58215 | 9.5377 | 9.29042 | 8.651173 | 0.2472799 | 0.6299138 | 0.009333595
48.59215 | 9.5574 | 9.289876 | 8.648355 | 0.2675242 | 0.632203 | 0.009317641
48.60215 | 9.5282 | 9.289381 | 8.64554 | 0.2388187 | 0.6345471 | 0.009294441
48.61215 | 9.5617 | 9.288937 | 8.642727 | 0.272763 | 0.6369461 | 0.00926439
48.62214 | 9.5186 | 9.288544 | 8.639918 | 0.2300561 | 0.6393976 | 0.009227966
48.63214 | 9.5837 | 9.288201 | 8.637109 | 0.2954989 | 0.6419061 | 0.009185576
48.64214 | 9.5079 | 9.287909 | 8.634303 | 0.2199912 | 0.6444683 | 0.009137751
48.65214 | 9.5706 | 9.287666 | 8.631498 | 0.2829337 | 0.6470829 | 0.009085024
48.66214 | 9.5227 | 9.287472 | 8.628696 | 0.2352277 | 0.6497484 | 0.009027939
48.67214 | 9.5655 | 9.287325 | 8.625896 | 0.2781749 | 0.6524622 | 0.008967055
48.68213 | 9.5444 | 9.287222 | 8.623101 | 0.2571775 | 0.6552188 | 0.008902999
48.69213 | 9.5516 | 9.287161 | 8.620305 | 0.2644389 | 0.65802 | 0.008836211
48.70213 | 9.542 | 9.287137 | 8.617511 | 0.2548627 | 0.6608588 | 0.008767311
48.71213 | 9.5532 | 9.287147 | 8.61472 | 0.2660533 | 0.6637301 | 0.008696839
48.72213 | 9.5557 | 9.287184 | 8.61193 | 0.2685161 | 0.6666282 | 0.008625327
48.73212 | 9.5499 | 9.287243 | 8.609146 | 0.262657 | 0.6695435 | 0.008553372
48.74212 | 9.5794 | 9.287317 | 8.606361 | 0.292083 | 0.6724746 | 0.008481246
48.75212 | 9.5384 | 9.287399 | 8.603578 | 0.2510014 | 0.6754108 | 0.008409488
48.76212 | 9.5883 | 9.28748 | 8.600798 | 0.3008203 | 0.6783436 | 0.008338498
48.77212 | 9.5339 | 9.287552 | 8.598019 | 0.2463483 | 0.681264 | 0.008268638
48.78212 | 9.5826 | 9.287606 | 8.595243 | 0.294994 | 0.684163 | 0.008200228
48.79211 | 9.5465 | 9.287634 | 8.592471 | 0.2588664 | 0.6870286 | 0.00813363
48.80211 | 9.5897 | 9.287626 | 8.589699 | 0.3020744 | 0.6898574 | 0.008068923
48.81211 | 9.5495 | 9.287574 | 8.586929 | 0.2619265 | 0.6926377 | 0.008006393
48.82211 | 9.5959 | 9.287469 | 8.584162 | 0.3084306 | 0.6953615 | 0.007946208
48.83211 | 9.5565 | 9.287306 | 8.581396 | 0.269194 | 0.6980215 | 0.007888502
48.8421 | 9.5989 | 9.287077 | 8.578635 | 0.3118226 | 0.7006086 | 0.007833433
48.8521 | 9.579 | 9.286778 | 8.575874 | 0.2922219 | 0.703123 | 0.007780969
48.8621 | 9.5855 | 9.286404 | 8.573115 | 0.2990957 | 0.7055582 | 0.007731218
48.8721 | 9.6035 | 9.285954 | 8.570358 | 0.3175464 | 0.7079115 | 0.007684213
48.8821 | 9.5877 | 9.285425 | 8.567603 | 0.3022754 | 0.7101817 | 0.007639965
48.8921 | 9.6357 | 9.284818 | 8.56485 | 0.3508824 | 0.7123688 | 0.007598474
48.90209 | 9.58 | 9.284135 | 8.562102 | 0.2958655 | 0.7144724 | 0.007559759
48.91209 | 9.6565 | 9.283377 | 8.559354 | 0.3731235 | 0.7164989 | 0.007523718
48.92209 | 9.6014 | 9.282548 | 8.556608 | 0.3188523 | 0.7184498 | 0.007490355
48.93209 | 9.6707 | 9.281653 | 8.553863 | 0.3890474 | 0.7203297 | 0.007459628
48.94209 | 9.6082 | 9.280696 | 8.551121 | 0.3275036 | 0.7221437 | 0.007431488
48.95208 | 9.6655 | 9.279686 | 8.548384 | 0.3858142 | 0.7238959 | 0.007405905
48.96208 | 9.6537 | 9.278625 | 8.545646 | 0.3750748 | 0.7255963 | 0.007382779
48.97208 | 9.6738 | 9.277522 | 8.54291 | 0.3962777 | 0.7272498 | 0.007362076
48.98208 | 9.6754 | 9.276384 | 8.540177 | 0.399016 | 0.7288634 | 0.007343741
48.99208 | 9.7026 | 9.275218 | 8.537445 | 0.4273825 | 0.7304445 | 0.007327716
49.00208 | 9.7032 | 9.27403 | 8.534716 | 0.4291699 | 0.7320002 | 0.007313943
49.01207 | 9.7189 | 9.27283 | 8.531991 | 0.4460699 | 0.7335363 | 0.007302376
49.02207 | 9.7278 | 9.271622 | 8.529266 | 0.4561778 | 0.735063 | 0.00729294
49.03207 | 9.7278 | 9.270415 | 8.526543 | 0.4573855 | 0.7365856 | 0.007285593
49.04207 | 9.7797 | 9.269213 | 8.523822 | 0.5104866 | 0.7381107 | 0.007280285
49.05207 | 9.7413 | 9.268025 | 8.521104 | 0.4732752 | 0.7396443 | 0.007276967
49.06206 | 9.7915 | 9.266855 | 8.51839 | 0.5246448 | 0.74119 | 0.007275596
49.07206 | 9.7912 | 9.265707 | 8.515675 | 0.5254926 | 0.7427563 | 0.007276124
49.08206 | 9.8097 | 9.264586 | 8.512963 | 0.5451136 | 0.7443453 | 0.007278513
49.09206 | 9.8327 | 9.263495 | 8.510252 | 0.5692047 | 0.7459604 | 0.007282728
49.10206 | 9.8369 | 9.262437 | 8.507544 | 0.5744634 | 0.747604 | 0.007288732
49.11206 | 9.8515 | 9.261412 | 8.504838 | 0.5900884 | 0.7492775 | 0.007296494
49.12205 | 9.8726 | 9.260422 | 8.502136 | 0.6121777 | 0.75098 | 0.007305967
49.13205 | 9.8957 | 9.259466 | 8.499434 | 0.6362337 | 0.7527148 | 0.007317161
49.14205 | 9.9007 | 9.258544 | 8.496734 | 0.642156 | 0.7544795 | 0.007330037
49.15205 | 9.8996 | 9.257654 | 8.494037 | 0.6419461 | 0.7562727 | 0.007344573
49.16205 | 9.9534 | 9.256794 | 8.491341 | 0.6966057 | 0.7580926 | 0.007360754
49.17204 | 9.934 | 9.255964 | 8.48865 | 0.6780363 | 0.7599352 | 0.00737855
49.18204 | 9.9931 | 9.255158 | 8.485958 | 0.737942 | 0.7618017 | 0.007397981
49.19204 | 9.9626 | 9.254376 | 8.483269 | 0.7082242 | 0.7636878 | 0.007419025
49.20204 | 10.0263 | 9.253615 | 8.480582 | 0.7726854 | 0.7655913 | 0.007441677
49.21204 | 9.9896 | 9.252872 | 8.477896 | 0.7367278 | 0.76751 | 0.007465934
49.22204 | 10.0477 | 9.252147 | 8.475213 | 0.7955531 | 0.769442 | 0.007491798
49.23203 | 10.0363 | 9.251438 | 8.472535 | 0.784862 | 0.7713842 | 0.007519244
49.24203 | 10.0671 | 9.250742 | 8.469856 | 0.8163575 | 0.7733386 | 0.007548334
49.25203 | 10.077 | 9.250061 | 8.467179 | 0.8269389 | 0.7753035 | 0.00757905
49.26203 | 10.0936 | 9.249394 | 8.464504 | 0.8442062 | 0.7772787 | 0.007611406
49.27203 | 10.1105 | 9.24874 | 8.461831 | 0.8617596 | 0.7792641 | 0.007645418
49.28202 | 10.1047 | 9.248103 | 8.459163 | 0.8565968 | 0.7812594 | 0.007681066
49.29202 | 10.122 | 9.247482 | 8.456494 | 0.8745184 | 0.7832691 | 0.007718445
49.30202 | 10.1439 | 9.246878 | 8.453827 | 0.897022 | 0.7852931 | 0.007757543
49.31202 | 10.1336 | 9.246294 | 8.451163 | 0.8873055 | 0.7873333 | 0.007798388
49.32202 | 10.1866 | 9.245733 | 8.4485 | 0.9408667 | 0.789392 | 0.007841011
49.33202 | 10.1463 | 9.245197 | 8.44584 | 0.901103 | 0.7914717 | 0.007885445
49.34201 | 10.1953 | 9.244689 | 8.443184 | 0.9506112 | 0.793573 | 0.007931681
49.35201 | 10.154 | 9.244211 | 8.440528 | 0.9097894 | 0.7957029 | 0.00797985
49.36201 | 10.1871 | 9.243766 | 8.437874 | 0.9433339 | 0.7978626 | 0.008029951
49.37201 | 10.1748 | 9.243358 | 8.435221 | 0.9314415 | 0.8000552 | 0.008082029
49.38201 | 10.1932 | 9.242991 | 8.432571 | 0.9502088 | 0.802284 | 0.008136134
49.392 | 10.1998 | 9.242668 | 8.429926 | 0.957132 | 0.8045501 | 0.008192263
49.402 | 10.1806 | 9.242391 | 8.42728 | 0.9382085 | 0.8068613 | 0.008250584
49.412 | 10.2026 | 9.242166 | 8.424636 | 0.9604344 | 0.809219 | 0.008311101
49.422 | 10.1812 | 9.241994 | 8.421994 | 0.9392062 | 0.8116263 | 0.008373878
49.432 | 10.1689 | 9.241879 | 8.419354 | 0.9270207 | 0.8140867 | 0.008438982
49.442 | 10.1987 | 9.241825 | 8.416716 | 0.9568748 | 0.816603 | 0.008506483
49.45199 | 10.148 | 9.241835 | 8.414083 | 0.9061653 | 0.8191758 | 0.008576384
49.46199 | 10.2017 | 9.241911 | 8.411449 | 0.9597891 | 0.8218133 | 0.008648899
49.47199 | 10.1274 | 9.242056 | 8.408817 | 0.8853438 | 0.8245152 | 0.008724042
49.48199 | 10.1652 | 9.242273 | 8.406187 | 0.9229267 | 0.8272842 | 0.008801894
49.49199 | 10.1213 | 9.242565 | 8.403559 | 0.8787354 | 0.8301225 | 0.008882545
49.50198 | 10.139 | 9.242932 | 8.400936 | 0.8960682 | 0.8330294 | 0.008965999
49.51198 | 10.1217 | 9.243377 | 8.398313 | 0.8783227 | 0.836012 | 0.009052515
49.52198 | 10.097 | 9.243903 | 8.395691 | 0.8530972 | 0.8390695 | 0.009142107
49.53198 | 10.0876 | 9.24451 | 8.393072 | 0.8430902 | 0.8422034 | 0.009234874
49.54198 | 10.0693 | 9.2452 | 8.390454 | 0.8241003 | 0.8454148 | 0.00933092
49.55198 | 10.0428 | 9.245974 | 8.387838 | 0.7968262 | 0.848705 | 0.009430348
49.56197 | 10.0695 | 9.246833 | 8.385228 | 0.8226674 | 0.8520719 | 0.009533166
49.57197 | 10.0027 | 9.247779 | 8.382616 | 0.7549215 | 0.8555228 | 0.009639684
49.58197 | 10.0599 | 9.248812 | 8.380007 | 0.811088 | 0.8590555 | 0.009749921
49.59197 | 9.9519 | 9.249934 | 8.377399 | 0.701966 | 0.8626709 | 0.009863992
49.60197 | 9.9851 | 9.251145 | 8.374794 | 0.7339547 | 0.8663697 | 0.009982025
49.61196 | 9.9666 | 9.252446 | 8.372193 | 0.7141544 | 0.8701488 | 0.01010402
49.62196 | 9.9313 | 9.253838 | 8.369591 | 0.6774617 | 0.8740166 | 0.01023036
49.63196 | 9.9475 | 9.255323 | 8.366992 | 0.692177 | 0.8779701 | 0.01036106
49.64196 | 9.8916 | 9.256901 | 8.364394 | 0.6346993 | 0.88201 | 0.01049627
49.65196 | 9.8925 | 9.258572 | 8.361799 | 0.6339276 | 0.8861372 | 0.01063615
49.66196 | 9.883 | 9.260339 | 8.359206 | 0.6226609 | 0.8903525 | 0.01078088
49.67195 | 9.8495 | 9.2622 | 8.356617 | 0.5873001 | 0.8946526 | 0.01093048
49.68195 | 9.8686 | 9.264159 | 8.354027 | 0.6044406 | 0.8990465 | 0.01108545
49.69195 | 9.8123 | 9.266217 | 8.35144 | 0.5460827 | 0.9035314 | 0.01124585
49.70195 | 9.7991 | 9.268375 | 8.348855 | 0.5307253 | 0.9081082 | 0.01141192
49.71195 | 9.8227 | 9.270633 | 8.346271 | 0.552067 | 0.9127779 | 0.01158391
49.72194 | 9.7622 | 9.27299 | 8.343692 | 0.4892096 | 0.9175361 | 0.01176189
49.73194 | 9.8063 | 9.275455 | 8.341113 | 0.5308452 | 0.9223953 | 0.01194653
49.74194 | 9.7426 | 9.278025 | 8.338536 | 0.4645752 | 0.9273513 | 0.01213794
49.75194 | 9.7483 | 9.280702 | 8.33596 | 0.4675982 | 0.9324052 | 0.01233646
49.76194 | 9.74 | 9.283488 | 8.333387 | 0.4565121 | 0.9375589 | 0.01254244
49.77194 | 9.7295 | 9.286385 | 8.330815 | 0.443115 | 0.9428136 | 0.01275624
49.78193 | 9.7051 | 9.289392 | 8.328248 | 0.415708 | 0.9481658 | 0.01297803
49.79193 | 9.7319 | 9.292517 | 8.325681 | 0.4393831 | 0.9536275 | 0.01320863
49.80193 | 9.6719 | 9.295759 | 8.323115 | 0.376141 | 0.9591955 | 0.01344827
49.81193 | 9.7088 | 9.299121 | 8.320552 | 0.4096794 | 0.9648716 | 0.01369736
49.82193 | 9.6654 | 9.302604 | 8.31799 | 0.362796 | 0.9706576 | 0.01395634
49.83192 | 9.6843 | 9.306208 | 8.315433 | 0.3780919 | 0.9765497 | 0.01422539
49.84192 | 9.6909 | 9.309942 | 8.312875 | 0.3809577 | 0.9825614 | 0.0145055
49.85192 | 9.648 | 9.313806 | 8.31032 | 0.3341943 | 0.9886891 | 0.01479686
49.86192 | 9.6826 | 9.317801 | 8.307766 | 0.364799 | 0.994935 | 0.01509992
49.87192 | 9.634 | 9.321931 | 8.305214 | 0.3120693 | 1.001301 | 0.01541514
49.88192 | 9.6587 | 9.326197 | 8.302665 | 0.3325027 | 1.00779 | 0.01574295
49.89191 | 9.6642 | 9.330599 | 8.300119 | 0.3336008 | 1.014396 | 0.01608342
49.90191 | 9.6464 | 9.335147 | 8.297574 | 0.3112526 | 1.021136 | 0.01643762
49.91191 | 9.6488 | 9.33984 | 8.29503 | 0.30896 | 1.028005 | 0.01680558
49.92191 | 9.6564 | 9.344679 | 8.292488 | 0.3117207 | 1.035004 | 0.01718761
49.93191 | 9.62 | 9.349668 | 8.289948 | 0.2703323 | 1.042136 | 0.01758397
49.9419 | 9.6649 | 9.354802 | 8.287412 | 0.3100981 | 1.049395 | 0.01799445
49.9519 | 9.6258 | 9.360094 | 8.284876 | 0.2657064 | 1.056797 | 0.01841995
49.9619 | 9.6417 | 9.365539 | 8.282342 | 0.2761608 | 1.064337 | 0.01886011
49.9719 | 9.6507 | 9.37114 | 8.27981 | 0.2795603 | 1.072015 | 0.0193148
49.9819 | 9.6305 | 9.376896 | 8.27728 | 0.2536044 | 1.079832 | 0.0197838
49.9919 | 9.6609 | 9.382807 | 8.274752 | 0.2780931 | 1.087788 | 0.02026672
50.00189 | 9.6243 | 9.388866 | 8.272228 | 0.235434 | 1.095875 | 0.0207625
50.01189 | 9.667 | 9.395085 | 8.269704 | 0.2719151 | 1.10411 | 0.02127135
50.02189 | 9.6219 | 9.401455 | 8.267181 | 0.2204452 | 1.112482 | 0.02179181
50.03189 | 9.6517 | 9.407973 | 8.264661 | 0.2437275 | 1.120989 | 0.02232266
50.04189 | 9.6372 | 9.414634 | 8.262142 | 0.222566 | 1.129629 | 0.02286241
50.05188 | 9.6446 | 9.421427 | 8.259628 | 0.2231726 | 1.13839 | 0.02340878
50.06188 | 9.6443 | 9.428359 | 8.257114 | 0.2159405 | 1.147285 | 0.02396079
50.07188 | 9.6549 | 9.435416 | 8.254601 | 0.2194839 | 1.1563 | 0.02451555
50.08188 | 9.6482 | 9.442589 | 8.25209 | 0.2056114 | 1.165428 | 0.02507043
50.09188 | 9.6479 | 9.449867 | 8.249581 | 0.198033 | 1.174663 | 0.02562249
50.10188 | 9.659 | 9.45724 | 8.247074 | 0.2017596 | 1.183998 | 0.02616853
50.11187 | 9.6379 | 9.464689 | 8.244572 | 0.1732109 | 1.193413 | 0.02670458
50.12187 | 9.6746 | 9.472215 | 8.242069 | 0.2023852 | 1.202918 | 0.02722802
50.13187 | 9.6356 | 9.479797 | 8.239568 | 0.1558035 | 1.212494 | 0.02773454
50.14187 | 9.6829 | 9.48742 | 8.237068 | 0.1954798 | 1.222132 | 0.02822025
50.15187 | 9.6496 | 9.495071 | 8.234571 | 0.1545286 | 1.231819 | 0.02868123
50.16186 | 9.6597 | 9.502727 | 8.232078 | 0.1569726 | 1.241536 | 0.02911317
50.17186 | 9.6762 | 9.510392 | 8.229585 | 0.1658085 | 1.251293 | 0.0295134
50.18186 | 9.6572 | 9.518043 | 8.227093 | 0.1391574 | 1.261072 | 0.02987798
50.19186 | 9.6927 | 9.525669 | 8.224603 | 0.167031 | 1.270862 | 0.03020376
50.20186 | 9.661 | 9.533261 | 8.222116 | 0.1277393 | 1.280657 | 0.03048802
50.21186 | 9.6884 | 9.540811 | 8.21963 | 0.1475893 | 1.290452 | 0.03072848
50.22185 | 9.6727 | 9.548302 | 8.217148 | 0.1243978 | 1.300231 | 0.03092316
50.23185 | 9.6789 | 9.555749 | 8.214666 | 0.1231513 | 1.310011 | 0.03107118
50.24185 | 9.6977 | 9.563141 | 8.212186 | 0.1345592 | 1.319783 | 0.03117157
50.25185 | 9.6828 | 9.570478 | 8.209708 | 0.1123216 | 1.329546 | 0.03122411
50.26185 | 9.6888 | 9.577765 | 8.207232 | 0.1110354 | 1.339304 | 0.03122904
50.27184 | 9.6922 | 9.584997 | 8.20476 | 0.1072027 | 1.34905 | 0.03118726
50.28184 | 9.7141 | 9.592197 | 8.202287 | 0.1219028 | 1.35881 | 0.03109962
50.29184 | 9.6795 | 9.599366 | 8.199817 | 0.08013417 | 1.368581 | 0.03096773
50.30184 | 9.728 | 9.606513 | 8.197348 | 0.1214869 | 1.378372 | 0.03079341
50.31184 | 9.7081 | 9.61365 | 8.194881 | 0.09444958 | 1.38819 | 0.03057877
50.32184 | 9.7122 | 9.620791 | 8.192416 | 0.09140934 | 1.398048 | 0.03032616
50.33183 | 9.7366 | 9.62794 | 8.189956 | 0.1086599 | 1.407946 | 0.03003839
50.34183 | 9.7096 | 9.635127 | 8.187495 | 0.07447262 | 1.417915 | 0.02971764
50.35183 | 9.7504 | 9.642361 | 8.185035 | 0.1080395 | 1.427958 | 0.02936697
50.36183 | 9.7177 | 9.649655 | 8.182578 | 0.06804459 | 1.438088 | 0.02898936
50.37183 | 9.7497 | 9.657028 | 8.180122 | 0.09267175 | 1.448318 | 0.02858781
50.38182 | 9.7576 | 9.664488 | 8.177671 | 0.0931116 | 1.458651 | 0.02816581
50.39182 | 9.7356 | 9.672067 | 8.17522 | 0.06353278 | 1.469122 | 0.02772562
50.40182 | 9.7871 | 9.679774 | 8.17277 | 0.1073257 | 1.479734 | 0.02727071
50.41182 | 9.7555 | 9.687627 | 8.170322 | 0.06787292 | 1.490501 | 0.0268041
50.42182 | 9.794 | 9.695642 | 8.167876 | 0.09835834 | 1.501437 | 0.02632872
50.43182 | 9.7701 | 9.703835 | 8.165431 | 0.06626495 | 1.512556 | 0.0258474
50.44181 | 9.7844 | 9.712215 | 8.162991 | 0.07218488 | 1.52386 | 0.0253633
50.45181 | 9.8074 | 9.720813 | 8.160551 | 0.08658661 | 1.535384 | 0.02487798
50.46181 | 9.7988 | 9.729637 | 8.158112 | 0.06916303 | 1.54713 | 0.02439426
50.47181 | 9.8351 | 9.7387 | 8.155676 | 0.09639987 | 1.55911 | 0.02391426
50.48181 | 9.8169 | 9.748016 | 8.153241 | 0.06888359 | 1.571336 | 0.02343992
50.4918 | 9.8306 | 9.757589 | 8.15081 | 0.07301075 | 1.583806 | 0.0229734
50.5018 | 9.8477 | 9.767449 | 8.148379 | 0.08025083 | 1.596555 | 0.02251526
50.5118 | 9.8529 | 9.777598 | 8.14595 | 0.07530166 | 1.609582 | 0.02206727
50.5218 | 9.8676 | 9.788047 | 8.143522 | 0.07955273 | 1.622895 | 0.02163051
50.5318 | 9.8697 | 9.798806 | 8.141096 | 0.07089403 | 1.636504 | 0.02120586
50.5418 | 9.8925 | 9.809884 | 8.138673 | 0.08261636 | 1.650417 | 0.02079405
50.55179 | 9.8845 | 9.821277 | 8.136253 | 0.06322269 | 1.664628 | 0.02039599
50.56179 | 9.9117 | 9.833018 | 8.133833 | 0.07868165 | 1.679174 | 0.02001134
50.57179 | 9.9147 | 9.845103 | 8.131415 | 0.06959693 | 1.694047 | 0.01964074
50.58179 | 9.9192 | 9.857539 | 8.128999 | 0.06166105 | 1.709256 | 0.01928436
50.59179 | 9.9434 | 9.870333 | 8.126584 | 0.07306662 | 1.724807 | 0.01894224
50.60178 | 9.9426 | 9.88348 | 8.124174 | 0.05911954 | 1.740692 | 0.01861467
50.61178 | 9.9543 | 9.897012 | 8.121763 | 0.05728767 | 1.756948 | 0.0183009
50.62178 | 9.9721 | 9.910923 | 8.119354 | 0.06117655 | 1.773568 | 0.01800108
50.63178 | 9.9868 | 9.92522 | 8.116947 | 0.0615796 | 1.790559 | 0.01771499
50.64178 | 10.0038 | 9.93991 | 8.114541 | 0.06388996 | 1.807926 | 0.01744236
50.65178 | 9.9989 | 9.954999 | 8.112138 | 0.04390064 | 1.825678 | 0.01718289
50.66177 | 10.0255 | 9.97048 | 8.109739 | 0.05502014 | 1.843805 | 0.0169365
50.67177 | 10.0315 | 9.986389 | 8.107339 | 0.04511084 | 1.862348 | 0.01670235
50.68177 | 10.0428 | 10.00272 | 8.104941 | 0.04008051 | 1.881298 | 0.01648033
50.69177 | 10.0637 | 10.01948 | 8.102545 | 0.04422168 | 1.900663 | 0.01627008
50.70177 | 10.057 | 10.03667 | 8.10015 | 0.02032622 | 1.920452 | 0.01607122
50.71176 | 10.0872 | 10.0543 | 8.09776 | 0.03290368 | 1.940652 | 0.01588355
50.72176 | 10.0853 | 10.07239 | 8.09537 | 0.01291131 | 1.961313 | 0.01570633
50.73176 | 10.121 | 10.09094 | 8.092981 | 0.03005692 | 1.982423 | 0.01553939
50.74176 | 10.1381 | 10.10997 | 8.090594 | 0.02813201 | 2.003992 | 0.01538235
50.75176 | 10.1246 | 10.12947 | 8.088208 | -0.004873288 | 2.02603 | 0.01523487
50.76176 | 10.1616 | 10.14947 | 8.085825 | 0.01213152 | 2.048547 | 0.01509658
50.77175 | 10.1632 | 10.16994 | 8.083446 | -0.006743918 | 2.071531 | 0.01496726
50.78175 | 10.1912 | 10.19095 | 8.081066 | 0.000250065 | 2.095038 | 0.01484634
50.79175 | 10.2185 | 10.21248 | 8.078688 | 0.006021879 | 2.119056 | 0.01473362
50.80175 | 10.1987 | 10.23454 | 8.076312 | -0.03583983 | 2.143599 | 0.01462879
50.81175 | 10.2466 | 10.25715 | 8.073937 | -0.01054709 | 2.168678 | 0.01453154
50.82174 | 10.2575 | 10.28029 | 8.071567 | -0.02278975 | 2.194281 | 0.01444166
50.83174 | 10.2736 | 10.30403 | 8.069197 | -0.03042583 | 2.220471 | 0.0143587
50.84174 | 10.3064 | 10.32835 | 8.066828 | -0.02194685 | 2.247237 | 0.01428247
50.85174 | 10.2931 | 10.35327 | 8.06446 | -0.06016652 | 2.274593 | 0.01421271
50.86174 | 10.3386 | 10.3788 | 8.062095 | -0.04019959 | 2.302555 | 0.01414917
50.87174 | 10.3654 | 10.40496 | 8.059732 | -0.03956154 | 2.331138 | 0.0140916
50.88173 | 10.3617 | 10.43173 | 8.057372 | -0.07003442 | 2.360322 | 0.01403981
50.89173 | 10.4073 | 10.4592 | 8.055012 | -0.05190116 | 2.390196 | 0.01399348
50.90173 | 10.4161 | 10.48735 | 8.052654 | -0.07124627 | 2.42074 | 0.01395245
50.91173 | 10.4399 | 10.51619 | 8.050298 | -0.07628735 | 2.451973 | 0.01391651
50.92173 | 10.4823 | 10.54574 | 8.047943 | -0.06344298 | 2.483915 | 0.01388548
50.93172 | 10.4766 | 10.576 | 8.045593 | -0.09940264 | 2.516551 | 0.01385917
50.94172 | 10.53 | 10.60705 | 8.043242 | -0.07704515 | 2.549966 | 0.01383739
50.95172 | 10.5403 | 10.63886 | 8.040892 | -0.0985623 | 2.58415 | 0.01381999
50.96172 | 10.5757 | 10.67148 | 8.038545 | -0.09577568 | 2.619124 | 0.01380682
50.97172 | 10.6013 | 10.70491 | 8.036199 | -0.1036079 | 2.654911 | 0.01379774
50.98172 | 10.6306 | 10.73918 | 8.033855 | -0.1085822 | 2.691534 | 0.01379263
50.99171 | 10.6624 | 10.77429 | 8.031515 | -0.1118882 | 2.728981 | 0.01379138
51.00171 | 10.6975 | 10.81032 | 8.029175 | -0.1128199 | 2.767351 | 0.01379388
51.01171 | 10.7152 | 10.84727 | 8.026837 | -0.1320693 | 2.806633 | 0.01380004
51.02171 | 10.7591 | 10.88516 | 8.0245 | -0.1260641 | 2.846855 | 0.01380979
51.03171 | 10.7786 | 10.92403 | 8.022165 | -0.1454327 | 2.888045 | 0.01382306
51.0417 | 10.8315 | 10.96387 | 8.019834 | -0.1323651 | 2.930192 | 0.01383977
51.0517 | 10.8532 | 11.00477 | 8.017502 | -0.1515701 | 2.973408 | 0.01385991
51.0617 | 10.9029 | 11.04674 | 8.015172 | -0.1438412 | 3.017685 | 0.01388342
51.0717 | 10.9283 | 11.08981 | 8.012845 | -0.1615115 | 3.063057 | 0.01391028
51.0817 | 10.9693 | 11.13402 | 8.010518 | -0.164716 | 3.109557 | 0.01394046
51.0917 | 11.0115 | 11.17939 | 8.008194 | -0.1678911 | 3.157223 | 0.01397395
51.10169 | 11.0466 | 11.22593 | 8.005873 | -0.1793277 | 3.206044 | 0.01401071
51.11169 | 11.0924 | 11.27376 | 8.003553 | -0.1813561 | 3.256153 | 0.01405081
51.12169 | 11.1422 | 11.32287 | 8.001233 | -0.1806727 | 3.307545 | 0.01409422
51.13169 | 11.1707 | 11.37332 | 7.998916 | -0.2026198 | 3.360263 | 0.01414097
51.14169 | 11.2284 | 11.42514 | 7.9966 | -0.1967417 | 3.41435 | 0.01419106
51.15168 | 11.2761 | 11.47833 | 7.994289 | -0.2022277 | 3.469795 | 0.01424448
51.16168 | 11.3159 | 11.53304 | 7.991976 | -0.2171389 | 3.526761 | 0.01430137
51.17168 | 11.3673 | 11.58927 | 7.989666 | -0.2219706 | 3.585243 | 0.0143617
51.18168 | 11.4021 | 11.64707 | 7.987357 | -0.2449744 | 3.645292 | 0.01442553
51.19168 | 11.4713 | 11.70651 | 7.98505 | -0.2352064 | 3.706963 | 0.01449291
51.20168 | 11.5172 | 11.76762 | 7.982745 | -0.2504234 | 3.770314 | 0.01456388
51.21167 | 11.5745 | 11.83042 | 7.980444 | -0.2559231 | 3.835341 | 0.01463843
51.22167 | 11.6328 | 11.89509 | 7.978142 | -0.2622914 | 3.902232 | 0.01471678
51.23167 | 11.6764 | 11.96163 | 7.975842 | -0.2852331 | 3.970992 | 0.01479892
51.24167 | 11.754 | 12.03012 | 7.973544 | -0.2761168 | 4.041688 | 0.01488491
51.25167 | 11.7965 | 12.10061 | 7.971247 | -0.3041147 | 4.114392 | 0.01497484
51.26166 | 11.8646 | 12.17313 | 7.968955 | -0.3085299 | 4.189106 | 0.01506871
51.27166 | 11.9308 | 12.24788 | 7.966662 | -0.3170827 | 4.266054 | 0.01516676
51.28166 | 11.9939 | 12.32489 | 7.964371 | -0.3309855 | 4.345246 | 0.015269
51.29166 | 12.0697 | 12.40423 | 7.962081 | -0.3345253 | 4.426769 | 0.01537553
51.30166 | 12.1301 | 12.48599 | 7.959793 | -0.3558918 | 4.510712 | 0.01548645
51.31166 | 12.2013 | 12.57028 | 7.957507 | -0.368981 | 4.597172 | 0.01560186
51.32165 | 12.2831 | 12.65711 | 7.955225 | -0.3740052 | 4.686159 | 0.01572176
51.33165 | 12.3521 | 12.74673 | 7.952942 | -0.3946292 | 4.777941 | 0.01584649
51.34165 | 12.4236 | 12.8392 | 7.950661 | -0.4155979 | 4.872561 | 0.01597606
51.35165 | 12.5239 | 12.93462 | 7.948382 | -0.4107172 | 4.970125 | 0.0161106
51.36165 | 12.5896 | 13.03311 | 7.946104 | -0.4435072 | 5.070753 | 0.01625024
51.37164 | 12.6971 | 13.13469 | 7.94383 | -0.4375937 | 5.174468 | 0.01639498
51.38164 | 12.7867 | 13.23971 | 7.941556 | -0.4530078 | 5.281606 | 0.01654525
51.39164 | 12.8726 | 13.34819 | 7.939284 | -0.4755917 | 5.392207 | 0.01670107
51.40164 | 12.9864 | 13.46029 | 7.937013 | -0.4738915 | 5.506416 | 0.01686259
51.41164 | 13.0768 | 13.57616 | 7.934744 | -0.4993614 | 5.624387 | 0.01702998
51.42163 | 13.1867 | 13.69584 | 7.932479 | -0.5091434 | 5.746161 | 0.01720325
51.43163 | 13.3207 | 13.81974 | 7.930213 | -0.4990415 | 5.872145 | 0.0173829
51.44163 | 13.4141 | 13.94792 | 7.927949 | -0.5338183 | 6.0024 | 0.01756897
51.45163 | 13.5518 | 14.08056 | 7.925687 | -0.5287602 | 6.137111 | 0.01776164
51.46163 | 13.6844 | 14.21787 | 7.923427 | -0.5334655 | 6.276478 | 0.01796113
51.47163 | 13.8149 | 14.36004 | 7.921168 | -0.545139 | 6.420704 | 0.01816762
51.48162 | 13.9647 | 14.50715 | 7.918913 | -0.5424508 | 6.569857 | 0.01838113
51.49162 | 14.1063 | 14.65972 | 7.916657 | -0.5534157 | 6.724456 | 0.01860228
51.50162 | 14.2552 | 14.81783 | 7.914404 | -0.5626306 | 6.884596 | 0.01883108
51.51162 | 14.415 | 14.98175 | 7.912152 | -0.5667456 | 7.050526 | 0.01906776
51.52162 | 14.5997 | 15.15172 | 7.909901 | -0.552023 | 7.222509 | 0.01931254
51.53161 | 14.7647 | 15.32786 | 7.907655 | -0.5631622 | 7.400642 | 0.01956538
51.54161 | 14.9555 | 15.51079 | 7.905408 | -0.5552946 | 7.58556 | 0.01982701
51.55161 | 15.1576 | 15.70065 | 7.903162 | -0.5430547 | 7.777395 | 0.0200974
51.56161 | 15.3524 | 15.89776 | 7.900919 | -0.5453571 | 7.976462 | 0.02037674
51.57161 | 15.5772 | 16.10243 | 7.898677 | -0.5252337 | 8.183092 | 0.02066523
51.58161 | 15.8011 | 16.31503 | 7.896436 | -0.5139295 | 8.39763 | 0.02096308
51.5916 | 16.0331 | 16.53569 | 7.8942 | -0.5025876 | 8.620218 | 0.02127008
51.6016 | 16.2883 | 16.76522 | 7.891963 | -0.476915 | 8.851665 | 0.02158703
51.6116 | 16.5407 | 17.0038 | 7.889728 | -0.4630967 | 9.092155 | 0.02191372
51.6216 | 16.8082 | 17.25184 | 7.887494 | -0.4436425 | 9.342098 | 0.02225023
51.6316 | 17.0984 | 17.50978 | 7.885262 | -0.4113817 | 9.601923 | 0.02259658
51.64159 | 17.3763 | 17.77779 | 7.883034 | -0.4014932 | 9.871807 | 0.02295238
51.65159 | 17.6997 | 18.05686 | 7.880805 | -0.3571645 | 10.15274 | 0.02331831
51.66159 | 18.009 | 18.34722 | 7.878578 | -0.3382214 | 10.44495 | 0.02369385
51.67159 | 18.3374 | 18.64936 | 7.876353 | -0.311963 | 10.74893 | 0.02407879
51.68159 | 18.6893 | 18.96381 | 7.87413 | -0.2745063 | 11.0652 | 0.02447282
51.69159 | 19.0489 | 19.29109 | 7.871908 | -0.2421859 | 11.3943 | 0.02487554
51.70158 | 19.4278 | 19.63141 | 7.869689 | -0.2036053 | 11.73643 | 0.02528595
51.71158 | 19.8233 | 19.98601 | 7.867471 | -0.162715 | 12.09284 | 0.02570444
51.72158 | 20.2207 | 20.35516 | 7.865254 | -0.1344623 | 12.46378 | 0.02612977
51.73158 | 20.6602 | 20.73944 | 7.863038 | -0.07924185 | 12.84984 | 0.02656108
51.74158 | 21.0883 | 21.13946 | 7.860825 | -0.05116276 | 13.25164 | 0.02699739
51.75157 | 21.5497 | 21.55542 | 7.858615 | -0.005724306 | 13.66937 | 0.02743715
51.76157 | 22.0229 | 21.98876 | 7.856404 | 0.03413517 | 14.10448 | 0.02787996
51.77157 | 22.4867 | 22.43971 | 7.854196 | 0.04699011 | 14.55719 | 0.02832403
51.78157 | 23.0208 | 22.90889 | 7.851988 | 0.1119139 | 15.02813 | 0.02876788
51.79157 | 23.5331 | 23.39691 | 7.849783 | 0.136186 | 15.51792 | 0.02920994
51.80157 | 24.0424 | 23.90439 | 7.847579 | 0.1380072 | 16.02717 | 0.02964857
51.81156 | 24.6203 | 24.43139 | 7.845379 | 0.1889061 | 16.55593 | 0.03008165
51.82156 | 25.1633 | 24.9795 | 7.843179 | 0.1838006 | 17.10581 | 0.03050834
51.83156 | 25.7299 | 25.54873 | 7.84098 | 0.1811694 | 17.67682 | 0.03092651
51.84156 | 26.3372 | 26.13956 | 7.838782 | 0.1976357 | 18.26945 | 0.03133454
51.85156 | 26.9397 | 26.75241 | 7.836587 | 0.1872877 | 18.88409 | 0.0317309
51.86155 | 27.5453 | 27.38699 | 7.834395 | 0.1583143 | 19.52048 | 0.03211379
51.87155 | 28.1878 | 28.04478 | 7.832202 | 0.1430221 | 20.18009 | 0.03248273
51.88155 | 28.8303 | 28.72532 | 7.830012 | 0.1049829 | 20.86247 | 0.03283629
51.89155 | 29.4877 | 29.42862 | 7.827822 | 0.05907711 | 21.56763 | 0.03317362
51.90155 | 30.1334 | 30.15456 | 7.825635 | -0.02115944 | 22.29543 | 0.0334941
51.91155 | 30.8133 | 30.90282 | 7.823449 | -0.08952209 | 23.04558 | 0.03379738
51.92154 | 31.4766 | 31.67215 | 7.821267 | -0.1955524 | 23.8168 | 0.03408305
51.93154 | 32.1574 | 32.46333 | 7.819084 | -0.3059329 | 24.6099 | 0.03435177
51.94154 | 32.8506 | 33.27466 | 7.816903 | -0.4240625 | 25.42316 | 0.03460358
51.95154 | 33.5152 | 34.10491 | 7.814724 | -0.5897061 | 26.25534 | 0.03483904
51.96154 | 34.2288 | 34.95254 | 7.812546 | -0.723742 | 27.10494 | 0.03505886
51.97153 | 34.9005 | 35.81488 | 7.810372 | -0.9143805 | 27.96925 | 0.03526374
51.98153 | 35.5669 | 36.69145 | 7.808197 | -1.124548 | 28.8478 | 0.03545515
51.99153 | 36.2475 | 37.57889 | 7.806024 | -1.331394 | 29.73724 | 0.03563404
52.00153 | 36.9153 | 38.47436 | 7.803853 | -1.559064 | 30.63471 | 0.03580171
52.01153 | 37.588 | 39.37465 | 7.801683 | -1.786652 | 31.53701 | 0.03595955
52.02153 | 38.2312 | 40.27622 | 7.799515 | -2.045017 | 32.44059 | 0.03610902
52.03152 | 38.8778 | 41.17414 | 7.79735 | -2.296336 | 33.34053 | 0.03625152
52.04152 | 39.5085 | 42.06641 | 7.795185 | -2.557909 | 34.23483 | 0.03638892
52.05152 | 40.0941 | 42.94757 | 7.793022 | -2.853466 | 35.11802 | 0.0365227
52.06152 | 40.7049 | 43.81302 | 7.79086 | -3.108123 | 35.98551 | 0.03665454
52.07152 | 41.2719 | 44.65806 | 7.7887 | -3.386157 | 36.83257 | 0.03678611
52.08151 | 41.7918 | 45.47709 | 7.786543 | -3.685291 | 37.65363 | 0.03691891
52.09151 | 42.3394 | 46.26693 | 7.784386 | -3.927535 | 38.44549 | 0.03705497
52.10151 | 42.8319 | 47.02206 | 7.782231 | -4.190155 | 39.20263 | 0.03719577
52.11151 | 43.2855 | 47.73787 | 7.780077 | -4.452372 | 39.92045 | 0.0373429
52.12151 | 43.744 | 48.41001 | 7.777925 | -4.666006 | 40.59458 | 0.03749793
52.13151 | 44.1419 | 49.03435 | 7.775774 | -4.892447 | 41.22091 | 0.03766233
52.1415 | 44.5167 | 49.60656 | 7.773627 | -5.089857 | 41.79509 | 0.03783733
52.1515 | 44.8659 | 50.12431 | 7.771479 | -5.258406 | 42.3148 | 0.03802462
52.1615 | 45.1512 | 50.58393 | 7.769333 | -5.432728 | 42.77637 | 0.03822526
52.1715 | 45.4461 | 50.98273 | 7.767189 | -5.536635 | 43.17711 | 0.0384404
52.1815 | 45.6912 | 51.31844 | 7.765046 | -5.627244 | 43.51473 | 0.03867107
52.19149 | 45.8886 | 51.58896 | 7.762907 | -5.700356 | 43.78713 | 0.03891796
52.20149 | 46.0408 | 51.79334 | 7.760768 | -5.75254 | 43.99339 | 0.03918245
52.21149 | 46.1569 | 51.93026 | 7.75863 | -5.773362 | 44.13217 | 0.03946506
52.22149 | 46.237 | 51.9991 | 7.756493 | -5.762097 | 44.20284 | 0.03976648
52.23149 | 46.2705 | 51.99965 | 7.754358 | -5.729153 | 44.20521 | 0.04008732
52.24149 | 46.2544 | 51.93217 | 7.752225 | -5.677774 | 44.13952 | 0.04042811
52.25148 | 46.2379 | 51.7975 | 7.750095 | -5.559603 | 44.00662 | 0.04078899
52.26148 | 46.1377 | 51.59649 | 7.747965 | -5.458792 | 43.80736 | 0.04117109
52.27148 | 46.0135 | 51.3308 | 7.745836 | -5.317303 | 43.54339 | 0.04157448
52.28148 | 45.8661 | 51.00242 | 7.743709 | -5.136324 | 43.21672 | 0.04199952
52.29148 | 45.6711 | 50.61377 | 7.741583 | -4.942674 | 42.82974 | 0.04244658
52.30147 | 45.4478 | 50.16812 | 7.739462 | -4.720324 | 42.38575 | 0.04291554
52.31147 | 45.1735 | 49.66769 | 7.737339 | -4.49419 | 41.88694 | 0.04340767
52.32147 | 44.8487 | 49.11634 | 7.735218 | -4.267642 | 41.3372 | 0.04392293
52.33147 | 44.5102 | 48.51777 | 7.733099 | -4.007569 | 40.74021 | 0.04446171
52.34147 | 44.1498 | 47.87584 | 7.730981 | -3.726042 | 40.09984 | 0.04502447
52.35147 | 43.7675 | 47.19458 | 7.728865 | -3.427079 | 39.4201 | 0.04561173
52.36146 | 43.3235 | 46.47879 | 7.726752 | -3.155286 | 38.70581 | 0.04622341
52.37146 | 42.8576 | 45.73117 | 7.724639 | -2.873565 | 37.95966 | 0.04686136
52.38146 | 42.3782 | 44.95649 | 7.722527 | -2.578289 | 37.18644 | 0.04752569
52.39146 | 41.7976 | 44.15877 | 7.720417 | -2.361173 | 36.39014 | 0.04821716
52.40146 | 41.3711 | 43.34196 | 7.718309 | -1.970858 | 35.57471 | 0.04893664
52.41145 | 40.7659 | 42.51065 | 7.716204 | -1.744753 | 34.74476 | 0.0496843
52.42145 | 40.1501 | 41.66687 | 7.714098 | -1.516774 | 33.90231 | 0.05046264
52.43145 | 39.6225 | 40.81491 | 7.711994 | -1.192407 | 33.05164 | 0.05127203
52.44145 | 38.9847 | 39.95806 | 7.709892 | -0.9733597 | 32.19605 | 0.05211366
52.45145 | 38.3208 | 39.09944 | 7.707791 | -0.778637 | 31.33866 | 0.05298881
52.46145 | 37.7445 | 38.24197 | 7.705692 | -0.4974705 | 30.48238 | 0.05389884
52.47144 | 37.0823 | 37.38932 | 7.703596 | -0.3070161 | 29.63088 | 0.05484426
52.48144 | 36.3999 | 36.54206 | 7.7015 | -0.1421577 | 28.78473 | 0.05582844
52.49144 | 35.7486 | 35.70344 | 7.699405 | 0.04515519 | 27.94719 | 0.0568521
52.50144 | 35.1039 | 34.87556 | 7.697312 | 0.2283437 | 27.12033 | 0.05791696
52.51144 | 34.4133 | 34.06025 | 7.69522 | 0.3530527 | 26.306 | 0.05902482
52.52143 | 33.7798 | 33.25994 | 7.693132 | 0.519859 | 25.50663 | 0.06017643
52.53143 | 33.0833 | 32.4745 | 7.691043 | 0.6087972 | 24.72208 | 0.06137604
52.54143 | 32.4066 | 31.70595 | 7.688956 | 0.700649 | 23.95437 | 0.06262464
52.55143 | 31.7693 | 30.95532 | 7.686871 | 0.8139833 | 23.20452 | 0.0639244
52.56143 | 31.1027 | 30.22344 | 7.684786 | 0.8792569 | 22.47338 | 0.06527761
52.57143 | 30.4436 | 29.51099 | 7.682704 | 0.9326059 | 21.7616 | 0.06668666
52.58142 | 29.839 | 28.81913 | 7.680625 | 1.019866 | 21.07036 | 0.06815254
52.59142 | 29.157 | 28.14685 | 7.678545 | 1.010149 | 20.39863 | 0.06968073
52.60142 | 28.5203 | 27.49504 | 7.676467 | 1.025255 | 19.74731 | 0.07127248
52.61142 | 27.943 | 26.86379 | 7.67439 | 1.079207 | 19.11647 | 0.07293057
52.62142 | 27.3092 | 26.25307 | 7.672315 | 1.056131 | 18.5061 | 0.07465788
52.63141 | 26.7461 | 25.66331 | 7.670244 | 1.082791 | 17.91661 | 0.07645559
52.64141 | 26.1536 | 25.09315 | 7.668172 | 1.060453 | 17.34664 | 0.07833028
52.65141 | 25.5505 | 24.54288 | 7.666101 | 1.007616 | 16.7965 | 0.0802834
52.66141 | 25.0392 | 24.01218 | 7.664032 | 1.027025 | 16.26583 | 0.08231821
52.67141 | 24.4699 | 23.50062 | 7.661964 | 0.9692797 | 15.75422 | 0.08443806
52.68141 | 23.9653 | 23.00778 | 7.659898 | 0.9575166 | 15.26124 | 0.0866464
52.6914 | 23.4496 | 22.53364 | 7.657836 | 0.9159552 | 14.78687 | 0.08894402
52.7014 | 22.9275 | 22.07678 | 7.655773 | 0.8507182 | 14.32967 | 0.09133984
52.7114 | 22.4995 | 21.63715 | 7.653711 | 0.8623488 | 13.88961 | 0.09383492
52.7214 | 22.0152 | 21.21422 | 7.651651 | 0.8009774 | 13.46614 | 0.09643297
52.7314 | 21.5541 | 20.80746 | 7.649592 | 0.7466396 | 13.05873 | 0.09913772
52.74139 | 21.15 | 20.4167 | 7.647537 | 0.7332999 | 12.66721 | 0.1019501
52.75139 | 20.7018 | 20.04063 | 7.645481 | 0.6611651 | 12.29027 | 0.1048795
52.76139 | 20.3408 | 19.67912 | 7.643427 | 0.6616818 | 11.92776 | 0.1079268
52.77139 | 19.9442 | 19.33162 | 7.641374 | 0.6125782 | 11.57915 | 0.1110958
52.78139 | 19.5425 | 18.99762 | 7.639323 | 0.5448805 | 11.24391 | 0.1143899
52.79139 | 19.2057 | 18.6766 | 7.637273 | 0.5291017 | 10.92151 | 0.1178126
52.80138 | 18.8482 | 18.36835 | 7.635227 | 0.4798475 | 10.61176 | 0.1213634
52.81138 | 18.5004 | 18.07179 | 7.63318 | 0.4286094 | 10.31356 | 0.1250525
52.82138 | 18.2157 | 17.78674 | 7.631135 | 0.4289581 | 10.02673 | 0.128879
52.83138 | 17.888 | 17.51274 | 7.629091 | 0.3752569 | 9.750807 | 0.1328451
52.84138 | 17.6092 | 17.24935 | 7.627048 | 0.3598541 | 9.485345 | 0.1369523
52.85137 | 17.3188 | 16.99639 | 7.625009 | 0.3224132 | 9.23018 | 0.1411977
52.86137 | 17.0407 | 16.75289 | 7.62297 | 0.2878076 | 8.984333 | 0.1455898
52.87137 | 16.8034 | 16.51874 | 7.620932 | 0.2846611 | 8.747683 | 0.1501241
52.88137 | 16.5338 | 16.29353 | 7.618895 | 0.2402655 | 8.51984 | 0.1547992
52.89137 | 16.3219 | 16.0769 | 7.61686 | 0.2449994 | 8.300428 | 0.1596123
52.90137 | 16.1043 | 15.86847 | 7.614826 | 0.2358253 | 8.089089 | 0.1645598
52.91136 | 15.8579 | 15.6681 | 7.612796 | 0.1898036 | 7.885669 | 0.1696312
52.92136 | 15.6831 | 15.47504 | 7.610765 | 0.2080642 | 7.689441 | 0.1748295
52.93136 | 15.4743 | 15.28917 | 7.608736 | 0.1851331 | 7.50029 | 0.1801413
52.94136 | 15.2691 | 15.11017 | 7.606708 | 0.1589255 | 7.31791 | 0.185556
52.95136 | 15.1102 | 14.93776 | 7.604682 | 0.1724441 | 7.142013 | 0.191061
52.96135 | 14.9111 | 14.77178 | 7.602659 | 0.1393225 | 6.972483 | 0.196636
52.97135 | 14.7469 | 14.61163 | 7.600635 | 0.1352688 | 6.808721 | 0.2022749
52.98135 | 14.5881 | 14.45721 | 7.598613 | 0.1308899 | 6.650644 | 0.2079529
52.99135 | 14.4265 | 14.30825 | 7.596593 | 0.1182505 | 6.498009 | 0.2136484
53.00135 | 14.3018 | 14.16449 | 7.594573 | 0.1373058 | 6.350584 | 0.2193372
53.01135 | 14.1399 | 14.0257 | 7.592556 | 0.1142021 | 6.208149 | 0.2249934
53.02134 | 14.0036 | 13.89175 | 7.590541 | 0.1118499 | 6.070626 | 0.2305831
53.03134 | 13.8867 | 13.76216 | 7.588526 | 0.1245409 | 5.937545 | 0.2360874
53.04134 | 13.7423 | 13.63683 | 7.586513 | 0.1054657 | 5.808852 | 0.2414693
53.05134 | 13.6334 | 13.51556 | 7.584501 | 0.1178384 | 5.684365 | 0.2466962
53.06134 | 13.5251 | 13.39813 | 7.58249 | 0.1269671 | 5.563908 | 0.2517349
53.07133 | 13.4083 | 13.28446 | 7.580483 | 0.1238403 | 5.447429 | 0.2565474
53.08133 | 13.323 | 13.17413 | 7.578475 | 0.1488722 | 5.334542 | 0.2611103
53.09133 | 13.1912 | 13.06707 | 7.576469 | 0.124132 | 5.225213 | 0.2653865
53.10133 | 13.1165 | 12.96311 | 7.574464 | 0.1533933 | 5.119297 | 0.2693457
53.11133 | 13.0119 | 12.86208 | 7.572461 | 0.1498222 | 5.016658 | 0.2729594
53.12133 | 12.9277 | 12.76383 | 7.570459 | 0.1638743 | 4.917165 | 0.2762017
53.13132 | 12.8322 | 12.6683 | 7.56846 | 0.1639044 | 4.820788 | 0.2790473
53.14132 | 12.7406 | 12.57516 | 7.566461 | 0.1654377 | 4.727219 | 0.2814823
53.15132 | 12.667 | 12.48441 | 7.564463 | 0.1825943 | 4.636455 | 0.2834881
53.16132 | 12.6053 | 12.39588 | 7.562467 | 0.2094208 | 4.548359 | 0.2850532
53.17132 | 12.5018 | 12.30949 | 7.560472 | 0.1923134 | 4.462845 | 0.2861697
53.18131 | 12.4467 | 12.22521 | 7.55848 | 0.2214925 | 4.379894 | 0.2868338
53.19131 | 12.3845 | 12.14278 | 7.556488 | 0.2417163 | 4.299249 | 0.2870471
53.20131 | 12.2953 | 12.06221 | 7.554497 | 0.2330861 | 4.220904 | 0.2868129
53.21131 | 12.2442 | 11.98342 | 7.552508 | 0.2607794 | 4.144774 | 0.2861393
53.22131 | 12.171 | 11.90633 | 7.55052 | 0.2646665 | 4.070776 | 0.2850373
53.23131 | 12.1147 | 11.83089 | 7.548533 | 0.2838103 | 3.998835 | 0.2835212
53.2413 | 12.0587 | 11.7571 | 7.54655 | 0.3015969 | 3.928942 | 0.2816106
53.2513 | 11.998 | 11.68478 | 7.544566 | 0.3132229 | 3.860891 | 0.27932
53.2613 | 11.9411 | 11.61394 | 7.542584 | 0.3271615 | 3.794682 | 0.2766729
53.2713 | 11.8903 | 11.54455 | 7.540603 | 0.3457543 | 3.73025 | 0.2736924
53.2813 | 11.8261 | 11.47656 | 7.538624 | 0.3495391 | 3.667534 | 0.2704033
53.29129 | 11.7817 | 11.41002 | 7.536647 | 0.3716847 | 3.606533 | 0.2668347
53.30129 | 11.7211 | 11.34475 | 7.534671 | 0.3763521 | 3.547071 | 0.2630063
53.31129 | 11.6812 | 11.2808 | 7.532695 | 0.400402 | 3.489154 | 0.2589488
53.32129 | 11.632 | 11.21814 | 7.530721 | 0.4138596 | 3.432729 | 0.2546897
53.33129 | 11.5732 | 11.15675 | 7.528749 | 0.4164467 | 3.377748 | 0.2502569
53.34129 | 11.5434 | 11.09662 | 7.526778 | 0.4467842 | 3.32416 | 0.245678
53.35128 | 11.4875 | 11.03777 | 7.52481 | 0.4497327 | 3.271973 | 0.2409851
53.36128 | 11.4437 | 10.98007 | 7.522841 | 0.4636259 | 3.221038 | 0.2361954
53.37128 | 11.4215 | 10.92358 | 7.520874 | 0.4979209 | 3.171365 | 0.2313396
53.38128 | 11.3626 | 10.86827 | 7.518908 | 0.4943341 | 3.122915 | 0.2264425
53.39128 | 11.3185 | 10.81412 | 7.516944 | 0.5043806 | 3.075647 | 0.2215278
53.40127 | 11.299 | 10.76118 | 7.514983 | 0.5378192 | 3.029575 | 0.2166229
53.41127 | 11.2529 | 10.70932 | 7.513022 | 0.5435784 | 2.984561 | 0.2117389
53.42127 | 11.2134 | 10.65858 | 7.511061 | 0.5548161 | 2.940623 | 0.2069
53.43127 | 11.1819 | 10.60895 | 7.509103 | 0.5729481 | 2.897726 | 0.2021238
53.44127 | 11.1525 | 10.56041 | 7.507145 | 0.5920902 | 2.855838 | 0.1974262
53.45127 | 11.1164 | 10.51294 | 7.505189 | 0.6034633 | 2.814926 | 0.1928217
53.46126 | 11.0668 | 10.46657 | 7.503236 | 0.6002268 | 2.77501 | 0.1883269
53.47126 | 11.0483 | 10.4212 | 7.501283 | 0.6271016 | 2.735971 | 0.1839441
53.48126 | 11.0261 | 10.37684 | 7.499331 | 0.6492555 | 2.697826 | 0.1796871
53.49126 | 10.9776 | 10.33349 | 7.49738 | 0.6441075 | 2.660548 | 0.1755637
53.50126 | 10.9522 | 10.29112 | 7.495431 | 0.661076 | 2.624112 | 0.1715805
53.51125 | 10.9291 | 10.24976 | 7.493485 | 0.6793406 | 2.588528 | 0.1677464
53.52125 | 10.8897 | 10.2093 | 7.491539 | 0.6804017 | 2.553702 | 0.1640578
53.53125 | 10.8795 | 10.16976 | 7.489593 | 0.7097383 | 2.519647 | 0.1605218
53.54125 | 10.8414 | 10.13113 | 7.48765 | 0.7102698 | 2.48634 | 0.1571404
53.55125 | 10.8183 | 10.09338 | 7.485707 | 0.7249166 | 2.453761 | 0.1539149
53.56125 | 10.7902 | 10.0565 | 7.483766 | 0.733698 | 2.42189 | 0.150846
53.57124 | 10.7663 | 10.0205 | 7.481828 | 0.7457992 | 2.390736 | 0.1479364
53.58124 | 10.746 | 9.98529 | 7.47989 | 0.7607101 | 2.36022 | 0.1451801
53.59124 | 10.717 | 9.950886 | 7.477952 | 0.7661143 | 2.330354 | 0.1425789
53.60124 | 10.6899 | 9.917269 | 7.476017 | 0.7726305 | 2.301121 | 0.1401319
53.61124 | 10.67 | 9.884422 | 7.474082 | 0.7855778 | 2.272503 | 0.1378373
53.62123 | 10.643 | 9.85236 | 7.472151 | 0.7906397 | 2.244514 | 0.1356957
53.63123 | 10.6224 | 9.820996 | 7.470219 | 0.8014038 | 2.217076 | 0.1337011
53.64123 | 10.5989 | 9.790348 | 7.468289 | 0.808552 | 2.190205 | 0.1318536
53.65123 | 10.5743 | 9.760399 | 7.46636 | 0.8139015 | 2.163887 | 0.1301515
53.66123 | 10.5448 | 9.731132 | 7.464432 | 0.8136683 | 2.138107 | 0.1285927
53.67123 | 10.5295 | 9.702531 | 7.462506 | 0.8269687 | 2.11285 | 0.1271753
53.68122 | 10.5065 | 9.674609 | 7.460583 | 0.8318908 | 2.088128 | 0.1258987
53.69122 | 10.4818 | 9.647296 | 7.458659 | 0.8345042 | 2.063878 | 0.1247586
53.70122 | 10.4649 | 9.620605 | 7.456736 | 0.8442955 | 2.040114 | 0.1237545
53.71122 | 10.4437 | 9.594522 | 7.454815 | 0.8491784 | 2.016821 | 0.1228849
53.72122 | 10.406 | 9.569033 | 7.452895 | 0.8369667 | 1.99399 | 0.1221483
53.73121 | 10.4052 | 9.544151 | 7.450979 | 0.8610492 | 1.971628 | 0.1215436
53.74121 | 10.3811 | 9.519814 | 7.449062 | 0.8612864 | 1.949683 | 0.1210688
53.75121 | 10.3476 | 9.496034 | 7.447146 | 0.8515656 | 1.928165 | 0.1207232
53.76121 | 10.3237 | 9.472801 | 7.445231 | 0.8508985 | 1.907064 | 0.120506
53.77121 | 10.3125 | 9.450104 | 7.443318 | 0.8623961 | 1.88637 | 0.1204159
53.78121 | 10.2842 | 9.427931 | 7.441406 | 0.8562687 | 1.866073 | 0.1204524
53.7912 | 10.2572 | 9.406294 | 7.439498 | 0.8509056 | 1.846182 | 0.1206143
53.8012 | 10.2356 | 9.385141 | 7.437589 | 0.8504589 | 1.826651 | 0.1209016
53.8112 | 10.2198 | 9.364483 | 7.435681 | 0.8553166 | 1.807489 | 0.1213135
53.8212 | 10.1827 | 9.344312 | 7.433774 | 0.8383879 | 1.788689 | 0.1218495
53.8312 | 10.1788 | 9.324619 | 7.431869 | 0.8541815 | 1.770241 | 0.122509
53.84119 | 10.1424 | 9.305413 | 7.429967 | 0.8369872 | 1.752155 | 0.1232908
53.85119 | 10.1123 | 9.286648 | 7.428064 | 0.8256516 | 1.734389 | 0.1241956
53.86119 | 10.1126 | 9.268336 | 7.426162 | 0.8442635 | 1.716952 | 0.1252221
53.87119 | 10.0761 | 9.250469 | 7.424262 | 0.8256312 | 1.699837 | 0.1263694
53.88119 | 10.0532 | 9.233037 | 7.422363 | 0.8201627 | 1.683037 | 0.1276366
53.89119 | 10.0429 | 9.216034 | 7.420466 | 0.826866 | 1.666546 | 0.1290223
53.90118 | 10.0074 | 9.199466 | 7.418572 | 0.8079336 | 1.650371 | 0.1305234
53.91118 | 9.9943 | 9.183294 | 7.416677 | 0.8110061 | 1.634476 | 0.1321411
53.92118 | 9.9563 | 9.167524 | 7.414783 | 0.7887758 | 1.61887 | 0.1338715
53.93118 | 9.9432 | 9.152149 | 7.412891 | 0.7910513 | 1.603546 | 0.1357118
53.94118 | 9.9139 | 9.137158 | 7.411 | 0.7767419 | 1.5885 | 0.1376586
53.95117 | 9.8937 | 9.122557 | 7.409112 | 0.7711432 | 1.573739 | 0.139706
53.96117 | 9.8778 | 9.108306 | 7.407223 | 0.7694938 | 1.55923 | 0.1418532
53.97117 | 9.846 | 9.09441 | 7.405336 | 0.7515901 | 1.544981 | 0.1440927
53.98117 | 9.8169 | 9.080856 | 7.40345 | 0.7360435 | 1.530988 | 0.1464184
53.99117 | 9.8053 | 9.067634 | 7.401565 | 0.7376659 | 1.517245 | 0.1488232
54.00117 | 9.7877 | 9.05473 | 7.399682 | 0.7329701 | 1.503749 | 0.1512991
54.01116 | 9.7568 | 9.042144 | 7.397802 | 0.7146561 | 1.490507 | 0.1538349
54.02116 | 9.7365 | 9.029835 | 7.395921 | 0.7066652 | 1.477488 | 0.1564259
54.03116 | 9.7165 | 9.017802 | 7.394042 | 0.6986983 | 1.464701 | 0.1590591
54.04116 | 9.6909 | 9.006029 | 7.392163 | 0.6848709 | 1.452143 | 0.1617233
54.05116 | 9.6763 | 8.994501 | 7.390286 | 0.6817987 | 1.439808 | 0.1644067
54.06115 | 9.6402 | 8.983212 | 7.388412 | 0.6569876 | 1.427706 | 0.1670941
54.07115 | 9.6274 | 8.972124 | 7.386538 | 0.6552756 | 1.415808 | 0.1697782
54.08115 | 9.602 | 8.961232 | 7.384665 | 0.6407683 | 1.404124 | 0.1724433
54.09115 | 9.5793 | 8.950518 | 7.382793 | 0.6287822 | 1.392648 | 0.1750764
54.10115 | 9.5481 | 8.939966 | 7.380922 | 0.6081336 | 1.381379 | 0.1776648
54.11115 | 9.5316 | 8.929562 | 7.379053 | 0.6020381 | 1.370313 | 0.1801959
54.12114 | 9.512 | 8.919299 | 7.377187 | 0.5927006 | 1.359457 | 0.1826554
54.13114 | 9.4831 | 8.909145 | 7.37532 | 0.5739554 | 1.348788 | 0.1850374
54.14114 | 9.4597 | 8.899095 | 7.373454 | 0.5606054 | 1.338312 | 0.1873289
54.15114 | 9.4506 | 8.889137 | 7.37159 | 0.5614627 | 1.328027 | 0.1895206
54.16114 | 9.4159 | 8.879262 | 7.369727 | 0.5366383 | 1.317931 | 0.1916044
54.17113 | 9.4074 | 8.869468 | 7.367867 | 0.5379324 | 1.30803 | 0.1935712
54.18113 | 9.374 | 8.859727 | 7.366006 | 0.5142727 | 1.298303 | 0.1954185
54.19113 | 9.3488 | 8.850043 | 7.364147 | 0.4987575 | 1.288756 | 0.1971394
54.20113 | 9.3363 | 8.840407 | 7.362289 | 0.4958931 | 1.279389 | 0.1987294
54.21113 | 9.3199 | 8.830815 | 7.360432 | 0.4890853 | 1.270198 | 0.2001851
54.22113 | 9.2949 | 8.821261 | 7.358576 | 0.4736394 | 1.261181 | 0.2015034
54.23112 | 9.27 | 8.81175 | 7.356723 | 0.4582505 | 1.252345 | 0.202681
54.24112 | 9.252 | 8.802259 | 7.35487 | 0.4497413 | 1.24367 | 0.2037182
54.25112 | 9.2348 | 8.792794 | 7.353018 | 0.442006 | 1.235163 | 0.2046123
54.26112 | 9.2116 | 8.783352 | 7.351168 | 0.4282479 | 1.226822 | 0.2053619
54.27112 | 9.1821 | 8.77393 | 7.349318 | 0.4081701 | 1.218645 | 0.2059663
54.28111 | 9.1758 | 8.764534 | 7.347472 | 0.4112658 | 1.210638 | 0.2064244
54.29111 | 9.158 | 8.755144 | 7.345625 | 0.4028557 | 1.202782 | 0.2067369
54.30111 | 9.1224 | 8.745767 | 7.343779 | 0.3766326 | 1.195084 | 0.2069038
54.31111 | 9.1198 | 8.736404 | 7.341935 | 0.3833962 | 1.187543 | 0.2069258
54.32111 | 9.0991 | 8.72705 | 7.340092 | 0.3720504 | 1.180153 | 0.2068046
54.33111 | 9.0803 | 8.717706 | 7.33825 | 0.3625935 | 1.172915 | 0.2065424
54.3411 | 9.0661 | 8.708384 | 7.336411 | 0.3577161 | 1.16583 | 0.2061431
54.3511 | 9.0429 | 8.699065 | 7.334571 | 0.3438352 | 1.158884 | 0.2056098
54.3611 | 9.035 | 8.68976 | 7.332733 | 0.3452397 | 1.15208 | 0.2049478
54.3711 | 9.0185 | 8.680473 | 7.330895 | 0.3380267 | 1.145415 | 0.2041633
54.3811 | 8.9942 | 8.671207 | 7.329059 | 0.3229933 | 1.138884 | 0.203263
54.39109 | 8.9926 | 8.661974 | 7.327227 | 0.3306262 | 1.132491 | 0.2022559
54.40109 | 8.9574 | 8.65276 | 7.325393 | 0.3046401 | 1.126219 | 0.2011481
54.41109 | 8.9501 | 8.643579 | 7.323561 | 0.3065213 | 1.120068 | 0.1999497
54.42109 | 8.9457 | 8.634435 | 7.32173 | 0.3112655 | 1.114035 | 0.1986702
54.43109 | 8.9031 | 8.625332 | 7.3199 | 0.2777685 | 1.108112 | 0.1973196
54.44109 | 8.9094 | 8.616274 | 7.318071 | 0.293126 | 1.102295 | 0.195908
54.45108 | 8.8886 | 8.607274 | 7.316246 | 0.2813261 | 1.096581 | 0.1944469
54.46108 | 8.8789 | 8.598317 | 7.314419 | 0.2805831 | 1.090954 | 0.1929437
54.47108 | 8.8637 | 8.589414 | 7.312594 | 0.2742856 | 1.08541 | 0.1914097
54.48108 | 8.8398 | 8.580568 | 7.310771 | 0.2592318 | 1.079943 | 0.1898547
54.49108 | 8.8466 | 8.571779 | 7.308948 | 0.2748206 | 1.074543 | 0.1882881
54.50107 | 8.8258 | 8.563057 | 7.307128 | 0.2627428 | 1.069208 | 0.1867204
54.51107 | 8.8079 | 8.554384 | 7.305308 | 0.2535158 | 1.063919 | 0.1851571
54.52107 | 8.8043 | 8.545768 | 7.303489 | 0.2585319 | 1.058671 | 0.1836079
54.53107 | 8.7905 | 8.537208 | 7.301671 | 0.253292 | 1.053457 | 0.1820801
54.54107 | 8.7793 | 8.528702 | 7.299855 | 0.250598 | 1.048267 | 0.1805807
54.55107 | 8.7789 | 8.520248 | 7.298039 | 0.2586522 | 1.043093 | 0.1791157
54.56106 | 8.7562 | 8.511851 | 7.296227 | 0.2443488 | 1.037933 | 0.1776919
54.57106 | 8.7387 | 8.503493 | 7.294414 | 0.235207 | 1.032768 | 0.1763111
54.58106 | 8.7438 | 8.495178 | 7.292602 | 0.2486216 | 1.027598 | 0.1749782
54.59106 | 8.7257 | 8.486904 | 7.290791 | 0.2387959 | 1.022417 | 0.173696
54.60106 | 8.719 | 8.478667 | 7.288982 | 0.2403332 | 1.017219 | 0.172466
54.61105 | 8.7106 | 8.470471 | 7.287175 | 0.2401288 | 1.012006 | 0.1712899
54.62105 | 8.6884 | 8.462297 | 7.285368 | 0.2261035 | 1.006764 | 0.1701646
54.63105 | 8.6915 | 8.454147 | 7.283562 | 0.2373528 | 1.001496 | 0.1690896
54.64105 | 8.6844 | 8.446019 | 7.281757 | 0.2383812 | 0.9961998 | 0.1680619
54.65105 | 8.6764 | 8.437907 | 7.279954 | 0.2384932 | 0.9908758 | 0.1670774
54.66105 | 8.6655 | 8.429806 | 7.278151 | 0.2356938 | 0.9855241 | 0.166131
54.67104 | 8.6599 | 8.42172 | 7.276352 | 0.2381804 | 0.9801508 | 0.1652171
54.68104 | 8.6578 | 8.413626 | 7.274552 | 0.2441736 | 0.9747472 | 0.1643275
54.69104 | 8.6429 | 8.405529 | 7.272753 | 0.2373713 | 0.9693207 | 0.1634552
54.70104 | 8.6349 | 8.397421 | 7.270955 | 0.2374789 | 0.9638741 | 0.162592
54.71104 | 8.6357 | 8.389298 | 7.269158 | 0.2464018 | 0.9584105 | 0.1617294
54.72103 | 8.6256 | 8.381164 | 7.267365 | 0.2444364 | 0.9529395 | 0.1608593
54.73103 | 8.6152 | 8.372995 | 7.265571 | 0.2422046 | 0.9474531 | 0.1599718
54.74103 | 8.6167 | 8.364798 | 7.263777 | 0.2519022 | 0.9419613 | 0.1590591
54.75103 | 8.5951 | 8.356568 | 7.261986 | 0.2385323 | 0.9364687 | 0.1581135
54.76103 | 8.6022 | 8.348302 | 7.260195 | 0.2538978 | 0.9309797 | 0.1571277
54.77102 | 8.5921 | 8.340008 | 7.258407 | 0.2520921 | 0.9255045 | 0.1560965
54.78102 | 8.5885 | 8.331668 | 7.256618 | 0.256832 | 0.9200372 | 0.1550122
54.79102 | 8.5929 | 8.323291 | 7.254831 | 0.2696092 | 0.9145881 | 0.1538715
54.80102 | 8.5772 | 8.314878 | 7.253045 | 0.2623221 | 0.9091621 | 0.1526707
54.81102 | 8.5806 | 8.306432 | 7.25126 | 0.2741685 | 0.9037639 | 0.1514076
54.82102 | 8.5741 | 8.297955 | 7.249476 | 0.2761448 | 0.8983983 | 0.1500806
54.83101 | 8.5742 | 8.289461 | 7.247695 | 0.2847388 | 0.893075 | 0.1486909
54.84101 | 8.5768 | 8.280938 | 7.245914 | 0.2958621 | 0.8877881 | 0.147236
54.85101 | 8.5827 | 8.272399 | 7.244133 | 0.3103011 | 0.8825469 | 0.1457186
54.86101 | 8.5647 | 8.26385 | 7.242354 | 0.30085 | 0.8773552 | 0.1441406
54.87101 | 8.5756 | 8.255297 | 7.240576 | 0.3203025 | 0.8722167 | 0.1425047
54.881 | 8.5555 | 8.246756 | 7.238801 | 0.308744 | 0.8671395 | 0.1408156
54.891 | 8.574 | 8.238215 | 7.237025 | 0.3357848 | 0.8621165 | 0.1390736
54.901 | 8.5666 | 8.22969 | 7.23525 | 0.3369102 | 0.8571553 | 0.1372841
54.911 | 8.5704 | 8.221186 | 7.233477 | 0.3492138 | 0.852258 | 0.1354514
54.921 | 8.5682 | 8.212711 | 7.231704 | 0.3554893 | 0.8474265 | 0.1335798
54.931 | 8.5652 | 8.204269 | 7.229933 | 0.3609308 | 0.8426622 | 0.1316739
54.94099 | 8.5657 | 8.195876 | 7.228165 | 0.3698241 | 0.8379709 | 0.1297402
54.95099 | 8.5745 | 8.18752 | 7.226396 | 0.3869804 | 0.8333443 | 0.1277796
54.96099 | 8.5841 | 8.179214 | 7.224628 | 0.4048861 | 0.8287874 | 0.1257986
54.97099 | 8.5714 | 8.170964 | 7.222861 | 0.4004364 | 0.8243008 | 0.1238017
54.98099 | 8.5842 | 8.162773 | 7.221096 | 0.4214268 | 0.8198843 | 0.1217933
54.99098 | 8.579 | 8.154655 | 7.219333 | 0.4243454 | 0.8155422 | 0.1197796
55.00098 | 8.5939 | 8.146596 | 7.217569 | 0.4473043 | 0.8112656 | 0.1177607
55.01098 | 8.5919 | 8.138608 | 7.215807 | 0.4532924 | 0.8070582 | 0.1157422
55.02098 | 8.596 | 8.130693 | 7.214046 | 0.465307 | 0.8029195 | 0.1137274
55.03098 | 8.599 | 8.122854 | 7.212286 | 0.4761459 | 0.7988487 | 0.1117193
55.04098 | 8.6061 | 8.115093 | 7.210527 | 0.4910072 | 0.794845 | 0.1097206
55.05097 | 8.6096 | 8.107418 | 7.208771 | 0.5021817 | 0.7909115 | 0.1077357
55.06097 | 8.6079 | 8.099816 | 7.207014 | 0.5080844 | 0.7870389 | 0.1057623
55.07097 | 8.6098 | 8.092294 | 7.205259 | 0.5175064 | 0.7832304 | 0.1038043
55.08097 | 8.6202 | 8.084852 | 7.203504 | 0.5353478 | 0.7794849 | 0.1018629
55.09097 | 8.611 | 8.077492 | 7.201751 | 0.5335085 | 0.7758012 | 0.09993931
55.10096 | 8.6311 | 8.070219 | 7.200001 | 0.5608814 | 0.7721818 | 0.09803625
55.11096 | 8.6288 | 8.063018 | 7.198249 | 0.5657817 | 0.7686181 | 0.09615075
55.12096 | 8.6454 | 8.055897 | 7.196499 | 0.5895026 | 0.7651127 | 0.09428526
55.13096 | 8.6298 | 8.048855 | 7.194751 | 0.5809447 | 0.7616645 | 0.09244028
55.14096 | 8.6442 | 8.041891 | 7.193003 | 0.6023089 | 0.7582721 | 0.09061622
55.15096 | 8.6461 | 8.035004 | 7.191256 | 0.611096 | 0.7549346 | 0.08881344
55.16095 | 8.6527 | 8.0282 | 7.189512 | 0.6245 | 0.7516538 | 0.08703403
55.17095 | 8.6577 | 8.021465 | 7.187768 | 0.6362353 | 0.7484223 | 0.0852748
55.18095 | 8.656 | 8.014804 | 7.186024 | 0.6411957 | 0.7452422 | 0.08353783
55.19095 | 8.6528 | 8.008218 | 7.184282 | 0.6445823 | 0.7421124 | 0.08182343
55.20095 | 8.668 | 8.001704 | 7.182541 | 0.6662957 | 0.7390318 | 0.08013189
55.21094 | 8.6653 | 7.99527 | 7.180802 | 0.67003 | 0.7360023 | 0.07846545
55.22094 | 8.6555 | 7.988901 | 7.179063 | 0.6665992 | 0.733017 | 0.07682064
55.23094 | 8.6611 | 7.982603 | 7.177325 | 0.6784974 | 0.7300778 | 0.07519966
55.24094 | 8.6621 | 7.976375 | 7.175588 | 0.685725 | 0.7271838 | 0.07360286
55.25094 | 8.6578 | 7.970217 | 7.173853 | 0.6875827 | 0.724334 | 0.07203073
55.26094 | 8.6553 | 7.964129 | 7.172118 | 0.691171 | 0.7215276 | 0.0704836
55.27093 | 8.6592 | 7.958116 | 7.170386 | 0.7010844 | 0.7187662 | 0.06896342
55.28093 | 8.6545 | 7.952165 | 7.168653 | 0.7023353 | 0.7160437 | 0.06746758
55.29093 | 8.6648 | 7.946282 | 7.166922 | 0.718518 | 0.713362 | 0.06599807
55.30093 | 8.6374 | 7.940467 | 7.165192 | 0.6969329 | 0.7107202 | 0.06455536
55.31093 | 8.6532 | 7.93472 | 7.163462 | 0.7184804 | 0.7081174 | 0.06313992
55.32092 | 8.6406 | 7.929045 | 7.161736 | 0.7115551 | 0.7055556 | 0.06175354
55.33092 | 8.6384 | 7.923431 | 7.160009 | 0.7149687 | 0.7030288 | 0.06039398
55.34092 | 8.6349 | 7.917884 | 7.158282 | 0.7170156 | 0.700539 | 0.05906302
55.35092 | 8.6266 | 7.912404 | 7.156557 | 0.7141962 | 0.6980853 | 0.05776103
55.36092 | 8.6197 | 7.906989 | 7.154833 | 0.712711 | 0.6956672 | 0.05648835
55.37092 | 8.6175 | 7.90164 | 7.153111 | 0.7158603 | 0.6932839 | 0.05524525
55.38091 | 8.6081 | 7.896361 | 7.15139 | 0.7117393 | 0.6909371 | 0.05403311
55.39091 | 8.5919 | 7.891141 | 7.14967 | 0.7007588 | 0.6886217 | 0.05284969
55.40091 | 8.5942 | 7.885986 | 7.14795 | 0.7082144 | 0.6863393 | 0.05169625
55.41091 | 8.5786 | 7.880893 | 7.146231 | 0.6977065 | 0.6840893 | 0.05057276
55.42091 | 8.5791 | 7.875864 | 7.144514 | 0.7032358 | 0.6818712 | 0.04947912
55.4309 | 8.5652 | 7.870902 | 7.142799 | 0.6942978 | 0.679687 | 0.04841615
55.4409 | 8.5585 | 7.865996 | 7.141084 | 0.6925038 | 0.6775311 | 0.04738152
55.4509 | 8.5544 | 7.861151 | 7.139369 | 0.6932494 | 0.6754055 | 0.04637594
55.4609 | 8.5394 | 7.856365 | 7.137656 | 0.6830355 | 0.6733097 | 0.04539901
55.4709 | 8.5262 | 7.851637 | 7.135944 | 0.674563 | 0.6712432 | 0.04445026
55.4809 | 8.5268 | 7.846967 | 7.134232 | 0.6798329 | 0.6692056 | 0.04352915
55.49089 | 8.5125 | 7.842358 | 7.132524 | 0.6701418 | 0.6671984 | 0.042636
55.50089 | 8.4975 | 7.8378 | 7.130815 | 0.6596997 | 0.6652172 | 0.04176841
55.51089 | 8.4993 | 7.833297 | 7.129107 | 0.6660032 | 0.6632636 | 0.04092666
55.52089 | 8.4674 | 7.828847 | 7.127399 | 0.6385533 | 0.6613372 | 0.04011008
55.53089 | 8.4733 | 7.824449 | 7.125693 | 0.6488512 | 0.6594374 | 0.03931793
55.54088 | 8.4584 | 7.820106 | 7.12399 | 0.6382936 | 0.6575659 | 0.03855028
55.55088 | 8.4301 | 7.81581 | 7.122286 | 0.6142903 | 0.6557185 | 0.0378049
55.56088 | 8.4324 | 7.811562 | 7.120583 | 0.620838 | 0.6538968 | 0.03708186
55.57088 | 8.4096 | 7.807362 | 7.118882 | 0.6022378 | 0.6521003 | 0.03638043
55.58088 | 8.4091 | 7.803209 | 7.117181 | 0.6058907 | 0.6503287 | 0.03569992
55.59088 | 8.3958 | 7.799102 | 7.115481 | 0.5966977 | 0.6485817 | 0.03503962
55.60087 | 8.3742 | 7.795044 | 7.113784 | 0.579156 | 0.6468606 | 0.03439948
55.61087 | 8.3705 | 7.791026 | 7.112086 | 0.5794745 | 0.6451618 | 0.03377758
55.62087 | 8.3563 | 7.78705 | 7.110389 | 0.5692501 | 0.6434866 | 0.0331739
55.63087 | 8.3405 | 7.783116 | 7.108694 | 0.5573837 | 0.6418347 | 0.03258781
55.64087 | 8.3318 | 7.779224 | 7.106999 | 0.5525763 | 0.6402059 | 0.03201871
55.65086 | 8.3148 | 7.775375 | 7.105307 | 0.5394248 | 0.6386015 | 0.03146653
55.66086 | 8.301 | 7.771562 | 7.103615 | 0.5294379 | 0.6370178 | 0.03092962
55.67086 | 8.2943 | 7.767787 | 7.101923 | 0.5265126 | 0.6354563 | 0.03040798
55.68086 | 8.2823 | 7.763994 | 7.100233 | 0.5183061 | 0.6339165 | 0.02984487
55.69086 | 8.2624 | 7.760294 | 7.098543 | 0.5021062 | 0.6323986 | 0.02935223
55.70086 | 8.2566 | 7.75663 | 7.096855 | 0.4999701 | 0.6309021 | 0.02887333
55.71085 | 8.2337 | 7.753005 | 7.095169 | 0.4806948 | 0.6294284 | 0.02840813
55.72085 | 8.2263 | 7.749411 | 7.093482 | 0.4768886 | 0.6279739 | 0.02795529
55.73085 | 8.226 | 7.745852 | 7.091797 | 0.4801482 | 0.6265402 | 0.02751483
55.74085 | 8.1949 | 7.742326 | 7.090112 | 0.4525745 | 0.6251269 | 0.02708633
55.75085 | 8.2088 | 7.738804 | 7.088429 | 0.4699961 | 0.6237338 | 0.02664129
55.76084 | 8.1883 | 7.735346 | 7.086748 | 0.4529539 | 0.622362 | 0.02623595
55.77084 | 8.1707 | 7.731916 | 7.085067 | 0.4387835 | 0.6210088 | 0.02584101
55.78084 | 8.18 | 7.728518 | 7.083386 | 0.4514821 | 0.619675 | 0.02545654
55.79084 | 8.1567 | 7.72515 | 7.081707 | 0.4315502 | 0.6183607 | 0.0250822
55.80084 | 8.1549 | 7.721812 | 7.080028 | 0.4330883 | 0.6170656 | 0.02471766
55.81084 | 8.1487 | 7.718503 | 7.078351 | 0.4301968 | 0.6157895 | 0.02436262
55.82083 | 8.133 | 7.715227 | 7.076676 | 0.4177732 | 0.6145333 | 0.02401715
55.83083 | 8.1377 | 7.711976 | 7.075001 | 0.4257243 | 0.6132946 | 0.02368021
55.84083 | 8.1174 | 7.708753 | 7.073327 | 0.4086474 | 0.6120742 | 0.02335191
55.85083 | 8.1133 | 7.705557 | 7.071653 | 0.4077428 | 0.6108721 | 0.02303198
55.86083 | 8.1077 | 7.702389 | 7.069981 | 0.405311 | 0.6096881 | 0.02272016
55.87082 | 8.0986 | 7.699251 | 7.068311 | 0.3993494 | 0.6085231 | 0.0224165
55.88082 | 8.0867 | 7.696135 | 7.066641 | 0.3905646 | 0.6073747 | 0.02212018
55.89082 | 8.0908 | 7.693046 | 7.064971 | 0.3977537 | 0.6062439 | 0.02183125
55.90082 | 8.0769 | 7.689983 | 7.063303 | 0.3869174 | 0.6051305 | 0.0215495
55.91082 | 8.0839 | 7.686944 | 7.061635 | 0.3969558 | 0.6040344 | 0.02127471
55.92082 | 8.0718 | 7.683931 | 7.059969 | 0.3878693 | 0.6029553 | 0.02100668
55.93081 | 8.0656 | 7.680945 | 7.058305 | 0.3846553 | 0.6018944 | 0.02074545
55.94081 | 8.0735 | 7.67798 | 7.05664 | 0.3955202 | 0.6008491 | 0.02049032
55.95081 | 8.0588 | 7.675039 | 7.054977 | 0.3837614 | 0.5998204 | 0.02024135
55.96081 | 8.0535 | 7.672121 | 7.053314 | 0.3813791 | 0.5988083 | 0.01999837
55.97081 | 8.0641 | 7.669226 | 7.051653 | 0.3948738 | 0.5978123 | 0.0197612
55.9808 | 8.051 | 7.666358 | 7.049994 | 0.3846424 | 0.5968339 | 0.01952989
55.9908 | 8.0527 | 7.663508 | 7.048334 | 0.3891916 | 0.5958705 | 0.01930383
56.0008 | 8.0482 | 7.660682 | 7.046675 | 0.3875184 | 0.594923 | 0.01908307
56.0108 | 8.0437 | 7.657877 | 7.045018 | 0.3858233 | 0.5939914 | 0.01886748
56.0208 | 8.0429 | 7.655093 | 7.043361 | 0.3878065 | 0.5930755 | 0.01865689
56.0308 | 8.0447 | 7.652332 | 7.041705 | 0.3923683 | 0.5921752 | 0.01845117
56.04079 | 8.0288 | 7.649594 | 7.040052 | 0.3792061 | 0.5912912 | 0.01825037
56.05079 | 8.0544 | 7.646874 | 7.038398 | 0.4075258 | 0.5904218 | 0.01805397
56.06079 | 8.0383 | 7.644175 | 7.036746 | 0.3941247 | 0.5895676 | 0.01786203
56.07079 | 8.0394 | 7.641497 | 7.035094 | 0.3979033 | 0.5887285 | 0.01767443
56.08079 | 8.0536 | 7.638838 | 7.033443 | 0.4147616 | 0.5879045 | 0.01749104
56.09078 | 8.0499 | 7.636203 | 7.031795 | 0.4136974 | 0.5870961 | 0.01731193
56.10078 | 8.0487 | 7.633584 | 7.030146 | 0.4151159 | 0.5863018 | 0.01713663
56.11078 | 8.0627 | 7.630985 | 7.028498 | 0.431715 | 0.5855222 | 0.01696521
56.12078 | 8.0524 | 7.628405 | 7.02685 | 0.4239947 | 0.5847572 | 0.01679757
56.13078 | 8.0646 | 7.625845 | 7.025204 | 0.4387553 | 0.5840067 | 0.01663361
56.14078 | 8.0674 | 7.623303 | 7.023559 | 0.4440969 | 0.5832707 | 0.01647322
56.15077 | 8.0637 | 7.620783 | 7.021917 | 0.4429173 | 0.5825496 | 0.01631648
56.16077 | 8.0731 | 7.618278 | 7.020273 | 0.4548216 | 0.581842 | 0.01616297
56.17077 | 8.0859 | 7.615793 | 7.018631 | 0.4701075 | 0.5811487 | 0.01601276
56.18077 | 8.0686 | 7.613325 | 7.01699 | 0.4552752 | 0.5804693 | 0.01586578
56.19077 | 8.0818 | 7.610875 | 7.015349 | 0.4709249 | 0.5798039 | 0.01572195
56.20076 | 8.0773 | 7.608446 | 7.013711 | 0.4688542 | 0.5791529 | 0.01558132
56.21076 | 8.0922 | 7.606032 | 7.012073 | 0.4861683 | 0.5785152 | 0.01544353
56.22076 | 8.0991 | 7.603635 | 7.010435 | 0.4954648 | 0.5778911 | 0.01530866
56.23076 | 8.1095 | 7.601256 | 7.008799 | 0.5082439 | 0.5772807 | 0.01517664
56.24076 | 8.1018 | 7.598894 | 7.007163 | 0.5029057 | 0.5766838 | 0.0150474
56.25076 | 8.1201 | 7.59655 | 7.005528 | 0.5235505 | 0.5761004 | 0.01492086
56.26075 | 8.1115 | 7.594224 | 7.003896 | 0.5172759 | 0.5755309 | 0.01479711
56.27075 | 8.1315 | 7.591913 | 7.002263 | 0.5395868 | 0.5749742 | 0.01467581
56.28075 | 8.1202 | 7.589619 | 7.000631 | 0.530581 | 0.5744307 | 0.01455705
56.29075 | 8.1362 | 7.587341 | 6.999 | 0.5488586 | 0.5739004 | 0.01444077
56.30075 | 8.1513 | 7.58508 | 6.99737 | 0.5662197 | 0.5733833 | 0.0143269
56.31074 | 8.1334 | 7.582838 | 6.995743 | 0.5505622 | 0.5728797 | 0.01421551
56.32074 | 8.1547 | 7.580609 | 6.994114 | 0.5740908 | 0.5723885 | 0.01410633
56.33074 | 8.1578 | 7.578397 | 6.992487 | 0.5794033 | 0.5719103 | 0.01399941
56.34074 | 8.1518 | 7.5762 | 6.990861 | 0.5755998 | 0.5714449 | 0.01389472
56.35074 | 8.1509 | 7.57402 | 6.989235 | 0.5768803 | 0.5709923 | 0.0137922
56.36074 | 8.1713 | 7.571855 | 6.987611 | 0.5994451 | 0.5705524 | 0.01369181
56.37073 | 8.1712 | 7.569708 | 6.985989 | 0.6014921 | 0.5701256 | 0.01359362
56.38073 | 8.176 | 7.567574 | 6.984366 | 0.6084257 | 0.569711 | 0.01349736
56.39073 | 8.1785 | 7.565456 | 6.982744 | 0.6130438 | 0.5693089 | 0.01340312
56.40073 | 8.185 | 7.563354 | 6.981123 | 0.6216464 | 0.5689194 | 0.01331084
56.41073 | 8.1903 | 7.561266 | 6.979503 | 0.6290337 | 0.5685424 | 0.0132205
56.42072 | 8.1842 | 7.559196 | 6.977886 | 0.6250039 | 0.568178 | 0.01313215
56.43072 | 8.197 | 7.557139 | 6.976268 | 0.639861 | 0.5678257 | 0.01304549
56.44072 | 8.205 | 7.555097 | 6.974651 | 0.6499029 | 0.5674857 | 0.01296074
56.45072 | 8.1965 | 7.55307 | 6.973034 | 0.6434299 | 0.5671579 | 0.01287779
56.46072 | 8.1977 | 7.551058 | 6.971419 | 0.646642 | 0.5668424 | 0.01279661
56.47072 | 8.1945 | 7.549061 | 6.969804 | 0.6454393 | 0.566539 | 0.01271718
56.48071 | 8.2024 | 7.54708 | 6.968192 | 0.6553199 | 0.5662481 | 0.01263953
56.49071 | 8.192 | 7.545112 | 6.96658 | 0.6468877 | 0.565969 | 0.01256348
56.50071 | 8.1916 | 7.543159 | 6.964968 | 0.6484411 | 0.5657019 | 0.01248906
56.51071 | 8.2021 | 7.54122 | 6.963357 | 0.6608798 | 0.5654467 | 0.01241632
56.52071 | 8.1858 | 7.539296 | 6.961747 | 0.646504 | 0.5652036 | 0.01234518
56.5307 | 8.1915 | 7.537388 | 6.96014 | 0.654112 | 0.5649726 | 0.0122757
56.5407 | 8.1939 | 7.535493 | 6.958532 | 0.6584074 | 0.5647533 | 0.01220772
56.5507 | 8.187 | 7.533611 | 6.956924 | 0.6533886 | 0.5645459 | 0.01214128
56.5607 | 8.186 | 7.531744 | 6.955318 | 0.6542555 | 0.5643502 | 0.01207637
56.5707 | 8.1749 | 7.529892 | 6.953712 | 0.6450084 | 0.5641662 | 0.01201296
56.5807 | 8.1766 | 7.528053 | 6.952108 | 0.6485468 | 0.5639944 | 0.01195104
56.59069 | 8.1823 | 7.52623 | 6.950506 | 0.6560695 | 0.5638342 | 0.01189066
56.60069 | 8.1612 | 7.52442 | 6.948903 | 0.6367801 | 0.5636854 | 0.01183166
56.61069 | 8.1605 | 7.522624 | 6.947301 | 0.6378764 | 0.5635486 | 0.01177411
56.62069 | 8.1641 | 7.520841 | 6.9457 | 0.643259 | 0.5634232 | 0.01171798
56.63069 | 8.1494 | 7.519073 | 6.9441 | 0.6303274 | 0.5633097 | 0.01166326
56.64068 | 8.147 | 7.51732 | 6.942502 | 0.6296803 | 0.5632077 | 0.01160999
56.65068 | 8.1345 | 7.515579 | 6.940904 | 0.6189214 | 0.563117 | 0.01155805
56.66068 | 8.1327 | 7.513852 | 6.939306 | 0.6188482 | 0.5630383 | 0.01150749
56.67068 | 8.1279 | 7.512138 | 6.937709 | 0.6157616 | 0.5629708 | 0.01145829
56.68068 | 8.1181 | 7.510439 | 6.936114 | 0.6076609 | 0.5629151 | 0.01141044
56.69068 | 8.1122 | 7.508753 | 6.934519 | 0.6034468 | 0.5628706 | 0.01136395
56.70067 | 8.1177 | 7.507083 | 6.932926 | 0.610617 | 0.5628379 | 0.01131884
56.71067 | 8.1084 | 7.505425 | 6.931333 | 0.6029754 | 0.5628165 | 0.01127501
56.72067 | 8.0985 | 7.50378 | 6.929741 | 0.5947201 | 0.5628066 | 0.0112325
56.73067 | 8.103 | 7.502149 | 6.928149 | 0.6008512 | 0.562808 | 0.01119131
56.74067 | 8.0882 | 7.500531 | 6.926559 | 0.5876687 | 0.562821 | 0.01115144
56.75066 | 8.0892 | 7.498929 | 6.924971 | 0.590271 | 0.5628453 | 0.01111292
56.76066 | 8.0787 | 7.497339 | 6.923382 | 0.5813613 | 0.562881 | 0.01107567
56.77066 | 8.0702 | 7.495762 | 6.921794 | 0.5744381 | 0.5629281 | 0.01103973
56.78066 | 8.0699 | 7.494199 | 6.920207 | 0.5757013 | 0.5629866 | 0.01100509
56.79066 | 8.0649 | 7.492649 | 6.918621 | 0.5722509 | 0.5630565 | 0.01097175
56.80066 | 8.0652 | 7.491113 | 6.917035 | 0.5740871 | 0.5631378 | 0.01093973
56.81065 | 8.0427 | 7.489592 | 6.915453 | 0.5531082 | 0.5632303 | 0.01090904
56.82065 | 8.0394 | 7.488083 | 6.913869 | 0.5513173 | 0.5633342 | 0.01087963
56.83065 | 8.0471 | 7.486587 | 6.912286 | 0.5605128 | 0.5634496 | 0.01085153
56.84065 | 8.0385 | 7.485105 | 6.910704 | 0.5533947 | 0.5635764 | 0.01082476
56.85065 | 8.028 | 7.483637 | 6.909123 | 0.5443633 | 0.5637143 | 0.01079931
56.86064 | 8.0287 | 7.482183 | 6.907544 | 0.5465167 | 0.5638637 | 0.01077521
56.87064 | 8.0215 | 7.480742 | 6.905965 | 0.5407583 | 0.5640242 | 0.01075243
56.88064 | 8.0168 | 7.479314 | 6.904387 | 0.5374859 | 0.5641965 | 0.010731
56.89064 | 8.0225 | 7.4779 | 6.902809 | 0.5446004 | 0.5643798 | 0.01071093
56.90064 | 8.0136 | 7.476496 | 6.901232 | 0.5371041 | 0.5645749 | 0.01068886
56.91064 | 8.0028 | 7.475109 | 6.899656 | 0.5276915 | 0.5647809 | 0.01067155
56.92063 | 8.0089 | 7.473736 | 6.898083 | 0.5351635 | 0.5649983 | 0.01065564
56.93063 | 7.9919 | 7.472377 | 6.896508 | 0.5195234 | 0.5652272 | 0.01064113
56.94063 | 8.0007 | 7.47103 | 6.894935 | 0.5296696 | 0.5654676 | 0.01062805
56.95063 | 7.9989 | 7.469698 | 6.893362 | 0.5292021 | 0.5657193 | 0.01061641
56.96063 | 7.985 | 7.468379 | 6.89179 | 0.5166209 | 0.5659825 | 0.01060624
56.97062 | 7.9776 | 7.467074 | 6.890221 | 0.5105263 | 0.5662568 | 0.01059588
56.98062 | 7.9833 | 7.465782 | 6.888651 | 0.5175175 | 0.5665428 | 0.0105887
56.99062 | 7.9717 | 7.464505 | 6.887082 | 0.5071951 | 0.5668402 | 0.01058305
57.00062 | 7.9877 | 7.463241 | 6.885513 | 0.5244586 | 0.5671492 | 0.01057895
57.01062 | 7.9816 | 7.461992 | 6.883946 | 0.5196085 | 0.5674695 | 0.01057644
57.02062 | 7.9704 | 7.460756 | 6.882379 | 0.5096442 | 0.5678014 | 0.01057554
57.03061 | 7.9821 | 7.459535 | 6.880814 | 0.5225648 | 0.5681444 | 0.01057627
57.04061 | 7.9725 | 7.458327 | 6.879249 | 0.5141727 | 0.5684993 | 0.01057868
57.05061 | 7.9642 | 7.457134 | 6.877685 | 0.5070664 | 0.5688657 | 0.0105828
57.06061 | 7.9842 | 7.455954 | 6.876122 | 0.5282461 | 0.5692437 | 0.01058865
57.07061 | 7.9695 | 7.454789 | 6.874559 | 0.5147114 | 0.5696333 | 0.01059629
57.0806 | 7.9739 | 7.453639 | 6.872999 | 0.5202615 | 0.5700341 | 0.01060573
57.0906 | 7.9772 | 7.452502 | 6.871438 | 0.5246983 | 0.5704469 | 0.01061705
57.1006 | 7.9625 | 7.451379 | 6.869878 | 0.5111208 | 0.5708714 | 0.01063027
57.1106 | 7.9804 | 7.450271 | 6.868318 | 0.5301288 | 0.5713076 | 0.01064544
57.1206 | 7.9622 | 7.449178 | 6.86676 | 0.5130223 | 0.5717555 | 0.0106626
57.1306 | 7.9686 | 7.448099 | 6.865202 | 0.5205012 | 0.5722151 | 0.01068182
57.14059 | 7.9689 | 7.447036 | 6.863647 | 0.5218644 | 0.572686 | 0.01070312
57.15059 | 7.9683 | 7.445986 | 6.86209 | 0.5223138 | 0.5731692 | 0.01072659
57.16059 | 7.9664 | 7.444952 | 6.860535 | 0.5214484 | 0.5736642 | 0.01075228
57.17059 | 7.9785 | 7.443932 | 6.858981 | 0.5345681 | 0.5741711 | 0.01078025
57.18059 | 7.9671 | 7.442927 | 6.857427 | 0.5241727 | 0.5746898 | 0.01081055
57.19058 | 7.9779 | 7.441939 | 6.855876 | 0.5359612 | 0.57522 | 0.01084321
57.20058 | 7.9783 | 7.440965 | 6.854324 | 0.5373354 | 0.5757627 | 0.01087839
57.21058 | 7.9679 | 7.440006 | 6.852772 | 0.5278943 | 0.5763173 | 0.0109161
57.22058 | 7.9766 | 7.439062 | 6.851222 | 0.5375377 | 0.576884 | 0.01095642
57.23058 | 7.9768 | 7.438134 | 6.849672 | 0.5386656 | 0.5774628 | 0.01099943
57.24058 | 7.9679 | 7.437222 | 6.848123 | 0.5306777 | 0.5780538 | 0.0110452
57.25057 | 7.976 | 7.436327 | 6.846577 | 0.5396732 | 0.5786562 | 0.01109377
57.26057 | 7.9775 | 7.435446 | 6.84503 | 0.5420536 | 0.5792715 | 0.0111453
57.27057 | 7.97 | 7.434582 | 6.843483 | 0.535418 | 0.579899 | 0.01119985
57.28057 | 7.9788 | 7.433734 | 6.841937 | 0.5450662 | 0.5805389 | 0.01125748
57.29057 | 7.9677 | 7.432902 | 6.840393 | 0.5347981 | 0.5811911 | 0.0113183
57.30056 | 7.9655 | 7.432087 | 6.83885 | 0.5334126 | 0.581855 | 0.01138232
57.31056 | 7.9718 | 7.431288 | 6.837307 | 0.5405116 | 0.5825319 | 0.01144975
57.32056 | 7.9681 | 7.430506 | 6.835764 | 0.5375937 | 0.5832214 | 0.01152063
57.33056 | 7.9698 | 7.429741 | 6.834223 | 0.5400589 | 0.5839235 | 0.01159505
57.34056 | 7.9763 | 7.428993 | 6.832682 | 0.5473072 | 0.5846381 | 0.01167308
57.35056 | 7.9657 | 7.428262 | 6.831141 | 0.5374383 | 0.5853654 | 0.01175482
57.36055 | 7.9695 | 7.427549 | 6.829604 | 0.5419514 | 0.5861047 | 0.01184027
57.37055 | 7.9722 | 7.426852 | 6.828065 | 0.5453478 | 0.5868574 | 0.01192967
57.38055 | 7.9572 | 7.426173 | 6.826527 | 0.5310267 | 0.5876229 | 0.01202302
57.39055 | 7.9686 | 7.425512 | 6.82499 | 0.5430879 | 0.5884015 | 0.01212039
57.40055 | 7.9578 | 7.424869 | 6.823454 | 0.5329313 | 0.5891928 | 0.01222184
57.41054 | 7.9585 | 7.424244 | 6.82192 | 0.5342561 | 0.5899964 | 0.01232733
57.42054 | 7.9611 | 7.423637 | 6.820385 | 0.5374635 | 0.5908139 | 0.0124371
57.43054 | 7.9565 | 7.423047 | 6.818852 | 0.5334529 | 0.5916444 | 0.01255109
57.44054 | 7.9467 | 7.422476 | 6.817318 | 0.524224 | 0.5924883 | 0.0126693
57.45054 | 7.9526 | 7.421923 | 6.815786 | 0.5306769 | 0.5933453 | 0.01279175
57.46054 | 7.9459 | 7.421389 | 6.814254 | 0.5245114 | 0.5942157 | 0.01291841
57.47053 | 7.9534 | 7.420873 | 6.812725 | 0.5325272 | 0.5950986 | 0.01304906
57.48053 | 7.9478 | 7.420375 | 6.811195 | 0.527425 | 0.5959959 | 0.01318397
57.49053 | 7.9446 | 7.419895 | 6.809666 | 0.5247045 | 0.5969067 | 0.01332289
57.50053 | 7.9417 | 7.419434 | 6.808137 | 0.5222658 | 0.5978312 | 0.01346567
57.51053 | 7.9491 | 7.418991 | 6.80661 | 0.5301089 | 0.5987694 | 0.01361215
57.52052 | 7.933 | 7.418567 | 6.805084 | 0.5144335 | 0.5997204 | 0.01376198
57.53052 | 7.9393 | 7.418159 | 6.803558 | 0.5211407 | 0.6006862 | 0.0139152
57.54052 | 7.9351 | 7.41777 | 6.802032 | 0.5173302 | 0.601666 | 0.01407137
57.55052 | 7.9309 | 7.417398 | 6.800508 | 0.5135023 | 0.6026598 | 0.01423015
57.56052 | 7.9401 | 7.417043 | 6.798984 | 0.5230573 | 0.6036677 | 0.01439113
57.57052 | 7.9232 | 7.416704 | 6.797461 | 0.5064956 | 0.6046899 | 0.01455389
57.58051 | 7.9305 | 7.416382 | 6.79594 | 0.5141175 | 0.6057251 | 0.01471774
57.59051 | 7.9185 | 7.416077 | 6.794418 | 0.5024234 | 0.6067762 | 0.01488248
57.60051 | 7.9218 | 7.415786 | 6.792897 | 0.5060145 | 0.6078411 | 0.01504732
57.61051 | 7.9165 | 7.41551 | 6.791377 | 0.5009901 | 0.6089214 | 0.01521162
57.62051 | 7.9204 | 7.415248 | 6.789857 | 0.5051523 | 0.6100156 | 0.01537468
57.6305 | 7.9168 | 7.415 | 6.78834 | 0.5018003 | 0.6111239 | 0.01553561
57.6405 | 7.9179 | 7.414764 | 6.786822 | 0.5031357 | 0.612248 | 0.01569397
57.6505 | 7.9223 | 7.414541 | 6.785305 | 0.5077588 | 0.6133873 | 0.01584879
57.6605 | 7.9116 | 7.414329 | 6.783789 | 0.4972706 | 0.6145414 | 0.0159993
57.6705 | 7.9169 | 7.414129 | 6.782273 | 0.5027714 | 0.6157109 | 0.01614469
57.6805 | 7.9106 | 7.413938 | 6.780758 | 0.4966622 | 0.6168956 | 0.01628417
57.69049 | 7.9094 | 7.413757 | 6.779245 | 0.4956432 | 0.6180946 | 0.01641687
57.70049 | 7.9134 | 7.413584 | 6.777732 | 0.4998156 | 0.6193102 | 0.01654232
57.71049 | 7.9067 | 7.41342 | 6.776219 | 0.4932796 | 0.6205415 | 0.01665973
57.72049 | 7.9094 | 7.413264 | 6.774707 | 0.4961359 | 0.6217885 | 0.01676848
57.73049 | 7.9051 | 7.413115 | 6.773196 | 0.4919847 | 0.6230514 | 0.01686806
57.74048 | 7.8973 | 7.412974 | 6.771687 | 0.4843262 | 0.6243291 | 0.01695791
57.75048 | 7.8959 | 7.412839 | 6.770177 | 0.483061 | 0.625624 | 0.01703789
57.76048 | 7.9001 | 7.412711 | 6.768668 | 0.4873891 | 0.6269353 | 0.01710763
57.77048 | 7.8919 | 7.412589 | 6.76716 | 0.4793105 | 0.6282629 | 0.01716696
57.78048 | 7.8984 | 7.412475 | 6.765652 | 0.4859252 | 0.629607 | 0.01721581
57.79048 | 7.8978 | 7.412367 | 6.764145 | 0.4854329 | 0.6309678 | 0.01725418
57.80047 | 7.9011 | 7.412267 | 6.76264 | 0.4888334 | 0.632344 | 0.01728217
57.81047 | 7.896 | 7.412174 | 6.761135 | 0.4838265 | 0.6337385 | 0.01730001
57.82047 | 7.8976 | 7.412088 | 6.75963 | 0.4855118 | 0.63515 | 0.01730793
57.83047 | 7.8937 | 7.412011 | 6.758126 | 0.4816887 | 0.6365787 | 0.01730625
57.84047 | 7.8935 | 7.411943 | 6.756623 | 0.4815568 | 0.6380248 | 0.01729537
57.85046 | 7.8959 | 7.411885 | 6.755122 | 0.4840152 | 0.639487 | 0.01727574
57.86046 | 7.8991 | 7.411836 | 6.75362 | 0.4872637 | 0.6409683 | 0.0172478
57.87046 | 7.8885 | 7.411799 | 6.752119 | 0.4767014 | 0.6424674 | 0.01721211
57.88046 | 7.8929 | 7.411772 | 6.750619 | 0.4811276 | 0.6439845 | 0.01716921
57.89046 | 7.8938 | 7.411758 | 6.749119 | 0.4820416 | 0.6455197 | 0.0171197
57.90046 | 7.8903 | 7.411758 | 6.74762 | 0.4785424 | 0.6470733 | 0.01706418
57.91045 | 7.8841 | 7.41177 | 6.746123 | 0.4723297 | 0.6486437 | 0.01700336
57.92045 | 7.8911 | 7.411798 | 6.744626 | 0.4793018 | 0.6502347 | 0.01693777
57.93045 | 7.8904 | 7.411841 | 6.743129 | 0.4785586 | 0.6518443 | 0.01686813
57.94045 | 7.891 | 7.411901 | 6.741633 | 0.4790992 | 0.6534729 | 0.01679512
57.95045 | 7.888 | 7.411978 | 6.740137 | 0.4760224 | 0.6551209 | 0.0167194
57.96044 | 7.8928 | 7.412072 | 6.738644 | 0.4807279 | 0.6567863 | 0.01664173
57.97044 | 7.9037 | 7.412186 | 6.73715 | 0.491514 | 0.6584732 | 0.01656263
57.98044 | 7.8943 | 7.41232 | 6.735657 | 0.4819804 | 0.6601799 | 0.01648282
57.99044 | 7.8987 | 7.412474 | 6.734164 | 0.486226 | 0.6619068 | 0.01640296
58.00044 | 7.9002 | 7.41265 | 6.732672 | 0.4875502 | 0.6636538 | 0.01632367
58.01044 | 7.8919 | 7.412848 | 6.731181 | 0.479052 | 0.6654213 | 0.01624555
58.02043 | 7.9004 | 7.413069 | 6.729692 | 0.487331 | 0.6672077 | 0.01616924
58.03043 | 7.8996 | 7.413314 | 6.728202 | 0.4862858 | 0.6690167 | 0.01609514
58.04043 | 7.8985 | 7.413584 | 6.726713 | 0.484916 | 0.6708469 | 0.01602382
58.05043 | 7.8993 | 7.413879 | 6.725225 | 0.4854209 | 0.6726985 | 0.01595576
58.06043 | 7.8982 | 7.4142 | 6.723737 | 0.4839998 | 0.6745717 | 0.01589141
58.07042 | 7.8882 | 7.414548 | 6.722252 | 0.4736524 | 0.6764649 | 0.01583121
58.08042 | 7.8984 | 7.414923 | 6.720765 | 0.4834773 | 0.6783821 | 0.01577542
58.09042 | 7.8964 | 7.415326 | 6.71928 | 0.4810744 | 0.6803216 | 0.01572442
58.10042 | 7.8918 | 7.415757 | 6.717795 | 0.4760431 | 0.6822839 | 0.01567853
58.11042 | 7.8989 | 7.416217 | 6.71631 | 0.4826827 | 0.684269 | 0.015638
58.12041 | 7.8921 | 7.416706 | 6.714828 | 0.4753935 | 0.6862752 | 0.01560311
58.13041 | 7.8889 | 7.417226 | 6.713345 | 0.4716738 | 0.688307 | 0.01557399
58.14041 | 7.9003 | 7.417776 | 6.711863 | 0.4825235 | 0.6903625 | 0.01555088
58.15041 | 7.8898 | 7.418358 | 6.710381 | 0.4714423 | 0.6924422 | 0.01553393
58.16041 | 7.8886 | 7.41897 | 6.708901 | 0.4696298 | 0.6945463 | 0.01552328
58.17041 | 7.8892 | 7.419615 | 6.70742 | 0.4695854 | 0.6966751 | 0.01551907
58.1804 | 7.8837 | 7.420291 | 6.705942 | 0.4634094 | 0.6988268 | 0.01552141
58.1904 | 7.8854 | 7.421 | 6.704464 | 0.4644 | 0.701006 | 0.0155304
58.2004 | 7.8895 | 7.421742 | 6.702985 | 0.4677576 | 0.7032109 | 0.01554612
58.2104 | 7.8684 | 7.422518 | 6.701508 | 0.4458815 | 0.7054418 | 0.01556867
58.2204 | 7.8785 | 7.423328 | 6.700031 | 0.4551715 | 0.7076992 | 0.01559813
58.23039 | 7.8787 | 7.424172 | 6.698556 | 0.4545278 | 0.7099811 | 0.01563452
58.24039 | 7.8726 | 7.425052 | 6.697081 | 0.4475485 | 0.7122925 | 0.015678
58.25039 | 7.8859 | 7.425966 | 6.695606 | 0.4599338 | 0.7146313 | 0.0157286
58.26039 | 7.8706 | 7.426917 | 6.694132 | 0.4436833 | 0.7169982 | 0.0157864
58.27039 | 7.8681 | 7.427904 | 6.692659 | 0.4401965 | 0.7193934 | 0.01585146
58.28039 | 7.879 | 7.428927 | 6.691186 | 0.450073 | 0.7218173 | 0.01592388
58.29038 | 7.8747 | 7.429987 | 6.689715 | 0.4447131 | 0.7242681 | 0.01600366
58.30038 | 7.8741 | 7.431086 | 6.688244 | 0.4430144 | 0.7267509 | 0.01609102
58.31038 | 7.8793 | 7.432223 | 6.686773 | 0.4470774 | 0.7292637 | 0.016186
58.32038 | 7.8689 | 7.433399 | 6.685303 | 0.4355014 | 0.7318071 | 0.01628871
58.33038 | 7.8727 | 7.434614 | 6.683833 | 0.438086 | 0.7343815 | 0.01639925
58.34037 | 7.8783 | 7.435868 | 6.682366 | 0.4424317 | 0.7369847 | 0.0165176
58.35037 | 7.8678 | 7.437164 | 6.680898 | 0.4306355 | 0.7396226 | 0.01664417
58.36037 | 7.8728 | 7.438502 | 6.67943 | 0.434298 | 0.7422928 | 0.01677896
58.37037 | 7.8763 | 7.439882 | 6.677963 | 0.4364184 | 0.7449961 | 0.01692214
58.38037 | 7.8624 | 7.441304 | 6.676497 | 0.4210961 | 0.7477328 | 0.01707385
58.39037 | 7.8826 | 7.44277 | 6.675032 | 0.4398305 | 0.7505036 | 0.01723429
58.40036 | 7.8815 | 7.444278 | 6.673568 | 0.4372222 | 0.7533062 | 0.01740346
58.41036 | 7.875 | 7.445832 | 6.672104 | 0.4291676 | 0.7561466 | 0.01758189
58.42036 | 7.8878 | 7.447433 | 6.67064 | 0.4403675 | 0.7590226 | 0.01776965
58.43036 | 7.8848 | 7.449079 | 6.669177 | 0.4357209 | 0.7619348 | 0.01796695
58.44036 | 7.8795 | 7.450773 | 6.667715 | 0.4287271 | 0.7648838 | 0.01817404
58.45035 | 7.8942 | 7.452513 | 6.666255 | 0.4416871 | 0.7678672 | 0.01839097
58.46035 | 7.8963 | 7.454303 | 6.664794 | 0.4419965 | 0.7708913 | 0.01861842
58.47035 | 7.8882 | 7.456144 | 6.663333 | 0.4320562 | 0.7739539 | 0.01885649
58.48035 | 7.9055 | 7.458035 | 6.661874 | 0.4474654 | 0.7770555 | 0.01910546
58.49035 | 7.9019 | 7.459977 | 6.660415 | 0.4419232 | 0.7801966 | 0.01936567
58.50035 | 7.9027 | 7.461971 | 6.658956 | 0.4407286 | 0.7833779 | 0.01963745
58.51034 | 7.9055 | 7.464017 | 6.6575 | 0.4414828 | 0.7865966 | 0.01992088
58.52034 | 7.9037 | 7.466119 | 6.656043 | 0.437581 | 0.7898596 | 0.02021687
58.53034 | 7.9104 | 7.468276 | 6.654586 | 0.4421243 | 0.7931642 | 0.02052555
58.54034 | 7.9202 | 7.470488 | 6.65313 | 0.4497117 | 0.796511 | 0.02084732
58.55034 | 7.914 | 7.472758 | 6.651675 | 0.4412424 | 0.7999003 | 0.02118261
58.56033 | 7.9327 | 7.475082 | 6.650222 | 0.4576178 | 0.8033292 | 0.02153152
58.57033 | 7.934 | 7.477467 | 6.648768 | 0.4565326 | 0.8068047 | 0.02189518
58.58033 | 7.9269 | 7.479912 | 6.647314 | 0.4469884 | 0.8103238 | 0.02227374
58.59033 | 7.9433 | 7.482416 | 6.645861 | 0.4608842 | 0.8138868 | 0.02266771
58.60033 | 7.9463 | 7.48498 | 6.644409 | 0.4613195 | 0.8174937 | 0.02307759
58.61033 | 7.9452 | 7.487606 | 6.642958 | 0.4575937 | 0.8211448 | 0.02350392
58.62032 | 7.956 | 7.490291 | 6.641508 | 0.4657087 | 0.8248362 | 0.02394682
58.63032 | 7.9587 | 7.493041 | 6.640058 | 0.4656589 | 0.8285755 | 0.0244077
58.64032 | 7.9531 | 7.495853 | 6.638608 | 0.4572467 | 0.8323584 | 0.02488673
58.65032 | 7.9755 | 7.498729 | 6.637159 | 0.4767714 | 0.8361848 | 0.0253845
58.66032 | 7.9706 | 7.501667 | 6.635711 | 0.4689332 | 0.8400543 | 0.02590162
58.67031 | 7.9661 | 7.504665 | 6.634264 | 0.461435 | 0.8439623 | 0.02643818
58.68031 | 7.9779 | 7.507729 | 6.632817 | 0.4701708 | 0.8479161 | 0.02699586
58.69031 | 7.9796 | 7.510856 | 6.631371 | 0.4687438 | 0.8519108 | 0.02757477
58.70031 | 7.9846 | 7.514046 | 6.629925 | 0.4705542 | 0.8559455 | 0.02817555
58.71031 | 7.9964 | 7.517297 | 6.628479 | 0.4791028 | 0.8600189 | 0.02879885
58.72031 | 7.9945 | 7.52061 | 6.627035 | 0.4738901 | 0.8641299 | 0.02944531
58.7303 | 8.0031 | 7.52398 | 6.625592 | 0.4791202 | 0.8682729 | 0.03011486
58.7403 | 8.0052 | 7.527413 | 6.624148 | 0.4777874 | 0.8724546 | 0.03080944
58.7503 | 8.0063 | 7.530904 | 6.622706 | 0.4753962 | 0.8766692 | 0.03152901
58.7603 | 8.0068 | 7.534452 | 6.621263 | 0.4723476 | 0.880915 | 0.03227411
58.7703 | 8.0221 | 7.538057 | 6.619822 | 0.4840429 | 0.8851902 | 0.03304526
58.78029 | 8.0186 | 7.541712 | 6.618382 | 0.4768879 | 0.889488 | 0.03384216
58.79029 | 8.0151 | 7.545425 | 6.616941 | 0.4696751 | 0.8938166 | 0.03466679
58.80029 | 8.0288 | 7.549189 | 6.615502 | 0.4796106 | 0.8981691 | 0.03551871
58.81029 | 8.0177 | 7.553004 | 6.614062 | 0.4646955 | 0.9025439 | 0.03639822
58.82029 | 8.0239 | 7.556869 | 6.612624 | 0.4670307 | 0.9069402 | 0.03730546
58.83029 | 8.0245 | 7.560781 | 6.611186 | 0.4637192 | 0.9113548 | 0.0382405
58.84028 | 8.0236 | 7.564734 | 6.60975 | 0.4588662 | 0.915782 | 0.0392023
58.85028 | 8.032 | 7.568736 | 6.608313 | 0.4632638 | 0.9202311 | 0.04019251
58.86028 | 8.028 | 7.572782 | 6.606876 | 0.4552177 | 0.9246962 | 0.0412098
58.87028 | 8.0279 | 7.576871 | 6.605441 | 0.4510293 | 0.9291765 | 0.04225355
58.88028 | 8.0327 | 7.581 | 6.604006 | 0.4516998 | 0.9336717 | 0.04332297
58.89027 | 8.0267 | 7.585165 | 6.602572 | 0.4415346 | 0.9381774 | 0.04441548
58.90027 | 8.0282 | 7.589374 | 6.601139 | 0.4388261 | 0.9427027 | 0.04553271
58.91027 | 8.0271 | 7.59362 | 6.599705 | 0.4334798 | 0.9472434 | 0.04667156
58.92027 | 8.0158 | 7.597903 | 6.598272 | 0.4178968 | 0.9518006 | 0.04783011
58.93027 | 8.0223 | 7.602221 | 6.59684 | 0.4200785 | 0.9563751 | 0.04900606
58.94027 | 8.0223 | 7.606574 | 6.595409 | 0.4157262 | 0.9609683 | 0.05019679
58.95026 | 8.0079 | 7.610954 | 6.593979 | 0.3969458 | 0.965577 | 0.05139807
58.96026 | 8.0131 | 7.61537 | 6.592549 | 0.3977304 | 0.970212 | 0.05260889
58.97026 | 8.0029 | 7.619814 | 6.591119 | 0.3830864 | 0.9748704 | 0.05382425
58.98026 | 7.9981 | 7.624284 | 6.58969 | 0.3738159 | 0.9795544 | 0.05503999
58.99026 | 7.9897 | 7.628779 | 6.588261 | 0.3609213 | 0.9842662 | 0.05625152
59.00025 | 7.9901 | 7.63329 | 6.586834 | 0.3568097 | 0.9890032 | 0.05745274
59.01025 | 7.9788 | 7.637825 | 6.585407 | 0.3409753 | 0.9937772 | 0.05864072
59.02025 | 7.9803 | 7.642374 | 6.58398 | 0.3379256 | 0.9985858 | 0.05980871
59.03025 | 7.9699 | 7.646936 | 6.582554 | 0.3229637 | 1.003432 | 0.06095089
59.04025 | 7.9672 | 7.651507 | 6.581128 | 0.3156933 | 1.008318 | 0.06206123
59.05025 | 7.9538 | 7.656082 | 6.579703 | 0.2977178 | 1.013246 | 0.06313364
59.06024 | 7.9479 | 7.660655 | 6.578279 | 0.2872449 | 1.018215 | 0.06416094
59.07024 | 7.9451 | 7.665231 | 6.576855 | 0.2798693 | 1.023236 | 0.06513906
59.08024 | 7.9377 | 7.669802 | 6.575432 | 0.2678985 | 1.028309 | 0.066061
59.09024 | 7.9293 | 7.674365 | 6.574009 | 0.2549354 | 1.033435 | 0.06692105
59.10024 | 7.9208 | 7.678917 | 6.572587 | 0.2418828 | 1.038617 | 0.0677138
59.11023 | 7.91 | 7.683453 | 6.571166 | 0.2265471 | 1.043853 | 0.06843366
59.12023 | 7.8987 | 7.687979 | 6.569745 | 0.2107213 | 1.049156 | 0.06907752
59.13023 | 7.9001 | 7.692489 | 6.568324 | 0.207611 | 1.054524 | 0.0696408
59.14023 | 7.8852 | 7.696983 | 6.566904 | 0.1882169 | 1.059959 | 0.0701202
59.15023 | 7.881 | 7.701461 | 6.565485 | 0.1795389 | 1.065463 | 0.07051312
59.16023 | 7.8783 | 7.705923 | 6.564066 | 0.1723765 | 1.07104 | 0.07081766
59.17022 | 7.8624 | 7.710366 | 6.562649 | 0.1520343 | 1.076685 | 0.07103241
59.18022 | 7.8587 | 7.714801 | 6.561231 | 0.1438988 | 1.082413 | 0.07115728
59.19022 | 7.8639 | 7.719227 | 6.559813 | 0.1446734 | 1.088221 | 0.07119212
59.20022 | 7.8512 | 7.723645 | 6.558397 | 0.1275554 | 1.09411 | 0.07113768
59.21022 | 7.85 | 7.728059 | 6.556981 | 0.1219412 | 1.100083 | 0.07099529
59.22021 | 7.8418 | 7.732469 | 6.555566 | 0.1093313 | 1.106135 | 0.07076708
59.23021 | 7.8304 | 7.736887 | 6.554151 | 0.09351268 | 1.112281 | 0.07045492
59.24021 | 7.8362 | 7.741315 | 6.552737 | 0.09488518 | 1.118516 | 0.07006177
59.25021 | 7.8276 | 7.745756 | 6.551323 | 0.08184395 | 1.124843 | 0.06959075
59.26021 | 7.8142 | 7.750216 | 6.549909 | 0.06398366 | 1.131262 | 0.06904533
59.27021 | 7.8186 | 7.754701 | 6.548496 | 0.06389891 | 1.137776 | 0.06842926
59.2802 | 7.812 | 7.759212 | 6.547085 | 0.0527885 | 1.144379 | 0.06774723
59.2902 | 7.8073 | 7.763762 | 6.545674 | 0.04353794 | 1.151086 | 0.0670021
59.3002 | 7.8052 | 7.768354 | 6.544262 | 0.03684551 | 1.157893 | 0.06619891
59.3102 | 7.7997 | 7.772995 | 6.542852 | 0.02670541 | 1.164801 | 0.06534217
59.3202 | 7.7977 | 7.777689 | 6.541441 | 0.02001134 | 1.171811 | 0.06443652
59.33019 | 7.8034 | 7.782438 | 6.540033 | 0.02096169 | 1.178917 | 0.06348764
59.34019 | 7.797 | 7.787259 | 6.538624 | 0.009741025 | 1.186136 | 0.06249848
59.35019 | 7.7892 | 7.792152 | 6.537216 | -0.002952243 | 1.193462 | 0.06147474
59.36019 | 7.7975 | 7.797125 | 6.535808 | 0.0003753589 | 1.200896 | 0.06042121
59.37019 | 7.7888 | 7.802182 | 6.5344 | -0.01338235 | 1.20844 | 0.05934267
59.38019 | 7.7873 | 7.807332 | 6.532993 | -0.0200315 | 1.216095 | 0.05824378
59.39018 | 7.7886 | 7.812573 | 6.531588 | -0.0239731 | 1.223855 | 0.05713021
59.40018 | 7.779 | 7.817923 | 6.530182 | -0.03892327 | 1.231737 | 0.05600417
59.41018 | 7.7895 | 7.823383 | 6.528777 | -0.03388293 | 1.239735 | 0.054871
59.42018 | 7.7815 | 7.828958 | 6.527372 | -0.04745758 | 1.247851 | 0.0537347
59.43018 | 7.7756 | 7.834653 | 6.525968 | -0.0590527 | 1.256086 | 0.05259907
59.44017 | 7.786 | 7.840468 | 6.524565 | -0.05446795 | 1.264434 | 0.05146875
59.45017 | 7.7792 | 7.84642 | 6.523162 | -0.06721953 | 1.272913 | 0.05034482
59.46017 | 7.7728 | 7.852507 | 6.521759 | -0.07970665 | 1.281516 | 0.04923137
59.47017 | 7.7862 | 7.858734 | 6.520357 | -0.07253392 | 1.290245 | 0.04813111
59.48017 | 7.7883 | 7.865106 | 6.518956 | -0.07680562 | 1.299103 | 0.0470465
59.49017 | 7.7717 | 7.871626 | 6.517555 | -0.09992593 | 1.308092 | 0.04597967
59.50016 | 7.7959 | 7.878292 | 6.516155 | -0.08239238 | 1.317203 | 0.04493373
59.51016 | 7.7944 | 7.885121 | 6.514755 | -0.09072112 | 1.326458 | 0.04390787
59.52016 | 7.7842 | 7.89211 | 6.513356 | -0.1079095 | 1.335849 | 0.04290467
59.53016 | 7.8022 | 7.899261 | 6.511957 | -0.09706085 | 1.345379 | 0.04192529
59.54016 | 7.7984 | 7.906578 | 6.510558 | -0.1081782 | 1.355049 | 0.04097065
59.55015 | 7.7951 | 7.914057 | 6.509161 | -0.1189574 | 1.364854 | 0.04004236
59.56015 | 7.8128 | 7.921716 | 6.507764 | -0.1089158 | 1.374813 | 0.03913915
59.57015 | 7.8062 | 7.929549 | 6.506367 | -0.1233492 | 1.38492 | 0.03826231
59.58015 | 7.802 | 7.93756 | 6.50497 | -0.1355601 | 1.395178 | 0.03741205
59.59015 | 7.8213 | 7.945751 | 6.503575 | -0.1244513 | 1.405588 | 0.03658848
59.60015 | 7.8211 | 7.954125 | 6.502179 | -0.1330255 | 1.416155 | 0.03579155
59.61014 | 7.8099 | 7.962677 | 6.500786 | -0.1527767 | 1.426869 | 0.03502187
59.62014 | 7.8347 | 7.971424 | 6.499391 | -0.1367242 | 1.437755 | 0.03427771
59.63014 | 7.8319 | 7.980362 | 6.497997 | -0.1484624 | 1.448806 | 0.03355955
59.64014 | 7.8319 | 7.989494 | 6.496604 | -0.1575941 | 1.460023 | 0.03286702
59.65014 | 7.8502 | 7.998822 | 6.495211 | -0.1486216 | 1.471411 | 0.0321997
59.66013 | 7.8473 | 8.008338 | 6.49382 | -0.1610384 | 1.482961 | 0.03155775
59.67013 | 7.8539 | 8.018066 | 6.492428 | -0.1641659 | 1.494699 | 0.03093941
59.68013 | 7.8654 | 8.027998 | 6.491037 | -0.1625976 | 1.506616 | 0.0303448
59.69013 | 7.8615 | 8.038136 | 6.489646 | -0.1766364 | 1.518717 | 0.02977338
59.70013 | 7.8785 | 8.048485 | 6.488255 | -0.1699853 | 1.531006 | 0.02922458
59.71013 | 7.8809 | 8.059048 | 6.486865 | -0.1781475 | 1.543484 | 0.02869785
59.72012 | 7.8784 | 8.069815 | 6.485477 | -0.1914154 | 1.556145 | 0.02819307
59.73012 | 7.8954 | 8.080813 | 6.484088 | -0.1854132 | 1.569016 | 0.0277087
59.74012 | 7.9013 | 8.092034 | 6.4827 | -0.190734 | 1.582089 | 0.02724467
59.75012 | 7.8962 | 8.103481 | 6.481312 | -0.2072806 | 1.595368 | 0.0268004
59.76012 | 7.9058 | 8.115159 | 6.479925 | -0.2093588 | 1.608859 | 0.02637534
59.77011 | 7.92 | 8.127057 | 6.478539 | -0.2070575 | 1.622549 | 0.02596933
59.78011 | 7.9235 | 8.139206 | 6.477153 | -0.2157064 | 1.636473 | 0.02558103
59.79011 | 7.9322 | 8.151597 | 6.475767 | -0.2193971 | 1.65062 | 0.02521034
59.80011 | 7.9423 | 8.164234 | 6.474381 | -0.2219336 | 1.664996 | 0.02485673
59.81011 | 7.9501 | 8.177121 | 6.472996 | -0.2270207 | 1.679605 | 0.02451973
59.82011 | 7.9546 | 8.190262 | 6.471612 | -0.2356625 | 1.694452 | 0.02419884
59.8301 | 7.9667 | 8.20365 | 6.470229 | -0.2369504 | 1.709527 | 0.0238939
59.8401 | 7.9719 | 8.217315 | 6.468846 | -0.2454155 | 1.724866 | 0.02360388
59.8501 | 7.9811 | 8.23125 | 6.467463 | -0.2501498 | 1.740459 | 0.02332865
59.8601 | 7.9868 | 8.245459 | 6.46608 | -0.2586586 | 1.756311 | 0.0230678
59.8701 | 7.99 | 8.259947 | 6.464698 | -0.269947 | 1.772428 | 0.02282094
59.88009 | 8.0049 | 8.274706 | 6.463318 | -0.2698062 | 1.788801 | 0.02258794
59.89009 | 8.0062 | 8.28977 | 6.461937 | -0.2835704 | 1.805466 | 0.02236796
59.90009 | 8.0214 | 8.305129 | 6.460556 | -0.2837286 | 1.822412 | 0.02216092
59.91009 | 8.0334 | 8.320793 | 6.459176 | -0.2873925 | 1.83965 | 0.0219665
59.92009 | 8.0355 | 8.336766 | 6.457796 | -0.3012656 | 1.857185 | 0.02178439
59.93009 | 8.0484 | 8.353054 | 6.456417 | -0.3046543 | 1.875023 | 0.02161431
59.94008 | 8.054 | 8.369649 | 6.45504 | -0.3156491 | 1.893153 | 0.02145615
59.95008 | 8.066 | 8.386589 | 6.453661 | -0.3205892 | 1.911618 | 0.02130935
59.96008 | 8.0769 | 8.403866 | 6.452284 | -0.3269658 | 1.930408 | 0.02117384
59.97008 | 8.0777 | 8.421486 | 6.450906 | -0.3437862 | 1.949531 | 0.02104939
59.98008 | 8.0927 | 8.439458 | 6.449529 | -0.346758 | 1.968993 | 0.02093582
59.99007 | 8.1085 | 8.457771 | 6.448154 | -0.349271 | 1.988783 | 0.02083303
60.00007 | 8.1098 | 8.476469 | 6.446779 | -0.366669 | 2.00895 | 0.02074066
60.01007 | 8.1249 | 8.495543 | 6.445403 | -0.3706426 | 2.029481 | 0.02065866
60.02007 | 8.1356 | 8.515001 | 6.444028 | -0.3794006 | 2.050386 | 0.02058689
60.03007 | 8.1423 | 8.534852 | 6.442654 | -0.3925518 | 2.071673 | 0.02052524
60.04007 | 8.1539 | 8.555105 | 6.44128 | -0.4012047 | 2.093351 | 0.02047361
60.05006 | 8.1717 | 8.575749 | 6.439907 | -0.4040491 | 2.11541 | 0.02043198
60.06006 | 8.1725 | 8.596834 | 6.438534 | -0.4243344 | 2.1379 | 0.0204001
60.07006 | 8.1849 | 8.618351 | 6.437162 | -0.4334506 | 2.160811 | 0.020378
60.08006 | 8.2055 | 8.640308 | 6.435789 | -0.434808 | 2.184153 | 0.02036565
60.09006 | 8.2163 | 8.662717 | 6.434418 | -0.446417 | 2.207936 | 0.02036301
60.10005 | 8.2266 | 8.685566 | 6.433048 | -0.4589656 | 2.232148 | 0.02037005
60.11005 | 8.2466 | 8.708909 | 6.431677 | -0.4623094 | 2.256846 | 0.02038679
60.12005 | 8.253 | 8.732737 | 6.430307 | -0.4797372 | 2.282017 | 0.02041324
60.13005 | 8.2666 | 8.757061 | 6.428937 | -0.4904612 | 2.307675 | 0.02044942
60.14005 | 8.2871 | 8.781893 | 6.427567 | -0.4947925 | 2.33383 | 0.02049537
60.15005 | 8.2963 | 8.807243 | 6.426198 | -0.5109434 | 2.360494 | 0.02055116
60.16004 | 8.3112 | 8.8331 | 6.424831 | -0.5219002 | 2.387652 | 0.02061679
60.17004 | 8.3246 | 8.859526 | 6.423463 | -0.5349262 | 2.415371 | 0.02069247
60.18004 | 8.3352 | 8.886509 | 6.422095 | -0.5513087 | 2.443635 | 0.02077824
60.19004 | 8.3611 | 8.914061 | 6.420728 | -0.5529609 | 2.472459 | 0.02087421
60.20004 | 8.3769 | 8.942195 | 6.419361 | -0.5652953 | 2.501853 | 0.02098053
60.21003 | 8.3834 | 8.970897 | 6.417996 | -0.5874969 | 2.531803 | 0.02109721
60.22003 | 8.4056 | 9.000235 | 6.416631 | -0.5946352 | 2.56238 | 0.02122464
60.23003 | 8.4297 | 9.030195 | 6.415265 | -0.6004953 | 2.593567 | 0.0213629
60.24003 | 8.4369 | 9.060791 | 6.4139 | -0.6238911 | 2.625379 | 0.02151217
60.25003 | 8.4578 | 9.092036 | 6.412536 | -0.6342357 | 2.657827 | 0.02167265
60.26003 | 8.4805 | 9.123943 | 6.411172 | -0.6434426 | 2.690927 | 0.02184459
60.27002 | 8.493 | 9.156487 | 6.409809 | -0.6634871 | 2.72465 | 0.02202802
60.28002 | 8.5162 | 9.189757 | 6.408446 | -0.6735571 | 2.759088 | 0.02222356
60.29002 | 8.5474 | 9.223729 | 6.407083 | -0.6763292 | 2.794215 | 0.02243131
60.30002 | 8.5499 | 9.258416 | 6.405721 | -0.7085156 | 2.830043 | 0.02265156
60.31002 | 8.5801 | 9.293829 | 6.404359 | -0.7137292 | 2.866586 | 0.02288462
60.32001 | 8.5917 | 9.329947 | 6.402999 | -0.7382469 | 2.903818 | 0.02313055
60.33001 | 8.6096 | 9.366851 | 6.401638 | -0.757251 | 2.941823 | 0.02339019
60.34001 | 8.6405 | 9.404518 | 6.400277 | -0.7640184 | 2.980578 | 0.02366364
60.35001 | 8.6675 | 9.442961 | 6.398917 | -0.7754605 | 3.020092 | 0.02395129
60.36001 | 8.677 | 9.482188 | 6.397557 | -0.8051882 | 3.060377 | 0.02425352
60.37001 | 8.7101 | 9.522212 | 6.396198 | -0.8121123 | 3.101444 | 0.02457074
60.38 | 8.7382 | 9.562999 | 6.39484 | -0.824799 | 3.143255 | 0.02490303
60.39 | 8.7461 | 9.604645 | 6.393482 | -0.8585453 | 3.185912 | 0.02525146
60.4 | 8.7806 | 9.647119 | 6.392124 | -0.8665188 | 3.229379 | 0.02561623
60.41 | 8.8028 | 9.690429 | 6.390766 | -0.8876287 | 3.273664 | 0.02599779
60.42 | 8.825 | 9.734585 | 6.389409 | -0.9095851 | 3.318779 | 0.02639666
60.42999 | 8.8544 | 9.779554 | 6.388054 | -0.925154 | 3.364687 | 0.02681279
60.43999 | 8.8806 | 9.825433 | 6.386698 | -0.9448333 | 3.411488 | 0.02724764
60.44999 | 8.8981 | 9.872192 | 6.385342 | -0.9740917 | 3.459149 | 0.02770131
60.45999 | 8.9426 | 9.919841 | 6.383986 | -0.9772406 | 3.50768 | 0.02817432
60.46999 | 8.9515 | 9.968394 | 6.382631 | -1.016894 | 3.557095 | 0.02866723
60.47999 | 8.9761 | 10.01787 | 6.381276 | -1.041765 | 3.607408 | 0.02918059
60.48998 | 9.0167 | 10.06822 | 6.379924 | -1.051522 | 3.658584 | 0.02971442
60.49998 | 9.0457 | 10.11958 | 6.37857 | -1.073883 | 3.710743 | 0.03027033
60.50998 | 9.0628 | 10.17192 | 6.377216 | -1.109117 | 3.763853 | 0.03084836
60.51998 | 9.1042 | 10.22525 | 6.375863 | -1.12105 | 3.817938 | 0.03144908
60.52998 | 9.1318 | 10.27961 | 6.374511 | -1.147808 | 3.873024 | 0.03207302
60.53997 | 9.1563 | 10.33496 | 6.37316 | -1.178663 | 3.929083 | 0.03272007
60.54997 | 9.2033 | 10.39146 | 6.371808 | -1.188159 | 3.986259 | 0.03339199
60.55997 | 9.2255 | 10.44908 | 6.370457 | -1.223576 | 4.04453 | 0.03408867
60.56997 | 9.2626 | 10.50785 | 6.369106 | -1.245254 | 4.103937 | 0.03481053
60.57997 | 9.3032 | 10.56784 | 6.367756 | -1.264635 | 4.164521 | 0.03555798
60.58997 | 9.339 | 10.62907 | 6.366405 | -1.290065 | 4.226328 | 0.03633138
60.59996 | 9.3639 | 10.69153 | 6.365057 | -1.327632 | 4.289345 | 0.03712991
60.60996 | 9.4135 | 10.75541 | 6.363708 | -1.341912 | 4.353748 | 0.03795595
60.61996 | 9.449 | 10.8207 | 6.362359 | -1.371699 | 4.419532 | 0.03880856
60.62996 | 9.4797 | 10.88745 | 6.361011 | -1.407754 | 4.486755 | 0.03968778
60.63996 | 9.5366 | 10.95574 | 6.359662 | -1.419138 | 4.555482 | 0.04059349
60.64995 | 9.5773 | 11.02555 | 6.358316 | -1.44825 | 4.625709 | 0.04152457
60.65995 | 9.6099 | 11.09709 | 6.356969 | -1.487194 | 4.697642 | 0.04248245
60.66995 | 9.6699 | 11.17037 | 6.355622 | -1.500474 | 4.771286 | 0.04346568
60.67995 | 9.7098 | 11.24547 | 6.354276 | -1.535667 | 4.846717 | 0.04447354
60.68995 | 9.7593 | 11.32245 | 6.35293 | -1.563149 | 4.924015 | 0.0455051
60.69995 | 9.814 | 11.4014 | 6.351584 | -1.587402 | 5.003259 | 0.04655918
60.70994 | 9.8748 | 11.48233 | 6.35024 | -1.607531 | 5.084458 | 0.0476333
60.71994 | 9.9129 | 11.56548 | 6.348895 | -1.652579 | 5.167856 | 0.0487279
60.72994 | 9.9752 | 11.65086 | 6.347551 | -1.675659 | 5.253469 | 0.04983996
60.73994 | 10.0304 | 11.73856 | 6.346206 | -1.708165 | 5.341391 | 0.05096722
60.74994 | 10.091 | 11.82869 | 6.344863 | -1.737691 | 5.431721 | 0.0521071
60.75993 | 10.1602 | 11.92125 | 6.343521 | -1.761047 | 5.52447 | 0.05325559
60.76993 | 10.2151 | 12.01651 | 6.342178 | -1.801414 | 5.619925 | 0.05441168
60.77993 | 10.2721 | 12.11451 | 6.340835 | -1.84241 | 5.718104 | 0.05557071
60.78993 | 10.348 | 12.21534 | 6.339493 | -1.867344 | 5.819122 | 0.05672881
60.79993 | 10.4162 | 12.31913 | 6.338152 | -1.902926 | 5.923093 | 0.05788178
60.80993 | 10.4931 | 12.42597 | 6.33681 | -1.932873 | 6.030138 | 0.05902516
60.81992 | 10.5765 | 12.53589 | 6.335471 | -1.959395 | 6.140271 | 0.06015312
60.82992 | 10.64 | 12.64923 | 6.33413 | -2.009226 | 6.253833 | 0.06126293
60.83992 | 10.721 | 12.76599 | 6.33279 | -2.044989 | 6.370851 | 0.06234836
60.84992 | 10.8161 | 12.88631 | 6.33145 | -2.070212 | 6.491458 | 0.06340417
60.85992 | 10.8979 | 13.01033 | 6.330111 | -2.112429 | 6.615793 | 0.06442507
60.86991 | 10.9968 | 13.13805 | 6.328773 | -2.141249 | 6.743871 | 0.06540485
60.87991 | 11.097 | 13.26986 | 6.327434 | -2.172864 | 6.876089 | 0.06634024
60.88991 | 11.1936 | 13.4058 | 6.326096 | -2.212196 | 7.012475 | 0.06722522
60.89991 | 11.2909 | 13.546 | 6.324758 | -2.255096 | 7.153183 | 0.068055
60.90991 | 11.4127 | 13.69062 | 6.323421 | -2.277919 | 7.298373 | 0.06882508
60.91991 | 11.509 | 13.83982 | 6.322083 | -2.330823 | 7.448208 | 0.06953134
60.9299 | 11.6468 | 13.99361 | 6.320748 | -2.34681 | 7.602692 | 0.07016949
60.9399 | 11.7698 | 14.15247 | 6.319412 | -2.382671 | 7.762322 | 0.07073755
60.9499 | 11.8912 | 14.31642 | 6.318076 | -2.425222 | 7.927114 | 0.07123219
60.9599 | 12.0347 | 14.48564 | 6.31674 | -2.450943 | 8.097252 | 0.07165123
60.9699 | 12.1782 | 14.66032 | 6.315405 | -2.482118 | 8.272921 | 0.07199303
60.97989 | 12.3164 | 14.84046 | 6.314071 | -2.524059 | 8.454132 | 0.07225633
60.98989 | 12.4928 | 15.02661 | 6.312737 | -2.533811 | 8.641433 | 0.07244111
60.99989 | 12.6581 | 15.2188 | 6.311402 | -2.560702 | 8.834852 | 0.07254705
61.00989 | 12.8153 | 15.41723 | 6.310069 | -2.601933 | 9.03459 | 0.07257462
61.01989 | 13.0153 | 15.62211 | 6.308735 | -2.606815 | 9.240855 | 0.07252474
61.02989 | 13.1962 | 15.83366 | 6.307402 | -2.637456 | 9.453856 | 0.0723987
61.03988 | 13.397 | 16.05186 | 6.306071 | -2.654856 | 9.673587 | 0.07219844
61.04988 | 13.6065 | 16.27736 | 6.304738 | -2.670857 | 9.900693 | 0.07192555
61.05988 | 13.8122 | 16.51017 | 6.303406 | -2.697968 | 10.13518 | 0.07158249
61.06988 | 14.0375 | 16.75051 | 6.302075 | -2.713008 | 10.37726 | 0.0711718
61.07988 | 14.2916 | 16.9986 | 6.300744 | -2.706997 | 10.62716 | 0.07069625
61.08987 | 14.5414 | 17.25436 | 6.299414 | -2.71296 | 10.88479 | 0.07015934
61.09987 | 14.7815 | 17.51858 | 6.298084 | -2.737084 | 11.15094 | 0.06956313
61.10987 | 15.0687 | 17.7912 | 6.296753 | -2.722501 | 11.42554 | 0.06891141
61.11987 | 15.3502 | 18.07241 | 6.295424 | -2.722209 | 11.70878 | 0.06820754
61.12987 | 15.6456 | 18.36241 | 6.294094 | -2.716812 | 12.00086 | 0.06745508
61.13987 | 15.9631 | 18.66139 | 6.292765 | -2.698288 | 12.30197 | 0.06665761
61.14986 | 16.2771 | 18.96921 | 6.291438 | -2.692109 | 12.61195 | 0.06581963
61.15986 | 16.6054 | 19.28663 | 6.290109 | -2.681233 | 12.93158 | 0.06494325
61.16986 | 16.9848 | 19.6135 | 6.288781 | -2.628702 | 13.26069 | 0.06403301
61.17986 | 17.342 | 19.94993 | 6.287454 | -2.607932 | 13.59939 | 0.06309269
61.18986 | 17.7167 | 20.29602 | 6.286126 | -2.579315 | 13.94776 | 0.06212602
61.19985 | 18.1235 | 20.65146 | 6.284801 | -2.527962 | 14.30552 | 0.06113769
61.20985 | 18.535 | 21.017 | 6.283474 | -2.481997 | 14.67339 | 0.06012937
61.21985 | 18.9558 | 21.39227 | 6.282148 | -2.436467 | 15.05101 | 0.05910556
61.22985 | 19.4344 | 21.77722 | 6.280822 | -2.342824 | 15.43833 | 0.05806969
61.23985 | 19.8687 | 22.17177 | 6.279496 | -2.303073 | 15.83525 | 0.05702502
61.24985 | 20.3452 | 22.57577 | 6.278171 | -2.230566 | 16.24162 | 0.05597466
61.25984 | 20.8655 | 22.9886 | 6.276848 | -2.123097 | 16.65683 | 0.05492259
61.26984 | 21.3754 | 23.41081 | 6.275523 | -2.035411 | 17.08142 | 0.05386949
61.27984 | 21.8944 | 23.84169 | 6.274199 | -1.947291 | 17.51467 | 0.05281896
61.28984 | 22.4548 | 24.28085 | 6.272875 | -1.826051 | 17.9562 | 0.05177335
61.29984 | 23.0197 | 24.72784 | 6.271552 | -1.708137 | 18.40555 | 0.05073484
61.30983 | 23.5953 | 25.18168 | 6.27023 | -1.586383 | 18.86175 | 0.04970639
61.31983 | 24.2199 | 25.64269 | 6.268907 | -1.422787 | 19.32509 | 0.04868775
61.32983 | 24.8277 | 26.10975 | 6.267585 | -1.282053 | 19.79449 | 0.04768152
61.33983 | 25.4398 | 26.58216 | 6.266263 | -1.142359 | 20.26921 | 0.04668913
61.34983 | 26.0993 | 27.05913 | 6.264941 | -0.9598272 | 20.74847 | 0.04571181
61.35982 | 26.7638 | 27.53935 | 6.263621 | -0.7755518 | 21.23098 | 0.04475159
61.36982 | 27.4349 | 28.02289 | 6.262299 | -0.5879861 | 21.71678 | 0.04380752
61.37982 | 28.146 | 28.50835 | 6.260979 | -0.3623491 | 22.20449 | 0.04288138
61.38982 | 28.8412 | 28.9948 | 6.259658 | -0.1535959 | 22.69316 | 0.04197383
61.39982 | 29.5357 | 29.48127 | 6.258338 | 0.05442813 | 23.18185 | 0.04108547
61.40982 | 30.283 | 29.96682 | 6.257018 | 0.31618 | 23.66958 | 0.04021675
61.41981 | 31.0106 | 30.44998 | 6.2557 | 0.5606204 | 24.15491 | 0.03936888
61.42981 | 31.7187 | 30.93089 | 6.254381 | 0.787809 | 24.63797 | 0.0385405
61.43981 | 32.5154 | 31.40816 | 6.253062 | 1.107243 | 25.11736 | 0.03773265
61.44981 | 33.2644 | 31.88097 | 6.251744 | 1.383427 | 25.59228 | 0.0369455
61.45981 | 34.0175 | 32.3486 | 6.250426 | 1.6689 | 26.062 | 0.03617912
61.4698 | 34.7781 | 32.8099 | 6.249109 | 1.968204 | 26.52535 | 0.03543428
61.4798 | 35.5527 | 33.26526 | 6.247792 | 2.287436 | 26.98276 | 0.03470947
61.4898 | 36.3038 | 33.71374 | 6.246475 | 2.59006 | 27.43326 | 0.03400541
61.4998 | 37.0913 | 34.15494 | 6.245158 | 2.936361 | 27.87646 | 0.03332196
61.5098 | 37.8529 | 34.58857 | 6.243842 | 3.264329 | 28.31207 | 0.032659
61.5198 | 38.5619 | 35.01444 | 6.242525 | 3.547457 | 28.7399 | 0.03201638
61.52979 | 39.3407 | 35.43202 | 6.241211 | 3.908684 | 29.15941 | 0.0313945
61.53979 | 40.0745 | 35.84206 | 6.239895 | 4.23244 | 29.57137 | 0.03079191
61.54979 | 40.7791 | 36.24416 | 6.23858 | 4.534937 | 29.97537 | 0.030209
61.55979 | 41.5095 | 36.63837 | 6.237265 | 4.871133 | 30.37146 | 0.02964553
61.56979 | 42.1912 | 37.02473 | 6.235951 | 5.166466 | 30.75968 | 0.02910121
61.57978 | 42.8318 | 37.40297 | 6.234638 | 5.428827 | 31.13976 | 0.0285764
61.58978 | 43.5161 | 37.77388 | 6.233324 | 5.74222 | 31.51249 | 0.02806954
61.59978 | 44.1766 | 38.13711 | 6.23201 | 6.039486 | 31.87752 | 0.02758099
61.60978 | 44.7697 | 38.49266 | 6.230697 | 6.277042 | 32.23485 | 0.02711044
61.61978 | 45.3924 | 38.84044 | 6.229384 | 6.551963 | 32.5844 | 0.02665757
61.62978 | 45.9174 | 39.1803 | 6.228072 | 6.737098 | 32.92601 | 0.02622207
61.63977 | 46.4283 | 39.51169 | 6.226761 | 6.916609 | 33.25913 | 0.02580405
61.64977 | 47.0063 | 39.83492 | 6.225449 | 7.171383 | 33.58407 | 0.02540236
61.65977 | 47.4045 | 40.14921 | 6.224137 | 7.255292 | 33.90005 | 0.02501711
61.66977 | 47.8393 | 40.454 | 6.222825 | 7.385297 | 34.20653 | 0.02464799
61.67977 | 48.2753 | 40.74862 | 6.221514 | 7.526675 | 34.50282 | 0.0242947
61.68976 | 48.6433 | 41.032 | 6.220205 | 7.611296 | 34.78784 | 0.02395726
61.69976 | 48.9316 | 41.30378 | 6.218894 | 7.627823 | 35.06125 | 0.02363471
61.70976 | 49.2714 | 41.56264 | 6.217584 | 7.708763 | 35.32173 | 0.02332711
61.71976 | 49.4729 | 41.80744 | 6.216274 | 7.665463 | 35.56813 | 0.02303416
61.72976 | 49.6653 | 42.03695 | 6.214965 | 7.628352 | 35.79923 | 0.02275561
61.73976 | 49.8997 | 42.24985 | 6.213656 | 7.649853 | 36.0137 | 0.02249118
61.74975 | 50.0091 | 42.44458 | 6.212348 | 7.564523 | 36.20999 | 0.02224094
61.75975 | 50.108 | 42.62005 | 6.211039 | 7.487949 | 36.38701 | 0.02200401
61.76975 | 50.1757 | 42.7747 | 6.209731 | 7.400998 | 36.54319 | 0.02178047
61.77975 | 50.1286 | 42.90705 | 6.208423 | 7.221553 | 36.67705 | 0.02157013
61.78975 | 50.0849 | 43.01567 | 6.207115 | 7.069225 | 36.78719 | 0.02137275
61.79974 | 50.0796 | 43.09917 | 6.205809 | 6.980429 | 36.87217 | 0.02118828
61.80974 | 49.9025 | 43.15644 | 6.204502 | 6.746062 | 36.93092 | 0.02101628
61.81974 | 49.7285 | 43.18623 | 6.203195 | 6.542267 | 36.96218 | 0.0208567
61.82974 | 49.5597 | 43.18753 | 6.201889 | 6.372174 | 36.96493 | 0.02070941
61.83974 | 49.3273 | 43.1595 | 6.200583 | 6.167799 | 36.93834 | 0.02057424
61.84974 | 48.9865 | 43.10146 | 6.199277 | 5.885037 | 36.88173 | 0.02045109
61.85973 | 48.7421 | 43.01302 | 6.197972 | 5.729079 | 36.79471 | 0.02033993
61.86973 | 48.373 | 42.8937 | 6.196667 | 5.479301 | 36.67679 | 0.02024044
61.87973 | 47.9221 | 42.74347 | 6.195362 | 5.178632 | 36.52795 | 0.02015266
61.88973 | 47.5441 | 42.56242 | 6.194057 | 4.981681 | 36.34828 | 0.0200765
61.89973 | 47.1012 | 42.35083 | 6.192753 | 4.750371 | 36.13806 | 0.02001191
61.90972 | 46.6334 | 42.1094 | 6.19145 | 4.523999 | 35.89799 | 0.01995889
61.91972 | 46.0952 | 41.83828 | 6.190146 | 4.256917 | 35.62822 | 0.0199173
61.92972 | 45.5697 | 41.53848 | 6.188843 | 4.031225 | 35.32975 | 0.01988717
61.93972 | 45.0007 | 41.21088 | 6.187539 | 3.789815 | 35.00348 | 0.01986849
61.94972 | 44.4032 | 40.85655 | 6.186236 | 3.546654 | 34.65045 | 0.01986126
61.95972 | 43.802 | 40.47661 | 6.184934 | 3.325392 | 34.27181 | 0.0198655
61.96971 | 43.1584 | 40.07271 | 6.183633 | 3.085688 | 33.8692 | 0.0198812
61.97971 | 42.5493 | 39.64539 | 6.18233 | 2.903909 | 33.44315 | 0.01990843
61.98971 | 41.8153 | 39.19642 | 6.181029 | 2.618879 | 32.99545 | 0.01994723
61.99971 | 41.1659 | 38.72727 | 6.179727 | 2.438633 | 32.52754 | 0.01999763
62.00971 | 40.4928 | 38.23944 | 6.178426 | 2.253364 | 32.04095 | 0.02005971
62.0197 | 39.7593 | 37.73499 | 6.177126 | 2.024307 | 31.53773 | 0.02013343
62.0297 | 39.0378 | 37.21454 | 6.175825 | 1.82326 | 31.0185 | 0.02021902
62.0397 | 38.3559 | 36.68019 | 6.174525 | 1.675709 | 30.48535 | 0.02031648
62.0497 | 37.6181 | 36.13359 | 6.173225 | 1.484507 | 29.93994 | 0.02042588
62.0597 | 36.87 | 35.5764 | 6.171925 | 1.293598 | 29.38393 | 0.02054729
62.0697 | 36.1763 | 35.01028 | 6.170625 | 1.166024 | 28.81897 | 0.02068079
62.07969 | 35.4562 | 34.43745 | 6.169327 | 1.018746 | 28.2473 | 0.02082628
62.08969 | 34.6606 | 33.85839 | 6.168028 | 0.8022051 | 27.66938 | 0.02098411
62.09969 | 33.9667 | 33.27528 | 6.16673 | 0.6914222 | 27.08739 | 0.02115418
62.10969 | 33.2491 | 32.68966 | 6.165431 | 0.5594364 | 26.5029 | 0.02133654
62.11969 | 32.5183 | 32.10306 | 6.164133 | 0.4152389 | 25.9174 | 0.02153119
62.12968 | 31.8144 | 31.51749 | 6.162836 | 0.2969115 | 25.33291 | 0.02173791
62.13968 | 31.1238 | 30.93317 | 6.161539 | 0.1906311 | 24.74967 | 0.02195708
62.14968 | 30.3817 | 30.35198 | 6.160241 | 0.02972284 | 24.16955 | 0.02218844
62.15968 | 29.7288 | 29.77512 | 6.158944 | -0.04631855 | 23.59374 | 0.02243189
62.16968 | 29.0491 | 29.20372 | 6.157648 | -0.1546197 | 23.02338 | 0.02268728
62.17968 | 28.3542 | 28.6388 | 6.156351 | -0.2846003 | 22.45949 | 0.02295442
62.18967 | 27.6978 | 28.08197 | 6.155056 | -0.3841748 | 21.90369 | 0.02323279
62.19967 | 27.0883 | 27.5327 | 6.15376 | -0.4444041 | 21.35542 | 0.02352263
62.20967 | 26.4091 | 26.99241 | 6.152464 | -0.5833148 | 20.81613 | 0.0238233
62.21967 | 25.8163 | 26.46175 | 6.151169 | -0.645453 | 20.28645 | 0.02413435
62.22967 | 25.2286 | 25.94127 | 6.149874 | -0.7126688 | 19.76694 | 0.02445525
62.23966 | 24.6093 | 25.43192 | 6.14858 | -0.8226203 | 19.25856 | 0.02478506
62.24966 | 24.0183 | 24.93309 | 6.147285 | -0.9147941 | 18.76069 | 0.0251237
62.25966 | 23.4982 | 24.4456 | 6.145991 | -0.9473962 | 18.27414 | 0.02547004
62.26966 | 22.9172 | 23.96966 | 6.144697 | -1.052456 | 17.79914 | 0.02582315
62.27966 | 22.3853 | 23.50544 | 6.143403 | -1.120141 | 17.33586 | 0.02618201
62.28966 | 21.9026 | 23.05305 | 6.142109 | -1.150451 | 16.8844 | 0.02654544
62.29965 | 21.3796 | 22.61296 | 6.140817 | -1.233357 | 16.44523 | 0.02691184
62.30965 | 20.8516 | 22.1843 | 6.139524 | -1.332698 | 16.01749 | 0.02728052
62.31965 | 20.44 | 21.76746 | 6.138231 | -1.32746 | 15.60158 | 0.02764963
62.32965 | 19.9302 | 21.36236 | 6.136939 | -1.432156 | 15.1974 | 0.02801755
62.33965 | 19.4755 | 20.96886 | 6.135647 | -1.493365 | 14.80484 | 0.02838258
62.34964 | 19.086 | 20.5872 | 6.134356 | -1.501203 | 14.4241 | 0.02874254
62.35964 | 18.6671 | 20.21644 | 6.133064 | -1.549345 | 14.05428 | 0.02909626
62.36964 | 18.2416 | 19.85677 | 6.131773 | -1.615173 | 13.69556 | 0.02944143
62.37964 | 17.8671 | 19.50797 | 6.130481 | -1.640865 | 13.34771 | 0.02977604
62.38964 | 17.4985 | 19.16979 | 6.12919 | -1.671295 | 13.01051 | 0.0300981
62.39964 | 17.107 | 18.84201 | 6.1279 | -1.735014 | 12.68371 | 0.03040555
62.40963 | 16.8066 | 18.52468 | 6.12661 | -1.718076 | 12.36737 | 0.03069614
62.41963 | 16.4492 | 18.2169 | 6.12532 | -1.767698 | 12.06061 | 0.0309685
62.42963 | 16.1141 | 17.91873 | 6.12403 | -1.804632 | 11.76348 | 0.03122046
62.43963 | 15.846 | 17.62991 | 6.12274 | -1.783911 | 11.47572 | 0.03145026
62.44963 | 15.5234 | 17.35016 | 6.121451 | -1.826763 | 11.19706 | 0.03165629
62.45962 | 15.2307 | 17.07948 | 6.120163 | -1.848781 | 10.92748 | 0.0318369
62.46962 | 14.9689 | 16.81707 | 6.118874 | -1.848167 | 10.6662 | 0.03199113
62.47962 | 14.701 | 16.56292 | 6.117585 | -1.861924 | 10.41322 | 0.0321177
62.48962 | 14.4363 | 16.31679 | 6.116297 | -1.880492 | 10.16828 | 0.03221568
62.49962 | 14.2107 | 16.07841 | 6.115009 | -1.867711 | 9.931118 | 0.03228437
62.50962 | 13.9616 | 15.84753 | 6.113721 | -1.885929 | 9.701485 | 0.03232327
62.51961 | 13.7425 | 15.62412 | 6.112434 | -1.881618 | 9.479352 | 0.03233211
62.52961 | 13.5282 | 15.40748 | 6.111147 | -1.879285 | 9.264027 | 0.03231081
62.53961 | 13.3288 | 15.19761 | 6.109859 | -1.868812 | 9.055493 | 0.03225946
62.54961 | 13.1408 | 14.99429 | 6.108572 | -1.853487 | 8.853536 | 0.03217837
62.55961 | 12.9156 | 14.79728 | 6.107286 | -1.881676 | 8.657923 | 0.032068
62.5696 | 12.7722 | 14.60655 | 6.106 | -1.834354 | 8.468624 | 0.03192912
62.5796 | 12.5979 | 14.42152 | 6.104714 | -1.823618 | 8.285042 | 0.03176222
62.5896 | 12.4061 | 14.24216 | 6.103428 | -1.836063 | 8.107167 | 0.03156831
62.5996 | 12.2635 | 14.06829 | 6.102142 | -1.804789 | 7.934798 | 0.0313484
62.6096 | 12.1155 | 13.8997 | 6.100857 | -1.784203 | 7.767743 | 0.03110357
62.6196 | 11.9458 | 13.73622 | 6.099572 | -1.79042 | 7.605814 | 0.03083502
62.62959 | 11.8138 | 13.57784 | 6.098288 | -1.764044 | 7.449012 | 0.0305443
62.63959 | 11.6841 | 13.42403 | 6.097003 | -1.739929 | 7.296794 | 0.03023215
62.64959 | 11.5494 | 13.2748 | 6.095718 | -1.725398 | 7.149179 | 0.02990024
62.65959 | 11.436 | 13.12999 | 6.094434 | -1.693988 | 7.006004 | 0.02954999
62.66959 | 11.2905 | 12.98945 | 6.09315 | -1.698945 | 6.867112 | 0.02918286
62.67958 | 11.1892 | 12.85315 | 6.091867 | -1.66395 | 6.732481 | 0.02880072
62.68958 | 11.0799 | 12.72069 | 6.090584 | -1.640791 | 6.601703 | 0.02840435
62.69958 | 10.9758 | 12.59207 | 6.0893 | -1.616266 | 6.47477 | 0.02799563
62.70958 | 10.8715 | 12.46714 | 6.088017 | -1.595641 | 6.351547 | 0.02757609
62.71958 | 10.7671 | 12.34579 | 6.086734 | -1.578686 | 6.231904 | 0.02714727
62.72958 | 10.6776 | 12.22788 | 6.085452 | -1.550278 | 6.115716 | 0.02671066
62.73957 | 10.5945 | 12.11341 | 6.08417 | -1.51891 | 6.002971 | 0.02626818
62.74957 | 10.4946 | 12.00204 | 6.082888 | -1.50744 | 5.893332 | 0.02582042
62.75957 | 10.4136 | 11.89377 | 6.081606 | -1.480175 | 5.786799 | 0.0253692
62.76957 | 10.3252 | 11.78851 | 6.080324 | -1.463306 | 5.683266 | 0.02491585
62.77957 | 10.257 | 11.68613 | 6.079043 | -1.429132 | 5.582628 | 0.02446168
62.78956 | 10.1831 | 11.58665 | 6.077763 | -1.403552 | 5.484881 | 0.02400832
62.79956 | 10.0916 | 11.48978 | 6.076482 | -1.398176 | 5.389738 | 0.02355604
62.80956 | 10.0434 | 11.39551 | 6.075201 | -1.352112 | 5.297205 | 0.02310634
62.81956 | 9.9606 | 11.30377 | 6.07392 | -1.343174 | 5.207193 | 0.02266018
62.82956 | 9.8981 | 11.21448 | 6.07264 | -1.316376 | 5.119618 | 0.02221846
62.83956 | 9.8442 | 11.12754 | 6.07136 | -1.283339 | 5.034397 | 0.02178199
62.84955 | 9.7679 | 11.04297 | 6.070081 | -1.275066 | 4.951533 | 0.02135191
62.85955 | 9.7272 | 10.96052 | 6.068801 | -1.233317 | 4.870788 | 0.020928
62.86955 | 9.6555 | 10.8802 | 6.067522 | -1.224704 | 4.792171 | 0.02051126
62.87955 | 9.6109 | 10.80196 | 6.066243 | -1.191058 | 4.715614 | 0.02010216
62.88955 | 9.5635 | 10.72571 | 6.064963 | -1.162213 | 4.641048 | 0.0197011
62.89954 | 9.4925 | 10.65147 | 6.063686 | -1.158975 | 4.56848 | 0.01930892
62.90954 | 9.4611 | 10.57904 | 6.062407 | -1.117936 | 4.497704 | 0.0189249
62.91954 | 9.3913 | 10.50841 | 6.061129 | -1.117113 | 4.428734 | 0.01854975
62.92954 | 9.3598 | 10.43955 | 6.059851 | -1.079747 | 4.361512 | 0.01818363
62.93954 | 9.3262 | 10.37238 | 6.058573 | -1.046182 | 4.295982 | 0.01782665
62.94954 | 9.2559 | 10.30686 | 6.057295 | -1.050965 | 4.232091 | 0.01747886
62.95953 | 9.2361 | 10.24301 | 6.056019 | -1.006906 | 4.169847 | 0.01714069
62.96953 | 9.1848 | 10.18063 | 6.054742 | -0.9958315 | 4.109079 | 0.01681131
62.97953 | 9.1374 | 10.11975 | 6.053465 | -0.982355 | 4.049799 | 0.01649109
62.98953 | 9.1047 | 10.06033 | 6.052188 | -0.955631 | 3.991963 | 0.01617996
62.99953 | 9.0779 | 10.00231 | 6.050911 | -0.9244136 | 3.935525 | 0.0158778
63.00952 | 9.0422 | 9.945715 | 6.049636 | -0.9035149 | 3.880494 | 0.0155848
63.01952 | 8.9758 | 9.890381 | 6.04836 | -0.9145814 | 3.826721 | 0.01530023
63.02952 | 8.9808 | 9.836329 | 6.047084 | -0.855529 | 3.774221 | 0.01502423
63.03952 | 8.917 | 9.783517 | 6.045808 | -0.8665173 | 3.722953 | 0.01475664
63.04952 | 8.8948 | 9.731908 | 6.044532 | -0.8371082 | 3.672879 | 0.01449728
63.05952 | 8.8557 | 9.681465 | 6.043257 | -0.8257649 | 3.623962 | 0.01424598
63.06951 | 8.8326 | 9.632198 | 6.041983 | -0.7995981 | 3.576212 | 0.01400277
63.07951 | 8.8027 | 9.583977 | 6.040708 | -0.7812772 | 3.529502 | 0.013767
63.08951 | 8.7592 | 9.536816 | 6.039433 | -0.7776163 | 3.483844 | 0.01353869
63.09951 | 8.7504 | 9.490682 | 6.038159 | -0.740282 | 3.439205 | 0.01331767
63.10951 | 8.6996 | 9.445543 | 6.036885 | -0.7459426 | 3.395554 | 0.01310372
63.1195 | 8.6816 | 9.40141 | 6.035612 | -0.7198095 | 3.352901 | 0.01289686
63.1295 | 8.6505 | 9.358166 | 6.034338 | -0.7076661 | 3.311132 | 0.01269648
63.1395 | 8.6263 | 9.315826 | 6.033064 | -0.6895263 | 3.27026 | 0.01250259
63.1495 | 8.5941 | 9.274362 | 6.031791 | -0.6802619 | 3.230256 | 0.01231501
63.1595 | 8.5802 | 9.233746 | 6.030517 | -0.6535455 | 3.191095 | 0.01213354
63.1695 | 8.5577 | 9.19395 | 6.029244 | -0.6362498 | 3.152747 | 0.011958
63.17949 | 8.5059 | 9.154987 | 6.027973 | -0.6490873 | 3.115226 | 0.01178837
63.18949 | 8.5184 | 9.116757 | 6.0267 | -0.5983567 | 3.078432 | 0.01162414
63.19949 | 8.4685 | 9.079273 | 6.025428 | -0.6107729 | 3.04238 | 0.01146531
63.20949 | 8.4398 | 9.042512 | 6.024155 | -0.6027124 | 3.007045 | 0.01131171
63.21949 | 8.4362 | 9.006453 | 6.022883 | -0.5702535 | 2.972407 | 0.01116318
63.22948 | 8.4176 | 8.971111 | 6.021613 | -0.5535106 | 2.938478 | 0.01101969
63.23948 | 8.3783 | 8.936391 | 6.020341 | -0.5580912 | 2.905169 | 0.01088081
63.24948 | 8.37 | 8.902312 | 6.01907 | -0.5323123 | 2.872496 | 0.01074653
63.25948 | 8.3458 | 8.868855 | 6.017799 | -0.5230555 | 2.84044 | 0.0106167
63.26948 | 8.3188 | 8.836002 | 6.016527 | -0.5172024 | 2.808984 | 0.01049119
63.27948 | 8.3186 | 8.803737 | 6.015257 | -0.485137 | 2.77811 | 0.01036985
63.28947 | 8.2758 | 8.772073 | 6.013987 | -0.496273 | 2.747833 | 0.01025267
63.29947 | 8.2743 | 8.740933 | 6.012717 | -0.4666335 | 2.718077 | 0.01013929
63.30947 | 8.2466 | 8.710335 | 6.011447 | -0.4637349 | 2.688859 | 0.01002969
63.31947 | 8.2409 | 8.680263 | 6.010177 | -0.4393628 | 2.660162 | 0.009923766
63.32947 | 8.2096 | 8.650704 | 6.008907 | -0.4411041 | 2.631976 | 0.00982139
63.33946 | 8.1988 | 8.621674 | 6.007638 | -0.422874 | 2.604313 | 0.009722547
63.34946 | 8.1811 | 8.593103 | 6.006369 | -0.4120035 | 2.577108 | 0.009626931
63.35946 | 8.1781 | 8.565009 | 6.0051 | -0.3869094 | 2.550375 | 0.009534536
63.36946 | 8.1377 | 8.537381 | 6.003831 | -0.3996809 | 2.524105 | 0.009445258
63.37946 | 8.1447 | 8.510207 | 6.002562 | -0.3655069 | 2.498286 | 0.009358995
63.38946 | 8.1228 | 8.483478 | 6.001293 | -0.3606775 | 2.472909 | 0.00927565
63.39945 | 8.1072 | 8.457214 | 6.000026 | -0.3500145 | 2.447994 | 0.009195206
63.40945 | 8.0936 | 8.431345 | 5.998757 | -0.3377454 | 2.42347 | 0.009117413
63.41945 | 8.0782 | 8.405893 | 5.997489 | -0.327693 | 2.399361 | 0.009042259
63.42945 | 8.0655 | 8.380849 | 5.996221 | -0.3153494 | 2.375658 | 0.008969659
63.43945 | 8.056 | 8.356206 | 5.994954 | -0.3002061 | 2.352353 | 0.008899526
63.44944 | 8.0447 | 8.33198 | 5.993687 | -0.2872795 | 2.32946 | 0.008831842
63.45944 | 8.0272 | 8.308114 | 5.99242 | -0.2809145 | 2.306928 | 0.008766393
63.46944 | 8.0126 | 8.284628 | 5.991153 | -0.2720281 | 2.284772 | 0.008703168
63.47944 | 8.0121 | 8.261514 | 5.989886 | -0.2494139 | 2.262986 | 0.008642089
63.48944 | 7.9922 | 8.238765 | 5.988619 | -0.2465651 | 2.241563 | 0.00858308
63.49944 | 7.9662 | 8.216376 | 5.987353 | -0.2501761 | 2.220498 | 0.008526068
63.50943 | 7.9738 | 8.194362 | 5.986087 | -0.2205617 | 2.199803 | 0.008471034
63.51943 | 7.9559 | 8.172673 | 5.984821 | -0.2167733 | 2.179434 | 0.008417801
63.52943 | 7.9401 | 8.151327 | 5.983555 | -0.2112273 | 2.159406 | 0.008366356
63.53943 | 7.9337 | 8.130318 | 5.982289 | -0.1966179 | 2.139712 | 0.008316635
63.54943 | 7.9143 | 8.10964 | 5.981024 | -0.1953398 | 2.120348 | 0.008268573
63.55942 | 7.9102 | 8.089308 | 5.979759 | -0.1791076 | 2.101326 | 0.008222155
63.56942 | 7.8911 | 8.069276 | 5.978494 | -0.1781763 | 2.082605 | 0.008177232
63.57942 | 7.8915 | 8.049561 | 5.977229 | -0.1580613 | 2.064198 | 0.008133795
63.58942 | 7.8699 | 8.030157 | 5.975964 | -0.1602572 | 2.046101 | 0.008091791
63.59942 | 7.8671 | 8.011059 | 5.974699 | -0.1439593 | 2.028309 | 0.00805117
63.60942 | 7.8525 | 7.992263 | 5.973435 | -0.1397628 | 2.010816 | 0.008011885
63.61941 | 7.8384 | 7.973781 | 5.972172 | -0.135381 | 1.993635 | 0.007973929
63.62941 | 7.837 | 7.955573 | 5.970907 | -0.1185728 | 1.976728 | 0.007937188
63.63941 | 7.8227 | 7.937652 | 5.969643 | -0.114952 | 1.960107 | 0.00790166
63.64941 | 7.8064 | 7.920014 | 5.96838 | -0.1136139 | 1.943767 | 0.007867311
63.65941 | 7.8044 | 7.902654 | 5.967116 | -0.0982542 | 1.927704 | 0.00783411
63.6694 | 7.785 | 7.885586 | 5.965854 | -0.1005858 | 1.91193 | 0.007802058
63.6794 | 7.7911 | 7.868768 | 5.96459 | -0.07766799 | 1.896407 | 0.007771066
63.6894 | 7.7643 | 7.852216 | 5.963327 | -0.08791627 | 1.881148 | 0.007741143
63.6994 | 7.7662 | 7.835925 | 5.962064 | -0.06972534 | 1.866149 | 0.007712268
63.7094 | 7.752 | 7.819891 | 5.960801 | -0.06789078 | 1.851405 | 0.007684423
63.7194 | 7.743 | 7.804109 | 5.959539 | -0.06110861 | 1.836912 | 0.00765759
63.72939 | 7.738 | 7.788593 | 5.958278 | -0.05059283 | 1.822683 | 0.007631781
63.73939 | 7.7264 | 7.773301 | 5.957015 | -0.04690053 | 1.808678 | 0.007606932
63.74939 | 7.7207 | 7.75825 | 5.955753 | -0.03755047 | 1.794914 | 0.00758306
63.75939 | 7.7138 | 7.743437 | 5.954491 | -0.02963674 | 1.781385 | 0.007560154
63.76939 | 7.7017 | 7.728855 | 5.95323 | -0.02715502 | 1.768087 | 0.007538208
63.77938 | 7.7 | 7.714518 | 5.951969 | -0.01451783 | 1.755031 | 0.007517236
63.78938 | 7.68 | 7.700389 | 5.950708 | -0.020389 | 1.742184 | 0.007497193
63.79938 | 7.6841 | 7.686481 | 5.949447 | -0.002380997 | 1.729556 | 0.007478096
63.80938 | 7.6655 | 7.67279 | 5.948186 | -0.007290239 | 1.717145 | 0.007459944
63.81938 | 7.6736 | 7.659313 | 5.946925 | 0.01428682 | 1.704946 | 0.007442735
63.82938 | 7.6554 | 7.646046 | 5.945664 | 0.009353755 | 1.692956 | 0.00742647
63.83937 | 7.6515 | 7.632999 | 5.944405 | 0.01850136 | 1.681183 | 0.007411164
63.84937 | 7.6451 | 7.620141 | 5.943144 | 0.02495867 | 1.6696 | 0.007396789
63.85937 | 7.6458 | 7.607484 | 5.941884 | 0.03831601 | 1.658216 | 0.007383364
63.86937 | 7.6325 | 7.595023 | 5.940624 | 0.03747661 | 1.647028 | 0.007370893
63.87937 | 7.6281 | 7.582756 | 5.939364 | 0.04534393 | 1.636032 | 0.007359378
63.88936 | 7.6302 | 7.570691 | 5.938106 | 0.05950916 | 1.625236 | 0.007348835
63.89936 | 7.6167 | 7.558801 | 5.936846 | 0.05789916 | 1.614615 | 0.007339248
63.90936 | 7.6151 | 7.547095 | 5.935587 | 0.06800487 | 1.604178 | 0.007330632
63.91936 | 7.6111 | 7.535571 | 5.934328 | 0.07552946 | 1.59392 | 0.007322993
63.92936 | 7.6061 | 7.524224 | 5.933069 | 0.08187557 | 1.583839 | 0.007316338
63.93936 | 7.5911 | 7.513054 | 5.93181 | 0.07804634 | 1.573933 | 0.007310672
63.94935 | 7.6018 | 7.502066 | 5.930552 | 0.09973365 | 1.564208 | 0.007306005
63.95935 | 7.5981 | 7.491238 | 5.929294 | 0.1068618 | 1.554642 | 0.007302335
63.96935 | 7.5846 | 7.480577 | 5.928036 | 0.1040225 | 1.545242 | 0.007299673
63.97935 | 7.5861 | 7.470081 | 5.926777 | 0.1160187 | 1.536006 | 0.007298024
63.98935 | 7.5785 | 7.459747 | 5.925519 | 0.1187528 | 1.526931 | 0.007297397
63.99934 | 7.5796 | 7.449582 | 5.924263 | 0.1300176 | 1.518022 | 0.007297786
64.00934 | 7.57 | 7.439565 | 5.923005 | 0.1304351 | 1.509261 | 0.007299216
64.01934 | 7.5791 | 7.429702 | 5.921747 | 0.1493981 | 1.500653 | 0.007301684
64.02934 | 7.5635 | 7.419991 | 5.92049 | 0.1435091 | 1.492196 | 0.007305198
64.03934 | 7.5663 | 7.41043 | 5.919233 | 0.1558703 | 1.483887 | 0.007309764
64.04934 | 7.5645 | 7.401016 | 5.917976 | 0.1634841 | 1.475725 | 0.007315389
64.05933 | 7.5642 | 7.391756 | 5.91672 | 0.1724441 | 1.467714 | 0.007322081
64.06933 | 7.5499 | 7.382629 | 5.915463 | 0.1672706 | 1.459836 | 0.007329841
64.07933 | 7.5556 | 7.373643 | 5.914207 | 0.1819569 | 1.452098 | 0.007338678
64.08933 | 7.5542 | 7.364795 | 5.91295 | 0.1894052 | 1.444496 | 0.007348608
64.09933 | 7.5475 | 7.356082 | 5.911694 | 0.1914183 | 1.437028 | 0.00735963
64.10932 | 7.5455 | 7.34751 | 5.910439 | 0.1979895 | 1.4297 | 0.007371738
64.11932 | 7.5511 | 7.339061 | 5.909183 | 0.2120387 | 1.422493 | 0.007384974
64.12932 | 7.5438 | 7.330741 | 5.907927 | 0.2130594 | 1.415414 | 0.007399328
64.13932 | 7.5401 | 7.322546 | 5.906672 | 0.217554 | 1.40846 | 0.007414814
64.14932 | 7.5431 | 7.314475 | 5.905416 | 0.228625 | 1.401627 | 0.007431439
64.15932 | 7.5412 | 7.306525 | 5.904161 | 0.2346748 | 1.394915 | 0.007449215
64.16931 | 7.5363 | 7.298702 | 5.902907 | 0.2375982 | 1.388327 | 0.007468132
64.17931 | 7.5408 | 7.290987 | 5.901652 | 0.2498129 | 1.381847 | 0.007488242
64.18931 | 7.546 | 7.283386 | 5.900397 | 0.2626138 | 1.37548 | 0.007509537
64.19931 | 7.5359 | 7.275897 | 5.899142 | 0.260003 | 1.369223 | 0.00753203
64.20931 | 7.5381 | 7.268517 | 5.897888 | 0.269583 | 1.363074 | 0.007555737
64.2193 | 7.5382 | 7.261251 | 5.896634 | 0.2769494 | 1.357036 | 0.007580646
64.2293 | 7.5409 | 7.254081 | 5.89538 | 0.2868186 | 1.351094 | 0.00760682
64.2393 | 7.5324 | 7.247014 | 5.894126 | 0.2853857 | 1.345254 | 0.007634253
64.2493 | 7.5485 | 7.240047 | 5.892872 | 0.308453 | 1.339512 | 0.007662961
64.2593 | 7.5371 | 7.233177 | 5.891618 | 0.3039229 | 1.333866 | 0.007692962
64.2693 | 7.5405 | 7.226403 | 5.890365 | 0.3140972 | 1.328314 | 0.007724275
64.27929 | 7.5408 | 7.219728 | 5.889112 | 0.3210716 | 1.322859 | 0.007756885
64.28929 | 7.544 | 7.213139 | 5.887859 | 0.3308611 | 1.317489 | 0.007790878
64.29929 | 7.5468 | 7.206639 | 5.886606 | 0.3401609 | 1.312207 | 0.007826243
64.30929 | 7.5484 | 7.200227 | 5.885353 | 0.3481726 | 1.307012 | 0.007863003
64.31929 | 7.5507 | 7.193903 | 5.8841 | 0.3567974 | 1.301902 | 0.00790118
64.32928 | 7.5475 | 7.187669 | 5.882848 | 0.3598313 | 1.29688 | 0.007940759
64.33928 | 7.5574 | 7.181513 | 5.881596 | 0.3758873 | 1.291935 | 0.007981842
64.34928 | 7.5583 | 7.175439 | 5.880343 | 0.3828605 | 1.287072 | 0.008024417
64.35928 | 7.5578 | 7.169448 | 5.879091 | 0.3883516 | 1.282289 | 0.008068512
64.36928 | 7.5601 | 7.163539 | 5.877839 | 0.3965615 | 1.277586 | 0.008114154
64.37928 | 7.5703 | 7.15771 | 5.876587 | 0.4125904 | 1.272962 | 0.008161372
64.38927 | 7.5645 | 7.151966 | 5.875336 | 0.4125337 | 1.26842 | 0.008210141
64.39927 | 7.5698 | 7.146298 | 5.874084 | 0.4235024 | 1.263953 | 0.0082606
64.40927 | 7.5711 | 7.140709 | 5.872833 | 0.4303911 | 1.259564 | 0.008312728
64.41927 | 7.5825 | 7.1352 | 5.871581 | 0.4472999 | 1.255252 | 0.008366559
64.42927 | 7.5741 | 7.129771 | 5.87033 | 0.4443287 | 1.251019 | 0.008422126
64.43926 | 7.5888 | 7.124428 | 5.86908 | 0.464372 | 1.246869 | 0.008479407
64.44926 | 7.5846 | 7.11916 | 5.867829 | 0.4654399 | 1.242793 | 0.008538552
64.45926 | 7.5998 | 7.113973 | 5.866578 | 0.4858266 | 1.238796 | 0.008599542
64.46926 | 7.5913 | 7.10887 | 5.865327 | 0.4824304 | 1.23488 | 0.008662415
64.47926 | 7.6024 | 7.103847 | 5.864077 | 0.4985531 | 1.231043 | 0.008727213
64.48926 | 7.5973 | 7.098907 | 5.862826 | 0.4983927 | 1.227287 | 0.008793976
64.49925 | 7.6146 | 7.094056 | 5.861577 | 0.5205436 | 1.223616 | 0.008862677
64.50925 | 7.6009 | 7.089285 | 5.860327 | 0.5116147 | 1.220025 | 0.008933495
64.51925 | 7.612 | 7.0846 | 5.859077 | 0.5273998 | 1.216517 | 0.009006408
64.52925 | 7.6161 | 7.080002 | 5.857827 | 0.5360982 | 1.213093 | 0.009081463
64.53925 | 7.6129 | 7.075491 | 5.856577 | 0.5374086 | 1.209755 | 0.009158708
64.54924 | 7.6232 | 7.071074 | 5.855329 | 0.5521257 | 1.206507 | 0.009238113
64.55924 | 7.6132 | 7.066743 | 5.85408 | 0.5464568 | 1.203344 | 0.009319886
64.56924 | 7.6302 | 7.062504 | 5.85283 | 0.5676962 | 1.200269 | 0.009404003
64.57924 | 7.6164 | 7.058357 | 5.851581 | 0.5580428 | 1.197285 | 0.00949052
64.58924 | 7.6249 | 7.054305 | 5.850332 | 0.570595 | 1.194393 | 0.009579495
64.59924 | 7.6245 | 7.050349 | 5.849083 | 0.5741514 | 1.191594 | 0.009670988
64.60923 | 7.6229 | 7.046493 | 5.847836 | 0.5764069 | 1.188892 | 0.00976497
64.61923 | 7.6254 | 7.042732 | 5.846587 | 0.5826676 | 1.186284 | 0.00986169
64.62923 | 7.6202 | 7.039072 | 5.845339 | 0.5811283 | 1.183772 | 0.009961128
64.63923 | 7.6263 | 7.035513 | 5.84409 | 0.5907873 | 1.181359 | 0.01006336
64.64923 | 7.615 | 7.032057 | 5.842842 | 0.5829431 | 1.179046 | 0.01016845
64.65922 | 7.6181 | 7.028709 | 5.841595 | 0.5893913 | 1.176837 | 0.01027639
64.66922 | 7.6163 | 7.025464 | 5.840347 | 0.5908361 | 1.174729 | 0.01038746
64.67922 | 7.6154 | 7.022326 | 5.839099 | 0.5930736 | 1.172725 | 0.01050166
64.68922 | 7.6001 | 7.019299 | 5.837852 | 0.5808014 | 1.170828 | 0.01061908
64.69922 | 7.6086 | 7.016381 | 5.836604 | 0.5922189 | 1.169037 | 0.01073981
64.70921 | 7.6 | 7.013579 | 5.835358 | 0.5864214 | 1.167357 | 0.01086385
64.71921 | 7.5882 | 7.010887 | 5.834111 | 0.5773126 | 1.165785 | 0.01099154
64.72921 | 7.597 | 7.008311 | 5.832864 | 0.5886886 | 1.164325 | 0.01112288
64.73921 | 7.5927 | 7.005852 | 5.831617 | 0.5868479 | 1.162977 | 0.01125799
64.74921 | 7.5848 | 7.003511 | 5.83037 | 0.5812892 | 1.161744 | 0.011397
64.75921 | 7.5748 | 7.001289 | 5.829123 | 0.5735109 | 1.160626 | 0.01154005
64.7692 | 7.575 | 6.99919 | 5.827878 | 0.5758097 | 1.159625 | 0.01168712
64.7792 | 7.5672 | 6.997211 | 5.826631 | 0.5699885 | 1.158741 | 0.01183865
64.7892 | 7.5551 | 6.995356 | 5.825385 | 0.559744 | 1.157976 | 0.01199466
64.7992 | 7.5536 | 6.993625 | 5.824139 | 0.559975 | 1.157331 | 0.01215529
64.8092 | 7.5512 | 6.99202 | 5.822893 | 0.5591804 | 1.156806 | 0.01232071
64.81919 | 7.5366 | 6.990543 | 5.821648 | 0.5460575 | 1.156404 | 0.01249092
64.82919 | 7.5309 | 6.989191 | 5.820402 | 0.5417091 | 1.156122 | 0.01266644
64.83919 | 7.5312 | 6.987967 | 5.819157 | 0.5432326 | 1.155964 | 0.01284728
64.84919 | 7.52 | 6.986872 | 5.817911 | 0.5331276 | 1.155928 | 0.01303362
64.85919 | 7.5094 | 6.985906 | 5.816666 | 0.5234935 | 1.156015 | 0.01322567
64.86919 | 7.5134 | 6.98507 | 5.81542 | 0.5283305 | 1.156226 | 0.01342363
64.87918 | 7.5004 | 6.984362 | 5.814176 | 0.5160377 | 1.156558 | 0.01362749
64.88918 | 7.4908 | 6.983783 | 5.812931 | 0.5070172 | 1.157014 | 0.01383787
64.89918 | 7.4917 | 6.983331 | 5.811686 | 0.5083688 | 1.15759 | 0.0140548
64.90918 | 7.4856 | 6.983006 | 5.810442 | 0.5025936 | 1.158286 | 0.0142785
64.91918 | 7.4731 | 6.982807 | 5.809197 | 0.490293 | 1.159101 | 0.01450919
64.92917 | 7.4678 | 6.982732 | 5.807954 | 0.4850685 | 1.160031 | 0.01474689
64.93917 | 7.4636 | 6.982776 | 5.806709 | 0.4808235 | 1.161075 | 0.01499229
64.94917 | 7.4568 | 6.98294 | 5.805465 | 0.4738604 | 1.162229 | 0.01524541
64.95917 | 7.4425 | 6.983218 | 5.804221 | 0.4592825 | 1.16349 | 0.01550651
64.96917 | 7.4444 | 6.983606 | 5.802977 | 0.4607941 | 1.164853 | 0.01577584
64.97917 | 7.439 | 6.9841 | 5.801733 | 0.4548998 | 1.166313 | 0.01605366
64.98916 | 7.4279 | 6.984694 | 5.800491 | 0.4432058 | 1.167864 | 0.01633995
64.99916 | 7.4279 | 6.985383 | 5.799247 | 0.4425173 | 1.1695 | 0.01663552
65.00916 | 7.425 | 6.986158 | 5.798004 | 0.4388417 | 1.171214 | 0.01694038
65.01916 | 7.4145 | 6.987013 | 5.79676 | 0.4274868 | 1.172998 | 0.01725478
65.02916 | 7.4122 | 6.987939 | 5.795517 | 0.4242615 | 1.174843 | 0.017579
65.03915 | 7.4108 | 6.988924 | 5.794275 | 0.421876 | 1.176736 | 0.01791297
65.04915 | 7.4037 | 6.989961 | 5.793032 | 0.4137389 | 1.178671 | 0.01825759
65.05915 | 7.3936 | 6.991038 | 5.791789 | 0.4025622 | 1.180636 | 0.01861281
65.06915 | 7.3945 | 6.992142 | 5.790546 | 0.4023579 | 1.182617 | 0.01897887
65.07915 | 7.393 | 6.993261 | 5.789304 | 0.3997387 | 1.184601 | 0.01935603
65.08915 | 7.3818 | 6.994382 | 5.788061 | 0.3874181 | 1.186576 | 0.01974449
65.09914 | 7.3784 | 6.995489 | 5.78682 | 0.3829109 | 1.188525 | 0.02014397
65.10914 | 7.3756 | 6.996571 | 5.785578 | 0.3790293 | 1.190437 | 0.0205557
65.11914 | 7.3715 | 6.997611 | 5.784336 | 0.3738893 | 1.192296 | 0.02097934
65.12914 | 7.3688 | 6.998594 | 5.783094 | 0.3702057 | 1.194085 | 0.02141506
65.13914 | 7.3639 | 6.999506 | 5.781852 | 0.3643936 | 1.195791 | 0.02186301
65.14913 | 7.3657 | 7.000331 | 5.780611 | 0.3653686 | 1.197397 | 0.02232281
65.15913 | 7.359 | 7.001056 | 5.77937 | 0.3579439 | 1.198891 | 0.02279546
65.16913 | 7.3492 | 7.001666 | 5.778128 | 0.3475342 | 1.200257 | 0.02328053
65.17913 | 7.3552 | 7.002147 | 5.776887 | 0.3530533 | 1.201482 | 0.02377802
65.18913 | 7.3496 | 7.002486 | 5.775646 | 0.3471137 | 1.202553 | 0.02428788
65.19913 | 7.3426 | 7.002673 | 5.774404 | 0.3399271 | 1.203458 | 0.02481
65.20912 | 7.3372 | 7.002696 | 5.773165 | 0.3345043 | 1.204187 | 0.02534367
65.21912 | 7.3335 | 7.002545 | 5.771924 | 0.3309545 | 1.204732 | 0.02588971
65.22912 | 7.3362 | 7.002214 | 5.770683 | 0.3339862 | 1.205084 | 0.0264473
65.23912 | 7.3233 | 7.001694 | 5.769442 | 0.3216058 | 1.205236 | 0.02701607
65.24912 | 7.3207 | 7.000981 | 5.768202 | 0.319719 | 1.205184 | 0.02759556
65.25911 | 7.3199 | 7.000072 | 5.766962 | 0.3198284 | 1.204925 | 0.02818459
65.26911 | 7.3129 | 6.998961 | 5.765722 | 0.3139388 | 1.204455 | 0.02878379
65.27911 | 7.3071 | 6.99765 | 5.764482 | 0.3094502 | 1.203776 | 0.02939181
65.28911 | 7.3079 | 6.996137 | 5.763242 | 0.3117628 | 1.202888 | 0.03000783
65.29911 | 7.3049 | 6.994425 | 5.762002 | 0.3104752 | 1.201792 | 0.03063093
65.30911 | 7.2985 | 6.992515 | 5.760762 | 0.3059852 | 1.200493 | 0.03126007
65.3191 | 7.287 | 6.990413 | 5.759524 | 0.2965875 | 1.198995 | 0.03189353
65.3291 | 7.2923 | 6.988119 | 5.758284 | 0.3041812 | 1.197304 | 0.03253131
65.3391 | 7.2833 | 6.98564 | 5.757045 | 0.2976595 | 1.195424 | 0.03317149
65.3491 | 7.2747 | 6.982983 | 5.755805 | 0.2917168 | 1.193365 | 0.03381266
65.3591 | 7.2707 | 6.980153 | 5.754566 | 0.2905466 | 1.191134 | 0.03445333
65.36909 | 7.2676 | 6.977163 | 5.753328 | 0.2904375 | 1.188743 | 0.03509132
65.37909 | 7.2589 | 6.97401 | 5.752089 | 0.2848904 | 1.186194 | 0.03572627
65.38909 | 7.2461 | 6.970707 | 5.75085 | 0.2753929 | 1.183501 | 0.03635589
65.39909 | 7.2441 | 6.967263 | 5.749611 | 0.2768372 | 1.180673 | 0.03697846
65.40909 | 7.2445 | 6.963686 | 5.748373 | 0.2808143 | 1.177721 | 0.03759228
65.41909 | 7.2314 | 6.959985 | 5.747134 | 0.2714152 | 1.174655 | 0.03819563
65.42908 | 7.2315 | 6.956173 | 5.745897 | 0.2753271 | 1.17149 | 0.03878626
65.43908 | 7.2312 | 6.952253 | 5.744659 | 0.2789473 | 1.168231 | 0.03936366
65.44908 | 7.218 | 6.948237 | 5.74342 | 0.2697631 | 1.164891 | 0.03992564
65.45908 | 7.2129 | 6.944136 | 5.742182 | 0.2687641 | 1.161483 | 0.0404707
65.46908 | 7.2075 | 6.939959 | 5.740944 | 0.2675408 | 1.158018 | 0.0409974
65.47907 | 7.2069 | 6.935722 | 5.739708 | 0.2711785 | 1.15451 | 0.0415039
65.48907 | 7.1951 | 6.931424 | 5.73847 | 0.2636758 | 1.150964 | 0.04199001
65.49907 | 7.197 | 6.927082 | 5.737232 | 0.2699184 | 1.147395 | 0.04245411
65.50907 | 7.1883 | 6.922703 | 5.735995 | 0.2655966 | 1.143813 | 0.04289524
65.51907 | 7.1793 | 6.918299 | 5.734757 | 0.2610007 | 1.140229 | 0.04331255
65.52907 | 7.1733 | 6.913879 | 5.73352 | 0.2594212 | 1.136653 | 0.04370533
65.53906 | 7.1753 | 6.909455 | 5.732284 | 0.2658448 | 1.133098 | 0.04407254
65.54906 | 7.1736 | 6.905029 | 5.731047 | 0.2685713 | 1.129567 | 0.04441462
65.55906 | 7.1616 | 6.900612 | 5.72981 | 0.260988 | 1.126071 | 0.04473071
65.56906 | 7.1712 | 6.896213 | 5.728573 | 0.2749872 | 1.122619 | 0.04502054
65.57906 | 7.1676 | 6.891839 | 5.727337 | 0.2757613 | 1.119218 | 0.04528387
65.58905 | 7.1635 | 6.887501 | 5.726101 | 0.2759993 | 1.115879 | 0.04552036
65.59905 | 7.1573 | 6.883196 | 5.724865 | 0.2741035 | 1.112601 | 0.04573035
65.60905 | 7.1641 | 6.878936 | 5.723628 | 0.2851638 | 1.109394 | 0.04591355
65.61905 | 7.1601 | 6.874725 | 5.722392 | 0.2853749 | 1.106263 | 0.04606994
65.62905 | 7.1548 | 6.870568 | 5.721156 | 0.2842324 | 1.103212 | 0.0461995
65.63905 | 7.1578 | 6.866468 | 5.71992 | 0.2913321 | 1.100246 | 0.04630224
65.64904 | 7.1617 | 6.862433 | 5.718685 | 0.2992666 | 1.09737 | 0.04637811
65.65904 | 7.1448 | 6.858459 | 5.71745 | 0.2863406 | 1.094583 | 0.0464273
65.66904 | 7.1497 | 6.854552 | 5.716214 | 0.2951479 | 1.091889 | 0.04644974
65.67904 | 7.1528 | 6.850714 | 5.714978 | 0.3020861 | 1.08929 | 0.04644549
65.68904 | 7.1576 | 6.846946 | 5.713743 | 0.3106535 | 1.086789 | 0.04641461
65.69903 | 7.1515 | 6.843255 | 5.712509 | 0.308245 | 1.084389 | 0.04635727
65.70903 | 7.1556 | 6.839633 | 5.711273 | 0.3159674 | 1.082086 | 0.04627348
65.71903 | 7.1586 | 6.836084 | 5.710038 | 0.322516 | 1.079882 | 0.04616343
65.72903 | 7.1566 | 6.83261 | 5.708803 | 0.3239904 | 1.077779 | 0.04602735
65.73903 | 7.1539 | 6.82921 | 5.707568 | 0.3246902 | 1.075776 | 0.04586549
65.74903 | 7.1641 | 6.825885 | 5.706333 | 0.3382153 | 1.073873 | 0.04567819
65.75902 | 7.1585 | 6.822637 | 5.7051 | 0.3358628 | 1.072071 | 0.04546605
65.76902 | 7.1573 | 6.819461 | 5.703865 | 0.3378388 | 1.070367 | 0.04522913
65.77902 | 7.1592 | 6.816359 | 5.702631 | 0.3428407 | 1.06876 | 0.04496817
65.78902 | 7.163 | 6.813332 | 5.701397 | 0.3496685 | 1.067251 | 0.04468378
65.79902 | 7.1518 | 6.810377 | 5.700162 | 0.3414228 | 1.065838 | 0.04437666
65.80901 | 7.1585 | 6.807499 | 5.698929 | 0.3510013 | 1.064521 | 0.04404791
65.81901 | 7.162 | 6.804691 | 5.697695 | 0.3573093 | 1.063298 | 0.04369771
65.82901 | 7.1596 | 6.801955 | 5.696461 | 0.3576449 | 1.062166 | 0.04332729
65.83901 | 7.1619 | 6.799292 | 5.695228 | 0.3626083 | 1.061127 | 0.04293758
65.84901 | 7.1621 | 6.7967 | 5.693994 | 0.3653997 | 1.060177 | 0.0425296
65.85901 | 7.1637 | 6.79418 | 5.69276 | 0.3695196 | 1.059316 | 0.04210438
65.869 | 7.167 | 6.791734 | 5.691528 | 0.3752658 | 1.058543 | 0.04166345
65.879 | 7.1651 | 6.789357 | 5.690295 | 0.3757435 | 1.057855 | 0.04120704
65.889 | 7.1604 | 6.787049 | 5.689061 | 0.3733505 | 1.057251 | 0.04073669
65.899 | 7.1642 | 6.784813 | 5.687828 | 0.3793872 | 1.056731 | 0.04025351
65.909 | 7.1644 | 6.782646 | 5.686595 | 0.3817536 | 1.056293 | 0.03975864
65.91899 | 7.1591 | 6.780551 | 5.685363 | 0.3785487 | 1.055934 | 0.0392537
65.92899 | 7.1619 | 6.778524 | 5.684131 | 0.3833756 | 1.055655 | 0.03873882
65.93899 | 7.1551 | 6.776567 | 5.682898 | 0.378533 | 1.055453 | 0.03821559
65.94899 | 7.1641 | 6.774679 | 5.681665 | 0.3894211 | 1.055329 | 0.0376851
65.95899 | 7.1612 | 6.77286 | 5.680433 | 0.38834 | 1.055279 | 0.03714842
65.96899 | 7.157 | 6.77111 | 5.6792 | 0.38589 | 1.055303 | 0.03660663
65.97898 | 7.1621 | 6.769431 | 5.677969 | 0.3926694 | 1.0554 | 0.03606129
65.98898 | 7.1569 | 6.767818 | 5.676737 | 0.3890819 | 1.055569 | 0.03551238
65.99898 | 7.1619 | 6.766274 | 5.675505 | 0.3956257 | 1.055808 | 0.03496143
66.00898 | 7.1593 | 6.764799 | 5.674273 | 0.3945011 | 1.056116 | 0.03440943
66.01898 | 7.1619 | 6.763392 | 5.673041 | 0.3985079 | 1.056493 | 0.03385736
66.02897 | 7.1581 | 6.762055 | 5.671811 | 0.3960448 | 1.056938 | 0.03330669
66.03897 | 7.1567 | 6.760785 | 5.670579 | 0.3959151 | 1.057449 | 0.03275727
66.04897 | 7.1633 | 6.759583 | 5.669348 | 0.4037169 | 1.058025 | 0.03221054
66.05897 | 7.1566 | 6.75845 | 5.668116 | 0.3981503 | 1.058666 | 0.03166737
66.06897 | 7.1607 | 6.757384 | 5.666885 | 0.4033156 | 1.059371 | 0.03112858
66.07897 | 7.1497 | 6.756388 | 5.665654 | 0.3933125 | 1.060139 | 0.03059498
66.08896 | 7.1581 | 6.75546 | 5.664424 | 0.4026403 | 1.060968 | 0.03006784
66.09896 | 7.1557 | 6.754599 | 5.663193 | 0.4011007 | 1.06186 | 0.02954685
66.10896 | 7.1522 | 6.753807 | 5.661962 | 0.3983929 | 1.062812 | 0.0290332
66.11896 | 7.1629 | 6.753083 | 5.660731 | 0.409817 | 1.063824 | 0.02852751
66.12896 | 7.1584 | 6.752427 | 5.6595 | 0.4059729 | 1.064896 | 0.02803036
66.13895 | 7.1565 | 6.75184 | 5.658271 | 0.4046602 | 1.066026 | 0.02754276
66.14895 | 7.1627 | 6.751318 | 5.657041 | 0.4113818 | 1.067215 | 0.02706254
66.15895 | 7.1602 | 6.750866 | 5.65581 | 0.4093338 | 1.068462 | 0.02659399
66.16895 | 7.154 | 6.750482 | 5.65458 | 0.4035181 | 1.069766 | 0.0261358
66.17895 | 7.1627 | 6.750165 | 5.65335 | 0.4125347 | 1.071127 | 0.0256883
66.18895 | 7.162 | 6.749916 | 5.65212 | 0.4120838 | 1.072545 | 0.02525177
66.19894 | 7.1624 | 6.749735 | 5.650891 | 0.4126654 | 1.074017 | 0.02482685
66.20894 | 7.1581 | 6.74962 | 5.649661 | 0.4084802 | 1.075546 | 0.02441291
66.21894 | 7.1564 | 6.749572 | 5.648432 | 0.406828 | 1.07713 | 0.02401051
66.22894 | 7.1633 | 6.749591 | 5.647202 | 0.4137091 | 1.078769 | 0.02361976
66.23894 | 7.1614 | 6.749675 | 5.645973 | 0.4117246 | 1.080463 | 0.0232399
66.24893 | 7.1592 | 6.749827 | 5.644744 | 0.4093729 | 1.08221 | 0.02287306
66.25893 | 7.1681 | 6.750045 | 5.643515 | 0.4180552 | 1.084012 | 0.02251762
66.26893 | 7.1697 | 6.750328 | 5.642286 | 0.4193716 | 1.085869 | 0.02217389
66.27893 | 7.162 | 6.750678 | 5.641057 | 0.4113224 | 1.087779 | 0.02184189
66.28893 | 7.1724 | 6.751092 | 5.639828 | 0.4213078 | 1.089743 | 0.02152153
66.29893 | 7.1719 | 6.751572 | 5.638599 | 0.4203281 | 1.09176 | 0.02121272
66.30892 | 7.1705 | 6.752116 | 5.637371 | 0.418384 | 1.093829 | 0.02091572
66.31892 | 7.1693 | 6.752725 | 5.636143 | 0.4165745 | 1.095953 | 0.02062974
66.32892 | 7.1773 | 6.753399 | 5.634914 | 0.4239006 | 1.09813 | 0.02035501
66.33892 | 7.1747 | 6.754138 | 5.633686 | 0.4205622 | 1.100361 | 0.02009136
66.34892 | 7.1704 | 6.75494 | 5.632458 | 0.4154597 | 1.102644 | 0.01983866
66.35891 | 7.1746 | 6.755806 | 5.631231 | 0.4187939 | 1.104979 | 0.01959698
66.36891 | 7.1772 | 6.756737 | 5.630002 | 0.4204633 | 1.107369 | 0.01936571
66.37891 | 7.1779 | 6.757731 | 5.628774 | 0.4201689 | 1.109812 | 0.01914494
66.38891 | 7.1829 | 6.758789 | 5.627547 | 0.4241108 | 1.112308 | 0.01893449
66.39891 | 7.1817 | 6.759911 | 5.626319 | 0.421789 | 1.114858 | 0.01873422
66.40891 | 7.1852 | 6.761096 | 5.625091 | 0.4241035 | 1.117461 | 0.01854397
66.4189 | 7.1879 | 6.762344 | 5.623865 | 0.4255557 | 1.120116 | 0.01836376
66.4289 | 7.1908 | 6.763657 | 5.622637 | 0.4271431 | 1.122827 | 0.01819307
66.4389 | 7.1938 | 6.765033 | 5.62141 | 0.428767 | 1.125591 | 0.01803194
66.4489 | 7.1988 | 6.766473 | 5.620183 | 0.4323272 | 1.12841 | 0.01788024
66.4589 | 7.1937 | 6.767976 | 5.618955 | 0.4257237 | 1.131283 | 0.01773779
66.46889 | 7.2023 | 6.769542 | 5.61773 | 0.4327579 | 1.134208 | 0.01760463
66.47889 | 7.2054 | 6.771173 | 5.616503 | 0.4342268 | 1.13719 | 0.01748035
66.48889 | 7.1995 | 6.772868 | 5.615276 | 0.4266317 | 1.140228 | 0.01736496
66.49889 | 7.205 | 6.774628 | 5.614049 | 0.4303723 | 1.14332 | 0.01725835
66.50889 | 7.2118 | 6.776451 | 5.612822 | 0.4353485 | 1.146469 | 0.01716041
66.51889 | 7.2138 | 6.77834 | 5.611596 | 0.4354602 | 1.149673 | 0.01707104
66.52888 | 7.2148 | 6.780291 | 5.610371 | 0.4345089 | 1.15293 | 0.01699022
66.53888 | 7.2239 | 6.782309 | 5.609144 | 0.4415906 | 1.156247 | 0.0169177
66.54888 | 7.2255 | 6.784393 | 5.607918 | 0.441107 | 1.159621 | 0.01685348
66.55888 | 7.2228 | 6.786542 | 5.606692 | 0.4362577 | 1.163053 | 0.01679749
66.56888 | 7.2348 | 6.788758 | 5.605466 | 0.4460422 | 1.166542 | 0.01674966
66.57887 | 7.2317 | 6.791037 | 5.604242 | 0.4406627 | 1.170086 | 0.01670996
66.58887 | 7.2402 | 6.793386 | 5.603016 | 0.4468141 | 1.173692 | 0.01667827
66.59887 | 7.2382 | 6.795802 | 5.60179 | 0.4423984 | 1.177357 | 0.01665458
66.60887 | 7.2428 | 6.798285 | 5.600565 | 0.4445149 | 1.181082 | 0.01663884
66.61887 | 7.247 | 6.800837 | 5.599339 | 0.4461635 | 1.184866 | 0.01663102
66.62887 | 7.2462 | 6.803457 | 5.598114 | 0.4427432 | 1.188712 | 0.0166311
66.63886 | 7.2466 | 6.806143 | 5.59689 | 0.4404571 | 1.192614 | 0.01663903
66.64886 | 7.2538 | 6.808902 | 5.595665 | 0.4448981 | 1.196582 | 0.01665481
66.65886 | 7.257 | 6.811731 | 5.59444 | 0.4452689 | 1.200613 | 0.01667843
66.66886 | 7.2567 | 6.814631 | 5.593215 | 0.442069 | 1.204706 | 0.01670986
66.67886 | 7.2703 | 6.817602 | 5.59199 | 0.4526976 | 1.208863 | 0.01674911
66.68885 | 7.2651 | 6.820643 | 5.590766 | 0.4444571 | 1.21308 | 0.01679613
66.69885 | 7.2709 | 6.823759 | 5.589542 | 0.4471408 | 1.217366 | 0.01685097
66.70885 | 7.2736 | 6.826949 | 5.588317 | 0.4466513 | 1.221718 | 0.01691362
66.71885 | 7.2808 | 6.830212 | 5.587093 | 0.4505876 | 1.226135 | 0.01698406
66.72885 | 7.2783 | 6.833551 | 5.585869 | 0.444749 | 1.23062 | 0.01706229
66.73885 | 7.2858 | 6.836965 | 5.584644 | 0.4488348 | 1.235172 | 0.01714831
66.74884 | 7.2909 | 6.840452 | 5.583422 | 0.450448 | 1.239788 | 0.017242
66.75884 | 7.2884 | 6.84402 | 5.582198 | 0.4443802 | 1.244479 | 0.01734355
66.76884 | 7.2882 | 6.847665 | 5.580974 | 0.4405351 | 1.249238 | 0.01745284
66.77884 | 7.2914 | 6.851389 | 5.57975 | 0.4400106 | 1.254069 | 0.01756984
66.78884 | 7.2979 | 6.855193 | 5.578527 | 0.4427069 | 1.258972 | 0.01769451
66.79883 | 7.3009 | 6.859073 | 5.577304 | 0.4418265 | 1.263943 | 0.01782668
66.80883 | 7.2984 | 6.863039 | 5.576081 | 0.4353612 | 1.268992 | 0.01796653
66.81883 | 7.3078 | 6.867086 | 5.574857 | 0.4407136 | 1.274115 | 0.01811386
66.82883 | 7.3075 | 6.871217 | 5.573634 | 0.4362831 | 1.279314 | 0.01826858
66.83883 | 7.3048 | 6.875431 | 5.572411 | 0.4293687 | 1.28459 | 0.01843057
66.84883 | 7.3108 | 6.879731 | 5.571188 | 0.4310695 | 1.289943 | 0.01859968
66.85882 | 7.3146 | 6.884111 | 5.569967 | 0.430489 | 1.295369 | 0.01877557
66.86882 | 7.3146 | 6.888582 | 5.568744 | 0.4260177 | 1.30088 | 0.0189584
66.87882 | 7.3071 | 6.893141 | 5.567521 | 0.4139589 | 1.306472 | 0.01914777
66.88882 | 7.316 | 6.897788 | 5.566299 | 0.418212 | 1.312146 | 0.01934342
66.89882 | 7.3122 | 6.902524 | 5.565076 | 0.4096759 | 1.317903 | 0.01954505
66.90881 | 7.3146 | 6.907346 | 5.563855 | 0.4072544 | 1.323738 | 0.01975213
66.91881 | 7.3067 | 6.912263 | 5.562633 | 0.3944374 | 1.329665 | 0.01996468
66.92881 | 7.3161 | 6.917271 | 5.561411 | 0.3988288 | 1.335678 | 0.02018208
66.93881 | 7.3163 | 6.922372 | 5.560189 | 0.3939276 | 1.34178 | 0.02040387
66.94881 | 7.3147 | 6.927567 | 5.558967 | 0.3871329 | 1.347971 | 0.02062954
66.95881 | 7.3119 | 6.932856 | 5.557745 | 0.3790441 | 1.354252 | 0.02085853
66.9688 | 7.3184 | 6.938234 | 5.556525 | 0.3801657 | 1.36062 | 0.02109001
66.9788 | 7.3171 | 6.943714 | 5.555303 | 0.3733864 | 1.367087 | 0.02132378
66.9888 | 7.3152 | 6.949289 | 5.554082 | 0.3659105 | 1.373649 | 0.02155892
66.9988 | 7.3152 | 6.954962 | 5.55286 | 0.3602376 | 1.380307 | 0.02179469
67.0088 | 7.3181 | 6.960734 | 5.551639 | 0.3573665 | 1.387064 | 0.02203031
67.01879 | 7.3199 | 6.966595 | 5.550419 | 0.353305 | 1.393911 | 0.02226474
67.02879 | 7.3143 | 6.972564 | 5.549198 | 0.341736 | 1.400868 | 0.0224976
67.03879 | 7.3221 | 6.978633 | 5.547977 | 0.3434666 | 1.407928 | 0.02272778
67.04879 | 7.3191 | 6.984804 | 5.546756 | 0.3342963 | 1.415093 | 0.02295442
67.05879 | 7.3204 | 6.991076 | 5.545536 | 0.3293241 | 1.422364 | 0.02317661
67.06879 | 7.32 | 6.997451 | 5.544315 | 0.3225493 | 1.429742 | 0.02339347
67.07878 | 7.3259 | 7.003923 | 5.543096 | 0.3219772 | 1.437223 | 0.02360388
67.08878 | 7.331 | 7.010506 | 5.541876 | 0.3204944 | 1.444823 | 0.02380748
67.09878 | 7.3291 | 7.017194 | 5.540655 | 0.311906 | 1.452535 | 0.0240032
67.10878 | 7.332 | 7.023989 | 5.539435 | 0.3080111 | 1.460363 | 0.02419024
67.11878 | 7.3379 | 7.030892 | 5.538215 | 0.3070083 | 1.468309 | 0.02436788
67.12877 | 7.3395 | 7.037896 | 5.536997 | 0.3016036 | 1.476365 | 0.02453529
67.13877 | 7.3421 | 7.045018 | 5.535777 | 0.2970817 | 1.484549 | 0.02469219
67.14877 | 7.3434 | 7.052252 | 5.534557 | 0.2911481 | 1.492857 | 0.0248379
67.15877 | 7.3509 | 7.059599 | 5.533337 | 0.2913011 | 1.501289 | 0.02497195
67.16877 | 7.3476 | 7.067061 | 5.532118 | 0.2805392 | 1.509849 | 0.02509398
67.17877 | 7.3545 | 7.074639 | 5.530899 | 0.2798607 | 1.518537 | 0.02520374
67.18876 | 7.3529 | 7.082329 | 5.529681 | 0.2705711 | 1.527347 | 0.02530093
67.19876 | 7.3608 | 7.090146 | 5.528462 | 0.2706536 | 1.536299 | 0.02538566
67.20876 | 7.3651 | 7.098086 | 5.527243 | 0.2670136 | 1.545386 | 0.02545783
67.21876 | 7.3676 | 7.106151 | 5.526024 | 0.2614491 | 1.55461 | 0.02551749
67.22876 | 7.3724 | 7.114342 | 5.524805 | 0.2580579 | 1.563972 | 0.02556482
67.23875 | 7.3803 | 7.122654 | 5.523587 | 0.257646 | 1.573467 | 0.02560002
67.24875 | 7.3846 | 7.131105 | 5.522369 | 0.2534948 | 1.583113 | 0.02562344
67.25875 | 7.3846 | 7.13969 | 5.52115 | 0.2449102 | 1.592904 | 0.02563542
67.26875 | 7.3921 | 7.14841 | 5.519932 | 0.2436899 | 1.602842 | 0.02563639
67.27875 | 7.3951 | 7.157268 | 5.518714 | 0.2378317 | 1.612928 | 0.02562682
67.28875 | 7.4027 | 7.166267 | 5.517496 | 0.2364332 | 1.623164 | 0.02560723
67.29874 | 7.4023 | 7.175399 | 5.516279 | 0.2269011 | 1.633542 | 0.02557823
67.30874 | 7.4078 | 7.184684 | 5.515061 | 0.223116 | 1.644082 | 0.02554038
67.31874 | 7.4104 | 7.194116 | 5.513843 | 0.2162842 | 1.654778 | 0.02549432
67.32874 | 7.4142 | 7.203696 | 5.512626 | 0.210504 | 1.66563 | 0.02544075
67.33874 | 7.4161 | 7.213427 | 5.511408 | 0.2026733 | 1.676638 | 0.02538035
67.34873 | 7.4254 | 7.2233 | 5.510192 | 0.2021003 | 1.687794 | 0.02531391
67.35873 | 7.4323 | 7.233336 | 5.508975 | 0.1989643 | 1.699119 | 0.02524205
67.36873 | 7.4341 | 7.243526 | 5.507758 | 0.1905737 | 1.710603 | 0.0251656
67.37873 | 7.4373 | 7.253873 | 5.50654 | 0.1834269 | 1.722247 | 0.02508533
67.38873 | 7.4436 | 7.264377 | 5.505324 | 0.1792233 | 1.734051 | 0.02500202
67.39873 | 7.45 | 7.275038 | 5.504107 | 0.1749622 | 1.746015 | 0.02491648
67.40872 | 7.4509 | 7.285846 | 5.502891 | 0.1650538 | 1.758125 | 0.0248296
67.41872 | 7.4545 | 7.296823 | 5.501675 | 0.1576769 | 1.770407 | 0.02474198
67.42872 | 7.4612 | 7.307958 | 5.500458 | 0.153242 | 1.782845 | 0.02465454
67.43872 | 7.463 | 7.31925 | 5.499242 | 0.1437496 | 1.795441 | 0.02456805
67.44872 | 7.4619 | 7.3307 | 5.498025 | 0.1312004 | 1.808191 | 0.02448331
67.45871 | 7.4685 | 7.342293 | 5.496811 | 0.1262068 | 1.821081 | 0.02440116
67.46871 | 7.4739 | 7.354052 | 5.495595 | 0.1198475 | 1.834136 | 0.0243222
67.47871 | 7.4772 | 7.365965 | 5.494379 | 0.1112353 | 1.847339 | 0.02424725
67.48871 | 7.4831 | 7.378028 | 5.493163 | 0.1050718 | 1.860688 | 0.02417702
67.49871 | 7.4859 | 7.390241 | 5.491947 | 0.09565938 | 1.874181 | 0.02411219
67.50871 | 7.4911 | 7.4026 | 5.490732 | 0.08850023 | 1.887815 | 0.02405344
67.5187 | 7.4937 | 7.415091 | 5.489517 | 0.07860868 | 1.901572 | 0.02400152
67.5287 | 7.4974 | 7.427737 | 5.488302 | 0.06966331 | 1.915478 | 0.02395679
67.5387 | 7.5021 | 7.440522 | 5.487087 | 0.06157834 | 1.929515 | 0.02391996
67.5487 | 7.5085 | 7.453444 | 5.485872 | 0.05505636 | 1.94368 | 0.02389156
67.5587 | 7.5115 | 7.4665 | 5.484657 | 0.04500011 | 1.957971 | 0.02387214
67.56869 | 7.5138 | 7.479675 | 5.483443 | 0.03412456 | 1.97237 | 0.02386217
67.57869 | 7.5197 | 7.492994 | 5.482229 | 0.02670612 | 1.986903 | 0.02386211
67.58869 | 7.5219 | 7.506441 | 5.481014 | 0.01545941 | 2.001554 | 0.0238724
67.59869 | 7.526 | 7.520014 | 5.4798 | 0.005985695 | 2.016321 | 0.02389346
67.60869 | 7.5261 | 7.533714 | 5.478585 | -0.00761371 | 2.031203 | 0.02392558
67.61869 | 7.5312 | 7.547539 | 5.477371 | -0.01633875 | 2.046198 | 0.02396942
67.62868 | 7.5409 | 7.561475 | 5.476158 | -0.02057536 | 2.061292 | 0.02402486
67.63868 | 7.5407 | 7.575552 | 5.474944 | -0.03485157 | 2.076515 | 0.02409264
67.64868 | 7.5458 | 7.589755 | 5.47373 | -0.04395512 | 2.091852 | 0.02417292
67.65868 | 7.5558 | 7.604088 | 5.472517 | -0.04828808 | 2.107305 | 0.024266
67.66868 | 7.5625 | 7.618553 | 5.471303 | -0.05605264 | 2.122878 | 0.02437215
67.67867 | 7.5581 | 7.633138 | 5.470091 | -0.07503803 | 2.138556 | 0.02449152
67.68867 | 7.5635 | 7.647876 | 5.468877 | -0.08437637 | 2.154374 | 0.02462459
67.69867 | 7.5742 | 7.662758 | 5.467664 | -0.08855833 | 2.170323 | 0.02477149
67.70867 | 7.5739 | 7.677789 | 5.466451 | -0.1038889 | 2.186405 | 0.02493246
67.71867 | 7.5797 | 7.692974 | 5.465238 | -0.1132741 | 2.202628 | 0.02510772
67.72867 | 7.5843 | 7.70832 | 5.464025 | -0.1240201 | 2.218998 | 0.02529748
67.73866 | 7.5848 | 7.723817 | 5.462814 | -0.1390172 | 2.235502 | 0.02550173
67.74866 | 7.5962 | 7.739506 | 5.461601 | -0.1433062 | 2.252184 | 0.02572109
67.75866 | 7.6047 | 7.755378 | 5.460388 | -0.1506783 | 2.269034 | 0.02595552
67.76866 | 7.6078 | 7.771442 | 5.459176 | -0.1636419 | 2.286061 | 0.02620522
67.77866 | 7.6122 | 7.787706 | 5.457964 | -0.1755057 | 2.303272 | 0.02647033
67.78865 | 7.6181 | 7.804163 | 5.456753 | -0.1860628 | 2.320659 | 0.02675074
67.79865 | 7.6277 | 7.820855 | 5.455541 | -0.1931548 | 2.338267 | 0.02704712
67.80865 | 7.6345 | 7.837775 | 5.454329 | -0.2032753 | 2.356087 | 0.02735933
67.81865 | 7.6434 | 7.854935 | 5.453117 | -0.2115347 | 2.37413 | 0.02768747
67.82865 | 7.6465 | 7.872343 | 5.451906 | -0.2258433 | 2.392406 | 0.02803162
67.83865 | 7.6554 | 7.890012 | 5.450694 | -0.2346115 | 2.410926 | 0.02839183
67.84864 | 7.6585 | 7.907933 | 5.449484 | -0.2494328 | 2.429681 | 0.02876775
67.85864 | 7.668 | 7.926153 | 5.448273 | -0.2581534 | 2.44872 | 0.02916013
67.86864 | 7.6756 | 7.944667 | 5.447062 | -0.2690668 | 2.468037 | 0.02956855
67.87864 | 7.6798 | 7.963485 | 5.445851 | -0.2836848 | 2.487641 | 0.02999293
67.88864 | 7.6941 | 7.982619 | 5.44464 | -0.288519 | 2.507546 | 0.03043316
67.89863 | 7.7012 | 8.002063 | 5.44343 | -0.3008626 | 2.527744 | 0.03088861
67.90863 | 7.7107 | 8.021864 | 5.44222 | -0.311164 | 2.548284 | 0.03135992
67.91863 | 7.716 | 8.042017 | 5.441009 | -0.3260171 | 2.569162 | 0.03184637
67.92863 | 7.7242 | 8.062534 | 5.439799 | -0.3383341 | 2.590388 | 0.03234759
67.93863 | 7.7314 | 8.083427 | 5.438589 | -0.3520269 | 2.611975 | 0.03286315
67.94863 | 7.7436 | 8.104707 | 5.437379 | -0.3611072 | 2.633936 | 0.03339252
67.95862 | 7.7553 | 8.126366 | 5.43617 | -0.3710664 | 2.656262 | 0.03393456
67.96862 | 7.7595 | 8.148458 | 5.43496 | -0.3889579 | 2.679008 | 0.03448962
67.97862 | 7.7701 | 8.170973 | 5.43375 | -0.4008733 | 2.702167 | 0.03505637
67.98862 | 7.7789 | 8.193924 | 5.432541 | -0.415024 | 2.725749 | 0.0356339
67.99862 | 7.7863 | 8.217322 | 5.431331 | -0.4310224 | 2.74977 | 0.03622117
68.00861 | 7.7955 | 8.241156 | 5.430123 | -0.445656 | 2.774216 | 0.03681647
68.01861 | 7.81 | 8.265483 | 5.428914 | -0.4554831 | 2.799149 | 0.03741968
68.02861 | 7.8241 | 8.290293 | 5.427705 | -0.4661931 | 2.824559 | 0.03802884
68.03861 | 7.8351 | 8.315596 | 5.426496 | -0.480496 | 2.850457 | 0.03864242
68.04861 | 7.8382 | 8.341404 | 5.425288 | -0.5032043 | 2.876858 | 0.0392588
68.0586 | 7.8581 | 8.367703 | 5.42408 | -0.5096027 | 2.903747 | 0.03987559
68.0686 | 7.8694 | 8.394554 | 5.422872 | -0.5251542 | 2.93119 | 0.04049213
68.0786 | 7.8812 | 8.421945 | 5.421663 | -0.5407449 | 2.959176 | 0.04110581
68.0886 | 7.8896 | 8.449883 | 5.420455 | -0.5602825 | 2.987713 | 0.04171455
68.0986 | 7.9083 | 8.478385 | 5.419247 | -0.5700849 | 3.016822 | 0.04231615
68.1086 | 7.9201 | 8.50746 | 5.418039 | -0.5873604 | 3.046513 | 0.04290835
68.11859 | 7.9337 | 8.53709 | 5.416833 | -0.6033903 | 3.07677 | 0.04348826
68.12859 | 7.947 | 8.567346 | 5.415625 | -0.6203463 | 3.107667 | 0.04405466
68.13859 | 7.9694 | 8.598211 | 5.414417 | -0.628811 | 3.139189 | 0.0446046
68.14859 | 7.9776 | 8.629696 | 5.41321 | -0.6520964 | 3.171351 | 0.04513568
68.15859 | 7.9948 | 8.661815 | 5.412003 | -0.6670153 | 3.204167 | 0.04564557
68.16858 | 8.0119 | 8.69454 | 5.410797 | -0.6826396 | 3.237611 | 0.0461315
68.17858 | 8.0328 | 8.727964 | 5.40959 | -0.6951643 | 3.271782 | 0.04659221
68.18858 | 8.0519 | 8.762063 | 5.408383 | -0.7101632 | 3.306655 | 0.04702511
68.19858 | 8.0684 | 8.79685 | 5.407176 | -0.7284505 | 3.342246 | 0.04742821
68.20858 | 8.0826 | 8.832341 | 5.40597 | -0.7497412 | 3.378572 | 0.04779969
68.21858 | 8.108 | 8.868561 | 5.404763 | -0.7605615 | 3.41566 | 0.0481379
68.22857 | 8.1267 | 8.905461 | 5.403558 | -0.7787608 | 3.453462 | 0.04844109
68.23857 | 8.1424 | 8.943159 | 5.402352 | -0.8007592 | 3.492099 | 0.04870859
68.24857 | 8.1663 | 8.981629 | 5.401146 | -0.8153285 | 3.531543 | 0.04893906
68.25857 | 8.187 | 9.020887 | 5.39994 | -0.8338871 | 3.571815 | 0.04913167
68.26857 | 8.2094 | 9.060955 | 5.398734 | -0.8515552 | 3.612935 | 0.04928584
68.27856 | 8.2302 | 9.101813 | 5.39753 | -0.8716131 | 3.654882 | 0.0494011
68.28856 | 8.2556 | 9.143561 | 5.396325 | -0.8879614 | 3.697759 | 0.04947753
68.29856 | 8.2788 | 9.186183 | 5.395119 | -0.9073829 | 3.741548 | 0.04951507
68.30856 | 8.3042 | 9.229701 | 5.393914 | -0.9255014 | 3.786273 | 0.049514
68.31856 | 8.3262 | 9.27414 | 5.392709 | -0.9479405 | 3.831957 | 0.04947476
68.32856 | 8.3521 | 9.319526 | 5.391504 | -0.967426 | 3.878624 | 0.04939801
68.33855 | 8.3834 | 9.365837 | 5.390301 | -0.9824375 | 3.926252 | 0.0492846
68.34855 | 8.4064 | 9.413193 | 5.389096 | -1.006793 | 3.974962 | 0.04913543
68.35855 | 8.4345 | 9.461577 | 5.387892 | -1.027077 | 4.024734 | 0.04895158
68.36855 | 8.4608 | 9.511018 | 5.386688 | -1.050218 | 4.075596 | 0.04873428
68.37855 | 8.489 | 9.561545 | 5.385483 | -1.072545 | 4.127577 | 0.04848484
68.38854 | 8.524 | 9.613141 | 5.384281 | -1.089141 | 4.180656 | 0.04820496
68.39854 | 8.548 | 9.665938 | 5.383077 | -1.117938 | 4.234966 | 0.04789559
68.40854 | 8.58 | 9.71992 | 5.381873 | -1.13992 | 4.290489 | 0.04755856
68.41854 | 8.617 | 9.775123 | 5.38067 | -1.158123 | 4.347258 | 0.0471955
68.42854 | 8.6474 | 9.831582 | 5.379466 | -1.184182 | 4.405308 | 0.04680812
68.43854 | 8.6846 | 9.889335 | 5.378263 | -1.204735 | 4.464674 | 0.04639815
68.44853 | 8.7159 | 9.948362 | 5.377061 | -1.232462 | 4.525334 | 0.04596779
68.45853 | 8.7546 | 10.00882 | 5.375858 | -1.25422 | 4.587444 | 0.04551803
68.46853 | 8.7958 | 10.07069 | 5.374655 | -1.274893 | 4.650987 | 0.0450511
68.47853 | 8.8326 | 10.13402 | 5.373453 | -1.301422 | 4.716001 | 0.04456885
68.48853 | 8.8722 | 10.19885 | 5.37225 | -1.326654 | 4.782531 | 0.04407313
68.49852 | 8.9143 | 10.26517 | 5.371049 | -1.350869 | 4.850554 | 0.0435663
68.50852 | 8.9548 | 10.33314 | 5.369847 | -1.378343 | 4.920247 | 0.0430492
68.51852 | 9.0002 | 10.40276 | 5.368645 | -1.402562 | 4.991594 | 0.04252414
68.52852 | 9.0442 | 10.47408 | 5.367443 | -1.429877 | 5.064641 | 0.04199288
68.53852 | 9.0888 | 10.54714 | 5.366241 | -1.45834 | 5.139442 | 0.04145718
68.54852 | 9.1402 | 10.62201 | 5.36504 | -1.481806 | 5.216048 | 0.0409187
68.55851 | 9.1869 | 10.69866 | 5.363839 | -1.511755 | 5.294436 | 0.04037961
68.56851 | 9.2391 | 10.77729 | 5.362638 | -1.538195 | 5.374816 | 0.03984039
68.57851 | 9.2915 | 10.85791 | 5.361437 | -1.566411 | 5.457171 | 0.03930305
68.58851 | 9.3459 | 10.94057 | 5.360236 | -1.594667 | 5.541562 | 0.03876898
68.59851 | 9.405 | 11.02533 | 5.359035 | -1.620326 | 5.628051 | 0.03823947
68.6085 | 9.4606 | 11.11217 | 5.357836 | -1.651567 | 5.716616 | 0.03771626
68.6185 | 9.5194 | 11.20133 | 5.356635 | -1.68193 | 5.807495 | 0.03719941
68.6285 | 9.5811 | 11.2928 | 5.355435 | -1.711702 | 5.900676 | 0.03669047
68.6385 | 9.6495 | 11.38665 | 5.354235 | -1.737155 | 5.996229 | 0.03619034
68.6485 | 9.7078 | 11.48296 | 5.353035 | -1.775164 | 6.09423 | 0.03569984
68.6585 | 9.7758 | 11.58181 | 5.351835 | -1.806008 | 6.194754 | 0.03521968
68.66849 | 9.8485 | 11.68317 | 5.350636 | -1.834668 | 6.29778 | 0.03475092
68.67849 | 9.9262 | 11.78732 | 5.349437 | -1.861124 | 6.403594 | 0.03429317
68.68849 | 9.9965 | 11.89427 | 5.348237 | -1.897765 | 6.512181 | 0.03384731
68.69849 | 10.0694 | 12.00408 | 5.347038 | -1.934681 | 6.623629 | 0.03341368
68.70849 | 10.1566 | 12.11686 | 5.345839 | -1.960262 | 6.738031 | 0.03299253
68.71848 | 10.2411 | 12.23259 | 5.344641 | -1.991489 | 6.855363 | 0.03258457
68.72848 | 10.3304 | 12.35159 | 5.343443 | -2.021187 | 6.975956 | 0.03218878
68.73848 | 10.41 | 12.47385 | 5.342244 | -2.063845 | 7.099795 | 0.03180573
68.74848 | 10.5156 | 12.59947 | 5.341046 | -2.083868 | 7.226987 | 0.03143537
68.75848 | 10.6123 | 12.72856 | 5.339847 | -2.116265 | 7.35764 | 0.03107758
68.76848 | 10.7091 | 12.86125 | 5.338649 | -2.152146 | 7.491864 | 0.03073216
68.77847 | 10.8028 | 12.99749 | 5.337453 | -2.19469 | 7.629638 | 0.03039921
68.78847 | 10.9301 | 13.13769 | 5.336255 | -2.207585 | 7.771352 | 0.03007777
68.79847 | 11.0415 | 13.28182 | 5.335057 | -2.240321 | 7.916995 | 0.02976784
68.80847 | 11.159 | 13.43002 | 5.33386 | -2.271023 | 8.066694 | 0.02946903
68.81847 | 11.2761 | 13.58242 | 5.332663 | -2.306322 | 8.220579 | 0.02918093
68.82846 | 11.4026 | 13.739 | 5.331467 | -2.336398 | 8.378628 | 0.02890336
68.83846 | 11.5471 | 13.90019 | 5.33027 | -2.353093 | 8.541288 | 0.0286353
68.84846 | 11.6797 | 14.066 | 5.329073 | -2.386301 | 8.708551 | 0.02837652
68.85846 | 11.817 | 14.23656 | 5.327876 | -2.419565 | 8.880562 | 0.02812653
68.86846 | 11.9823 | 14.41204 | 5.32668 | -2.429736 | 9.057471 | 0.02788478
68.87846 | 12.1328 | 14.59257 | 5.325484 | -2.45977 | 9.239435 | 0.02765077
68.88845 | 12.2984 | 14.77812 | 5.324289 | -2.479724 | 9.426411 | 0.02742416
68.89845 | 12.4677 | 14.96925 | 5.323093 | -2.501554 | 9.618957 | 0.02720405
68.90845 | 12.6519 | 15.16593 | 5.321897 | -2.514034 | 9.817046 | 0.02699012
68.91845 | 12.844 | 15.36833 | 5.320702 | -2.524331 | 10.02085 | 0.0267819
68.92845 | 13.0297 | 15.57662 | 5.319506 | -2.546923 | 10.23054 | 0.02657893
68.93844 | 13.2338 | 15.79077 | 5.318312 | -2.556972 | 10.44608 | 0.02638096
68.94844 | 13.4513 | 16.01138 | 5.317117 | -2.56008 | 10.66808 | 0.02618721
68.95844 | 13.6745 | 16.23842 | 5.315922 | -2.563925 | 10.8965 | 0.02599749
68.96844 | 13.8933 | 16.47209 | 5.314728 | -2.578792 | 11.13155 | 0.02581147
68.97844 | 14.1335 | 16.71257 | 5.313533 | -2.579075 | 11.37341 | 0.02562887
68.98844 | 14.397 | 16.96006 | 5.312339 | -2.563063 | 11.62227 | 0.02544941
68.99843 | 14.6557 | 17.2145 | 5.311146 | -2.558799 | 11.87808 | 0.02527306
69.00843 | 14.9112 | 17.47658 | 5.309952 | -2.565377 | 12.14153 | 0.0250993
69.01843 | 15.2043 | 17.74625 | 5.308758 | -2.541946 | 12.41256 | 0.02492814
69.02843 | 15.5044 | 18.0237 | 5.307564 | -2.519305 | 12.69138 | 0.02475951
69.03843 | 15.8126 | 18.30915 | 5.306371 | -2.496546 | 12.97818 | 0.02459332
69.04842 | 16.1277 | 18.60247 | 5.305179 | -2.474775 | 13.27287 | 0.02442972
69.05842 | 16.4645 | 18.90446 | 5.303986 | -2.439955 | 13.5762 | 0.02426837
69.06842 | 16.8121 | 19.21499 | 5.302793 | -2.402892 | 13.88809 | 0.02410947
69.07842 | 17.173 | 19.53427 | 5.3016 | -2.361266 | 14.20871 | 0.02395309
69.08842 | 17.5295 | 19.86245 | 5.300408 | -2.332953 | 14.53825 | 0.02379929
69.09842 | 17.9158 | 20.19972 | 5.299215 | -2.283924 | 14.87686 | 0.0236482
69.10841 | 18.3334 | 20.54589 | 5.298024 | -2.212488 | 15.22436 | 0.02350009
69.11841 | 18.7329 | 20.90177 | 5.296832 | -2.168872 | 15.58159 | 0.02335481
69.12841 | 19.1565 | 21.26717 | 5.29564 | -2.110673 | 15.94832 | 0.02321267
69.13841 | 19.6111 | 21.6422 | 5.294449 | -2.031102 | 16.32468 | 0.02307387
69.14841 | 20.0691 | 22.02696 | 5.293257 | -1.957861 | 16.71077 | 0.02293859
69.1584 | 20.5326 | 22.42113 | 5.292067 | -1.88853 | 17.10626 | 0.02280718
69.1684 | 21.0291 | 22.82553 | 5.290876 | -1.79643 | 17.51197 | 0.02267959
69.1784 | 21.526 | 23.2398 | 5.289685 | -1.713803 | 17.92756 | 0.02255618
69.1884 | 22.0604 | 23.66394 | 5.288494 | -1.603538 | 18.35301 | 0.02243721
69.1984 | 22.5731 | 24.09789 | 5.287304 | -1.524787 | 18.78826 | 0.0223229
69.2084 | 23.1139 | 24.54157 | 5.286114 | -1.427671 | 19.23324 | 0.02221351
69.21839 | 23.6769 | 24.99441 | 5.284925 | -1.317507 | 19.68737 | 0.02210939
69.22839 | 24.2328 | 25.45711 | 5.283735 | -1.224309 | 20.15136 | 0.0220106
69.23839 | 24.8201 | 25.92901 | 5.282545 | -1.108913 | 20.62455 | 0.02191747
69.24839 | 25.4113 | 26.40983 | 5.281355 | -0.99853 | 21.10664 | 0.02183027
69.25839 | 26.0041 | 26.89922 | 5.280166 | -0.8951179 | 21.5973 | 0.02174922
69.26838 | 26.6323 | 27.39621 | 5.278978 | -0.7639057 | 22.09555 | 0.02167464
69.27838 | 27.2571 | 27.90142 | 5.277789 | -0.6443177 | 22.60202 | 0.0216066
69.28838 | 27.8689 | 28.41375 | 5.2766 | -0.5448546 | 23.11561 | 0.02154539
69.29838 | 28.5248 | 28.93258 | 5.275412 | -0.4077819 | 23.63568 | 0.02149119
69.30838 | 29.1594 | 29.45719 | 5.274223 | -0.2977857 | 24.16152 | 0.02144418
69.31838 | 29.8145 | 29.98677 | 5.273035 | -0.1722683 | 24.69233 | 0.02140451
69.32837 | 30.4663 | 30.51979 | 5.271848 | -0.05348778 | 25.22657 | 0.02137239
69.33837 | 31.0987 | 31.05658 | 5.27066 | 0.04211817 | 25.76457 | 0.02134778
69.34837 | 31.7853 | 31.59544 | 5.269473 | 0.1898602 | 26.30464 | 0.02133085
69.35837 | 32.4017 | 32.13521 | 5.268285 | 0.266489 | 26.8456 | 0.02132163
69.36837 | 33.0553 | 32.67466 | 5.267098 | 0.3806399 | 27.38624 | 0.02132015
69.37836 | 33.7169 | 33.21195 | 5.265912 | 0.5049543 | 27.92471 | 0.02132639
69.38836 | 34.3727 | 33.74673 | 5.264725 | 0.6259747 | 28.46066 | 0.02134032
69.39836 | 34.9949 | 34.277 | 5.263539 | 0.717897 | 28.9921 | 0.02136184
69.40836 | 35.6279 | 34.80124 | 5.262352 | 0.8266593 | 29.5175 | 0.02139085
69.41836 | 36.251 | 35.31785 | 5.261166 | 0.9331457 | 30.03526 | 0.02142718
69.42836 | 36.8695 | 35.8252 | 5.25998 | 1.044297 | 30.54375 | 0.02147062
69.43835 | 37.4476 | 36.32114 | 5.258795 | 1.126465 | 31.04082 | 0.02152088
69.44835 | 38.0277 | 36.80493 | 5.25761 | 1.222771 | 31.52574 | 0.02157777
69.45835 | 38.5859 | 37.27439 | 5.256424 | 1.311507 | 31.99633 | 0.02164091
69.46835 | 39.1573 | 37.72783 | 5.255239 | 1.429467 | 32.45088 | 0.02170991
69.47835 | 39.6748 | 38.16357 | 5.254054 | 1.511231 | 32.88773 | 0.02178435
69.48834 | 40.162 | 38.57957 | 5.25287 | 1.582427 | 33.30484 | 0.02186369
69.49834 | 40.6322 | 38.97507 | 5.251686 | 1.65713 | 33.70144 | 0.02194753
69.50834 | 41.1496 | 39.34812 | 5.250501 | 1.801475 | 34.07559 | 0.02203524
69.51834 | 41.5603 | 39.6973 | 5.249317 | 1.863003 | 34.42585 | 0.02212622
69.52834 | 41.9681 | 40.02124 | 5.248133 | 1.946861 | 34.75089 | 0.0222198
69.53834 | 42.3633 | 40.31871 | 5.24695 | 2.044594 | 35.04944 | 0.02231529
69.54833 | 42.698 | 40.58832 | 5.245767 | 2.109681 | 35.32014 | 0.02241187
69.55833 | 43.0231 | 40.82961 | 5.244584 | 2.193487 | 35.56252 | 0.02250895
69.56833 | 43.3237 | 41.04142 | 5.243401 | 2.282276 | 35.77542 | 0.02260564
69.57833 | 43.5761 | 41.22302 | 5.242218 | 2.353079 | 35.9581 | 0.02270114
69.58833 | 43.8081 | 41.3738 | 5.241035 | 2.434304 | 36.10997 | 0.02279459
69.59832 | 43.988 | 41.49319 | 5.239854 | 2.494808 | 36.23045 | 0.02288507
69.60832 | 44.1546 | 41.58112 | 5.238671 | 2.573477 | 36.31948 | 0.02297191
69.61832 | 44.2513 | 41.63728 | 5.237489 | 2.614019 | 36.37674 | 0.02305418
69.62832 | 44.3354 | 41.66162 | 5.236308 | 2.673782 | 36.40218 | 0.02313103
69.63832 | 44.3932 | 41.65423 | 5.235126 | 2.738973 | 36.3959 | 0.02320168
69.64832 | 44.4384 | 41.61533 | 5.233945 | 2.823072 | 36.35812 | 0.02326533
69.65831 | 44.3985 | 41.54535 | 5.232764 | 2.853153 | 36.28926 | 0.02332119
69.66831 | 44.3776 | 41.44461 | 5.231584 | 2.932989 | 36.18966 | 0.02336868
69.67831 | 44.2568 | 41.31375 | 5.230403 | 2.943053 | 36.05994 | 0.0234071
69.68831 | 44.1404 | 41.15343 | 5.229222 | 2.986967 | 35.90078 | 0.02343586
69.69831 | 43.9619 | 40.96445 | 5.228042 | 2.997451 | 35.71295 | 0.02345444
69.7083 | 43.7819 | 40.74789 | 5.226863 | 3.034009 | 35.49757 | 0.02346239
69.7183 | 43.5666 | 40.50428 | 5.225683 | 3.062316 | 35.25514 | 0.02345934
69.7283 | 43.2842 | 40.23487 | 5.224503 | 3.049334 | 34.98692 | 0.02344497
69.7383 | 42.9939 | 39.94073 | 5.223324 | 3.053168 | 34.69399 | 0.02341905
69.7483 | 42.6773 | 39.62305 | 5.222145 | 3.054254 | 34.37752 | 0.02338142
69.7583 | 42.3332 | 39.28303 | 5.220966 | 3.050174 | 34.03873 | 0.02333198
69.76829 | 41.9391 | 38.9223 | 5.219788 | 3.0168 | 33.67924 | 0.0232708
69.77829 | 41.5475 | 38.54147 | 5.21861 | 3.006032 | 33.29966 | 0.02319779
69.78829 | 41.1386 | 38.1422 | 5.217431 | 2.996396 | 32.90166 | 0.0231131
69.79829 | 40.6701 | 37.72587 | 5.216253 | 2.944233 | 32.4866 | 0.02301693
69.80829 | 40.1775 | 37.29383 | 5.215076 | 2.883669 | 32.05585 | 0.02290947
69.81828 | 39.7163 | 36.84793 | 5.213899 | 2.868373 | 31.61124 | 0.02279113
69.82828 | 39.1889 | 36.38866 | 5.212722 | 2.800237 | 31.15328 | 0.02266199
69.83828 | 38.6424 | 35.91785 | 5.211545 | 2.724547 | 30.68379 | 0.02252251
69.84828 | 38.1085 | 35.43686 | 5.210368 | 2.671642 | 30.20412 | 0.02237308
69.85828 | 37.5406 | 34.94703 | 5.209191 | 2.593567 | 29.71563 | 0.02221412
69.86828 | 36.9594 | 34.4497 | 5.208015 | 2.509699 | 29.21964 | 0.02204609
69.87827 | 36.3807 | 33.94665 | 5.20684 | 2.434051 | 28.71794 | 0.02186964
69.88827 | 35.7627 | 33.43815 | 5.205664 | 2.324549 | 28.2108 | 0.02168491
69.89827 | 35.1417 | 32.92591 | 5.204488 | 2.215787 | 27.69993 | 0.0214926
69.90827 | 34.5215 | 32.41111 | 5.203312 | 2.110395 | 27.1865 | 0.02129325
69.91827 | 33.9646 | 31.89485 | 5.202137 | 2.069749 | 26.67163 | 0.02108739
69.92826 | 33.2976 | 31.37873 | 5.200963 | 1.918871 | 26.15689 | 0.02087581
69.93826 | 32.6479 | 30.86274 | 5.199788 | 1.785164 | 25.64229 | 0.02065865
69.94826 | 32.0325 | 30.34834 | 5.198614 | 1.684158 | 25.12929 | 0.02043671
69.95826 | 31.4177 | 29.83644 | 5.197439 | 1.58126 | 24.61879 | 0.02021056
69.96826 | 30.7911 | 29.32787 | 5.196265 | 1.463229 | 24.11163 | 0.01998079
69.97826 | 30.1607 | 28.82341 | 5.195092 | 1.337292 | 23.60857 | 0.01974797
69.98825 | 29.5387 | 28.32425 | 5.193919 | 1.214447 | 23.11082 | 0.01951292
69.99825 | 28.9237 | 27.83008 | 5.192746 | 1.093618 | 22.61806 | 0.01927575
70.00825 | 28.3344 | 27.34198 | 5.191573 | 0.99242 | 22.13137 | 0.01903725
70.01825 | 27.6949 | 26.86048 | 5.1904 | 0.834422 | 21.65128 | 0.01879796
70.02825 | 27.1018 | 26.38605 | 5.189227 | 0.7157452 | 21.17827 | 0.01855841
70.03824 | 26.5202 | 25.91883 | 5.188056 | 0.6013657 | 20.71246 | 0.01831943
70.04824 | 25.9554 | 25.45976 | 5.186884 | 0.495637 | 20.2548 | 0.01808088
70.05824 | 25.3647 | 25.00887 | 5.185712 | 0.3558262 | 19.80532 | 0.01784354
70.06824 | 24.7962 | 24.56643 | 5.18454 | 0.2297704 | 19.36428 | 0.01760786
70.07824 | 24.263 | 24.13265 | 5.183369 | 0.1303512 | 18.93191 | 0.01737425
70.08824 | 23.7212 | 23.70771 | 5.182198 | 0.01348668 | 18.50837 | 0.0171431
70.09823 | 23.2192 | 23.29216 | 5.181028 | -0.0729552 | 18.09421 | 0.01691499
70.10823 | 22.67 | 22.88527 | 5.179858 | -0.2152652 | 17.68872 | 0.01668981
70.11823 | 22.2113 | 22.48752 | 5.178687 | -0.2762167 | 17.29236 | 0.01646809
70.12823 | 21.6937 | 22.09854 | 5.177517 | -0.4048364 | 16.90477 | 0.0162501
70.13823 | 21.2421 | 21.71914 | 5.176347 | -0.4770416 | 16.52676 | 0.01603609
70.14822 | 20.7609 | 21.34926 | 5.175179 | -0.5883571 | 16.15825 | 0.01582648
70.15822 | 20.2963 | 20.98812 | 5.17401 | -0.6918179 | 15.79849 | 0.01562105
70.16822 | 19.8793 | 20.63602 | 5.17284 | -0.7567184 | 15.44776 | 0.01542018
70.17822 | 19.441 | 20.29288 | 5.171672 | -0.8518756 | 15.10598 | 0.01522401
70.18822 | 19.0369 | 19.95858 | 5.170503 | -0.9216833 | 14.77305 | 0.01503266
70.19822 | 18.6197 | 19.63303 | 5.169335 | -1.013326 | 14.44884 | 0.01484624
70.20821 | 18.2654 | 19.31638 | 5.168168 | -1.050979 | 14.13355 | 0.01466499
70.21821 | 17.8681 | 19.00788 | 5.167 | -1.13978 | 13.82639 | 0.01448863
70.22821 | 17.5157 | 18.7077 | 5.165833 | -1.191997 | 13.52755 | 0.01431737
70.23821 | 17.1701 | 18.41567 | 5.164665 | -1.245566 | 13.23685 | 0.01415125
70.24821 | 16.8395 | 18.13163 | 5.163498 | -1.292127 | 12.95414 | 0.01399028
70.2582 | 16.5219 | 17.85568 | 5.162333 | -1.333776 | 12.67951 | 0.01383461
70.2682 | 16.1808 | 17.5871 | 5.161166 | -1.4063 | 12.41225 | 0.01368394
70.2782 | 15.8895 | 17.326 | 5.16 | -1.436497 | 12.15246 | 0.01353841
70.2882 | 15.5998 | 17.07219 | 5.158834 | -1.47239 | 11.89996 | 0.01339798
70.2982 | 15.313 | 16.8255 | 5.157668 | -1.512496 | 11.65457 | 0.01326263
70.3082 | 15.0348 | 16.58574 | 5.156503 | -1.550942 | 11.41611 | 0.01313232
70.31819 | 14.7625 | 16.35297 | 5.155339 | -1.590467 | 11.18462 | 0.01300713
70.32819 | 14.5199 | 16.12654 | 5.154174 | -1.606642 | 10.95948 | 0.01288677
70.33819 | 14.2975 | 15.90652 | 5.15301 | -1.60902 | 10.74074 | 0.01277133
70.34819 | 14.034 | 15.69272 | 5.151845 | -1.658724 | 10.52822 | 0.01266074
70.35819 | 13.8182 | 15.48446 | 5.150681 | -1.666255 | 10.32122 | 0.01255496
70.36818 | 13.6084 | 15.28281 | 5.149519 | -1.674415 | 10.12084 | 0.01245404
70.37818 | 13.4054 | 15.08669 | 5.148355 | -1.681288 | 9.925975 | 0.01235772
70.38818 | 13.201 | 14.89608 | 5.147192 | -1.695077 | 9.736619 | 0.01226607
70.39818 | 13.0012 | 14.71088 | 5.146029 | -1.709675 | 9.552667 | 0.01217902
70.40818 | 12.8051 | 14.53091 | 5.144866 | -1.725807 | 9.373944 | 0.01209653
70.41818 | 12.6473 | 14.35602 | 5.143704 | -1.708717 | 9.200294 | 0.01201856
70.42817 | 12.4597 | 14.18623 | 5.142543 | -1.726532 | 9.031744 | 0.01194512
70.43817 | 12.2983 | 14.02104 | 5.141381 | -1.722743 | 8.867785 | 0.01187602
70.44817 | 12.1289 | 13.86023 | 5.14022 | -1.731326 | 8.708195 | 0.0118113
70.45817 | 11.9889 | 13.70417 | 5.139059 | -1.71527 | 8.553361 | 0.0117509
70.46817 | 11.8451 | 13.55247 | 5.137898 | -1.707374 | 8.402882 | 0.0116948
70.47816 | 11.6991 | 13.40517 | 5.136738 | -1.706071 | 8.25679 | 0.01164299
70.48816 | 11.5562 | 13.2618 | 5.135578 | -1.705596 | 8.114623 | 0.01159534
70.49816 | 11.4378 | 13.12239 | 5.134418 | -1.684594 | 7.976425 | 0.01155186
70.50816 | 11.3169 | 12.98684 | 5.133258 | -1.669945 | 7.842074 | 0.01151251
70.51816 | 11.1924 | 12.85503 | 5.132098 | -1.662629 | 7.711454 | 0.01147724
70.52816 | 11.0799 | 12.72683 | 5.130939 | -1.646933 | 7.584448 | 0.01144603
70.53815 | 10.9576 | 12.60227 | 5.129781 | -1.644666 | 7.461066 | 0.01141885
70.54815 | 10.8505 | 12.48098 | 5.128622 | -1.630477 | 7.340959 | 0.01139561
70.55815 | 10.7612 | 12.36299 | 5.127464 | -1.601785 | 7.224145 | 0.0113763
70.56815 | 10.6504 | 12.24819 | 5.126306 | -1.597789 | 7.110523 | 0.01136087
70.57815 | 10.5519 | 12.13649 | 5.125148 | -1.584593 | 6.999996 | 0.01134928
70.58814 | 10.4666 | 12.02791 | 5.123992 | -1.561307 | 6.892573 | 0.01134147
70.59814 | 10.38 | 11.92212 | 5.122835 | -1.542125 | 6.787953 | 0.01133741
70.60814 | 10.2972 | 11.81917 | 5.121678 | -1.521968 | 6.686153 | 0.01133702
70.61814 | 10.2088 | 11.71895 | 5.120521 | -1.510151 | 6.587089 | 0.01134025
70.62814 | 10.1354 | 11.62139 | 5.119365 | -1.48599 | 6.490678 | 0.01134704
70.63814 | 10.0561 | 11.52641 | 5.118209 | -1.470306 | 6.39684 | 0.01135731
70.64813 | 9.9897 | 11.43401 | 5.117054 | -1.444311 | 6.305585 | 0.01137098
70.65813 | 9.9196 | 11.34395 | 5.115899 | -1.424349 | 6.216662 | 0.01138799
70.66813 | 9.8377 | 11.25624 | 5.114744 | -1.41854 | 6.130088 | 0.01140823
70.67813 | 9.776 | 11.17081 | 5.113589 | -1.394814 | 6.045794 | 0.01143161
70.68813 | 9.711 | 11.0876 | 5.112434 | -1.376604 | 5.963712 | 0.01145801
70.69812 | 9.6465 | 11.00662 | 5.111281 | -1.360124 | 5.883855 | 0.01148731
70.70812 | 9.5803 | 10.92765 | 5.110128 | -1.347351 | 5.806004 | 0.01151941
70.71812 | 9.5326 | 10.85071 | 5.108974 | -1.318106 | 5.730178 | 0.01155418
70.72812 | 9.4724 | 10.77573 | 5.107821 | -1.303329 | 5.656317 | 0.01159146
70.73812 | 9.4122 | 10.70267 | 5.106668 | -1.290465 | 5.584367 | 0.0116311
70.74812 | 9.3611 | 10.63146 | 5.105515 | -1.27036 | 5.514272 | 0.01167293
70.75811 | 9.3158 | 10.56213 | 5.104364 | -1.246326 | 5.446045 | 0.01171674
70.76811 | 9.2621 | 10.49448 | 5.103212 | -1.232378 | 5.379503 | 0.01176245
70.77811 | 9.2068 | 10.42853 | 5.10206 | -1.221734 | 5.314664 | 0.01180983
70.78811 | 9.1661 | 10.36425 | 5.100909 | -1.198149 | 5.251481 | 0.01185867
70.79811 | 9.121 | 10.30158 | 5.099758 | -1.180575 | 5.189909 | 0.01190879
70.8081 | 9.0694 | 10.24053 | 5.098608 | -1.171129 | 5.129961 | 0.01195992
70.8181 | 9.0312 | 10.18095 | 5.097457 | -1.149747 | 5.071478 | 0.01201196
70.8281 | 8.9841 | 10.12285 | 5.096307 | -1.138749 | 5.014477 | 0.01206466
70.8381 | 8.9471 | 10.0662 | 5.095157 | -1.119096 | 4.958921 | 0.0121178
70.8481 | 8.9093 | 10.01095 | 5.094008 | -1.101648 | 4.904769 | 0.01217117
70.8581 | 8.8702 | 9.95707 | 5.092859 | -1.08687 | 4.851986 | 0.01222459
70.86809 | 8.8392 | 9.904575 | 5.091711 | -1.065375 | 4.800586 | 0.0122778
70.87809 | 8.7927 | 9.853327 | 5.090563 | -1.060627 | 4.750434 | 0.01233071
70.88809 | 8.7631 | 9.803345 | 5.089414 | -1.040245 | 4.701547 | 0.01238309
70.89809 | 8.7314 | 9.754596 | 5.088266 | -1.023196 | 4.653895 | 0.01243478
70.90809 | 8.6976 | 9.707051 | 5.087119 | -1.009451 | 4.607446 | 0.01248563
70.91808 | 8.6645 | 9.660721 | 5.085973 | -0.9962214 | 4.562213 | 0.01253541
70.92808 | 8.6265 | 9.615491 | 5.084826 | -0.9889913 | 4.518081 | 0.01258415
70.93808 | 8.5975 | 9.571377 | 5.083679 | -0.9738774 | 4.475066 | 0.01263166
70.94808 | 8.5752 | 9.528353 | 5.082533 | -0.9531529 | 4.433142 | 0.01267786
70.95808 | 8.5437 | 9.486392 | 5.081387 | -0.9426925 | 4.392283 | 0.01272266
70.96808 | 8.5078 | 9.44547 | 5.080241 | -0.9376704 | 4.352463 | 0.01276601
70.97807 | 8.4817 | 9.405602 | 5.079097 | -0.9239022 | 4.313697 | 0.01280784
70.98807 | 8.4578 | 9.366687 | 5.077952 | -0.9088865 | 4.275886 | 0.01284818
70.99807 | 8.4326 | 9.32874 | 5.076808 | -0.8961398 | 4.239045 | 0.01288699
71.00807 | 8.4055 | 9.291742 | 5.075664 | -0.8862416 | 4.203154 | 0.01292428
71.01807 | 8.3751 | 9.255671 | 5.07452 | -0.8805707 | 4.168191 | 0.01296008
71.02806 | 8.3556 | 9.220541 | 5.073377 | -0.8649409 | 4.134169 | 0.01299438
71.03806 | 8.3317 | 9.186265 | 5.072234 | -0.8545648 | 4.101004 | 0.0130273
71.04806 | 8.3082 | 9.152858 | 5.071091 | -0.844658 | 4.068708 | 0.01305887
71.05806 | 8.2781 | 9.120303 | 5.069949 | -0.842203 | 4.037265 | 0.01308917
71.06806 | 8.2558 | 9.088583 | 5.068806 | -0.8327826 | 4.006658 | 0.01311827
71.07806 | 8.2356 | 9.05768 | 5.067664 | -0.8220799 | 3.976869 | 0.01314627
71.08805 | 8.2147 | 9.027608 | 5.066524 | -0.812908 | 3.947911 | 0.01317325
71.09805 | 8.1951 | 8.998293 | 5.065383 | -0.8031932 | 3.919711 | 0.01319938
71.10805 | 8.173 | 8.96975 | 5.064242 | -0.7967499 | 3.892283 | 0.01322476
71.11805 | 8.1572 | 8.941964 | 5.063102 | -0.7847641 | 3.865613 | 0.0132495
71.12805 | 8.1384 | 8.914922 | 5.061961 | -0.7765216 | 3.839687 | 0.01327377
71.13804 | 8.1188 | 8.888635 | 5.060823 | -0.7698349 | 3.814515 | 0.01329767
71.14804 | 8.1008 | 8.86304 | 5.059683 | -0.7622397 | 3.790035 | 0.01332142
71.15804 | 8.0866 | 8.83815 | 5.058544 | -0.7515498 | 3.76626 | 0.01334515
71.16804 | 8.0687 | 8.813953 | 5.057405 | -0.7452528 | 3.743178 | 0.01336903
71.17804 | 8.0549 | 8.790438 | 5.056267 | -0.7355382 | 3.720778 | 0.01339324
71.18804 | 8.0376 | 8.767594 | 5.055129 | -0.7299943 | 3.699047 | 0.01341796
71.19803 | 8.022 | 8.745436 | 5.053992 | -0.7234363 | 3.678 | 0.01344336
71.20803 | 8.0117 | 8.723902 | 5.052855 | -0.7122024 | 3.657578 | 0.01346967
71.21803 | 7.9927 | 8.703009 | 5.051718 | -0.7103088 | 3.637794 | 0.01349707
71.22803 | 7.9844 | 8.682747 | 5.050582 | -0.6983467 | 3.618639 | 0.01352574
71.23803 | 7.973 | 8.663106 | 5.049445 | -0.6901062 | 3.600105 | 0.01355588
71.24802 | 7.9638 | 8.644097 | 5.048311 | -0.6802972 | 3.582199 | 0.01358765
71.25802 | 7.9484 | 8.625675 | 5.047175 | -0.6772748 | 3.564878 | 0.0136213
71.26802 | 7.9359 | 8.607849 | 5.04604 | -0.6719491 | 3.548152 | 0.01365698
71.27802 | 7.9286 | 8.590613 | 5.044905 | -0.6620132 | 3.532013 | 0.01369489
71.28802 | 7.9188 | 8.573959 | 5.043771 | -0.6551585 | 3.516453 | 0.01373517
71.29801 | 7.9137 | 8.557895 | 5.042638 | -0.6441949 | 3.501479 | 0.01377796
71.30801 | 7.9019 | 8.542383 | 5.041504 | -0.6404833 | 3.487056 | 0.01382349
71.31801 | 7.8876 | 8.527433 | 5.040371 | -0.6398335 | 3.473191 | 0.01387185
71.32801 | 7.8815 | 8.513039 | 5.039238 | -0.6315392 | 3.459878 | 0.01392317
71.33801 | 7.8767 | 8.499195 | 5.038105 | -0.6224952 | 3.447112 | 0.01397756
71.34801 | 7.8732 | 8.485895 | 5.036973 | -0.612695 | 3.434887 | 0.01403511
71.358 | 7.8638 | 8.473147 | 5.035842 | -0.6093469 | 3.423209 | 0.01409584
71.368 | 7.8542 | 8.460921 | 5.034711 | -0.6067208 | 3.41205 | 0.01415991
71.378 | 7.8513 | 8.449224 | 5.03358 | -0.5979244 | 3.401417 | 0.01422731
71.388 | 7.8481 | 8.438054 | 5.032449 | -0.589954 | 3.391307 | 0.01429806
71.398 | 7.8425 | 8.427406 | 5.031319 | -0.5849055 | 3.381715 | 0.01437213
71.40799 | 7.8356 | 8.417285 | 5.03019 | -0.5816853 | 3.372646 | 0.01444943
71.41799 | 7.8303 | 8.40767 | 5.029061 | -0.5773701 | 3.36408 | 0.01453004
71.42799 | 7.8316 | 8.398567 | 5.027931 | -0.5669675 | 3.356022 | 0.01461381
71.43799 | 7.8295 | 8.389975 | 5.026803 | -0.5604749 | 3.348472 | 0.01470061
71.44799 | 7.8218 | 8.38189 | 5.025674 | -0.5600901 | 3.341426 | 0.01479031
71.45799 | 7.8173 | 8.374312 | 5.024546 | -0.5570117 | 3.334883 | 0.01488274
71.46798 | 7.8133 | 8.367245 | 5.02342 | -0.5539449 | 3.328848 | 0.01497761
71.47798 | 7.8158 | 8.360674 | 5.022292 | -0.5448743 | 3.323307 | 0.01507485
71.48798 | 7.8119 | 8.354607 | 5.021165 | -0.5427073 | 3.318268 | 0.01517413
71.49798 | 7.8077 | 8.349043 | 5.020039 | -0.5413429 | 3.313729 | 0.01527514
71.50798 | 7.8031 | 8.343982 | 5.018913 | -0.5408819 | 3.309691 | 0.01537756
71.51797 | 7.8036 | 8.33943 | 5.017788 | -0.5358299 | 3.306161 | 0.01548093
71.52797 | 7.8052 | 8.335374 | 5.016663 | -0.5301744 | 3.303126 | 0.01558506
71.53797 | 7.8048 | 8.331826 | 5.015538 | -0.5270263 | 3.300599 | 0.01568945
71.54797 | 7.8002 | 8.328785 | 5.014414 | -0.5285851 | 3.298578 | 0.01579363
71.55797 | 7.8002 | 8.326253 | 5.01329 | -0.5260534 | 3.297067 | 0.01589716
71.56797 | 7.7985 | 8.324233 | 5.012166 | -0.5257331 | 3.296068 | 0.01599953
71.57796 | 7.799 | 8.322734 | 5.011044 | -0.5237344 | 3.295591 | 0.01610015
71.58796 | 7.7973 | 8.321746 | 5.009921 | -0.5244455 | 3.295626 | 0.01619869
71.59796 | 7.7965 | 8.321278 | 5.008798 | -0.5247778 | 3.296185 | 0.01629451
71.60796 | 7.7947 | 8.321335 | 5.007676 | -0.5266352 | 3.297272 | 0.01638709
71.61796 | 7.7962 | 8.321922 | 5.006554 | -0.525722 | 3.298892 | 0.01647586
71.62795 | 7.7987 | 8.323038 | 5.005434 | -0.5243376 | 3.301043 | 0.01656023
71.63795 | 7.8023 | 8.324697 | 5.004313 | -0.5223975 | 3.303744 | 0.01663983
71.64795 | 7.7998 | 8.326902 | 5.003193 | -0.5271022 | 3.306995 | 0.01671405
71.65795 | 7.8041 | 8.329658 | 5.002073 | -0.5255584 | 3.310803 | 0.0167824
71.66795 | 7.808 | 8.332972 | 5.000953 | -0.5249721 | 3.315175 | 0.01684442
71.67795 | 7.8128 | 8.336851 | 4.999834 | -0.5240507 | 3.320117 | 0.01689967
71.68794 | 7.8161 | 8.341297 | 4.998716 | -0.5251967 | 3.325633 | 0.0169477
71.69794 | 7.8175 | 8.346327 | 4.997598 | -0.5288266 | 3.331741 | 0.01698823
71.70794 | 7.8202 | 8.351945 | 4.99648 | -0.531745 | 3.338444 | 0.01702089
71.71794 | 7.824 | 8.35816 | 4.995362 | -0.5341603 | 3.345753 | 0.0170454
71.72794 | 7.8315 | 8.364982 | 4.994245 | -0.5334821 | 3.353676 | 0.01706152
71.73793 | 7.8387 | 8.372413 | 4.993129 | -0.5337126 | 3.362214 | 0.01706904
71.74793 | 7.8457 | 8.380476 | 4.992013 | -0.5347764 | 3.371395 | 0.01706789
71.75793 | 7.8552 | 8.389177 | 4.990897 | -0.5339772 | 3.381222 | 0.01705792
71.76793 | 7.8669 | 8.398526 | 4.989782 | -0.5316265 | 3.391706 | 0.0170391
71.77793 | 7.8733 | 8.408535 | 4.988667 | -0.5352355 | 3.402857 | 0.01701142
71.78793 | 7.8848 | 8.419216 | 4.987552 | -0.5344162 | 3.414689 | 0.01697493
71.79792 | 7.8973 | 8.43057 | 4.986439 | -0.53327 | 3.427201 | 0.01692976
71.80792 | 7.9074 | 8.442632 | 4.985325 | -0.5352318 | 3.440431 | 0.01687593
71.81792 | 7.9233 | 8.455404 | 4.984212 | -0.5321042 | 3.454379 | 0.01681364
71.82792 | 7.9325 | 8.468901 | 4.983099 | -0.5364009 | 3.469059 | 0.01674308
71.83792 | 7.9417 | 8.483136 | 4.981986 | -0.5414364 | 3.484486 | 0.01666447
71.84791 | 7.9625 | 8.498107 | 4.980875 | -0.5356073 | 3.500654 | 0.01657813
71.85791 | 7.9764 | 8.513863 | 4.979764 | -0.5374628 | 3.517615 | 0.01648417
71.86791 | 7.9919 | 8.530401 | 4.978652 | -0.5385013 | 3.535366 | 0.01638295
71.87791 | 8.0103 | 8.547738 | 4.977542 | -0.5374384 | 3.553922 | 0.01627477
71.88791 | 8.023 | 8.56589 | 4.976431 | -0.54289 | 3.573299 | 0.01615998
71.89791 | 8.0445 | 8.584872 | 4.975322 | -0.5403723 | 3.593512 | 0.0160389
71.9079 | 8.0616 | 8.604682 | 4.974213 | -0.5430815 | 3.614556 | 0.01591201
71.9179 | 8.0795 | 8.625373 | 4.973104 | -0.5458734 | 3.63649 | 0.01577943
71.9279 | 8.0987 | 8.646945 | 4.971996 | -0.5482454 | 3.659308 | 0.01564166
71.9379 | 8.1222 | 8.669415 | 4.970887 | -0.5472148 | 3.683028 | 0.01549907
71.9479 | 8.1441 | 8.692797 | 4.96978 | -0.5486974 | 3.707666 | 0.01535206
71.95789 | 8.1646 | 8.717087 | 4.968674 | -0.5524866 | 3.733212 | 0.01520117
71.96789 | 8.1901 | 8.742347 | 4.967567 | -0.5522465 | 3.759733 | 0.01504651
71.97789 | 8.2105 | 8.76857 | 4.966461 | -0.5580704 | 3.787221 | 0.01488862
71.98789 | 8.2391 | 8.795775 | 4.965355 | -0.5566745 | 3.815692 | 0.01472791
71.99789 | 8.2687 | 8.823975 | 4.964249 | -0.5552751 | 3.845161 | 0.01456477
72.00789 | 8.2978 | 8.853188 | 4.963144 | -0.5553877 | 3.875644 | 0.0143996
72.01788 | 8.3222 | 8.883397 | 4.962041 | -0.5611967 | 3.907123 | 0.01423295
72.02788 | 8.3559 | 8.914676 | 4.960937 | -0.558776 | 3.939674 | 0.0140649
72.03788 | 8.3899 | 8.947009 | 4.959833 | -0.5571095 | 3.97328 | 0.01389596
72.04788 | 8.424 | 8.98041 | 4.95873 | -0.5564098 | 4.007953 | 0.01372652
72.05788 | 8.46 | 9.014888 | 4.957627 | -0.5548882 | 4.043704 | 0.01355692
72.06787 | 8.4948 | 9.050419 | 4.956526 | -0.5556189 | 4.080505 | 0.01338773
72.07787 | 8.5303 | 9.08708 | 4.955424 | -0.5567799 | 4.118437 | 0.01321882
72.08787 | 8.5735 | 9.124843 | 4.954323 | -0.551343 | 4.157469 | 0.01305074
72.09787 | 8.6145 | 9.163713 | 4.953222 | -0.5492128 | 4.197607 | 0.01288378
72.10787 | 8.658 | 9.203691 | 4.952122 | -0.545691 | 4.238851 | 0.01271821
72.11787 | 8.7037 | 9.244777 | 4.951022 | -0.5410771 | 4.281201 | 0.01255429
72.12786 | 8.751 | 9.286925 | 4.949924 | -0.5359252 | 4.324609 | 0.01239242
72.13786 | 8.8019 | 9.330212 | 4.948825 | -0.5283118 | 4.369155 | 0.01223251
72.14786 | 8.8535 | 9.374585 | 4.947726 | -0.5210845 | 4.414783 | 0.01207493
72.15786 | 8.901 | 9.420031 | 4.946628 | -0.5190312 | 4.461483 | 0.01191985
72.16786 | 8.9558 | 9.466534 | 4.945531 | -0.5107345 | 4.509236 | 0.01176745
72.17785 | 9.0144 | 9.514019 | 4.944435 | -0.4996189 | 4.557966 | 0.01161803
72.18785 | 9.0706 | 9.562554 | 4.943338 | -0.4919543 | 4.607745 | 0.01147143
72.19785 | 9.1289 | 9.61206 | 4.942242 | -0.4831604 | 4.65849 | 0.01132791
72.20785 | 9.1863 | 9.662498 | 4.941146 | -0.4761976 | 4.710164 | 0.01118759
72.21785 | 9.2505 | 9.713821 | 4.940051 | -0.4633212 | 4.762719 | 0.01105055
72.22785 | 9.3155 | 9.76598 | 4.938957 | -0.4504798 | 4.816106 | 0.01091687
72.23784 | 9.3841 | 9.818864 | 4.937863 | -0.4347639 | 4.870214 | 0.01078674
72.24784 | 9.4478 | 9.872512 | 4.93677 | -0.4247122 | 4.925083 | 0.01065997
72.25784 | 9.5198 | 9.926801 | 4.935677 | -0.4070011 | 4.980588 | 0.01053671
72.26784 | 9.5911 | 9.981652 | 4.934584 | -0.3905522 | 5.036651 | 0.01041701
72.27784 | 9.6615 | 10.03698 | 4.933492 | -0.3754783 | 5.093186 | 0.01030089
72.28783 | 9.7369 | 10.09263 | 4.932401 | -0.3557321 | 5.150043 | 0.01018847
72.29783 | 9.8071 | 10.14862 | 4.93131 | -0.3415208 | 5.207232 | 0.01007954
72.30783 | 9.8833 | 10.20478 | 4.930219 | -0.3214824 | 5.264589 | 0.009974202
72.31783 | 9.9647 | 10.261 | 4.929129 | -0.2963021 | 5.322001 | 0.009872461
72.32783 | 10.0417 | 10.31716 | 4.928039 | -0.275459 | 5.379346 | 0.009774305
72.33783 | 10.1195 | 10.37313 | 4.92695 | -0.2536262 | 5.436497 | 0.009679711
72.34782 | 10.1923 | 10.42872 | 4.925862 | -0.2364157 | 5.493265 | 0.009588738
72.35782 | 10.2778 | 10.4839 | 4.924774 | -0.2061037 | 5.549629 | 0.009501204
72.36782 | 10.3602 | 10.53849 | 4.923686 | -0.1782931 | 5.60539 | 0.009417159
72.37782 | 10.4449 | 10.59234 | 4.922598 | -0.1474421 | 5.660407 | 0.00933657
72.38782 | 10.5208 | 10.64531 | 4.921512 | -0.124507 | 5.714536 | 0.009259401
72.39781 | 10.6051 | 10.69719 | 4.920427 | -0.0920939 | 5.767582 | 0.009185682
72.40781 | 10.6784 | 10.74796 | 4.919341 | -0.06956194 | 5.819506 | 0.009115229
72.41781 | 10.7648 | 10.79742 | 4.918256 | -0.03261983 | 5.870116 | 0.00904807
72.42781 | 10.8485 | 10.84543 | 4.917171 | 0.003068943 | 5.919276 | 0.008984158
72.43781 | 10.9245 | 10.89187 | 4.916087 | 0.03263404 | 5.966856 | 0.008923442
72.44781 | 10.9972 | 10.9366 | 4.915003 | 0.06060093 | 6.01273 | 0.008865872
72.4578 | 11.0787 | 10.97947 | 4.913921 | 0.09922684 | 6.056741 | 0.008811443
72.4678 | 11.1498 | 11.02047 | 4.912838 | 0.1293339 | 6.098868 | 0.008759991
72.4778 | 11.2256 | 11.05944 | 4.911756 | 0.1661629 | 6.13897 | 0.00871151
72.4878 | 11.3056 | 11.0963 | 4.910674 | 0.2093005 | 6.176959 | 0.008665936
72.4978 | 11.3744 | 11.13098 | 4.909593 | 0.2434212 | 6.212763 | 0.008623201
72.50779 | 11.436 | 11.16338 | 4.908514 | 0.2726203 | 6.246283 | 0.008583275
72.51779 | 11.5092 | 11.19352 | 4.907433 | 0.3156807 | 6.27754 | 0.008546003
72.52779 | 11.5767 | 11.22133 | 4.906354 | 0.3553744 | 6.30646 | 0.00851135
72.53779 | 11.6398 | 11.24677 | 4.905275 | 0.3930266 | 6.333019 | 0.008479232
72.54779 | 11.6983 | 11.26985 | 4.904196 | 0.4284482 | 6.357206 | 0.008449563
72.55779 | 11.7469 | 11.29056 | 4.903118 | 0.4563441 | 6.379015 | 0.008422254
72.56778 | 11.8071 | 11.30888 | 4.902042 | 0.4982216 | 6.398439 | 0.008397231
72.57778 | 11.8561 | 11.32488 | 4.900965 | 0.5312188 | 6.415542 | 0.008374345
72.58778 | 11.9014 | 11.33857 | 4.899889 | 0.5628264 | 6.430331 | 0.008353516
72.59778 | 11.9435 | 11.34999 | 4.898813 | 0.5935053 | 6.442847 | 0.008334635
72.60778 | 11.9869 | 11.35919 | 4.897737 | 0.627707 | 6.453138 | 0.008317584
72.61777 | 12.0305 | 11.36622 | 4.896664 | 0.6642819 | 6.461252 | 0.008302256
72.62777 | 12.0653 | 11.37114 | 4.89559 | 0.6941562 | 6.467266 | 0.008288497
72.63777 | 12.0974 | 11.37403 | 4.894516 | 0.7233701 | 6.471238 | 0.008276189
72.64777 | 12.1199 | 11.37495 | 4.893443 | 0.7449519 | 6.47324 | 0.008265197
72.65777 | 12.1387 | 11.37398 | 4.89237 | 0.7647249 | 6.47335 | 0.00825538
72.66777 | 12.1663 | 11.37119 | 4.891298 | 0.795111 | 6.471644 | 0.008246592
72.67776 | 12.1831 | 11.36668 | 4.890228 | 0.8164218 | 6.468212 | 0.008238692
72.68776 | 12.1966 | 11.36052 | 4.889157 | 0.836083 | 6.463129 | 0.008231515
72.69776 | 12.2011 | 11.35279 | 4.888086 | 0.8483051 | 6.456484 | 0.008224915
72.70776 | 12.1998 | 11.3436 | 4.887016 | 0.8562004 | 6.448365 | 0.008218734
72.71776 | 12.2076 | 11.33302 | 4.885947 | 0.8745817 | 6.438859 | 0.008212819
72.72775 | 12.2062 | 11.32115 | 4.884879 | 0.8850488 | 6.428065 | 0.00820702
72.73775 | 12.2007 | 11.30806 | 4.883811 | 0.8926364 | 6.416051 | 0.008201169
72.74775 | 12.1933 | 11.29385 | 4.882743 | 0.8994464 | 6.402915 | 0.008195121
72.75775 | 12.1712 | 11.27861 | 4.881676 | 0.8925918 | 6.388743 | 0.00818873
72.76775 | 12.1634 | 11.26241 | 4.88061 | 0.9009869 | 6.373622 | 0.008181851
72.77775 | 12.1373 | 11.24535 | 4.879544 | 0.8919484 | 6.357634 | 0.008174346
72.78774 | 12.1173 | 11.22754 | 4.878479 | 0.8897579 | 6.340897 | 0.008166095
72.79774 | 12.0903 | 11.20899 | 4.877414 | 0.8813061 | 6.323422 | 0.008156958
72.80774 | 12.0523 | 11.18982 | 4.87635 | 0.8624803 | 6.305323 | 0.00814683
72.81774 | 12.0307 | 11.17009 | 4.875286 | 0.8606054 | 6.286673 | 0.008135606
72.82774 | 11.9903 | 11.14989 | 4.874223 | 0.8404099 | 6.267544 | 0.008123194
72.83773 | 11.946 | 11.1293 | 4.873162 | 0.8167037 | 6.248025 | 0.008109523
72.84773 | 11.907 | 11.10834 | 4.8721 | 0.7986614 | 6.228144 | 0.008094495
72.85773 | 11.8569 | 11.0871 | 4.871038 | 0.7697998 | 6.207984 | 0.008078065
72.86773 | 11.8205 | 11.06564 | 4.869977 | 0.7548595 | 6.187603 | 0.008060181
72.87773 | 11.7702 | 11.04402 | 4.868917 | 0.7261834 | 6.167059 | 0.008040807
72.88773 | 11.7173 | 11.02228 | 4.867857 | 0.6950182 | 6.146404 | 0.008019917
72.89772 | 11.6632 | 11.00051 | 4.866799 | 0.6626915 | 6.125712 | 0.007997524
72.90772 | 11.6011 | 10.9787 | 4.865741 | 0.6223976 | 6.104988 | 0.007973567
72.91772 | 11.5513 | 10.95693 | 4.864683 | 0.5943697 | 6.084299 | 0.007948078
72.92772 | 11.4949 | 10.93524 | 4.863625 | 0.5596644 | 6.063689 | 0.007921071
72.93772 | 11.4349 | 10.91366 | 4.862569 | 0.5212404 | 6.043198 | 0.007892568
72.94771 | 11.3702 | 10.89226 | 4.861514 | 0.4779372 | 6.022887 | 0.007862629
72.95771 | 11.3082 | 10.87104 | 4.860458 | 0.4371591 | 6.002752 | 0.007831234
72.96771 | 11.2499 | 10.85005 | 4.859403 | 0.399848 | 5.982851 | 0.007798455
72.97771 | 11.19 | 10.82933 | 4.858348 | 0.3606697 | 5.963218 | 0.007764342
72.98771 | 11.1298 | 10.80891 | 4.857295 | 0.3208898 | 5.943887 | 0.007728951
72.99771 | 11.0644 | 10.78882 | 4.856241 | 0.2755754 | 5.924891 | 0.007692342
73.0077 | 11.0014 | 10.76913 | 4.85519 | 0.2322673 | 5.906288 | 0.007654617
73.0177 | 10.9342 | 10.74981 | 4.854138 | 0.1843887 | 5.888058 | 0.007615772
73.0277 | 10.8776 | 10.73092 | 4.853086 | 0.1466812 | 5.870257 | 0.007575915
73.0377 | 10.8172 | 10.71248 | 4.852035 | 0.1047156 | 5.852914 | 0.007535122
73.0477 | 10.7515 | 10.69454 | 4.850985 | 0.05696161 | 5.83606 | 0.00749347
73.05769 | 10.6911 | 10.67712 | 4.849937 | 0.01397552 | 5.819737 | 0.007451084
73.06769 | 10.6259 | 10.66024 | 4.848887 | -0.03434012 | 5.803945 | 0.007407961
73.07769 | 10.5743 | 10.64393 | 4.847839 | -0.06962956 | 5.788726 | 0.007364228
73.08769 | 10.5118 | 10.62822 | 4.846791 | -0.1164196 | 5.774108 | 0.007319971
73.09769 | 10.4542 | 10.61314 | 4.845744 | -0.1589382 | 5.760119 | 0.007275277
73.10769 | 10.4013 | 10.59871 | 4.844697 | -0.1974125 | 5.746785 | 0.007230232
73.11768 | 10.3421 | 10.58498 | 4.843652 | -0.2428821 | 5.734145 | 0.00718497
73.12768 | 10.2924 | 10.57195 | 4.842607 | -0.2795473 | 5.722201 | 0.007139488
73.13768 | 10.2414 | 10.55965 | 4.841562 | -0.318248 | 5.710992 | 0.007093916
73.14768 | 10.1827 | 10.54811 | 4.840518 | -0.3654114 | 5.700545 | 0.007048342
73.15768 | 10.1386 | 10.53736 | 4.839475 | -0.3987642 | 5.690887 | 0.007002847
73.16767 | 10.0814 | 10.52744 | 4.838433 | -0.4460401 | 5.68205 | 0.006957563
73.17767 | 10.041 | 10.51835 | 4.837391 | -0.4773525 | 5.674049 | 0.006912472
73.18767 | 9.9987 | 10.51013 | 4.836349 | -0.5114327 | 5.666916 | 0.0068677
73.19767 | 9.951 | 10.50281 | 4.835308 | -0.551809 | 5.660678 | 0.006823321
73.20767 | 9.9049 | 10.49641 | 4.834267 | -0.5915094 | 5.655363 | 0.006779404
73.21767 | 9.8641 | 10.49094 | 4.833228 | -0.6268412 | 5.650996 | 0.006717114
73.22766 | 9.83 | 10.48647 | 4.83219 | -0.6564719 | 5.647608 | 0.006674371
73.23766 | 9.7958 | 10.483 | 4.831151 | -0.6872044 | 5.645221 | 0.006632238
73.24766 | 9.7546 | 10.48057 | 4.830113 | -0.7259689 | 5.643865 | 0.006590813
73.25766 | 9.7238 | 10.47919 | 4.829076 | -0.7553916 | 5.643565 | 0.006550146
73.26766 | 9.684 | 10.4789 | 4.828039 | -0.794899 | 5.644349 | 0.006510285
73.27765 | 9.658 | 10.47972 | 4.827005 | -0.8217207 | 5.646245 | 0.00647131
73.28765 | 9.6342 | 10.48168 | 4.825969 | -0.8474753 | 5.649273 | 0.006433183
73.29765 | 9.6004 | 10.48479 | 4.824935 | -0.8843923 | 5.653462 | 0.006395979
73.30765 | 9.5795 | 10.48909 | 4.823901 | -0.909587 | 5.658836 | 0.006350274
73.31765 | 9.5512 | 10.4946 | 4.822867 | -0.9434026 | 5.66542 | 0.006315008
73.32765 | 9.5283 | 10.50135 | 4.821834 | -0.9730536 | 5.673238 | 0.006280746
73.33764 | 9.5105 | 10.50935 | 4.820803 | -0.9988526 | 5.682302 | 0.00624754
73.34764 | 9.4954 | 10.51864 | 4.819772 | -1.023242 | 5.692655 | 0.006215343
73.35764 | 9.4783 | 10.52923 | 4.818741 | -1.050934 | 5.704308 | 0.006184201
73.36764 | 9.4602 | 10.54115 | 4.817711 | -1.08095 | 5.717285 | 0.006154126
73.37764 | 9.4436 | 10.55441 | 4.816682 | -1.110812 | 5.731605 | 0.006125128
73.38763 | 9.4328 | 10.56902 | 4.815654 | -1.136224 | 5.747272 | 0.006097238
73.39763 | 9.4274 | 10.58503 | 4.814626 | -1.157634 | 5.764338 | 0.006070407
73.40763 | 9.4168 | 10.60245 | 4.813598 | -1.185648 | 5.782805 | 0.006044666
73.41763 | 9.4057 | 10.62129 | 4.812572 | -1.215586 | 5.802694 | 0.006020014
73.42763 | 9.399 | 10.64156 | 4.811545 | -1.242565 | 5.824023 | 0.005996448
73.43763 | 9.3968 | 10.6633 | 4.81052 | -1.266504 | 5.84681 | 0.00597397
73.44762 | 9.3925 | 10.6865 | 4.809496 | -1.293997 | 5.871048 | 0.005952592
73.45762 | 9.3953 | 10.71121 | 4.808472 | -1.315909 | 5.896804 | 0.00593227
73.46762 | 9.3933 | 10.73743 | 4.807448 | -1.344133 | 5.924072 | 0.005913021
73.47762 | 9.392 | 10.76519 | 4.806426 | -1.373191 | 5.95287 | 0.005894834
73.48762 | 9.3989 | 10.7945 | 4.805404 | -1.395598 | 5.983217 | 0.005877706
73.49761 | 9.4032 | 10.82533 | 4.804383 | -1.422135 | 6.01509 | 0.005861653
73.50761 | 9.4066 | 10.8578 | 4.803362 | -1.451197 | 6.048588 | 0.005846613
73.51761 | 9.4168 | 10.89187 | 4.802342 | -1.475065 | 6.08369 | 0.005832605
73.52761 | 9.4256 | 10.92756 | 4.801323 | -1.50196 | 6.120418 | 0.00581962
73.53761 | 9.4295 | 10.9649 | 4.800304 | -1.535402 | 6.15879 | 0.005807649
73.54761 | 9.4475 | 11.00391 | 4.799286 | -1.556411 | 6.198828 | 0.005796683
73.5576 | 9.4575 | 11.04457 | 4.79827 | -1.587069 | 6.240512 | 0.005786721
73.5676 | 9.4695 | 11.08698 | 4.797253 | -1.617477 | 6.283946 | 0.005777736
73.5776 | 9.4874 | 11.13112 | 4.796237 | -1.643719 | 6.329113 | 0.005769729
73.5876 | 9.5042 | 11.17702 | 4.795222 | -1.672822 | 6.376037 | 0.00576269
73.5976 | 9.5229 | 11.22471 | 4.794207 | -1.701808 | 6.424744 | 0.00575661
73.60759 | 9.5447 | 11.27415 | 4.793194 | -1.729453 | 6.475207 | 0.005751487
73.61759 | 9.5676 | 11.32549 | 4.792181 | -1.757886 | 6.527557 | 0.005747301
73.62759 | 9.5842 | 11.37869 | 4.791169 | -1.794485 | 6.581772 | 0.005744051
73.63759 | 9.6083 | 11.43378 | 4.790157 | -1.82548 | 6.637882 | 0.005741729
73.64759 | 9.6342 | 11.4908 | 4.789146 | -1.856603 | 6.695917 | 0.005740327
73.65759 | 9.6633 | 11.54979 | 4.788136 | -1.886486 | 6.75591 | 0.00573984
73.66758 | 9.6917 | 11.61069 | 4.787127 | -1.918989 | 6.817822 | 0.005740259
73.67758 | 9.7206 | 11.67369 | 4.786118 | -1.953091 | 6.881831 | 0.005741581
73.68758 | 9.7499 | 11.73876 | 4.78511 | -1.988859 | 6.947906 | 0.0057438
73.69758 | 9.7852 | 11.80593 | 4.784102 | -2.020731 | 7.016082 | 0.00574691
73.70758 | 9.8187 | 11.87525 | 4.783095 | -2.056546 | 7.0864 | 0.005750909
73.71757 | 9.8551 | 11.94668 | 4.78209 | -2.091576 | 7.15883 | 0.005755785
73.72757 | 9.8965 | 12.0204 | 4.781085 | -2.123903 | 7.233556 | 0.005761546
73.73757 | 9.9359 | 12.0964 | 4.78008 | -2.160503 | 7.310555 | 0.005768185
73.74757 | 9.9738 | 12.17472 | 4.779076 | -2.200923 | 7.389871 | 0.005775699
73.75757 | 10.0138 | 12.25541 | 4.778073 | -2.241612 | 7.471555 | 0.005784087
73.76757 | 10.0671 | 12.33852 | 4.77707 | -2.271418 | 7.555655 | 0.005793347
73.77756 | 10.1148 | 12.42401 | 4.77607 | -2.309212 | 7.642138 | 0.005803468
73.78756 | 10.1665 | 12.51211 | 4.775069 | -2.345612 | 7.731229 | 0.00581447
73.79756 | 10.2196 | 12.60279 | 4.774068 | -2.383193 | 7.822898 | 0.005826345
73.80756 | 10.2716 | 12.69611 | 4.773069 | -2.424512 | 7.917205 | 0.005839093
73.81756 | 10.3306 | 12.79213 | 4.77207 | -2.461531 | 8.014208 | 0.005852715
73.82755 | 10.3883 | 12.89081 | 4.771073 | -2.502512 | 8.113872 | 0.005867201
73.83755 | 10.4578 | 12.99241 | 4.770075 | -2.534613 | 8.216455 | 0.00588258
73.84755 | 10.5231 | 13.0969 | 4.769079 | -2.573805 | 8.321927 | 0.005898842
73.85755 | 10.5926 | 13.20436 | 4.768083 | -2.611756 | 8.430357 | 0.005915992
73.86755 | 10.6631 | 13.31484 | 4.767088 | -2.651737 | 8.541815 | 0.005934034
73.87755 | 10.741 | 13.42842 | 4.766093 | -2.687419 | 8.656373 | 0.005952975
73.88754 | 10.8209 | 13.54506 | 4.7651 | -2.724161 | 8.773988 | 0.005972789
73.89754 | 10.8974 | 13.66507 | 4.764108 | -2.767669 | 8.894968 | 0.005993543
73.90754 | 10.9892 | 13.78841 | 4.763115 | -2.799211 | 9.01928 | 0.006015213
73.91754 | 11.0738 | 13.91516 | 4.762124 | -2.841364 | 9.147002 | 0.006037809
73.92754 | 11.1656 | 14.04541 | 4.761133 | -2.879813 | 9.278219 | 0.00606134
73.93753 | 11.2644 | 14.17911 | 4.760144 | -2.91471 | 9.41288 | 0.006085789
73.94753 | 11.3652 | 14.3166 | 4.759155 | -2.951403 | 9.551337 | 0.006111215
73.95753 | 11.4702 | 14.45785 | 4.758167 | -2.987654 | 9.693549 | 0.006137605
73.96753 | 11.5742 | 14.60295 | 4.757179 | -3.028751 | 9.839607 | 0.006164971
73.97753 | 11.6894 | 14.75199 | 4.756192 | -3.062589 | 9.989603 | 0.006193324
73.98753 | 11.8067 | 14.90506 | 4.755206 | -3.09836 | 10.14363 | 0.006222669
73.99752 | 11.9243 | 15.06211 | 4.754222 | -3.137806 | 10.30163 | 0.006253006
74.00752 | 12.0529 | 15.22353 | 4.753237 | -3.170632 | 10.46401 | 0.0062844
74.01752 | 12.184 | 15.38928 | 4.752253 | -3.205282 | 10.63071 | 0.006316838
74.02752 | 12.326 | 15.55946 | 4.75127 | -3.233458 | 10.80184 | 0.006350335
74.03752 | 12.4583 | 15.73416 | 4.750288 | -3.275861 | 10.97749 | 0.006384908
74.04751 | 12.6134 | 15.91331 | 4.749307 | -3.299913 | 11.15759 | 0.00642054
74.05751 | 12.7696 | 16.09737 | 4.748327 | -3.327767 | 11.34258 | 0.006457318
74.06751 | 12.9315 | 16.28625 | 4.747347 | -3.354752 | 11.53241 | 0.006495226
74.07751 | 13.0984 | 16.48007 | 4.746368 | -3.381669 | 11.72717 | 0.006534286
74.08751 | 13.2731 | 16.67892 | 4.745389 | -3.40582 | 11.92696 | 0.006574515
74.09751 | 13.4556 | 16.8829 | 4.744412 | -3.427303 | 12.13188 | 0.006615941
74.1075 | 13.6573 | 17.09191 | 4.743436 | -3.434612 | 12.34182 | 0.006658542
74.1175 | 13.8544 | 17.30645 | 4.74246 | -3.452051 | 12.55729 | 0.006702425
74.1275 | 14.0652 | 17.52641 | 4.741485 | -3.461211 | 12.77818 | 0.006747574
74.1375 | 14.2802 | 17.75188 | 4.74051 | -3.471685 | 13.00458 | 0.006794013
74.1475 | 14.506 | 17.98296 | 4.739536 | -3.47696 | 13.23658 | 0.006841772
74.15749 | 14.7471 | 18.21948 | 4.738565 | -3.472385 | 13.47403 | 0.006890827
74.16749 | 14.9989 | 18.462 | 4.737593 | -3.4631 | 13.71747 | 0.006941303
74.17749 | 15.2589 | 18.71035 | 4.736621 | -3.451448 | 13.96673 | 0.006993185
74.18749 | 15.5229 | 18.96459 | 4.735651 | -3.441693 | 14.2219 | 0.007046502
74.19749 | 15.8023 | 19.2248 | 4.734681 | -3.422495 | 14.48301 | 0.007101287
74.20749 | 16.0921 | 19.491 | 4.733712 | -3.398903 | 14.75013 | 0.007157572
74.21748 | 16.3974 | 19.76298 | 4.732745 | -3.365583 | 15.02302 | 0.007215336
74.22748 | 16.72 | 20.0413 | 4.731778 | -3.3213 | 15.30225 | 0.007274727
74.23748 | 17.0444 | 20.32571 | 4.730812 | -3.281305 | 15.58756 | 0.007335725
74.24748 | 17.3945 | 20.6162 | 4.729846 | -3.221703 | 15.87896 | 0.007398368
74.25748 | 17.7496 | 20.91278 | 4.728881 | -3.163184 | 16.17644 | 0.007462698
74.26747 | 18.1044 | 21.21512 | 4.727918 | -3.110724 | 16.47968 | 0.007528687
74.27747 | 18.4982 | 21.52377 | 4.726955 | -3.025573 | 16.78922 | 0.007596508
74.28747 | 18.8977 | 21.83838 | 4.725993 | -2.940679 | 17.10472 | 0.00766614
74.29747 | 19.3038 | 22.15887 | 4.725031 | -2.855067 | 17.4261 | 0.007737627
74.30747 | 19.7316 | 22.48514 | 4.724071 | -2.753538 | 17.75326 | 0.007811015
74.31747 | 20.1717 | 22.81708 | 4.723111 | -2.645377 | 18.08608 | 0.007886352
74.32746 | 20.6154 | 23.15421 | 4.722153 | -2.538815 | 18.4241 | 0.00796361
74.33746 | 21.1008 | 23.49705 | 4.721195 | -2.396252 | 18.76781 | 0.008042989
74.34746 | 21.5754 | 23.84508 | 4.720237 | -2.269681 | 19.11672 | 0.008124466
74.35746 | 22.0863 | 24.1981 | 4.719281 | -2.111797 | 19.47061 | 0.008208096
74.36746 | 22.6094 | 24.55588 | 4.718325 | -1.946476 | 19.82926 | 0.008293931
74.37745 | 23.1299 | 24.91779 | 4.717371 | -1.787892 | 20.19204 | 0.008381939
74.38745 | 23.6784 | 25.28432 | 4.716417 | -1.605922 | 20.55943 | 0.008472351
74.39745 | 24.2453 | 25.65481 | 4.715464 | -1.409507 | 20.93078 | 0.008565141
74.40745 | 24.8211 | 26.02893 | 4.714512 | -1.207832 | 21.30576 | 0.008660369
74.41745 | 25.4167 | 26.40637 | 4.71356 | -0.9896652 | 21.68405 | 0.008758094
74.42745 | 26.0044 | 26.78676 | 4.71261 | -0.7823615 | 22.06529 | 0.008858381
74.43744 | 26.6123 | 27.16938 | 4.711661 | -0.5570763 | 22.44875 | 0.008961192
74.44744 | 27.2447 | 27.55458 | 4.710712 | -0.3098796 | 22.8348 | 0.009066792
74.45744 | 27.8983 | 27.94161 | 4.709764 | -0.04331168 | 23.22267 | 0.009175149
74.46744 | 28.5524 | 28.33007 | 4.708817 | 0.2223331 | 23.61196 | 0.009286332
74.47744 | 29.2149 | 28.71954 | 4.70787 | 0.4953606 | 24.00227 | 0.00940041
74.48743 | 29.885 | 29.10923 | 4.706926 | 0.7757675 | 24.39279 | 0.009517337
74.49743 | 30.5568 | 29.4995 | 4.705981 | 1.057302 | 24.78388 | 0.009637412
74.50743 | 31.2356 | 29.88954 | 4.705037 | 1.346065 | 25.17474 | 0.009760597
74.51743 | 31.9381 | 30.2789 | 4.704094 | 1.659197 | 25.56492 | 0.009886963
74.52743 | 32.6349 | 30.66728 | 4.703152 | 1.967623 | 25.95411 | 0.01001659
74.53743 | 33.3504 | 31.05417 | 4.702211 | 2.296233 | 26.34181 | 0.01014954
74.54742 | 34.0408 | 31.4388 | 4.701272 | 2.601996 | 26.72725 | 0.01028575
74.55742 | 34.7323 | 31.8216 | 4.700332 | 2.910698 | 27.11084 | 0.01042561
74.56742 | 35.4305 | 32.20178 | 4.699394 | 3.228721 | 27.49182 | 0.01056899
74.57742 | 36.1559 | 32.57896 | 4.698456 | 3.576943 | 27.86979 | 0.01071602
74.58742 | 36.8552 | 32.95277 | 4.697519 | 3.90243 | 28.24438 | 0.01086677
74.59741 | 37.5382 | 33.32249 | 4.696584 | 4.215705 | 28.61489 | 0.01102115
74.60741 | 38.2287 | 33.6885 | 4.695649 | 4.540198 | 28.98167 | 0.01117954
74.61741 | 38.899 | 34.05007 | 4.694715 | 4.84893 | 29.34401 | 0.01134187
74.62741 | 39.5527 | 34.40684 | 4.693782 | 5.145858 | 29.70155 | 0.01150821
74.63741 | 40.2339 | 34.75847 | 4.69285 | 5.475433 | 30.05394 | 0.01167864
74.6474 | 40.8643 | 35.10427 | 4.691919 | 5.760033 | 30.4005 | 0.01185305
74.6574 | 41.4878 | 35.44451 | 4.690989 | 6.043293 | 30.74149 | 0.01203185
74.6674 | 42.0818 | 35.77848 | 4.690059 | 6.303316 | 31.07621 | 0.01221495
74.6774 | 42.688 | 36.10581 | 4.68913 | 6.582188 | 31.40428 | 0.0124024
74.6874 | 43.2371 | 36.42608 | 4.688202 | 6.811024 | 31.72528 | 0.01259426
74.6974 | 43.7984 | 36.73887 | 4.687275 | 7.059533 | 32.0388 | 0.01279061
74.70739 | 44.3419 | 37.04345 | 4.68635 | 7.29845 | 32.34411 | 0.01299128
74.71739 | 44.8203 | 37.33997 | 4.685425 | 7.480329 | 32.64135 | 0.01319672
74.72739 | 45.3031 | 37.62766 | 4.684501 | 7.675437 | 32.92976 | 0.01340677
74.73739 | 45.7353 | 37.90605 | 4.683577 | 7.829254 | 33.20885 | 0.01362148
74.74739 | 46.1262 | 38.17463 | 4.682655 | 7.951569 | 33.47814 | 0.01384087
74.75738 | 46.5596 | 38.43265 | 4.681734 | 8.12695 | 33.73685 | 0.01406475
74.76738 | 46.9044 | 38.68015 | 4.680814 | 8.224247 | 33.98505 | 0.01429355
74.77738 | 47.2346 | 38.91636 | 4.679894 | 8.318243 | 34.22194 | 0.01452706
74.78738 | 47.5134 | 39.14077 | 4.678975 | 8.372632 | 34.44703 | 0.01476528
74.79738 | 47.7704 | 39.3529 | 4.678058 | 8.417497 | 34.65984 | 0.01500818
74.80738 | 47.9878 | 39.55229 | 4.677141 | 8.435508 | 34.8599 | 0.01525572
74.81737 | 48.2172 | 39.73826 | 4.676226 | 8.478935 | 35.04653 | 0.0155076
74.82737 | 48.3623 | 39.91089 | 4.675311 | 8.451413 | 35.21981 | 0.01576425
74.83737 | 48.4892 | 40.06953 | 4.674397 | 8.419667 | 35.37911 | 0.01602533
74.84737 | 48.5751 | 40.21387 | 4.673483 | 8.361234 | 35.52409 | 0.01629074
74.85737 | 48.6458 | 40.34359 | 4.672571 | 8.302209 | 35.65446 | 0.01656034
74.86736 | 48.6428 | 40.45837 | 4.671661 | 8.184432 | 35.76987 | 0.01683372
74.87736 | 48.6397 | 40.55824 | 4.67075 | 8.081458 | 35.87038 | 0.01711122
74.88736 | 48.6112 | 40.64297 | 4.669841 | 7.968233 | 35.95573 | 0.01739238
74.89736 | 48.5232 | 40.71248 | 4.668933 | 7.81072 | 36.02587 | 0.01767696
74.90736 | 48.3826 | 40.76679 | 4.668025 | 7.615811 | 36.0808 | 0.01796471
74.91736 | 48.2714 | 40.80595 | 4.667118 | 7.465449 | 36.12058 | 0.01825531
74.92735 | 48.0996 | 40.83009 | 4.666214 | 7.269513 | 36.14533 | 0.01854817
74.93735 | 47.9083 | 40.83944 | 4.665309 | 7.068864 | 36.15528 | 0.01884348
74.94735 | 47.7005 | 40.83422 | 4.664405 | 6.866281 | 36.15067 | 0.01914056
74.95735 | 47.4198 | 40.81474 | 4.663503 | 6.605056 | 36.1318 | 0.01943899
74.96735 | 47.1475 | 40.78139 | 4.662601 | 6.366114 | 36.09905 | 0.0197383
74.97734 | 46.8368 | 40.73461 | 4.661701 | 6.102186 | 36.05288 | 0.02003759
74.98734 | 46.4911 | 40.6748 | 4.660801 | 5.8163 | 35.99366 | 0.0203371
74.99734 | 46.1551 | 40.60249 | 4.659902 | 5.552608 | 35.92195 | 0.02063587
75.00734 | 45.8072 | 40.51824 | 4.659004 | 5.288963 | 35.8383 | 0.02093331
75.01734 | 45.4006 | 40.42262 | 4.658107 | 4.977979 | 35.74328 | 0.02122876
75.02734 | 44.9914 | 40.31625 | 4.657211 | 4.675146 | 35.63752 | 0.02152158
75.03733 | 44.5902 | 40.19989 | 4.656317 | 4.390314 | 35.52176 | 0.02181079
75.04733 | 44.1434 | 40.07397 | 4.655423 | 4.069433 | 35.39645 | 0.02209627
75.05733 | 43.7094 | 39.93928 | 4.65453 | 3.770123 | 35.26237 | 0.022377
75.06733 | 43.2585 | 39.79651 | 4.653638 | 3.461987 | 35.12022 | 0.02265224
75.07733 | 42.8194 | 39.64639 | 4.652747 | 3.173015 | 34.97072 | 0.02292074
75.08732 | 42.3346 | 39.48977 | 4.651858 | 2.844825 | 34.81473 | 0.02318255
75.09732 | 41.8694 | 39.3271 | 4.650968 | 2.542303 | 34.65269 | 0.02343695
75.10732 | 41.3903 | 39.15924 | 4.65008 | 2.231057 | 34.48548 | 0.02368293
75.11732 | 40.9179 | 38.98695 | 4.649193 | 1.930948 | 34.31384 | 0.02391982
75.12732 | 40.4399 | 38.81097 | 4.648307 | 1.628934 | 34.13851 | 0.02414692
75.13732 | 39.9856 | 38.63203 | 4.647422 | 1.353573 | 33.96024 | 0.0243636
75.14731 | 39.4833 | 38.45106 | 4.646539 | 1.032241 | 33.77995 | 0.02456906
75.15731 | 39.0441 | 38.26844 | 4.645655 | 0.7756566 | 33.59802 | 0.02476314
75.16731 | 38.5912 | 38.08509 | 4.644773 | 0.5061137 | 33.41537 | 0.02494512
75.17731 | 38.1313 | 37.90171 | 4.643892 | 0.2295861 | 33.23271 | 0.02511426
75.18731 | 37.6819 | 37.71904 | 4.643012 | -0.03713964 | 33.05076 | 0.02527072
75.1973 | 37.287 | 37.53794 | 4.642134 | -0.2509388 | 32.87039 | 0.02541373
75.2073 | 36.8659 | 37.35874 | 4.641256 | -0.4928396 | 32.69194 | 0.0255433
75.2173 | 36.4739 | 37.18228 | 4.640378 | -0.7083849 | 32.51625 | 0.02565907
75.2273 | 36.0944 | 37.00921 | 4.639502 | -0.914811 | 32.34395 | 0.02576088
75.2373 | 35.7257 | 36.84013 | 4.638627 | -1.114435 | 32.17566 | 0.02584865
75.2473 | 35.3482 | 36.67564 | 4.637753 | -1.327442 | 32.01197 | 0.02592234
75.25729 | 35.0319 | 36.51644 | 4.636881 | -1.48454 | 31.85358 | 0.02598194
75.26729 | 34.716 | 36.36273 | 4.636009 | -1.64673 | 31.70069 | 0.02602767
75.27729 | 34.4092 | 36.21516 | 4.635138 | -1.805956 | 31.55396 | 0.02605959
75.28729 | 34.1381 | 36.07415 | 4.634268 | -1.936048 | 31.4138 | 0.02607792
75.29729 | 33.8661 | 35.94011 | 4.633399 | -2.074009 | 31.28063 | 0.0260829
75.30728 | 33.6507 | 35.8135 | 4.632532 | -2.162803 | 31.1549 | 0.02607485
75.31728 | 33.4189 | 35.69438 | 4.631665 | -2.275483 | 31.03666 | 0.02605408
75.32728 | 33.2566 | 35.58313 | 4.6308 | -2.32653 | 30.92631 | 0.02602097
75.33728 | 33.0936 | 35.47994 | 4.629935 | -2.386341 | 30.82403 | 0.02597594
75.34728 | 32.9448 | 35.38496 | 4.629071 | -2.440162 | 30.72997 | 0.02591942
75.35728 | 32.8237 | 35.29829 | 4.628208 | -2.474586 | 30.64423 | 0.0258519
75.36727 | 32.7195 | 35.22 | 4.627348 | -2.500496 | 30.56687 | 0.02577393
75.37727 | 32.6331 | 35.14998 | 4.626487 | -2.516879 | 30.49781 | 0.0256859
75.38727 | 32.5506 | 35.08821 | 4.625627 | -2.537614 | 30.437 | 0.02558841
75.39727 | 32.5414 | 35.03458 | 4.624769 | -2.493178 | 30.38433 | 0.02548203
75.40727 | 32.5353 | 34.98889 | 4.623912 | -2.453587 | 30.33961 | 0.02536733
75.41726 | 32.5285 | 34.95094 | 4.623056 | -2.422443 | 30.30264 | 0.02524502
75.42726 | 32.5744 | 34.92038 | 4.622201 | -2.345985 | 30.27307 | 0.02511548
75.43726 | 32.6178 | 34.89692 | 4.621347 | -2.279122 | 30.2506 | 0.02497942
75.44726 | 32.6885 | 34.88017 | 4.620493 | -2.19167 | 30.23484 | 0.02483747
75.45726 | 32.7857 | 34.8697 | 4.619641 | -2.083998 | 30.22537 | 0.02469027
75.46726 | 32.91 | 34.86502 | 4.61879 | -1.95502 | 30.22171 | 0.02451827
75.47725 | 33.0172 | 34.86566 | 4.617941 | -1.848459 | 30.22336 | 0.0243626
75.48725 | 33.1667 | 34.87103 | 4.617092 | -1.704331 | 30.22976 | 0.02418189
75.49725 | 33.3026 | 34.8806 | 4.616244 | -1.578004 | 30.24034 | 0.02402005
75.50725 | 33.4629 | 34.89375 | 4.615398 | -1.430854 | 30.2545 | 0.02385614
75.51725 | 33.6335 | 34.90986 | 4.614552 | -1.276355 | 30.27161 | 0.02369075
75.52724 | 33.8636 | 34.92829 | 4.613708 | -1.064694 | 30.29106 | 0.02352466
75.53724 | 34.0522 | 34.94836 | 4.612865 | -0.8961626 | 30.31214 | 0.02335819
75.54724 | 34.2678 | 34.96943 | 4.612022 | -0.7016279 | 30.33421 | 0.02319207
75.55724 | 34.4846 | 34.99084 | 4.611181 | -0.5062385 | 30.35663 | 0.02302688
75.56724 | 34.7082 | 35.01193 | 4.610341 | -0.3037298 | 30.37874 | 0.02285308
75.57724 | 34.9323 | 35.03209 | 4.609502 | -0.09978508 | 30.39989 | 0.02269139
75.58723 | 35.1727 | 35.05064 | 4.608665 | 0.1220616 | 30.41945 | 0.02252161
75.59723 | 35.422 | 35.06706 | 4.607828 | 0.3549449 | 30.43686 | 0.02236549
75.60723 | 35.6632 | 35.08073 | 4.606992 | 0.5824683 | 30.45153 | 0.02221286
75.61723 | 35.8653 | 35.09113 | 4.606157 | 0.7741726 | 30.46291 | 0.02206418
75.62723 | 36.1213 | 35.09774 | 4.605324 | 1.023556 | 30.4705 | 0.02191987
75.63722 | 36.345 | 35.10013 | 4.604492 | 1.244875 | 30.47385 | 0.02178044
75.64722 | 36.5705 | 35.09784 | 4.603661 | 1.472663 | 30.47253 | 0.02164601
75.65722 | 36.7846 | 35.09051 | 4.60283 | 1.694093 | 30.46616 | 0.02151705
75.66722 | 37.0113 | 35.07781 | 4.602001 | 1.933493 | 30.45441 | 0.02139388
75.67722 | 37.2037 | 35.05944 | 4.601173 | 2.144255 | 30.43699 | 0.02127679
75.68722 | 37.419 | 35.03519 | 4.600346 | 2.383814 | 30.41367 | 0.02116606
75.69721 | 37.5927 | 35.00486 | 4.599521 | 2.587835 | 30.38428 | 0.02106207
75.70721 | 37.7546 | 34.96827 | 4.598697 | 2.786331 | 30.34861 | 0.0209647
75.71721 | 37.9056 | 34.92531 | 4.597873 | 2.980286 | 30.30657 | 0.02087444
75.72721 | 38.0586 | 34.87592 | 4.597051 | 3.182681 | 30.25808 | 0.02079132
75.73721 | 38.1732 | 34.82005 | 4.596229 | 3.353154 | 30.2031 | 0.0207155
75.7472 | 38.2887 | 34.75775 | 4.59541 | 3.530952 | 30.14169 | 0.02064732
75.7572 | 38.3955 | 34.68892 | 4.594591 | 3.706577 | 30.07374 | 0.02058662
75.7672 | 38.4527 | 34.61367 | 4.593773 | 3.839033 | 29.99936 | 0.0205336
75.7772 | 38.4948 | 34.53204 | 4.592957 | 3.962756 | 29.9186 | 0.02048835
75.7872 | 38.5162 | 34.44414 | 4.592141 | 4.072064 | 29.83154 | 0.02045093
75.7972 | 38.5645 | 34.35003 | 4.591327 | 4.214469 | 29.73828 | 0.02042136
75.80719 | 38.553 | 34.24994 | 4.590514 | 4.303057 | 29.63903 | 0.02039969
75.81719 | 38.5224 | 34.14377 | 4.589702 | 4.378625 | 29.53369 | 0.02038591
75.82719 | 38.5138 | 34.03174 | 4.588891 | 4.482058 | 29.42247 | 0.02038002
75.83719 | 38.4237 | 33.91397 | 4.588081 | 4.509732 | 29.3055 | 0.02038199
75.84719 | 38.3354 | 33.79057 | 4.587273 | 4.544828 | 29.18291 | 0.02039178
75.85718 | 38.2236 | 33.66188 | 4.586466 | 4.561722 | 29.055 | 0.02040931
75.86718 | 38.0943 | 33.5276 | 4.58566 | 4.566699 | 28.92151 | 0.02043455
75.87718 | 37.9661 | 33.38805 | 4.584855 | 4.578048 | 28.78273 | 0.02046739
75.88718 | 37.7922 | 33.24334 | 4.584051 | 4.548857 | 28.63878 | 0.02050773
75.89718 | 37.6193 | 33.09358 | 4.583248 | 4.525722 | 28.48978 | 0.02055543
75.90718 | 37.3844 | 32.93886 | 4.582446 | 4.445544 | 28.3358 | 0.02061036
75.91717 | 37.1848 | 32.77943 | 4.581646 | 4.405373 | 28.17711 | 0.0206723
75.92717 | 36.9324 | 32.61507 | 4.580847 | 4.317333 | 28.01348 | 0.02074118
75.93717 | 36.6747 | 32.44601 | 4.580049 | 4.228688 | 27.84515 | 0.02081676
75.94717 | 36.4136 | 32.27233 | 4.579252 | 4.141269 | 27.67218 | 0.02089881
75.95717 | 36.1157 | 32.0941 | 4.578456 | 4.021604 | 27.49465 | 0.02098711
75.96716 | 35.7866 | 31.91157 | 4.577663 | 3.875029 | 27.31283 | 0.02108129
75.97716 | 35.4747 | 31.72442 | 4.576869 | 3.750282 | 27.12637 | 0.02118127
75.98716 | 35.1191 | 31.53289 | 4.576077 | 3.586209 | 26.93553 | 0.02128666
75.99716 | 34.7734 | 31.33704 | 4.575286 | 3.436361 | 26.74036 | 0.02139715
76.00716 | 34.3872 | 31.13692 | 4.574496 | 3.250283 | 26.54091 | 0.02151238
76.01716 | 34.0376 | 30.93257 | 4.573708 | 3.105027 | 26.33723 | 0.021632
76.02715 | 33.6458 | 30.72427 | 4.572921 | 2.921531 | 26.12959 | 0.02175551
76.03715 | 33.2277 | 30.51165 | 4.572135 | 2.716053 | 25.91763 | 0.02188276
76.04715 | 32.8266 | 30.29497 | 4.57135 | 2.531631 | 25.70161 | 0.0220132
76.05715 | 32.414 | 30.0743 | 4.570566 | 2.339703 | 25.48158 | 0.0221464
76.06715 | 31.9723 | 29.8497 | 4.569784 | 2.122597 | 25.25764 | 0.02228191
76.07714 | 31.5176 | 29.62148 | 4.569003 | 1.896118 | 25.03006 | 0.02241914
76.08714 | 31.0897 | 29.38927 | 4.568223 | 1.700425 | 24.79849 | 0.02255788
76.09714 | 30.6308 | 29.15339 | 4.567444 | 1.477409 | 24.56325 | 0.02269752
76.10714 | 30.2049 | 28.91394 | 4.566667 | 1.290964 | 24.32443 | 0.02283756
76.11714 | 29.7403 | 28.67102 | 4.56589 | 1.069285 | 24.08215 | 0.02297753
76.12714 | 29.2679 | 28.42475 | 4.565115 | 0.8431477 | 23.83652 | 0.02311692
76.13713 | 28.8126 | 28.17551 | 4.564342 | 0.6370885 | 23.58791 | 0.02325514
76.14713 | 28.3369 | 27.92296 | 4.563569 | 0.4139424 | 23.336 | 0.02339195
76.15713 | 27.9103 | 27.66747 | 4.562798 | 0.2428292 | 23.08115 | 0.02352677
76.16713 | 27.4381 | 27.40769 | 4.562028 | 0.03040685 | 22.82201 | 0.02365914
76.17713 | 26.9811 | 27.14681 | 4.561259 | -0.1657082 | 22.56176 | 0.02378864
76.18712 | 26.5092 | 26.88373 | 4.560492 | -0.374527 | 22.29932 | 0.02391471
76.19712 | 26.0449 | 26.61811 | 4.559725 | -0.5732098 | 22.03435 | 0.02403728
76.20712 | 25.591 | 26.35039 | 4.55896 | -0.7593919 | 21.76728 | 0.02415585
76.21712 | 25.1458 | 26.08075 | 4.558196 | -0.9349547 | 21.49829 | 0.02427009
76.22712 | 24.6977 | 25.80938 | 4.557433 | -1.111684 | 21.22757 | 0.02437974
76.23712 | 24.262 | 25.53647 | 4.556671 | -1.274468 | 20.95531 | 0.02448454
76.24711 | 23.836 | 25.26247 | 4.555912 | -1.42647 | 20.68197 | 0.0245842
76.25711 | 23.3916 | 24.98629 | 4.555153 | -1.594689 | 20.40646 | 0.02467874
76.26711 | 22.9724 | 24.7099 | 4.554395 | -1.737502 | 20.13074 | 0.02476795
76.27711 | 22.5531 | 24.43275 | 4.553639 | -1.879651 | 19.85426 | 0.02485173
76.28711 | 22.1406 | 24.15503 | 4.552884 | -2.014434 | 19.57722 | 0.02493005
76.2971 | 21.722 | 23.87722 | 4.55213 | -2.155223 | 19.30009 | 0.02500282
76.3071 | 21.3241 | 23.59898 | 4.551378 | -2.274877 | 19.02253 | 0.02507023
76.3171 | 20.931 | 23.32077 | 4.550626 | -2.389771 | 18.74501 | 0.02513226
76.3271 | 20.5423 | 23.0428 | 4.549876 | -2.500504 | 18.46774 | 0.02518902
76.3371 | 20.1722 | 22.76528 | 4.549127 | -2.593081 | 18.19091 | 0.02524065
76.3471 | 19.8105 | 22.4884 | 4.54838 | -2.677904 | 17.91474 | 0.0252873
76.35709 | 19.4383 | 22.21264 | 4.547634 | -2.774343 | 17.63968 | 0.02532912
76.36709 | 19.0877 | 21.93766 | 4.546889 | -2.849962 | 17.36541 | 0.02536643
76.37709 | 18.7361 | 21.66393 | 4.546146 | -2.927826 | 17.09238 | 0.0253994
76.38709 | 18.4012 | 21.39163 | 4.545403 | -2.990434 | 16.8208 | 0.0254283
76.39709 | 18.0735 | 21.12098 | 4.544662 | -3.047478 | 16.55086 | 0.0254534
76.40708 | 17.7416 | 20.85241 | 4.543923 | -3.110807 | 16.28301 | 0.02547497
76.41708 | 17.422 | 20.58558 | 4.543185 | -3.163581 | 16.0169 | 0.02549337
76.42708 | 17.1108 | 20.32094 | 4.542448 | -3.210144 | 15.75299 | 0.02550888
76.43708 | 16.8215 | 20.05867 | 4.541712 | -3.237166 | 15.49143 | 0.02552183
76.44708 | 16.5349 | 19.79891 | 4.540977 | -3.264012 | 15.2324 | 0.02553256
76.45708 | 16.2493 | 19.54184 | 4.540244 | -3.292538 | 14.97605 | 0.0255414
76.46707 | 15.9707 | 19.28784 | 4.539513 | -3.317142 | 14.72278 | 0.02554869
76.47707 | 15.7091 | 19.03657 | 4.538782 | -3.327466 | 14.47223 | 0.02555479
76.48707 | 15.446 | 18.78839 | 4.538053 | -3.34239 | 14.22478 | 0.02556005
76.49707 | 15.2017 | 18.54343 | 4.537325 | -3.341734 | 13.98054 | 0.0255648
76.50707 | 14.9532 | 18.30181 | 4.536598 | -3.348608 | 13.73964 | 0.02556939
76.51706 | 14.7152 | 18.06386 | 4.535874 | -3.348663 | 13.50241 | 0.02557414
76.52706 | 14.4836 | 17.82918 | 4.53515 | -3.345582 | 13.26845 | 0.02557941
76.53706 | 14.2673 | 17.5981 | 4.534427 | -3.330797 | 13.03808 | 0.02558549
76.54706 | 14.0623 | 17.37068 | 4.533706 | -3.308378 | 12.81138 | 0.02559271
76.55706 | 13.8555 | 17.14698 | 4.532986 | -3.291482 | 12.5884 | 0.02560134
76.56706 | 13.6568 | 16.92706 | 4.532267 | -3.270256 | 12.36918 | 0.02561167
76.57705 | 13.4708 | 16.71115 | 4.53155 | -3.240346 | 12.15397 | 0.02562394
76.58705 | 13.2777 | 16.49886 | 4.530834 | -3.221161 | 11.94239 | 0.02563841
76.59705 | 13.1033 | 16.29043 | 4.53012 | -3.187131 | 11.73466 | 0.02565527
76.60705 | 12.9288 | 16.08587 | 4.529407 | -3.157068 | 11.53079 | 0.02567471
76.61705 | 12.7686 | 15.88517 | 4.528695 | -3.116573 | 11.33078 | 0.02569688
76.62704 | 12.6095 | 15.68853 | 4.527985 | -3.079033 | 11.13483 | 0.02572195
76.63704 | 12.4501 | 15.49555 | 4.527276 | -3.04545 | 10.94252 | 0.02574988
76.64704 | 12.2949 | 15.3064 | 4.526568 | -3.0115 | 10.75405 | 0.02578086
76.65704 | 12.1528 | 15.12106 | 4.525861 | -2.968258 | 10.56938 | 0.02581494
76.66704 | 12.0097 | 14.93949 | 4.525156 | -2.929794 | 10.38849 | 0.02585192
76.67704 | 11.8752 | 14.76167 | 4.524453 | -2.886473 | 10.21133 | 0.02589193
76.68703 | 11.7421 | 14.58773 | 4.523751 | -2.845626 | 10.03804 | 0.02593482
76.69703 | 11.6171 | 14.41726 | 4.52305 | -2.800162 | 9.868232 | 0.02598046
76.70703 | 11.4905 | 14.25041 | 4.52235 | -2.75991 | 9.702031 | 0.02602868
76.71703 | 11.3685 | 14.08712 | 4.521652 | -2.718619 | 9.539387 | 0.0260793
76.72703 | 11.2536 | 13.92733 | 4.520955 | -2.673734 | 9.380246 | 0.02613207
76.73702 | 11.1374 | 13.77115 | 4.520261 | -2.633752 | 9.224705 | 0.02618668
76.74702 | 11.0265 | 13.61821 | 4.519567 | -2.59171 | 9.0724 | 0.02624292
76.75702 | 10.9111 | 13.4686 | 4.518874 | -2.557502 | 8.923428 | 0.02630042
76.76702 | 10.8126 | 13.32223 | 4.518183 | -2.509626 | 8.777725 | 0.02631849
76.77702 | 10.707 | 13.1791 | 4.517493 | -2.472102 | 8.635232 | 0.02637742
76.78702 | 10.615 | 13.03913 | 4.516804 | -2.424128 | 8.495887 | 0.02643646
76.79701 | 10.5144 | 12.90237 | 4.516118 | -2.387971 | 8.359758 | 0.0264951
76.80701 | 10.4241 | 12.7685 | 4.515432 | -2.3444 | 8.226515 | 0.02655309
76.81701 | 10.3281 | 12.63759 | 4.514748 | -2.309486 | 8.096228 | 0.02660989
76.82701 | 10.2363 | 12.50957 | 4.514065 | -2.273267 | 7.968837 | 0.02666505
76.83701 | 10.1576 | 12.38438 | 4.513384 | -2.226778 | 7.844276 | 0.02671814
76.847 | 10.0755 | 12.26208 | 4.512704 | -2.186576 | 7.722603 | 0.02676867
76.857 | 9.9921 | 12.14234 | 4.512026 | -2.150235 | 7.603513 | 0.02679613
76.867 | 9.9094 | 12.02526 | 4.511349 | -2.115857 | 7.487068 | 0.0268404
76.877 | 9.8381 | 11.91076 | 4.510673 | -2.07266 | 7.373207 | 0.0268809
76.887 | 9.7599 | 11.79878 | 4.509999 | -2.038883 | 7.261867 | 0.02691726
76.897 | 9.6849 | 11.68927 | 4.509326 | -2.004366 | 7.152991 | 0.02694912
76.90699 | 9.6196 | 11.58225 | 4.508655 | -1.962652 | 7.046621 | 0.02697614
76.91699 | 9.5519 | 11.47748 | 4.507985 | -1.925576 | 6.942493 | 0.02699809
76.92699 | 9.4857 | 11.37497 | 4.507316 | -1.889267 | 6.840655 | 0.02699575
76.93699 | 9.4263 | 11.27471 | 4.506649 | -1.848406 | 6.74105 | 0.02700678
76.94699 | 9.3655 | 11.17662 | 4.505983 | -1.811121 | 6.643625 | 0.02701205
76.95698 | 9.3028 | 11.08075 | 4.50532 | -1.77795 | 6.548419 | 0.02701143
76.96698 | 9.2445 | 10.98685 | 4.504657 | -1.742352 | 6.455191 | 0.02700482
76.97698 | 9.1855 | 10.89497 | 4.503996 | -1.709472 | 6.363985 | 0.02699214
76.98698 | 9.1341 | 10.80506 | 4.503336 | -1.670959 | 6.27475 | 0.02697339
76.99698 | 9.0815 | 10.71706 | 4.502677 | -1.635563 | 6.187437 | 0.02694856
77.00698 | 9.0275 | 10.63094 | 4.50202 | -1.603436 | 6.101998 | 0.02691771
77.01697 | 8.9784 | 10.54672 | 4.501365 | -1.568321 | 6.018475 | 0.02688097
77.02697 | 8.9354 | 10.46418 | 4.500711 | -1.528783 | 5.936643 | 0.0268289
77.03697 | 8.8888 | 10.38339 | 4.500059 | -1.494587 | 5.856547 | 0.02678063
77.04697 | 8.8456 | 10.30428 | 4.499408 | -1.458679 | 5.778144 | 0.02672685
77.05697 | 8.8012 | 10.22682 | 4.498758 | -1.425617 | 5.701391 | 0.02666778
77.06696 | 8.7571 | 10.15103 | 4.49811 | -1.393932 | 5.626318 | 0.02660369
77.07696 | 8.717 | 10.07674 | 4.497464 | -1.359737 | 5.552739 | 0.02653472
77.08696 | 8.6798 | 10.00397 | 4.496818 | -1.324167 | 5.480688 | 0.02646119
77.09696 | 8.6356 | 9.932683 | 4.496175 | -1.297083 | 5.410125 | 0.02638339
77.10696 | 8.6033 | 9.862848 | 4.495533 | -1.259548 | 5.341014 | 0.02630162
77.11696 | 8.566 | 9.794426 | 4.494892 | -1.228426 | 5.273318 | 0.0262162
77.12695 | 8.5347 | 9.727445 | 4.494253 | -1.192745 | 5.207065 | 0.02612757
77.13695 | 8.498 | 9.661743 | 4.493615 | -1.163743 | 5.142092 | 0.02603588
77.14695 | 8.4677 | 9.597348 | 4.492979 | -1.129648 | 5.078428 | 0.02594158
77.15695 | 8.4352 | 9.534229 | 4.492344 | -1.099029 | 5.01604 | 0.02584506
77.16695 | 8.4031 | 9.472355 | 4.491711 | -1.069255 | 4.954897 | 0.02574668
77.17694 | 8.3728 | 9.411753 | 4.49108 | -1.038953 | 4.895026 | 0.02564693
77.18694 | 8.3364 | 9.352274 | 4.49045 | -1.015874 | 4.836278 | 0.02554603
77.19694 | 8.31 | 9.29395 | 4.489821 | -0.9839497 | 4.778684 | 0.02544445
77.20694 | 8.2798 | 9.236751 | 4.489194 | -0.9569509 | 4.722214 | 0.02534262
77.21694 | 8.2519 | 9.180651 | 4.488568 | -0.9287506 | 4.666842 | 0.02524094
77.22694 | 8.2205 | 9.125621 | 4.487944 | -0.9051211 | 4.612537 | 0.02513983
77.23693 | 8.1941 | 9.071695 | 4.487322 | -0.8775948 | 4.559333 | 0.02503979
77.24693 | 8.1665 | 9.018729 | 4.486701 | -0.8522293 | 4.507087 | 0.02494105
77.25693 | 8.1439 | 8.966759 | 4.486081 | -0.822859 | 4.455834 | 0.02484411
77.26693 | 8.1148 | 8.91576 | 4.485463 | -0.8009602 | 4.405548 | 0.02474938
77.27693 | 8.0846 | 8.865709 | 4.484847 | -0.7811091 | 4.356205 | 0.02465727
77.28692 | 8.0664 | 8.816636 | 4.484232 | -0.7502364 | 4.307836 | 0.02456825
77.29692 | 8.0385 | 8.768413 | 4.483619 | -0.7299133 | 4.260312 | 0.02448253
77.30692 | 8.0135 | 8.721071 | 4.483007 | -0.7075713 | 4.213664 | 0.02440059
77.31692 | 7.9957 | 8.674591 | 4.482397 | -0.678891 | 4.167872 | 0.02432279
77.32692 | 7.9676 | 8.628952 | 4.481788 | -0.6613518 | 4.122914 | 0.02424948
77.33692 | 7.9436 | 8.584134 | 4.481181 | -0.6405338 | 4.078772 | 0.02418103
77.34691 | 7.9251 | 8.540161 | 4.480575 | -0.615061 | 4.035468 | 0.02411786
77.35691 | 7.9032 | 8.496929 | 4.479971 | -0.5937287 | 3.992897 | 0.02406006
77.36691 | 7.8799 | 8.454462 | 4.479369 | -0.5745621 | 3.951085 | 0.02400806
77.37691 | 7.8618 | 8.412744 | 4.478768 | -0.5509444 | 3.910014 | 0.02396215
77.38691 | 7.8428 | 8.371758 | 4.478168 | -0.5289581 | 3.869667 | 0.02392259
77.3969 | 7.8204 | 8.331526 | 4.477571 | -0.5111261 | 3.830065 | 0.02388968
77.4069 | 7.8058 | 8.291953 | 4.476975 | -0.4861534 | 3.791115 | 0.02386359
77.4169 | 7.7828 | 8.253065 | 4.47638 | -0.4702647 | 3.75284 | 0.02384459
77.4269 | 7.7648 | 8.214844 | 4.475787 | -0.4500443 | 3.715224 | 0.02383288
77.4369 | 7.7469 | 8.177278 | 4.475195 | -0.4303782 | 3.678254 | 0.02382867
77.4469 | 7.7245 | 8.140352 | 4.474605 | -0.4158523 | 3.641915 | 0.02383214
77.45689 | 7.7083 | 8.104088 | 4.474018 | -0.3957875 | 3.606226 | 0.02384343
77.46689 | 7.6902 | 8.0684 | 4.473431 | -0.3781999 | 3.571106 | 0.02386272
77.47689 | 7.6768 | 8.033312 | 4.472846 | -0.3565124 | 3.536577 | 0.02389015
77.48689 | 7.657 | 7.998812 | 4.472262 | -0.3418123 | 3.502624 | 0.02392582
77.49689 | 7.6383 | 7.964887 | 4.47168 | -0.3265874 | 3.469238 | 0.02396985
77.50688 | 7.6234 | 7.931558 | 4.4711 | -0.3081585 | 3.436436 | 0.02402226
77.51688 | 7.6077 | 7.898749 | 4.470521 | -0.2910488 | 3.404144 | 0.02408327
77.52688 | 7.5872 | 7.86648 | 4.469944 | -0.2792801 | 3.372383 | 0.02415287
77.53688 | 7.5724 | 7.834742 | 4.469369 | -0.2623416 | 3.341142 | 0.02423111
77.54688 | 7.5549 | 7.803522 | 4.468795 | -0.2486225 | 3.31041 | 0.02431804
77.55688 | 7.5423 | 7.772813 | 4.468222 | -0.230513 | 3.280177 | 0.02441367
77.56687 | 7.5253 | 7.742632 | 4.467652 | -0.2173321 | 3.250462 | 0.02451789
77.57687 | 7.5094 | 7.712911 | 4.467083 | -0.203511 | 3.221197 | 0.02463091
77.58687 | 7.4949 | 7.68367 | 4.466516 | -0.1887703 | 3.192402 | 0.02475259
77.59687 | 7.4827 | 7.6549 | 4.46595 | -0.1722004 | 3.164068 | 0.02488289
77.60687 | 7.4667 | 7.626593 | 4.465386 | -0.1598926 | 3.136185 | 0.02502175
77.61686 | 7.4535 | 7.598767 | 4.464824 | -0.1452666 | 3.108774 | 0.02516893
77.62686 | 7.439 | 7.571356 | 4.464263 | -0.1323558 | 3.081768 | 0.02532464
77.63686 | 7.4267 | 7.544381 | 4.463703 | -0.1176811 | 3.055189 | 0.02548859
77.64686 | 7.4116 | 7.517834 | 4.463146 | -0.106234 | 3.029028 | 0.02566066
77.65686 | 7.4033 | 7.491706 | 4.46259 | -0.08840624 | 3.003276 | 0.02584066
77.66686 | 7.3886 | 7.46599 | 4.462035 | -0.07739003 | 2.977926 | 0.02602842
77.67685 | 7.3757 | 7.440702 | 4.461483 | -0.065002 | 2.952995 | 0.02622352
77.68685 | 7.3666 | 7.415784 | 4.460932 | -0.04918437 | 2.928426 | 0.02642611
77.69685 | 7.351 | 7.391255 | 4.460383 | -0.04025499 | 2.904236 | 0.02663571
77.70685 | 7.3452 | 7.367106 | 4.459835 | -0.02190601 | 2.880419 | 0.02685204
77.71685 | 7.33 | 7.34333 | 4.459289 | -0.01332987 | 2.856966 | 0.02707476
77.72684 | 7.3204 | 7.319943 | 4.458745 | 0.0004572445 | 2.833894 | 0.02730329
77.73684 | 7.3073 | 7.29689 | 4.458203 | 0.01041031 | 2.811149 | 0.02753768
77.74684 | 7.2978 | 7.274187 | 4.457661 | 0.02361256 | 2.788749 | 0.02777728
77.75684 | 7.2876 | 7.251829 | 4.457122 | 0.03577127 | 2.766685 | 0.02802164
77.76684 | 7.2742 | 7.229806 | 4.456584 | 0.0443938 | 2.744952 | 0.02827025
77.77684 | 7.2624 | 7.208113 | 4.456048 | 0.05428719 | 2.723542 | 0.02852261
77.78683 | 7.2495 | 7.186762 | 4.455515 | 0.06273775 | 2.70247 | 0.02877788
77.79683 | 7.2403 | 7.165706 | 4.454982 | 0.07459443 | 2.681688 | 0.02903598
77.80683 | 7.2319 | 7.144957 | 4.454451 | 0.08694321 | 2.66121 | 0.02929604
77.81683 | 7.2231 | 7.124509 | 4.453922 | 0.09859107 | 2.64103 | 0.02955739
77.82683 | 7.2101 | 7.104355 | 4.453394 | 0.105745 | 2.621141 | 0.02981935
77.83682 | 7.1973 | 7.084508 | 4.452869 | 0.1127925 | 2.601558 | 0.03008096
77.84682 | 7.1873 | 7.064921 | 4.452345 | 0.1223794 | 2.582234 | 0.03034199
77.85682 | 7.1755 | 7.045607 | 4.451822 | 0.1298929 | 2.563183 | 0.03060143
77.86682 | 7.1659 | 7.02656 | 4.451302 | 0.1393397 | 2.5444 | 0.03085851
77.87682 | 7.1581 | 7.007773 | 4.450783 | 0.1503265 | 2.525878 | 0.03111244
77.88682 | 7.1496 | 6.98924 | 4.450265 | 0.1603598 | 2.507612 | 0.03136243
77.89681 | 7.1396 | 6.970972 | 4.44975 | 0.1686283 | 2.489614 | 0.03160745
77.90681 | 7.1308 | 6.952926 | 4.449237 | 0.1778743 | 2.471842 | 0.03184721
77.91681 | 7.1206 | 6.935114 | 4.448724 | 0.1854861 | 2.454309 | 0.03208065
77.92681 | 7.1112 | 6.917531 | 4.448214 | 0.1936695 | 2.43701 | 0.03230701
77.93681 | 7.0994 | 6.900169 | 4.447705 | 0.1992308 | 2.419938 | 0.03252555
77.9468 | 7.0911 | 6.883041 | 4.447199 | 0.2080589 | 2.403107 | 0.03273534
77.9568 | 7.084 | 6.866107 | 4.446694 | 0.2178931 | 2.386477 | 0.0329361
77.9668 | 7.0782 | 6.849378 | 4.44619 | 0.2288221 | 2.370061 | 0.03312698
77.9768 | 7.0706 | 6.832849 | 4.445689 | 0.2377509 | 2.353853 | 0.03330735
77.9868 | 7.0652 | 6.816515 | 4.445189 | 0.2486846 | 2.33785 | 0.03347666
77.99679 | 7.0584 | 6.800387 | 4.444691 | 0.2580126 | 2.322062 | 0.03363424
78.00679 | 7.0469 | 6.784429 | 4.444194 | 0.2624706 | 2.306455 | 0.03377995
78.01679 | 7.0435 | 6.768652 | 4.4437 | 0.2748476 | 2.291039 | 0.03391323
78.02679 | 7.0355 | 6.753053 | 4.443207 | 0.2824472 | 2.275812 | 0.03403374
78.03679 | 7.0286 | 6.737626 | 4.442716 | 0.2909739 | 2.260769 | 0.03414121
78.04679 | 7.0225 | 6.722369 | 4.442226 | 0.300131 | 2.245907 | 0.03423541
78.05678 | 7.0154 | 6.707292 | 4.441739 | 0.3081075 | 2.231237 | 0.03431615
78.06678 | 7.0094 | 6.692364 | 4.441253 | 0.3170361 | 2.216727 | 0.03438346
78.07678 | 7.0025 | 6.677595 | 4.440769 | 0.3249048 | 2.202389 | 0.03443724
78.08678 | 6.9932 | 6.662983 | 4.440287 | 0.3302165 | 2.188219 | 0.03447752
78.09678 | 6.9878 | 6.648526 | 4.439806 | 0.3392741 | 2.174215 | 0.03450438
78.10677 | 6.984 | 6.634234 | 4.439328 | 0.3497658 | 2.160388 | 0.03451797
78.11677 | 6.9766 | 6.620078 | 4.438851 | 0.3565218 | 2.146709 | 0.0345185
78.12677 | 6.9717 | 6.60607 | 4.438376 | 0.3656303 | 2.133188 | 0.03450618
78.13677 | 6.9661 | 6.592207 | 4.437903 | 0.3738927 | 2.119823 | 0.0344813
78.14677 | 6.9596 | 6.578489 | 4.437431 | 0.3811113 | 2.106613 | 0.03444418
78.15677 | 6.9562 | 6.564912 | 4.436961 | 0.3912876 | 2.093556 | 0.03439519
78.16676 | 6.9452 | 6.551491 | 4.436494 | 0.3937087 | 2.080663 | 0.03433478
78.17676 | 6.9402 | 6.538195 | 4.436028 | 0.4020045 | 2.067905 | 0.03426327
78.18676 | 6.9355 | 6.525038 | 4.435563 | 0.410462 | 2.055294 | 0.03418117
78.19676 | 6.9311 | 6.512018 | 4.435101 | 0.4190822 | 2.042828 | 0.03408895
78.20676 | 6.9268 | 6.499134 | 4.43464 | 0.427666 | 2.030507 | 0.03398714
78.21675 | 6.9217 | 6.486399 | 4.434182 | 0.4353013 | 2.018341 | 0.03387635
78.22675 | 6.9163 | 6.473785 | 4.433725 | 0.4425153 | 2.006303 | 0.03375694
78.23675 | 6.9104 | 6.461305 | 4.433269 | 0.4490953 | 1.994406 | 0.03362957
78.24675 | 6.9033 | 6.448958 | 4.432816 | 0.4543421 | 1.982647 | 0.03349482
78.25675 | 6.8986 | 6.436744 | 4.432364 | 0.461856 | 1.971026 | 0.03335328
78.26675 | 6.8913 | 6.424662 | 4.431914 | 0.4666378 | 1.959542 | 0.03320556
78.27674 | 6.8838 | 6.412724 | 4.431467 | 0.471076 | 1.948205 | 0.03305243
78.28674 | 6.8781 | 6.400905 | 4.431021 | 0.4771945 | 1.93699 | 0.03289422
78.29674 | 6.8749 | 6.389218 | 4.430577 | 0.4856819 | 1.92591 | 0.03273172
78.30674 | 6.8715 | 6.377662 | 4.430134 | 0.4938383 | 1.914962 | 0.03256554
78.31674 | 6.8646 | 6.366236 | 4.429694 | 0.498364 | 1.904146 | 0.03239634
78.32673 | 6.8576 | 6.354952 | 4.429256 | 0.5026482 | 1.893471 | 0.03222493
78.33673 | 6.8539 | 6.343787 | 4.428819 | 0.5101132 | 1.882916 | 0.0320516
78.34673 | 6.8478 | 6.332752 | 4.428384 | 0.5150479 | 1.872491 | 0.03187717
78.35673 | 6.844 | 6.321848 | 4.427951 | 0.5221525 | 1.862195 | 0.03170226
78.36673 | 6.8412 | 6.311073 | 4.42752 | 0.5301271 | 1.852026 | 0.0315275
78.37673 | 6.8324 | 6.300428 | 4.42709 | 0.531972 | 1.841984 | 0.0313535
78.38672 | 6.833 | 6.289924 | 4.426663 | 0.5430762 | 1.83208 | 0.03118102
78.39672 | 6.8278 | 6.279538 | 4.426238 | 0.5482618 | 1.82229 | 0.03101032
78.40672 | 6.8243 | 6.269282 | 4.425814 | 0.5550177 | 1.812626 | 0.03084214
78.41672 | 6.8232 | 6.259156 | 4.425392 | 0.5640442 | 1.803087 | 0.03067702
78.42672 | 6.8185 | 6.249158 | 4.424972 | 0.5693423 | 1.79367 | 0.03051552
78.43671 | 6.8183 | 6.2393 | 4.424554 | 0.5789996 | 1.784388 | 0.03035828
78.44671 | 6.8151 | 6.229561 | 4.424138 | 0.5855395 | 1.775217 | 0.03020551
78.45671 | 6.812 | 6.219949 | 4.423724 | 0.5920509 | 1.766167 | 0.03005784
78.46671 | 6.812 | 6.210466 | 4.423312 | 0.6015341 | 1.757239 | 0.0299157
78.47671 | 6.8115 | 6.20111 | 4.422901 | 0.6103896 | 1.74843 | 0.02977954
78.48671 | 6.8061 | 6.191883 | 4.422493 | 0.6142174 | 1.73974 | 0.02964975
78.4967 | 6.8086 | 6.182791 | 4.422086 | 0.6258094 | 1.731177 | 0.02952684
78.5067 | 6.8062 | 6.173816 | 4.421682 | 0.6323838 | 1.722724 | 0.02941093
78.5167 | 6.8048 | 6.164968 | 4.421279 | 0.6398319 | 1.714387 | 0.02930248
78.5267 | 6.8051 | 6.156246 | 4.420878 | 0.6488543 | 1.706166 | 0.02920181
78.5367 | 6.8052 | 6.147648 | 4.420479 | 0.6575516 | 1.69806 | 0.02910921
78.54669 | 6.8031 | 6.139184 | 4.420082 | 0.663916 | 1.690077 | 0.02902505
78.55669 | 6.8001 | 6.130835 | 4.419687 | 0.6692648 | 1.682199 | 0.02894941
78.56669 | 6.8006 | 6.12261 | 4.419294 | 0.6779901 | 1.674433 | 0.02888262
78.57669 | 6.7993 | 6.114507 | 4.418903 | 0.6847926 | 1.66678 | 0.0288249
78.58669 | 6.7984 | 6.106527 | 4.418513 | 0.691873 | 1.659237 | 0.02877646
78.59669 | 6.7963 | 6.098668 | 4.418126 | 0.6976319 | 1.651805 | 0.02873748
78.60668 | 6.7951 | 6.090938 | 4.417741 | 0.7041625 | 1.644488 | 0.02870816
78.61668 | 6.7964 | 6.08332 | 4.417357 | 0.7130805 | 1.637273 | 0.02868863
78.62668 | 6.7968 | 6.075821 | 4.416976 | 0.7209791 | 1.630166 | 0.02867904
78.63668 | 6.7975 | 6.068441 | 4.416596 | 0.729059 | 1.623165 | 0.02867955
78.64668 | 6.7989 | 6.061179 | 4.416219 | 0.7377208 | 1.61627 | 0.02869029
78.65667 | 6.7977 | 6.054042 | 4.415843 | 0.7436584 | 1.609487 | 0.02871138
78.66667 | 6.7953 | 6.047014 | 4.41547 | 0.7482864 | 1.602801 | 0.0287429
78.67667 | 6.797 | 6.040101 | 4.415098 | 0.7568987 | 1.596218 | 0.02878496
78.68667 | 6.7962 | 6.033304 | 4.414728 | 0.7628957 | 1.589738 | 0.02883767
78.69667 | 6.7931 | 6.026622 | 4.414361 | 0.7664783 | 1.58336 | 0.0289011
78.70667 | 6.7963 | 6.020053 | 4.413995 | 0.7762471 | 1.577083 | 0.02897535
78.71666 | 6.7956 | 6.013603 | 4.413631 | 0.7819966 | 1.570912 | 0.02906039
78.72666 | 6.7967 | 6.00726 | 4.41327 | 0.78944 | 1.564834 | 0.02915646
78.73666 | 6.7964 | 6.001028 | 4.41291 | 0.7953719 | 1.558855 | 0.02926353
78.74666 | 6.7966 | 5.994907 | 4.412552 | 0.8016927 | 1.552974 | 0.02938167
78.75666 | 6.7966 | 5.988897 | 4.412196 | 0.8077033 | 1.54719 | 0.02951092
78.76665 | 6.7956 | 5.983002 | 4.411843 | 0.8125983 | 1.541508 | 0.02965117
78.77665 | 6.7931 | 5.972589 | 4.411491 | 0.8205113 | 1.531295 | 0.02980276
78.78665 | 6.7951 | 5.966908 | 4.411141 | 0.8281924 | 1.525801 | 0.02996555
78.79665 | 6.7917 | 5.961334 | 4.410793 | 0.8303657 | 1.520402 | 0.03013959
78.80665 | 6.7933 | 5.955868 | 4.410447 | 0.8374319 | 1.515096 | 0.03032487
78.81665 | 6.7945 | 5.950508 | 4.410104 | 0.8439915 | 1.509884 | 0.03052141
78.82664 | 6.7923 | 5.94526 | 4.409762 | 0.8470396 | 1.504769 | 0.03072899
78.83664 | 6.795 | 5.940112 | 4.409422 | 0.8548881 | 1.499742 | 0.03094801
78.84664 | 6.7962 | 5.935068 | 4.409085 | 0.8611318 | 1.494805 | 0.03117823
78.85664 | 6.7954 | 5.930129 | 4.408749 | 0.8652712 | 1.48996 | 0.03141962
78.86664 | 6.7941 | 5.925293 | 4.408415 | 0.8688071 | 1.485205 | 0.03167213
78.87663 | 6.7986 | 5.918254 | 4.408084 | 0.8803462 | 1.478234 | 0.03193542
78.88663 | 6.801 | 5.913624 | 4.407754 | 0.8873756 | 1.47366 | 0.03220993
78.89663 | 6.8007 | 5.909097 | 4.407427 | 0.8916031 | 1.469175 | 0.03249531
78.90663 | 6.8018 | 5.904671 | 4.407101 | 0.8971294 | 1.464778 | 0.03279143
78.91663 | 6.802 | 5.900345 | 4.406778 | 0.9016549 | 1.460469 | 0.03309817
78.92663 | 6.8032 | 5.89612 | 4.406457 | 0.9070804 | 1.456248 | 0.03341535
78.93662 | 6.8085 | 5.891998 | 4.406138 | 0.9165023 | 1.452118 | 0.03374247
78.94662 | 6.8103 | 5.887971 | 4.40582 | 0.9223294 | 1.44807 | 0.03407997
78.95662 | 6.8102 | 5.884042 | 4.405505 | 0.9261579 | 1.44411 | 0.03442728
78.96662 | 6.8105 | 5.880211 | 4.405192 | 0.9302891 | 1.440235 | 0.03478415
78.97662 | 6.8115 | 5.876477 | 4.404881 | 0.9350232 | 1.436446 | 0.03515029
78.98661 | 6.8138 | 5.872843 | 4.404572 | 0.9409575 | 1.432745 | 0.03552501
78.99661 | 6.8154 | 5.8693 | 4.404265 | 0.9460996 | 1.429126 | 0.03590868
79.00661 | 6.8157 | 5.865853 | 4.40396 | 0.9498467 | 1.425592 | 0.03630056
79.01661 | 6.8168 | 5.862501 | 4.403658 | 0.9542995 | 1.422143 | 0.03670023
79.02661 | 6.82 | 5.859241 | 4.403357 | 0.9607587 | 1.418777 | 0.03710724
79.03661 | 6.822 | 5.856075 | 4.403059 | 0.965925 | 1.415495 | 0.03752109
79.0466 | 6.8193 | 5.853004 | 4.402762 | 0.9662964 | 1.4123 | 0.03794085
79.0566 | 6.8191 | 5.850021 | 4.402468 | 0.9690793 | 1.409186 | 0.03836679
79.0666 | 6.818 | 5.845036 | 4.402176 | 0.9729642 | 1.404062 | 0.03879791
79.0766 | 6.8151 | 5.842234 | 4.401886 | 0.9728658 | 1.401115 | 0.03923358
79.0866 | 6.8191 | 5.839521 | 4.401597 | 0.9795787 | 1.398251 | 0.03967316
79.09659 | 6.8164 | 5.836899 | 4.401312 | 0.9795009 | 1.395472 | 0.04011551
79.10659 | 6.8165 | 5.834362 | 4.401028 | 0.9821384 | 1.392773 | 0.0405608
79.11659 | 6.8097 | 5.83191 | 4.400746 | 0.9777898 | 1.390156 | 0.04100787
79.12659 | 6.8085 | 5.829545 | 4.400467 | 0.9789553 | 1.387622 | 0.04145595
79.13659 | 6.8072 | 5.827264 | 4.400189 | 0.9799364 | 1.38517 | 0.04190426
79.14659 | 6.8039 | 5.825067 | 4.399914 | 0.9788334 | 1.382801 | 0.04235202
79.15658 | 6.798 | 5.822954 | 4.399641 | 0.9750455 | 1.380516 | 0.04279798
79.16658 | 6.7931 | 5.819876 | 4.39937 | 0.9732236 | 1.377264 | 0.04324222
79.17658 | 6.789 | 5.817926 | 4.399101 | 0.9710737 | 1.375142 | 0.04368348
79.18658 | 6.7841 | 5.816057 | 4.398834 | 0.9680429 | 1.373102 | 0.04412098
79.19658 | 6.7805 | 5.814268 | 4.39857 | 0.966232 | 1.371145 | 0.04455389
79.20657 | 6.7746 | 5.812559 | 4.398307 | 0.9620406 | 1.369271 | 0.04498101
79.21657 | 6.7678 | 5.810928 | 4.398047 | 0.9568715 | 1.367479 | 0.04540247
79.22657 | 6.7627 | 5.809376 | 4.397789 | 0.9533245 | 1.36577 | 0.04581706
79.23657 | 6.7593 | 5.8079 | 4.397533 | 0.9513997 | 1.364143 | 0.04622408
79.24657 | 6.7552 | 5.806502 | 4.397279 | 0.9486975 | 1.362601 | 0.04662284
79.25657 | 6.7429 | 5.805181 | 4.397027 | 0.9377186 | 1.361141 | 0.04701268
79.26656 | 6.7374 | 5.803938 | 4.396778 | 0.9334617 | 1.359768 | 0.04739263
79.27656 | 6.7321 | 5.80277 | 4.396531 | 0.9293296 | 1.358477 | 0.04776288
79.28656 | 6.7247 | 5.801679 | 4.396286 | 0.9230213 | 1.357271 | 0.04812252
79.29656 | 6.7181 | 5.800663 | 4.396043 | 0.9174367 | 1.35615 | 0.04847106
79.30656 | 6.7155 | 5.799724 | 4.395802 | 0.9157757 | 1.355114 | 0.04880806
79.31655 | 6.7089 | 5.798863 | 4.395563 | 0.9100375 | 1.354166 | 0.04913276
79.32655 | 6.703 | 5.798077 | 4.395327 | 0.9049234 | 1.353304 | 0.04944556
79.33655 | 6.7012 | 5.797368 | 4.395093 | 0.9038324 | 1.352529 | 0.04974576
79.34655 | 6.6961 | 5.796736 | 4.394861 | 0.8993641 | 1.351842 | 0.05003312
79.35655 | 6.6904 | 5.796182 | 4.394631 | 0.894218 | 1.351244 | 0.05030739
79.36655 | 6.6881 | 5.795706 | 4.394403 | 0.8923936 | 1.350735 | 0.05056842
79.37654 | 6.686 | 5.795311 | 4.394178 | 0.8906894 | 1.350316 | 0.0508158
79.38654 | 6.6834 | 5.794994 | 4.393955 | 0.8884064 | 1.349988 | 0.05104993
79.39654 | 6.6779 | 5.794757 | 4.393734 | 0.883143 | 1.349752 | 0.05127049
79.40654 | 6.6801 | 5.794602 | 4.393515 | 0.8854983 | 1.349609 | 0.05147742
79.41654 | 6.6777 | 5.794529 | 4.393299 | 0.8831715 | 1.349559 | 0.05167074
79.42653 | 6.6775 | 5.794537 | 4.393085 | 0.882963 | 1.349602 | 0.05185029
79.43653 | 6.676 | 5.794631 | 4.392873 | 0.8813686 | 1.349742 | 0.05201649
79.44653 | 6.6769 | 5.794811 | 4.392663 | 0.8820894 | 1.349978 | 0.05216924
79.45653 | 6.6755 | 5.795079 | 4.392455 | 0.8804215 | 1.350314 | 0.05230866
79.46653 | 6.6756 | 5.795432 | 4.39225 | 0.8801678 | 1.350747 | 0.0524349
79.47653 | 6.6784 | 5.795876 | 4.392047 | 0.8825244 | 1.35128 | 0.05254814
79.48652 | 6.6748 | 5.796407 | 4.391846 | 0.8783928 | 1.351912 | 0.0526485
79.49652 | 6.6756 | 5.797033 | 4.391648 | 0.8785669 | 1.352649 | 0.05273642
79.50652 | 6.6776 | 5.797753 | 4.391452 | 0.8798474 | 1.353489 | 0.05281207
79.51652 | 6.6773 | 5.798568 | 4.391258 | 0.8787323 | 1.354434 | 0.05287577
79.52652 | 6.6753 | 5.79948 | 4.391066 | 0.8758199 | 1.355486 | 0.05292786
79.53651 | 6.6773 | 5.80049 | 4.390876 | 0.8768099 | 1.356645 | 0.05296869
79.54651 | 6.6743 | 5.801602 | 4.390689 | 0.8726979 | 1.357914 | 0.05299875
79.55651 | 6.6733 | 5.802817 | 4.390504 | 0.870483 | 1.359294 | 0.05301845
79.56651 | 6.6713 | 5.804137 | 4.390322 | 0.8671631 | 1.360787 | 0.05302827
79.57651 | 6.6715 | 5.805564 | 4.390141 | 0.8659362 | 1.362394 | 0.05302872
79.58651 | 6.6704 | 5.8071 | 4.389963 | 0.8632997 | 1.364117 | 0.05302035
79.5965 | 6.6685 | 5.808747 | 4.389787 | 0.8597532 | 1.365956 | 0.05300376
79.6065 | 6.6662 | 5.810509 | 4.389614 | 0.855691 | 1.367916 | 0.05297951
79.6165 | 6.6645 | 5.812388 | 4.389443 | 0.8521121 | 1.369997 | 0.05294823
79.6265 | 6.6611 | 5.814386 | 4.389274 | 0.8467141 | 1.372202 | 0.05291058
79.6365 | 6.6571 | 5.816506 | 4.389107 | 0.8405941 | 1.374532 | 0.05286721
79.64649 | 6.6555 | 5.818749 | 4.388943 | 0.8367514 | 1.376987 | 0.05281884
79.65649 | 6.6532 | 5.82112 | 4.388781 | 0.8320796 | 1.379573 | 0.05276604
79.66649 | 6.6539 | 5.823622 | 4.388621 | 0.8302776 | 1.382292 | 0.05270956
79.67649 | 6.6494 | 5.826258 | 4.388464 | 0.8231424 | 1.385144 | 0.05265007
79.68649 | 6.6503 | 5.829029 | 4.388309 | 0.821271 | 1.388132 | 0.05258825
79.69649 | 6.6501 | 5.83194 | 4.388156 | 0.8181605 | 1.391259 | 0.05252476
79.70648 | 6.6482 | 5.834989 | 4.388006 | 0.8132107 | 1.394523 | 0.05246036
79.71648 | 6.646 | 5.838187 | 4.387858 | 0.8078125 | 1.397934 | 0.05239549
79.72648 | 6.6454 | 5.841534 | 4.387712 | 0.8038657 | 1.401491 | 0.05233087
79.73648 | 6.6439 | 5.845033 | 4.387569 | 0.7988671 | 1.405197 | 0.05226708
79.74648 | 6.6457 | 5.848687 | 4.387428 | 0.7970132 | 1.409054 | 0.05220469
79.75647 | 6.6432 | 5.852495 | 4.387289 | 0.7907045 | 1.413062 | 0.05214431
79.76647 | 6.6454 | 5.85647 | 4.387153 | 0.7889302 | 1.417231 | 0.05208631
79.77647 | 6.6474 | 5.86061 | 4.387019 | 0.7867904 | 1.42156 | 0.05203122
79.78647 | 6.6472 | 5.864918 | 4.386887 | 0.7822816 | 1.426052 | 0.05197947
79.79647 | 6.6508 | 5.8694 | 4.386758 | 0.7814003 | 1.43071 | 0.05193146
79.80647 | 6.6514 | 5.874057 | 4.386631 | 0.7773429 | 1.435539 | 0.05188754
79.81646 | 6.6517 | 5.87889 | 4.386507 | 0.7728103 | 1.440535 | 0.05184807
79.82646 | 6.6549 | 5.883911 | 4.386385 | 0.7709895 | 1.445713 | 0.05181321
79.83646 | 6.6511 | 5.889119 | 4.386265 | 0.7619813 | 1.451071 | 0.05178323
79.84646 | 6.6549 | 5.894518 | 4.386147 | 0.7603817 | 1.456613 | 0.05175831
79.85646 | 6.6557 | 5.900113 | 4.386032 | 0.7555871 | 1.462342 | 0.05173858
79.86645 | 6.6579 | 5.905901 | 4.38592 | 0.7519989 | 1.468257 | 0.05172413
79.87645 | 6.6599 | 5.911898 | 4.38581 | 0.748002 | 1.474373 | 0.05171494
79.88645 | 6.6611 | 5.918102 | 4.385702 | 0.7429977 | 1.480689 | 0.05171102
79.89645 | 6.6631 | 5.924518 | 4.385597 | 0.7385818 | 1.487209 | 0.05171229
79.90645 | 6.6631 | 5.93115 | 4.385494 | 0.7319503 | 1.493937 | 0.05171864
79.91645 | 6.6674 | 5.938002 | 4.385393 | 0.7293983 | 1.500879 | 0.05172989
79.92644 | 6.6708 | 5.945071 | 4.385295 | 0.7257291 | 1.50803 | 0.05174575
79.93644 | 6.6613 | 5.952376 | 4.385199 | 0.7089237 | 1.515411 | 0.05176608
79.94644 | 6.6624 | 5.959916 | 4.385106 | 0.7024844 | 1.523019 | 0.0517905
79.95644 | 6.6647 | 5.967693 | 4.385015 | 0.6970067 | 1.53086 | 0.05181864
79.96644 | 6.6694 | 5.975714 | 4.384926 | 0.6936856 | 1.538938 | 0.05185009
79.97643 | 6.6718 | 5.983976 | 4.38484 | 0.6878243 | 1.547251 | 0.05188436
79.98643 | 6.675 | 5.992498 | 4.384757 | 0.6825018 | 1.55582 | 0.05192102
79.99643 | 6.6799 | 6.001279 | 4.384676 | 0.6786207 | 1.564644 | 0.0519595
80.00643 | 6.6785 | 6.010324 | 4.384597 | 0.6681757 | 1.573728 | 0.05199924
80.01643 | 6.6817 | 6.019639 | 4.384521 | 0.6620613 | 1.583078 | 0.05203963
80.02643 | 6.6832 | 6.029228 | 4.384447 | 0.6539721 | 1.592701 | 0.05208004
80.03642 | 6.6718 | 6.039088 | 4.384376 | 0.6327117 | 1.602593 | 0.0521198
80.04642 | 6.6745 | 6.049245 | 4.384307 | 0.6252552 | 1.61278 | 0.05215829
80.05642 | 6.684 | 6.059694 | 4.38424 | 0.624306 | 1.623259 | 0.05219481
80.06642 | 6.6895 | 6.070442 | 4.384176 | 0.6190577 | 1.634037 | 0.05222865
80.07642 | 6.6925 | 6.081496 | 4.384115 | 0.6110037 | 1.645122 | 0.05225912
80.08641 | 6.6955 | 6.092851 | 4.384056 | 0.6026489 | 1.65651 | 0.05228549
80.09641 | 6.7005 | 6.104536 | 4.383999 | 0.5959641 | 1.66823 | 0.05230711
80.10641 | 6.7055 | 6.116547 | 4.383945 | 0.588953 | 1.680279 | 0.05232328
80.11641 | 6.7138 | 6.128892 | 4.383893 | 0.5849081 | 1.692665 | 0.05233332
80.12641 | 6.7212 | 6.141578 | 4.383844 | 0.5796223 | 1.705397 | 0.05233657
80.13641 | 6.7162 | 6.154613 | 4.383798 | 0.5615872 | 1.718483 | 0.05233239
80.1464 | 6.7223 | 6.167991 | 4.383754 | 0.5543086 | 1.731918 | 0.05232019
80.1564 | 6.7315 | 6.181749 | 4.383712 | 0.5497515 | 1.745737 | 0.05229937
80.1664 | 6.7425 | 6.195879 | 4.383673 | 0.5466206 | 1.759937 | 0.05226937
80.1764 | 6.7494 | 6.210393 | 4.383636 | 0.5390066 | 1.774527 | 0.05222969
80.1864 | 6.7603 | 6.225299 | 4.383602 | 0.5350008 | 1.789517 | 0.05217985
80.19639 | 6.7711 | 6.240592 | 4.383571 | 0.5305084 | 1.804902 | 0.05211945
80.20639 | 6.7802 | 6.25631 | 4.383542 | 0.5238902 | 1.82072 | 0.052048
80.21639 | 6.7931 | 6.272449 | 4.383515 | 0.5206508 | 1.836969 | 0.0519652
80.22639 | 6.8033 | 6.28902 | 4.383491 | 0.51428 | 1.853658 | 0.05187071
80.23639 | 6.8111 | 6.306033 | 4.383469 | 0.505067 | 1.870799 | 0.0517643
80.24639 | 6.8245 | 6.323499 | 4.383451 | 0.5010011 | 1.888403 | 0.05164572
80.25638 | 6.8428 | 6.341411 | 4.383434 | 0.5013885 | 1.906462 | 0.05151499
80.26638 | 6.8567 | 6.359817 | 4.38342 | 0.4968831 | 1.925025 | 0.05137163
80.27638 | 6.8716 | 6.37871 | 4.383409 | 0.4928899 | 1.944085 | 0.05121575
80.28638 | 6.8918 | 6.398103 | 4.3834 | 0.4936972 | 1.963655 | 0.05104731
80.29638 | 6.9051 | 6.418008 | 4.383394 | 0.4870923 | 1.983747 | 0.05086633
80.30637 | 6.9229 | 6.438417 | 4.38339 | 0.4844829 | 2.004354 | 0.05067306
80.31637 | 6.9408 | 6.459384 | 4.383389 | 0.4814161 | 2.025527 | 0.05046727
80.32637 | 6.9606 | 6.480899 | 4.383391 | 0.4797006 | 2.047259 | 0.05024929
80.33637 | 6.981 | 6.502982 | 4.383395 | 0.4780181 | 2.069568 | 0.05001932
80.34637 | 7.0008 | 6.525643 | 4.383401 | 0.4751568 | 2.092464 | 0.04977765
80.35637 | 7.0244 | 6.548897 | 4.383411 | 0.4755033 | 2.115962 | 0.04952452
80.36636 | 7.046 | 6.572734 | 4.383422 | 0.4732663 | 2.140051 | 0.04926055
80.37636 | 7.0684 | 6.597215 | 4.383437 | 0.4711845 | 2.164793 | 0.0489856
80.38636 | 7.092 | 6.622333 | 4.383454 | 0.469667 | 2.190179 | 0.04870033
80.39636 | 7.1157 | 6.648102 | 4.383473 | 0.4675978 | 2.216224 | 0.04840518
80.40636 | 7.1451 | 6.674537 | 4.383495 | 0.4705625 | 2.242941 | 0.04810063
80.41635 | 7.1712 | 6.701628 | 4.38352 | 0.4695721 | 2.27032 | 0.04778754
80.42635 | 7.2001 | 6.729441 | 4.383548 | 0.4706586 | 2.298428 | 0.04746572
80.43635 | 7.2292 | 6.757967 | 4.383578 | 0.471233 | 2.327253 | 0.04713607
80.44635 | 7.2618 | 6.787221 | 4.38361 | 0.4745789 | 2.356812 | 0.04679916
80.45635 | 7.292 | 6.817219 | 4.383645 | 0.4747812 | 2.387118 | 0.04645557
80.46635 | 7.3211 | 6.847975 | 4.383683 | 0.4731246 | 2.418186 | 0.04610589
80.47634 | 7.3525 | 6.879476 | 4.383724 | 0.4730244 | 2.450001 | 0.04575109
80.48634 | 7.3878 | 6.911796 | 4.383767 | 0.4760042 | 2.482638 | 0.04539105
80.49634 | 7.4231 | 6.944921 | 4.383812 | 0.4781792 | 2.516082 | 0.04502673
80.50634 | 7.4627 | 6.978865 | 4.383861 | 0.4838347 | 2.550346 | 0.04465876
80.51634 | 7.5043 | 7.013644 | 4.383912 | 0.4906559 | 2.585445 | 0.04428771
80.52633 | 7.5467 | 7.049236 | 4.383965 | 0.4974641 | 2.621356 | 0.04391462
80.53633 | 7.5853 | 7.085724 | 4.384022 | 0.4995757 | 2.658163 | 0.04353929
80.54633 | 7.6296 | 7.123088 | 4.38408 | 0.5065123 | 2.695844 | 0.04316269
80.55633 | 7.6764 | 7.161338 | 4.384142 | 0.5150619 | 2.734411 | 0.04278539
80.56633 | 7.7266 | 7.200488 | 4.384206 | 0.5261125 | 2.773873 | 0.04240795
80.57633 | 7.7698 | 7.240547 | 4.384273 | 0.5292534 | 2.814242 | 0.04203091
80.58632 | 7.8223 | 7.281485 | 4.384343 | 0.5408153 | 2.855487 | 0.04165517
80.59632 | 7.8783 | 7.32339 | 4.384415 | 0.5549096 | 2.897695 | 0.04128048
80.60632 | 7.9337 | 7.366231 | 4.38449 | 0.5674686 | 2.940834 | 0.04090771
80.61632 | 7.9907 | 7.410013 | 4.384568 | 0.5806869 | 2.984908 | 0.04053731
80.62632 | 8.051 | 7.45474 | 4.384648 | 0.5962597 | 3.029923 | 0.04016973
80.63631 | 8.1085 | 7.500353 | 4.384731 | 0.6081474 | 3.075816 | 0.03980572
80.64631 | 8.1677 | 7.546975 | 4.384817 | 0.6207253 | 3.122713 | 0.03944496
80.65631 | 8.233 | 7.594544 | 4.384905 | 0.6384564 | 3.17055 | 0.03908817
80.66631 | 8.2983 | 7.643055 | 4.384996 | 0.6552447 | 3.219324 | 0.03873568
80.67631 | 8.3598 | 7.692503 | 4.38509 | 0.6672969 | 3.269025 | 0.03838778
80.68631 | 8.4299 | 7.742878 | 4.385186 | 0.6870216 | 3.319647 | 0.03804477
80.6963 | 8.5012 | 7.794118 | 4.385286 | 0.707082 | 3.371125 | 0.0377072
80.7063 | 8.5703 | 7.846306 | 4.385387 | 0.7239936 | 3.423544 | 0.03737463
80.7163 | 8.6441 | 7.899375 | 4.385492 | 0.7447253 | 3.476835 | 0.03704759
80.7263 | 8.716 | 7.953301 | 4.3856 | 0.7626989 | 3.530975 | 0.03672624
80.7363 | 8.791 | 8.008058 | 4.38571 | 0.7829424 | 3.585937 | 0.0364107
80.74629 | 8.8666 | 8.06356 | 4.385822 | 0.8030403 | 3.641636 | 0.03610137
80.75629 | 8.945 | 8.11988 | 4.385938 | 0.8251202 | 3.698144 | 0.03579774
80.76629 | 9.0236 | 8.176925 | 4.386056 | 0.8466754 | 3.755368 | 0.03550015
80.77629 | 9.0986 | 8.234648 | 4.386177 | 0.8639524 | 3.813262 | 0.03520864
80.78629 | 9.1813 | 8.293 | 4.386301 | 0.8883 | 3.871775 | 0.0349232
80.79629 | 9.2589 | 8.351925 | 4.386428 | 0.9069752 | 3.930853 | 0.03464383
80.80628 | 9.342 | 8.411304 | 4.386557 | 0.9306962 | 3.990376 | 0.03437074
80.81628 | 9.4279 | 8.471185 | 4.386689 | 0.9567152 | 4.050392 | 0.03410334
80.82628 | 9.5069 | 8.531438 | 4.386824 | 0.9754619 | 4.110772 | 0.03384184
80.83628 | 9.593 | 8.591984 | 4.386962 | 1.001016 | 4.171436 | 0.03358614
80.84628 | 9.6686 | 8.652738 | 4.387102 | 1.015862 | 4.2323 | 0.03333615
80.85627 | 9.7542 | 8.71355 | 4.387245 | 1.04065 | 4.293212 | 0.03309198
80.86627 | 9.84 | 8.774441 | 4.387391 | 1.065559 | 4.354196 | 0.03285304
80.87627 | 9.9253 | 8.835249 | 4.38754 | 1.090051 | 4.41509 | 0.03261944
80.88627 | 9.9976 | 8.895867 | 4.387692 | 1.101733 | 4.475784 | 0.03239104
80.89627 | 10.0783 | 8.956179 | 4.387846 | 1.122121 | 4.536165 | 0.03216769
80.90627 | 10.1606 | 9.016067 | 4.388003 | 1.144533 | 4.596115 | 0.03194926
80.91626 | 10.2404 | 9.07535 | 4.388163 | 1.16505 | 4.655451 | 0.0317358
80.92626 | 10.3181 | 9.134014 | 4.388326 | 1.184086 | 4.714161 | 0.03152673
80.93626 | 10.3923 | 9.191869 | 4.388491 | 1.200431 | 4.772056 | 0.03132212
80.94626 | 10.464 | 9.248781 | 4.38866 | 1.215219 | 4.828999 | 0.03112181
80.95626 | 10.5412 | 9.304611 | 4.388831 | 1.236589 | 4.884854 | 0.03092566
80.96625 | 10.6103 | 9.359167 | 4.389005 | 1.251133 | 4.939428 | 0.03073369
80.97625 | 10.6786 | 9.412415 | 4.389182 | 1.266185 | 4.992688 | 0.03054539
80.98625 | 10.7421 | 9.46416 | 4.389361 | 1.27794 | 5.044438 | 0.03036079
80.99625 | 10.8087 | 9.514263 | 4.389544 | 1.294437 | 5.09454 | 0.03017974
81.00625 | 10.8691 | 9.562586 | 4.389729 | 1.306514 | 5.142855 | 0.0300021
81.01625 | 10.9285 | 9.608993 | 4.389918 | 1.319507 | 5.189248 | 0.02982772
81.02624 | 10.9832 | 9.653309 | 4.390108 | 1.329891 | 5.233544 | 0.02965662
81.03624 | 11.0361 | 9.695495 | 4.390302 | 1.340605 | 5.275704 | 0.02948833
81.04624 | 11.0852 | 9.735385 | 4.390499 | 1.349815 | 5.315563 | 0.02932286
81.05624 | 11.1367 | 9.772864 | 4.390699 | 1.363836 | 5.353005 | 0.02916009
81.06624 | 11.1776 | 9.807823 | 4.390901 | 1.369777 | 5.387921 | 0.02899987
81.07623 | 11.2188 | 9.840132 | 4.391107 | 1.378668 | 5.420183 | 0.02884223
81.08623 | 11.2561 | 9.869764 | 4.391315 | 1.386336 | 5.449763 | 0.02868669
81.09623 | 11.2874 | 9.896604 | 4.391526 | 1.390796 | 5.476545 | 0.02853328
81.10623 | 11.3157 | 9.920581 | 4.39174 | 1.395119 | 5.500459 | 0.02838188
81.11623 | 11.3416 | 9.941631 | 4.391957 | 1.399969 | 5.521442 | 0.02823236
81.12623 | 11.3609 | 9.959704 | 4.392177 | 1.401196 | 5.539442 | 0.02808458
81.13622 | 11.3751 | 9.974746 | 4.392399 | 1.400354 | 5.554408 | 0.02793856
81.14622 | 11.3908 | 9.986755 | 4.392625 | 1.404045 | 5.566336 | 0.0277939
81.15622 | 11.4032 | 9.995695 | 4.392853 | 1.407505 | 5.575191 | 0.02765064
81.16622 | 11.4096 | 10.00156 | 4.393085 | 1.408043 | 5.580964 | 0.02750865
81.17622 | 11.408 | 10.00434 | 4.393319 | 1.403657 | 5.583656 | 0.02736785
81.18621 | 11.4034 | 10.00406 | 4.393556 | 1.399338 | 5.583278 | 0.02722828
81.19621 | 11.3883 | 10.00073 | 4.393796 | 1.387565 | 5.579849 | 0.02708957
81.20621 | 11.3799 | 9.994388 | 4.394039 | 1.385512 | 5.573397 | 0.0269518
81.21621 | 11.3635 | 9.985057 | 4.394285 | 1.378443 | 5.563957 | 0.02681489
81.22621 | 11.3395 | 9.972788 | 4.394534 | 1.366712 | 5.551575 | 0.0266788
81.2362 | 11.3172 | 9.957647 | 4.394786 | 1.359553 | 5.536318 | 0.0265436
81.2462 | 11.2883 | 9.939664 | 4.395041 | 1.348636 | 5.518214 | 0.02640902
81.2562 | 11.2613 | 9.918916 | 4.395299 | 1.342384 | 5.497342 | 0.02627514
81.2662 | 11.2203 | 9.895471 | 4.395559 | 1.324829 | 5.473769 | 0.02614198
81.2762 | 11.1818 | 9.869406 | 4.395823 | 1.312394 | 5.447574 | 0.02600952
81.2862 | 11.1378 | 9.840801 | 4.39609 | 1.296999 | 5.418833 | 0.02587779
81.29619 | 11.0862 | 9.809771 | 4.396359 | 1.276429 | 5.387665 | 0.02574696
81.30619 | 11.039 | 9.776342 | 4.396632 | 1.262658 | 5.354093 | 0.02561676
81.31619 | 10.988 | 9.740635 | 4.396907 | 1.247365 | 5.318241 | 0.02548739
81.32619 | 10.9265 | 9.702746 | 4.397186 | 1.223754 | 5.280201 | 0.02535891
81.33619 | 10.87 | 9.66277 | 4.397467 | 1.20723 | 5.240071 | 0.02523137
81.34618 | 10.8077 | 9.620849 | 4.397751 | 1.186851 | 5.197993 | 0.02510498
81.35618 | 10.7426 | 9.577005 | 4.398039 | 1.165595 | 5.153986 | 0.02497957
81.36618 | 10.6741 | 9.531379 | 4.398329 | 1.142721 | 5.108195 | 0.02485534
81.37618 | 10.6075 | 9.484079 | 4.398623 | 1.123421 | 5.060723 | 0.0247324
81.38618 | 10.5386 | 9.43521 | 4.398919 | 1.10339 | 5.01168 | 0.02461083
81.39618 | 10.4572 | 9.384881 | 4.399219 | 1.072319 | 4.961171 | 0.02449073
81.40617 | 10.3883 | 9.33325 | 4.399521 | 1.05505 | 4.909357 | 0.02437234
81.41617 | 10.3094 | 9.280328 | 4.399827 | 1.029072 | 4.856246 | 0.02425551
81.42617 | 10.233 | 9.226271 | 4.400135 | 1.006729 | 4.801996 | 0.02414047
81.43617 | 10.1572 | 9.171189 | 4.400447 | 0.9860109 | 4.746715 | 0.02402733
81.44617 | 10.0772 | 9.11519 | 4.400761 | 0.9620101 | 4.690512 | 0.02391619
81.45616 | 9.9981 | 9.058442 | 4.401079 | 0.9396579 | 4.633556 | 0.02380729
81.46616 | 9.9195 | 9.00093 | 4.401399 | 0.9185702 | 4.57583 | 0.02370048
81.47616 | 9.8428 | 8.942816 | 4.401723 | 0.8999837 | 4.517497 | 0.02359601
81.48616 | 9.7587 | 8.884205 | 4.40205 | 0.8744949 | 4.458662 | 0.02349396
81.49616 | 9.6789 | 8.825194 | 4.402379 | 0.8537058 | 4.39942 | 0.02339443
81.50616 | 9.6046 | 8.765882 | 4.402712 | 0.8387181 | 4.339872 | 0.02329753
81.51615 | 9.5211 | 8.70642 | 4.403048 | 0.8146802 | 4.280169 | 0.02320342
81.52615 | 9.4399 | 8.646782 | 4.403387 | 0.793118 | 4.220283 | 0.02311203
81.53615 | 9.3615 | 8.587114 | 4.403729 | 0.774386 | 4.160362 | 0.02302353
81.54615 | 9.2865 | 8.527499 | 4.404074 | 0.7590006 | 4.100488 | 0.02293799
81.55615 | 9.2111 | 8.468018 | 4.404422 | 0.7430824 | 4.04074 | 0.02285549
81.56614 | 9.1372 | 8.408802 | 4.404773 | 0.7283979 | 3.981253 | 0.02277616
81.57614 | 9.0608 | 8.349808 | 4.405127 | 0.710992 | 3.921981 | 0.02269992
81.58614 | 8.9856 | 8.291162 | 4.405485 | 0.6944384 | 3.86305 | 0.02262688
81.59614 | 8.9095 | 8.232924 | 4.405845 | 0.6765755 | 3.804522 | 0.02255708
81.60614 | 8.836 | 8.175156 | 4.406209 | 0.6608442 | 3.746456 | 0.02249057
81.61614 | 8.76 | 8.11791 | 4.406576 | 0.6420901 | 3.688907 | 0.02242737
81.62613 | 8.6856 | 8.061292 | 4.406945 | 0.6243081 | 3.631979 | 0.02236754
81.63613 | 8.6224 | 8.005237 | 4.407318 | 0.617163 | 3.575608 | 0.02231096
81.64613 | 8.5536 | 7.949842 | 4.407694 | 0.6037579 | 3.51989 | 0.02225769
81.65613 | 8.4858 | 7.895146 | 4.408073 | 0.5906544 | 3.464865 | 0.02220771
81.66613 | 8.4167 | 7.841181 | 4.408456 | 0.5755189 | 3.410565 | 0.02216097
81.67612 | 8.3472 | 7.78803 | 4.408841 | 0.55917 | 3.357072 | 0.02211744
81.68612 | 8.2852 | 7.735616 | 4.409229 | 0.5495845 | 3.304309 | 0.02207703
81.69612 | 8.2184 | 7.684013 | 4.409621 | 0.534387 | 3.252352 | 0.02203966
81.70612 | 8.1557 | 7.633241 | 4.410016 | 0.5224587 | 3.20122 | 0.02200526
81.71612 | 8.094 | 7.583318 | 4.410414 | 0.5106816 | 3.150931 | 0.02197371
81.72612 | 8.0382 | 7.534258 | 4.410815 | 0.5039422 | 3.101498 | 0.02194488
81.73611 | 7.9835 | 7.48613 | 4.411219 | 0.4973697 | 3.052993 | 0.02191867
81.74611 | 7.9239 | 7.438824 | 4.411626 | 0.4850765 | 3.005302 | 0.02189487
81.75611 | 7.8722 | 7.392405 | 4.412037 | 0.4797953 | 2.958495 | 0.02187334
81.76611 | 7.8202 | 7.346877 | 4.412451 | 0.4733227 | 2.912573 | 0.02185389
81.77611 | 7.7621 | 7.302244 | 4.412868 | 0.4598559 | 2.86754 | 0.02183633
81.7861 | 7.7162 | 7.258546 | 4.413287 | 0.4576539 | 2.823438 | 0.0218205
81.7961 | 7.6647 | 7.215697 | 4.413711 | 0.4490028 | 2.78018 | 0.0218061
81.8061 | 7.6225 | 7.173736 | 4.414137 | 0.4487636 | 2.737806 | 0.02179292
81.8161 | 7.5718 | 7.132659 | 4.414567 | 0.4391408 | 2.696312 | 0.02178074
81.8261 | 7.531 | 7.092459 | 4.415 | 0.4385409 | 2.65569 | 0.02176931
81.8361 | 7.489 | 7.053129 | 4.415436 | 0.4358709 | 2.615935 | 0.02175837
81.84609 | 7.4499 | 7.014698 | 4.415875 | 0.4352022 | 2.577075 | 0.02174767
81.85609 | 7.4095 | 6.977081 | 4.416317 | 0.4324191 | 2.539027 | 0.02173694
81.86609 | 7.3721 | 6.940306 | 4.416763 | 0.4317938 | 2.501817 | 0.02172591
81.87609 | 7.335 | 6.904362 | 4.417212 | 0.4306376 | 2.465436 | 0.02171431
81.88609 | 7.3 | 6.869239 | 4.417664 | 0.4307615 | 2.429873 | 0.02170189
81.89608 | 7.2629 | 6.834955 | 4.418119 | 0.427945 | 2.395148 | 0.0216884
81.90608 | 7.2292 | 6.801433 | 4.418578 | 0.4277674 | 2.361182 | 0.02167355
81.91608 | 7.1963 | 6.768692 | 4.419039 | 0.4276077 | 2.327996 | 0.0216571
81.92608 | 7.1691 | 6.736713 | 4.419504 | 0.4323866 | 2.29557 | 0.02163881
81.93608 | 7.1413 | 6.705497 | 4.419973 | 0.4358029 | 2.263906 | 0.02161846
81.94608 | 7.1137 | 6.675022 | 4.420444 | 0.4386775 | 2.232982 | 0.02159582
81.95607 | 7.085 | 6.645304 | 4.420919 | 0.4396962 | 2.202814 | 0.0215707
81.96607 | 7.06 | 6.61627 | 4.421397 | 0.4437304 | 2.17333 | 0.02154286
81.97607 | 7.0351 | 6.587935 | 4.421878 | 0.4471653 | 2.144544 | 0.02151213
81.98607 | 7.0075 | 6.560285 | 4.422363 | 0.4472146 | 2.116444 | 0.02147835
81.99607 | 6.979 | 6.533308 | 4.422851 | 0.4456925 | 2.089015 | 0.02144136
82.00606 | 6.9616 | 6.507013 | 4.423341 | 0.4545874 | 2.06227 | 0.02140106
82.01606 | 6.9406 | 6.481335 | 4.423836 | 0.4592648 | 2.036142 | 0.02135725
82.02606 | 6.918 | 6.456288 | 4.424334 | 0.4617124 | 2.010644 | 0.02130984
82.03606 | 6.9024 | 6.431856 | 4.424835 | 0.4705442 | 1.985762 | 0.02125876
82.04606 | 6.8811 | 6.408027 | 4.425339 | 0.473073 | 1.961484 | 0.02120392
82.05606 | 6.8607 | 6.384787 | 4.425847 | 0.4759126 | 1.937796 | 0.02114526
82.06605 | 6.8417 | 6.362157 | 4.426357 | 0.4795435 | 1.914717 | 0.02108279
82.07605 | 6.824 | 6.340055 | 4.426871 | 0.4839446 | 1.892168 | 0.02101635
82.08605 | 6.8032 | 6.318505 | 4.427389 | 0.4846953 | 1.87017 | 0.02094598
82.09605 | 6.7887 | 6.297492 | 4.42791 | 0.4912083 | 1.84871 | 0.02087167
82.10605 | 6.7737 | 6.277004 | 4.428434 | 0.4966956 | 1.827777 | 0.02079342
82.11604 | 6.7582 | 6.25705 | 4.428961 | 0.5011502 | 1.807378 | 0.02071135
82.12604 | 6.7429 | 6.237577 | 4.429492 | 0.5053228 | 1.78746 | 0.0206253
82.13604 | 6.7277 | 6.218594 | 4.430026 | 0.5091061 | 1.768033 | 0.02053541
82.14604 | 6.7097 | 6.20009 | 4.430563 | 0.5096101 | 1.749085 | 0.02044172
82.15604 | 6.6965 | 6.182053 | 4.431104 | 0.5144472 | 1.730604 | 0.02034429
82.16604 | 6.6834 | 6.164473 | 4.431648 | 0.5189272 | 1.712581 | 0.02024321
82.17603 | 6.6693 | 6.147355 | 4.432196 | 0.5219455 | 1.69502 | 0.02013867
82.18603 | 6.6574 | 6.130655 | 4.432746 | 0.5267447 | 1.677878 | 0.02003054
82.19603 | 6.6393 | 6.114381 | 4.433301 | 0.5249187 | 1.661162 | 0.01991904
82.20603 | 6.6241 | 6.098523 | 4.433858 | 0.5255769 | 1.64486 | 0.01980428
82.21603 | 6.6121 | 6.08307 | 4.434419 | 0.5290296 | 1.628965 | 0.0196864
82.22602 | 6.5963 | 6.068029 | 4.434983 | 0.5282709 | 1.61348 | 0.01956563
82.23602 | 6.585 | 6.05336 | 4.435551 | 0.5316402 | 1.598367 | 0.01944189
82.24602 | 6.574 | 6.039069 | 4.436122 | 0.5349312 | 1.583631 | 0.01931544
82.25602 | 6.5629 | 6.025147 | 4.436697 | 0.5377526 | 1.569264 | 0.01918644
82.26602 | 6.5504 | 6.011587 | 4.437275 | 0.5388129 | 1.555257 | 0.01905505
82.27602 | 6.5387 | 5.99838 | 4.437856 | 0.5403204 | 1.541602 | 0.01892145
82.28601 | 6.526 | 5.985529 | 4.43844 | 0.5404707 | 1.528303 | 0.01878594
82.29601 | 6.5107 | 5.973003 | 4.439029 | 0.5376966 | 1.515326 | 0.01864844
82.30601 | 6.4985 | 5.960807 | 4.43962 | 0.5376933 | 1.502677 | 0.01850926
82.31601 | 6.4913 | 5.948932 | 4.440215 | 0.5423677 | 1.490349 | 0.01836859
82.32601 | 6.4833 | 5.937373 | 4.440814 | 0.5459274 | 1.478332 | 0.01822662
82.336 | 6.4758 | 5.926131 | 4.441415 | 0.5496688 | 1.466633 | 0.0180837
82.346 | 6.4681 | 5.91518 | 4.44202 | 0.5529198 | 1.45522 | 0.0179397
82.356 | 6.46 | 5.904523 | 4.442629 | 0.5554766 | 1.4441 | 0.01779498
82.366 | 6.4496 | 5.894155 | 4.443241 | 0.5554451 | 1.433264 | 0.01764972
82.376 | 6.4431 | 5.884068 | 4.443857 | 0.5590318 | 1.422707 | 0.0175041
82.386 | 6.4341 | 5.874258 | 4.444476 | 0.5598425 | 1.412423 | 0.01735833
82.39599 | 6.4274 | 5.864726 | 4.445098 | 0.5626743 | 1.402415 | 0.01721271
82.40599 | 6.4196 | 5.855449 | 4.445724 | 0.5641512 | 1.392658 | 0.01706715
82.41599 | 6.4186 | 5.846431 | 4.446353 | 0.5721692 | 1.383156 | 0.01692196
82.42599 | 6.4149 | 5.837666 | 4.446986 | 0.5772338 | 1.373903 | 0.01677731
82.43599 | 6.4063 | 5.82915 | 4.447623 | 0.5771502 | 1.364894 | 0.01663336
82.44598 | 6.4004 | 5.820885 | 4.448262 | 0.5795153 | 1.356133 | 0.01649042
82.45598 | 6.3967 | 5.81285 | 4.448905 | 0.5838503 | 1.347596 | 0.01634836
82.46598 | 6.3903 | 5.805048 | 4.449552 | 0.5852516 | 1.339289 | 0.01620746
82.47598 | 6.386 | 5.797476 | 4.450202 | 0.5885238 | 1.331206 | 0.01606788
82.48598 | 6.3797 | 5.790129 | 4.450856 | 0.5895712 | 1.323343 | 0.01592973
82.49598 | 6.3704 | 5.783002 | 4.451514 | 0.5873983 | 1.315695 | 0.01579316
82.50597 | 6.3714 | 5.776097 | 4.452174 | 0.5953026 | 1.308265 | 0.01565842
82.51597 | 6.368 | 5.769399 | 4.452838 | 0.5986011 | 1.301035 | 0.01552536
82.52597 | 6.3628 | 5.762909 | 4.453506 | 0.5998914 | 1.294008 | 0.01539422
82.53597 | 6.3561 | 5.756623 | 4.454177 | 0.5994768 | 1.287181 | 0.01526511
82.54597 | 6.3532 | 5.750539 | 4.454852 | 0.6026612 | 1.280548 | 0.01513812
82.55596 | 6.3497 | 5.744658 | 4.45553 | 0.6050421 | 1.274114 | 0.01501348
82.56596 | 6.3428 | 5.738965 | 4.456212 | 0.6038347 | 1.267862 | 0.01489101
82.57596 | 6.3379 | 5.733464 | 4.456898 | 0.6044361 | 1.261795 | 0.01477093
82.58596 | 6.3316 | 5.72815 | 4.457587 | 0.6034496 | 1.25591 | 0.01465331
82.59596 | 6.3281 | 5.723022 | 4.45828 | 0.6050781 | 1.250204 | 0.01453821
82.60596 | 6.3282 | 5.718075 | 4.458976 | 0.6101246 | 1.244674 | 0.0144257
82.61595 | 6.3248 | 5.713313 | 4.459675 | 0.6114871 | 1.239322 | 0.01431594
82.62595 | 6.3193 | 5.708722 | 4.460378 | 0.6105778 | 1.234135 | 0.01420877
82.63595 | 6.3181 | 5.704305 | 4.461085 | 0.6137947 | 1.229116 | 0.01410434
82.64595 | 6.3155 | 5.70006 | 4.461796 | 0.6154397 | 1.224262 | 0.0140027
82.65595 | 6.3082 | 5.695984 | 4.46251 | 0.6122157 | 1.219571 | 0.01390388
82.66594 | 6.3027 | 5.692079 | 4.463227 | 0.6106212 | 1.215044 | 0.013808
82.67594 | 6.2981 | 5.688334 | 4.463948 | 0.6097657 | 1.210672 | 0.01371491
82.68594 | 6.2954 | 5.684752 | 4.464673 | 0.6106478 | 1.206455 | 0.01362471
82.69594 | 6.2936 | 5.681331 | 4.465401 | 0.6122694 | 1.202392 | 0.01353744
82.70594 | 6.288 | 5.678068 | 4.466133 | 0.6099323 | 1.198482 | 0.01345309
82.71594 | 6.2846 | 5.674961 | 4.466869 | 0.6096388 | 1.194721 | 0.0133717
82.72593 | 6.2815 | 5.672013 | 4.467607 | 0.609487 | 1.191112 | 0.01329332
82.73593 | 6.2802 | 5.669215 | 4.46835 | 0.6109851 | 1.187647 | 0.01321782
82.74593 | 6.2735 | 5.666568 | 4.469097 | 0.606932 | 1.184326 | 0.01314527
82.75593 | 6.2671 | 5.664072 | 4.469847 | 0.6030284 | 1.181149 | 0.01307567
82.76593 | 6.2608 | 5.661724 | 4.4706 | 0.5990762 | 1.178114 | 0.01300901
82.77592 | 6.2581 | 5.659525 | 4.471357 | 0.5985747 | 1.175223 | 0.01294534
82.78592 | 6.2536 | 5.65747 | 4.472118 | 0.5961295 | 1.172468 | 0.01288453
82.79592 | 6.253 | 5.65556 | 4.472883 | 0.5974397 | 1.169851 | 0.01282662
82.80592 | 6.247 | 5.653793 | 4.473651 | 0.5932065 | 1.167371 | 0.01277159
82.81592 | 6.243 | 5.652169 | 4.474423 | 0.590831 | 1.165026 | 0.01271944
82.82592 | 6.2416 | 5.650686 | 4.475199 | 0.5909141 | 1.162817 | 0.01267013
82.83591 | 6.2397 | 5.649344 | 4.475977 | 0.5903558 | 1.160743 | 0.01262368
82.84591 | 6.2315 | 5.64814 | 4.47676 | 0.5833595 | 1.1588 | 0.01257999
82.85591 | 6.226 | 5.647075 | 4.477547 | 0.5789248 | 1.156989 | 0.01253907
82.86591 | 6.2263 | 5.646148 | 4.478337 | 0.5801523 | 1.15531 | 0.01250089
82.87591 | 6.2248 | 5.645357 | 4.479131 | 0.579443 | 1.15376 | 0.01246544
82.8859 | 6.2232 | 5.644703 | 4.479928 | 0.5784969 | 1.152342 | 0.01243269
82.8959 | 6.2204 | 5.644184 | 4.48073 | 0.5762159 | 1.151052 | 0.01240258
82.9059 | 6.2167 | 5.6438 | 4.481535 | 0.5728999 | 1.14989 | 0.01237509
82.9159 | 6.2161 | 5.643551 | 4.482344 | 0.5725495 | 1.148857 | 0.0123502
82.9259 | 6.2149 | 5.643435 | 4.483156 | 0.5714649 | 1.147951 | 0.01232787
82.9359 | 6.212 | 5.643453 | 4.483972 | 0.5685468 | 1.147173 | 0.01230807
82.94589 | 6.21 | 5.643604 | 4.484792 | 0.5663956 | 1.146522 | 0.01229078
82.95589 | 6.2082 | 5.643889 | 4.485615 | 0.5643115 | 1.145997 | 0.01227595
82.96589 | 6.2093 | 5.644305 | 4.486443 | 0.5649946 | 1.145599 | 0.01226356
82.97589 | 6.2079 | 5.644855 | 4.487274 | 0.5630451 | 1.145328 | 0.01225358
82.98589 | 6.2085 | 5.645537 | 4.488109 | 0.5629633 | 1.145182 | 0.01224597
82.99588 | 6.2075 | 5.64635 | 4.488947 | 0.5611501 | 1.145163 | 0.01224072
83.00588 | 6.2118 | 5.647296 | 4.489789 | 0.5645039 | 1.145269 | 0.01223778
83.01588 | 6.2055 | 5.648375 | 4.490635 | 0.5571255 | 1.145502 | 0.01223714
83.02588 | 6.21 | 5.649585 | 4.491485 | 0.5604147 | 1.145862 | 0.01223876
83.03588 | 6.208 | 5.650928 | 4.492339 | 0.5570715 | 1.146347 | 0.01224262
83.04588 | 6.2049 | 5.652404 | 4.493196 | 0.5524957 | 1.14696 | 0.0122487
83.05587 | 6.2076 | 5.654011 | 4.494056 | 0.5535887 | 1.147698 | 0.01225697
83.06587 | 6.2097 | 5.655753 | 4.494921 | 0.5539472 | 1.148564 | 0.01226743
83.07587 | 6.2093 | 5.657628 | 4.49579 | 0.5516722 | 1.149558 | 0.01228005
83.08587 | 6.2094 | 5.659637 | 4.496663 | 0.5497634 | 1.150679 | 0.0122948
83.09587 | 6.2121 | 5.66178 | 4.497539 | 0.5503204 | 1.151929 | 0.0123117
83.10586 | 6.2133 | 5.664055 | 4.498418 | 0.549245 | 1.153306 | 0.01233071
83.11586 | 6.2114 | 5.666468 | 4.499302 | 0.5449322 | 1.154814 | 0.01235185
83.12586 | 6.2123 | 5.669016 | 4.50019 | 0.5432836 | 1.156451 | 0.0123751
83.13586 | 6.2126 | 5.671702 | 4.501082 | 0.5408983 | 1.158219 | 0.01240046
83.14586 | 6.2135 | 5.674521 | 4.501977 | 0.5389794 | 1.160116 | 0.01242794
83.15586 | 6.2204 | 5.677481 | 4.502876 | 0.5429193 | 1.162147 | 0.01245752
83.16585 | 6.2184 | 5.680577 | 4.503779 | 0.5378235 | 1.164309 | 0.0124892
83.17585 | 6.2206 | 5.683815 | 4.504685 | 0.5367851 | 1.166606 | 0.01252303
83.18585 | 6.2221 | 5.687194 | 4.505596 | 0.5349062 | 1.169039 | 0.012559
83.19585 | 6.2239 | 5.690714 | 4.506511 | 0.5331858 | 1.171606 | 0.01259712
83.20585 | 6.2259 | 5.694377 | 4.507429 | 0.5315229 | 1.174311 | 0.01263742
83.21584 | 6.2276 | 5.69818 | 4.508351 | 0.5294201 | 1.177149 | 0.01267988
83.22584 | 6.231 | 5.702131 | 4.509277 | 0.5288688 | 1.18013 | 0.01272458
83.23584 | 6.2335 | 5.706228 | 4.510207 | 0.5272717 | 1.18325 | 0.01277153
83.24584 | 6.2397 | 5.710473 | 4.511141 | 0.5292273 | 1.186511 | 0.01282074
83.25584 | 6.2439 | 5.714866 | 4.512078 | 0.5290344 | 1.189915 | 0.01287225
83.26584 | 6.2458 | 5.719409 | 4.51302 | 0.5263915 | 1.193462 | 0.01292608
83.27583 | 6.247 | 5.724098 | 4.513965 | 0.5229019 | 1.197151 | 0.01298222
83.28583 | 6.2505 | 5.728945 | 4.514914 | 0.5215548 | 1.20099 | 0.01304082
83.29583 | 6.253 | 5.733947 | 4.515867 | 0.5190534 | 1.204978 | 0.01310185
83.30583 | 6.2601 | 5.739104 | 4.516824 | 0.5209959 | 1.209114 | 0.01316535
83.31583 | 6.2562 | 5.744419 | 4.517786 | 0.5117806 | 1.213403 | 0.01323137
83.32582 | 6.2636 | 5.749889 | 4.51875 | 0.5137112 | 1.217839 | 0.01329988
83.33582 | 6.2709 | 5.755525 | 4.519718 | 0.5153752 | 1.222435 | 0.01337104
83.34582 | 6.2684 | 5.761324 | 4.520691 | 0.507076 | 1.227188 | 0.01344484
83.35582 | 6.2681 | 5.767288 | 4.521668 | 0.5008118 | 1.232099 | 0.01352132
83.36582 | 6.2752 | 5.77342 | 4.522649 | 0.5017804 | 1.23717 | 0.01360052
83.37582 | 6.2791 | 5.77972 | 4.523633 | 0.4993796 | 1.242404 | 0.01368248
83.38581 | 6.2754 | 5.786186 | 4.524621 | 0.489214 | 1.247798 | 0.01376716
83.39581 | 6.2772 | 5.792831 | 4.525614 | 0.4843685 | 1.253363 | 0.01385476
83.40581 | 6.2778 | 5.799653 | 4.52661 | 0.4781473 | 1.259098 | 0.01394524
83.41581 | 6.2777 | 5.806652 | 4.52761 | 0.4710477 | 1.265003 | 0.01403863
83.42581 | 6.2796 | 5.813832 | 4.528615 | 0.4657675 | 1.271083 | 0.01413497
83.4358 | 6.2781 | 5.821188 | 4.529622 | 0.4569117 | 1.277332 | 0.01423415
83.4458 | 6.2774 | 5.828737 | 4.530634 | 0.4486629 | 1.283766 | 0.01433648
83.4558 | 6.2796 | 5.836474 | 4.531651 | 0.4431257 | 1.290382 | 0.01444186
83.4658 | 6.2836 | 5.844403 | 4.532671 | 0.4391974 | 1.297181 | 0.0145503
83.4758 | 6.2846 | 5.852525 | 4.533695 | 0.4320752 | 1.304168 | 0.01466182
83.4858 | 6.2836 | 5.860844 | 4.534724 | 0.4227562 | 1.311344 | 0.01477645
83.49579 | 6.2852 | 5.869356 | 4.535755 | 0.4158444 | 1.318707 | 0.01489406
83.50579 | 6.2815 | 5.878077 | 4.536791 | 0.4034229 | 1.326271 | 0.01501491
83.51579 | 6.2905 | 5.887005 | 4.537831 | 0.4034951 | 1.334035 | 0.01513887
83.52579 | 6.2913 | 5.896142 | 4.538876 | 0.3951579 | 1.342001 | 0.01526595
83.53579 | 6.2944 | 5.905492 | 4.539924 | 0.388908 | 1.350172 | 0.01539613
83.54578 | 6.3001 | 5.915049 | 4.540975 | 0.3850513 | 1.358544 | 0.01552926
83.55578 | 6.3042 | 5.924835 | 4.542031 | 0.3793654 | 1.367138 | 0.01566559
83.56578 | 6.3066 | 5.934844 | 4.543092 | 0.3717559 | 1.375947 | 0.01580494
83.57578 | 6.3117 | 5.945081 | 4.544156 | 0.366619 | 1.384978 | 0.01594729
83.58578 | 6.3169 | 5.955549 | 4.545225 | 0.3613506 | 1.394232 | 0.01609259
83.59578 | 6.3219 | 5.966253 | 4.546297 | 0.3556468 | 1.403715 | 0.01624078
83.60577 | 6.3277 | 5.977186 | 4.547373 | 0.3505141 | 1.413422 | 0.01639163
83.61577 | 6.3333 | 5.988373 | 4.548453 | 0.3449267 | 1.423375 | 0.01654544
83.62577 | 6.3421 | 5.999809 | 4.549538 | 0.342291 | 1.433569 | 0.01670178
83.63577 | 6.35 | 6.011498 | 4.550627 | 0.3385018 | 1.444011 | 0.01686084
83.64577 | 6.3507 | 6.023445 | 4.551719 | 0.3272545 | 1.454704 | 0.01702244
83.65576 | 6.3584 | 6.035644 | 4.552815 | 0.3227565 | 1.465642 | 0.01718628
83.66576 | 6.3643 | 6.048122 | 4.553916 | 0.3161784 | 1.476853 | 0.01735259
83.67576 | 6.3733 | 6.060873 | 4.555021 | 0.3124268 | 1.488331 | 0.01752108
83.68576 | 6.3754 | 6.073903 | 4.55613 | 0.3014965 | 1.500082 | 0.01769164
83.69576 | 6.3812 | 6.087218 | 4.557244 | 0.2939816 | 1.512111 | 0.01786414
83.70576 | 6.3867 | 6.100824 | 4.558361 | 0.2858763 | 1.524424 | 0.01803844
83.71575 | 6.3936 | 6.114712 | 4.559481 | 0.2788884 | 1.537016 | 0.01821424
83.72575 | 6.4002 | 6.128916 | 4.560607 | 0.2712845 | 1.549917 | 0.01839173
83.73575 | 6.4004 | 6.143428 | 4.561737 | 0.2569715 | 1.563121 | 0.01857053
83.74575 | 6.4045 | 6.158257 | 4.56287 | 0.246243 | 1.576636 | 0.01875062
83.75575 | 6.4131 | 6.173408 | 4.564008 | 0.239692 | 1.590468 | 0.01893178
83.76574 | 6.4193 | 6.188873 | 4.565149 | 0.2304269 | 1.60461 | 0.01911368
83.77574 | 6.4223 | 6.20469 | 4.566295 | 0.2176101 | 1.619098 | 0.01929652
83.78574 | 6.433 | 6.220851 | 4.567446 | 0.2121492 | 1.633925 | 0.01947997
83.79574 | 6.4403 | 6.237363 | 4.5686 | 0.2029366 | 1.649099 | 0.01966388
83.80574 | 6.4443 | 6.254236 | 4.569759 | 0.1900643 | 1.664629 | 0.01984809
83.81574 | 6.4518 | 6.271476 | 4.570922 | 0.1803243 | 1.680521 | 0.02003247
83.82573 | 6.4623 | 6.289074 | 4.572088 | 0.1732256 | 1.69677 | 0.02021667
83.83573 | 6.4725 | 6.307075 | 4.573259 | 0.1654253 | 1.713415 | 0.02040093
83.84573 | 6.4821 | 6.325469 | 4.574434 | 0.1566313 | 1.73045 | 0.02058492
83.85573 | 6.4886 | 6.344265 | 4.575614 | 0.144335 | 1.747883 | 0.02076852
83.86573 | 6.497 | 6.363473 | 4.576798 | 0.1335266 | 1.765724 | 0.0209516
83.87572 | 6.5131 | 6.383083 | 4.577984 | 0.1300166 | 1.783965 | 0.02113385
83.88572 | 6.5218 | 6.403143 | 4.579176 | 0.1186565 | 1.802652 | 0.02131551
83.89572 | 6.5344 | 6.423645 | 4.580373 | 0.1107552 | 1.821776 | 0.0214963
83.90572 | 6.5465 | 6.444597 | 4.581573 | 0.1019027 | 1.841348 | 0.0216761
83.91572 | 6.5589 | 6.466012 | 4.582778 | 0.09288844 | 1.861379 | 0.02185481
83.92572 | 6.5705 | 6.487898 | 4.583987 | 0.08260154 | 1.881879 | 0.02203232
83.93571 | 6.5854 | 6.510247 | 4.585199 | 0.07515319 | 1.902839 | 0.02220836
83.94571 | 6.5949 | 6.533111 | 4.586416 | 0.06178868 | 1.924312 | 0.02238307
83.95571 | 6.6065 | 6.556482 | 4.587638 | 0.05001779 | 1.946288 | 0.02255638
83.96571 | 6.6238 | 6.580371 | 4.588864 | 0.04342915 | 1.968779 | 0.02272809
83.97571 | 6.6365 | 6.604789 | 4.590094 | 0.03171065 | 1.991797 | 0.0228981
83.9857 | 6.6514 | 6.629725 | 4.591327 | 0.0216747 | 2.015332 | 0.02306612
83.9957 | 6.6681 | 6.65524 | 4.592566 | 0.01286005 | 2.039442 | 0.02323238
84.0057 | 6.683 | 6.681321 | 4.593809 | 0.001678595 | 2.064116 | 0.0233966
84.0157 | 6.7003 | 6.707983 | 4.595056 | -0.007683042 | 2.089368 | 0.02355863
84.0257 | 6.7208 | 6.735238 | 4.596308 | -0.01443773 | 2.115212 | 0.02371836
84.0357 | 6.7383 | 6.763099 | 4.597563 | -0.0247987 | 2.14166 | 0.02387563
84.04569 | 6.7543 | 6.791551 | 4.598822 | -0.03725118 | 2.168699 | 0.02403014
84.05569 | 6.7792 | 6.820665 | 4.600086 | -0.04146477 | 2.196396 | 0.02418197
84.06569 | 6.796 | 6.850425 | 4.601355 | -0.05442519 | 2.224739 | 0.02433091
84.07569 | 6.8189 | 6.880848 | 4.602628 | -0.06194765 | 2.253743 | 0.02447671
84.08569 | 6.8421 | 6.911946 | 4.603905 | -0.06984564 | 2.283421 | 0.02461918
84.09568 | 6.8629 | 6.943702 | 4.605185 | -0.08080238 | 2.313759 | 0.02475796
84.10568 | 6.8885 | 6.976183 | 4.606471 | -0.08768345 | 2.344819 | 0.02489312
84.11568 | 6.9124 | 7.009394 | 4.607761 | -0.09699434 | 2.376609 | 0.02502426
84.12568 | 6.9361 | 7.043339 | 4.609056 | -0.1072387 | 2.409132 | 0.02515117
84.13568 | 6.9534 | 7.078032 | 4.610355 | -0.1246318 | 2.442404 | 0.02527357
84.14568 | 6.9815 | 7.113488 | 4.611658 | -0.1319882 | 2.476439 | 0.0253912
84.15567 | 7.0085 | 7.149687 | 4.612964 | -0.141187 | 2.511219 | 0.02550369
84.16567 | 7.0326 | 7.186714 | 4.614276 | -0.1541137 | 2.546827 | 0.02561099
84.17567 | 7.0599 | 7.224548 | 4.615592 | -0.1646485 | 2.583244 | 0.02571269
84.18567 | 7.0859 | 7.263205 | 4.616913 | -0.1773054 | 2.620484 | 0.02580853
84.19567 | 7.1135 | 7.3027 | 4.618238 | -0.1891999 | 2.658564 | 0.0258982
84.20566 | 7.1343 | 7.343006 | 4.619566 | -0.2087062 | 2.697459 | 0.02598126
84.21566 | 7.1646 | 7.384213 | 4.620899 | -0.2196127 | 2.737256 | 0.02605778
84.22566 | 7.1938 | 7.426304 | 4.622237 | -0.2325042 | 2.77794 | 0.02612732
84.23566 | 7.2317 | 7.46929 | 4.62358 | -0.2375901 | 2.819521 | 0.02618959
84.24566 | 7.2629 | 7.513183 | 4.624927 | -0.2502834 | 2.862013 | 0.02624434
84.25566 | 7.2949 | 7.557997 | 4.626278 | -0.2630975 | 2.905428 | 0.02629132
84.26565 | 7.3284 | 7.6037 | 4.627632 | -0.2752999 | 2.949738 | 0.02633028
84.27565 | 7.3677 | 7.650392 | 4.628992 | -0.2826919 | 2.995039 | 0.02636106
84.28565 | 7.4025 | 7.698041 | 4.630357 | -0.2955408 | 3.041301 | 0.02638344
84.29565 | 7.4385 | 7.746658 | 4.631725 | -0.3081577 | 3.088535 | 0.02639722
84.30565 | 7.4795 | 7.796252 | 4.633099 | -0.3167525 | 3.136751 | 0.02640225
84.31564 | 7.5296 | 7.846785 | 4.634475 | -0.3171846 | 3.185911 | 0.02639841
84.32564 | 7.5766 | 7.898361 | 4.635857 | -0.3217609 | 3.236118 | 0.02638557
84.33564 | 7.6199 | 7.95094 | 4.637244 | -0.3310398 | 3.287332 | 0.02636364
84.34564 | 7.6682 | 8.004527 | 4.638635 | -0.3363271 | 3.33956 | 0.02633256
84.35564 | 7.7133 | 8.059128 | 4.64003 | -0.3458277 | 3.392805 | 0.02629229
84.36564 | 7.7649 | 8.114745 | 4.64143 | -0.3498446 | 3.447071 | 0.02624281
84.37563 | 7.8155 | 8.171324 | 4.642833 | -0.3558241 | 3.502307 | 0.02618419
84.38563 | 7.8669 | 8.228976 | 4.644242 | -0.3620761 | 3.558618 | 0.02611636
84.39563 | 7.9233 | 8.287645 | 4.645656 | -0.3643448 | 3.61595 | 0.02603943
84.40563 | 7.9871 | 8.347326 | 4.647073 | -0.3602258 | 3.674299 | 0.02595348
84.41563 | 8.0411 | 8.408012 | 4.648496 | -0.3669125 | 3.733658 | 0.0258586
84.42562 | 8.0997 | 8.469637 | 4.649921 | -0.3699367 | 3.793961 | 0.02575504
84.43562 | 8.1585 | 8.532308 | 4.651352 | -0.3738076 | 3.855312 | 0.02564272
84.44562 | 8.2225 | 8.595952 | 4.652788 | -0.3734521 | 3.917642 | 0.02552192
84.45562 | 8.2875 | 8.660553 | 4.654229 | -0.3730533 | 3.980932 | 0.02539281
84.46562 | 8.3487 | 8.726092 | 4.655673 | -0.3773918 | 4.045163 | 0.02525558
84.47562 | 8.4228 | 8.792546 | 4.657123 | -0.3697457 | 4.110312 | 0.02511045
84.48561 | 8.4934 | 8.859822 | 4.658575 | -0.3664218 | 4.176289 | 0.02495779
84.49561 | 8.57 | 8.928022 | 4.660034 | -0.3580221 | 4.243191 | 0.02479753
84.50561 | 8.6446 | 8.997047 | 4.661496 | -0.3524474 | 4.310921 | 0.02463008
84.51561 | 8.7209 | 9.066861 | 4.662964 | -0.3459612 | 4.379442 | 0.02445568
84.52561 | 8.8056 | 9.137421 | 4.664436 | -0.3318215 | 4.448711 | 0.02427461
84.5356 | 8.896 | 9.208612 | 4.665911 | -0.3126124 | 4.518614 | 0.02408732
84.5456 | 8.9753 | 9.280523 | 4.667392 | -0.3052227 | 4.589237 | 0.02389372
84.5556 | 9.0642 | 9.353029 | 4.668878 | -0.2888285 | 4.660456 | 0.02369428
84.5656 | 9.1621 | 9.42607 | 4.670368 | -0.26397 | 4.732213 | 0.0234893
84.5756 | 9.2477 | 9.499584 | 4.671863 | -0.2518836 | 4.804442 | 0.02327906
84.58559 | 9.3487 | 9.57341 | 4.673361 | -0.2247101 | 4.876985 | 0.0230641
84.59559 | 9.4461 | 9.647671 | 4.674865 | -0.2015714 | 4.949962 | 0.02284429
84.60559 | 9.5515 | 9.722166 | 4.676373 | -0.1706656 | 5.023172 | 0.02262014
84.61559 | 9.6602 | 9.796826 | 4.677887 | -0.1366258 | 5.096547 | 0.02239198
84.62559 | 9.7615 | 9.871564 | 4.679404 | -0.1100643 | 5.17 | 0.02216012
84.63559 | 9.8692 | 9.946269 | 4.680927 | -0.07706855 | 5.243417 | 0.02192486
84.64558 | 9.9797 | 10.02081 | 4.682452 | -0.04110587 | 5.316667 | 0.02168677
84.65558 | 10.0894 | 10.0952 | 4.683984 | -0.005802366 | 5.389773 | 0.02144569
84.66558 | 10.1937 | 10.16928 | 4.68552 | 0.02442133 | 5.462557 | 0.02120217
84.67558 | 10.3123 | 10.24293 | 4.687061 | 0.06937488 | 5.534908 | 0.02095652
84.68558 | 10.4274 | 10.31603 | 4.688606 | 0.1113701 | 5.606715 | 0.02070905
84.69557 | 10.5387 | 10.38841 | 4.690155 | 0.1502937 | 5.677791 | 0.02046032
84.70557 | 10.6551 | 10.46008 | 4.69171 | 0.1950217 | 5.748159 | 0.02021014
84.71557 | 10.768 | 10.53086 | 4.693269 | 0.2371447 | 5.817627 | 0.01995905
84.72557 | 10.886 | 10.60062 | 4.694833 | 0.2853843 | 5.886075 | 0.01970735
84.73557 | 10.9998 | 10.66924 | 4.696402 | 0.330562 | 5.953381 | 0.01945532
84.74557 | 11.1208 | 10.7366 | 4.697975 | 0.3842 | 6.019421 | 0.01920324
84.75556 | 11.2305 | 10.80252 | 4.699552 | 0.4279827 | 6.084014 | 0.01895163
84.76556 | 11.3419 | 10.867 | 4.701135 | 0.4749013 | 6.147164 | 0.01870026
84.77556 | 11.4564 | 10.92986 | 4.702722 | 0.5265383 | 6.20869 | 0.01844963
84.78556 | 11.5694 | 10.99099 | 4.704314 | 0.5784101 | 6.268476 | 0.01819997
84.79556 | 11.6853 | 11.05027 | 4.705911 | 0.6350268 | 6.326411 | 0.01795152
84.80555 | 11.7968 | 11.10755 | 4.707511 | 0.6892545 | 6.38233 | 0.01770474
84.81555 | 11.9137 | 11.16282 | 4.709117 | 0.7508787 | 6.436245 | 0.01745936
84.82555 | 12.0146 | 11.21594 | 4.710728 | 0.7986553 | 6.488001 | 0.01721581
84.83555 | 12.1115 | 11.26682 | 4.712344 | 0.8446768 | 6.537505 | 0.01697428
84.84555 | 12.2137 | 11.31537 | 4.713964 | 0.8983279 | 6.584673 | 0.01673495
84.85555 | 12.3142 | 11.36151 | 4.715589 | 0.9526865 | 6.629426 | 0.01649797
84.86554 | 12.4167 | 11.40513 | 4.717218 | 1.011566 | 6.671653 | 0.01626372
84.87554 | 12.5217 | 11.44626 | 4.718852 | 1.075443 | 6.711373 | 0.01603189
84.88554 | 12.615 | 11.48478 | 4.720492 | 1.130219 | 6.748486 | 0.01580281
84.89554 | 12.7033 | 11.52066 | 4.722136 | 1.182641 | 6.782946 | 0.01557662
84.90554 | 12.7862 | 11.55385 | 4.723785 | 1.232351 | 6.814711 | 0.01535341
84.91553 | 12.8689 | 11.58429 | 4.725436 | 1.284608 | 6.843722 | 0.01513349
84.92553 | 12.9428 | 11.61202 | 4.727095 | 1.330779 | 6.870009 | 0.01491651
84.93553 | 13.0084 | 11.63699 | 4.728758 | 1.371413 | 6.893526 | 0.01470275
84.94553 | 13.0853 | 11.65918 | 4.730426 | 1.42612 | 6.914262 | 0.01449228
84.95553 | 13.1562 | 11.6786 | 4.732099 | 1.477605 | 6.932211 | 0.01428515
84.96553 | 13.2021 | 11.69523 | 4.733776 | 1.506865 | 6.947377 | 0.0140812
84.97552 | 13.2644 | 11.7091 | 4.735457 | 1.555304 | 6.959757 | 0.01388106
84.98552 | 13.3155 | 11.72022 | 4.737144 | 1.595282 | 6.96939 | 0.01368416
84.99552 | 13.3568 | 11.72861 | 4.738836 | 1.628194 | 6.976279 | 0.01349072
85.00552 | 13.3852 | 11.73428 | 4.740533 | 1.650917 | 6.980449 | 0.01330075
85.01552 | 13.4195 | 11.73728 | 4.742234 | 1.682223 | 6.981929 | 0.01311426
85.02551 | 13.4461 | 11.73761 | 4.743939 | 1.708493 | 6.980736 | 0.01293142
85.03551 | 13.4642 | 11.73533 | 4.74565 | 1.728865 | 6.976932 | 0.01275187
85.04551 | 13.4711 | 11.73048 | 4.747366 | 1.740616 | 6.970541 | 0.01257578
85.05551 | 13.485 | 11.72309 | 4.749087 | 1.761906 | 6.961604 | 0.01240313
85.06551 | 13.4858 | 11.71321 | 4.750813 | 1.772591 | 6.950162 | 0.0122339
85.07551 | 13.4723 | 11.70087 | 4.752544 | 1.771426 | 6.936262 | 0.01206797
85.0855 | 13.4694 | 11.68615 | 4.754278 | 1.78325 | 6.919967 | 0.01190566
85.0955 | 13.4458 | 11.66906 | 4.756018 | 1.776742 | 6.901294 | 0.01174652
85.1055 | 13.4258 | 11.64966 | 4.757763 | 1.776139 | 6.880307 | 0.01159068
85.1155 | 13.4002 | 11.62801 | 4.759513 | 1.772189 | 6.85706 | 0.01143811
85.1255 | 13.3682 | 11.60416 | 4.761268 | 1.764039 | 6.831604 | 0.01128876
85.13549 | 13.3263 | 11.57819 | 4.763026 | 1.74811 | 6.804021 | 0.01114274
85.14549 | 13.2836 | 11.5501 | 4.764791 | 1.733497 | 6.774312 | 0.0109997
85.15549 | 13.2327 | 11.51998 | 4.766561 | 1.712717 | 6.742563 | 0.01085977
85.16549 | 13.1827 | 11.48789 | 4.768336 | 1.694815 | 6.708827 | 0.01072288
85.17549 | 13.1334 | 11.45387 | 4.770115 | 1.679531 | 6.673165 | 0.01058899
85.18549 | 13.0676 | 11.41799 | 4.771899 | 1.649606 | 6.635637 | 0.01045806
85.19548 | 13.0011 | 11.38036 | 4.773687 | 1.62074 | 6.596342 | 0.01033015
85.20548 | 12.9303 | 11.34095 | 4.775481 | 1.589348 | 6.555266 | 0.01020498
85.21548 | 12.853 | 11.29987 | 4.777281 | 1.553128 | 6.512509 | 0.01008261
85.22548 | 12.78 | 11.25718 | 4.779085 | 1.522819 | 6.468133 | 0.009962999
85.23548 | 12.7059 | 11.21294 | 4.780894 | 1.492955 | 6.422205 | 0.009846095
85.24547 | 12.6202 | 11.16727 | 4.782706 | 1.452925 | 6.374837 | 0.009731958
85.25547 | 12.5366 | 11.12015 | 4.784525 | 1.416455 | 6.326 | 0.009620318
85.26547 | 12.4425 | 11.07167 | 4.786349 | 1.370831 | 6.275808 | 0.009511237
85.27547 | 12.3481 | 11.02191 | 4.788178 | 1.326189 | 6.224328 | 0.009404666
85.28547 | 12.2556 | 10.97094 | 4.790012 | 1.28466 | 6.171627 | 0.009300557
85.29547 | 12.1619 | 10.91882 | 4.791851 | 1.243078 | 6.117772 | 0.009198862
85.30546 | 12.0669 | 10.86568 | 4.793693 | 1.201222 | 6.062886 | 0.009099631
85.31546 | 11.9672 | 10.81147 | 4.795542 | 1.155729 | 6.006927 | 0.00900262
85.32546 | 11.8565 | 10.75632 | 4.797396 | 1.10018 | 5.950016 | 0.008907884
85.33546 | 11.7568 | 10.70029 | 4.799255 | 1.056509 | 5.89222 | 0.008815377
85.34546 | 11.6585 | 10.64345 | 4.801119 | 1.015051 | 5.833605 | 0.008725052
85.35545 | 11.5454 | 10.58592 | 4.802986 | 0.9594824 | 5.774295 | 0.008636954
85.36545 | 11.4359 | 10.52765 | 4.80486 | 0.9082526 | 5.714237 | 0.008550865
85.37545 | 11.3311 | 10.46876 | 4.806739 | 0.8623418 | 5.653552 | 0.008466829
85.38545 | 11.2181 | 10.40931 | 4.808623 | 0.8087882 | 5.592304 | 0.008384807
85.39545 | 11.1095 | 10.34937 | 4.810512 | 0.7601318 | 5.530551 | 0.008304756
85.40545 | 10.9989 | 10.28899 | 4.812406 | 0.7099125 | 5.468355 | 0.008226637
85.41544 | 10.8909 | 10.22829 | 4.814304 | 0.6626141 | 5.405832 | 0.008150485
85.42544 | 10.7796 | 10.1672 | 4.816208 | 0.6123978 | 5.342918 | 0.008076112
85.43544 | 10.6686 | 10.10585 | 4.818117 | 0.5627516 | 5.279728 | 0.008003557
85.44544 | 10.5534 | 10.04431 | 4.820032 | 0.50909 | 5.216346 | 0.007932783
85.45544 | 10.446 | 9.982572 | 4.821951 | 0.463428 | 5.152757 | 0.007863755
85.46543 | 10.336 | 9.920777 | 4.823874 | 0.4152226 | 5.089107 | 0.007796503
85.47543 | 10.2306 | 9.858852 | 4.825803 | 0.3717482 | 5.025318 | 0.00773086
85.48543 | 10.1179 | 9.796901 | 4.827738 | 0.3209989 | 4.961496 | 0.007666862
85.49543 | 10.0153 | 9.734969 | 4.829678 | 0.2803312 | 4.897686 | 0.007604475
85.50543 | 9.9096 | 9.673097 | 4.831623 | 0.236503 | 4.83393 | 0.007543669
85.51543 | 9.8173 | 9.611325 | 4.833573 | 0.2059749 | 4.770268 | 0.007484412
85.52542 | 9.7056 | 9.549752 | 4.835526 | 0.1558479 | 4.706799 | 0.007426731
85.53542 | 9.6075 | 9.488294 | 4.837486 | 0.1192057 | 4.643437 | 0.007370484
85.54542 | 9.5112 | 9.427047 | 4.839452 | 0.08415266 | 4.58028 | 0.0073157
85.55542 | 9.4198 | 9.366045 | 4.841423 | 0.05375465 | 4.51736 | 0.007262352
85.56542 | 9.3241 | 9.30532 | 4.843398 | 0.01877985 | 4.454711 | 0.007210413
85.57541 | 9.2373 | 9.244962 | 4.845377 | -0.007662494 | 4.392425 | 0.00715991
85.58541 | 9.1522 | 9.184884 | 4.847363 | -0.03268419 | 4.33041 | 0.007110711
85.59541 | 9.0594 | 9.125173 | 4.849354 | -0.06577318 | 4.268756 | 0.007062845
85.60541 | 8.97 | 9.065857 | 4.851351 | -0.09585653 | 4.207489 | 0.00701629
85.61541 | 8.8942 | 9.006962 | 4.853352 | -0.1127615 | 4.146638 | 0.006971022
85.62541 | 8.815 | 8.948513 | 4.855359 | -0.1335129 | 4.086227 | 0.006927016
85.6354 | 8.7323 | 8.890592 | 4.857369 | -0.1582919 | 4.026339 | 0.0068843
85.6454 | 8.6552 | 8.833108 | 4.859386 | -0.177908 | 3.966879 | 0.006842762
85.6554 | 8.58 | 8.776141 | 4.861408 | -0.1961414 | 3.907931 | 0.006802427
85.6654 | 8.5084 | 8.719713 | 4.863436 | -0.2113126 | 3.849514 | 0.006763273
85.6754 | 8.4387 | 8.663843 | 4.865469 | -0.2251425 | 3.791649 | 0.006725285
85.68539 | 8.3698 | 8.608604 | 4.867504 | -0.2388038 | 3.734411 | 0.006688475
85.69539 | 8.2945 | 8.553907 | 4.869548 | -0.2594071 | 3.677707 | 0.006652756
85.70539 | 8.2262 | 8.499824 | 4.871596 | -0.2736237 | 3.62161 | 0.006618147
85.71539 | 8.1614 | 8.44637 | 4.87365 | -0.2849703 | 3.566136 | 0.006584631
85.72539 | 8.1011 | 8.393562 | 4.875708 | -0.2924622 | 3.511302 | 0.006552191
85.73539 | 8.0388 | 8.341413 | 4.877773 | -0.3026129 | 3.45712 | 0.006520813
85.74538 | 7.9757 | 8.289986 | 4.87984 | -0.3142863 | 3.403656 | 0.006490511
85.75538 | 7.9206 | 8.239193 | 4.881914 | -0.3185935 | 3.350818 | 0.006461208
85.76538 | 7.8609 | 8.189096 | 4.883994 | -0.3281961 | 3.298669 | 0.006432923
85.77538 | 7.8048 | 8.139704 | 4.886079 | -0.3349045 | 3.247219 | 0.00640564
85.78538 | 7.7417 | 8.091027 | 4.88817 | -0.3493269 | 3.196478 | 0.006379348
85.79537 | 7.6955 | 8.043118 | 4.890263 | -0.3476179 | 3.1465 | 0.006354056
85.80537 | 7.6402 | 7.99589 | 4.892364 | -0.3556904 | 3.097196 | 0.006329704
85.81537 | 7.5881 | 7.949397 | 4.894471 | -0.3612975 | 3.04862 | 0.006306304
85.82537 | 7.5416 | 7.903644 | 4.896582 | -0.3620437 | 3.000778 | 0.006283845
85.83537 | 7.493 | 7.858632 | 4.898699 | -0.3656325 | 2.953671 | 0.006262316
85.84537 | 7.4433 | 7.814366 | 4.900821 | -0.3710663 | 2.907303 | 0.006241706
85.85536 | 7.3905 | 7.770889 | 4.902947 | -0.3803894 | 2.861721 | 0.006222012
85.86536 | 7.349 | 7.728117 | 4.90508 | -0.3791168 | 2.816834 | 0.006203207
85.87536 | 7.3038 | 7.686092 | 4.907218 | -0.3822923 | 2.772689 | 0.006185291
85.88536 | 7.2642 | 7.644814 | 4.909361 | -0.3806136 | 2.729284 | 0.006168255
85.89536 | 7.2179 | 7.604279 | 4.91151 | -0.386379 | 2.686617 | 0.006152092
85.90535 | 7.1807 | 7.564525 | 4.913662 | -0.3838251 | 2.644726 | 0.006136809
85.91535 | 7.1429 | 7.52547 | 4.915822 | -0.3825703 | 2.603526 | 0.006122356
85.92535 | 7.106 | 7.487149 | 4.917987 | -0.3811492 | 2.563054 | 0.006108738
85.93535 | 7.0687 | 7.449558 | 4.920157 | -0.3808578 | 2.523305 | 0.006095968
85.94535 | 7.0356 | 7.41269 | 4.922333 | -0.3770901 | 2.484273 | 0.006084028
85.95535 | 7.0021 | 7.37654 | 4.924514 | -0.3744402 | 2.445954 | 0.006072911
85.96534 | 6.9693 | 7.341136 | 4.926698 | -0.371836 | 2.408375 | 0.00606263
85.97534 | 6.9367 | 7.306401 | 4.92889 | -0.3697008 | 2.371458 | 0.006053138
85.98534 | 6.9068 | 7.272363 | 4.931087 | -0.3655626 | 2.335231 | 0.00604445
85.99534 | 6.878 | 7.239013 | 4.93329 | -0.361013 | 2.299687 | 0.006036559
86.00534 | 6.8594 | 7.206344 | 4.935498 | -0.3469441 | 2.264817 | 0.006029461
86.01533 | 6.8227 | 7.174378 | 4.937709 | -0.3516779 | 2.230646 | 0.006023156
86.02533 | 6.7989 | 7.143043 | 4.939928 | -0.3441431 | 2.197098 | 0.006017626
86.03533 | 6.7744 | 7.112362 | 4.942152 | -0.337962 | 2.164197 | 0.006012873
86.04533 | 6.7449 | 7.082325 | 4.944382 | -0.3374253 | 2.131935 | 0.006008894
86.05533 | 6.7312 | 7.052923 | 4.946617 | -0.3217232 | 2.100301 | 0.006005684
86.06533 | 6.6964 | 7.024146 | 4.948858 | -0.3277457 | 2.069285 | 0.006003239
86.07532 | 6.6791 | 6.996011 | 4.951101 | -0.3169105 | 2.038908 | 0.006001557
86.08532 | 6.6599 | 6.968452 | 4.953353 | -0.3085522 | 2.009099 | 0.006000631
86.09532 | 6.6393 | 6.941489 | 4.95561 | -0.3021886 | 1.979878 | 0.006000463
86.10532 | 6.623 | 6.915109 | 4.957872 | -0.2921093 | 1.951236 | 0.006001047
86.11532 | 6.5888 | 6.889304 | 4.96014 | -0.3005041 | 1.923161 | 0.006002383
86.12531 | 6.5749 | 6.864087 | 4.962412 | -0.2891872 | 1.895671 | 0.006004467
86.13531 | 6.5598 | 6.839399 | 4.96469 | -0.2795987 | 1.868701 | 0.0060073
86.14531 | 6.5401 | 6.815254 | 4.966975 | -0.2751537 | 1.842268 | 0.00601088
86.15531 | 6.5315 | 6.791641 | 4.969265 | -0.2601414 | 1.816361 | 0.006015207
86.16531 | 6.5127 | 6.768552 | 4.97156 | -0.2558519 | 1.790971 | 0.006020279
86.17531 | 6.4924 | 6.745975 | 4.973861 | -0.253575 | 1.766088 | 0.006026097
86.1853 | 6.4763 | 6.723922 | 4.976165 | -0.247622 | 1.741724 | 0.006032655
86.1953 | 6.4646 | 6.70234 | 4.978477 | -0.2377397 | 1.717822 | 0.006039966
86.2053 | 6.4503 | 6.68124 | 4.980795 | -0.23094 | 1.694397 | 0.006048025
86.2153 | 6.4317 | 6.660613 | 4.983118 | -0.2289131 | 1.671438 | 0.006056833
86.2253 | 6.4292 | 6.640449 | 4.985447 | -0.2112494 | 1.648936 | 0.006066393
86.23529 | 6.4088 | 6.620758 | 4.987779 | -0.2119583 | 1.626903 | 0.006076695
86.24529 | 6.399 | 6.601492 | 4.990118 | -0.202492 | 1.605286 | 0.006087765
86.25529 | 6.3904 | 6.58266 | 4.992464 | -0.1922604 | 1.584097 | 0.006099594
86.26529 | 6.373 | 6.564255 | 4.994815 | -0.1912545 | 1.563328 | 0.006112187
86.27529 | 6.3677 | 6.546265 | 4.997171 | -0.1785653 | 1.542969 | 0.006125548
86.28529 | 6.3502 | 6.528684 | 4.999533 | -0.1784838 | 1.523011 | 0.006139681
86.29528 | 6.3384 | 6.511518 | 5.001898 | -0.173118 | 1.503465 | 0.006154578
86.30528 | 6.3379 | 6.494726 | 5.004272 | -0.1568259 | 1.484284 | 0.006170272
86.31528 | 6.3197 | 6.478316 | 5.00665 | -0.1586156 | 1.465478 | 0.006186757
86.32528 | 6.3106 | 6.462279 | 5.009035 | -0.1516793 | 1.44704 | 0.006204037
86.33528 | 6.2981 | 6.446609 | 5.011425 | -0.1485087 | 1.428962 | 0.006222123
86.34527 | 6.293 | 6.431311 | 5.013818 | -0.1383106 | 1.411251 | 0.006241001
86.35527 | 6.2828 | 6.416347 | 5.01622 | -0.1335474 | 1.393867 | 0.006260718
86.36527 | 6.2707 | 6.401727 | 5.018627 | -0.1310266 | 1.376819 | 0.006281266
86.37527 | 6.2583 | 6.387441 | 5.021039 | -0.1291406 | 1.360099 | 0.006302653
86.38527 | 6.2548 | 6.373482 | 5.023457 | -0.1186822 | 1.3437 | 0.00632489
86.39527 | 6.2438 | 6.359844 | 5.025881 | -0.116044 | 1.327615 | 0.006347988
86.40526 | 6.233 | 6.346532 | 5.028308 | -0.1135324 | 1.311852 | 0.006371935
86.41526 | 6.2227 | 6.333514 | 5.030744 | -0.1108139 | 1.296373 | 0.006396788
86.42526 | 6.2163 | 6.320795 | 5.033185 | -0.1044954 | 1.281188 | 0.006422539
86.43526 | 6.2057 | 6.30837 | 5.035631 | -0.1026701 | 1.26629 | 0.006449198
86.44526 | 6.2025 | 6.296232 | 5.038083 | -0.09373169 | 1.251671 | 0.006476781
86.45525 | 6.1924 | 6.284385 | 5.040539 | -0.09198521 | 1.237341 | 0.00650528
86.46525 | 6.179 | 6.272802 | 5.043003 | -0.09380153 | 1.223264 | 0.006534751
86.47525 | 6.167 | 6.261486 | 5.045472 | -0.09448645 | 1.209449 | 0.006565183
86.48525 | 6.1678 | 6.250434 | 5.047947 | -0.08263411 | 1.19589 | 0.006596602
86.49525 | 6.1587 | 6.239639 | 5.050428 | -0.08093859 | 1.182582 | 0.00662902
86.50525 | 6.1479 | 6.229095 | 5.052914 | -0.08119457 | 1.169518 | 0.006662451
86.51524 | 6.141 | 6.218806 | 5.055404 | -0.07780649 | 1.156705 | 0.006696884
86.52524 | 6.1341 | 6.208749 | 5.057902 | -0.0746488 | 1.144114 | 0.006732391
86.53524 | 6.1191 | 6.198927 | 5.060406 | -0.07982665 | 1.131752 | 0.006768961
86.54524 | 6.1159 | 6.189335 | 5.062915 | -0.07343487 | 1.119613 | 0.006806611
86.55524 | 6.1076 | 6.179969 | 5.065431 | -0.07236863 | 1.107693 | 0.006845359
86.56523 | 6.1032 | 6.170832 | 5.067949 | -0.06763179 | 1.095998 | 0.006885183
86.57523 | 6.0991 | 6.161902 | 5.070476 | -0.06280196 | 1.0845 | 0.006926178
86.58523 | 6.0865 | 6.153183 | 5.073008 | -0.06668347 | 1.073207 | 0.006968322
86.59523 | 6.0767 | 6.144672 | 5.075547 | -0.06797185 | 1.062113 | 0.007011633
86.60523 | 6.0737 | 6.136363 | 5.078091 | -0.06266272 | 1.051216 | 0.007056128
86.61523 | 6.0597 | 6.128252 | 5.080641 | -0.0685519 | 1.040509 | 0.007101824
86.62522 | 6.0571 | 6.120343 | 5.083194 | -0.06324262 | 1.03 | 0.007148689
86.63522 | 6.0554 | 6.112616 | 5.085755 | -0.05721553 | 1.019663 | 0.007196836
86.64522 | 6.0458 | 6.105075 | 5.088323 | -0.05927452 | 1.009506 | 0.007246235
86.65522 | 6.0403 | 6.097716 | 5.090896 | -0.05741558 | 0.9995228 | 0.0072969
86.66522 | 6.0315 | 6.090535 | 5.093475 | -0.05903494 | 0.9897112 | 0.007348846
86.67521 | 6.0271 | 6.083535 | 5.096057 | -0.0564355 | 0.9800763 | 0.007402036
86.68521 | 6.0227 | 6.0767 | 5.098648 | -0.05400029 | 0.9705959 | 0.007456587
86.69521 | 6.0124 | 6.070033 | 5.101244 | -0.05763262 | 0.9612759 | 0.007512462
86.70521 | 6.0036 | 6.063529 | 5.103847 | -0.05992883 | 0.9521125 | 0.007569671
86.71521 | 6.0057 | 6.057186 | 5.106455 | -0.0514856 | 0.9431025 | 0.007628227
86.72521 | 5.9983 | 6.051 | 5.109069 | -0.05269978 | 0.9342427 | 0.007688139
86.7352 | 5.9918 | 6.044974 | 5.111686 | -0.05317383 | 0.9255382 | 0.007749356
86.7452 | 5.986 | 6.039093 | 5.114312 | -0.0530928 | 0.9169687 | 0.007812005
86.7552 | 5.982 | 6.03336 | 5.116944 | -0.05135955 | 0.9085397 | 0.007876031
86.7652 | 5.9837 | 6.027771 | 5.119581 | -0.04407112 | 0.9002483 | 0.007941439
86.7752 | 5.9745 | 6.022325 | 5.122225 | -0.04782454 | 0.8920914 | 0.008008232
86.78519 | 5.9642 | 6.017022 | 5.124872 | -0.0528218 | 0.8840738 | 0.008076342
86.79519 | 5.968 | 6.01185 | 5.127527 | -0.04385005 | 0.8761772 | 0.008145901
86.80519 | 5.9607 | 6.006812 | 5.130188 | -0.04611163 | 0.8684066 | 0.008216838
86.81519 | 5.9638 | 6.001904 | 5.132855 | -0.03810376 | 0.8607592 | 0.008289147
86.82519 | 5.9634 | 5.997124 | 5.135528 | -0.03372378 | 0.8532325 | 0.008362819
86.83519 | 5.9609 | 5.992469 | 5.138207 | -0.03156913 | 0.8458238 | 0.008437841
86.84518 | 5.9573 | 5.987941 | 5.14089 | -0.03064145 | 0.8385376 | 0.008514123
86.85518 | 5.9612 | 5.983529 | 5.143581 | -0.02232947 | 0.831357 | 0.008591796
86.86518 | 5.9525 | 5.979235 | 5.146278 | -0.0267353 | 0.824287 | 0.008670764
86.87518 | 5.9544 | 5.975056 | 5.14898 | -0.02065641 | 0.817325 | 0.008751002
86.88518 | 5.9515 | 5.97099 | 5.151689 | -0.01949031 | 0.8104686 | 0.008832482
86.89517 | 5.9537 | 5.96704 | 5.154401 | -0.01334012 | 0.8037237 | 0.008915089
86.90517 | 5.9537 | 5.963191 | 5.157122 | -0.009491132 | 0.7970701 | 0.008998948
86.91517 | 5.9612 | 5.95945 | 5.159849 | 0.0017501 | 0.7905171 | 0.00908394
86.92517 | 5.9533 | 5.955812 | 5.162582 | -0.002512222 | 0.7840606 | 0.009170017
86.93517 | 5.9468 | 5.952276 | 5.16532 | -0.005476224 | 0.7776987 | 0.009257132
86.94517 | 5.9472 | 5.94884 | 5.168065 | -0.001639692 | 0.7714293 | 0.009345231
86.95516 | 5.9488 | 5.945505 | 5.170813 | 0.003294815 | 0.7652579 | 0.009434169
86.96516 | 5.9441 | 5.942261 | 5.17357 | 0.001838916 | 0.7591671 | 0.009524057
86.97516 | 5.9405 | 5.93911 | 5.176333 | 0.001389743 | 0.7531627 | 0.009614743
86.98516 | 5.9506 | 5.936051 | 5.179102 | 0.01454938 | 0.7472428 | 0.009706153
86.99516 | 5.9547 | 5.93308 | 5.181877 | 0.02161976 | 0.7414054 | 0.009798214
87.00515 | 5.9403 | 5.9302 | 5.184655 | 0.0101001 | 0.7356544 | 0.009890754
87.01515 | 5.9429 | 5.927402 | 5.187442 | 0.01549785 | 0.7299765 | 0.009983872
87.02515 | 5.938 | 5.924688 | 5.190235 | 0.01331205 | 0.7243757 | 0.01007739
87.03515 | 5.9486 | 5.922055 | 5.193034 | 0.02654453 | 0.7188503 | 0.01017121
87.04515 | 5.942 | 5.919503 | 5.195839 | 0.02249704 | 0.7133985 | 0.01026525
87.05515 | 5.9441 | 5.917029 | 5.198651 | 0.02707139 | 0.7080187 | 0.0103594
87.06514 | 5.9523 | 5.914634 | 5.201465 | 0.03766628 | 0.7027151 | 0.01045348
87.07514 | 5.957 | 5.912311 | 5.204289 | 0.04468947 | 0.6974744 | 0.01054756
87.08514 | 5.9523 | 5.91006 | 5.207118 | 0.04223963 | 0.6923007 | 0.01064145
87.09514 | 5.9477 | 5.907882 | 5.209954 | 0.0398182 | 0.6871929 | 0.01073505
87.10514 | 5.9462 | 5.905773 | 5.212796 | 0.04042686 | 0.6821492 | 0.01082824
87.11513 | 5.9563 | 5.903735 | 5.215641 | 0.05256522 | 0.6771732 | 0.01092084
87.12513 | 5.9587 | 5.901762 | 5.218495 | 0.05693849 | 0.6722538 | 0.01101292
87.13513 | 5.956 | 5.899854 | 5.221355 | 0.05614633688 | 0.6673944 | 0.01110428
87.14513 | 5.9644 | 5.89801 | 5.224221 | 0.06639007 | 0.6625937 | 0.01119482
87.15513 | 5.9637 | 5.896229 | 5.227094 | 0.06747112 | 0.6578506 | 0.01128444
87.16513 | 5.9641 | 5.894509 | 5.229972 | 0.06959059 | 0.6531639 | 0.01137306
87.17512 | 5.9547 | 5.892852 | 5.232854 | 0.06184842 | 0.6485367 | 0.01146048
87.18512 | 5.9375 | 5.891251 | 5.235745 | 0.04624888 | 0.6439589 | 0.0115468
87.19512 | 5.9587 | 5.889708 | 5.238643 | 0.0689915 | 0.6394341 | 0.01163185
87.20512 | 5.9582 | 5.888222 | 5.241546 | 0.06997752 | 0.6349611 | 0.01171555
87.21512 | 5.9488 | 5.886792 | 5.244455 | 0.06200793 | 0.6305389 | 0.01179783
87.22511 | 5.9452 | 5.885417 | 5.247368 | 0.05978251 | 0.6261708 | 0.01187855
87.23511 | 5.9574 | 5.884095 | 5.25029 | 0.07330488 | 0.6218472 | 0.01195782
87.24511 | 5.9451 | 5.882825 | 5.253218 | 0.06227464 | 0.6175717 | 0.0120355
87.25511 | 5.9357 | 5.881607 | 5.256153 | 0.05409271 | 0.6133432 | 0.01211156
87.26511 | 5.9137 | 5.88044 | 5.259093 | 0.03325984 | 0.6091611 | 0.01218598
87.27511 | 5.9433 | 5.879323 | 5.26204 | 0.06397704 | 0.6050244 | 0.01225871
87.2851 | 5.9235 | 5.878256 | 5.26499 | 0.04524398 | 0.6009364 | 0.01232969
87.2951 | 5.9191 | 5.877237 | 5.267949 | 0.04186342 | 0.5968883 | 0.01239905
87.3051 | 5.9133 | 5.876266 | 5.270915 | 0.03703435 | 0.5928842 | 0.01246672
87.3151 | 5.9245 | 5.875341 | 5.273886 | 0.04915886 | 0.588922 | 0.01253272
87.3251 | 5.9105 | 5.874463 | 5.276864 | 0.03603684 | 0.5850016 | 0.01259707
87.33509 | 5.9051 | 5.873631 | 5.279846 | 0.03146889 | 0.5811256 | 0.01265973
87.34509 | 5.8779 | 5.872845 | 5.282836 | 0.005054951 | 0.5772878 | 0.01272086
87.35509 | 5.8976 | 5.872103 | 5.285833 | 0.02549691 | 0.5734894 | 0.01278046
87.36509 | 5.8902 | 5.871405 | 5.288836 | 0.01879453 | 0.5697305 | 0.01283858
87.37509 | 5.8853 | 5.870752 | 5.291846 | 0.01454829 | 0.5660106 | 0.01289526
87.38509 | 5.8823 | 5.870141 | 5.294862 | 0.01215872 | 0.5623291 | 0.01295059
87.39508 | 5.8897 | 5.869574 | 5.297881 | 0.02012565 | 0.5586892 | 0.01300458
87.40508 | 5.8741 | 5.869049 | 5.300909 | 0.005050542 | 0.5550831 | 0.01305741
87.41508 | 5.8706 | 5.868567 | 5.303944 | 0.002033247 | 0.551514 | 0.01310912
87.42508 | 5.8474 | 5.868126 | 5.306985 | -0.02072587 | 0.5479814 | 0.0131598
87.43508 | 5.8663 | 5.867726 | 5.310032 | -0.001426493 | 0.5444849 | 0.01320955
87.44507 | 5.8626 | 5.867369 | 5.313083 | -0.004768533 | 0.5410275 | 0.0132584
87.45507 | 5.8508 | 5.867051 | 5.316143 | -0.01625117 | 0.5376019 | 0.01330658
87.46507 | 5.8609 | 5.866774 | 5.319209 | -0.005874423 | 0.5342112 | 0.01335412
87.47507 | 5.8548 | 5.866538 | 5.322282 | -0.01173802 | 0.530855 | 0.01340115
87.48507 | 5.8489 | 5.866342 | 5.325361 | -0.01744172 | 0.5275329 | 0.01344778
87.49507 | 5.8518 | 5.866185 | 5.328447 | -0.01438525 | 0.5242446 | 0.01349413
87.50506 | 5.8376 | 5.866068 | 5.331535 | -0.02846847 | 0.5209928 | 0.01354027
87.51506 | 5.8431 | 5.865991 | 5.334634 | -0.02289104 | 0.517771 | 0.01358642
87.52506 | 5.8463 | 5.865953 | 5.337738 | -0.01965286 | 0.5145819 | 0.01363266
87.53506 | 5.8471 | 5.865954 | 5.340849 | -0.01885373 | 0.5114252 | 0.01367911
87.54506 | 5.8485 | 5.865993 | 5.343967 | -0.01749348 | 0.5083006 | 0.01372591
87.55505 | 5.8411 | 5.866072 | 5.347088 | -0.02497181 | 0.5052109 | 0.01377313
87.56505 | 5.8498 | 5.866189 | 5.350218 | -0.0163888 | 0.5021497 | 0.01382101
87.57505 | 5.8467 | 5.866344 | 5.353355 | -0.01964422 | 0.4991197 | 0.01386964
87.58505 | 5.8323 | 5.866538 | 5.356498 | -0.03423788 | 0.4961207 | 0.01391915
87.59505 | 5.8402 | 5.86677 | 5.359648 | -0.02656968 | 0.4931523 | 0.01396967
87.60505 | 5.8402 | 5.867039 | 5.362804 | -0.02683949 | 0.4902143 | 0.01402135
87.61504 | 5.8487 | 5.867347 | 5.365963 | -0.01864678 | 0.4873092 | 0.01407426
87.62504 | 5.8388 | 5.867692 | 5.369132 | -0.02889215 | 0.4844312 | 0.01412865
87.63504 | 5.8461 | 5.868075 | 5.372308 | -0.02197515 | 0.4815827 | 0.0141846
87.64504 | 5.8317 | 5.868496 | 5.37549 | -0.03679568 | 0.4787636 | 0.01424224
87.65504 | 5.8435 | 5.868954 | 5.378678 | -0.02545355 | 0.4759735 | 0.01430171
87.66503 | 5.8257 | 5.869448 | 5.38187 | -0.0437481 | 0.4732149 | 0.01436309
87.67503 | 5.8263 | 5.86998 | 5.385072 | -0.04368034 | 0.4704822 | 0.01442661
87.68503 | 5.8271 | 5.87055 | 5.38828 | -0.04344958 | 0.4677777 | 0.01449235
87.69503 | 5.8333 | 5.871156 | 5.391494 | -0.0378557 | 0.4651012 | 0.01456044
87.70503 | 5.8292 | 5.871799 | 5.394715 | -0.04259859 | 0.4624525 | 0.01463099
87.71503 | 5.8281 | 5.872478 | 5.397943 | -0.04437809 | 0.4598313 | 0.01470414
87.72502 | 5.8236 | 5.873194 | 5.401173 | -0.04959415 | 0.4572408 | 0.01477991
87.73502 | 5.8195 | 5.873946 | 5.404414 | -0.05444642 | 0.4546737 | 0.01485856
87.74502 | 5.823 | 5.874735 | 5.407661 | -0.05173492 | 0.4521335 | 0.01494014
87.75502 | 5.8167 | 5.875559 | 5.410915 | -0.0588595 | 0.4496197 | 0.01502474
87.76502 | 5.8281 | 5.87642 | 5.414175 | -0.04831995 | 0.4471322 | 0.01511246
87.77501 | 5.8317 | 5.877315 | 5.417439 | -0.04561519 | 0.444673 | 0.01520331
87.78501 | 5.8281 | 5.878247 | 5.420712 | -0.05014693 | 0.442237 | 0.01529754
87.79501 | 5.8349 | 5.879214 | 5.423992 | -0.04431409 | 0.4398266 | 0.01539516
87.80501 | 5.8381 | 5.880216 | 5.427279 | -0.04211647 | 0.4374412 | 0.01549623
87.81501 | 5.8367 | 5.881254 | 5.430572 | -0.04455391 | 0.4350809 | 0.01560083
87.82501 | 5.8423 | 5.882326 | 5.433872 | -0.04002617 | 0.4327451 | 0.01570902
87.835 | 5.8498 | 5.883432 | 5.437175 | -0.03363198 | 0.4304361 | 0.01582074
87.845 | 5.8479 | 5.884573 | 5.440488 | -0.03667334 | 0.4281489 | 0.01593625
87.855 | 5.861 | 5.885749 | 5.443808 | -0.02474895 | 0.4258856 | 0.01605549
87.865 | 5.8583 | 5.886959 | 5.447134 | -0.02865857 | 0.4236459 | 0.0161785
87.875 | 5.8695 | 5.888202 | 5.450467 | -0.01870202 | 0.4214296 | 0.01630529
87.88499 | 5.8631 | 5.889478 | 5.453803 | -0.02637771 | 0.4192386 | 0.01643575
87.89499 | 5.8654 | 5.890788 | 5.45715 | -0.02538799 | 0.4170682 | 0.01657013
87.90499 | 5.8708 | 5.892131 | 5.460503 | -0.02133138 | 0.4149205 | 0.01670833
87.91499 | 5.8693 | 5.893508 | 5.463862 | -0.0242076 | 0.4127952 | 0.01685031
87.92499 | 5.8673 | 5.894916 | 5.467228 | -0.02761638 | 0.410692 | 0.01699606
87.93498 | 5.8729 | 5.896356 | 5.470598 | -0.02345594 | 0.4086127 | 0.01714539
87.94498 | 5.8746 | 5.897829 | 5.473978 | -0.02322896 | 0.4065529 | 0.01729857
87.95498 | 5.8713 | 5.899334 | 5.477364 | -0.02803369 | 0.4045145 | 0.01745538
87.96498 | 5.8705 | 5.90087 | 5.480757 | -0.03036982 | 0.4024972 | 0.01761576
87.97498 | 5.8537 | 5.902437 | 5.484157 | -0.04873708 | 0.4005009 | 0.01777965
87.98498 | 5.8637 | 5.904035 | 5.487563 | -0.04033509 | 0.3985251 | 0.01794695
87.99497 | 5.8567 | 5.905659 | 5.490973 | -0.04895897 | 0.3965689 | 0.01811736
88.00497 | 5.8589 | 5.907318 | 5.494393 | -0.04841754 | 0.3946337 | 0.01829117
88.01497 | 5.854 | 5.909006 | 5.497819 | -0.05500582 | 0.3927185 | 0.01846805
88.02497 | 5.853 | 5.910723 | 5.501253 | -0.0577235 | 0.390823 | 0.01864788
88.03497 | 5.8495 | 5.91247 | 5.504693 | -0.06297022 | 0.3889469 | 0.01883051
88.04496 | 5.841 | 5.914244 | 5.508136 | -0.07324371 | 0.3870919 | 0.01901561
88.05496 | 5.8418 | 5.916047 | 5.51159 | -0.07424726 | 0.3852541 | 0.01920333
88.06496 | 5.8388 | 5.917879 | 5.51505 | -0.07907866 | 0.383435 | 0.01939333
88.07496 | 5.8372 | 5.919737 | 5.518518 | -0.08253748 | 0.3816346 | 0.01958541
88.08496 | 5.8416 | 5.921623 | 5.521992 | -0.08002326 | 0.3798524 | 0.01977936
88.09496 | 5.838 | 5.923536 | 5.525472 | -0.08553565 | 0.3780884 | 0.01997496
88.10495 | 5.8324 | 5.925471 | 5.528956 | -0.09307077 | 0.3763426 | 0.02017181
88.11495 | 5.8334 | 5.927435 | 5.532451 | -0.09403488 | 0.3746141 | 0.02037
88.12495 | 5.8268 | 5.929424 | 5.535952 | -0.1026242 | 0.372903 | 0.02056911
88.13495 | 5.8303 | 5.931438 | 5.53946 | -0.1011382 | 0.3712092 | 0.02076888
88.14495 | 5.8195 | 5.933476 | 5.542975 | -0.1139764 | 0.3695324 | 0.02096903
88.15494 | 5.8299 | 5.935536 | 5.546493 | -0.1056362 | 0.3678741 | 0.02116902
88.16494 | 5.8276 | 5.937621 | 5.550022 | -0.1100213 | 0.3662306 | 0.02136911
88.17494 | 5.8202 | 5.939729 | 5.553557 | -0.1195293 | 0.3646035 | 0.02156874
88.18494 | 5.8216 | 5.941859 | 5.557099 | -0.1202594 | 0.3629925 | 0.02176761
88.19494 | 5.8231 | 5.944011 | 5.560648 | -0.1209113 | 0.3613975 | 0.02196541
88.20494 | 5.8122 | 5.946184 | 5.564204 | -0.1339844 | 0.3598181 | 0.02216185
88.21493 | 5.8126 | 5.948376 | 5.567764 | -0.1357759 | 0.3582557 | 0.02235645
88.22493 | 5.8179 | 5.95059 | 5.571333 | -0.1326898 | 0.3567071 | 0.02254927
88.23493 | 5.8101 | 5.952823 | 5.57491 | -0.1427234 | 0.3551734 | 0.02273983
88.24493 | 5.8078 | 5.955076 | 5.578494 | -0.1472762 | 0.3536546 | 0.02292784
88.25493 | 5.8119 | 5.957348 | 5.582084 | -0.1454476 | 0.3521504 | 0.02311302
88.26492 | 5.8011 | 5.959635 | 5.585678 | -0.1585348 | 0.350662 | 0.0232949
88.27492 | 5.796 | 5.961942 | 5.589282 | -0.165942 | 0.3491862 | 0.02347357
88.28492 | 5.7917 | 5.964266 | 5.592893 | -0.1725664 | 0.3477243 | 0.0236486
88.29492 | 5.7921 | 5.966607 | 5.596512 | -0.1745074 | 0.3462761 | 0.02381973
88.30492 | 5.7908 | 5.968965 | 5.600137 | -0.1781647 | 0.3448413 | 0.02398673
88.31492 | 5.791 | 5.971338 | 5.603769 | -0.1803378 | 0.3434197 | 0.02414936
88.32491 | 5.7918 | 5.973724 | 5.607404 | -0.1819238 | 0.3420124 | 0.02430729
88.33491 | 5.7824 | 5.976127 | 5.61105 | -0.1937272 | 0.3406164 | 0.02446061
88.34491 | 5.7825 | 5.978545 | 5.614703 | -0.196045 | 0.3392329 | 0.024609
88.35491 | 5.7912 | 5.980977 | 5.618363 | -0.189777 | 0.3378616 | 0.0247523
88.36491 | 5.7752 | 5.983423 | 5.62203 | -0.2082226 | 0.3365022 | 0.02489036
88.3749 | 5.7936 | 5.985879 | 5.6257 | -0.1922791 | 0.3351559 | 0.02502293
88.3849 | 5.7903 | 5.988351 | 5.629381 | -0.1980511 | 0.3338198 | 0.02515016
88.3949 | 5.793 | 5.990836 | 5.633069 | -0.1978357 | 0.3324948 | 0.02527183
88.4049 | 5.794 | 5.993333 | 5.636764 | -0.1993327 | 0.3311808 | 0.02538787
88.4149 | 5.7981 | 5.995842 | 5.640466 | -0.1977416 | 0.3298775 | 0.0254982
88.4249 | 5.7994 | 5.998362 | 5.644175 | -0.1989624 | 0.3285846 | 0.02560279
88.43489 | 5.799 | 6.000892 | 5.647887 | -0.201892 | 0.3273031 | 0.02570152
88.44489 | 5.7998 | 6.003435 | 5.65161 | -0.2036353 | 0.3260303 | 0.02579456
88.45489 | 5.8078 | 6.00599 | 5.655341 | -0.1981895 | 0.3247672 | 0.02588181
88.46489 | 5.8017 | 6.008554 | 5.659078 | -0.2068544 | 0.3235134 | 0.02596327
88.47489 | 5.8024 | 6.01113 | 5.662822 | -0.2087298 | 0.3222688 | 0.02603897
88.48488 | 5.8125 | 6.013713 | 5.66657 | -0.2012127 | 0.3210343 | 0.02610888
88.49488 | 5.8052 | 6.016308 | 5.670328 | -0.2111083 | 0.3198072 | 0.02617315
88.50488 | 5.8002 | 6.018914 | 5.674093 | -0.2187138 | 0.3185885 | 0.02623177
88.51488 | 5.7988 | 6.021529 | 5.677866 | -0.2227288 | 0.3173779 | 0.02628479
88.52488 | 5.8011 | 6.024153 | 5.681646 | -0.2230534 | 0.3161753 | 0.02633227
88.53488 | 5.7999 | 6.026787 | 5.685433 | -0.2268872 | 0.3149803 | 0.02637425
88.54487 | 5.8008 | 6.029428 | 5.689223 | -0.2286275 | 0.313794 | 0.02641079
88.55487 | 5.8022 | 6.032079 | 5.693024 | -0.2298795 | 0.3126137 | 0.02644201
88.56487 | 5.7913 | 6.03474 | 5.696832 | -0.2434403 | 0.3114404 | 0.02646793
88.57487 | 5.7993 | 6.03741 | 5.700647 | -0.2381098 | 0.3102739 | 0.02648864
88.58487 | 5.7897 | 6.040088 | 5.70447 | -0.2503879 | 0.3091139 | 0.02650419
88.59486 | 5.7845 | 6.042772 | 5.708296 | -0.2582718 | 0.3079615 | 0.02651465
88.60486 | 5.7954 | 6.045467 | 5.712132 | -0.2500667 | 0.3068142 | 0.02652011
88.61486 | 5.7863 | 6.04817 | 5.715976 | -0.2618699 | 0.305673 | 0.0265206
88.62486 | 5.7907 | 6.050881 | 5.719827 | -0.2601813 | 0.3045376 | 0.02651621
88.63486 | 5.7864 | 6.053601 | 5.723686 | -0.2672008 | 0.303408 | 0.02650697
88.64486 | 5.7885 | 6.056328 | 5.727551 | -0.2678282 | 0.3022839 | 0.02649296
88.65485 | 5.7822 | 6.059061 | 5.73142 | -0.2768609 | 0.3011665 | 0.02647424
88.66485 | 5.7873 | 6.061804 | 5.7353 | -0.2745041 | 0.3000532 | 0.02645082
88.67485 | 5.7816 | 6.064555 | 5.739187 | -0.2829551 | 0.2989452 | 0.02642276
88.68485 | 5.7864 | 6.067314 | 5.743082 | -0.2809139 | 0.2978422 | 0.02639011
88.69485 | 5.7862 | 6.07008 | 5.746983 | -0.2838803 | 0.2967443 | 0.02635289
88.70484 | 5.7839 | 6.072852 | 5.750888 | -0.2889516 | 0.2956524 | 0.02631118
88.71484 | 5.7829 | 6.075633 | 5.754804 | -0.2927333 | 0.2945643 | 0.02626494
88.72484 | 5.7917 | 6.078423 | 5.758727 | -0.2867225 | 0.2934809 | 0.02621422
88.73484 | 5.7809 | 6.081219 | 5.762658 | -0.3003193 | 0.2924023 | 0.02615904
88.74484 | 5.7865 | 6.084024 | 5.766596 | -0.2975236 | 0.2913284 | 0.02609941
88.75484 | 5.787 | 6.086835 | 5.770541 | -0.2998354 | 0.2902592 | 0.02603535
88.76483 | 5.7856 | 6.089652 | 5.774489 | -0.3040518 | 0.2891955 | 0.02596694
88.77483 | 5.7838 | 6.092478 | 5.778449 | -0.3086785 | 0.2881355 | 0.02589405
88.78483 | 5.7943 | 6.095313 | 5.782416 | -0.3010126 | 0.28708 | 0.02581675
88.79483 | 5.7808 | 6.098154 | 5.78639 | -0.3173542 | 0.286029 | 0.02573505
88.80483 | 5.7821 | 6.101003 | 5.790372 | -0.3189032 | 0.2849826 | 0.02564895
88.81482 | 5.788 | 6.103857 | 5.794357 | -0.3158568 | 0.2839417 | 0.02555853
88.82482 | 5.7776 | 6.106721 | 5.798353 | -0.3291208 | 0.2829044 | 0.02546364
88.83482 | 5.7794 | 6.109592 | 5.802356 | -0.3301922 | 0.2818716 | 0.02536436
88.84482 | 5.7895 | 6.112471 | 5.806367 | -0.3229712 | 0.2808433 | 0.02526069
88.85482 | 5.7773 | 6.115358 | 5.810385 | -0.3380577 | 0.2798197 | 0.02515266
88.86482 | 5.78 | 6.118252 | 5.814411 | -0.3382518 | 0.2788006 | 0.02504026
88.87481 | 5.7828 | 6.121151 | 5.81844 | -0.3383508 | 0.2777872 | 0.0249237
88.88481 | 5.7745 | 6.12406 | 5.82248 | -0.3495602 | 0.2767773 | 0.02480264
88.89481 | 5.7694 | 6.126977 | 5.826528 | -0.3575774 | 0.2757722 | 0.0246773
88.90481 | 5.7774 | 6.129902 | 5.830583 | -0.3525024 | 0.2747717 | 0.02454768
88.91481 | 5.7695 | 6.132835 | 5.834645 | -0.3633353 | 0.273776 | 0.02441385
88.9248 | 5.7745 | 6.135773 | 5.838711 | -0.3612732 | 0.272786 | 0.02427597
88.9348 | 5.765 | 6.138722 | 5.842788 | -0.3737221 | 0.2717999 | 0.02413382
88.9448 | 5.774 | 6.141679 | 5.846873 | -0.3676793 | 0.2708187 | 0.0239876
88.9548 | 5.7638 | 6.144645 | 5.850965 | -0.3808448 | 0.2698423 | 0.02383737
88.9648 | 5.7697 | 6.147619 | 5.855065 | -0.3779187 | 0.2688709 | 0.0236832
88.9748 | 5.7642 | 6.150601 | 5.859172 | -0.3864012 | 0.2679044 | 0.02352516
88.98479 | 5.7634 | 6.153589 | 5.863282 | -0.3901894 | 0.266944 | 0.0233635
88.99479 | 5.7698 | 6.156589 | 5.867404 | -0.3867894 | 0.2659877 | 0.02319799
89.00479 | 5.7687 | 6.159598 | 5.871533 | -0.3908984 | 0.2650365 | 0.02302887
89.01479 | 5.7538 | 6.162617 | 5.87567 | -0.4088166 | 0.2640905 | 0.02285626
89.02479 | 5.7771 | 6.165644 | 5.879814 | -0.388544 | 0.2631497 | 0.02268025
89.03478 | 5.7579 | 6.168678 | 5.883962 | -0.4107778 | 0.2622151 | 0.02250113
89.04478 | 5.7654 | 6.171724 | 5.888121 | -0.4063244 | 0.2612849 | 0.02231867
89.05478 | 5.7546 | 6.174781 | 5.892288 | -0.4201807 | 0.26036 | 0.02213314
89.06478 | 5.769 | 6.177847 | 5.896462 | -0.408847 | 0.2594406 | 0.02194469
89.07478 | 5.7578 | 6.180924 | 5.900643 | -0.4231235 | 0.2585266 | 0.02175343
89.08478 | 5.761 | 6.18401 | 5.904833 | -0.4230103 | 0.2576182 | 0.02155948
89.09477 | 5.7672 | 6.187105 | 5.909025 | -0.4199046 | 0.2567162 | 0.02136318
89.10477 | 5.7583 | 6.190213 | 5.91323 | -0.4319126 | 0.2558188 | 0.02116427
89.11477 | 5.7526 | 6.193332 | 5.917441 | -0.4407315 | 0.2549271 | 0.02096307
89.12477 | 5.757 | 6.196461 | 5.921661 | -0.4394615 | 0.254041 | 0.02075973
89.13477 | 5.7593 | 6.199603 | 5.925888 | -0.4403026 | 0.2531605 | 0.02055438
89.14476 | 5.7587 | 6.202752 | 5.930118 | -0.444052 | 0.2522867 | 0.02034736
89.15476 | 5.7534 | 6.205916 | 5.93436 | -0.4525161 | 0.2514177 | 0.02013841
89.16476 | 5.7592 | 6.209092 | 5.93861 | -0.449892 | 0.2505544 | 0.01992787
89.17476 | 5.749 | 6.21228 | 5.942867 | -0.4632798 | 0.249697 | 0.01971588
89.18476 | 5.7486 | 6.21548 | 5.947132 | -0.4668797 | 0.2488454 | 0.01950259
89.19476 | 5.7346 | 6.218692 | 5.951404 | -0.4840919 | 0.2479995 | 0.01928815
89.20475 | 5.7575 | 6.221913 | 5.95568 | -0.4644134 | 0.2471606 | 0.0190729
89.21475 | 5.759 | 6.225151 | 5.959968 | -0.4661506 | 0.2463264 | 0.01885656
89.22475 | 5.7536 | 6.2284 | 5.964263 | -0.4748005 | 0.2454981 | 0.01863951
89.23475 | 5.748 | 6.231663 | 5.968566 | -0.4836633 | 0.2446756 | 0.01842187
89.24475 | 5.7598 | 6.234939 | 5.972876 | -0.4751391 | 0.243859 | 0.01820379
89.25474 | 5.7316 | 6.238225 | 5.97719 | -0.5066247 | 0.2430489 | 0.01798564
89.26474 | 5.7572 | 6.241527 | 5.981516 | -0.4843273 | 0.2422441 | 0.01776712
89.27474 | 5.767 | 6.244843 | 5.98585 | -0.4778432 | 0.241445 | 0.0175486
89.28474 | 5.7611 | 6.248173 | 5.990191 | -0.4870727 | 0.2406518 | 0.0173302
89.29474 | 5.771 | 6.251516 | 5.99454 | -0.4805161 | 0.2398644 | 0.01711208
89.30474 | 5.7644 | 6.254873 | 5.998896 | -0.4904733 | 0.2390828 | 0.01689437
89.31473 | 5.7648 | 6.258241 | 6.003256 | -0.4934413 | 0.2383078 | 0.01667741
89.32473 | 5.7728 | 6.261627 | 6.007628 | -0.4888267 | 0.2375378 | 0.01646091
89.33473 | 5.7686 | 6.265026 | 6.012008 | -0.4964264 | 0.2367735 | 0.01624523
89.34473 | 5.7851 | 6.268441 | 6.016395 | -0.4833405 | 0.236015 | 0.01603047
89.35473 | 5.7797 | 6.271869 | 6.02079 | -0.4921691 | 0.2352622 | 0.01581677
89.36472 | 5.7759 | 6.275309 | 6.025189 | -0.4994088 | 0.2345158 | 0.01560444
89.37472 | 5.7975 | 6.278767 | 6.029599 | -0.4812667 | 0.2337744 | 0.0153932
89.38472 | 5.7685 | 6.282239 | 6.034017 | -0.5137394 | 0.2330387 | 0.01518336
89.39472 | 5.7859 | 6.285727 | 6.038443 | -0.499827 | 0.2323086 | 0.01497502
89.40472 | 5.7867 | 6.28923 | 6.042877 | -0.5025296 | 0.2315841 | 0.01476828
89.41472 | 5.7859 | 6.292747 | 6.047319 | -0.5068472 | 0.2308652 | 0.01456325
89.42471 | 5.7686 | 6.296277 | 6.051764 | -0.5276765 | 0.2301525 | 0.01436021
89.43471 | 5.79 | 6.299824 | 6.056221 | -0.5098244 | 0.2294447 | 0.01415885
89.44471 | 5.782 | 6.303388 | 6.060686 | -0.5213876 | 0.2287423 | 0.01395944
89.45471 | 5.7784 | 6.306966 | 6.065159 | -0.5285661 | 0.2280454 | 0.01376207
89.46471 | 5.7897 | 6.31056 | 6.069639 | -0.5208599 | 0.2273539 | 0.01356681
89.4747 | 5.7836 | 6.314165 | 6.074123 | -0.5305654 | 0.2266685 | 0.0133739
89.4847 | 5.7888 | 6.31779 | 6.078619 | -0.52899 | 0.2259878 | 0.01318303
89.4947 | 5.7834 | 6.32143 | 6.083123 | -0.5380301 | 0.2253124 | 0.01299444
89.5047 | 5.7948 | 6.325086 | 6.087635 | -0.5302856 | 0.2246423 | 0.01280817
89.5147 | 5.8054 | 6.328757 | 6.092155 | -0.5233566 | 0.2239776 | 0.01262428
89.5247 | 5.8056 | 6.332443 | 6.096682 | -0.5268432 | 0.223318 | 0.0124428
89.53469 | 5.7834 | 6.336142 | 6.101213 | -0.5527416 | 0.2226644 | 0.01226393
89.54469 | 5.8133 | 6.339859 | 6.105757 | -0.5265591 | 0.2220152 | 0.01208735
89.55469 | 5.8148 | 6.343592 | 6.110308 | -0.5287923 | 0.2213713 | 0.01191327
89.56469 | 5.815 | 6.347341 | 6.114867 | -0.5323408 | 0.2207324 | 0.0117417
89.57469 | 5.8273 | 6.351105 | 6.119434 | -0.523805 | 0.2200987 | 0.01157266
89.58468 | 5.8244 | 6.354881 | 6.124004 | -0.5304808 | 0.2194705 | 0.01140632
89.59468 | 5.8361 | 6.358676 | 6.128587 | -0.522576 | 0.2188469 | 0.01124236
89.60468 | 5.82 | 6.362486 | 6.133177 | -0.5424865 | 0.2182281 | 0.01108095
89.61468 | 5.8407 | 6.366313 | 6.137776 | -0.5256125 | 0.2176144 | 0.01092209
89.62468 | 5.8337 | 6.370154 | 6.142383 | -0.536454 | 0.2170057 | 0.01076577
89.63468 | 5.8511 | 6.374011 | 6.146997 | -0.5229108 | 0.2164018 | 0.01061199
89.64467 | 5.8483 | 6.377879 | 6.151615 | -0.5295792 | 0.2158035 | 0.01046088
89.65467 | 5.8514 | 6.381767 | 6.156245 | -0.5303667 | 0.2152094 | 0.01031214
89.66467 | 5.8572 | 6.38567 | 6.160883 | -0.5284695 | 0.2146201 | 0.0101659
89.67467 | 5.8445 | 6.389588 | 6.16553 | -0.5450876 | 0.2140357 | 0.01002215
89.68467 | 5.863 | 6.393521 | 6.170184 | -0.5305209 | 0.213456 | 0.009880864
89.69466 | 5.8658 | 6.397465 | 6.174842 | -0.5316655 | 0.2128816 | 0.009742157
89.70466 | 5.8627 | 6.401429 | 6.179512 | -0.5387291 | 0.2123114 | 0.009605735
89.71466 | 5.8745 | 6.405408 | 6.18419 | -0.5309078 | 0.2117458 | 0.00947171
89.72466 | 5.8657 | 6.409402 | 6.188876 | -0.5437015 | 0.211185 | 0.009340057
89.73466 | 5.8709 | 6.41341 | 6.193571 | -0.5425102 | 0.2106287 | 0.00921075
89.74466 | 5.879 | 6.417434 | 6.198273 | -0.5384339 | 0.2100771 | 0.009083759
89.75465 | 5.8774 | 6.421468 | 6.202979 | -0.5440685 | 0.2095305 | 0.008959177
89.76465 | 5.8872 | 6.425522 | 6.207697 | -0.5383219 | 0.208988 | 0.008836729
89.77465 | 5.883 | 6.42959 | 6.212424 | -0.5465901 | 0.20845 | 0.008716507
89.78465 | 5.8949 | 6.433673 | 6.217158 | -0.5387731 | 0.2079165 | 0.00859848
89.79465 | 5.8866 | 6.437771 | 6.221901 | -0.5511707 | 0.2073874 | 0.008482616
89.80464 | 5.8987 | 6.441879 | 6.226647 | -0.5431789 | 0.2068633 | 0.008369023
89.81464 | 5.9012 | 6.446006 | 6.231405 | -0.5448057 | 0.206343 | 0.008257382
89.82464 | 5.9111 | 6.450147 | 6.236172 | -0.539047 | 0.2058271 | 0.008147805
89.83464 | 5.9097 | 6.454303 | 6.240947 | -0.5446028 | 0.2053156 | 0.008040257
89.84464 | 5.9255 | 6.458473 | 6.24573 | -0.532973 | 0.2048083 | 0.007934704
89.85464 | 5.9178 | 6.462658 | 6.250521 | -0.5448575 | 0.2043053 | 0.007831112
89.86463 | 5.9341 | 6.466852 | 6.255316 | -0.5327521 | 0.2038069 | 0.007729547
89.87463 | 5.9516 | 6.471065 | 6.260123 | -0.519465 | 0.2033123 | 0.007629775
89.88463 | 5.961 | 6.475292 | 6.264938 | -0.5142921 | 0.2028218 | 0.007531862
89.89463 | 5.9776 | 6.479533 | 6.269762 | -0.5019333 | 0.2023354 | 0.007435774
89.90463 | 5.9891 | 6.483788 | 6.274594 | -0.4946884 | 0.201853 | 0.007341478
89.91462 | 5.9999 | 6.488053 | 6.279429 | -0.4881532 | 0.2013751 | 0.007249032
89.92462 | 6.0129 | 6.492336 | 6.284277 | -0.4794361 | 0.2009007 | 0.007158216
89.93462 | 6.043 | 6.496633 | 6.289133 | -0.4536328 | 0.2004302 | 0.007069092
89.94462 | 6.0448 | 6.500943 | 6.293998 | -0.4561431 | 0.1999635 | 0.006981626
89.95462 | 6.0712 | 6.505267 | 6.298871 | -0.434067 | 0.1995006 | 0.006895786
89.96462 | 6.0805 | 6.509604 | 6.303752 | -0.4291045 | 0.1990414 | 0.006811538
89.97461 | 6.0895 | 6.513951 | 6.308636 | -0.4244512 | 0.1985865 | 0.006728931
89.98461 | 6.1013 | 6.518315 | 6.313533 | -0.4170154 | 0.1981345 | 0.006647772
89.99461 | 6.1187 | 6.522693 | 6.318439 | -0.4039928 | 0.1976861 | 0.006568111