## Summary
Parameter | Mo2C_Pbcn_fixed | graphite_2H_P63mmc P 63/m m c
Sample | M23-T1.4-MM-SM_Cu_powder.dat | M23-T1.4-MM-SM_Cu_powder.dat
Method | GSAS-II | GSAS-II
Phase name | Mo2C_Pbcn_fixed | graphite_2H_P63mmc P 63/m m c
COD / MP ID | manual | manual
Formula | Mo8 C4 | C4
Space group
Space group # | 60 | 194
Crystal system | orthorhombic | hexagonal
a (Å) | 4.73908 | 2.464
b (Å) | 6.02585 | 2.464
c (Å) | 5.18458 | 6.708
α (°) | 90 | 90
β (°) | 90 | 90
γ (°) | 90 | 120
Volume (A^3) | 148.05597 | 35.26997
da/a0 (%) | -0.316 | 5.733
db/b0 (%) | -0.833 | 5.733
dc/c0 (%) | -1.086 | -17.705
dV/V0 (%) | -2.22 | -7.999
Weight fraction (%) | 99.9 | 0.1
GSAS-II mass weight fraction (%) | 99.4 | 0.6
Weight fraction ± (%) | 2 | 2
Weight fraction error source | integrated_phase_area_diagonal_covariance+systematic_floor+binary_closure | integrated_phase_area_diagonal_covariance+systematic_floor+binary_closure
Weight fraction propagated sigma (%) | 0.041 | 0.041
Weight fraction systematic floor (%) | 1.999 | 1
Weight fraction method | integrated_phase_pattern_area | integrated_phase_pattern_area
Integrated phase fraction (%) | 99.9 | 0.1
Integrated - wt fraction (percentage points) | 0.54 | -0.54
Integrated phase fraction method | primary_quant_from_refined_phase_envelope | primary_quant_from_refined_phase_envelope
Crystallite size (nm) | 1000 | 1000
Crystallite size source | gsas_hap_size | gsas_hap_size
Scale factor | 0.95719 | 0.09934
Scale factor sigma | 0.00312912 | 0.06879827
Scale factor sigma (%) | 0.327 | 69.258
Scale factor sigma source | gsas_covariance | gsas_covariance
Scale * phase mass value | 780.6499 | 4.77248442
Legacy mass-weighted scale value | 780.6499 | 4.77248442
U (Caglioti) | 0.01489 | 0.01489
V (Caglioti) | -0.01538 | -0.01538
W (Caglioti) | 0.00566 | 0.00566
X (Lorentzian) | 0 | 0
Y (Lorentzian) | 1.12452 | 1.12452
η at strongest | 0.999 | 0.998
FWHM (°) | 1.1971 | 1.1585
FWHM reference 2theta (deg) | 39.5138 | 26.5762
FWHM reference hkl | [1, 2, 1] | [0, 0, 2]
N reflections | 20 | 7
Seeded by | gsas2 | gsas2
Zero shift (°) | -0.00155 | -0.00155
Rwp (%) | 6.93 | 6.93
Rp (%) | 4.53 | 4.53
χ² | 96.134 | 96.134
GoF | 9.805 | 9.805

## Plot Data
2theta | Y_obs | Y_calc | Background | Residual | Mo2C_Pbcn_fixed | graphite_2H_P63mmc P 63/m m c | Mo2C_Pbcn_fixed peak 2θ | Mo2C_Pbcn_fixed [hkl] | graphite_2H_P63mmc P 63/m m c peak 2θ | graphite_2H_P63mmc P 63/m m c [hkl]
10.00918 | 39.4585 | 38.62621 | 38.62192 | 0.8322854 | 0.004260218 | 3.914056e-05 | 34.398 | [021] | 26.554 | [002]
10.01918 | 39.4491 | 38.63845 | 38.63415 | 0.8106516 | 0.004263774 | 3.918785e-05 | 34.572 | [002] | 42.32 | [100]
10.02917 | 39.4921 | 38.65059 | 38.64628 | 0.8415146 | 0.00426733 | 3.923517e-05 | 37.94 | [200] | 44.519 | [101]
10.03917 | 39.4536 | 38.66265 | 38.65834 | 0.7909499 | 0.004270895 | 3.928264e-05 | 39.44 | [121] | 54.687 | [004]
10.04917 | 39.4622 | 38.67463 | 38.67032 | 0.7875694 | 0.004274465 | 3.933019e-05 | 39.594 | [102] | 77.398 | [210]
10.05917 | 39.4669 | 38.68653 | 38.68221 | 0.780373 | 0.004278038 | 3.937783e-05 | 52.137 | [221] | 83.529 | [212]
10.06917 | 39.4402 | 38.69895 | 38.69402 | 0.7412527 | 0.004889321 | 3.942555e-05 | 52.261 | [202] | 87.099 | [006]
10.07916 | 39.4611 | 38.71067 | 38.70573 | 0.7504349 | 0.004893394 | 3.94733e-05 | 61.503 | [040]
10.08916 | 39.4087 | 38.72231 | 38.71737 | 0.6863887 | 0.004897476 | 3.95212e-05 | 61.839 | [023]
10.09916 | 39.4552 | 38.73387 | 38.72893 | 0.7213257 | 0.004901564 | 3.956918e-05 | 69.537 | [321]
10.10916 | 39.4068 | 38.74535 | 38.74041 | 0.6614457 | 0.004905656 | 3.961725e-05 | 69.642 | [302]
10.11916 | 39.4404 | 38.75675 | 38.7518 | 0.6836485 | 0.004909754 | 3.966541e-05 | 72.511 | [042]
10.12916 | 39.4225 | 38.76807 | 38.76311 | 0.6544338 | 0.004913858 | 3.971367e-05 | 72.923 | [004]
10.13915 | 39.4099 | 38.77929 | 38.77433 | 0.6306127 | 0.004917963 | 3.976195e-05 | 74.588 | [240]
10.14915 | 39.4008 | 38.79044 | 38.78548 | 0.6103624 | 0.004922076 | 3.981036e-05 | 74.894 | [223]
10.15915 | 39.4147 | 38.80151 | 38.79654 | 0.613194 | 0.004926194 | 3.985888e-05 | 75.659 | [142]
10.16915 | 39.4002 | 38.81249 | 38.80752 | 0.5877074 | 0.004930319 | 3.990748e-05 | 76.065 | [104]
10.17915 | 39.4128 | 38.8234 | 38.81842 | 0.5894022 | 0.004934448 | 3.995617e-05 | 81.106 | [400]
10.18914 | 39.3879 | 38.83421 | 38.82923 | 0.5536892 | 0.004938579 | 4.000491e-05 | 84.884 | [242]
10.19914 | 39.4066 | 38.84495 | 38.83997 | 0.5616463 | 0.004942718 | 4.005376e-05 | 85.279 | [204]
10.20914 | 39.4005 | 38.85562 | 38.85063 | 0.5448844 | 0.004946863 | 4.010272e-05
10.21914 | 39.3663 | 38.8662 | 38.86121 | 0.5001031 | 0.004951014 | 4.015177e-05
10.22914 | 39.4286 | 38.8767 | 38.8717 | 0.5519023 | 0.004955169 | 4.020091e-05
10.23914 | 39.3639 | 38.88712 | 38.88212 | 0.4767818 | 0.004959329 | 4.025013e-05
10.24913 | 39.4021 | 38.89745 | 38.89244 | 0.5046516 | 0.004963492 | 4.02994e-05
10.25913 | 39.3655 | 38.90771 | 38.9027 | 0.4577909 | 0.004967664 | 4.034881e-05
10.26913 | 39.3921 | 38.91789 | 38.91288 | 0.4742098 | 0.00497184 | 4.039831e-05
10.27913 | 39.3838 | 38.92799 | 38.92298 | 0.4558082 | 0.004976022 | 4.04479e-05
10.28913 | 39.3815 | 38.93801 | 38.93299 | 0.4434859 | 0.004980209 | 4.049758e-05
10.29912 | 39.3856 | 38.94795 | 38.94292 | 0.4376524 | 0.004984398 | 4.05473e-05
10.30912 | 39.3846 | 38.95781 | 38.95278 | 0.4267879 | 0.004988596 | 4.059717e-05
10.31912 | 39.3734 | 38.9676 | 38.96256 | 0.4058019 | 0.004992799 | 4.064713e-05
10.32912 | 39.4066 | 38.97731 | 38.97227 | 0.4292944 | 0.004997008 | 4.069718e-05
10.33912 | 39.3536 | 38.98693 | 38.98189 | 0.3666651 | 0.005001222 | 4.074732e-05
10.34912 | 39.4027 | 38.99649 | 38.99144 | 0.4062138 | 0.005005441 | 4.079755e-05
10.35911 | 39.3653 | 39.00595 | 39.0009 | 0.3593498 | 0.005009662 | 4.084783e-05
10.36911 | 39.3743 | 39.01535 | 39.01029 | 0.3589539 | 0.005013893 | 4.089825e-05
10.37911 | 39.3781 | 39.02466 | 39.01961 | 0.3534354 | 0.005018128 | 4.094876e-05
10.38911 | 39.3714 | 39.03391 | 39.02884 | 0.3374942 | 0.005022369 | 4.099937e-05
10.39911 | 39.3636 | 39.04307 | 39.038 | 0.3205299 | 0.005026616 | 4.105007e-05
10.4091 | 39.3869 | 39.05215 | 39.04708 | 0.3347516 | 0.005030864 | 4.110082e-05
10.4191 | 39.3838 | 39.06116 | 39.05608 | 0.3226407 | 0.005035121 | 4.115171e-05
10.4291 | 39.4103 | 39.07009 | 39.06501 | 0.3402063 | 0.005039385 | 4.120269e-05
10.4391 | 39.37 | 39.07895 | 39.07387 | 0.2910481 | 0.005043653 | 4.125377e-05
10.4491 | 39.398 | 39.08773 | 39.08264 | 0.3102659 | 0.005047927 | 4.130493e-05
10.4591 | 39.3664 | 39.09644 | 39.09135 | 0.2699595 | 0.005052206 | 4.135621e-05
10.46909 | 39.3805 | 39.10506 | 39.09996 | 0.2754374 | 0.005056487 | 4.140753e-05
10.47909 | 39.3667 | 39.11362 | 39.10852 | 0.253082 | 0.005060776 | 4.145898e-05
10.48909 | 39.3995 | 39.1221 | 39.11699 | 0.2774019 | 0.005065072 | 4.151054e-05
10.49909 | 39.3892 | 39.1305 | 39.12539 | 0.2586969 | 0.005069374 | 4.15622e-05
10.50909 | 39.3878 | 39.13883 | 39.13372 | 0.2489667 | 0.005073681 | 4.161395e-05
10.51908 | 39.3786 | 39.14708 | 39.14196 | 0.2315193 | 0.005077989 | 4.166574e-05
10.52908 | 39.3975 | 39.15526 | 39.15014 | 0.2422382 | 0.005082307 | 4.171768e-05
10.53908 | 39.3823 | 39.16337 | 39.15824 | 0.2189313 | 0.005086631 | 4.176972e-05
10.54908 | 39.4121 | 39.1714 | 39.16627 | 0.2406984 | 0.00509096 | 4.182186e-05
10.55908 | 39.4055 | 39.17936 | 39.17422 | 0.2261395 | 0.005095295 | 4.187409e-05
10.56908 | 39.4137 | 39.18725 | 39.1821 | 0.2264542 | 0.005099635 | 4.192642e-05
10.57907 | 39.387 | 39.19505 | 39.1899 | 0.1919503 | 0.005103977 | 4.19788e-05
10.58907 | 39.4139 | 39.20279 | 39.19764 | 0.2111117 | 0.005108328 | 4.203132e-05
10.59907 | 39.3846 | 39.21045 | 39.2053 | 0.1741463 | 0.005112686 | 4.208396e-05
10.60907 | 39.4038 | 39.21805 | 39.21289 | 0.1857538 | 0.005117049 | 4.213669e-05
10.61907 | 39.3969 | 39.22557 | 39.2204 | 0.1713341 | 0.005121417 | 4.218951e-05
10.62906 | 39.4219 | 39.23301 | 39.22784 | 0.1888943 | 0.005125786 | 4.224239e-05
10.63906 | 39.421 | 39.24038 | 39.23521 | 0.1806193 | 0.005130166 | 4.22954e-05
10.64906 | 39.4173 | 39.24768 | 39.24251 | 0.1696165 | 0.005134552 | 4.234853e-05
10.65906 | 39.4134 | 39.25491 | 39.24973 | 0.1584857 | 0.005138943 | 4.240176e-05
10.66906 | 39.425 | 39.26207 | 39.25689 | 0.1629267 | 0.00514334 | 4.245509e-05
10.67906 | 39.4166 | 39.26916 | 39.26397 | 0.1474393 | 0.005147743 | 4.250851e-05
10.68905 | 39.4279 | 39.27617 | 39.27098 | 0.1517302 | 0.005152146 | 4.256198e-05
10.69905 | 39.418 | 39.28311 | 39.27792 | 0.1348853 | 0.00515656 | 4.261561e-05
10.70905 | 39.4019 | 39.28999 | 39.28478 | 0.1119114 | 0.005160979 | 4.266934e-05
10.71905 | 39.4259 | 39.29679 | 39.29158 | 0.1291084 | 0.005165405 | 4.272317e-05
10.72905 | 39.4273 | 39.30352 | 39.29831 | 0.1237761 | 0.005169836 | 4.27771e-05
10.73904 | 39.4216 | 39.31018 | 39.30496 | 0.1114208 | 0.005174269 | 4.283109e-05
10.74904 | 39.4092 | 39.31677 | 39.31155 | 0.09242909 | 0.005178712 | 4.288522e-05
10.75904 | 39.4174 | 39.32329 | 39.31807 | 0.0941075 | 0.00518316 | 4.293946e-05
10.76904 | 39.4151 | 39.32974 | 39.32451 | 0.08535581 | 0.005187615 | 4.299381e-05
10.77904 | 39.4033 | 39.33613 | 39.33089 | 0.06717386 | 0.005192074 | 4.304825e-05
10.78904 | 39.4154 | 39.34244 | 39.3372 | 0.07296145 | 0.00519654 | 4.310281e-05
10.79903 | 39.4285 | 39.34868 | 39.34343 | 0.0798246 | 0.005201008 | 4.31574e-05
10.80903 | 39.4317 | 39.35485 | 39.3496 | 0.07685065 | 0.005205486 | 4.321216e-05
10.81903 | 39.4141 | 39.36095 | 39.3557 | 0.05314569 | 0.005209969 | 4.326702e-05
10.82903 | 39.3991 | 39.36699 | 39.36173 | 0.03210954 | 0.005214458 | 4.332199e-05
10.83903 | 39.4067 | 39.37296 | 39.3677 | 0.03374201 | 0.005218953 | 4.337707e-05
10.84902 | 39.4034 | 39.37885 | 39.37358 | 0.0245488 | 0.00522345 | 4.343219e-05
10.85902 | 39.3878 | 39.38468 | 39.37941 | 0.003117904 | 0.005227957 | 4.348747e-05
10.86902 | 39.4039 | 39.39044 | 39.38517 | 0.01345509 | 0.00523247 | 4.354285e-05
10.87902 | 39.4116 | 39.39614 | 39.39086 | 0.01546018 | 0.005236988 | 4.359834e-05
10.88902 | 39.4078 | 39.40177 | 39.39648 | 0.006032983 | 0.005241513 | 4.365394e-05
10.89902 | 39.3914 | 39.40733 | 39.40204 | -0.01592668 | 0.005246043 | 4.370965e-05
10.90901 | 39.3947 | 39.41281 | 39.40752 | -0.01811352 | 0.005250575 | 4.37654e-05
10.91901 | 39.3989 | 39.41824 | 39.41294 | -0.01933871 | 0.005255118 | 4.382133e-05
10.92901 | 39.3895 | 39.4236 | 39.41829 | -0.0340969 | 0.005259666 | 4.387735e-05
10.93901 | 39.393 | 39.42889 | 39.42358 | -0.03588828 | 0.00526422 | 4.393348e-05
10.94901 | 39.3945 | 39.43411 | 39.4288 | -0.03961301 | 0.005268781 | 4.398973e-05
10.959 | 39.3879 | 39.43927 | 39.43395 | -0.05136616 | 0.005273342 | 4.404602e-05
10.969 | 39.4005 | 39.44436 | 39.43904 | -0.04385821 | 0.005277915 | 4.410248e-05
10.979 | 39.3858 | 39.44938 | 39.44406 | -0.06358416 | 0.005282493 | 4.415905e-05
10.989 | 39.3875 | 39.45434 | 39.44901 | -0.06684417 | 0.005287078 | 4.421572e-05
10.999 | 39.3883 | 39.45924 | 39.4539 | -0.07093843 | 0.005291668 | 4.427251e-05
11.009 | 39.3804 | 39.46407 | 39.45873 | -0.08366712 | 0.005296265 | 4.43294e-05
11.01899 | 39.3876 | 39.46883 | 39.46348 | -0.08122567 | 0.005300862 | 4.438635e-05
11.02899 | 39.3967 | 39.47352 | 39.46817 | -0.0768238 | 0.005305471 | 4.444346e-05
11.03899 | 39.3832 | 39.47816 | 39.4728 | -0.09495687 | 0.005310086 | 4.450069e-05
11.04899 | 39.407 | 39.48273 | 39.47737 | -0.07572507 | 0.005314706 | 4.455802e-05
11.05899 | 39.4044 | 39.48723 | 39.48186 | -0.08282857 | 0.005319333 | 4.461547e-05
11.06898 | 39.3841 | 39.49166 | 39.48629 | -0.1075631 | 0.005323962 | 4.467297e-05
11.07898 | 39.3874 | 39.49604 | 39.49066 | -0.1086378 | 0.005328601 | 4.473063e-05
11.08898 | 39.3969 | 39.50035 | 39.49497 | -0.1034483 | 0.005333246 | 4.478842e-05
11.09898 | 39.3804 | 39.50459 | 39.49921 | -0.1241948 | 0.005337897 | 4.484631e-05
11.10898 | 39.386 | 39.50878 | 39.50339 | -0.1227775 | 0.005342555 | 4.490431e-05
11.11898 | 39.4128 | 39.5129 | 39.5075 | -0.1000965 | 0.005347219 | 4.496243e-05
11.12897 | 39.3978 | 39.51695 | 39.51155 | -0.119148 | 0.005351883 | 4.50206e-05
11.13897 | 39.3835 | 39.52094 | 39.51554 | -0.1374402 | 0.00535656 | 4.507894e-05
11.14897 | 39.3962 | 39.52487 | 39.51946 | -0.1286694 | 0.005361242 | 4.51374e-05
11.15897 | 39.3891 | 39.52874 | 39.52332 | -0.1396355 | 0.005365931 | 4.519597e-05
11.16897 | 39.3842 | 39.53254 | 39.52712 | -0.1483388 | 0.005370625 | 4.525464e-05
11.17896 | 39.3943 | 39.53628 | 39.53086 | -0.1419758 | 0.005375321 | 4.531339e-05
11.18896 | 39.3812 | 39.53995 | 39.53453 | -0.1587541 | 0.005380029 | 4.537229e-05
11.19896 | 39.3788 | 39.54357 | 39.53814 | -0.1647702 | 0.005384741 | 4.543133e-05
11.20896 | 39.3788 | 39.54712 | 39.54169 | -0.168324 | 0.005389461 | 4.549048e-05
11.21896 | 39.3771 | 39.55062 | 39.54518 | -0.173516 | 0.005394187 | 4.554973e-05
11.22896 | 39.3572 | 39.55405 | 39.5486 | -0.1968461 | 0.00539892 | 4.56091e-05
11.23895 | 39.3599 | 39.55741 | 39.55196 | -0.1975113 | 0.005403653 | 4.566854e-05
11.24895 | 39.3426 | 39.56072 | 39.55526 | -0.2181184 | 0.005408398 | 4.572814e-05
11.25895 | 39.3681 | 39.56396 | 39.55851 | -0.1958643 | 0.005413149 | 4.578786e-05
11.26895 | 39.3522 | 39.56715 | 39.56169 | -0.214949 | 0.005417907 | 4.584771e-05
11.27895 | 39.3466 | 39.57027 | 39.5648 | -0.2236728 | 0.00542267 | 4.590767e-05
11.28894 | 39.3487 | 39.57333 | 39.56786 | -0.2246327 | 0.005427437 | 4.596768e-05
11.29894 | 39.3382 | 39.57634 | 39.57086 | -0.2381352 | 0.005432213 | 4.602788e-05
11.30894 | 39.322 | 39.57928 | 39.57379 | -0.2572772 | 0.005436996 | 4.608819e-05
11.31894 | 39.3219 | 39.58216 | 39.57667 | -0.2602589 | 0.005441785 | 4.614862e-05
11.32894 | 39.3003 | 39.58498 | 39.57949 | -0.2846804 | 0.00544658 | 4.620917e-05
11.33894 | 39.2972 | 39.58774 | 39.58224 | -0.2905421 | 0.005451383 | 4.626984e-05
11.34893 | 39.2845 | 39.59044 | 39.58494 | -0.3059412 | 0.005456187 | 4.633056e-05
11.35893 | 39.2781 | 39.59308 | 39.58758 | -0.3149835 | 0.005461002 | 4.639147e-05
11.36893 | 39.2762 | 39.59567 | 39.59015 | -0.3194663 | 0.005465823 | 4.64525e-05
11.37893 | 39.2907 | 39.59819 | 39.59267 | -0.3074898 | 0.005470651 | 4.651365e-05
11.38893 | 39.2723 | 39.60065 | 39.59513 | -0.3283541 | 0.005475485 | 4.657492e-05
11.39892 | 39.2701 | 39.60306 | 39.59753 | -0.3329571 | 0.005480321 | 4.663626e-05
11.40892 | 39.2523 | 39.6054 | 39.59987 | -0.3531037 | 0.005485169 | 4.669776e-05
11.41892 | 39.2528 | 39.60769 | 39.60215 | -0.3548917 | 0.005490023 | 4.67594e-05
11.42892 | 39.2468 | 39.60992 | 39.60438 | -0.3631212 | 0.005494884 | 4.682116e-05
11.43892 | 39.2356 | 39.61209 | 39.60655 | -0.3764924 | 0.005499751 | 4.688304e-05
11.44892 | 39.2298 | 39.61421 | 39.60865 | -0.3844053 | 0.005504623 | 4.694504e-05
11.45891 | 39.2293 | 39.61626 | 39.6107 | -0.3869583 | 0.005509499 | 4.70071e-05
11.46891 | 39.2414 | 39.61826 | 39.61269 | -0.3768555 | 0.005514385 | 4.706935e-05
11.47891 | 39.2298 | 39.62019 | 39.61463 | -0.390395 | 0.005519279 | 4.713171e-05
11.48891 | 39.2372 | 39.62208 | 39.61651 | -0.384877 | 0.005524179 | 4.719421e-05
11.49891 | 39.2339 | 39.6239 | 39.61833 | -0.3900016 | 0.005529085 | 4.725684e-05
11.5089 | 39.2311 | 39.62567 | 39.62009 | -0.3945672 | 0.005533993 | 4.731952e-05
11.5189 | 39.2422 | 39.62738 | 39.62179 | -0.3851776 | 0.005538913 | 4.738239e-05
11.5289 | 39.2457 | 39.62903 | 39.62344 | -0.3833312 | 0.005543839 | 4.744538e-05
11.5389 | 39.2456 | 39.63063 | 39.62503 | -0.3850279 | 0.005548772 | 4.750851e-05
11.5489 | 39.2463 | 39.63217 | 39.62657 | -0.3858681 | 0.005553712 | 4.757175e-05
11.5589 | 39.2531 | 39.63365 | 39.62805 | -0.3805519 | 0.005558658 | 4.763512e-05
11.56889 | 39.2379 | 39.63508 | 39.62947 | -0.397178 | 0.005563606 | 4.769856e-05
11.57889 | 39.2399 | 39.63645 | 39.63083 | -0.3965495 | 0.005568565 | 4.776219e-05
11.58889 | 39.2638 | 39.63777 | 39.63214 | -0.373965 | 0.005573532 | 4.782594e-05
11.59889 | 39.2731 | 39.63902 | 39.6334 | -0.3659248 | 0.005578506 | 4.788981e-05
11.60889 | 39.2675 | 39.64023 | 39.6346 | -0.3727289 | 0.005583485 | 4.795383e-05
11.61888 | 39.2803 | 39.64138 | 39.63574 | -0.3610763 | 0.005588467 | 4.801791e-05
11.62888 | 39.2843 | 39.64247 | 39.63683 | -0.3581697 | 0.00559346 | 4.808217e-05
11.63888 | 39.2821 | 39.64351 | 39.63786 | -0.3614078 | 0.00559846 | 4.814657e-05
11.64888 | 39.2965 | 39.64792 | 39.63884 | -0.3514161 | 0.009028584 | 4.82111e-05
11.65888 | 39.296 | 39.64885 | 39.63976 | -0.352847 | 0.009036204 | 4.827575e-05
11.66887 | 39.294 | 39.64972 | 39.64063 | -0.3557223 | 0.009043828 | 4.834047e-05
11.67887 | 39.2925 | 39.65054 | 39.64144 | -0.358044 | 0.009051467 | 4.840539e-05
11.68887 | 39.2901 | 39.65131 | 39.6422 | -0.3612113 | 0.009059117 | 4.847044e-05
11.69887 | 39.2862 | 39.65202 | 39.64291 | -0.3658243 | 0.009066777 | 4.853561e-05
11.70887 | 39.29 | 39.65268 | 39.64356 | -0.3626832 | 0.009074447 | 4.860092e-05
11.71887 | 39.3104 | 39.65329 | 39.64416 | -0.3428882 | 0.009082127 | 4.866636e-05
11.72886 | 39.313 | 39.65384 | 39.6447 | -0.3408389 | 0.009089808 | 4.873187e-05
11.73886 | 39.2889 | 39.65434 | 39.64519 | -0.3654365 | 0.009097508 | 4.879757e-05
11.74886 | 39.2996 | 39.65649 | 39.64563 | -0.3568934 | 0.01081807 | 4.886341e-05
11.75886 | 39.2944 | 39.65689 | 39.64601 | -0.3624855 | 0.0108271 | 4.892939e-05
11.76886 | 39.287 | 39.65722 | 39.64634 | -0.3702244 | 0.01083613 | 4.89955e-05
11.77885 | 39.2857 | 39.65751 | 39.64662 | -0.37181 | 0.01084517 | 4.906166e-05
11.78885 | 39.274 | 39.65774 | 39.64684 | -0.383743 | 0.01085423 | 4.912805e-05
11.79885 | 39.2627 | 39.65792 | 39.64701 | -0.3952233 | 0.0108633 | 4.919455e-05
11.80885 | 39.2621 | 39.65805 | 39.64713 | -0.395951 | 0.01087238 | 4.926119e-05
11.81885 | 39.2629 | 39.65813 | 39.6472 | -0.3952262 | 0.01088147 | 4.932797e-05
11.82885 | 39.2553 | 39.65815 | 39.64721 | -0.4028492 | 0.01089057 | 4.93949e-05
11.83884 | 39.2429 | 39.65812 | 39.64717 | -0.4152201 | 0.01089968 | 4.946187e-05
11.84884 | 39.243 | 39.65804 | 39.64708 | -0.4150389 | 0.0109088 | 4.952906e-05
11.85884 | 39.2238 | 39.65791 | 39.64694 | -0.4341059 | 0.01091794 | 4.959639e-05
11.86884 | 39.216 | 39.65772 | 39.64674 | -0.4417213 | 0.01092709 | 4.966385e-05
11.87884 | 39.2194 | 39.65749 | 39.6465 | -0.438085 | 0.01093626 | 4.973145e-05
11.88883 | 39.219 | 39.6572 | 39.6462 | -0.4381977 | 0.01094542 | 4.979912e-05
11.89883 | 39.2097 | 39.65686 | 39.64585 | -0.4471588 | 0.0109546 | 4.986699e-05
11.90883 | 39.2133 | 39.65647 | 39.64546 | -0.4431689 | 0.0109638 | 4.993502e-05
11.91883 | 39.1904 | 39.65603 | 39.645 | -0.4656279 | 0.01097301 | 5.000317e-05
11.92883 | 39.1779 | 39.65554 | 39.6445 | -0.4776362 | 0.01098223 | 5.007146e-05
11.93883 | 39.1746 | 39.65499 | 39.64395 | -0.4803937 | 0.01099146 | 5.013989e-05
11.94882 | 39.1636 | 39.6544 | 39.64335 | -0.4908014 | 0.0110007 | 5.02084e-05
11.95882 | 39.1733 | 39.65376 | 39.6427 | -0.4804581 | 0.01100995 | 5.027712e-05
11.96882 | 39.1729 | 39.65306 | 39.64199 | -0.4801645 | 0.01101922 | 5.034598e-05
11.97882 | 39.1662 | 39.65232 | 39.64124 | -0.4861208 | 0.0110285 | 5.041498e-05
11.98882 | 39.1666 | 39.65153 | 39.64044 | -0.4849272 | 0.01103779 | 5.048411e-05
11.99881 | 39.1642 | 39.65068 | 39.63959 | -0.4864846 | 0.01104709 | 5.055333e-05
12.00881 | 39.1647 | 39.64979 | 39.63868 | -0.4850916 | 0.0110564 | 5.062276e-05
12.01881 | 39.1788 | 39.64885 | 39.63773 | -0.470049 | 0.01106573 | 5.069232e-05
12.02881 | 39.1644 | 39.64786 | 39.63673 | -0.483457 | 0.01107507 | 5.076204e-05
12.03881 | 39.1649 | 39.64682 | 39.63568 | -0.4819158 | 0.01108442 | 5.083189e-05
12.04881 | 39.1774 | 39.64573 | 39.63458 | -0.4683255 | 0.01109379 | 5.090189e-05
12.0588 | 39.1711 | 39.64459 | 39.63343 | -0.4734874 | 0.01110315 | 5.097196e-05
12.0688 | 39.1537 | 39.6434 | 39.63224 | -0.4896993 | 0.01111254 | 5.104226e-05
12.0788 | 39.1684 | 39.64216 | 39.63099 | -0.4737626 | 0.01112194 | 5.111269e-05
12.0888 | 39.1738 | 39.64088 | 39.62969 | -0.4670773 | 0.01113135 | 5.118326e-05
12.0988 | 39.1862 | 39.63954 | 39.62835 | -0.4533436 | 0.01114077 | 5.1254e-05
12.10879 | 39.1919 | 39.63816 | 39.62696 | -0.4462631 | 0.0111502 | 5.13248e-05
12.11879 | 39.2116 | 39.63673 | 39.62552 | -0.425133 | 0.01115965 | 5.139582e-05
12.12879 | 39.2046 | 39.63526 | 39.62403 | -0.4306551 | 0.01116911 | 5.146699e-05
12.13879 | 39.2124 | 39.63373 | 39.6225 | -0.4213292 | 0.01117858 | 5.153831e-05
12.14879 | 39.2129 | 39.63216 | 39.62092 | -0.4192557 | 0.01118807 | 5.160977e-05
12.15879 | 39.198 | 39.63053 | 39.61929 | -0.4325346 | 0.01119756 | 5.168139e-05
12.16878 | 39.2358 | 39.62887 | 39.61761 | -0.3930677 | 0.01120706 | 5.175308e-05
12.17878 | 39.2355 | 39.62715 | 39.61588 | -0.391652 | 0.01121659 | 5.182499e-05
12.18878 | 39.2478 | 39.62539 | 39.61411 | -0.377589 | 0.01122612 | 5.189706e-05
12.19878 | 39.2374 | 39.62358 | 39.61229 | -0.3861791 | 0.01123567 | 5.196926e-05
12.20878 | 39.2595 | 39.62172 | 39.61043 | -0.3622223 | 0.01124523 | 5.204163e-05
12.21877 | 39.2746 | 39.61982 | 39.60851 | -0.3452206 | 0.01125479 | 5.211406e-05
12.22877 | 39.2734 | 39.61787 | 39.60655 | -0.3444705 | 0.01126437 | 5.218674e-05
12.23877 | 39.2814 | 39.61587 | 39.60455 | -0.3344739 | 0.01127397 | 5.225955e-05
12.24877 | 39.2995 | 39.61383 | 39.6025 | -0.314331 | 0.01128358 | 5.233253e-05
12.25877 | 39.3204 | 39.61174 | 39.6004 | -0.2913419 | 0.0112932 | 5.240565e-05
12.26877 | 39.3288 | 39.60961 | 39.59825 | -0.2808067 | 0.01130283 | 5.247893e-05
12.27876 | 39.3404 | 39.60743 | 39.59606 | -0.2670278 | 0.01131247 | 5.255228e-05
12.28876 | 39.3406 | 39.6052 | 39.59383 | -0.2646009 | 0.01132212 | 5.262586e-05
12.29876 | 39.3537 | 39.60293 | 39.59154 | -0.2492284 | 0.01133179 | 5.26996e-05
12.30876 | 39.3652 | 39.60061 | 39.58922 | -0.2354104 | 0.01134148 | 5.27735e-05
12.31876 | 39.3811 | 39.59825 | 39.58684 | -0.2171469 | 0.01135117 | 5.284755e-05
12.32875 | 39.4112 | 39.59584 | 39.58443 | -0.1846407 | 0.01136087 | 5.292168e-05
12.33875 | 39.4307 | 39.59339 | 39.58196 | -0.1626869 | 0.0113706 | 5.299605e-05
12.34875 | 39.4524 | 39.59089 | 39.57945 | -0.1384881 | 0.01138033 | 5.307055e-05
12.35875 | 39.4778 | 39.58834 | 39.5769 | -0.1105445 | 0.01139008 | 5.314523e-05
12.36875 | 39.4895 | 39.58576 | 39.5743 | -0.09625611 | 0.01139984 | 5.322007e-05
12.37875 | 39.5159 | 39.59345 | 39.57166 | -0.07754562 | 0.02173208 | 5.329508e-05
12.38874 | 39.5408 | 39.59078 | 39.56898 | -0.04997852 | 0.02174948 | 5.337015e-05
12.39874 | 39.5546 | 39.58806 | 39.56624 | -0.03346445 | 0.02176692 | 5.344546e-05
12.40874 | 39.5658 | 39.58531 | 39.56347 | -0.01950619 | 0.02178438 | 5.352093e-05
12.41874 | 39.6056 | 39.5825 | 39.56065 | 0.02309614 | 0.02180186 | 5.359655e-05
12.42874 | 39.6293 | 39.57966 | 39.55778 | 0.0496424 | 0.02181937 | 5.367234e-05
12.43873 | 39.655 | 39.57677 | 39.55488 | 0.07822956 | 0.02183687 | 5.374822e-05
12.44873 | 39.7032 | 39.57851 | 39.55193 | 0.1246869 | 0.02653079 | 5.382432e-05
12.45873 | 39.7229 | 39.57554 | 39.54893 | 0.1473607 | 0.02655181 | 5.390059e-05
12.46873 | 39.746 | 39.57252 | 39.5459 | 0.1734779 | 0.02657285 | 5.397703e-05
12.47873 | 39.7958 | 39.57462 | 39.54281 | 0.2211778 | 0.03175443 | 5.405363e-05
12.48873 | 39.8272 | 39.57152 | 39.53969 | 0.2556777 | 0.03177933 | 5.413039e-05
12.49872 | 39.8595 | 39.56838 | 39.53652 | 0.2911173 | 0.03180424 | 5.420725e-05
12.50872 | 39.8906 | 39.5652 | 39.53331 | 0.325403 | 0.03182921 | 5.428433e-05
12.51872 | 39.9 | 39.56197 | 39.53006 | 0.3380315 | 0.03185421 | 5.436158e-05
12.52872 | 39.9241 | 39.5587 | 39.52676 | 0.3654026 | 0.03187923 | 5.443901e-05
12.53872 | 39.9599 | 39.55538 | 39.52343 | 0.4045162 | 0.03190429 | 5.451659e-05
12.54871 | 39.9945 | 39.55437 | 39.52005 | 0.440131 | 0.03426714 | 5.459426e-05
12.55871 | 40.0388 | 39.55097 | 39.51662 | 0.4878274 | 0.03429397 | 5.467218e-05
12.56871 | 40.0747 | 39.54753 | 39.51316 | 0.527166 | 0.03432084 | 5.475026e-05
12.57871 | 40.1054 | 39.54405 | 39.50965 | 0.5613466 | 0.03434775 | 5.482851e-05
12.58871 | 40.1236 | 39.54053 | 39.5061 | 0.5830691 | 0.03437468 | 5.490693e-05
12.59871 | 40.1497 | 39.53697 | 39.50251 | 0.6127333 | 0.03440165 | 5.498552e-05
12.6087 | 40.1826 | 39.53336 | 39.49888 | 0.6492355 | 0.03442862 | 5.506419e-05
12.6187 | 40.1793 | 39.52972 | 39.49521 | 0.6495828 | 0.03445565 | 5.514312e-05
12.6287 | 40.2187 | 39.52603 | 39.49149 | 0.6926715 | 0.03448271 | 5.522222e-05
12.6387 | 40.2238 | 39.5223 | 39.48773 | 0.7015014 | 0.03450981 | 5.530148e-05
12.6487 | 40.2401 | 39.51853 | 39.48394 | 0.7215725 | 0.03453694 | 5.538091e-05
12.65869 | 40.2592 | 39.51472 | 39.4801 | 0.7444807 | 0.03456407 | 5.546044e-05
12.66869 | 40.285 | 39.51087 | 39.47622 | 0.7741336 | 0.03459126 | 5.554022e-05
12.67869 | 40.3047 | 39.50697 | 39.4723 | 0.7977272 | 0.03461849 | 5.562017e-05
12.68869 | 40.3169 | 39.50304 | 39.46834 | 0.8138615 | 0.03464574 | 5.570029e-05
12.69869 | 40.3024 | 39.49906 | 39.46433 | 0.8033362 | 0.03467303 | 5.578059e-05
12.70869 | 40.3183 | 39.49505 | 39.46029 | 0.8232514 | 0.03470036 | 5.586106e-05
12.71868 | 40.3359 | 39.491 | 39.45621 | 0.8449027 | 0.03472769 | 5.594162e-05
12.72868 | 40.3358 | 39.4869 | 39.45209 | 0.8488982 | 0.03475508 | 5.602245e-05
12.73868 | 40.3365 | 39.48277 | 39.44793 | 0.8537338 | 0.0347825 | 5.610344e-05
12.74868 | 40.3171 | 39.47859 | 39.44372 | 0.8385092 | 0.03480995 | 5.618461e-05
12.75868 | 40.3185 | 39.47438 | 39.43948 | 0.8441244 | 0.03483744 | 5.626595e-05
12.76867 | 40.312 | 39.47012 | 39.4352 | 0.841875 | 0.03486493 | 5.63474e-05
12.77867 | 40.304 | 39.46583 | 39.43088 | 0.8381694 | 0.03489248 | 5.64291e-05
12.78867 | 40.2968 | 39.4615 | 39.42652 | 0.8353032 | 0.03492007 | 5.651098e-05
12.79867 | 40.2773 | 39.45712 | 39.42212 | 0.8201762 | 0.03494769 | 5.659304e-05
12.80867 | 40.27 | 39.45271 | 39.41768 | 0.8172885 | 0.03497534 | 5.667527e-05
12.81867 | 40.2555 | 39.44826 | 39.4132 | 0.8072397 | 0.03500302 | 5.675768e-05
12.82866 | 40.234 | 39.44377 | 39.40869 | 0.7902255 | 0.03503072 | 5.684019e-05
12.83866 | 40.2004 | 39.43925 | 39.40413 | 0.7611545 | 0.03505847 | 5.692298e-05
12.84866 | 40.1998 | 39.43468 | 39.39953 | 0.7651222 | 0.03508625 | 5.700593e-05
12.85866 | 40.1533 | 39.43007 | 39.3949 | 0.7232284 | 0.03511407 | 5.708907e-05
12.86866 | 40.1242 | 39.42543 | 39.39023 | 0.6987732 | 0.03514193 | 5.717239e-05
12.87865 | 40.0787 | 39.42075 | 39.38552 | 0.6579515 | 0.03516978 | 5.725581e-05
12.88865 | 40.0754 | 39.41603 | 39.38077 | 0.6593728 | 0.0351977 | 5.733949e-05
12.89865 | 40.0349 | 39.41127 | 39.37598 | 0.6236322 | 0.03522566 | 5.742335e-05
12.90865 | 40.0029 | 39.40647 | 39.37116 | 0.5964295 | 0.03525365 | 5.75074e-05
12.91865 | 39.9743 | 39.40164 | 39.3663 | 0.5726648 | 0.03528167 | 5.759166e-05
12.92865 | 39.9307 | 39.39676 | 39.36139 | 0.5339377 | 0.03530972 | 5.767608e-05
12.93864 | 39.9031 | 39.39186 | 39.35646 | 0.5112434 | 0.03533778 | 5.776058e-05
12.94864 | 39.8618 | 39.38691 | 39.35148 | 0.4748915 | 0.0353659 | 5.78454e-05
12.95864 | 39.8299 | 39.38192 | 39.34647 | 0.447977 | 0.03539406 | 5.793036e-05
12.96864 | 39.7831 | 39.3769 | 39.34142 | 0.4061998 | 0.03542225 | 5.801553e-05
12.97864 | 39.7281 | 39.37184 | 39.33633 | 0.3562598 | 0.03545048 | 5.810089e-05
12.98863 | 39.6974 | 39.36675 | 39.33121 | 0.3306517 | 0.03547871 | 5.818635e-05
12.99863 | 39.6695 | 39.36161 | 39.32605 | 0.3078857 | 0.035507 | 5.827208e-05
13.00863 | 39.6264 | 39.35644 | 39.32085 | 0.2699564 | 0.03553533 | 5.835801e-05
13.01863 | 39.5859 | 39.35124 | 39.31561 | 0.2346639 | 0.03556369 | 5.844412e-05
13.02863 | 39.5458 | 39.34599 | 39.31034 | 0.199808 | 0.03559209 | 5.853043e-05
13.03863 | 39.5212 | 39.34071 | 39.30503 | 0.1804886 | 0.03562052 | 5.861692e-05
13.04862 | 39.4928 | 39.3354 | 39.29969 | 0.1574002 | 0.03564895 | 5.870352e-05
13.05862 | 39.4492 | 39.33005 | 39.29431 | 0.1191534 | 0.03567745 | 5.87904e-05
13.06862 | 39.4095 | 39.32466 | 39.28889 | 0.0848427 | 0.03570599 | 5.887748e-05
13.07862 | 39.3913 | 39.31923 | 39.28344 | 0.07206805 | 0.03573456 | 5.896474e-05
13.08862 | 39.354 | 39.31377 | 39.27795 | 0.04022933 | 0.03576316 | 5.905221e-05
13.09861 | 39.3261 | 39.30828 | 39.27243 | 0.0178209 | 0.03579177 | 5.913977e-05
13.10861 | 39.2873 | 39.30275 | 39.26687 | -0.01544635 | 0.03582045 | 5.922762e-05
13.11861 | 39.2638 | 39.29718 | 39.26127 | -0.03337801 | 0.03584915 | 5.931567e-05
13.12861 | 39.2305 | 39.29157 | 39.25564 | -0.06107421 | 0.0358779 | 5.94039e-05
13.13861 | 39.2011 | 39.28594 | 39.24997 | -0.08483504 | 0.03590668 | 5.949236e-05
13.14861 | 39.1846 | 39.28026 | 39.24427 | -0.09566062 | 0.0359355 | 5.958099e-05
13.1586 | 39.1817 | 39.27456 | 39.23853 | -0.09285678 | 0.03596431 | 5.966974e-05
13.1686 | 39.1487 | 39.26881 | 39.23276 | -0.1201122 | 0.03599319 | 5.975878e-05
13.1786 | 39.1281 | 39.26303 | 39.22695 | -0.1349327 | 0.03602211 | 5.9848e-05
13.1886 | 39.1059 | 39.25722 | 39.22111 | -0.1513185 | 0.03605107 | 5.993743e-05
13.1986 | 39.091 | 39.25137 | 39.21523 | -0.1603695 | 0.03608006 | 6.002708e-05
13.20859 | 39.0656 | 39.24549 | 39.20932 | -0.1798918 | 0.03610906 | 6.011682e-05
13.21859 | 39.0482 | 39.23957 | 39.20338 | -0.1913738 | 0.03613812 | 6.020686e-05
13.22859 | 39.0325 | 39.23362 | 39.19739 | -0.2011214 | 0.03616722 | 6.02971e-05
13.23859 | 39.0088 | 39.22763 | 39.19138 | -0.2188347 | 0.03619635 | 6.038754e-05
13.24859 | 38.9954 | 39.22161 | 39.18533 | -0.2262139 | 0.03622552 | 6.047819e-05
13.25859 | 38.9828 | 39.21556 | 39.17924 | -0.2327591 | 0.03625472 | 6.056903e-05
13.26858 | 38.9757 | 39.20948 | 39.17313 | -0.2337764 | 0.03628393 | 6.066e-05
13.27858 | 38.9569 | 39.20335 | 39.16698 | -0.2464538 | 0.03631321 | 6.075126e-05
13.28858 | 38.952 | 39.1972 | 39.16079 | -0.2451975 | 0.03634252 | 6.084273e-05
13.29858 | 38.9385 | 39.19101 | 39.15457 | -0.2525075 | 0.03637186 | 6.09344e-05
13.30858 | 38.9291 | 39.18478 | 39.14832 | -0.2556841 | 0.03640125 | 6.102629e-05
13.31857 | 38.919 | 39.17853 | 39.14204 | -0.2595335 | 0.03643064 | 6.111829e-05
13.32857 | 38.9151 | 39.17224 | 39.13572 | -0.2571434 | 0.0364601 | 6.121058e-05
13.33857 | 38.8916 | 39.16592 | 39.12937 | -0.2743201 | 0.03648959 | 6.130309e-05
13.34857 | 38.8877 | 39.15956 | 39.12298 | -0.2718638 | 0.03651912 | 6.13958e-05
13.35857 | 38.8802 | 39.15317 | 39.11656 | -0.2729744 | 0.03654868 | 6.148873e-05
13.36857 | 38.8621 | 39.14675 | 39.11011 | -0.2846522 | 0.03657828 | 6.158187e-05
13.37856 | 38.8729 | 39.1403 | 39.10363 | -0.2674037 | 0.03660789 | 6.167511e-05
13.38856 | 38.8556 | 39.13382 | 39.09712 | -0.2782161 | 0.03663756 | 6.176868e-05
13.39856 | 38.848 | 39.1273 | 39.09057 | -0.2792959 | 0.03666728 | 6.186246e-05
13.40856 | 38.8438 | 39.12074 | 39.08398 | -0.2769433 | 0.03669702 | 6.195645e-05
13.41856 | 38.8375 | 39.11416 | 39.07737 | -0.2766584 | 0.03672681 | 6.205065e-05
13.42855 | 38.827 | 39.10755 | 39.07073 | -0.2805478 | 0.0367566 | 6.214498e-05
13.43855 | 38.8335 | 39.1009 | 39.06405 | -0.2673985 | 0.03678646 | 6.223959e-05
13.44855 | 38.8178 | 39.09422 | 39.05734 | -0.2764172 | 0.03681635 | 6.233445e-05
13.45855 | 38.8053 | 39.0875 | 39.0506 | -0.2822039 | 0.03684628 | 6.242953e-05
13.46855 | 38.8047 | 39.08076 | 39.04382 | -0.2760588 | 0.03687625 | 6.252481e-05
13.47855 | 38.7869 | 39.07398 | 39.03701 | -0.287082 | 0.03690626 | 6.262032e-05
13.48854 | 38.7798 | 39.06718 | 39.03018 | -0.2873804 | 0.03693627 | 6.271594e-05
13.49854 | 38.7804 | 39.06034 | 39.02331 | -0.2799404 | 0.03696635 | 6.281188e-05
13.50854 | 38.7643 | 39.05347 | 39.01641 | -0.2891691 | 0.03699647 | 6.290803e-05
13.51854 | 38.7542 | 39.04657 | 39.00948 | -0.2923664 | 0.03702662 | 6.300441e-05
13.52854 | 38.7557 | 39.03963 | 39.00251 | -0.2839326 | 0.03705682 | 6.310103e-05
13.53853 | 38.7521 | 39.03267 | 38.99552 | -0.2805746 | 0.03708702 | 6.319775e-05
13.54853 | 38.7276 | 39.02568 | 38.9885 | -0.2980786 | 0.03711728 | 6.32948e-05
13.55853 | 38.7273 | 39.01865 | 38.98144 | -0.2913517 | 0.03714759 | 6.339207e-05
13.56853 | 38.7108 | 39.01159 | 38.97435 | -0.3007941 | 0.03717793 | 6.348957e-05
13.57853 | 38.6996 | 39.00451 | 38.96723 | -0.3049057 | 0.03720831 | 6.358729e-05
13.58853 | 38.6975 | 38.99739 | 38.96008 | -0.2998867 | 0.03723873 | 6.368523e-05
13.59852 | 38.6805 | 38.99024 | 38.95291 | -0.3097444 | 0.03726915 | 6.378331e-05
13.60852 | 38.6737 | 38.98306 | 38.9457 | -0.3093645 | 0.03729965 | 6.388172e-05
13.61852 | 38.674 | 38.97585 | 38.93846 | -0.3018543 | 0.03733018 | 6.398034e-05
13.62852 | 38.666 | 38.96861 | 38.93119 | -0.302614 | 0.03736075 | 6.407921e-05
13.63852 | 38.6604 | 38.96134 | 38.92389 | -0.3009435 | 0.03739135 | 6.417829e-05
13.64851 | 38.6453 | 38.95405 | 38.91656 | -0.3087503 | 0.03742197 | 6.427751e-05
13.65851 | 38.6348 | 38.94672 | 38.9092 | -0.3119199 | 0.03745265 | 6.437706e-05
13.66851 | 38.6401 | 38.93936 | 38.90181 | -0.2992597 | 0.03748338 | 6.447684e-05
13.67851 | 38.6187 | 38.93197 | 38.89439 | -0.3132698 | 0.03751414 | 6.457685e-05
13.68851 | 38.6227 | 38.92455 | 38.88694 | -0.3018503 | 0.03754494 | 6.467709e-05
13.69851 | 38.6162 | 38.9171 | 38.87946 | -0.3009013 | 0.03757578 | 6.477757e-05
13.7085 | 38.6096 | 38.90963 | 38.87196 | -0.3000303 | 0.03760662 | 6.487818e-05
13.7185 | 38.6129 | 38.90212 | 38.86442 | -0.289223 | 0.03763754 | 6.54792e-05
13.7285 | 38.6032 | 38.89459 | 38.85685 | -0.2913861 | 0.03766849 | 6.558073e-05
13.7385 | 38.5962 | 38.88702 | 38.84925 | -0.29082 | 0.03769949 | 6.56825e-05
13.7485 | 38.6076 | 38.87942 | 38.84163 | -0.2718249 | 0.03773052 | 6.578451e-05
13.75849 | 38.5999 | 38.87181 | 38.83398 | -0.2719084 | 0.03776156 | 6.588666e-05
13.76849 | 38.5757 | 38.86416 | 38.8263 | -0.2884556 | 0.03779266 | 6.598913e-05
13.77849 | 38.5976 | 38.85649 | 38.81858 | -0.2588915 | 0.03784135 | 6.609186e-05
13.78849 | 38.5953 | 38.84878 | 38.81084 | -0.2534812 | 0.03787255 | 6.619483e-05
13.79849 | 38.5895 | 38.84104 | 38.80307 | -0.2515424 | 0.03790379 | 6.629803e-05
13.80849 | 38.5917 | 38.83328 | 38.79527 | -0.2415752 | 0.03793507 | 6.640148e-05
13.81848 | 38.5961 | 38.82549 | 38.78745 | -0.2293874 | 0.03796636 | 6.650507e-05
13.82848 | 38.5735 | 38.81766 | 38.7796 | -0.2441635 | 0.03799771 | 6.660901e-05
13.83848 | 38.5841 | 38.80981 | 38.77172 | -0.2257118 | 0.03802911 | 6.696339e-05
13.84848 | 38.5726 | 38.80193 | 38.7638 | -0.2293317 | 0.03806054 | 6.706799e-05
13.85848 | 38.5607 | 38.79402 | 38.75586 | -0.2333236 | 0.03809202 | 6.717284e-05
13.86847 | 38.5583 | 38.7861 | 38.7479 | -0.2277956 | 0.0381235 | 6.727783e-05
13.87847 | 38.5581 | 38.77813 | 38.73991 | -0.2200318 | 0.03815506 | 6.738316e-05
13.88847 | 38.5452 | 38.77015 | 38.73189 | -0.2249492 | 0.03819542 | 6.748875e-05
13.89847 | 38.5433 | 38.76213 | 38.72384 | -0.2188302 | 0.03822706 | 6.759459e-05
13.90847 | 38.5304 | 38.75408 | 38.71576 | -0.2236836 | 0.03825874 | 6.770068e-05
13.91847 | 38.5312 | 38.74601 | 38.70765 | -0.2148096 | 0.03829046 | 6.780701e-05
13.92846 | 38.5301 | 38.73792 | 38.69953 | -0.2078165 | 0.03832219 | 6.791351e-05
13.93846 | 38.5132 | 38.72979 | 38.69137 | -0.216588 | 0.038354 | 6.802034e-05
13.94846 | 38.509 | 38.72163 | 38.68318 | -0.2126323 | 0.03838584 | 6.812743e-05
13.95846 | 38.4963 | 38.71345 | 38.67496 | -0.2171496 | 0.03841772 | 6.823479e-05
13.96846 | 38.4661 | 38.70524 | 38.66672 | -0.23914 | 0.03844964 | 6.834239e-05
13.97845 | 38.4669 | 38.69701 | 38.65846 | -0.2301117 | 0.03848157 | 6.845014e-05
13.98845 | 38.4652 | 38.68875 | 38.65017 | -0.2235485 | 0.03851357 | 6.855825e-05
13.99845 | 38.4521 | 38.68046 | 38.64184 | -0.2283585 | 0.03854562 | 6.866663e-05
14.00845 | 38.4452 | 38.67214 | 38.6335 | -0.226942 | 0.0385777 | 6.877526e-05
14.01845 | 38.4293 | 38.6638 | 38.62512 | -0.2344989 | 0.03860982 | 6.888415e-05
14.02845 | 38.435 | 38.65543 | 38.61672 | -0.2204295 | 0.03864199 | 6.899328e-05
14.03844 | 38.4197 | 38.64704 | 38.6083 | -0.2273421 | 0.03867416 | 6.91026e-05
14.04844 | 38.4166 | 38.63862 | 38.59984 | -0.2220201 | 0.03870641 | 6.921227e-05
14.05844 | 38.4034 | 38.63017 | 38.59136 | -0.226772 | 0.0387387 | 6.932219e-05
14.06844 | 38.3811 | 38.6217 | 38.58286 | -0.2405978 | 0.03877103 | 6.943239e-05
14.07844 | 38.3774 | 38.6132 | 38.57432 | -0.2357977 | 0.0388034 | 6.954286e-05
14.08843 | 38.3731 | 38.60468 | 38.56577 | -0.2315802 | 0.03883578 | 6.965346e-05
14.09843 | 38.3686 | 38.59613 | 38.55719 | -0.2275284 | 0.03886823 | 6.976445e-05
14.10843 | 38.3736 | 38.58755 | 38.54858 | -0.2139509 | 0.03890072 | 6.987573e-05
14.11843 | 38.3535 | 38.57895 | 38.53994 | -0.2254479 | 0.03893326 | 6.998723e-05
14.12843 | 38.3577 | 38.57032 | 38.53128 | -0.2126193 | 0.03896584 | 7.009903e-05
14.13843 | 38.3625 | 38.56167 | 38.5226 | -0.1991653 | 0.03899846 | 7.021108e-05
14.14842 | 38.3529 | 38.55299 | 38.51389 | -0.2000946 | 0.03903108 | 7.03233e-05
14.15842 | 38.3528 | 38.54429 | 38.50516 | -0.19149 | 0.03906379 | 7.04359e-05
14.16842 | 38.3347 | 38.53556 | 38.49639 | -0.2008602 | 0.03909653 | 7.054878e-05
14.17842 | 38.3434 | 38.52681 | 38.48761 | -0.1834054 | 0.03912932 | 7.066192e-05
14.18842 | 38.3212 | 38.51803 | 38.47879 | -0.1968256 | 0.03916214 | 7.077533e-05
14.19841 | 38.3252 | 38.50923 | 38.46996 | -0.1840297 | 0.03919498 | 7.088892e-05
14.20841 | 38.3224 | 38.5004 | 38.4611 | -0.1780001 | 0.03922789 | 7.100288e-05
14.21841 | 38.324 | 38.49155 | 38.45221 | -0.1675459 | 0.03926084 | 7.111712e-05
14.22841 | 38.308 | 38.48267 | 38.4433 | -0.174667 | 0.03929384 | 7.123165e-05
14.23841 | 38.3169 | 38.47376 | 38.43437 | -0.1568635 | 0.03932688 | 7.134645e-05
14.24841 | 38.306 | 38.46484 | 38.4254 | -0.1588356 | 0.03935996 | 7.146152e-05
14.2584 | 38.3057 | 38.45589 | 38.41643 | -0.1501922 | 0.03939305 | 7.157676e-05
14.2684 | 38.2791 | 38.44692 | 38.40742 | -0.1678156 | 0.03942621 | 7.16924e-05
14.2784 | 38.2821 | 38.43791 | 38.39838 | -0.1558148 | 0.03945942 | 7.180832e-05
14.2884 | 38.2785 | 38.42889 | 38.38933 | -0.1503899 | 0.03949267 | 7.192452e-05
14.2984 | 38.2632 | 38.41984 | 38.38024 | -0.1566409 | 0.03952597 | 7.2041e-05
14.30839 | 38.2579 | 38.41078 | 38.37115 | -0.152877 | 0.03955927 | 7.215765e-05
14.31839 | 38.2496 | 38.40168 | 38.36202 | -0.1520802 | 0.03959265 | 7.22747e-05
14.32839 | 38.2355 | 38.39256 | 38.35286 | -0.1570596 | 0.03962607 | 7.239205e-05
14.33839 | 38.2225 | 38.38342 | 38.34368 | -0.1609153 | 0.03965953 | 7.250967e-05
14.34839 | 38.2272 | 38.37425 | 38.33448 | -0.1470474 | 0.03969304 | 7.262758e-05
14.35839 | 38.2192 | 38.36506 | 38.32526 | -0.1458559 | 0.0397266 | 7.274578e-05
14.36838 | 38.2073 | 38.35585 | 38.31602 | -0.1485502 | 0.03976016 | 7.286416e-05
14.37838 | 38.174 | 38.34661 | 38.30675 | -0.1726119 | 0.03979379 | 7.298293e-05
14.38838 | 38.1913 | 38.33735 | 38.29745 | -0.1460504 | 0.03982747 | 7.310201e-05
14.39838 | 38.1892 | 38.32807 | 38.28813 | -0.1388656 | 0.0398612 | 7.322138e-05
14.40838 | 38.1495 | 38.31876 | 38.27879 | -0.1692577 | 0.03989497 | 7.334104e-05
14.41837 | 38.1433 | 38.30944 | 38.26943 | -0.1661361 | 0.03992875 | 7.346087e-05
14.42837 | 38.1408 | 38.30008 | 38.26005 | -0.1592822 | 0.03996261 | 7.358113e-05
14.43837 | 38.1337 | 38.29071 | 38.25064 | -0.1570055 | 0.03999651 | 7.370168e-05
14.44837 | 38.1225 | 38.28131 | 38.2412 | -0.1588059 | 0.04003045 | 7.382252e-05
14.45837 | 38.1211 | 38.27188 | 38.23175 | -0.1507836 | 0.04006444 | 7.394366e-05
14.46837 | 38.1093 | 38.26244 | 38.22227 | -0.1531387 | 0.04009847 | 7.40651e-05
14.47836 | 38.0947 | 38.25298 | 38.21277 | -0.1582807 | 0.04013251 | 7.418672e-05
14.48836 | 38.085 | 38.24349 | 38.20325 | -0.1584908 | 0.04016663 | 7.430876e-05
14.49836 | 38.092 | 38.23398 | 38.1937 | -0.1419785 | 0.0402008 | 7.443112e-05
14.50836 | 38.077 | 38.22444 | 38.18413 | -0.1474439 | 0.04023501 | 7.455376e-05
14.51836 | 38.0643 | 38.21489 | 38.17454 | -0.1505871 | 0.04026926 | 7.467671e-05
14.52835 | 38.0599 | 38.20532 | 38.16494 | -0.1454177 | 0.04030352 | 7.479985e-05
14.53835 | 38.0348 | 38.19572 | 38.1553 | -0.1609167 | 0.04033787 | 7.492339e-05
14.54835 | 38.0291 | 38.18609 | 38.14565 | -0.1569936 | 0.04037226 | 7.504728e-05
14.55835 | 38.0363 | 38.17645 | 38.13597 | -0.1401487 | 0.04040669 | 7.517146e-05
14.56835 | 38.0162 | 38.16678 | 38.12627 | -0.150582 | 0.04044116 | 7.529596e-05
14.57835 | 38.0207 | 38.15709 | 38.11654 | -0.1363935 | 0.04047569 | 7.542073e-05
14.58834 | 38.008 | 38.14739 | 38.10681 | -0.139393 | 0.04051022 | 7.554575e-05
14.59834 | 38.0003 | 38.13766 | 38.09704 | -0.1373613 | 0.04054483 | 7.567116e-05
14.60834 | 37.9984 | 38.12791 | 38.08725 | -0.129508 | 0.04057949 | 7.57969e-05
14.61834 | 37.9813 | 38.11813 | 38.07744 | -0.1368333 | 0.04061419 | 7.592296e-05
14.62834 | 37.9621 | 38.10834 | 38.06761 | -0.1462373 | 0.04064894 | 7.604933e-05
14.63833 | 37.9651 | 38.09853 | 38.05777 | -0.1334298 | 0.0406837 | 7.617587e-05
14.64833 | 37.9466 | 38.08869 | 38.0479 | -0.1420913 | 0.04071853 | 7.63029e-05
14.65833 | 37.9308 | 38.07883 | 38.038 | -0.1480316 | 0.04075342 | 7.643021e-05
14.66833 | 37.9266 | 38.06895 | 38.02809 | -0.142351 | 0.04078835 | 7.655784e-05
14.67833 | 37.9291 | 38.05905 | 38.01815 | -0.1299493 | 0.04082332 | 7.668581e-05
14.68833 | 37.9091 | 38.04913 | 38.00819 | -0.1400268 | 0.04085835 | 7.681411e-05
14.69832 | 37.9011 | 38.03919 | 37.99822 | -0.1380934 | 0.04089338 | 7.694258e-05
14.70832 | 37.8917 | 38.02923 | 37.98822 | -0.1375318 | 0.04092849 | 7.946752e-05
14.71832 | 37.9005 | 38.01925 | 37.9782 | -0.118747 | 0.04096365 | 7.959838e-05
14.72832 | 37.8857 | 38.00924 | 37.96816 | -0.1235417 | 0.04099885 | 7.972958e-05
14.73832 | 37.8466 | 37.99922 | 37.9581 | -0.1526159 | 0.04103411 | 7.986111e-05
14.74831 | 37.8441 | 37.98918 | 37.94803 | -0.1450798 | 0.04106937 | 7.999283e-05
14.75831 | 37.8529 | 37.97912 | 37.93793 | -0.1262197 | 0.04111118 | 8.012502e-05
14.76831 | 37.832 | 37.96903 | 37.92781 | -0.1370328 | 0.04114658 | 8.025754e-05
14.77831 | 37.8335 | 37.95893 | 37.91766 | -0.1254258 | 0.04118202 | 8.039039e-05
14.78831 | 37.8315 | 37.9488 | 37.9075 | -0.1172986 | 0.04121751 | 8.052358e-05
14.79831 | 37.8105 | 37.93865 | 37.89732 | -0.1281514 | 0.04125305 | 8.06571e-05
14.8083 | 37.8033 | 37.92849 | 37.88713 | -0.1251944 | 0.04128859 | 8.079083e-05
14.8183 | 37.8039 | 37.91831 | 37.8769 | -0.1144073 | 0.04132422 | 8.092503e-05
14.8283 | 37.7817 | 37.9081 | 37.86666 | -0.1264016 | 0.0413599 | 8.225786e-05
14.8383 | 37.7884 | 37.89787 | 37.8564 | -0.1094749 | 0.04139562 | 8.239354e-05
14.8483 | 37.7719 | 37.88763 | 37.84611 | -0.1157286 | 0.04143139 | 8.252958e-05
14.85829 | 37.7666 | 37.87737 | 37.83582 | -0.1107729 | 0.04146717 | 8.266581e-05
14.86829 | 37.7657 | 37.86709 | 37.8255 | -0.1013907 | 0.04150627 | 8.280251e-05
14.87829 | 37.761 | 37.85679 | 37.81516 | -0.0957858 | 0.04154218 | 8.293958e-05
14.88829 | 37.7645 | 37.84646 | 37.8048 | -0.0819615 | 0.04157814 | 8.307698e-05
14.89829 | 37.7438 | 37.83612 | 37.79442 | -0.0923179 | 0.04161415 | 8.321473e-05
14.90829 | 37.7235 | 37.82576 | 37.78402 | -0.1022551 | 0.04165021 | 8.335284e-05
14.91828 | 37.732 | 37.81538 | 37.77361 | -0.08338344 | 0.04168628 | 8.349116e-05
14.92828 | 37.7119 | 37.80498 | 37.76318 | -0.09308236 | 0.04172243 | 8.362997e-05
14.93828 | 37.6993 | 37.79456 | 37.75272 | -0.09526226 | 0.04175863 | 8.376912e-05
14.94828 | 37.6942 | 37.78412 | 37.74224 | -0.08992322 | 0.04179488 | 8.390863e-05
14.95828 | 37.6746 | 37.77367 | 37.73175 | -0.0990653 | 0.04183118 | 8.40485e-05
14.96827 | 37.6848 | 37.7632 | 37.72125 | -0.07839906 | 0.04186749 | 8.418859e-05
14.97827 | 37.6767 | 37.7527 | 37.71072 | -0.07600363 | 0.04190389 | 8.432918e-05
14.98827 | 37.6711 | 37.74219 | 37.70016 | -0.07108954 | 0.04194033 | 8.447012e-05
14.99827 | 37.6645 | 37.73166 | 37.6896 | -0.06715686 | 0.04197681 | 8.461142e-05
15.00827 | 37.6375 | 37.72111 | 37.67901 | -0.08360566 | 0.04201335 | 8.47531e-05
15.01826 | 37.6233 | 37.71055 | 37.66841 | -0.08724661 | 0.04204991 | 8.489498e-05
15.02826 | 37.609 | 37.69996 | 37.65779 | -0.09095861 | 0.04208654 | 8.503738e-05
15.03826 | 37.6059 | 37.68935 | 37.64714 | -0.08345232 | 0.04212323 | 8.518013e-05
15.04826 | 37.6 | 37.67873 | 37.63648 | -0.07872779 | 0.04215997 | 8.532327e-05
15.05826 | 37.5788 | 37.66809 | 37.6258 | -0.0892851 | 0.04219675 | 8.546675e-05
15.06826 | 37.5584 | 37.65742 | 37.61511 | -0.09902431 | 0.04223358 | 8.561061e-05
15.07825 | 37.5571 | 37.64676 | 37.6044 | -0.0896562 | 0.04227042 | 8.575471e-05
15.08825 | 37.5599 | 37.63606 | 37.59367 | -0.07615947 | 0.04230735 | 8.58993e-05
15.09825 | 37.5582 | 37.62534 | 37.58291 | -0.06714485 | 0.04234433 | 8.604428e-05
15.10825 | 37.5312 | 37.61461 | 37.57214 | -0.08341242 | 0.04238137 | 8.618964e-05
15.11825 | 37.5158 | 37.60386 | 37.56136 | -0.08806225 | 0.04241844 | 8.633536e-05
15.12824 | 37.5116 | 37.59311 | 37.55056 | -0.08150519 | 0.04245554 | 8.648132e-05
15.13824 | 37.4879 | 37.58232 | 37.53974 | -0.09441975 | 0.04249271 | 8.66278e-05
15.14824 | 37.4813 | 37.57152 | 37.5289 | -0.09021679 | 0.04252994 | 8.677464e-05
15.15824 | 37.4773 | 37.5607 | 37.51804 | -0.08339636 | 0.04256722 | 8.692191e-05
15.16824 | 37.4617 | 37.54986 | 37.50717 | -0.08815853 | 0.04260455 | 8.706954e-05
15.17824 | 37.4418 | 37.539 | 37.49627 | -0.09720337 | 0.04264193 | 8.721755e-05
15.18823 | 37.4375 | 37.52814 | 37.48538 | -0.09064183 | 0.04267932 | 8.736577e-05
15.19823 | 37.4436 | 37.51725 | 37.47445 | -0.07365223 | 0.0427168 | 8.751458e-05
15.20823 | 37.4434 | 37.50635 | 37.4635 | -0.06294551 | 0.04275433 | 8.766373e-05
15.21823 | 37.4256 | 37.49542 | 37.45254 | -0.06982173 | 0.04279191 | 8.781328e-05
15.22823 | 37.4212 | 37.48448 | 37.44156 | -0.06328096 | 0.04282954 | 8.796322e-05
15.23822 | 37.4037 | 37.47353 | 37.43058 | -0.06983424 | 0.04286718 | 8.811342e-05
15.24822 | 37.414 | 37.46256 | 37.41957 | -0.04855971 | 0.04290491 | 8.826414e-05
15.25822 | 37.3976 | 37.45157 | 37.40854 | -0.05396839 | 0.0429427 | 8.841527e-05
15.26822 | 37.3839 | 37.44056 | 37.39749 | -0.05666035 | 0.04298053 | 8.856682e-05
15.27822 | 37.3781 | 37.42954 | 37.38643 | -0.05143565 | 0.04301842 | 8.871871e-05
15.28822 | 37.368 | 37.41849 | 37.37535 | -0.05049437 | 0.04305636 | 8.887103e-05
15.29821 | 37.3677 | 37.40745 | 37.36426 | -0.03974763 | 0.0430943 | 8.90236e-05
15.30821 | 37.385 | 37.39637 | 37.35315 | -0.01137338 | 0.04313234 | 8.917672e-05
15.31821 | 37.3557 | 37.38528 | 37.34202 | -0.02958275 | 0.04317043 | 8.933024e-05
15.32821 | 37.3672 | 37.37418 | 37.33088 | -0.006975789 | 0.04320858 | 8.948418e-05
15.33821 | 37.3484 | 37.36305 | 37.31972 | -0.01465257 | 0.04324677 | 8.963851e-05
15.3482 | 37.3501 | 37.35192 | 37.30855 | -0.001824302 | 0.04328497 | 8.979309e-05
15.3582 | 37.3392 | 37.34077 | 37.29736 | -0.001568777 | 0.04332327 | 8.994825e-05
15.3682 | 37.3261 | 37.3296 | 37.28615 | -0.003497194 | 0.04336162 | 9.010379e-05
15.3782 | 37.3272 | 37.31841 | 37.27492 | 0.008790388 | 0.04340002 | 9.025977e-05
15.3882 | 37.2966 | 37.30721 | 37.26368 | -0.0106061 | 0.04343848 | 9.041616e-05
15.3982 | 37.3057 | 37.29599 | 37.25242 | 0.009713283 | 0.04347698 | 9.057295e-05
15.40819 | 37.3002 | 37.28476 | 37.24116 | 0.01543723 | 0.0435155 | 9.073e-05
15.41819 | 37.3039 | 37.27351 | 37.22987 | 0.03038814 | 0.04355411 | 9.088765e-05
15.42819 | 37.2855 | 37.26225 | 37.21856 | 0.02325376 | 0.04359374 | 9.10457e-05
15.43819 | 37.2733 | 37.25096 | 37.20724 | 0.02233595 | 0.04363246 | 9.120416e-05
15.44819 | 37.2603 | 37.23967 | 37.1959 | 0.02063369 | 0.04367123 | 9.136306e-05
15.45818 | 37.2377 | 37.22836 | 37.18456 | 0.009335597 | 0.04371001 | 9.152221e-05
15.46818 | 37.2363 | 37.21704 | 37.1732 | 0.01926423 | 0.04374888 | 9.168196e-05
15.47818 | 37.2374 | 37.20569 | 37.16181 | 0.03170822 | 0.04378781 | 9.184212e-05
15.48818 | 37.2221 | 37.19433 | 37.15041 | 0.0277675 | 0.04382679 | 9.200273e-05
15.49818 | 37.184 | 37.18296 | 37.139 | 0.001042007 | 0.04386582 | 9.216374e-05
15.50818 | 37.186 | 37.17157 | 37.12757 | 0.01443168 | 0.04390491 | 9.23252e-05
15.51817 | 37.2029 | 37.16017 | 37.11614 | 0.04272505 | 0.04394401 | 9.248693e-05
15.52817 | 37.1705 | 37.14876 | 37.10468 | 0.02174486 | 0.04398321 | 9.264925e-05
15.53817 | 37.1697 | 37.13732 | 37.09321 | 0.03237965 | 0.04402245 | 9.281202e-05
15.54817 | 37.1405 | 37.12587 | 37.08172 | 0.01462888 | 0.04406224 | 9.297521e-05
15.55817 | 37.1244 | 37.11441 | 37.07021 | 0.009993431 | 0.0441016 | 9.313885e-05
15.56816 | 37.1191 | 37.10294 | 37.0587 | 0.0161613 | 0.04414097 | 9.330277e-05
15.57816 | 37.0972 | 37.09144 | 37.04717 | 0.005755368 | 0.04418043 | 9.346728e-05
15.58816 | 37.0901 | 37.07994 | 37.03562 | 0.01016411 | 0.04421995 | 9.363224e-05
15.59816 | 37.0624 | 37.06841 | 37.02406 | -0.006012543 | 0.04425952 | 9.379765e-05
15.60816 | 37.0434 | 37.05687 | 37.01248 | -0.01347464 | 0.04429914 | 9.396351e-05
15.61816 | 37.0575 | 37.04532 | 37.00089 | 0.01217774 | 0.04433882 | 9.412981e-05
15.62815 | 37.0446 | 37.03377 | 36.98929 | 0.01083297 | 0.04437852 | 9.429639e-05
15.63815 | 37.0253 | 37.02219 | 36.97767 | 0.003114134 | 0.04441831 | 9.44636e-05
15.64815 | 37.027 | 37.01059 | 36.96604 | 0.0164096 | 0.04445816 | 9.463125e-05
15.65815 | 37.003 | 36.99898 | 36.95439 | 0.004019301 | 0.04449806 | 9.479938e-05
15.66815 | 37.003 | 36.98736 | 36.94272 | 0.01564319 | 0.04453801 | 9.496794e-05
15.67814 | 36.9828 | 36.97573 | 36.93106 | 0.007069558 | 0.04457798 | 9.513681e-05
15.68814 | 36.9724 | 36.96408 | 36.91937 | 0.008321616 | 0.04461804 | 9.53063e-05
15.69814 | 36.9525 | 36.95241 | 36.90766 | 8.767971e-05 | 0.04465816 | 9.547622e-05
15.70814 | 36.926 | 36.94073 | 36.89594 | -0.01473232 | 0.04469834 | 9.564666e-05
15.71814 | 36.9296 | 36.92904 | 36.8842 | 0.0005615757 | 0.04473857 | 9.581755e-05
15.72814 | 36.9227 | 36.91733 | 36.87246 | 0.005369287 | 0.04477886 | 9.598888e-05
15.73813 | 36.9086 | 36.90562 | 36.86071 | 0.002979039 | 0.04481916 | 9.616053e-05
15.74813 | 36.9067 | 36.89389 | 36.84893 | 0.01281421 | 0.04485956 | 9.633281e-05
15.75813 | 36.9006 | 36.88214 | 36.83714 | 0.01846303 | 0.04490001 | 9.650555e-05
15.76813 | 36.8766 | 36.87037 | 36.82534 | 0.00622543 | 0.04494052 | 9.667877e-05
15.77813 | 36.8824 | 36.8586 | 36.81352 | 0.02380137 | 0.04498109 | 9.685251e-05
15.78812 | 36.8663 | 36.84682 | 36.8017 | 0.01947898 | 0.04502167 | 9.70265e-05
15.79812 | 36.8509 | 36.83502 | 36.78986 | 0.01588178 | 0.04506235 | 9.720116e-05
15.80812 | 36.8492 | 36.8232 | 36.778 | 0.02599794 | 0.04510308 | 9.737633e-05
15.81812 | 36.8194 | 36.81137 | 36.76613 | 0.008027396 | 0.04514388 | 9.755193e-05
15.82812 | 36.8294 | 36.79953 | 36.75425 | 0.02987009 | 0.04518472 | 9.772805e-05
15.83812 | 36.8023 | 36.78767 | 36.74235 | 0.01462596 | 0.04522563 | 9.790464e-05
15.84811 | 36.7966 | 36.77582 | 36.73045 | 0.02078309 | 0.04526655 | 9.808155e-05
15.85811 | 36.7905 | 36.76393 | 36.71853 | 0.02656514 | 0.04530757 | 9.825913e-05
15.86811 | 36.7775 | 36.75204 | 36.70659 | 0.0254602 | 0.04534865 | 9.84372e-05
15.87811 | 36.7742 | 36.74013 | 36.69464 | 0.03406821 | 0.04538978 | 9.861576e-05
15.88811 | 36.7669 | 36.72821 | 36.68268 | 0.03868911 | 0.04543097 | 9.879481e-05
15.8981 | 36.7579 | 36.71629 | 36.67072 | 0.04161092 | 0.04547217 | 9.897419e-05
15.9081 | 36.7563 | 36.70434 | 36.65873 | 0.05195743 | 0.04551348 | 9.915424e-05
15.9181 | 36.7456 | 36.69238 | 36.64673 | 0.05321666 | 0.04555485 | 9.933479e-05
15.9281 | 36.7306 | 36.68041 | 36.63472 | 0.05018856 | 0.04559627 | 9.951586e-05
15.9381 | 36.7206 | 36.66843 | 36.62269 | 0.05217307 | 0.04563775 | 9.969741e-05
15.9481 | 36.7164 | 36.65643 | 36.61065 | 0.05997015 | 0.04567929 | 9.987949e-05
15.95809 | 36.7027 | 36.64443 | 36.59861 | 0.0582677 | 0.04572084 | 0.0001000619
15.96809 | 36.7042 | 36.63241 | 36.58655 | 0.07178971 | 0.04576249 | 0.000100245
15.97809 | 36.7024 | 36.62038 | 36.57447 | 0.0820241 | 0.0458042 | 0.0001004286
15.98809 | 36.6806 | 36.60833 | 36.56238 | 0.07227082 | 0.04584598 | 0.0001006127
15.99809 | 36.6936 | 36.59627 | 36.55028 | 0.09732981 | 0.04588781 | 0.0001007973
16.00808 | 36.6821 | 36.58421 | 36.53818 | 0.09788896 | 0.04592965 | 0.0001009823
16.01808 | 36.6744 | 36.57213 | 36.52605 | 0.1022723 | 0.0459716 | 0.0001011679
16.02808 | 36.6516 | 36.56003 | 36.51392 | 0.09156783 | 0.0460136 | 0.0001013541
16.03808 | 36.6455 | 36.54792 | 36.50177 | 0.09757537 | 0.04605567 | 0.0001015408
16.04808 | 36.6339 | 36.53581 | 36.48961 | 0.09809492 | 0.04609779 | 0.0001017281
16.05808 | 36.6249 | 36.52367 | 36.47743 | 0.1012264 | 0.04613998 | 0.0001019158
16.06807 | 36.6128 | 36.51154 | 36.46526 | 0.1012577 | 0.04618218 | 0.000102104
16.07807 | 36.606 | 36.49939 | 36.45306 | 0.1066129 | 0.04622448 | 0.0001022928
16.08807 | 36.6008 | 36.48722 | 36.44085 | 0.1135799 | 0.04626684 | 0.0001024822
16.09807 | 36.5914 | 36.47504 | 36.42863 | 0.1163586 | 0.04630926 | 0.000102672
16.10807 | 36.601 | 36.46285 | 36.4164 | 0.138149 | 0.04635174 | 0.0001028625
16.11806 | 36.573 | 36.45066 | 36.40416 | 0.1223389 | 0.04639425 | 0.0001030533
16.12806 | 36.5838 | 36.43845 | 36.39191 | 0.1453525 | 0.04643685 | 0.0001032448
16.13806 | 36.5551 | 36.42622 | 36.37964 | 0.1288776 | 0.04647951 | 0.0001034369
16.14806 | 36.5518 | 36.41399 | 36.36736 | 0.1378142 | 0.04652223 | 0.0001036295
16.15806 | 36.5322 | 36.40174 | 36.35507 | 0.1304621 | 0.04656501 | 0.0001038226
16.16806 | 36.5171 | 36.38948 | 36.34277 | 0.1276215 | 0.04660785 | 0.0001040163
16.17805 | 36.4963 | 36.37722 | 36.33047 | 0.1190799 | 0.04665072 | 0.0001042104
16.18805 | 36.4903 | 36.36494 | 36.31814 | 0.1253618 | 0.04669369 | 0.0001044052
16.19805 | 36.4765 | 36.35265 | 36.3058 | 0.1238549 | 0.04673671 | 0.0001046006
16.20805 | 36.4685 | 36.34034 | 36.29346 | 0.1281591 | 0.0467798 | 0.0001047965
16.21805 | 36.4591 | 36.32803 | 36.2811 | 0.1310745 | 0.04682294 | 0.000104993
16.22804 | 36.4353 | 36.31571 | 36.26874 | 0.1195885 | 0.04686611 | 0.0001051899
16.23804 | 36.463 | 36.30337 | 36.25636 | 0.1596259 | 0.04690938 | 0.0001053875
16.24804 | 36.4215 | 36.29103 | 36.24397 | 0.1304742 | 0.04695272 | 0.0001055857
16.25804 | 36.4123 | 36.27867 | 36.23156 | 0.1336334 | 0.04699611 | 0.0001057844
16.26804 | 36.4062 | 36.2663 | 36.21915 | 0.1399034 | 0.04703957 | 0.0001059838
16.27804 | 36.382 | 36.25392 | 36.20673 | 0.1280842 | 0.04708309 | 0.0001061837
16.28803 | 36.3682 | 36.24154 | 36.1943 | 0.1266634 | 0.04712662 | 0.000106384
16.29803 | 36.3553 | 36.22913 | 36.18186 | 0.1261656 | 0.04717026 | 0.000106585
16.30803 | 36.3379 | 36.21672 | 36.1694 | 0.1211785 | 0.04721397 | 0.0001067866
16.31803 | 36.3472 | 36.2043 | 36.15693 | 0.1429019 | 0.04725774 | 0.0001069889
16.32803 | 36.3276 | 36.19186 | 36.14446 | 0.1357359 | 0.04730156 | 0.0001071917
16.33802 | 36.3239 | 36.17943 | 36.13198 | 0.1444679 | 0.04734541 | 0.0001073949
16.34802 | 36.305 | 36.16698 | 36.11948 | 0.1380227 | 0.04738937 | 0.0001075989
16.35802 | 36.273 | 36.15451 | 36.10697084 | 0.118488 | 0.04743339 | 0.0001078035
16.36802 | 36.2643 | 36.14204 | 36.09445 | 0.1222635 | 0.04747747 | 0.0001080086
16.37802 | 36.2636 | 36.12955 | 36.08192 | 0.1340494 | 0.04752161 | 0.0001082144
16.38802 | 36.2344 | 36.11705 | 36.06938 | 0.1173455 | 0.04756582 | 0.0001084208
16.39801 | 36.2233 | 36.10456 | 36.05684 | 0.1187392 | 0.04761005 | 0.0001086276
16.40801 | 36.2178 | 36.09204 | 36.04428 | 0.1257556 | 0.04765438 | 0.0001088351
16.41801 | 36.1871 | 36.07952 | 36.03171 | 0.1075821 | 0.04769878 | 0.0001090433
16.42801 | 36.1934 | 36.06698 | 36.01913 | 0.1264186 | 0.04774324 | 0.0001092521
16.43801 | 36.2035 | 36.05443 | 36.00654 | 0.1490651 | 0.04778777 | 0.0001094615
16.448 | 36.1772 | 36.04189 | 35.99395 | 0.1353089 | 0.04783232 | 0.0001096714
16.458 | 36.1415 | 36.02932 | 35.98134 | 0.1121752 | 0.04787697 | 0.000109882
16.468 | 36.1468 | 36.01675 | 35.96872 | 0.1300513 | 0.04792169 | 0.0001100932
16.478 | 36.1267 | 36.00416 | 35.95609 | 0.1225372 | 0.04796648 | 0.0001103051
16.488 | 36.1098 | 35.99157 | 35.94345 | 0.1182328 | 0.04801133 | 0.0001105176
16.498 | 36.1004 | 35.97896 | 35.93079 | 0.1214382 | 0.04805623 | 0.0001107307
16.50799 | 36.0984 | 35.96636 | 35.91815 | 0.1320405 | 0.04810117 | 0.0001109443
16.51799 | 36.0827 | 35.95373 | 35.90548 | 0.1289651 | 0.04814621 | 0.0001111586
16.52799 | 36.0674 | 35.9411 | 35.8928 | 0.1262992 | 0.04819132 | 0.0001113736
16.53799 | 36.0676 | 35.92846 | 35.88011 | 0.1391428 | 0.04823649 | 0.0001115893
16.54799 | 36.0562 | 35.91581 | 35.86741 | 0.1403929 | 0.04828463 | 0.0001118056
16.55798 | 36.0356 | 35.90316 | 35.85472 | 0.1324427 | 0.04832989 | 0.0001120223
16.56798 | 36.0123 | 35.89049 | 35.842 | 0.1218145 | 0.04837525 | 0.0001122399
16.57798 | 36.0002 | 35.8778 | 35.82927 | 0.1223956 | 0.04842069 | 0.0001124581
16.58798 | 36.0003 | 35.86511 | 35.81654 | 0.135186 | 0.04846619 | 0.0001126769
16.59798 | 35.9832 | 35.85241 | 35.80379 | 0.1307855 | 0.04851177 | 0.0001128965
16.60798 | 35.9695 | 35.83971 | 35.79104 | 0.1297943 | 0.04855741 | 0.0001131167
16.61797 | 35.9479 | 35.827 | 35.77828 | 0.1208994 | 0.04860306 | 0.0001133372
16.62797 | 35.9592 | 35.81427 | 35.76551 | 0.1449263 | 0.04864883 | 0.0001135587
16.63797 | 35.9394 | 35.80154 | 35.75273 | 0.1378622 | 0.04869466 | 0.0001137809
16.64797 | 35.9471 | 35.78879 | 35.73994 | 0.1583072 | 0.04874056 | 0.0001140037
16.65797 | 35.9312 | 35.77604 | 35.72714 | 0.155161 | 0.04878653 | 0.0001142272
16.66796 | 35.9024 | 35.76329 | 35.71434 | 0.139111 | 0.04883253 | 0.0001144511
16.67796 | 35.887 | 35.75052 | 35.70152 | 0.1364811 | 0.04888008 | 0.0001146759
16.68796 | 35.8827 | 35.73774 | 35.6887 | 0.1449615 | 0.04892625 | 0.0001149014
16.69796 | 35.8469 | 35.72495 | 35.67586 | 0.12195 | 0.04897302 | 0.0001151276
16.70796 | 35.858 | 35.71215 | 35.66302 | 0.1458478 | 0.04901932 | 0.0001153544
16.71796 | 35.848 | 35.69935 | 35.65016 | 0.1486543 | 0.0490657 | 0.000115582
16.72795 | 35.8406 | 35.68654 | 35.63732 | 0.1540566 | 0.04911209 | 0.00011581
16.73795 | 35.7969 | 35.67372 | 35.62445 | 0.1231802 | 0.04915861 | 0.0001160389
16.74795 | 35.8343 | 35.66089 | 35.61157 | 0.1734124 | 0.04920518 | 0.0001162685
16.75795 | 35.7925 | 35.64805 | 35.59868 | 0.144453 | 0.04925183 | 0.0001164988
16.76795 | 35.7664 | 35.6352 | 35.58578 | 0.1312021 | 0.04929855 | 0.0001167298
16.77794 | 35.7344 | 35.62235 | 35.57289 | 0.1120466 | 0.04934528 | 0.0001169613
16.78794 | 35.7234 | 35.60949 | 35.55998 | 0.1139124 | 0.04939214 | 0.0001171937
16.79794 | 35.7161 | 35.59661 | 35.54706 | 0.1194865 | 0.04943906 | 0.0001174268
16.80794 | 35.695 | 35.58373 | 35.53413 | 0.1112688 | 0.04948605 | 0.0001176606
16.81794 | 35.6874 | 35.57084 | 35.52119 | 0.1165593 | 0.04953311 | 0.0001178951
16.82794 | 35.6656 | 35.55794 | 35.50824 | 0.1076578 | 0.0495805 | 0.0001181303
16.83793 | 35.651 | 35.54505 | 35.4953 | 0.1059517 | 0.04962766 | 0.0001183661
16.84793 | 35.6573 | 35.53213 | 35.48234 | 0.1251666 | 0.04967493 | 0.0001186027
16.85793 | 35.6414 | 35.51921 | 35.46937 | 0.1221895 | 0.04972227 | 0.0001188402
16.86793 | 35.6276 | 35.50628 | 35.45639 | 0.1213204 | 0.04976968 | 0.0001190783
16.87793 | 35.5751 | 35.49334 | 35.4434 | 0.08175924 | 0.04981715 | 0.0001193171
16.88792 | 35.57 | 35.48041 | 35.43042 | 0.08959303 | 0.04986466 | 0.0001195565
16.89792 | 35.5438 | 35.46745 | 35.41742 | 0.07634763 | 0.04991227 | 0.0001197968
16.90792 | 35.5541 | 35.45449 | 35.40441 | 0.09961004 | 0.04995997 | 0.0001200379
16.91792 | 35.5134 | 35.44152 | 35.39139 | 0.07188022 | 0.05000773 | 0.0001202796
16.92792 | 35.5295 | 35.42854 | 35.37837 | 0.1009581 | 0.05005556 | 0.0001205222
16.93792 | 35.4915 | 35.41556 | 35.36533 | 0.07594372 | 0.05010346 | 0.0001207655
16.94791 | 35.5366 | 35.40258 | 35.3523 | 0.1340239 | 0.05015139 | 0.0001210093
16.95791 | 35.4729 | 35.38958 | 35.33925 | 0.08332478 | 0.05019943 | 0.0001212541
16.96791 | 35.4846 | 35.37657 | 35.3262 | 0.1080332 | 0.05024754 | 0.0001214997
16.97791 | 35.4251 | 35.36355 | 35.31313 | 0.06154905 | 0.05029573 | 0.000121746
16.98791 | 35.4281 | 35.35053 | 35.30006 | 0.07757242 | 0.05034399 | 0.000121993
16.9979 | 35.401 | 35.33751 | 35.287 | 0.06349018 | 0.05039227 | 0.0001222406
17.0079 | 35.3889 | 35.32447 | 35.27391 | 0.06442836 | 0.05044068 | 0.0001224893
17.0179 | 35.3661 | 35.31143 | 35.26081 | 0.05467388 | 0.05048915 | 0.0001227386
17.0279 | 35.3698 | 35.29837 | 35.24771 | 0.0714267 | 0.0505377 | 0.0001229888
17.0379 | 35.3537 | 35.28531 | 35.2346 | 0.06838679 | 0.05058632 | 0.0001232398
17.0479 | 35.3698 | 35.27225 | 35.22149 | 0.0975541 | 0.05063502 | 0.0001234915
17.05789 | 35.3301 | 35.25918 | 35.20838 | 0.07091551 | 0.05068373 | 0.0001237437
17.06789 | 35.3243 | 35.2461 | 35.19525 | 0.07819713 | 0.05073257 | 0.000123997
17.07789 | 35.2915 | 35.23301 | 35.18211 | 0.05848584 | 0.05078148 | 0.0001242511
17.08789 | 35.2776 | 35.21992 | 35.16896 | 0.05768161 | 0.05083047 | 0.000124506
17.09789 | 35.2537 | 35.20682 | 35.15581 | 0.0468804 | 0.05088351 | 0.0001247617
17.10788 | 35.2362 | 35.19372 | 35.14267 | 0.04247705 | 0.05093259 | 0.0001250179
17.11788 | 35.2323 | 35.18061 | 35.1295 | 0.05169373 | 0.0509818 | 0.0001252752
17.12788 | 35.23 | 35.16748 | 35.11633 | 0.0625173 | 0.05103108 | 0.0001255333
17.13788 | 35.2176 | 35.15435 | 35.10315 | 0.06324772 | 0.05108044 | 0.0001257922
17.14788 | 35.2209 | 35.14122 | 35.08996 | 0.07968495 | 0.05112987 | 0.000126052
17.15788 | 35.2136 | 35.12807 | 35.07677 | 0.08552895 | 0.05117938 | 0.0001263125
17.16787 | 35.1977 | 35.11493 | 35.06358 | 0.08276652 | 0.05122891 | 0.0001265736
17.17787 | 35.1939 | 35.10178 | 35.05037 | 0.09212394 | 0.05127856 | 0.0001268358
17.18787 | 35.1377 | 35.08861 | 35.03716 | 0.04908801 | 0.05132828 | 0.0001270988
17.19787 | 35.1476 | 35.07544 | 35.02394 | 0.07215869 | 0.05137809 | 0.0001273627
17.20787 | 35.1185 | 35.06226 | 35.01071 | 0.05623593 | 0.05142797 | 0.0001276274
17.21786 | 35.123 | 35.04909 | 34.99749 | 0.07390651 | 0.05147788 | 0.0001278927
17.22786 | 35.1124 | 35.03591 | 34.98425 | 0.07649478 | 0.0515299 | 0.000128159
17.23786 | 35.1078 | 35.02271 | 34.971 | 0.08509149 | 0.05158001 | 0.0001284263
17.24786 | 35.1148 | 35.00951 | 34.95775 | 0.1052946 | 0.05163019 | 0.0001286944
17.25786 | 35.1115 | 34.9963 | 34.94449 | 0.1152041 | 0.05168044 | 0.0001289633
17.26786 | 35.08 | 34.98308 | 34.93122 | 0.0969195 | 0.05173078 | 0.0001296749
17.27785 | 35.0864 | 34.96987 | 34.91796 | 0.1165284 | 0.05178114 | 0.0001299456
17.28785 | 35.0489 | 34.95664 | 34.90468 | 0.09225676 | 0.05183163 | 0.0001302174
17.29785 | 35.0601 | 34.94341 | 34.8914 | 0.1166914 | 0.0518822 | 0.00013049
17.30785 | 35.0258 | 34.93017 | 34.8781 | 0.09563212 | 0.05193284 | 0.0001307635
17.31785 | 35.0308 | 34.91692 | 34.86481 | 0.113879 | 0.05198355 | 0.000131038
17.32784 | 35.0117 | 34.90368 | 34.85152 | 0.1080188 | 0.0520343 | 0.000131313
17.33784 | 35.0052 | 34.89042 | 34.83821 | 0.1147779 | 0.05208517 | 0.0001315892
17.34784 | 35.0104 | 34.87716 | 34.82489 | 0.1332429 | 0.05213612 | 0.0001318662
17.35784 | 35.008 | 34.86389 | 34.81157 | 0.144114 | 0.05218715 | 0.0001321442
17.36784 | 34.9686 | 34.85061 | 34.79824 | 0.1179911 | 0.05223826 | 0.000132423
17.37784 | 34.9689 | 34.83733 | 34.7849 | 0.131574 | 0.05228944 | 0.0001327028
17.38783 | 34.9468 | 34.82405 | 34.77158 | 0.1227495 | 0.05234065 | 0.0001329832
17.39783 | 34.9207 | 34.81076 | 34.75823 | 0.1099439 | 0.05239199 | 0.0001334856
17.40783 | 34.8853 | 34.79746 | 34.74488 | 0.08784437 | 0.05244341 | 0.0001337682
17.41783 | 34.9174 | 34.78415 | 34.73152 | 0.1332506 | 0.05249491 | 0.0001340517
17.42783 | 34.8859 | 34.77084 | 34.71816 | 0.1150625 | 0.05254649 | 0.0001343361
17.43782 | 34.8885 | 34.75753 | 34.7048 | 0.1309668 | 0.05259809 | 0.0001346213
17.44782 | 34.8749 | 34.74421 | 34.69143 | 0.13069 | 0.05264983 | 0.0001349075
17.45782 | 34.8679 | 34.73088 | 34.67804 | 0.1370189 | 0.05270164 | 0.0001351948
17.46782 | 34.8421 | 34.71755 | 34.66466 | 0.1245533 | 0.05275354 | 0.0001354829
17.47782 | 34.8262 | 34.70421 | 34.65127 | 0.1219933 | 0.05280551 | 0.0001357721
17.48782 | 34.8029 | 34.69086 | 34.63787 | 0.1120388 | 0.05285757 | 0.0001360621
17.49781 | 34.774 | 34.67752 | 34.62448 | 0.09647636 | 0.05290965 | 0.0001363528
17.50781 | 34.7606 | 34.66417 | 34.61107 | 0.09643272 | 0.05296186 | 0.0001366448
17.51781 | 34.7547 | 34.65081 | 34.59765 | 0.1038945 | 0.05301416 | 0.0001369377
17.52781 | 34.7347 | 34.63744 | 34.58423 | 0.09726158 | 0.05306653 | 0.0001372316
17.53781 | 34.7221 | 34.62407 | 34.57081 | 0.09803401 | 0.053119 | 0.0001375264
17.5478 | 34.72 | 34.6107 | 34.55739 | 0.1092983 | 0.05317148 | 0.0001378219
17.5578 | 34.6989 | 34.59732 | 34.54396 | 0.1015813 | 0.0532241 | 0.0001381187
17.5678 | 34.6798 | 34.58393 | 34.53052 | 0.09586945 | 0.0532768 | 0.0001384165
17.5778 | 34.683 | 34.57054 | 34.51707 | 0.1124628 | 0.05332958 | 0.0001387152
17.5878 | 34.6365 | 34.55714 | 34.50362 | 0.07936127 | 0.05338245 | 0.0001390149
17.5978 | 34.6112 | 34.54374 | 34.49016 | 0.06746485 | 0.05343539 | 0.0001393157
17.60779 | 34.5946 | 34.53034 | 34.47671 | 0.06426009 | 0.05348837 | 0.0001396171
17.61779 | 34.5836 | 34.51693 | 34.46324 | 0.06667377 | 0.05354147 | 0.0001399198
17.62779 | 34.5798 | 34.50351 | 34.44977 | 0.07629244 | 0.05359467 | 0.0001402235
17.63779 | 34.5811 | 34.49008 | 34.4363 | 0.09101607 | 0.05364795 | 0.0001405283
17.64779 | 34.5696 | 34.47666 | 34.42281 | 0.09294464 | 0.05370131 | 0.000140834
17.65778 | 34.5496 | 34.46324 | 34.40934 | 0.08636466 | 0.05375469 | 0.0001411405
17.66778 | 34.5259 | 34.4498 | 34.39585 | 0.07610297 | 0.05380822 | 0.0001414483
17.67778 | 34.5329 | 34.43635 | 34.38235 | 0.09654611 | 0.05386182 | 0.0001417571
17.68778 | 34.4915 | 34.42291 | 34.36885 | 0.06859403 | 0.05391552 | 0.0001420669
17.69778 | 34.4848 | 34.40945 | 34.35534 | 0.0753467 | 0.0539693 | 0.0001423778
17.70778 | 34.45 | 34.396 | 34.34183 | 0.05400409 | 0.05402316 | 0.0001426898
17.71777 | 34.4511 | 34.38255 | 34.32833 | 0.06855271 | 0.05407705 | 0.0001430024
17.72777 | 34.4367 | 34.36908 | 34.31481 | 0.06761943 | 0.05413108 | 0.0001433165
17.73777 | 34.4697 | 34.35561 | 34.30128 | 0.1140908 | 0.05418519 | 0.0001436315
17.74777 | 34.4597 | 34.34213 | 34.28775 | 0.1175667 | 0.05423939 | 0.0001439476
17.75777 | 34.4317 | 34.32865 | 34.27421 | 0.1030472 | 0.05429367 | 0.0001442649
17.76776 | 34.4103 | 34.31518 | 34.26069 | 0.09511866 | 0.05434799 | 0.0001445828
17.77776 | 34.4057 | 34.30169 | 34.24714 | 0.1040081 | 0.05440245 | 0.0001449022
17.78776 | 34.3782 | 34.2882 | 34.2336 | 0.09000204 | 0.05445698 | 0.0001452226
17.79776 | 34.3673 | 34.2747 | 34.22004 | 0.09260036 | 0.05451161 | 0.0001455441
17.80776 | 34.3389 | 34.2612 | 34.20648 | 0.07770306 | 0.05456632 | 0.0001458667
17.81776 | 34.3423 | 34.24769 | 34.19292 | 0.09461011 | 0.05462112 | 0.0001461904
17.82775 | 34.3283 | 34.23559 | 34.17937 | 0.09271296 | 0.05607096 | 0.0001465149
17.83775 | 34.355 | 34.22207 | 34.1658 | 0.1329278 | 0.05612674 | 0.0001468408
17.84775 | 34.3467 | 34.20855 | 34.15222 | 0.1381468 | 0.05618262 | 0.0001471678
17.85775 | 34.3303 | 34.19503 | 34.13864 | 0.1352701 | 0.05623858 | 0.000147496
17.86775 | 34.3122 | 34.1815 | 34.12506 | 0.1306976 | 0.05629462 | 0.0001478252
17.87774 | 34.2942 | 34.16885 | 34.11149 | 0.1253453 | 0.05722113 | 0.0001481553
17.88774 | 34.2972 | 34.15532 | 34.09789 | 0.1418805 | 0.05727786 | 0.0001484868
17.89774 | 34.2667 | 34.14178 | 34.0843 | 0.1249198 | 0.05733468 | 0.0001488194
17.90774 | 34.2176 | 34.12824 | 34.0707 | 0.08936312 | 0.05739159 | 0.0001491532
17.91774 | 34.2367 | 34.11469 | 34.05709 | 0.1220105 | 0.05744859 | 0.0001494881
17.92774 | 34.2387 | 34.10114 | 34.04348 | 0.1375618 | 0.05750567 | 0.0001498242
17.93773 | 34.2477 | 34.0876 | 34.02988 | 0.1601036 | 0.0575628 | 0.0001501611
17.94773 | 34.2251 | 34.07404 | 34.01627 | 0.1510628 | 0.05762007 | 0.0001504995
17.95773 | 34.2217 | 34.06048 | 34.00265 | 0.1612192 | 0.05768409 | 0.000150839
17.96773 | 34.2064 | 34.04761 | 33.98902 | 0.1587887 | 0.05843908 | 0.0001511797
17.97773 | 34.1896 | 34.03404 | 33.97539 | 0.155559 | 0.05849703 | 0.0001515216
17.98772 | 34.1954 | 34.02048 | 33.96177 | 0.1749196 | 0.05855501 | 0.0001518644
17.99772 | 34.1557 | 34.0069 | 33.94814 | 0.1487976 | 0.05861315 | 0.0001522087
18.00772 | 34.1176 | 33.99332 | 33.9345 | 0.1242792 | 0.05867137 | 0.0001525542
18.01772 | 34.1157 | 33.98017 | 33.92085 | 0.1355293 | 0.05916492 | 0.0001529009
18.02772 | 34.1086 | 33.96658 | 33.90721 | 0.1420181 | 0.05922358 | 0.0001532487
18.03772 | 34.1397 | 33.95299 | 33.89355 | 0.1867105 | 0.05928234 | 0.0001535978
18.04771 | 34.1068 | 33.93941 | 33.87991 | 0.1673929 | 0.05934113 | 0.0001539478
18.05771 | 34.1026 | 33.92581 | 33.86625 | 0.1767925 | 0.05940007 | 0.0001542993
18.06771 | 34.0906 | 33.9122 | 33.85259 | 0.1783956 | 0.05945911 | 0.0001546521
18.07771 | 34.0616 | 33.8986 | 33.83892 | 0.1630022 | 0.05951823 | 0.000155006
18.08771 | 34.0531 | 33.88499 | 33.82525 | 0.1681123 | 0.05957746 | 0.0001553613
18.0977 | 34.035 | 33.87139 | 33.8116 | 0.163609 | 0.05964004 | 0.0001557174
18.1077 | 33.9788 | 33.85777 | 33.79792 | 0.1210259 | 0.05969945 | 0.0001560751
18.1177 | 33.9783 | 33.84415 | 33.78424 | 0.1341463 | 0.05975896 | 0.0001564342
18.1277 | 33.9784 | 33.83053 | 33.77055 | 0.14787 | 0.05981857 | 0.0001567944
18.1377 | 33.9924 | 33.8169 | 33.75687 | 0.175497 | 0.05987826 | 0.0001571559
18.1477 | 33.9598 | 33.80327 | 33.74318 | 0.1565274 | 0.05993805 | 0.0001575187
18.15769 | 33.9688 | 33.78965 | 33.7295 | 0.1791473 | 0.05999787 | 0.0001578824
18.16769 | 33.9295 | 33.77602 | 33.7158 | 0.1534842 | 0.06005786 | 0.0001582478
18.17769 | 33.9146 | 33.76238 | 33.7021 | 0.1522242 | 0.06011794 | 0.0001586145
18.18769 | 33.8973 | 33.74873 | 33.6884 | 0.1485674 | 0.06017811 | 0.0001589825
18.19769 | 33.8789 | 33.73509 | 33.67469 | 0.1438138 | 0.06023839 | 0.0001593517
18.20768 | 33.8344 | 33.72145 | 33.66099 | 0.1129496 | 0.06029869 | 0.0001597219
18.21768 | 33.8254 | 33.7078 | 33.64728 | 0.1176022 | 0.06035915 | 0.0001600938
18.22768 | 33.8303 | 33.69414 | 33.63356 | 0.1361578 | 0.06041971 | 0.000160467
18.23768 | 33.8186 | 33.68048 | 33.61984 | 0.1381165 | 0.06048037 | 0.0001608416
18.24768 | 33.798 | 33.66682 | 33.60612 | 0.1311781 | 0.06054113 | 0.0001612174
18.25767 | 33.7804 | 33.65317 | 33.59241 | 0.1272291 | 0.06060192 | 0.0001615943
18.26767 | 33.7741 | 33.6395 | 33.57868 | 0.1345966 | 0.06066287 | 0.0001619729
18.27767 | 33.7411 | 33.62583 | 33.56495 | 0.1152671 | 0.06072391 | 0.0001623528
18.28767 | 33.7405 | 33.61216 | 33.55121 | 0.1283405 | 0.06078506 | 0.0001627341
18.29767 | 33.6982 | 33.59848 | 33.53747 | 0.09971667 | 0.06084631 | 0.0001631168
18.30767 | 33.6651 | 33.5848 | 33.52373 | 0.0802957 | 0.06090766 | 0.0001635009
18.31766 | 33.6557 | 33.57114 | 33.51 | 0.08456384 | 0.06096904 | 0.0001638859
18.32766 | 33.6831 | 33.55745 | 33.49626 | 0.1256484 | 0.06103058 | 0.0001642727
18.33766 | 33.6367 | 33.54376 | 33.48251 | 0.09293577 | 0.06109222 | 0.0001646609
18.34766 | 33.629 | 33.53007 | 33.46876 | 0.09892581 | 0.06115396 | 0.0001650505
18.35766 | 33.6195 | 33.51638 | 33.455 | 0.1031185 | 0.06121581 | 0.0001654416
18.36765 | 33.6017 | 33.5027 | 33.44126 | 0.0990002 | 0.0612777 | 0.0001658336
18.37765 | 33.5913 | 33.489 | 33.4275 | 0.1022982 | 0.06133974 | 0.0001662275
18.38765 | 33.5701 | 33.4753 | 33.41373 | 0.09479878 | 0.06140189 | 0.0001666228
18.39765 | 33.5566 | 33.4616 | 33.39997 | 0.09500195 | 0.06146413 | 0.0001670195
18.40765 | 33.4986 | 33.44789 | 33.3862 | 0.05070765 | 0.06152647 | 0.0001674177
18.41765 | 33.5098 | 33.43418 | 33.37243 | 0.07561587 | 0.06158892 | 0.0001678174
18.42764 | 33.5145 | 33.42049 | 33.35867 | 0.09401285 | 0.06165142 | 0.000168218
18.43764 | 33.4858 | 33.40677 | 33.34489 | 0.079026 | 0.06171407 | 0.0001686206
18.44764 | 33.4716 | 33.39306 | 33.33111 | 0.07854158 | 0.06177683 | 0.0001690246
18.45764 | 33.4582 | 33.37934 | 33.31733 | 0.07885957 | 0.06183968 | 0.0001694302
18.46764 | 33.4533 | 33.36562 | 33.30355 | 0.08767993 | 0.06190264 | 0.0001698372
18.47763 | 33.4337 | 33.35191 | 33.28978 | 0.08178891 | 0.06196564 | 0.0001702453
18.48763 | 33.4183 | 33.33819 | 33.27599 | 0.08011393 | 0.06202881 | 0.0001706553
18.49763 | 33.3995 | 33.32446 | 33.2622 | 0.07504125 | 0.06209208 | 0.0001710668
18.50763 | 33.3694 | 33.31073 | 33.2484 | 0.05867082 | 0.06215546 | 0.0001714798
18.51763 | 33.3711 | 33.297 | 33.23461 | 0.07410265 | 0.06221894 | 0.0001718944
18.52763 | 33.3584 | 33.28326 | 33.22081 | 0.07513667 | 0.06228253 | 0.0001723105
18.53762 | 33.3522 | 33.26954 | 33.20702 | 0.08265915 | 0.06234615 | 0.0001727276
18.54762 | 33.3426 | 33.2558 | 33.19322 | 0.08679752 | 0.06240994 | 0.0001731468
18.55762 | 33.3145 | 33.24206 | 33.17941 | 0.07243802 | 0.06247385 | 0.0001735676
18.56762 | 33.3254 | 33.22832 | 33.16561 | 0.09708062 | 0.06253785 | 0.0001739899
18.57762 | 33.3022 | 33.21457 | 33.1518 | 0.0876253 | 0.06260196 | 0.0001744137
18.58761 | 33.29 | 33.20084 | 33.138 | 0.08915828 | 0.06266612 | 0.0001748387
18.59761 | 33.2569 | 33.18709 | 33.12419 | 0.06980704 | 0.06273043 | 0.0001752657
18.60761 | 33.228 | 33.17334 | 33.11037 | 0.05465779 | 0.06279487 | 0.0001756944
18.61761 | 33.2593 | 33.15959 | 33.09655 | 0.09971051 | 0.0628594 | 0.0001761246
18.62761 | 33.2157 | 33.14583 | 33.08273 | 0.06986518 | 0.06292405 | 0.0001765565
18.63761 | 33.2319 | 33.13208 | 33.06891 | 0.09982177 | 0.06298881 | 0.0001769899
18.6476 | 33.212 | 33.11833 | 33.0551 | 0.09366649 | 0.0630536 | 0.0001774246
18.6576 | 33.1851 | 33.10457 | 33.04128 | 0.08052684 | 0.06311856 | 0.0001778613
18.6676 | 33.1907 | 33.09081 | 33.02745 | 0.09988903 | 0.06318364 | 0.0001782996
18.6776 | 33.1665 | 33.07705 | 33.01362 | 0.08945303 | 0.06324883 | 0.0001787396
18.6876 | 33.1634 | 33.06328 | 32.99979 | 0.1001188 | 0.06331412 | 0.0001791813
18.69759 | 33.1284 | 33.04953 | 32.98597 | 0.07887262 | 0.06337946 | 0.0001796242
18.70759 | 33.1166 | 33.03576 | 32.97213 | 0.0808388 | 0.06344808 | 0.0001800692
18.71759 | 33.1447 | 33.02199 | 32.9583 | 0.1227098 | 0.06351371 | 0.0001805159
18.72759 | 33.1115 | 33.00822 | 32.94446 | 0.1032825 | 0.06357945 | 0.0001809643
18.73759 | 33.1111 | 32.99444 | 32.93062 | 0.1166569 | 0.0636453 | 0.0001814144
18.74759 | 33.0871 | 32.98067 | 32.91677 | 0.106432 | 0.06371125 | 0.0001826882
18.75758 | 33.0883 | 32.9669 | 32.90294 | 0.1213959 | 0.06377725 | 0.0001831418
18.76758 | 33.0854 | 32.95312 | 32.8891 | 0.1322751 | 0.06384342 | 0.0001835975
18.77758 | 33.0682 | 32.93934 | 32.87525 | 0.1288558 | 0.06390972 | 0.0001840549
18.78758 | 33.053 | 32.92556 | 32.8614 | 0.1274381 | 0.06397612 | 0.0001845141
18.79758 | 33.0226 | 32.91178 | 32.84755 | 0.1108219 | 0.06404264 | 0.0001849751
18.80757 | 33.0305 | 32.89801 | 32.83371 | 0.1324934 | 0.0641092 | 0.0001854373
18.81757 | 33.0083 | 32.88422 | 32.81986 | 0.1240802 | 0.06417594 | 0.0001859018
18.82757 | 32.994 | 32.87043 | 32.806 | 0.1235683 | 0.06424279 | 0.0001863681
18.83757 | 32.9816 | 32.85664 | 32.79215 | 0.124958 | 0.06430975 | 0.0001868362
18.84757 | 32.9757 | 32.84285 | 32.77829 | 0.1328489 | 0.06437683 | 0.000187306
18.85757 | 32.977 | 32.82906 | 32.76443 | 0.1479397 | 0.06444559 | 0.0001877777
18.86756 | 32.9721 | 32.81528 | 32.75058 | 0.1568196 | 0.06451284 | 0.0001882508
18.87756 | 32.9316 | 32.80149 | 32.73672 | 0.1301147 | 0.06458025 | 0.0001887261
18.88756 | 32.9131 | 32.78769 | 32.72285 | 0.1254106 | 0.06464779 | 0.0001896141
18.89756 | 32.8938 | 32.77389 | 32.70899 | 0.1199081 | 0.06471545 | 0.0001900933
18.90756 | 32.9018 | 32.76009 | 32.69512 | 0.1417069 | 0.06478322 | 0.0001905745
18.91755 | 32.867 | 32.74631 | 32.68126 | 0.1206932 | 0.06485104 | 0.000191057
18.92755 | 32.8569 | 32.73251 | 32.6674 | 0.1243944 | 0.06491905 | 0.0001915418
18.93755 | 32.85 | 32.7187 | 32.65352 | 0.1312968 | 0.06498716 | 0.0001920285
18.94755 | 32.8391 | 32.7049 | 32.63965 | 0.1342004 | 0.06505539 | 0.0001925172
18.95755 | 32.8184 | 32.69109 | 32.62578 | 0.127305 | 0.06512374 | 0.0001930077
18.96755 | 32.8157 | 32.67729 | 32.6119 | 0.1384108 | 0.06519222 | 0.0001935002
18.97754 | 32.8128 | 32.6635 | 32.59804 | 0.1493039 | 0.06526074 | 0.0001939941
18.98754 | 32.783 | 32.64969 | 32.58416 | 0.1333118 | 0.06532945 | 0.0001944904
18.99754 | 32.7806 | 32.63588 | 32.57029 | 0.1447207 | 0.06539828 | 0.0001949887
19.00754 | 32.7293 | 32.62207 | 32.55641 | 0.1072307 | 0.06546722 | 0.000195489
19.01754 | 32.7434 | 32.60826 | 32.54253 | 0.1351416 | 0.06553628 | 0.0001959912
19.02753 | 32.7061 | 32.59446 | 32.52866 | 0.1116397 | 0.0656054 | 0.0001964948
19.03753 | 32.7003 | 32.58065 | 32.51478 | 0.1196525 | 0.0656747 | 0.000197001
19.04753 | 32.6992 | 32.56683 | 32.50089 | 0.1323662 | 0.06574413 | 0.0001975092
19.05753 | 32.6655 | 32.55302 | 32.48701 | 0.1124809 | 0.06581367 | 0.0001980194
19.06753 | 32.6735 | 32.5392 | 32.47312 | 0.1342964 | 0.06588334 | 0.0001985316
19.07753 | 32.646 | 32.52539 | 32.45924 | 0.1206127 | 0.06595313 | 0.0001990458
19.08752 | 32.6484 | 32.51158 | 32.44536 | 0.1368161 | 0.06602296 | 0.0001995616
19.09752 | 32.6144 | 32.49777 | 32.43147 | 0.1166341 | 0.066093 | 0.0002000799
19.10752 | 32.5868 | 32.48395 | 32.41758 | 0.1028528 | 0.06616315 | 0.0002006003
19.11752 | 32.5925 | 32.47013 | 32.40369 | 0.1223723 | 0.06623343 | 0.0002011228
19.12752 | 32.5531 | 32.45631 | 32.3898 | 0.09679257 | 0.06630383 | 0.0002016474
19.13751 | 32.5661 | 32.4425 | 32.37592 | 0.1235997 | 0.06637428 | 0.0002021735
19.14751 | 32.5302 | 32.42868 | 32.36203 | 0.1015213 | 0.06644493 | 0.0002027023
19.15751 | 32.5187 | 32.41486 | 32.34814 | 0.1038437 | 0.06651569 | 0.0002032331
19.16751 | 32.5265 | 32.40103 | 32.33424 | 0.1254666 | 0.06658659 | 0.0002037662
19.17751 | 32.4789 | 32.38721 | 32.32035 | 0.09169019 | 0.06665761 | 0.0002043013
19.18751 | 32.4798 | 32.37339 | 32.30645 | 0.1064144 | 0.06672876 | 0.0002048386
19.1975 | 32.4238 | 32.35957 | 32.29257 | 0.0642253 | 0.06679995 | 0.0002053776
19.2075 | 32.4186 | 32.34575 | 32.27867 | 0.07285061 | 0.06687135 | 0.0002059193
19.2175 | 32.4106 | 32.33192 | 32.26477 | 0.07867646 | 0.06694288 | 0.0002064631
19.2275 | 32.3698 | 32.3181 | 32.25088 | 0.05170281 | 0.06701453 | 0.0002070092
19.2375 | 32.3527 | 32.30427 | 32.23698 | 0.04842967 | 0.0670863 | 0.0002075574
19.24749 | 32.3299 | 32.29046 | 32.22309 | 0.03944316 | 0.06715813 | 0.0002081074
19.25749 | 32.3249 | 32.27663 | 32.20919 | 0.04827093 | 0.06723017 | 0.0002086602
19.26749 | 32.3121 | 32.2628 | 32.19529 | 0.04929912 | 0.06730233 | 0.0002092151
19.27749 | 32.2954 | 32.24897 | 32.18139 | 0.04642772 | 0.06737462 | 0.0002097724
19.28749 | 32.2663 | 32.23514 | 32.16749 | 0.0311567 | 0.06744705 | 0.0002103319
19.29749 | 32.2303 | 32.22131 | 32.15358 | 0.008986045 | 0.06751959 | 0.0002108937
19.30748 | 32.1931 | 32.2075 | 32.13969 | -0.01439809 | 0.0675922 | 0.0002114572
19.31748 | 32.2127 | 32.19367 | 32.12579 | 0.01903191 | 0.067665 | 0.0002120237
19.32748 | 32.1858 | 32.17984 | 32.11189 | 0.005962217 | 0.06773795 | 0.0002125924
19.33748 | 32.1572 | 32.16601 | 32.09798 | -0.008807199 | 0.06781102 | 0.0002131635
19.34748 | 32.1542 | 32.15218 | 32.08408 | 0.002023641 | 0.06788422 | 0.000213737
19.35747 | 32.13 | 32.13836 | 32.07019 | -0.008359122 | 0.06795749 | 0.0002143122
19.36747 | 32.1092 | 32.12453 | 32.05628 | -0.01532783 | 0.06803095 | 0.0002148903
19.37747 | 32.1309 | 32.1107 | 32.04238 | 0.02020367 | 0.06810454 | 0.000215471
19.38747 | 32.0818 | 32.09686 | 32.02847 | -0.01506467 | 0.06817828 | 0.0002160539
19.39747 | 32.016 | 32.08303 | 32.01456 | -0.06703286 | 0.06825215 | 0.0002166393
19.40747 | 32.0236 | 32.0692 | 32.00066 | -0.04560092 | 0.06832615 | 0.0002172272
19.41746 | 32.0266 | 32.05538 | 31.98676 | -0.0287827 | 0.06840021 | 0.0002178168
19.42746 | 32.006 | 32.04155 | 31.97286 | -0.03555055 | 0.06847448 | 0.0002184096
19.43746 | 31.9993 | 32.02772 | 31.95895 | -0.02841832 | 0.06854888 | 0.0002190048
19.44746 | 31.9912 | 32.01389 | 31.94504 | -0.02268604 | 0.06862342 | 0.0002196025
19.45746 | 31.9854 | 32.00005 | 31.93114 | -0.01465375 | 0.0686981 | 0.0002202026
19.46745 | 31.987 | 31.98624 | 31.91724 | 0.0007647382 | 0.06877284 | 0.0002208047
19.47745 | 31.9372 | 31.9724 | 31.90333 | -0.03520296 | 0.06884779 | 0.00022141
19.48745 | 31.9357 | 31.95857 | 31.88943 | -0.02287069 | 0.06892288 | 0.0002220177
19.49745 | 31.8816 | 31.94474 | 31.87552 | -0.06313846 | 0.0689981 | 0.000222628
19.50745 | 31.9078 | 31.93091 | 31.86161 | -0.0231063 | 0.06907346 | 0.0002232409
19.51745 | 31.8959 | 31.91707 | 31.8477 | -0.02117424 | 0.06914897 | 0.0002238564
19.52744 | 31.8709 | 31.90326 | 31.83381 | -0.03235612 | 0.06922454 | 0.0002244739
19.53744 | 31.8604 | 31.88942 | 31.8199 | -0.02902428 | 0.06930032 | 0.0002250946
19.54744 | 31.8586 | 31.87559 | 31.80599 | -0.0169926 | 0.06937624 | 0.0002257179
19.55744 | 31.8654 | 31.86176 | 31.79208 | 0.003638903 | 0.06945231 | 0.0002263439
19.56744 | 31.8228 | 31.84793 | 31.77817 | -0.02512977 | 0.0695285 | 0.0002269725
19.57743 | 31.8145 | 31.83411 | 31.76428 | -0.01961249 | 0.06960478 | 0.0002276032
19.58743 | 31.7722 | 31.82028 | 31.75037 | -0.0480816 | 0.06968126 | 0.0002282372
19.59743 | 31.7503 | 31.80645 | 31.73646 | -0.05615095 | 0.06975789 | 0.0002288739
19.60743 | 31.7586 | 31.79262 | 31.72256 | -0.03402058 | 0.06983467 | 0.0002295133
19.61743 | 31.7496 | 31.77879 | 31.70865 | -0.02919048 | 0.06991158 | 0.0002301555
19.62743 | 31.7274 | 31.76496 | 31.69474 | -0.03756069 | 0.06998865 | 0.0002308004
19.63742 | 31.7067 | 31.75115 | 31.68085 | -0.04444505 | 0.07006577 | 0.0002314474
19.64742 | 31.705 | 31.73732 | 31.66694 | -0.03231593 | 0.07014312 | 0.0002320979
19.65742 | 31.6998 | 31.72349 | 31.65303 | -0.02368717 | 0.07022062 | 0.0002327511
19.66742 | 31.6376 | 31.70966 | 31.63913 | -0.07205879 | 0.07029826 | 0.0002334072
19.67742 | 31.654 | 31.69583 | 31.62522 | -0.0418308 | 0.07037604 | 0.0002340661
19.68741 | 31.5953 | 31.68202 | 31.61133 | -0.08671706 | 0.0704539 | 0.0002347272
19.69741 | 31.5993 | 31.66819 | 31.59742 | -0.06888993 | 0.07053198 | 0.0002353918
19.70741 | 31.5782 | 31.65436 | 31.58352 | -0.07616325 | 0.07061021 | 0.0002360593
19.71741 | 31.5774 | 31.64054 | 31.56961 | -0.06313705 | 0.07068859 | 0.0002367297
19.72741 | 31.5513 | 31.62671 | 31.55571 | -0.07541134 | 0.07076711 | 0.0002374031
19.73741 | 31.546 | 31.61289 | 31.5418 | -0.06688615 | 0.07084579 | 0.0002380793
19.7474 | 31.5586 | 31.59908 | 31.52791 | -0.0404753 | 0.07092453 | 0.0002387579
19.7574 | 31.5216 | 31.58525 | 31.51401 | -0.06365118 | 0.07100351 | 0.00023944
19.7674 | 31.5015 | 31.57143 | 31.5001 | -0.06992763 | 0.07108264 | 0.0002401252
19.7774 | 31.4861 | 31.5576 | 31.4862 | -0.07150466 | 0.07116192 | 0.0002408133
19.7874 | 31.3955 | 31.54378 | 31.4723 | -0.1482823 | 0.07124135 | 0.0002415045
19.79739 | 31.4547 | 31.52997 | 31.45841 | -0.07527437 | 0.07132085 | 0.0002421981
19.80739 | 31.4235 | 31.51615 | 31.44451 | -0.09265326 | 0.07140059 | 0.0002428953
19.81739 | 31.4058 | 31.50233 | 31.43061 | -0.09653281 | 0.07148048 | 0.0002435957
19.82739 | 31.3907 | 31.48851 | 31.41671 | -0.09781305 | 0.07156053 | 0.0002442991
19.83739 | 31.3965 | 31.47469 | 31.40281 | -0.07819397 | 0.07164073 | 0.0002450056
19.84739 | 31.3836 | 31.46088 | 31.38891 | -0.0772756 | 0.07172109 | 0.0002457153
19.85738 | 31.3616 | 31.44707 | 31.37502 | -0.08547178 | 0.07180152 | 0.0002464274
19.86738 | 31.3392 | 31.43325 | 31.36113 | -0.09405488 | 0.07188218 | 0.0002471434
19.87738 | 31.3244 | 31.41944 | 31.34723 | -0.09503876 | 0.07196301 | 0.0002478625
19.88738 | 31.2881 | 31.40562 | 31.33333 | -0.1175234 | 0.07204399 | 0.0002485849
19.89738 | 31.2952 | 31.39181 | 31.31943 | -0.09660887 | 0.07212513 | 0.0002493105
19.90737 | 31.2684 | 31.37801 | 31.30555 | -0.109609 | 0.07220635 | 0.0002500386
19.91737 | 31.2713 | 31.3642 | 31.29166 | -0.09289606 | 0.07228781 | 0.0002507707
19.92737 | 31.2497 | 31.35038 | 31.27776 | -0.100684 | 0.07236943 | 0.0002515061
19.93737 | 31.2394 | 31.33657 | 31.26387 | -0.09717286 | 0.07245121 | 0.0002522448
19.94737 | 31.2492 | 31.32276 | 31.24998 | -0.07356258 | 0.07253315 | 0.0002529868
19.95737 | 31.2084 | 31.30895 | 31.23608 | -0.1005532 | 0.07261526 | 0.0002537321
19.96736 | 31.1957 | 31.29516 | 31.22221 | -0.09945857 | 0.07269745 | 0.0002544801
19.97736 | 31.1545 | 31.28135 | 31.20832 | -0.1268511 | 0.07277987 | 0.0002552321
19.98736 | 31.1353 | 31.26754 | 31.19443 | -0.1322445 | 0.07286246 | 0.0002559876
19.99736 | 31.1708 | 31.25374 | 31.18054 | -0.08293891 | 0.07294522 | 0.0002567465
20.00736 | 31.1077 | 31.23993 | 31.16665 | -0.1322343 | 0.07302815 | 0.0002575088
20.01735 | 31.1079 | 31.22614 | 31.15278 | -0.1182445 | 0.07311115 | 0.0002582739
20.02735 | 31.114 | 31.21234 | 31.13889 | -0.09834198 | 0.07319441 | 0.0002590432
20.03735 | 31.0716 | 31.19854 | 31.125 | -0.1269405 | 0.07327783 | 0.000259816
20.04735 | 31.0789 | 31.18474 | 31.11112 | -0.10584 | 0.07336141 | 0.0002605923
20.05735 | 31.0566 | 31.17094 | 31.09723 | -0.1143406 | 0.07344517 | 0.0002613722
20.06735 | 31.0189 | 31.15714 | 31.08335 | -0.1382423 | 0.0735291 | 0.0002621557
20.07734 | 31.0153 | 31.14336 | 31.06948 | -0.1280589 | 0.07361311 | 0.0002629419
20.08734 | 30.9843 | 31.12956 | 31.0556 | -0.1452632 | 0.0736977 | 0.0002637326
20.09734 | 30.9817 | 31.11577 | 31.04172 | -0.1340683 | 0.07378214 | 0.0002645269
20.10734 | 30.9532 | 31.10197 | 31.02784 | -0.1487745 | 0.07386675 | 0.0002653249
20.11734 | 30.9556 | 31.08818 | 31.01396 | -0.132582 | 0.07395152 | 0.0002661265
20.12733 | 30.9064 | 31.0744 | 31.0001 | -0.1680044 | 0.0740364 | 0.0002669311
20.13733 | 30.9042 | 31.06061 | 30.98622 | -0.1564142 | 0.07412153 | 0.0002677401
20.14733 | 30.885 | 31.04683 | 30.97235 | -0.1618252 | 0.07420684 | 0.000268553
20.15733 | 30.8608 | 31.03304 | 30.95848 | -0.1722375 | 0.07429232 | 0.0002693695
20.16733 | 30.819 | 31.01925 | 30.9446 | -0.2002511 | 0.07437797 | 0.00027019
20.17733 | 30.8236 | 31.00547 | 30.93073 | -0.1818659 | 0.0744638 | 0.0002710142
20.18732 | 30.8024 | 30.9917 | 30.91687 | -0.1892958 | 0.07454972 | 0.0002718414
20.19732 | 30.805 | 30.97791 | 30.903 | -0.1729132 | 0.07463591 | 0.0002726734
20.20732 | 30.7953 | 30.96413 | 30.88914 | -0.1688319 | 0.07472228 | 0.0002735092
20.21732 | 30.7406 | 30.95035 | 30.87527 | -0.209752 | 0.07480883 | 0.000274349
20.22732 | 30.7579 | 30.93657 | 30.8614 | -0.1786734 | 0.07489555 | 0.0002751926
20.23731 | 30.7371 | 30.92281 | 30.84755 | -0.18571 | 0.07498238 | 0.0002760395
20.24731 | 30.6928 | 30.90903 | 30.83369 | -0.2162343 | 0.07506962 | 0.0002768911
20.25731 | 30.6683 | 30.89526 | 30.81983 | -0.2269599 | 0.0751569 | 0.0002777468
20.26731 | 30.663 | 30.88149 | 30.80596 | -0.2184869 | 0.07524436 | 0.0002786065
20.27731 | 30.6492 | 30.86772 | 30.7921 | -0.2185153 | 0.075332 | 0.0002794703
20.28731 | 30.6215 | 30.85395 | 30.77825 | -0.2324452 | 0.07541983 | 0.0002803382
20.2973 | 30.6338 | 30.84019 | 30.7644 | -0.2063903 | 0.07550775 | 0.0002812094
20.3073 | 30.6093 | 30.82642 | 30.75055 | -0.2171231 | 0.07559595 | 0.0002820855
20.3173 | 30.5902 | 30.81266 | 30.73669 | -0.2224575 | 0.07568433 | 0.0002829658
20.3273 | 30.5913 | 30.79889 | 30.72284 | -0.2075933 | 0.07577291 | 0.0002838504
20.3373 | 30.5489 | 30.78513 | 30.70898 | -0.2362307 | 0.07586168 | 0.0002847391
20.34729 | 30.5387 | 30.77138 | 30.69515 | -0.2326833 | 0.07595054 | 0.0002856313
20.35729 | 30.5039 | 30.75762 | 30.6813 | -0.2537238 | 0.07603969 | 0.0002865285
20.36729 | 30.4783 | 30.74387 | 30.66745 | -0.2655658 | 0.07612903 | 0.0002874302
20.37729 | 30.4794 | 30.73011 | 30.6536 | -0.25071 | 0.07621857 | 0.0002889368
20.38729 | 30.4818 | 30.71636 | 30.63976 | -0.2345552 | 0.07630829 | 0.0002898475
20.39729 | 30.4479 | 30.7026 | 30.62591 | -0.2547021 | 0.07639822 | 0.0002907624
20.40728 | 30.432 | 30.68886 | 30.61208 | -0.2568643 | 0.07648824 | 0.0002916809
20.41728 | 30.4215 | 30.67511 | 30.59824 | -0.2536144 | 0.07657855 | 0.0002926049
20.42728 | 30.4194 | 30.66137 | 30.5844 | -0.2419662 | 0.07666906 | 0.0002935332
20.43728 | 30.3775 | 30.64762 | 30.57057 | -0.2701197 | 0.07675978 | 0.0002944661
20.44728 | 30.356 | 30.63387 | 30.55673 | -0.2778748 | 0.07685069 | 0.0002954034
20.45727 | 30.322 | 30.62015 | 30.54291 | -0.2981455 | 0.0769417 | 0.0002963445
20.46727 | 30.3246 | 30.6064 | 30.52907 | -0.281804 | 0.07703301 | 0.0002972911
20.47727 | 30.3016 | 30.59266 | 30.51524 | -0.2910644 | 0.07712453 | 0.0002982423
20.48727 | 30.2908 | 30.57893 | 30.50141 | -0.2881265 | 0.07721625 | 0.0002991982
20.49727 | 30.2574 | 30.56519 | 30.48758 | -0.3077903 | 0.07730817 | 0.0003001587
20.50727 | 30.2584 | 30.55146 | 30.47375 | -0.293056 | 0.0774003 | 0.000301124
20.51726 | 30.2416 | 30.53774 | 30.45994 | -0.2961371 | 0.07749254 | 0.0003020931
20.52726 | 30.2124 | 30.52401 | 30.44612 | -0.3116064 | 0.07758507 | 0.0003030677
20.53726 | 30.2152 | 30.51028 | 30.4323 | -0.2950778 | 0.07767782 | 0.0003043478
20.54726 | 30.1694 | 30.49655 | 30.41847 | -0.3271507 | 0.07777079 | 0.0003053323
20.55726 | 30.1667 | 30.48283 | 30.40466 | -0.3161255 | 0.07786396 | 0.0003063219
20.56725 | 30.1668 | 30.46912 | 30.39085 | -0.3023237 | 0.07796512 | 0.0003073152
20.57725 | 30.1525 | 30.4554 | 30.37704 | -0.3029022 | 0.07805872 | 0.0003083145
20.58725 | 30.1261 | 30.44168 | 30.36322 | -0.3155827 | 0.07815252 | 0.0003093188
20.59725 | 30.0952 | 30.42797 | 30.34941 | -0.332765 | 0.07824654 | 0.0003103281
20.60725 | 30.0927 | 30.41425 | 30.3356 | -0.3215493 | 0.07834079 | 0.0003113427
20.61725 | 30.1093 | 30.40054 | 30.32179 | -0.2912355 | 0.07843526 | 0.000312362
20.62724 | 30.0682 | 30.38684 | 30.30799 | -0.3186374 | 0.07852984 | 0.0003133855
20.63724 | 30.0241 | 30.37313 | 30.29419 | -0.3490276 | 0.07862474 | 0.0003144152
20.64724 | 30.0311 | 30.35942 | 30.28038 | -0.3283197 | 0.07871985 | 0.0003154501
20.65724 | 30.0201 | 30.34571 | 30.26658 | -0.3256138 | 0.07881518 | 0.0003164902
20.66724 | 30.0319 | 30.33201 | 30.25278 | -0.30011 | 0.07891075 | 0.0003175355
20.67723 | 29.9908 | 30.31832 | 30.239 | -0.3275219 | 0.07900645 | 0.0003185852
20.68723 | 29.9813 | 30.30462 | 30.2252 | -0.3233221 | 0.07910247 | 0.0003196411
20.69723 | 29.9719 | 30.29092 | 30.21141 | -0.3190244 | 0.07919871 | 0.0003207024
20.70723 | 29.965 | 30.27723 | 30.19761 | -0.3122288 | 0.07929518 | 0.0003217691
20.71723 | 29.9537 | 30.26354 | 30.18382 | -0.3098352 | 0.07939187 | 0.0003228412
20.72723 | 29.9331 | 30.24985 | 30.17003 | -0.3167477 | 0.07949272 | 0.0003239188
20.73722 | 29.9148 | 30.23617 | 30.15626 | -0.321372 | 0.0795898 | 0.0003250009
20.74722 | 29.8906 | 30.22249 | 30.14247 | -0.3318857 | 0.07968808 | 0.0003260894
20.75722 | 29.8953 | 30.2088 | 30.12869 | -0.3135007 | 0.07978572 | 0.0003271838
20.76722 | 29.8817 | 30.19512 | 30.11491 | -0.3134177 | 0.07988359 | 0.0003282836
20.77722 | 29.8443 | 30.18144 | 30.10113 | -0.337137 | 0.0799817 | 0.0003293891
20.78721 | 29.83 | 30.16777 | 30.08736 | -0.3377721 | 0.08007993 | 0.0003304991
20.79721 | 29.8338 | 30.1541 | 30.07359 | -0.3202957 | 0.08017852 | 0.0003316161
20.80721 | 29.7928 | 30.14042 | 30.05981 | -0.3476216 | 0.08027734 | 0.0003327388
20.81721 | 29.7804 | 30.12751 | 30.04604 | -0.3471077 | 0.08113453 | 0.0003338673
20.82721 | 29.7708 | 30.11384 | 30.03227 | -0.3430384 | 0.08123422 | 0.0003350017
20.83721 | 29.7339 | 30.10017 | 30.0185 | -0.3662741 | 0.08133695 | 0.000336142
20.8472 | 29.7355 | 30.08652 | 30.00475 | -0.351023 | 0.08143702 | 0.0003372871
20.8572 | 29.7167 | 30.07286 | 29.99098 | -0.3561605 | 0.08153745 | 0.0003384393
20.8672 | 29.6895 | 30.0592 | 29.97722 | -0.3697002 | 0.08163814 | 0.0003395975
20.8772 | 29.6759 | 30.04554 | 29.96346 | -0.3696423 | 0.08173908 | 0.0003407618
20.8872 | 29.6461 | 30.03189 | 29.9497 | -0.3857867 | 0.08184027 | 0.0003419322
20.89719 | 29.6462 | 30.01825 | 29.93596 | -0.3720471 | 0.0819416 | 0.0003431076
20.90719 | 29.6356 | 30.00608 | 29.92221 | -0.3704779 | 0.08352507 | 0.0003442903
20.91719 | 29.5852 | 29.99243 | 29.90846 | -0.4072305 | 0.08362821 | 0.0003454793
20.92719 | 29.5667 | 29.97879 | 29.89471 | -0.4120851 | 0.08373115 | 0.0003466745
20.93719 | 29.5689 | 29.96514 | 29.88096 | -0.396242 | 0.08383436 | 0.0003478761
20.94719 | 29.5517 | 29.9515 | 29.86721 | -0.3998013 | 0.08393785 | 0.000349084
20.95718 | 29.5194 | 29.93788 | 29.85348 | -0.4184767 | 0.08404147 | 0.0003502972
20.96718 | 29.4974 | 29.92424 | 29.83974 | -0.4268408 | 0.08414547 | 0.0003515178
20.97718 | 29.4899 | 29.91061 | 29.826 | -0.4207075 | 0.08424976 | 0.0003527454
20.98718 | 29.4632 | 29.89736 | 29.81227 | -0.4341556 | 0.08473339 | 0.0003539791
20.99718 | 29.4754 | 29.88373 | 29.79853 | -0.4083287 | 0.0848398 | 0.0003552197
21.00717 | 29.4359 | 29.87012 | 29.78482 | -0.4342166 | 0.08494498 | 0.0003564655
21.01717 | 29.4025 | 29.85649 | 29.77108 | -0.4539932 | 0.08505054 | 0.0003577193
21.02717 | 29.4115 | 29.84287 | 29.75736 | -0.4313724 | 0.08515638 | 0.0003589798
21.03717 | 29.3953 | 29.82925 | 29.74363 | -0.4339542 | 0.0852625 | 0.0003602472
21.04717 | 29.3879 | 29.81564 | 29.72991 | -0.4277384 | 0.08536892 | 0.0003615214
21.05717 | 29.3554 | 29.80203 | 29.71619 | -0.4466252 | 0.08547561 | 0.0003628025
21.06716 | 29.3346 | 29.78843 | 29.70248 | -0.4538282 | 0.08558249 | 0.0003640892
21.07716 | 29.3253 | 29.77556 | 29.68877 | -0.4502611 | 0.08643063 | 0.0003653843
21.08716 | 29.308 | 29.76196 | 29.67505 | -0.4539559 | 0.08653855 | 0.0003666863
21.09716 | 29.3024 | 29.74835 | 29.66134 | -0.4459534 | 0.08664676 | 0.0003679955
21.10716 | 29.2615 | 29.73475 | 29.64763 | -0.4732536 | 0.08675528 | 0.0003693118
21.11715 | 29.2613 | 29.72117 | 29.63394 | -0.4598699 | 0.08686399 | 0.000370634
21.12715 | 29.2497 | 29.70758 | 29.62023 | -0.4578753 | 0.08697311 | 0.0003719646
21.13715 | 29.2334 | 29.69398 | 29.60653 | -0.4605833 | 0.08708252 | 0.0003733028
21.14715 | 29.21 | 29.68039 | 29.59283 | -0.470394 | 0.08719224 | 0.0003746481
21.15715 | 29.2104 | 29.66681 | 29.57913 | -0.4564074 | 0.08730226 | 0.000376001
21.16715 | 29.1771 | 29.65322 | 29.56543 | -0.4761235 | 0.0874126 | 0.0003773613
21.17714 | 29.1656 | 29.63966 | 29.55175 | -0.4740559 | 0.08752315 | 0.0003787276
21.18714 | 29.1714 | 29.62608 | 29.53806 | -0.4546774 | 0.08763411 | 0.0003801031
21.19714 | 29.1435 | 29.6125 | 29.52437 | -0.4690016 | 0.0877454 | 0.000381486
21.20714 | 29.1139 | 29.59893 | 29.51069 | -0.4850286 | 0.08785699 | 0.0003828768
21.21714 | 29.1168 | 29.58536 | 29.49701 | -0.4685583 | 0.08796891 | 0.0003842752
21.22713 | 29.1115 | 29.5718 | 29.48334 | -0.4603044 | 0.08808105 | 0.0003856801
21.23713 | 29.0785 | 29.55824 | 29.46966 | -0.4797397 | 0.08819362 | 0.0003870942
21.24713 | 29.0719 | 29.54468 | 29.45598 | -0.4727778 | 0.08830653 | 0.0003885162
21.25713 | 29.0558 | 29.53112 | 29.44231 | -0.4753208 | 0.08842186 | 0.0003899462
21.26713 | 29.0466 | 29.51756 | 29.42864 | -0.4709646 | 0.08853543 | 0.0003913843
21.27713 | 29.0435 | 29.50401 | 29.41497 | -0.4605111 | 0.08864934 | 0.0003928305
21.28712 | 29.0189 | 29.49047 | 29.40132 | -0.4715741 | 0.08876349 | 0.0003942834
21.29712 | 29.0189 | 29.47693 | 29.38765 | -0.4580264 | 0.0888781 | 0.000395746
21.30712 | 28.9859 | 29.46338 | 29.37399 | -0.4774816 | 0.08899304 | 0.0003972168
21.31712 | 28.9826 | 29.44984 | 29.36033 | -0.4672397 | 0.08910833 | 0.000398696
21.32712 | 28.988 | 29.4363 | 29.34668 | -0.4483007 | 0.08922399 | 0.0004001836
21.33711 | 28.9537 | 29.42278 | 29.33304 | -0.4690781 | 0.08933987 | 0.0004016782
21.34711 | 28.948 | 29.40924 | 29.31939 | -0.4612449 | 0.08945624 | 0.0004031828
21.35711 | 28.9376 | 29.39571 | 29.30574 | -0.4581147 | 0.08957297 | 0.000404696
21.36711 | 28.9255 | 29.38219 | 29.29209 | -0.4566874 | 0.08969006 | 0.000406218
21.37711 | 28.9149 | 29.36866 | 29.27845 | -0.4537631 | 0.08980752 | 0.0004077486
21.38711 | 28.8938 | 29.35514 | 29.26481 | -0.4613417 | 0.08992535 | 0.000409288
21.3971 | 28.8769 | 29.34164 | 29.25118 | -0.4647369 | 0.09004345 | 0.0004108349
21.4071 | 28.8834 | 29.32812 | 29.23755 | -0.4447216 | 0.09016203 | 0.0004123922
21.4171 | 28.8536 | 29.31461 | 29.22391 | -0.4610093 | 0.090281 | 0.0004139585
21.4271 | 28.8463 | 29.3011 | 29.21028 | -0.4548011 | 0.0904014 | 0.0004155338
21.4371 | 28.8465 | 29.28759 | 29.19666 | -0.4410949 | 0.09052115 | 0.0004171184
21.44709 | 28.8157 | 29.27411 | 29.18305 | -0.4584053 | 0.09064117 | 0.0004187106
21.45709 | 28.8035 | 29.26061 | 29.16942 | -0.4571052 | 0.09076172 | 0.0004203136
21.46709 | 28.7911 | 29.24711 | 29.1558 | -0.4560083 | 0.09088267 | 0.0004219261
21.47709 | 28.7781 | 29.23361 | 29.14219 | -0.4555144 | 0.09100402 | 0.0004235479
21.48709 | 28.765 | 29.22012 | 29.12857 | -0.4551237 | 0.09112578 | 0.0004251793
21.49709 | 28.7393 | 29.20664 | 29.11496 | -0.467336 | 0.09124795 | 0.0004268203
21.50708 | 28.7223 | 29.19317 | 29.10137 | -0.470866 | 0.09137134 | 0.0004284693
21.51708 | 28.7131 | 29.17968 | 29.08776 | -0.4665847 | 0.09149435 | 0.0004301297
21.52708 | 28.6984 | 29.16621 | 29.07416 | -0.4678065 | 0.09161779 | 0.0004317999
21.53708 | 28.6805 | 29.15273 | 29.06056 | -0.4722316 | 0.09174167 | 0.00043348
21.54708 | 28.6666 | 29.13926 | 29.04696 | -0.4726598 | 0.09186597 | 0.0004351701
21.55707 | 28.6478 | 29.1258 | 29.03338 | -0.4780048 | 0.0919906 | 0.0004368687
21.56707 | 28.6202 | 29.11234 | 29.01979 | -0.4921395 | 0.09211579 | 0.000438579
21.57707 | 28.6199 | 29.09888 | 29.0062 | -0.4789774 | 0.09224143 | 0.0004402994
21.58707 | 28.5826 | 29.08542 | 28.99261 | -0.5028186 | 0.09236753 | 0.0004420302
21.59707 | 28.5641 | 29.07196 | 28.97903 | -0.5078631 | 0.09249409 | 0.0004437714
21.60706 | 28.565 | 29.05852 | 28.96546 | -0.4935243 | 0.09262099 | 0.0004455214
21.61706 | 28.5523 | 29.04508 | 28.95188 | -0.4927754 | 0.09274848 | 0.0004472836
21.62706 | 28.5136 | 29.03163 | 28.9383 | -0.5180297 | 0.09287645 | 0.0004490564
21.63706 | 28.5071 | 29.01819 | 28.92473 | -0.5110874 | 0.09300489 | 0.0004508399
21.64706 | 28.4942 | 29.00475 | 28.91116 | -0.5105485 | 0.09313383 | 0.0004526343
21.65706 | 28.4758 | 28.99131 | 28.8976 | -0.5155129 | 0.09326326 | 0.0004544396
21.66705 | 28.4594 | 28.97789 | 28.88404 | -0.5184941 | 0.09339305 | 0.0004562538
21.67705 | 28.4305 | 28.96447 | 28.87048 | -0.5339653 | 0.09352348 | 0.0004580814
21.68705 | 28.4167 | 28.95104 | 28.85693 | -0.5343403 | 0.09365487 | 0.0004599196
21.69705 | 28.3971 | 28.93763 | 28.84337 | -0.5405304 | 0.09379845 | 0.0004617694
21.70705 | 28.3848 | 28.92421 | 28.82982 | -0.5394118 | 0.09393044 | 0.0004636305
21.71704 | 28.3701 | 28.91081 | 28.81628 | -0.5407101 | 0.09406282 | 0.0004655012
21.72704 | 28.3549 | 28.8974 | 28.80274 | -0.5424984 | 0.09419586 | 0.0004673852
21.73704 | 28.3441 | 28.88399 | 28.78919 | -0.5398902 | 0.09432944 | 0.000469281
21.74704 | 28.3339 | 28.87059 | 28.77565 | -0.5366855 | 0.09446357 | 0.0004711884
21.75704 | 28.3138 | 28.85718 | 28.76211 | -0.5433843 | 0.09459825 | 0.0004731076
21.76704 | 28.2923 | 28.84379 | 28.74858 | -0.5514867 | 0.09473351 | 0.0004750389
21.77703 | 28.2729 | 28.83041 | 28.73506 | -0.5575059 | 0.0948692 | 0.0004769802
21.78703 | 28.258 | 28.81702 | 28.72153 | -0.5590154 | 0.0950056 | 0.0004789355
21.79703 | 28.2577 | 28.80363 | 28.708 | -0.5459284 | 0.09514258 | 0.0004809031
21.80703 | 28.2184 | 28.79024 | 28.69448 | -0.5718449 | 0.09528015 | 0.0004828829
21.81703 | 28.2074 | 28.77687 | 28.68096 | -0.5694651 | 0.09541831 | 0.0004848753
21.82702 | 28.2109 | 28.7635 | 28.66746 | -0.5526023 | 0.09555696 | 0.000486878
21.83702 | 28.1955 | 28.75013 | 28.65394 | -0.5546298 | 0.09569637 | 0.0004888956
21.84702 | 28.1802 | 28.73676 | 28.64043 | -0.5565609 | 0.09583639 | 0.0004909257
21.85702 | 28.1586 | 28.7234 | 28.62693 | -0.5647957 | 0.09597705 | 0.0004929689
21.86702 | 28.1319 | 28.71003 | 28.61342 | -0.5781341 | 0.09611834 | 0.0004950249
21.87702 | 28.1376 | 28.69668 | 28.59992 | -0.5590763 | 0.09626029 | 0.0004970941
21.88701 | 28.1004 | 28.68334 | 28.58643 | -0.5829416 | 0.09640882 | 0.0004991742
21.89701 | 28.0905 | 28.66999 | 28.57294 | -0.5794913 | 0.09655211 | 0.0005012699
21.90701 | 28.0755 | 28.65664 | 28.55945 | -0.5811447 | 0.09669607 | 0.0005033789
21.91701 | 28.0683 | 28.6433 | 28.54596 | -0.5750018 | 0.09684073 | 0.0005055014
21.92701 | 28.0392 | 28.62996 | 28.53247 | -0.5907628 | 0.09698608 | 0.0005076376
21.937 | 28.0413 | 28.61664 | 28.519 | -0.5753409 | 0.09713199 | 0.0005097855
21.947 | 28.0197 | 28.60331 | 28.50552 | -0.5836095 | 0.09727878 | 0.0005119493
21.957 | 27.9973 | 28.58998 | 28.49204 | -0.592682 | 0.09742629 | 0.0005141271
21.967 | 27.9812 | 28.57666 | 28.47857 | -0.5954583 | 0.09757456 | 0.0005163191
21.977 | 27.9645 | 28.56334 | 28.4651 | -0.5988386 | 0.09772358 | 0.0005185253
21.987 | 27.9597 | 28.55002 | 28.45163 | -0.5903227 | 0.09787338 | 0.0005207458
21.99699 | 27.9254 | 28.53672 | 28.43818 | -0.6113241 | 0.09802377 | 0.0005229787
22.00699 | 27.9299 | 28.52342 | 28.42472 | -0.5935161 | 0.09817513 | 0.0005252283
22.01699 | 27.9101 | 28.51011 | 28.41126 | -0.6000121 | 0.09832728 | 0.0005274928
22.02699 | 27.8832 | 28.49681 | 28.3978 | -0.6136121 | 0.09848025 | 0.000529772
22.03699 | 27.8816 | 28.48352 | 28.38435 | -0.6019161 | 0.09863406 | 0.0005320664
22.04698 | 27.8603 | 28.47024 | 28.37091 | -0.6099374 | 0.09878855 | 0.0005343735
22.05698 | 27.8399 | 28.45695 | 28.35747 | -0.6170494 | 0.09894404 | 0.0005366983
22.06698 | 27.8235 | 28.44367 | 28.34403 | -0.6201656 | 0.09910044 | 0.0005390384
22.07698 | 27.8087 | 28.43039 | 28.33059 | -0.6216859 | 0.09925771 | 0.0005413941
22.08698 | 27.7853 | 28.41711 | 28.31715 | -0.6318102 | 0.09941587 | 0.0005437654
22.09698 | 27.7939 | 28.40384 | 28.30372 | -0.6099388 | 0.09957496 | 0.0005461526
22.10697 | 27.7618 | 28.39058 | 28.2903 | -0.6287847 | 0.09973481 | 0.000548553
22.11697 | 27.7411 | 28.37732 | 28.27687 | -0.6362216 | 0.09989577 | 0.0005509726
22.12697 | 27.7415 | 28.36406 | 28.26345 | -0.6225631 | 0.1000581 | 0.0005534077
22.13697 | 27.7173 | 28.35081 | 28.25003 | -0.6335084 | 0.100221 | 0.00055586
22.14697 | 27.6869 | 28.33756 | 28.23661 | -0.650658 | 0.1003849 | 0.0005583281
22.15696 | 27.6883 | 28.32433 | 28.22321 | -0.6360252 | 0.1005497 | 0.0005608108
22.16696 | 27.665 | 28.31108 | 28.2098 | -0.6460834 | 0.1007157 | 0.0005633127
22.17696 | 27.652 | 28.29785 | 28.1964 | -0.6458518 | 0.1008885 | 0.0005658317
22.18696 | 27.6515 | 28.28462 | 28.18299 | -0.6331187 | 0.1010566 | 0.0005683683
22.19696 | 27.6165 | 28.27139 | 28.16959 | -0.6548901 | 0.1012259 | 0.0005709213
22.20696 | 27.6151 | 28.25817 | 28.1562 | -0.6430658 | 0.1013962 | 0.0005734926
22.21695 | 27.6037 | 28.24496 | 28.14282 | -0.6412593 | 0.1015675 | 0.0005760782
22.22695 | 27.5806 | 28.23174 | 28.12943 | -0.651144 | 0.1017402 | 0.0005786846
22.23695 | 27.5514 | 28.21853 | 28.11604 | -0.6671333 | 0.101914 | 0.0005813089
22.24695 | 27.5506 | 28.20533 | 28.10265 | -0.654727 | 0.1020891 | 0.0005839513
22.25695 | 27.5303 | 28.19213 | 28.08927 | -0.6618254 | 0.1022654 | 0.000586612
22.26694 | 27.5261 | 28.17894 | 28.07591 | -0.6528416 | 0.1024427 | 0.0005892886
22.27694 | 27.5205 | 28.16575 | 28.06254 | -0.6452492 | 0.1026216 | 0.0005919864
22.28694 | 27.5102 | 28.15256 | 28.04917 | -0.6423615 | 0.1028017 | 0.0005947029
22.29694 | 27.4931 | 28.13938 | 28.0358 | -0.6462786 | 0.1029832 | 0.0005974385
22.30694 | 27.4939 | 28.1262 | 28.02243 | -0.6323003 | 0.1031661 | 0.0006001932
22.31694 | 27.4721 | 28.11303 | 28.00907 | -0.6409269 | 0.1033503 | 0.0006029673
22.32693 | 27.4703 | 28.09987 | 27.99573 | -0.6295714 | 0.1035358 | 0.0006057579
22.33693 | 27.4486 | 28.08671 | 27.98238 | -0.6381077 | 0.103723 | 0.0006085714
22.34693 | 27.4259 | 28.07355 | 27.96903 | -0.6476488 | 0.1039116 | 0.0006114046
22.35693 | 27.4319 | 28.06039 | 27.95568 | -0.6284949 | 0.1041018 | 0.0006142579
22.36693 | 27.4243 | 28.04725 | 27.94234 | -0.6229488 | 0.1042964 | 0.0006171313
22.37692 | 27.4114 | 28.03412 | 27.92901 | -0.622718 | 0.1044895 | 0.0006200222
22.38692 | 27.4028 | 28.02098 | 27.91567 | -0.6181791 | 0.1046844 | 0.000622937
22.39692 | 27.3943 | 28.00785 | 27.90234 | -0.6135454 | 0.104881 | 0.0006258723
22.40692 | 27.4008 | 27.99472 | 27.88901 | -0.5939176 | 0.1050801 | 0.0006288291
22.41692 | 27.3735 | 27.98159 | 27.87568 | -0.6080943 | 0.1052802 | 0.0006319028
22.42692 | 27.3403 | 27.96848 | 27.86236 | -0.6281761 | 0.105482 | 0.0006349021
22.43691 | 27.3504 | 27.95538 | 27.84905 | -0.6049763 | 0.1056855 | 0.0006379201
22.44691 | 27.3275 | 27.94227 | 27.83574 | -0.6147688 | 0.105891 | 0.0006409629
22.45691 | 27.3336 | 27.92917 | 27.82242 | -0.5955667 | 0.1060985 | 0.0006440277
22.46691 | 27.3065 | 27.91607 | 27.80912 | -0.60957 | 0.1063079 | 0.0006471149
22.47691 | 27.2892 | 27.90435 | 27.79581 | -0.6151471 | 0.1078875 | 0.0006502246
22.4869 | 27.2928 | 27.89128 | 27.78252 | -0.5984751 | 0.1081014 | 0.000653354
22.4969 | 27.2873 | 27.87882 | 27.76922 | -0.59152 | 0.1089419 | 0.0006565093
22.5069 | 27.2438 | 27.86575 | 27.75593 | -0.6219466 | 0.1091605 | 0.0006596879
22.5169 | 27.2434 | 27.85268 | 27.74263 | -0.6092789 | 0.1093814 | 0.0006628899
22.5269 | 27.2125 | 27.83962 | 27.72935 | -0.627117 | 0.1096045 | 0.0006661155
22.5369 | 27.2068 | 27.82656 | 27.71606 | -0.619761 | 0.10983 | 0.0006693651
22.54689 | 27.1745 | 27.81352 | 27.70279 | -0.6390239 | 0.1100576 | 0.0006726354
22.55689 | 27.1718 | 27.80048 | 27.68952 | -0.6286799 | 0.110288 | 0.0006759334
22.56689 | 27.154 | 27.78744 | 27.67624 | -0.6334419 | 0.1105208 | 0.000679256
22.57689 | 27.1373 | 27.77441 | 27.66297 | -0.6371101 | 0.1107563 | 0.0006826035
22.58689 | 27.1374 | 27.76138 | 27.6497 | -0.6239845 | 0.1109945 | 0.000685976
22.59688 | 27.1056 | 27.74838 | 27.63645 | -0.6427783 | 0.1112352 | 0.0006893705
22.60688 | 27.0785 | 27.73537 | 27.62319 | -0.6568654 | 0.1114789 | 0.0006927939
22.61688 | 27.0733 | 27.72236 | 27.60994 | -0.649059 | 0.1117255 | 0.0006962432
22.62688 | 27.0642 | 27.70936 | 27.59668 | -0.6451592 | 0.1119752 | 0.0006997187
22.63688 | 27.0461 | 27.69637 | 27.58344 | -0.6502661 | 0.1122279 | 0.0007032204
22.64688 | 27.0038 | 27.68338 | 27.57019 | -0.6795798 | 0.1124838 | 0.0007067489
22.65687 | 27.0191 | 27.67041 | 27.55696 | -0.6513133 | 0.1127426 | 0.0007103008
22.66687 | 27.0102 | 27.65744 | 27.54372 | -0.6472431 | 0.1130075 | 0.0007138834
22.67687 | 27.0052 | 27.64516 | 27.53049 | -0.6399635 | 0.1139592 | 0.0007174934
22.68687 | 26.9877 | 27.63252 | 27.51726 | -0.6448181 | 0.1145414 | 0.0007212967
22.69687 | 26.9653 | 27.61965 | 27.50403 | -0.6543484 | 0.1148959 | 0.0007249626
22.70686 | 26.9693 | 27.60672 | 27.49082 | -0.6374183 | 0.115173 | 0.0007286532
22.71686 | 26.9507 | 27.59378 | 27.4776 | -0.6430828 | 0.1154543 | 0.0007323761
22.72686 | 26.9679 | 27.58086 | 27.46438 | -0.6129564 | 0.1157412 | 0.0007361279
22.73686 | 26.952 | 27.56794 | 27.45117 | -0.6159365 | 0.1160307 | 0.0007399951
22.74686 | 26.948 | 27.55502 | 27.43796 | -0.6070244 | 0.1163245 | 0.0007438057
22.75686 | 26.9456 | 27.54239 | 27.42475 | -0.5967934 | 0.1168957 | 0.0007476461
22.76685 | 26.953 | 27.52951 | 27.41156 | -0.5765107 | 0.1171983 | 0.0007515128
22.77685 | 26.9494 | 27.51662 | 27.39836 | -0.5672234 | 0.1175058 | 0.0007554138
22.78685 | 26.9337 | 27.50375 | 27.38517 | -0.5700483 | 0.1178219 | 0.0007593457
22.79685 | 26.9473 | 27.49088 | 27.37198 | -0.5435784 | 0.1181395 | 0.0007633085
22.80685 | 26.9559 | 27.47802 | 27.35879 | -0.5221173 | 0.1184622 | 0.0007673029
22.81684 | 26.963 | 27.46518 | 27.34562 | -0.5021782 | 0.11879 | 0.0007713244
22.82684 | 26.9587 | 27.45234 | 27.33244 | -0.4936356 | 0.1191237 | 0.0007753825
22.83684 | 26.965 | 27.4395 | 27.31926 | -0.4745024 | 0.1194633 | 0.0007794732
22.84684 | 26.9771 | 27.42688 | 27.30609 | -0.4497769 | 0.1200067 | 0.0007835966
22.85684 | 26.9973 | 27.41406 | 27.29292 | -0.4167635 | 0.1203585 | 0.0007877533
22.86684 | 26.9934 | 27.40126 | 27.27975 | -0.4078603 | 0.1207167 | 0.0007919434
22.87683 | 27.0145 | 27.38848 | 27.2666 | -0.3739802 | 0.1210813 | 0.0007961634
22.88683 | 27.015 | 27.37575 | 27.25344 | -0.3607534 | 0.1215084 | 0.0008004216
22.89683 | 27.0325 | 27.36298 | 27.24029 | -0.3304821 | 0.1218874 | 0.0008047144
22.90683 | 27.0509 | 27.35022 | 27.22714 | -0.2993228 | 0.1222739 | 0.0008097303
22.91683 | 27.0732 | 27.33747 | 27.21399 | -0.2642742 | 0.1226681 | 0.0008140937
22.92682 | 27.0838 | 27.32475 | 27.20086 | -0.2409515 | 0.1230712 | 0.0008184886
22.93682 | 27.1161 | 27.31203 | 27.18772 | -0.1959274 | 0.1234823 | 0.0008229671
22.94682 | 27.1302 | 27.29932 | 27.17459 | -0.1691161 | 0.1239024 | 0.0008274977
22.95682 | 27.1547 | 27.28662 | 27.16145 | -0.1319168 | 0.1243307 | 0.0008320066
22.96682 | 27.1813 | 27.27397 | 27.14833 | -0.09267111 | 0.1248089 | 0.0008365528
22.97682 | 27.2119 | 27.2613 | 27.1352 | -0.04939856 | 0.1252564 | 0.0008411369
22.98681 | 27.2282 | 27.24865 | 27.12209 | -0.02045294 | 0.125714 | 0.0008457542
22.99681 | 27.2583 | 27.23601 | 27.10898 | 0.02229117 | 0.1261823 | 0.000850415
23.00681 | 27.3015 | 27.22338 | 27.09586 | 0.07812042 | 0.1266617 | 0.0008551148
23.01681 | 27.3579 | 27.21154 | 27.08275 | 0.1463585 | 0.1279285 | 0.0008598543
23.02681 | 27.3611 | 27.19894 | 27.06965 | 0.1621563 | 0.1284318 | 0.0008646335
23.0368 | 27.3981 | 27.18763 | 27.05656 | 0.2104692 | 0.1302029 | 0.0008694485
23.0468 | 27.4521 | 27.17507 | 27.04346 | 0.2770313 | 0.1307342 | 0.0008743089
23.0568 | 27.5101 | 27.16262 | 27.03037 | 0.3474786 | 0.1313765 | 0.0008792107
23.0668 | 27.5252 | 27.15009 | 27.01728 | 0.3751067 | 0.1319341 | 0.0008841544
23.0768 | 27.549 | 27.1385 | 27.00419 | 0.4105049 | 0.1334177 | 0.0008891401
23.0868 | 27.6104 | 27.12627 | 26.99111 | 0.484132 | 0.1342686 | 0.0008941687
23.09679 | 27.672 | 27.11436 | 26.97804 | 0.5576354 | 0.1354263 | 0.0008992356
23.10679 | 27.7231 | 27.10192 | 26.96496 | 0.621183 | 0.136049 | 0.000904351
23.11679 | 27.7601 | 27.08949 | 26.95189 | 0.6706087 | 0.1366897 | 0.0009095107
23.12679 | 27.7946 | 27.07709 | 26.93882 | 0.7175091 | 0.1373519 | 0.0009147152
23.13679 | 27.8691 | 27.06471 | 26.92576 | 0.8043858 | 0.1380333 | 0.0009204451
23.14678 | 27.8996 | 27.05237 | 26.91271 | 0.8472266 | 0.1387342 | 0.0009257356
23.15678 | 27.9627 | 27.04005 | 26.89966 | 0.9226549 | 0.1394565 | 0.0009314215
23.16678 | 28.0039 | 27.02774 | 26.8866 | 0.9761565 | 0.1402019 | 0.0009368104
23.17678 | 28.0405 | 27.01547 | 26.87356 | 1.02503 | 0.1409715 | 0.0009422468
23.18678 | 28.0988 | 27.00323 | 26.86051 | 1.095574 | 0.1417667 | 0.0009477311
23.19678 | 28.1428 | 26.99101 | 26.84747 | 1.151787 | 0.1425888 | 0.0009532639
23.20677 | 28.1944 | 26.97884 | 26.83445 | 1.215556 | 0.1434384 | 0.0009588405
23.21677 | 28.2505 | 26.9667 | 26.82141 | 1.283803 | 0.1443188 | 0.0009644721
23.22677 | 28.295 | 26.95459 | 26.80838 | 1.340414 | 0.1452309 | 0.0009701541
23.23677 | 28.3155 | 26.94283 | 26.79536 | 1.372669 | 0.146496 | 0.0009758868
23.24677 | 28.3674 | 26.9308 | 26.78234 | 1.436604 | 0.147477 | 0.0009816711
23.25676 | 28.4184 | 26.91944 | 26.76933 | 1.498957 | 0.1491223 | 0.0009875008
23.26676 | 28.4633 | 26.90749 | 26.75632 | 1.555806 | 0.1501806 | 0.00099339
23.27676 | 28.4664 | 26.89559 | 26.74331 | 1.57081 | 0.1512811 | 0.0009993334
23.28676 | 28.5155 | 26.88374 | 26.7303 | 1.631764 | 0.1524264 | 0.00100533
23.29676 | 28.5503 | 26.87193 | 26.7173 | 1.678367 | 0.1536193 | 0.001011381
23.30676 | 28.5916 | 26.86064 | 26.7043 | 1.73096 | 0.1553187 | 0.001017488
23.31675 | 28.6213 | 26.84896 | 26.69132 | 1.772338 | 0.1566155 | 0.001023643
23.32675 | 28.6244 | 26.83773 | 26.67833 | 1.786672 | 0.1583657 | 0.001029863
23.33675 | 28.6408 | 26.82617 | 26.66535 | 1.814634 | 0.159784 | 0.001036139
23.34675 | 28.6675 | 26.81468 | 26.65236 | 1.852824 | 0.1612703 | 0.001042474
23.35675 | 28.6969 | 26.80326 | 26.63939 | 1.893639 | 0.1628271 | 0.001048868
23.36674 | 28.7052 | 26.79194 | 26.62642 | 1.913261 | 0.1644602 | 0.001055555
23.37674 | 28.7012 | 26.78069 | 26.61345 | 1.920507 | 0.1661782 | 0.001062068
23.38674 | 28.7186 | 26.76954 | 26.60049 | 1.949059 | 0.1679863 | 0.001068643
23.39674 | 28.7277 | 26.75849 | 26.58752 | 1.969208 | 0.1698926 | 0.00107528
23.40674 | 28.7405 | 26.74755 | 26.57457 | 1.992947 | 0.1719059 | 0.001081979
23.41674 | 28.7178 | 26.73673 | 26.56161 | 1.981065 | 0.1740359 | 0.001088741
23.42673 | 28.7225 | 26.72606 | 26.54867 | 1.996441 | 0.1762912 | 0.001095561
23.43673 | 28.7081 | 26.71552 | 26.53573 | 1.992584 | 0.1786883 | 0.001102453
23.44673 | 28.7088 | 26.70513 | 26.52278 | 2.003669 | 0.1812389 | 0.001109411
23.45673 | 28.6703 | 26.69492 | 26.50984 | 1.975382 | 0.1839582 | 0.001116435
23.46673 | 28.6876 | 26.6849 | 26.49691 | 2.002704 | 0.1868632 | 0.001123527
23.47672 | 28.6516 | 26.67509 | 26.48399 | 1.976509 | 0.1899697 | 0.00113068
23.48672 | 28.6443 | 26.66551 | 26.47106 | 1.978793 | 0.1933051 | 0.00113791
23.49672 | 28.6048 | 26.65618 | 26.45814 | 1.948624 | 0.1968898 | 0.00114521
23.50672 | 28.5846 | 26.64712 | 26.44522 | 1.937476 | 0.2007496 | 0.001152581
23.51672 | 28.5508 | 26.63838 | 26.43231 | 1.91242 | 0.2049128 | 0.001160024
23.52672 | 28.4969 | 26.62997 | 26.4194 | 1.866926 | 0.2094103 | 0.00116754
23.53671 | 28.4823 | 26.62195 | 26.4065 | 1.860352 | 0.2142712 | 0.001175122
23.54671 | 28.4437 | 26.61432 | 26.3936 | 1.829377 | 0.2195413 | 0.001182786
23.55671 | 28.4054 | 26.60715 | 26.3807 | 1.798254 | 0.2252554 | 0.001190527
23.56671 | 28.3632 | 26.60046 | 26.3678 | 1.762741 | 0.2314556 | 0.001198344
23.57671 | 28.3064 | 26.59431 | 26.35491 | 1.712093 | 0.2381864 | 0.00120624
23.5867 | 28.2601 | 26.58874 | 26.34204 | 1.671358 | 0.2454876 | 0.001214207
23.5967 | 28.2318 | 26.5838 | 26.32916 | 1.647998 | 0.2534226 | 0.001222261
23.6067 | 28.1636 | 26.57954 | 26.31628 | 1.584056 | 0.2620356 | 0.001230397
23.6167 | 28.1036 | 26.57602 | 26.3034 | 1.527579 | 0.2713789 | 0.001238615
23.6267 | 28.0508 | 26.57329 | 26.29053 | 1.477515 | 0.2815059 | 0.001246916
23.6367 | 27.9996 | 26.57139 | 26.27767 | 1.428209 | 0.2924697 | 0.001255301
23.64669 | 27.9427 | 26.57039 | 26.26482 | 1.372309 | 0.3043109 | 0.001263764
23.65669 | 27.8874 | 26.57033 | 26.25196 | 1.317067 | 0.3171033 | 0.001272322
23.66669 | 27.8419 | 26.57127 | 26.2391 | 1.270633 | 0.3308832 | 0.001280968
23.67669 | 27.7481 | 26.57324 | 26.22625 | 1.174865 | 0.3456934 | 0.001289703
23.68669 | 27.7033 | 26.57627 | 26.21341 | 1.127026 | 0.36157 | 0.001298528
23.69668 | 27.6389 | 26.58041 | 26.20058 | 1.058494 | 0.3785222 | 0.001307436
23.70668 | 27.5752 | 26.58565 | 26.18774 | 0.9895482 | 0.3965975 | 0.001316446
23.71668 | 27.5231 | 26.59201 | 26.1749 | 0.9310933 | 0.4157775 | 0.00132555
23.72668 | 27.4589 | 26.59945 | 26.16207 | 0.859453 | 0.4360388 | 0.001334749
23.73668 | 27.3662 | 26.60792 | 26.14925 | 0.7582775 | 0.4573312 | 0.001344046
23.74668 | 27.3307 | 26.61735 | 26.13643 | 0.7133504 | 0.4795709 | 0.001353441
23.75667 | 27.2532 | 26.62759 | 26.12362 | 0.6256063 | 0.5026107 | 0.001362925
23.76667 | 27.1992 | 26.6385 | 26.11081 | 0.5606986 | 0.5263226 | 0.001372521
23.77667 | 27.1322 | 26.64983 | 26.098 | 0.4823654 | 0.5504559 | 0.001382218
23.78667 | 27.0761 | 26.6613 | 26.08519 | 0.4147971 | 0.57472 | 0.00139202
23.79667 | 27.006 | 26.67255 | 26.07239 | 0.3334484 | 0.5987604 | 0.001401927
23.80666 | 26.9303 | 26.68315 | 26.0596 | 0.2471463 | 0.6221372 | 0.001411931
23.81666 | 26.8835 | 26.69266 | 26.04681 | 0.1908414 | 0.6444254 | 0.001422054
23.82666 | 26.8238 | 26.70055 | 26.03402 | 0.1232534 | 0.6650924 | 0.001432286
23.83666 | 26.7412 | 26.70629 | 26.02124 | 0.03490571 | 0.6836148 | 0.00144263
23.84666 | 26.707 | 26.70939 | 26.00846 | -0.002394229 | 0.6994853 | 0.001453087
23.85666 | 26.6247 | 26.70939 | 25.99568 | -0.08468855 | 0.712246 | 0.00146366
23.86665 | 26.5746 | 26.70591 | 25.98292 | -0.1313062 | 0.7215129 | 0.001474338
23.87665 | 26.5091 | 26.69867 | 25.97015 | -0.1895712 | 0.7270358 | 0.001485146
23.88665 | 26.4479 | 26.68754 | 25.95739 | -0.2396417 | 0.7286598 | 0.001496073
23.89665 | 26.3864 | 26.6725 | 25.94463 | -0.2861039 | 0.7263714 | 0.001507122
23.90665 | 26.3441 | 26.65367 | 25.93187 | -0.3095697 | 0.7202823 | 0.001518295
23.91664 | 26.2927 | 26.63129 | 25.91913 | -0.3385877 | 0.7106283 | 0.001529583
23.92664 | 26.2378 | 26.60563 | 25.90638 | -0.3678314 | 0.6977086 | 0.001541009
23.93664 | 26.1747 | 26.57711 | 25.89364 | -0.4024119 | 0.6819213 | 0.001552564
23.94664 | 26.1132 | 26.54617 | 25.8809 | -0.432969 | 0.6637065 | 0.001564251
23.95664 | 26.0759 | 26.51327 | 25.86816 | -0.4373695 | 0.6435306 | 0.001576071
23.96664 | 26.0351 | 26.47888 | 25.85543 | -0.4437847 | 0.6218652 | 0.001588026
23.97663 | 25.9816 | 26.44351 | 25.84272 | -0.4619106 | 0.5991936 | 0.001600105
23.98663 | 25.939 | 26.40749 | 25.82999 | -0.4684946 | 0.5758884 | 0.001612337
23.99663 | 25.9037 | 26.37126 | 25.81728 | -0.4675575 | 0.5523578 | 0.001624711
24.00663 | 25.8494 | 26.33513 | 25.80456 | -0.4857308 | 0.5289332 | 0.001637229
24.01663 | 25.8068 | 26.29939 | 25.79185 | -0.4925913 | 0.5058916 | 0.001649893
24.02662 | 25.7598 | 26.2643 | 25.77916 | -0.5044967 | 0.4834778 | 0.001662693
24.03662 | 25.7387 | 26.22995 | 25.76645 | -0.4912506 | 0.461821 | 0.001675656
24.04662 | 25.7086 | 26.19652 | 25.75376 | -0.4879157 | 0.441071 | 0.001688772
24.05662 | 25.6602 | 26.16408 | 25.74106 | -0.5038807 | 0.4213165 | 0.001702044
24.06662 | 25.6313 | 26.1327 | 25.72837 | -0.501401 | 0.402613 | 0.001715474
24.07662 | 25.5851 | 26.10241 | 25.71569 | -0.5173051 | 0.384989 | 0.001729064
24.08661 | 25.5533 | 26.07323 | 25.70302 | -0.51993 | 0.3684686 | 0.001742804
24.09661 | 25.5402 | 26.0451 | 25.69034 | -0.5049042 | 0.353006 | 0.001756723
24.10661 | 25.5048 | 26.01804 | 25.67767 | -0.5132353 | 0.3385958 | 0.001770811
24.11661 | 25.452 | 25.99199 | 25.665 | -0.5399899 | 0.3252049 | 0.001785069
24.12661 | 25.4414 | 25.96693 | 25.65234 | -0.5255273 | 0.3127923 | 0.001799502
24.1366 | 25.4128 | 25.94282 | 25.63969 | -0.5300249 | 0.3013228 | 0.001814095
24.1466 | 25.403 | 25.91959 | 25.62703 | -0.5165856 | 0.2907248 | 0.001828884
24.1566 | 25.3489 | 25.89718 | 25.61438 | -0.5482822 | 0.2809582 | 0.001843855
24.1666 | 25.3256 | 25.87556 | 25.60173 | -0.5499622 | 0.2719707 | 0.001859012
24.1766 | 25.3057 | 25.85467 | 25.58909 | -0.5489732 | 0.2637098 | 0.001874358
24.1866 | 25.2879 | 25.83446 | 25.57645 | -0.5465635 | 0.2561236 | 0.001889895
24.19659 | 25.2629 | 25.8149 | 25.56383 | -0.5520017 | 0.2491684 | 0.001905612
24.20659 | 25.2495 | 25.7959 | 25.5512 | -0.5464002 | 0.2427817 | 0.001921543
24.21659 | 25.2066 | 25.77743 | 25.53857 | -0.5708323 | 0.2369241 | 0.001937675
24.22659 | 25.197 | 25.75945 | 25.52595 | -0.5624537 | 0.2315514 | 0.001954012
24.23659 | 25.1745 | 25.74192 | 25.51333 | -0.5674227 | 0.2266219 | 0.001970558
24.24658 | 25.1429 | 25.72482 | 25.50073 | -0.5819173 | 0.2221008 | 0.0019873
24.25658 | 25.141 | 25.70807 | 25.48812 | -0.5670671 | 0.2179432 | 0.002004273
24.26658 | 25.1093 | 25.69166 | 25.47551 | -0.5823559 | 0.2141201 | 0.002021466
24.27658 | 25.0892 | 25.67555 | 25.46291 | -0.586353 | 0.2106008 | 0.002038883
24.28658 | 25.0841 | 25.65973 | 25.45032 | -0.57563 | 0.207357 | 0.002056526
24.29658 | 25.0604 | 25.64416 | 25.43772 | -0.5837614 | 0.204363 | 0.0020744
24.30657 | 25.0506 | 25.62884 | 25.42515 | -0.578239 | 0.2015982 | 0.002092492
24.31657 | 25.0305 | 25.61371 | 25.41256 | -0.5832113 | 0.1990362 | 0.002110841
24.32657 | 25.0152 | 25.59877 | 25.39998 | -0.5835746 | 0.1966607 | 0.002129433
24.33657 | 24.9878 | 25.58401 | 25.38741 | -0.596212 | 0.1944546 | 0.002148273
24.34657 | 24.9827 | 25.56941 | 25.37484 | -0.5867081 | 0.1924029 | 0.002167366
24.35656 | 24.9717 | 25.55496 | 25.36228 | -0.5832636 | 0.1904934 | 0.002186696
24.36656 | 24.9533 | 25.54064 | 25.34972 | -0.5873374 | 0.1887104 | 0.002206306
24.37656 | 24.9535 | 25.52643 | 25.33716 | -0.5729332 | 0.1870447 | 0.002226183
24.38656 | 24.9252 | 25.51234 | 25.32461 | -0.5871412 | 0.1854866 | 0.00224633
24.39656 | 24.9131 | 25.49835 | 25.31206 | -0.5852525 | 0.1840274 | 0.002266753
24.40656 | 24.8976 | 25.48446 | 25.29951 | -0.5868596 | 0.1826593 | 0.002287457
24.41655 | 24.8903 | 25.47067 | 25.28698 | -0.580369 | 0.1813765 | 0.002308427
24.42655 | 24.8813 | 25.45695 | 25.27445 | -0.575647 | 0.1801702 | 0.002329708
24.43655 | 24.8444 | 25.4433 | 25.26191 | -0.5989018 | 0.1790361 | 0.002351286
24.44655 | 24.852 | 25.42973 | 25.24939 | -0.5777282 | 0.1779691 | 0.002373167
24.45655 | 24.8453 | 25.41622 | 25.23686 | -0.5709217 | 0.1769646 | 0.002395356
24.46654 | 24.8163 | 25.40279 | 25.22435 | -0.5864916 | 0.1760193 | 0.002417836
24.47654 | 24.8087 | 25.38941 | 25.21184 | -0.5807072 | 0.1751276 | 0.002440654
24.48654 | 24.7984 | 25.37608 | 25.19933 | -0.5776785 | 0.1742869 | 0.002463802
24.49654 | 24.773 | 25.3628 | 25.18682 | -0.5898023 | 0.1734943 | 0.002487281
24.50654 | 24.7724 | 25.34958 | 25.17432 | -0.5771759 | 0.1727466 | 0.002511099
24.51654 | 24.7444 | 25.3364 | 25.16182 | -0.5919965 | 0.1720414 | 0.002535262
24.52653 | 24.7259 | 25.32327 | 25.14934 | -0.597375 | 0.1713768 | 0.002559753
24.53653 | 24.7132 | 25.31018 | 25.13685 | -0.5969825 | 0.1707492 | 0.002584625
24.54653 | 24.718 | 25.29713 | 25.12436 | -0.5791303 | 0.1701571 | 0.002609864
24.55653 | 24.6976 | 25.28412 | 25.11188 | -0.5865164 | 0.1695987 | 0.002635475
24.56653 | 24.6809 | 25.27114 | 25.09941 | -0.5902391 | 0.1690721 | 0.002661465
24.57652 | 24.642 | 25.25821 | 25.08695 | -0.6162096 | 0.1685762 | 0.002687818
24.58652 | 24.6443 | 25.2453 | 25.07448 | -0.6010004 | 0.1681083 | 0.002714591
24.59652 | 24.629 | 25.23242 | 25.06201 | -0.6034231 | 0.1676676 | 0.002741768
24.60652 | 24.623 | 25.21958 | 25.04955 | -0.5965763 | 0.1672526 | 0.002769356
24.61652 | 24.6037 | 25.20676 | 25.0371 | -0.6030588 | 0.1668621 | 0.002797364
24.62652 | 24.5923 | 25.19397 | 25.02465 | -0.6016692 | 0.1664949 | 0.002825799
24.63651 | 24.5817 | 25.18122 | 25.01221 | -0.5995194 | 0.1661502 | 0.002854643
24.64651 | 24.5677 | 25.16848 | 24.99977 | -0.6007827 | 0.1658262 | 0.002883962
24.65651 | 24.5709 | 25.15577 | 24.98733 | -0.5848708 | 0.1655224 | 0.002913735
24.66651 | 24.5366 | 25.14308 | 24.9749 | -0.6064829 | 0.1652376 | 0.002943973
24.67651 | 24.5464 | 25.13042 | 24.96247 | -0.5840181 | 0.1649712 | 0.002974685
24.6865 | 24.5184 | 25.11779 | 24.95006 | -0.5993882 | 0.1647224 | 0.003005849
24.6965 | 24.5206 | 25.10517 | 24.93764 | -0.5845672 | 0.1644901 | 0.003037539
24.7065 | 24.5128 | 25.09257 | 24.92522 | -0.579767 | 0.1642737 | 0.003069734
24.7165 | 24.5106 | 25.07999 | 24.91281 | -0.5693869 | 0.1640725 | 0.003102445
24.7265 | 24.5147 | 25.06743 | 24.9004 | -0.5527263 | 0.1638859 | 0.003135683
24.7365 | 24.498 | 25.05488 | 24.888 | -0.5568845 | 0.1637133 | 0.003169459
24.74649 | 24.4804 | 25.04237 | 24.87562 | -0.5619735 | 0.1635541 | 0.00320375
24.75649 | 24.4851 | 25.02987 | 24.86322 | -0.5447677 | 0.1634077 | 0.003238637
24.76649 | 24.4899 | 25.01738 | 24.85083 | -0.5274792 | 0.1632735 | 0.003274097
24.77649 | 24.4783 | 25.00491 | 24.83845 | -0.5266074 | 0.1631511 | 0.003310144
24.78649 | 24.4842 | 24.99245 | 24.82607 | -0.5082519 | 0.1630401 | 0.003346791
24.79648 | 24.4565 | 24.98002 | 24.8137 | -0.5235247 | 0.16294 | 0.003384014
24.80648 | 24.4697 | 24.9676 | 24.80133 | -0.4979004 | 0.1628502 | 0.0034219
24.81648 | 24.4704 | 24.95519 | 24.78896 | -0.4847913 | 0.1627705 | 0.003460426
24.82648 | 24.4678 | 24.9428 | 24.7766 | -0.4749968 | 0.1627005 | 0.003499608
24.83648 | 24.4652 | 24.93042 | 24.76424 | -0.4652167 | 0.1626397 | 0.003539459
24.84648 | 24.4523 | 24.91805 | 24.75188 | -0.4657506 | 0.1625879 | 0.003579996
24.85647 | 24.4546 | 24.90571 | 24.73954 | -0.4511106 | 0.1625448 | 0.003621194
24.86647 | 24.455 | 24.89337 | 24.7272 | -0.4383716 | 0.1625099 | 0.003663149
24.87647 | 24.4611 | 24.88105 | 24.71486 | -0.4199458 | 0.1624831 | 0.003705838
24.88647 | 24.4329 | 24.86873 | 24.70252 | -0.4358328 | 0.1624639 | 0.003749278
24.89647 | 24.4331 | 24.85643 | 24.69019 | -0.4233324 | 0.1624523 | 0.003793488
24.90646 | 24.4383 | 24.84416 | 24.67787 | -0.4058568 | 0.1624478 | 0.00383844
24.91646 | 24.4318 | 24.83188 | 24.66555 | -0.4000809 | 0.1624503 | 0.003884241
24.92646 | 24.4324 | 24.81962 | 24.65323 | -0.3872171 | 0.1624595 | 0.003930868
24.93646 | 24.4061 | 24.80736 | 24.64091 | -0.401265 | 0.1624752 | 0.00397834
24.94646 | 24.4051 | 24.79512 | 24.6286 | -0.3900244 | 0.1624972 | 0.004026677
24.95645 | 24.4205 | 24.78291 | 24.61631 | -0.3624074 | 0.1625253 | 0.004075853
24.96645 | 24.4015 | 24.77069 | 24.604 | -0.3691895 | 0.1625593 | 0.004125984
24.97645 | 24.4096 | 24.75848 | 24.59171 | -0.3488825 | 0.162599 | 0.004177047
24.98645 | 24.3766 | 24.74629 | 24.57941 | -0.3696865 | 0.1626442 | 0.004229063
24.99645 | 24.3793 | 24.7341 | 24.56712 | -0.3548012 | 0.1626947 | 0.004282057
25.00645 | 24.3847 | 24.72193 | 24.55484 | -0.3372265 | 0.1627505 | 0.004336053
25.01644 | 24.3824 | 24.70977 | 24.54257 | -0.3273744 | 0.1628113 | 0.004391023
25.02644 | 24.3688 | 24.69762 | 24.5303 | -0.3288206 | 0.1628769 | 0.004447099
25.03644 | 24.3601 | 24.68548 | 24.51803 | -0.325377 | 0.1629474 | 0.004504257
25.04644 | 24.3675 | 24.67334 | 24.50576 | -0.3058436 | 0.1630225 | 0.004562523
25.05644 | 24.357 | 24.66122 | 24.4935 | -0.3042202 | 0.163102 | 0.004621927
25.06643 | 24.3767 | 24.64912 | 24.48125 | -0.2724188 | 0.1631858 | 0.004682427
25.07643 | 24.3679 | 24.63702 | 24.469 | -0.2691152 | 0.163274 | 0.004744194
25.08643 | 24.3517 | 24.62492 | 24.45675 | -0.2732214 | 0.1633663 | 0.00480719
25.09643 | 24.3433 | 24.61284 | 24.4445 | -0.2695373 | 0.1634625 | 0.004871449
25.10643 | 24.3562 | 24.60076 | 24.43226 | -0.2445628 | 0.1635627 | 0.004937003
25.11643 | 24.3607 | 24.5887 | 24.42003 | -0.227998 | 0.1636667 | 0.005003889
25.12642 | 24.3678 | 24.57665 | 24.40781 | -0.2088547 | 0.1637744 | 0.005072074
25.13642 | 24.3718 | 24.56461 | 24.39558 | -0.1928087 | 0.1638857 | 0.005141728
25.14642 | 24.3781 | 24.55257 | 24.38336 | -0.1744722 | 0.1640005 | 0.005212826
25.15642 | 24.3806 | 24.54055 | 24.37114 | -0.1599451 | 0.1641188 | 0.005285407
25.16642 | 24.383 | 24.52853 | 24.35893 | -0.1455272 | 0.1642405 | 0.005359512
25.17641 | 24.3878 | 24.51653 | 24.34673 | -0.1287307 | 0.1643653 | 0.005435109
25.18641 | 24.3926 | 24.50453 | 24.33453 | -0.1119314 | 0.1644934 | 0.005512391
25.19641 | 24.3997 | 24.49254 | 24.32233 | -0.09284135 | 0.1646247 | 0.00559133
25.20641 | 24.4166 | 24.48056 | 24.31013 | -0.06396049 | 0.164759 | 0.005671973
25.21641 | 24.4429 | 24.46859 | 24.29794 | -0.02568887 | 0.1648963 | 0.00575437
25.22641 | 24.4423 | 24.45663 | 24.28575 | -0.0143264 | 0.1650365 | 0.005838573
25.2364 | 24.4528 | 24.44469 | 24.27358 | 0.008114941 | 0.1651794 | 0.005924547
25.2464 | 24.4479 | 24.43274 | 24.2614 | 0.01515905 | 0.1653254 | 0.006012518
25.2564 | 24.4856 | 24.42081 | 24.24923 | 0.06479402 | 0.165474 | 0.006102457
25.2664 | 24.4858 | 24.40888 | 24.23706 | 0.07691981 | 0.1656253 | 0.006194424
25.2764 | 24.5011 | 24.39696 | 24.2249 | 0.1041364 | 0.1657792 | 0.006288481
25.28639 | 24.5384 | 24.38507 | 24.21275 | 0.1533319 | 0.1659356 | 0.006384588
25.29639 | 24.537 | 24.37317 | 24.20059 | 0.1638301 | 0.1660946 | 0.006483014
25.30639 | 24.5542 | 24.36128 | 24.18844 | 0.1929191 | 0.1662562 | 0.006583727
25.31639 | 24.5874 | 24.3494 | 24.17629 | 0.2379988 | 0.1664201 | 0.006686797
25.32639 | 24.6042 | 24.33753 | 24.16415 | 0.2666692 | 0.1665865 | 0.006792298
25.33639 | 24.6119 | 24.32567 | 24.15201 | 0.2862303 | 0.1667552 | 0.006900308
25.34638 | 24.6514 | 24.31383 | 24.13989 | 0.3375702 | 0.166926 | 0.007010796
25.35638 | 24.6671 | 24.30199 | 24.12776 | 0.3651125 | 0.1670993 | 0.007124061
25.36638 | 24.704 | 24.29015 | 24.11564 | 0.4138454 | 0.1672748 | 0.007240084
25.37638 | 24.7127 | 24.27833 | 24.10352 | 0.4343688 | 0.1674525 | 0.007358952
25.38638 | 24.7507 | 24.26652 | 24.0914 | 0.4841825 | 0.1676323 | 0.007480761
25.39637 | 24.7768 | 24.25473 | 24.07931 | 0.5220749 | 0.1678141 | 0.007605483
25.40637 | 24.8225 | 24.24293 | 24.0672 | 0.5795693 | 0.1679981 | 0.007733463
25.41637 | 24.8513 | 24.23115 | 24.0551 | 0.620154 | 0.1681842 | 0.007864686
25.42637 | 24.8845 | 24.21937 | 24.043 | 0.6651288 | 0.1683723 | 0.007999262
25.43637 | 24.8989 | 24.20761 | 24.03091 | 0.6912937 | 0.1685624 | 0.008137306
25.44637 | 24.9281 | 24.19585 | 24.01882 | 0.7322486 | 0.1687545 | 0.008278937
25.45636 | 24.9754 | 24.18412 | 24.00675 | 0.7912815 | 0.1689483 | 0.008424134
25.46636 | 25.0105 | 24.17238 | 23.99467 | 0.838116 | 0.1691442 | 0.008573313
25.47636 | 25.045 | 24.16066 | 23.98259 | 0.8843401 | 0.1693419 | 0.008726468
25.48636 | 25.084 | 24.14895 | 23.97052 | 0.9350538 | 0.1695416 | 0.008883741
25.49636 | 25.12 | 24.13724 | 23.95845 | 0.9827568 | 0.169743 | 0.00904528
25.50635 | 25.1336 | 24.12556 | 23.94641 | 1.008037 | 0.1699461 | 0.009211074
25.51635 | 25.1762 | 24.11388 | 23.93435 | 1.062319 | 0.1701512 | 0.00938161
25.52635 | 25.2206 | 24.10221 | 23.9223 | 1.118389 | 0.170358 | 0.009556895
25.53635 | 25.2401 | 24.09055 | 23.91025 | 1.149549 | 0.1705665 | 0.009737107
25.54635 | 25.2677 | 24.0789 | 23.8982 | 1.188797 | 0.1707768 | 0.009922433
25.55635 | 25.2994 | 24.06727 | 23.88616 | 1.232133 | 0.1709888 | 0.01011306
25.56634 | 25.3373 | 24.05565 | 23.87414 | 1.281646 | 0.1712023 | 0.010309
25.57634 | 25.358 | 24.04404 | 23.86211 | 1.313959 | 0.1714176 | 0.01051086
25.58634 | 25.3876 | 24.03244 | 23.85009 | 1.35516 | 0.1716346 | 0.01071865
25.59634 | 25.4066 | 24.02085 | 23.83807 | 1.385748 | 0.1718532 | 0.01093262
25.60634 | 25.4376 | 24.00928 | 23.82605 | 1.428324 | 0.1720735 | 0.01115301
25.61633 | 25.445 | 23.99772 | 23.81405 | 1.447276 | 0.1722951 | 0.01137981
25.62633 | 25.469 | 23.98617 | 23.80204 | 1.482826 | 0.1725185 | 0.01161381
25.63633 | 25.4881 | 23.97464 | 23.79004 | 1.513463 | 0.1727435 | 0.01185505
25.64633 | 25.5173 | 23.96311 | 23.77804 | 1.554186 | 0.17297 | 0.01210381
25.65633 | 25.5183 | 23.9516 | 23.76605 | 1.566695 | 0.1731981 | 0.01236041
25.66633 | 25.5288 | 23.94011 | 23.75406 | 1.58869 | 0.1734278 | 0.01262518
25.67632 | 25.5515 | 23.92864 | 23.74208 | 1.622859 | 0.1736587 | 0.0128982
25.68632 | 25.5608 | 23.91718 | 23.7301 | 1.643625 | 0.1738913 | 0.01318036
25.69632 | 25.5674 | 23.90572 | 23.71813 | 1.661675 | 0.1741254 | 0.01347179
25.70632 | 25.5762 | 23.89429 | 23.70616 | 1.68191 | 0.1743611 | 0.01377289
25.71632 | 25.5871 | 23.88287 | 23.69419 | 1.704228 | 0.1745982 | 0.01408408
25.72631 | 25.5829 | 23.87148 | 23.68224 | 1.711419 | 0.1748365 | 0.0144055
25.73631 | 25.5905 | 23.8601 | 23.67028 | 1.730404 | 0.1750765 | 0.01473826
25.74631 | 25.5879 | 23.84873 | 23.65833 | 1.739171 | 0.175318 | 0.01508254
25.75631 | 25.5948 | 23.83738 | 23.64638 | 1.757421 | 0.1755609 | 0.01543888
25.76631 | 25.604 | 23.82605 | 23.63444 | 1.777952 | 0.1758052 | 0.01580784
25.77631 | 25.5898 | 23.81474 | 23.6225 | 1.775063 | 0.1760509 | 0.01619001
25.7863 | 25.5924 | 23.80346 | 23.61057 | 1.788944 | 0.1762978 | 0.01658563
25.7963 | 25.5809 | 23.79218 | 23.59864 | 1.788716 | 0.1765464 | 0.01699614
25.8063 | 25.5864 | 23.78093 | 23.58672 | 1.805466 | 0.1767963 | 0.01742187
25.8163 | 25.5648 | 23.76971 | 23.57479 | 1.795094 | 0.1770477 | 0.01786357
25.8263 | 25.5892 | 23.7585 | 23.56288 | 1.8307 | 0.1773004 | 0.01832203
25.83629 | 25.5608 | 23.74733 | 23.55098 | 1.813471 | 0.1775542 | 0.0187976
25.84629 | 25.5628 | 23.73617 | 23.53907 | 1.826629 | 0.1778097 | 0.01929217
25.85629 | 25.5288 | 23.72504 | 23.52717 | 1.803762 | 0.1780665 | 0.01980621
25.86629 | 25.5211 | 23.71393 | 23.51527 | 1.807168 | 0.1783247 | 0.02034075
25.87629 | 25.5251 | 23.70285 | 23.50337 | 1.822246 | 0.1785842 | 0.02089688
25.88629 | 25.4993 | 23.6918 | 23.49148 | 1.807496 | 0.1788451 | 0.02147577
25.89628 | 25.4969 | 23.68079 | 23.47961 | 1.816105 | 0.1791071 | 0.02207807
25.90628 | 25.4513 | 23.66981 | 23.46773 | 1.781494 | 0.1793706 | 0.02270629
25.91628 | 25.4525 | 23.65885 | 23.45585 | 1.79365 | 0.1796355 | 0.0233613
25.92628 | 25.4257 | 23.64793 | 23.44398 | 1.777772 | 0.1799018 | 0.02404464
25.93628 | 25.4207 | 23.63704 | 23.43211 | 1.783658 | 0.1801693 | 0.02475799
25.94627 | 25.3791 | 23.6262 | 23.42026 | 1.752896 | 0.180438 | 0.0255024
25.95627 | 25.3705 | 23.6154 | 23.40841 | 1.755105 | 0.1807082 | 0.02628126
25.96627 | 25.3356 | 23.60463 | 23.39655 | 1.730972 | 0.1809797 | 0.027096
25.97627 | 25.3014 | 23.59391 | 23.3847 | 1.707495 | 0.1812525 | 0.0279489
25.98627 | 25.287 | 23.58323 | 23.37286 | 1.703771 | 0.1815267 | 0.02884246
25.99627 | 25.2474 | 23.5726 | 23.36102 | 1.674798 | 0.1818022 | 0.02977941
26.00626 | 25.2315 | 23.56204 | 23.3492 | 1.669463 | 0.1820787 | 0.03076177
26.01626 | 25.1961 | 23.55152 | 23.33737 | 1.644582 | 0.1823568 | 0.03179472
26.02626 | 25.1571 | 23.54106 | 23.32554 | 1.616042 | 0.1826362 | 0.03288095
26.03626 | 25.1128 | 23.53066 | 23.31372 | 1.58214 | 0.1829169 | 0.0340244
26.04626 | 25.1012 | 23.52033 | 23.3019 | 1.580869 | 0.1831989 | 0.03522948
26.05625 | 25.0646 | 23.51008 | 23.2901 | 1.554516 | 0.183482 | 0.03649973
26.06625 | 25.0487 | 23.4999 | 23.27829 | 1.548796 | 0.1837666 | 0.03784299
26.07625 | 24.9745 | 23.48981 | 23.26649 | 1.484692 | 0.1840525 | 0.03926397
26.08625 | 24.9628 | 23.4798 | 23.25469 | 1.482998 | 0.1843398 | 0.04076921
26.09625 | 24.9139 | 23.46989 | 23.2429 | 1.444007 | 0.1846283 | 0.04236598
26.10625 | 24.8869 | 23.46009 | 23.23111 | 1.42681 | 0.1849181 | 0.04406232
26.11624 | 24.8338 | 23.45041 | 23.21934 | 1.38339 | 0.185209 | 0.04586527
26.12624 | 24.8193 | 23.44085 | 23.20756 | 1.378454 | 0.1855014 | 0.04778819
26.13624 | 24.7644 | 23.43142 | 23.19578 | 1.332984 | 0.1857952 | 0.04984019
26.14624 | 24.7383 | 23.42213 | 23.18401 | 1.316167 | 0.1860902 | 0.05203317
26.15624 | 24.684 | 23.41301 | 23.17224 | 1.270991 | 0.1863866 | 0.05438024
26.16623 | 24.6514 | 23.40407 | 23.16049 | 1.24733 | 0.186684 | 0.05689318
26.17623 | 24.6203 | 23.39531 | 23.14874 | 1.224989 | 0.1869829 | 0.05959256
26.18623 | 24.5609 | 23.38676 | 23.13698 | 1.174142 | 0.1872832 | 0.06249302
26.19623 | 24.5297 | 23.37843 | 23.12523 | 1.151268 | 0.1875848 | 0.06561306
26.20623 | 24.4902 | 23.37035 | 23.11349 | 1.119849 | 0.1878877 | 0.06897263
26.21623 | 24.4305 | 23.36254 | 23.10175 | 1.067964 | 0.1881919 | 0.07259317
26.22622 | 24.4017 | 23.35502 | 23.09003 | 1.046681 | 0.1884971 | 0.07649293
26.23622 | 24.3553 | 23.34781 | 23.0783 | 1.007492 | 0.188804 | 0.08070543
26.24622 | 24.3057 | 23.34094 | 23.06657 | 0.9647621 | 0.1891122 | 0.08525219
26.25622 | 24.2671 | 23.33443 | 23.05485 | 0.932665 | 0.1894217 | 0.09016051
26.26622 | 24.2261 | 23.32833 | 23.04314 | 0.8977719 | 0.1897325 | 0.09545895
26.27621 | 24.1819 | 23.32265 | 23.03144 | 0.8592474 | 0.1900443 | 0.1011714
26.28621 | 24.1464 | 23.31743 | 23.01973 | 0.8289727 | 0.1903578 | 0.1073395
26.29621 | 24.0837 | 23.31269 | 23.00803 | 0.7710104 | 0.1906726 | 0.1139894
26.30621 | 24.0382 | 23.30847 | 22.99633 | 0.7297287 | 0.1909888 | 0.1211527
26.31621 | 24.0115 | 23.3048 | 22.98464 | 0.7066961 | 0.1913063 | 0.1288609
26.32621 | 23.9513 | 23.30172 | 22.97295 | 0.6495813 | 0.1916251 | 0.1371454
26.3362 | 23.911 | 23.29925 | 22.96128 | 0.611752 | 0.191945 | 0.1460272
26.3462 | 23.8554 | 23.29741 | 22.9496 | 0.5579854 | 0.1922666 | 0.1555517
26.3562 | 23.8148 | 23.29625 | 22.93792 | 0.5185532 | 0.1925895 | 0.1657357
26.3662 | 23.7827 | 23.29577 | 22.92625 | 0.4869344 | 0.1929137 | 0.1766005
26.3762 | 23.7268 | 23.29599 | 22.91459 | 0.4308133 | 0.1932393 | 0.1881615
26.38619 | 23.6835 | 23.29692 | 22.90294 | 0.3865831 | 0.193566 | 0.2004144
26.39619 | 23.6621 | 23.29855 | 22.89128 | 0.363545 | 0.1938944 | 0.2133804
26.40619 | 23.589 | 23.30089 | 22.87963 | 0.2881114 | 0.1942241 | 0.2270361
26.41619 | 23.5554 | 23.30388 | 22.86798 | 0.251516 | 0.1945553 | 0.2413476
26.42619 | 23.5271 | 23.30749 | 22.85634 | 0.2196051 | 0.1948878 | 0.2562685
26.43619 | 23.4703 | 23.31164 | 22.8447 | 0.1586554 | 0.1952217 | 0.2717223
26.44618 | 23.4345 | 23.31623 | 22.83308 | 0.1182732 | 0.1955567 | 0.2875913
26.45618 | 23.408 | 23.32112 | 22.82145 | 0.08688143 | 0.1958934 | 0.3037751
26.46618 | 23.368 | 23.32615 | 22.80983 | 0.04185433 | 0.1962315 | 0.3200882
26.47618 | 23.3339 | 23.3311 | 22.79821 | 0.002797804 | 0.1965711 | 0.3363248
26.48618 | 23.2956 | 23.33575 | 22.78659 | -0.04014573 | 0.196912 | 0.3522423
26.49617 | 23.2616 | 23.3398 | 22.77499 | -0.07819825 | 0.1972541 | 0.3675515
26.50617 | 23.2332 | 23.34297 | 22.76339 | -0.1097674 | 0.1975979 | 0.3819825
26.51617 | 23.1936 | 23.34494 | 22.75179 | -0.1513358 | 0.1979431 | 0.3952068
26.52617 | 23.1677 | 23.34539 | 22.74019 | -0.1776918 | 0.1982899 | 0.4069126
26.53617 | 23.1311 | 23.34404 | 22.7286 | -0.2129426 | 0.198638 | 0.4168071
26.54617 | 23.1041 | 23.34063 | 22.71701 | -0.2365322 | 0.1989876 | 0.4246344
26.55616 | 23.0935 | 23.33496 | 22.70544 | -0.241464 | 0.1993384 | 0.4301865
26.56616 | 23.0501 | 23.32689 | 22.69386 | -0.2767876 | 0.1996909 | 0.4333356
26.57616 | 23.0406 | 23.31634 | 22.68229 | -0.27574 | 0.200045 | 0.4340074
26.58616 | 23.0015 | 23.30333 | 22.67072 | -0.3018255 | 0.2004005 | 0.4322062
26.59616 | 22.9842 | 23.28792 | 22.65915 | -0.3037175 | 0.2007575 | 0.4280054
26.60615 | 22.9543 | 23.27027 | 22.64761 | -0.3159683 | 0.2011157 | 0.421546
26.61615 | 22.9412 | 23.25053 | 22.63605 | -0.3093279 | 0.2014757 | 0.4130006
26.62615 | 22.9119 | 23.22894 | 22.6245 | -0.317038 | 0.2018373 | 0.4025994
26.63615 | 22.8966 | 23.20575 | 22.61296 | -0.3091526 | 0.2022004 | 0.3905967
26.64615 | 22.8834 | 23.18124 | 22.60141 | -0.2978437 | 0.202565 | 0.3772643
26.65615 | 22.8576 | 23.15569 | 22.58988 | -0.2980898 | 0.2029312 | 0.3628806
26.66614 | 22.8595 | 23.12939 | 22.57836 | -0.269892 | 0.2032985 | 0.3477359
26.67614 | 22.8321 | 23.10256 | 22.56683 | -0.2704605 | 0.2036678 | 0.3320623
26.68614 | 22.82 | 23.07546 | 22.55531 | -0.2554628 | 0.2040386 | 0.3161164
26.69614 | 22.809 | 23.04832 | 22.54379 | -0.2393151 | 0.2044111 | 0.3001141
26.70614 | 22.8003 | 23.0213 | 22.53228 | -0.2210041 | 0.2047851 | 0.2842425
26.71613 | 22.7707 | 22.99461 | 22.52078 | -0.2239125 | 0.2051603 | 0.2686728
26.72613 | 22.7701 | 22.96831 | 22.50928 | -0.1982137 | 0.2055375 | 0.2535009
26.73613 | 22.7629 | 22.94253 | 22.49778 | -0.1796326 | 0.2059164 | 0.2388405
26.74613 | 22.7705 | 22.91734 | 22.48628 | -0.1468421 | 0.2062969 | 0.2247643
26.75613 | 22.7817 | 22.89279 | 22.47479 | -0.1110928 | 0.206679 | 0.2113231
26.76613 | 22.7565 | 22.86892 | 22.46331 | -0.1124167 | 0.2070627 | 0.1985489
26.77612 | 22.7727 | 22.84575 | 22.45184 | -0.07305466 | 0.2074477 | 0.1864712
26.78612 | 22.7536 | 22.82326 | 22.44036 | -0.06966105 | 0.2078348 | 0.1750668
26.79612 | 22.7645 | 22.80145 | 22.42889 | -0.03695488 | 0.2082236 | 0.1643436
26.80612 | 22.7751 | 22.78032 | 22.41742 | -0.005222305 | 0.208614 | 0.1542876
26.81612 | 22.7814 | 22.75984 | 22.40596 | 0.02155637 | 0.2090062 | 0.1448791
26.82611 | 22.8003 | 22.74001 | 22.39451 | 0.06028586 | 0.2093997 | 0.1361025
26.83611 | 22.8056 | 22.72077 | 22.38306 | 0.08483251 | 0.2097953 | 0.1279134
26.84611 | 22.8089 | 22.70209 | 22.37161 | 0.1068055 | 0.2101926 | 0.1202915
26.85611 | 22.8415 | 22.68396 | 22.36017 | 0.1575354 | 0.2105917 | 0.1132064
26.86611 | 22.8663 | 22.66635 | 22.34873 | 0.199953 | 0.2109925 | 0.1066272
26.87611 | 22.8697 | 22.64921 | 22.33729 | 0.2204894 | 0.2113952 | 0.1005227
26.8861 | 22.916 | 22.63254 | 22.32587 | 0.2834592 | 0.2117992 | 0.09486741
26.8961 | 22.9346 | 22.61627 | 22.31445 | 0.3183253 | 0.2122054 | 0.0896203
26.9061 | 22.9717 | 22.6004 | 22.30303 | 0.3713004 | 0.2126134 | 0.08475788
26.9161 | 23.0113 | 22.58489 | 22.29161 | 0.4264123 | 0.2130233 | 0.08025207
26.9261 | 23.0295 | 22.56971 | 22.2802 | 0.459788 | 0.213435 | 0.07607606
26.93609 | 23.087 | 22.55486 | 22.26881 | 0.5321382 | 0.2138482 | 0.072208
26.94609 | 23.1349 | 22.54028 | 22.2574 | 0.5946165 | 0.2142636 | 0.06861633
26.95609 | 23.1698 | 22.52597 | 22.24601 | 0.6438305 | 0.2146809 | 0.06528241
26.96609 | 23.2414 | 22.5119 | 22.23461 | 0.7295013 | 0.2151001 | 0.06218515
26.97609 | 23.2782 | 22.49805 | 22.22323 | 0.7801485 | 0.2155213 | 0.05930494
26.98609 | 23.333 | 22.48441 | 22.21184 | 0.8485903 | 0.2159443 | 0.05662362
26.99608 | 23.4092 | 22.47097 | 22.20047 | 0.9382297 | 0.2163689 | 0.05412707
27.00608 | 23.4615 | 22.45769 | 22.1891 | 1.003809 | 0.2167959 | 0.05179447
27.01608 | 23.5395 | 22.44457 | 22.17773 | 1.09493 | 0.2172248 | 0.04961452
27.02608 | 23.6101 | 22.4316 | 22.16637 | 1.178504 | 0.2176558 | 0.04757435
27.03608 | 23.6793 | 22.41876 | 22.15501 | 1.260544 | 0.2180888 | 0.04566219
27.04607 | 23.7608 | 22.40605 | 22.14366 | 1.354746 | 0.2185233 | 0.04386909
27.05607 | 23.8422 | 22.39345 | 22.13231 | 1.448747 | 0.2189604 | 0.04218185
27.06607 | 23.9356 | 22.38096 | 22.12096 | 1.554643 | 0.2193994 | 0.0405935
27.07607 | 24.0214 | 22.36856 | 22.10962 | 1.652841 | 0.2198406 | 0.03909611
27.08607 | 24.0953 | 22.35625 | 22.09829 | 1.739048 | 0.2202839 | 0.03768249
27.09607 | 24.1957 | 22.34403 | 22.08695 | 1.851671 | 0.2207293 | 0.03634614
27.10606 | 24.2832 | 22.3319 | 22.07564 | 1.951304 | 0.2211764 | 0.0350824
27.11606 | 24.3885 | 22.31982 | 22.06431 | 2.068676 | 0.2216261 | 0.0338835
27.12606 | 24.479 | 22.30782 | 22.053 | 2.17118 | 0.222078 | 0.03274589
27.13606 | 24.5769 | 22.29588 | 22.04168 | 2.281021 | 0.2225321 | 0.03166524
27.14606 | 24.6667 | 22.284 | 22.03037 | 2.382701 | 0.2229884 | 0.03063759
27.15605 | 24.7659 | 22.27219 | 22.01908 | 2.493713 | 0.2234464 | 0.02966028
27.16605 | 24.8549 | 22.26042 | 22.00778 | 2.594484 | 0.2239072 | 0.02872816
27.17605 | 24.9545 | 22.24869 | 21.99649 | 2.705805 | 0.2243703 | 0.0278392
27.18605 | 25.0417 | 22.23702 | 21.98519 | 2.804679 | 0.2248356 | 0.02699071
27.19605 | 25.1328 | 22.22539 | 21.97391 | 2.907407 | 0.2253034 | 0.02618018
27.20605 | 25.2267 | 22.21381 | 21.96263 | 3.012893 | 0.2257734 | 0.02540533
27.21604 | 25.3109 | 22.20227 | 21.95136 | 3.108627 | 0.2262454 | 0.02466475
27.22604 | 25.3953 | 22.19077 | 21.94009 | 3.204533 | 0.2267202 | 0.02395507
27.23604 | 25.4585 | 22.1793 | 21.92882 | 3.279203 | 0.2271974 | 0.02327523
27.24604 | 25.533 | 22.16786 | 21.91756 | 3.365137 | 0.2276771 | 0.02262357
27.25604 | 25.604 | 22.15646 | 21.9063 | 3.447538 | 0.2281593 | 0.02199854
27.26603 | 25.6605 | 22.14511 | 21.89506 | 3.515395 | 0.2286434 | 0.0213993
27.27603 | 25.7086 | 22.13377 | 21.88381 | 3.574832 | 0.2291306 | 0.02082333
27.28603 | 25.7636 | 22.12246 | 21.87257 | 3.641139 | 0.2296203 | 0.02026998
27.29603 | 25.8098 | 22.11118 | 21.86133 | 3.698618 | 0.2301126 | 0.01973811
27.30603 | 25.8286 | 22.09993 | 21.8501 | 3.728669 | 0.2306075 | 0.01922662
27.31603 | 25.8697 | 22.08871 | 21.83887 | 3.780993 | 0.2311051 | 0.01873449
27.32602 | 25.8747 | 22.07752 | 21.82765 | 3.797181 | 0.2316048 | 0.01826121
27.33602 | 25.8945 | 22.06635 | 21.81643 | 3.828154 | 0.2321076 | 0.01780498
27.34602 | 25.8958 | 22.0552 | 21.80522 | 3.840604 | 0.2326132 | 0.01736542
27.35602 | 25.8885 | 22.04407 | 21.79401 | 3.84443 | 0.2331216 | 0.01694174
27.36602 | 25.8923 | 22.03297 | 21.7828 | 3.859334 | 0.2336327 | 0.01653318
27.37601 | 25.8515 | 22.0219 | 21.77161 | 3.829605 | 0.2341462 | 0.01613949
27.38601 | 25.8301 | 22.01083 | 21.76041 | 3.819265 | 0.234663 | 0.01575911
27.39601 | 25.8089 | 21.99979 | 21.74922 | 3.809105 | 0.2351826 | 0.01539188
27.40601 | 25.7508 | 21.98878 | 21.73803 | 3.762025 | 0.2357052 | 0.01503719
27.41601 | 25.7123 | 21.97777 | 21.72685 | 3.734525 | 0.2362308 | 0.01469449
27.42601 | 25.6545 | 21.96679 | 21.71567 | 3.687706 | 0.2367593 | 0.01436326
27.436 | 25.5697 | 21.95584 | 21.70451 | 3.613857 | 0.2372903 | 0.01404329
27.446 | 25.4963 | 21.9449 | 21.69334 | 3.551402 | 0.2378249 | 0.0137335
27.456 | 25.4249 | 21.93397 | 21.68218 | 3.490928 | 0.2383626 | 0.01343375
27.466 | 25.3152 | 21.92306 | 21.67102 | 3.392137 | 0.2389034 | 0.01314362
27.476 | 25.2439 | 21.91217 | 21.65986 | 3.331728 | 0.2394475 | 0.01286271
27.48599 | 25.1361 | 21.90131 | 21.64872 | 3.234793 | 0.2399941 | 0.01259089
27.49599 | 25.0547 | 21.89045 | 21.63758 | 3.164251 | 0.2405446 | 0.01232727
27.50599 | 24.9152 | 21.87961 | 21.62644 | 3.035594 | 0.2410983 | 0.01207178
27.51599 | 24.7983 | 21.86878 | 21.6153 | 2.929521 | 0.2416554 | 0.01182409
27.52599 | 24.7042 | 21.85797 | 21.60417 | 2.846232 | 0.2422159 | 0.01158389
27.53599 | 24.5631 | 21.84717 | 21.59304 | 2.715928 | 0.2427798 | 0.01135087
27.54598 | 24.4426 | 21.8364 | 21.58193 | 2.606198 | 0.2433466 | 0.01112501
27.55598 | 24.3098 | 21.82564 | 21.57081 | 2.484164 | 0.2439175 | 0.01090555
27.56598 | 24.2031 | 21.81488 | 21.5597 | 2.388215 | 0.244492 | 0.01069248
27.57598 | 24.0672 | 21.80415 | 21.54859 | 2.263052 | 0.2450701 | 0.01048554
27.58598 | 23.9279 | 21.79343 | 21.53749 | 2.134475 | 0.2456518 | 0.01028451
27.59597 | 23.8086 | 21.78273 | 21.5264 | 2.025872 | 0.2462367 | 0.01008939
27.60597 | 23.6628 | 21.77203 | 21.51531 | 1.890767 | 0.2468259 | 0.009899533
27.61597 | 23.5555 | 21.76135 | 21.50422 | 1.794148 | 0.247419 | 0.00971496
27.62597 | 23.4091 | 21.75069 | 21.49313 | 1.658415 | 0.2480159 | 0.009535474
27.63597 | 23.2958 | 21.74003 | 21.48205 | 1.555768 | 0.2486169 | 0.00936089
27.64597 | 23.1689 | 21.72939 | 21.47098 | 1.439509 | 0.2492217 | 0.009191035
27.65596 | 23.0594 | 21.71878 | 21.45992 | 1.340625 | 0.24983 | 0.009025898
27.66596 | 22.9405 | 21.70816 | 21.44885 | 1.232339 | 0.2504431 | 0.008864996
27.67596 | 22.806 | 21.69756 | 21.43779 | 1.108439 | 0.2510603 | 0.00870834
27.68596 | 22.6966 | 21.68697 | 21.42674 | 1.009627 | 0.2516818 | 0.008555783
27.69596 | 22.5892 | 21.6764 | 21.41568 | 0.9128013 | 0.2523075 | 0.008407184
27.70595 | 22.5047 | 21.66585 | 21.40465 | 0.8388525 | 0.252937 | 0.008262548
27.71595 | 22.3929 | 21.6553 | 21.39361 | 0.7376013 | 0.2535716 | 0.008121462
27.72595 | 22.2887 | 21.64476 | 21.38257 | 0.6439374 | 0.2542107 | 0.007983946
27.73595 | 22.2133 | 21.63424 | 21.37153 | 0.5790608 | 0.2548544 | 0.007849883
27.74595 | 22.1076 | 21.62373 | 21.36051 | 0.4838715 | 0.2555027 | 0.007719157
27.75595 | 22.0244 | 21.61323 | 21.34948 | 0.4111695 | 0.2561557 | 0.00759166
27.76594 | 21.9586 | 21.60276 | 21.33848 | 0.3558444 | 0.2568129 | 0.007467407
27.77594 | 21.8662 | 21.59228 | 21.32746 | 0.2739171 | 0.2574757 | 0.007346054
27.78594 | 21.7811 | 21.58182 | 21.31645 | 0.1992773 | 0.2581434 | 0.007227629
27.79594 | 21.7298 | 21.57138 | 21.30545 | 0.1584249 | 0.2588162 | 0.007112036
27.80594 | 21.6634 | 21.56094 | 21.29445 | 0.1024599 | 0.2594941 | 0.006999189
27.81593 | 21.588 | 21.55053 | 21.28346 | 0.03747196 | 0.2601765 | 0.006889108
27.82593 | 21.5371 | 21.54012 | 21.27247 | -0.00301823 | 0.260865 | 0.006781494
27.83593 | 21.469 | 21.52972 | 21.26149 | -0.06072105 | 0.2615589 | 0.006676379
27.84593 | 21.4084 | 21.51934 | 21.2505 | -0.1109365 | 0.2622583 | 0.006573683
27.85593 | 21.3799 | 21.50896 | 21.23953 | -0.1290646 | 0.2629633 | 0.006473336
27.86593 | 21.3104 | 21.49861 | 21.22856 | -0.1882053 | 0.263674 | 0.006375267
27.87592 | 21.2932 | 21.48827 | 21.2176 | -0.1950692 | 0.2643898 | 0.006279513
27.88592 | 21.2426 | 21.47794 | 21.20664 | -0.2353354 | 0.2651123 | 0.00618578
27.89592 | 21.1871 | 21.46761 | 21.19568 | -0.2805145 | 0.2658408 | 0.006094141
27.90592 | 21.1637 | 21.45731 | 21.18473 | -0.2936065 | 0.2665754 | 0.006004523
27.91592 | 21.1097 | 21.44701 | 21.17378 | -0.3373114 | 0.2673163 | 0.005916865
27.92591 | 21.0891 | 21.43674 | 21.16285 | -0.3476396 | 0.2680628 | 0.005831209
27.93591 | 21.0668 | 21.42647 | 21.15191 | -0.3596705 | 0.2688166 | 0.005747304
27.94591 | 21.0348 | 21.41621 | 21.14097 | -0.3814146 | 0.269577 | 0.005665198
27.95591 | 21.0103 | 21.40597 | 21.13004 | -0.3956719 | 0.2703441 | 0.005584838
27.96591 | 20.9926 | 21.39574 | 21.11912 | -0.4031425 | 0.2711182 | 0.005506177
27.97591 | 20.9581 | 21.38553 | 21.1082 | -0.4274265 | 0.2718993 | 0.005429165
27.9859 | 20.9324 | 21.37533 | 21.09729 | -0.4429342 | 0.2726868 | 0.005353831
27.9959 | 20.9155 | 21.36515 | 21.08638 | -0.4496452 | 0.2734824 | 0.005279985
28.0059 | 20.9014 | 21.35497 | 21.07548 | -0.45357 | 0.2742855 | 0.005207656
28.0159 | 20.8704 | 21.34481 | 21.06458 | -0.4744086 | 0.2750962 | 0.005136805
28.0259 | 20.8698 | 21.33466 | 21.05368 | -0.4648612 | 0.2759147 | 0.005067391
28.03589 | 20.843 | 21.32454 | 21.0428 | -0.4815379 | 0.2767403 | 0.004999442
28.04589 | 20.8321 | 21.31442 | 21.03191 | -0.4823188 | 0.2775749 | 0.004932788
28.05589 | 20.8178 | 21.30431 | 21.02103 | -0.486514 | 0.2784178 | 0.004867459
28.06589 | 20.8046 | 21.29422 | 21.01015 | -0.4896236 | 0.2792692 | 0.004803422
28.07589 | 20.8047 | 21.28415 | 20.99928 | -0.479448 | 0.2801293 | 0.004740642
28.08589 | 20.7723 | 21.27409 | 20.98841 | -0.5017871 | 0.2809982 | 0.004679087
28.09588 | 20.7782 | 21.26405 | 20.97756 | -0.4858513 | 0.2818753 | 0.004618789
28.10588 | 20.7465 | 21.25402 | 20.9667 | -0.5075205 | 0.2827626 | 0.004559589
28.11588 | 20.7379 | 21.24401 | 20.95584 | -0.5061052 | 0.2836594 | 0.004501522
28.12588 | 20.7321 | 21.23401 | 20.94499 | -0.5019054 | 0.284566 | 0.00444456
28.13588 | 20.7212 | 21.22402 | 20.93415 | -0.5028213 | 0.2854825 | 0.004388675
28.14587 | 20.7015 | 21.21406 | 20.92332 | -0.5125631 | 0.2864082 | 0.004333893
28.15587 | 20.6985 | 21.20411 | 20.91249 | -0.5056112 | 0.2873453 | 0.004280081
28.16587 | 20.6703 | 21.19418 | 20.90166 | -0.5238756 | 0.288293 | 0.004227268
28.17587 | 20.6724 | 21.18426 | 20.89083 | -0.5118567 | 0.2892517 | 0.004175429
28.18587 | 20.6645 | 21.17435 | 20.88001 | -0.5098547 | 0.2902217 | 0.00412454
28.19586 | 20.638 | 21.16448 | 20.8692 | -0.5264797 | 0.2912021 | 0.004074628
28.20586 | 20.6322 | 21.15461 | 20.85839 | -0.5224122 | 0.2921953 | 0.004025572
28.21586 | 20.616 | 21.14476 | 20.84758 | -0.5287625 | 0.2932006 | 0.003977399
28.22586 | 20.6081 | 21.13493 | 20.83678 | -0.5268307 | 0.2942183 | 0.003930089
28.23586 | 20.6012 | 21.12512 | 20.82598 | -0.5239172 | 0.2952488 | 0.003883621
28.24586 | 20.5706 | 21.11532 | 20.81519 | -0.5447223 | 0.2962922 | 0.003837976
28.25585 | 20.5742 | 21.10556 | 20.80441 | -0.5313561 | 0.2973481 | 0.003793177
28.26585 | 20.5471 | 21.0958 | 20.79363 | -0.5486994 | 0.2984187 | 0.003749119
28.27585 | 20.5406 | 21.08606 | 20.78285 | -0.5454624 | 0.2995035 | 0.003705827
28.28585 | 20.5269 | 21.07635 | 20.77208 | -0.5494454 | 0.3006029 | 0.003663284
28.29585 | 20.5032 | 21.06665 | 20.76131 | -0.5634487 | 0.3017171 | 0.003621472
28.30584 | 20.5004 | 21.05698 | 20.75056 | -0.5565825 | 0.3028456 | 0.003580415
28.31584 | 20.4869 | 21.04733 | 20.7398 | -0.5604279 | 0.303991 | 0.003540017
28.32584 | 20.474 | 21.03769 | 20.72904 | -0.5636949 | 0.3051526 | 0.003500302
28.33584 | 20.4672 | 21.02808 | 20.71829 | -0.560884 | 0.306331 | 0.003461256
28.34584 | 20.4463 | 21.0185 | 20.70755 | -0.5721957 | 0.3075265 | 0.003422862
28.35584 | 20.4361 | 21.00893 | 20.69681 | -0.5728305 | 0.3087398 | 0.003385107
28.36583 | 20.425 | 20.9994 | 20.68608 | -0.5743984 | 0.3099701 | 0.003348012
28.37583 | 20.4064 | 20.98988 | 20.67535 | -0.5834809 | 0.3112203 | 0.003311492
28.38583 | 20.4069 | 20.98039 | 20.66462 | -0.573488 | 0.31249 | 0.00327557
28.39583 | 20.3882 | 20.97092 | 20.6539 | -0.5827205 | 0.3137795 | 0.003240232
28.40583 | 20.3699 | 20.96148 | 20.64318 | -0.5915788 | 0.3150897 | 0.003205467
28.41582 | 20.3805 | 20.95207 | 20.63248 | -0.5715731 | 0.3164197 | 0.003171295
28.42582 | 20.3538 | 20.94269 | 20.62177 | -0.588885 | 0.317773 | 0.003137636
28.43582 | 20.3424 | 20.93332 | 20.61107 | -0.5909249 | 0.3191488 | 0.003104515
28.44582 | 20.3482 | 20.92399 | 20.60037 | -0.5757934 | 0.320548 | 0.003071919
28.45582 | 20.3156 | 20.91469 | 20.58968 | -0.5990912 | 0.3219713 | 0.003039837
28.46582 | 20.3247 | 20.90542 | 20.57899 | -0.5807192 | 0.3234195 | 0.003008258
28.47581 | 20.299 | 20.89619 | 20.56832 | -0.5971874 | 0.324892 | 0.002977207
28.48581 | 20.3031 | 20.88698 | 20.55764 | -0.5838781 | 0.3263926 | 0.002946599
28.49581 | 20.3101 | 20.8778 | 20.54696 | -0.5677016 | 0.3279206 | 0.002916468
28.50581 | 20.2919 | 20.86866 | 20.53629 | -0.5767587 | 0.3294772 | 0.002886801
28.51581 | 20.295 | 20.85955 | 20.52563 | -0.5645506 | 0.3310632 | 0.002857587
28.5258 | 20.3007 | 20.85049 | 20.51498 | -0.5497872 | 0.3326781 | 0.002828851
28.5358 | 20.2673 | 20.84145 | 20.50432 | -0.5741515 | 0.3343262 | 0.002800517
28.5458 | 20.2674 | 20.83245 | 20.49367 | -0.5650537 | 0.3360072 | 0.00277261
28.5558 | 20.2682 | 20.8235 | 20.48303 | -0.5552951 | 0.337722 | 0.002745122
28.5658 | 20.2514 | 20.81458 | 20.47239 | -0.5631768 | 0.3394721 | 0.002718044
28.5758 | 20.2676 | 20.8057 | 20.46175 | -0.5381002 | 0.3412587 | 0.002691368
28.58579 | 20.2566 | 20.79688 | 20.45113 | -0.5402756 | 0.3430815 | 0.002665112
28.59579 | 20.2492 | 20.78809 | 20.4405 | -0.5388865 | 0.3449454 | 0.002639216
28.60579 | 20.2509 | 20.77934 | 20.42988 | -0.5284435 | 0.3468502 | 0.002613699
28.61579 | 20.2294 | 20.77065 | 20.41926 | -0.5412481 | 0.3487975 | 0.002588554
28.62579 | 20.2426 | 20.762 | 20.40865 | -0.5194021 | 0.3507891 | 0.002563773
28.63578 | 20.2225 | 20.75342 | 20.39805 | -0.5309157 | 0.3528245 | 0.002539374
28.64578 | 20.2183 | 20.74487 | 20.38745 | -0.5265736 | 0.3549098 | 0.002515301
28.65578 | 20.2167 | 20.73639 | 20.37685 | -0.5196864 | 0.357045 | 0.002491572
28.66578 | 20.2208 | 20.72796 | 20.36626 | -0.5071561 | 0.3592319 | 0.002468181
28.67578 | 20.2067 | 20.71958 | 20.35567 | -0.512885 | 0.3614729 | 0.002445121
28.68578 | 20.2109 | 20.71128 | 20.34508 | -0.5003752 | 0.3637703 | 0.002422385
28.69577 | 20.2108 | 20.70304 | 20.33451 | -0.4922374 | 0.3661238 | 0.002399993
28.70577 | 20.2101 | 20.69486 | 20.32394 | -0.4847578 | 0.3685412 | 0.002377889
28.71577 | 20.1954 | 20.68675 | 20.31337 | -0.4913474 | 0.3710227 | 0.002356093
28.72577 | 20.1921 | 20.67871 | 20.3028 | -0.4866089 | 0.3735711 | 0.002334598
28.73577 | 20.1947 | 20.67075 | 20.29224 | -0.4760454 | 0.3761893 | 0.002313399
28.74576 | 20.1808 | 20.66287 | 20.2817 | -0.4820679 | 0.3788781 | 0.002292511
28.75576 | 20.18 | 20.65506 | 20.27115 | -0.4750641 | 0.381646 | 0.002271888
28.76576 | 20.1749 | 20.64735 | 20.2606 | -0.4724454 | 0.384494 | 0.002251545
28.77576 | 20.1671 | 20.63972 | 20.25006 | -0.4726156 | 0.3874259 | 0.002231478
28.78576 | 20.1642 | 20.63218 | 20.23952 | -0.467979 | 0.3904459 | 0.00221168
28.79576 | 20.1515 | 20.62474 | 20.22899 | -0.4732397 | 0.3935582 | 0.002192148
28.80575 | 20.152 | 20.61741 | 20.21847 | -0.4654097 | 0.3967642 | 0.002172896
28.81575 | 20.1577 | 20.61018 | 20.20795 | -0.4524791 | 0.4000752 | 0.002153881
28.82575 | 20.1494 | 20.60306 | 20.19743 | -0.4536606 | 0.4034933 | 0.002135117
28.83575 | 20.1342 | 20.59606 | 20.18692 | -0.4618598 | 0.4070241 | 0.002116601
28.84575 | 20.1253 | 20.58918 | 20.17641 | -0.4638827 | 0.4106736 | 0.002098327
28.85574 | 20.1231 | 20.58244 | 20.16592 | -0.4593424 | 0.4144444 | 0.00208031
28.86574 | 20.1179 | 20.57583 | 20.15542 | -0.4579323 | 0.4183509 | 0.00206251
28.87574 | 20.1029 | 20.56937 | 20.14492 | -0.4664666 | 0.4223969 | 0.00204494
28.88574 | 20.116 | 20.56305 | 20.13444 | -0.4470534 | 0.4265903 | 0.002027597
28.89574 | 20.0901 | 20.5569 | 20.12395 | -0.4668013 | 0.4309399 | 0.002010476
28.90574 | 20.0878 | 20.55092 | 20.11347 | -0.4631197 | 0.4354549 | 0.001993575
28.91573 | 20.0862 | 20.54512 | 20.10301 | -0.4589241 | 0.4401406 | 0.001976904
28.92573 | 20.0536 | 20.53951 | 20.09254 | -0.4859145 | 0.4450177 | 0.00196043
28.93573 | 20.0621 | 20.53411 | 20.08207 | -0.4720083 | 0.4500933 | 0.001944163
28.94573 | 20.0489 | 20.52892 | 20.07161 | -0.4800187 | 0.4553804 | 0.001928101
28.95573 | 20.0422 | 20.52396 | 20.06115 | -0.4817597 | 0.4608932 | 0.00191224
28.96572 | 20.0478 | 20.51925 | 20.05071 | -0.4714517 | 0.4666416 | 0.001896592
28.97572 | 20.031 | 20.5148 | 20.04027 | -0.4838016 | 0.4726535 | 0.001881123
28.98572 | 20.0415 | 20.51063 | 20.02983 | -0.4691332 | 0.4789421 | 0.001865846
28.99572 | 20.0125 | 20.50677 | 20.01939 | -0.4942666 | 0.4855275 | 0.001850757
29.00572 | 20.0012 | 20.50322 | 20.00896 | -0.5020238 | 0.4924317 | 0.001835853
29.01572 | 20.0041 | 20.50003 | 19.99853 | -0.4959291 | 0.4996792 | 0.001821131
29.02571 | 20.0039 | 20.49721 | 19.98812 | -0.4933119 | 0.5072887 | 0.001806603
29.03571 | 19.9923 | 20.4948 | 19.9777 | -0.5024951 | 0.5153041 | 0.001792237
29.04571 | 19.9818 | 20.49281 | 19.96729 | -0.5110136 | 0.5237499 | 0.001778044
29.05571 | 19.9743 | 20.4913 | 19.95688 | -0.517002 | 0.5326607 | 0.001764022
29.06571 | 19.9635 | 20.4903 | 19.94647 | -0.5267981 | 0.5420742 | 0.001750168
29.0757 | 19.974 | 20.48984 | 19.93609 | -0.5158433 | 0.5520215 | 0.001736495
29.0857 | 19.9515 | 20.48998 | 19.92569 | -0.538481 | 0.5625668 | 0.001722969
29.0957 | 19.94 | 20.49076 | 19.9153 | -0.5507606 | 0.573749 | 0.001709603
29.1057 | 19.9337 | 20.49223 | 19.90492 | -0.5585344 | 0.5856205 | 0.001696395
29.1157 | 19.9265 | 20.49446 | 19.89454 | -0.5679591 | 0.5982379 | 0.001683342
29.1257 | 19.9337 | 20.4975 | 19.88416 | -0.5637955 | 0.6116622 | 0.001670442
29.13569 | 19.9189 | 20.50141 | 19.8738 | -0.5825051 | 0.6259443 | 0.001657705
29.14569 | 19.9116 | 20.50626 | 19.86344 | -0.5946649 | 0.6411822 | 0.001645104
29.15569 | 19.9039 | 20.51215 | 19.85308 | -0.6082462 | 0.6574366 | 0.001632648
29.16569 | 19.8878 | 20.51913 | 19.84272 | -0.6313283 | 0.6747868 | 0.001620336
29.17569 | 19.8968 | 20.52729 | 19.83237 | -0.6304949 | 0.6933167 | 0.001608165
29.18568 | 19.8839 | 20.53672 | 19.82203 | -0.6528246 | 0.7130944 | 0.001596146
29.19568 | 19.8726 | 20.54753 | 19.81169 | -0.6749277 | 0.7342509 | 0.001584251
29.20568 | 19.8814 | 20.55979 | 19.80136 | -0.6783924 | 0.7568642 | 0.001572492
29.21568 | 19.8718 | 20.57362 | 19.79102 | -0.7018188 | 0.7810342 | 0.001560866
29.22568 | 19.8611 | 20.58911 | 19.7807 | -0.72801 | 0.8068641 | 0.001549371
29.23568 | 19.844 | 20.60637 | 19.77037 | -0.7623712 | 0.8344591 | 0.001538005
29.24567 | 19.8449 | 20.62548 | 19.76007 | -0.7805846 | 0.8638911 | 0.001526778
29.25567 | 19.8443 | 20.6466 | 19.74975 | -0.8023041 | 0.8953347 | 0.001515665
29.26567 | 19.8332 | 20.66981 | 19.73945 | -0.8366129 | 0.9288625 | 0.001504675
29.27567 | 19.8184 | 20.69521 | 19.72914 | -0.8768132 | 0.9645771 | 0.001493807
29.28567 | 19.83 | 20.7229 | 19.71884 | -0.8929016 | 1.002575 | 0.001483059
29.29566 | 19.8199 | 20.75294 | 19.70856 | -0.9330352 | 1.042902 | 0.001472439
29.30566 | 19.8061 | 20.78545 | 19.69827 | -0.9793475 | 1.085714 | 0.001461925
29.31566 | 19.8049 | 20.82047 | 19.68799 | -1.015568 | 1.131029 | 0.001451526
29.32566 | 19.803 | 20.85803 | 19.67771 | -1.05503 | 1.178881 | 0.00144124
29.33566 | 19.8026 | 20.89814 | 19.66743 | -1.095538 | 1.229274 | 0.001431065
29.34566 | 19.798 | 20.94076 | 19.65716 | -1.142756 | 1.282172 | 0.001421001
29.35565 | 19.7832 | 20.98576 | 19.64691 | -1.202556 | 1.337437 | 0.001411054
29.36565 | 19.7845 | 21.03308 | 19.63665 | -1.248582 | 1.395033 | 0.001401204
29.37565 | 19.7697 | 21.08248 | 19.62639 | -1.312776 | 1.454692 | 0.00139146
29.38565 | 19.7694 | 21.13364 | 19.61614 | -1.364241 | 1.516117 | 0.001381819
29.39565 | 19.7764 | 21.18618 | 19.6059 | -1.409782 | 1.578914 | 0.00137228
29.40564 | 19.7658 | 21.23955 | 19.59566 | -1.473748 | 1.642521 | 0.001362852
29.41564 | 19.7515 | 21.29324 | 19.58543 | -1.541736 | 1.706454 | 0.001353514
29.42564 | 19.7402 | 21.34647 | 19.5752 | -1.606272 | 1.769931 | 0.001344274
29.43564 | 19.7412 | 21.39843 | 19.56497 | -1.657232 | 1.832127 | 0.00133513
29.44564 | 19.7295 | 21.4482 | 19.55475 | -1.718704 | 1.89213 | 0.001326082
29.45564 | 19.7184 | 21.49482 | 19.54453 | -1.776416 | 1.948968 | 0.001317128
29.46563 | 19.7005 | 21.53723 | 19.53433 | -1.836729 | 2.001592 | 0.001308276
29.47563 | 19.6992 | 21.57456 | 19.52412 | -1.875361 | 2.049141 | 0.001299506
29.48563 | 19.6986 | 21.60586 | 19.51392 | -1.907256 | 2.090647 | 0.001290826
29.49563 | 19.6858 | 21.63032 | 19.50372 | -1.944522 | 2.12532 | 0.001282236
29.50563 | 19.668 | 21.64732 | 19.49353 | -1.979322 | 2.152521 | 0.001273733
29.51562 | 19.6609 | 21.65639 | 19.48335 | -1.995494 | 2.17178 | 0.001265325
29.52562 | 19.6602 | 21.6573 | 19.47316 | -1.997096 | 2.182874 | 0.001256994
29.53562 | 19.6441 | 21.64995 | 19.46299 | -2.005853 | 2.185719 | 0.001248748
29.54562 | 19.6263 | 21.63449 | 19.45281 | -2.008188 | 2.180436 | 0.001240585
29.55562 | 19.617 | 21.61119 | 19.44264 | -1.994186 | 2.167312 | 0.001232504
29.56562 | 19.6162 | 21.58048 | 19.43248 | -1.964276 | 2.146774 | 0.001224503
29.57561 | 19.5936 | 21.54294 | 19.42233 | -1.94934 | 2.119395 | 0.001216591
29.58561 | 19.5731 | 21.49913 | 19.41217 | -1.926034 | 2.085753 | 0.00120875
29.59561 | 19.5679 | 21.44979 | 19.40202 | -1.881893 | 2.04657 | 0.001200986
29.60561 | 19.5529 | 21.39566 | 19.39188 | -1.842759 | 2.002589 | 0.001193299
29.61561 | 19.5453 | 21.3375 | 19.38174 | -1.792197 | 1.954574 | 0.001185688
29.6256 | 19.5349 | 21.27613 | 19.37161 | -1.741234 | 1.903345 | 0.00117816
29.6356 | 19.5221 | 21.2122 | 19.36148 | -1.690099 | 1.849548 | 0.001170697
29.6456 | 19.4965 | 21.14646 | 19.35135 | -1.649962 | 1.793945 | 0.001163308
29.6556 | 19.4996 | 21.07959 | 19.34123 | -1.579987 | 1.737199 | 0.00115599
29.6656 | 19.4648 | 21.01218 | 19.33112 | -1.547377 | 1.679913 | 0.001148744
29.6756 | 19.4683 | 20.94477 | 19.321 | -1.476469 | 1.622623 | 0.001141568
29.68559 | 19.4648 | 20.87789 | 19.31091 | -1.413092 | 1.56585 | 0.001134469
29.69559 | 19.4184 | 20.81182 | 19.30081 | -1.393416 | 1.509884 | 0.00112743
29.70559 | 19.4314 | 20.74694 | 19.29071 | -1.315539 | 1.45511 | 0.001120458
29.71559 | 19.4233 | 20.68353 | 19.28062 | -1.260234 | 1.401805 | 0.001113554
29.72559 | 19.3929 | 20.62182 | 19.27053 | -1.228921 | 1.350186 | 0.001106715
29.73558 | 19.3845 | 20.56203 | 19.26045 | -1.177528 | 1.300473 | 0.001099947
29.74558 | 19.362 | 20.50417 | 19.25038 | -1.142168 | 1.252698 | 0.001093237
29.75558 | 19.349 | 20.44839 | 19.2403 | -1.099391 | 1.207001 | 0.001086591
29.76558 | 19.3423 | 20.39476 | 19.23023 | -1.052457 | 1.163442 | 0.001080007
29.77558 | 19.3281 | 20.34329 | 19.22017 | -1.015193 | 1.122049 | 0.001073484
29.78558 | 19.3176 | 20.29401 | 19.21011 | -0.9764065 | 1.082827 | 0.001067023
29.79557 | 19.301 | 20.24692 | 19.20007 | -0.9459235 | 1.045795 | 0.001060628
29.80557 | 19.2812 | 20.20192 | 19.19002 | -0.9207164 | 1.010844 | 0.001054287
29.81557 | 19.277 | 20.15898 | 19.17997 | -0.8819812 | 0.9779592 | 0.001048004
29.82557 | 19.269 | 20.11805 | 19.16993 | -0.8490545 | 0.9470784 | 0.001041779
29.83557 | 19.2353 | 20.07906 | 19.1599 | -0.8437628 | 0.9181277 | 0.001035612
29.84556 | 19.2321 | 20.04196 | 19.14988 | -0.8098642 | 0.8910554 | 0.001029508
29.85556 | 19.2304 | 20.00659 | 19.13985 | -0.7761944 | 0.8657168 | 0.001023453
29.86556 | 19.2021 | 19.9729 | 19.12983 | -0.770805 | 0.8420539 | 0.001017453
29.87556 | 19.202 | 19.94081 | 19.11982 | -0.7388062 | 0.8199767 | 0.001011509
29.88556 | 19.1662 | 19.91021 | 19.10981 | -0.7440075 | 0.7993948 | 0.001005618
29.89556 | 19.1631 | 19.88102 | 19.0998 | -0.7179198 | 0.7802189 | 0.0009997804
29.90555 | 19.1523 | 19.85318 | 19.08981 | -0.7008827 | 0.7623788 | 0.0009940019
29.91555 | 19.1341 | 19.82656 | 19.07981 | -0.6924567 | 0.745755 | 0.0009882692
29.92555 | 19.1254 | 19.80109 | 19.06982 | -0.6756884 | 0.730284 | 0.0009825879
29.93555 | 19.1063 | 19.7767 | 19.05984 | -0.6703999 | 0.7158879 | 0.0009769576
29.94555 | 19.0991 | 19.75332 | 19.04985 | -0.654217 | 0.7024926 | 0.0009713774
29.95554 | 19.089 | 19.73089 | 19.03989 | -0.6418914 | 0.6900397 | 0.0009658523
29.96554 | 19.0689 | 19.70931 | 19.02991 | -0.6404122 | 0.6784383 | 0.0009603708
29.97554 | 19.0577 | 19.68854 | 19.01995 | -0.63084 | 0.6676391 | 0.0009549379
29.98554 | 19.0431 | 19.66852 | 19.00998 | -0.6254168 | 0.657584 | 0.0009495529
29.99554 | 19.0258 | 19.64919 | 19.00003 | -0.6233883 | 0.6482187 | 0.0009442152
30.00554 | 19.0206 | 19.6305 | 18.99007 | -0.6099041 | 0.6394928 | 0.0009389244
30.01553 | 19.0125 | 19.61244 | 18.98013 | -0.5999352 | 0.6313675 | 0.000933685
30.02553 | 18.9882 | 19.5949 | 18.97019 | -0.606702 | 0.6237829 | 0.0009284862
30.03553 | 18.9882 | 19.57788 | 18.96025 | -0.589683 | 0.6167077 | 0.0009233327
30.04553 | 18.9706 | 19.56134 | 18.95032 | -0.590741 | 0.6101046 | 0.0009182239
30.05553 | 18.9517 | 19.54524 | 18.94039 | -0.5935424 | 0.60394 | 0.0009131593
30.06552 | 18.9335 | 19.52957 | 18.93047 | -0.5960714 | 0.5981882 | 0.0009081431
30.07552 | 18.9445 | 19.51427 | 18.92056 | -0.5697672 | 0.5928084 | 0.0009031654
30.08552 | 18.9232 | 19.49932 | 18.91064 | -0.5761198 | 0.5877804 | 0.0008982304
30.09552 | 18.9059 | 19.4847 | 18.90073 | -0.5788048 | 0.58308 | 0.0008933375
30.10552 | 18.9073 | 19.4704 | 18.89083 | -0.5631002 | 0.578685 | 0.0008884865
30.11552 | 18.8897 | 19.45639 | 18.88093 | -0.5666853 | 0.5745751 | 0.0008836768
30.12551 | 18.8867 | 19.44266 | 18.87104 | -0.5559552 | 0.570735 | 0.0008789124
30.13551 | 18.8706 | 19.42917 | 18.86115 | -0.5585652 | 0.5671401 | 0.0008741839
30.14551 | 18.8435 | 19.41591 | 18.85127 | -0.5724137 | 0.5637789 | 0.0008694952
30.15551 | 18.8582 | 19.40289 | 18.84138 | -0.5446859 | 0.5606364 | 0.000864846
30.16551 | 18.8293 | 19.39007 | 18.83151 | -0.5607687 | 0.5576998 | 0.0008602358
30.1755 | 18.8394 | 19.37746 | 18.82165 | -0.5380622 | 0.554959 | 0.0008556696
30.1855 | 18.823 | 19.36503 | 18.81178 | -0.5420302 | 0.5523978 | 0.0008511362
30.1955 | 18.8028 | 19.35277 | 18.80192 | -0.5499748 | 0.5500083 | 0.0008466407
30.2055 | 18.798 | 19.34069 | 18.79206 | -0.5426866 | 0.5477811 | 0.0008421823
30.2155 | 18.7873 | 19.32876 | 18.78221 | -0.5414567 | 0.5457074 | 0.0008377611
30.2255 | 18.7707 | 19.31698 | 18.77236 | -0.5462768 | 0.5437789 | 0.0008333763
30.23549 | 18.7581 | 19.30535 | 18.76253 | -0.547251 | 0.5419896 | 0.000829032
30.24549 | 18.7574 | 19.29385 | 18.7527 | -0.536449 | 0.5403292 | 0.0008247191
30.25549 | 18.7475 | 19.28248 | 18.74286 | -0.5349759 | 0.5387928 | 0.0008204416
30.26549 | 18.7185 | 19.27123 | 18.73304 | -0.5527256 | 0.5373744 | 0.0008161991
30.27549 | 18.7145 | 19.26009 | 18.72321 | -0.5455926 | 0.5360683 | 0.0008119913
30.28548 | 18.718 | 19.24908 | 18.7134 | -0.5310824 | 0.5348704 | 0.0008078217
30.29548 | 18.6935 | 19.23817 | 18.70359 | -0.5446682 | 0.5337734 | 0.0008036819
30.30548 | 18.6782 | 19.22736 | 18.69378 | -0.5491563 | 0.5327738 | 0.0007995756
30.31548 | 18.681 | 19.21664 | 18.68398 | -0.5356424 | 0.5318675 | 0.0007955026
30.32548 | 18.6728 | 19.20602 | 18.67418 | -0.5332225 | 0.5310502 | 0.0007914622
30.33548 | 18.655 | 19.19549 | 18.66439 | -0.5404927 | 0.5303182 | 0.0007874544
30.34547 | 18.6477 | 19.18506 | 18.65461 | -0.53736 | 0.5296685 | 0.0007834829
30.35547 | 18.6289 | 19.1747 | 18.64482 | -0.5458 | 0.5290965 | 0.0007795391
30.36547 | 18.6247 | 19.16442 | 18.63504 | -0.5397201 | 0.5285998 | 0.0007756265
30.37547 | 18.6275 | 19.15422 | 18.62527 | -0.5267174 | 0.5281753 | 0.0007717451
30.38547 | 18.5999 | 19.14409 | 18.6155 | -0.5441889 | 0.5278202 | 0.0007678944
30.39546 | 18.6032 | 19.13404 | 18.60575 | -0.5308423 | 0.5275324 | 0.0007640783
30.40546 | 18.5864 | 19.12405 | 18.59599 | -0.5376546 | 0.5273083 | 0.0007602884
30.41546 | 18.5803 | 19.11413 | 18.58623 | -0.5338336 | 0.5271461 | 0.0007565283
30.42546 | 18.5741 | 19.10428 | 18.57648 | -0.5301773 | 0.5270437 | 0.0007527978
30.43546 | 18.5668 | 19.09448 | 18.56674 | -0.5276834 | 0.5269988 | 0.0007490965
30.44546 | 18.5546 | 19.08475 | 18.55699 | -0.53015 | 0.5270096 | 0.0007454241
30.45545 | 18.5476 | 19.07508 | 18.54727 | -0.5274848 | 0.5270739 | 0.000741784
30.46545 | 18.5426 | 19.06547 | 18.53754 | -0.5228667 | 0.5271903 | 0.0007381686
30.47545 | 18.5334 | 19.0559 | 18.52781 | -0.5225038 | 0.5273569 | 0.0007345813
30.48545 | 18.5261 | 19.04639 | 18.51809 | -0.5202943 | 0.5275721 | 0.0007310218
30.49545 | 18.5049 | 19.03694 | 18.50837 | -0.5320369 | 0.5278345 | 0.0007274898
30.50544 | 18.5154 | 19.02754 | 18.49867 | -0.5121393 | 0.5281421 | 0.0007239883
30.51544 | 18.4997 | 19.01818 | 18.48897 | -0.5184816 | 0.5284944 | 0.0007205105
30.52544 | 18.4923 | 19.00887 | 18.47926 | -0.5165717 | 0.5288897 | 0.0007170593
30.53544 | 18.466 | 18.99961 | 18.46957 | -0.5336085 | 0.5293268 | 0.0007136344
30.54544 | 18.4851 | 18.99039 | 18.45988 | -0.5052908 | 0.5298044 | 0.0007102358
30.55544 | 18.4621 | 18.98122 | 18.45019 | -0.5191174 | 0.5303216 | 0.000706863
30.56543 | 18.4408 | 18.9721 | 18.44052 | -0.5312965 | 0.5308767 | 0.0007035191
30.57543 | 18.4464 | 18.96301 | 18.43084 | -0.5166088 | 0.5314697 | 0.0007001973
30.58543 | 18.4341 | 18.95396 | 18.42117 | -0.5198624 | 0.5320993 | 0.0006969007
30.59543 | 18.4219 | 18.94496 | 18.4115 | -0.5230565 | 0.5327644 | 0.0006936288
30.60543 | 18.4067 | 18.93599 | 18.40184 | -0.5292903 | 0.5334643 | 0.0006903817
30.61542 | 18.4055 | 18.92707 | 18.39219 | -0.5215717 | 0.5341974 | 0.000687162
30.62542 | 18.393 | 18.91818 | 18.38253 | -0.5251823 | 0.5349643 | 0.0006839633
30.63542 | 18.3786 | 18.90933 | 18.37289 | -0.5307301 | 0.5357636 | 0.0006807886
30.64542 | 18.3673 | 18.90051 | 18.36324 | -0.5332145 | 0.5365946 | 0.0006776376
30.65542 | 18.3624 | 18.89173 | 18.3536 | -0.5293348 | 0.5374567 | 0.0006745099
30.66542 | 18.3542 | 18.88299 | 18.34397 | -0.5287904 | 0.5383492 | 0.0006714055
30.67541 | 18.3258 | 18.87429 | 18.33435 | -0.5484895 | 0.5392706 | 0.0006683271
30.68541 | 18.3324 | 18.86561 | 18.32473 | -0.5332139 | 0.5402221 | 0.0006652684
30.69541 | 18.3134 | 18.85697 | 18.31511 | -0.5435719 | 0.5412024 | 0.0006622323
30.70541 | 18.2917 | 18.84836 | 18.30549 | -0.556663 | 0.5422108 | 0.0006592186
30.71541 | 18.2976 | 18.83979 | 18.29588 | -0.5421866 | 0.5432469 | 0.000656227
30.7254 | 18.2749 | 18.83125 | 18.28629 | -0.5563509 | 0.5443091 | 0.0006532601
30.7354 | 18.2705 | 18.82274 | 18.27669 | -0.5522384 | 0.5453993 | 0.0006503121
30.7454 | 18.2695 | 18.81426 | 18.26709 | -0.544757 | 0.5465158 | 0.0006473856
30.7554 | 18.2544 | 18.80581 | 18.2575 | -0.5514066 | 0.5476583 | 0.0006444803
30.7654 | 18.2373 | 18.79739 | 18.24792 | -0.5600867 | 0.5488264 | 0.0006415962
30.7754 | 18.2353 | 18.789 | 18.23834 | -0.5536969 | 0.5500197 | 0.0006387329
30.78539 | 18.2302 | 18.78065 | 18.22877 | -0.5504453 | 0.5512368 | 0.0006358936
30.79539 | 18.2108 | 18.77231 | 18.2192 | -0.5615147 | 0.5524796 | 0.0006330709
30.80539 | 18.221 | 18.76401 | 18.20964 | -0.5430134 | 0.5537468 | 0.0006302697
30.81539 | 18.2033 | 18.75574 | 18.20008 | -0.552441 | 0.555038 | 0.0006274876
30.82539 | 18.1916 | 18.7475 | 18.19052 | -0.5558972 | 0.5563529 | 0.0006247263
30.83538 | 18.1971 | 18.73929 | 18.18098 | -0.5421899 | 0.5576899 | 0.000621987
30.84538 | 18.1811 | 18.7311 | 18.17143 | -0.5500027 | 0.5590516 | 0.0006192645
30.85538 | 18.1664 | 18.72294 | 18.16189 | -0.5565434 | 0.5604364 | 0.0006165615
30.86538 | 18.1658 | 18.71481 | 18.15235 | -0.5490117 | 0.5618438 | 0.0006138777
30.87538 | 18.1714 | 18.70671 | 18.14282 | -0.5353077 | 0.5632741 | 0.0006112129
30.88538 | 18.1475 | 18.69863 | 18.1333 | -0.551131 | 0.5647268 | 0.0006085669
30.89537 | 18.1586 | 18.69059 | 18.12378 | -0.5319894 | 0.5662002 | 0.0006059422
30.90537 | 18.1534 | 18.68257 | 18.11427 | -0.529167 | 0.5676973 | 0.0006033333
30.91537 | 18.1504 | 18.67457 | 18.10475 | -0.5241713 | 0.5692164 | 0.0006007428
30.92537 | 18.15 | 18.6666 | 18.09525 | -0.5166023 | 0.5707572 | 0.0005981706
30.93537 | 18.1475 | 18.65866 | 18.08574 | -0.51116 | 0.5723198 | 0.0005956163
30.94536 | 18.1522 | 18.65075 | 18.07626 | -0.4985521 | 0.5739025 | 0.0005930823
30.95536 | 18.1475 | 18.64286 | 18.06676 | -0.4953626 | 0.5755081 | 0.0005905636
30.96536 | 18.1376 | 18.635 | 18.05728 | -0.4973995 | 0.5771353 | 0.0005880623
30.97536 | 18.1373 | 18.62716 | 18.04779 | -0.4898626 | 0.5787837 | 0.0005855784
30.98536 | 18.1088 | 18.61935 | 18.03832 | -0.5105519 | 0.5804534 | 0.0005831117
30.99536 | 18.1458 | 18.61157 | 18.02884 | -0.4657671 | 0.5821442 | 0.0005806621
31.00535 | 18.1224 | 18.60382 | 18.01938 | -0.4814163 | 0.5838545 | 0.0005782319
31.01535 | 18.1136 | 18.59608 | 18.00992 | -0.4824836 | 0.5855876 | 0.0005758158
31.02535 | 18.1213 | 18.58838 | 18.00046 | -0.4670767 | 0.5873416 | 0.0005734165
31.03535 | 18.1017 | 18.5807 | 17.99101 | -0.4789959 | 0.5891168 | 0.0005710334
31.04535 | 18.0914 | 18.57304 | 17.98156 | -0.4816408 | 0.5909128 | 0.000568667
31.05534 | 18.1195 | 18.56542 | 17.97212 | -0.4459193 | 0.592728 | 0.0005663189
31.06534 | 18.0784 | 18.55782 | 17.96269 | -0.479416 | 0.5945659 | 0.0005639844
31.07534 | 18.1003 | 18.55024 | 17.95325 | -0.4499384 | 0.5964247 | 0.0005616658
31.08534 | 18.0821 | 18.54269 | 17.94382 | -0.4605867 | 0.5983046 | 0.000559363
31.09534 | 18.0718 | 18.53516 | 17.9344 | -0.4633609 | 0.6002052 | 0.0005570758
31.10534 | 18.0781 | 18.52766 | 17.92498 | -0.4495609 | 0.602127 | 0.000554804
31.11533 | 18.0535 | 18.52019 | 17.91557 | -0.4666944 | 0.6040678 | 0.0005525498
31.12533 | 18.0531 | 18.51275 | 17.90616 | -0.4596462 | 0.6060315 | 0.0005503086
31.13533 | 18.0471 | 18.50532 | 17.89676 | -0.458224 | 0.6080163 | 0.0005480825
31.14533 | 18.0418 | 18.49793 | 17.88736 | -0.4561279 | 0.6100222 | 0.0005458712
31.15533 | 18.03 | 18.49056 | 17.87796 | -0.4605577 | 0.6120492 | 0.0005436748
31.16532 | 18.0222 | 18.48322 | 17.86858 | -0.4610209 | 0.6140953 | 0.0005414952
31.17532 | 18.0015 | 18.4759 | 17.8592 | -0.4744031 | 0.6161648 | 0.000539328
31.18532 | 18.0143 | 18.46861 | 17.84982 | -0.4543115 | 0.6182556 | 0.0005371752
31.19532 | 17.992 | 18.46135 | 17.84044 | -0.4693462 | 0.6203679 | 0.0005350368
31.20532 | 17.9826 | 18.45411 | 17.83107 | -0.4715072 | 0.6225016 | 0.0005329125
31.21532 | 17.9744 | 18.44689 | 17.82171 | -0.4724948 | 0.6246569 | 0.0005308023
31.22531 | 17.9605 | 18.43972 | 17.81236 | -0.4792162 | 0.6268317 | 0.0005287081
31.23531 | 17.9576 | 18.43256 | 17.803 | -0.474957 | 0.6290304 | 0.0005266256
31.24531 | 17.9487 | 18.42542 | 17.79365 | -0.4767245 | 0.631251 | 0.0005245569
31.25531 | 17.9419 | 18.41832 | 17.7843 | -0.4764189 | 0.6334935 | 0.0005225017
31.26531 | 17.9236 | 18.41124 | 17.77496 | -0.4876403 | 0.6357581 | 0.0005204601
31.2753 | 17.9307 | 18.4042 | 17.76563 | -0.4734958 | 0.6380425 | 0.0005184337
31.2853 | 17.9141 | 18.39717 | 17.7563 | -0.4830716 | 0.6403516 | 0.000516419
31.2953 | 17.9014 | 18.39017 | 17.74698 | -0.4887746 | 0.6426832 | 0.0005144168
31.3053 | 17.8929 | 18.38321 | 17.73766 | -0.4903053 | 0.6450374 | 0.0005124282
31.3153 | 17.8768 | 18.37626 | 17.72834 | -0.4994638 | 0.6474145 | 0.000510452
31.3253 | 17.8713 | 18.36935 | 17.71903 | -0.4980498 | 0.6498142 | 0.0005084888
31.33529 | 17.8463 | 18.36247 | 17.70973 | -0.5161704 | 0.6522344 | 0.0005065406
31.34529 | 17.862 | 18.35561 | 17.70043 | -0.4936125 | 0.6546803 | 0.0005046024
31.35529 | 17.8313 | 18.34878 | 17.69113 | -0.5174827 | 0.6571495 | 0.0005026774
31.36529 | 17.834 | 18.34198 | 17.68184 | -0.5079815 | 0.6596423 | 0.0005007645
31.37529 | 17.8186 | 18.33521 | 17.67255 | -0.5166089 | 0.6621589 | 0.0004988638
31.38528 | 17.8221 | 18.32847 | 17.66328 | -0.5063717 | 0.6646966 | 0.0004969772
31.39528 | 17.8039 | 18.32176 | 17.654 | -0.5178567 | 0.667261 | 0.0004951009
31.40528 | 17.786 | 18.31507 | 17.64473 | -0.5290709 | 0.6698496 | 0.0004932365
31.41528 | 17.7926 | 18.30841 | 17.63546 | -0.5158144 | 0.6724626 | 0.0004913841
31.42528 | 17.7703 | 18.30179 | 17.6262 | -0.5314874 | 0.6751002 | 0.0004895434
31.43528 | 17.765 | 18.29519 | 17.61694 | -0.5301903 | 0.6777627 | 0.0004877144
31.44527 | 17.7548 | 18.28863 | 17.6077 | -0.5338296 | 0.6804475 | 0.0004858989
31.45527 | 17.7377 | 18.28209 | 17.59845 | -0.5443925 | 0.6831602 | 0.000484093
31.46527 | 17.7431 | 18.27559 | 17.58921 | -0.5324859 | 0.6858984 | 0.0004822987
31.47527 | 17.7192 | 18.26911 | 17.57997 | -0.5499098 | 0.6886623 | 0.0004805156
31.48527 | 17.7328 | 18.26266 | 17.57073 | -0.5298645 | 0.6914521 | 0.0004787437
31.49526 | 17.7077 | 18.25626 | 17.56151 | -0.5485568 | 0.6942653 | 0.000476985
31.50526 | 17.7037 | 18.24987 | 17.55229 | -0.546174 | 0.6971077 | 0.0004752352
31.51526 | 17.6917 | 18.24352 | 17.54307 | -0.5518227 | 0.6999767 | 0.0004734967
31.52526 | 17.6896 | 18.2372 | 17.53386 | -0.5476033 | 0.7028726 | 0.0004717688
31.53526 | 17.6824 | 18.23092 | 17.52465 | -0.548516 | 0.7057957 | 0.000470052
31.54525 | 17.6787 | 18.22467 | 17.51546 | -0.5459674 | 0.7087434 | 0.0004683474
31.55525 | 17.668 | 18.21845 | 17.50626 | -0.550445 | 0.7117216 | 0.0004666518
31.56525 | 17.6628 | 18.21226 | 17.49706 | -0.5494556 | 0.7147279 | 0.0004649667
31.57525 | 17.6657 | 18.2061 | 17.48787 | -0.5403995 | 0.7177624 | 0.0004632921
31.58525 | 17.658 | 18.19998 | 17.47869 | -0.5419768 | 0.7208255 | 0.0004616279
31.59525 | 17.6407 | 18.19389 | 17.46951 | -0.5531879 | 0.7239175 | 0.000459974
31.60524 | 17.6414 | 18.18784 | 17.46035 | -0.5464393 | 0.7270356 | 0.0004583319
31.61524 | 17.638 | 18.18182 | 17.45118 | -0.5438189 | 0.7301863 | 0.0004566983
31.62524 | 17.6376 | 18.17583 | 17.44201 | -0.5382331 | 0.7333666 | 0.0004550748
31.63524 | 17.6369 | 18.16988 | 17.43285 | -0.5329826 | 0.7365772 | 0.0004534613
31.64524 | 17.6222 | 18.16397 | 17.4237 | -0.5417674 | 0.7398182 | 0.0004518577
31.65523 | 17.6361 | 18.15809 | 17.41456 | -0.5219939 | 0.7430869 | 0.0004502654
31.66523 | 17.6263 | 18.15225 | 17.40541 | -0.5259505 | 0.7463899 | 0.0004486814
31.67523 | 17.6231 | 18.14644 | 17.39627 | -0.5233436 | 0.7497243 | 0.000447107
31.68523 | 17.6282 | 18.14067 | 17.38714 | -0.5124735 | 0.7530907 | 0.0004455423
31.69523 | 17.6205 | 18.13494 | 17.37801 | -0.5144405 | 0.7564893 | 0.000443987
31.70523 | 17.632 | 18.12924 | 17.36888 | -0.497245 | 0.7599204 | 0.0004424413
31.71522 | 17.6172 | 18.12359 | 17.35977 | -0.5063932 | 0.7633811 | 0.0004409064
31.72522 | 17.6349 | 18.11797 | 17.35066 | -0.4830739 | 0.7668786 | 0.0004393793
31.73522 | 17.6201 | 18.11239 | 17.34155 | -0.4922935 | 0.77041 | 0.0004378615
31.74522 | 17.629 | 18.10685 | 17.33244 | -0.477852 | 0.7739754 | 0.0004363528
31.75522 | 17.6124 | 18.10135 | 17.32334 | -0.4889502 | 0.7775755 | 0.0004348532
31.76521 | 17.6122 | 18.09589 | 17.31425 | -0.4836938 | 0.7812071 | 0.0004333642
31.77521 | 17.613 | 18.09047 | 17.30516 | -0.4774723 | 0.7848776 | 0.0004318826
31.78521 | 17.6087 | 18.08509 | 17.29608 | -0.4763916 | 0.788584 | 0.00043041
31.79521 | 17.6148 | 18.07975 | 17.287 | -0.4649522 | 0.7923268 | 0.0004289461
31.80521 | 17.6042 | 18.07445 | 17.27792 | -0.4702545 | 0.7961063 | 0.0004274911
31.81521 | 17.5992 | 18.0692 | 17.26885 | -0.469999 | 0.7999232 | 0.0004260447
31.8252 | 17.5977 | 18.06399 | 17.25979 | -0.4662915 | 0.803774 | 0.0004246084
31.8352 | 17.5932 | 18.05882 | 17.25073 | -0.4656219 | 0.8076667 | 0.0004231792
31.8452 | 17.5902 | 18.0537 | 17.24168 | -0.4634959 | 0.8115982 | 0.0004217585
31.8552 | 17.577 | 18.04861 | 17.23262 | -0.4716141 | 0.8155689 | 0.0004203463
31.8652 | 17.5885 | 18.04358 | 17.22358 | -0.455077 | 0.8195794 | 0.0004189425
31.87519 | 17.5669 | 18.03859 | 17.21455 | -0.4716899 | 0.8236259 | 0.0004175483
31.88519 | 17.5862 | 18.03364 | 17.20551 | -0.4474437 | 0.8277175 | 0.0004161611
31.89519 | 17.5663 | 18.02874 | 17.19648 | -0.4624438 | 0.8318503 | 0.000414782
31.90519 | 17.5652 | 18.02389 | 17.18745 | -0.4586908 | 0.8360251 | 0.0004134111
31.91519 | 17.5517 | 18.01909 | 17.17843 | -0.4673852 | 0.8402423 | 0.0004120483
31.92519 | 17.5426 | 18.01433 | 17.16941 | -0.4717277 | 0.8445027 | 0.0004106935
31.93518 | 17.5435 | 18.00962 | 17.16041 | -0.4661231 | 0.8488021 | 0.0004093479
31.94518 | 17.5387 | 18.00496 | 17.15141 | -0.4662633 | 0.8531503 | 0.0004080089
31.95518 | 17.5296 | 18.00035 | 17.1424 | -0.4707534 | 0.8575434 | 0.0004066778
31.96518 | 17.53 | 17.99579 | 17.13341 | -0.4657939 | 0.861982 | 0.0004053545
31.97518 | 17.5145 | 17.99129 | 17.12441 | -0.4767855 | 0.8664668 | 0.0004040389
31.98517 | 17.5124 | 17.98683 | 17.11544 | -0.4744334 | 0.8709939 | 0.0004027325
31.99517 | 17.5115 | 17.98243 | 17.10645 | -0.4709291 | 0.8755729 | 0.0004014319
32.00517 | 17.5011 | 17.97808 | 17.09748 | -0.476978 | 0.8802 | 0.0004001394
32.01517 | 17.4896 | 17.97378 | 17.08851 | -0.4841806 | 0.884876 | 0.000398854
32.02517 | 17.4739 | 17.96954 | 17.07954 | -0.4956378 | 0.8896016 | 0.0003975764
32.03517 | 17.4749 | 17.96535 | 17.07058 | -0.4904502 | 0.8943774 | 0.0003963058
32.04516 | 17.4629 | 17.96122 | 17.06163 | -0.4983228 | 0.8991995 | 0.0003950442
32.05516 | 17.4443 | 17.95715 | 17.05268 | -0.5128478 | 0.904078 | 0.0003937886
32.06516 | 17.4476 | 17.95313 | 17.04373 | -0.5055305 | 0.9090093 | 0.0003925401
32.07516 | 17.4347 | 17.94917 | 17.03479 | -0.5144714 | 0.9139938 | 0.0003912988
32.08516 | 17.4332 | 17.94527 | 17.02585 | -0.5120713 | 0.9190324 | 0.0003900647
32.09515 | 17.4224 | 17.94144 | 17.01693 | -0.5190351 | 0.924121 | 0.0003888389
32.10515 | 17.4074 | 17.93766 | 17.008 | -0.5302557 | 0.9292703 | 0.0003876189
32.11515 | 17.4079 | 17.93394 | 16.99908 | -0.526038 | 0.9344763 | 0.0003864059
32.12515 | 17.4064 | 17.93028 | 16.99016 | -0.5238827 | 0.9397399 | 0.0003851998
32.13515 | 17.3825 | 17.92669 | 16.98124 | -0.5441907 | 0.9450618 | 0.0003840007
32.14515 | 17.3889 | 17.92316 | 16.97234 | -0.5342633 | 0.9504432 | 0.0003828084
32.15514 | 17.3866 | 17.9197 | 16.96344 | -0.5331043 | 0.9558793 | 0.0003816241
32.16514 | 17.3773 | 17.91631 | 16.95455 | -0.5390081 | 0.961382 | 0.0003804454
32.17514 | 17.3611 | 17.91298 | 16.94565 | -0.5518789 | 0.9669468 | 0.0003792734
32.18514 | 17.3506 | 17.90972 | 16.93676 | -0.559118 | 0.9725749 | 0.000378108
32.19514 | 17.3617 | 17.90653 | 16.92788 | -0.5448261 | 0.9782671 | 0.0003769492
32.20513 | 17.3423 | 17.90341 | 16.91901 | -0.5611076 | 0.9840189 | 0.0003757982
32.21513 | 17.3527 | 17.90036 | 16.91014 | -0.5476571 | 0.9898425 | 0.0003746526
32.22513 | 17.3468 | 17.89738 | 16.90127 | -0.550579 | 0.9957336 | 0.0003735134
32.23513 | 17.3414 | 17.89447 | 16.89241 | -0.5530742 | 1.001693 | 0.0003723806
32.24513 | 17.3145 | 17.89164 | 16.88355 | -0.5771441 | 1.007722 | 0.0003712543
32.25513 | 17.3327 | 17.88889 | 16.8747 | -0.5561895 | 1.013822 | 0.0003701343
32.26512 | 17.3211 | 17.88621 | 16.86586 | -0.5651147 | 1.019987 | 0.0003690218
32.27512 | 17.3088 | 17.88362 | 16.85702 | -0.5748151 | 1.026232 | 0.0003679143
32.28512 | 17.3124 | 17.88109 | 16.84818 | -0.5686949 | 1.032551 | 0.0003668131
32.29512 | 17.3146 | 17.87866 | 16.83934 | -0.5640552 | 1.038946 | 0.000365718
32.30512 | 17.3065 | 17.8763 | 16.83052 | -0.5697974 | 1.045418 | 0.0003646291
32.31511 | 17.2909 | 17.87402 | 16.8217 | -0.5831248 | 1.051961 | 0.0003635474
32.32511 | 17.3023 | 17.87183 | 16.81288 | -0.5695347 | 1.05859 | 0.0003624707
32.33511 | 17.2833 | 17.86973 | 16.80407 | -0.5864304 | 1.0653 | 0.0003613999
32.34511 | 17.2882 | 17.86771 | 16.79526 | -0.5795134 | 1.072093 | 0.0003603351
32.35511 | 17.2924 | 17.86579 | 16.78646 | -0.5733852 | 1.078969 | 0.0003592763
32.36511 | 17.2809 | 17.86395 | 16.77766 | -0.5830473 | 1.085931 | 0.0003582234
32.3751 | 17.2585 | 17.8622 | 16.76887 | -0.6037029 | 1.092972 | 0.0003571773
32.3851 | 17.2657 | 17.86055 | 16.76009 | -0.59485 | 1.100109 | 0.0003561362
32.3951 | 17.2719 | 17.85899 | 16.7513 | -0.5870919 | 1.107335 | 0.0003551006
32.4051 | 17.2552 | 17.85753 | 16.74252 | -0.6023302 | 1.114653 | 0.000354071
32.4151 | 17.2594 | 17.85617 | 16.73375 | -0.5967668 | 1.122065 | 0.0003530468
32.42509 | 17.2599 | 17.8549 | 16.72499 | -0.5950044 | 1.129563 | 0.0003520296
32.43509 | 17.2538 | 17.85374 | 16.71623 | -0.5999422 | 1.137166 | 0.0003510168
32.44509 | 17.2606 | 17.85268 | 16.70747 | -0.5920835 | 1.144867 | 0.0003500096
32.45509 | 17.2534 | 17.85173 | 16.69871 | -0.5983299 | 1.152668 | 0.000349008
32.46509 | 17.2544 | 17.85088 | 16.68996 | -0.5964834 | 1.160571 | 0.0003480119
32.47509 | 17.2623 | 17.85015 | 16.68122 | -0.587846 | 1.168578 | 0.0003470213
32.48508 | 17.2492 | 17.84952 | 16.67249 | -0.6003189 | 1.176682 | 0.0003460371
32.49508 | 17.2478 | 17.84901 | 16.66376 | -0.6012052 | 1.184904 | 0.0003450573
32.50508 | 17.2386 | 17.84861 | 16.65503 | -0.6100062 | 1.193234 | 0.0003440829
32.51508 | 17.2473 | 17.84832 | 16.6463 | -0.6010246 | 1.201678 | 0.0003431138
32.52508 | 17.2499 | 17.84816 | 16.63758 | -0.5982621 | 1.210235 | 0.0003421501
32.53507 | 17.2539 | 17.84812 | 16.62888 | -0.5942212 | 1.2189 | 0.0003411926
32.54507 | 17.2449 | 17.8482 | 16.62017 | -0.6033039 | 1.227693 | 0.0003402394
32.55507 | 17.2449 | 17.84841 | 16.61147 | -0.6035126 | 1.236606 | 0.0003392913
32.56507 | 17.2457 | 17.84875 | 16.60277 | -0.6030497 | 1.245644 | 0.0003383485
32.57507 | 17.2381 | 17.84922 | 16.59407 | -0.6111178 | 1.254807 | 0.0003374107
32.58507 | 17.2405 | 17.84982 | 16.58538 | -0.6093193 | 1.264098 | 0.0003364781
32.59506 | 17.2431 | 17.85056 | 16.57671 | -0.6074561 | 1.273511 | 0.0003355515
32.60506 | 17.2349 | 17.85143 | 16.56803 | -0.616532 | 1.283067 | 0.0003346291
32.61506 | 17.2371 | 17.85245 | 16.55936 | -0.6153494 | 1.292759 | 0.0003337115
32.62506 | 17.2395 | 17.85361 | 16.55069 | -0.6141109 | 1.302591 | 0.0003327991
32.63506 | 17.255 | 17.85492 | 16.54202 | -0.5999192 | 1.312564 | 0.0003318914
32.64505 | 17.2337 | 17.85638 | 16.53337 | -0.6226762 | 1.322672 | 0.0003309897
32.65505 | 17.2393 | 17.85799 | 16.52472 | -0.6186872 | 1.332938 | 0.0003300919
32.66505 | 17.2402 | 17.85975 | 16.51607 | -0.6195545 | 1.343356 | 0.000329199
32.67505 | 17.2444 | 17.86168 | 16.50743 | -0.6172809 | 1.353927 | 0.0003283109
32.68505 | 17.2602 | 17.86377 | 16.49879 | -0.6035695 | 1.364656 | 0.0003274275
32.69505 | 17.2547 | 17.86602 | 16.49015 | -0.6113242 | 1.375545 | 0.0003265491
32.70504 | 17.2518 | 17.86845 | 16.48153 | -0.6166459 | 1.386588 | 0.0003256762
32.71504 | 17.2508 | 17.87104 | 16.47291 | -0.6202423 | 1.39781 | 0.000324807
32.72504 | 17.2488 | 17.87382 | 16.46429 | -0.6250153 | 1.409203 | 0.0003239426
32.73504 | 17.2766 | 17.87677 | 16.45567 | -0.6001684 | 1.420771 | 0.0003230829
32.74504 | 17.2722 | 17.87991 | 16.44707 | -0.6077056 | 1.432518 | 0.0003222277
32.75503 | 17.2768 | 17.88323 | 16.43847 | -0.6064275 | 1.444436 | 0.0003213779
32.76503 | 17.287 | 17.88674 | 16.42987 | -0.5997444 | 1.456553 | 0.000320532
32.77503 | 17.2901 | 17.89046 | 16.42128 | -0.6003575 | 1.468861 | 0.0003196905
32.78503 | 17.3019 | 17.89437 | 16.41269 | -0.5924712 | 1.481365 | 0.0003188535
32.79503 | 17.3131 | 17.89849 | 16.4041 | -0.5853898 | 1.494069 | 0.000318021
32.80503 | 17.2947 | 17.90282 | 16.39552 | -0.6081177 | 1.506977 | 0.000317193
32.81502 | 17.3237 | 17.90735 | 16.38696 | -0.583655 | 1.52008 | 0.0003163702
32.82502 | 17.3161 | 17.91212 | 16.37839 | -0.596016 | 1.533411 | 0.000315551
32.83502 | 17.3425 | 17.9171 | 16.36983 | -0.5746009 | 1.546961 | 0.0003147362
32.84502 | 17.3434 | 17.92231 | 16.36127 | -0.5789148 | 1.560735 | 0.0003139257
32.85502 | 17.3447 | 17.92776 | 16.35271 | -0.5830633 | 1.574738 | 0.0003131195
32.86501 | 17.3707 | 17.93345 | 16.34417 | -0.5627459 | 1.588962 | 0.0003123184
32.87501 | 17.3688 | 17.93938 | 16.33563 | -0.570579 | 1.60344 | 0.0003115208
32.88501 | 17.3941 | 17.94556 | 16.32709 | -0.5514633 | 1.618165 | 0.0003107274
32.89501 | 17.409 | 17.952 | 16.31855 | -0.5430047 | 1.633141 | 0.0003099383
32.90501 | 17.4188 | 17.95871 | 16.31002 | -0.5399092 | 1.648375 | 0.0003091533
32.91501 | 17.4407 | 17.96568 | 16.3015 | -0.5249833 | 1.663874 | 0.0003083725
32.925 | 17.4605 | 17.97293 | 16.29299 | -0.5124262 | 1.679629 | 0.0003075966
32.935 | 17.4751 | 17.98046 | 16.28448 | -0.5053587 | 1.695676 | 0.0003068241
32.945 | 17.5004 | 17.98828 | 16.27597 | -0.4878807 | 1.712008 | 0.0003060557
32.955 | 17.5041 | 17.9964 | 16.26746 | -0.4922994 | 1.728632 | 0.0003052913
32.965 | 17.5368 | 18.00482 | 16.25896 | -0.4680224 | 1.745554 | 0.000304531
32.97499 | 17.5506 | 18.01355 | 16.25048 | -0.4629486 | 1.762767 | 0.0003037754
32.98499 | 17.5722 | 18.0226 | 16.24199 | -0.4504026 | 1.780311 | 0.0003030231
32.99499 | 17.6072 | 18.03198 | 16.2335 | -0.4247843 | 1.798177 | 0.0003022748
33.00499 | 17.6232 | 18.0417 | 16.22503 | -0.4185021 | 1.816375 | 0.0003015304
33.01499 | 17.6318 | 18.05176 | 16.21655 | -0.4199646 | 1.834912 | 0.00030079
33.02499 | 17.6536 | 18.06218 | 16.20808 | -0.4085809 | 1.853798 | 0.0003000535
33.03498 | 17.699 | 18.07295 | 16.19963 | -0.3739482 | 1.873022 | 0.0002993215
33.04498 | 17.7137 | 18.0841 | 16.19117 | -0.3703995 | 1.892633 | 0.0002985927
33.05498 | 17.7431 | 18.09563 | 16.18271 | -0.3525333 | 1.912621 | 0.0002978678
33.06498 | 17.7577 | 18.10756 | 16.17427 | -0.3498597 | 1.932997 | 0.0002971467
33.07498 | 17.7891 | 18.11989 | 16.16582 | -0.3307892 | 1.953771 | 0.0002964293
33.08497 | 17.8057 | 18.13262 | 16.15739 | -0.3269181 | 1.974931 | 0.0002957165
33.09497 | 17.8361 | 18.14579 | 16.14896 | -0.3096868 | 1.996535 | 0.0002950067
33.10497 | 17.8631 | 18.15939 | 16.14053 | -0.2962927 | 2.01857 | 0.0002943006
33.11497 | 17.8903 | 18.17345 | 16.1321 | -0.2831478 | 2.04105 | 0.0002935983
33.12497 | 17.9117 | 18.18796 | 16.12369 | -0.2762649 | 2.063986 | 0.0002928996
33.13497 | 17.9385 | 18.20296 | 16.11527 | -0.2644569 | 2.087393 | 0.0002922046
33.14496 | 17.958 | 18.21842 | 16.10687 | -0.2604221 | 2.111259 | 0.0002915141
33.15496 | 17.9785 | 18.2344 | 16.09847 | -0.2559043 | 2.135646 | 0.0002908262
33.16496 | 18.0081 | 18.2509 | 16.09007 | -0.2428035 | 2.160544 | 0.0002901422
33.17496 | 18.0372 | 18.26793 | 16.08168 | -0.2307345 | 2.18597 | 0.0002894616
33.18496 | 18.0595 | 18.28551 | 16.07329 | -0.2260131 | 2.211938 | 0.0002887847
33.19495 | 18.1067 | 18.30364 | 16.06491 | -0.1969375 | 2.238438 | 0.000288112
33.20495 | 18.103 | 18.32236 | 16.05653 | -0.2193597 | 2.265539 | 0.0002874421
33.21495 | 18.1361 | 18.34168 | 16.04816 | -0.2055797 | 2.293234 | 0.0002867757
33.22495 | 18.1698 | 18.36162 | 16.03979 | -0.1918158 | 2.321539 | 0.0002861129
33.23495 | 18.1852 | 18.38219 | 16.03143 | -0.1969865 | 2.350474 | 0.0002854535
33.24495 | 18.2036 | 18.40341 | 16.02307 | -0.1998117 | 2.380058 | 0.0002847975
33.25494 | 18.2523 | 18.42529 | 16.01472 | -0.17299 | 2.410282 | 0.0002841456
33.26494 | 18.278 | 18.44788 | 16.00638 | -0.1698848 | 2.441226 | 0.0002834965
33.27494 | 18.2979 | 18.4712 | 15.99803 | -0.1732972 | 2.472883 | 0.0002828508
33.28494 | 18.3178 | 18.49525 | 15.98969 | -0.1774502 | 2.505275 | 0.0002822084
33.29494 | 18.3522 | 18.52007 | 15.98136 | -0.167867 | 2.538426 | 0.0002815694
33.30493 | 18.3766 | 18.54565 | 15.97304 | -0.1690479 | 2.572327 | 0.0002809344
33.31493 | 18.4232 | 18.57207 | 15.96472 | -0.1488677 | 2.607071 | 0.0002803021
33.32493 | 18.4492 | 18.59933 | 15.9564 | -0.1501288 | 2.642651 | 0.0002796732
33.33493 | 18.4763 | 18.62746 | 15.94809 | -0.1511592 | 2.679095 | 0.0002790474
33.34493 | 18.5276 | 18.65649 | 15.93978 | -0.1288881 | 2.716433 | 0.000278425
33.35493 | 18.5513 | 18.68645 | 15.93147 | -0.1351456 | 2.754694 | 0.0002778057
33.36492 | 18.5945 | 18.71733 | 15.92318 | -0.1228327 | 2.793872 | 0.0002771904
33.37492 | 18.6292 | 18.74924 | 15.91489 | -0.1200428 | 2.834075 | 0.0002765776
33.38492 | 18.6688 | 18.78218 | 15.9066 | -0.1133804 | 2.875302 | 0.0002759681
33.39492 | 18.7236 | 18.81618 | 15.89832 | -0.09258187 | 2.917587 | 0.0002753617
33.40492 | 18.7699 | 18.85128 | 15.89004 | -0.08138422 | 2.960968 | 0.0002747585
33.41491 | 18.8005 | 18.88749 | 15.88178 | -0.08698885 | 3.005437 | 0.000274159
33.42491 | 18.8492 | 18.92491 | 15.87351 | -0.07571117 | 3.051128 | 0.0002735621
33.43491 | 18.9116 | 18.96356 | 15.86525 | -0.05195784 | 3.098038 | 0.0002729683
33.44491 | 18.946 | 19.00347 | 15.85699 | -0.05747282 | 3.146212 | 0.0002723776
33.45491 | 19.0142 | 19.0447 | 15.84874 | -0.03050363 | 3.195696 | 0.00027179
33.46491 | 19.0608 | 19.0873 | 15.84049 | -0.02649871 | 3.246539 | 0.0002712054
33.4749 | 19.1247 | 19.13127 | 15.83225 | -0.006566199 | 3.298742 | 0.0002706245
33.4849 | 19.1875 | 19.17675 | 15.82402 | 0.01075454 | 3.352459 | 0.0002700461
33.4949 | 19.2346 | 19.22375 | 15.81578 | 0.01084956 | 3.407697 | 0.0002694706
33.5049 | 19.2966 | 19.27234 | 15.80756 | 0.02425945 | 3.464516 | 0.0002688982
33.5149 | 19.368 | 19.32258 | 15.79933 | 0.04542292 | 3.522975 | 0.0002683287
33.52489 | 19.4422 | 19.37447 | 15.79112 | 0.06772555 | 3.583082 | 0.0002677628
33.53489 | 19.4993 | 19.4282 | 15.78291 | 0.0710985 | 3.645022 | 0.0002671993
33.54489 | 19.5604 | 19.48378 | 15.7747 | 0.07662009 | 3.708809 | 0.0002666389
33.55489 | 19.6682 | 19.54129 | 15.7665 | 0.126914 | 3.774518 | 0.0002660811
33.56489 | 19.724 | 19.6008 | 15.75831 | 0.1232022 | 3.842227 | 0.0002655265
33.57489 | 19.8003 | 19.6624 | 15.75011 | 0.1379001 | 3.912022 | 0.0002649746
33.58488 | 19.884 | 19.72611 | 15.74193 | 0.157885 | 3.983917 | 0.0002644263
33.59488 | 19.9607 | 19.79216 | 15.73375 | 0.168538 | 4.058146 | 0.0002638802
33.60488 | 20.0537 | 19.86058 | 15.72557 | 0.193123 | 4.134739 | 0.000263337
33.61488 | 20.133 | 19.93146 | 15.7174 | 0.2015378 | 4.213797 | 0.0002627967
33.62488 | 20.231 | 20.00493 | 15.70924 | 0.2260734 | 4.295428 | 0.0002622592
33.63487 | 20.3113 | 20.08099 | 15.70108 | 0.2303053 | 4.379651 | 0.000261725
33.64487 | 20.4105 | 20.15997 | 15.69293 | 0.2505347 | 4.466779 | 0.0002611931
33.65487 | 20.5013 | 20.24188 | 15.68477 | 0.25942 | 4.556846 | 0.0002606639
33.66487 | 20.6003 | 20.32687 | 15.67663 | 0.2734254 | 4.649988 | 0.0002601376
33.67487 | 20.7189 | 20.41509 | 15.66849 | 0.3038058 | 4.746349 | 0.000259614
33.68487 | 20.827 | 20.50669 | 15.66035 | 0.3203088 | 4.846083 | 0.0002590931
33.69486 | 20.9199 | 20.60173 | 15.65223 | 0.3181651 | 4.949251 | 0.0002585755
33.70486 | 21.0374 | 20.70058 | 15.6441 | 0.3368161 | 5.056227 | 0.0002580601
33.71486 | 21.1651 | 20.80333 | 15.63598 | 0.361768 | 5.167097 | 0.0002575474
33.72486 | 21.2972 | 20.91018 | 15.62786 | 0.3870245 | 5.282058 | 0.0002570375
33.73486 | 21.4141 | 21.02132 | 15.61975 | 0.3927754 | 5.401319 | 0.0002565302
33.74485 | 21.5436 | 21.13689 | 15.61165 | 0.4067112 | 5.524981 | 0.0002560261
33.75485 | 21.6901 | 21.25733 | 15.60355 | 0.4327673 | 5.653527 | 0.000255524
33.76485 | 21.8402 | 21.3828 | 15.59545 | 0.4573958 | 5.787095 | 0.0002550247
33.77485 | 21.9832 | 21.51358 | 15.58736 | 0.4696234 | 5.925959 | 0.0002545279
33.78485 | 22.16 | 21.64995 | 15.57928 | 0.5100534 | 6.070416 | 0.0002540339
33.79485 | 22.314 | 21.79223 | 15.5712 | 0.5217692 | 6.220781 | 0.0002535424
33.80484 | 22.5071 | 21.94062 | 15.56313 | 0.5664783 | 6.37724 | 0.000253054
33.81484 | 22.6618 | 22.09577 | 15.55506 | 0.5660255 | 6.540464 | 0.0002525677
33.82484 | 22.8697 | 22.25794 | 15.54699 | 0.6117576 | 6.710699 | 0.0002520839
33.83484 | 23.0951 | 22.42755 | 15.53893 | 0.6675519 | 6.888366 | 0.0002516027
33.84484 | 23.2903 | 22.60505 | 15.53088 | 0.6852501 | 7.073923 | 0.000251124
33.85483 | 23.5299 | 22.79075 | 15.52283 | 0.7391473 | 7.267669 | 0.0002506484
33.86483 | 23.7807 | 22.98555 | 15.51479 | 0.7951501 | 7.470512 | 0.0002501748
33.87483 | 24.0368 | 23.18983 | 15.50675 | 0.8469661 | 7.682837 | 0.0002497037
33.88483 | 24.3166 | 23.40422 | 15.49871 | 0.9123791 | 7.90526 | 0.0002492351
33.89483 | 24.6085 | 23.62937 | 15.49068 | 0.9791278 | 8.138442 | 0.000248769
33.90483 | 24.9247 | 23.866 | 15.48266 | 1.058698 | 8.383097 | 0.0002483054
33.91482 | 25.2716 | 24.11463 | 15.47464 | 1.156974 | 8.639734 | 0.0002478447
33.92482 | 25.6011 | 24.37655 | 15.46663 | 1.224545 | 8.909678 | 0.0002473859
33.93482 | 25.9999 | 24.65244 | 15.45862 | 1.347463 | 9.193571 | 0.0002469297
33.94482 | 26.3948 | 24.94322 | 15.45061 | 1.451579 | 9.492361 | 0.0002464758
33.95482 | 26.8152 | 25.24993 | 15.44261 | 1.565272 | 9.807068 | 0.0002460244
33.96481 | 27.2689 | 25.57331 | 15.43463 | 1.695592 | 10.13844 | 0.0002455758
33.97481 | 27.7355 | 25.91518 | 15.42664 | 1.820315 | 10.4883 | 0.0002451292
33.98481 | 28.2471 | 26.27648 | 15.41865 | 1.970621 | 10.85758 | 0.0002446849
33.99481 | 28.7679 | 26.65852 | 15.41067 | 2.10938 | 11.2476 | 0.0002442431
34.00481 | 29.329 | 27.06271 | 15.4027 | 2.266286 | 11.65977 | 0.0002438036
34.01481 | 29.9396 | 27.49056 | 15.39473 | 2.449038 | 12.09559 | 0.0002433665
34.0248 | 30.5531 | 27.94319 | 15.38677 | 2.609909 | 12.55617 | 0.0002429321
34.0348 | 31.2419 | 28.42316 | 15.37881 | 2.818736 | 13.04411 | 0.0002424997
34.0448 | 31.9098 | 28.93182 | 15.37086 | 2.977984 | 13.56071 | 0.0002420695
34.0548 | 32.6506 | 29.47101 | 15.36291 | 3.17959 | 14.10786 | 0.0002416417
34.0648 | 33.4381 | 30.04269 | 15.35497 | 3.395406 | 14.68749 | 0.0002412162
34.07479 | 34.23 | 30.6483 | 15.34704 | 3.581704 | 15.30102 | 0.0002407934
34.08479 | 35.0888 | 31.29112 | 15.3391 | 3.797681 | 15.95178 | 0.0002403725
34.09479 | 35.9405 | 31.97279 | 15.33117 | 3.967711 | 16.64138 | 0.0002399538
34.10479 | 36.8514 | 32.69557 | 15.32325 | 4.155831 | 17.37208 | 0.0002395374
34.11479 | 37.8078 | 33.46179 | 15.31533 | 4.346013 | 18.14622 | 0.0002391233
34.12479 | 38.7813 | 34.2738 | 15.30742 | 4.507499 | 18.96615 | 0.0002387114
34.13478 | 39.8084 | 35.13313 | 15.29952 | 4.675267 | 19.83338 | 0.0002383021
34.14478 | 40.8256 | 36.04383 | 15.29161 | 4.781775 | 20.75197 | 0.0002378947
34.15478 | 41.8953 | 37.00741 | 15.28371 | 4.887891 | 21.72346 | 0.0002374895
34.16478 | 43.0146 | 38.02612 | 15.27582 | 4.988477 | 22.75006 | 0.0002370865
34.17478 | 44.1349 | 39.10206 | 15.26793 | 5.032835 | 23.83389 | 0.0002366857
34.18477 | 45.2865 | 40.23576 | 15.26006 | 5.050737 | 24.97547 | 0.0002362875
34.19477 | 46.4565 | 41.43148 | 15.25218 | 5.025015 | 26.17907 | 0.000235891
34.20477 | 47.6344 | 42.68934 | 15.24431 | 4.945058 | 27.4448 | 0.0002354968
34.21477 | 48.8536 | 44.00947 | 15.23644 | 4.844133 | 28.77279 | 0.0002351047
34.22477 | 50.0724 | 45.39251 | 15.22858 | 4.679887 | 30.1637 | 0.0002347148
34.23477 | 51.2879 | 46.8378 | 15.22072 | 4.450103 | 31.61684 | 0.000234327
34.24476 | 52.5308 | 48.3415 | 15.21288 | 4.189299 | 33.12839 | 0.0002339417
34.25476 | 53.7242 | 49.9044 | 15.20503 | 3.819796 | 34.69914 | 0.0002335583
34.26476 | 54.9727 | 51.52072 | 15.19719 | 3.451976 | 36.32331 | 0.0002331768
34.27476 | 56.1675 | 53.18484 | 15.18935 | 2.982662 | 37.99526 | 0.0002327976
34.28476 | 57.3823 | 54.88947 | 15.18152 | 2.492832 | 39.70772 | 0.0002324203
34.29475 | 58.5635 | 56.62386 | 15.1737 | 1.939643 | 41.44993 | 0.0002320455
34.30475 | 59.7215 | 58.38054 | 15.16587 | 1.340957 | 43.21444 | 0.0002316726
34.31475 | 60.8469 | 60.14519 | 15.15806 | 0.7017128 | 44.9869 | 0.0002313016
34.32475 | 61.9499 | 61.9035 | 15.15025 | 0.04640379 | 46.75302 | 0.0002309328
34.33475 | 63.0436 | 63.63979 | 15.14244 | -0.5961933 | 48.49712 | 0.0002305659
34.34475 | 64.0477 | 65.33743 | 15.13464 | -1.289734 | 50.20257 | 0.0002302013
34.35474 | 65.0051 | 66.97772 | 15.12685 | -1.97262 | 51.85064 | 0.0002298389
34.36474 | 65.9715 | 68.5469 | 15.11906 | -2.575403 | 53.42762 | 0.0002294783
34.37474 | 66.8298 | 70.02716 | 15.11127 | -3.19736 | 54.91566 | 0.0002291196
34.38474 | 67.6302 | 71.40372 | 15.10349 | -3.773515 | 56.3 | 0.000228763
34.39474 | 68.3916 | 72.66378 | 15.09571 | -4.272184 | 57.56784 | 0.0002284084
34.40473 | 69.0447 | 73.79591 | 15.08795 | -4.751207 | 58.70773 | 0.0002280561
34.41473 | 69.7157 | 74.7945 | 15.08018 | -5.0788 | 59.71409 | 0.0002277056
34.42473 | 70.2328 | 75.65323 | 15.07242 | -5.420433 | 60.58058 | 0.0002273569
34.43473 | 70.6959 | 76.36941 | 15.06467 | -5.673513 | 61.30452 | 0.0002270103
34.44473 | 71.0883 | 76.94252 | 15.05692 | -5.854216 | 61.88537 | 0.0002266657
34.45473 | 71.3902 | 77.37377 | 15.04917 | -5.983568 | 62.32437 | 0.000226323
34.46472 | 71.6756 | 77.66548 | 15.04144 | -5.989876 | 62.62381 | 0.0002259826
34.47472 | 71.7902 | 77.82162 | 15.0337 | -6.031416 | 62.78769 | 0.0002256439
34.48472 | 71.8704 | 77.84572 | 15.02597 | -5.975324 | 62.81952 | 0.0002253071
34.49472 | 71.8813 | 77.74187 | 15.01825 | -5.860574 | 62.7234 | 0.0002249722
34.50472 | 71.7759 | 77.51414 | 15.01053 | -5.738235 | 62.50338 | 0.0002246393
34.51471 | 71.6681 | 77.1668 | 15.00282 | -5.4987 | 62.16375 | 0.0002243086
34.52471 | 71.3524 | 76.70294 | 14.99511 | -5.350542 | 61.70761 | 0.0002239795
34.53471 | 71.0642 | 76.12644 | 14.98741 | -5.062239 | 61.13881 | 0.0002236524
34.54471 | 70.6567 | 75.44089 | 14.97971 | -4.784195 | 60.46096 | 0.0002233271
34.55471 | 70.1718 | 74.65005 | 14.97201 | -4.478249 | 59.67781 | 0.0002230037
34.56471 | 69.6418 | 73.75797 | 14.96432 | -4.116172 | 58.79343 | 0.0002226822
34.5747 | 68.9852 | 72.77024 | 14.95665 | -3.785036 | 57.81337 | 0.000222363
34.5847 | 68.2995 | 71.69009 | 14.94897 | -3.390588 | 56.7409 | 0.0002220453
34.5947 | 67.5729 | 70.5243 | 14.94129 | -2.951401 | 55.58279 | 0.0002217294
34.6047 | 66.7206 | 69.27948 | 14.93362 | -2.558883 | 54.34564 | 0.0002214154
34.6147 | 65.8649 | 67.9629 | 14.92596 | -2.098001 | 53.03672 | 0.0002211033
34.62469 | 64.9552 | 66.58382 | 14.91831 | -1.628622 | 51.66529 | 0.0002207934
34.63469 | 63.9673 | 65.14789 | 14.91066 | -1.180593 | 50.23702 | 0.000220485
34.64469 | 62.9376 | 63.66519 | 14.90301 | -0.7275923 | 48.76196 | 0.0002201784
34.65469 | 61.8925 | 62.14471 | 14.89536 | -0.2522089 | 47.24912 | 0.0002198737
34.66469 | 60.8454 | 60.59562 | 14.88773 | 0.2497848 | 45.70767 | 0.0002195709
34.67469 | 59.7052 | 59.0271 | 14.88009 | 0.6781048 | 44.14678 | 0.0002192697
34.68468 | 58.5307 | 57.44981 | 14.87247 | 1.080885 | 42.57712 | 0.0002189707
34.69468 | 57.4207 | 55.8696 | 14.86485 | 1.551096 | 41.00454 | 0.0002186734
34.70468 | 56.2323 | 54.29658 | 14.85723 | 1.935724 | 39.43913 | 0.0002183777
34.71468 | 55.011 | 52.73884 | 14.84962 | 2.272159 | 37.889 | 0.0002180839
34.72468 | 53.8194 | 51.20389 | 14.84201 | 2.615507 | 36.36166 | 0.0002177918
34.73467 | 52.5942 | 49.70009 | 14.83442 | 2.894109 | 34.86546 | 0.0002175019
34.74467 | 51.4358 | 48.23018 | 14.82682 | 3.205625 | 33.40314 | 0.0002172133
34.75467 | 50.1723 | 46.80084 | 14.81923 | 3.371465 | 31.98139 | 0.0002169267
34.76467 | 48.9533 | 45.41618 | 14.81164 | 3.537124 | 30.60432 | 0.0002166418
34.77467 | 47.8545 | 44.07965 | 14.80406 | 3.774846 | 29.27538 | 0.0002163586
34.78467 | 46.5937 | 42.79349 | 14.79648 | 3.800208 | 27.9968 | 0.0002160772
34.79466 | 45.4634 | 41.5606 | 14.78892 | 3.902795 | 26.77147 | 0.0002157979
34.80466 | 44.344 | 40.37934 | 14.78135 | 3.964659 | 25.59778 | 0.00021552
34.81466 | 43.2271 | 39.25126 | 14.77379 | 3.975844 | 24.47725 | 0.0002152438
34.82466 | 42.1235 | 38.17606 | 14.76623 | 3.947438 | 23.40962 | 0.0002149694
34.83466 | 41.0433 | 37.15302 | 14.75868 | 3.890278 | 22.39413 | 0.0002146967
34.84465 | 39.9984 | 36.18195 | 14.75114 | 3.81645 | 21.43059 | 0.000214426
34.85465 | 39.0313 | 35.25955 | 14.7436 | 3.771749 | 20.51574 | 0.0002141568
34.86465 | 37.9853 | 34.38518 | 14.73606 | 3.600121 | 19.6489 | 0.0002138893
34.87465 | 37.049 | 33.55705 | 14.72853 | 3.491948 | 18.82831 | 0.0002136235
34.88465 | 36.1381 | 32.77327 | 14.72101 | 3.364826 | 18.05205 | 0.0002133594
34.89464 | 35.2582 | 32.03259 | 14.71349 | 3.22561 | 17.31888 | 0.0002130973
34.90464 | 34.399 | 31.33156 | 14.70598 | 3.067439 | 16.62537 | 0.0002128366
34.91464 | 33.5568 | 30.66893 | 14.69847 | 2.887872 | 15.97025 | 0.0002125776
34.92464 | 32.8194 | 30.04271 | 14.69096 | 2.776685 | 15.35154 | 0.0002123203
34.93464 | 32.0232 | 29.45098 | 14.68346 | 2.572222 | 14.7673 | 0.0002120646
34.94464 | 31.3318 | 28.89182 | 14.67597 | 2.439977 | 14.21564 | 0.0002118107
34.95463 | 30.6221 | 28.36391 | 14.66848 | 2.258186 | 13.69522 | 0.0002115587
34.96463 | 29.9276 | 27.86446 | 14.661 | 2.06314 | 13.20325 | 0.000211308
34.97463 | 29.384 | 27.39229 | 14.65352 | 1.991708 | 12.73856 | 0.0002110591
34.98463 | 28.7352 | 26.94579 | 14.64605 | 1.789405 | 12.29954 | 0.0002108119
34.99463 | 28.1459 | 26.52343 | 14.63858 | 1.622474 | 11.88464 | 0.0002105662
35.00462 | 27.6763 | 26.1241 | 14.63112 | 1.552199 | 11.49277 | 0.0002103225
35.01462 | 27.0965 | 25.74565 | 14.62366 | 1.350845 | 11.12178 | 0.0002100802
35.02462 | 26.6873 | 25.38718 | 14.61621 | 1.300121 | 10.77076 | 0.0002098395
35.03462 | 26.16 | 25.04744 | 14.60876 | 1.112561 | 10.43847 | 0.0002096005
35.04462 | 25.7563 | 24.72527 | 14.60131 | 1.031028 | 10.12375 | 0.0002093631
35.05462 | 25.3697 | 24.41959 | 14.59387 | 0.9501138 | 9.825502 | 0.0002091273
35.06461 | 24.9291 | 24.12963 | 14.58645 | 0.7994676 | 9.542975 | 0.0002088933
35.07461 | 24.6032 | 23.85388 | 14.57902 | 0.7493158 | 9.274655 | 0.0002086608
35.08461 | 24.2534 | 23.59173 | 14.5716 | 0.6616667 | 9.019928 | 0.0002084299
35.09461 | 23.9018 | 23.34234 | 14.56418 | 0.5594589 | 8.777954 | 0.0002082006
35.10461 | 23.5979 | 23.10492 | 14.55677 | 0.4929794 | 8.547947 | 0.0002079729
35.1146 | 23.2905 | 22.87898 | 14.54937 | 0.411525 | 8.329402 | 0.0002077471
35.1246 | 23.0556 | 22.66334 | 14.54196 | 0.3922561 | 8.121174 | 0.0002075226
35.1346 | 22.7858 | 22.45764 | 14.53456 | 0.3281641 | 7.922864 | 0.0002072997
35.1446 | 22.5011 | 22.26126 | 14.52717 | 0.2398419 | 7.733879 | 0.0002070784
35.1546 | 22.3006 | 22.07366 | 14.51978 | 0.2269401 | 7.553669 | 0.0002068587
35.1646 | 22.0707 | 21.89433 | 14.5124 | 0.1763727 | 7.381718 | 0.0002066406
35.17459 | 21.8709 | 21.72295 | 14.50503 | 0.1479528 | 7.217708 | 0.0002064243
35.18459 | 21.687 | 21.55874 | 14.49766 | 0.1282591 | 7.060874 | 0.0002062093
35.19459 | 21.4813 | 21.40147 | 14.49029 | 0.07983427 | 6.910966 | 0.0002059959
35.20459 | 21.3429 | 21.25074 | 14.48293 | 0.09216292 | 6.7676 | 0.0002057842
35.21459 | 21.1658 | 21.1062 | 14.47558 | 0.05960319 | 6.630416 | 0.0002055739
35.22458 | 21.01 | 20.96764 | 14.46823 | 0.04235571 | 6.499208 | 0.0002053654
35.23458 | 20.8836 | 20.8345 | 14.46088 | 0.04910284 | 6.373407 | 0.0002051584
35.24458 | 20.734 | 20.7066 | 14.45354 | 0.02739522 | 6.252856 | 0.0002049528
35.25458 | 20.6329 | 20.5837 | 14.44621 | 0.04920305 | 6.137285 | 0.0002047488
35.26458 | 20.489 | 20.46552 | 14.43888 | 0.02347897 | 6.02644 | 0.0002045464
35.27458 | 20.3804 | 20.35184 | 14.43155 | 0.02855846 | 5.920087 | 0.0002043455
35.28457 | 20.2943 | 20.24255 | 14.42424 | 0.05175075 | 5.818108 | 0.0002041463
35.29457 | 20.1658 | 20.13721 | 14.41692 | 0.02858845 | 5.720086 | 0.0002039485
35.30457 | 20.0909 | 20.03575 | 14.40961 | 0.05514837 | 5.625937 | 0.0002037522
35.31457 | 19.99 | 19.93799 | 14.40231 | 0.05201263 | 5.535478 | 0.0002035575
35.32457 | 19.9014 | 19.84375 | 14.39501 | 0.0576505 | 5.448541 | 0.0002033643
35.33456 | 19.8371 | 19.75298 | 14.38772 | 0.08412443 | 5.365055 | 0.0002031728
35.34456 | 19.741 | 19.66532 | 14.38043 | 0.07568198 | 5.284687 | 0.0002029827
35.35456 | 19.6881 | 19.58073 | 14.37314 | 0.1073695 | 5.207385 | 0.0002027941
35.36456 | 19.6078 | 19.49909 | 14.36586 | 0.1087081 | 5.133026 | 0.000202607
35.37456 | 19.5504 | 19.42028 | 14.35859 | 0.1301231 | 5.061485 | 0.0002024214
35.38456 | 19.4896 | 19.34416 | 14.35132 | 0.1454447 | 4.992633 | 0.0002022373
35.39455 | 19.4238 | 19.27069 | 14.34406 | 0.1531074 | 4.926428 | 0.000202055
35.40455 | 19.3778 | 19.19964 | 14.3368 | 0.1781604 | 4.862634 | 0.0002018739
35.41455 | 19.3084 | 19.13097 | 14.32955 | 0.1774304 | 4.801218 | 0.0002016944
35.42455 | 19.2669 | 19.06459 | 14.3223 | 0.2023126 | 4.742085 | 0.0002015164
35.43455 | 19.2244 | 19.00041 | 14.31506 | 0.2239942 | 4.685147 | 0.0002013399
35.44454 | 19.1745 | 18.9384 | 14.30783 | 0.2361026 | 4.63037 | 0.000201165
35.45454 | 19.1315 | 18.87836 | 14.30059 | 0.2531382 | 4.577568 | 0.0002009915
35.46454 | 19.0783 | 18.82028 | 14.29336 | 0.2580157 | 4.526719 | 0.0002008195
35.47454 | 19.0365 | 18.76409 | 14.28614 | 0.2724076 | 4.47775 | 0.0002006489
35.48454 | 19.0169 | 18.70972 | 14.27892 | 0.3071824 | 4.430594 | 0.0002004798
35.49454 | 18.9707 | 18.65709 | 14.27171 | 0.3136058 | 4.385183 | 0.0002003123
35.50453 | 18.9264 | 18.60621 | 14.26451 | 0.3201909 | 4.341499 | 0.0002001463
35.51453 | 18.8991 | 18.5569 | 14.25731 | 0.3421962 | 4.299396 | 0.0001999818
35.52453 | 18.8418 | 18.50917 | 14.25011 | 0.3326277 | 4.258862 | 0.0001998186
35.53453 | 18.82 | 18.46296 | 14.24292 | 0.3570385 | 4.219844 | 0.000199657
35.54453 | 18.7828 | 18.41822 | 14.23573 | 0.3645799 | 4.18229 | 0.0001994968
35.55452 | 18.7519 | 18.37494 | 14.22856 | 0.3769589 | 4.146186 | 0.0001993383
35.56452 | 18.7124 | 18.33299 | 14.22138 | 0.3794064 | 4.111415 | 0.0001991811
35.57452 | 18.6634 | 18.29238 | 14.21421 | 0.3710234 | 4.07797 | 0.0001990253
35.58452 | 18.652 | 18.25305 | 14.20704 | 0.3989527 | 4.045808 | 0.0001988711
35.59452 | 18.5998 | 18.21497 | 14.19988 | 0.3848335 | 4.014888 | 0.0001987182
35.60452 | 18.5854 | 18.1781 | 14.19272 | 0.4073049 | 3.985173 | 0.0001985669
35.61451 | 18.5416 | 18.14243 | 14.18558 | 0.3991703 | 3.956652 | 0.0001984171
35.62451 | 18.5199 | 18.10787 | 14.17843 | 0.4120318 | 3.929237 | 0.0001982687
35.63451 | 18.489 | 18.07441 | 14.17129 | 0.4145887 | 3.902921 | 0.0001981217
35.64451 | 18.44 | 18.04203 | 14.16416 | 0.3979728 | 3.877673 | 0.0001979762
35.65451 | 18.43 | 18.01069 | 14.15703 | 0.4193146 | 3.853461 | 0.0001978322
35.6645 | 18.4011 | 17.98039 | 14.14991 | 0.4207113 | 3.830283 | 0.0001976896
35.6745 | 18.3599 | 17.95104 | 14.14279 | 0.4088579 | 3.808057 | 0.0001975485
35.6845 | 18.3542 | 17.92266 | 14.13567 | 0.4315433 | 3.786787 | 0.0001974088
35.6945 | 18.3059 | 17.89521 | 14.12856 | 0.4106949 | 3.766445 | 0.0001972705
35.7045 | 18.2817 | 17.86866 | 14.12146 | 0.4130374 | 3.747008 | 0.0001971337
35.7145 | 18.2456 | 17.84301 | 14.11436 | 0.402594 | 3.728451 | 0.0001969984
35.72449 | 18.2438 | 17.81824 | 14.10727 | 0.4255605 | 3.710772 | 0.0001968645
35.73449 | 18.2008 | 17.79429 | 14.10018 | 0.4065113 | 3.693911 | 0.0001967321
35.74449 | 18.1829 | 17.77116 | 14.0931 | 0.4117398 | 3.677867 | 0.000196601
35.75449 | 18.1658 | 17.74883 | 14.08602 | 0.4169651 | 3.662621 | 0.0001964714
35.76449 | 18.137 | 17.72729 | 14.07894 | 0.409706 | 3.648154 | 0.0001963433
35.77448 | 18.1252 | 17.70654 | 14.07188 | 0.4186597 | 3.634462 | 0.0001962166
35.78448 | 18.09 | 17.68651 | 14.06482 | 0.403485 | 3.6215 | 0.0001960914
35.79448 | 18.0665 | 17.66722 | 14.05776 | 0.3992761 | 3.609268 | 0.0001959675
35.80448 | 18.0581 | 17.64865 | 14.05071 | 0.4094484 | 3.597749 | 0.0001958451
35.81448 | 18.0334 | 17.63078 | 14.04366 | 0.402617 | 3.586929 | 0.0001957241
35.82448 | 18.0184 | 17.6136 | 14.03662 | 0.4047961 | 3.576793 | 0.0001956045
35.83447 | 18.0018 | 17.59712 | 14.02958 | 0.4046819 | 3.567338 | 0.0001954865
35.84447 | 17.9878 | 17.58128 | 14.02255 | 0.4065229 | 3.55853 | 0.0001953698
35.85447 | 17.9885 | 17.56609 | 14.01552 | 0.4224115 | 3.550369 | 0.0001952545
35.86447 | 17.9624 | 17.55154 | 14.0085 | 0.4108605 | 3.542843 | 0.0001951407
35.87447 | 17.9406 | 17.53762 | 14.00148 | 0.4029808 | 3.53594 | 0.0001950282
35.88446 | 17.9349 | 17.52433 | 13.99448 | 0.4105679 | 3.529658 | 0.0001949174
35.89446 | 17.9175 | 17.51164 | 13.98747 | 0.4058629 | 3.52397 | 0.0001948078
35.90446 | 17.9098 | 17.49954 | 13.98047 | 0.4102596 | 3.518876 | 0.0001946996
35.91446 | 17.9159 | 17.48803 | 13.97347 | 0.4278666 | 3.514365 | 0.0001945929
35.92446 | 17.8827 | 17.47711 | 13.96648 | 0.4055942 | 3.510429 | 0.0001944876
35.93446 | 17.8973 | 17.46675 | 13.9595 | 0.4305476 | 3.507062 | 0.0001943838
35.94445 | 17.8869 | 17.45698 | 13.95252 | 0.4299245 | 3.50426 | 0.0001942814
35.95445 | 17.8752 | 17.44774 | 13.94555 | 0.4274558 | 3.502005 | 0.0001941803
35.96445 | 17.8668 | 17.43906 | 13.93857 | 0.4277361 | 3.500296 | 0.0001940807
35.97445 | 17.861 | 17.43093 | 13.93161 | 0.4300721 | 3.499126 | 0.0001939825
35.98445 | 17.8588 | 17.42333 | 13.92465 | 0.4354699 | 3.498489 | 0.0001938858
35.99444 | 17.8505 | 17.41627 | 13.9177 | 0.4342291 | 3.498378 | 0.0001937905
36.00444 | 17.847 | 17.40973 | 13.91075 | 0.4372677 | 3.49879 | 0.0001936965
36.01444 | 17.8541 | 17.40372 | 13.9038 | 0.4503838 | 3.499719 | 0.000193604
36.02444 | 17.8558 | 17.39822 | 13.89686 | 0.4575824 | 3.501161 | 0.0001935129
36.03444 | 17.8382 | 17.39323 | 13.88993 | 0.4449676 | 3.503111 | 0.0001934232
36.04444 | 17.8577 | 17.38876 | 13.883 | 0.4689435 | 3.505565 | 0.0001933349
36.05443 | 17.8514 | 17.38479 | 13.87608 | 0.4666102 | 3.508516 | 0.0001932481
36.06443 | 17.8444 | 17.38132 | 13.86916 | 0.4630786 | 3.511967 | 0.0001931627
36.07443 | 17.8585 | 17.37835 | 13.86225 | 0.4801475 | 3.515912 | 0.0001930787
36.08443 | 17.8483 | 17.37588 | 13.85534 | 0.4724197 | 3.520349 | 0.0001929961
36.09443 | 17.853 | 17.3739 | 13.84843 | 0.4790983 | 3.525275 | 0.0001929149
36.10442 | 17.8648 | 17.37242 | 13.84154 | 0.4923828 | 3.530682 | 0.0001928352
36.11442 | 17.8542 | 17.37142 | 13.83465 | 0.4827787 | 3.53658 | 0.0001927568
36.12442 | 17.8626 | 17.37091 | 13.82776 | 0.491686 | 3.542962 | 0.0001926799
36.13442 | 17.8633 | 17.37089 | 13.82088 | 0.4924056 | 3.549826 | 0.0001926044
36.14442 | 17.8754 | 17.37136 | 13.814 | 0.5040386 | 3.557171 | 0.0001925302
36.15442 | 17.8745 | 17.37231 | 13.80712 | 0.5021854 | 3.564997 | 0.0001924575
36.16441 | 17.8936 | 17.37375 | 13.80026 | 0.5198504 | 3.573294 | 0.0001923863
36.17441 | 17.8855 | 17.37567 | 13.7934 | 0.5098268 | 3.58208 | 0.0001923165
36.18441 | 17.9028 | 17.37808 | 13.78654 | 0.5247178 | 3.591347 | 0.000192248
36.19441 | 17.8993 | 17.38098 | 13.77969 | 0.5183229 | 3.601094 | 0.000192181
36.20441 | 17.9222 | 17.38436 | 13.77284 | 0.537841 | 3.611324 | 0.0001921154
36.2144 | 17.9227 | 17.38822 | 13.76601 | 0.5344758 | 3.622024 | 0.0001920513
36.2244 | 17.9147 | 17.39258 | 13.75917 | 0.5221169 | 3.63322 | 0.0001919885
36.2344 | 17.9547 | 17.39743 | 13.75234 | 0.5572687 | 3.6449 | 0.0001919272
36.2444 | 17.9371 | 17.40277 | 13.74551 | 0.5343281 | 3.657068 | 0.0001918672
36.2544 | 17.9651 | 17.40861 | 13.73869 | 0.5564931 | 3.669724 | 0.0001918088
36.2644 | 17.9636 | 17.41494 | 13.73187 | 0.5486617 | 3.682872 | 0.0001917517
36.27439 | 17.976 | 17.42176 | 13.72507 | 0.5542377 | 3.696501 | 0.0001916961
36.28439 | 17.9949 | 17.42909 | 13.71826 | 0.5658054 | 3.710639 | 0.0001916419
36.29439 | 18.0101 | 17.43693 | 13.71146 | 0.5731681 | 3.725278 | 0.000191589
36.30439 | 18.0011 | 17.44528 | 13.70467 | 0.5558218 | 3.74042 | 0.0001915377
36.31439 | 18.0406 | 17.45414 | 13.69788 | 0.5864632 | 3.756069 | 0.0001914877
36.32438 | 18.0346 | 17.4635 | 13.6911 | 0.5710987 | 3.772213 | 0.0001914392
36.33438 | 18.0629 | 17.4734 | 13.68432 | 0.5895034 | 3.788888 | 0.0001913921
36.34438 | 18.0684 | 17.48382 | 13.67754 | 0.5845832 | 3.806084 | 0.0001913465
36.35438 | 18.1029 | 17.49477 | 13.67077 | 0.6081325 | 3.823805 | 0.0001913022
36.36438 | 18.1198 | 17.50625 | 13.66401 | 0.6135465 | 3.842056 | 0.0001912594
36.37438 | 18.113 | 17.51828 | 13.65725 | 0.5947196 | 3.860842 | 0.000191218
36.38437 | 18.1515 | 17.53084 | 13.6505 | 0.6206584 | 3.880151 | 0.0001911781
36.39437 | 18.1576 | 17.54397 | 13.64375 | 0.6136324 | 3.900027 | 0.0001911396
36.40437 | 18.196 | 17.55765 | 13.63701 | 0.6383474 | 3.920456 | 0.0001911025
36.41437 | 18.2004 | 17.5719 | 13.63027 | 0.6284957 | 3.941447 | 0.0001910669
36.42437 | 18.2321 | 17.58673 | 13.62353 | 0.645371 | 3.963006 | 0.0001910327
36.43436 | 18.2733 | 17.60212 | 13.61681 | 0.6711799 | 3.985119 | 0.000191
36.44436 | 18.2807 | 17.61811 | 13.61009 | 0.6625867 | 4.007836 | 0.0001909687
36.45436 | 18.3147 | 17.6347 | 13.60337 | 0.6799962 | 4.031145 | 0.0001909388
36.46436 | 18.3323 | 17.6519 | 13.59665 | 0.6804 | 4.055055 | 0.0001909104
36.47436 | 18.3674 | 17.66971 | 13.58995 | 0.6976896 | 4.079574 | 0.0001908834
36.48436 | 18.3955 | 17.68814 | 13.58324 | 0.7073556 | 4.104711 | 0.0001908578
36.49435 | 18.4179 | 17.70719 | 13.57655 | 0.7107064 | 4.130451 | 0.0001908338
36.50435 | 18.4592 | 17.7269 | 13.56986 | 0.7322957 | 4.156855 | 0.0001908111
36.51435 | 18.4875 | 17.74727 | 13.56317 | 0.7402301 | 4.183908 | 0.00019079
36.52435 | 18.5105 | 17.7683 | 13.55649 | 0.7421991 | 4.211621 | 0.0001907703
36.53435 | 18.5568 | 17.79001 | 13.54981 | 0.7667909 | 4.240007 | 0.000190752
36.54434 | 18.5794 | 17.81238 | 13.54315 | 0.7670154 | 4.269048 | 0.0001907352
36.55434 | 18.6211 | 17.83548 | 13.53648 | 0.7856172 | 4.298813 | 0.0001907199
36.56434 | 18.6429 | 17.8593 | 13.52982 | 0.7836042 | 4.329288 | 0.0001907059
36.57434 | 18.6876 | 17.88384 | 13.52316 | 0.8037635 | 4.360486 | 0.0001906935
36.58434 | 18.7153 | 17.90912 | 13.51651 | 0.8061803 | 4.39242 | 0.0001906826
36.59434 | 18.749 | 17.93516 | 13.50986 | 0.8138403 | 4.425107 | 0.0001906731
36.60433 | 18.8058 | 17.96194 | 13.50323 | 0.8438561 | 4.458526 | 0.0001906651
36.61433 | 18.8098 | 17.98954 | 13.49659 | 0.8202569 | 4.492761 | 0.0001906585
36.62433 | 18.8609 | 18.01795 | 13.48996 | 0.8429535 | 4.527795 | 0.0001906535
36.63433 | 18.8978 | 18.04717 | 13.48333 | 0.8506286 | 4.563646 | 0.0001906498
36.64433 | 18.9174 | 18.07724 | 13.47671 | 0.8401645 | 4.600331 | 0.0001906477
36.65432 | 18.9784 | 18.10813 | 13.47011 | 0.8702739 | 4.63783 | 0.0001906471
36.66432 | 19.0101 | 18.13992 | 13.46349 | 0.8701766 | 4.676238 | 0.000190648
36.67432 | 19.0553 | 18.17262 | 13.45689 | 0.8826823 | 4.715538 | 0.0001906503
36.68432 | 19.0938 | 18.20623 | 13.45029 | 0.8875711 | 4.755749 | 0.0001906541
36.69432 | 19.1417 | 18.24078 | 13.44369 | 0.9009213 | 4.796894 | 0.0001906594
36.70432 | 19.1789 | 18.27629 | 13.4371 | 0.9026102 | 4.838994 | 0.0001906662
36.71431 | 19.2186 | 18.31275 | 13.43053 | 0.905852 | 4.882031 | 0.0001906746
36.72431 | 19.258 | 18.35025 | 13.42395 | 0.9077485 | 4.926114 | 0.0001906844
36.73431 | 19.3172 | 18.38879 | 13.41737 | 0.928412 | 4.971224 | 0.0001906957
36.74431 | 19.3312 | 18.42838 | 13.4108 | 0.9028154 | 5.01739 | 0.0001907085
36.75431 | 19.3937 | 18.46907 | 13.40424 | 0.924633 | 5.064637 | 0.0001907228
36.7643 | 19.4381 | 18.51082 | 13.39769 | 0.927285 | 5.112937 | 0.0001907387
36.7743 | 19.4759 | 18.55376 | 13.39113 | 0.9221444 | 5.162431 | 0.000190756
36.7843 | 19.5351 | 18.59787 | 13.38459 | 0.9372289 | 5.213095 | 0.0001907749
36.7943 | 19.5685 | 18.64319 | 13.37804 | 0.9253077 | 5.26496 | 0.0001907953
36.8043 | 19.6279 | 18.68975 | 13.3715 | 0.9381469 | 5.318059 | 0.0001908172
36.8143 | 19.6608 | 18.73759 | 13.36497 | 0.9232118 | 5.372427 | 0.0001908407
36.82429 | 19.726 | 18.78668 | 13.35845 | 0.939316 | 5.428044 | 0.0001908656
36.83429 | 19.7595 | 18.83717 | 13.35193 | 0.9223259 | 5.485057 | 0.0001908921
36.84429 | 19.822 | 18.88905 | 13.34541 | 0.9329507 | 5.54345 | 0.0001909202
36.85429 | 19.87 | 18.94235 | 13.3389 | 0.9276492 | 5.603264 | 0.0001909498
36.86429 | 19.9215 | 18.99712 | 13.33239 | 0.9243795 | 5.664541 | 0.0001909809
36.87428 | 19.9733 | 19.05335 | 13.32589 | 0.9199533 | 5.727263 | 0.0001910135
36.88428 | 20.0275 | 19.11118 | 13.3194 | 0.9163156 | 5.791598 | 0.0001910478
36.89428 | 20.0855 | 19.17063 | 13.3129 | 0.9148723 | 5.857533 | 0.0001910836
36.90428 | 20.1417 | 19.23173 | 13.30642 | 0.9099739 | 5.925118 | 0.0001911209
36.91428 | 20.2022 | 19.29453 | 13.29994 | 0.9076683 | 5.994405 | 0.0001911598
36.92428 | 20.2649 | 19.3591 | 13.29346 | 0.9058014 | 6.065449 | 0.0001912003
36.93427 | 20.3128 | 19.42541 | 13.28699 | 0.8873855 | 6.13823 | 0.0001912423
36.94427 | 20.3841 | 19.49367 | 13.28053 | 0.8904255 | 6.212956 | 0.000191286
36.95427 | 20.4342 | 19.56387 | 13.27407 | 0.8703269 | 6.289615 | 0.0001913312
36.96427 | 20.5063 | 19.63608 | 13.26761 | 0.8702244 | 6.368274 | 0.0001913779
36.97427 | 20.5652 | 19.71035 | 13.26116 | 0.8548514 | 6.448997 | 0.0001914263
36.98426 | 20.6273 | 19.78669 | 13.25472 | 0.8406122 | 6.531776 | 0.0001914762
36.99426 | 20.706 | 19.86532 | 13.24828 | 0.8406844 | 6.616844 | 0.0001915278
37.00426 | 20.7798 | 19.94624 | 13.24184 | 0.8335641 | 6.7042 | 0.0001915809
37.01426 | 20.8424 | 20.02953 | 13.23541 | 0.8128704 | 6.793923 | 0.0001916357
37.02426 | 20.9053 | 20.11528 | 13.22899 | 0.790018 | 6.886101 | 0.0001916921
37.03426 | 20.9955 | 20.20358 | 13.22257 | 0.7919185 | 6.98082 | 0.00019175
37.04425 | 21.0664 | 20.29443 | 13.21616 | 0.7719678 | 7.078079 | 0.0001918096
37.05425 | 21.148 | 20.38811 | 13.20975 | 0.7598919 | 7.178165 | 0.0001918708
37.06425 | 21.2405 | 20.48462 | 13.20335 | 0.7558752 | 7.281086 | 0.0001919336
37.07425 | 21.3138 | 20.58409 | 13.19695 | 0.7297088 | 7.386951429 | 0.0001919981
37.08425 | 21.4191 | 20.68662 | 13.19055 | 0.73248 | 7.495874 | 0.0001920642
37.09424 | 21.4922 | 20.79222 | 13.18417 | 0.6999768 | 7.60786 | 0.0001921319
37.10424 | 21.6163 | 20.90124 | 13.17779 | 0.7150625 | 7.723258 | 0.0001922013
37.11424 | 21.7074 | 21.01369 | 13.17141 | 0.6937082 | 7.842091 | 0.0001922724
37.12424 | 21.8117 | 21.12973 | 13.16503 | 0.6819749 | 7.964498 | 0.0001923451
37.13424 | 21.9288 | 21.24949 | 13.15867 | 0.6793128 | 8.090629 | 0.0001924195
37.14424 | 22.0386 | 21.37313 | 13.1523 | 0.6654732 | 8.220631 | 0.0001924955
37.15423 | 22.1793 | 21.50068 | 13.14595 | 0.6786182 | 8.354538 | 0.0001925731
37.16423 | 22.2825 | 21.63258 | 13.1396 | 0.6499195 | 8.49279 | 0.0001926525
37.17423 | 22.4285 | 21.76888 | 13.13325 | 0.65962 | 8.635437 | 0.0001927336
37.18423 | 22.5595 | 21.90977 | 13.12691 | 0.6497252 | 8.782675 | 0.0001928163
37.19423 | 22.6939 | 22.05547 | 13.12057 | 0.6384304 | 8.934707 | 0.0001929008
37.20422 | 22.8621 | 22.20603 | 13.11424 | 0.6560671 | 9.091596 | 0.0001929868
37.21422 | 23.0169 | 22.36199 | 13.10792 | 0.6549079 | 9.253883 | 0.0001930747
37.22422 | 23.1844 | 22.52345 | 13.10159 | 0.6609539 | 9.421659 | 0.0001931643
37.23422 | 23.3762 | 22.69066 | 13.09528 | 0.6855427 | 9.595187 | 0.0001932555
37.24422 | 23.5533 | 22.8639 | 13.08896 | 0.6893952 | 9.774747 | 0.0001933485
37.25422 | 23.782 | 23.04349 | 13.08266 | 0.7385149 | 9.960634 | 0.0001934433
37.26421 | 23.9781 | 23.22953 | 13.07636 | 0.7485744 | 10.15297 | 0.0001935396
37.27421 | 24.1961 | 23.42273 | 13.07007 | 0.7733685 | 10.35247 | 0.0001936378
37.28421 | 24.4321 | 23.62328 | 13.06377 | 0.808817 | 10.55931 | 0.0001937378
37.29421 | 24.6755 | 23.83156 | 13.05749 | 0.8439375 | 10.77388 | 0.0001938395
37.30421 | 24.941 | 24.04798 | 13.05121 | 0.8930174 | 10.99658 | 0.000193943
37.3142 | 25.2243 | 24.27272 | 13.04494 | 0.9515797 | 11.22759 | 0.0001940481
37.3242 | 25.5212 | 24.50676 | 13.03867 | 1.014441 | 11.4679 | 0.000194155
37.3342 | 25.8387 | 24.75035 | 13.0324 | 1.088352 | 11.71775 | 0.0001942639
37.3442 | 26.1597 | 25.00403 | 13.02614 | 1.155673 | 11.97769 | 0.0001943744
37.3542 | 26.5284 | 25.26837 | 13.01989 | 1.260028 | 12.24829 | 0.0001944868
37.3642 | 26.9019 | 25.544 | 13.01363 | 1.357901 | 12.53017 | 0.0001946009
37.37419 | 27.2897 | 25.83128 | 13.0074 | 1.458422 | 12.82369 | 0.0001947168
37.38419 | 27.7254 | 26.13148 | 13.00116 | 1.593918 | 13.13013 | 0.0001948345
37.39419 | 28.1358 | 26.44509 | 12.99492 | 1.690712 | 13.44997 | 0.0001949541
37.40419 | 28.6288 | 26.7729 | 12.98869 | 1.855896 | 13.78402 | 0.0001950755
37.41419 | 29.1116 | 27.11579 | 12.98247 | 1.995808 | 14.13313 | 0.0001951988
37.42418 | 29.6291 | 27.47432 | 12.97625 | 2.154782 | 14.49787 | 0.0001953238
37.43418 | 30.1877 | 27.85017 | 12.97004 | 2.337535 | 14.87993 | 0.0001954507
37.44418 | 30.7545 | 28.24404 | 12.96383 | 2.510461 | 15.28001 | 0.0001955796
37.45418 | 31.3805 | 28.65706 | 12.95763 | 2.723443 | 15.69924 | 0.0001957102
37.46418 | 32.0128 | 29.09041 | 12.95143 | 2.922391 | 16.13879 | 0.0001958428
37.47418 | 32.6841 | 29.54536 | 12.94523 | 3.138739 | 16.59993 | 0.0001959772
37.48417 | 33.4021 | 30.02275 | 12.93905 | 3.379349 | 17.0835 | 0.0001961134
37.49417 | 34.1475 | 30.52498 | 12.93287 | 3.622518 | 17.59192 | 0.0001962516
37.50417 | 34.9484 | 31.05308 | 12.92669 | 3.895316 | 18.1262 | 0.0001963917
37.51417 | 35.7603 | 31.60865 | 12.92051 | 4.151654 | 18.68793 | 0.0001965337
37.52417 | 36.6075 | 32.19338 | 12.91435 | 4.414117 | 19.27884 | 0.0001966777
37.53416 | 37.5234 | 32.80835 | 12.90819 | 4.715052 | 19.89996 | 0.0001968234
37.54416 | 38.4357 | 33.4567 | 12.90203 | 4.979001 | 20.55447 | 0.0001969712
37.55416 | 39.4142 | 34.13977 | 12.89588 | 5.274433 | 21.24369 | 0.000197121
37.56416 | 40.4438 | 34.85959 | 12.88973 | 5.584209 | 21.96966 | 0.0001972727
37.57416 | 41.4491 | 35.6183 | 12.88359 | 5.830803 | 22.73451 | 0.0001974264
37.58416 | 42.5522 | 36.41809 | 12.87745 | 6.134107 | 23.54044 | 0.000197582
37.59415 | 43.6191 | 37.26043 | 12.87132 | 6.358668 | 24.38891 | 0.0001977395
37.60415 | 44.8114 | 38.14931 | 12.8652 | 6.662087 | 25.28392 | 0.0001978991
37.61415 | 45.9518 | 39.08637 | 12.85908 | 6.865433 | 26.22709 | 0.0001980607
37.62415 | 47.1581 | 40.07407 | 12.85296 | 7.08403 | 27.22091 | 0.0001982244
37.63415 | 48.3828 | 41.11494 | 12.84685 | 7.267863 | 28.26789 | 0.00019839
37.64414 | 49.6185 | 42.21039 | 12.84075 | 7.40811 | 29.36945 | 0.0001985575
37.65414 | 50.9196 | 43.36509 | 12.83464 | 7.554511 | 30.53025 | 0.0001987272
37.66414 | 52.1869 | 44.58045 | 12.82855 | 7.606447 | 31.75171 | 0.000198899
37.67414 | 53.5068 | 45.85886 | 12.82246 | 7.647941 | 33.0362 | 0.0001990728
37.68414 | 54.8158 | 47.20256 | 12.81637 | 7.613244 | 34.38599 | 0.0001992487
37.69414 | 56.1497 | 48.61358 | 12.81029 | 7.536124 | 35.80309 | 0.0001994266
37.70413 | 57.4965 | 50.09221 | 12.80422 | 7.404294 | 37.28779 | 0.0001996065
37.71413 | 58.8252 | 51.64272 | 12.79815 | 7.182476 | 38.84438 | 0.0001997886
37.72413 | 60.171 | 53.26464 | 12.79208 | 6.906357 | 40.47236 | 0.0001999729
37.73413 | 61.5202 | 54.95828 | 12.78602 | 6.561921 | 42.17206 | 0.0002001592
37.74413 | 62.8151 | 56.72321 | 12.77997 | 6.091892 | 43.94304 | 0.0002003477
37.75412 | 64.1322 | 58.55626 | 12.77392 | 5.575944 | 45.78213 | 0.0002005382
37.76412 | 65.4012 | 60.45859 | 12.76788 | 4.942614 | 47.69051 | 0.000200731
37.77412 | 66.6423 | 62.42471 | 12.76184 | 4.217587 | 49.66268 | 0.0002009259
37.78412 | 67.8984 | 64.44941 | 12.7558 | 3.448985 | 51.69341 | 0.000201123
37.79412 | 69.0576 | 66.52574 | 12.74977 | 2.531857 | 53.77577 | 0.0002013223
37.80412 | 70.2422 | 68.64484 | 12.74375 | 1.597362 | 55.90089 | 0.0002015238
37.81411 | 71.3327 | 70.79363 | 12.73773 | 0.53907 | 58.0557 | 0.0002017273
37.82411 | 72.4104 | 72.96315 | 12.73172 | -0.5527473 | 60.23123 | 0.0002019332
37.83411 | 73.4206 | 75.13581 | 12.72571 | -1.715213 | 62.4099 | 0.0002021413
37.84411 | 74.3718 | 77.29388 | 12.7197 | -2.922081 | 64.57397 | 0.0002023517
37.85411 | 75.2894 | 79.41742 | 12.7137 | -4.128022 | 66.70351 | 0.0002025643
37.8641 | 76.1007 | 81.48238 | 12.70772 | -5.381676 | 68.77446 | 0.000202779
37.8741 | 76.8858 | 83.47048 | 12.70173 | -6.584683 | 70.76855 | 0.0002029962
37.8841 | 77.5944 | 85.35461 | 12.69574 | -7.760213 | 72.65867 | 0.0002032157
37.8941 | 78.2181 | 87.1105 | 12.68976 | -8.892403 | 74.42053 | 0.0002034374
37.9041 | 78.7555 | 88.71481 | 12.68379 | -9.959308 | 76.03081 | 0.0002036615
37.9141 | 79.2321 | 90.14487 | 12.67782 | -10.91277 | 77.46685 | 0.0002038879
37.92409 | 79.6386 | 91.37939 | 12.67186 | -11.74079 | 78.70732 | 0.0002041164
37.93409 | 79.9343 | 92.40356 | 12.66591 | -12.46926 | 79.73745 | 0.0002043475
37.94409 | 80.1766 | 93.20237 | 12.65995 | -13.02577 | 80.54221 | 0.000204581
37.95409 | 80.346 | 93.76609 | 12.654 | -13.42009 | 81.11188 | 0.0002048168
37.96409 | 80.3804 | 94.08917 | 12.64806 | -13.70877 | 81.4409 | 0.0002050551
37.97408 | 80.3972 | 94.17029 | 12.64213 | -13.77309 | 81.52795 | 0.0002052955
37.98408 | 80.2776 | 94.01219 | 12.6362 | -13.73459 | 81.37579 | 0.0002055385
37.99408 | 80.1333 | 93.621 | 12.63027 | -13.4877 | 80.99052 | 0.000205784
38.00408 | 79.8249 | 93.00629 | 12.62435 | -13.18139 | 80.38173 | 0.000206032
38.01408 | 79.5306 | 92.18044 | 12.61843 | -12.64984 | 79.5618 | 0.0002062824
38.02408 | 79.1134 | 91.15824 | 12.61252 | -12.04484 | 78.54551 | 0.0002065353
38.03407 | 78.6134 | 89.95765 | 12.60661 | -11.34425 | 77.35083 | 0.0002067904
38.04407 | 78.1004 | 88.59455 | 12.60071 | -10.49415 | 75.99363 | 0.0002070483
38.05407 | 77.4375 | 87.08935 | 12.59481 | -9.651846 | 74.49432 | 0.0002073087
38.06407 | 76.8238 | 85.46213 | 12.58892 | -8.63833 | 72.873 | 0.0002075716
38.07407 | 75.9781 | 83.73329 | 12.58304 | -7.755185 | 71.15004 | 0.0002078371
38.08406 | 75.2683 | 81.92507 | 12.57716 | -6.656772 | 69.3477 | 0.0002081049
38.09406 | 74.4146 | 80.05365 | 12.57128 | -5.639047 | 67.48216 | 0.0002083755
38.10406 | 73.481 | 78.13997 | 12.56541 | -4.658965 | 65.57435 | 0.0002086488
38.11406 | 72.5712 | 76.20206 | 12.55954 | -3.63086 | 63.64231 | 0.0002089246
38.12406 | 71.5835 | 74.25659 | 12.55368 | -2.673093 | 61.7027 | 0.0002092031
38.13405 | 70.526 | 72.32055 | 12.54783 | -1.794546 | 59.7725 | 0.000209484
38.14405 | 69.4532 | 70.40353 | 12.54198 | -0.950333 | 57.86134 | 0.0002097678
38.15405 | 68.4323 | 68.5191 | 12.53613 | -0.08680148 | 55.98276 | 0.0002100543
38.16405 | 67.3242 | 66.67714 | 12.53029 | 0.6470641 | 54.14663 | 0.0002103434
38.17405 | 66.1917 | 64.88582 | 12.52446 | 1.305882 | 52.36115 | 0.0002106353
38.18405 | 65.0747 | 63.15174 | 12.51863 | 1.92296 | 50.6329 | 0.00021093
38.19404 | 63.9413 | 61.48159 | 12.51281 | 2.459706 | 48.96858 | 0.000211227
38.20404 | 62.8476 | 59.8759 | 12.50699 | 2.971699 | 47.3687 | 0.0002115272
38.21404 | 61.5789 | 58.33892 | 12.50117 | 3.239977 | 45.83754 | 0.0002118301
38.22404 | 60.5409 | 56.87225 | 12.49536 | 3.668651 | 44.37668 | 0.0002121359
38.23404 | 59.3489 | 55.4766 | 12.48955 | 3.872296 | 42.98684 | 0.0002124444
38.24403 | 58.2168 | 54.15324 | 12.48376 | 4.063555 | 41.66927 | 0.0002127555
38.25403 | 57.0995 | 52.89903 | 12.47796 | 4.200472 | 40.42085 | 0.0002130697
38.26403 | 56.0004 | 51.71421 | 12.47217 | 4.286195 | 39.24182 | 0.0002133869
38.27403 | 54.8992 | 50.59736 | 12.46639 | 4.301843 | 38.13076 | 0.0002137069
38.28403 | 53.8376 | 49.54672 | 12.46061 | 4.290877 | 37.0859 | 0.0002140298
38.29403 | 52.8193 | 48.56038 | 12.45483 | 4.258924 | 36.10533 | 0.0002143557
38.30402 | 51.8229 | 47.63709 | 12.44907 | 4.18581 | 35.18781 | 0.0002146842
38.31402 | 50.8208 | 46.77292 | 12.4433 | 4.047884 | 34.3294 | 0.000215016
38.32402 | 49.8661 | 45.96652 | 12.43754 | 3.899577 | 33.52876 | 0.0002153509
38.33402 | 48.9516 | 45.21565 | 12.43179 | 3.735954 | 32.78364 | 0.0002156887
38.34402 | 48.0621 | 44.51804 | 12.42604 | 3.544063 | 32.09178 | 0.0002160295
38.35401 | 47.1907 | 43.87208 | 12.4203 | 3.318623 | 31.45156 | 0.0002163731
38.36401 | 46.3951 | 43.27433 | 12.41456 | 3.120768 | 30.85956 | 0.0002167201
38.37401 | 45.6037 | 42.72335 | 12.40883 | 2.880348 | 30.31431 | 0.0002170702
38.38401 | 44.9072 | 42.21709 | 12.4031 | 2.690108 | 29.81378 | 0.0002174234
38.39401 | 44.1418 | 41.7536 | 12.39737 | 2.388199 | 29.35601 | 0.0002177798
38.40401 | 43.5247 | 41.33101 | 12.39165 | 2.193693 | 28.93914 | 0.0002181394
38.414 | 42.8619 | 40.94788 | 12.38594 | 1.91402 | 28.56172 | 0.0002185016
38.424 | 42.3252 | 40.60181 | 12.38023 | 1.723391 | 28.22136 | 0.0002188677
38.434 | 41.7194 | 40.29159 | 12.37453 | 1.427812 | 27.91684 | 0.0002192368
38.444 | 41.2147 | 40.01573 | 12.36883 | 1.198972 | 27.64668 | 0.0002196093
38.454 | 40.7495 | 39.77283 | 12.36314 | 0.9766681 | 27.40947 | 0.0002199849
38.46399 | 40.2924 | 39.56185 | 12.35745 | 0.7305528 | 27.20417 | 0.0002203636
38.47399 | 39.9121 | 39.38104 | 12.35177 | 0.5310626 | 27.02905 | 0.0002207459
38.48399 | 39.505 | 39.22957 | 12.34609 | 0.2754305 | 26.88326 | 0.0002211316
38.49399 | 39.2184 | 39.10642 | 12.34042 | 0.1119802 | 26.76578 | 0.0002215207
38.50399 | 38.8891 | 39.01065 | 12.33475 | -0.1215494 | 26.67568 | 0.0002219132
38.51399 | 38.6461 | 38.94141 | 12.32909 | -0.295312 | 26.6121 | 0.0002223091
38.52398 | 38.4252 | 38.89795 | 12.32343 | -0.472753 | 26.5743 | 0.000222708
38.53398 | 38.1982 | 38.87953 | 12.31778 | -0.6813313 | 26.56153 | 0.0002231109
38.54398 | 38.0846 | 38.88559 | 12.31213 | -0.8009857 | 26.57323 | 0.0002235172
38.55398 | 37.9555 | 38.91558 | 12.30649 | -0.9600825 | 26.60887 | 0.0002239271
38.56398 | 37.826 | 38.96907 | 12.30085 | -1.143067 | 26.66799 | 0.0002243406
38.57397 | 37.7902 | 39.04557 | 12.29522 | -1.255374 | 26.75013 | 0.0002247572
38.58397 | 37.754 | 39.14494 | 12.28959 | -1.390939 | 26.85512 | 0.0002251779
38.59397 | 37.7589 | 39.26686 | 12.28397 | -1.507956 | 26.98266 | 0.0002256022
38.60397 | 37.7652 | 39.41115 | 12.27835 | -1.645952 | 27.13257 | 0.0002260301
38.61397 | 37.8281 | 39.57772 | 12.27274 | -1.749617 | 27.30475 | 0.0002264618
38.62397 | 37.941 | 39.76651 | 12.26713 | -1.825506 | 27.49915 | 0.0002268972
38.63396 | 38.0367 | 39.97735 | 12.26153 | -1.940647 | 27.71559 | 0.0002273359
38.64396 | 38.1905 | 40.21069 | 12.25594 | -2.020192 | 27.95453 | 0.0002277789
38.65396 | 38.3636 | 40.46651 | 12.25034 | -2.102912 | 28.21594 | 0.0002282256
38.66396 | 38.5425 | 40.74502 | 12.24476 | -2.202523 | 28.50004 | 0.0002286763
38.67396 | 38.8155 | 41.0465 | 12.23917 | -2.230996 | 28.80709 | 0.0002291307
38.68395 | 39.0551 | 41.37094 | 12.2336 | -2.315844 | 29.13711 | 0.0002295887
38.69395 | 39.3528 | 41.7194 | 12.22803 | -2.366602 | 29.49114 | 0.000230051
38.70395 | 39.703 | 42.09204 | 12.22246 | -2.389038 | 29.86935 | 0.0002305173
38.71395 | 40.0336 | 42.48939 | 12.2169 | -2.455788 | 30.27226 | 0.0002309877
38.72395 | 40.4869 | 42.91207 | 12.21134 | -2.425165 | 30.70049 | 0.000231462
38.73395 | 40.883 | 43.36074 | 12.20579 | -2.477744 | 31.15472 | 0.0002319405
38.74394 | 41.3345 | 43.83571 | 12.20025 | -2.501213 | 31.63523 | 0.0002324225
38.75394 | 41.8944 | 44.33873 | 12.1947 | -2.444328 | 32.14379 | 0.0002329092
38.76394 | 42.3635 | 44.87026 | 12.18917 | -2.506758 | 32.68086 | 0.0002334
38.77394 | 43.0211 | 45.43131 | 12.18363 | -2.410209 | 33.24744 | 0.000233895
38.78394 | 43.5735 | 46.02297 | 12.17811 | -2.449473 | 33.84463 | 0.0002343943
38.79393 | 44.2792 | 46.64582 | 12.17259 | -2.366616 | 34.47299 | 0.0002348974
38.80393 | 44.9947 | 47.30234 | 12.16707 | -2.307643 | 35.13504 | 0.0002354053
38.81393 | 45.7305 | 47.99336 | 12.16156 | -2.262861 | 35.83156 | 0.0002359175
38.82393 | 46.5854 | 48.72038 | 12.15605 | -2.134978 | 36.56409 | 0.0002364341
38.83393 | 47.457 | 49.48503 | 12.15055 | -2.028025 | 37.33424 | 0.0002369552
38.84393 | 48.3975 | 50.28905 | 12.14505 | -1.891555 | 38.14376 | 0.0002374807
38.85392 | 49.4238 | 51.13337 | 12.13957 | -1.709571 | 38.99357 | 0.0002380101
38.86392 | 50.4584 | 52.02192 | 12.13408 | -1.563525 | 39.88761 | 0.0002385447
38.87392 | 51.6279 | 52.95597 | 12.1286 | -1.328065 | 40.82713 | 0.0002390838
38.88392 | 52.8467 | 53.93783 | 12.12312 | -1.091128 | 41.81447 | 0.0002396275
38.89392 | 54.1733 | 54.97002 | 12.11765 | -0.7967225 | 42.85213 | 0.000240176
38.90391 | 55.5742 | 56.05413 | 12.11219 | -0.4799262 | 43.9417 | 0.0002407285
38.91391 | 57.0603 | 57.19516 | 12.10673 | -0.1348624 | 45.0882 | 0.0002412864
38.92391 | 58.641 | 58.39515 | 12.10127 | 0.2458463 | 46.29364 | 0.000241849
38.93391 | 60.3389 | 59.65737 | 12.09582 | 0.6815335 | 47.56131 | 0.0002424164
38.94391 | 62.1249 | 60.98526 | 12.09037 | 1.139637 | 48.89465 | 0.0002429887
38.95391 | 64.0104 | 62.38261 | 12.08493 | 1.627787 | 50.29744 | 0.000243566
38.9639 | 65.9964 | 63.85187 | 12.0795 | 2.144533 | 51.77213 | 0.0002441476
38.9739 | 68.1539 | 65.40011 | 12.07407 | 2.753794 | 53.3258 | 0.0002447348
38.9839 | 70.357 | 67.03032 | 12.06864 | 3.326677 | 54.96144 | 0.0002453271
38.9939 | 72.7435 | 68.74735 | 12.06322 | 3.996152 | 56.68389 | 0.0002459244
39.0039 | 75.2979 | 70.5562 | 12.0578 | 4.741703 | 58.49815 | 0.0002465269
39.01389 | 77.897 | 72.46004 | 12.05239 | 5.436958 | 60.4074 | 0.000247134
39.02389 | 80.744 | 74.46836 | 12.04699 | 6.275639 | 62.42113 | 0.0002477469
39.03389 | 83.587 | 76.58513 | 12.04158 | 7.001868 | 64.5433 | 0.0002483651
39.04389 | 86.7629 | 78.81653 | 12.03619 | 7.94637 | 66.78009 | 0.0002489886
39.05389 | 89.9202 | 81.16901 | 12.0308 | 8.751191 | 69.13796 | 0.0002496175
39.06389 | 93.3707 | 83.64931 | 12.02541 | 9.72139 | 71.62365 | 0.0002502518
39.07388 | 96.9322 | 86.26176 | 12.02003 | 10.67044 | 74.24147 | 0.000250891
39.08388 | 100.6112 | 89.01902 | 12.01466 | 11.59218 | 77.00412 | 0.0002515364
39.09388 | 104.5643 | 91.92611 | 12.00928 | 12.63819 | 79.91658 | 0.0002521874
39.10388 | 108.5603 | 94.99088 | 12.00392 | 13.56942 | 82.98671 | 0.0002528439
39.11388 | 112.7307 | 98.22141 | 11.99856 | 14.50929 | 86.2226 | 0.0002535063
39.12387 | 117.1421 | 101.6226 | 11.9932 | 15.51955 | 89.62909 | 0.0002541737
39.13387 | 121.5761 | 105.2093 | 11.98785 | 16.36678 | 93.22122 | 0.0002548475
39.14387 | 126.2898 | 108.987 | 11.98251 | 17.30282 | 97.00422 | 0.0002555273
39.15387 | 131.1538 | 112.9639 | 11.97716 | 18.18986 | 100.9865 | 0.0002562128
39.16387 | 136.0714 | 117.1486 | 11.97183 | 18.92282 | 105.1765 | 0.0002569045
39.17387 | 141.2097 | 121.549 | 11.9665 | 19.66074 | 109.5822 | 0.0002576021
39.18386 | 146.3571 | 126.1682 | 11.96117 | 20.18893 | 114.2067 | 0.0002583051
39.19386 | 151.7752 | 131.0224 | 11.95585 | 20.75283 | 119.0663 | 0.0002590151
39.20386 | 157.1887 | 136.1134 | 11.95054 | 21.07526 | 124.1626 | 0.0002597312
39.21386 | 162.7555 | 141.4466 | 11.94522 | 21.30887 | 129.5011 | 0.0002604536
39.22386 | 168.3384 | 147.0258 | 11.93992 | 21.31257 | 135.0857 | 0.0002611824
39.23385 | 174.2032 | 152.8474 | 11.93462 | 21.35584 | 140.9125 | 0.0002619168
39.24385 | 179.9961 | 158.9225 | 11.92932 | 21.07358 | 146.9929 | 0.0002626585
39.25385 | 185.6615 | 165.2432 | 11.92403 | 20.41833 | 153.3189 | 0.0002634067
39.26385 | 191.5974 | 171.8035 | 11.91874 | 19.79387 | 159.8845 | 0.0002641615
39.27385 | 197.4037 | 178.5942 | 11.91346 | 18.80949 | 166.6805 | 0.0002649229
39.28385 | 203.1476 | 185.6016 | 11.90819 | 17.54598 | 173.6932 | 0.0002656911
39.29384 | 209.0552 | 192.8003 | 11.90292 | 16.2549 | 180.8971 | 0.0002664654
39.30384 | 214.8098 | 200.1807 | 11.89765 | 14.62908 | 188.2828 | 0.0002672473
39.31384 | 220.5194 | 207.7066 | 11.89239 | 12.81281 | 195.8139 | 0.0002680362
39.32384 | 226.0516 | 215.3426 | 11.88713 | 10.70898 | 203.4552 | 0.0002688321
39.33384 | 231.7052 | 223.0473 | 11.88188 | 8.65793 | 211.1651 | 0.0002696351
39.34383 | 236.906 | 230.7654 | 11.87664 | 6.140566 | 218.8885 | 0.0002704445
39.35383 | 242.1492 | 238.459 | 11.8714 | 3.690181 | 226.5874 | 0.0002712619
39.36383 | 247.219 | 246.0622 | 11.86616 | 1.156827 | 234.1957 | 0.0002720867
39.37383 | 252.0438 | 253.5127 | 11.86093 | -1.468859 | 241.6515 | 0.0002729189
39.38383 | 256.8004 | 260.7456 | 11.8557 | -3.945241 | 248.8897 | 0.0002737586
39.39383 | 260.9332 | 267.6952 | 11.85048 | -6.76204 | 255.8445 | 0.0002746058
39.40382 | 265.2902 | 274.2902 | 11.84526 | -8.999983 | 262.4446 | 0.0002754598
39.41382 | 269.1078 | 280.481 | 11.84005 | -11.37322 | 268.6407 | 0.0002763225
39.42382 | 272.5248 | 286.2032 | 11.83484 | -13.67841 | 274.3681 | 0.0002771929
39.43382 | 275.8349 | 291.405 | 11.82964 | -15.57009 | 279.5751 | 0.0002780713
39.44382 | 278.6319 | 296.0417 | 11.82444 | -17.40984 | 284.217 | 0.0002789576
39.45381 | 281.3583 | 300.0735 | 11.81926 | -18.71523 | 288.254 | 0.0002798512
39.46381 | 283.5679 | 303.4798 | 11.81407 | -19.91188 | 291.6654 | 0.0002807538
39.47381 | 285.3173 | 306.2363 | 11.80889 | -20.91898 | 294.4271 | 0.0002816646
39.48381 | 287.0194 | 308.3307 | 11.80371 | -21.31128 | 296.5267 | 0.0002825838
39.49381 | 287.8667 | 309.7575 | 11.79854 | -21.89078 | 297.9587 | 0.0002835115
39.50381 | 288.8064 | 310.5172 | 11.79337 | -21.71085 | 298.7236 | 0.0002844477
39.5138 | 289.2559 | 310.6157 | 11.78821 | -21.3598 | 298.8272 | 0.0002853916
39.5238 | 288.9989 | 310.0638 | 11.78305 | -21.06494 | 298.2805 | 0.0002863452
39.5338 | 288.8708 | 308.8752 | 11.7779 | -20.00443 | 297.097 | 0.0002873077
39.5438 | 288.0632 | 307.068 | 11.77275 | -19.00477 | 295.2949 | 0.000288279
39.5538 | 286.8496 | 304.6637 | 11.76761 | -17.81411 | 292.8958 | 0.0002892594
39.56379 | 285.4619 | 301.6906 | 11.76248 | -16.22873 | 289.9279 | 0.000290248
39.57379 | 283.3137 | 298.172 | 11.75734 | -14.85831 | 286.4144 | 0.0002912469
39.58379 | 281.3453 | 294.1424 | 11.75221 | -12.79712 | 282.3899 | 0.0002922551
39.59379 | 278.5236 | 289.6372 | 11.74709 | -11.1136 | 277.8898 | 0.0002932728
39.60379 | 275.7828 | 284.6945 | 11.74197 | -8.911724 | 272.9523 | 0.0002943
39.61379 | 272.3986 | 279.3549 | 11.73686 | -6.956336 | 267.6178 | 0.000295337
39.62378 | 269.0852 | 273.6669 | 11.73176 | -4.581681 | 261.9348 | 0.0002963827
39.63378 | 265.2407 | 267.6615 | 11.72665 | -2.420805 | 255.9346 | 0.0002974395
39.64378 | 260.996 | 261.3881 | 11.72155 | -0.3920936 | 249.6662 | 0.0002985062
39.65378 | 256.6696 | 254.8897 | 11.71646 | 1.779851 | 243.173 | 0.0002995833
39.66378 | 252.1204 | 248.2085 | 11.71137 | 3.91194 | 236.4968 | 0.0003006705
39.67377 | 247.4254 | 241.3916 | 11.70629 | 6.033788 | 229.685 | 0.000301767
39.68377 | 242.1941 | 234.4646 | 11.70121 | 7.72948 | 222.7631 | 0.0003028753
39.69377 | 237.1508 | 227.4709 | 11.69614 | 9.679949 | 215.7744 | 0.0003039942
39.70377 | 231.9301 | 220.445 | 11.69107 | 11.48514 | 208.7536 | 0.000305124
39.71377 | 226.5009 | 213.4194 | 11.686 | 13.0815 | 201.7331 | 0.0003062647
39.72377 | 220.7595 | 206.4244 | 11.68094 | 14.3351 | 194.7431 | 0.0003074166
39.73376 | 215.3007 | 199.4946 | 11.6759 | 15.80606 | 187.8184 | 0.0003085785
39.74376 | 209.2896 | 192.6422 | 11.67085 | 16.64735 | 180.9711 | 0.0003097529
39.75376 | 203.7506 | 185.8974 | 11.6658 | 17.85323 | 174.2313 | 0.0003109388
39.76376 | 197.896 | 179.2809 | 11.66076 | 18.61509 | 167.6198 | 0.0003121364
39.77376 | 191.9051 | 172.8113 | 11.65573 | 19.09381 | 161.1552 | 0.0003133459
39.78375 | 186.3027 | 166.5105 | 11.6507 | 19.79223 | 154.8595 | 0.000314566
39.79375 | 180.4557 | 160.3795 | 11.64568 | 20.07619 | 148.7335 | 0.0003157995
39.80375 | 174.4522 | 154.4355 | 11.64066 | 20.01669 | 142.7945 | 0.0003170453
39.81375 | 168.9895 | 148.6869 | 11.63564 | 20.30259 | 137.051 | 0.0003183035
39.82375 | 163.2056 | 143.1398 | 11.63063 | 20.06579 | 131.5089 | 0.0003195743
39.83375 | 157.6672 | 137.7982 | 11.62563 | 19.86902 | 126.1722 | 0.0003208579
39.84374 | 152.2659 | 132.6689 | 11.62063 | 19.59701 | 121.0479 | 0.0003221531
39.85374 | 146.5594 | 127.7421 | 11.61563 | 18.81725 | 116.1262 | 0.0003234627
39.86374 | 141.7225 | 123.0217 | 11.61064 | 18.70077 | 111.4108 | 0.0003247855
39.87374 | 136.193 | 118.5049 | 11.60566 | 17.68805 | 106.899 | 0.000326122
39.88374 | 131.3372 | 114.188 | 11.60068 | 17.14919 | 102.587 | 0.0003274719
39.89373 | 126.4801 | 110.0701 | 11.59571 | 16.40999 | 98.47407 | 0.0003288343
39.90373 | 121.5837 | 106.1378 | 11.59073 | 15.44592 | 94.54672 | 0.0003302121
39.91373 | 117.0833 | 102.3891 | 11.58577 | 14.6942 | 90.803 | 0.0003316041
39.92373 | 112.5264 | 98.81764 | 11.58081 | 13.70876 | 87.2365 | 0.0003330105
39.93373 | 108.2776 | 95.41666 | 11.57585 | 12.86094 | 83.84047 | 0.0003344315
39.94373 | 104.2084 | 92.17926 | 11.5709 | 12.02914 | 80.60803 | 0.0003358673
39.95372 | 99.9775 | 89.1014 | 11.56596 | 10.8761 | 77.5351 | 0.0003373167
39.96372 | 96.388 | 86.17006 | 11.56101 | 10.21794 | 74.6087 | 0.0003387827
39.97372 | 92.5664 | 83.3814 | 11.55608 | 9.185003 | 71.82498 | 0.0003402641
39.98372 | 88.9826 | 80.72859 | 11.55115 | 8.254013 | 69.1771 | 0.0003417612
39.99372 | 85.5895 | 78.20497 | 11.54622 | 7.38453 | 66.65841 | 0.0003432742
40.00371 | 82.3242 | 75.80649 | 11.5413 | 6.517707 | 64.26485 | 0.0003448017
40.01371 | 79.2311 | 73.52189 | 11.53638 | 5.709208 | 61.98516 | 0.000346347
40.02371 | 76.3836 | 71.34767 | 11.53147 | 5.035931 | 59.81585 | 0.000347909
40.03371 | 73.4295 | 69.27802 | 11.52656 | 4.151478 | 57.75111 | 0.0003494877
40.04371 | 70.8229 | 67.30737 | 11.52166 | 3.515531 | 55.78536 | 0.0003510835
40.05371 | 68.1158 | 65.43039 | 11.51676 | 2.685406 | 53.91328 | 0.0003526965
40.0637 | 65.8235 | 63.64382 | 11.51187 | 2.17968 | 52.13159 | 0.0003543255
40.0737 | 63.3977 | 61.93914 | 11.50698 | 1.458558 | 50.4318 | 0.0003559739
40.0837 | 61.2444 | 60.31366 | 11.5021 | 0.9307423 | 48.8112 | 0.0003576405
40.0937 | 59.1944 | 58.76302 | 11.49722 | 0.4313827 | 47.26544 | 0.0003593253
40.1037 | 57.1246 | 57.28311 | 11.49235 | -0.1585064 | 45.7904 | 0.0003610287
40.11369 | 55.3829 | 55.87147 | 11.48748 | -0.4885671 | 44.38362 | 0.0003627494
40.12369 | 53.473 | 54.52148 | 11.48262 | -1.048478 | 43.03849 | 0.0003644909
40.13369 | 51.8943 | 53.23117 | 11.47776 | -1.336871 | 41.75304 | 0.0003662519
40.14369 | 50.2089 | 51.99727 | 11.47291 | -1.788374 | 40.524 | 0.0003680327
40.15369 | 48.6906 | 50.8167 | 11.46806 | -2.126096 | 39.34827 | 0.0003698336
40.16369 | 47.2827 | 49.68653 | 11.46321 | -2.403831 | 38.22295 | 0.0003716549
40.17368 | 45.8804 | 48.60508 | 11.45838 | -2.72468 | 37.14633 | 0.000373495
40.18368 | 44.75 | 47.56771 | 11.45354 | -2.817711 | 36.11379 | 0.000375358
40.19368 | 43.3894 | 46.57297 | 11.44871 | -3.183574 | 35.12388 | 0.0003772424
40.20368 | 42.3082 | 45.61865 | 11.44389 | -3.310453 | 34.17439 | 0.0003791485
40.21368 | 41.2222 | 44.70261 | 11.43907 | -3.480406 | 33.26316 | 0.0003810767
40.22367 | 40.147 | 43.82367 | 11.43426 | -3.676669 | 32.38903 | 0.0003830252
40.23367 | 39.2222 | 42.97824 | 11.42944 | -3.756041 | 31.54841 | 0.0003849986
40.24367 | 38.2715 | 42.16543 | 11.42464 | -3.893931 | 30.74041 | 0.000386995
40.25367 | 37.4157 | 41.38356 | 11.41984 | -3.967865 | 29.96334 | 0.0003890149
40.26367 | 36.6215 | 40.63108 | 11.41504 | -4.009585 | 29.21565 | 0.0003910588
40.27367 | 35.7749 | 39.90652 | 11.41025 | -4.131623 | 28.49588 | 0.0003931269
40.28366 | 35.072 | 39.20917 | 11.40547 | -4.137165 | 27.8033 | 0.0003952176
40.29366 | 34.3528 | 38.53635 | 11.40068 | -4.183555 | 27.13527 | 0.0003973354
40.30366 | 33.6806 | 37.88756 | 11.39591 | -4.206961 | 26.49125 | 0.0003994789
40.31366 | 33.0443 | 37.26164 | 11.39114 | -4.217341 | 25.8701 | 0.0004016481
40.32366 | 32.4089 | 36.65751 | 11.38637 | -4.248613 | 25.27074 | 0.000403844
40.33365 | 31.8728 | 36.07472 | 11.38161 | -4.201918 | 24.6927 | 0.000406064
40.34365 | 31.2989 | 35.51116 | 11.37685 | -4.212262 | 24.1339 | 0.0004083138
40.35365 | 30.8159 | 34.96652 | 11.3721 | -4.150623 | 23.59401 | 0.0004105914
40.36365 | 30.3286 | 34.43995 | 11.36735 | -4.111347 | 23.07218 | 0.0004128973
40.37365 | 29.765 | 33.93063 | 11.36261 | -4.165632 | 22.56761 | 0.0004152318
40.38365 | 29.3603 | 33.43782 | 11.35787 | -4.077517 | 22.07953 | 0.0004175957
40.39364 | 28.8898 | 32.96125 | 11.35314 | -4.07145 | 21.60769 | 0.0004199869
40.40364 | 28.5637 | 32.49932 | 11.34841 | -3.935617 | 21.15048 | 0.0004224107
40.41364 | 28.0836 | 32.05185 | 11.34369 | -3.968254 | 20.70774 | 0.0004248654
40.42364 | 27.7342 | 31.61825 | 11.33897 | -3.884052 | 20.27886 | 0.0004273514
40.43364 | 27.3585 | 31.19794 | 11.33425 | -3.839439 | 19.86326 | 0.0004298693
40.44363 | 26.9681 | 30.79076 | 11.32955 | -3.82266 | 19.46078 | 0.0004324173
40.45363 | 26.6515 | 30.39541 | 11.32484 | -3.743907 | 19.07013 | 0.0004350008
40.46363 | 26.3016 | 30.01179 | 11.32014 | -3.71019 | 18.69121 | 0.000437618
40.47363 | 26.0129 | 29.63945 | 11.31545 | -3.626547 | 18.32356 | 0.0004402695
40.48363 | 25.6911 | 29.27793 | 11.31075 | -3.586835 | 17.96674 | 0.000442956
40.49363 | 25.3849 | 28.92683 | 11.30607 | -3.541932 | 17.62032 | 0.0004456782
40.50362 | 25.084 | 28.58607 | 11.30139 | -3.502068 | 17.28423 | 0.0004484338
40.51362 | 24.8297 | 28.2546 | 11.29672 | -3.424895 | 16.95743 | 0.0004512291
40.52362 | 24.5283 | 27.93239 | 11.29204 | -3.40409 | 16.63989 | 0.0004540622
40.53362 | 24.3086 | 27.61911 | 11.28738 | -3.310505 | 16.33127 | 0.0004569336
40.54362 | 24.044 | 27.31441 | 11.28272 | -3.270412 | 16.03124 | 0.0004598442
40.55361 | 23.8186 | 27.01831 | 11.27806 | -3.199707 | 15.73978 | 0.0004627918
40.56361 | 23.5495 | 26.72986 | 11.27341 | -3.180361 | 15.45599 | 0.0004657829
40.57361 | 23.3287 | 26.4491 | 11.26876 | -3.120404 | 15.17987 | 0.0004688154
40.58361 | 23.0929 | 26.17577 | 11.26412 | -3.082865 | 14.91117 | 0.0004718903
40.59361 | 22.8775 | 25.90958 | 11.25948 | -3.032081 | 14.64963 | 0.0004750083
40.60361 | 22.69 | 25.6503 | 11.25485 | -2.960303 | 14.39498 | 0.0004781702
40.6136 | 22.4784 | 25.39794 | 11.25022 | -2.919541 | 14.14724 | 0.0004813739
40.6236 | 22.2828 | 25.15176 | 11.2456 | -2.868958 | 13.90567 | 0.0004846264
40.6336 | 22.072 | 24.91179 | 11.24098 | -2.83979 | 13.67032 | 0.0004879256
40.6436 | 21.8645 | 24.67783 | 11.23637 | -2.813331 | 13.44097 | 0.0004912726
40.6536 | 21.6978 | 24.44967 | 11.23176 | -2.751874 | 13.21742 | 0.0004946681
40.66359 | 21.4955 | 24.22735 | 11.22716 | -2.731846 | 12.99969 | 0.0004981099
40.67359 | 21.3567 | 24.01022 | 11.22255 | -2.653524 | 12.78717 | 0.0005016057
40.68359 | 21.1767 | 23.79835 | 11.21796 | -2.621651 | 12.57989 | 0.0005051533
40.69359 | 20.9908 | 23.59156 | 11.21337 | -2.600758 | 12.37768 | 0.0005087537
40.70359 | 20.8402 | 23.38968 | 11.20878 | -2.549481 | 12.18039 | 0.0005124081
40.71359 | 20.6738 | 23.19256 | 11.2042 | -2.518761 | 11.98784 | 0.0005161176
40.72358 | 20.5235 | 23.00025 | 11.19963 | -2.476747 | 11.8001 | 0.0005198798
40.73358 | 20.3822 | 22.81219 | 11.19506 | -2.429992 | 11.61661 | 0.0005237031
40.74358 | 20.2042 | 22.62846 | 11.19049 | -2.424261 | 11.43744 | 0.0005275853
40.75358 | 20.1005 | 22.44892 | 11.18593 | -2.348419 | 11.26246 | 0.0005315276
40.76358 | 19.9448 | 22.27344 | 11.18137 | -2.328638 | 11.09153 | 0.0005355312
40.77357 | 19.8178 | 22.10207 | 11.17682 | -2.284268 | 10.92471 | 0.0005395937
40.78357 | 19.6742 | 21.93434 | 11.17227 | -2.260136 | 10.76152 | 0.0005437242
40.79357 | 19.5565 | 21.77031 | 11.16773 | -2.213807 | 10.60203 | 0.0005479205
40.80357 | 19.4289 | 21.60987 | 11.16319 | -2.18097 | 10.44613 | 0.0005521839
40.81357 | 19.2879 | 21.45292 | 11.15866 | -2.165019 | 10.2937 | 0.0005565161
40.82357 | 19.1962 | 21.29935 | 11.15413 | -2.103149 | 10.14466 | 0.0005609185
40.83356 | 19.0555 | 21.14921 | 11.14961 | -2.09371 | 9.999037 | 0.000565388
40.84356 | 18.9536 | 21.00211 | 11.14509 | -2.04851 | 9.856452 | 0.0005699359
40.85356 | 18.8371 | 20.85811 | 11.14057 | -2.021009 | 9.716962 | 0.0005745591
40.86356 | 18.7121 | 20.71712 | 11.13606 | -2.005016 | 9.580475 | 0.0005792601
40.87356 | 18.6513 | 20.57905 | 11.13156 | -1.927746 | 9.446905 | 0.0005840395
40.88355 | 18.5205 | 20.44395 | 11.12706 | -1.923448 | 9.316299 | 0.0005888943
40.89355 | 18.4305 | 20.31148 | 11.12256 | -1.880978 | 9.188321 | 0.0005938374
40.90355 | 18.3332 | 20.18169 | 11.11807 | -1.848492 | 9.063021 | 0.0005988653
40.91355 | 18.2007 | 20.05452 | 11.11358 | -1.853817 | 8.940328 | 0.0006039802
40.92355 | 18.1363 | 19.92988 | 11.1091 | -1.79358 | 8.820168 | 0.0006091842
40.93355 | 18.0285 | 19.80771 | 11.10462 | -1.779214 | 8.702475 | 0.0006144795
40.94354 | 17.9422 | 19.68807 | 11.10016 | -1.745867 | 8.587291 | 0.0006198633
40.95354 | 17.8479 | 19.57064 | 11.09569 | -1.72274 | 8.474326 | 0.0006253482
40.96354 | 17.7539 | 19.45548 | 11.09122 | -1.701582 | 8.363627 | 0.0006309312
40.97354 | 17.676 | 19.34255 | 11.08677 | -1.666548 | 8.255146 | 0.0006366157
40.98354 | 17.5716 | 19.23177 | 11.08231 | -1.66017 | 8.148817 | 0.0006424037
40.99353 | 17.4993 | 19.1232 | 11.07787 | -1.6239 | 8.044685 | 0.0006482924
41.00353 | 17.4197 | 19.01657 | 11.07342 | -1.596869 | 7.942493 | 0.0006542959
41.01353 | 17.3251 | 18.91193 | 11.06898 | -1.586832 | 7.84229 | 0.0006604114
41.02353 | 17.2758 | 18.80924 | 11.06455 | -1.533437 | 7.744025 | 0.000666642
41.03353 | 17.1745 | 18.70844 | 11.06011 | -1.533936 | 7.647648 | 0.0006729908
41.04353 | 17.1029 | 18.60948 | 11.05569 | -1.506581 | 7.553113 | 0.0006794609
41.05352 | 17.0483 | 18.51243 | 11.05127 | -1.464128 | 7.460471 | 0.0006860492
41.06352 | 16.9657 | 18.41702 | 11.04685 | -1.451324 | 7.369476 | 0.0006927719
41.07352 | 16.905 | 18.32333 | 11.04244 | -1.418331 | 7.280189 | 0.0006996265
41.08352 | 16.7982 | 18.23131 | 11.03804 | -1.433106 | 7.192564 | 0.0007066163
41.09352 | 16.7603 | 18.14091 | 11.03363 | -1.380608 | 7.106562 | 0.0007137453
41.10351 | 16.6901 | 18.05219 | 11.02924 | -1.362085 | 7.022226 | 0.0007210104
41.11351 | 16.6086 | 17.96492 | 11.02484 | -1.356324 | 6.939351 | 0.0007284297
41.12351 | 16.5848 | 17.87918 | 11.02046 | -1.294376 | 6.857984 | 0.0007360006
41.13351 | 16.4749 | 17.7949 | 11.01607 | -1.320003 | 6.778088 | 0.0007437275
41.14351 | 16.431 | 17.71207 | 11.01169 | -1.281073 | 6.699629 | 0.0007516149
41.15351 | 16.3608 | 17.63065 | 11.00732 | -1.269849 | 6.622573 | 0.0007596677
41.1635 | 16.3054 | 17.55068 | 11.00295 | -1.245278 | 6.54696 | 0.0007678825
41.1735 | 16.2615 | 17.47197 | 10.99859 | -1.210471 | 6.472609 | 0.0007762808
41.1835 | 16.1887 | 17.39457 | 10.99422 | -1.205875 | 6.399566 | 0.0007848596
41.1935 | 16.1321 | 17.31846 | 10.98987 | -1.18636 | 6.327799 | 0.0007936249
41.2035 | 16.0738 | 17.2436 | 10.98552 | -1.169797 | 6.257279 | 0.000802582
41.21349 | 16.0049 | 17.17003 | 10.98117 | -1.16513 | 6.188045 | 0.0008117282
41.22349 | 15.984 | 17.09759 | 10.97683 | -1.113585 | 6.119934 | 0.0008210875
41.23349 | 15.9043 | 17.02631 | 10.97249 | -1.122011 | 6.052988 | 0.0008306575
41.24349 | 15.8613 | 16.95618 | 10.96816 | -1.094879 | 5.98718 | 0.0008404449
41.25349 | 15.7889 | 16.88717 | 10.96383 | -1.098266 | 5.922486 | 0.0008504569
41.26349 | 15.7316 | 16.81925 | 10.95951 | -1.087646 | 5.858879 | 0.0008607005
41.27348 | 15.7002 | 16.75246 | 10.95519 | -1.05226 | 5.796398 | 0.0008711733
41.28348 | 15.636 | 16.68665 | 10.95088 | -1.050655 | 5.734897 | 0.0008819035
41.29348 | 15.6238 | 16.62187 | 10.94657 | -0.9980732 | 5.674415 | 0.0008928893
41.30348 | 15.5383 | 16.55809 | 10.94226 | -1.019793 | 5.614929 | 0.0009041394
41.31348 | 15.5032 | 16.49529 | 10.93796 | -0.9920943 | 5.55642 | 0.0009156627
41.32347 | 15.4525 | 16.43351 | 10.93367 | -0.981015 | 5.498921 | 0.0009274569
41.33347 | 15.3957 | 16.37261 | 10.92937 | -0.9769139 | 5.4423 | 0.000939555
41.34347 | 15.3917 | 16.31263 | 10.92509 | -0.9209333 | 5.386594 | 0.0009519558
41.35347 | 15.3286 | 16.25355 | 10.9208 | -0.9249531 | 5.331784 | 0.0009646699
41.36347 | 15.2916 | 16.19536 | 10.91653 | -0.9037559 | 5.277852 | 0.0009777086
41.37347 | 15.2485 | 16.13802 | 10.91225 | -0.8895229 | 5.224779 | 0.0009910837
41.38346 | 15.2103 | 16.08159 | 10.90799 | -0.8712912 | 5.172598 | 0.001004794
41.39346 | 15.1728 | 16.02593 | 10.90372 | -0.8531336 | 5.121191 | 0.001018878
41.40346 | 15.1443 | 15.97109 | 10.89946 | -0.8267888 | 5.070591 | 0.001033338
41.41346 | 15.098 | 15.91704 | 10.89521 | -0.8190411 | 5.020784 | 0.001048186
41.42346 | 15.0676 | 15.86377 | 10.89096 | -0.796174 | 4.971752 | 0.001063438
41.43345 | 15.0045 | 15.81133 | 10.88672 | -0.8068332 | 4.923537 | 0.001079093
41.44345 | 14.9949 | 15.75958 | 10.88248 | -0.7646821 | 4.876012 | 0.001095199
41.45345 | 14.9362 | 15.70857 | 10.87824 | -0.7723672 | 4.829217 | 0.001111757
41.46345 | 14.9034 | 15.65828 | 10.87401 | -0.754875 | 4.78314 | 0.001128786
41.47345 | 14.897 | 15.60869 | 10.86978 | -0.7116907 | 4.737766 | 0.001146304
41.48344 | 14.84 | 15.55985 | 10.86556 | -0.7198524 | 4.693129 | 0.001164314
41.49344 | 14.8076 | 15.51164 | 10.86134 | -0.7040447 | 4.649121 | 0.001182871
41.50344 | 14.7538 | 15.46411 | 10.85713 | -0.7103064 | 4.605778 | 0.00120198
41.51344 | 14.7307 | 15.41723 | 10.85292 | -0.6865252 | 4.563086 | 0.001221664
41.52344 | 14.6936 | 15.37099 | 10.84871 | -0.6773892 | 4.521035 | 0.001241948
41.53344 | 14.6888 | 15.32539 | 10.84451 | -0.6365865 | 4.479612 | 0.001262857
41.54343 | 14.6524 | 15.28045 | 10.84032 | -0.6280538 | 4.438849 | 0.001284399
41.55343 | 14.5994 | 15.23608 | 10.83613 | -0.6366838 | 4.398649 | 0.001306643
41.56343 | 14.5756 | 15.19231 | 10.83194 | -0.6167137 | 4.359042 | 0.001329599
41.57343 | 14.548 | 15.14913 | 10.82776 | -0.6011335 | 4.320021 | 0.001353301
41.58343 | 14.5059 | 15.10653 | 10.82358 | -0.6006331 | 4.281574 | 0.001377781
41.59342 | 14.4926 | 15.06454 | 10.81941 | -0.5719441 | 4.243728 | 0.001403051
41.60342 | 14.4622 | 15.02307 | 10.81524 | -0.5608732 | 4.2064 | 0.0014292
41.61342 | 14.427 | 14.98215 | 10.81108 | -0.5551533 | 4.169617 | 0.001456242
41.62342 | 14.3976 | 14.94178 | 10.80692 | -0.5441753 | 4.133371 | 0.001484222
41.63342 | 14.3745 | 14.90193 | 10.80277 | -0.5274304 | 4.097652 | 0.001513186
41.64342 | 14.361 | 14.86261 | 10.79861 | -0.5016105 | 4.062453 | 0.001543182
41.65341 | 14.3401 | 14.82384 | 10.79447 | -0.4837448 | 4.027798 | 0.001574229
41.66341 | 14.3093 | 14.78555 | 10.79033 | -0.4762491 | 3.993611 | 0.001606446
41.67341 | 14.2685 | 14.74775 | 10.78619 | -0.4792548 | 3.959921 | 0.00163986
41.68341 | 14.2459 | 14.71045 | 10.78206 | -0.4645531 | 3.926717 | 0.001674532
41.69341 | 14.2355 | 14.67364 | 10.77793 | -0.4381381 | 3.893994 | 0.001710528
41.7034 | 14.2117 | 14.63734 | 10.77381 | -0.4256377 | 3.861775 | 0.001747868
41.7134 | 14.2083 | 14.60147 | 10.7697 | -0.3931735 | 3.829991 | 0.001786725
41.7234 | 14.1532 | 14.56608 | 10.76558 | -0.412876 | 3.798668 | 0.001827129
41.7334 | 14.1349 | 14.53114 | 10.76147 | -0.3962382 | 3.767798 | 0.001869163
41.7434 | 14.1103 | 14.49665 | 10.75737 | -0.3863544 | 3.737376 | 0.001912916
41.7534 | 14.087 | 14.46262 | 10.75326 | -0.3756189 | 3.707396 | 0.001958482
41.76339 | 14.0654 | 14.42906 | 10.74917 | -0.3636594 | 3.677881 | 0.002005914
41.77339 | 14.0307 | 14.3959 | 10.74508 | -0.3652043 | 3.648769 | 0.002055409
41.78339 | 14.0096 | 14.36318 | 10.74099 | -0.353582 | 3.620083 | 0.002107034
41.79339 | 13.9895 | 14.33089 | 10.73691 | -0.3413882 | 3.591818 | 0.002160907
41.80339 | 13.9488 | 14.29902 | 10.73283 | -0.3502181 | 3.56397 | 0.002217154
41.81338 | 13.9526 | 14.2676 | 10.72876 | -0.3149986 | 3.536562 | 0.002275848
41.82338 | 13.8933 | 14.23656 | 10.72469 | -0.3432641 | 3.509536 | 0.002337242
41.83338 | 13.8869 | 14.20594 | 10.72063 | -0.3190423 | 3.482915 | 0.00240143
41.84338 | 13.8668 | 14.17573 | 10.71657 | -0.3089298 | 3.456696 | 0.002468564
41.85338 | 13.8331 | 14.14592 | 10.71251 | -0.3128238 | 3.430876 | 0.002538809
41.86338 | 13.8319 | 14.11652 | 10.70846 | -0.2846216 | 3.405452 | 0.002612336
41.87337 | 13.7797 | 14.08755 | 10.70441 | -0.3078483 | 3.380445 | 0.002689247
41.88337 | 13.7933 | 14.05895 | 10.70037 | -0.2656468 | 3.355806 | 0.002769882
41.89337 | 13.748 | 14.03074 | 10.69633 | -0.2827432 | 3.331556 | 0.002854364
41.90337 | 13.7334 | 14.00294 | 10.6923 | -0.2695358 | 3.307694 | 0.002942889
41.91337 | 13.7149 | 13.97552 | 10.68827 | -0.260624 | 3.284219 | 0.003035691
41.92336 | 13.6858 | 13.94853 | 10.68425 | -0.2627333 | 3.261152 | 0.003132885
41.93336 | 13.6684 | 13.92191 | 10.68023 | -0.2535105 | 3.238448 | 0.003234894
41.94336 | 13.6591 | 13.89568 | 10.67621 | -0.2365823 | 3.216129 | 0.003341863
41.95336 | 13.6292 | 13.86985 | 10.6722 | -0.2406489 | 3.194195 | 0.003454037
41.96336 | 13.6056 | 13.84441 | 10.66819 | -0.2388115 | 3.172647 | 0.00357167
41.97336 | 13.5836 | 13.81937 | 10.66419 | -0.2357709 | 3.151486 | 0.003695018
41.98335 | 13.5854 | 13.79475 | 10.6602 | -0.2093524 | 3.130733 | 0.003824214
41.99335 | 13.5585 | 13.77051 | 10.6562 | -0.21201 | 3.110349 | 0.003959772
42.00335 | 13.5327 | 13.74667 | 10.65221 | -0.2139701 | 3.090357 | 0.004101834
42.01335 | 13.5075 | 13.72324 | 10.64823 | -0.2157359 | 3.070759 | 0.004250658
42.02335 | 13.4852 | 13.70021 | 10.64425 | -0.2150096 | 3.051557 | 0.004406498
42.03334 | 13.4852 | 13.67762 | 10.64027 | -0.1924169 | 3.032774 | 0.004569433
42.04334 | 13.465 | 13.65542 | 10.6363 | -0.1904177 | 3.014376 | 0.004740009
42.05334 | 13.4405 | 13.63364 | 10.63233 | -0.1931379 | 2.996386 | 0.004918275
42.06334 | 13.4292 | 13.61228 | 10.62837 | -0.1830823 | 2.978807 | 0.005104406
42.07334 | 13.395 | 13.59136 | 10.62441 | -0.1963553 | 2.961645 | 0.005298543
42.08334 | 13.4011 | 13.57086 | 10.62046 | -0.1697622 | 2.944903 | 0.005500775
42.09333 | 13.3701 | 13.55083 | 10.61651 | -0.1807276 | 2.928605 | 0.005710924
42.10333 | 13.3461 | 13.53122 | 10.61257 | -0.1851175 | 2.912722 | 0.005929364
42.11333 | 13.3398 | 13.51206 | 10.60863 | -0.1722575 | 2.897276 | 0.006155769
42.12333 | 13.3005 | 13.49335 | 10.60469 | -0.1928528 | 2.882274 | 0.006389912
42.13333 | 13.317 | 13.47511 | 10.60076 | -0.1581087 | 2.867721 | 0.006631447
42.14332 | 13.2955 | 13.45735 | 10.59683 | -0.1618479 | 2.853636 | 0.006879647
42.15332 | 13.2548 | 13.44004 | 10.59291 | -0.1852402 | 2.839997 | 0.00713436
42.16332 | 13.2435 | 13.42321 | 10.58899 | -0.1797073 | 2.826823 | 0.007394538
42.17332 | 13.2111 | 13.40685 | 10.58507 | -0.195753 | 2.814119 | 0.007659179
42.18332 | 13.2228 | 13.39098 | 10.58116 | -0.1681799 | 2.801888 | 0.007927083
42.19332 | 13.1898 | 13.37559 | 10.57726 | -0.1857893 | 2.790134 | 0.008196829
42.20331 | 13.1675 | 13.36069 | 10.57336 | -0.1931947 | 2.778867 | 0.008466519
42.21331 | 13.1493 | 13.34627 | 10.56946 | -0.1969652 | 2.768067 | 0.008734834
42.22331 | 13.1377 | 13.33231 | 10.56557 | -0.1946114 | 2.757741 | 0.008999456
42.23331 | 13.1402 | 13.31883 | 10.56168 | -0.1786269 | 2.747887 | 0.009258154
42.24331 | 13.1029 | 13.3058 | 10.5578 | -0.2028987 | 2.738493 | 0.00950855
42.2533 | 13.0666 | 13.29323 | 10.55392 | -0.2266257 | 2.729556 | 0.009747936
42.2633 | 13.0592 | 13.28106 | 10.55005 | -0.2218648 | 2.721044 | 0.009974258
42.2733 | 13.0402 | 13.26931 | 10.54617 | -0.2291054 | 2.712946 | 0.01018477
42.2833 | 13.0433 | 13.25792 | 10.54231 | -0.214618 | 2.705233 | 0.01037706
42.2933 | 13.0017 | 13.24687 | 10.53845 | -0.2451686 | 2.697874 | 0.01054887
42.3033 | 12.9808 | 13.23612 | 10.53459 | -0.2553152 | 2.69083 | 0.01069818
42.31329 | 12.9692 | 13.22562 | 10.53074 | -0.2564201 | 2.684059 | 0.01082313
42.32329 | 12.9605 | 13.21531 | 10.52689 | -0.2548077 | 2.677497 | 0.01092258
42.33329 | 12.9402 | 13.20513 | 10.52304 | -0.2649257 | 2.671088 | 0.01099535
42.34329 | 12.9079 | 13.19501 | 10.5192 | -0.2871051 | 2.664762 | 0.01104082
42.35329 | 12.8974 | 13.18487 | 10.51537 | -0.2874702 | 2.658446 | 0.01105874
42.36328 | 12.8848 | 13.17465 | 10.51154 | -0.2898498 | 2.652063 | 0.01104926
42.37328 | 12.8631 | 13.16424 | 10.50771 | -0.3011383 | 2.645516 | 0.01101285
42.38328 | 12.8682 | 13.15356 | 10.50389 | -0.2853577 | 2.638722 | 0.0109503
42.39328 | 12.8297 | 13.14252 | 10.50007 | -0.3128194 | 2.63159 | 0.01086272
42.40328 | 12.8284 | 13.13104 | 10.49625 | -0.3026361 | 2.624033 | 0.01075142
42.41328 | 12.8111 | 13.11902 | 10.49244 | -0.3079245 | 2.615966 | 0.01061796
42.42327 | 12.7804 | 13.10642 | 10.48864 | -0.3260208 | 2.607318 | 0.0104642
42.43327 | 12.7847 | 13.09313 | 10.48484 | -0.3084321 | 2.598004 | 0.01029168
42.44327 | 12.7576 | 13.07911 | 10.48104 | -0.3215131 | 2.587972 | 0.0101025
42.45327 | 12.757 | 13.06432 | 10.47725 | -0.3073184 | 2.577174 | 0.009898694
42.46327 | 12.7218 | 13.04872 | 10.47346 | -0.3269159 | 2.565577 | 0.009682317
42.47326 | 12.7229 | 13.0323 | 10.46968 | -0.3094038 | 2.553173 | 0.009455681
42.48326 | 12.6961 | 13.01504 | 10.46589 | -0.3189445 | 2.53993 | 0.009220397
42.49326 | 12.6918 | 12.99696 | 10.46212 | -0.3051621 | 2.525865 | 0.008978695
42.50326 | 12.6755 | 12.97808 | 10.45835 | -0.302576 | 2.510997 | 0.008732502
42.51326 | 12.662 | 12.95842 | 10.45458 | -0.2964168 | 2.495355 | 0.008483642
42.52326 | 12.6321 | 12.93802 | 10.45082 | -0.3059245 | 2.478976 | 0.008233813
42.53325 | 12.6427 | 12.91697 | 10.44706 | -0.274268 | 2.461924 | 0.007984811
42.54325 | 12.6266 | 12.89526 | 10.4433 | -0.2686606 | 2.444218 | 0.007737546
42.55325 | 12.6224 | 12.87298 | 10.43955 | -0.2505827 | 2.425935 | 0.007493496
42.56325 | 12.5973 | 12.8502 | 10.43581 | -0.2528988 | 2.407137 | 0.007253727
42.57325 | 12.5715 | 12.82698 | 10.43207 | -0.2554768 | 2.387892 | 0.007019151
42.58324 | 12.5785 | 12.80341 | 10.42833 | -0.2249096 | 2.368287 | 0.006790737
42.59324 | 12.5639 | 12.77952 | 10.4246 | -0.2156222 | 2.348356 | 0.006568647
42.60324 | 12.5603 | 12.75541 | 10.42087 | -0.1951108 | 2.328189 | 0.006353578
42.61324 | 12.5109 | 12.73114 | 10.41714 | -0.2202408 | 2.307852 | 0.006145882
42.62324 | 12.5115 | 12.70678 | 10.41342 | -0.1952827 | 2.287414 | 0.005945802
42.63324 | 12.5121 | 12.6824 | 10.40971 | -0.1703012 | 2.266942 | 0.005753485
42.64323 | 12.5103 | 12.65808 | 10.406 | -0.1477814 | 2.246515 | 0.005569175
42.65323 | 12.4734 | 12.63383 | 10.40229 | -0.1604328 | 2.226151 | 0.005392508
42.66323 | 12.444 | 12.60973 | 10.39858 | -0.1657295 | 2.205921 | 0.005223606
42.67323 | 12.4424 | 12.58582 | 10.39489 | -0.1434178 | 2.18587 | 0.005062363
42.68323 | 12.4403 | 12.56214 | 10.39119 | -0.1218382 | 2.16604 | 0.00490863
42.69322 | 12.4265 | 12.53875 | 10.3875 | -0.1122494 | 2.146485 | 0.004762367
42.70322 | 12.4131 | 12.51563 | 10.38381 | -0.1025314 | 2.127193 | 0.004623087
42.71322 | 12.3738 | 12.49283 | 10.38013 | -0.1190327 | 2.10821 | 0.004490719
42.72322 | 12.3848 | 12.47037 | 10.37645 | -0.08557171 | 2.089553 | 0.00436503
42.73322 | 12.3793 | 12.44826 | 10.37278 | -0.06896255 | 2.071238 | 0.004245781
42.74322 | 12.3478 | 12.42652 | 10.36911 | -0.07871514 | 2.053274 | 0.004132726
42.75321 | 12.3476 | 12.40516 | 10.36545 | -0.05755776 | 2.035686 | 0.004025722
42.76321 | 12.3196 | 12.38415 | 10.36178 | -0.06454982 | 2.018441 | 0.003924314
42.77321 | 12.3063 | 12.36351 | 10.35813 | -0.05721323 | 2.001558 | 0.003828366
42.78321 | 12.3065 | 12.34325 | 10.35447 | -0.03674691 | 1.985036 | 0.003737641
42.79321 | 12.2946 | 12.32335 | 10.35082 | -0.02874613 | 1.96887 | 0.003651906
42.8032 | 12.2696 | 12.30383 | 10.34718 | -0.03422537 | 1.953071 | 0.003571011
42.8132 | 12.2509 | 12.28464 | 10.34354 | -0.03373888 | 1.937602 | 0.003494579
42.8232 | 12.2569 | 12.2658 | 10.33991 | -0.008898534 | 1.922471 | 0.00342248
42.8332 | 12.2284 | 12.2473 | 10.33627 | -0.01889627 | 1.907669 | 0.00335451
42.8432 | 12.2231 | 12.22912 | 10.33264 | -0.006022362 | 1.893187 | 0.003290475
42.8532 | 12.2089 | 12.21127 | 10.32902 | -0.002368449 | 1.879018 | 0.003230188
42.86319 | 12.1831 | 12.19374 | 10.3254 | -0.01064083 | 1.865163 | 0.003173537
42.87319 | 12.1911 | 12.1765 | 10.32179 | 0.01460399 | 1.851588 | 0.003120215
42.88319 | 12.1557 | 12.15954 | 10.31818 | -0.003841267 | 1.838295 | 0.003070131
42.89319 | 12.1581 | 12.14287 | 10.31457 | 0.01523302 | 1.825275 | 0.003023131
42.90319 | 12.1579 | 12.12646 | 10.31097 | 0.03143648 | 1.812519 | 0.002979071
42.91318 | 12.1099 | 12.11034 | 10.30737 | -0.0004371852 | 1.80003 | 0.002937852
42.92318 | 12.1296 | 12.09445 | 10.30377 | 0.03515295 | 1.787773 | 0.002899263
42.93318 | 12.0994 | 12.0788 | 10.30018 | 0.02059988 | 1.775753 | 0.002863223
42.94318 | 12.1075 | 12.06339 | 10.2966 | 0.04411222 | 1.763961 | 0.002829617
42.95318 | 12.0949 | 12.0482 | 10.29301 | 0.04669861 | 1.752389 | 0.002798334
42.96318 | 12.0503 | 12.03323 | 10.28944 | 0.01706709 | 1.741028 | 0.002769273
42.97317 | 12.0695 | 12.01849 | 10.28586 | 0.05101086 | 1.729882 | 0.002742363
42.98317 | 12.0439 | 12.00393 | 10.28229 | 0.03996688 | 1.718921 | 0.002717461
42.99317 | 12.0582 | 11.98957 | 10.27873 | 0.06862738 | 1.70815 | 0.00269451
43.00317 | 12.0221 | 11.9754 | 10.27517 | 0.04669955 | 1.697561 | 0.00267343
43.01317 | 12.0093 | 11.96141 | 10.27161 | 0.04788969 | 1.687148 | 0.002654148
43.02316 | 12.0238 | 11.94761 | 10.26806 | 0.07619032 | 1.676915 | 0.002636611
43.03316 | 11.996 | 11.93396 | 10.26451 | 0.0620358 | 1.666835 | 0.00262072
43.04316 | 11.979 | 11.92048 | 10.26096 | 0.05851747 | 1.656913 | 0.00260644
43.05316 | 11.9897 | 11.90716 | 10.25742 | 0.0825409 | 1.647144 | 0.002593701
43.06316 | 11.978 | 11.89399 | 10.25388 | 0.0840112 | 1.637522 | 0.00258246
43.07316 | 11.9663 | 11.88097 | 10.25035 | 0.08533401 | 1.628043 | 0.002572668
43.08315 | 11.9481 | 11.8681 | 10.24682 | 0.07999999 | 1.618711 | 0.002564288
43.09315 | 11.9515 | 11.85536 | 10.2433 | 0.0961401 | 1.609503 | 0.002557264
43.10315 | 11.9476 | 11.84275 | 10.23978 | 0.1048459 | 1.600424 | 0.002551566
43.11315 | 11.9121 | 11.83028 | 10.23626 | 0.08182111 | 1.59147 | 0.002547159
43.12315 | 11.9192 | 11.81793 | 10.23275 | 0.1012697 | 1.582637 | 0.002544012
43.13314 | 11.8967 | 11.80572 | 10.22924 | 0.09098332 | 1.573931 | 0.002542098
43.14314 | 11.9073 | 11.79361 | 10.22574 | 0.1136896 | 1.56533 | 0.002541387
43.15314 | 11.8873 | 11.78162 | 10.22224 | 0.1056796 | 1.55684 | 0.002541856
43.16314 | 11.8632 | 11.76974 | 10.21874 | 0.09345661 | 1.548458 | 0.002543485
43.17314 | 11.8416 | 11.75798 | 10.21525 | 0.08362368 | 1.540181 | 0.002546254
43.18314 | 11.8459 | 11.74632 | 10.21176 | 0.09958358 | 1.532005 | 0.002550147
43.19313 | 11.8529 | 11.73477 | 10.20828 | 0.1181275 | 1.523937 | 0.002555139
43.20313 | 11.8212 | 11.72332 | 10.2048 | 0.097881 | 1.515958 | 0.002561235
43.21313 | 11.7998 | 11.71196 | 10.20132 | 0.08783501 | 1.508073 | 0.002568415
43.22313 | 11.8026 | 11.70071 | 10.19785 | 0.1018918 | 1.50028 | 0.00257667
43.23313 | 11.7938 | 11.68955 | 10.19438 | 0.1042537 | 1.492577 | 0.002585992
43.24312 | 11.7902 | 11.67849 | 10.19092 | 0.1117119 | 1.484969 | 0.002596366
43.25312 | 11.758 | 11.66751 | 10.18746 | 0.09049017 | 1.47744 | 0.002607808
43.26312 | 11.7672 | 11.65662 | 10.18401 | 0.1105797 | 1.469994 | 0.002620304
43.27312 | 11.7555 | 11.64582 | 10.18055 | 0.109682 | 1.46263 | 0.002633856
43.28312 | 11.7316 | 11.6351 | 10.17711 | 0.09649893 | 1.455347 | 0.002648462
43.29312 | 11.7265 | 11.62447 | 10.17366 | 0.1020322 | 1.448142 | 0.002664126
43.30311 | 11.7145 | 11.61393 | 10.17023 | 0.1005732 | 1.441021 | 0.002680833
43.31311 | 11.7004 | 11.60346 | 10.16679 | 0.0969439 | 1.433968 | 0.002698623
43.32311 | 11.7021 | 11.59307 | 10.16336 | 0.1090348 | 1.42699 | 0.002717485
43.33311 | 11.6697 | 11.58275 | 10.15993 | 0.08694875 | 1.420084 | 0.002737428
43.34311 | 11.6755 | 11.57251 | 10.15651 | 0.1029863 | 1.41325 | 0.002758461
43.3531 | 11.6552 | 11.56236 | 10.15309 | 0.09283886 | 1.406492 | 0.002780574
43.3631 | 11.6588 | 11.55227 | 10.14967 | 0.1065275 | 1.399796 | 0.002803821
43.3731 | 11.6312 | 11.54226 | 10.14626 | 0.08894353 | 1.393167 | 0.002828197
43.3831 | 11.6364 | 11.53231 | 10.14285 | 0.1040878 | 1.386605 | 0.002853715
43.3931 | 11.6312 | 11.52244 | 10.13945 | 0.1087619 | 1.380108 | 0.002880394
43.4031 | 11.5925 | 11.51263 | 10.13605 | 0.07986642 | 1.373676 | 0.002908251
43.41309 | 11.6189 | 11.50291 | 10.13266 | 0.1159929 | 1.367313 | 0.002937278
43.42309 | 11.6073 | 11.49324 | 10.12926 | 0.1140616 | 1.361006 | 0.002967554
43.43309 | 11.583 | 11.48364 | 10.12588 | 0.0993637 | 1.354761 | 0.002999073
43.44309 | 11.5765 | 11.4741 | 10.12249 | 0.1024001 | 1.348576 | 0.003031862
43.45309 | 11.5794 | 11.46463 | 10.11911 | 0.1147718 | 1.34245 | 0.003065945
43.46308 | 11.5602 | 11.45523 | 10.11574 | 0.1049702 | 1.336389 | 0.003101318
43.47308 | 11.5651 | 11.44589 | 10.11237 | 0.1192148 | 1.33038 | 0.003138079
43.48308 | 11.5393 | 11.4366 | 10.109 | 0.1026968 | 1.324428 | 0.003176227
43.49308 | 11.5457 | 11.42738 | 10.10563 | 0.1183171 | 1.318532 | 0.003215795
43.50308 | 11.5436 | 11.41822 | 10.10227 | 0.1253765 | 1.312692 | 0.003256821
43.51308 | 11.5327 | 11.40912 | 10.09892 | 0.1235755 | 1.306907 | 0.003299342
43.52307 | 11.5253 | 11.40009 | 10.09557 | 0.125206 | 1.301182 | 0.003343356
43.53307 | 11.516 | 11.39111 | 10.09222 | 0.1248862 | 1.295504 | 0.003388991
43.54307 | 11.525 | 11.38219 | 10.08888 | 0.142808 | 1.28988 | 0.00343625
43.55307 | 11.5196 | 11.37333 | 10.08554 | 0.1462718 | 1.284308 | 0.003485182
43.56307 | 11.4982 | 11.36452 | 10.0822 | 0.1336783 | 1.278787 | 0.003535836
43.57306 | 11.5107 | 11.35578 | 10.07887 | 0.1549193 | 1.273323 | 0.003588215
43.58306 | 11.4947 | 11.34709 | 10.07554 | 0.1476126 | 1.267905 | 0.003642476
43.59306 | 11.5154 | 11.33845 | 10.07222 | 0.1769499 | 1.262536 | 0.003698628
43.60306 | 11.4696 | 11.32987 | 10.06889 | 0.1397318 | 1.257217 | 0.003756735
43.61306 | 11.484 | 11.32134 | 10.06558 | 0.1626587 | 1.251947 | 0.003816861
43.62306 | 11.478 | 11.31287 | 10.06226 | 0.1651311 | 1.246726 | 0.003879076
43.63305 | 11.4807 | 11.30446 | 10.05896 | 0.1762407 | 1.241558 | 0.003943389
43.64305 | 11.4489 | 11.2961 | 10.05565 | 0.1528049 | 1.236433 | 0.004010004
43.65305 | 11.453 | 11.28778 | 10.05235 | 0.1652154 | 1.231355 | 0.00407894
43.66305 | 11.464 | 11.27953 | 10.04905 | 0.1844727 | 1.226324 | 0.004150282
43.67305 | 11.439 | 11.27132 | 10.04576 | 0.167677 | 1.221339 | 0.004224123
43.68304 | 11.4293 | 11.26318 | 10.04247 | 0.1661198 | 1.216407 | 0.00430048
43.69304 | 11.4293 | 11.25508 | 10.03919 | 0.1742189 | 1.211515 | 0.004379605
43.70304 | 11.4237 | 11.24703 | 10.0359 | 0.1766658 | 1.206668 | 0.004461532
43.71304 | 11.4125 | 11.23904 | 10.03263 | 0.1734607 | 1.201867 | 0.004546372
43.72304 | 11.4061 | 11.2311 | 10.02935 | 0.1750035 | 1.19711 | 0.004634245
43.73304 | 11.394 | 11.22321 | 10.02608 | 0.1707946 | 1.192399 | 0.004725277
43.74303 | 11.4055 | 11.21537 | 10.02282 | 0.190126 | 1.187736 | 0.004819508
43.75303 | 11.378 | 11.20759 | 10.01956 | 0.1704134 | 1.183114 | 0.004917261
43.76303 | 11.3816 | 11.19985 | 10.0163 | 0.1817501 | 1.178535 | 0.005018596
43.77303 | 11.3626 | 11.19217 | 10.01304 | 0.1704343 | 1.174001 | 0.005123672
43.78303 | 11.3695 | 11.18453 | 10.00979 | 0.184968 | 1.169509 | 0.005232654
43.79302 | 11.3459 | 11.17696 | 10.00655 | 0.1689419 | 1.165066 | 0.005345607
43.80302 | 11.3353 | 11.16943 | 10.0033 | 0.1658716 | 1.160663 | 0.00546294
43.81302 | 11.3437 | 11.16195 | 10.00006 | 0.1817501 | 1.156302 | 0.005584741
43.82302 | 11.3259 | 11.15452 | 9.996827 | 0.1713758 | 1.151986 | 0.005711222
43.83302 | 11.3241 | 11.14715 | 9.993595 | 0.1769505 | 1.147712 | 0.005842604
43.84302 | 11.3186 | 11.13983 | 9.990367 | 0.1787715 | 1.143483 | 0.005979124
43.85301 | 11.308 | 11.13257 | 9.987145 | 0.1754335 | 1.1393 | 0.00612089
43.86301 | 11.2829 | 11.12535 | 9.983925 | 0.1575498 | 1.135157 | 0.006268445
43.87301 | 11.2948 | 11.11819 | 9.980708 | 0.1766128 | 1.131057 | 0.006421931
43.88301 | 11.296 | 11.11108 | 9.977495 | 0.184922 | 1.127001 | 0.006581649
43.89301 | 11.2767 | 11.10402 | 9.974286 | 0.1726772 | 1.122989 | 0.00674791
43.903 | 11.2429 | 11.09703 | 9.971084 | 0.1458707 | 1.119025 | 0.006920875
43.913 | 11.2748 | 11.09008 | 9.967882 | 0.184716 | 1.1151 | 0.007101236
43.923 | 11.25 | 11.08319 | 9.964685 | 0.1668056 | 1.111221 | 0.0072892
43.933 | 11.245 | 11.07636 | 9.961491 | 0.1686385 | 1.107386 | 0.007485159
43.943 | 11.2105 | 11.06959 | 9.9583 | 0.1409142 | 1.103596 | 0.007689534
43.953 | 11.226 | 11.06287 | 9.955114 | 0.1631319 | 1.099851 | 0.007902763
43.96299 | 11.2222 | 11.05622 | 9.951935 | 0.1659842 | 1.096156 | 0.008125003
43.97299 | 11.193 | 11.04962 | 9.948756 | 0.143383 | 1.092504 | 0.008357348
43.98299 | 11.1879 | 11.04308 | 9.945581 | 0.1448209 | 1.088898 | 0.008600023
43.99299 | 11.2033 | 11.0366 | 9.942409 | 0.1666968 | 1.08534 | 0.00885357
44.00299 | 11.1809 | 11.03019 | 9.939242 | 0.1507094 | 1.08183 | 0.009118566
44.01298 | 11.1534 | 11.02385 | 9.936081 | 0.1295513 | 1.078372 | 0.009395338
44.02298 | 11.1441 | 11.01757 | 9.932921 | 0.1265336 | 1.07496 | 0.009685061
44.03298 | 11.1669 | 11.01135 | 9.929765 | 0.1555486 | 1.071598 | 0.009988139
44.04298 | 11.1407 | 11.00521 | 9.926612 | 0.1354946 | 1.068288 | 0.01030527
44.05298 | 11.1253 | 10.99913 | 9.923464 | 0.12617 | 1.065029 | 0.01063719
44.06298 | 11.1308 | 10.99313 | 9.920319 | 0.137673 | 1.061824 | 0.01098466
44.07297 | 11.1272 | 10.9872 | 9.917181 | 0.139996 | 1.058675 | 0.01134812
44.08297 | 11.1186 | 10.98135 | 9.914043 | 0.1372487 | 1.055579 | 0.01172911
44.09297 | 11.0847 | 10.97558 | 9.910909 | 0.1091231 | 1.05254 | 0.01212816
44.10297 | 11.1071 | 10.96988 | 9.907779 | 0.1372169 | 1.049558 | 0.01254616
44.11297 | 11.0919 | 10.96427 | 9.904653 | 0.1276278 | 1.046635 | 0.01298405
44.12296 | 11.0578 | 10.95875 | 9.901533 | 0.09904796 | 1.043776 | 0.01344234
44.13296 | 11.075 | 10.95331 | 9.898414 | 0.1216858 | 1.040977 | 0.01392291
44.14296 | 11.0627 | 10.94797 | 9.895299 | 0.1147331 | 1.038241 | 0.01442634
44.15296 | 11.0548 | 10.94271 | 9.892188 | 0.1120869 | 1.035572 | 0.01495368
44.16296 | 11.0503 | 10.93756 | 9.88908 | 0.1127445 | 1.03297 | 0.01550599
44.17296 | 11.0162 | 10.9325 | 9.885976 | 0.08370285 | 1.030437 | 0.01608432
44.18295 | 11.0484 | 10.92755 | 9.882878 | 0.1208539 | 1.027979 | 0.01668915
44.19295 | 11.0013 | 10.9227 | 9.879782 | 0.07860433 | 1.025591 | 0.01732272
44.20295 | 11.0116 | 10.91795 | 9.876689 | 0.09364584 | 1.02328 | 0.01798551
44.21295 | 11.0088 | 10.91332 | 9.873599 | 0.0954753 | 1.021047 | 0.01867851
44.22295 | 10.9916 | 10.90881 | 9.870514 | 0.0827892 | 1.018894 | 0.01940269
44.23294 | 10.9955 | 10.90442 | 9.867435 | 0.0910799 | 1.016827 | 0.02015819
44.24294 | 10.9797 | 10.90015 | 9.864356 | 0.0795527 | 1.014844 | 0.02094728
44.25294 | 10.9748 | 10.896 | 9.861282 | 0.07880007 | 1.012948 | 0.02176989
44.26294 | 10.9648 | 10.89198 | 9.858211 | 0.07281884 | 1.011144 | 0.02262654
44.27294 | 10.9542 | 10.88809 | 9.855144 | 0.06610591 | 1.009433 | 0.02351755
44.28294 | 10.9526 | 10.88434 | 9.85208 | 0.06825864 | 1.007818 | 0.02444299
44.29293 | 10.919 | 10.88073 | 9.849023 | 0.03827112 | 1.006304 | 0.02540168
44.30293 | 10.9587 | 10.87725 | 9.845967 | 0.08144839 | 1.00489 | 0.02639495
44.31293 | 10.9289 | 10.87391 | 9.842914 | 0.05498536 | 1.00358 | 0.02742089
44.32293 | 10.9259 | 10.87072 | 9.839865 | 0.05518099 | 1.002376 | 0.0284781
44.33293 | 10.91 | 10.86766 | 9.836819 | 0.04233525 | 1.001281 | 0.02956459
44.34292 | 10.9022 | 10.86475 | 9.833781 | 0.03744611 | 1.000297 | 0.03067656
44.35292 | 10.9023 | 10.86198 | 9.830743 | 0.04032083 | 0.9994234 | 0.03181322
44.36292 | 10.8804 | 10.85934 | 9.827708 | 0.02105951 | 0.9986631 | 0.03296939
44.37292 | 10.8802 | 10.85683 | 9.824677 | 0.02336635 | 0.9980162 | 0.03414031
44.38292 | 10.8885 | 10.85445 | 9.82165 | 0.03404717 | 0.9974826 | 0.0353204
44.39292 | 10.8731 | 10.85219 | 9.818626 | 0.02090931 | 0.9970613 | 0.03650324
44.40291 | 10.8526 | 10.85004 | 9.815609 | 0.002559851 | 0.9967507 | 0.03768042
44.41291 | 10.8629 | 10.84799 | 9.812593 | 0.01491431 | 0.9965469 | 0.03884617
44.42291 | 10.8552 | 10.84602 | 9.80958 | 0.009183588 | 0.9964461 | 0.03999054
44.43291 | 10.8317 | 10.84412 | 9.80657 | -0.01241706 | 0.9964425 | 0.0411041
44.44291 | 10.8267 | 10.84227 | 9.803565 | -0.01557025 | 0.9965285 | 0.04217695
44.4529 | 10.8345 | 10.84046 | 9.800566 | -0.005958324 | 0.9966946 | 0.04319794
44.4629 | 10.8132 | 10.83866 | 9.797567 | -0.02545592 | 0.9969299 | 0.0441588
44.4729 | 10.8034 | 10.83684 | 9.794572 | -0.03344166 | 0.9972209 | 0.04504847
44.4829 | 10.8139 | 10.83499 | 9.791581 | -0.02109003 | 0.9975517 | 0.0458573
44.4929 | 10.7977 | 10.83307 | 9.788593 | -0.03537436 | 0.9979047 | 0.04657641
44.5029 | 10.7916 | 10.83107 | 9.785609 | -0.03946641 | 0.9982595 | 0.04719784
44.51289 | 10.7793 | 10.82894 | 9.782631 | -0.04963871 | 0.998593 | 0.04771433
44.52289 | 10.7767 | 10.82666 | 9.779654 | -0.04995856 | 0.9988827 | 0.04812148
44.53289 | 10.7698 | 10.8242 | 9.776681 | -0.05439852 | 0.9991029 | 0.04841472
44.54289 | 10.758 | 10.82153 | 9.773711 | -0.06352783 | 0.9992254 | 0.04859156
44.55289 | 10.7574 | 10.81862 | 9.770745 | -0.06121934 | 0.9992238 | 0.04865103
44.56288 | 10.7594 | 10.81545 | 9.767785 | -0.05604839 | 0.99907 | 0.04859375
44.57288 | 10.7498 | 10.81198 | 9.764825 | -0.06218385 | 0.9987371 | 0.04842143
44.58288 | 10.7495 | 10.80821 | 9.76187 | -0.0587063 | 0.9981996 | 0.04813716
44.59288 | 10.7404 | 10.8041 | 9.758917 | -0.06369656 | 0.9974341 | 0.04774517
44.60288 | 10.7303 | 10.79964 | 9.755969 | -0.06933888 | 0.9964196 | 0.04725062
44.61288 | 10.7308 | 10.79482 | 9.753023 | -0.06402177 | 0.9951388 | 0.0466595
44.62287 | 10.7193 | 10.78964 | 9.750085 | -0.07034338 | 0.9935794 | 0.04597921
44.63287 | 10.7078 | 10.78409 | 9.747147 | -0.07629055 | 0.9917283 | 0.04521566
44.64287 | 10.7041 | 10.77817 | 9.744212 | -0.07407013 | 0.989581 | 0.04437718
44.65287 | 10.7213 | 10.77189 | 9.741281 | -0.05058825 | 0.9871356 | 0.04347182
44.66287 | 10.6842 | 10.76526 | 9.738353 | -0.08105522 | 0.9843942 | 0.04250783
44.67286 | 10.6874 | 10.75829 | 9.735432 | -0.07089177 | 0.9813651 | 0.04149459
44.68286 | 10.6981 | 10.751 | 9.732511 | -0.0529016 | 0.9780517 | 0.0404385
44.69286 | 10.6748 | 10.74341 | 9.729594 | -0.06861107 | 0.974468 | 0.03934878
44.70286 | 10.6704 | 10.73554 | 9.726681 | -0.06514267 | 0.9706285 | 0.03823347
44.71286 | 10.6557 | 10.72742 | 9.723771 | -0.07172031 | 0.9665495 | 0.03710027
44.72286 | 10.6721 | 10.71907 | 9.720864 | -0.04696948 | 0.9622491 | 0.03595648
44.73285 | 10.6465 | 10.71052 | 9.717964 | -0.06402494 | 0.9577513 | 0.03481
44.74285 | 10.6483 | 10.7018 | 9.715064 | -0.05349682 | 0.9530681 | 0.03366483
44.75285 | 10.6477 | 10.69292 | 9.712168 | -0.04522071 | 0.9482253 | 0.03252771
44.76285 | 10.6402 | 10.68392 | 9.709275 | -0.04372363 | 0.9432451 | 0.03140364
44.77285 | 10.6167 | 10.67483 | 9.706386 | -0.05813231 | 0.9381498 | 0.030297
44.78284 | 10.637 | 10.66568 | 9.703503 | -0.02868177 | 0.9329666 | 0.02921257
44.79284 | 10.606 | 10.65648 | 9.70062 | -0.05047914 | 0.9277076 | 0.02815135
44.80284 | 10.6085 | 10.64726 | 9.697741 | -0.03875717 | 0.922399 | 0.02711699
44.81284 | 10.5953 | 10.63804 | 9.694866 | -0.04273817 | 0.917061 | 0.02611151
44.82284 | 10.6073 | 10.62884 | 9.691994 | -0.02154313 | 0.9117131 | 0.02513647
44.83283 | 10.5689 | 10.6197 | 9.689128 | -0.0508003 | 0.9063786 | 0.02419388
44.84283 | 10.5994 | 10.61061 | 9.686263 | -0.01120781 | 0.9010626 | 0.02328262
44.85283 | 10.5661 | 10.60159 | 9.683401 | -0.03549019 | 0.8957853 | 0.02240402
44.86283 | 10.5586 | 10.59266 | 9.680542 | -0.03406066 | 0.89056 | 0.02155817
44.87283 | 10.5614 | 10.58383 | 9.677688 | -0.02243033 | 0.8853979 | 0.02074494
44.88283 | 10.574 | 10.57511 | 9.674836 | -0.001108485 | 0.8803085 | 0.01996395
44.89282 | 10.538 | 10.56651 | 9.671991 | -0.02851118 | 0.875305 | 0.01921541
44.90282 | 10.5514 | 10.55803 | 9.669146 | -0.006627679 | 0.8703845 | 0.01849719
44.91282 | 10.5513 | 10.54967 | 9.666305 | 0.001630414 | 0.8655556 | 0.01780925
44.92282 | 10.5478 | 10.54144 | 9.663467 | 0.006358278 | 0.8608242 | 0.01715074
44.93282 | 10.5135 | 10.53334 | 9.660632 | -0.01984402 | 0.856191 | 0.01652075
44.94281 | 10.5415 | 10.52539 | 9.657804 | 0.01611313 | 0.851664 | 0.01591888
44.95281 | 10.5534 | 10.51755 | 9.654976 | 0.03584676 | 0.847234 | 0.01534296
44.96281 | 10.501 | 10.50985 | 9.652152 | -0.008850154 | 0.8429057 | 0.01479258
44.97281 | 10.5178 | 10.50228 | 9.649331 | 0.01552357 | 0.8386788 | 0.01426673
44.98281 | 10.5281 | 10.49483 | 9.646513 | 0.03327084 | 0.8345514 | 0.0137644
44.99281 | 10.4969 | 10.48751 | 9.643699 | 0.00939253 | 0.8305238 | 0.01328457
45.0028 | 10.5176 | 10.48031 | 9.640891 | 0.03728609 | 0.8265962 | 0.01282672
45.0128 | 10.4993 | 10.47323 | 9.638084 | 0.02606829 | 0.8227592 | 0.01238897
45.0228 | 10.5086 | 10.46626 | 9.635279 | 0.04233532 | 0.8190145 | 0.01197084
45.0328 | 10.4811 | 10.45941 | 9.632479 | 0.02169075 | 0.8153593 | 0.01157144
45.0428 | 10.5008 | 10.45266 | 9.629681 | 0.04813788 | 0.8117912 | 0.01118986
45.05279 | 10.4915 | 10.44603 | 9.62689 | 0.04547411 | 0.8083105 | 0.01082562
45.06279 | 10.5006 | 10.43948 | 9.624099 | 0.06111578 | 0.804908 | 0.01047718
45.07279 | 10.4765 | 10.43304 | 9.621312 | 0.0434605 | 0.8015838 | 0.01014412
45.08279 | 10.4669 | 10.42669 | 9.618527 | 0.04021096 | 0.7983359 | 0.009825675
45.09279 | 10.488 | 10.42043 | 9.615747 | 0.06757148 | 0.7951607 | 0.009521136
45.10279 | 10.4816 | 10.41426 | 9.612969 | 0.06734468 | 0.7920563 | 0.009229807
45.11278 | 10.4445 | 10.40817 | 9.610198 | 0.03632829 | 0.7890225 | 0.008951369
45.12278 | 10.4698 | 10.40216 | 9.607427 | 0.0676376 | 0.7860509 | 0.008684503
45.13278 | 10.4715 | 10.39623 | 9.604659 | 0.07526953 | 0.783142 | 0.008428963
45.14278 | 10.4393 | 10.39037 | 9.601895 | 0.04892712 | 0.7802934 | 0.008184182
45.15278 | 10.4522 | 10.38459 | 9.599134 | 0.0676131 | 0.7775029 | 0.007949618
45.16277 | 10.4601 | 10.37888 | 9.59638 | 0.08122476 | 0.7747707 | 0.007724975
45.17277 | 10.433 | 10.37322 | 9.593625 | 0.05977594 | 0.7720895 | 0.007509325
45.18277 | 10.4218 | 10.36764 | 9.590874 | 0.05416349 | 0.7694599 | 0.007302431
45.19277 | 10.4298 | 10.36211 | 9.588126 | 0.06768985 | 0.7668799 | 0.007103856
45.20277 | 10.4441 | 10.35664 | 9.585382 | 0.08745737 | 0.7643475 | 0.006913184
45.21277 | 10.3985 | 10.35123 | 9.582641 | 0.04726822 | 0.761861 | 0.006730025
45.22276 | 10.4291 | 10.34588 | 9.579906 | 0.08321915 | 0.7594211 | 0.006554175
45.23276 | 10.4253 | 10.34058 | 9.577171 | 0.08472282 | 0.7570213 | 0.00638494
45.24276 | 10.3954 | 10.33532 | 9.57444 | 0.06007577 | 0.7546626 | 0.006222162
45.25276 | 10.4085 | 10.33012 | 9.571711 | 0.07837982 | 0.7523433 | 0.006065527
45.26276 | 10.4088 | 10.32496 | 9.568986 | 0.08383665 | 0.7500621 | 0.00591474
45.27275 | 10.4014 | 10.31986 | 9.566268 | 0.08154286 | 0.7478199 | 0.005769659
45.28275 | 10.3761 | 10.31479 | 9.563549 | 0.06131005 | 0.745611 | 0.005629736
45.29275 | 10.3974 | 10.30977 | 9.560834 | 0.08763461 | 0.7434365 | 0.005494865
45.30275 | 10.3835 | 10.30478 | 9.558122 | 0.078718 | 0.7412951 | 0.005364809
45.31275 | 10.3786 | 10.29984 | 9.555413 | 0.07876138 | 0.7391858 | 0.005239345
45.32275 | 10.382 | 10.29493 | 9.552708 | 0.08706609 | 0.7371076 | 0.005118262
45.33274 | 10.3578 | 10.29007 | 9.550008 | 0.06772835 | 0.7350617 | 0.005001473
45.34274 | 10.3876 | 10.28524 | 9.547309 | 0.102359 | 0.733043 | 0.00488856
45.35274 | 10.3681 | 10.28045 | 9.544614 | 0.0876542 | 0.7310527 | 0.004779462
45.36274 | 10.3483 | 10.27569 | 9.541921 | 0.07261496 | 0.7290899 | 0.004674009
45.37274 | 10.3748 | 10.27096 | 9.539232 | 0.1038422 | 0.7271541 | 0.004572043
45.38273 | 10.367 | 10.26627 | 9.536548 | 0.100732 | 0.7252463 | 0.004473506
45.39273 | 10.3489 | 10.26161 | 9.533865 | 0.08729472 | 0.723362 | 0.004378063
45.40273 | 10.3717 | 10.25697 | 9.531185 | 0.1147263 | 0.7215026 | 0.004285678
45.41273 | 10.3884 | 10.25237 | 9.528509 | 0.1360274 | 0.7196675 | 0.00419622
45.42273 | 10.3572 | 10.2478 | 9.525835 | 0.1093988 | 0.7178562 | 0.004109569
45.43273 | 10.374 | 10.24326 | 9.523165 | 0.1307412 | 0.716068 | 0.004025609
45.44272 | 10.3969 | 10.23875 | 9.520501 | 0.1581506 | 0.7143043 | 0.003944309
45.45272 | 10.3544 | 10.23426 | 9.517837 | 0.1201365 | 0.7125611 | 0.003865406
45.46272 | 10.3929 | 10.22981 | 9.515176 | 0.163095 | 0.7108399 | 0.003788882
45.47272 | 10.4019 | 10.22537 | 9.512519 | 0.1765266 | 0.7091401 | 0.003714643
45.48272 | 10.3959 | 10.22097 | 9.509864 | 0.1749317 | 0.7074614 | 0.0036426
45.49271 | 10.3892 | 10.21659 | 9.507216 | 0.1726064 | 0.7058052 | 0.003572749
45.50271 | 10.4136 | 10.21224 | 9.504568 | 0.2013596 | 0.7041679 | 0.003504845
45.51271 | 10.4252 | 10.20791 | 9.501923 | 0.2172879 | 0.7025506 | 0.003438894
45.52271 | 10.4165 | 10.20361 | 9.499281 | 0.2128908 | 0.7009536 | 0.003374824
45.53271 | 10.4172 | 10.19933 | 9.496642 | 0.2178693 | 0.6993759 | 0.003312563
45.54271 | 10.4471 | 10.19508 | 9.494007 | 0.2520232 | 0.6978182 | 0.003252045
45.5527 | 10.4473 | 10.19085 | 9.491377 | 0.2564489 | 0.696281 | 0.003193265
45.5627 | 10.4489 | 10.18665 | 9.488748 | 0.2622549 | 0.6947615 | 0.003136045
45.5727 | 10.4729 | 10.18246 | 9.486121 | 0.290437 | 0.6932612 | 0.003080385
45.5827 | 10.5002 | 10.1783 | 9.483498 | 0.3218959 | 0.6917796 | 0.003026232
45.5927 | 10.4632 | 10.17417 | 9.480878 | 0.289031 | 0.6903171 | 0.002973531
45.60269 | 10.4944 | 10.17006 | 9.478264 | 0.3243388 | 0.6888747 | 0.002922281
45.61269 | 10.5282 | 10.16597 | 9.47565 | 0.3622278 | 0.6874495 | 0.002872334
45.62269 | 10.4991 | 10.16191 | 9.47304 | 0.3371936 | 0.6860429 | 0.002823695
45.63269 | 10.5093 | 10.15786 | 9.470432 | 0.3514364 | 0.684655 | 0.002776317
45.64269 | 10.565 | 10.15384 | 9.467828 | 0.4111563 | 0.6832858 | 0.00273016
45.65269 | 10.5403 | 10.14985 | 9.465226 | 0.3904532 | 0.6819352 | 0.002685181
45.66268 | 10.5406 | 10.14588 | 9.462631 | 0.3947232 | 0.6806047 | 0.002641385
45.67268 | 10.591 | 10.14193 | 9.460035 | 0.4490743 | 0.6792916 | 0.002598647
45.68268 | 10.5694 | 10.138 | 9.457443 | 0.4314023 | 0.6779974 | 0.002556976
45.69268 | 10.5574 | 10.13409 | 9.454854 | 0.4233073 | 0.6767222 | 0.002516337
45.70268 | 10.6088 | 10.13021 | 9.452268 | 0.4785891 | 0.6754661 | 0.002476696
45.71267 | 10.6019 | 10.12636 | 9.449688 | 0.4755439 | 0.6742303 | 0.00243806
45.72267 | 10.6049 | 10.12252 | 9.447108 | 0.4823792 | 0.6730126 | 0.00240032
45.73267 | 10.6322 | 10.11871 | 9.444531 | 0.5134909 | 0.6718146 | 0.002363488
45.74267 | 10.6365 | 10.11492 | 9.441957 | 0.5215791 | 0.6706363 | 0.002327534
45.75267 | 10.6347 | 10.11116 | 9.439386 | 0.5235433 | 0.669478 | 0.00229243
45.76267 | 10.6406 | 10.10742 | 9.436819 | 0.5331835 | 0.6683398 | 0.002258152
45.77266 | 10.6582 | 10.1037 | 9.434256 | 0.5544959 | 0.667223 | 0.002224705
45.78266 | 10.6671 | 10.10001 | 9.431695 | 0.5670875 | 0.6661258 | 0.002192001
45.79266 | 10.6317 | 10.09635 | 9.429136 | 0.5353545 | 0.6650495 | 0.002160048
45.80266 | 10.6864 | 10.0927 | 9.42658 | 0.5936966 | 0.6639943 | 0.002128826
45.81266 | 10.6862 | 10.08909 | 9.424028 | 0.5971135 | 0.6629606 | 0.002098311
45.82265 | 10.6563 | 10.0855 | 9.421481 | 0.5708015 | 0.6619495 | 0.002068511
45.83265 | 10.7 | 10.08193 | 9.418934 | 0.6180675 | 0.6609593 | 0.00203935
45.84265 | 10.6937 | 10.07839 | 9.41639 | 0.6153076 | 0.6599913 | 0.002010835
45.85265 | 10.6626 | 10.07488 | 9.41385 | 0.5877218 | 0.6590457 | 0.00198295
45.86265 | 10.6921 | 10.07139 | 9.411312 | 0.6207097 | 0.6581228 | 0.001955675
45.87265 | 10.7134 | 10.06793 | 9.408777 | 0.6454712 | 0.6572226 | 0.001928993
45.88264 | 10.6631 | 10.0645 | 9.406248 | 0.5986028 | 0.6563463 | 0.001902913
45.89264 | 10.708 | 10.06109 | 9.403719 | 0.646911 | 0.6554923 | 0.001877369
45.90264 | 10.7092 | 10.05771 | 9.401194 | 0.6514932 | 0.6546609 | 0.001852368
45.91264 | 10.6811 | 10.05435 | 9.398671 | 0.6267484 | 0.653853 | 0.001827897
45.92264 | 10.6995 | 10.05102 | 9.396151 | 0.6484778 | 0.6530673 | 0.001803941
45.93263 | 10.6954 | 10.04772 | 9.393637 | 0.6476775 | 0.6523054 | 0.001780509
45.94263 | 10.6978 | 10.04444 | 9.391123 | 0.6533551 | 0.6515648 | 0.001757541
45.95263 | 10.6799 | 10.04119 | 9.388612 | 0.6387078 | 0.6508455 | 0.001735048
45.96263 | 10.693 | 10.03796 | 9.386104 | 0.6550362 | 0.6501471 | 0.001713015
45.97263 | 10.6859 | 10.03476 | 9.383599 | 0.6511419 | 0.6494681 | 0.001691432
45.98263 | 10.6953 | 10.03158 | 9.381096 | 0.6637249 | 0.6488084 | 0.001670286
45.99262 | 10.6708 | 10.02842 | 9.3786 | 0.6423845 | 0.6481663 | 0.001649586
46.00262 | 10.6831 | 10.02527 | 9.376103 | 0.6578285 | 0.6475389 | 0.00162928
46.01262 | 10.6748 | 10.02214 | 9.37361 | 0.6526555 | 0.6469251 | 0.001609377
46.02262 | 10.6673 | 10.01903 | 9.371119 | 0.6482681 | 0.6463225 | 0.001589868
46.03262 | 10.6723 | 10.01593 | 9.368632 | 0.6563686 | 0.6457287 | 0.001570743
46.04261 | 10.6629 | 10.01284 | 9.36615 | 0.650057 | 0.6451412 | 0.001552009
46.05261 | 10.6458 | 10.00976 | 9.363668 | 0.6360424 | 0.644556 | 0.001533621
46.06261 | 10.6681 | 10.00667 | 9.361189 | 0.6614253 | 0.64397 | 0.001515588
46.07261 | 10.6446 | 10.00359 | 9.358713 | 0.641009 | 0.6433799 | 0.0014979
46.08261 | 10.6489 | 10.0005 | 9.35624 | 0.6483974 | 0.6427819 | 0.001480551
46.09261 | 10.6498 | 9.997406 | 9.35377 | 0.6523939 | 0.6421725 | 0.00146353
46.1026 | 10.6464 | 9.9943 | 9.351305 | 0.6520996 | 0.6415484 | 0.001446846
46.1126 | 10.6129 | 9.991176 | 9.348841 | 0.621724 | 0.6409048 | 0.001430459
46.1226 | 10.6402 | 9.988033 | 9.346379 | 0.6521674 | 0.640239 | 0.001414378
46.1326 | 10.6296 | 9.984867 | 9.34392 | 0.6447331 | 0.6395478 | 0.001398595
46.1426 | 10.6047 | 9.981676 | 9.341465 | 0.6230239 | 0.6388283 | 0.001383103
46.15259 | 10.614 | 9.978461 | 9.339014 | 0.635539 | 0.638079 | 0.00136791
46.16259 | 10.6249 | 9.975213 | 9.336564 | 0.6496865 | 0.6372965 | 0.001352979
46.17259 | 10.5965 | 9.971935 | 9.334117 | 0.6245648 | 0.6364801 | 0.00133832
46.18259 | 10.5991 | 9.968625 | 9.331672 | 0.6304746 | 0.6356291 | 0.001323924
46.19259 | 10.6139 | 9.965284 | 9.329231 | 0.6486165 | 0.634743 | 0.001309787
46.20259 | 10.5782 | 9.96191 | 9.326792 | 0.6162901 | 0.633822 | 0.001295903
46.21258 | 10.5834 | 9.958509 | 9.324359 | 0.6248914 | 0.6328678 | 0.001282278
46.22258 | 10.5882 | 9.955074 | 9.321925 | 0.6331262 | 0.6318795 | 0.001268881
46.23258 | 10.5715 | 9.95161 | 9.319495 | 0.6198898 | 0.6308594 | 0.001255719
46.24258 | 10.5877 | 9.94812 | 9.317068 | 0.6395802 | 0.6298094 | 0.001242787
46.25258 | 10.5888 | 9.944605 | 9.314643 | 0.6441954 | 0.6287315 | 0.001230081
46.26257 | 10.5368 | 9.94107 | 9.312224 | 0.5957296 | 0.6276292 | 0.00121761
46.27257 | 10.5903 | 9.937513 | 9.309805 | 0.6527873 | 0.6265028 | 0.001205338
46.28257 | 10.5631 | 9.933938 | 9.307388 | 0.6291624 | 0.625356 | 0.001193276
46.29257 | 10.5339 | 9.930348 | 9.304975 | 0.603552 | 0.6241917 | 0.00118142
46.30257 | 10.56 | 9.926747 | 9.302564 | 0.6332533 | 0.6230128 | 0.001169766
46.31257 | 10.5511 | 9.923137 | 9.300156 | 0.6279632 | 0.6218222 | 0.001158308
46.32256 | 10.5173 | 9.919525 | 9.297754 | 0.5977754 | 0.620624 | 0.001147053
46.33256 | 10.5703 | 9.915906 | 9.295351 | 0.654394 | 0.6194189 | 0.001135976
46.34256 | 10.5151 | 9.912288 | 9.292952 | 0.6028125 | 0.6182108 | 0.001125084
46.35256 | 10.5075 | 9.908672 | 9.290555 | 0.5988282 | 0.6170026 | 0.001114372
46.36256 | 10.5126 | 9.905062 | 9.288161 | 0.6075385 | 0.6157969 | 0.001103836
46.37255 | 10.5025 | 9.901463 | 9.285772 | 0.6010371 | 0.6145975 | 0.001093484
46.38255 | 10.5015 | 9.897871 | 9.283383 | 0.6036291 | 0.6134042 | 0.001083291
46.39255 | 10.4937 | 9.894291 | 9.280998 | 0.5994087 | 0.6122204 | 0.001073264
46.40255 | 10.5016 | 9.890726 | 9.278615 | 0.610874 | 0.6110481 | 0.001063399
46.41255 | 10.474 | 9.887177 | 9.276234 | 0.5868234 | 0.6098887 | 0.001053693
46.42255 | 10.466 | 9.883645 | 9.273857 | 0.5823553 | 0.608744 | 0.001044143
46.43254 | 10.4756 | 9.880135 | 9.271484 | 0.595465 | 0.6076162 | 0.001034755
46.44254 | 10.4312 | 9.876642 | 9.269112 | 0.5545584 | 0.6065041 | 0.001025508
46.45254 | 10.4522 | 9.873169 | 9.266743 | 0.5790312 | 0.6054098 | 0.001016407
46.46254 | 10.4491 | 9.869717 | 9.264376 | 0.5793827 | 0.604334 | 0.001007449
46.47254 | 10.3998 | 9.866288 | 9.262012 | 0.5335125 | 0.603277 | 0.0009986328
46.48253 | 10.4291 | 9.862883 | 9.259653 | 0.5662167 | 0.6022404 | 0.0009899627
46.49253 | 10.4044 | 9.859498 | 9.257294 | 0.544902 | 0.6012223 | 0.0009814195
46.50253 | 10.3861 | 9.856135 | 9.254938 | 0.5299647 | 0.6002238 | 0.0009730088
46.51253 | 10.3967 | 9.852795 | 9.252585 | 0.543905 | 0.5992451 | 0.0009647283
46.52253 | 10.3514 | 9.849477 | 9.250235 | 0.5019228 | 0.5982859 | 0.0009565754
46.53253 | 10.3685 | 9.846182 | 9.247887 | 0.5223184 | 0.5973462 | 0.0009485476
46.54252 | 10.3494 | 9.842911 | 9.245544 | 0.5064886 | 0.5964267 | 0.0009406502
46.55252 | 10.3392 | 9.83966 | 9.243202 | 0.4995403 | 0.5955253 | 0.0009328655
46.56252 | 10.3315 | 9.836429 | 9.240862 | 0.4950705 | 0.5946426 | 0.0009251989
46.57252 | 10.2978 | 9.833221 | 9.238524 | 0.4645795 | 0.5937784 | 0.0009176483
46.58252 | 10.3279 | 9.830032 | 9.23619 | 0.4978676 | 0.5929322 | 0.0009102113
46.59251 | 10.2881 | 9.826868 | 9.23386 | 0.4612321 | 0.5921046 | 0.0009028931
46.60251 | 10.2753 | 9.82372 | 9.231531 | 0.4515796 | 0.5912935 | 0.0008956772
46.61251 | 10.2925 | 9.820593 | 9.229205 | 0.4719074 | 0.5904994 | 0.000888569
46.62251 | 10.2357 | 9.817484 | 9.226881 | 0.4182159 | 0.5897219 | 0.0008815662
46.63251 | 10.2491 | 9.814395 | 9.224559 | 0.4347054 | 0.5889606 | 0.0008746671
46.64251 | 10.2578 | 9.811324 | 9.222241 | 0.4464763 | 0.5882151 | 0.0008678698
46.6525 | 10.198 | 9.808274 | 9.219927 | 0.3897259 | 0.5874859 | 0.0008611789
46.6625 | 10.2203 | 9.805239 | 9.217614 | 0.4150608 | 0.5867711 | 0.0008545808
46.6725 | 10.1932 | 9.802222 | 9.215303 | 0.3909781 | 0.5860711 | 0.0008480778
46.6825 | 10.1972 | 9.799222 | 9.212994 | 0.3979784 | 0.5853855 | 0.0008416696
46.6925 | 10.1881 | 9.796238 | 9.210689 | 0.3918617 | 0.584714 | 0.0008353543
46.70249 | 10.1545 | 9.793274 | 9.208388 | 0.3612257 | 0.584057 | 0.0008291364
46.71249 | 10.1516 | 9.790324 | 9.206088 | 0.3612765 | 0.5834127 | 0.0008230024
46.72249 | 10.1449 | 9.787389 | 9.20379 | 0.3575114 | 0.5827817 | 0.0008169565
46.73249 | 10.1454 | 9.784469 | 9.201495 | 0.3609307 | 0.5821636 | 0.0008109972
46.74249 | 10.1222 | 9.781565 | 9.199202 | 0.3406347 | 0.5815581 | 0.0008051233
46.75249 | 10.1276 | 9.778676 | 9.196912 | 0.3489237 | 0.580965 | 0.0007993331
46.76248 | 10.1027 | 9.775805 | 9.194627 | 0.3268951 | 0.5803845 | 0.0007936308
46.77248 | 10.1038 | 9.772945 | 9.192342 | 0.3308548 | 0.5798154 | 0.0007880038
46.78248 | 10.0937 | 9.7701 | 9.190059 | 0.3236003 | 0.5792578 | 0.0007824565
46.79248 | 10.0648 | 9.767268 | 9.18778 | 0.2975316 | 0.5787118 | 0.0007769874
46.80248 | 10.0613 | 9.764451 | 9.185502 | 0.2968491 | 0.578177 | 0.0007715953
46.81247 | 10.0787 | 9.76165 | 9.18323 | 0.3170501 | 0.5776538 | 0.0007662841
46.82247 | 10.0192 | 9.758859 | 9.180958 | 0.2603405 | 0.5771407 | 0.0007610421
46.83247 | 10.0701 | 9.756082 | 9.178688 | 0.3140176 | 0.5766385 | 0.0007558733
46.84247 | 10.0307 | 9.753318 | 9.176421 | 0.2773817 | 0.5761466 | 0.0007507766
46.85247 | 10.0231 | 9.750567 | 9.174156 | 0.2725326 | 0.5756653 | 0.0007457507
46.86247 | 10.0184 | 9.747829 | 9.171894 | 0.2705709 | 0.575194 | 0.0007407947
46.87246 | 9.9869 | 9.745106 | 9.169637 | 0.2417937 | 0.5747334 | 0.0007359121
46.88246 | 10.0077 | 9.742393 | 9.16738 | 0.2653068 | 0.5742821 | 0.0007310921
46.89246 | 9.9825 | 9.739692 | 9.165125 | 0.2428076 | 0.5738406 | 0.0007263387
46.90246 | 9.9847 | 9.737004 | 9.162873 | 0.247696 | 0.5734089 | 0.0007216508
46.91246 | 9.9863 | 9.734328 | 9.160624 | 0.2519724 | 0.5729866 | 0.0007170272
46.92245 | 9.9514 | 9.731666 | 9.158379 | 0.2197341 | 0.5725743 | 0.0007124715
46.93245 | 9.9775 | 9.729013 | 9.156135 | 0.2484865 | 0.5721709 | 0.0007079738
46.94245 | 9.9487 | 9.726373 | 9.153893 | 0.2223272 | 0.5717767 | 0.0007035375
46.95245 | 9.9415 | 9.723744 | 9.151653 | 0.2177561 | 0.5713918 | 0.0006991618
46.96245 | 9.9401 | 9.721127 | 9.149416 | 0.2189733 | 0.5710159 | 0.0006948458
46.97245 | 9.9222 | 9.718521 | 9.147181 | 0.203679 | 0.5706491 | 0.0006905886
46.98244 | 9.9627 | 9.715929 | 9.144951 | 0.2467707 | 0.5702915 | 0.0006863932
46.99244 | 9.8817 | 9.713346 | 9.142722 | 0.1683535 | 0.5699425 | 0.0006822507
47.00244 | 9.921 | 9.710775 | 9.140494 | 0.2102251 | 0.5696023 | 0.0006781644
47.01244 | 9.9131 | 9.708215 | 9.13827 | 0.2048853 | 0.5692709 | 0.0006741334
47.02244 | 9.8927 | 9.705666 | 9.136047 | 0.1870343 | 0.5689482 | 0.000670157
47.03243 | 9.9036 | 9.70313 | 9.13383 | 0.2004697 | 0.5686344 | 0.0006662381
47.04243 | 9.8769 | 9.700604 | 9.131612 | 0.1762965 | 0.5683289 | 0.0006623683
47.05243 | 9.8982 | 9.698088 | 9.129397 | 0.2001123 | 0.568032 | 0.0006585507
47.06243 | 9.8757 | 9.695583 | 9.127185 | 0.180117 | 0.5677436 | 0.0006547846
47.07243 | 9.8755 | 9.693089 | 9.124974 | 0.1824108 | 0.5674637 | 0.0006510693
47.08243 | 9.8745 | 9.690606 | 9.122767 | 0.1838937 | 0.5671922 | 0.0006474039
47.09242 | 9.8735 | 9.688137 | 9.120564 | 0.1853632 | 0.5669295 | 0.0006437914
47.10242 | 9.8623 | 9.685676 | 9.118361 | 0.1766244 | 0.5666748 | 0.000640224
47.11242 | 9.8464 | 9.683225 | 9.11616 | 0.1631747 | 0.5664285 | 0.0006367045
47.12242 | 9.8581 | 9.680786 | 9.113962 | 0.1773143 | 0.5661905 | 0.0006332325
47.13242 | 9.8309 | 9.678357 | 9.111766 | 0.1525431 | 0.5659609 | 0.000629807
47.14241 | 9.8448 | 9.675941 | 9.109575 | 0.1688587 | 0.5657398 | 0.0006264309
47.15241 | 9.8472 | 9.673534 | 9.107384 | 0.1736661 | 0.5655267 | 0.000623097
47.16241 | 9.8146 | 9.671137 | 9.105196 | 0.1434628 | 0.5653219 | 0.0006198078
47.17241 | 9.856 | 9.668751 | 9.103009 | 0.1872488 | 0.5651253 | 0.0006165628
47.18241 | 9.7977 | 9.666376 | 9.100825 | 0.1313241 | 0.564937 | 0.0006133615
47.19241 | 9.8217 | 9.664011 | 9.098644 | 0.1576888 | 0.564757 | 0.0006102034
47.2024 | 9.8131 | 9.661659 | 9.096467 | 0.1514406 | 0.5645853 | 0.0006070908
47.2124 | 9.8012 | 9.659316 | 9.09429 | 0.1418841 | 0.5644216 | 0.0006040171
47.2224 | 9.8131 | 9.656983 | 9.092116 | 0.1561169 | 0.5642662 | 0.0006009849
47.2324 | 9.7902 | 9.654661 | 9.089944 | 0.1355392 | 0.5641189 | 0.0005979936
47.2424 | 9.7954 | 9.652349 | 9.087774 | 0.1430509 | 0.56398 | 0.0005950427
47.25239 | 9.8007 | 9.65005 | 9.085609 | 0.1506497 | 0.5638493 | 0.0005921346
47.26239 | 9.7742 | 9.64776 | 9.083444 | 0.12644 | 0.5637269 | 0.000589263
47.27239 | 9.7858 | 9.64548 | 9.081281 | 0.1403201 | 0.5636123 | 0.0005864304
47.28239 | 9.778 | 9.643211 | 9.079121 | 0.1347892 | 0.5635064 | 0.0005836363
47.29239 | 9.7725 | 9.640952 | 9.076963 | 0.1315482 | 0.5634083 | 0.0005808802
47.30239 | 9.7725 | 9.638704 | 9.074807 | 0.1337962 | 0.5633188 | 0.0005781616
47.31238 | 9.7677 | 9.636469 | 9.072656 | 0.1312315 | 0.5632375 | 0.0005754828
47.32238 | 9.7573 | 9.634241 | 9.070504 | 0.1230586 | 0.5631642 | 0.000572838
47.33238 | 9.7835 | 9.632025 | 9.068355 | 0.1514748 | 0.5630995 | 0.0005702295
47.34238 | 9.7386 | 9.629819 | 9.066209 | 0.1087806 | 0.5630428 | 0.0005676568
47.35238 | 9.7569 | 9.627624 | 9.064065 | 0.1292756 | 0.5629947 | 0.0005651196
47.36237 | 9.7514 | 9.625442 | 9.061925 | 0.125958 | 0.5629547 | 0.0005626198
47.37237 | 9.7422 | 9.623268 | 9.059785 | 0.1189318 | 0.562923 | 0.0005601522
47.38237 | 9.7754 | 9.621105 | 9.057648 | 0.1542949 | 0.5628998 | 0.0005577189
47.39237 | 9.7127 | 9.618953 | 9.055512 | 0.09374743 | 0.5628849 | 0.0005553194
47.40237 | 9.7584 | 9.616811 | 9.053379 | 0.1415891 | 0.5628785 | 0.0005529535
47.41237 | 9.7315 | 9.61468 | 9.051249 | 0.1168202 | 0.5628805 | 0.0005506207
47.42236 | 9.7261 | 9.612562 | 9.049122 | 0.1135383 | 0.562891 | 0.0005483239
47.43236 | 9.7336 | 9.610452 | 9.046996 | 0.1231478 | 0.5629099 | 0.0005460563
47.44236 | 9.7268 | 9.608353 | 9.044872 | 0.1184465 | 0.5629373 | 0.0005438209
47.45236 | 9.7231 | 9.606266 | 9.042751 | 0.1168344 | 0.5629733 | 0.0005416173
47.46236 | 9.727 | 9.604188 | 9.040631 | 0.1228116 | 0.5630178 | 0.0005394443
47.47235 | 9.7121 | 9.602124 | 9.038516 | 0.1099757 | 0.5630709 | 0.0005373063
47.48235 | 9.7038 | 9.600069 | 9.036401 | 0.1037311 | 0.5631326 | 0.0005351961
47.49235 | 9.717 | 9.598024 | 9.034288 | 0.1189756 | 0.563203 | 0.0005331165
47.50235 | 9.6899 | 9.595991 | 9.032178 | 0.09390908 | 0.5632821 | 0.0005310671
47.51235 | 9.7344 | 9.593968 | 9.030069 | 0.1404316 | 0.56337 | 0.0005290478
47.52235 | 9.6703 | 9.591957 | 9.027963 | 0.07834313 | 0.5634666 | 0.0005270581
47.53234 | 9.6986 | 9.589958 | 9.025861 | 0.1086416 | 0.5635719 | 0.0005250995
47.54234 | 9.6775 | 9.587969 | 9.02376 | 0.08953102 | 0.5636862 | 0.0005231683
47.55234 | 9.6818 | 9.585991 | 9.02166 | 0.09580929 | 0.5638094 | 0.0005212659
47.56234 | 9.7054 | 9.584024 | 9.019563 | 0.1213764 | 0.5639415 | 0.0005193923
47.57234 | 9.6473 | 9.582068 | 9.017467 | 0.06523238 | 0.5640826 | 0.0005175469
47.58233 | 9.6798 | 9.580125 | 9.015376 | 0.09967513 | 0.5642326 | 0.0005157314
47.59233 | 9.6608 | 9.578191 | 9.013286 | 0.08260855 | 0.5643919 | 0.000513942
47.60233 | 9.6712 | 9.576269 | 9.011197 | 0.09493064 | 0.5645603 | 0.0005121802
47.61233 | 9.6549 | 9.574359 | 9.00911 | 0.08054136 | 0.5647378 | 0.0005104459
47.62233 | 9.6378 | 9.572459 | 9.007026 | 0.06534069 | 0.5649246 | 0.0005087387
47.63233 | 9.6417 | 9.570572 | 9.004944 | 0.0711285 | 0.5651207 | 0.0005070585
47.64232 | 9.6597 | 9.568697 | 9.002866 | 0.09100296 | 0.5653259 | 0.0005054067
47.65232 | 9.6232 | 9.566832 | 9.000788 | 0.0563677 | 0.5655407 | 0.0005037798
47.66232 | 9.6585 | 9.564979 | 8.998712 | 0.09352081 | 0.565765 | 0.0005021792
47.67232 | 9.6279 | 9.563138 | 8.996638 | 0.06476227 | 0.5659988 | 0.0005006048
47.68232 | 9.6279 | 9.561308 | 8.994567 | 0.06659194 | 0.5662422 | 0.0004990564
47.69231 | 9.6364 | 9.559492 | 8.992499 | 0.07690798 | 0.5664951 | 0.0004975351
47.70231 | 9.5916 | 9.557686 | 8.990432 | 0.03391396 | 0.5667579 | 0.000496038
47.71231 | 9.6423 | 9.555892 | 8.988367 | 0.08640807 | 0.5670305 | 0.0004945663
47.72231 | 9.5923 | 9.55411 | 8.986304 | 0.03819012 | 0.567313 | 0.0004931198
47.73231 | 9.6233 | 9.55234 | 8.984243 | 0.07096011 | 0.5676054 | 0.0004916985
47.74231 | 9.6104 | 9.550582 | 8.982184 | 0.05981797 | 0.5679078 | 0.000490302
47.7523 | 9.6114 | 9.548838 | 8.980129 | 0.06256187 | 0.5682201 | 0.000488932
47.7623 | 9.6078 | 9.547105 | 8.978074 | 0.06069521 | 0.5685428 | 0.000487585
47.7723 | 9.5948 | 9.545384 | 8.976022 | 0.04941615 | 0.5688758 | 0.0004862624
47.7823 | 9.5977 | 9.543675 | 8.973971 | 0.05402466 | 0.5692192 | 0.0004849641
47.7923 | 9.6051 | 9.541979 | 8.971923 | 0.06312062 | 0.569573 | 0.00048369
47.80229 | 9.6033 | 9.540298 | 8.969878 | 0.06300228 | 0.5699369 | 0.0004824411
47.81229 | 9.5954 | 9.538627 | 8.967834 | 0.05677283 | 0.570312 | 0.000481215
47.82229 | 9.5946 | 9.536969 | 8.965792 | 0.05763068 | 0.5706976 | 0.0004800127
47.83229 | 9.5766 | 9.535324 | 8.963751 | 0.04127567 | 0.5710941 | 0.000478834
47.84229 | 9.6034 | 9.533692 | 8.961713 | 0.06970756 | 0.5715015 | 0.000477679
47.85229 | 9.5756 | 9.532074 | 8.959677 | 0.0435263 | 0.5719201 | 0.0004765474
47.86228 | 9.6178 | 9.53047 | 8.957645 | 0.08733034 | 0.5723493 | 0.0004754402
47.87228 | 9.5573 | 9.528877 | 8.955613 | 0.02842253 | 0.5727903 | 0.0004743551
47.88228 | 9.6082 | 9.527299 | 8.953583 | 0.08090137 | 0.5732425 | 0.0004732933
47.89228 | 9.5626 | 9.525733 | 8.951555 | 0.03686664 | 0.5737064 | 0.0004722545
47.90228 | 9.5963 | 9.524182 | 8.949529 | 0.07211828 | 0.5741818 | 0.0004712387
47.91227 | 9.5869 | 9.522646 | 8.947507 | 0.06425446 | 0.5746686 | 0.0004702468
47.92227 | 9.5639 | 9.521122 | 8.945485 | 0.04277831 | 0.5751677 | 0.0004692767
47.93227 | 9.6026 | 9.519612 | 8.943465 | 0.08298811 | 0.5756788 | 0.0004683293
47.94227 | 9.5678 | 9.518116 | 8.941447 | 0.04968369 | 0.5762022 | 0.0004674046
47.95227 | 9.5885 | 9.516635 | 8.939431 | 0.07186489 | 0.5767379 | 0.0004665026
47.96227 | 9.5846 | 9.515168 | 8.937417 | 0.06943158 | 0.5772861 | 0.000465623
47.97226 | 9.57 | 9.513718 | 8.935407 | 0.05628217 | 0.5778464 | 0.0004647668
47.98226 | 9.5784 | 9.512281 | 8.933397 | 0.06611938 | 0.5784201 | 0.0004639322
47.99226 | 9.588 | 9.510858 | 8.931388 | 0.07714161 | 0.5790068 | 0.00046312
48.00226 | 9.5732 | 9.509451 | 8.929382 | 0.0637487 | 0.5796066 | 0.0004623301
48.01226 | 9.5921 | 9.50806 | 8.927378 | 0.08404035 | 0.5802199 | 0.0004615626
48.02225 | 9.5572 | 9.506685 | 8.925378 | 0.05051514 | 0.580846 | 0.000460818
48.03225 | 9.5892 | 9.505324 | 8.923378 | 0.08387552 | 0.5814866 | 0.000460095
48.04225 | 9.5503 | 9.50398 | 8.921379 | 0.04631996 | 0.5821412 | 0.0004593941
48.05225 | 9.5979 | 9.502652 | 8.919383 | 0.09524823 | 0.5828099 | 0.0004587154
48.06225 | 9.5603 | 9.50134 | 8.917389 | 0.05896012 | 0.5834931 | 0.000458059
48.07224 | 9.5827 | 9.500046 | 8.915398 | 0.08265406 | 0.5841903 | 0.0004574253
48.08224 | 9.5828 | 9.498768 | 8.913408 | 0.08403245 | 0.5849031 | 0.0004568131
48.09224 | 9.5714 | 9.497506 | 8.911419 | 0.07389372 | 0.585631 | 0.0004562231
48.10224 | 9.5747 | 9.496262 | 8.909432 | 0.07843762 | 0.5863744 | 0.0004556553
48.11224 | 9.5653 | 9.495036 | 8.907448 | 0.07026386 | 0.5871335 | 0.0004551096
48.12224 | 9.5595 | 9.493828 | 8.905465 | 0.06567213 | 0.5879087 | 0.000454586
48.13223 | 9.5855 | 9.492639 | 8.903486 | 0.09286095 | 0.5886994 | 0.0004540852
48.14223 | 9.5597 | 9.491468 | 8.901507 | 0.06823243 | 0.5895074 | 0.000453606
48.15223 | 9.5862 | 9.490315 | 8.899529 | 0.09588501 | 0.5903325 | 0.0004531491
48.16223 | 9.5534 | 9.489182 | 8.897554 | 0.06421835 | 0.5911749 | 0.0004527144
48.17223 | 9.566 | 9.488068 | 8.895581 | 0.07793209 | 0.592035 | 0.000452302
48.18222 | 9.5646 | 9.486975 | 8.893611 | 0.07762465 | 0.5929124 | 0.0004519123
48.19222 | 9.5625 | 9.485902 | 8.891641 | 0.07659808 | 0.593809 | 0.0004515446
48.20222 | 9.5617 | 9.484849 | 8.889674 | 0.07685087 | 0.5947244 | 0.0004511992
48.21222 | 9.556 | 9.483818 | 8.887708 | 0.07218235 | 0.5956591 | 0.0004508764
48.22222 | 9.5662 | 9.482808 | 8.885744 | 0.08339205 | 0.5966138 | 0.000450576
48.23222 | 9.5559 | 9.48182 | 8.883781 | 0.07407977 | 0.5975886 | 0.0004502983
48.24221 | 9.5537 | 9.480856 | 8.881823 | 0.07284391 | 0.5985831 | 0.0004500435
48.25221 | 9.5523 | 9.479914 | 8.879864 | 0.07238594 | 0.5995998 | 0.0004498111
48.26221 | 9.5492 | 9.478996 | 8.877908 | 0.07020441 | 0.6006383 | 0.0004496015
48.27221 | 9.5611 | 9.478101 | 8.875953 | 0.08299871 | 0.601699 | 0.0004494148
48.28221 | 9.543 | 9.477232 | 8.874 | 0.06576806 | 0.6027828 | 0.0004492511
48.2922 | 9.5589 | 9.476388 | 8.872051 | 0.08251159 | 0.6038887 | 0.0004491105
48.3022 | 9.5313 | 9.47557 | 8.870101 | 0.05572968 | 0.6050201 | 0.000448993
48.3122 | 9.5585 | 9.474779 | 8.868154 | 0.08372107 | 0.6061763 | 0.0004488988
48.3222 | 9.5297 | 9.474015 | 8.866208 | 0.05568519 | 0.6073581 | 0.0004488279
48.3322 | 9.5586 | 9.473279 | 8.864264 | 0.08532128 | 0.608566 | 0.0004487805
48.3422 | 9.551 | 9.472572 | 8.862322 | 0.07842826 | 0.6098012 | 0.0004487567
48.35219 | 9.5346 | 9.471894 | 8.860383 | 0.06270561 | 0.6110622 | 0.0004487567
48.36219 | 9.5654 | 9.471247 | 8.858445 | 0.09415303 | 0.6123533 | 0.0004487806
48.37219 | 9.515 | 9.470631 | 8.856508 | 0.04436912 | 0.613674 | 0.0004488284
48.38219 | 9.5657 | 9.470047 | 8.854573 | 0.09565308 | 0.6150249 | 0.0004489004
48.39219 | 9.5353 | 9.469496 | 8.85264 | 0.06580408 | 0.6164071 | 0.0004489967
48.40218 | 9.5447 | 9.468979 | 8.85071 | 0.07572088 | 0.6178197 | 0.0004491174
48.41218 | 9.5613 | 9.468497 | 8.848781 | 0.09280327 | 0.6192668 | 0.0004492628
48.42218 | 9.5365 | 9.46805 | 8.846853 | 0.06844983 | 0.620748 | 0.000449433
48.43218 | 9.5597 | 9.46764 | 8.844927 | 0.09205975 | 0.6222641 | 0.0004496281
48.44218 | 9.5339 | 9.467268 | 8.843002 | 0.06663157 | 0.6238165 | 0.0004498485
48.45218 | 9.5558 | 9.466935 | 8.841079 | 0.08886454 | 0.6254059 | 0.0004500942
48.46217 | 9.529 | 9.466643 | 8.83916 | 0.06235713 | 0.6270321 | 0.0004503652
48.47217 | 9.557 | 9.466391 | 8.837241 | 0.09060902 | 0.6286991 | 0.0004506622
48.48217 | 9.5338 | 9.466181 | 8.835324 | 0.06761865 | 0.6304066 | 0.0004509851
48.49217 | 9.5553 | 9.466015 | 8.833408 | 0.08928499 | 0.6321557 | 0.0004513343
48.50217 | 9.529 | 9.465893 | 8.831494 | 0.06310689 | 0.6339474 | 0.0004517099
48.51216 | 9.5579 | 9.465817 | 8.829584 | 0.09208317 | 0.6357811 | 0.0004521121
48.52216 | 9.5362 | 9.465787 | 8.827673 | 0.07041295 | 0.6376615 | 0.0004525412
48.53216 | 9.5357 | 9.465805 | 8.825764 | 0.06989511 | 0.6395878 | 0.0004529975
48.54216 | 9.5489 | 9.465871 | 8.823857 | 0.08302861 | 0.641561 | 0.0004534812
48.55216 | 9.5386 | 9.465987 | 8.821951 | 0.07261254 | 0.6435821 | 0.0004539926
48.56216 | 9.5459 | 9.466154 | 8.820048 | 0.0797461 | 0.6456518 | 0.0004545316
48.57215 | 9.5401 | 9.466371 | 8.818147 | 0.07372902 | 0.6477685 | 0.0004550984
48.58215 | 9.5377 | 9.46664 | 8.816247 | 0.07105978 | 0.6499376 | 0.0004556945
48.59215 | 9.5574 | 9.466962 | 8.814348 | 0.09043843 | 0.6521571 | 0.0004563194
48.60215 | 9.5282 | 9.467335 | 8.812451 | 0.06086473 | 0.6544272 | 0.0004569736
48.61215 | 9.5617 | 9.467761 | 8.810556 | 0.09393865 | 0.656748 | 0.0004576571
48.62214 | 9.5186 | 9.468239 | 8.808664 | 0.0503611 | 0.6591167 | 0.0004583699
48.63214 | 9.5837 | 9.468768 | 8.806772 | 0.1149317 | 0.6615375 | 0.0004591135
48.64214 | 9.5079 | 9.469348 | 8.804881 | 0.03855197 | 0.6640069 | 0.0004598875
48.65214 | 9.5706 | 9.469977 | 8.802992 | 0.1006233 | 0.6665236 | 0.0004606925
48.66214 | 9.5227 | 9.470652 | 8.801105 | 0.0520476 | 0.6690857 | 0.0004615287
48.67214 | 9.5655 | 9.471373 | 8.79922 | 0.09412732 | 0.6716906 | 0.0004623966
48.68213 | 9.5444 | 9.472134 | 8.797338 | 0.07226611 | 0.6743329 | 0.0004632957
48.69213 | 9.5516 | 9.472934 | 8.795455 | 0.07866621 | 0.6770142 | 0.000464228
48.70213 | 9.542 | 9.473767 | 8.793575 | 0.06823257 | 0.6797275 | 0.0004651933
48.71213 | 9.5532 | 9.47463 | 8.791696 | 0.0785701 | 0.682468 | 0.0004661919
48.72213 | 9.5557 | 9.475516 | 8.789818 | 0.08018445 | 0.6852301 | 0.0004672242
48.73212 | 9.5499 | 9.476417 | 8.787944 | 0.07348286 | 0.6880046 | 0.0004682898
48.74212 | 9.5794 | 9.47733 | 8.78607 | 0.1020701 | 0.6907904 | 0.000469391
48.75212 | 9.5384 | 9.478245 | 8.784197 | 0.06015491 | 0.6935771 | 0.0004705275
48.76212 | 9.5883 | 9.479155 | 8.782326 | 0.109145 | 0.696357 | 0.0004716997
48.77212 | 9.5339 | 9.480051 | 8.780457 | 0.05384882 | 0.6991213 | 0.0004729081
48.78212 | 9.5826 | 9.480925 | 8.778589 | 0.101675 | 0.7018618 | 0.0004741532
48.79211 | 9.5465 | 9.481767 | 8.776725 | 0.06473297 | 0.704567 | 0.0004754341
48.80211 | 9.5897 | 9.48257 | 8.77486 | 0.1071298 | 0.7072335 | 0.0004767544
48.81211 | 9.5495 | 9.483325 | 8.772997 | 0.06617462 | 0.7098505 | 0.0004781131
48.82211 | 9.5959 | 9.484025 | 8.771135 | 0.1118753 | 0.71241 | 0.0004795108
48.83211 | 9.5565 | 9.484661 | 8.769275 | 0.07183897 | 0.714905 | 0.0004809483
48.8421 | 9.5989 | 9.485227 | 8.767418 | 0.1136727 | 0.7173264 | 0.0004824245
48.8521 | 9.579 | 9.485719 | 8.765562 | 0.09328053 | 0.719674 | 0.0004839432
48.8621 | 9.5855 | 9.486132 | 8.763706 | 0.09936751 | 0.7219408 | 0.0004855034
48.8721 | 9.6035 | 9.486463 | 8.761852 | 0.1170367 | 0.7241239 | 0.000487106
48.8821 | 9.5877 | 9.48671 | 8.76 | 0.1009901 | 0.7262212 | 0.0004887515
48.8921 | 9.6357 | 9.486872 | 8.758149 | 0.1488283 | 0.7282321 | 0.0004904409
48.90209 | 9.58 | 9.486949 | 8.756302 | 0.09305087 | 0.7301553 | 0.000492173
48.91209 | 9.6565 | 9.486944 | 8.754454 | 0.1695561 | 0.731996 | 0.000493952
48.92209 | 9.6014 | 9.486859 | 8.752608 | 0.1145414 | 0.7337551 | 0.0004957771
48.93209 | 9.6707 | 9.486697 | 8.750763 | 0.1840034 | 0.735436 | 0.0004976491
48.94209 | 9.6082 | 9.486462 | 8.74892 | 0.1217376 | 0.7370431 | 0.0004995688
48.95208 | 9.6655 | 9.486161 | 8.74708 | 0.1793386 | 0.73858 | 0.0005015351
48.96208 | 9.6537 | 9.485799 | 8.74524 | 0.1679014 | 0.7400555 | 0.000503553
48.97208 | 9.6738 | 9.48538 | 8.743401 | 0.1884196 | 0.7414741 | 0.000505621
48.98208 | 9.6754 | 9.484914 | 8.741563 | 0.1904865 | 0.7428423 | 0.0005077406
48.99208 | 9.7026 | 9.484405 | 8.739728 | 0.2181953 | 0.7441671 | 0.0005099123
49.00208 | 9.7032 | 9.483861 | 8.737893 | 0.2193389 | 0.7454556 | 0.0005121376
49.01207 | 9.7189 | 9.483291 | 8.736062 | 0.2356095 | 0.7467138 | 0.0005144148
49.02207 | 9.7278 | 9.482699 | 8.734231 | 0.2451009 | 0.7479515 | 0.0005167497
49.03207 | 9.7278 | 9.482095 | 8.732401 | 0.2457054 | 0.7491746 | 0.0005191411
49.04207 | 9.7797 | 9.481484 | 8.730572 | 0.2982157 | 0.7503903 | 0.0005215901
49.05207 | 9.7413 | 9.480875 | 8.728745 | 0.2604251 | 0.7516054 | 0.000524098
49.06206 | 9.7915 | 9.480274 | 8.726922 | 0.3112262 | 0.7528256 | 0.0005266633
49.07206 | 9.7912 | 9.479686 | 8.725097 | 0.3115141 | 0.7540592 | 0.0005292923
49.08206 | 9.8097 | 9.479117 | 8.723275 | 0.3305826 | 0.7553108 | 0.0005319839
49.09206 | 9.8327 | 9.478574 | 8.721453 | 0.3541259 | 0.756586 | 0.0005347392
49.10206 | 9.8369 | 9.47806 | 8.719633 | 0.3588398 | 0.7578892 | 0.0005375598
49.11206 | 9.8515 | 9.47758 | 8.717815 | 0.3739199 | 0.7592247 | 0.0005404469
49.12205 | 9.8726 | 9.477138 | 8.716 | 0.3954623 | 0.7605946 | 0.000543399
49.13205 | 9.8957 | 9.476735 | 8.714184 | 0.418965 | 0.7620045 | 0.0005464235
49.14205 | 9.9007 | 9.476375 | 8.71237 | 0.4243252 | 0.7634555 | 0.000549519
49.15205 | 9.8996 | 9.476059 | 8.710557 | 0.4235409 | 0.7649495 | 0.0005526871
49.16205 | 9.9534 | 9.475789 | 8.708745 | 0.4776108 | 0.7664878 | 0.0005559293
49.17204 | 9.934 | 9.475566 | 8.706937 | 0.4584339 | 0.7680696 | 0.0005592441
49.18204 | 9.9931 | 9.47539 | 8.705129 | 0.5177099 | 0.7696989 | 0.0005626397
49.19204 | 9.9626 | 9.475262 | 8.703321 | 0.4873385 | 0.7713742 | 0.0005661147
49.20204 | 10.0263 | 9.47518 | 8.701515 | 0.5511195 | 0.7730955 | 0.0005696709
49.21204 | 9.9896 | 9.475147 | 8.699711 | 0.5144532 | 0.7748628 | 0.0005733102
49.22204 | 10.0477 | 9.47516 | 8.697908 | 0.5725396 | 0.7766759 | 0.0005770345
49.23203 | 10.0363 | 9.475221 | 8.696107 | 0.5610791 | 0.7785326 | 0.0005808421
49.24203 | 10.0671 | 9.475328 | 8.694307 | 0.591772 | 0.7804363 | 0.0005847426
49.25203 | 10.077 | 9.475482 | 8.692508 | 0.6015185 | 0.782385 | 0.0005887344
49.26203 | 10.0936 | 9.475681 | 8.69071 | 0.6179186 | 0.7843786 | 0.0005928197
49.27203 | 10.1105 | 9.475928 | 8.688914 | 0.6345724 | 0.7864171 | 0.0005970009
49.28202 | 10.1047 | 9.47622 | 8.68712 | 0.6284801 | 0.7884984 | 0.000601276
49.29202 | 10.122 | 9.476559 | 8.685326 | 0.6454411 | 0.7906269 | 0.0006056559
49.30202 | 10.1439 | 9.476945 | 8.683534 | 0.6669552 | 0.7928007 | 0.0006101391
49.31202 | 10.1336 | 9.477378 | 8.681743 | 0.6562221 | 0.7950204 | 0.000614728
49.32202 | 10.1866 | 9.477859 | 8.679953 | 0.7087412 | 0.7972865 | 0.0006194255
49.33202 | 10.1463 | 9.478388 | 8.678164 | 0.6679118 | 0.7995996 | 0.0006242343
49.34201 | 10.1953 | 9.478966 | 8.676379 | 0.7163339 | 0.801958 | 0.0006291524
49.35201 | 10.154 | 9.479595 | 8.674593 | 0.6744055 | 0.8043674 | 0.0006341926
49.36201 | 10.1871 | 9.480274 | 8.672808 | 0.7068262 | 0.8068261 | 0.000639353
49.37201 | 10.1748 | 9.481005 | 8.671025 | 0.6937951 | 0.8093353 | 0.0006446371
49.38201 | 10.1932 | 9.481789 | 8.669243 | 0.7114111 | 0.811896 | 0.0006500479
49.392 | 10.1998 | 9.482626 | 8.667464 | 0.7171737 | 0.8145068 | 0.0006555836
49.402 | 10.1806 | 9.483519 | 8.665684 | 0.6970806 | 0.8171738 | 0.0006612585
49.412 | 10.2026 | 9.484469 | 8.663906 | 0.7181311 | 0.8198957 | 0.000667071
49.422 | 10.1812 | 9.485476 | 8.662129 | 0.695724 | 0.8226739 | 0.0006730249
49.432 | 10.1689 | 9.486542 | 8.660353 | 0.6823581 | 0.8255094 | 0.000679124
49.442 | 10.1987 | 9.487668 | 8.658579 | 0.7110322 | 0.8284035 | 0.0006853726
49.45199 | 10.148 | 9.488854 | 8.656807 | 0.6591462 | 0.8313546 | 0.0006917686
49.46199 | 10.2017 | 9.490104 | 8.655035 | 0.7115965 | 0.8343697 | 0.0006983289
49.47199 | 10.1274 | 9.491417 | 8.653265 | 0.6359834 | 0.8374468 | 0.0007050518
49.48199 | 10.1652 | 9.492795 | 8.651495 | 0.6724053 | 0.8405875 | 0.0007119422
49.49199 | 10.1213 | 9.494239 | 8.649727 | 0.6270614 | 0.8437926 | 0.0007190049
49.50198 | 10.139 | 9.495747 | 8.647962 | 0.6432528 | 0.8470593 | 0.0007262379
49.51198 | 10.1217 | 9.497326 | 8.646196 | 0.6243741 | 0.8503964 | 0.0007336607
49.52198 | 10.097 | 9.498974 | 8.644431 | 0.5980262 | 0.8538013 | 0.0007412719
49.53198 | 10.0876 | 9.500693 | 8.642668 | 0.5869075 | 0.8572756 | 0.0007490769
49.54198 | 10.0693 | 9.502481 | 8.640906 | 0.5668187 | 0.8608186 | 0.0007570822
49.55198 | 10.0428 | 9.504342 | 8.639145 | 0.5384582 | 0.8644319 | 0.0007652933
49.56197 | 10.0695 | 9.506272 | 8.637387 | 0.563228 | 0.8681117 | 0.0007737089
49.57197 | 10.0027 | 9.508279 | 8.635628 | 0.4944212 | 0.8718685 | 0.0007823518
49.58197 | 10.0599 | 9.510361 | 8.633871 | 0.5495392 | 0.875699 | 0.0007912209
49.59197 | 9.9519 | 9.512518 | 8.632114 | 0.4393822 | 0.8796032 | 0.0008003236
49.60197 | 9.9851 | 9.514751 | 8.630359 | 0.4703489 | 0.8835822 | 0.0008096673
49.61196 | 9.9666 | 9.517059 | 8.628607 | 0.4495412 | 0.8876325 | 0.0008192503
49.62196 | 9.9313 | 9.519448 | 8.626854 | 0.4118524 | 0.8917641 | 0.0008290997
49.63196 | 9.9475 | 9.521916 | 8.625103 | 0.4255844 | 0.8959736 | 0.0008392145
49.64196 | 9.8916 | 9.524464 | 8.623352 | 0.3671363 | 0.9002618 | 0.0008496039
49.65196 | 9.8925 | 9.527093 | 8.621603 | 0.3654067 | 0.9046299 | 0.0008602769
49.66196 | 9.883 | 9.529805 | 8.619855 | 0.3531953 | 0.9090785 | 0.0008712434
49.67195 | 9.8495 | 9.532597 | 8.61811 | 0.3169025 | 0.9136053 | 0.0008825021
49.68195 | 9.8686 | 9.535478 | 8.616364 | 0.3331223 | 0.9182197 | 0.0008940858
49.69195 | 9.8123 | 9.538444 | 8.614619 | 0.2738562 | 0.9229186 | 0.0009059944
49.70195 | 9.7991 | 9.541497 | 8.612876 | 0.2576028 | 0.9277034 | 0.0009182396
49.71195 | 9.8227 | 9.544639 | 8.611133 | 0.2780606 | 0.9325754 | 0.0009308331
49.72194 | 9.7622 | 9.547868 | 8.609394 | 0.2143315 | 0.9375312 | 0.0009437751
49.73194 | 9.8063 | 9.551192 | 8.607653 | 0.2551078 | 0.9425818 | 0.0009571033
49.74194 | 9.7426 | 9.554609 | 8.605914 | 0.1879908 | 0.9477243 | 0.0009708199
49.75194 | 9.7483 | 9.558121 | 8.604176 | 0.1901791 | 0.9529599 | 0.0009849384
49.76194 | 9.74 | 9.561729 | 8.602439 | 0.1782708 | 0.9582905 | 0.0009994744
49.77194 | 9.7295 | 9.565436 | 8.600703 | 0.1640643 | 0.9637179 | 0.001014443
49.78193 | 9.7051 | 9.569238 | 8.59897 | 0.1358616 | 0.9692382 | 0.001029841
49.79193 | 9.7319 | 9.573147 | 8.597237 | 0.1587534 | 0.9748642 | 0.001045726
49.80193 | 9.6719 | 9.577159 | 8.595504 | 0.09474125 | 0.9805926 | 0.001062096
49.81193 | 9.7088 | 9.581277 | 8.593773 | 0.1275234 | 0.9864251 | 0.00107897
49.82193 | 9.6654 | 9.585502 | 8.592042 | 0.07989764 | 0.9923639 | 0.001096368
49.83192 | 9.6843 | 9.589834 | 8.590314 | 0.09446633 | 0.9984049 | 0.001114293
49.84192 | 9.6909 | 9.594281 | 8.588586 | 0.09661879 | 1.004562 | 0.001132803
49.85192 | 9.648 | 9.598843 | 8.586859 | 0.04915715 | 1.010832 | 0.001151902
49.86192 | 9.6826 | 9.603521 | 8.585133 | 0.07907924 | 1.017217 | 0.001171616
49.87192 | 9.634 | 9.608317 | 8.583407 | 0.02568296 | 1.023718 | 0.001191969
49.88192 | 9.6587 | 9.613234 | 8.581683 | 0.045466 | 1.030338 | 0.001212988
49.89191 | 9.6642 | 9.618269 | 8.579962 | 0.04593128 | 1.037072 | 0.00123468
49.90191 | 9.6464 | 9.623433 | 8.57824 | 0.02296696 | 1.043936 | 0.001257117
49.91191 | 9.6488 | 9.628724 | 8.576519 | 0.02007584 | 1.050925 | 0.001280308
49.92191 | 9.6564 | 9.634144 | 8.574799 | 0.02225614 | 1.058041 | 0.001304287
49.93191 | 9.62 | 9.639694 | 8.57308 | -0.01969415 | 1.065285 | 0.001329087
49.9419 | 9.6649 | 9.645371 | 8.571363 | 0.01952908 | 1.072653 | 0.001354715
49.9519 | 9.6258 | 9.651187 | 8.569646 | -0.02538664 | 1.080159 | 0.001381267
49.9619 | 9.6417 | 9.657137 | 8.56793 | -0.01543704 | 1.087798 | 0.001408752
49.9719 | 9.6507 | 9.663223 | 8.566215 | -0.01252302 | 1.09557 | 0.001437213
49.9819 | 9.6305 | 9.669445 | 8.564501 | -0.0389451 | 1.103477 | 0.001466694
49.9919 | 9.6609 | 9.675804 | 8.562788 | -0.01490353 | 1.111518 | 0.00149724
50.00189 | 9.6243 | 9.682292 | 8.561078 | -0.05799152 | 1.119685 | 0.001528868
50.01189 | 9.667 | 9.688921 | 8.559367 | -0.0219209 | 1.127992 | 0.00156169
50.02189 | 9.6219 | 9.695684 | 8.557657 | -0.07378397 | 1.136432 | 0.001595728
50.03189 | 9.6517 | 9.702579 | 8.555948 | -0.05087888 | 1.145 | 0.001631039
50.04189 | 9.6372 | 9.709603 | 8.554239 | -0.07240288 | 1.153696 | 0.001667679
50.05188 | 9.6446 | 9.716746 | 8.552534 | -0.07214552 | 1.162506 | 0.001705673
50.06188 | 9.6443 | 9.724017 | 8.550828 | -0.07971657 | 1.171444 | 0.001745159
50.07188 | 9.6549 | 9.731404 | 8.549122 | -0.07650401 | 1.180496 | 0.001786166
50.08188 | 9.6482 | 9.738902 | 8.547418 | -0.09070246 | 1.189656 | 0.001828764
50.09188 | 9.6479 | 9.746505 | 8.545714 | -0.0986051 | 1.198918 | 0.001873027
50.10188 | 9.659 | 9.754205 | 8.544012 | -0.09520485 | 1.208274 | 0.001919031
50.11187 | 9.6379 | 9.761986 | 8.542312 | -0.1240862 | 1.217707 | 0.001966808
50.12187 | 9.6746 | 9.769856 | 8.540611 | -0.09525586 | 1.227228 | 0.002016534
50.13187 | 9.6356 | 9.777798 | 8.538912 | -0.1421976 | 1.236818 | 0.002068251
50.14187 | 9.6829 | 9.785802 | 8.537213 | -0.1029022 | 1.246467 | 0.002122048
50.15187 | 9.6496 | 9.793861 | 8.535515 | -0.1442607 | 1.256168 | 0.002178019
50.16186 | 9.6597 | 9.801956 | 8.533819 | -0.1422563 | 1.265901 | 0.002236204
50.17186 | 9.6762 | 9.810096 | 8.532123 | -0.1338961 | 1.275676 | 0.002296818
50.18186 | 9.6572 | 9.818265 | 8.530428 | -0.1610645 | 1.285477 | 0.002359909
50.19186 | 9.6927 | 9.826454 | 8.528734 | -0.1337543 | 1.295295 | 0.002425587
50.20186 | 9.661 | 9.83466 | 8.52704 | -0.1736596 | 1.305125 | 0.002493962
50.21186 | 9.6884 | 9.842876 | 8.525348 | -0.1544758 | 1.314963 | 0.00256515
50.22185 | 9.6727 | 9.851091 | 8.523658 | -0.1783913 | 1.324795 | 0.002639196
50.23185 | 9.6789 | 9.85932 | 8.521967 | -0.1804203 | 1.334637 | 0.002716366
50.24185 | 9.6977 | 9.867554 | 8.520277 | -0.1698544 | 1.344481 | 0.002796711
50.25185 | 9.6828 | 9.875795 | 8.518588 | -0.1929948 | 1.354327 | 0.00288036
50.26185 | 9.6888 | 9.884044 | 8.516899 | -0.1952445 | 1.364178 | 0.002967437
50.27184 | 9.6922 | 9.892299 | 8.515214 | -0.2000989 | 1.374027 | 0.003057983
50.28184 | 9.7141 | 9.900581 | 8.513527 | -0.1864806 | 1.383901 | 0.003152303
50.29184 | 9.6795 | 9.908888 | 8.511841 | -0.2293879 | 1.393796 | 0.003250437
50.30184 | 9.728 | 9.917229 | 8.510156 | -0.1892289 | 1.40372 | 0.003352511
50.31184 | 9.7081 | 9.925612 | 8.508472 | -0.2175123 | 1.413681 | 0.003458648
50.32184 | 9.7122 | 9.934048 | 8.506789 | -0.221848 | 1.42369 | 0.003568966
50.33183 | 9.7366 | 9.942538 | 8.505108 | -0.2059384 | 1.433747 | 0.003683461
50.34183 | 9.7096 | 9.951111 | 8.503427 | -0.241511 | 1.443882 | 0.003802458
50.35183 | 9.7504 | 9.95977 | 8.501746 | -0.2093695 | 1.454098 | 0.003925937
50.36183 | 9.7177 | 9.968526 | 8.500066 | -0.2508261 | 1.464406 | 0.004053975
50.37183 | 9.7497 | 9.977394 | 8.498387 | -0.2276937 | 1.47482 | 0.004186628
50.38182 | 9.7576 | 9.986377 | 8.49671 | -0.2287766 | 1.485343 | 0.004323797
50.39182 | 9.7356 | 9.995505 | 8.495032 | -0.2599045 | 1.496006 | 0.004465761
50.40182 | 9.7871 | 10.00478 | 8.493356 | -0.2176823 | 1.506814 | 0.004612368
50.41182 | 9.7555 | 10.01422 | 8.49168 | -0.2587233 | 1.51778 | 0.004763564
50.42182 | 9.794 | 10.02384 | 8.490004 | -0.2298404 | 1.528917 | 0.004919253
50.43182 | 9.7701 | 10.03365 | 8.48833 | -0.2635467 | 1.540238 | 0.005079291
50.44181 | 9.7844 | 10.04364 | 8.486658 | -0.2592449 | 1.551744 | 0.005243324
50.45181 | 9.8074 | 10.05387 | 8.484985 | -0.2464667 | 1.56347 | 0.005411415
50.46181 | 9.7988 | 10.06431 | 8.483313 | -0.2655141 | 1.575418 | 0.005583089
50.47181 | 9.8351 | 10.075 | 8.481641 | -0.2398987 | 1.5876 | 0.005757954
50.48181 | 9.8169 | 10.08593 | 8.479971 | -0.269031 | 1.600025 | 0.005935544
50.4918 | 9.8306 | 10.09711 | 8.478302 | -0.2665106 | 1.612693 | 0.006115129
50.5018 | 9.8477 | 10.10857 | 8.476633 | -0.2608685 | 1.625639 | 0.006296428
50.5118 | 9.8529 | 10.1203 | 8.474965 | -0.2674034 | 1.63886 | 0.006478539
50.5218 | 9.8676 | 10.13232 | 8.473297 | -0.2647238 | 1.652366 | 0.006660653
50.5318 | 9.8697 | 10.14464 | 8.47163 | -0.2749376 | 1.666166 | 0.006841868
50.5418 | 9.8925 | 10.15725 | 8.469964 | -0.2647528 | 1.680268 | 0.007021201
50.55179 | 9.8845 | 10.17016 | 8.4683 | -0.2856635 | 1.694666 | 0.007197425
50.56179 | 9.9117 | 10.1834 | 8.466635 | -0.2717018 | 1.709397 | 0.007369763
50.57179 | 9.9147 | 10.19696 | 8.464971 | -0.2822619 | 1.724454 | 0.007536869
50.58179 | 9.9192 | 10.21085 | 8.463307 | -0.29165 | 1.739845 | 0.007697538
50.59179 | 9.9434 | 10.22507 | 8.461644 | -0.2816722 | 1.755577 | 0.007850551
50.60178 | 9.9426 | 10.23962 | 8.459984 | -0.2970161 | 1.771638 | 0.00799456
50.61178 | 9.9543 | 10.25452 | 8.458323 | -0.3002244 | 1.788073 | 0.008128671
50.62178 | 9.9721 | 10.26978 | 8.456662 | -0.2976846 | 1.804871 | 0.008251617
50.63178 | 9.9868 | 10.2854 | 8.455002 | -0.2986035 | 1.822039 | 0.008362359
50.64178 | 10.0038 | 10.30139 | 8.453343 | -0.2975872 | 1.839585 | 0.008459959
50.65178 | 9.9989 | 10.31774 | 8.451684 | -0.3188421 | 1.857515 | 0.008543601
50.66177 | 10.0255 | 10.33446 | 8.450028 | -0.3089565 | 1.875816 | 0.008612548
50.67177 | 10.0315 | 10.35157 | 8.44837 | -0.3200744 | 1.894538 | 0.008666409
50.68177 | 10.0428 | 10.36909 | 8.446714 | -0.3262852 | 1.913667 | 0.008704735
50.69177 | 10.0637 | 10.387 | 8.445057 | -0.3232967 | 1.933212 | 0.008727314
50.70177 | 10.057 | 10.40532 | 8.443402 | -0.3483171 | 1.953181 | 0.008734088
50.71176 | 10.0872 | 10.42403 | 8.441749 | -0.3368348 | 1.973561 | 0.008725165
50.72176 | 10.0853 | 10.4432 | 8.440095 | -0.3578994 | 1.994404 | 0.008700755
50.73176 | 10.121 | 10.4628 | 8.438441 | -0.3418003 | 2.015698 | 0.008661221
50.74176 | 10.1381 | 10.48285 | 8.436789 | -0.3447478 | 2.037452 | 0.008607036
50.75176 | 10.1246 | 10.50335 | 8.435136 | -0.3787523 | 2.059677 | 0.008538777
50.76176 | 10.1616 | 10.52432 | 8.433485 | -0.3627245 | 2.082383 | 0.008457109
50.77175 | 10.1632 | 10.54576 | 8.431835 | -0.3825552 | 2.105557 | 0.008362872
50.78175 | 10.1912 | 10.5677 | 8.430185 | -0.3764975 | 2.129256 | 0.00825669
50.79175 | 10.2185 | 10.59014 | 8.428535 | -0.3716435 | 2.153469 | 0.008139509
50.80175 | 10.1987 | 10.61311 | 8.426886 | -0.4144058 | 2.178208 | 0.008012237
50.81175 | 10.2466 | 10.6366 | 8.425237 | -0.3899978 | 2.203485 | 0.007875812
50.82174 | 10.2575 | 10.66061 | 8.423591 | -0.4031097 | 2.229287 | 0.007731347
50.83174 | 10.2736 | 10.6852 | 8.421943 | -0.4116024 | 2.255679 | 0.007579537
50.84174 | 10.3064 | 10.71037 | 8.420297 | -0.4039679 | 2.28265 | 0.007421506
50.85174 | 10.2931 | 10.73612 | 8.41865 | -0.4430213 | 2.310213 | 0.007258234
50.86174 | 10.3386 | 10.76248 | 8.417005 | -0.4238788 | 2.338383 | 0.007090688
50.87174 | 10.3654 | 10.78946 | 8.415359 | -0.4240566 | 2.367177 | 0.006919809
50.88173 | 10.3617 | 10.81704 | 8.413717 | -0.4553448 | 2.396581 | 0.006746734
50.89173 | 10.4073 | 10.84531 | 8.412073 | -0.4380143 | 2.42667 | 0.006571869
50.90173 | 10.4161 | 10.87426 | 8.410429 | -0.4581566 | 2.457431 | 0.006396258
50.91173 | 10.4399 | 10.90389 | 8.408786 | -0.4639911 | 2.488884 | 0.006220662
50.92173 | 10.4823 | 10.93424 | 8.407144 | -0.451937 | 2.521047 | 0.006045781
50.93172 | 10.4766 | 10.96528 | 8.405504 | -0.4886831 | 2.553907 | 0.005872418
50.94172 | 10.53 | 10.99711 | 8.403862 | -0.4671113 | 2.587548 | 0.005700804
50.95172 | 10.5403 | 11.02971 | 8.402221 | -0.4894128 | 2.62196 | 0.005531614
50.96172 | 10.5757 | 11.06311 | 8.400581 | -0.4874098 | 2.657163 | 0.005365289
50.97172 | 10.6013 | 11.09733 | 8.398941 | -0.4960252 | 2.693182 | 0.005202202
50.98172 | 10.6306 | 11.13238 | 8.397302 | -0.5017828 | 2.730038 | 0.005042672
50.99171 | 10.6624 | 11.16827 | 8.395665 | -0.5058717 | 2.767719 | 0.004887106
51.00171 | 10.6975 | 11.20509 | 8.394027 | -0.5075873 | 2.806325 | 0.00473541
51.01171 | 10.7152 | 11.24282 | 8.392389 | -0.5276217 | 2.845845 | 0.004587893
51.02171 | 10.7591 | 11.2815 | 8.390752 | -0.5224019 | 2.886305 | 0.004444673
51.03171 | 10.7786 | 11.32116 | 8.389115 | -0.5425567 | 2.927736 | 0.004305824
51.0417 | 10.8315 | 11.36178 | 8.387481 | -0.5302753 | 2.970123 | 0.004171518
51.0517 | 10.8532 | 11.40347 | 8.385845 | -0.5502677 | 3.013581 | 0.004041502
51.0617 | 10.9029 | 11.44623 | 8.38421 | -0.5433267 | 3.058101 | 0.003915896
51.0717 | 10.9283 | 11.49009 | 8.382575 | -0.5617852 | 3.103716 | 0.00379466
51.0817 | 10.9693 | 11.53508 | 8.380941 | -0.5657777 | 3.150459 | 0.00367774
51.0917 | 11.0115 | 11.58124 | 8.379307 | -0.56974 | 3.198368 | 0.003565061
51.10169 | 11.0466 | 11.62856 | 8.377675 | -0.5819631 | 3.247432 | 0.003456666
51.11169 | 11.0924 | 11.67718 | 8.376042 | -0.5847777 | 3.297784 | 0.003352199
51.12169 | 11.1422 | 11.72708 | 8.374409 | -0.5848788 | 3.349418 | 0.003251688
51.13169 | 11.1707 | 11.77831 | 8.372777 | -0.6076087 | 3.402376 | 0.003155022
51.14169 | 11.2284 | 11.83091 | 8.371146 | -0.6025111 | 3.456703 | 0.003062086
51.15168 | 11.2761 | 11.88488 | 8.369516 | -0.6087784 | 3.512389 | 0.002972847
51.16168 | 11.3159 | 11.94036 | 8.367885 | -0.6244642 | 3.569592 | 0.002887011
51.17168 | 11.3673 | 11.99737 | 8.366255 | -0.6300658 | 3.628306 | 0.002804545
51.18168 | 11.4021 | 12.05594 | 8.364625 | -0.6538357 | 3.688585 | 0.002725327
51.19168 | 11.4713 | 12.11613 | 8.362996 | -0.6448277 | 3.750483 | 0.00264924
51.20168 | 11.5172 | 12.178 | 8.361367 | -0.660799 | 3.814056 | 0.002576162
51.21167 | 11.5745 | 12.24155 | 8.35974 | -0.6670456 | 3.8793 | 0.002506045
51.22167 | 11.6328 | 12.30695 | 8.358111 | -0.6741536 | 3.946404 | 0.002438638
51.23167 | 11.6764 | 12.37423 | 8.356484 | -0.6978261 | 4.015369 | 0.002373899
51.24167 | 11.754 | 12.44343 | 8.354856 | -0.6894313 | 4.086264 | 0.002311718
51.25167 | 11.7965 | 12.51464 | 8.353229 | -0.7181402 | 4.159159 | 0.002251991
51.26166 | 11.8646 | 12.58785 | 8.351604 | -0.7232531 | 4.234054 | 0.002194671
51.27166 | 11.9308 | 12.66329 | 8.349978 | -0.7324911 | 4.311174 | 0.002139545
51.28166 | 11.9939 | 12.74096 | 8.348352 | -0.7470646 | 4.390526 | 0.002086576
51.29166 | 12.0697 | 12.82096 | 8.346726 | -0.7512586 | 4.472197 | 0.002035673
51.30166 | 12.1301 | 12.90336 | 8.345101 | -0.7732618 | 4.556274 | 0.001986745
51.31166 | 12.2013 | 12.98827 | 8.343476 | -0.7869673 | 4.642851 | 0.001939709
51.32165 | 12.2831 | 13.07569 | 8.341853 | -0.7925859 | 4.731938 | 0.001894525
51.33165 | 12.3521 | 13.16589 | 8.340229 | -0.8137898 | 4.823809 | 0.001851027
51.34165 | 12.4236 | 13.2589 | 8.338606 | -0.8353031 | 4.918488 | 0.001809186
51.35165 | 12.5239 | 13.35484 | 8.336982 | -0.8309366 | 5.016086 | 0.001768927
51.36165 | 12.5896 | 13.45381 | 8.335359 | -0.8642083 | 5.116719 | 0.001730184
51.37164 | 12.6971 | 13.55584 | 8.333738 | -0.8587402 | 5.220409 | 0.001692926
51.38164 | 12.7867 | 13.66126 | 8.332116 | -0.8745608 | 5.327488 | 0.001657016
51.39164 | 12.8726 | 13.77011 | 8.330493 | -0.8975072 | 5.437991 | 0.001622432
51.40164 | 12.9864 | 13.88252 | 8.328872 | -0.8961178 | 5.552057 | 0.001589117
51.41164 | 13.0768 | 13.99865 | 8.32725 | -0.9218482 | 5.669841 | 0.001557016
51.42163 | 13.1867 | 14.11853 | 8.325631 | -0.9318325 | 5.791376 | 0.001526105
51.43163 | 13.3207 | 14.24257 | 8.32401 | -0.9218681 | 5.917062 | 0.001496276
51.44163 | 13.4141 | 14.37081 | 8.32239 | -0.956711 | 6.046954 | 0.00146751
51.45163 | 13.5518 | 14.50344 | 8.320769 | -0.9516408 | 6.181232 | 0.001439764
51.46163 | 13.6844 | 14.64065 | 8.319149 | -0.9562462 | 6.320084 | 0.001412993
51.47163 | 13.8149 | 14.78262 | 8.31753 | -0.9677245 | 6.463708 | 0.001387156
51.48162 | 13.9647 | 14.92944 | 8.315912 | -0.9647367 | 6.612162 | 0.001362239
51.49162 | 14.1063 | 15.08159 | 8.314293 | -0.9752853 | 6.765954 | 0.001338155
51.50162 | 14.2552 | 15.23916 | 8.312674 | -0.9839569 | 6.925168 | 0.001314893
51.51162 | 14.415 | 15.40239 | 8.311056 | -0.9873892 | 7.090041 | 0.001292421
51.52162 | 14.5997 | 15.57153 | 8.309438 | -0.9718297 | 7.260821 | 0.001270705
51.53161 | 14.7647 | 15.74666 | 8.307821 | -0.9819644 | 7.437593 | 0.001249735
51.54161 | 14.9555 | 15.92841 | 8.306204 | -0.9729081 | 7.620975 | 0.001229441
51.55161 | 15.1576 | 16.11688 | 8.304586 | -0.9592754 | 7.811079 | 0.001209817
51.56161 | 15.3524 | 16.31236 | 8.302969 | -0.9599643 | 8.008204 | 0.001190835
51.57161 | 15.5772 | 16.51518 | 8.301352 | -0.9379842 | 8.21266 | 0.00117247
51.58161 | 15.8011 | 16.72566 | 8.299735 | -0.9245585 | 8.424768 | 0.001154699
51.5916 | 16.0331 | 16.94391 | 8.298121 | -0.9108076 | 8.64465 | 0.001137515
51.6016 | 16.2883 | 17.17071 | 8.296504 | -0.8824084 | 8.873083 | 0.001120863
51.6116 | 16.5407 | 17.40622 | 8.294888 | -0.8655195 | 9.110226 | 0.001104739
51.6216 | 16.8082 | 17.65082 | 8.293273 | -0.8426203 | 9.356459 | 0.001089124
51.6316 | 17.0984 | 17.90491 | 8.291657 | -0.806506 | 9.612175 | 0.001073998
51.64159 | 17.3763 | 18.16862 | 8.290043 | -0.7923249 | 9.877522 | 0.001059357
51.65159 | 17.6997 | 18.44292 | 8.288428 | -0.7432188 | 10.15345 | 0.001045157
51.66159 | 18.009 | 18.72798 | 8.286813 | -0.7189762 | 10.44013 | 0.001031395
51.67159 | 18.3374 | 19.02425 | 8.285199 | -0.686851 | 10.73803 | 0.001018056
51.68159 | 18.6893 | 19.33222 | 8.283584 | -0.6429153 | 11.04763 | 0.001005124
51.69159 | 19.0489 | 19.65235 | 8.28197 | -0.6034531 | 11.36939 | 0.000992586
51.70158 | 19.4278 | 19.98483 | 8.280357 | -0.5570295 | 11.70349 | 0.0009804397
51.71158 | 19.8233 | 20.33081 | 8.278743 | -0.5075074 | 12.0511 | 0.0009686482
51.72158 | 20.2207 | 20.69049 | 8.27713 | -0.4697856 | 12.4124 | 0.0009572114
51.73158 | 20.6602 | 21.0644 | 8.275516 | -0.4041959 | 12.78793 | 0.0009461173
51.74158 | 21.0883 | 21.45308 | 8.273903 | -0.3647773 | 13.17824 | 0.000935355
51.75157 | 21.5497 | 21.85667 | 8.272291 | -0.3069709 | 13.58345 | 0.0009249229
51.76157 | 22.0229 | 22.27651 | 8.270678 | -0.2536117 | 14.00492 | 0.000914791
51.77157 | 22.4867 | 22.71276 | 8.269065 | -0.2260569 | 14.44279 | 0.0009049597
51.78157 | 23.0208 | 23.16595 | 8.267452 | -0.1451477 | 14.8976 | 0.0008954193
51.79157 | 23.5331 | 23.63661 | 8.26584 | -0.1035093 | 15.36988 | 0.0008861608
51.80157 | 24.0424 | 24.12526 | 8.264227 | -0.08285958 | 15.86016 | 0.0008771754
51.81156 | 24.6203 | 24.63174 | 8.262617 | -0.01144182 | 16.36826 | 0.0008684632
51.82156 | 25.1633 | 25.15778 | 8.261004 | 0.005517423 | 16.89592 | 0.0008599991
51.83156 | 25.7299 | 25.70318 | 8.259392 | 0.02671812 | 17.44294 | 0.0008517843
51.84156 | 26.3372 | 26.26831 | 8.25778 | 0.06888939 | 18.00969 | 0.0008438111
51.85156 | 26.9397 | 26.85348 | 8.256169 | 0.08622157 | 18.59647 | 0.0008360728
51.86155 | 27.5453 | 27.45826 | 8.254559 | 0.08704329 | 19.20287 | 0.0008285696
51.87155 | 28.1878 | 28.08411 | 8.252947 | 0.10369 | 19.83034 | 0.0008212805
51.88155 | 28.8303 | 28.73044 | 8.251336 | 0.09986348 | 20.47829 | 0.0008142066
51.89155 | 29.4877 | 29.39717 | 8.249724 | 0.0905343 | 21.14663 | 0.0008073419
51.90155 | 30.1334 | 30.08409 | 8.248113 | 0.04931444 | 21.83517 | 0.0008006808
51.91155 | 30.8133 | 30.79083 | 8.246502 | 0.02247455 | 22.54353 | 0.0007942176
51.92154 | 31.4766 | 31.51606 | 8.244892 | -0.03945762 | 23.27038 | 0.0007879531
51.93154 | 32.1574 | 32.26058 | 8.243282 | -0.1031773 | 24.01651 | 0.0007818701
51.94154 | 32.8506 | 33.02266 | 8.241671 | -0.1720612 | 24.78021 | 0.0007759696
51.95154 | 33.5152 | 33.80111 | 8.24006 | -0.2859093 | 25.56028 | 0.0007702471
51.96154 | 34.2288 | 34.59445 | 8.238449 | -0.3656522 | 26.35524 | 0.000764698
51.97153 | 34.9005 | 35.40017 | 8.23684 | -0.4996655 | 27.16257 | 0.0007593231
51.98153 | 35.5669 | 36.2178 | 8.23523 | -0.6509 | 27.98182 | 0.0007541078
51.99153 | 36.2475 | 37.04425 | 8.233619 | -0.7967522 | 28.80988 | 0.0007490533
52.00153 | 36.9153 | 37.8769 | 8.232009 | -0.9616018 | 29.64415 | 0.0007441558
52.01153 | 37.588 | 38.71283 | 8.230398 | -1.124828 | 30.48169 | 0.0007394114
52.02153 | 38.2312 | 39.54881 | 8.228788 | -1.317613 | 31.31929 | 0.0007348168
52.03152 | 38.8778 | 40.38056 | 8.227179 | -1.502765 | 32.15266 | 0.0007303743
52.04152 | 39.5085 | 41.20598 | 8.225569 | -1.697484 | 32.97969 | 0.0007260686
52.05152 | 40.0941 | 42.02031 | 8.223959 | -1.926206 | 33.79562 | 0.0007219024
52.06152 | 40.7049 | 42.81941 | 8.222349 | -2.114507 | 34.59634 | 0.0007178729
52.07152 | 41.2719 | 43.59905 | 8.220739 | -2.32715 | 35.3776 | 0.000713977
52.08151 | 41.7918 | 44.35418 | 8.21913 | -2.562382 | 36.13434 | 0.0007102156
52.09151 | 42.3394 | 45.08197 | 8.21752 | -2.742568 | 36.86374 | 0.0007065784
52.10151 | 42.8319 | 45.77737 | 8.21591 | -2.945471 | 37.56076 | 0.0007030667
52.11151 | 43.2855 | 46.43622 | 8.2143 | -3.150721 | 38.22122 | 0.0006996779
52.12151 | 43.744 | 47.0545 | 8.21269 | -3.310501 | 38.84111 | 0.0006964095
52.13151 | 44.1419 | 47.62843 | 8.21108 | -3.486525 | 39.41665 | 0.0006932593
52.1415 | 44.5167 | 48.15397 | 8.209472 | -3.637267 | 39.94381 | 0.0006902278
52.1515 | 44.8659 | 48.62893 | 8.207862 | -3.76303 | 40.42038 | 0.0006873069
52.1615 | 45.1512 | 49.04988 | 8.206252 | -3.898678 | 40.84294 | 0.0006844977
52.1715 | 45.4461 | 49.41428 | 8.204641 | -3.968176 | 41.20895 | 0.0006817981
52.1815 | 45.6912 | 49.71996 | 8.203031 | -4.02876 | 41.51625 | 0.0006792062
52.19149 | 45.8886 | 49.96496 | 8.201423 | -4.076356 | 41.76286 | 0.0006767225
52.20149 | 46.0408 | 50.14838 | 8.199813 | -4.107575 | 41.94789 | 0.0006743404
52.21149 | 46.1569 | 50.26899 | 8.198203 | -4.112086 | 42.07011 | 0.0006720607
52.22149 | 46.237 | 50.32625 | 8.196593 | -4.089247 | 42.12899 | 0.0006698817
52.23149 | 46.2705 | 50.32003 | 8.194982 | -4.04953 | 42.12438 | 0.0006678019
52.24149 | 46.2544 | 50.25062 | 8.193372 | -3.996224 | 42.05659 | 0.0006658198
52.25148 | 46.2379 | 50.11889 | 8.191763 | -3.880994 | 41.92647 | 0.0006639363
52.26148 | 46.1377 | 49.9257 | 8.190153 | -3.788002 | 41.73489 | 0.0006621452
52.27148 | 46.0135 | 49.67267 | 8.188543 | -3.659168 | 41.48346 | 0.0006604476
52.28148 | 45.8661 | 49.36171 | 8.186932 | -3.495606 | 41.17412 | 0.0006588423
52.29148 | 45.6711 | 48.99509 | 8.185322 | -3.323988 | 40.80911 | 0.0006573281
52.30147 | 45.4478 | 48.57586 | 8.183713 | -3.128057 | 40.39149 | 0.0006559052
52.31147 | 45.1735 | 48.10609 | 8.182102 | -2.932594 | 39.92334 | 0.0006545697
52.32147 | 44.8487 | 47.58935 | 8.180492 | -2.740652 | 39.40821 | 0.000653322
52.33147 | 44.5102 | 47.02901 | 8.178881 | -2.518808 | 38.84948 | 0.0006521612
52.34147 | 44.1498 | 46.4286 | 8.17727 | -2.278795 | 38.25067 | 0.0006510861
52.35147 | 43.7675 | 45.79178 | 8.175659 | -2.024281 | 37.61547 | 0.0006500962
52.36146 | 43.3235 | 45.12295 | 8.174049 | -1.79945 | 36.94825 | 0.0006491911
52.37146 | 42.8576 | 44.42455 | 8.172438 | -1.566949 | 36.25146 | 0.0006483686
52.38146 | 42.3782 | 43.70095 | 8.170827 | -1.322752 | 35.52948 | 0.0006476285
52.39146 | 41.7976 | 42.95585 | 8.169216 | -1.158245 | 34.78598 | 0.0006469704
52.40146 | 41.3711 | 42.19283 | 8.167604 | -0.8217302 | 34.02458 | 0.0006463935
52.41145 | 40.7659 | 41.41617 | 8.165994 | -0.6502736 | 33.24953 | 0.0006458976
52.42145 | 40.1501 | 40.62772 | 8.164383 | -0.4776216 | 32.46269 | 0.0006454811
52.43145 | 39.6225 | 39.83145 | 8.162771 | -0.2089484 | 31.66803 | 0.0006451442
52.44145 | 38.9847 | 39.03041 | 8.161159 | -0.04570613 | 30.8686 | 0.0006448862
52.45145 | 38.3208 | 38.22749 | 8.159547 | 0.09331374 | 30.06729 | 0.0006447067
52.46145 | 37.7445 | 37.42538 | 8.157935 | 0.3191173 | 29.2668 | 0.0006446053
52.47144 | 37.0823 | 36.62738 | 8.156324 | 0.4549163 | 28.47041 | 0.0006445815
52.48144 | 36.3999 | 35.83424 | 8.154712 | 0.5656643 | 27.67888 | 0.0006446351
52.49144 | 35.7486 | 35.04884 | 8.153099 | 0.6997627 | 26.89509 | 0.0006447656
52.50144 | 35.1039 | 34.27309 | 8.151486 | 0.8308065 | 26.12096 | 0.0006449729
52.51144 | 34.4133 | 33.50871 | 8.149874 | 0.90459 | 25.35819 | 0.0006452568
52.52143 | 33.7798 | 32.75792 | 8.148262 | 1.021876 | 24.60902 | 0.0006456165
52.53143 | 33.0833 | 32.02058 | 8.146649 | 1.062716 | 23.87329 | 0.0006460528
52.54143 | 32.4066 | 31.29861 | 8.145036 | 1.107991 | 23.15293 | 0.000646565
52.55143 | 31.7693 | 30.59277 | 8.143422 | 1.176529 | 22.4487 | 0.0006471532
52.56143 | 31.1027 | 29.90408 | 8.141808 | 1.198621 | 21.76162 | 0.0006478174
52.57143 | 30.4436 | 29.23291 | 8.140195 | 1.210692 | 21.09206 | 0.0006485573
52.58142 | 29.839 | 28.58059 | 8.138582 | 1.258412 | 20.44136 | 0.0006493722
52.59142 | 29.157 | 27.94599 | 8.136968 | 1.211008 | 19.80837 | 0.0006502639
52.60142 | 28.5203 | 27.33002 | 8.135354 | 1.190277 | 19.19402 | 0.0006512315
52.61142 | 27.943 | 26.73278 | 8.133739 | 1.210224 | 18.59839 | 0.0006522752
52.62142 | 27.3092 | 26.15423 | 8.132124 | 1.154965 | 18.02146 | 0.0006533952
52.63141 | 26.7461 | 25.59484 | 8.130511 | 1.151261 | 17.46367 | 0.0006545904
52.64141 | 26.1536 | 25.05332 | 8.128896 | 1.100281 | 16.92377 | 0.0006558633
52.65141 | 25.5505 | 24.52999 | 8.12728 | 1.020514 | 16.40205 | 0.0006572132
52.66141 | 25.0392 | 24.02454 | 8.125665 | 1.014657 | 15.89822 | 0.0006586402
52.67141 | 24.4699 | 23.53664 | 8.124049 | 0.9332574 | 15.41193 | 0.0006601447
52.68141 | 23.9653 | 23.0659 | 8.122433 | 0.8993999 | 14.94281 | 0.0006617271
52.6914 | 23.4496 | 22.61234 | 8.120818 | 0.8372627 | 14.49086 | 0.000663386
52.7014 | 22.9275 | 22.17463 | 8.119202 | 0.7528729 | 14.05476 | 0.0006651252
52.7114 | 22.4995 | 21.75276 | 8.117585 | 0.7467369 | 13.63451 | 0.0006669435
52.7214 | 22.0152 | 21.34627 | 8.115968 | 0.6689266 | 13.22964 | 0.0006688415
52.7314 | 21.5541 | 20.95468 | 8.114351 | 0.5994214 | 12.83966 | 0.0006708195
52.74139 | 21.15 | 20.57786 | 8.112735 | 0.5721431 | 12.46445 | 0.0006728757
52.75139 | 20.7018 | 20.21459 | 8.111117 | 0.4872138 | 12.10279 | 0.0006750157
52.76139 | 20.3408 | 19.86476 | 8.109499 | 0.4760422 | 11.75458 | 0.0006772376
52.77139 | 19.9442 | 19.52789 | 8.107881 | 0.4163064 | 11.41933 | 0.0006795422
52.78139 | 19.5425 | 19.20352 | 8.106263 | 0.3389803 | 11.09658 | 0.0006819302
52.79139 | 19.2057 | 18.89117 | 8.104644 | 0.3145285 | 10.78584 | 0.0006844022
52.80138 | 18.8482 | 18.59068 | 8.103027 | 0.2575194 | 10.48697 | 0.0006869566
52.81138 | 18.5004 | 18.30101 | 8.101407 | 0.1993853 | 10.19892 | 0.0006895991
52.82138 | 18.2157 | 18.02204 | 8.099788 | 0.1936613 | 9.921559 | 0.0006923282
52.83138 | 17.888 | 17.75333 | 8.098168 | 0.1346683 | 9.654469 | 0.0006951449
52.84138 | 17.6092 | 17.49448 | 8.096548 | 0.1147183 | 9.397236 | 0.00069805
52.85137 | 17.3188 | 17.24533 | 8.094929 | 0.07346683 | 9.149703 | 0.00070104
52.86137 | 17.0407 | 17.00501 | 8.093309 | 0.03568572 | 8.911002 | 0.000704125
52.87137 | 16.8034 | 16.7734 | 8.091688 | 0.02999779 | 8.681007 | 0.0007073016
52.88137 | 16.5338 | 16.55014 | 8.090066 | -0.01633977 | 8.459363 | 0.0007105709
52.89137 | 16.3219 | 16.33488 | 8.088445 | -0.01298244 | 8.245724 | 0.0007139341
52.90137 | 16.1043 | 16.1273 | 8.086823 | -0.02299859 | 8.039758 | 0.0007173922
52.91136 | 15.8579 | 15.92729 | 8.085203 | -0.06938859 | 7.841365 | 0.0007209435
52.92136 | 15.6831 | 15.7341 | 8.08358 | -0.05100148 | 7.649797 | 0.0007245957
52.93136 | 15.4743 | 15.54767 | 8.081957 | -0.07337073 | 7.464985 | 0.000728347
52.94136 | 15.2691 | 15.36771 | 8.080334 | -0.09861432 | 7.286648 | 0.0007321988
52.95136 | 15.1102 | 15.19396 | 8.078711 | -0.08376204 | 7.114515 | 0.0007361526
52.96135 | 14.9111 | 15.02634 | 8.077089 | -0.1152369 | 6.948508 | 0.0007402058
52.97135 | 14.7469 | 14.86422 | 8.075465 | -0.1173225 | 6.788013 | 0.0007443681
52.98135 | 14.5881 | 14.70757 | 8.07384 | -0.1194697 | 6.632981 | 0.000748637
52.99135 | 14.4265 | 14.55615 | 8.072216 | -0.1296509 | 6.483182 | 0.0007530143
53.00135 | 14.3018 | 14.40975 | 8.07059 | -0.1079519 | 6.338404 | 0.0007575018
53.01135 | 14.1399 | 14.26816 | 8.068965 | -0.1282636 | 6.198436 | 0.0007621013
53.02134 | 14.0036 | 14.13134 | 8.067341 | -0.1277354 | 6.063228 | 0.0007668098
53.03134 | 13.8867 | 13.99878 | 8.065715 | -0.1120804 | 5.932294 | 0.0007716388
53.04134 | 13.7423 | 13.87047 | 8.064088 | -0.1281697 | 5.805605 | 0.0007765855
53.05134 | 13.6334 | 13.74623 | 8.062461 | -0.1128309 | 5.682988 | 0.0007816521
53.06134 | 13.5251 | 13.6259 | 8.060834 | -0.1008004 | 5.564279 | 0.0007868407
53.07133 | 13.4083 | 13.50942 | 8.059208 | -0.1011217 | 5.449421 | 0.0007921483
53.08133 | 13.323 | 13.39644 | 8.05758 | -0.07343704 | 5.338059 | 0.0007975876
53.09133 | 13.1912 | 13.28691 | 8.055952 | -0.09571022 | 5.230155 | 0.0008031557
53.10133 | 13.1165 | 13.1807 | 8.054323 | -0.06420393 | 5.125572 | 0.0008088552
53.11133 | 13.0119 | 13.07769 | 8.052694 | -0.06578818 | 5.024179 | 0.0008146885
53.12133 | 12.9277 | 12.97774 | 8.051065 | -0.05003755 | 4.925852 | 0.0008206584
53.13132 | 12.8322 | 12.88082 | 8.049437 | -0.04862289 | 4.83056 | 0.0008267613
53.14132 | 12.7406 | 12.78665 | 8.047806 | -0.04605029 | 4.738011 | 0.0008330121
53.15132 | 12.667 | 12.6952 | 8.046176 | -0.02820284 | 4.648188 | 0.0008394078
53.16132 | 12.6053 | 12.60638 | 8.044545 | -0.001077236 | 4.560987 | 0.0008459515
53.17132 | 12.5018 | 12.52008 | 8.042913 | -0.01827554 | 4.47631 | 0.000852646
53.18131 | 12.4467 | 12.43628 | 8.041283 | 0.01041737 | 4.39414 | 0.0008594875
53.19131 | 12.3845 | 12.35475 | 8.039651 | 0.02975443 | 4.314228 | 0.0008664931
53.20131 | 12.2953 | 12.27546 | 8.038018 | 0.01983848 | 4.23657 | 0.0008736595
53.21131 | 12.2442 | 12.19835 | 8.036385 | 0.04585219 | 4.161082 | 0.00088099
53.22131 | 12.171 | 12.12333 | 8.034751 | 0.04767403 | 4.087686 | 0.0008884883
53.23131 | 12.1147 | 12.05032 | 8.033117 | 0.06437911 | 4.016307 | 0.0008961584
53.2413 | 12.0587 | 11.97933 | 8.031485 | 0.07937106 | 3.94694 | 0.000903996
53.2513 | 11.998 | 11.91014 | 8.02985 | 0.08785738 | 3.879381 | 0.0009120206
53.2613 | 11.9411 | 11.84277 | 8.028214 | 0.09833339 | 3.813632 | 0.0009202288
53.2713 | 11.8903 | 11.77714 | 8.026579 | 0.1131618 | 3.749631 | 0.0009286247
53.2813 | 11.8261 | 11.7132 | 8.024943 | 0.1129036 | 3.687317 | 0.0009372128
53.29129 | 11.7817 | 11.65094 | 8.023308 | 0.1307562 | 3.62669 | 0.0009459889
53.30129 | 11.7211 | 11.5902 | 8.021671 | 0.1308961 | 3.567578 | 0.0009549749
53.31129 | 11.6812 | 11.53098 | 8.020033 | 0.1502151 | 3.509988 | 0.0009641673
53.32129 | 11.632 | 11.47324 | 8.018395 | 0.1587637 | 3.453868 | 0.000973571
53.33129 | 11.5732 | 11.41691 | 8.016757 | 0.1562913 | 3.399169 | 0.0009831912
53.34129 | 11.5434 | 11.36196 | 8.015118 | 0.1814439 | 3.345845 | 0.0009930331
53.35128 | 11.4875 | 11.30839 | 8.01348 | 0.1791148 | 3.293902 | 0.001003093
53.36128 | 11.4437 | 11.25605 | 8.01184 | 0.1876516 | 3.243195 | 0.001013395
53.37128 | 11.4215 | 11.20496 | 8.0102 | 0.2165429 | 3.193733 | 0.001023936
53.38128 | 11.3626 | 11.15507 | 8.008559 | 0.2075281 | 3.145478 | 0.001034723
53.39128 | 11.3185 | 11.10635 | 8.006918 | 0.2121454 | 3.098391 | 0.001045762
53.40127 | 11.299 | 11.05881 | 8.005278 | 0.2401853 | 3.05248 | 0.001057047
53.41127 | 11.2529 | 11.01232 | 8.003635 | 0.2405761 | 3.00762 | 0.001068608
53.42127 | 11.2134 | 10.9669 | 8.001993 | 0.2465046 | 2.963822 | 0.001080442
53.43127 | 11.1819 | 10.9225 | 8.000349 | 0.2594031 | 2.921055 | 0.001092555
53.44127 | 11.1525 | 10.8791 | 7.998706 | 0.2734032 | 2.879286 | 0.001104955
53.45127 | 11.1164 | 10.83667 | 7.997061 | 0.2797346 | 2.838486 | 0.001117649
53.46126 | 11.0668 | 10.79521 | 7.995418 | 0.2715869 | 2.798664 | 0.001130634
53.47126 | 11.0483 | 10.75463 | 7.993773 | 0.2936684 | 2.759715 | 0.001143943
53.48126 | 11.0261 | 10.71493 | 7.992127 | 0.3111652 | 2.72165 | 0.001157572
53.49126 | 10.9776 | 10.6761 | 7.990481 | 0.3015032 | 2.684444 | 0.00117153
53.50126 | 10.9522 | 10.63809 | 7.988834 | 0.3141077 | 2.648073 | 0.001185827
53.51125 | 10.9291 | 10.60093 | 7.987188 | 0.3281661 | 2.612545 | 0.001200458
53.52125 | 10.8897 | 10.56453 | 7.98554 | 0.3251748 | 2.577769 | 0.001215461
53.53125 | 10.8795 | 10.52888 | 7.983892 | 0.3506196 | 2.543758 | 0.001230833
53.54125 | 10.8414 | 10.49398 | 7.982243 | 0.3474216 | 2.510489 | 0.001246586
53.55125 | 10.8183 | 10.4598 | 7.980593 | 0.3585017 | 2.477942 | 0.001262729
53.56125 | 10.7902 | 10.42632 | 7.978943 | 0.3638803 | 2.446097 | 0.001279275
53.57124 | 10.7663 | 10.39356 | 7.977294 | 0.3727446 | 2.414965 | 0.00129622
53.58124 | 10.746 | 10.36142 | 7.975643 | 0.3845778 | 2.384465 | 0.001313609
53.59124 | 10.717 | 10.32993 | 7.973992 | 0.3870654 | 2.354612 | 0.001331439
53.60124 | 10.6899 | 10.29907 | 7.972339 | 0.3908251 | 2.325386 | 0.001349724
53.61124 | 10.67 | 10.26883 | 7.970686 | 0.4011735 | 2.296772 | 0.001368478
53.62123 | 10.643 | 10.2392 | 7.969035 | 0.4037983 | 2.268779 | 0.001387696
53.63123 | 10.6224 | 10.21013 | 7.967381 | 0.4122733 | 2.241338 | 0.001407433
53.64123 | 10.5989 | 10.18162 | 7.965726 | 0.4172845 | 2.214462 | 0.001427685
53.65123 | 10.5743 | 10.15365 | 7.964071 | 0.4206464 | 2.188134 | 0.001448469
53.66123 | 10.5448 | 10.12623 | 7.962415 | 0.4185733 | 2.162341 | 0.001469803
53.67123 | 10.5295 | 10.09932 | 7.960759 | 0.430179 | 2.13707 | 0.001491705
53.68122 | 10.5065 | 10.07295 | 7.959104 | 0.4335493 | 2.112333 | 0.001514171
53.69122 | 10.4818 | 10.04705 | 7.957447 | 0.4347526 | 2.088064 | 0.001537265
53.70122 | 10.4649 | 10.02163 | 7.955789 | 0.4432735 | 2.064277 | 0.001560986
53.71122 | 10.4437 | 9.996676 | 7.95413 | 0.4470239 | 2.040961 | 0.001585356
53.72122 | 10.406 | 9.972185 | 7.952471 | 0.4338154 | 2.018103 | 0.001610396
53.73121 | 10.4052 | 9.948164 | 7.950813 | 0.4570363 | 1.995715 | 0.001636105
53.74121 | 10.3811 | 9.924556 | 7.949152 | 0.4565442 | 1.973741 | 0.001662558
53.75121 | 10.3476 | 9.901374 | 7.947491 | 0.4462261 | 1.952193 | 0.001689755
53.76121 | 10.3237 | 9.878608 | 7.945829 | 0.4450922 | 1.931061 | 0.001717722
53.77121 | 10.3125 | 9.856247 | 7.944167 | 0.4562527 | 1.910334 | 0.001746488
53.78121 | 10.2842 | 9.834283 | 7.942504 | 0.4499168 | 1.890003 | 0.001776081
53.7912 | 10.2572 | 9.812727 | 7.940842 | 0.4444731 | 1.870078 | 0.001806502
53.8012 | 10.2356 | 9.791527 | 7.939178 | 0.4440727 | 1.850511 | 0.001837842
53.8112 | 10.2198 | 9.770697 | 7.937514 | 0.4491033 | 1.831313 | 0.001870105
53.8212 | 10.1827 | 9.750227 | 7.935848 | 0.432473 | 1.812475 | 0.001903324
53.8312 | 10.1788 | 9.73011 | 7.934182 | 0.4486902 | 1.79399 | 0.001937537
53.84119 | 10.1424 | 9.710356 | 7.932517 | 0.4320435 | 1.775867 | 0.001972747
53.85119 | 10.1123 | 9.690921 | 7.93085 | 0.4213794 | 1.758062 | 0.002009062
53.86119 | 10.1126 | 9.671814 | 7.929182 | 0.4407858 | 1.740586 | 0.002046488
53.87119 | 10.0761 | 9.65303 | 7.927513 | 0.4230699 | 1.723432 | 0.002085071
53.88119 | 10.0532 | 9.634562 | 7.925844 | 0.4186385 | 1.706593 | 0.002124855
53.89119 | 10.0429 | 9.616401 | 7.924174 | 0.4264985 | 1.690061 | 0.002165887
53.90118 | 10.0074 | 9.598561 | 7.922505 | 0.4088393 | 1.673847 | 0.00220817
53.91118 | 9.9943 | 9.580998 | 7.920834 | 0.4133017 | 1.657912 | 0.002251849
53.92118 | 9.9563 | 9.563725 | 7.919162 | 0.3925746 | 1.642266 | 0.002296932
53.93118 | 9.9432 | 9.546736 | 7.91749 | 0.3964638 | 1.626903 | 0.002343477
53.94118 | 9.9139 | 9.530025 | 7.915816 | 0.3838749 | 1.611817 | 0.002391542
53.95117 | 9.8937 | 9.513602 | 7.914144 | 0.3800978 | 1.597017 | 0.00244114
53.96117 | 9.8778 | 9.49743 | 7.91247 | 0.3803695 | 1.582468 | 0.002492434
53.97117 | 9.846 | 9.48152 | 7.910794 | 0.3644797 | 1.56818 | 0.002545443
53.98117 | 9.8169 | 9.465867 | 7.909118 | 0.3510326 | 1.554149 | 0.002600238
53.99117 | 9.8053 | 9.450466 | 7.907442 | 0.3548338 | 1.540367 | 0.002656895
54.00117 | 9.7877 | 9.435313 | 7.905765 | 0.3523875 | 1.526832 | 0.00271549
54.01116 | 9.7568 | 9.420416 | 7.904088 | 0.3363838 | 1.513552 | 0.002776044
54.02116 | 9.7365 | 9.405744 | 7.90241 | 0.3307564 | 1.500495 | 0.002838759
54.03116 | 9.7165 | 9.391305 | 7.90073 | 0.3251949 | 1.487671 | 0.002903667
54.04116 | 9.6909 | 9.377097 | 7.89905 | 0.3138031 | 1.475076 | 0.002970833
54.05116 | 9.6763 | 9.363115 | 7.897369 | 0.3131849 | 1.462705 | 0.003040403
54.06115 | 9.6402 | 9.349369 | 7.895689 | 0.290831 | 1.450567 | 0.003112383
54.07115 | 9.6274 | 9.335828 | 7.894007 | 0.2915717 | 1.438634 | 0.003187016
54.08115 | 9.602 | 9.322503 | 7.892324 | 0.2794971 | 1.426914 | 0.003264343
54.09115 | 9.5793 | 9.309389 | 7.890641 | 0.2699106 | 1.415404 | 0.003344475
54.10115 | 9.5481 | 9.296485 | 7.888956 | 0.2516151 | 1.404101 | 0.003427532
54.11115 | 9.5316 | 9.283786 | 7.887271 | 0.2478142 | 1.393001 | 0.003513635
54.12114 | 9.512 | 9.271303 | 7.885587 | 0.2406966 | 1.382114 | 0.003602822
54.13114 | 9.4831 | 9.259006 | 7.8839 | 0.2240936 | 1.371411 | 0.0036954
54.14114 | 9.4597 | 9.246906 | 7.882213 | 0.2127936 | 1.360902 | 0.00379142
54.15114 | 9.4506 | 9.235002 | 7.880525 | 0.215598 | 1.350586 | 0.003891022
54.16114 | 9.4159 | 9.223288 | 7.878836 | 0.1926121 | 1.340457 | 0.003994354
54.17113 | 9.4074 | 9.211774 | 7.877149 | 0.1956259 | 1.330524 | 0.00410146
54.18113 | 9.374 | 9.200436 | 7.875458 | 0.1735642 | 1.320765 | 0.004212704
54.19113 | 9.3488 | 9.189282 | 7.873767 | 0.1595179 | 1.311187 | 0.004328147
54.20113 | 9.3363 | 9.17831 | 7.872076 | 0.1579896 | 1.301787 | 0.004447949
54.21113 | 9.3199 | 9.167519 | 7.870383 | 0.1523811 | 1.292564 | 0.004572282
54.22113 | 9.2949 | 9.156905 | 7.86869 | 0.1379946 | 1.283514 | 0.004701319
54.23112 | 9.27 | 9.146479 | 7.866997 | 0.1235212 | 1.274646 | 0.004835102
54.24112 | 9.252 | 9.136215 | 7.865303 | 0.1157853 | 1.265938 | 0.004974072
54.25112 | 9.2348 | 9.126122 | 7.863607 | 0.1086775 | 1.257397 | 0.005118282
54.26112 | 9.2116 | 9.1162 | 7.861911 | 0.09539998 | 1.249021 | 0.005267916
54.27112 | 9.1821 | 9.106445 | 7.860214 | 0.07565469 | 1.240809 | 0.005423156
54.28111 | 9.1758 | 9.096866 | 7.858517 | 0.07893445 | 1.232764 | 0.005584027
54.29111 | 9.158 | 9.08744 | 7.856819 | 0.07056012 | 1.22487 | 0.005751022
54.30111 | 9.1224 | 9.078176 | 7.855119 | 0.04422442 | 1.217132 | 0.005924168
54.31111 | 9.1198 | 9.06907 | 7.853419 | 0.05072977 | 1.209547 | 0.006103634
54.32111 | 9.0991 | 9.060122 | 7.851718 | 0.03897836 | 1.202114 | 0.006289588
54.33111 | 9.0803 | 9.051327 | 7.850016 | 0.02897301 | 1.194828 | 0.006482185
54.3411 | 9.0661 | 9.042692 | 7.848315 | 0.02340791 | 1.187695 | 0.00668137
54.3511 | 9.0429 | 9.034197 | 7.846612 | 0.008703243 | 1.180697 | 0.00688766
54.3611 | 9.035 | 9.025847 | 7.844908 | 0.009153465 | 1.173838 | 0.007100974
54.3711 | 9.0185 | 9.017638 | 7.843203 | 0.0008622108 | 1.167114 | 0.007321395
54.3811 | 8.9942 | 9.009567 | 7.841497 | -0.01536667 | 1.160521 | 0.007548982
54.39109 | 8.9926 | 9.001637 | 7.839792 | -0.00903653 | 1.154061 | 0.007783528
54.40109 | 8.9574 | 8.993827 | 7.838085 | -0.03642734 | 1.147717 | 0.008025478
54.41109 | 8.9501 | 8.986142 | 7.836377 | -0.03604192 | 1.141491 | 0.008274548
54.42109 | 8.9457 | 8.978575 | 7.834668 | -0.03287476 | 1.135377 | 0.008530631
54.43109 | 8.9031 | 8.97112 | 7.832958 | -0.06801988 | 1.129369 | 0.008793563
54.44109 | 8.9094 | 8.963771 | 7.831247 | -0.05437079 | 1.123461 | 0.009063113
54.45108 | 8.8886 | 8.956528 | 7.829537 | -0.06792794 | 1.117652 | 0.009338706
54.46108 | 8.8789 | 8.94937 | 7.827825 | -0.07046954 | 1.111924 | 0.009620498
54.47108 | 8.8637 | 8.942295 | 7.826112 | -0.07859506 | 1.106276 | 0.009907756
54.48108 | 8.8398 | 8.935296 | 7.824398 | -0.0954963 | 1.100699 | 0.01019991
54.49108 | 8.8466 | 8.928365 | 7.822683 | -0.08176471 | 1.095186 | 0.0104963
54.50107 | 8.8258 | 8.921498 | 7.820969 | -0.09569839 | 1.089734 | 0.01079586
54.51107 | 8.8079 | 8.914675 | 7.819252 | -0.1067747 | 1.084324 | 0.01109828
54.52107 | 8.8043 | 8.907891 | 7.817535 | -0.1035914 | 1.078954 | 0.01140228
54.53107 | 8.7905 | 8.901139 | 7.815817 | -0.1106394 | 1.073616 | 0.01170673
54.54107 | 8.7793 | 8.89441 | 7.814098 | -0.1151097 | 1.068302 | 0.0120104
54.55107 | 8.7789 | 8.887693 | 7.812378 | -0.1087935 | 1.063004 | 0.01231194
54.56106 | 8.7562 | 8.880989 | 7.810659 | -0.1247891 | 1.057721 | 0.01260963
54.57106 | 8.7387 | 8.874275 | 7.808937 | -0.1355754 | 1.052436 | 0.01290249
54.58106 | 8.7438 | 8.867552 | 7.807214 | -0.1237516 | 1.047148 | 0.01318862
54.59106 | 8.7257 | 8.860811 | 7.805491 | -0.1351109 | 1.041853 | 0.01346634
54.60106 | 8.719 | 8.854047 | 7.803767 | -0.1350473 | 1.036546 | 0.01373392
54.61105 | 8.7106 | 8.847263 | 7.802044 | -0.1366625 | 1.03123 | 0.0139894
54.62105 | 8.6884 | 8.840438 | 7.800318 | -0.1520385 | 1.025889 | 0.01423155
54.63105 | 8.6915 | 8.833579 | 7.798591 | -0.1420786 | 1.02053 | 0.01445843
54.64105 | 8.6844 | 8.82668 | 7.796863 | -0.1422801 | 1.015149 | 0.01466845
54.65105 | 8.6764 | 8.819741 | 7.795134 | -0.143341 | 1.009747 | 0.01486009
54.66105 | 8.6655 | 8.812761 | 7.793405 | -0.1472606 | 1.004324 | 0.01503198
54.67104 | 8.6599 | 8.805745 | 7.791676 | -0.1458454 | 0.9988865 | 0.01518274
54.68104 | 8.6578 | 8.798682 | 7.789945 | -0.1408822 | 0.9934256 | 0.01531163
54.69104 | 8.6429 | 8.791579 | 7.788213 | -0.1486792 | 0.9879489 | 0.01541761
54.70104 | 8.6349 | 8.784438 | 7.78648 | -0.1495382 | 0.9824585 | 0.01550002
54.71104 | 8.6357 | 8.777262 | 7.784746 | -0.1415618 | 0.9769577 | 0.01555841
54.72103 | 8.6256 | 8.77006 | 7.783013 | -0.1444602 | 0.9714551 | 0.01559249
54.73103 | 8.6152 | 8.762823 | 7.781277 | -0.1476228 | 0.9659437 | 0.01560228
54.74103 | 8.6167 | 8.755561 | 7.77954 | -0.1388606 | 0.9604326 | 0.01558789
54.75103 | 8.5951 | 8.748278 | 7.777803 | -0.153178 | 0.9549258 | 0.01554964
54.76103 | 8.6022 | 8.74098 | 7.776064 | -0.13878 | 0.9494279 | 0.015488
54.77102 | 8.5921 | 8.733678 | 7.774326 | -0.1415784 | 0.9439483 | 0.01540374
54.78102 | 8.5885 | 8.726364 | 7.772586 | -0.1378644 | 0.9384808 | 0.01529746
54.79102 | 8.5929 | 8.71905 | 7.770845 | -0.1261502 | 0.9330352 | 0.01517014
54.80102 | 8.5772 | 8.711742 | 7.769103 | -0.1345415 | 0.927616 | 0.01502277
54.81102 | 8.5806 | 8.704444 | 7.76736 | -0.1238437 | 0.9222276 | 0.01485647
54.82102 | 8.5741 | 8.697162 | 7.765616 | -0.1230623 | 0.9168743 | 0.01467239
54.83101 | 8.5742 | 8.68991 | 7.763872 | -0.1157096 | 0.9115652 | 0.014472
54.84101 | 8.5768 | 8.682677 | 7.762127 | -0.1058768 | 0.906294 | 0.01425618
54.85101 | 8.5827 | 8.675476 | 7.76038 | -0.09277587 | 0.9010696 | 0.01402647
54.86101 | 8.5647 | 8.668312 | 7.758632 | -0.1036117 | 0.8958955 | 0.01378423
54.87101 | 8.5756 | 8.661189 | 7.756883 | -0.08558887 | 0.8907747 | 0.01353084
54.881 | 8.5555 | 8.654119 | 7.755135 | -0.09861883 | 0.8857154 | 0.01326796
54.891 | 8.574 | 8.647091 | 7.753385 | -0.07309106 | 0.8807097 | 0.01299647
54.901 | 8.5666 | 8.640116 | 7.751633 | -0.07351632 | 0.875765 | 0.01271799
54.911 | 8.5704 | 8.633198 | 7.749881 | -0.06279802 | 0.8708832 | 0.01243386
54.921 | 8.5682 | 8.626339 | 7.748127 | -0.05813902 | 0.8660661 | 0.01214539
54.931 | 8.5652 | 8.619542 | 7.746373 | -0.05434192 | 0.861315 | 0.01185384
54.94099 | 8.5657 | 8.612815 | 7.74462 | -0.04711547 | 0.8566352 | 0.0115607
54.95099 | 8.5745 | 8.606148 | 7.742863 | -0.03164836 | 0.8520186 | 0.0112665
54.96099 | 8.5841 | 8.599549 | 7.741106 | -0.01544877 | 0.8474702 | 0.0109726
54.97099 | 8.5714 | 8.593018 | 7.739348 | -0.021618 | 0.8429902 | 0.01067997
54.98099 | 8.5842 | 8.586557 | 7.737589 | -0.002356974 | 0.8385789 | 0.0103895
54.99098 | 8.579 | 8.580173 | 7.73583 | -0.001172609 | 0.8342401 | 0.01010228
55.00098 | 8.5939 | 8.573853 | 7.734069 | 0.02004723 | 0.8299652 | 0.009818448
55.01098 | 8.5919 | 8.567604 | 7.732307 | 0.02429605 | 0.825758 | 0.009538937
55.02098 | 8.596 | 8.561426 | 7.730544 | 0.03457384 | 0.821618 | 0.00926429
55.03098 | 8.599 | 8.555319 | 7.72878 | 0.04368091 | 0.8175443 | 0.008994982
55.04098 | 8.6061 | 8.549283 | 7.727015 | 0.05681749 | 0.8135363 | 0.008731406
55.05097 | 8.6096 | 8.543322 | 7.725251 | 0.06627834 | 0.8095969 | 0.008474187
55.06097 | 8.6079 | 8.537424 | 7.723484 | 0.07047595 | 0.8057175 | 0.008222975
55.07097 | 8.6098 | 8.531595 | 7.721716 | 0.07820522 | 0.801901 | 0.007978275
55.08097 | 8.6202 | 8.525833 | 7.719947 | 0.09436697 | 0.7981463 | 0.00774023
55.09097 | 8.611 | 8.520138 | 7.718177 | 0.09086208 | 0.7944524 | 0.007508934
55.10096 | 8.6311 | 8.514514 | 7.716407 | 0.1165862 | 0.7908218 | 0.007284653
55.11096 | 8.6288 | 8.508949 | 7.714635 | 0.1198515 | 0.7872462 | 0.007066955
55.12096 | 8.6454 | 8.503447 | 7.712862 | 0.1419534 | 0.7837282 | 0.006856043
55.13096 | 8.6298 | 8.498007 | 7.711088 | 0.1317933 | 0.7802665 | 0.006651862
55.14096 | 8.6442 | 8.492628 | 7.709313 | 0.1515721 | 0.7768602 | 0.006454333
55.15096 | 8.6461 | 8.487309 | 7.707537 | 0.1587913 | 0.773508 | 0.006263357
55.16095 | 8.6527 | 8.482053 | 7.705762 | 0.1706466 | 0.7702123 | 0.006079042
55.17095 | 8.6577 | 8.476851 | 7.703984 | 0.1808492 | 0.7669659 | 0.005900794
55.18095 | 8.656 | 8.471704 | 7.702205 | 0.1842964 | 0.7637699 | 0.005728705
55.19095 | 8.6528 | 8.466611 | 7.700425 | 0.1861885 | 0.7606239 | 0.005562619
55.20095 | 8.668 | 8.461573 | 7.698644 | 0.2064269 | 0.7575268 | 0.005402377
55.21094 | 8.6653 | 8.456593 | 7.696864 | 0.2087074 | 0.754481 | 0.005247959
55.22094 | 8.6555 | 8.451658 | 7.69508 | 0.2038418 | 0.7514788 | 0.005098894
55.23094 | 8.6611 | 8.446774 | 7.693296 | 0.2143259 | 0.7485226 | 0.004955164
55.24094 | 8.6621 | 8.441939 | 7.691511 | 0.2201607 | 0.7456116 | 0.004816598
55.25094 | 8.6578 | 8.437153 | 7.689725 | 0.2206474 | 0.7427447 | 0.004683021
55.26094 | 8.6553 | 8.432413 | 7.687938 | 0.222887 | 0.739921 | 0.004554264
55.27093 | 8.6592 | 8.427724 | 7.686151 | 0.2314758 | 0.7371428 | 0.004430275
55.28093 | 8.6545 | 8.423075 | 7.684362 | 0.2314246 | 0.7344029 | 0.004310647
55.29093 | 8.6648 | 8.418471 | 7.682571 | 0.2463292 | 0.731704 | 0.00419534
55.30093 | 8.6374 | 8.413909 | 7.68078 | 0.2234906 | 0.7290452 | 0.004084191
55.31093 | 8.6532 | 8.40939 | 7.678988 | 0.2438098 | 0.7264256 | 0.003977047
55.32092 | 8.6406 | 8.404917 | 7.677196 | 0.2356831 | 0.7238472 | 0.003873854
55.33092 | 8.6384 | 8.400479 | 7.675401 | 0.2379206 | 0.7213038 | 0.003774261
55.34092 | 8.6349 | 8.396081 | 7.673606 | 0.2388186 | 0.7187974 | 0.003678229
55.35092 | 8.6266 | 8.391722 | 7.671809 | 0.2348779 | 0.7163274 | 0.003585618
55.36092 | 8.6197 | 8.387401 | 7.670011 | 0.2322992 | 0.7138931 | 0.003496295
55.37092 | 8.6175 | 8.383117 | 7.668213 | 0.2343834 | 0.7114939 | 0.003410129
55.38091 | 8.6081 | 8.378873 | 7.666415 | 0.229227 | 0.7091314 | 0.003327074
55.39091 | 8.5919 | 8.374661 | 7.664614 | 0.2172391 | 0.7068004 | 0.003246848
55.40091 | 8.5942 | 8.370484 | 7.662812 | 0.2237162 | 0.7045027 | 0.003169417
55.41091 | 8.5786 | 8.366341 | 7.661009 | 0.212259 | 0.7022377 | 0.003094669
55.42091 | 8.5791 | 8.362232 | 7.659205 | 0.2168682 | 0.7000047 | 0.003022495
55.4309 | 8.5652 | 8.35816 | 7.657401 | 0.2070404 | 0.6978056 | 0.002952861
55.4409 | 8.5585 | 8.354116 | 7.655595 | 0.2043842 | 0.6956353 | 0.002885529
55.4509 | 8.5544 | 8.350104 | 7.653788 | 0.2042963 | 0.6934956 | 0.002820476
55.4609 | 8.5394 | 8.346123 | 7.651979 | 0.1932772 | 0.691386 | 0.002757607
55.4709 | 8.5262 | 8.342173 | 7.65017 | 0.1840274 | 0.689306 | 0.002696836
55.4809 | 8.5268 | 8.338252 | 7.648359 | 0.1885476 | 0.6872551 | 0.00263808
55.49089 | 8.5125 | 8.334366 | 7.646549 | 0.1781344 | 0.6852349 | 0.002581311
55.50089 | 8.4975 | 8.330504 | 7.644737 | 0.1669961 | 0.683241 | 0.002526342
55.51089 | 8.4993 | 8.326671 | 7.642923 | 0.1726292 | 0.6812749 | 0.002473156
55.52089 | 8.4674 | 8.322866 | 7.641108 | 0.1445342 | 0.6793362 | 0.002421681
55.53089 | 8.4733 | 8.319088 | 7.639292 | 0.1542117 | 0.6774245 | 0.00237185
55.54088 | 8.4584 | 8.315342 | 7.637477 | 0.1430584 | 0.6755413 | 0.002323645
55.55088 | 8.4301 | 8.311618 | 7.635658 | 0.118482 | 0.6736826 | 0.002276909
55.56088 | 8.4324 | 8.30792 | 7.633839 | 0.1244795 | 0.6718497 | 0.002231632
55.57088 | 8.4096 | 8.304249 | 7.632019 | 0.1053511 | 0.6700424 | 0.002187756
55.58088 | 8.4091 | 8.300603 | 7.630197 | 0.1084973 | 0.6682603 | 0.002145227
55.59088 | 8.3958 | 8.296982 | 7.628375 | 0.09881841 | 0.666503 | 0.002103994
55.60087 | 8.3742 | 8.293389 | 7.626553 | 0.08081132 | 0.6647719 | 0.002064045
55.61087 | 8.3705 | 8.289816 | 7.624728 | 0.08068352 | 0.6630633 | 0.002025255
55.62087 | 8.3563 | 8.286268 | 7.622902 | 0.07003178 | 0.6613786 | 0.001987618
55.63087 | 8.3405 | 8.282744 | 7.621075 | 0.05775648 | 0.6597175 | 0.001951091
55.64087 | 8.3318 | 8.279242 | 7.619247 | 0.05255791 | 0.6580796 | 0.001915632
55.65086 | 8.3148 | 8.275767 | 7.617419 | 0.03903303 | 0.6564664 | 0.001881236
55.66086 | 8.301 | 8.272311 | 7.615589 | 0.02868895 | 0.6548743 | 0.001847796
55.67086 | 8.2943 | 8.268877 | 7.613757 | 0.02542264 | 0.6533046 | 0.001815311
55.68086 | 8.2823 | 8.265466 | 7.611925 | 0.01683433 | 0.6517571 | 0.001783746
55.69086 | 8.2624 | 8.262076 | 7.610091 | 0.0003243593 | 0.6502315 | 0.001753068
55.70086 | 8.2566 | 8.258707 | 7.608256 | -0.00210703 | 0.6487276 | 0.001723246
55.71085 | 8.2337 | 8.255363 | 7.606422 | -0.02166278 | 0.6472465 | 0.001694276
55.72085 | 8.2263 | 8.252036 | 7.604585 | -0.02573609 | 0.6457852 | 0.001666073
55.73085 | 8.226 | 8.24873 | 7.602747 | -0.02272995 | 0.6443447 | 0.001638638
55.74085 | 8.1949 | 8.245444 | 7.600907 | -0.05054413 | 0.642925 | 0.001611944
55.75085 | 8.2088 | 8.242178 | 7.599067 | -0.0333784 | 0.6415258 | 0.001585966
55.76084 | 8.1883 | 8.238936 | 7.597227 | -0.05063564 | 0.6401481 | 0.001560704
55.77084 | 8.1707 | 8.235709 | 7.595384 | -0.06500924 | 0.6387892 | 0.001536085
55.78084 | 8.18 | 8.232502 | 7.59354 | -0.05250211 | 0.63745 | 0.001512111
55.79084 | 8.1567 | 8.229314 | 7.591695 | -0.07261417 | 0.6361305 | 0.001488761
55.80084 | 8.1549 | 8.226145 | 7.589849 | -0.07124505 | 0.6348304 | 0.001466014
55.81084 | 8.1487 | 8.222995 | 7.588001 | -0.07429464 | 0.6335496 | 0.001443851
55.82083 | 8.133 | 8.219866 | 7.586155 | -0.08686567 | 0.6322889 | 0.001422273
55.83083 | 8.1377 | 8.216752 | 7.584305 | -0.07905196 | 0.6310459 | 0.00140122
55.84083 | 8.1174 | 8.213656 | 7.582454 | -0.09625614 | 0.6298215 | 0.001380696
55.85083 | 8.1133 | 8.210578 | 7.580602 | -0.09727833 | 0.6286157 | 0.001360683
55.86083 | 8.1077 | 8.207518 | 7.578749 | -0.09981797 | 0.627428 | 0.001341167
55.87082 | 8.0986 | 8.204478 | 7.576896 | -0.1058782 | 0.6262597 | 0.001322149
55.88082 | 8.0867 | 8.201453 | 7.575041 | -0.1147526 | 0.6251082 | 0.001303578
55.89082 | 8.0908 | 8.198444 | 7.573184 | -0.1076441 | 0.6239745 | 0.001285458
55.90082 | 8.0769 | 8.195453 | 7.571326 | -0.1185526 | 0.6228584 | 0.001267775
55.91082 | 8.0839 | 8.192478 | 7.569467 | -0.1085777 | 0.6217598 | 0.001250516
55.92082 | 8.0718 | 8.189519 | 7.567607 | -0.1177194 | 0.6206785 | 0.001233668
55.93081 | 8.0656 | 8.186581 | 7.565748 | -0.1209806 | 0.6196155 | 0.001217235
55.94081 | 8.0735 | 8.183655 | 7.563885 | -0.1101549 | 0.6185684 | 0.001201174
55.95081 | 8.0588 | 8.180745 | 7.562022 | -0.1219453 | 0.6175381 | 0.001185487
55.96081 | 8.0535 | 8.177852 | 7.560157 | -0.1243517 | 0.6165246 | 0.001170166
55.97081 | 8.0641 | 8.174974 | 7.558291 | -0.1108736 | 0.6155276 | 0.001155199
55.9808 | 8.051 | 8.172114 | 7.556426 | -0.1211143 | 0.6145482 | 0.00114059
55.9908 | 8.0527 | 8.169267 | 7.554557 | -0.1165673 | 0.6135838 | 0.001126301
56.0008 | 8.0482 | 8.166436 | 7.552688 | -0.118236 | 0.612636 | 0.001112337
56.0108 | 8.0437 | 8.16362 | 7.550817 | -0.1199197 | 0.6117041 | 0.001098688
56.0208 | 8.0429 | 8.160818 | 7.548945 | -0.1179185 | 0.6107881 | 0.001085346
56.0308 | 8.0447 | 8.158032 | 7.547072 | -0.1133321 | 0.6098879 | 0.001072303
56.04079 | 8.0288 | 8.155263 | 7.5452 | -0.1264632 | 0.6090041 | 0.001059562
56.05079 | 8.0544 | 8.152506 | 7.543324 | -0.09810646 | 0.6081353 | 0.001047091
56.06079 | 8.0383 | 8.149764 | 7.541447 | -0.1114639 | 0.6072817 | 0.001034894
56.07079 | 8.0394 | 8.147036 | 7.53957 | -0.1076362 | 0.6064437 | 0.001022964
56.08079 | 8.0536 | 8.144322 | 7.537691 | -0.09072243 | 0.6056206 | 0.001011294
56.09078 | 8.0499 | 8.141626 | 7.535812 | -0.09172564 | 0.6048136 | 0.000999889
56.10078 | 8.0487 | 8.13894 | 7.533931 | -0.09024023 | 0.6040208 | 0.0009887187
56.11078 | 8.0627 | 8.136269 | 7.532048 | -0.07356877 | 0.6032429 | 0.0009777885
56.12078 | 8.0524 | 8.133611 | 7.530164 | -0.08121115 | 0.6024798 | 0.0009670921
56.13078 | 8.0646 | 8.130967 | 7.528279 | -0.06636725 | 0.6017314 | 0.0009566234
56.14078 | 8.0674 | 8.128337 | 7.526393 | -0.06093699 | 0.6009977 | 0.0009463766
56.15077 | 8.0637 | 8.125723 | 7.524507 | -0.06202288 | 0.6002791 | 0.0009363559
56.16077 | 8.0731 | 8.12312 | 7.522619 | -0.05001955 | 0.5995743 | 0.0009265361
56.17077 | 8.0859 | 8.12053 | 7.520729 | -0.03462954 | 0.5988837 | 0.0009169218
56.18077 | 8.0686 | 8.117953 | 7.518838 | -0.04935277 | 0.5982075 | 0.000907508
56.19077 | 8.0818 | 8.115389 | 7.516946 | -0.03358911 | 0.5975453 | 0.0008982896
56.20076 | 8.0773 | 8.112841 | 7.515054 | -0.03554108 | 0.5968979 | 0.0008892725
56.21076 | 8.0922 | 8.110303 | 7.513159 | -0.01810339 | 0.5962638 | 0.0008804306
56.22076 | 8.0991 | 8.107779 | 7.511263 | -0.008678576 | 0.5956435 | 0.0008717703
56.23076 | 8.1095 | 8.105267 | 7.509366 | 0.004233481 | 0.5950371 | 0.0008632872
56.24076 | 8.1018 | 8.102767 | 7.507468 | -0.0009671889 | 0.5944444 | 0.0008549771
56.25076 | 8.1201 | 8.10028 | 7.505568 | 0.01981957 | 0.5938654 | 0.0008468358
56.26075 | 8.1115 | 8.097809 | 7.503669 | 0.01369133 | 0.5933005 | 0.0008388671
56.27075 | 8.1315 | 8.095347 | 7.501767 | 0.03615314 | 0.5927485 | 0.0008310516
56.28075 | 8.1202 | 8.092897 | 7.499864 | 0.02730255 | 0.59221 | 0.0008233934
56.29075 | 8.1362 | 8.09046 | 7.49796 | 0.04573968 | 0.5916849 | 0.000815889
56.30075 | 8.1513 | 8.088035 | 7.496054 | 0.06326462 | 0.591173 | 0.0008085347
56.31074 | 8.1334 | 8.085625 | 7.494149 | 0.047775 | 0.5906749 | 0.0008013364
56.32074 | 8.1547 | 8.083224 | 7.492241 | 0.07147568 | 0.5901894 | 0.0007942701
56.33074 | 8.1578 | 8.080836 | 7.490331 | 0.0769644 | 0.589717 | 0.0007873462
56.34074 | 8.1518 | 8.078459 | 7.488421 | 0.07334116 | 0.5892577 | 0.0007805617
56.35074 | 8.1509 | 8.076094 | 7.486509 | 0.07480608 | 0.5888113 | 0.0007739092
56.36074 | 8.1713 | 8.073741 | 7.484596 | 0.09755917 | 0.5883778 | 0.0007673879
56.37073 | 8.1712 | 8.071402 | 7.482683 | 0.09979821 | 0.5879576 | 0.0007610012
56.38073 | 8.176 | 8.069072 | 7.480768 | 0.1069279 | 0.5875497 | 0.0007547337
56.39073 | 8.1785 | 8.066754 | 7.478851 | 0.1117459 | 0.5871546 | 0.0007485893
56.40073 | 8.185 | 8.064448 | 7.476933 | 0.1205524 | 0.5867722 | 0.0007425651
56.41073 | 8.1903 | 8.062153 | 7.475013 | 0.1281472 | 0.5864026 | 0.0007366588
56.42072 | 8.1842 | 8.059872 | 7.473095 | 0.1243285 | 0.5860458 | 0.0007308735
56.43072 | 8.197 | 8.057599 | 7.471173 | 0.1394007 | 0.5857011 | 0.0007251954
56.44072 | 8.205 | 8.055339 | 7.46925 | 0.1496613 | 0.585369 | 0.0007196281
56.45072 | 8.1965 | 8.053089 | 7.467326 | 0.1434109 | 0.5850491 | 0.000714169
56.46072 | 8.1977 | 8.050851 | 7.4654 | 0.1468491 | 0.5847419 | 0.0007088163
56.47072 | 8.1945 | 8.048624 | 7.463473 | 0.1458763 | 0.5844467 | 0.0007035677
56.48071 | 8.2024 | 8.04641 | 7.461547 | 0.1559899 | 0.5841644 | 0.0006984259
56.49071 | 8.192 | 8.044205 | 7.459618 | 0.1477946 | 0.583894 | 0.0006933792
56.50071 | 8.1916 | 8.042012 | 7.457687 | 0.1495885 | 0.5836356 | 0.0006884306
56.51071 | 8.2021 | 8.039829 | 7.455756 | 0.1622711 | 0.5833896 | 0.0006835781
56.52071 | 8.1858 | 8.037657 | 7.453823 | 0.148143 | 0.5831556 | 0.0006788199
56.5307 | 8.1915 | 8.035498 | 7.45189 | 0.1560015 | 0.5829341 | 0.0006741588
56.5407 | 8.1939 | 8.033349 | 7.449955 | 0.1605515 | 0.5827243 | 0.0006695839
56.5507 | 8.187 | 8.031209 | 7.448018 | 0.1557906 | 0.5825265 | 0.000665098
56.5607 | 8.186 | 8.029081 | 7.44608 | 0.1569188 | 0.5823407 | 0.0006606996
56.5707 | 8.1749 | 8.026964 | 7.44414 | 0.1479363 | 0.5821669 | 0.0006563871
56.5807 | 8.1766 | 8.024857 | 7.4422 | 0.1517431 | 0.582005 | 0.0006521589
56.59069 | 8.1823 | 8.022763 | 7.44026 | 0.159537 | 0.5818552 | 0.0006480174
56.60069 | 8.1612 | 8.020678 | 7.438317 | 0.1405223 | 0.5817171 | 0.000643953
56.61069 | 8.1605 | 8.018603 | 7.436372 | 0.141897 | 0.5815908 | 0.0006399685
56.62069 | 8.1641 | 8.016539 | 7.434427 | 0.1475611 | 0.5814763 | 0.0006360625
56.63069 | 8.1494 | 8.014485 | 7.43248 | 0.1349145 | 0.5813737 | 0.0006322336
56.64068 | 8.147 | 8.012445 | 7.430533 | 0.1345553 | 0.5812829 | 0.0006284838
56.65068 | 8.1345 | 8.010412 | 7.428584 | 0.1240876 | 0.5812038 | 0.0006248052
56.66068 | 8.1327 | 8.008391 | 7.426633 | 0.1243094 | 0.5811364 | 0.0006211996
56.67068 | 8.1279 | 8.006379 | 7.424681 | 0.1215207 | 0.5810807 | 0.0006176662
56.68068 | 8.1181 | 8.004378 | 7.422728 | 0.1137216 | 0.5810367 | 0.0006142035
56.69068 | 8.1122 | 8.002388 | 7.420773 | 0.1098119 | 0.5810043 | 0.0006108107
56.70067 | 8.1177 | 8.00041 | 7.418819 | 0.1172899 | 0.5809836 | 0.0006074895
56.71067 | 8.1084 | 7.998441 | 7.416862 | 0.1099594 | 0.5809745 | 0.0006042325
56.72067 | 8.0985 | 7.996481 | 7.414903 | 0.1020185 | 0.580977 | 0.0006010421
56.73067 | 8.103 | 7.994533 | 7.412944 | 0.1084672 | 0.5809912 | 0.0005979169
56.74067 | 8.0882 | 7.992594 | 7.410983 | 0.09560566 | 0.5810168 | 0.0005948562
56.75066 | 8.0892 | 7.990668 | 7.409022 | 0.09853177 | 0.581054 | 0.0005918618
56.76066 | 8.0787 | 7.988751 | 7.407059 | 0.08994938 | 0.5811029 | 0.0005889269
56.77066 | 8.0702 | 7.986843 | 7.405094 | 0.08335677 | 0.5811633 | 0.0005860535
56.78066 | 8.0699 | 7.984946 | 7.403128 | 0.08495379 | 0.5812352 | 0.0005832408
56.79066 | 8.0649 | 7.983059 | 7.40116 | 0.08184051 | 0.5813187 | 0.0005804879
56.80066 | 8.0652 | 7.981183 | 7.399192 | 0.08401691 | 0.5814137 | 0.0005777938
56.81065 | 8.0427 | 7.979319 | 7.397224 | 0.06338123 | 0.5815201 | 0.0005751605
56.82065 | 8.0394 | 7.977463 | 7.395252 | 0.06193707 | 0.5816381 | 0.0005725818
56.83065 | 8.0471 | 7.975617 | 7.39328 | 0.07148264 | 0.5817677 | 0.0005700597
56.84065 | 8.0385 | 7.973782 | 7.391306 | 0.06471794 | 0.5819088 | 0.0005675934
56.85065 | 8.028 | 7.971957 | 7.389331 | 0.05604302 | 0.5820613 | 0.0005651821
56.86064 | 8.0287 | 7.970144 | 7.387356 | 0.05855594 | 0.5822252 | 0.0005628273
56.87064 | 8.0215 | 7.96834 | 7.385378 | 0.05316049 | 0.5824008 | 0.0005605239
56.88064 | 8.0168 | 7.966545 | 7.383399 | 0.05025473 | 0.5825878 | 0.0005582735
56.89064 | 8.0225 | 7.964761 | 7.381419 | 0.0577387 | 0.5827864 | 0.0005560753
56.90064 | 8.0136 | 7.962988 | 7.379437 | 0.05061243 | 0.5829965 | 0.0005539287
56.91064 | 8.0028 | 7.961224 | 7.377454 | 0.04157586 | 0.5832182 | 0.0005518332
56.92063 | 8.0089 | 7.959473 | 7.375472 | 0.04942731 | 0.583451 | 0.0005497902
56.93063 | 7.9919 | 7.95773 | 7.373486 | 0.0341702 | 0.5836957 | 0.000547795
56.94063 | 8.0007 | 7.955997 | 7.371499 | 0.04470282 | 0.5839519 | 0.0005458491
56.95063 | 7.9989 | 7.954275 | 7.369511 | 0.04462517 | 0.5842196 | 0.000543952
56.96063 | 7.985 | 7.952563 | 7.367522 | 0.03243719 | 0.5844989 | 0.0005421032
56.97062 | 7.9776 | 7.950863 | 7.365533 | 0.02673723 | 0.5847895 | 0.0005403038
56.98062 | 7.9833 | 7.949171 | 7.363541 | 0.03412865 | 0.5850919 | 0.0005385498
56.99062 | 7.9717 | 7.94749 | 7.361547 | 0.02420973 | 0.5854059 | 0.0005368426
57.00062 | 7.9877 | 7.94582 | 7.359553 | 0.04188049 | 0.5857315 | 0.0005351817
57.01062 | 7.9816 | 7.944159 | 7.357557 | 0.03744089 | 0.5860688 | 0.0005335666
57.02062 | 7.9704 | 7.942509 | 7.355559 | 0.02789094 | 0.5864176 | 0.000531997
57.03061 | 7.9821 | 7.940871 | 7.353563 | 0.04122892 | 0.5867778 | 0.0005304738
57.04061 | 7.9725 | 7.939242 | 7.351563 | 0.03325819 | 0.5871499 | 0.0005289936
57.05061 | 7.9642 | 7.937623 | 7.349562 | 0.02657726 | 0.5875336 | 0.0005275577
57.06061 | 7.9842 | 7.936015 | 7.347559 | 0.04818544 | 0.5879293 | 0.0005261655
57.07061 | 7.9695 | 7.934416 | 7.345555 | 0.03508359 | 0.5883364 | 0.0005248168
57.0806 | 7.9739 | 7.93283 | 7.343552 | 0.04106964 | 0.5887548 | 0.0005235125
57.0906 | 7.9772 | 7.931254 | 7.341546 | 0.04594649 | 0.5891857 | 0.0005222497
57.1006 | 7.9625 | 7.929687 | 7.339538 | 0.03281312 | 0.5896282 | 0.0005210293
57.1106 | 7.9804 | 7.928131 | 7.337529 | 0.05226893 | 0.5900827 | 0.000519851
57.1206 | 7.9622 | 7.926586 | 7.335518 | 0.0356144 | 0.5905488 | 0.0005187146
57.1306 | 7.9686 | 7.925051 | 7.333506 | 0.04354907 | 0.591027 | 0.0005176197
57.14059 | 7.9689 | 7.923528 | 7.331495 | 0.04537166 | 0.5915165 | 0.0005165672
57.15059 | 7.9683 | 7.922015 | 7.329481 | 0.04628536 | 0.5920182 | 0.0005155546
57.16059 | 7.9664 | 7.920512 | 7.327465 | 0.045888 | 0.5925323 | 0.0005145828
57.17059 | 7.9785 | 7.91902 | 7.325448 | 0.05948035 | 0.5930579 | 0.0005136516
57.18059 | 7.9671 | 7.917538 | 7.32343 | 0.04956157 | 0.5935959 | 0.0005127607
57.19058 | 7.9779 | 7.916069 | 7.321412 | 0.06183086 | 0.5941452 | 0.0005119107
57.20058 | 7.9783 | 7.914609 | 7.319391 | 0.06369069 | 0.5947071 | 0.0005110998
57.21058 | 7.9679 | 7.91316 | 7.317369 | 0.0547397 | 0.5952812 | 0.0005103287
57.22058 | 7.9766 | 7.911722 | 7.315345 | 0.06487783 | 0.5958675 | 0.0005095971
57.23058 | 7.9768 | 7.910295 | 7.31332 | 0.06650503 | 0.596466 | 0.0005089049
57.24058 | 7.9679 | 7.908879 | 7.311294 | 0.05902131 | 0.5970766 | 0.0005082519
57.25057 | 7.976 | 7.907475 | 7.309268 | 0.06852517 | 0.597699 | 0.0005076386
57.26057 | 7.9775 | 7.906081 | 7.307239 | 0.07141943 | 0.5983343 | 0.0005070637
57.27057 | 7.97 | 7.904697 | 7.305209 | 0.06530263 | 0.5989819 | 0.0005065276
57.28057 | 7.9788 | 7.903325 | 7.303177 | 0.07547472 | 0.5996419 | 0.0005060303
57.29057 | 7.9677 | 7.901964 | 7.301144 | 0.06573564 | 0.6003144 | 0.0005055716
57.30056 | 7.9655 | 7.900616 | 7.299112 | 0.06488399 | 0.6009987 | 0.0005051522
57.31056 | 7.9718 | 7.899278 | 7.297077 | 0.07252247 | 0.6016961 | 0.0005047705
57.32056 | 7.9681 | 7.89795 | 7.29504 | 0.07014967 | 0.6024062 | 0.0005044272
57.33056 | 7.9698 | 7.896634 | 7.293001 | 0.07316552 | 0.6031289 | 0.0005041223
57.34056 | 7.9763 | 7.89533 | 7.290962 | 0.08096998 | 0.6038643 | 0.0005038558
57.35056 | 7.9657 | 7.894037 | 7.288921 | 0.07166302 | 0.6046124 | 0.0005036274
57.36055 | 7.9695 | 7.892757 | 7.286881 | 0.07674322 | 0.6053726 | 0.0005034376
57.37055 | 7.9722 | 7.891487 | 7.284837 | 0.08071318 | 0.6061464 | 0.0005032858
57.38055 | 7.9572 | 7.890228 | 7.282792 | 0.06697158 | 0.606933 | 0.0005031722
57.39055 | 7.9686 | 7.888982 | 7.280746 | 0.0796183 | 0.6077326 | 0.0005030969
57.40055 | 7.9578 | 7.887747 | 7.278698 | 0.07005332 | 0.6085452 | 0.0005030599
57.41054 | 7.9585 | 7.886525 | 7.276652 | 0.07197531 | 0.60937 | 0.0005030616
57.42054 | 7.9611 | 7.885313 | 7.274601 | 0.07578659 | 0.6102089 | 0.0005031013
57.43054 | 7.9565 | 7.884114 | 7.27255 | 0.07238621 | 0.6110608 | 0.0005031793
57.44054 | 7.9467 | 7.882926 | 7.270497 | 0.06377363 | 0.6119262 | 0.0005032958
57.45054 | 7.9526 | 7.881751 | 7.268443 | 0.07084928 | 0.6128046 | 0.0005034508
57.46054 | 7.9459 | 7.880587 | 7.266387 | 0.06531265 | 0.6136967 | 0.0005036445
57.47053 | 7.9534 | 7.879437 | 7.264332 | 0.07396269 | 0.6146013 | 0.0005038768
57.48053 | 7.9478 | 7.878298 | 7.262274 | 0.06950187 | 0.6155201 | 0.000504148
57.49053 | 7.9446 | 7.877171 | 7.260214 | 0.06742853 | 0.6164527 | 0.0005044581
57.50053 | 7.9417 | 7.876057 | 7.258153 | 0.06564304 | 0.6173987 | 0.0005048074
57.51053 | 7.9491 | 7.874955 | 7.256091 | 0.07414495 | 0.6183587 | 0.0005051959
57.52052 | 7.933 | 7.873867 | 7.25403 | 0.05913331 | 0.6193315 | 0.0005056234
57.53052 | 7.9393 | 7.87279 | 7.251965 | 0.06651028 | 0.620319 | 0.0005060908
57.54052 | 7.9351 | 7.871726 | 7.249898 | 0.06337444 | 0.6213206 | 0.0005065979
57.55052 | 7.9309 | 7.870674 | 7.247831 | 0.06022604 | 0.6223361 | 0.000507145
57.56052 | 7.9401 | 7.869635 | 7.245762 | 0.07046466 | 0.6233658 | 0.0005077321
57.57052 | 7.9232 | 7.86861 | 7.243691 | 0.0545905 | 0.6244097 | 0.0005083596
57.58051 | 7.9305 | 7.867598 | 7.241622 | 0.0629023 | 0.6254668 | 0.0005090269
57.59051 | 7.9185 | 7.866598 | 7.239549 | 0.05190222 | 0.6265392 | 0.0005097357
57.60051 | 7.9218 | 7.865604 | 7.237475 | 0.05619614 | 0.6276262 | 0.0005030559
57.61051 | 7.9165 | 7.86463 | 7.235399 | 0.05186969 | 0.6287276 | 0.0005038517
57.62051 | 7.9204 | 7.86367 | 7.233322 | 0.05672956 | 0.6298439 | 0.0005046892
57.6305 | 7.9168 | 7.862725 | 7.231246 | 0.0540754 | 0.6309734 | 0.0005055675
57.6405 | 7.9179 | 7.861791 | 7.229166 | 0.0561086 | 0.632119 | 0.0005064888
57.6505 | 7.9223 | 7.860872 | 7.227085 | 0.06142811 | 0.6332796 | 0.0005074526
57.6605 | 7.9116 | 7.859962 | 7.225002 | 0.05163767 | 0.6344551 | 0.0005047428
57.6705 | 7.9169 | 7.85907 | 7.222919 | 0.05782977 | 0.6356457 | 0.0005057948
57.6805 | 7.9106 | 7.858192 | 7.220834 | 0.05240795 | 0.6368515 | 0.0005068903
57.69049 | 7.9094 | 7.857329 | 7.218749 | 0.05207121 | 0.6380714 | 0.0005080286
57.70049 | 7.9134 | 7.856479 | 7.216662 | 0.05692129 | 0.6393079 | 0.0005092121
57.71049 | 7.9067 | 7.855643 | 7.214573 | 0.05105718 | 0.6405599 | 0.0005104403
57.72049 | 7.9094 | 7.854821 | 7.212482 | 0.05457877 | 0.6418275 | 0.0005117134
57.73049 | 7.9051 | 7.854014 | 7.21039 | 0.05108592 | 0.6431108 | 0.000513032
57.74048 | 7.8973 | 7.853222 | 7.208299 | 0.04407777 | 0.6444086 | 0.0005143951
57.75048 | 7.8959 | 7.852444 | 7.206205 | 0.04345579 | 0.6457237 | 0.0005158059
57.76048 | 7.9001 | 7.851681 | 7.204109 | 0.04841906 | 0.6470547 | 0.0005172625
57.77048 | 7.8919 | 7.850933 | 7.202012 | 0.04096743 | 0.648402 | 0.0005187674
57.78048 | 7.8984 | 7.850199 | 7.199913 | 0.04820087 | 0.6497656 | 0.00052032
57.79048 | 7.8978 | 7.849481 | 7.197813 | 0.04831915 | 0.6511455 | 0.000521921
57.80047 | 7.9011 | 7.848778 | 7.195714 | 0.05232165 | 0.6525405 | 0.0005235692
57.81047 | 7.896 | 7.848091 | 7.193612 | 0.04790938 | 0.6539536 | 0.0005252684
57.82047 | 7.8976 | 7.847418 | 7.191508 | 0.05018167 | 0.6553835 | 0.0005270175
57.83047 | 7.8937 | 7.846762 | 7.189403 | 0.0469383 | 0.6568303 | 0.0005288173
57.84047 | 7.8935 | 7.846121 | 7.187296 | 0.04737927 | 0.6582941 | 0.0005306683
57.85046 | 7.8959 | 7.845496 | 7.18519 | 0.05040366 | 0.6597736 | 0.0005325692
57.86046 | 7.8991 | 7.844887 | 7.183081 | 0.05421274 | 0.6612718 | 0.0005345243
57.87046 | 7.8885 | 7.844294 | 7.18097 | 0.04420565 | 0.6627875 | 0.0005365327
57.88046 | 7.8929 | 7.843718 | 7.178858 | 0.04918229 | 0.6643208 | 0.0005385948
57.89046 | 7.8938 | 7.843158 | 7.176745 | 0.05064247 | 0.6658718 | 0.0005407115
57.90046 | 7.8903 | 7.842614 | 7.17463 | 0.04768613 | 0.6674407 | 0.0005428835
57.91045 | 7.8841 | 7.842088 | 7.172516 | 0.04201247 | 0.669026 | 0.0005451092
57.92045 | 7.8911 | 7.841577 | 7.170399 | 0.04952256 | 0.670631 | 0.0005473939
57.93045 | 7.8904 | 7.841084 | 7.16828 | 0.04931562 | 0.6722543 | 0.0005497362
57.94045 | 7.891 | 7.840609 | 7.16616 | 0.05039144 | 0.6738961 | 0.000552137
57.95045 | 7.888 | 7.84015 | 7.164039 | 0.04784998 | 0.6755565 | 0.000554597
57.96044 | 7.8928 | 7.839709 | 7.161918 | 0.05309055 | 0.677234 | 0.0005571146
57.97044 | 7.9037 | 7.839286 | 7.159794 | 0.06441389 | 0.6789322 | 0.0005596958
57.98044 | 7.8943 | 7.838881 | 7.157669 | 0.05541945 | 0.6806494 | 0.0005623388
57.99044 | 7.8987 | 7.838493 | 7.155542 | 0.06020702 | 0.6823859 | 0.0005650448
58.00044 | 7.9002 | 7.838124 | 7.153414 | 0.06207639 | 0.6841419 | 0.0005678147
58.01044 | 7.8919 | 7.837773 | 7.151284 | 0.05412742 | 0.6859175 | 0.0005706494
58.02043 | 7.9004 | 7.83744 | 7.149156 | 0.06295958 | 0.6877111 | 0.0005735472
58.03043 | 7.8996 | 7.837127 | 7.147024 | 0.06247341 | 0.6895265 | 0.0005765148
58.04043 | 7.8985 | 7.836832 | 7.14489 | 0.06166831 | 0.6913621 | 0.0005795505
58.05043 | 7.8993 | 7.836556 | 7.142755 | 0.06274416 | 0.693218 | 0.0005826554
58.06043 | 7.8982 | 7.836299 | 7.140619 | 0.06190068 | 0.6950945 | 0.0005858307
58.07042 | 7.8882 | 7.836063 | 7.138484 | 0.0521375 | 0.6969898 | 0.0005890737
58.08042 | 7.8984 | 7.835845 | 7.136345 | 0.06255493 | 0.698908 | 0.0005923932
58.09042 | 7.8964 | 7.835648 | 7.134204 | 0.0607525 | 0.7008473 | 0.0005957868
58.10042 | 7.8918 | 7.83547 | 7.132063 | 0.05633 | 0.7028079 | 0.0005992557
58.11042 | 7.8989 | 7.835313 | 7.12992 | 0.06358714 | 0.7047901 | 0.0006028014
58.12041 | 7.8921 | 7.835176 | 7.127778 | 0.05692364 | 0.7067921 | 0.0006064214
58.13041 | 7.8889 | 7.83506 | 7.125632 | 0.05383962 | 0.7088181 | 0.0006101244
58.14041 | 7.9003 | 7.834965 | 7.123485 | 0.06533467 | 0.7108662 | 0.0006139083
58.15041 | 7.8898 | 7.834891 | 7.121337 | 0.05490852 | 0.7129368 | 0.0006177746
58.16041 | 7.8886 | 7.834839 | 7.119187 | 0.05376097 | 0.71503 | 0.0006217249
58.17041 | 7.8892 | 7.834808 | 7.117036 | 0.05439176 | 0.7171462 | 0.0006257606
58.1804 | 7.8837 | 7.834799 | 7.114886 | 0.04890104 | 0.719283 | 0.0006298795
58.1904 | 7.8854 | 7.834812 | 7.112732 | 0.05058785 | 0.7214456 | 0.0006340912
58.2004 | 7.8895 | 7.834848 | 7.110577 | 0.05465235 | 0.7236318 | 0.0006383933
58.2104 | 7.8684 | 7.834906 | 7.108421 | 0.03349416 | 0.725842 | 0.0006427878
58.2204 | 7.8785 | 7.834987 | 7.106263 | 0.04351317 | 0.7280762 | 0.0006472764
58.23039 | 7.8787 | 7.835091 | 7.104106 | 0.0436091 | 0.7303326 | 0.0006518565
58.24039 | 7.8726 | 7.835218 | 7.101946 | 0.03738153 | 0.7326159 | 0.000656539
58.25039 | 7.8859 | 7.83537 | 7.099784 | 0.05053033 | 0.734924 | 0.0006613214
58.26039 | 7.8706 | 7.835545 | 7.097621 | 0.03505512 | 0.7372574 | 0.0006662058
58.27039 | 7.8681 | 7.835744 | 7.095457 | 0.03235573 | 0.7396162 | 0.0006711942
58.28039 | 7.879 | 7.835968 | 7.093291 | 0.04303232 | 0.7420003 | 0.0006762888
58.29038 | 7.8747 | 7.836216 | 7.091126 | 0.03848379 | 0.7444086 | 0.0006814868
58.30038 | 7.8741 | 7.83649 | 7.088958 | 0.03761 | 0.7468455 | 0.0006868006
58.31038 | 7.8793 | 7.836789 | 7.086788 | 0.04251077 | 0.7493091 | 0.0006922275
58.32038 | 7.8689 | 7.837114 | 7.084617 | 0.03178581 | 0.7517996 | 0.0006977701
58.33038 | 7.8727 | 7.837465 | 7.082444 | 0.03523481 | 0.7543174 | 0.0007034306
58.34037 | 7.8783 | 7.837842 | 7.080273 | 0.04045781 | 0.7568603 | 0.0007092062
58.35037 | 7.8678 | 7.838246 | 7.078098 | 0.02955384 | 0.7594335 | 0.0007151107
58.36037 | 7.8728 | 7.838677 | 7.075921 | 0.0341229 | 0.7620348 | 0.0007211411
58.37037 | 7.8763 | 7.839135 | 7.073743 | 0.03716458 | 0.7646648 | 0.0007273006
58.38037 | 7.8624 | 7.839621 | 7.071564 | 0.02277859 | 0.7673237 | 0.0007335919
58.39037 | 7.8826 | 7.840135 | 7.069384 | 0.04246455 | 0.7700118 | 0.0007400179
58.40036 | 7.8815 | 7.840677 | 7.067204 | 0.04082263 | 0.7727268 | 0.0007465755
58.41036 | 7.875 | 7.841248 | 7.065021 | 0.03375161 | 0.7754742 | 0.0007532805
58.42036 | 7.8878 | 7.841849 | 7.062836 | 0.04595146 | 0.778252 | 0.0007601299
58.43036 | 7.8848 | 7.842478 | 7.060651 | 0.04232184 | 0.7810605 | 0.000767127
58.44036 | 7.8795 | 7.843138 | 7.058463 | 0.03636243 | 0.7838999 | 0.0007742756
58.45035 | 7.8942 | 7.843827 | 7.056277 | 0.05037348 | 0.7867678 | 0.0007815716
58.46035 | 7.8963 | 7.844547 | 7.054087 | 0.05175336 | 0.7896703 | 0.0007890335
58.47035 | 7.8882 | 7.845298 | 7.051896 | 0.04290233 | 0.7926049 | 0.000796658
58.48035 | 7.9055 | 7.84608 | 7.049704 | 0.05941997 | 0.795572 | 0.0008044487
58.49035 | 7.9019 | 7.846894 | 7.04751 | 0.05500594 | 0.7985719 | 0.0008124101
58.50035 | 7.9027 | 7.84774 | 7.045315 | 0.05495986 | 0.801605 | 0.0008205462
58.51034 | 7.9055 | 7.848618 | 7.04312 | 0.05688214 | 0.8046687 | 0.0008288534
58.52034 | 7.9037 | 7.849529 | 7.040922 | 0.05417079 | 0.8077694 | 0.0008373523
58.53034 | 7.9104 | 7.850474 | 7.038723 | 0.05992625 | 0.8109044 | 0.0008460394
58.54034 | 7.9202 | 7.851452 | 7.036523 | 0.06874815 | 0.8140741 | 0.0008549196
58.55034 | 7.914 | 7.852464 | 7.034321 | 0.0615361 | 0.8172788 | 0.000863998
58.56033 | 7.9327 | 7.853509 | 7.03212 | 0.07919076 | 0.8205159 | 0.0008732703
58.57033 | 7.934 | 7.85459 | 7.029916 | 0.07940977 | 0.8237918 | 0.0008827603
58.58033 | 7.9269 | 7.855706 | 7.02771 | 0.07119381 | 0.8271039 | 0.0008924643
58.59033 | 7.9433 | 7.856857 | 7.025503 | 0.08644252 | 0.8304524 | 0.0009023879
58.60033 | 7.9463 | 7.858044 | 7.023294 | 0.08825559 | 0.8338376 | 0.0009125373
58.61033 | 7.9452 | 7.859267 | 7.021085 | 0.08593272 | 0.8372599 | 0.0009229183
58.62032 | 7.956 | 7.860525 | 7.018876 | 0.09547475 | 0.8407161 | 0.0009335269
58.63032 | 7.9587 | 7.861821 | 7.016663 | 0.09687918 | 0.8442132 | 0.00094439
58.64032 | 7.9531 | 7.863153 | 7.014449 | 0.08994681 | 0.8477482 | 0.0009555045
58.65032 | 7.9755 | 7.864523 | 7.012234 | 0.1109774 | 0.8513213 | 0.000966877
58.66032 | 7.9706 | 7.865929 | 7.010018 | 0.1046709 | 0.8549326 | 0.000978515
58.67031 | 7.9661 | 7.867372 | 7.007802 | 0.09872838 | 0.8585787 | 0.0009904141
58.68031 | 7.9779 | 7.868853 | 7.005583 | 0.1090469 | 0.862267 | 0.001002605
58.69031 | 7.9796 | 7.870372 | 7.003363 | 0.109228 | 0.8659938 | 0.001015085
58.70031 | 7.9846 | 7.871929 | 7.001141 | 0.112671 | 0.8697597 | 0.001027862
58.71031 | 7.9964 | 7.873524 | 6.998918 | 0.1228763 | 0.8735643 | 0.001040945
58.72031 | 7.9945 | 7.875156 | 6.996694 | 0.1193437 | 0.8774079 | 0.001054342
58.7303 | 8.0031 | 7.876825 | 6.994471 | 0.1262746 | 0.8812866 | 0.001068049
58.7403 | 8.0052 | 7.878534 | 6.992244 | 0.126666 | 0.8852081 | 0.001082103
58.7503 | 8.0063 | 7.880281 | 6.990016 | 0.1260193 | 0.8891687 | 0.001096501
58.7603 | 8.0068 | 7.882065 | 6.987786 | 0.1247347 | 0.8931681 | 0.001111252
58.7703 | 8.0221 | 7.883888 | 6.985555 | 0.1382117 | 0.8972068 | 0.001126368
58.78029 | 8.0186 | 7.885747 | 6.983325 | 0.1328525 | 0.9012806 | 0.001141845
58.79029 | 8.0151 | 7.887647 | 6.981092 | 0.1274535 | 0.9053973 | 0.001157724
58.80029 | 8.0288 | 7.889584 | 6.978857 | 0.139216 | 0.9095533 | 0.001174003
58.81029 | 8.0177 | 7.89156 | 6.976621 | 0.1261403 | 0.9137484 | 0.001190693
58.82029 | 8.0239 | 7.893574 | 6.974383 | 0.130326 | 0.9179831 | 0.001207809
58.83029 | 8.0245 | 7.895627 | 6.972144 | 0.1288729 | 0.9222573 | 0.001225363
58.84028 | 8.0236 | 7.897717 | 6.969907 | 0.1258833 | 0.9265669 | 0.001243352
58.85028 | 8.032 | 7.899848 | 6.967665 | 0.132152 | 0.9309211 | 0.001261825
58.86028 | 8.028 | 7.902019 | 6.965422 | 0.125981 | 0.9353157 | 0.001280782
58.87028 | 8.0279 | 7.90423 | 6.963178 | 0.12367 | 0.9397513 | 0.001300236
58.88028 | 8.0327 | 7.906482 | 6.960933 | 0.1262183 | 0.9442283 | 0.001320205
58.89027 | 8.0267 | 7.908772 | 6.958689 | 0.1179278 | 0.9487428 | 0.001340686
58.90027 | 8.0282 | 7.911107 | 6.956441 | 0.1170931 | 0.9533043 | 0.001361737
58.91027 | 8.0271 | 7.913484 | 6.954192 | 0.113616 | 0.9579089 | 0.001383356
58.92027 | 8.0158 | 7.915904 | 6.951941 | 0.09989561 | 0.9625577 | 0.001405562
58.93027 | 8.0223 | 7.918369 | 6.949689 | 0.103931 | 0.9672513 | 0.001428377
58.94027 | 8.0223 | 7.920879 | 6.947436 | 0.1014215 | 0.9719905 | 0.00145182
58.95026 | 8.0079 | 7.923432 | 6.945184 | 0.08446837 | 0.9767717 | 0.00147588
58.96026 | 8.0131 | 7.926034 | 6.942928 | 0.08706583 | 0.9816052 | 0.001500646
58.97026 | 8.0029 | 7.928685 | 6.940671 | 0.07421536 | 0.9864872 | 0.001526108
58.98026 | 7.9981 | 7.931384 | 6.938413 | 0.0667158 | 0.9914189 | 0.001552293
58.99026 | 7.9897 | 7.934134 | 6.936153 | 0.05556591 | 0.9964014 | 0.001579224
59.00025 | 7.9901 | 7.936932 | 6.933895 | 0.0531677 | 1.001431 | 0.001606901
59.01025 | 7.9788 | 7.939786 | 6.931633 | 0.03901383 | 1.006518 | 0.001635406
59.02025 | 7.9803 | 7.942694 | 6.929369 | 0.03760625 | 1.01166 | 0.001664742
59.03025 | 7.9699 | 7.945657 | 6.927104 | 0.0242435 | 1.016857 | 0.001694939
59.04025 | 7.9672 | 7.948676 | 6.924838 | 0.0185244 | 1.022111 | 0.001726027
59.05025 | 7.9538 | 7.951752 | 6.922571 | 0.002047592 | 1.027423 | 0.00175804
59.06024 | 7.9479 | 7.954885 | 6.920305 | -0.006985187 | 1.03279 | 0.001790979
59.07024 | 7.9451 | 7.958081 | 6.918035 | -0.01298139 | 1.038222 | 0.001824944
59.08024 | 7.9377 | 7.961339 | 6.915763 | -0.0236394 | 1.043716 | 0.001859939
59.09024 | 7.9293 | 7.96466 | 6.913491 | -0.03536048 | 1.049274 | 0.001896004
59.10024 | 7.9208 | 7.968046 | 6.911217 | -0.04724611 | 1.054896 | 0.001933177
59.11023 | 7.91 | 7.971494 | 6.908944 | -0.06149443 | 1.060579 | 0.001971463
59.12023 | 7.8987 | 7.975013 | 6.906668 | -0.07631331 | 1.066334 | 0.002010979
59.13023 | 7.9001 | 7.978601 | 6.90439 | -0.07850102 | 1.072159 | 0.002051734
59.14023 | 7.8852 | 7.982259 | 6.902111 | -0.09705901 | 1.078054 | 0.002093775
59.15023 | 7.881 | 7.985989 | 6.899831 | -0.1049886 | 1.08402 | 0.002137148
59.16023 | 7.8783 | 7.989791 | 6.89755 | -0.1114914 | 1.09006 | 0.002181906
59.17022 | 7.8624 | 7.993665 | 6.895269 | -0.1312648 | 1.096167 | 0.002228054
59.18022 | 7.8587 | 7.997618 | 6.892985 | -0.1389179 | 1.102357 | 0.002275738
59.19022 | 7.8639 | 8.001648 | 6.8907 | -0.1377485 | 1.108624 | 0.002324968
59.20022 | 7.8512 | 8.005758 | 6.888413 | -0.1545577 | 1.114969 | 0.002375804
59.21022 | 7.85 | 8.009947 | 6.886125 | -0.1599473 | 1.121394 | 0.002428305
59.22021 | 7.8418 | 8.014214 | 6.883839 | -0.1724144 | 1.127893 | 0.002482476
59.23021 | 7.8304 | 8.018569 | 6.881548 | -0.1881688 | 1.134482 | 0.002538498
59.24021 | 7.8362 | 8.023008 | 6.879257 | -0.1868077 | 1.141155 | 0.002596381
59.25021 | 7.8276 | 8.027533 | 6.876964 | -0.1999328 | 1.147913 | 0.002656195
59.26021 | 7.8142 | 8.032145 | 6.874669 | -0.2179453 | 1.154758 | 0.002718012
59.27021 | 7.8186 | 8.036847 | 6.872374 | -0.2182468 | 1.161691 | 0.002781906
59.2802 | 7.812 | 8.041634 | 6.87008 | -0.2296342 | 1.168707 | 0.002847887
59.2902 | 7.8073 | 8.046518 | 6.867782 | -0.2392181 | 1.17582 | 0.002916164
59.3002 | 7.8052 | 8.051496 | 6.865482 | -0.2462956 | 1.183027 | 0.002986754
59.3102 | 7.7997 | 8.056568 | 6.863182 | -0.2568683 | 1.190327 | 0.003059742
59.3202 | 7.7977 | 8.061738 | 6.86088 | -0.2640375 | 1.197722 | 0.003135212
59.33019 | 7.8034 | 8.067 | 6.858579 | -0.2635999 | 1.205207 | 0.003213175
59.34019 | 7.797 | 8.072367 | 6.856275 | -0.2753673 | 1.212798 | 0.003293872
59.35019 | 7.7892 | 8.077836 | 6.85397 | -0.2886363 | 1.220489 | 0.003377321
59.36019 | 7.7975 | 8.083409 | 6.851663 | -0.2859085 | 1.228282 | 0.003463615
59.37019 | 7.7888 | 8.089086 | 6.849355 | -0.3002857 | 1.236178 | 0.003552848
59.38019 | 7.7873 | 8.094869 | 6.847045 | -0.3075695 | 1.244179 | 0.003645116
59.39018 | 7.7886 | 8.100753 | 6.844737 | -0.3121532 | 1.252276 | 0.003740421
59.40018 | 7.779 | 8.106756 | 6.842425 | -0.3277557 | 1.260491 | 0.003839046
59.41018 | 7.7895 | 8.11287 | 6.840112 | -0.3233703 | 1.268817 | 0.003940997
59.42018 | 7.7815 | 8.119099 | 6.837798 | -0.3375989 | 1.277254 | 0.004046371
59.43018 | 7.7756 | 8.125445 | 6.835483 | -0.3498448 | 1.285807 | 0.00415526
59.44017 | 7.786 | 8.1319 | 6.833168 | -0.3458998 | 1.294464 | 0.004267652
59.45017 | 7.7792 | 8.138482 | 6.83085 | -0.3592821 | 1.303248 | 0.004383851
59.46017 | 7.7728 | 8.145186 | 6.828531 | -0.3723864 | 1.312152 | 0.004503841
59.47017 | 7.7862 | 8.152015 | 6.82621 | -0.3658148 | 1.321177 | 0.004627703
59.48017 | 7.7883 | 8.158969 | 6.823889 | -0.3706695 | 1.330325 | 0.004755513
59.49017 | 7.7717 | 8.166052 | 6.821566 | -0.3943525 | 1.3396 | 0.004887339
59.50016 | 7.7959 | 8.173259 | 6.819244 | -0.377359 | 1.348992 | 0.005023112
59.51016 | 7.7944 | 8.180605 | 6.816918 | -0.3862053 | 1.358524 | 0.005163142
59.52016 | 7.7842 | 8.188087 | 6.814592 | -0.4038867 | 1.368188 | 0.005307341
59.53016 | 7.8022 | 8.195706 | 6.812264 | -0.3935056 | 1.377986 | 0.005455729
59.54016 | 7.7984 | 8.203464 | 6.809935 | -0.4050643 | 1.387921 | 0.005608316
59.55015 | 7.7951 | 8.211358 | 6.807607 | -0.4162576 | 1.397986 | 0.005764933
59.56015 | 7.8128 | 8.219403 | 6.805275 | -0.4066032 | 1.408202 | 0.005925854
59.57015 | 7.8062 | 8.227596 | 6.802942 | -0.421396 | 1.418563 | 0.006090868
59.58015 | 7.802 | 8.235939 | 6.800608 | -0.4339385 | 1.42907 | 0.006259892
59.59015 | 7.8213 | 8.244433 | 6.798273 | -0.4231332 | 1.439727 | 0.006432807
59.60015 | 7.8211 | 8.253083 | 6.795936 | -0.4319829 | 1.450537 | 0.006609464
59.61014 | 7.8099 | 8.261881 | 6.793601 | -0.4519814 | 1.461491 | 0.006789498
59.62014 | 7.8347 | 8.270849 | 6.791262 | -0.4361486 | 1.472613 | 0.006973033
59.63014 | 7.8319 | 8.279979 | 6.788922 | -0.4480785 | 1.483897 | 0.007159624
59.64014 | 7.8319 | 8.289274 | 6.786581 | -0.4573741 | 1.495344 | 0.007348953
59.65014 | 7.8502 | 8.298738 | 6.784238 | -0.448538 | 1.506959 | 0.007540649
59.66013 | 7.8473 | 8.308363 | 6.781897 | -0.4610633 | 1.518732 | 0.007734107
59.67013 | 7.8539 | 8.318172 | 6.779552 | -0.4642719 | 1.530691 | 0.007929227
59.68013 | 7.8654 | 8.328157 | 6.777206 | -0.4627571 | 1.542826 | 0.008125296
59.69013 | 7.8615 | 8.338322 | 6.774858 | -0.4768218 | 1.555142 | 0.008321726
59.70013 | 7.8785 | 8.348669 | 6.77251 | -0.4701689 | 1.567641 | 0.00851788
59.71013 | 7.8809 | 8.359201 | 6.77016 | -0.4783012 | 1.580328 | 0.008713063
59.72012 | 7.8784 | 8.369912 | 6.767811 | -0.4915116 | 1.593194 | 0.008906344
59.73012 | 7.8954 | 8.380823 | 6.765459 | -0.4854234 | 1.606267 | 0.009097311
59.74012 | 7.9013 | 8.39193 | 6.763106 | -0.4906297 | 1.619539 | 0.00928494
59.75012 | 7.8962 | 8.403233 | 6.760751 | -0.5070334 | 1.633014 | 0.009468368
59.76012 | 7.9058 | 8.414738 | 6.758395 | -0.5089379 | 1.646696 | 0.009646701
59.77011 | 7.92 | 8.426435 | 6.756041 | -0.506435 | 1.660575 | 0.009818868
59.78011 | 7.9235 | 8.438351 | 6.753682 | -0.5148509 | 1.674684 | 0.009984289
59.79011 | 7.9322 | 8.450478 | 6.751323 | -0.5182779 | 1.689013 | 0.01014189
59.80011 | 7.9423 | 8.46282 | 6.748963 | -0.5205196 | 1.703566 | 0.01029078
59.81011 | 7.9501 | 8.47538 | 6.746601 | -0.5252798 | 1.718349 | 0.0104301
59.82011 | 7.9546 | 8.488163 | 6.744238 | -0.5335626 | 1.733366 | 0.01055904
59.8301 | 7.9667 | 8.501159 | 6.741876 | -0.5344594 | 1.748607 | 0.01067674
59.8401 | 7.9719 | 8.5144 | 6.739511 | -0.5425 | 1.764106 | 0.01078272
59.8501 | 7.9811 | 8.527876 | 6.737144 | -0.5467763 | 1.779856 | 0.01087627
59.8601 | 7.9868 | 8.541593 | 6.734777 | -0.5547932 | 1.79586 | 0.01095685
59.8701 | 7.99 | 8.555556 | 6.732408 | -0.5655559 | 1.812124 | 0.01102402
59.88009 | 8.0049 | 8.569756 | 6.73004 | -0.5648555 | 1.828638 | 0.01107741
59.89009 | 8.0062 | 8.584226 | 6.727669 | -0.5780255 | 1.84544 | 0.01111686
59.90009 | 8.0214 | 8.598958 | 6.725297 | -0.577558 | 1.862519 | 0.01114219
59.91009 | 8.0334 | 8.613957 | 6.722923 | -0.5805575 | 1.879881 | 0.01115333
59.92009 | 8.0355 | 8.629233 | 6.720549 | -0.5937333 | 1.897534 | 0.01115034
59.93009 | 8.0484 | 8.64479 | 6.718173 | -0.5963903 | 1.915484 | 0.01113335
59.94008 | 8.054 | 8.66062 | 6.715798 | -0.6066202 | 1.933719 | 0.01110262
59.95008 | 8.066 | 8.676761 | 6.71342 | -0.6107606 | 1.952282 | 0.01105837
59.96008 | 8.0769 | 8.693204 | 6.711041 | -0.6163041 | 1.971162 | 0.011001
59.97008 | 8.0777 | 8.709958 | 6.70866 | -0.6322578 | 1.990367 | 0.01093092
59.98008 | 8.0927 | 8.72703 | 6.706279 | -0.6343301 | 2.009903 | 0.01084862
59.99007 | 8.1085 | 8.744411 | 6.703898 | -0.6359115 | 2.029759 | 0.01075471
60.00007 | 8.1098 | 8.762145 | 6.701514 | -0.6523446 | 2.049981 | 0.0106496
60.01007 | 8.1249 | 8.780221 | 6.699129 | -0.6553212 | 2.070558 | 0.01053398
60.02007 | 8.1356 | 8.79865 | 6.696743 | -0.6630499 | 2.091498 | 0.01040848
60.03007 | 8.1423 | 8.81744 | 6.694356 | -0.6751403 | 2.112811 | 0.01027377
60.04007 | 8.1539 | 8.836601 | 6.691967 | -0.6827014 | 2.134504 | 0.01013056
60.05006 | 8.1717 | 8.856124 | 6.68958 | -0.6844236 | 2.156564 | 0.009979755
60.06006 | 8.1725 | 8.876055 | 6.687189 | -0.7035551 | 2.179045 | 0.009821654
60.07006 | 8.1849 | 8.896387 | 6.684797 | -0.7114867 | 2.201933 | 0.009657195
60.08006 | 8.2055 | 8.917129 | 6.682404 | -0.711629 | 2.225238 | 0.009487111
60.09006 | 8.2163 | 8.938292 | 6.68001 | -0.7219921 | 2.24897 | 0.009312127
60.10005 | 8.2266 | 8.959865 | 6.677617 | -0.7332649 | 2.273115 | 0.009133147
60.11005 | 8.2466 | 8.981903 | 6.67522 | -0.7353026 | 2.297732 | 0.008950526
60.12005 | 8.253 | 9.004394 | 6.672823 | -0.7513945 | 2.322807 | 0.008765129
60.13005 | 8.2666 | 9.027352 | 6.670424 | -0.7607518 | 2.34835 | 0.00857763
60.14005 | 8.2871 | 9.050786 | 6.668024 | -0.7636865 | 2.374374 | 0.008388671
60.15005 | 8.2963 | 9.07471 | 6.665623 | -0.7784099 | 2.400888 | 0.008198868
60.16004 | 8.3112 | 9.09911 | 6.663223 | -0.7879102 | 2.427878 | 0.008008984
60.17004 | 8.3246 | 9.124047 | 6.66082 | -0.7994474 | 2.455408 | 0.007819198
60.18004 | 8.3352 | 9.14951 | 6.658416 | -0.8143099 | 2.483464 | 0.007630198
60.19004 | 8.3611 | 9.175511 | 6.65601 | -0.8144105 | 2.512058 | 0.007442452
60.20004 | 8.3769 | 9.202062 | 6.653603 | -0.8251615 | 2.541202 | 0.007256387
60.21003 | 8.3834 | 9.229149 | 6.651198 | -0.8457494 | 2.570879 | 0.007072567
60.22003 | 8.4056 | 9.256839 | 6.648789 | -0.8512395 | 2.601159 | 0.006890976
60.23003 | 8.4297 | 9.285119 | 6.646379 | -0.8554188 | 2.632027 | 0.006712102
60.24003 | 8.4369 | 9.314001 | 6.643968 | -0.8771006 | 2.663496 | 0.00653621
60.25003 | 8.4578 | 9.343497 | 6.641556 | -0.8856973 | 2.695577 | 0.006363529
60.26003 | 8.4805 | 9.373623 | 6.639143 | -0.8931228 | 2.728285 | 0.006194254
60.27002 | 8.493 | 9.404359 | 6.636731 | -0.9113593 | 2.761599 | 0.006028707
60.28002 | 8.5162 | 9.43578 | 6.634316 | -0.9195803 | 2.795598 | 0.005866693
60.29002 | 8.5474 | 9.467869 | 6.631899 | -0.9204694 | 2.830262 | 0.005708479
60.30002 | 8.5499 | 9.500639 | 6.629482 | -0.9507392 | 2.865603 | 0.005554139
60.31002 | 8.5801 | 9.534103 | 6.627063 | -0.954003 | 2.901636 | 0.005403727
60.32001 | 8.5917 | 9.56824 | 6.624646 | -0.9765398 | 2.938337 | 0.005257413
60.33001 | 8.6096 | 9.60313 | 6.622225 | -0.9935295 | 2.97579 | 0.005114922
60.34001 | 8.6405 | 9.638752 | 6.619803 | -0.9982517 | 3.013973 | 0.004976395
60.35001 | 8.6675 | 9.675119 | 6.61738 | -1.007619 | 3.052898 | 0.00484181
60.36001 | 8.677 | 9.712244 | 6.614956 | -1.035244 | 3.092578 | 0.004711132
60.37001 | 8.7101 | 9.75014 | 6.61253 | -1.04004 | 3.133026 | 0.004584318
60.38 | 8.7382 | 9.788781 | 6.610107 | -1.050581 | 3.174213 | 0.004461456
60.39 | 8.7461 | 9.828255 | 6.607679 | -1.082155 | 3.216233 | 0.004342187
60.4 | 8.7806 | 9.868537 | 6.605251 | -1.087937 | 3.25906 | 0.004226594
60.41 | 8.8028 | 9.909641 | 6.602821 | -1.106841 | 3.302705 | 0.004114597
60.42 | 8.825 | 9.951579 | 6.600391 | -1.126579 | 3.347183 | 0.004006118
60.42999 | 8.8544 | 9.994325 | 6.597962 | -1.139925 | 3.392462 | 0.003901172
60.43999 | 8.8806 | 10.03797 | 6.595529 | -1.157375 | 3.438646 | 0.003799468
60.44999 | 8.8981 | 10.0825 | 6.593095 | -1.184403 | 3.485707 | 0.003701021
60.45999 | 8.9426 | 10.12793 | 6.59066 | -1.185325 | 3.533659 | 0.003605741
60.46999 | 8.9515 | 10.17426 | 6.588224 | -1.222759 | 3.582521 | 0.003513536
60.47999 | 8.9761 | 10.22152 | 6.585788 | -1.245424 | 3.632312 | 0.003424316
60.48998 | 9.0167 | 10.26968 | 6.583352 | -1.252982 | 3.682992 | 0.003338073
60.49998 | 9.0457 | 10.31887 | 6.580913 | -1.273168 | 3.7347 | 0.003254548
60.50998 | 9.0628 | 10.36905 | 6.578473 | -1.306249 | 3.787402 | 0.003173737
60.51998 | 9.1042 | 10.42025 | 6.576032 | -1.316052 | 3.841125 | 0.003095553
60.52998 | 9.1318 | 10.4725 | 6.57359 | -1.340705 | 3.895895 | 0.003019909
60.53997 | 9.1563 | 10.52578 | 6.571149 | -1.369476 | 3.95168 | 0.00294679
60.54997 | 9.2033 | 10.58022 | 6.568705 | -1.37692 | 4.008639 | 0.00287597
60.55997 | 9.2255 | 10.63581 | 6.56626 | -1.410313 | 4.066746 | 0.002807441
60.56997 | 9.2626 | 10.69259 | 6.563813 | -1.429993 | 4.126039 | 0.002741124
60.57997 | 9.3032 | 10.7506 | 6.561366 | -1.447401 | 4.186558 | 0.00267694
60.58997 | 9.339 | 10.80988 | 6.558918 | -1.470881 | 4.248348 | 0.002614817
60.59996 | 9.3639 | 10.87042 | 6.556471 | -1.506519 | 4.311393 | 0.002554736
60.60996 | 9.4135 | 10.93238 | 6.55402 | -1.518884 | 4.375867 | 0.002496513
60.61996 | 9.449 | 10.99577 | 6.551569 | -1.546769 | 4.44176 | 0.002440137
60.62996 | 9.4797 | 11.06063 | 6.549117 | -1.58093 | 4.509127 | 0.002385543
60.63996 | 9.5366 | 11.12702 | 6.546663 | -1.590424 | 4.578028 | 0.002332665
60.64995 | 9.5773 | 11.19495 | 6.544211 | -1.617645 | 4.648452 | 0.002281491
60.65995 | 9.6099 | 11.26459 | 6.541756 | -1.65469 | 4.720602 | 0.002231862
60.66995 | 9.6699 | 11.33596 | 6.539299 | -1.666059 | 4.794476 | 0.002183771
60.67995 | 9.7098 | 11.40912 | 6.536842 | -1.699321 | 4.870142 | 0.002137161
60.68995 | 9.7593 | 11.48415 | 6.534383 | -1.72485 | 4.947674 | 0.002091979
60.69995 | 9.814 | 11.56112 | 6.531924 | -1.747118 | 5.027146 | 0.002048174
60.70994 | 9.8748 | 11.64003 | 6.529466 | -1.765227 | 5.108556 | 0.002005735
60.71994 | 9.9129 | 11.72111 | 6.527004 | -1.808211 | 5.192142 | 0.001964533
60.72994 | 9.9752 | 11.80438 | 6.524542 | -1.829178 | 5.277911 | 0.001924562
60.73994 | 10.0304 | 11.88991 | 6.522079 | -1.859514 | 5.365949 | 0.001885779
60.74994 | 10.091 | 11.97781 | 6.519614 | -1.886809 | 5.456347 | 0.00184814
60.75993 | 10.1602 | 12.06807 | 6.517151 | -1.907868 | 5.549105 | 0.001811639
60.76993 | 10.2151 | 12.16096 | 6.514685 | -1.945861 | 5.6445 | 0.001776166
60.77993 | 10.2721 | 12.2565 | 6.512217 | -1.984402 | 5.742543 | 0.001741719
60.78993 | 10.348 | 12.35479 | 6.509749 | -2.006792 | 5.843335 | 0.00170826
60.79993 | 10.4162 | 12.45594 | 6.50728 | -2.039738 | 5.946983 | 0.001675755
60.80993 | 10.4931 | 12.56005 | 6.504809 | -2.06695 | 6.053596 | 0.00164417
60.81992 | 10.5765 | 12.66713 | 6.502341 | -2.090631 | 6.163177 | 0.001613502
60.82992 | 10.64 | 12.77751 | 6.499868 | -2.137509 | 6.276057 | 0.001583659
60.83992 | 10.721 | 12.8912 | 6.497395 | -2.1702 | 6.39225 | 0.001554643
60.84992 | 10.8161 | 13.00833 | 6.494921 | -2.192225 | 6.511878 | 0.001526424
60.85992 | 10.8979 | 13.12901 | 6.492446 | -2.231113 | 6.635069 | 0.001498974
60.86991 | 10.9968 | 13.25327 | 6.489972 | -2.256471 | 6.761826 | 0.001472293
60.87991 | 11.097 | 13.38147 | 6.487495 | -2.284474 | 6.892532 | 0.001446303
60.88991 | 11.1936 | 13.51364 | 6.485017 | -2.320042 | 7.027204 | 0.001421005
60.89991 | 11.2909 | 13.64992 | 6.482538 | -2.359017 | 7.165982 | 0.001396377
60.90991 | 11.4127 | 13.79045 | 6.480058 | -2.377745 | 7.309014 | 0.001372396
60.91991 | 11.509 | 13.93538 | 6.477577 | -2.426377 | 7.45645 | 0.00134904
60.9299 | 11.6468 | 14.08472 | 6.475098 | -2.437917 | 7.608293 | 0.001326309
60.9399 | 11.7698 | 14.23892 | 6.472615 | -2.469118 | 7.764998 | 0.00130414
60.9499 | 11.8912 | 14.398 | 6.470132 | -2.506796 | 7.926582 | 0.001282535
60.9599 | 12.0347 | 14.56212 | 6.467647 | -2.527421 | 8.093212 | 0.001261476
60.9699 | 12.1782 | 14.73146 | 6.465162 | -2.553262 | 8.265059 | 0.001240945
60.97989 | 12.3164 | 14.90602 | 6.462678 | -2.589622 | 8.442123 | 0.001220945
60.98989 | 12.4928 | 15.08632 | 6.46019 | -2.593522 | 8.62493 | 0.00120142
60.99989 | 12.6581 | 15.27237 | 6.457702 | -2.614275 | 8.81349 | 0.001182373
61.00989 | 12.8153 | 15.46437 | 6.455213 | -2.649068 | 9.007991 | 0.00116379
61.01989 | 13.0153 | 15.66249 | 6.452723 | -2.647194 | 9.208625 | 0.001145656
61.02989 | 13.1962 | 15.86694 | 6.450232 | -2.670742 | 9.415583 | 0.001127957
61.03988 | 13.397 | 16.0777 | 6.447742 | -2.680702 | 9.628849 | 0.001110695
61.04988 | 13.6065 | 16.29538 | 6.445249 | -2.688882 | 9.849039 | 0.001093825
61.05988 | 13.8122 | 16.51998 | 6.442756 | -2.707779 | 10.07615 | 0.00107735
61.06988 | 14.0375 | 16.75169 | 6.440261 | -2.714194 | 10.31037 | 0.001061259
61.07988 | 14.2916 | 16.99073 | 6.437765 | -2.699126 | 10.55191 | 0.001045539
61.08987 | 14.5414 | 17.23702 | 6.435271 | -2.69562 | 10.80072 | 0.001030196
61.09987 | 14.7815 | 17.49128 | 6.432774 | -2.709779 | 11.05749 | 0.001015187
61.10987 | 15.0687 | 17.75345 | 6.430276 | -2.684746 | 11.32217 | 0.001000517
61.11987 | 15.3502 | 18.02371 | 6.427777 | -2.673514 | 11.59495 | 0.0009861773
61.12987 | 15.6456 | 18.30226 | 6.425277 | -2.656665 | 11.87602 | 0.0009721572
61.13987 | 15.9631 | 18.58928 | 6.422776 | -2.626178 | 12.16554 | 0.0009584476
61.14986 | 16.2771 | 18.88462 | 6.420277 | -2.607524 | 12.4634 | 0.0009450525
61.15986 | 16.6054 | 19.18904 | 6.417774 | -2.583636 | 12.77033 | 0.0009319371
61.16986 | 16.9848 | 19.50237 | 6.41527 | -2.51757 | 13.08618 | 0.0009191063
61.17986 | 17.342 | 19.82475 | 6.412766 | -2.482749 | 13.41108 | 0.0009065518
61.18986 | 17.7167 | 20.15628 | 6.410261 | -2.439578 | 13.74512 | 0.000894266
61.19985 | 18.1235 | 20.4967 | 6.407757 | -2.373201 | 14.08806 | 0.000882253
61.20985 | 18.535 | 20.84674 | 6.40525 | -2.311737 | 14.44062 | 0.0008704821
61.21985 | 18.9558 | 21.20609 | 6.402742 | -2.250288 | 14.80249 | 0.0008589581
61.22985 | 19.4344 | 21.57475 | 6.400233 | -2.140345 | 15.17366 | 0.0008476742
61.23985 | 19.8687 | 21.95267 | 6.397724 | -2.083967 | 15.55411 | 0.000836624
61.24985 | 20.3452 | 22.33977 | 6.395213 | -1.994572 | 15.94373 | 0.0008258011
61.25984 | 20.8655 | 22.73552 | 6.392705 | -1.870016 | 16.342 | 0.0008152123
61.26984 | 21.3754 | 23.14055 | 6.390192 | -1.765154 | 16.74956 | 0.0008048255
61.27984 | 21.8944 | 23.55426 | 6.387679 | -1.659859 | 17.16578 | 0.0007946481
61.28984 | 22.4548 | 23.97635 | 6.385166 | -1.521551 | 17.5904 | 0.0007846747
61.29984 | 23.0197 | 24.4065 | 6.382651 | -1.386803 | 18.02308 | 0.0007749
61.30983 | 23.5953 | 24.8439 | 6.380138 | -1.248596 | 18.46299 | 0.0007653281
61.31983 | 24.2199 | 25.28894 | 6.377622 | -1.06904 | 18.91056 | 0.0007559351
61.32983 | 24.8277 | 25.74071 | 6.375105 | -0.913006 | 19.36485 | 0.0007467257
61.33983 | 25.4398 | 26.19863 | 6.372587 | -0.758834 | 19.82531 | 0.0007376954
61.34983 | 26.0993 | 26.6621 | 6.370068 | -0.5627998 | 20.2913 | 0.0007288393
61.35982 | 26.7638 | 27.12998 | 6.367551 | -0.3661763 | 20.76171 | 0.0007201615
61.36982 | 27.4349 | 27.60246 | 6.36503 | -0.1675598 | 21.23672 | 0.0007116409
61.37982 | 28.146 | 28.07833 | 6.362509 | 0.06767408 | 21.71511 | 0.0007032817
61.38982 | 28.8412 | 28.55678 | 6.359987 | 0.2844225 | 22.1961 | 0.0006950801
61.39982 | 29.5357 | 29.03699 | 6.357464 | 0.4987147 | 22.67883 | 0.0006870322
61.40982 | 30.283 | 29.5181 | 6.354941 | 0.7648956 | 23.16248 | 0.0006791341
61.41981 | 31.0106 | 29.99881 | 6.352419 | 1.011795 | 23.64572 | 0.0006713896
61.42981 | 31.7187 | 30.47918 | 6.349893 | 1.239521 | 24.12862 | 0.0006637802
61.43981 | 32.5154 | 30.95791 | 6.347367 | 1.557486 | 24.60989 | 0.00065631
61.44981 | 33.2644 | 31.43419 | 6.344841 | 1.83021 | 25.0887 | 0.0006489756
61.45981 | 34.0175 | 31.90722 | 6.342313 | 2.110276 | 25.56427 | 0.0006417739
61.4698 | 34.7781 | 32.37583 | 6.339787 | 2.402271 | 26.03541 | 0.0006347097
61.4798 | 35.5527 | 32.84022 | 6.337258 | 2.712475 | 26.50234 | 0.0006277637
61.4898 | 36.3038 | 33.29933 | 6.334728 | 3.004474 | 26.96398 | 0.0006209411
61.4998 | 37.0913 | 33.75256 | 6.332197 | 3.338741 | 27.41975 | 0.0006142391
61.5098 | 37.8529 | 34.19943 | 6.329666 | 3.653474 | 27.86915 | 0.0006076548
61.5198 | 38.5619 | 34.63948 | 6.327133 | 3.922419 | 28.31175 | 0.0006011854
61.52979 | 39.3407 | 35.07192 | 6.324603 | 4.26878 | 28.74672 | 0.0005948348
61.53979 | 40.0745 | 35.49725 | 6.322069 | 4.577248 | 29.17459 | 0.0005885877
61.54979 | 40.7791 | 35.91477 | 6.319534 | 4.864327 | 29.59466 | 0.0005824478
61.55979 | 41.5095 | 36.32423 | 6.316999 | 5.185275 | 30.00665 | 0.0005764129
61.56979 | 42.1912 | 36.72538 | 6.314463 | 5.46582 | 30.41035 | 0.0005704806
61.57978 | 42.8318 | 37.11764 | 6.311929 | 5.714161 | 30.80515 | 0.000564654
61.58978 | 43.5161 | 37.50155 | 6.309391 | 6.014552 | 31.1916 | 0.0005589199
61.59978 | 44.1766 | 37.87647 | 6.306853 | 6.300129 | 31.56906 | 0.0005532815
61.60978 | 44.7697 | 38.24214 | 6.304314 | 6.527557 | 31.93728 | 0.0005477369
61.61978 | 45.3924 | 38.59825 | 6.301774 | 6.794152 | 32.29593 | 0.000542284
61.62978 | 45.9174 | 38.94441 | 6.299233 | 6.972987 | 32.64464 | 0.0005369207
61.63977 | 46.4283 | 39.27996 | 6.296695 | 7.148342 | 32.98273 | 0.0005316503
61.64977 | 47.0063 | 39.60488 | 6.294153 | 7.401422 | 33.3102 | 0.0005264606
61.65977 | 47.4045 | 39.91833 | 6.29161 | 7.486172 | 33.6262 | 0.0005213549
61.66977 | 47.8393 | 40.21963 | 6.289066 | 7.619668 | 33.93005 | 0.0005163314
61.67977 | 48.2753 | 40.50803 | 6.286522 | 7.767269 | 34.221 | 0.0005113883
61.68976 | 48.6433 | 40.78228 | 6.28398 | 7.861025 | 34.49779 | 0.0005065288
61.69976 | 48.9316 | 41.04228 | 6.281434 | 7.889322 | 34.76034 | 0.0005017415
61.70976 | 49.2714 | 41.28662 | 6.278888 | 7.984776 | 35.00724 | 0.0004970298
61.71976 | 49.4729 | 41.51424 | 6.276341 | 7.958656 | 35.23741 | 0.000492392
61.72976 | 49.6653 | 41.72402 | 6.273793 | 7.941277 | 35.44974 | 0.0004878266
61.73976 | 49.8997 | 41.91481 | 6.271245 | 7.984891 | 35.64308 | 0.000483332
61.74975 | 50.0091 | 42.08527 | 6.268698 | 7.923834 | 35.81609 | 0.0004789112
61.75975 | 50.108 | 42.23455 | 6.266149 | 7.873451 | 35.96793 | 0.0004745541
61.76975 | 50.1757 | 42.36132 | 6.263598 | 7.814384 | 36.09725 | 0.0004702636
61.77975 | 50.1286 | 42.46444 | 6.261047 | 7.664164 | 36.20292 | 0.0004660385
61.78975 | 50.0849 | 42.54283 | 6.258495 | 7.542065 | 36.28388 | 0.0004618773
61.79974 | 50.0796 | 42.59548 | 6.255945 | 7.484117 | 36.33908 | 0.0004577828
61.80974 | 49.9025 | 42.62158 | 6.253392 | 7.280917 | 36.36774 | 0.0004537457
61.81974 | 49.7285 | 42.62029 | 6.250838 | 7.10821 | 36.369 | 0.0004497688
61.82974 | 49.5597 | 42.59096 | 6.248284 | 6.968742 | 36.34223 | 0.000445851
61.83974 | 49.3273 | 42.53307 | 6.245728 | 6.794227 | 36.2869 | 0.0004419911
61.84974 | 48.9865 | 42.44629 | 6.243173 | 6.540207 | 36.20268 | 0.000438188
61.85973 | 48.7421 | 42.33055 | 6.240619 | 6.411552 | 36.08949 | 0.0004344441
61.86973 | 48.373 | 42.18558 | 6.238061 | 6.187423 | 35.94708 | 0.0004307511
61.87973 | 47.9221 | 42.01161 | 6.235504 | 5.910488 | 35.77568 | 0.0004271117
61.88973 | 47.5441 | 41.80895 | 6.232945 | 5.735153 | 35.57558 | 0.0004235247
61.89973 | 47.1012 | 41.57802 | 6.230386 | 5.523178 | 35.34722 | 0.0004199892
61.90972 | 46.6334 | 41.31968 | 6.227829 | 5.313725 | 35.09143 | 0.0004165077
61.91972 | 46.0952 | 41.03413 | 6.225268 | 5.061069 | 34.80845 | 0.0004130722
61.92972 | 45.5697 | 40.72245 | 6.222707 | 4.84725 | 34.49933 | 0.0004096854
61.93972 | 45.0007 | 40.38559 | 6.220146 | 4.615105 | 34.16504 | 0.0004063463
61.94972 | 44.4032 | 40.0246 | 6.217583 | 4.378601 | 33.80661 | 0.0004030541
61.95972 | 43.802 | 39.6406 | 6.215021 | 4.161397 | 33.42518 | 0.0003998077
61.96971 | 43.1584 | 39.23522 | 6.21246 | 3.923182 | 33.02236 | 0.0003966096
61.97971 | 42.5493 | 38.80893 | 6.209895 | 3.740367 | 32.59864 | 0.0003934527
61.98971 | 41.8153 | 38.36346 | 6.207331 | 3.451842 | 32.15574 | 0.0003903391
61.99971 | 41.1659 | 37.90019 | 6.204765 | 3.265712 | 31.69504 | 0.0003872683
62.00971 | 40.4928 | 37.42055 | 6.202199 | 3.072253 | 31.21796 | 0.0003842394
62.0197 | 39.7593 | 36.92648 | 6.199635 | 2.832819 | 30.72646 | 0.0003812545
62.0297 | 39.0378 | 36.41851 | 6.197068 | 2.619294 | 30.22106 | 0.000378307
62.0397 | 38.3559 | 35.89861 | 6.1945 | 2.457287 | 29.70374 | 0.0003753993
62.0497 | 37.6181 | 35.3683 | 6.191932 | 2.249797 | 29.176 | 0.0003725304
62.0597 | 36.87 | 34.8291 | 6.189363 | 2.040901 | 28.63937 | 0.0003696999
62.0697 | 36.1763 | 34.2825 | 6.186794 | 1.893797 | 28.09534 | 0.000366907
62.07969 | 35.4562 | 33.73055 | 6.184226 | 1.72565 | 27.54596 | 0.0003641536
62.08969 | 34.6606 | 33.17362 | 6.181655 | 1.486979 | 26.9916 | 0.000361434
62.09969 | 33.9667 | 32.61368 | 6.179084 | 1.353015 | 26.43424 | 0.0003587498
62.10969 | 33.2491 | 32.05213 | 6.176512 | 1.196973 | 25.87526 | 0.0003561008
62.11969 | 32.5183 | 31.49028 | 6.17394 | 1.028017 | 25.31599 | 0.0003534862
62.12968 | 31.8144 | 30.92997 | 6.171369 | 0.8844332 | 24.75825 | 0.0003509079
62.13968 | 31.1238 | 30.3713 | 6.168796 | 0.752503 | 24.20215 | 0.0003483604
62.14968 | 30.3817 | 29.81595 | 6.166222 | 0.5657491 | 23.64938 | 0.0003458455
62.15968 | 29.7288 | 29.26499 | 6.163647 | 0.4638102 | 23.101 | 0.0003433628
62.16968 | 29.0491 | 28.71939 | 6.161072 | 0.3297116 | 22.55798 | 0.0003409117
62.17968 | 28.3542 | 28.18004 | 6.158496 | 0.1741642 | 22.0212 | 0.0003384916
62.18967 | 27.6978 | 27.64826 | 6.155923 | 0.04953647 | 21.492 | 0.0003361043
62.19967 | 27.0883 | 27.12376 | 6.153346 | -0.03545565 | 20.97008 | 0.0003337448
62.20967 | 26.4091 | 26.60767 | 6.150769 | -0.1985748 | 20.45657 | 0.0003314148
62.21967 | 25.8163 | 26.10058 | 6.148191 | -0.2842824 | 19.95206 | 0.0003291137
62.22967 | 25.2286 | 25.60296 | 6.145612 | -0.3743603 | 19.45702 | 0.0003268413
62.23966 | 24.6093 | 25.11577 | 6.143036 | -0.5064697 | 18.97241 | 0.0003245991
62.24966 | 24.0183 | 24.63823 | 6.140457 | -0.6199259 | 18.49745 | 0.0003223824
62.25966 | 23.4982 | 24.17116 | 6.137877 | -0.6729643 | 18.03297 | 0.0003201929
62.26966 | 22.9172 | 23.71479 | 6.135296 | -0.7975852 | 17.57917 | 0.00031803
62.27966 | 22.3853 | 23.26924 | 6.132715 | -0.8839396 | 17.13621 | 0.0003158935
62.28966 | 21.9026 | 22.83462 | 6.130134 | -0.9320178 | 16.70417 | 0.0003137828
62.29965 | 21.3796 | 22.41138 | 6.127554 | -1.031781 | 16.28351 | 0.0003116996
62.30965 | 20.8516 | 21.9987 | 6.124972 | -1.147099 | 15.87342 | 0.0003096394
62.31965 | 20.44 | 21.59695 | 6.122389 | -1.156955 | 15.47426 | 0.0003076039
62.32965 | 19.9302 | 21.20608 | 6.119805 | -1.275878 | 15.08597 | 0.0003055927
62.33965 | 19.4755 | 20.82597 | 6.117222 | -1.350469 | 14.70844 | 0.0003036053
62.34964 | 19.086 | 20.45686 | 6.11464 | -1.370863 | 14.34192 | 0.000301644
62.35964 | 18.6671 | 20.09786 | 6.112055 | -1.430764 | 13.98551 | 0.0002997032
62.36964 | 18.2416 | 19.74918 | 6.109469 | -1.50758 | 13.63941 | 0.0002977852
62.37964 | 17.8671 | 19.41061 | 6.106884 | -1.543511 | 13.30343 | 0.0002958897
62.38964 | 17.4985 | 19.08198 | 6.104297 | -1.583479 | 12.97739 | 0.0002940162
62.39964 | 17.107 | 18.76306 | 6.101711 | -1.65606 | 12.66106 | 0.0002921645
62.40963 | 16.8066 | 18.45394 | 6.099126 | -1.647336 | 12.35452 | 0.000290336
62.41963 | 16.4492 | 18.15376 | 6.096538 | -1.70456 | 12.05693 | 0.0002885267
62.42963 | 16.1141 | 17.86261 | 6.09395 | -1.748511 | 11.76837 | 0.0002867382
62.43963 | 15.846 | 17.58025 | 6.091361 | -1.734252 | 11.48861 | 0.0002849702
62.44963 | 15.5234 | 17.30645 | 6.088772 | -1.783046 | 11.21739 | 0.0002832222
62.45962 | 15.2307 | 17.04121 | 6.086186 | -1.810509 | 10.95474 | 0.0002814958
62.46962 | 14.9689 | 16.78378 | 6.083596 | -1.81488 | 10.6999 | 0.0002797872
62.47962 | 14.701 | 16.53419 | 6.081005 | -1.833185 | 10.4529 | 0.0002780978
62.48962 | 14.4363 | 16.29219 | 6.078415 | -1.855892 | 10.2135 | 0.0002764274
62.49962 | 14.2107 | 16.05757 | 6.075823 | -1.846866 | 9.981468 | 0.0002747757
62.50962 | 13.9616 | 15.83008 | 6.073232 | -1.868476 | 9.756571 | 0.0002731424
62.51961 | 13.7425 | 15.60971 | 6.070642 | -1.867211 | 9.538797 | 0.0002715287
62.52961 | 13.5282 | 15.39582 | 6.06805 | -1.867617 | 9.327497 | 0.0002699314
62.53961 | 13.3288 | 15.1884 | 6.065457 | -1.859598 | 9.122672 | 0.0002683516
62.54961 | 13.1408 | 14.98724 | 6.062864 | -1.846443 | 8.924112 | 0.0002667892
62.55961 | 12.9156 | 14.79214 | 6.06027 | -1.876544 | 8.731609 | 0.0002652438
62.5696 | 12.7722 | 14.60308 | 6.057679 | -1.830883 | 8.545141 | 0.0002637168
62.5796 | 12.5979 | 14.4195 | 6.055084 | -1.821596 | 8.364149 | 0.0002622049
62.5896 | 12.4061 | 14.24138 | 6.05249 | -1.835279 | 8.188629 | 0.0002607094
62.5996 | 12.2635 | 14.06855 | 6.049894 | -1.805047 | 8.018394 | 0.00025923
62.6096 | 12.1155 | 13.90079 | 6.047299 | -1.785293 | 7.853237 | 0.0002577665
62.6196 | 11.9458 | 13.738 | 6.044703 | -1.792204 | 7.693044 | 0.0002563187
62.62959 | 11.8138 | 13.58013 | 6.042109 | -1.766331 | 7.537768 | 0.0002548877
62.63959 | 11.6841 | 13.42671 | 6.039512 | -1.742606 | 7.38694 | 0.0002534705
62.64959 | 11.5494 | 13.27773 | 6.036915 | -1.728326 | 7.240558 | 0.0002520684
62.65959 | 11.436 | 13.13304 | 6.034318 | -1.69704 | 7.098471 | 0.0002506811
62.66959 | 11.2905 | 12.9925 | 6.03172 | -1.702001 | 6.960532 | 0.0002493084
62.67958 | 11.1892 | 12.85608 | 6.029124 | -1.666884 | 6.826711 | 0.0002479517
62.68958 | 11.0799 | 12.72342 | 6.026526 | -1.643515 | 6.696643 | 0.0002466076
62.69958 | 10.9758 | 12.59448 | 6.023927 | -1.618682 | 6.57031 | 0.0002452775
62.70958 | 10.8715 | 12.46916 | 6.021328 | -1.597658 | 6.447586 | 0.0002439612
62.71958 | 10.7671 | 12.34732 | 6.018728 | -1.58022 | 6.328349 | 0.0002426585
62.72958 | 10.6776 | 12.22885 | 6.016129 | -1.551249 | 6.212479 | 0.0002413694
62.73957 | 10.5945 | 12.11374 | 6.013531 | -1.519242 | 6.099971 | 0.0002400947
62.74957 | 10.4946 | 12.00166 | 6.010931 | -1.507064 | 5.990495 | 0.0002388318
62.75957 | 10.4136 | 11.89262 | 6.00833 | -1.479023 | 5.884056 | 0.0002375819
62.76957 | 10.3252 | 11.78652 | 6.005729 | -1.461318 | 5.780553 | 0.0002363446
62.77957 | 10.257 | 11.68325 | 6.003127 | -1.426248 | 5.679886 | 0.00023512
62.78956 | 10.1831 | 11.58282 | 6.000528 | -1.399723 | 5.582061 | 0.0002339089
62.79956 | 10.0916 | 11.48494 | 5.997926 | -1.393343 | 5.486785 | 0.0002327089
62.80956 | 10.0434 | 11.38963 | 5.995323 | -1.346226 | 5.394071 | 0.0002315209
62.81956 | 9.9606 | 11.29678 | 5.992721 | -1.336184 | 5.303833 | 0.0002303449
62.82956 | 9.8981 | 11.20634 | 5.990118 | -1.308243 | 5.215996 | 0.0002291806
62.83956 | 9.8442 | 11.11822 | 5.987515 | -1.274019 | 5.130476 | 0.0002280279
62.84955 | 9.7679 | 11.03244 | 5.984914 | -1.264539 | 5.047299 | 0.0002268878
62.85955 | 9.7272 | 10.94873 | 5.98231 | -1.221526 | 4.966191 | 0.0002257578
62.86955 | 9.6555 | 10.86711 | 5.979706 | -1.211614 | 4.887184 | 0.000224639
62.87955 | 9.6109 | 10.78753 | 5.977101 | -1.176634 | 4.810209 | 0.0002235312
62.88955 | 9.5635 | 10.70992 | 5.974497 | -1.14642 | 4.735201 | 0.0002224343
62.89954 | 9.4925 | 10.63429 | 5.971894 | -1.141786 | 4.66217 | 0.0002213492
62.90954 | 9.4611 | 10.56042 | 5.969289 | -1.099322 | 4.590913 | 0.0002202736
62.91954 | 9.3913 | 10.48835 | 5.966684 | -1.097045 | 4.521442 | 0.0002192085
62.92954 | 9.3598 | 10.418 | 5.964078 | -1.058199 | 4.453703 | 0.0002181536
62.93954 | 9.3262 | 10.34933 | 5.961472 | -1.023129 | 4.38764 | 0.000217109
62.94954 | 9.2559 | 10.28228 | 5.958866 | -1.026385 | 4.323202 | 0.0002160745
62.95953 | 9.2361 | 10.21688 | 5.956262 | -0.9807768 | 4.260399 | 0.0002150509
62.96953 | 9.1848 | 10.15293 | 5.953656 | -0.9681302 | 4.19906 | 0.0002140361
62.97953 | 9.1374 | 10.09046 | 5.951049 | -0.9530617 | 4.1392 | 0.000213031
62.98953 | 9.1047 | 10.02943 | 5.948442 | -0.9247268 | 4.080773 | 0.0002120354
62.99953 | 9.0779 | 9.969781 | 5.945835 | -0.8918811 | 4.023736 | 0.0002110494
63.00952 | 9.0422 | 9.911539 | 5.94323 | -0.8693387 | 3.968099 | 0.0002100736
63.01952 | 8.9758 | 9.854544 | 5.940622 | -0.8787441 | 3.913713 | 0.000209106
63.02952 | 8.9808 | 9.798815 | 5.938014 | -0.8180152 | 3.860593 | 0.0002081476
63.03952 | 8.917 | 9.744314 | 5.935406 | -0.8273139 | 3.808701 | 0.0002071982
63.04952 | 8.8948 | 9.691002 | 5.932797 | -0.7962024 | 3.757999 | 0.0002062577
63.05952 | 8.8557 | 9.638844 | 5.930189 | -0.7831445 | 3.70845 | 0.0002053259
63.06951 | 8.8326 | 9.587854 | 5.927583 | -0.755254 | 3.660067 | 0.0002044038
63.07951 | 8.8027 | 9.537897 | 5.924974 | -0.7351973 | 3.61272 | 0.0002034893
63.08951 | 8.7592 | 9.488991 | 5.922365 | -0.7297912 | 3.566424 | 0.0002025832
63.09951 | 8.7504 | 9.441104 | 5.919755 | -0.690704 | 3.521147 | 0.0002016856
63.10951 | 8.6996 | 9.394204 | 5.917146 | -0.6946044 | 3.476858 | 0.0002007962
63.1195 | 8.6816 | 9.348306 | 5.914539 | -0.6667064 | 3.433568 | 0.0001999158
63.1295 | 8.6505 | 9.30329 | 5.911929 | -0.6527899 | 3.391162 | 0.0001990426
63.1395 | 8.6263 | 9.259173 | 5.909319 | -0.6328734 | 3.349656 | 0.0001981774
63.1495 | 8.5941 | 9.215928 | 5.906709 | -0.6218282 | 3.309022 | 0.0001973202
63.1595 | 8.5802 | 9.173527 | 5.904099 | -0.5933274 | 3.269232 | 0.0001964706
63.1695 | 8.5577 | 9.131946 | 5.901488 | -0.574246 | 3.230262 | 0.0001956288
63.17949 | 8.5059 | 9.091197 | 5.89888 | -0.5852974 | 3.192122 | 0.0001947954
63.18949 | 8.5184 | 9.051179 | 5.89627 | -0.5327789 | 3.154715 | 0.0001939688
63.19949 | 8.4685 | 9.011907 | 5.893659 | -0.5434067 | 3.118055 | 0.0001931495
63.20949 | 8.4398 | 8.973359 | 5.891048 | -0.5335586 | 3.082118 | 0.0001923376
63.21949 | 8.4362 | 8.935513 | 5.888437 | -0.4993133 | 3.046885 | 0.000191533
63.22948 | 8.4176 | 8.898387 | 5.885828 | -0.4807866 | 3.012368 | 0.0001907363
63.23948 | 8.3783 | 8.861885 | 5.883217 | -0.4835853 | 2.978479 | 0.0001899459
63.24948 | 8.37 | 8.826028 | 5.880605 | -0.4560276 | 2.945233 | 0.0001891626
63.25948 | 8.3458 | 8.790796 | 5.877994 | -0.4449957 | 2.912614 | 0.0001883862
63.26948 | 8.3188 | 8.756172 | 5.875382 | -0.4373722 | 2.880602 | 0.0001876166
63.27948 | 8.3186 | 8.72214 | 5.87277 | -0.4035405 | 2.849183 | 0.0001868539
63.28947 | 8.2758 | 8.688718 | 5.870161 | -0.4129178 | 2.818371 | 0.0001860985
63.29947 | 8.2743 | 8.655823 | 5.867549 | -0.3815232 | 2.788089 | 0.0001853491
63.30947 | 8.2466 | 8.623476 | 5.864937 | -0.3768756 | 2.758354 | 0.0001846062
63.31947 | 8.2409 | 8.591662 | 5.862325 | -0.3507616 | 2.729153 | 0.0001838698
63.32947 | 8.2096 | 8.560368 | 5.859713 | -0.3507675 | 2.700472 | 0.0001831399
63.33946 | 8.1988 | 8.529612 | 5.857103 | -0.330812 | 2.672327 | 0.0001824169
63.34946 | 8.1811 | 8.499322 | 5.854491 | -0.3182223 | 2.64465 | 0.0001816995
63.35946 | 8.1781 | 8.469517 | 5.851878 | -0.2914173 | 2.617458 | 0.0001809884
63.36946 | 8.1377 | 8.440187 | 5.849266 | -0.3024868 | 2.590741 | 0.0001802833
63.37946 | 8.1447 | 8.41132 | 5.846653 | -0.2666203 | 2.564488 | 0.0001795844
63.38946 | 8.1228 | 8.382908 | 5.84404 | -0.2601078 | 2.538688 | 0.0001788914
63.39945 | 8.1072 | 8.354971 | 5.84143 | -0.247771 | 2.513362 | 0.000178205
63.40945 | 8.0936 | 8.327438 | 5.838818 | -0.2338385 | 2.488443 | 0.0001775239
63.41945 | 8.0782 | 8.300333 | 5.836205 | -0.2221328 | 2.463951 | 0.0001768485
63.42945 | 8.0655 | 8.273646 | 5.833592 | -0.2081459 | 2.439878 | 0.0001761789
63.43945 | 8.056 | 8.24737 | 5.830979 | -0.1913697 | 2.416215 | 0.000175515
63.44944 | 8.0447 | 8.221522 | 5.828369 | -0.176822 | 2.392978 | 0.0001748573
63.45944 | 8.0272 | 8.196045 | 5.825756 | -0.1688446 | 2.370114 | 0.0001742046
63.46944 | 8.0126 | 8.170956 | 5.823143 | -0.1583558 | 2.347639 | 0.0001735574
63.47944 | 8.0121 | 8.146249 | 5.820531 | -0.134149 | 2.325546 | 0.0001729156
63.48944 | 7.9922 | 8.121917 | 5.817918 | -0.1297174 | 2.303827 | 0.0001722792
63.49944 | 7.9662 | 8.097955 | 5.815305 | -0.1317548 | 2.282478 | 0.0001716482
63.50943 | 7.9738 | 8.074378 | 5.812694 | -0.1005778 | 2.261512 | 0.000171023
63.51943 | 7.9559 | 8.051134 | 5.810082 | -0.09523395 | 2.240882 | 0.0001704024
63.52943 | 7.9401 | 8.028241 | 5.807469 | -0.08814095 | 2.220603 | 0.000169787
63.53943 | 7.9337 | 8.005693 | 5.804856 | -0.07199286 | 2.200668 | 0.0001691768
63.54943 | 7.9143 | 7.983484 | 5.802243 | -0.06918428 | 2.181073 | 0.0001685715
63.55942 | 7.9102 | 7.961631 | 5.799633 | -0.05143114 | 2.16183 | 0.0001679721
63.56942 | 7.8911 | 7.940085 | 5.79702 | -0.04898455 | 2.142897 | 0.0001673768
63.57942 | 7.8915 | 7.91886 | 5.794407 | -0.02736036 | 2.124286 | 0.0001667865
63.58942 | 7.8699 | 7.897954 | 5.791794 | -0.02805414 | 2.105994 | 0.000166201
63.59942 | 7.8671 | 7.87736 | 5.789182 | -0.01026015 | 2.088013 | 0.0001656203
63.60942 | 7.8525 | 7.857074 | 5.786569 | -0.004573838 | 2.07034 | 0.0001650444
63.61941 | 7.8384 | 7.837109 | 5.783959 | 0.001291369 | 2.052985 | 0.0001644738
63.62941 | 7.837 | 7.817421 | 5.781347 | 0.0195789 | 2.035911 | 0.0001639072
63.63941 | 7.8227 | 7.798026 | 5.778734 | 0.02467413 | 2.019128 | 0.0001633453
63.64941 | 7.8064 | 7.778918 | 5.776122 | 0.02748218 | 2.002633 | 0.0001627879
63.65941 | 7.8044 | 7.760092 | 5.773509 | 0.04430779 | 1.986421 | 0.0001622351
63.6694 | 7.785 | 7.741562 | 5.7709 | 0.04343782 | 1.970501 | 0.0001616873
63.6794 | 7.7911 | 7.723287 | 5.768287 | 0.06781326 | 1.954838 | 0.0001611434
63.6894 | 7.7643 | 7.705279 | 5.765675 | 0.05902065 | 1.939443 | 0.0001606038
63.6994 | 7.7662 | 7.687536 | 5.763063 | 0.07866411 | 1.924313 | 0.0001600686
63.7094 | 7.752 | 7.670051 | 5.760451 | 0.08194893 | 1.90944 | 0.0001595378
63.7194 | 7.743 | 7.652821 | 5.75784 | 0.09017893 | 1.894823 | 0.0001590111
63.72939 | 7.738 | 7.635858 | 5.75523 | 0.1021423 | 1.880469 | 0.0001584893
63.73939 | 7.7264 | 7.619123 | 5.752619 | 0.1072766 | 1.866347 | 0.0001579711
63.74939 | 7.7207 | 7.60263 | 5.750007 | 0.1180696 | 1.852466 | 0.000157457
63.75939 | 7.7138 | 7.586375 | 5.747396 | 0.1274248 | 1.838822 | 0.000156947
63.76939 | 7.7017 | 7.570353 | 5.744785 | 0.131347 | 1.825412 | 0.0001564411
63.77938 | 7.7 | 7.554575 | 5.742176 | 0.1454245 | 1.812244 | 0.0001559398
63.78938 | 7.68 | 7.539008 | 5.739565 | 0.1409924 | 1.799287 | 0.0001554419
63.79938 | 7.6841 | 7.523661 | 5.736954 | 0.1604387 | 1.786552 | 0.0001549479
63.80938 | 7.6655 | 7.508532 | 5.734343 | 0.1569676 | 1.774035 | 0.0001544579
63.81938 | 7.6736 | 7.493618 | 5.731733 | 0.1799823 | 1.761731 | 0.0001539717
63.82938 | 7.6554 | 7.478913 | 5.729122 | 0.1764869 | 1.749637 | 0.0001534893
63.83937 | 7.6515 | 7.464429 | 5.726514 | 0.1870705 | 1.737762 | 0.0001530113
63.84937 | 7.6451 | 7.450135 | 5.723904 | 0.1949652 | 1.726078 | 0.0001525365
63.85937 | 7.6458 | 7.43604 | 5.721294 | 0.2097601 | 1.714594 | 0.0001520654
63.86937 | 7.6325 | 7.422142 | 5.718685 | 0.2103582 | 1.703306 | 0.0001515981
63.87937 | 7.6281 | 7.408437 | 5.716075 | 0.2196632 | 1.692211 | 0.0001511343
63.88936 | 7.6302 | 7.394935 | 5.713468 | 0.2352648 | 1.681317 | 0.0001506747
63.89936 | 7.6167 | 7.381607 | 5.710859 | 0.2350927 | 1.670598 | 0.0001502182
63.90936 | 7.6151 | 7.368464 | 5.70825 | 0.2466364 | 1.660064 | 0.0001497653
63.91936 | 7.6111 | 7.355501 | 5.705641 | 0.2555992 | 1.649711 | 0.0001493158
63.92936 | 7.6061 | 7.342716 | 5.703032 | 0.2633838 | 1.639535 | 0.0001488699
63.93936 | 7.5911 | 7.330107 | 5.700423 | 0.2609929 | 1.629535 | 0.0001484275
63.94935 | 7.6018 | 7.317686 | 5.697818 | 0.2841142 | 1.61972 | 0.0001479888
63.95935 | 7.5981 | 7.305419 | 5.695209 | 0.292681 | 1.610062 | 0.0001475532
63.96935 | 7.5846 | 7.293319 | 5.692602 | 0.2912807 | 1.600571 | 0.0001471209
63.97935 | 7.5861 | 7.281384 | 5.689994 | 0.3047155 | 1.591244 | 0.000146692
63.98935 | 7.5785 | 7.269612 | 5.687386 | 0.3088884 | 1.582079 | 0.0001462664
63.99934 | 7.5796 | 7.25801 | 5.684782 | 0.3215902 | 1.573082 | 0.0001458445
64.00934 | 7.57 | 7.246554 | 5.682175 | 0.3234464 | 1.564233 | 0.0001454254
64.01934 | 7.5791 | 7.235252 | 5.679568 | 0.3438477 | 1.555539 | 0.0001450095
64.02934 | 7.5635 | 7.224103 | 5.676961 | 0.339397 | 1.546997 | 0.0001445968
64.03934 | 7.5663 | 7.213104 | 5.674355 | 0.353196 | 1.538605 | 0.0001441873
64.04934 | 7.5645 | 7.202253 | 5.671749 | 0.3622474 | 1.53036 | 0.0001437809
64.05933 | 7.5642 | 7.191557 | 5.669146 | 0.3726431 | 1.522268 | 0.000143378
64.06933 | 7.5499 | 7.180994 | 5.666541 | 0.3689062 | 1.51431 | 0.0001429778
64.07933 | 7.5556 | 7.170571 | 5.663935 | 0.3850286 | 1.506494 | 0.0001425806
64.08933 | 7.5542 | 7.160288 | 5.66133 | 0.3939125 | 1.498815 | 0.0001421865
64.09933 | 7.5475 | 7.15014 | 5.658726 | 0.3973602 | 1.491272 | 0.0001417954
64.10932 | 7.5455 | 7.140136 | 5.656124 | 0.405364 | 1.483871 | 0.0001414076
64.11932 | 7.5511 | 7.130254 | 5.65352 | 0.4208461 | 1.476593 | 0.0001410224
64.12932 | 7.5438 | 7.120501 | 5.650916 | 0.4232987 | 1.469445 | 0.0001406401
64.13932 | 7.5401 | 7.110876 | 5.648312 | 0.4292242 | 1.462423 | 0.0001402608
64.14932 | 7.5431 | 7.101375 | 5.645709 | 0.4417249 | 1.455526 | 0.0001398843
64.15932 | 7.5412 | 7.091997 | 5.643106 | 0.449203 | 1.448751 | 0.0001395106
64.16931 | 7.5363 | 7.082748 | 5.640506 | 0.4535517 | 1.442103 | 0.0001391402
64.17931 | 7.5408 | 7.073608 | 5.637904 | 0.4671916 | 1.435566 | 0.0001387721
64.18931 | 7.546 | 7.064584 | 5.635302 | 0.4814159 | 1.429144 | 0.0001384069
64.19931 | 7.5359 | 7.055673 | 5.6327 | 0.4802268 | 1.422835 | 0.0001380444
64.20931 | 7.5381 | 7.046873 | 5.630099 | 0.4912268 | 1.416637 | 0.0001376846
64.2193 | 7.5382 | 7.03819 | 5.6275 | 0.5000096 | 1.410553 | 0.0001373279
64.2293 | 7.5409 | 7.029606 | 5.6249 | 0.5112945 | 1.404569 | 0.0001369735
64.2393 | 7.5324 | 7.021125 | 5.622299 | 0.5112751 | 1.398689 | 0.0001366219
64.2493 | 7.5485 | 7.012746 | 5.619699 | 0.5357539 | 1.39291 | 0.0001362728
64.2593 | 7.5371 | 7.004467 | 5.6171 | 0.5326328 | 1.387232 | 0.0001359264
64.2693 | 7.5405 | 6.996286 | 5.6145 | 0.5442139 | 1.38165 | 0.0001355825
64.27929 | 7.5408 | 6.988208 | 5.611904 | 0.5525915 | 1.376169 | 0.0001352416
64.28929 | 7.544 | 6.980217 | 5.609306 | 0.5637833 | 1.370776 | 0.0001349029
64.29929 | 7.5468 | 6.972317 | 5.606707 | 0.5744832 | 1.365475 | 0.0001345667
64.30929 | 7.5484 | 6.964507 | 5.60411 | 0.5838928 | 1.360263 | 0.0001342331
64.31929 | 7.5507 | 6.956786 | 5.601512 | 0.5939138 | 1.35514 | 0.0001339019
64.32928 | 7.5475 | 6.94916 | 5.598918 | 0.5983403 | 1.350108 | 0.0001335736
64.33928 | 7.5574 | 6.941611 | 5.596321 | 0.6157886 | 1.345157 | 0.0001332474
64.34928 | 7.5583 | 6.934148 | 5.593725 | 0.6241522 | 1.34029 | 0.0001329236
64.35928 | 7.5578 | 6.926768 | 5.591129 | 0.6310323 | 1.335506 | 0.0001326022
64.36928 | 7.5601 | 6.91947 | 5.588534 | 0.6406297 | 1.330804 | 0.0001322832
64.37928 | 7.5703 | 6.912255 | 5.585939 | 0.6580452 | 1.326184 | 0.0001319667
64.38927 | 7.5645 | 6.905128 | 5.583347 | 0.6593725 | 1.321649 | 0.0001316527
64.39927 | 7.5698 | 6.898074 | 5.580753 | 0.671726 | 1.31719 | 0.0001313408
64.40927 | 7.5711 | 6.891101 | 5.578159 | 0.6799986 | 1.312811 | 0.0001310313
64.41927 | 7.5825 | 6.884209 | 5.575566 | 0.6982911 | 1.308513 | 0.000130724
64.42927 | 7.5741 | 6.877397 | 5.572973 | 0.6967031 | 1.304294 | 0.0001304191
64.43926 | 7.5888 | 6.870672 | 5.570383 | 0.7181281 | 1.300159 | 0.0001301167
64.44926 | 7.5846 | 6.864021 | 5.567791 | 0.720579 | 1.2961 | 0.0001298162
64.45926 | 7.5998 | 6.857451 | 5.565199 | 0.7423489 | 1.292122 | 0.000129518
64.46926 | 7.5913 | 6.850963 | 5.562608 | 0.7403374 | 1.288225 | 0.000129222
64.47926 | 7.6024 | 6.844556 | 5.560018 | 0.7578438 | 1.284409 | 0.0001289282
64.48926 | 7.5973 | 6.838232 | 5.557428 | 0.7590676 | 1.280676 | 0.0001286366
64.49925 | 7.6146 | 6.831999 | 5.554841 | 0.7826012 | 1.27703 | 0.0001283475
64.50925 | 7.6009 | 6.825842 | 5.552251 | 0.7750578 | 1.273463 | 0.0001280602
64.51925 | 7.612 | 6.819771 | 5.549663 | 0.7922293 | 1.26998 | 0.000127775
64.52925 | 7.6161 | 6.813785 | 5.547075 | 0.8023149 | 1.266583 | 0.000127492
64.53925 | 7.6129 | 6.807886 | 5.544487 | 0.8050135 | 1.263272 | 0.0001272111
64.54924 | 7.6232 | 6.802081 | 5.541902 | 0.8211188 | 1.260052 | 0.0001269325
64.55924 | 7.6132 | 6.79636 | 5.539315 | 0.8168403 | 1.256918 | 0.0001266558
64.56924 | 7.6302 | 6.790729 | 5.536729 | 0.8394714 | 1.253873 | 0.0001263811
64.57924 | 7.6164 | 6.785189 | 5.534144 | 0.8312109 | 1.250919 | 0.0001261084
64.58924 | 7.6249 | 6.779743 | 5.531558 | 0.8451575 | 1.248058 | 0.0001258378
64.59924 | 7.6245 | 6.77439 | 5.528974 | 0.8501098 | 1.245291 | 0.0001255692
64.60923 | 7.6229 | 6.769139 | 5.526392 | 0.8537614 | 1.242621 | 0.0001253028
64.61923 | 7.6254 | 6.763979 | 5.523809 | 0.8614212 | 1.240045 | 0.0001250383
64.62923 | 7.6202 | 6.758917 | 5.521225 | 0.8612829 | 1.237567 | 0.0001247755
64.63923 | 7.6263 | 6.753955 | 5.518643 | 0.8723447 | 1.235188 | 0.0001245149
64.64923 | 7.615 | 6.749095 | 5.516061 | 0.8659052 | 1.23291 | 0.0001242562
64.65922 | 7.6181 | 6.744342 | 5.513482 | 0.8737584 | 1.230736 | 0.0001239996
64.66922 | 7.6163 | 6.739688 | 5.510901 | 0.8766123 | 1.228663 | 0.0001237447
64.67922 | 7.6154 | 6.735139 | 5.508321 | 0.8802608 | 1.226695 | 0.0001234916
64.68922 | 7.6001 | 6.730698 | 5.505741 | 0.8694024 | 1.224833 | 0.0001232405
64.69922 | 7.6086 | 6.726364 | 5.503162 | 0.8822358 | 1.223079 | 0.0001229913
64.70921 | 7.6 | 6.722145 | 5.500586 | 0.8778555 | 1.221436 | 0.0001227441
64.71921 | 7.5882 | 6.718032 | 5.498008 | 0.8701685 | 1.219901 | 0.0001224986
64.72921 | 7.597 | 6.714031 | 5.495431 | 0.8829692 | 1.218478 | 0.0001222549
64.73921 | 7.5927 | 6.710143 | 5.492854 | 0.8825566 | 1.217168 | 0.000122013
64.74921 | 7.5848 | 6.70637 | 5.490278 | 0.8784296 | 1.215971 | 0.0001217729
64.75921 | 7.5748 | 6.702713 | 5.487702 | 0.8720868 | 1.21489 | 0.0001215346
64.7692 | 7.575 | 6.699176 | 5.485129 | 0.8758239 | 1.213925 | 0.0001212984
64.7792 | 7.5672 | 6.695753 | 5.482555 | 0.8714468 | 1.213077 | 0.0001210637
64.7892 | 7.5551 | 6.692449 | 5.479981 | 0.8626513 | 1.212347 | 0.0001208307
64.7992 | 7.5536 | 6.689263 | 5.477408 | 0.8643366 | 1.211735 | 0.0001205995
64.8092 | 7.5512 | 6.686198 | 5.474836 | 0.865002 | 1.211242 | 0.0001203701
64.81919 | 7.5366 | 6.683256 | 5.472266 | 0.8533441 | 1.210869 | 0.0001201426
64.82919 | 7.5309 | 6.680431 | 5.469695 | 0.8504686 | 1.210616 | 0.0001199166
64.83919 | 7.5312 | 6.677728 | 5.467124 | 0.8534723 | 1.210484 | 0.0001196923
64.84919 | 7.52 | 6.675145 | 5.464554 | 0.8448552 | 1.210471 | 0.0001194696
64.85919 | 7.5094 | 6.672682 | 5.461985 | 0.8367178 | 1.210578 | 0.0001192487
64.86919 | 7.5134 | 6.67034 | 5.459416 | 0.8430604 | 1.210804 | 0.0001190294
64.87918 | 7.5004 | 6.668118 | 5.456851 | 0.832282 | 1.211148 | 0.0001188121
64.88918 | 7.4908 | 6.666012 | 5.454284 | 0.8247876 | 1.21161 | 0.0001185961
64.89918 | 7.4917 | 6.664023 | 5.451717 | 0.8276768 | 1.212188 | 0.0001183818
64.90918 | 7.4856 | 6.662148 | 5.449151 | 0.8234515 | 1.212879 | 0.0001181691
64.91918 | 7.4731 | 6.660386 | 5.446586 | 0.8127138 | 1.213682 | 0.0001179581
64.92917 | 7.4678 | 6.658735 | 5.444024 | 0.809065 | 1.214593 | 0.0001177488
64.93917 | 7.4636 | 6.657188 | 5.44146 | 0.8064117 | 1.215611 | 0.000117541
64.94917 | 7.4568 | 6.655744 | 5.438897 | 0.8010559 | 1.21673 | 0.0001173347
64.95917 | 7.4425 | 6.654398 | 5.436334 | 0.788102 | 1.217947 | 0.0001171301
64.96917 | 7.4444 | 6.653145 | 5.433772 | 0.7912549 | 1.219256 | 0.0001169269
64.97917 | 7.439 | 6.65198 | 5.431211 | 0.7870203 | 1.220652 | 0.0001167254
64.98916 | 7.4279 | 6.650896 | 5.428654 | 0.7770036 | 1.222126 | 0.0001165256
64.99916 | 7.4279 | 6.649886 | 5.426094 | 0.7780136 | 1.223676 | 0.0001163271
65.00916 | 7.425 | 6.648943 | 5.423535 | 0.7760572 | 1.225292 | 0.0001161301
65.01916 | 7.4145 | 6.648057 | 5.420977 | 0.7664425 | 1.226965 | 0.0001159347
65.02916 | 7.4122 | 6.647221 | 5.41842 | 0.7649791 | 1.228686 | 0.0001157408
65.03915 | 7.4108 | 6.646424 | 5.415866 | 0.7643758 | 1.230443 | 0.0001155486
65.04915 | 7.4037 | 6.645655 | 5.41331 | 0.7580448 | 1.23223 | 0.0001153577
65.05915 | 7.3936 | 6.644903 | 5.410754 | 0.748697 | 1.234033 | 0.0001151683
65.06915 | 7.3945 | 6.644156 | 5.4082 | 0.7503436 | 1.235841 | 0.0001149803
65.07915 | 7.393 | 6.643402 | 5.405646 | 0.7495976 | 1.237641 | 0.0001147938
65.08915 | 7.3818 | 6.642629 | 5.403094 | 0.7391714 | 1.23942 | 0.0001146088
65.09914 | 7.3784 | 6.641822 | 5.400544 | 0.736578 | 1.241164 | 0.0001144254
65.10914 | 7.3756 | 6.640968 | 5.397993 | 0.7346321 | 1.242861 | 0.0001142433
65.11914 | 7.3715 | 6.640053 | 5.395442 | 0.7314469 | 1.244497 | 0.0001140626
65.12914 | 7.3688 | 6.639064 | 5.392893 | 0.7297359 | 1.246058 | 0.0001138833
65.13914 | 7.3639 | 6.637987 | 5.390344 | 0.7259129 | 1.24753 | 0.0001137055
65.14913 | 7.3657 | 6.636811 | 5.387798 | 0.7288893 | 1.248899 | 0.0001135292
65.15913 | 7.359 | 6.635519 | 5.385250874 | 0.7234814 | 1.250154 | 0.0001133542
65.16913 | 7.3492 | 6.6341 | 5.382704 | 0.7151002 | 1.251282 | 0.0001131805
65.17913 | 7.3552 | 6.632543 | 5.380159 | 0.7226566 | 1.252272 | 0.0001130083
65.18913 | 7.3496 | 6.630838 | 5.377614 | 0.7187622 | 1.253111 | 0.0001128374
65.19913 | 7.3426 | 6.628974 | 5.37507 | 0.7136259 | 1.253792 | 0.0001126679
65.20912 | 7.3372 | 6.626945 | 5.372529 | 0.7102549 | 1.254303 | 0.0001124999
65.21912 | 7.3335 | 6.62474 | 5.369987 | 0.7087603 | 1.25464 | 0.0001123331
65.22912 | 7.3362 | 6.622354 | 5.367445 | 0.7138465 | 1.254796 | 0.0001121676
65.23912 | 7.3233 | 6.619782 | 5.364905 | 0.7035184 | 1.254765 | 0.0001120035
65.24912 | 7.3207 | 6.61702 | 5.362365 | 0.7036795 | 1.254544 | 0.0001118408
65.25911 | 7.3199 | 6.61407 | 5.359829 | 0.7058298 | 1.25413 | 0.0001116795
65.26911 | 7.3129 | 6.610925 | 5.357291 | 0.7019752 | 1.253523 | 0.0001115193
65.27911 | 7.3071 | 6.607587 | 5.354754 | 0.6995134 | 1.252722 | 0.0001113605
65.28911 | 7.3079 | 6.604057 | 5.352217 | 0.7038425 | 1.251729 | 0.000111203
65.29911 | 7.3049 | 6.60034 | 5.349682 | 0.7045603 | 1.250547 | 0.0001110468
65.30911 | 7.2985 | 6.596437 | 5.347147 | 0.702063 | 1.249179 | 0.0001108919
65.3191 | 7.287 | 6.592358 | 5.344616 | 0.6946421 | 1.247631 | 0.0001107384
65.3291 | 7.2923 | 6.5881 | 5.342083 | 0.7042001 | 1.245906 | 0.0001105861
65.3391 | 7.2833 | 6.583673 | 5.339552 | 0.6996269 | 1.244011 | 0.000110435
65.3491 | 7.2747 | 6.579084 | 5.337021 | 0.6956155 | 1.241953 | 0.0001102852
65.3591 | 7.2707 | 6.574342 | 5.334491 | 0.6963583 | 1.239741 | 0.0001101366
65.36909 | 7.2676 | 6.569458 | 5.331964 | 0.6981423 | 1.237384 | 0.0001099894
65.37909 | 7.2589 | 6.564432 | 5.329436 | 0.6944683 | 1.234886 | 0.0001098434
65.38909 | 7.2461 | 6.559278 | 5.326909 | 0.6868225 | 1.232259 | 0.0001096986
65.39909 | 7.2441 | 6.554005 | 5.324382 | 0.6900954 | 1.229513 | 0.000109555
65.40909 | 7.2445 | 6.548623 | 5.321857 | 0.6958772 | 1.226656 | 0.0001094127
65.41909 | 7.2314 | 6.543142 | 5.319333 | 0.6882577 | 1.2237 | 0.0001092715
65.42908 | 7.2315 | 6.537579 | 5.316812 | 0.6939211 | 1.220658 | 0.0001091317
65.43908 | 7.2312 | 6.531932 | 5.314289 | 0.699268 | 1.217534 | 0.0001089931
65.44908 | 7.218 | 6.526218 | 5.311768 | 0.6917823 | 1.214341 | 0.0001088556
65.45908 | 7.2129 | 6.520447 | 5.309247 | 0.6924534 | 1.211091 | 0.0001087193
65.46908 | 7.2075 | 6.514629 | 5.306728 | 0.6928706 | 1.207793 | 0.0001085842
65.47907 | 7.2069 | 6.508782 | 5.304211 | 0.6981179 | 1.204462 | 0.0001084504
65.48907 | 7.1951 | 6.502904 | 5.301694 | 0.6921963 | 1.201102 | 0.0001083177
65.49907 | 7.197 | 6.49701 | 5.299177 | 0.69999 | 1.197725 | 0.0001081861
65.50907 | 7.1883 | 6.491111 | 5.296661 | 0.6971889 | 1.194342 | 0.0001080557
65.51907 | 7.1793 | 6.485216 | 5.294147 | 0.6940835 | 1.190962 | 0.0001079265
65.52907 | 7.1733 | 6.479335 | 5.291633 | 0.6939648 | 1.187594 | 0.0001077985
65.53906 | 7.1753 | 6.473482 | 5.289123 | 0.7018179 | 1.184251 | 0.0001076717
65.54906 | 7.1736 | 6.467654 | 5.286611 | 0.7059461 | 1.180935 | 0.000107546
65.55906 | 7.1616 | 6.461864 | 5.284101 | 0.6997357 | 1.177656 | 0.0001074214
65.56906 | 7.1712 | 6.456121 | 5.281591 | 0.7150793 | 1.174422 | 0.000107298
65.57906 | 7.1676 | 6.45043 | 5.279083 | 0.71717 | 1.17124 | 0.0001071757
65.58905 | 7.1635 | 6.444804 | 5.276578 | 0.7186959 | 1.168119 | 0.0001070546
65.59905 | 7.1573 | 6.439238 | 5.274071 | 0.7180623 | 1.16506 | 0.0001069345
65.60905 | 7.1641 | 6.433742 | 5.271566 | 0.7303584 | 1.162069 | 0.0001068156
65.61905 | 7.1601 | 6.428321 | 5.269061 | 0.7317795 | 1.159153 | 0.0001066978
65.62905 | 7.1548 | 6.422979 | 5.266558 | 0.7318211 | 1.156314 | 0.0001065811
65.63905 | 7.1578 | 6.41772 | 5.264056 | 0.7400797 | 1.153558 | 0.0001064655
65.64904 | 7.1617 | 6.412553 | 5.261557 | 0.7491469 | 1.15089 | 0.0001063512
65.65904 | 7.1448 | 6.40747 | 5.259057 | 0.73733 | 1.148307 | 0.0001062378
65.66904 | 7.1497 | 6.402478 | 5.256558 | 0.7472217 | 1.145814 | 0.0001061255
65.67904 | 7.1528 | 6.39758 | 5.25406 | 0.7552199 | 1.143414 | 0.0001060143
65.68904 | 7.1576 | 6.392777 | 5.251563 | 0.7648231 | 1.141108 | 0.0001059042
65.69903 | 7.1515 | 6.388076 | 5.24907 | 0.7634244 | 1.1389 | 0.0001057953
65.70903 | 7.1556 | 6.383466 | 5.246575 | 0.7721342 | 1.136785 | 0.0001056873
65.71903 | 7.1586 | 6.378954 | 5.244082 | 0.7796462 | 1.134767 | 0.0001055805
65.72903 | 7.1566 | 6.37454 | 5.241589 | 0.7820599 | 1.132846 | 0.0001054747
65.73903 | 7.1539 | 6.370225 | 5.239098 | 0.7836754 | 1.131021 | 0.0001053699
65.74903 | 7.1641 | 6.366007 | 5.236608 | 0.7980927 | 1.129295 | 0.0001052663
65.75902 | 7.1585 | 6.361892 | 5.234121 | 0.7966081 | 1.127666 | 0.0001051638
65.76902 | 7.1573 | 6.35787 | 5.231633 | 0.7994301 | 1.126132 | 0.0001050622
65.77902 | 7.1592 | 6.353945 | 5.229146 | 0.8052554 | 1.124694 | 0.0001049617
65.78902 | 7.163 | 6.350115 | 5.22666 | 0.8128845 | 1.12335 | 0.0001048622
65.79902 | 7.1518 | 6.346382 | 5.224176 | 0.8054184 | 1.122101 | 0.0001047638
65.80901 | 7.1585 | 6.342746 | 5.221695 | 0.8157544 | 1.120946 | 0.0001046665
65.81901 | 7.162 | 6.339199 | 5.219213 | 0.8228006 | 1.119882 | 0.0001045703
65.82901 | 7.1596 | 6.335745 | 5.216732 | 0.8238548 | 1.118909 | 0.0001044749
65.83901 | 7.1619 | 6.332382 | 5.214252 | 0.8295176 | 1.118026 | 0.0001043807
65.84901 | 7.1621 | 6.329109 | 5.211773 | 0.8329908 | 1.117232 | 0.0001042874
65.85901 | 7.1637 | 6.325925 | 5.209296 | 0.8377749 | 1.116525 | 0.0001041952
65.869 | 7.167 | 6.322831 | 5.206822 | 0.8441692 | 1.115905 | 0.0001041041
65.879 | 7.1651 | 6.31982 | 5.204347 | 0.8452796 | 1.11537 | 0.0001040139
65.889 | 7.1604 | 6.316895 | 5.201873 | 0.843505 | 1.114919 | 0.0001039248
65.899 | 7.1642 | 6.314053 | 5.1994 | 0.8501466 | 1.11455 | 0.0001038366
65.909 | 7.1644 | 6.311295 | 5.196928 | 0.8531055 | 1.114263 | 0.0001037495
65.91899 | 7.1591 | 6.30862 | 5.19446 | 0.8504803 | 1.114056 | 0.0001036634
65.92899 | 7.1619 | 6.306022 | 5.191991 | 0.8558777 | 1.113927 | 0.0001035783
65.93899 | 7.1551 | 6.303504 | 5.189523 | 0.851596 | 1.113877 | 0.0001034941
65.94899 | 7.1641 | 6.301064 | 5.187057 | 0.8630364 | 1.113904 | 0.000103411
65.95899 | 7.1612 | 6.2987 | 5.184591 | 0.8625 | 1.114005 | 0.0001033288
65.96899 | 7.157 | 6.296412 | 5.182127 | 0.8605879 | 1.114182 | 0.0001032476
65.97898 | 7.1621 | 6.294201 | 5.179667 | 0.8678991 | 1.114431 | 0.0001031676
65.98898 | 7.1569 | 6.292061 | 5.177205 | 0.8648389 | 1.114753 | 0.0001030884
65.99898 | 7.1619 | 6.289994 | 5.174744 | 0.8719062 | 1.115146 | 0.0001030101
66.00898 | 7.1593 | 6.287998 | 5.172285 | 0.871302 | 1.11561 | 0.0001029329
66.01898 | 7.1619 | 6.286073 | 5.169827 | 0.8758271 | 1.116143 | 0.0001028567
66.02897 | 7.1581 | 6.28422 | 5.167373 | 0.8738804 | 1.116744 | 0.0001027815
66.03897 | 7.1567 | 6.282433 | 5.164918 | 0.8742671 | 1.117412 | 0.0001027072
66.04897 | 7.1633 | 6.280714 | 5.162464 | 0.8825857 | 1.118148 | 0.0001026338
66.05897 | 7.1566 | 6.279063 | 5.160011 | 0.8775372 | 1.118949 | 0.0001025615
66.06897 | 7.1607 | 6.277478 | 5.157559 | 0.8832222 | 1.119816 | 0.00010249
66.07897 | 7.1497 | 6.275958 | 5.155109 | 0.8737416 | 1.120747 | 0.0001024196
66.08896 | 7.1581 | 6.274505 | 5.152663 | 0.8835948 | 1.12174 | 0.0001023502
66.09896 | 7.1557 | 6.273115 | 5.150215 | 0.8825849 | 1.122798 | 0.0001022816
66.10896 | 7.1522 | 6.271789 | 5.147769 | 0.8804111 | 1.123918 | 0.0001022141
66.11896 | 7.1629 | 6.270525 | 5.145324 | 0.8923745 | 1.1251 | 0.0001021475
66.12896 | 7.1584 | 6.269325 | 5.14288 | 0.8890755 | 1.126342 | 0.0001020818
66.13895 | 7.1565 | 6.268186 | 5.14044 | 0.8883135 | 1.127644 | 0.0001020171
66.14895 | 7.1627 | 6.267109 | 5.137999 | 0.8955912 | 1.129008 | 0.0001019534
66.15895 | 7.1602 | 6.266092 | 5.13556 | 0.8941078 | 1.130431 | 0.0001018905
66.16895 | 7.154 | 6.265136 | 5.133121 | 0.8888639 | 1.131913 | 0.0001018287
66.17895 | 7.1627 | 6.26424 | 5.130684 | 0.8984599 | 1.133454 | 0.0001017677
66.18895 | 7.162 | 6.263404 | 5.128249 | 0.8985961 | 1.135053 | 0.0001017077
66.19894 | 7.1624 | 6.262628 | 5.125817 | 0.8997724 | 1.136709 | 0.0001016487
66.20894 | 7.1581 | 6.26191 | 5.123384 | 0.89619 | 1.138424 | 0.0001015906
66.21894 | 7.1564 | 6.26125 | 5.120953 | 0.8951496 | 1.140196 | 0.0001015334
66.22894 | 7.1633 | 6.26065 | 5.118523 | 0.9026502 | 1.142026 | 0.0001014772
66.23894 | 7.1614 | 6.260107 | 5.116094 | 0.9012932 | 1.143911 | 0.0001014219
66.24893 | 7.1592 | 6.259623 | 5.113669 | 0.8995773 | 1.145852 | 0.0001013675
66.25893 | 7.1681 | 6.259196 | 5.111243 | 0.9089043 | 1.147851 | 0.0001013141
66.26893 | 7.1697 | 6.258826 | 5.108819 | 0.9108737 | 1.149906 | 0.0001012615
66.27893 | 7.162 | 6.258514 | 5.106396 | 0.9034858 | 1.152017 | 0.0001012099
66.28893 | 7.1724 | 6.25826 | 5.103974 | 0.9141403 | 1.154185 | 0.0001011592
66.29893 | 7.1719 | 6.258062 | 5.101554 | 0.9138379 | 1.156407 | 0.0001011095
66.30892 | 7.1705 | 6.257922 | 5.099137 | 0.9125779 | 1.158684 | 0.0001010607
66.31892 | 7.1693 | 6.257839 | 5.09672 | 0.9114612 | 1.161018 | 0.0001010128
66.32892 | 7.1773 | 6.257813 | 5.094304 | 0.9194874 | 1.163408 | 0.0001009658
66.33892 | 7.1747 | 6.257843 | 5.091889 | 0.9168566 | 1.165853 | 0.0001009197
66.34892 | 7.1704 | 6.257931 | 5.089476 | 0.9124688 | 1.168354 | 0.0001008746
66.35891 | 7.1746 | 6.258076 | 5.087067 | 0.9165239 | 1.170908 | 0.0001008304
66.36891 | 7.1772 | 6.258278 | 5.084657 | 0.9189219 | 1.173521 | 0.0001007871
66.37891 | 7.1779 | 6.258537 | 5.082248 | 0.9193627 | 1.176189 | 0.0001007446
66.38891 | 7.1829 | 6.258854 | 5.079841 | 0.9240462 | 1.178912 | 0.0001007032
66.39891 | 7.1817 | 6.259228 | 5.077435 | 0.9224723 | 1.181692 | 0.0001006626
66.40891 | 7.1852 | 6.259659 | 5.07503 | 0.9255408 | 1.184528 | 0.0001006229
66.4189 | 7.1879 | 6.260148 | 5.07263 | 0.9277521 | 1.187417 | 0.0001005842
66.4289 | 7.1908 | 6.260695 | 5.070229 | 0.9301051 | 1.190366 | 0.0001005463
66.4389 | 7.1938 | 6.2613 | 5.067829 | 0.9325001 | 1.193371 | 0.0001005094
66.4489 | 7.1988 | 6.261963 | 5.06543 | 0.9368367 | 1.196432 | 0.0001004734
66.4589 | 7.1937 | 6.262685 | 5.063034 | 0.9310147 | 1.199551 | 0.0001004382
66.46889 | 7.2023 | 6.263465 | 5.060641 | 0.9388348 | 1.202724 | 0.0001004041
66.47889 | 7.2054 | 6.264305 | 5.058247 | 0.9410952 | 1.205958 | 0.0001003708
66.48889 | 7.1995 | 6.265204 | 5.055854 | 0.9342963 | 1.209249 | 0.0001003384
66.49889 | 7.205 | 6.266162 | 5.053464 | 0.9388377 | 1.212598 | 0.0001003069
66.50889 | 7.2118 | 6.267181 | 5.051074 | 0.9446191 | 1.216006 | 0.0001002763
66.51889 | 7.2138 | 6.26826 | 5.048687 | 0.9455402 | 1.219473 | 0.0001002466
66.52888 | 7.2148 | 6.269398 | 5.046303 | 0.945402 | 1.222995 | 0.0001002179
66.53888 | 7.2239 | 6.270599 | 5.043918 | 0.9533014 | 1.22658 | 0.00010019
66.54888 | 7.2255 | 6.271861 | 5.041535 | 0.9536394 | 1.230225 | 0.0001001631
66.55888 | 7.2228 | 6.273184 | 5.039154 | 0.9496155 | 1.233931 | 0.000100137
66.56888 | 7.2348 | 6.274571 | 5.036774 | 0.9602294 | 1.237697 | 0.0001001119
66.57887 | 7.2317 | 6.276018 | 5.034398 | 0.9556818 | 1.241521 | 0.0001000876
66.58887 | 7.2402 | 6.27753 | 5.032021 | 0.9626698 | 1.245409 | 0.0001000643
66.59887 | 7.2382 | 6.279106 | 5.029645 | 0.9590938 | 1.249361 | 0.0001000419
66.60887 | 7.2428 | 6.280746 | 5.027272 | 0.9620538 | 1.253374 | 0.0001000203
66.61887 | 7.247 | 6.282451 | 5.0249 | 0.9645488 | 1.257451 | 9.999971e-05
66.62887 | 7.2462 | 6.284221 | 5.022529 | 0.9619787 | 1.261592 | 9.997999e-05
66.63886 | 7.2466 | 6.286056 | 5.020163 | 0.9605442 | 1.265793 | 9.99612e-05
66.64886 | 7.2538 | 6.287958 | 5.017796 | 0.9658417 | 1.270063 | 9.994329e-05
66.65886 | 7.257 | 6.289928 | 5.01543 | 0.967072 | 1.274398 | 9.992629e-05
66.66886 | 7.2567 | 6.291966 | 5.013066 | 0.9647344 | 1.2788 | 9.991019e-05
66.67886 | 7.2703 | 6.294071 | 5.010703 | 0.9762286 | 1.283268 | 9.9895e-05
66.68885 | 7.2651 | 6.296244 | 5.008345 | 0.9688559 | 1.287799 | 9.988074e-05
66.69885 | 7.2709 | 6.298489 | 5.005986 | 0.9724111 | 1.292403 | 9.986737e-05
66.70885 | 7.2736 | 6.300804 | 5.003628 | 0.972796 | 1.297076 | 9.98549e-05
66.71885 | 7.2808 | 6.30319 | 5.001272 | 0.9776097 | 1.301818 | 9.984334e-05
66.72885 | 7.2783 | 6.305649 | 4.998918 | 0.9726513 | 1.306631 | 9.98327e-05
66.73885 | 7.2858 | 6.30818 | 4.996566 | 0.9776202 | 1.311514 | 9.982296e-05
66.74884 | 7.2909 | 6.310782 | 4.994217 | 0.9801179 | 1.316465 | 9.981414e-05
66.75884 | 7.2884 | 6.313461 | 4.991868 | 0.974939 | 1.321493 | 9.980623e-05
66.76884 | 7.2882 | 6.316215 | 4.98952 | 0.9719846 | 1.326595 | 9.979922e-05
66.77884 | 7.2914 | 6.319046 | 4.987174 | 0.9723542 | 1.331771 | 9.979313e-05
66.78884 | 7.2979 | 6.321953 | 4.98483 | 0.9759467 | 1.337023 | 9.978796e-05
66.79883 | 7.3009 | 6.324936 | 4.98249 | 0.9759641 | 1.342346 | 9.97837e-05
66.80883 | 7.2984 | 6.328 | 4.980149 | 0.9704 | 1.347751 | 9.978035e-05
66.81883 | 7.3078 | 6.331144 | 4.97781 | 0.9766558 | 1.353234 | 9.977792e-05
66.82883 | 7.3075 | 6.334369 | 4.975473 | 0.9731308 | 1.358797 | 9.977644e-05
66.83883 | 7.3048 | 6.337676 | 4.973137 | 0.9671239 | 1.364439 | 9.97758e-05
66.84883 | 7.3108 | 6.341066 | 4.970803 | 0.969734 | 1.370163 | 9.977618e-05
66.85882 | 7.3146 | 6.344537 | 4.968473 | 0.9700634 | 1.375964 | 9.97774e-05
66.86882 | 7.3146 | 6.348096 | 4.966143 | 0.9665044 | 1.381853 | 9.977958e-05
66.87882 | 7.3071 | 6.351741 | 4.963814 | 0.9553591 | 1.387827 | 9.978267e-05
66.88882 | 7.316 | 6.355474 | 4.961487 | 0.9605263 | 1.393887 | 9.97867e-05
66.89882 | 7.3122 | 6.359295 | 4.959161 | 0.952905 | 1.400034 | 9.979165e-05
66.90881 | 7.3146 | 6.363201 | 4.95684 | 0.9513991 | 1.406261 | 9.979752e-05
66.91881 | 7.3067 | 6.367203 | 4.954518 | 0.9394968 | 1.412585 | 9.980433e-05
66.92881 | 7.3161 | 6.371299 | 4.952198 | 0.9448005 | 1.419001 | 9.981206e-05
66.93881 | 7.3163 | 6.375488 | 4.94988 | 0.940812 | 1.425508 | 9.982074e-05
66.94881 | 7.3147 | 6.379772 | 4.947563 | 0.9349284 | 1.432108 | 9.983034e-05
66.95881 | 7.3119 | 6.384152 | 4.945249 | 0.9277483 | 1.438803 | 9.984089e-05
66.9688 | 7.3184 | 6.388624 | 4.942938 | 0.9297765 | 1.445586 | 9.985236e-05
66.9788 | 7.3171 | 6.393201 | 4.940627 | 0.9238993 | 1.452474 | 9.986478e-05
66.9888 | 7.3152 | 6.397879 | 4.938317 | 0.9173213 | 1.459462 | 9.987814e-05
66.9988 | 7.3152 | 6.402659 | 4.93601 | 0.9125412 | 1.466549 | 9.989245e-05
67.0088 | 7.3181 | 6.407543 | 4.933704 | 0.910557 | 1.473739 | 9.990771e-05
67.01879 | 7.3199 | 6.412528 | 4.931402 | 0.9073724 | 1.481026 | 9.992389e-05
67.02879 | 7.3143 | 6.417624 | 4.9291 | 0.8966758 | 1.488424 | 9.994104e-05
67.03879 | 7.3221 | 6.422829 | 4.9268 | 0.8992706 | 1.49593 | 9.995915e-05
67.04879 | 7.3191 | 6.428145 | 4.924501 | 0.890955 | 1.503544 | 9.997821e-05
67.05879 | 7.3204 | 6.433573 | 4.922204 | 0.8868273 | 1.511268 | 9.999822e-05
67.06879 | 7.32 | 6.439114 | 4.919909 | 0.8808857 | 1.519105 | 0.0001000192
67.07878 | 7.3259 | 6.444766 | 4.917619 | 0.8811341 | 1.527047 | 0.0001000411
67.08878 | 7.331 | 6.45054 | 4.915327 | 0.8804597 | 1.535113 | 0.000100064
67.09878 | 7.3291 | 6.456434 | 4.913038 | 0.8726659 | 1.543296 | 0.0001000879
67.10878 | 7.332 | 6.462449 | 4.910751 | 0.869551 | 1.551598 | 0.0001001127
67.11878 | 7.3379 | 6.468587 | 4.908465 | 0.869313 | 1.560022 | 0.0001001385
67.12877 | 7.3395 | 6.474844 | 4.906183 | 0.8646563 | 1.56856 | 0.0001001653
67.13877 | 7.3421 | 6.481234 | 4.903901 | 0.8608664 | 1.577232 | 0.000100193
67.14877 | 7.3434 | 6.487752 | 4.901621 | 0.8556477 | 1.586031 | 0.0001002218
67.15877 | 7.3509 | 6.494402 | 4.899343 | 0.8564982 | 1.594958 | 0.0001002515
67.16877 | 7.3476 | 6.501184 | 4.897067 | 0.8464157 | 1.604017 | 0.0001002822
67.17877 | 7.3545 | 6.508102 | 4.894793 | 0.8463982 | 1.613209 | 0.0001003139
67.18876 | 7.3529 | 6.515149 | 4.892522 | 0.837751 | 1.622526 | 0.0001003466
67.19876 | 7.3608 | 6.522342 | 4.890252 | 0.8384577 | 1.63199 | 0.0001003803
67.20876 | 7.3651 | 6.529677 | 4.887983 | 0.8354231 | 1.641593 | 0.0001004149
67.21876 | 7.3676 | 6.537154 | 4.885716 | 0.8304456 | 1.651338 | 0.0001004506
67.22876 | 7.3724 | 6.544777 | 4.883452 | 0.8276226 | 1.661225 | 0.0001004873
67.23875 | 7.3803 | 6.55254 | 4.881191 | 0.8277601 | 1.671248 | 0.000100525
67.24875 | 7.3846 | 6.560459 | 4.87893 | 0.8241409 | 1.681428 | 0.0001005637
67.25875 | 7.3846 | 6.568529 | 4.876671 | 0.8160706 | 1.691758 | 0.0001006034
67.26875 | 7.3921 | 6.576753 | 4.874414 | 0.8153471 | 1.702238 | 0.0001006442
67.27875 | 7.3951 | 6.585131 | 4.872159 | 0.8099686 | 1.712872 | 0.0001006859
67.28875 | 7.4027 | 6.593667 | 4.869906 | 0.8090332 | 1.72366 | 0.0001007287
67.29874 | 7.4023 | 6.602352 | 4.867657 | 0.7999477 | 1.734595 | 0.0001007725
67.30874 | 7.4078 | 6.611206 | 4.865407 | 0.7965936 | 1.745698 | 0.0001008174
67.31874 | 7.4104 | 6.620222 | 4.86316 | 0.7901776 | 1.756962 | 0.0001008633
67.32874 | 7.4142 | 6.629402 | 4.860915 | 0.7847983 | 1.768386 | 0.0001009102
67.33874 | 7.4161 | 6.638746 | 4.858671 | 0.7773541 | 1.779974 | 0.0001009582
67.34873 | 7.4254 | 6.648246 | 4.856432 | 0.7771545 | 1.791712 | 0.0001010072
67.35873 | 7.4323 | 6.657922 | 4.854193 | 0.7743777 | 1.803628 | 0.0001010572
67.36873 | 7.4341 | 6.667767 | 4.851955 | 0.7663331 | 1.81571 | 0.0001011084
67.37873 | 7.4373 | 6.67778 | 4.84972 | 0.7595197 | 1.827959 | 0.0001011606
67.38873 | 7.4436 | 6.687963 | 4.847487 | 0.7556371 | 1.840375 | 0.0001012139
67.39873 | 7.45 | 6.698315 | 4.845255 | 0.7516848 | 1.852959 | 0.0001012682
67.40872 | 7.4509 | 6.708827 | 4.843028 | 0.7420732 | 1.865697 | 0.0001013236
67.41872 | 7.4545 | 6.719518 | 4.840801 | 0.7349818 | 1.878616 | 0.0001013801
67.42872 | 7.4612 | 6.730379 | 4.838576 | 0.730821 | 1.891702 | 0.0001014377
67.43872 | 7.463 | 6.741408 | 4.836352 | 0.7215915 | 1.904955 | 0.0001014964
67.44872 | 7.4619 | 6.752606 | 4.834131 | 0.7092938 | 1.918374 | 0.0001015561
67.45871 | 7.4685 | 6.763958 | 4.831914 | 0.7045415 | 1.931943 | 0.000101617
67.46871 | 7.4739 | 6.775489 | 4.829697 | 0.698411 | 1.94569 | 0.0001016789
67.47871 | 7.4772 | 6.787184 | 4.827482 | 0.6900164 | 1.9596 | 0.000101742
67.48871 | 7.4831 | 6.799041 | 4.825269 | 0.6840591 | 1.97367 | 0.0001018062
67.49871 | 7.4859 | 6.811059 | 4.823058 | 0.674841 | 1.987899 | 0.0001018716
67.50871 | 7.4911 | 6.823236 | 4.820849 | 0.6678639 | 2.002285 | 0.000101938
67.5187 | 7.4937 | 6.835558 | 4.818644 | 0.6581422 | 2.016812 | 0.0001020056
67.5287 | 7.4974 | 6.848046 | 4.81644 | 0.6493543 | 2.031504 | 0.0001020743
67.5387 | 7.5021 | 6.860686 | 4.814237 | 0.641414 | 2.046347 | 0.0001021442
67.5487 | 7.5085 | 6.873476 | 4.812036 | 0.6350237 | 2.061338 | 0.0001022152
67.5587 | 7.5115 | 6.886414 | 4.809838 | 0.6250858 | 2.076474 | 0.0001022874
67.56869 | 7.5138 | 6.899485 | 4.807644 | 0.614315 | 2.091739 | 0.0001023606
67.57869 | 7.5197 | 6.912712 | 4.805449 | 0.6069879 | 2.10716 | 0.0001024351
67.58869 | 7.5219 | 6.926081 | 4.803257 | 0.5958187 | 2.122722 | 0.0001025108
67.59869 | 7.526 | 6.939591 | 4.801067 | 0.5864091 | 2.138421 | 0.0001025877
67.60869 | 7.5261 | 6.95324 | 4.798879 | 0.5728601 | 2.154258 | 0.0001026657
67.61869 | 7.5312 | 6.967028 | 4.796693 | 0.5641724 | 2.170231 | 0.000102745
67.62868 | 7.5409 | 6.98094 | 4.794512 | 0.55996 | 2.186325 | 0.0001028253
67.63868 | 7.5407 | 6.995005 | 4.79233 | 0.5456952 | 2.202571 | 0.000102907
67.64868 | 7.5458 | 7.009209 | 4.790151 | 0.5365913 | 2.218955 | 0.0001029899
67.65868 | 7.5558 | 7.023553 | 4.787974 | 0.5322465 | 2.235477 | 0.0001030739
67.66868 | 7.5625 | 7.038041 | 4.785799 | 0.5244591 | 2.252139 | 0.0001031592
67.67867 | 7.5581 | 7.052659 | 4.783628 | 0.5054414 | 2.268927 | 0.0001032457
67.68867 | 7.5635 | 7.067439 | 4.781457 | 0.4960605 | 2.285879 | 0.0001033335
67.69867 | 7.5742 | 7.082373 | 4.779289 | 0.4918275 | 2.30298 | 0.0001034225
67.70867 | 7.5739 | 7.097462 | 4.777122 | 0.476438 | 2.320236 | 0.0001035128
67.71867 | 7.5797 | 7.112713 | 4.774958 | 0.4669869 | 2.337651 | 0.0001036043
67.72867 | 7.5843 | 7.128131 | 4.772796 | 0.4561687 | 2.355232 | 0.0001036972
67.73866 | 7.5848 | 7.143707 | 4.770638 | 0.4410928 | 2.372965 | 0.0001037912
67.74866 | 7.5962 | 7.159478 | 4.768481 | 0.4367217 | 2.390894 | 0.0001038866
67.75866 | 7.6047 | 7.175437 | 4.766325 | 0.4292634 | 2.409007 | 0.0001039833
67.76866 | 7.6078 | 7.19159 | 4.764172 | 0.4162103 | 2.427314 | 0.0001040812
67.77866 | 7.6122 | 7.207946 | 4.762021 | 0.4042545 | 2.44582 | 0.0001041805
67.78865 | 7.6181 | 7.224497 | 4.759874 | 0.3936033 | 2.464518 | 0.0001042811
67.79865 | 7.6277 | 7.241284 | 4.757728 | 0.3864156 | 2.483452 | 0.000104383
67.80865 | 7.6345 | 7.258302 | 4.755583 | 0.3761984 | 2.502614 | 0.0001044863
67.81865 | 7.6434 | 7.275559 | 4.753441 | 0.3678414 | 2.522013 | 0.0001045909
67.82865 | 7.6465 | 7.293065 | 4.751301 | 0.3534349 | 2.541659 | 0.0001046969
67.83865 | 7.6554 | 7.310831 | 4.749164 | 0.3445686 | 2.561563 | 0.0001048043
67.84864 | 7.6585 | 7.328851 | 4.74703 | 0.3296494 | 2.581715 | 0.0001049129
67.85864 | 7.668 | 7.347169 | 4.744897 | 0.3208312 | 2.602167 | 0.000105023
67.86864 | 7.6756 | 7.36578 | 4.742766 | 0.3098203 | 2.622908 | 0.0001051345
67.87864 | 7.6798 | 7.384695 | 4.740638 | 0.2951052 | 2.643952 | 0.0001052474
67.88864 | 7.6941 | 7.403926 | 4.738511 | 0.2901741 | 2.665309 | 0.0001053617
67.89863 | 7.7012 | 7.423466 | 4.736389 | 0.2777344 | 2.686971 | 0.0001054773
67.90863 | 7.7107 | 7.443364 | 4.734267 | 0.2673358 | 2.708991 | 0.0001055945
67.91863 | 7.716 | 7.463615 | 4.732148 | 0.2523847 | 2.731362 | 0.0001057131
67.92863 | 7.7242 | 7.484231 | 4.730031 | 0.2399688 | 2.754095 | 0.0001058331
67.93863 | 7.7314 | 7.505224 | 4.727916 | 0.2261756 | 2.777203 | 0.0001059547
67.94863 | 7.7436 | 7.526608 | 4.725803 | 0.2169917 | 2.800699 | 0.0001060776
67.95862 | 7.7553 | 7.548374 | 4.723695 | 0.206926 | 2.824573 | 0.000106202
67.96862 | 7.7595 | 7.570577 | 4.721587 | 0.1889228 | 2.848884 | 0.000106328
67.97862 | 7.7701 | 7.59321 | 4.719481 | 0.1768903 | 2.873622 | 0.0001064554
67.98862 | 7.7789 | 7.616285 | 4.717378 | 0.162615 | 2.898801 | 0.0001065844
67.99862 | 7.7863 | 7.639816 | 4.715277 | 0.1464835 | 2.924433 | 0.000106715
68.00861 | 7.7955 | 7.663794 | 4.71318 | 0.1317063 | 2.950507 | 0.0001068469
68.01861 | 7.81 | 7.688277 | 4.711084 | 0.1217225 | 2.977087 | 0.0001069805
68.02861 | 7.8241 | 7.713258 | 4.70899 | 0.1108422 | 3.004161 | 0.0001071157
68.03861 | 7.8351 | 7.738748 | 4.706898 | 0.09635163 | 3.031743 | 0.0001072524
68.04861 | 7.8382 | 7.764763 | 4.704809 | 0.07343675 | 3.059847 | 0.0001073908
68.0586 | 7.8581 | 7.79129 | 4.702724 | 0.06681029 | 3.088458 | 0.0001075306
68.0686 | 7.8694 | 7.818394 | 4.700639 | 0.05100616 | 3.117647 | 0.0001076721
68.0786 | 7.8812 | 7.846064 | 4.698557 | 0.03513578 | 3.1474 | 0.0001078153
68.0886 | 7.8896 | 7.874315 | 4.696477 | 0.0152851 | 3.17773 | 0.0001079601
68.0986 | 7.9083 | 7.903161 | 4.694399 | 0.00513926 | 3.208653 | 0.0001081066
68.1086 | 7.9201 | 7.932616 | 4.692324 | -0.01251606 | 3.240183 | 0.0001082547
68.11859 | 7.9337 | 7.962657 | 4.690254 | -0.02895731 | 3.272295 | 0.0001084044
68.12859 | 7.947 | 7.993376 | 4.688183 | -0.04637558 | 3.305084 | 0.000108556
68.13859 | 7.9694 | 8.024749 | 4.686115 | -0.05534883 | 3.338525 | 0.0001087092
68.14859 | 7.9776 | 8.056792 | 4.68405 | -0.07919243 | 3.372634 | 0.0001088641
68.15859 | 7.9948 | 8.089522 | 4.681987 | -0.09472244 | 3.407427 | 0.0001090208
68.16858 | 8.0119 | 8.122922 | 4.679928 | -0.111022 | 3.442885 | 0.0001091791
68.17858 | 8.0328 | 8.157073 | 4.67787 | -0.1242734 | 3.479094 | 0.0001093393
68.18858 | 8.0519 | 8.191961 | 4.675814 | -0.1400607 | 3.516037 | 0.0001095013
68.19858 | 8.0684 | 8.227602 | 4.67376 | -0.1592023 | 3.553732 | 0.0001096651
68.20858 | 8.0826 | 8.264015 | 4.671709 | -0.1814152 | 3.592196 | 0.0001098307
68.21858 | 8.108 | 8.301218 | 4.669661 | -0.1932181 | 3.631447 | 0.0001099981
68.22857 | 8.1267 | 8.339193 | 4.667617 | -0.2124926 | 3.671466 | 0.0001101673
68.23857 | 8.1424 | 8.378032 | 4.665573 | -0.2356318 | 3.712348 | 0.0001103384
68.24857 | 8.1663 | 8.41772 | 4.663532 | -0.2514198 | 3.754077 | 0.0001105115
68.25857 | 8.187 | 8.458276 | 4.661493 | -0.271276 | 3.796672 | 0.0001106864
68.26857 | 8.2094 | 8.499722 | 4.659457 | -0.2903225 | 3.840155 | 0.0001108632
68.27856 | 8.2302 | 8.542039 | 4.657425 | -0.3118387 | 3.884503 | 0.0001110418
68.28856 | 8.2556 | 8.58533 | 4.655394 | -0.3297304 | 3.929826 | 0.0001112226
68.29856 | 8.2788 | 8.629579 | 4.653365 | -0.3507793 | 3.976103 | 0.0001114053
68.30856 | 8.3042 | 8.67481 | 4.651338 | -0.3706101 | 4.02336 | 0.0001115899
68.31856 | 8.3262 | 8.721047 | 4.649314 | -0.394847 | 4.071621 | 0.0001117766
68.32856 | 8.3521 | 8.768315 | 4.647293 | -0.4162154 | 4.12091 | 0.0001119653
68.33855 | 8.3834 | 8.816595 | 4.645276 | -0.4331949 | 4.171207 | 0.0001121559
68.34855 | 8.4064 | 8.866006 | 4.64326 | -0.4596062 | 4.222634 | 0.0001123487
68.35855 | 8.4345 | 8.916531 | 4.641246 | -0.4820307 | 4.275172 | 0.0001125436
68.36855 | 8.4608 | 8.968198 | 4.639234 | -0.5073982 | 4.328851 | 0.0001127406
68.37855 | 8.489 | 9.021039 | 4.637226 | -0.5320386 | 4.3837 | 0.0001129397
68.38854 | 8.524 | 9.07503 | 4.635221 | -0.5510296 | 4.439695 | 0.0001131407
68.39854 | 8.548 | 9.130309 | 4.633217 | -0.582309 | 4.496978 | 0.0001133442
68.40854 | 8.58 | 9.186858 | 4.631216 | -0.6068578 | 4.555528 | 0.0001135498
68.41854 | 8.617 | 9.244711 | 4.629217 | -0.6277106 | 4.615379 | 0.0001137576
68.42854 | 8.6474 | 9.303903 | 4.627221 | -0.6565029 | 4.676568 | 0.0001139676
68.43854 | 8.6846 | 9.364471 | 4.625228 | -0.6798709 | 4.739129 | 0.0001141799
68.44853 | 8.7159 | 9.426387 | 4.623239 | -0.7104866 | 4.803034 | 0.0001143943
68.45853 | 8.7546 | 9.489822 | 4.62125 | -0.7352222 | 4.868458 | 0.0001146112
68.46853 | 8.7958 | 9.554752 | 4.619264 | -0.758952 | 4.935373 | 0.0001148303
68.47853 | 8.8326 | 9.621219 | 4.617281 | -0.7886192 | 5.003823 | 0.0001150519
68.48853 | 8.8722 | 9.689266 | 4.6153 | -0.8170663 | 5.073851 | 0.0001152758
68.49852 | 8.9143 | 9.758871 | 4.613324 | -0.8445709 | 5.145432 | 0.0001155019
68.50852 | 8.9548 | 9.830215 | 4.611348 | -0.8754147 | 5.218751 | 0.0001157306
68.51852 | 9.0002 | 9.90328 | 4.609375 | -0.9030797 | 5.293789 | 0.0001159617
68.52852 | 9.0442 | 9.978116 | 4.607405 | -0.9339156 | 5.370595 | 0.0001161954
68.53852 | 9.0888 | 10.05477 | 4.605437 | -0.9659735 | 5.44922 | 0.0001164315
68.54852 | 9.1402 | 10.13331 | 4.603471 | -0.9931078 | 5.52972 | 0.0001166702
68.55851 | 9.1869 | 10.21369 | 4.601511 | -1.026794 | 5.612066 | 0.0001169112
68.56851 | 9.2391 | 10.29615 | 4.599551 | -1.057047 | 5.69648 | 0.0001171549
68.57851 | 9.2915 | 10.38065 | 4.597593 | -1.089148 | 5.782937 | 0.0001174013
68.58851 | 9.3459 | 10.46726 | 4.595639 | -1.121358 | 5.871502 | 0.0001176504
68.59851 | 9.405 | 10.55604 | 4.593686 | -1.151041 | 5.962237 | 0.0001179021
68.6085 | 9.4606 | 10.64696 | 4.591739 | -1.186365 | 6.055108 | 0.0001181562
68.6185 | 9.5194 | 10.74029 | 4.589792 | -1.22089 | 6.15038 | 0.0001184133
68.6285 | 9.5811 | 10.83599 | 4.587848 | -1.254892 | 6.248025 | 0.0001186732
68.6385 | 9.6495 | 10.93414 | 4.585906 | -1.284642 | 6.348117 | 0.0001189359
68.6485 | 9.7078 | 11.03482 | 4.583967 | -1.327015 | 6.450729 | 0.0001192013
68.6585 | 9.7758 | 11.13809 | 4.582031 | -1.36229 | 6.555939 | 0.0001194696
68.66849 | 9.8485 | 11.24394 | 4.580099 | -1.395441 | 6.663722 | 0.0001197406
68.67849 | 9.9262 | 11.35266 | 4.578168 | -1.426457 | 6.774369 | 0.0001200147
68.68849 | 9.9965 | 11.46422 | 4.57624 | -1.467723 | 6.887863 | 0.0001202918
68.69849 | 10.0694 | 11.57873 | 4.574315 | -1.509326 | 7.004291 | 0.0001205718
68.70849 | 10.1566 | 11.69626 | 4.572392 | -1.539657 | 7.123744 | 0.0001208549
68.71848 | 10.2411 | 11.81679 | 4.570473 | -1.575691 | 7.246196 | 0.0001211407
68.72848 | 10.3304 | 11.94066 | 4.568556 | -1.610261 | 7.371984 | 0.0001214299
68.73848 | 10.41 | 12.06785 | 4.566641 | -1.657849 | 7.501086 | 0.0001217222
68.74848 | 10.5156 | 12.19846 | 4.564729 | -1.68286 | 7.633609 | 0.0001220177
68.75848 | 10.6123 | 12.3326 | 4.56282 | -1.7203 | 7.769659 | 0.0001223164
68.76848 | 10.7091 | 12.47038 | 4.560913 | -1.76128 | 7.909344 | 0.0001226184
68.77847 | 10.8028 | 12.61177 | 4.559011 | -1.80897 | 8.052636 | 0.0001229233
68.78847 | 10.9301 | 12.75717 | 4.55711 | -1.827065 | 8.199932 | 0.0001232318
68.79847 | 11.0415 | 12.90655 | 4.555211 | -1.865048 | 8.351214 | 0.0001235437
68.80847 | 11.159 | 13.06004 | 4.553315 | -1.901043 | 8.506604 | 0.000123859
68.81847 | 11.2761 | 13.21778 | 4.551422 | -1.941677 | 8.66623 | 0.0001241778
68.82846 | 11.4026 | 13.37971 | 4.549534 | -1.977113 | 8.830054 | 0.0001244997
68.83846 | 11.5471 | 13.54631 | 4.547646 | -1.999213 | 8.998542 | 0.0001248254
68.84846 | 11.6797 | 13.71755 | 4.545761 | -2.037854 | 9.171667 | 0.0001251547
68.85846 | 11.817 | 13.89358 | 4.543879 | -2.076576 | 9.349571 | 0.0001254877
68.86846 | 11.9823 | 14.07452 | 4.542 | -2.092224 | 9.532398 | 0.0001258243
68.87846 | 12.1328 | 14.26055 | 4.540124 | -2.127747 | 9.720298 | 0.0001261646
68.88845 | 12.2984 | 14.45161 | 4.538252 | -2.153207 | 9.913229 | 0.0001265084
68.89845 | 12.4677 | 14.64823 | 4.536381 | -2.180533 | 10.11173 | 0.0001268562
68.90845 | 12.6519 | 14.8504 | 4.534512 | -2.198497 | 10.31576 | 0.000127208
68.91845 | 12.844 | 15.05826 | 4.532647 | -2.214263 | 10.52549 | 0.0001275636
68.92845 | 13.0297 | 15.27199 | 4.530784 | -2.242294 | 10.74108 | 0.0001279232
68.93844 | 13.2338 | 15.49154 | 4.528926 | -2.25774 | 10.96248 | 0.0001282865
68.94844 | 13.4513 | 15.7175 | 4.527069 | -2.2662 | 11.1903 | 0.0001286542
68.95844 | 13.6745 | 15.94983 | 4.525215 | -2.275335 | 11.42449 | 0.0001290259
68.96844 | 13.8933 | 16.18872 | 4.523364 | -2.295418 | 11.66522 | 0.0001294019
68.97844 | 14.1335 | 16.43433 | 4.521515 | -2.300826 | 11.91268 | 0.0001297821
68.98844 | 14.397 | 16.68684 | 4.519669 | -2.289836 | 12.16704 | 0.0001301666
68.99843 | 14.6557 | 16.94617 | 4.517828 | -2.290466 | 12.42821 | 0.000130555
69.00843 | 14.9112 | 17.213 | 4.515988 | -2.301802 | 12.69688 | 0.0001309482
69.01843 | 15.2043 | 17.48727 | 4.514151 | -2.282972 | 12.97299 | 0.0001313459
69.02843 | 15.5044 | 17.76915 | 4.512316 | -2.26475 | 13.2567 | 0.0001317481
69.03843 | 15.8126 | 18.05881 | 4.510485 | -2.246208 | 13.54819 | 0.0001321549
69.04842 | 16.1277 | 18.35612 | 4.508658 | -2.228425 | 13.84733 | 0.0001325659
69.05842 | 16.4645 | 18.66185 | 4.506832 | -2.197345 | 14.15488 | 0.0001329821
69.06842 | 16.8121 | 18.97584 | 4.505009 | -2.163745 | 14.4707 | 0.000133403
69.07842 | 17.173 | 19.29828 | 4.503189 | -2.125276 | 14.79495 | 0.0001338287
69.08842 | 17.5295 | 19.62929 | 4.501371 | -2.099786 | 15.12778 | 0.0001342594
69.09842 | 17.9158 | 19.96901 | 4.499557 | -2.053211 | 15.46932 | 0.0001346951
69.10841 | 18.3334 | 20.31723 | 4.497747 | -1.983828 | 15.81935 | 0.0001351354
69.11841 | 18.7329 | 20.67473 | 4.495938 | -1.941832 | 16.17866 | 0.0001355813
69.12841 | 19.1565 | 21.04128 | 4.494133 | -1.884784 | 16.54702 | 0.0001360323
69.13841 | 19.6111 | 21.41696 | 4.49233 | -1.805856 | 16.92449 | 0.0001364886
69.14841 | 20.0691 | 21.80181 | 4.49053 | -1.73271 | 17.31114 | 0.0001369503
69.1584 | 20.5326 | 22.19549 | 4.488734 | -1.66289 | 17.70662 | 0.0001374169
69.1684 | 21.0291 | 22.59878 | 4.48694 | -1.569676 | 18.1117 | 0.0001378895
69.1784 | 21.526 | 23.01127 | 4.485149 | -1.485266 | 18.52598 | 0.0001383677
69.1884 | 22.0604 | 23.43291 | 4.48336 | -1.372509 | 18.94941 | 0.0001388516
69.1984 | 22.5731 | 23.86362 | 4.481575 | -1.290518 | 19.3819 | 0.0001393413
69.2084 | 23.1139 | 24.30326 | 4.479792 | -1.189364 | 19.82333 | 0.0001398368
69.21839 | 23.6769 | 24.75124 | 4.478014 | -1.074337 | 20.27308 | 0.0001403378
69.22839 | 24.2328 | 25.2082 | 4.476237 | -0.9753992 | 20.73182 | 0.0001408453
69.23839 | 24.8201 | 25.67332 | 4.474464 | -0.8532225 | 21.19872 | 0.0001413589
69.24839 | 25.4113 | 26.14654 | 4.472693 | -0.7352418 | 21.67371 | 0.0001418787
69.25839 | 26.0041 | 26.62748 | 4.470925 | -0.6233764 | 22.15641 | 0.0001424049
69.26838 | 26.6323 | 27.11483 | 4.469162 | -0.4825298 | 22.64553 | 0.0001429369
69.27838 | 27.2571 | 27.60943 | 4.4674 | -0.3523327 | 23.14189 | 0.0001434759
69.28838 | 27.8689 | 28.11011 | 4.465641 | -0.2412051 | 23.64432 | 0.0001440216
69.29838 | 28.5248 | 28.61621 | 4.463884 | -0.09141153 | 24.15218 | 0.0001445739
69.30838 | 29.1594 | 29.12703 | 4.462131 | 0.03237433 | 24.66475 | 0.0001451331
69.31838 | 29.8145 | 29.64175 | 4.460381 | 0.1727467 | 25.18123 | 0.0001456992
69.32837 | 30.4663 | 30.15902 | 4.458636 | 0.3072836 | 25.70023 | 0.0001462718
69.33837 | 31.0987 | 30.67887 | 4.456892 | 0.4198258 | 26.22184 | 0.0001468521
69.34837 | 31.7853 | 31.19979 | 4.45515 | 0.5855077 | 26.74449 | 0.0001474396
69.35837 | 32.4017 | 31.72066 | 4.453412 | 0.6810359 | 27.2671 | 0.0001480346
69.36837 | 33.0553 | 32.24031 | 4.451677 | 0.8149908 | 27.78848 | 0.000148637
69.37836 | 33.7169 | 32.75697 | 4.449946 | 0.9599349 | 28.30687 | 0.0001492465
69.38836 | 34.3727 | 33.27033 | 4.448217 | 1.102373 | 28.82196 | 0.0001498642
69.39836 | 34.9949 | 33.7785 | 4.446491 | 1.216397 | 29.33186 | 0.0001504899
69.40836 | 35.6279 | 34.28006 | 4.444768 | 1.347841 | 29.83514 | 0.0001511236
69.41836 | 36.251 | 34.7735 | 4.443047 | 1.477497 | 30.3303 | 0.0001517654
69.42836 | 36.8695 | 35.25732 | 4.44133 | 1.612176 | 30.81584 | 0.0001524155
69.43835 | 37.4476 | 35.72951 | 4.439618 | 1.718089 | 31.28974 | 0.0001530734
69.44835 | 38.0277 | 36.18943 | 4.437907 | 1.838272 | 31.75137 | 0.0001537404
69.45835 | 38.5859 | 36.63504 | 4.436199 | 1.95086 | 32.19869 | 0.0001544162
69.46835 | 39.1573 | 37.06479 | 4.434494 | 2.092508 | 32.63014 | 0.0001551008
69.47835 | 39.6748 | 37.47714 | 4.432792 | 2.197657 | 33.0442 | 0.0001557944
69.48834 | 40.162 | 37.87023 | 4.431094 | 2.291774 | 33.43898 | 0.0001564965
69.49834 | 40.6322 | 38.24336 | 4.429398 | 2.388844 | 33.8138 | 0.0001572086
69.50834 | 41.1496 | 38.59476 | 4.427706 | 2.554844 | 34.16689 | 0.0001579302
69.51834 | 41.5603 | 38.92311 | 4.426016 | 2.637194 | 34.49693 | 0.0001586614
69.52834 | 41.9681 | 39.22718 | 4.424329 | 2.740923 | 34.80269 | 0.0001594024
69.53834 | 42.3633 | 39.50584 | 4.422645 | 2.857456 | 35.08304 | 0.0001601534
69.54833 | 42.698 | 39.75784 | 4.420966 | 2.940158 | 35.33671 | 0.0001609138
69.55833 | 43.0231 | 39.98275 | 4.419289 | 3.040354 | 35.5633 | 0.0001616853
69.56833 | 43.3237 | 40.17951 | 4.417614 | 3.144194 | 35.76173 | 0.0001624674
69.57833 | 43.5761 | 40.34744 | 4.415943 | 3.228655 | 35.93134 | 0.0001632601
69.58833 | 43.8081 | 40.48602 | 4.414275 | 3.322076 | 36.07159 | 0.0001640638
69.59832 | 43.988 | 40.59471 | 4.412611 | 3.393288 | 36.18194 | 0.0001648778
69.60832 | 44.1546 | 40.67348 | 4.410949 | 3.481121 | 36.26236 | 0.0001657039
69.61832 | 44.2513 | 40.72202 | 4.40929 | 3.529276 | 36.31257 | 0.0001665415
69.62832 | 44.3354 | 40.74031 | 4.407635 | 3.595088 | 36.33251 | 0.0001673909
69.63832 | 44.3932 | 40.72844 | 4.405982 | 3.664755 | 36.32229 | 0.0001682522
69.64832 | 44.4384 | 40.68662 | 4.404332 | 3.751776 | 36.28212 | 0.0001691257
69.65831 | 44.3985 | 40.61527 | 4.402687 | 3.783228 | 36.21241 | 0.0001700107
69.66831 | 44.3776 | 40.51468 | 4.401044 | 3.862918 | 36.11347 | 0.0001709093
69.67831 | 44.2568 | 40.38545 | 4.399404 | 3.871349 | 35.98588 | 0.0001718207
69.68831 | 44.1404 | 40.22822 | 4.397767 | 3.912179 | 35.83028 | 0.0001727452
69.69831 | 43.9619 | 40.04372 | 4.396133 | 3.918176 | 35.64742 | 0.0001736831
69.7083 | 43.7819 | 39.83299 | 4.394503 | 3.948911 | 35.43831 | 0.0001746337
69.7183 | 43.5666 | 39.59651 | 4.392876 | 3.970094 | 35.20346 | 0.0001755992
69.7283 | 43.2842 | 39.33543 | 4.391251 | 3.948766 | 34.94401 | 0.0001765788
69.7383 | 42.9939 | 39.0508 | 4.38963 | 3.943103 | 34.66099 | 0.0001775728
69.7483 | 42.6773 | 38.74369 | 4.388012 | 3.933609 | 34.3555 | 0.0001785816
69.7583 | 42.3332 | 38.41525 | 4.386397 | 3.91795 | 34.02867 | 0.0001796054
69.76829 | 41.9391 | 38.06702 | 4.384786 | 3.872082 | 33.68205 | 0.0001806435
69.77829 | 41.5475 | 37.69951 | 4.383178 | 3.847988 | 33.31615 | 0.0001816982
69.78829 | 41.1386 | 37.31431 | 4.381572 | 3.824289 | 32.93256 | 0.0001827689
69.79829 | 40.6701 | 36.9127 | 4.37997 | 3.757405 | 32.53254 | 0.0001838559
69.80829 | 40.1775 | 36.49595 | 4.378371 | 3.681554 | 32.11739 | 0.0001849594
69.81828 | 39.7163 | 36.06578 | 4.376776 | 3.650522 | 31.68882 | 0.0001860787
69.82828 | 39.1889 | 35.62265 | 4.375183 | 3.566247 | 31.24728 | 0.0001872165
69.83828 | 38.6424 | 35.16827 | 4.373594 | 3.474126 | 30.79449 | 0.0001883718
69.84828 | 38.1085 | 34.70392 | 4.372007 | 3.404576 | 30.33173 | 0.0001895451
69.85828 | 37.5406 | 34.23087 | 4.370424 | 3.309734 | 29.86025 | 0.0001907369
69.86828 | 36.9594 | 33.75035 | 4.368844 | 3.209051 | 29.38131 | 0.0001919473
69.87827 | 36.3807 | 33.26406 | 4.367269 | 3.116635 | 28.8966 | 0.0001931756
69.88827 | 35.7627 | 32.77224 | 4.365696 | 2.990457 | 28.40635 | 0.0001944248
69.89827 | 35.1417 | 32.27651 | 4.364125 | 2.865191 | 27.91219 | 0.0001956941
69.90827 | 34.5215 | 31.77797 | 4.362558 | 2.743533 | 27.41521 | 0.0001969834
69.91827 | 33.9646 | 31.27768 | 4.360994 | 2.68692 | 26.91649 | 0.0001982938
69.92826 | 33.2976 | 30.77715 | 4.359435 | 2.520448 | 26.41752 | 0.0001996242
69.93826 | 32.6479 | 30.27636 | 4.357878 | 2.371535 | 25.91829 | 0.0002009776
69.94826 | 32.0325 | 29.77674 | 4.356324 | 2.255756 | 25.42022 | 0.0002023532
69.95826 | 31.4177 | 29.2791 | 4.354773 | 2.138595 | 24.92413 | 0.0002037516
69.96826 | 30.7911 | 28.78427 | 4.353225 | 2.006832 | 24.43084 | 0.0002051732
69.97826 | 30.1607 | 28.29295 | 4.351681 | 1.867746 | 23.94107 | 0.0002066185
69.98825 | 29.5387 | 27.8064 | 4.350141 | 1.732303 | 23.45605 | 0.0002080866
69.99825 | 28.9237 | 27.32421 | 4.348603 | 1.599493 | 22.97539 | 0.000209581
70.00825 | 28.3344 | 26.84746 | 4.347069 | 1.486943 | 22.50018 | 0.0002111008
70.01825 | 27.6949 | 26.37668 | 4.345537 | 1.318223 | 22.03093 | 0.0002126465
70.02825 | 27.1018 | 25.91232 | 4.344009 | 1.189475 | 21.5681 | 0.0002142188
70.03824 | 26.5202 | 25.45527 | 4.342486 | 1.06493 | 21.11257 | 0.0002158167
70.04824 | 25.9554 | 25.00498 | 4.340964 | 0.9504225 | 20.6638 | 0.0002174439
70.05824 | 25.3647 | 24.56222 | 4.339446 | 0.8024809 | 20.22255 | 0.0002190995
70.06824 | 24.7962 | 24.12727 | 4.337931 | 0.6689348 | 19.78911 | 0.0002207843
70.07824 | 24.263 | 23.70035 | 4.33642 | 0.5626508 | 19.36371 | 0.0002224989
70.08824 | 23.7212 | 23.28165 | 4.334911 | 0.439545 | 18.94652 | 0.000224244
70.09823 | 23.2192 | 22.87173 | 4.333408 | 0.3474661 | 18.5381 | 0.0002260185
70.10823 | 22.67 | 22.4699 | 4.331906 | 0.2001033 | 18.13776 | 0.0002278268
70.11823 | 22.2113 | 22.07663 | 4.330408 | 0.1346685 | 17.74599 | 0.0002296678
70.12823 | 21.6937 | 21.69199 | 4.328912 | 0.001710606 | 17.36285 | 0.0002315423
70.13823 | 21.2421 | 21.316 | 4.327421 | -0.07389689 | 16.98834 | 0.0002334513
70.14822 | 20.7609 | 20.949 | 4.325934 | -0.1881027 | 16.62283 | 0.0002353935
70.15822 | 20.2963 | 20.59027 | 4.324449 | -0.2939684 | 16.26558 | 0.0002373737
70.16822 | 19.8793 | 20.24011 | 4.322967 | -0.3608122 | 15.91691 | 0.0002393908
70.17822 | 19.441 | 19.89847 | 4.321488 | -0.4574673 | 15.57674 | 0.0002414459
70.18822 | 19.0369 | 19.56526 | 4.320013 | -0.5283558 | 15.245 | 0.0002435398
70.19822 | 18.6197 | 19.24038 | 4.318541 | -0.620684 | 14.9216 | 0.0002456736
70.20821 | 18.2654 | 18.92405 | 4.317074 | -0.658646 | 14.60672 | 0.0002478461
70.21821 | 17.8681 | 18.61551 | 4.315609 | -0.7474063 | 14.29965 | 0.0002500626
70.22821 | 17.5157 | 18.31495 | 4.314148 | -0.7992491 | 14.00055 | 0.0002523221
70.23821 | 17.1701 | 18.02224 | 4.312689 | -0.8521384 | 13.70929 | 0.0002546257
70.24821 | 16.8395 | 17.73723 | 4.311234 | -0.8977301 | 13.42574 | 0.0002569745
70.2582 | 16.5219 | 17.46004 | 4.309784 | -0.9381426 | 13.15 | 0.0002593674
70.2682 | 16.1808 | 17.18998 | 4.308336 | -1.009179 | 12.88138 | 0.0002618102
70.2782 | 15.8895 | 16.92716 | 4.306891 | -1.037658 | 12.62 | 0.000264302
70.2882 | 15.5998 | 16.67142 | 4.305449 | -1.071619 | 12.3657 | 0.000266844
70.2982 | 15.313 | 16.4226 | 4.304011 | -1.109601 | 12.11832 | 0.0002694375
70.3082 | 15.0348 | 16.18054 | 4.302576 | -1.145739 | 11.87769 | 0.000272084
70.31819 | 14.7625 | 15.9453 | 4.301146 | -1.182799 | 11.64388 | 0.0002747813
70.32819 | 14.5199 | 15.71625 | 4.299718 | -1.196354 | 11.41626 | 0.000277538
70.33819 | 14.2975 | 15.49348 | 4.298293 | -1.195979 | 11.19491 | 0.0002803521
70.34819 | 14.034 | 15.27681 | 4.296872 | -1.242809 | 10.97965 | 0.0002832251
70.35819 | 13.8182 | 15.06608 | 4.295454 | -1.247884 | 10.77034 | 0.0002861588
70.36818 | 13.6084 | 14.86138 | 4.294041 | -1.252977 | 10.56705 | 0.0002891517
70.37818 | 13.4054 | 14.66203 | 4.29263 | -1.256632 | 10.36911 | 0.0002922117
70.38818 | 13.201 | 14.4682 | 4.291223 | -1.267196 | 10.17668 | 0.0002953374
70.39818 | 13.0012 | 14.27969 | 4.289819 | -1.278486 | 9.989569 | 0.0002985308
70.40818 | 12.8051 | 14.09635 | 4.288418 | -1.291253 | 9.807633 | 0.0003017938
70.41818 | 12.6473 | 13.91808 | 4.287021 | -1.27078 | 9.630754 | 0.0003051284
70.42817 | 12.4597 | 13.74483 | 4.285628 | -1.285131 | 9.458894 | 0.0003085332
70.43817 | 12.2983 | 13.57616 | 4.284238 | -1.277859 | 9.291609 | 0.000312017
70.44817 | 12.1289 | 13.4121 | 4.282851 | -1.283198 | 9.128932 | 0.0003155788
70.45817 | 11.9889 | 13.25252 | 4.281467 | -1.263616 | 8.97073 | 0.0003192207
70.46817 | 11.8451 | 13.09728 | 4.280087 | -1.252182 | 8.816872 | 0.0003229451
70.47816 | 11.6991 | 12.94641 | 4.278711 | -1.247315 | 8.667377 | 0.0003267506
70.48816 | 11.5562 | 12.7995 | 4.277338 | -1.243296 | 8.521827 | 0.0003306472
70.49816 | 11.4378 | 12.65656 | 4.275968 | -1.218755 | 8.380252 | 0.0003346337
70.50816 | 11.3169 | 12.51748 | 4.274602 | -1.200575 | 8.242535 | 0.0003387128
70.51816 | 11.1924 | 12.38214 | 4.273239 | -1.189742 | 8.10856 | 0.0003428872
70.52816 | 11.0799 | 12.25045 | 4.27188 | -1.170545 | 7.978219 | 0.0003471598
70.53815 | 10.9576 | 12.1224 | 4.270525 | -1.164802 | 7.851526 | 0.0003515291
70.54815 | 10.8505 | 11.99766 | 4.269173 | -1.147157 | 7.728128 | 0.0003560067
70.55815 | 10.7612 | 11.87624 | 4.267824 | -1.115035 | 7.608051 | 0.0003605913
70.56815 | 10.6504 | 11.75804 | 4.266478 | -1.10764 | 7.491196 | 0.0003652864
70.57815 | 10.5519 | 11.64298 | 4.265136 | -1.091076 | 7.37747 | 0.0003700952
70.58814 | 10.4666 | 11.53106 | 4.263799 | -1.064458 | 7.266884 | 0.0003750162
70.59814 | 10.38 | 11.42198 | 4.262464 | -1.04198 | 7.159136 | 0.0003800625
70.60814 | 10.2972 | 11.31576 | 4.261132 | -1.018563 | 7.054245 | 0.0003852331
70.61814 | 10.2088 | 11.21233 | 4.259804 | -1.003527 | 6.952132 | 0.0003905315
70.62814 | 10.1354 | 11.11159 | 4.258479 | -0.9761881 | 6.852713 | 0.0003959619
70.63814 | 10.0561 | 11.01347 | 4.257158 | -0.9573694 | 6.75591 | 0.000401528
70.64813 | 9.9897 | 10.91799 | 4.255842 | -0.9282863 | 6.661737 | 0.0004072283
70.65813 | 9.9196 | 10.82488 | 4.254528 | -0.9052786 | 6.569938 | 0.0004130783
70.66813 | 9.8377 | 10.73417 | 4.253217 | -0.8964699 | 6.480533 | 0.0004190767
70.67813 | 9.776 | 10.64579 | 4.25191 | -0.869791 | 6.393455 | 0.0004252281
70.68813 | 9.711 | 10.55968 | 4.250607 | -0.8486758 | 6.308638 | 0.0004315369
70.69812 | 9.6465 | 10.47584 | 4.249308 | -0.8293402 | 6.226094 | 0.0004380017
70.70812 | 9.5803 | 10.39407 | 4.248012 | -0.8137673 | 6.145611 | 0.0004446398
70.71812 | 9.5326 | 10.31436 | 4.246719 | -0.7817619 | 6.067192 | 0.00045145
70.72812 | 9.4724 | 10.23667 | 4.245429 | -0.7642678 | 5.99078 | 0.0004584375
70.73812 | 9.4122 | 10.16094 | 4.244143 | -0.7487434 | 5.916335 | 0.0004656076
70.74812 | 9.3611 | 10.08713 | 4.242861 | -0.7260275 | 5.843794 | 0.0004729656
70.75811 | 9.3158 | 10.01524 | 4.241583 | -0.6994436 | 5.77318 | 0.0004805097
70.76811 | 9.2621 | 9.945086 | 4.240308 | -0.6829857 | 5.704289 | 0.0004882603
70.77811 | 9.2068 | 9.876683 | 4.239036 | -0.6698832 | 5.637151 | 0.000496216
70.78811 | 9.1661 | 9.80999 | 4.237768 | -0.6438895 | 5.571717 | 0.0005043826
70.79811 | 9.121 | 9.744958 | 4.236504 | -0.6239577 | 5.507941 | 0.0005127664
70.8081 | 9.0694 | 9.681606 | 4.235244 | -0.612206 | 5.445841 | 0.0005213651
70.8181 | 9.0312 | 9.619767 | 4.233986 | -0.588567 | 5.38525 | 0.0005302017
70.8281 | 8.9841 | 9.559463 | 4.232733 | -0.5753626 | 5.326191 | 0.0005392746
70.8381 | 8.9471 | 9.500653 | 4.231482 | -0.5535526 | 5.268622 | 0.0005485904
70.8481 | 8.9093 | 9.443299 | 4.230235 | -0.5339989 | 5.212505 | 0.0005581556
70.8581 | 8.8702 | 9.387364 | 4.228992 | -0.5171643 | 5.157804 | 0.0005679772
70.86809 | 8.8392 | 9.332872 | 4.227754 | -0.493672 | 5.10454 | 0.000578052
70.87809 | 8.7927 | 9.279667 | 4.226518 | -0.486967 | 5.052561 | 0.0005884069
70.88809 | 8.7631 | 9.227777 | 4.225285 | -0.4646774 | 5.001893 | 0.0005990391
70.89809 | 8.7314 | 9.17717 | 4.224056 | -0.4457704 | 4.952504 | 0.0006099556
70.90809 | 8.6976 | 9.127815 | 4.222831 | -0.4302149 | 4.904363 | 0.0006211637
70.91808 | 8.6645 | 9.079727 | 4.221611 | -0.4152274 | 4.857484 | 0.0006326591
70.92808 | 8.6265 | 9.032785 | 4.220393 | -0.4062846 | 4.811747 | 0.0006444714
70.93808 | 8.5975 | 8.987006 | 4.219178 | -0.3895059 | 4.767171 | 0.0006565967
70.94808 | 8.5752 | 8.942365 | 4.217967 | -0.3671645 | 4.723728 | 0.000669042
70.95808 | 8.5437 | 8.898834 | 4.21676 | -0.3551342 | 4.681392 | 0.0006818141
70.96808 | 8.5078 | 8.85639 | 4.215556 | -0.3485896 | 4.640138 | 0.0006949199
70.97807 | 8.4817 | 8.815046 | 4.214358 | -0.3333463 | 4.59998 | 0.0007083528
70.98807 | 8.4578 | 8.7747 | 4.213161 | -0.3168998 | 4.560816 | 0.0007221454
70.99807 | 8.4326 | 8.735368 | 4.211968 | -0.3027683 | 4.522664 | 0.0007362908
71.00807 | 8.4055 | 8.69703 | 4.210779 | -0.2915305 | 4.4855 | 0.0007507947
71.01807 | 8.3751 | 8.659665 | 4.209594 | -0.2845646 | 4.449305 | 0.0007656627
71.02806 | 8.3556 | 8.623286 | 4.208413 | -0.2676859 | 4.414092 | 0.0007808827
71.03806 | 8.3317 | 8.587802 | 4.207235 | -0.2561024 | 4.379771 | 0.0007964923
71.04806 | 8.3082 | 8.552395 | 4.20606 | -0.2441952 | 4.345523 | 0.0008124789
71.05806 | 8.2781 | 8.51872 | 4.204889 | -0.24062 | 4.313002 | 0.0008288456
71.06806 | 8.2558 | 8.485923 | 4.203722 | -0.2301225 | 4.281355 | 0.0008455944
71.07806 | 8.2356 | 8.453984 | 4.202558 | -0.2183844 | 4.250564 | 0.0008627268
71.08805 | 8.2147 | 8.42292 | 4.201399 | -0.20822 | 4.220641 | 0.0008802256
71.09805 | 8.1951 | 8.392653 | 4.200242 | -0.1975526 | 4.191512 | 0.0008981243
71.10805 | 8.173 | 8.363197 | 4.19909 | -0.1901972 | 4.163191 | 0.0009164037
71.11805 | 8.1572 | 8.33454 | 4.197941 | -0.1773401 | 4.135664 | 0.0009350604
71.12805 | 8.1384 | 8.306665 | 4.196795 | -0.1682654 | 4.108916 | 0.0009540894
71.13804 | 8.1188 | 8.27917 | 4.195654 | -0.1603703 | 4.082542 | 0.0009734646
71.14804 | 8.1008 | 8.252821 | 4.194516 | -0.1520215 | 4.057312 | 0.0009932153
71.15804 | 8.0866 | 8.227217 | 4.193382 | -0.1406165 | 4.032821 | 0.001013312
71.16804 | 8.0687 | 8.202343 | 4.192251 | -0.1336431 | 4.009058 | 0.001033743
71.17804 | 8.0549 | 8.178189 | 4.191124 | -0.1232891 | 3.986011 | 0.001054491
71.18804 | 8.0376 | 8.154743 | 4.19 | -0.1171434 | 3.963667 | 0.001075541
71.19803 | 8.022 | 8.132016 | 4.188882 | -0.1100162 | 3.942038 | 0.00109685
71.20803 | 8.0117 | 8.109954 | 4.187766 | -0.09825364 | 3.92107 | 0.001118438
71.21803 | 7.9927 | 8.088568 | 4.186653 | -0.09586763 | 3.900774 | 0.001140258
71.22803 | 7.9844 | 8.067848 | 4.185545 | -0.08344838 | 3.881142 | 0.001162281
71.23803 | 7.973 | 8.047787 | 4.18444 | -0.07478678 | 3.862163 | 0.001184475
71.24802 | 7.9638 | 8.028392 | 4.183339 | -0.06459152 | 3.843845 | 0.001206783
71.25802 | 7.9484 | 8.009617 | 4.182242 | -0.06121726 | 3.826146 | 0.001229211
71.26802 | 7.9359 | 7.991475 | 4.181148 | -0.05557479 | 3.809075 | 0.001251695
71.27802 | 7.9286 | 7.973956 | 4.180058 | -0.04535582 | 3.792624 | 0.00127419
71.28802 | 7.9188 | 7.957053 | 4.178971 | -0.03825286 | 3.776785 | 0.001296647
71.29801 | 7.9137 | 7.940775 | 4.177889 | -0.0270745 | 3.761566 | 0.001318994
71.30801 | 7.9019 | 7.925082 | 4.17681 | -0.02318187 | 3.74693 | 0.001341221
71.31801 | 7.8876 | 7.909985 | 4.175735 | -0.02238451 | 3.732886 | 0.001363247
71.32801 | 7.8815 | 7.895476 | 4.174663 | -0.01397643 | 3.719428 | 0.001385014
71.33801 | 7.8767 | 7.881552 | 4.173595 | -0.00485157 | 3.70655 | 0.001406459
71.34801 | 7.8732 | 7.867661 | 4.172531 | 0.005538514 | 3.693703 | 0.001427518
71.358 | 7.8638 | 7.854899 | 4.171471 | 0.008901047 | 3.681979 | 0.001448107
71.368 | 7.8542 | 7.842693 | 4.170415 | 0.01150747 | 3.67081 | 0.001468199
71.378 | 7.8513 | 7.83105 | 4.169362 | 0.02025018 | 3.660201 | 0.001487707
71.388 | 7.8481 | 7.819966 | 4.168312 | 0.02813389 | 3.650147 | 0.001506563
71.398 | 7.8425 | 7.809438 | 4.167267 | 0.03306156 | 3.640647 | 0.001524702
71.40799 | 7.8356 | 7.799473 | 4.166226 | 0.03612742 | 3.631705 | 0.001542042
71.41799 | 7.8303 | 7.790046 | 4.165188 | 0.04025374 | 3.6233 | 0.001558553
71.42799 | 7.8316 | 7.781167 | 4.164153 | 0.05043313 | 3.615439 | 0.001574156
71.43799 | 7.8295 | 7.77256 | 4.163123 | 0.05693954 | 3.607849 | 0.001588795
71.44799 | 7.8218 | 7.764769 | 4.162096 | 0.05703075 | 3.601071 | 0.001602413
71.45799 | 7.8173 | 7.757519 | 4.161073 | 0.05978075 | 3.594832 | 0.001614961
71.46798 | 7.8133 | 7.750817 | 4.160054 | 0.0624834 | 3.589136 | 0.00162638
71.47798 | 7.8158 | 7.744647 | 4.159039 | 0.07115298 | 3.583972 | 0.001636655
71.48798 | 7.8119 | 7.739017 | 4.158027 | 0.07288263 | 3.579345 | 0.001645736
71.49798 | 7.8077 | 7.733928 | 4.157019 | 0.07377178 | 3.575256 | 0.001653593
71.50798 | 7.8031 | 7.72938 | 4.156014 | 0.07372007 | 3.571705 | 0.001660201
71.51797 | 7.8036 | 7.725381 | 4.155015 | 0.07821896 | 3.568701 | 0.001665536
71.52797 | 7.8052 | 7.721918 | 4.154018 | 0.08328196 | 3.56623 | 0.001669597
71.53797 | 7.8048 | 7.719001 | 4.153025 | 0.08579947 | 3.564303 | 0.001672368
71.54797 | 7.8002 | 7.716631 | 4.152036 | 0.08356916 | 3.562921 | 0.001673849
71.55797 | 7.8002 | 7.714812 | 4.15105 | 0.08538811 | 3.562088 | 0.001674044
71.56797 | 7.7985 | 7.713547 | 4.150069 | 0.08495314 | 3.561805 | 0.001672961
71.57796 | 7.799 | 7.71284 | 4.149092 | 0.08616023 | 3.562077 | 0.001670617
71.58796 | 7.7973 | 7.712693 | 4.148118 | 0.08460698 | 3.562908 | 0.001667026
71.59796 | 7.7965 | 7.713112 | 4.147147 | 0.08338809 | 3.564303 | 0.001662212
71.60796 | 7.7947 | 7.714102 | 4.146181 | 0.08059822 | 3.566265 | 0.001656202
71.61796 | 7.7962 | 7.715667 | 4.145218 | 0.08053273 | 3.5688 | 0.001649026
71.62795 | 7.7987 | 7.717812 | 4.14426 | 0.08088794 | 3.571912 | 0.001640728
71.63795 | 7.8023 | 7.720546 | 4.143305 | 0.0817537 | 3.57561 | 0.001631327
71.64795 | 7.7998 | 7.723874 | 4.142353 | 0.07592571 | 3.5799 | 0.00162087
71.65795 | 7.8041 | 7.727803 | 4.141406 | 0.07629684 | 3.584788 | 0.001609401
71.66795 | 7.808 | 7.73234 | 4.140462 | 0.07565979 | 3.590281 | 0.001596962
71.67795 | 7.8128 | 7.737493 | 4.139522 | 0.07530716 | 3.596387 | 0.0015836
71.68794 | 7.8161 | 7.743263 | 4.138587 | 0.07283716 | 3.603107 | 0.001569377
71.69794 | 7.8175 | 7.749671 | 4.137654 | 0.06782878 | 3.610463 | 0.001554315
71.70794 | 7.8202 | 7.756721 | 4.136726 | 0.06347889 | 3.618457 | 0.001538477
71.71794 | 7.824 | 7.764421 | 4.135801 | 0.05957873 | 3.627098 | 0.001521916
71.72794 | 7.8315 | 7.772782 | 4.13488 | 0.05871776 | 3.636398 | 0.001504683
71.73793 | 7.8387 | 7.781804 | 4.133964 | 0.0568959 | 3.646353 | 0.001486849
71.74793 | 7.8457 | 7.791516 | 4.13305 | 0.05418438 | 3.656997 | 0.001468432
71.75793 | 7.8552 | 7.801919 | 4.132141 | 0.05328092 | 3.668329 | 0.001449503
71.76793 | 7.8669 | 7.813026 | 4.131235 | 0.0538741 | 3.68036 | 0.001430117
71.77793 | 7.8733 | 7.824848 | 4.130334 | 0.04845238 | 3.693104 | 0.001410324
71.78793 | 7.8848 | 7.837396 | 4.129436 | 0.04740351 | 3.706571 | 0.001390178
71.79792 | 7.8973 | 7.850672 | 4.128542 | 0.04662829 | 3.72076 | 0.00136975
71.80792 | 7.9074 | 7.864712 | 4.127652 | 0.0426878 | 3.735711 | 0.001349052
71.81792 | 7.9233 | 7.879519 | 4.126765 | 0.04378143 | 3.751425 | 0.001328151
71.82792 | 7.9325 | 7.895104 | 4.125883 | 0.03739603 | 3.767914 | 0.001307096
71.83792 | 7.9417 | 7.911483 | 4.125004 | 0.0302169 | 3.785193 | 0.001285933
71.84791 | 7.9625 | 7.928652 | 4.12413 | 0.0338476 | 3.803258 | 0.001264727
71.85791 | 7.9764 | 7.94666 | 4.123259 | 0.0297395 | 3.822158 | 0.001243478
71.86791 | 7.9919 | 7.965505 | 4.122392 | 0.02639482 | 3.841891 | 0.001222248
71.87791 | 8.0103 | 7.985203 | 4.121528 | 0.02509732 | 3.862474 | 0.001201074
71.88791 | 8.023 | 8.005767 | 4.120669 | 0.01723287 | 3.883919 | 0.001179992
71.89791 | 8.0445 | 8.027215 | 4.119813 | 0.01728471 | 3.906243 | 0.001159035
71.9079 | 8.0616 | 8.049541 | 4.118962 | 0.01205893 | 3.929441 | 0.001138255
71.9179 | 8.0795 | 8.072802 | 4.118114 | 0.006698262 | 3.95357 | 0.001117638
71.9279 | 8.0987 | 8.096993 | 4.11727 | 0.001706508 | 3.978627 | 0.001097232
71.9379 | 8.1222 | 8.122132 | 4.116429 | 6.762789e-05 | 4.004626 | 0.001077061
71.9479 | 8.1441 | 8.148234 | 4.115593 | -0.004134024 | 4.031584 | 0.001057145
71.95789 | 8.1646 | 8.175288 | 4.114761 | -0.01068827 | 4.05949 | 0.001037522
71.96789 | 8.1901 | 8.203363 | 4.113932 | -0.01326314 | 4.088413 | 0.001018172
71.97789 | 8.2105 | 8.232449 | 4.113108 | -0.02194871 | 4.118342 | 0.0009991284
71.98789 | 8.2391 | 8.262561 | 4.112287 | -0.0234605 | 4.149294 | 0.000980404
71.99789 | 8.2687 | 8.293713 | 4.11147 | -0.02501312 | 4.181282 | 0.0009620099
72.00789 | 8.2978 | 8.325921 | 4.110656 | -0.02812122 | 4.214321 | 0.0009439552
72.01788 | 8.3222 | 8.359155 | 4.109848 | -0.03695481 | 4.248381 | 0.0009262644
72.02788 | 8.3559 | 8.393513 | 4.109042 | -0.03761346 | 4.283562 | 0.0009089091
72.03788 | 8.3899 | 8.428967 | 4.108241 | -0.03906722 | 4.319835 | 0.0008919111
72.04788 | 8.424 | 8.465527 | 4.107443 | -0.04152708 | 4.357209 | 0.0008752737
72.05788 | 8.46 | 8.503203 | 4.106649 | -0.04320254 | 4.395694 | 0.0008589987
72.06787 | 8.4948 | 8.541965 | 4.10586 | -0.04716478 | 4.435262 | 0.0008431022
72.07787 | 8.5303 | 8.581896 | 4.105074 | -0.05159581 | 4.475994 | 0.0008275533
72.08787 | 8.5735 | 8.622964 | 4.104292 | -0.04946392 | 4.51786 | 0.000812366
72.09787 | 8.6145 | 8.665172 | 4.103514 | -0.05067201 | 4.560861 | 0.0007975388
72.10787 | 8.658 | 8.708521 | 4.102739 | -0.05052149 | 4.604999 | 0.0007830688
72.11787 | 8.7037 | 8.753011 | 4.101969 | -0.04931082 | 4.650273 | 0.0007689528
72.12786 | 8.751 | 8.798589 | 4.101203 | -0.0475889 | 4.696631 | 0.0007551998
72.13786 | 8.8019 | 8.84534 | 4.10044 | -0.04344027 | 4.744158 | 0.0007417788
72.14786 | 8.8535 | 8.893208 | 4.099681 | -0.03970814 | 4.792798 | 0.0007286984
72.15786 | 8.901 | 8.942178 | 4.098927 | -0.04117837 | 4.842536 | 0.0007159532
72.16786 | 8.9558 | 8.992233 | 4.098176 | -0.03643265 | 4.893354 | 0.0007035378
72.17785 | 9.0144 | 9.043297 | 4.097429 | -0.02889735 | 4.945177 | 0.0006914605
72.18785 | 9.0706 | 9.095445 | 4.096686 | -0.02484501 | 4.998079 | 0.0006796862
72.19785 | 9.1289 | 9.148593 | 4.095947 | -0.01969276 | 5.051978 | 0.0006682234
72.20785 | 9.1863 | 9.202704 | 4.095211 | -0.01640379 | 5.106835 | 0.0006570655
72.21785 | 9.2505 | 9.257734 | 4.09448 | -0.007234044 | 5.162608 | 0.0006462062
72.22785 | 9.3155 | 9.313634 | 4.093752 | 0.001866471 | 5.219245 | 0.0006356386
72.23784 | 9.3841 | 9.370292 | 4.09303 | 0.01380762 | 5.276637 | 0.0006253662
72.24784 | 9.4478 | 9.427757 | 4.09231 | 0.0200427 | 5.334832 | 0.0006153622
72.25784 | 9.5198 | 9.485906 | 4.091594 | 0.03389439 | 5.393706 | 0.0006056301
72.26784 | 9.5911 | 9.544661 | 4.090882 | 0.04643881 | 5.453183 | 0.0005961631
72.27784 | 9.6615 | 9.603942 | 4.090174 | 0.05755789 | 5.513181 | 0.0005869547
72.28783 | 9.7369 | 9.663597 | 4.089471 | 0.07330262 | 5.573548 | 0.000578007
72.29783 | 9.8071 | 9.723654 | 4.088771 | 0.08344632 | 5.634313 | 0.000569296
72.30783 | 9.8833 | 9.783946 | 4.088075 | 0.099354 | 5.69531 | 0.0005608241
72.31783 | 9.9647 | 9.844368 | 4.087383 | 0.1203318 | 5.756433 | 0.0005525851
72.32783 | 10.0417 | 9.9048 | 4.086694 | 0.1368997 | 5.817562 | 0.0005445727
72.33783 | 10.1195 | 9.965123 | 4.08601 | 0.1543774 | 5.878576 | 0.0005367807
72.34782 | 10.1923 | 10.02515 | 4.08533 | 0.1671508 | 5.93929 | 0.0005292105
72.35782 | 10.2778 | 10.08487 | 4.084654 | 0.1929306 | 5.999694 | 0.0005218414
72.36782 | 10.3602 | 10.14409 | 4.083981 | 0.2161116 | 6.059593 | 0.0005146752
72.37782 | 10.4449 | 10.20267 | 4.083312 | 0.2422316 | 6.118848 | 0.0005077061
72.38782 | 10.5208 | 10.26047 | 4.082648 | 0.2603308 | 6.177321 | 0.0005009287
72.39781 | 10.6051 | 10.3173 | 4.081988 | 0.2878035 | 6.234815 | 0.000494344
72.40781 | 10.6784 | 10.37312 | 4.081331 | 0.3052803 | 6.291301 | 0.0004879337
72.41781 | 10.7648 | 10.42775 | 4.080678 | 0.3370547 | 6.346586 | 0.0004816994
72.42781 | 10.8485 | 10.48104 | 4.080029 | 0.367463 | 6.400533 | 0.000475636
72.43781 | 10.9245 | 10.53286 | 4.079384 | 0.3916386 | 6.453008 | 0.0004697387
72.44781 | 10.9972 | 10.58309 | 4.078743 | 0.4141079 | 6.503885 | 0.0004640026
72.4578 | 11.0787 | 10.63156 | 4.078106 | 0.447138 | 6.552997 | 0.0004584286
72.4678 | 11.1498 | 10.67825 | 4.077473 | 0.4715491 | 6.600325 | 0.0004530012
72.4778 | 11.2256 | 10.72301 | 4.076844 | 0.5025938 | 6.645714 | 0.0004477218
72.4878 | 11.3056 | 10.76573 | 4.076219 | 0.5398682 | 6.68907 | 0.0004425859
72.4978 | 11.3744 | 10.80634 | 4.075597 | 0.5680583 | 6.730307 | 0.0004375896
72.50779 | 11.436 | 10.84472 | 4.074981 | 0.5912844 | 6.769302 | 0.0004327335
72.51779 | 11.5092 | 10.88088 | 4.074367 | 0.6283181 | 6.806087 | 0.0004280041
72.52779 | 11.5767 | 10.91474 | 4.073758 | 0.6619595 | 6.840559 | 0.0004234026
72.53779 | 11.6398 | 10.94625 | 4.073152 | 0.6935495 | 6.872679 | 0.0004189253
72.54779 | 11.6983 | 10.97538 | 4.072551 | 0.7229175 | 6.902417 | 0.0004145686
72.55779 | 11.7469 | 11.00212 | 4.071953 | 0.7447814 | 6.929755 | 0.0004103292
72.56778 | 11.8071 | 11.02643 | 4.07136 | 0.7806711 | 6.954662 | 0.0004062077
72.57778 | 11.8561 | 11.04836 | 4.070771 | 0.8077355 | 6.977192 | 0.0004021927
72.58778 | 11.9014 | 11.06791 | 4.070185 | 0.8334863 | 6.99733 | 0.0003982853
72.59778 | 11.9435 | 11.0851 | 4.069603 | 0.8584002 | 7.015102 | 0.0003944824
72.60778 | 11.9869 | 11.09995 | 4.069025 | 0.8869453 | 7.030538 | 0.000390781
72.61777 | 12.0305 | 11.11251 | 4.068452 | 0.9179946 | 7.043666 | 0.0003871829
72.62777 | 12.0653 | 11.12282 | 4.067882 | 0.9424756 | 7.054558 | 0.0003836761
72.63777 | 12.0974 | 11.13095 | 4.067317 | 0.9664495 | 7.063254 | 0.0003802626
72.64777 | 12.1199 | 11.13694 | 4.066755 | 0.9829572 | 7.069811 | 0.0003769398
72.65777 | 12.1387 | 11.14086 | 4.066197 | 0.9978357 | 7.074294 | 0.0003737052
72.66777 | 12.1663 | 11.14278 | 4.065643 | 1.023517 | 7.076769 | 0.0003705564
72.67776 | 12.1831 | 11.14277 | 4.065093 | 1.040328 | 7.077311 | 0.0003674939
72.68776 | 12.1966 | 11.1409 | 4.064547 | 1.055698 | 7.07599 | 0.0003645097
72.69776 | 12.2011 | 11.13725 | 4.064005 | 1.063848 | 7.072885 | 0.0003616043
72.70776 | 12.1998 | 11.1319 | 4.063467 | 1.0679 | 7.068074 | 0.0003587758
72.71776 | 12.2076 | 11.12493 | 4.062933 | 1.082673 | 7.061638 | 0.000356022
72.72775 | 12.2062 | 11.11642 | 4.062404 | 1.089777 | 7.053666 | 0.0003533436
72.73775 | 12.2007 | 11.10645 | 4.061878 | 1.094248 | 7.044224 | 0.0003507335
72.74775 | 12.1933 | 11.09511 | 4.061356 | 1.098195 | 7.033402 | 0.0003481922
72.75775 | 12.1712 | 11.08247 | 4.060837 | 1.088734 | 7.021283 | 0.0003457181
72.76775 | 12.1634 | 11.06862 | 4.060323 | 1.094785 | 7.007949 | 0.0003433095
72.77775 | 12.1373 | 11.05364 | 4.059813 | 1.083664 | 6.993482 | 0.0003409647
72.78774 | 12.1173 | 11.03763 | 4.059307 | 1.079674 | 6.97798 | 0.0003386841
72.79774 | 12.0903 | 11.02063 | 4.058805 | 1.069667 | 6.961492 | 0.0003364618
72.80774 | 12.0523 | 11.00275 | 4.058307 | 1.049547 | 6.944111 | 0.0003342984
72.81774 | 12.0307 | 10.98406 | 4.057813 | 1.046638 | 6.925917 | 0.0003321926
72.82774 | 11.9903 | 10.96464 | 4.057322 | 1.025663 | 6.906984 | 0.0003301428
72.83773 | 11.946 | 10.94457 | 4.056837 | 1.001431 | 6.887405 | 0.0003281495
72.84773 | 11.907 | 10.9239 | 4.056354 | 0.9831007 | 6.867219 | 0.0003262077
72.85773 | 11.8569 | 10.90271 | 4.055876 | 0.9541864 | 6.846513 | 0.0003243178
72.86773 | 11.8205 | 10.88108 | 4.055402 | 0.9394191 | 6.825357 | 0.0003224787
72.87773 | 11.7702 | 10.85907 | 4.054931 | 0.9111306 | 6.803817 | 0.000320689
72.88773 | 11.7173 | 10.83674 | 4.054465 | 0.8805569 | 6.781959 | 0.0003189477
72.89772 | 11.6632 | 10.81419 | 4.054003 | 0.8490117 | 6.759868 | 0.0003172553
72.90772 | 11.6011 | 10.79142 | 4.053545 | 0.8096781 | 6.737561 | 0.0003156073
72.91772 | 11.5513 | 10.76853 | 4.053091 | 0.7827745 | 6.715121 | 0.0003140042
72.92772 | 11.4949 | 10.74556 | 4.05264 | 0.749344 | 6.692603 | 0.0003124452
72.93772 | 11.4349 | 10.72257 | 4.052194 | 0.7123291 | 6.670066 | 0.0003109291
72.94771 | 11.3702 | 10.69965 | 4.051752 | 0.6705546 | 6.647584 | 0.0003094564
72.95771 | 11.3082 | 10.67679 | 4.051314 | 0.6314109 | 6.625168 | 0.0003080233
72.96771 | 11.2499 | 10.65407 | 4.050879 | 0.595826 | 6.602888 | 0.0003066304
72.97771 | 11.19 | 10.63155 | 4.050449 | 0.5584497 | 6.580796 | 0.0003052767
72.98771 | 11.1298 | 10.60927 | 4.050022 | 0.5205338 | 6.55894 | 0.0003039613
72.99771 | 11.0644 | 10.58727 | 4.0496 | 0.4771319 | 6.537365 | 0.0003026836
73.0077 | 11.0014 | 10.56562 | 4.049182 | 0.4357769 | 6.51614 | 0.0003014437
73.0177 | 10.9342 | 10.54433 | 4.048768 | 0.3898678 | 6.495264 | 0.0003002386
73.0277 | 10.8776 | 10.52346 | 4.048357 | 0.3541404 | 6.474803 | 0.0002990687
73.0377 | 10.8172 | 10.50305 | 4.047951 | 0.314153 | 6.454798 | 0.0002979332
73.0477 | 10.7515 | 10.48313 | 4.047549 | 0.2683652 | 6.435289 | 0.0002968316
73.05769 | 10.6911 | 10.46378 | 4.047151 | 0.2273188 | 6.416335 | 0.0002957639
73.06769 | 10.6259 | 10.44499 | 4.046756 | 0.1809136 | 6.397935 | 0.0002947278
73.07769 | 10.5743 | 10.42681 | 4.046366 | 0.147493 | 6.380147 | 0.0002937232
73.08769 | 10.5118 | 10.40928 | 4.045979 | 0.102521 | 6.363007 | 0.0002927499
73.09769 | 10.4542 | 10.39244 | 4.045597 | 0.06176142 | 6.34655 | 0.000291807
73.10769 | 10.4013 | 10.37632 | 4.045219 | 0.02497992 | 6.33081 | 0.0002908942
73.11768 | 10.3421 | 10.36097 | 4.044845 | -0.01887263 | 6.315838 | 0.0002900114
73.12768 | 10.2924 | 10.3464 | 4.044474 | -0.05399952 | 6.301636 | 0.0002891566
73.13768 | 10.2414 | 10.33265 | 4.044108 | -0.09124935 | 6.288253 | 0.0002883301
73.14768 | 10.1827 | 10.31975 | 4.043746 | -0.1370544 | 6.275721 | 0.0002875313
73.15768 | 10.1386 | 10.30775 | 4.043387 | -0.1691474 | 6.264073 | 0.0002867597
73.16767 | 10.0814 | 10.29668 | 4.043033 | -0.2152775 | 6.253358 | 0.0002860156
73.17767 | 10.041 | 10.28654 | 4.042683 | -0.2455384 | 6.24357 | 0.000285297
73.18767 | 9.9987 | 10.27738 | 4.042337 | -0.2786808 | 6.23476 | 0.0002846042
73.19767 | 9.951 | 10.26924 | 4.041994 | -0.3182354 | 6.226957 | 0.0002839367
73.20767 | 9.9049 | 10.26213 | 4.041656 | -0.3572322 | 6.220193 | 0.0002832942
73.21767 | 9.8641 | 10.2561 | 4.041322 | -0.3920018 | 6.214497 | 0.0002826761
73.22766 | 9.83 | 10.25118 | 4.040992 | -0.4211767 | 6.209903 | 0.0002820827
73.23766 | 9.7958 | 10.24738 | 4.040665 | -0.4515775 | 6.206431 | 0.0002815124
73.24766 | 9.7546 | 10.24474 | 4.040343 | -0.4901373 | 6.204113 | 0.0002809653
73.25766 | 9.7238 | 10.24328 | 4.040025 | -0.5194845 | 6.202979 | 0.0002804413
73.26766 | 9.684 | 10.24305 | 4.039711 | -0.5590463 | 6.203056 | 0.0002799397
73.27765 | 9.658 | 10.24405 | 4.039401 | -0.5860458 | 6.204366 | 0.000279461
73.28765 | 9.6342 | 10.24632 | 4.039094 | -0.6121156 | 6.206942 | 0.0002790035
73.29765 | 9.6004 | 10.24988 | 4.038792 | -0.6494786 | 6.210808 | 0.0002785676
73.30765 | 9.5795 | 10.25476 | 4.038494 | -0.6752619 | 6.21599 | 0.0002781528
73.31765 | 9.5512 | 10.26098 | 4.0382 | -0.7097847 | 6.222507 | 0.0002777589
73.32765 | 9.5283 | 10.26857 | 4.037909 | -0.7402732 | 6.230386 | 0.0002773856
73.33764 | 9.5105 | 10.27754 | 4.037623 | -0.7670403 | 6.23964 | 0.000277033
73.34764 | 9.4954 | 10.28793 | 4.037341 | -0.7925255 | 6.250308 | 0.0002767
73.35764 | 9.4783 | 10.29974 | 4.037063 | -0.8214424 | 6.262403 | 0.0002763868
73.36764 | 9.4602 | 10.31301 | 4.036789 | -0.8528109 | 6.275946 | 0.000276093
73.37764 | 9.4436 | 10.32775 | 4.036519 | -0.884152 | 6.290958 | 0.0002758185
73.38763 | 9.4328 | 10.34397 | 4.036253 | -0.9111681 | 6.30744 | 0.0002755631
73.39763 | 9.4274 | 10.36171 | 4.035991 | -0.9343099 | 6.325444 | 0.0002753262
73.40763 | 9.4168 | 10.38098 | 4.035732 | -0.9641815 | 6.344974 | 0.0002751078
73.41763 | 9.4057 | 10.4018 | 4.035478 | -0.996101 | 6.366048 | 0.0002749076
73.42763 | 9.399 | 10.42419 | 4.035228 | -1.025186 | 6.388683 | 0.0002747255
73.43763 | 9.3968 | 10.44816 | 4.034982 | -1.051355 | 6.412899 | 0.0002745612
73.44762 | 9.3925 | 10.47369 | 4.03474 | -1.08119 | 6.438675 | 0.0002744146
73.45762 | 9.3953 | 10.50088 | 4.034502 | -1.105578 | 6.466102 | 0.0002742852
73.46762 | 9.3933 | 10.5297 | 4.034268 | -1.136404 | 6.495162 | 0.0002741731
73.47762 | 9.392 | 10.56019 | 4.034038 | -1.168187 | 6.525876 | 0.000274078
73.48762 | 9.3989 | 10.59234 | 4.033812 | -1.193442 | 6.558256 | 0.0002739998
73.49761 | 9.4032 | 10.62614 | 4.03359 | -1.222942 | 6.592278 | 0.0002739382
73.50761 | 9.4066 | 10.6617 | 4.033372 | -1.255097 | 6.628052 | 0.000273893
73.51761 | 9.4168 | 10.69898 | 4.033158 | -1.282183 | 6.665551 | 0.0002738642
73.52761 | 9.4256 | 10.73802 | 4.032948 | -1.312419 | 6.704797 | 0.0002738516
73.53761 | 9.4295 | 10.77883 | 4.032742 | -1.349325 | 6.74581 | 0.0002738549
73.54761 | 9.4475 | 10.82142 | 4.032539 | -1.373924 | 6.788611 | 0.0002738742
73.5576 | 9.4575 | 10.86579 | 4.032342 | -1.408293 | 6.833178 | 0.000273909
73.5676 | 9.4695 | 10.91204 | 4.032148 | -1.442542 | 6.87962 | 0.0002739595
73.5776 | 9.4874 | 10.96015 | 4.031958 | -1.472751 | 6.927919 | 0.0002740254
73.5876 | 9.5042 | 11.01015 | 4.031772 | -1.505945 | 6.9781 | 0.0002741067
73.5976 | 9.5229 | 11.06205 | 4.031589 | -1.539151 | 7.030188 | 0.0002742031
73.60759 | 9.5447 | 11.11584 | 4.031412 | -1.571145 | 7.084159 | 0.0002743145
73.61759 | 9.5676 | 11.17165 | 4.031238 | -1.604053 | 7.140141 | 0.000274441
73.62759 | 9.5842 | 11.22946 | 4.031068 | -1.645257 | 7.198115 | 0.0002745823
73.63759 | 9.6083 | 11.28929 | 4.030902 | -1.680987 | 7.25811 | 0.0002747383
73.64759 | 9.6342 | 11.35117 | 4.03074 | -1.716975 | 7.32016 | 0.000274909
73.65759 | 9.6633 | 11.41515 | 4.030582 | -1.751854 | 7.384297 | 0.0002750942
73.66758 | 9.6917 | 11.48119 | 4.030428 | -1.789491 | 7.450488 | 0.0002752936
73.67758 | 9.7206 | 11.54945 | 4.030278 | -1.828854 | 7.518901 | 0.0002755077
73.68758 | 9.7499 | 11.61992 | 4.030132 | -1.870017 | 7.58951 | 0.000275736
73.69758 | 9.7852 | 11.69262 | 4.02999 | -1.907418 | 7.662352 | 0.0002759784
73.70758 | 9.8187 | 11.7676 | 4.029852 | -1.948897 | 7.737469 | 0.000276235
73.71757 | 9.8551 | 11.84482 | 4.029718 | -1.989721 | 7.814826 | 0.0002765055
73.72757 | 9.8965 | 11.92448 | 4.029588 | -2.027984 | 7.894619 | 0.0002767901
73.73757 | 9.9359 | 12.00656 | 4.029462 | -2.070657 | 7.976818 | 0.0002770886
73.74757 | 9.9738 | 12.09109 | 4.02934 | -2.117288 | 8.061471 | 0.0002774009
73.75757 | 10.0138 | 12.17813 | 4.029222 | -2.164326 | 8.148626 | 0.000277727
73.76757 | 10.0671 | 12.26772 | 4.029108 | -2.200622 | 8.238336 | 0.0002780669
73.77756 | 10.1148 | 12.35984 | 4.028998 | -2.245037 | 8.330561 | 0.00027842
73.78756 | 10.1665 | 12.45471 | 4.028892 | -2.288206 | 8.425536 | 0.0002787872
73.79756 | 10.2196 | 12.5523 | 4.02879 | -2.332698 | 8.523229 | 0.0002791679
73.80756 | 10.2716 | 12.65267 | 4.028692 | -2.381069 | 8.623698 | 0.0002795621
73.81756 | 10.3306 | 12.75588 | 4.028598 | -2.425282 | 8.727005 | 0.0002799699
73.82755 | 10.3883 | 12.86189 | 4.028508 | -2.473594 | 8.833106 | 0.0002803906
73.83755 | 10.4578 | 12.97097 | 4.028422 | -2.513175 | 8.942272 | 0.0002808253
73.84755 | 10.5231 | 13.08309 | 4.02834 | -2.55999 | 9.054469 | 0.0002812733
73.85755 | 10.5926 | 13.19831 | 4.028262 | -2.605708 | 9.169765 | 0.0002817347
73.86755 | 10.6631 | 13.3167 | 4.028187 | -2.653599 | 9.28823 | 0.0002822095
73.87755 | 10.741 | 13.43834 | 4.028117 | -2.697337 | 9.409937 | 0.0002826976
73.88754 | 10.8209 | 13.56317 | 4.028051 | -2.742271 | 9.534836 | 0.0002831985
73.89754 | 10.8974 | 13.69152 | 4.027989 | -2.794122 | 9.663249 | 0.0002837132
73.90754 | 10.9892 | 13.82335 | 4.027931 | -2.83415 | 9.795135 | 0.0002842412
73.91754 | 11.0738 | 13.95873 | 4.027877 | -2.884934 | 9.930572 | 0.0002847825
73.92754 | 11.1656 | 14.09776 | 4.027827 | -2.932158 | 10.06965 | 0.000285337
73.93753 | 11.2644 | 14.24036 | 4.027781 | -2.975965 | 10.2123 | 0.000285904
73.94753 | 11.3652 | 14.38692 | 4.027738 | -3.021719 | 10.35889 | 0.0002864851
73.95753 | 11.4702 | 14.53737 | 4.0277 | -3.067171 | 10.50938 | 0.0002870794
73.96753 | 11.5742 | 14.69181 | 4.027666 | -3.117611 | 10.66386 | 0.0002876874
73.97753 | 11.6894 | 14.85033 | 4.027636 | -3.160933 | 10.82241 | 0.0002883083
73.98753 | 11.8067 | 15.01303 | 4.027609 | -3.206328 | 10.98513 | 0.0002889423
73.99752 | 11.9243 | 15.17982 | 4.027587 | -3.255524 | 11.15195 | 0.0002895892
74.00752 | 12.0529 | 15.35115 | 4.027569 | -3.298249 | 11.32329 | 0.0002902501
74.01752 | 12.184 | 15.52694 | 4.027554 | -3.342937 | 11.49909 | 0.0002909244
74.02752 | 12.326 | 15.70728 | 4.027544 | -3.381284 | 11.67945 | 0.000291612
74.03752 | 12.4583 | 15.89229 | 4.027538 | -3.43399 | 11.86446 | 0.000292313
74.04751 | 12.6134 | 16.08187 | 4.027535 | -3.46847 | 12.05404 | 0.0002930268
74.05751 | 12.7696 | 16.27649 | 4.027537 | -3.506891 | 12.24866 | 0.0002937547
74.06751 | 12.9315 | 16.47607 | 4.027542 | -3.544572 | 12.44824 | 0.0002944962
74.07751 | 13.0984 | 16.68071 | 4.027552 | -3.582312 | 12.65287 | 0.0002952511
74.08751 | 13.2731 | 16.89051 | 4.027565 | -3.617411 | 12.86265 | 0.0002960196
74.09751 | 13.4556 | 17.10557 | 4.027583 | -3.649968 | 13.07769 | 0.0002968017
74.1075 | 13.6573 | 17.32576 | 4.027604 | -3.668459 | 13.29786 | 0.0002975967
74.1175 | 13.8544 | 17.55161 | 4.027629 | -3.697213 | 13.52368 | 0.0002984062
74.1275 | 14.0652 | 17.78301 | 4.027659 | -3.717807 | 13.75505 | 0.0002992294
74.1375 | 14.2802 | 18.02003 | 4.027692 | -3.739835 | 13.99204 | 0.0003000665
74.1475 | 14.506 | 18.26278 | 4.027729 | -3.756778 | 14.23475 | 0.0003009173
74.15749 | 14.7471 | 18.51108 | 4.027771 | -3.763975 | 14.483 | 0.0003017813
74.16749 | 14.9989 | 18.76549 | 4.027816 | -3.766592 | 14.73737 | 0.0003026601
74.17749 | 15.2589 | 19.02586 | 4.027865 | -3.766958 | 14.99769 | 0.0003035529
74.18749 | 15.5229 | 19.29224 | 4.027918 | -3.769338 | 15.26402 | 0.0003044598
74.19749 | 15.8023 | 19.56469 | 4.027975 | -3.762392 | 15.53641 | 0.0003053809
74.20749 | 16.0921 | 19.84327 | 4.028036 | -3.751169 | 15.81493 | 0.0003063162
74.21748 | 16.3974 | 20.12773 | 4.028101 | -3.730331 | 16.09932 | 0.0003072649
74.22748 | 16.72 | 20.41867 | 4.02817 | -3.698665 | 16.39019 | 0.0003082289
74.23748 | 17.0444 | 20.71582 | 4.028243 | -3.671416 | 16.68726 | 0.0003092074
74.24748 | 17.3945 | 21.01919 | 4.028319 | -3.624695 | 16.99057 | 0.0003102005
74.25748 | 17.7496 | 21.3288 | 4.0284 | -3.579197 | 17.30009 | 0.0003112082
74.26747 | 18.1044 | 21.64429 | 4.028485 | -3.539892 | 17.6155 | 0.0003122296
74.27747 | 18.4982 | 21.96627 | 4.028573 | -3.468066 | 17.93738 | 0.0003132668
74.28747 | 18.8977 | 22.29436 | 4.028666 | -3.396661 | 18.26538 | 0.000314319
74.29747 | 19.3038 | 22.62851 | 4.028762 | -3.324715 | 18.59944 | 0.0003153861
74.30747 | 19.7316 | 22.96864 | 4.028863 | -3.237042 | 18.93946 | 0.0003164683
74.31747 | 20.1717 | 23.31464 | 4.028967 | -3.142941 | 19.28536 | 0.0003175658
74.32746 | 20.6154 | 23.66604 | 4.029076 | -3.050641 | 19.63665 | 0.0003186772
74.33746 | 21.1008 | 24.02339 | 4.029188 | -2.922586 | 19.99388 | 0.0003198054
74.34746 | 21.5754 | 24.38617 | 4.029304 | -2.810774 | 20.35655 | 0.0003209491
74.35746 | 22.0863 | 24.75422 | 4.029424 | -2.667916 | 20.72447 | 0.0003221084
74.36746 | 22.6094 | 25.12731 | 4.029548 | -2.517906 | 21.09743 | 0.0003232835
74.37745 | 23.1299 | 25.50484 | 4.029676 | -2.374942 | 21.47484 | 0.0003244734
74.38745 | 23.6784 | 25.88731 | 4.029808 | -2.20891 | 21.85718 | 0.0003256803
74.39745 | 24.2453 | 26.27407 | 4.029944 | -2.028769 | 22.2438 | 0.0003269034
74.40745 | 24.8211 | 26.66482 | 4.030084 | -1.843725 | 22.63441 | 0.0003281428
74.41745 | 25.4167 | 27.05926 | 4.030227 | -1.642558 | 23.0287 | 0.0003293985
74.42745 | 26.0044 | 27.45703 | 4.030375 | -1.452635 | 23.42633 | 0.0003306707
74.43744 | 26.6123 | 27.85738 | 4.030527 | -1.24508 | 23.82652 | 0.0003319584
74.44744 | 27.2447 | 28.26076 | 4.030682 | -1.016056 | 24.22974 | 0.0003332641
74.45744 | 27.8983 | 28.66636 | 4.030841 | -0.7680586 | 24.63518 | 0.0003345868
74.46744 | 28.5524 | 29.07378 | 4.031005 | -0.521381 | 25.04244 | 0.0003359266
74.47744 | 29.2149 | 29.48261 | 4.031172 | -0.2677106 | 25.4511 | 0.0003372836
74.48743 | 29.885 | 29.89202 | 4.031343 | -0.007015639 | 25.86033 | 0.0003386567
74.49743 | 30.5568 | 30.30236 | 4.031518 | 0.2544376 | 26.2705 | 0.0003400487
74.50743 | 31.2356 | 30.71281 | 4.031697 | 0.522793 | 26.68077 | 0.0003414584
74.51743 | 31.9381 | 31.1229 | 4.03188 | 0.8151996 | 27.09068 | 0.000342886
74.52743 | 32.6349 | 31.53219 | 4.032066 | 1.102712 | 27.49978 | 0.0003443317
74.53743 | 33.3504 | 31.94022 | 4.032257 | 1.410181 | 27.90762 | 0.0003457956
74.54742 | 34.0408 | 32.34614 | 4.032451 | 1.694659 | 28.31334 | 0.0003472765
74.55742 | 34.7323 | 32.75029 | 4.03265 | 1.982012 | 28.71729 | 0.0003487774
74.56742 | 35.4305 | 33.15181 | 4.032852 | 2.278687 | 29.11861 | 0.0003502971
74.57742 | 36.1559 | 33.55026 | 4.033058 | 2.605639 | 29.51685 | 0.0003518358
74.58742 | 36.8552 | 33.94518 | 4.033269 | 2.910018 | 29.91156 | 0.0003533936
74.59741 | 37.5382 | 34.33564 | 4.033482 | 3.202557 | 30.30181 | 0.0003549693
74.60741 | 38.2287 | 34.72217 | 4.0337 | 3.506532 | 30.68811 | 0.000356566
74.61741 | 38.899 | 35.10382 | 4.033922 | 3.795181 | 31.06954 | 0.0003581825
74.62741 | 39.5527 | 35.48015 | 4.034148 | 4.072552 | 31.44564 | 0.000359819
74.63741 | 40.2339 | 35.8507 | 4.034377 | 4.383196 | 31.81597 | 0.0003614758
74.6474 | 40.8643 | 36.21465 | 4.034611 | 4.649645 | 32.17968 | 0.0003631512
74.6574 | 41.4878 | 36.5723 | 4.034848 | 4.915495 | 32.53709 | 0.0003648489
74.6674 | 42.0818 | 36.9228 | 4.035089 | 5.158996 | 32.88735 | 0.0003665675
74.6774 | 42.688 | 37.26568 | 4.035334 | 5.422316 | 33.22998 | 0.0003683072
74.6874 | 43.2371 | 37.60047 | 4.035583 | 5.636633 | 33.56451 | 0.0003700682
74.6974 | 43.7984 | 37.92667 | 4.035836 | 5.871731 | 33.89046 | 0.0003718508
74.70739 | 44.3419 | 38.24349 | 4.036092 | 6.098408 | 34.20703 | 0.0003736534
74.71739 | 44.8203 | 38.55106 | 4.036353 | 6.269239 | 34.51433 | 0.0003754799
74.72739 | 45.3031 | 38.84856 | 4.036617 | 6.454541 | 34.81156 | 0.0003773287
74.73739 | 45.7353 | 39.13548 | 4.036886 | 6.599822 | 35.09821 | 0.0003792001
74.74739 | 46.1262 | 39.41131 | 4.037158 | 6.714886 | 35.37378 | 0.0003810943
74.75738 | 46.5596 | 39.67531 | 4.037434 | 6.884289 | 35.63749 | 0.0003830098
74.76738 | 46.9044 | 39.92749 | 4.037713 | 6.976912 | 35.88939 | 0.0003849506
74.77738 | 47.2346 | 40.1671 | 4.037997 | 7.067504 | 36.12871 | 0.000386915
74.78738 | 47.5134 | 40.39366 | 4.038285 | 7.119739 | 36.35499 | 0.0003889035
74.79738 | 47.7704 | 40.60674 | 4.038576 | 7.163662 | 36.56777 | 0.0003909161
74.80738 | 47.9878 | 40.80589 | 4.038871 | 7.181908 | 36.76663 | 0.0003929534
74.81737 | 48.2172 | 40.99056 | 4.03917 | 7.226643 | 36.95099 | 0.0003950135
74.82737 | 48.3623 | 41.16074 | 4.039473 | 7.201561 | 37.12087 | 0.0003971008
74.83737 | 48.4892 | 41.31592 | 4.03978 | 7.17328 | 37.27574 | 0.0003992136
74.84737 | 48.5751 | 41.45584 | 4.040091 | 7.119262 | 37.41535 | 0.0004013523
74.85737 | 48.6458 | 41.58026 | 4.040405 | 7.06554 | 37.53945 | 0.0004035171
74.86736 | 48.6428 | 41.68891 | 4.040723 | 6.953893 | 37.64778 | 0.0004057063
74.87736 | 48.6397 | 41.7819 | 4.041045 | 6.857801 | 37.74045 | 0.0004079244
74.88736 | 48.6112 | 41.85905 | 4.041371 | 6.752151 | 37.81727 | 0.0004101698
74.89736 | 48.5232 | 41.92037 | 4.041701 | 6.602832 | 37.87826 | 0.0004124426
74.90736 | 48.3826 | 41.96592 | 4.042034 | 6.416684 | 37.92347 | 0.0004147434
74.91736 | 48.2714 | 41.99582 | 4.042372 | 6.27558 | 37.95303 | 0.0004170725
74.92735 | 48.0996 | 42.01026 | 4.042713 | 6.089335 | 37.96713 | 0.000419428
74.93735 | 47.9083 | 42.00952 | 4.043058 | 5.898784 | 37.96604 | 0.0004218148
74.94735 | 47.7005 | 41.99386 | 4.043407 | 5.70664 | 37.95003 | 0.000424231
74.95735 | 47.4198 | 41.96365 | 4.043759 | 5.456151 | 37.91946 | 0.0004266772
74.96735 | 47.1475 | 41.91929 | 4.044116 | 5.228206 | 37.87475 | 0.0004291535
74.97734 | 46.8368 | 41.86131 | 4.044476 | 4.975488 | 37.8164 | 0.0004316581
74.98734 | 46.4911 | 41.79009 | 4.04484 | 4.701013 | 37.74481 | 0.0004341962
74.99734 | 46.1551 | 41.70621 | 4.045208 | 4.448893 | 37.66056 | 0.000436766
75.00734 | 45.8072 | 41.61025 | 4.045579 | 4.196953 | 37.56423 | 0.0004393676
75.01734 | 45.4006 | 41.50282 | 4.045955 | 3.897784 | 37.45642 | 0.0004420017
75.02734 | 44.9914 | 41.38455 | 4.046334 | 3.606855 | 37.33777 | 0.0004446687
75.03733 | 44.5902 | 41.25622 | 4.046717 | 3.333975 | 37.20906 | 0.0004473655
75.04733 | 44.1434 | 41.11828 | 4.047103 | 3.025117 | 37.07073 | 0.0004500997
75.05733 | 43.7094 | 40.97154 | 4.047494 | 2.737864 | 36.92359 | 0.0004528683
75.06733 | 43.2585 | 40.8167 | 4.047888 | 2.441802 | 36.76835 | 0.0004556717
75.07733 | 42.8194 | 40.65449 | 4.048287 | 2.164909 | 36.60575 | 0.0004585104
75.08732 | 42.3346 | 40.48582 | 4.048688 | 1.84878 | 36.43667 | 0.0004613823
75.09732 | 41.8694 | 40.3111 | 4.049094 | 1.558303 | 36.26154 | 0.0004642933
75.10732 | 41.3903 | 40.13122 | 4.049503 | 1.25908 | 36.08125 | 0.0004672413
75.11732 | 40.9179 | 39.94695 | 4.049917 | 0.9709535 | 35.89656 | 0.0004702268
75.12732 | 40.4399 | 39.75902 | 4.050334 | 0.6808777 | 35.70822 | 0.0004732504
75.13732 | 39.9856 | 39.56819 | 4.050755 | 0.4174074 | 35.51696 | 0.0004763125
75.14731 | 39.4833 | 39.37534 | 4.051179 | 0.1079599 | 35.32368 | 0.0004794109
75.15731 | 39.0441 | 39.18093 | 4.051607 | -0.1368289 | 35.12884 | 0.0004825522
75.16731 | 38.5912 | 38.98582 | 4.052039 | -0.3946205 | 34.9333 | 0.0004857339
75.17731 | 38.1313 | 38.79074 | 4.052475 | -0.6594358 | 34.73777 | 0.0004889566
75.18731 | 37.6819 | 38.59638 | 4.052914 | -0.9144776 | 34.54297 | 0.0004922211
75.1973 | 37.287 | 38.40363 | 4.053357 | -1.116625 | 34.34977 | 0.0004955247
75.2073 | 36.8659 | 38.21277 | 4.053804 | -1.346865 | 34.15846 | 0.0004988745
75.2173 | 36.4739 | 38.02464 | 4.054255 | -1.550739 | 33.96988 | 0.000502268
75.2273 | 36.0944 | 37.83988 | 4.05471 | -1.745476 | 33.78466 | 0.000505706
75.2373 | 35.7257 | 37.65906 | 4.055168 | -1.933364 | 33.60339 | 0.000509189
75.2473 | 35.3482 | 37.48278 | 4.05563 | -2.134576 | 33.42663 | 0.0005127179
75.25729 | 35.0319 | 37.31169 | 4.056095 | -2.279793 | 33.25508 | 0.0005162898
75.26729 | 34.716 | 37.14602 | 4.056564 | -2.430015 | 33.08893 | 0.0005199125
75.27729 | 34.4092 | 36.98636 | 4.057038 | -2.577159 | 32.9288 | 0.0005235833
75.28729 | 34.1381 | 36.83315 | 4.057514 | -2.695051 | 32.77511 | 0.000527303
75.29729 | 33.8661 | 36.68677 | 4.057995 | -2.820667 | 32.62824 | 0.0005310724
75.30728 | 33.6507 | 36.54768 | 4.058479 | -2.896984 | 32.48867 | 0.0005348885
75.31728 | 33.4189 | 36.41592 | 4.058967 | -2.997021 | 32.35642 | 0.0005387597
75.32728 | 33.2566 | 36.29187 | 4.059458 | -3.035265 | 32.23186 | 0.000542683
75.33728 | 33.0936 | 36.17572 | 4.059954 | -3.082117 | 32.11522 | 0.0005466594
75.34728 | 32.9448 | 36.06763 | 4.060453 | -3.122827 | 32.00662 | 0.0005506898
75.35728 | 32.8237 | 35.9677 | 4.060956 | -3.143996 | 31.90619 | 0.0005547749
75.36727 | 32.7195 | 35.87606 | 4.061462 | -3.156562 | 31.81404 | 0.0005589114
75.37727 | 32.6331 | 35.79255 | 4.061972 | -3.159449 | 31.73001 | 0.0005631092
75.38727 | 32.5506 | 35.7172 | 4.062486 | -3.166599 | 31.65415 | 0.0005673646
75.39727 | 32.5414 | 35.64992 | 4.063003 | -3.108517 | 31.58634 | 0.0005716789
75.40727 | 32.5353 | 35.59055 | 4.063524 | -3.055251 | 31.52645 | 0.0005760528
75.41726 | 32.5285 | 35.53896 | 4.064049 | -3.010456 | 31.47433 | 0.0005804832
75.42726 | 32.5744 | 35.49479 | 4.064577 | -2.920389 | 31.42963 | 0.0005849797
75.43726 | 32.6178 | 35.45781 | 4.06511 | -2.840014 | 31.39212 | 0.0005895392
75.44726 | 32.6885 | 35.4277 | 4.065645 | -2.739201 | 31.36146 | 0.0005941627
75.45726 | 32.7857 | 35.40407 | 4.066185 | -2.618373 | 31.33729 | 0.0005988514
75.46726 | 32.91 | 35.38652 | 4.066728 | -2.47652 | 31.31919 | 0.0006036065
75.47725 | 33.0172 | 35.37459 | 4.067274 | -2.357392 | 31.30671 | 0.0006084244
75.48725 | 33.1667 | 35.3678 | 4.067825 | -2.201096 | 31.29936 | 0.0006133157
75.49725 | 33.3026 | 35.36563 | 4.068379 | -2.063026 | 31.29663 | 0.0006182769
75.50725 | 33.4629 | 35.36755 | 4.068937 | -1.904646 | 31.29799 | 0.0006233095
75.51725 | 33.6335 | 35.37298828 | 4.069498 | -1.739488 | 31.30286 | 0.0006284147
75.52724 | 33.8636 | 35.38137 | 4.070063 | -1.517765 | 31.31067 | 0.0006335887
75.53724 | 34.0522 | 35.3921 | 4.070632 | -1.339902 | 31.32083 | 0.000638843
75.54724 | 34.2678 | 35.40459 | 4.071204 | -1.136786 | 31.33274 | 0.000644174
75.55724 | 34.4846 | 35.41821 | 4.07178 | -0.9336067 | 31.34578 | 0.0006495831
75.56724 | 34.7082 | 35.43236 | 4.07236 | -0.7241605 | 31.35935 | 0.0006550717
75.57724 | 34.9323 | 35.44645 | 4.072943 | -0.5141454 | 31.37284 | 0.0006606414
75.58723 | 35.1727 | 35.4599 | 4.073529 | -0.2871973 | 31.3857 | 0.0006662882
75.59723 | 35.422 | 35.47209 | 4.074119 | -0.05008675 | 31.3973 | 0.0006720246
75.60723 | 35.6632 | 35.48248 | 4.074713 | 0.1807221 | 31.40709 | 0.0006778468
75.61723 | 35.8653 | 35.49054 | 4.075311 | 0.3747608 | 31.41454 | 0.0006837564
75.62723 | 36.1213 | 35.49576 | 4.075912 | 0.6255358 | 31.41916 | 0.0006897551
75.63722 | 36.345 | 35.49767 | 4.076517 | 0.8473285 | 31.42046 | 0.0006958387
75.64722 | 36.5705 | 35.49582 | 4.077125 | 1.074676 | 31.418 | 0.0007020209
75.65722 | 36.7846 | 35.4898 | 4.077737 | 1.294799 | 31.41136 | 0.0007082974
75.66722 | 37.0113 | 35.47924 | 4.078353 | 1.532064 | 31.40017 | 0.0007146702
75.67722 | 37.2037 | 35.46379 | 4.078972 | 1.739913 | 31.38409 | 0.0007211413
75.68722 | 37.419 | 35.44315 | 4.079595 | 1.975847 | 31.36283 | 0.0007277125
75.69721 | 37.5927 | 35.4171 | 4.08022 | 2.175597 | 31.33615 | 0.0007343792
75.70721 | 37.7546 | 35.38536 | 4.08085 | 2.369241 | 31.30377 | 0.0007411567
75.71721 | 37.9056 | 35.34775 | 4.081484 | 2.557849 | 31.26552 | 0.0007480404
75.72721 | 38.0586 | 35.30413 | 4.082121 | 2.754473 | 31.22125 | 0.0007550326
75.73721 | 38.1732 | 35.25436 | 4.082762 | 2.918843 | 31.17083 | 0.0007621356
75.7472 | 38.2887 | 35.19845 | 4.083405 | 3.090248 | 31.11428 | 0.0007693443
75.7572 | 38.3955 | 35.1361 | 4.084053 | 3.259395 | 31.05128 | 0.0007766753
75.7672 | 38.4527 | 35.06743 | 4.084704 | 3.385266 | 30.98195 | 0.0007841241
75.7772 | 38.4948 | 34.99241 | 4.085359 | 3.50239 | 30.90626 | 0.0007916928
75.7872 | 38.5162 | 34.91097 | 4.086017 | 3.605232 | 30.82415 | 0.0007993842
75.7972 | 38.5645 | 34.82315 | 4.086679 | 3.741349 | 30.73566 | 0.0008072009
75.80719 | 38.553 | 34.72907 | 4.087344 | 3.823928 | 30.64091 | 0.0008151376
75.81719 | 38.5224 | 34.62858 | 4.088013 | 3.893821 | 30.53974 | 0.0008232126
75.82719 | 38.5138 | 34.52181 | 4.088685 | 3.991995 | 30.43229 | 0.000831421
75.83719 | 38.4237 | 34.4088 | 4.089361 | 4.014901 | 30.3186 | 0.0008397655
75.84719 | 38.3354 | 34.28961 | 4.090041 | 4.045786 | 30.19872 | 0.0008482493
75.85718 | 38.2236 | 34.16443 | 4.090723 | 4.059168 | 30.07285 | 0.0008568668
75.86718 | 38.0943 | 34.03307 | 4.09141 | 4.061228 | 29.9408 | 0.000865638
75.87718 | 37.9661 | 33.89571 | 4.0921 | 4.070393 | 29.80273 | 0.0008745577
75.88718 | 37.7922 | 33.75241 | 4.092793 | 4.03979 | 29.65873 | 0.0008836291
75.89718 | 37.6193 | 33.60324 | 4.09349 | 4.016063 | 29.50885 | 0.0008928556
75.90718 | 37.3844 | 33.44825 | 4.094191 | 3.936146 | 29.35316 | 0.0009022406
75.91717 | 37.1848 | 33.28769 | 4.094894 | 3.897112 | 29.19188 | 0.0009117786
75.92717 | 36.9324 | 33.12129 | 4.095602 | 3.811112 | 29.02476 | 0.0009214914
75.93717 | 36.6747 | 32.94928 | 4.096313 | 3.725422 | 28.85203 | 0.0009313739
75.94717 | 36.4136 | 32.77172 | 4.097027 | 3.641879 | 28.67375 | 0.0009414297
75.95717 | 36.1157 | 32.58869 | 4.097745 | 3.527008 | 28.49 | 0.0009516631
75.96716 | 35.7866 | 32.40045 | 4.098466 | 3.38615 | 28.30102 | 0.0009620675
75.97716 | 35.4747 | 32.2067 | 4.099191 | 3.268001 | 28.10654 | 0.0009726676
75.98716 | 35.1191 | 32.0077 | 4.099919 | 3.111399 | 27.9068 | 0.0009834577
75.99716 | 34.7734 | 31.80354 | 4.100651 | 2.969858 | 27.7019 | 0.0009944423
76.00716 | 34.3872 | 31.59431 | 4.101386 | 2.792886 | 27.49192 | 0.001005626
76.01716 | 34.0376 | 31.38011 | 4.102125 | 2.657494 | 27.27696 | 0.001017013
76.02715 | 33.6458 | 31.16127 | 4.102866 | 2.484528 | 27.05738 | 0.001028597
76.03715 | 33.2277 | 30.93743 | 4.103611 | 2.290267 | 26.83278 | 0.001040406
76.04715 | 32.8266 | 30.70895 | 4.10436 | 2.11765 | 26.60354 | 0.001052433
76.05715 | 32.414 | 30.47594 | 4.105113 | 1.938059 | 26.36976 | 0.001064685
76.06715 | 31.9723 | 30.23854 | 4.105869 | 1.733755 | 26.1316 | 0.001077165
76.07714 | 31.5176 | 29.99714 | 4.106627 | 1.520457 | 25.88943 | 0.001089868
76.08714 | 31.0897 | 29.75141 | 4.10739 | 1.33829 | 25.64292 | 0.001102823
76.09714 | 30.6308 | 29.50174 | 4.108156 | 1.129063 | 25.39246 | 0.001116025
76.10714 | 30.2049 | 29.24829 | 4.108925 | 0.9566055 | 25.13824 | 0.00112948
76.11714 | 29.7403 | 28.99125 | 4.109698 | 0.7490462 | 24.88041 | 0.001143193
76.12714 | 29.2679 | 28.7308 | 4.110474 | 0.5371035 | 24.61916 | 0.001157171
76.13713 | 28.8126 | 28.46737 | 4.111253 | 0.3452322 | 24.35494 | 0.001171407
76.14713 | 28.3369 | 28.20065 | 4.112036 | 0.136254 | 24.08742 | 0.001185936
76.15713 | 27.9103 | 27.93108 | 4.112823 | -0.02078373 | 23.81706 | 0.00120075
76.16713 | 27.4381 | 27.65888 | 4.113612 | -0.2207847 | 23.54406 | 0.001215857
76.17713 | 26.9811 | 27.38425 | 4.114406 | -0.4031515 | 23.26861 | 0.001231264
76.18712 | 26.5092 | 27.10767 | 4.115201 | -0.5984654 | 22.99122 | 0.001246958
76.19712 | 26.0449 | 26.8288 | 4.116001 | -0.7838975 | 22.71153 | 0.001262989
76.20712 | 25.591 | 26.54813 | 4.116805 | -0.9571254 | 22.43004 | 0.001279344
76.21712 | 25.1458 | 26.26586 | 4.117611 | -1.120065 | 22.14696 | 0.00129603
76.22712 | 24.6977 | 25.98223 | 4.118421 | -1.284527 | 21.86249 | 0.001313058
76.23712 | 24.262 | 25.69743 | 4.119234 | -1.43543 | 21.57686 | 0.001330436
76.24711 | 23.836 | 25.41196 | 4.12005 | -1.575963 | 21.29056 | 0.001348155
76.25711 | 23.3916 | 25.12548 | 4.12087 | -1.733885 | 21.00325 | 0.00136626
76.26711 | 22.9724 | 24.83848 | 4.121694 | -1.866083 | 20.7154 | 0.001384742
76.27711 | 22.5531 | 24.55117 | 4.12252 | -1.998073 | 20.42725 | 0.001403613
76.28711 | 22.1406 | 24.26376 | 4.12335 | -2.123164 | 20.13899 | 0.001422881
76.2971 | 21.722 | 23.97679 | 4.124183 | -2.254788 | 19.85116 | 0.001442539
76.3071 | 21.3241 | 23.68981 | 4.125019 | -2.365709 | 19.56333 | 0.001462636
76.3171 | 20.931 | 23.40336 | 4.125859 | -2.472356 | 19.27601 | 0.001483163
76.3271 | 20.5423 | 23.11763 | 4.126702 | -2.575333 | 18.98943 | 0.001504133
76.3371 | 20.1722 | 22.83284 | 4.127549 | -2.660645 | 18.70377 | 0.001525556
76.3471 | 19.8105 | 22.54919 | 4.128399 | -2.738688 | 18.41924 | 0.001547446
76.35709 | 19.4383 | 22.26714 | 4.129251 | -2.828837 | 18.13632 | 0.001569793
76.36709 | 19.0877 | 21.98633 | 4.130107 | -2.898631 | 17.85463 | 0.001592653
76.37709 | 18.7361 | 21.70723 | 4.130967 | -2.971134 | 17.57465 | 0.001616018
76.38709 | 18.4012 | 21.43003 | 4.13183 | -3.028831 | 17.29656 | 0.001639901
76.39709 | 18.0735 | 21.1549 | 4.132696 | -3.081402 | 17.02054 | 0.001664317
76.40708 | 17.7416 | 20.88232 | 4.133565 | -3.140724 | 16.74707 | 0.001689255
76.41708 | 17.422 | 20.61185 | 4.134437 | -3.189847 | 16.4757 | 0.001714779
76.42708 | 17.1108 | 20.34394 | 4.135313 | -3.233138 | 16.20688 | 0.001740881
76.43708 | 16.8215 | 20.07875 | 4.136192 | -3.257252 | 15.94079 | 0.001767575
76.44708 | 16.5349 | 19.81643 | 4.137075 | -3.281527 | 15.67756 | 0.001794878
76.45708 | 16.2493 | 19.5571 | 4.13796 | -3.307799 | 15.41732 | 0.001822806
76.46707 | 15.9707 | 19.30114 | 4.138849 | -3.330445 | 15.16044 | 0.001851348
76.47707 | 15.7091 | 19.04818 | 4.139741 | -3.339078 | 14.90656 | 0.001880578
76.48707 | 15.446 | 18.79856 | 4.140636 | -3.352558 | 14.65601 | 0.001910485
76.49707 | 15.2017 | 18.55238 | 4.141535 | -3.35068 | 14.4089 | 0.001941089
76.50707 | 14.9532 | 18.30973 | 4.142436 | -3.356534 | 14.16532 | 0.001972407
76.51706 | 14.7152 | 18.07093 | 4.14334 | -3.355727 | 13.92558 | 0.002004427
76.52706 | 14.4836 | 17.83556 | 4.144249 | -3.35196 | 13.68927 | 0.002037233
76.53706 | 14.2673 | 17.60393 | 4.14516 | -3.336629 | 13.4567 | 0.002070813
76.54706 | 14.0623 | 17.37608 | 4.146075 | -3.31378 | 13.2279 | 0.002105188
76.55706 | 13.8555 | 17.15205 | 4.146992 | -3.296553 | 13.00292 | 0.002140379
76.56706 | 13.6568 | 16.93188 | 4.147913 | -3.275079 | 12.78179 | 0.002176409
76.57705 | 13.4708 | 16.71579 | 4.148837 | -3.244992 | 12.56474 | 0.002213259
76.58705 | 13.2777 | 16.50338 | 4.149764 | -3.22568 | 12.35137 | 0.002251031
76.59705 | 13.1033 | 16.29487 | 4.150694 | -3.191566 | 12.14188 | 0.002289711
76.60705 | 12.9288 | 16.09025 | 4.151628 | -3.161447 | 11.93629 | 0.00232932
76.61705 | 12.7686 | 15.88951 | 4.152565 | -3.120914 | 11.73458 | 0.002369885
76.62704 | 12.6095 | 15.69287 | 4.153504 | -3.083367 | 11.53695 | 0.002411388
76.63704 | 12.4501 | 15.49986 | 4.154447 | -3.049756 | 11.34296 | 0.002453936
76.64704 | 12.2949 | 15.31067 | 4.155393 | -3.015774 | 11.15278 | 0.002497515
76.65704 | 12.1528 | 15.12529 | 4.156342 | -2.972488 | 10.9664 | 0.002542151
76.66704 | 12.0097 | 14.94366 | 4.157295 | -2.933963 | 10.78378 | 0.00258787
76.67704 | 11.8752 | 14.76576 | 4.158251 | -2.890561 | 10.60488 | 0.002634699
76.68703 | 11.7421 | 14.59171 | 4.159208 | -2.849605 | 10.42981 | 0.002682619
76.69703 | 11.6171 | 14.42111 | 4.16017 | -2.804011 | 10.25821 | 0.002731751
76.70703 | 11.4905 | 14.2541 | 4.161135 | -2.763603 | 10.09019 | 0.002782076
76.71703 | 11.3685 | 14.09062 | 4.162103 | -2.722122 | 9.925685 | 0.002833623
76.72703 | 11.2536 | 13.93062 | 4.163074 | -2.677018 | 9.764658 | 0.002886422
76.73702 | 11.1374 | 13.77419 | 4.164047 | -2.636787 | 9.607199 | 0.002940446
76.74702 | 11.0265 | 13.62096 | 4.165025 | -2.594463 | 9.452943 | 0.002995831
76.75702 | 10.9111 | 13.47104 | 4.166005 | -2.559945 | 9.301987 | 0.003052552
76.76702 | 10.8126 | 13.32437 | 4.166989 | -2.51177 | 9.154271 | 0.003110641
76.77702 | 10.707 | 13.18088 | 4.167975 | -2.473879 | 9.009734 | 0.003170123
76.78702 | 10.615 | 13.04051 | 4.168965 | -2.425509 | 8.868314 | 0.003231029
76.79701 | 10.5144 | 12.90333 | 4.169956 | -2.388933 | 8.730084 | 0.003293326
76.80701 | 10.4241 | 12.76902 | 4.170952 | -2.34492 | 8.594711 | 0.003357162
76.81701 | 10.3281 | 12.63764 | 4.171951 | -2.309543 | 8.46227 | 0.003422504
76.82701 | 10.2363 | 12.50914 | 4.172952 | -2.27284 | 8.332698 | 0.003489381
76.83701 | 10.1576 | 12.38345 | 4.173957 | -2.22585 | 8.205935 | 0.003557816
76.847 | 10.0755 | 12.26063 | 4.174964 | -2.185132 | 8.08204 | 0.003627766
76.857 | 9.9921 | 12.14038 | 4.175975 | -2.148281 | 7.960707 | 0.003699391
76.867 | 9.9094 | 12.02276 | 4.176989 | -2.113362 | 7.842 | 0.003772646
76.877 | 9.8381 | 11.90771 | 4.178006 | -2.069612 | 7.725859 | 0.003847551
76.887 | 9.7599 | 11.79518 | 4.179025 | -2.035276 | 7.612227 | 0.003924124
76.897 | 9.6849 | 11.68509 | 4.180048 | -2.000194 | 7.501043 | 0.004002383
76.90699 | 9.6196 | 11.57752 | 4.181073 | -1.957916 | 7.392361 | 0.004082261
76.91699 | 9.5519 | 11.47217 | 4.182102 | -1.920269 | 7.285903 | 0.004163927
76.92699 | 9.4857 | 11.36911 | 4.183134 | -1.883409 | 7.181728 | 0.004247313
76.93699 | 9.4263 | 11.26828 | 4.184169 | -1.841978 | 7.079777 | 0.004332421
76.94699 | 9.3655 | 11.16963 | 4.185206 | -1.804126 | 6.98 | 0.004419256
76.95698 | 9.3028 | 11.07319 | 4.186246 | -1.770392 | 6.882438 | 0.004507726
76.96698 | 9.2445 | 10.97874 | 4.18729 | -1.734237 | 6.786849 | 0.004597994
76.97698 | 9.1855 | 10.88631 | 4.188336 | -1.700806 | 6.693279 | 0.004689966
76.98698 | 9.1341 | 10.79585 | 4.189386 | -1.661749 | 6.601679 | 0.004783623
76.99698 | 9.0815 | 10.70732 | 4.190439 | -1.625819 | 6.512001 | 0.00487894
77.00698 | 9.0275 | 10.62067 | 4.191494 | -1.593167 | 6.424197 | 0.004975888
77.01697 | 8.9784 | 10.53593 | 4.192551 | -1.557531 | 6.338305 | 0.005074334
77.02697 | 8.9354 | 10.4529 | 4.193613 | -1.517499 | 6.254112 | 0.005174423
77.03697 | 8.8888 | 10.37161 | 4.194677 | -1.482811 | 6.171658 | 0.005276011
77.04697 | 8.8456 | 10.29202 | 4.195744 | -1.446424 | 6.0909 | 0.005379036
77.05697 | 8.8012 | 10.21409 | 4.196814 | -1.412895 | 6.011797 | 0.005483427
77.06696 | 8.7571 | 10.13786 | 4.197886 | -1.380758 | 5.934383 | 0.005589005
77.07696 | 8.717 | 10.06312 | 4.198962 | -1.346123 | 5.858465 | 0.005695884
77.08696 | 8.6798 | 9.989926 | 4.200041 | -1.310126 | 5.784081 | 0.005803863
77.09696 | 8.6356 | 9.918229 | 4.201122 | -1.282629 | 5.711194 | 0.005912834
77.10696 | 8.6033 | 9.847996 | 4.202207 | -1.244696 | 5.639766 | 0.006022675
77.11696 | 8.566 | 9.779189 | 4.203294 | -1.213189 | 5.569761 | 0.006133253
77.12695 | 8.5347 | 9.711837 | 4.204383 | -1.177137 | 5.50121 | 0.006244314
77.13695 | 8.498 | 9.645776 | 4.205476 | -1.147776 | 5.433944 | 0.006355921
77.14695 | 8.4677 | 9.581038 | 4.206572 | -1.113338 | 5.367998 | 0.006467797
77.15695 | 8.4352 | 9.517589 | 4.207671 | -1.082389 | 5.303338 | 0.006579763
77.16695 | 8.4031 | 9.455398 | 4.208772 | -1.052298 | 5.239934 | 0.006691625
77.17694 | 8.3728 | 9.394497 | 4.209876 | -1.021697 | 5.177818 | 0.006803072
77.18694 | 8.3364 | 9.334728 | 4.210983 | -0.9983275 | 5.116831 | 0.006914108
77.19694 | 8.31 | 9.276124 | 4.212093 | -0.9661245 | 5.057007 | 0.007024399
77.20694 | 8.2798 | 9.218659 | 4.213206 | -0.9388591 | 4.99832 | 0.007133709
77.21694 | 8.2519 | 9.162303 | 4.214321 | -0.9104031 | 4.94074 | 0.007241795
77.22694 | 8.2205 | 9.10703 | 4.21544 | -0.8865296 | 4.884241 | 0.007348405
77.23693 | 8.1941 | 9.052864 | 4.21656 | -0.8587642 | 4.828851 | 0.007453177
77.24693 | 8.1665 | 8.999675 | 4.217684 | -0.8331748 | 4.774435 | 0.007556054
77.25693 | 8.1439 | 8.94749 | 4.218811 | -0.8035899 | 4.721022 | 0.007656665
77.26693 | 8.1148 | 8.894754 | 4.219941 | -0.779954 | 4.667059 | 0.007754737
77.27693 | 8.0846 | 8.844506 | 4.221073 | -0.7599058 | 4.615583 | 0.00785
77.28692 | 8.0664 | 8.795238 | 4.222207 | -0.7288378 | 4.565089 | 0.007942096
77.29692 | 8.0385 | 8.746831 | 4.223345 | -0.7083315 | 4.515456 | 0.008030938
77.30692 | 8.0135 | 8.699314 | 4.224485 | -0.6858137 | 4.466712 | 0.008116172
77.31692 | 7.9957 | 8.652663 | 4.225629 | -0.6569625 | 4.418836 | 0.008197545
77.32692 | 7.9676 | 8.606857 | 4.226775 | -0.6392573 | 4.371808 | 0.008274808
77.33692 | 7.9436 | 8.561878 | 4.227924 | -0.6182781 | 4.325607 | 0.008347728
77.34691 | 7.9251 | 8.517748 | 4.229074 | -0.592648 | 4.280258 | 0.008416006
77.35691 | 7.9032 | 8.474361 | 4.230228 | -0.5711615 | 4.235653 | 0.008479596
77.36691 | 7.8799 | 8.430979 | 4.231385 | -0.5510786 | 4.191055 | 0.008538222
77.37691 | 7.8618 | 8.389112 | 4.232545 | -0.5273122 | 4.147975 | 0.008591709
77.38691 | 7.8428 | 8.347979 | 4.233707 | -0.505179 | 4.105632 | 0.008639899
77.3969 | 7.8204 | 8.307601 | 4.234871 | -0.4872015 | 4.064048 | 0.008682622
77.4069 | 7.8058 | 8.267884 | 4.236039 | -0.4620842 | 4.023125 | 0.008719842
77.4169 | 7.7828 | 8.228851 | 4.237209 | -0.4460511 | 3.98289 | 0.008751421
77.4269 | 7.7648 | 8.190487 | 4.238383 | -0.4256866 | 3.943327 | 0.008777284
77.4369 | 7.7469 | 8.152776 | 4.239558 | -0.4058759 | 3.90442 | 0.008797377
77.4469 | 7.7245 | 8.115705 | 4.240737 | -0.3912045 | 3.866156 | 0.008811673
77.45689 | 7.7083 | 8.079297 | 4.241917 | -0.3709974 | 3.828561 | 0.00882015
77.46689 | 7.6902 | 8.043462 | 4.2431 | -0.3532622 | 3.791539 | 0.008822834
77.47689 | 7.6768 | 8.008225 | 4.244287 | -0.3314255 | 3.755119 | 0.008819744
77.48689 | 7.657 | 7.973574 | 4.245476 | -0.3165745 | 3.719288 | 0.008810925
77.49689 | 7.6383 | 7.939497 | 4.246667 | -0.3011965 | 3.684033 | 0.008796441
77.50688 | 7.6234 | 7.906016 | 4.24786 | -0.2826165 | 3.64938 | 0.008776394
77.51688 | 7.6077 | 7.873045 | 4.249057 | -0.2653453 | 3.615237 | 0.008750841
77.52688 | 7.5872 | 7.840616 | 4.250256 | -0.2534163 | 3.58164 | 0.008719909
77.53688 | 7.5724 | 7.808715 | 4.251458 | -0.2363147 | 3.548573 | 0.00868372
77.54688 | 7.5549 | 7.77733 | 4.252663 | -0.2224301 | 3.516025 | 0.008642412
77.55688 | 7.5423 | 7.746452 | 4.25387 | -0.2041521 | 3.483986 | 0.008596129
77.56687 | 7.5253 | 7.716104 | 4.255079 | -0.1908036 | 3.45248 | 0.008545081
77.57687 | 7.5094 | 7.686209 | 4.256291 | -0.1768087 | 3.421428 | 0.008489335
77.58687 | 7.4949 | 7.656791 | 4.257506 | -0.1618912 | 3.390856 | 0.008429111
77.59687 | 7.4827 | 7.627842 | 4.258723 | -0.145142 | 3.360754 | 0.008364592
77.60687 | 7.4667 | 7.599352 | 4.259943 | -0.1326523 | 3.331113 | 0.008295968
77.61686 | 7.4535 | 7.571341 | 4.261165 | -0.1178405 | 3.301952 | 0.008223504
77.62686 | 7.439 | 7.543743 | 4.26239 | -0.1047434 | 3.273206 | 0.008147259
77.63686 | 7.4267 | 7.516581 | 4.263617 | -0.08988076 | 3.244896 | 0.008067507
77.64686 | 7.4116 | 7.489844 | 4.264847 | -0.07824393 | 3.217012 | 0.007984456
77.65686 | 7.4033 | 7.463525 | 4.26608 | -0.06022534 | 3.189547 | 0.007898315
77.66686 | 7.3886 | 7.437618 | 4.267315 | -0.04901762 | 3.162493 | 0.0078093
77.67685 | 7.3757 | 7.412138 | 4.268552 | -0.0364377 | 3.135868 | 0.007717722
77.68685 | 7.3666 | 7.387029 | 4.269792 | -0.02042863 | 3.109613 | 0.007623606
77.69685 | 7.351 | 7.362308 | 4.271034 | -0.0113083 | 3.083747 | 0.007527262
77.70685 | 7.3452 | 7.33797 | 4.272279 | 0.007229992 | 3.058262 | 0.007428906
77.71685 | 7.33 | 7.314007 | 4.273527 | 0.01599331 | 3.033151 | 0.007328751
77.72684 | 7.3204 | 7.290437 | 4.274776 | 0.02996338 | 3.008434 | 0.007227109
77.73684 | 7.3073 | 7.267203 | 4.276028 | 0.04009681 | 2.984051 | 0.007123989
77.74684 | 7.2978 | 7.244323 | 4.277283 | 0.05347663 | 2.960021 | 0.007019695
77.75684 | 7.2876 | 7.221795 | 4.27854 | 0.06580549 | 2.93634 | 0.006914427
77.76684 | 7.2742 | 7.199609 | 4.2798 | 0.07459132 | 2.913 | 0.006808381
77.77684 | 7.2624 | 7.17776 | 4.281062 | 0.08464009 | 2.889996 | 0.006701746
77.78683 | 7.2495 | 7.156265 | 4.282326 | 0.09323528 | 2.867344 | 0.00659481
77.79683 | 7.2403 | 7.135072 | 4.283593 | 0.1052281 | 2.844991 | 0.006487538
77.80683 | 7.2319 | 7.114198 | 4.284862 | 0.1177017 | 2.822956 | 0.006380206
77.81683 | 7.2231 | 7.093639 | 4.286134 | 0.1294613 | 2.801232 | 0.006272973
77.82683 | 7.2101 | 7.073387 | 4.287408 | 0.1367126 | 2.779813 | 0.006165992
77.83682 | 7.1973 | 7.053458 | 4.288684 | 0.1438417 | 2.758715 | 0.006059512
77.84682 | 7.1873 | 7.033807 | 4.289963 | 0.153493 | 2.737891 | 0.005953459
77.85682 | 7.1755 | 7.014448 | 4.291244 | 0.1610519 | 2.717356 | 0.005848066
77.86682 | 7.1659 | 6.995376 | 4.292528 | 0.1705239 | 2.697105 | 0.00574345
77.87682 | 7.1581 | 6.976586 | 4.293814 | 0.1815136 | 2.677133 | 0.005639722
77.88682 | 7.1496 | 6.958074 | 4.295103 | 0.1915264 | 2.657434 | 0.005536982
77.89681 | 7.1396 | 6.939851 | 4.296392 | 0.1997486 | 2.638024 | 0.005435421
77.90681 | 7.1308 | 6.921878 | 4.297685 | 0.2089221 | 2.618858 | 0.005334925
77.91681 | 7.1206 | 6.904167 | 4.298981 | 0.2164329 | 2.599951 | 0.005235669
77.92681 | 7.1112 | 6.886714 | 4.300278 | 0.2244856 | 2.581298 | 0.005137722
77.93681 | 7.0994 | 6.869515 | 4.301579 | 0.2298846 | 2.562896 | 0.005041143
77.9468 | 7.0911 | 6.852582 | 4.30288 | 0.2385183 | 2.544756 | 0.004946078
77.9568 | 7.084 | 6.835877 | 4.304184 | 0.2481235 | 2.52684 | 0.004852389
77.9668 | 7.0782 | 6.819412 | 4.305491 | 0.258788 | 2.50916 | 0.004760206
77.9768 | 7.0706 | 6.803184 | 4.306801 | 0.2674157 | 2.491714 | 0.004669565
77.9868 | 7.0652 | 6.787189 | 4.308112 | 0.278011 | 2.474496 | 0.004580492
77.99679 | 7.0584 | 6.771438 | 4.309425 | 0.2869622 | 2.45752 | 0.004493094
78.00679 | 7.0469 | 6.755896 | 4.310741 | 0.2910041 | 2.440748 | 0.004407216
78.01679 | 7.0435 | 6.740575 | 4.312059 | 0.3029246 | 2.424193 | 0.004322958
78.02679 | 7.0355 | 6.725472 | 4.31338 | 0.3100275 | 2.407853 | 0.004240326
78.03679 | 7.0286 | 6.710584 | 4.314702 | 0.3180162 | 2.391722 | 0.004159325
78.04679 | 7.0225 | 6.695906 | 4.316027 | 0.3265942 | 2.375798 | 0.004079954
78.05678 | 7.0154 | 6.681451 | 4.317353 | 0.3339493 | 2.360095 | 0.004002283
78.06678 | 7.0094 | 6.667183 | 4.318683 | 0.3422167 | 2.344574 | 0.003926156
78.07678 | 7.0025 | 6.653118 | 4.320015 | 0.3493821 | 2.329252 | 0.003851638
78.08678 | 6.9932 | 6.639251 | 4.321348 | 0.3539492 | 2.314124 | 0.003778718
78.09678 | 6.9878 | 6.625579 | 4.322684 | 0.3622213 | 2.299187 | 0.003707382
78.10677 | 6.984 | 6.612113 | 4.324021 | 0.371887 | 2.284454 | 0.003637679
78.11677 | 6.9766 | 6.598823 | 4.325362 | 0.3777773 | 2.269891 | 0.003569455
78.12677 | 6.9717 | 6.585719 | 4.326704 | 0.3859808 | 2.255512 | 0.003502761
78.13677 | 6.9661 | 6.5728 | 4.328049 | 0.3933 | 2.241313 | 0.003437573
78.14677 | 6.9596 | 6.560063 | 4.329396 | 0.3995374 | 2.227293 | 0.00337387
78.15677 | 6.9562 | 6.547504 | 4.330745 | 0.4086957 | 2.213447 | 0.003311628
78.16676 | 6.9452 | 6.535135 | 4.332095 | 0.4100652 | 2.199789 | 0.003250881
78.17676 | 6.9402 | 6.522928 | 4.333448 | 0.4172723 | 2.186288 | 0.003191487
78.18676 | 6.9355 | 6.510893 | 4.334804 | 0.4246071 | 2.172956 | 0.003133478
78.19676 | 6.9311 | 6.499028 | 4.336161 | 0.4320718 | 2.15979 | 0.003076829
78.20676 | 6.9268 | 6.487331 | 4.337521 | 0.4394688 | 2.146789 | 0.003021513
78.21675 | 6.9217 | 6.475811 | 4.338882 | 0.4458887 | 2.133962 | 0.002967556
78.22675 | 6.9163 | 6.464444 | 4.340245 | 0.4518561 | 2.121284 | 0.002914824
78.23675 | 6.9104 | 6.453238 | 4.341611 | 0.4571617 | 2.108764 | 0.002863346
78.24675 | 6.9033 | 6.442193 | 4.342979 | 0.4611074 | 2.0964 | 0.002813092
78.25675 | 6.8986 | 6.431305 | 4.34435 | 0.4672952 | 2.084191 | 0.002764037
78.26675 | 6.8913 | 6.420573 | 4.345722 | 0.4707267 | 2.072135 | 0.002716153
78.27674 | 6.8838 | 6.410007 | 4.347095 | 0.4737927 | 2.060243 | 0.002669459
78.28674 | 6.8781 | 6.399582 | 4.348471 | 0.478518 | 2.048487 | 0.002623838
78.29674 | 6.8749 | 6.389308 | 4.349849 | 0.4855915 | 2.03688 | 0.002579309
78.30674 | 6.8715 | 6.379185 | 4.351229 | 0.4923148 | 2.02542 | 0.002535846
78.31674 | 6.8646 | 6.369209 | 4.352612 | 0.4953912 | 2.014104 | 0.002493423
78.32673 | 6.8576 | 6.359388 | 4.353995 | 0.4982119 | 2.002941 | 0.002452057
78.33673 | 6.8539 | 6.349702 | 4.355381 | 0.5041975 | 1.99191 | 0.00241164
78.34673 | 6.8478 | 6.34016 | 4.35677 | 0.5076401 | 1.981018 | 0.002372189
78.35673 | 6.844 | 6.330759 | 4.35816 | 0.5132409 | 1.970265 | 0.002333681
78.36673 | 6.8412 | 6.321498 | 4.359552 | 0.5197015 | 1.95965 | 0.002296091
78.37673 | 6.8324 | 6.312377 | 4.360947 | 0.5200233 | 1.949171 | 0.002259397
78.38672 | 6.833 | 6.303401 | 4.362341 | 0.529599 | 1.938836 | 0.002223611
78.39672 | 6.8278 | 6.294553 | 4.36374 | 0.5332474 | 1.928624 | 0.00218864
78.40672 | 6.8243 | 6.285839 | 4.36514 | 0.538461 | 1.918545 | 0.002154498
78.41672 | 6.8232 | 6.277259 | 4.366542 | 0.5459413 | 1.908595 | 0.002121163
78.42672 | 6.8185 | 6.26881 | 4.367946 | 0.5496895 | 1.898776 | 0.002088616
78.43671 | 6.8183 | 6.260501 | 4.369351 | 0.5577989 | 1.889093 | 0.002056866
78.44671 | 6.8151 | 6.252313 | 4.370759 | 0.5627868 | 1.879529 | 0.002025832
78.45671 | 6.812 | 6.244253 | 4.372169 | 0.5677465 | 1.870089 | 0.001995525
78.46671 | 6.812 | 6.236321 | 4.37358 | 0.575679 | 1.860775 | 0.001965927
78.47671 | 6.8115 | 6.228514 | 4.374994 | 0.5829857 | 1.851583 | 0.001937019
78.48671 | 6.8061 | 6.220832 | 4.376409 | 0.5852678 | 1.842514 | 0.001908782
78.4967 | 6.8086 | 6.213281 | 4.377825 | 0.595319 | 1.833574 | 0.001881235
78.5067 | 6.8062 | 6.205845 | 4.379245 | 0.6003554 | 1.824746 | 0.00185429
78.5167 | 6.8048 | 6.19853 | 4.380666 | 0.6062704 | 1.816036 | 0.001827966
78.5267 | 6.8051 | 6.191334 | 4.382089 | 0.6137655 | 1.807443 | 0.001802247
78.5367 | 6.8052 | 6.184258 | 4.383514 | 0.6209417 | 1.798968 | 0.001777117
78.54669 | 6.8031 | 6.177308 | 4.384939 | 0.6257924 | 1.790616 | 0.001752583
78.55669 | 6.8001 | 6.170466 | 4.386367 | 0.629634 | 1.78237 | 0.001728584
78.56669 | 6.8006 | 6.16374 | 4.387798 | 0.63686 | 1.774237 | 0.001705129
78.57669 | 6.7993 | 6.157129 | 4.38923 | 0.6421713 | 1.766217 | 0.001682204
78.58669 | 6.7984 | 6.150631 | 4.390664 | 0.6477691 | 1.758307 | 0.001659794
78.59669 | 6.7963 | 6.144246 | 4.392099 | 0.6520541 | 1.750509 | 0.001637887
78.60668 | 6.7951 | 6.137978 | 4.393536 | 0.6571217 | 1.742826 | 0.001616491
78.61668 | 6.7964 | 6.131815 | 4.394975 | 0.6645847 | 1.735245 | 0.001595549
78.62668 | 6.7968 | 6.125762 | 4.396416 | 0.6710381 | 1.727771 | 0.001575073
78.63668 | 6.7975 | 6.119817 | 4.397859 | 0.6776827 | 1.720404 | 0.001555049
78.64668 | 6.7989 | 6.11398 | 4.399303 | 0.6849196 | 1.713142 | 0.001535466
78.65667 | 6.7977 | 6.108256 | 4.400748 | 0.689444 | 1.705991 | 0.001516331
78.66667 | 6.7953 | 6.102632 | 4.402196 | 0.6926681 | 1.698938 | 0.001497595
78.67667 | 6.797 | 6.097113 | 4.403646 | 0.699887 | 1.691988 | 0.001479267
78.68667 | 6.7962 | 6.091698 | 4.405098 | 0.7045017 | 1.685139 | 0.001461337
78.69667 | 6.7931 | 6.086387 | 4.406551 | 0.7067129 | 1.678392 | 0.001443794
78.70667 | 6.7963 | 6.081178 | 4.408006 | 0.7151215 | 1.671746 | 0.001426629
78.71666 | 6.7956 | 6.076077 | 4.409461 | 0.7195226 | 1.665207 | 0.001409848
78.72666 | 6.7967 | 6.071072 | 4.410919 | 0.7256285 | 1.658759 | 0.001393409
78.73666 | 6.7964 | 6.066166 | 4.412379 | 0.730234 | 1.652409 | 0.00137732
78.74666 | 6.7966 | 6.06136 | 4.413841 | 0.7352398 | 1.646158 | 0.001361572
78.75666 | 6.7966 | 6.056653 | 4.415304 | 0.7399468 | 1.640003 | 0.001346157
78.76665 | 6.7956 | 6.052049 | 4.416768 | 0.7435512 | 1.63395 | 0.00133108
78.77665 | 6.7931 | 6.047537 | 4.418235 | 0.7455626 | 1.627987 | 0.001316305
78.78665 | 6.7951 | 6.043123 | 4.419703 | 0.7519771 | 1.622118 | 0.001301839
78.79665 | 6.7917 | 6.038805 | 4.421173 | 0.7528954 | 1.616344 | 0.001287674
78.80665 | 6.7933 | 6.034582 | 4.422644 | 0.7587182 | 1.610664 | 0.001273802
78.81665 | 6.7945 | 6.030454 | 4.424117 | 0.7640459 | 1.605076 | 0.001260217
78.82664 | 6.7923 | 6.026425 | 4.425591 | 0.7658753 | 1.599587 | 0.001246928
78.83664 | 6.795 | 6.022485 | 4.427067 | 0.7725146 | 1.594184 | 0.001233895
78.84664 | 6.7962 | 6.018639 | 4.428545 | 0.7775607 | 1.588873 | 0.001221129
78.85664 | 6.7954 | 6.014886 | 4.430024 | 0.7805138 | 1.583653 | 0.001208623
78.86664 | 6.7941 | 6.011225 | 4.431506 | 0.7828746 | 1.578523 | 0.00119637
78.87663 | 6.7986 | 6.00766 | 4.432987 | 0.7909402 | 1.573489 | 0.001184378
78.88663 | 6.801 | 6.004182 | 4.434471 | 0.7968176 | 1.568539 | 0.001172615
78.89663 | 6.8007 | 6.000796 | 4.435957 | 0.7999042 | 1.563678 | 0.00116109
78.90663 | 6.8018 | 5.9975 | 4.437444 | 0.8043001 | 1.558906 | 0.001149795
78.91663 | 6.802 | 5.994294 | 4.438933 | 0.8077057 | 1.554223 | 0.001138726
78.92663 | 6.8032 | 5.991178 | 4.440423 | 0.8120215 | 1.549628 | 0.001127877
78.93662 | 6.8085 | 5.988155 | 4.441913 | 0.8203446 | 1.545125 | 0.001117255
78.94662 | 6.8103 | 5.985218 | 4.443407 | 0.8250819 | 1.540705 | 0.001106832
78.95662 | 6.8102 | 5.98237 | 4.444902 | 0.8278299 | 1.536372 | 0.001096616
78.96662 | 6.8105 | 5.97961 | 4.446398 | 0.8308897 | 1.532126 | 0.0010866
78.97662 | 6.8115 | 5.976939 | 4.447896 | 0.8345611 | 1.527966 | 0.001076782
78.98661 | 6.8138 | 5.974358 | 4.449393 | 0.8394421 | 1.523897 | 0.001067165
78.99661 | 6.8154 | 5.971862 | 4.450894 | 0.8435376 | 1.519911 | 0.001057727
79.00661 | 6.8157 | 5.969454 | 4.452396 | 0.8462457 | 1.51601 | 0.001048473
79.01661 | 6.8168 | 5.967134 | 4.4539 | 0.8496662 | 1.512195 | 0.001039399
79.02661 | 6.82 | 5.9649 | 4.455405 | 0.8551002 | 1.508464 | 0.001030501
79.03661 | 6.822 | 5.962754 | 4.456911 | 0.8592463 | 1.50482 | 0.001021775
79.0466 | 6.8193 | 5.960696 | 4.458418 | 0.8586035 | 1.501265 | 0.001013227
79.0566 | 6.8191 | 5.958724 | 4.459927 | 0.8603757 | 1.497792 | 0.001004835
79.0666 | 6.818 | 5.956839 | 4.461438 | 0.8611612 | 1.494404 | 0.0009966052
79.0766 | 6.8151 | 5.95504 | 4.46295 | 0.8600598 | 1.491102 | 0.0009885333
79.0866 | 6.8191 | 5.953328 | 4.464463 | 0.8657717 | 1.487884 | 0.0009806165
79.09659 | 6.8164 | 5.951705 | 4.465977 | 0.8646954 | 1.484755 | 0.0009728589
79.10659 | 6.8165 | 5.950167 | 4.467493 | 0.8663334 | 1.481709 | 0.0009652423
79.11659 | 6.8097 | 5.948714 | 4.46901 | 0.8609858 | 1.478746 | 0.0009577713
79.12659 | 6.8085 | 5.94735 | 4.470529 | 0.8611502 | 1.47587 | 0.0009504429
79.13659 | 6.8072 | 5.946071 | 4.472049 | 0.8611289 | 1.473078 | 0.0009432543
79.14659 | 6.8039 | 5.944881 | 4.473571 | 0.8590195 | 1.470373 | 0.0009362027
79.15658 | 6.798 | 5.943777 | 4.475092 | 0.8542227 | 1.467756 | 0.0009292921
79.16658 | 6.7931 | 5.94276 | 4.476616 | 0.8503401 | 1.465221 | 0.0009225062
79.17658 | 6.789 | 5.941831 | 4.478142 | 0.8471693 | 1.462773 | 0.0009158494
79.18658 | 6.7841 | 5.940988 | 4.479669 | 0.8431117 | 1.46041 | 0.000909319
79.19658 | 6.7805 | 5.940234 | 4.481197 | 0.8402656 | 1.458135 | 0.0009029128
79.20657 | 6.7746 | 5.939569 | 4.482724 | 0.8350312 | 1.455948 | 0.0008966344
79.21657 | 6.7678 | 5.938991 | 4.484255 | 0.8288094 | 1.453845 | 0.000890469
79.22657 | 6.7627 | 5.938501 | 4.485787 | 0.8241989 | 1.45183 | 0.0008844208
79.23657 | 6.7593 | 5.9381 | 4.48732 | 0.8211996 | 1.449902 | 0.0008784876
79.24657 | 6.7552 | 5.937789 | 4.488854 | 0.8174114 | 1.448062 | 0.000872667
79.25657 | 6.7429 | 5.937567 | 4.49039 | 0.8053335 | 1.44631 | 0.0008669571
79.26656 | 6.7374 | 5.937435 | 4.491925 | 0.7999653 | 1.444648 | 0.0008613612
79.27656 | 6.7321 | 5.937393 | 4.493463 | 0.7947071 | 1.443074 | 0.0008558663
79.28656 | 6.7247 | 5.937442 | 4.495002 | 0.7872581 | 1.441589 | 0.0008504762
79.29656 | 6.7181 | 5.937582 | 4.496543 | 0.7805176 | 1.440195 | 0.0008451891
79.30656 | 6.7155 | 5.937814 | 4.498084 | 0.7776856 | 1.43889 | 0.0008400029
79.31655 | 6.7089 | 5.938138 | 4.499625 | 0.7707615 | 1.437678 | 0.0008349209
79.32655 | 6.703 | 5.938556 | 4.501169 | 0.7644443 | 1.436556 | 0.0008299313
79.33655 | 6.7012 | 5.939066 | 4.502714 | 0.7621337 | 1.435527 | 0.0008250375
79.34655 | 6.6961 | 5.939671 | 4.504261 | 0.7564289 | 1.43459 | 0.0008202377
79.35655 | 6.6904 | 5.94037 | 4.505808 | 0.7500295 | 1.433747 | 0.0008155305
79.36655 | 6.6881 | 5.941165 | 4.507356 | 0.7469347 | 1.432998 | 0.0008109141
79.37654 | 6.686 | 5.942055 | 4.508904 | 0.7439448 | 1.432344 | 0.0008063915
79.38654 | 6.6834 | 5.943043 | 4.510455 | 0.7403571 | 1.431786 | 0.0008019523
79.39654 | 6.6779 | 5.944128 | 4.512007 | 0.7337718 | 1.431324 | 0.0007975995
79.40654 | 6.6801 | 5.945312 | 4.51356 | 0.734788 | 1.430959 | 0.0007933317
79.41654 | 6.6777 | 5.946595 | 4.515114 | 0.7311049 | 1.430692 | 0.0007891474
79.42653 | 6.6775 | 5.947977 | 4.516667 | 0.7295231 | 1.430524 | 0.0007850493
79.43653 | 6.676 | 5.949461 | 4.518224 | 0.7265389 | 1.430457 | 0.0007810282
79.44653 | 6.6769 | 5.951047 | 4.519781 | 0.7258525 | 1.43049 | 0.0007770867
79.45653 | 6.6755 | 5.952737 | 4.521339 | 0.7227632 | 1.430625 | 0.0007732235
79.46653 | 6.6756 | 5.954531 | 4.522898 | 0.7210694 | 1.430863 | 0.0007694374
79.47653 | 6.6784 | 5.956429 | 4.524459 | 0.7219708 | 1.431205 | 0.0007657273
79.48652 | 6.6748 | 5.958432 | 4.526018 | 0.7163679 | 1.431652 | 0.0007620954
79.49652 | 6.6756 | 5.960545 | 4.527581 | 0.7150555 | 1.432205 | 0.0007585337
79.50652 | 6.6776 | 5.962765 | 4.529144 | 0.7148345 | 1.432866 | 0.0007550443
79.51652 | 6.6773 | 5.965096 | 4.530708 | 0.7122036 | 1.433636 | 0.0007516265
79.52652 | 6.6753 | 5.967538 | 4.532274 | 0.7077615 | 1.434516 | 0.000748279
79.53651 | 6.6773 | 5.970091 | 4.533839 | 0.7072095 | 1.435507 | 0.000745004
79.54651 | 6.6743 | 5.972759 | 4.535406 | 0.7015411 | 1.436611 | 0.0007417941
79.55651 | 6.6733 | 5.975543 | 4.536974 | 0.6977572 | 1.43783 | 0.0007386515
79.56651 | 6.6713 | 5.978443 | 4.538543 | 0.6928566 | 1.439165 | 0.0007355753
79.57651 | 6.6715 | 5.981462 | 4.540113 | 0.6900376 | 1.440616 | 0.0007325646
79.58651 | 6.6704 | 5.984601 | 4.541684 | 0.6857986 | 1.442187 | 0.0007296184
79.5965 | 6.6685 | 5.987859 | 4.543255 | 0.6806413 | 1.443877 | 0.0007267397
79.6065 | 6.6662 | 5.991242 | 4.544828 | 0.6749575 | 1.445691 | 0.0007239199
79.6165 | 6.6645 | 5.994751 | 4.546401 | 0.6697487 | 1.447629 | 0.0007211619
79.6265 | 6.6611 | 5.998387 | 4.547976 | 0.6627129 | 1.449692 | 0.000718465
79.6365 | 6.6571 | 6.002152 | 4.549552 | 0.6549485 | 1.451884 | 0.0007158285
79.64649 | 6.6555 | 6.006043 | 4.551127 | 0.6494572 | 1.454203 | 0.0007132539
79.65649 | 6.6532 | 6.01007 | 4.552704 | 0.6431295 | 1.456656 | 0.0007107353
79.66649 | 6.6539 | 6.014233 | 4.554282 | 0.6396672 | 1.459242 | 0.0007082751
79.67649 | 6.6494 | 6.018532 | 4.555861 | 0.6308679 | 1.461965 | 0.0007058716
79.68649 | 6.6503 | 6.02297 | 4.557441 | 0.6273295 | 1.464826 | 0.0007035252
79.69649 | 6.6501 | 6.02755 | 4.559022 | 0.62255 | 1.467827 | 0.0007012343
79.70648 | 6.6482 | 6.032269 | 4.560601 | 0.615931 | 1.470969 | 0.0006990008
79.71648 | 6.646 | 6.037138 | 4.562184 | 0.608862 | 1.474257 | 0.0006968198
79.72648 | 6.6454 | 6.042156 | 4.563767 | 0.603244 | 1.477694 | 0.0006946922
79.73648 | 6.6439 | 6.047325 | 4.565351 | 0.5965754 | 1.481281 | 0.0006926184
79.74648 | 6.6457 | 6.052647 | 4.566935 | 0.5930526 | 1.485021 | 0.0006905967
79.75647 | 6.6432 | 6.058121 | 4.568519 | 0.5850786 | 1.488913 | 0.0006886291
79.76647 | 6.6454 | 6.063759 | 4.570105 | 0.5816406 | 1.492967 | 0.000686711
79.77647 | 6.6474 | 6.06956 | 4.571692 | 0.5778397 | 1.497183 | 0.0006848438
79.78647 | 6.6472 | 6.075526 | 4.57328 | 0.5716745 | 1.501562 | 0.0006830269
79.79647 | 6.6508 | 6.08166 | 4.574869 | 0.56914 | 1.50611 | 0.0006812598
79.80647 | 6.6514 | 6.087965 | 4.576458 | 0.563435 | 1.510828 | 0.000679542
79.81646 | 6.6517 | 6.094439 | 4.578046 | 0.5572607 | 1.515715 | 0.0006778744
79.82646 | 6.6549 | 6.101097 | 4.579637 | 0.5538026 | 1.520785 | 0.0006762535
79.83646 | 6.6511 | 6.107937 | 4.581228 | 0.5431628 | 1.526035 | 0.0006746803
79.84646 | 6.6549 | 6.114962 | 4.58282 | 0.5399381 | 1.531469 | 0.0006731545
79.85646 | 6.6557 | 6.122175 | 4.584413 | 0.5335245 | 1.537091 | 0.0006716754
79.86645 | 6.6579 | 6.129574 | 4.586004 | 0.5283256 | 1.5429 | 0.0006702441
79.87645 | 6.6599 | 6.137177 | 4.587598 | 0.5227231 | 1.54891 | 0.0006688574
79.88645 | 6.6611 | 6.14498 | 4.589193 | 0.51612 | 1.55512 | 0.0006675162
79.89645 | 6.6631 | 6.152988 | 4.590788 | 0.5101121 | 1.561534 | 0.0006662201
79.90645 | 6.6631 | 6.161205 | 4.592384 | 0.5018955 | 1.568155 | 0.0006649687
79.91645 | 6.6674 | 6.169635 | 4.593981 | 0.4977653 | 1.57499 | 0.0006637617
79.92644 | 6.6708 | 6.178274 | 4.595576 | 0.492526 | 1.582035 | 0.0006625998
79.93644 | 6.6613 | 6.182535 | 4.597174 | 0.4787649 | 1.5847 | 0.0006614802
79.94644 | 6.6624 | 6.191635 | 4.598772 | 0.470765 | 1.592202 | 0.000660404
79.95644 | 6.6647 | 6.200967 | 4.600371 | 0.4637331 | 1.599936 | 0.0006593706
79.96644 | 6.6694 | 6.210536 | 4.601971 | 0.4588639 | 1.607907 | 0.0006583803
79.97643 | 6.6718 | 6.220338 | 4.603569 | 0.4514619 | 1.616112 | 0.0006574326
79.98643 | 6.675 | 6.230397 | 4.60517 | 0.4446026 | 1.624571 | 0.0006565259
79.99643 | 6.6799 | 6.24071 | 4.606771 | 0.4391899 | 1.633284 | 0.0006556609
80.00643 | 6.6785 | 6.251282 | 4.608373 | 0.4272184 | 1.642254 | 0.0006548372
80.01643 | 6.6817 | 6.262118 | 4.609975 | 0.419582 | 1.651489 | 0.0006540546
80.02643 | 6.6832 | 6.273225 | 4.611578 | 0.4099747 | 1.660994 | 0.0006533127
80.03642 | 6.6718 | 6.282293 | 4.613179 | 0.3895066 | 1.668462 | 0.000652612
80.04642 | 6.6745 | 6.293962 | 4.614783 | 0.3805383 | 1.678527 | 0.0006519509
80.05642 | 6.684 | 6.30592 | 4.616387 | 0.3780804 | 1.688881 | 0.0006513298
80.06642 | 6.6895 | 6.318174 | 4.617992 | 0.3713261 | 1.699531 | 0.0006507485
80.07642 | 6.6925 | 6.330731 | 4.619597 | 0.3617686 | 1.710484 | 0.0006502067
80.08641 | 6.6955 | 6.343586 | 4.621201 | 0.3519135 | 1.721736 | 0.0006497047
80.09641 | 6.7005 | 6.356771 | 4.622807 | 0.3437287 | 1.733315 | 0.0006492413
80.10641 | 6.7055 | 6.370281 | 4.624414 | 0.335219 | 1.745218 | 0.0006488169
80.11641 | 6.7138 | 6.384123 | 4.626021 | 0.3296767 | 1.757454 | 0.0006484312
80.12641 | 6.7212 | 6.398306 | 4.627628 | 0.3228944 | 1.770029 | 0.000648084
80.13641 | 6.7162 | 6.412836 | 4.629236 | 0.3033639 | 1.782952 | 0.0006477752
80.1464 | 6.7223 | 6.427708 | 4.630843 | 0.2945918 | 1.796218 | 0.0006475048
80.1564 | 6.7315 | 6.44296 | 4.632451 | 0.2885404 | 1.809861 | 0.0006472722
80.1664 | 6.7425 | 6.458584 | 4.63406 | 0.2839159 | 1.823877 | 0.0006470775
80.1764 | 6.7494 | 6.474591 | 4.63567 | 0.2748092 | 1.838274 | 0.0006469205
80.1864 | 6.7603 | 6.490989 | 4.637279 | 0.2693114 | 1.853062 | 0.0006468012
80.19639 | 6.7711 | 6.507764 | 4.638888 | 0.2633364 | 1.868229 | 0.0006467193
80.20639 | 6.7802 | 6.522882 | 4.640498 | 0.2573185 | 1.881736 | 0.0006466747
80.21639 | 6.7931 | 6.540509 | 4.642109 | 0.2525908 | 1.897753 | 0.0006466674
80.22639 | 6.8033 | 6.558566 | 4.64372 | 0.2447339 | 1.914199 | 0.0006466972
80.23639 | 6.8111 | 6.577062 | 4.645332 | 0.2340378 | 1.931084 | 0.000646764
80.24639 | 6.8245 | 6.596008 | 4.646943 | 0.2284921 | 1.948418 | 0.0006468678
80.25638 | 6.8428 | 6.615395 | 4.648554 | 0.2274055 | 1.966194 | 0.0006470083
80.26638 | 6.8567 | 6.635271 | 4.650166 | 0.2214295 | 1.984457 | 0.0006471856
80.27638 | 6.8716 | 6.655628 | 4.651779 | 0.2159721 | 2.003202 | 0.0006473997
80.28638 | 6.8918 | 6.676478 | 4.653392 | 0.2153218 | 2.022439 | 0.0006476505
80.29638 | 6.9051 | 6.697832 | 4.655005 | 0.2072675 | 2.04218 | 0.0006479378
80.30637 | 6.9229 | 6.718636 | 4.656617 | 0.2042641 | 2.061371 | 0.0006482614
80.31637 | 6.9408 | 6.741033 | 4.65823 | 0.1997671 | 2.082154 | 0.0006486218
80.32637 | 6.9606 | 6.763969 | 4.659844 | 0.1966311 | 2.103476 | 0.0006490186
80.33637 | 6.981 | 6.787456 | 4.661458 | 0.1935442 | 2.125348 | 0.000649452
80.34637 | 7.0008 | 6.811506 | 4.663073 | 0.1892938 | 2.147784 | 0.0006499217
80.35637 | 7.0244 | 6.836132 | 4.664687 | 0.1882682 | 2.170794 | 0.0006504278
80.36636 | 7.046 | 6.861318 | 4.6663 | 0.1846822 | 2.194367 | 0.0006509699
80.37636 | 7.0684 | 6.887132 | 4.667915 | 0.1812683 | 2.218565 | 0.0006515488
80.38636 | 7.092 | 6.913559 | 4.66953 | 0.1784414 | 2.243376 | 0.0006521641
80.39636 | 7.1157 | 6.940612 | 4.671145 | 0.1750882 | 2.268814 | 0.000652816
80.40636 | 7.1451 | 6.968304 | 4.672761 | 0.1767964 | 2.294889 | 0.0006535043
80.41635 | 7.1712 | 6.99662 | 4.674375 | 0.1745804 | 2.321591 | 0.0006542284
80.42635 | 7.2001 | 7.025627 | 4.67599 | 0.1744731 | 2.348982 | 0.0006549897
80.43635 | 7.2292 | 7.055312 | 4.677606 | 0.1738882 | 2.37705 | 0.0006557876
80.44635 | 7.2618 | 7.085687 | 4.679222 | 0.1761129 | 2.405809 | 0.000656622
80.45635 | 7.292 | 7.116765 | 4.680838 | 0.1752352 | 2.43527 | 0.0006574932
80.46635 | 7.3211 | 7.148558 | 4.682454 | 0.172542 | 2.465446 | 0.0006584011
80.47634 | 7.3525 | 7.181046 | 4.684068 | 0.1714535 | 2.496319 | 0.000659344
80.48634 | 7.3878 | 7.214306 | 4.685685 | 0.1734936 | 2.527961 | 0.0006603265
80.49634 | 7.4231 | 7.248317 | 4.687301 | 0.1747826 | 2.560355 | 0.000661345
80.50634 | 7.4627 | 7.283092 | 4.688917 | 0.1796083 | 2.593512 | 0.0006624007
80.51634 | 7.5043 | 7.31864 | 4.690534 | 0.1856604 | 2.627442 | 0.0006634927
80.52633 | 7.5467 | 7.354936 | 4.692149 | 0.1917637 | 2.662123 | 0.0006646216
80.53633 | 7.5853 | 7.392062 | 4.693765 | 0.1932381 | 2.697631 | 0.0006657891
80.54633 | 7.6296 | 7.429992 | 4.695382 | 0.1996085 | 2.733943 | 0.0006669941
80.55633 | 7.6764 | 7.468733 | 4.696998 | 0.2076666 | 2.771067 | 0.0006682367
80.56633 | 7.7266 | 7.508294 | 4.698615 | 0.2183056 | 2.80901 | 0.0006695171
80.57633 | 7.7698 | 7.548682 | 4.700231 | 0.221118 | 2.84778 | 0.0006708354
80.58632 | 7.8223 | 7.589861 | 4.701846 | 0.2324389 | 2.887343 | 0.0006721904
80.59632 | 7.8783 | 7.631916 | 4.703463 | 0.2463838 | 2.92778 | 0.000673585
80.60632 | 7.9337 | 7.674811 | 4.705079 | 0.2588892 | 2.969057 | 0.0006750179
80.61632 | 7.9907 | 7.718547 | 4.706696 | 0.2721533 | 3.011175 | 0.0006764895
80.62632 | 8.051 | 7.763124 | 4.708312 | 0.2878764 | 3.054134 | 0.0006779997
80.63631 | 8.1085 | 7.808495 | 4.709927 | 0.3000051 | 3.097889 | 0.0006795473
80.64631 | 8.1677 | 7.854746 | 4.711543 | 0.3129538 | 3.142522 | 0.0006811356
80.65631 | 8.233 | 7.901827 | 4.713159 | 0.3311728 | 3.187986 | 0.0006827631
80.66631 | 8.2983 | 7.94973 | 4.714775 | 0.3485702 | 3.23427 | 0.0006844302
80.67631 | 8.3598 | 7.998444 | 4.716391 | 0.361356 | 3.281367 | 0.000686137
80.68631 | 8.4299 | 8.047956 | 4.718007 | 0.3819436 | 3.329262 | 0.0006878839
80.6963 | 8.5012 | 8.098201 | 4.719621 | 0.4029993 | 3.37789 | 0.0006896691
80.7063 | 8.5703 | 8.149257 | 4.721236 | 0.4210425 | 3.42733 | 0.0006914966
80.7163 | 8.6441 | 8.201055 | 4.722852 | 0.4430452 | 3.47751 | 0.0006933647
80.7263 | 8.716 | 8.253567 | 4.724467 | 0.4624334 | 3.528405 | 0.0006952737
80.7363 | 8.791 | 8.306764 | 4.726082 | 0.4842358 | 3.579985 | 0.0006972239
80.74629 | 8.8666 | 8.360561 | 4.727695 | 0.5060386 | 3.632167 | 0.0006992133
80.75629 | 8.945 | 8.415026 | 4.72931 | 0.5299744 | 3.685015 | 0.0007012467
80.76629 | 9.0236 | 8.470063 | 4.730924 | 0.553537 | 3.738435 | 0.0007033222
80.77629 | 9.0986 | 8.525628 | 4.732539 | 0.5729721 | 3.792384 | 0.00070544
80.78629 | 9.1813 | 8.58167 | 4.734153 | 0.5996298 | 3.84681 | 0.0007076006
80.79629 | 9.2589 | 8.638134 | 4.735767 | 0.6207664 | 3.901657 | 0.000709804
80.80628 | 9.342 | 8.694904 | 4.737379 | 0.6470963 | 3.956813 | 0.0007120489
80.81628 | 9.4279 | 8.752025 | 4.738992 | 0.6758751 | 4.012318 | 0.0007143393
80.82628 | 9.5069 | 8.809373 | 4.740605 | 0.6975265 | 4.068052 | 0.0007166736
80.83628 | 9.593 | 8.866874 | 4.742218 | 0.7261262 | 4.123937 | 0.0007190522
80.84628 | 9.6686 | 8.924445 | 4.743831 | 0.7441546 | 4.179893 | 0.0007214755
80.85627 | 9.7542 | 8.981948 | 4.745441 | 0.7722524 | 4.235782 | 0.0007239414
80.86627 | 9.84 | 9.039403 | 4.747054 | 0.800597 | 4.291623 | 0.0007264551
80.87627 | 9.9253 | 9.09666 | 4.748665 | 0.8286395 | 4.347266 | 0.0007290147
80.88627 | 9.9976 | 9.153621 | 4.750277 | 0.843979 | 4.402613 | 0.0007316204
80.89627 | 10.0783 | 9.210181 | 4.751888 | 0.8681186 | 4.457559 | 0.0007342728
80.90627 | 10.1606 | 9.266234 | 4.753499 | 0.8943658 | 4.511999 | 0.0007369723
80.91626 | 10.2404 | 9.321614 | 4.755107 | 0.9187864 | 4.565766 | 0.0007397165
80.92626 | 10.3181 | 9.376315 | 4.756718 | 0.9417852 | 4.618855 | 0.0007425113
80.93626 | 10.3923 | 9.430166 | 4.758327 | 0.9621342 | 4.671093 | 0.0007453544
80.94626 | 10.464 | 9.483048 | 4.759937 | 0.9809523 | 4.722363 | 0.0007482464
80.95626 | 10.5412 | 9.53484 | 4.761546 | 1.00636 | 4.772543 | 0.0007511877
80.96625 | 10.6103 | 9.585372 | 4.763153 | 1.024928 | 4.821465 | 0.0007541758
80.97625 | 10.6786 | 9.634621 | 4.764761 | 1.043979 | 4.869103 | 0.000757217
80.98625 | 10.7421 | 9.682416 | 4.766369 | 1.059684 | 4.915287 | 0.0007603091
80.99625 | 10.8087 | 9.728635 | 4.767976 | 1.080065 | 4.959896 | 0.0007634525
81.00625 | 10.8691 | 9.773163 | 4.769583 | 1.095937 | 5.002813 | 0.0007666477
81.01625 | 10.9285 | 9.815882 | 4.77119 | 1.112618 | 5.043922 | 0.0007698952
81.02624 | 10.9832 | 9.856643 | 4.772794 | 1.126557 | 5.083075 | 0.0007731924
81.03624 | 11.0361 | 9.895417 | 4.7744 | 1.140683 | 5.12024 | 0.0007765464
81.04624 | 11.0852 | 9.932061 | 4.776005 | 1.153139 | 5.155276 | 0.0007799543
81.05624 | 11.1367 | 9.96648 | 4.77761 | 1.17022 | 5.188087 | 0.000783417
81.06624 | 11.1776 | 9.998582 | 4.779214 | 1.179018 | 5.218581 | 0.0007869349
81.07623 | 11.2188 | 10.02826 | 4.780816 | 1.190544 | 5.246649 | 0.0007905052
81.08623 | 11.2561 | 10.05549 | 4.782419 | 1.200615 | 5.272272 | 0.0007941355
81.09623 | 11.2874 | 10.08017 | 4.784022 | 1.207229 | 5.295351 | 0.0007978229
81.10623 | 11.3157 | 10.10225 | 4.785624 | 1.213447 | 5.315827 | 0.0008015682
81.11623 | 11.3416 | 10.12168 | 4.787226 | 1.219918 | 5.333651 | 0.0008053719
81.12623 | 11.3609 | 10.13841 | 4.788827 | 1.222485 | 5.348778 | 0.0008092349
81.13622 | 11.3751 | 10.15241 | 4.790426 | 1.222695 | 5.361166 | 0.000813154
81.14622 | 11.3908 | 10.16366 | 4.792026 | 1.227143 | 5.370814 | 0.0008171375
81.15622 | 11.4032 | 10.17214 | 4.793626 | 1.231061 | 5.377692 | 0.0008211822
81.16622 | 11.4096 | 10.17784 | 4.795224 | 1.231755 | 5.381795 | 0.0008252891
81.17622 | 11.408 | 10.18077 | 4.796823 | 1.227226 | 5.383122 | 0.0008294588
81.18621 | 11.4034 | 10.18094 | 4.798419 | 1.222459 | 5.381688 | 0.0008336881
81.19621 | 11.3883 | 10.17836 | 4.800016 | 1.20994 | 5.377506 | 0.0008379859
81.20621 | 11.3799 | 10.17306 | 4.801612 | 1.206843 | 5.370602 | 0.0008423489
81.21621 | 11.3635 | 10.16506 | 4.803208 | 1.198437 | 5.361009 | 0.0008467782
81.22621 | 11.3395 | 10.15442 | 4.804803 | 1.185082 | 5.348763 | 0.0008512744
81.2362 | 11.3172 | 10.14118 | 4.806396 | 1.176018 | 5.333929 | 0.0008558339
81.2462 | 11.2883 | 10.12538 | 4.80799 | 1.162923 | 5.316526 | 0.0008604666
81.2562 | 11.2613 | 10.10707 | 4.809583 | 1.154226 | 5.296626 | 0.0008651689
81.2662 | 11.2203 | 10.08633 | 4.811176 | 1.133965 | 5.274289 | 0.0008699417
81.2762 | 11.1818 | 10.06322 | 4.812768 | 1.118575 | 5.249582 | 0.0008747862
81.2862 | 11.1378 | 10.03781 | 4.814359 | 1.099986 | 5.222575 | 0.0008797031
81.29619 | 11.0862 | 10.01021 | 4.815948 | 1.075994 | 5.193374 | 0.0008846887
81.30619 | 11.039 | 9.980425 | 4.817538 | 1.058575 | 5.161997 | 0.0008897535
81.31619 | 10.988 | 9.948576 | 4.819127 | 1.039424 | 5.128555 | 0.000894894
81.32619 | 10.9265 | 9.914746 | 4.820715 | 1.011754 | 5.093131 | 0.0009001109
81.33619 | 10.87 | 9.87902 | 4.822303 | 0.9909799 | 5.055812 | 0.0009054056
81.34618 | 10.8077 | 9.841544 | 4.823888 | 0.9661557 | 5.016746 | 0.0009107737
81.35618 | 10.7426 | 9.802297 | 4.825474 | 0.9403028 | 4.975907 | 0.0009162269
81.36618 | 10.6741 | 9.761428 | 4.827059 | 0.9126723 | 4.933447 | 0.0009217612
81.37618 | 10.6075 | 9.719029 | 4.828644 | 0.8884713 | 4.889458 | 0.0009273777
81.38618 | 10.5386 | 9.675196 | 4.830227 | 0.8634036 | 4.844036 | 0.0009330778
81.39618 | 10.4572 | 9.630027 | 4.83181 | 0.8271734 | 4.797278 | 0.0009388624
81.40617 | 10.3883 | 9.583662 | 4.833391 | 0.8046383 | 4.749326 | 0.0009447272
81.41617 | 10.3094 | 9.536108 | 4.834972 | 0.7732922 | 4.700185 | 0.0009506848
81.42617 | 10.233 | 9.487508 | 4.836552 | 0.7454919 | 4.649999 | 0.000956731
81.43617 | 10.1572 | 9.437958 | 4.838132 | 0.7192423 | 4.598863 | 0.000962867
81.44617 | 10.0772 | 9.387554 | 4.839711 | 0.6896461 | 4.546874 | 0.0009690942
81.45616 | 9.9981 | 9.336441 | 4.841287 | 0.661659 | 4.494178 | 0.0009754078
81.46616 | 9.9195 | 9.284614 | 4.842864 | 0.6348861 | 4.440768 | 0.0009818216
81.47616 | 9.8428 | 9.232214 | 4.84444 | 0.610586 | 4.386785 | 0.0009883309
81.48616 | 9.7587 | 9.179332 | 4.846016 | 0.5793676 | 4.332322 | 0.0009949371
81.49616 | 9.6789 | 9.126057 | 4.84759 | 0.5528431 | 4.277465 | 0.001001642
81.50616 | 9.6046 | 9.072474 | 4.849164 | 0.5321261 | 4.222302 | 0.001008447
81.51615 | 9.5211 | 9.018728 | 4.850735 | 0.5023722 | 4.166978 | 0.001015346
81.52615 | 9.4399 | 8.964778 | 4.852306 | 0.4751222 | 4.111449 | 0.001022356
81.53615 | 9.3615 | 8.910763 | 4.853877 | 0.4507373 | 4.055856 | 0.001029471
81.54615 | 9.2865 | 8.856756 | 4.855447 | 0.4297436 | 4.000273 | 0.001036692
81.55615 | 9.2111 | 8.80283 | 4.857016 | 0.4082697 | 3.944771 | 0.001044022
81.56614 | 9.1372 | 8.749105 | 4.858582 | 0.3880953 | 3.889471 | 0.001051451
81.57614 | 9.0608 | 8.695538 | 4.860149 | 0.3652617 | 3.834331 | 0.001059003
81.58614 | 8.9856 | 8.642245 | 4.861715 | 0.3433551 | 3.779464 | 0.001066669
81.59614 | 8.9095 | 8.589281 | 4.86328 | 0.3202192 | 3.724927 | 0.00107445
81.60614 | 8.836 | 8.5367 | 4.864844 | 0.2993004 | 3.670774 | 0.001082349
81.61614 | 8.76 | 8.484551 | 4.866406 | 0.2754487 | 3.617054 | 0.001090368
81.62613 | 8.6856 | 8.432931 | 4.867967 | 0.2526692 | 3.563866 | 0.0010985
81.63613 | 8.6224 | 8.381781 | 4.869528 | 0.2406188 | 3.511147 | 0.001106764
81.64613 | 8.5536 | 8.331191 | 4.871088 | 0.2224091 | 3.458988 | 0.001115154
81.65613 | 8.4858 | 8.281195 | 4.872646 | 0.2046047 | 3.407425 | 0.001123672
81.66613 | 8.4167 | 8.231826 | 4.874204 | 0.1848737 | 3.35649 | 0.001132321
81.67612 | 8.3472 | 8.183161 | 4.875759 | 0.1640392 | 3.30626 | 0.001141093
81.68612 | 8.2852 | 8.135128 | 4.877315 | 0.1500718 | 3.256663 | 0.001150009
81.69612 | 8.2184 | 8.0878 | 4.878869 | 0.1306004 | 3.207771 | 0.001159063
81.70612 | 8.1557 | 8.041194 | 4.880423 | 0.1145058 | 3.159603 | 0.001168256
81.71612 | 8.094 | 7.99533 | 4.881975 | 0.09866987 | 3.112177 | 0.001177592
81.72612 | 8.0382 | 7.950221 | 4.883526 | 0.08797917 | 3.065507 | 0.001187072
81.73611 | 7.9835 | 7.905922 | 4.885075 | 0.07757815 | 3.01965 | 0.00119669
81.74611 | 7.9239 | 7.862355 | 4.886624 | 0.06154455 | 2.974525 | 0.001206468
81.75611 | 7.8722 | 7.819574 | 4.888172 | 0.0526264 | 2.930185 | 0.001216399
81.76611 | 7.8202 | 7.777582 | 4.889719 | 0.04261811 | 2.886637 | 0.001226486
81.77611 | 7.7621 | 7.736384 | 4.891264 | 0.02571629 | 2.843883 | 0.001236731
81.7861 | 7.7162 | 7.69602 | 4.892807 | 0.02018001 | 2.801966 | 0.001247128
81.7961 | 7.6647 | 7.656413 | 4.89435 | 0.008287264 | 2.760805 | 0.0012577
81.8061 | 7.6225 | 7.6176 | 4.895892 | 0.004900075 | 2.720439 | 0.001268439
81.8161 | 7.5718 | 7.57958 | 4.897433 | -0.007779543 | 2.680867 | 0.001279349
81.8261 | 7.531 | 7.542348 | 4.898973 | -0.0113476 | 2.642084 | 0.001290433
81.8361 | 7.489 | 7.505899 | 4.900511 | -0.01689943 | 2.604087 | 0.001301695
81.84609 | 7.4499 | 7.470264 | 4.902047 | -0.02036376 | 2.566904 | 0.001313127
81.85609 | 7.4095 | 7.435364 | 4.903583 | -0.02586383 | 2.530456 | 0.001324754
81.86609 | 7.3721 | 7.401228 | 4.905118 | -0.02912775 | 2.494774 | 0.001336569
81.87609 | 7.335 | 7.367846 | 4.906651 | -0.03284635 | 2.459847 | 0.001348576
81.88609 | 7.3 | 7.335212 | 4.908183 | -0.03521189 | 2.425668 | 0.001360779
81.89608 | 7.2629 | 7.303345 | 4.909713 | -0.04044462 | 2.392259 | 0.001373168
81.90608 | 7.2292 | 7.272173 | 4.911242 | -0.04297269 | 2.359545 | 0.001385773
81.91608 | 7.1963 | 7.241717 | 4.912771 | -0.04541695 | 2.327548 | 0.001398586
81.92608 | 7.1691 | 7.211959 | 4.914298 | -0.04285949 | 2.29625 | 0.00141161
81.93608 | 7.1413 | 7.182904 | 4.915824 | -0.04160369 | 2.265655 | 0.00142485
81.94608 | 7.1137 | 7.154531 | 4.917348 | -0.04083092 | 2.235744 | 0.00143831
81.95607 | 7.085 | 7.126856 | 4.91887 | -0.04185585 | 2.206534 | 0.001451981
81.96607 | 7.06 | 7.099813 | 4.920392 | -0.0398133 | 2.177956 | 0.001465895
81.97607 | 7.0351 | 7.073418 | 4.921912 | -0.03831834 | 2.150026 | 0.001480043
81.98607 | 7.0075 | 7.047659 | 4.923431 | -0.04015904 | 2.122733 | 0.00149443
81.99607 | 6.979 | 7.022524 | 4.924949 | -0.04352355 | 2.096065 | 0.001509061
82.00606 | 6.9616 | 6.998024 | 4.926464 | -0.03642367 | 2.070036 | 0.001523926
82.01606 | 6.9406 | 6.974099 | 4.927979 | -0.03349887 | 2.044581 | 0.001539061
82.02606 | 6.918 | 6.950762 | 4.929493 | -0.03276194 | 2.019715 | 0.001554454
82.03606 | 6.9024 | 6.928001 | 4.931005 | -0.02560069 | 1.995425 | 0.001570113
82.04606 | 6.8811 | 6.905804 | 4.932516 | -0.02470392 | 1.971702 | 0.001586043
82.05606 | 6.8607 | 6.884159 | 4.934025 | -0.02345897 | 1.948531 | 0.001602249
82.06605 | 6.8417 | 6.863086 | 4.935532 | -0.02138551 | 1.925935 | 0.001618722
82.07605 | 6.824 | 6.84251 | 4.937039 | -0.01850971 | 1.903836 | 0.0016355
82.08605 | 6.8032 | 6.822452 | 4.938544 | -0.01925195 | 1.882256 | 0.001652572
82.09605 | 6.7887 | 6.802901 | 4.940048 | -0.01420075 | 1.861183 | 0.001669946
82.10605 | 6.7737 | 6.783845 | 4.94155 | -0.01014501 | 1.840608 | 0.001687629
82.11604 | 6.7582 | 6.765292 | 4.943049 | -0.007092061 | 1.820537 | 0.001705608
82.12604 | 6.7429 | 6.747195 | 4.944549 | -0.004294743 | 1.800922 | 0.001723926
82.13604 | 6.7277 | 6.729561 | 4.946046 | -0.001861059 | 1.781772 | 0.001742574
82.14604 | 6.7097 | 6.712381 | 4.947543 | -0.002680676 | 1.763076 | 0.001761558
82.15604 | 6.6965 | 6.695643 | 4.949038 | 0.0008565218 | 1.744825 | 0.001780886
82.16604 | 6.6834 | 6.679339 | 4.950531 | 0.00406062 | 1.727008 | 0.001800566
82.17603 | 6.6693 | 6.663474 | 4.952021 | 0.00582581 | 1.709632 | 0.001820585
82.18603 | 6.6574 | 6.648007 | 4.953512 | 0.009392592 | 1.692655 | 0.001840992
82.19603 | 6.6393 | 6.632945 | 4.955 | 0.006354824 | 1.676083 | 0.001861775
82.20603 | 6.6241 | 6.618278 | 4.956488 | 0.005821594 | 1.659908 | 0.001882943
82.21603 | 6.6121 | 6.603999 | 4.957973 | 0.008101462 | 1.644121 | 0.001904504
82.22602 | 6.5963 | 6.59011 | 4.959456 | 0.00619007 | 1.628727 | 0.001926446
82.23602 | 6.585 | 6.576577 | 4.960939 | 0.008422868 | 1.61369 | 0.001948822
82.24602 | 6.574 | 6.563405 | 4.96242 | 0.01059473 | 1.599014 | 0.001971619
82.25602 | 6.5629 | 6.550587 | 4.963899 | 0.01231329 | 1.584693 | 0.001994847
82.26602 | 6.5504 | 6.538113 | 4.965377 | 0.01228687 | 1.570718 | 0.002018517
82.27602 | 6.5387 | 6.525977 | 4.966853 | 0.01272309 | 1.557081 | 0.002042638
82.28601 | 6.526 | 6.514182 | 4.968326 | 0.0118181 | 1.543789 | 0.002067197
82.29601 | 6.5107 | 6.502698 | 4.969799 | 0.008002278 | 1.530806 | 0.002092253
82.30601 | 6.4985 | 6.491529 | 4.97127 | 0.006970903 | 1.518141 | 0.002117794
82.31601 | 6.4913 | 6.480669 | 4.97274 | 0.01063122 | 1.505785 | 0.00214383
82.32601 | 6.4833 | 6.47011 | 4.974208 | 0.01318979 | 1.493732 | 0.002170375
82.336 | 6.4758 | 6.459857 | 4.975673 | 0.0159433 | 1.481986 | 0.002197411
82.346 | 6.4681 | 6.449881 | 4.977138 | 0.01821851 | 1.470519 | 0.002225006
82.356 | 6.46 | 6.440189 | 4.978601 | 0.01981123 | 1.459335 | 0.002253146
82.366 | 6.4496 | 6.430772 | 4.980062 | 0.01882766 | 1.448428 | 0.002281844
82.376 | 6.4431 | 6.421626 | 4.981522 | 0.02147374 | 1.437793 | 0.002311112
82.386 | 6.4341 | 6.412745 | 4.98298 | 0.02135516 | 1.427424 | 0.002340965
82.39599 | 6.4274 | 6.404131 | 4.984435 | 0.02326918 | 1.417325 | 0.002371387
82.40599 | 6.4196 | 6.395762 | 4.985889 | 0.02383812 | 1.40747 | 0.002402452
82.41599 | 6.4186 | 6.387641 | 4.987342 | 0.03095856 | 1.397865 | 0.002434145
82.42599 | 6.4149 | 6.379764 | 4.988793 | 0.03513588 | 1.388504 | 0.002466481
82.43599 | 6.4063 | 6.372125 | 4.990243 | 0.03417481 | 1.379383 | 0.002499475
82.44598 | 6.4004 | 6.364727 | 4.991689 | 0.03567314 | 1.370505 | 0.002533111
82.45598 | 6.3967 | 6.35755 | 4.993135 | 0.03914999 | 1.361848 | 0.002567471
82.46598 | 6.3903 | 6.350598 | 4.994579 | 0.03970245 | 1.353416 | 0.002602538
82.47598 | 6.386 | 6.343865 | 4.996021 | 0.04213535 | 1.345205 | 0.00263833
82.48598 | 6.3797 | 6.337348 | 4.997461 | 0.04235236 | 1.337211 | 0.002674864
82.49598 | 6.3704 | 6.331042 | 4.9989 | 0.03935825 | 1.329429 | 0.002712158
82.50597 | 6.3714 | 6.324949 | 5.000336 | 0.04645068 | 1.321863 | 0.002750185
82.51597 | 6.368 | 6.319054 | 5.001771 | 0.04894564 | 1.314495 | 0.002789055
82.52597 | 6.3628 | 6.313359 | 5.003204 | 0.04944069 | 1.307326 | 0.002828741
82.53597 | 6.3561 | 6.30786 | 5.004636 | 0.04823967 | 1.300356 | 0.002869263
82.54597 | 6.3532 | 6.302554 | 5.006065 | 0.05064592 | 1.293578 | 0.002910652
82.55596 | 6.3497 | 6.297442 | 5.007492 | 0.05225798 | 1.286998 | 0.002952857
82.56596 | 6.3428 | 6.292511 | 5.008918 | 0.05028932 | 1.280597 | 0.002996011
82.57596 | 6.3379 | 6.287762 | 5.010342 | 0.05013794 | 1.27438 | 0.003040085
82.58596 | 6.3316 | 6.283193 | 5.011764 | 0.04840688 | 1.268344 | 0.0030851
82.59596 | 6.3281 | 6.278801 | 5.013184 | 0.04929914 | 1.262486 | 0.00313108
82.60596 | 6.3282 | 6.274582 | 5.014603 | 0.05361757 | 1.256802 | 0.003178047
82.61595 | 6.3248 | 6.270539 | 5.016018 | 0.05426121 | 1.251295 | 0.003225977
82.62595 | 6.3193 | 6.266659 | 5.017433 | 0.0526406 | 1.245952 | 0.003274988
82.63595 | 6.3181 | 6.262946 | 5.018845 | 0.05515393 | 1.240776 | 0.003325057
82.64595 | 6.3155 | 6.259396 | 5.020256 | 0.05610428 | 1.235763 | 0.003376212
82.65595 | 6.3082 | 6.256007 | 5.021665 | 0.05219344 | 1.230913 | 0.003428474
82.66594 | 6.3027 | 6.252777 | 5.023071 | 0.04992296 | 1.226224 | 0.003481818
82.67594 | 6.2981 | 6.249703 | 5.024476 | 0.0483975 | 1.22169 | 0.003536375
82.68594 | 6.2954 | 6.246782 | 5.025879 | 0.0486179 | 1.217311 | 0.003592119
82.69594 | 6.2936 | 6.244014 | 5.02728 | 0.04958605 | 1.213085 | 0.003649079
82.70594 | 6.288 | 6.241396 | 5.028679 | 0.04660416 | 1.209009 | 0.003707279
82.71594 | 6.2846 | 6.238926 | 5.030077 | 0.04567384 | 1.205083 | 0.00376675
82.72593 | 6.2815 | 6.236605 | 5.03147 | 0.04489478 | 1.201307 | 0.003827458
82.73593 | 6.2802 | 6.234427 | 5.032864 | 0.04577347942 | 1.197673 | 0.003889551
82.74593 | 6.2735 | 6.232391 | 5.034255 | 0.04110899 | 1.194183 | 0.003953001
82.75593 | 6.2671 | 6.230497 | 5.035644 | 0.03660307 | 1.190835 | 0.004017835
82.76593 | 6.2608 | 6.228743 | 5.037032 | 0.03205719 | 1.187627 | 0.004084083
82.77592 | 6.2581 | 6.227129 | 5.038415 | 0.03097141 | 1.184561 | 0.004151707
82.78592 | 6.2536 | 6.22565 | 5.039799 | 0.02795006 | 1.18163 | 0.004220871
82.79592 | 6.253 | 6.224307 | 5.04118 | 0.0286927 | 1.178836 | 0.004291538
82.80592 | 6.247 | 6.223099 | 5.042559 | 0.02390087 | 1.176176 | 0.004363739
82.81592 | 6.243 | 6.222024 | 5.043936 | 0.02097559 | 1.173651 | 0.004437503
82.82592 | 6.2416 | 6.221082 | 5.045311 | 0.02051801 | 1.171258 | 0.004512862
82.83591 | 6.2397 | 6.220272 | 5.046683 | 0.01942849 | 1.168999 | 0.004589767
82.84591 | 6.2315 | 6.219591 | 5.048054 | 0.01190948 | 1.166868 | 0.004668401
82.85591 | 6.226 | 6.219039 | 5.049423 | 0.00696117 | 1.164868 | 0.004748719
82.86591 | 6.2263 | 6.218616 | 5.050789 | 0.007684421 | 1.162996 | 0.004830748
82.87591 | 6.2248 | 6.21832 | 5.052154 | 0.006480008 | 1.161252 | 0.004914518
82.8859 | 6.2232 | 6.218151 | 5.053515 | 0.005048617 | 1.159636 | 0.004999972
82.8959 | 6.2204 | 6.218109 | 5.054876 | 0.002291181 | 1.158146 | 0.005087305
82.9059 | 6.2167 | 6.218192 | 5.056234 | -0.00149178 | 1.156781 | 0.005176461
82.9159 | 6.2161 | 6.2184 | 5.05759 | -0.002299691 | 1.155542 | 0.005267465
82.9259 | 6.2149 | 6.218732 | 5.058944 | -0.003832114 | 1.154428 | 0.005360341
82.9359 | 6.212 | 6.219188 | 5.060296 | -0.007188431 | 1.153437 | 0.005455113
82.94589 | 6.21 | 6.219768 | 5.061644 | -0.009767654 | 1.152571 | 0.005551706
82.95589 | 6.2082 | 6.220471 | 5.062992 | -0.01227064 | 1.151828 | 0.00565033
82.96589 | 6.2093 | 6.221297 | 5.064338 | -0.01199651 | 1.151208 | 0.005750908
82.97589 | 6.2079 | 6.222245 | 5.065681 | -0.01434487 | 1.150711 | 0.005853457
82.98589 | 6.2085 | 6.223316 | 5.067022 | -0.01481558 | 1.150336 | 0.00595799
82.99588 | 6.2075 | 6.22451 | 5.06836 | -0.01700952 | 1.150086 | 0.006064412
83.00588 | 6.2118 | 6.225822 | 5.069696 | -0.01402221 | 1.149953 | 0.00617294
83.01588 | 6.2055 | 6.227259 | 5.071031 | -0.02175911 | 1.149945 | 0.006283475
83.02588 | 6.21 | 6.228818 | 5.072363 | -0.01881779 | 1.150059 | 0.006396017
83.03588 | 6.208 | 6.230499 | 5.073693 | -0.02249866 | 1.150295 | 0.006510566
83.04588 | 6.2049 | 6.232301 | 5.075021 | -0.02740144 | 1.150653 | 0.006627113
83.05587 | 6.2076 | 6.234226 | 5.076345 | -0.0266264 | 1.151135 | 0.006745529
83.06587 | 6.2097 | 6.236273 | 5.077669 | -0.02657343 | 1.151738 | 0.006866032
83.07587 | 6.2093 | 6.238443 | 5.07899 | -0.02914305 | 1.152464 | 0.006988483
83.08587 | 6.2094 | 6.240735 | 5.080309 | -0.03133534 | 1.153313 | 0.007112855
83.09587 | 6.2121 | 6.243151 | 5.081626 | -0.0310507 | 1.154286 | 0.007239116
83.10586 | 6.2133 | 6.245687 | 5.082939 | -0.0323869 | 1.155381 | 0.007367098
83.11586 | 6.2114 | 6.248349 | 5.084251 | -0.03694928 | 1.156601 | 0.007497006
83.12586 | 6.2123 | 6.251136 | 5.085561 | -0.03883565 | 1.157946 | 0.00762866
83.13586 | 6.2126 | 6.254047 | 5.086868 | -0.0414467 | 1.159416 | 0.007761999
83.14586 | 6.2135 | 6.257083 | 5.088174 | -0.04358264 | 1.161012 | 0.007896952
83.15586 | 6.2204 | 6.260245 | 5.089477 | -0.03984456 | 1.162734 | 0.00803344
83.16585 | 6.2184 | 6.263529 | 5.090776 | -0.04512909 | 1.164582 | 0.008171239
83.17585 | 6.2206 | 6.266944 | 5.092074 | -0.04634362 | 1.166559 | 0.008310521
83.18585 | 6.2221 | 6.270486 | 5.093371 | -0.04838573 | 1.168664 | 0.008451048
83.19585 | 6.2239 | 6.274156 | 5.094664 | -0.05025601 | 1.170899 | 0.008592697
83.20585 | 6.2259 | 6.277955 | 5.095956 | -0.0520552 | 1.173264 | 0.008735344
83.21584 | 6.2276 | 6.28188 | 5.097243 | -0.05428036 | 1.175758 | 0.008878707
83.22584 | 6.231 | 6.28594 | 5.09853 | -0.05493958 | 1.178387 | 0.009022919
83.23584 | 6.2335 | 6.29013 | 5.099815 | -0.05663026 | 1.181148 | 0.009167679
83.24584 | 6.2397 | 6.294453 | 5.101097 | -0.05475321 | 1.184044 | 0.009312815
83.25584 | 6.2439 | 6.298909 | 5.102376 | -0.05500941 | 1.187075 | 0.009458144
83.26584 | 6.2458 | 6.3035 | 5.103653 | -0.05769977 | 1.190243 | 0.009603472
83.27583 | 6.247 | 6.308221 | 5.104927 | -0.06122057 | 1.193545 | 0.009748453
83.28583 | 6.2505 | 6.313082 | 5.106199 | -0.06258239 | 1.19699 | 0.009893155
83.29583 | 6.253 | 6.318082 | 5.10747 | -0.0650815 | 1.200575 | 0.01003721
83.30583 | 6.2601 | 6.323219 | 5.108737 | -0.06311927 | 1.204302 | 0.01018039
83.31583 | 6.2562 | 6.328497 | 5.110003 | -0.07229676 | 1.208172 | 0.01032243
83.32582 | 6.2636 | 6.333909 | 5.111264 | -0.07030909 | 1.212182 | 0.01046287
83.33582 | 6.2709 | 6.33947 | 5.112525 | -0.06856976 | 1.216343 | 0.01060191
83.34582 | 6.2684 | 6.345174 | 5.113783 | -0.07677408 | 1.220652 | 0.01073904
83.35582 | 6.2681 | 6.351023 | 5.115038 | -0.08292347 | 1.225111 | 0.01087399
83.36582 | 6.2752 | 6.357019 | 5.116291 | -0.08181944 | 1.229722 | 0.01100648
83.37582 | 6.2791 | 6.363163 | 5.117542 | -0.08406348 | 1.234485 | 0.01113624
83.38581 | 6.2754 | 6.369451 | 5.118789 | -0.09405082 | 1.239399 | 0.01126286
83.39581 | 6.2772 | 6.375895 | 5.120035 | -0.09869549 | 1.244474 | 0.01138632
83.40581 | 6.2778 | 6.382493 | 5.121278 | -0.1046932 | 1.249709 | 0.01150619
83.41581 | 6.2777 | 6.389246 | 5.122519 | -0.1115457 | 1.255104 | 0.01162221
83.42581 | 6.2796 | 6.396155 | 5.123758 | -0.1165546 | 1.260663 | 0.01173411
83.4358 | 6.2781 | 6.403215 | 5.124992 | -0.1251151 | 1.266381 | 0.01184151
83.4458 | 6.2774 | 6.410443 | 5.126226 | -0.133043 | 1.272273 | 0.01194438
83.4558 | 6.2796 | 6.417834 | 5.127457 | -0.1382335 | 1.278335 | 0.01204234
83.4658 | 6.2836 | 6.425389 | 5.128685 | -0.1417888 | 1.284569 | 0.01213518
83.4758 | 6.2846 | 6.433111 | 5.129911 | -0.1485112 | 1.290978 | 0.01222265
83.4858 | 6.2836 | 6.441003 | 5.131134 | -0.157403 | 1.297564 | 0.01230456
83.49579 | 6.2852 | 6.449059 | 5.132354 | -0.1638587 | 1.304324 | 0.01238063
83.50579 | 6.2815 | 6.457297 | 5.133572 | -0.1757967 | 1.311273 | 0.01245084
83.51579 | 6.2905 | 6.465712 | 5.134788 | -0.1752118 | 1.318409 | 0.01251494
83.52579 | 6.2913 | 6.474307 | 5.136002 | -0.1830069 | 1.325733 | 0.0125728
83.53579 | 6.2944 | 6.483085 | 5.137212 | -0.1886848 | 1.333248 | 0.01262428
83.54578 | 6.3001 | 6.49204 | 5.138419 | -0.1919396 | 1.340951 | 0.01266926
83.55578 | 6.3042 | 6.501192 | 5.139625 | -0.1969924 | 1.34886 | 0.01270771
83.56578 | 6.3066 | 6.510537 | 5.140828 | -0.2039374 | 1.35697 | 0.01273954
83.57578 | 6.3117 | 6.520078 | 5.142029 | -0.208378 | 1.365285 | 0.0127647
83.58578 | 6.3169 | 6.529818 | 5.143226 | -0.2129181 | 1.373808 | 0.01278316
83.59578 | 6.3219 | 6.539761 | 5.144422 | -0.2178612 | 1.382544 | 0.01279492
83.60577 | 6.3277 | 6.549901 | 5.145613 | -0.2222011 | 1.391488 | 0.01279997
83.61577 | 6.3333 | 6.560262 | 5.146804 | -0.2269615 | 1.40066 | 0.01279837
83.62577 | 6.3421 | 6.570837 | 5.147991 | -0.228737 | 1.410056 | 0.01279014
83.63577 | 6.35 | 6.581632 | 5.149176 | -0.2316318 | 1.41968 | 0.01277536
83.64577 | 6.3507 | 6.59265 | 5.150359 | -0.2419502 | 1.429537 | 0.0127541
83.65576 | 6.3584 | 6.603886 | 5.151537 | -0.2454859 | 1.439622 | 0.01272648
83.66576 | 6.3643 | 6.615366 | 5.152714 | -0.2510656 | 1.449959 | 0.01269256
83.67576 | 6.3733 | 6.627083 | 5.153889 | -0.2537834 | 1.460542 | 0.01265248
83.68576 | 6.3754 | 6.639044 | 5.155061 | -0.2636445 | 1.471377 | 0.01260636
83.69576 | 6.3812 | 6.651254 | 5.15623 | -0.2700539 | 1.482469 | 0.01255437
83.70576 | 6.3867 | 6.663717 | 5.157397 | -0.277017 | 1.493824 | 0.01249664
83.71575 | 6.3936 | 6.676427 | 5.15856 | -0.2828275 | 1.505435 | 0.01243341
83.72575 | 6.4002 | 6.689415 | 5.159721 | -0.2892152 | 1.51733 | 0.01236472
83.73575 | 6.4004 | 6.702675 | 5.16088 | -0.3022747 | 1.529504 | 0.01229081
83.74575 | 6.4045 | 6.716211 | 5.162036 | -0.3117113 | 1.541964 | 0.01221187
83.75575 | 6.4131 | 6.730032 | 5.163189 | -0.316932 | 1.554715 | 0.0121281
83.76574 | 6.4193 | 6.744129 | 5.164339 | -0.3248292 | 1.567751 | 0.01203977
83.77574 | 6.4223 | 6.758537 | 5.165487 | -0.336237 | 1.581104 | 0.01194693
83.78574 | 6.433 | 6.773249 | 5.166632 | -0.3402488 | 1.594767 | 0.01184986
83.79574 | 6.4403 | 6.788272 | 5.167775 | -0.3479718 | 1.608748 | 0.01174878
83.80574 | 6.4443 | 6.803613 | 5.168915 | -0.3593132 | 1.623055 | 0.01164391
83.81574 | 6.4518 | 6.81928 | 5.170052 | -0.3674804 | 1.637693 | 0.01153547
83.82573 | 6.4623 | 6.835265 | 5.171185 | -0.3729655 | 1.652656 | 0.01142378
83.83573 | 6.4725 | 6.851607 | 5.172317 | -0.3791073 | 1.667981 | 0.01130886
83.84573 | 6.4821 | 6.868298 | 5.173446 | -0.3861985 | 1.683661 | 0.01119103
83.85573 | 6.4886 | 6.885347 | 5.174573 | -0.3967473 | 1.699704 | 0.01107053
83.86573 | 6.497 | 6.902762 | 5.175696 | -0.4057624 | 1.716118 | 0.01094757
83.87572 | 6.5131 | 6.920534 | 5.176816 | -0.4074345 | 1.732896 | 0.01082251
83.88572 | 6.5218 | 6.938707 | 5.177935 | -0.4169074 | 1.750078 | 0.01069532
83.89572 | 6.5344 | 6.957273 | 5.17905 | -0.422873 | 1.767657 | 0.01056634
83.90572 | 6.5465 | 6.97624 | 5.180163 | -0.4297404 | 1.785642 | 0.0104358
83.91572 | 6.5589 | 6.995619 | 5.181273 | -0.4367192 | 1.804042 | 0.01030391
83.92572 | 6.5705 | 7.015419 | 5.18238 | -0.4449186 | 1.822868 | 0.01017087
83.93571 | 6.5854 | 7.035629 | 5.183484 | -0.4502288 | 1.842108 | 0.01003702
83.94571 | 6.5949 | 7.056299 | 5.184585 | -0.4613991 | 1.861811 | 0.009902309
83.95571 | 6.6065 | 7.07742 | 5.185684 | -0.4709203 | 1.881969 | 0.009767054
83.96571 | 6.6238 | 7.099003 | 5.186781 | -0.4752026 | 1.90259 | 0.009631445
83.97571 | 6.6365 | 7.121057 | 5.187874 | -0.4845568 | 1.923687 | 0.009495664
83.9857 | 6.6514 | 7.143571 | 5.188964 | -0.4921712 | 1.945247 | 0.00936002
83.9957 | 6.6681 | 7.166601 | 5.190052 | -0.4985007 | 1.967325 | 0.009224413
84.0057 | 6.683 | 7.190135 | 5.191137 | -0.5071352 | 1.989909 | 0.00908914
84.0157 | 6.7003 | 7.214185 | 5.192219 | -0.5138849 | 2.013011 | 0.00895435
84.0257 | 6.7208 | 7.238762 | 5.193299 | -0.5179624 | 2.036643 | 0.00882019
84.0357 | 6.7383 | 7.263879 | 5.194376 | -0.5255787 | 2.060816 | 0.008686794
84.04569 | 6.7543 | 7.28952 | 5.195449 | -0.5352203 | 2.085517 | 0.008554423
84.05569 | 6.7792 | 7.315749 | 5.19652 | -0.5365493 | 2.110807 | 0.008422935
84.06569 | 6.796 | 7.342553 | 5.197588 | -0.546553 | 2.136672 | 0.008292574
84.07569 | 6.8189 | 7.369943 | 5.198654 | -0.5510434 | 2.163126 | 0.008163444
84.08569 | 6.8421 | 7.397933 | 5.199716 | -0.5558329 | 2.190181 | 0.008035641
84.09568 | 6.8629 | 7.4265 | 5.200775 | -0.5636003 | 2.217816 | 0.007909377
84.10568 | 6.8885 | 7.455724 | 5.201832 | -0.5672245 | 2.246108 | 0.007784488
84.11568 | 6.9124 | 7.485585 | 5.202887 | -0.5731854 | 2.275038 | 0.007661167
84.12568 | 6.9361 | 7.516096 | 5.203938 | -0.5799957 | 2.304618 | 0.007539485
84.13568 | 6.9534 | 7.547268 | 5.204987 | -0.5938677 | 2.334862 | 0.007419501
84.14568 | 6.9815 | 7.579114 | 5.206032 | -0.5976142 | 2.365781 | 0.007301267
84.15567 | 7.0085 | 7.611616 | 5.207074 | -0.6031157 | 2.397357 | 0.007184944
84.16567 | 7.0326 | 7.644849 | 5.208114 | -0.6122489 | 2.429664 | 0.007070345
84.17567 | 7.0599 | 7.678795 | 5.209151 | -0.6188945 | 2.462685 | 0.00695762
84.18567 | 7.0859 | 7.713465 | 5.210186 | -0.6275655 | 2.496433 | 0.006846795
84.19567 | 7.1135 | 7.748874 | 5.211217 | -0.6353736 | 2.530918 | 0.006737907
84.20566 | 7.1343 | 7.784996 | 5.212245 | -0.650696 | 2.56612 | 0.006631065
84.21566 | 7.1646 | 7.821915 | 5.213271 | -0.6573149 | 2.602118 | 0.006526084
84.22566 | 7.1938 | 7.859608 | 5.214294 | -0.6658076 | 2.638891 | 0.006423081
84.23566 | 7.2317 | 7.898085 | 5.215314 | -0.6663855 | 2.67645 | 0.006322061
84.24566 | 7.2629 | 7.93736 | 5.216331 | -0.6744596 | 2.714806 | 0.006223029
84.25566 | 7.2949 | 7.977441 | 5.217345 | -0.6825413 | 2.75397 | 0.006125986
84.26565 | 7.3284 | 8.0183 | 5.218355 | -0.6899003 | 2.793914 | 0.006031021
84.27565 | 7.3677 | 8.060026 | 5.219364 | -0.6923264 | 2.834725 | 0.005937944
84.28565 | 7.4025 | 8.10259 | 5.22037 | -0.7000898 | 2.876373 | 0.00584684
84.29565 | 7.4385 | 8.145999 | 5.221372 | -0.7074986 | 2.918869 | 0.0057577
84.30565 | 7.4795 | 8.190262 | 5.222372 | -0.7107618 | 2.962219 | 0.005670513
84.31564 | 7.5296 | 8.235341 | 5.223368 | -0.7057415 | 3.006388 | 0.005585345
84.32564 | 7.5766 | 8.281332 | 5.224362 | -0.704732 | 3.051468 | 0.005502016
84.33564 | 7.6199 | 8.328196 | 5.225353 | -0.7082963 | 3.097422 | 0.005420591
84.34564 | 7.6682 | 8.375937 | 5.226341 | -0.7077375 | 3.144255 | 0.005341054
84.35564 | 7.7133 | 8.42456 | 5.227327 | -0.7112599 | 3.19197 | 0.005263384
84.36564 | 7.7649 | 8.474065 | 5.228309 | -0.709165 | 3.240568 | 0.00518756
84.37563 | 7.8155 | 8.524404 | 5.229288 | -0.7089043 | 3.290003 | 0.005113632
84.38563 | 7.8669 | 8.575675 | 5.230264 | -0.7087749 | 3.340369 | 0.005041435
84.39563 | 7.9233 | 8.627826 | 5.231238 | -0.7045259 | 3.391617 | 0.004971018
84.40563 | 7.9871 | 8.680853 | 5.232209 | -0.6937531 | 3.443742 | 0.004902358
84.41563 | 8.0411 | 8.734751 | 5.233176 | -0.6936512 | 3.496739 | 0.00483543
84.42562 | 8.0997 | 8.789457 | 5.23414 | -0.6897573 | 3.550547 | 0.004770275
84.43562 | 8.1585 | 8.845069 | 5.235102 | -0.686569 | 3.60526 | 0.004706741
84.44562 | 8.2225 | 8.901521 | 5.236061 | -0.679021 | 3.660815 | 0.004644867
84.45562 | 8.2875 | 8.958799 | 5.237017 | -0.6712989 | 3.717197 | 0.004584629
84.46562 | 8.3487 | 9.016885 | 5.237971 | -0.6681851 | 3.774388 | 0.004526003
84.47562 | 8.4228 | 9.07576 | 5.238921 | -0.6529596 | 3.83237 | 0.004468965
84.48561 | 8.4934 | 9.135341 | 5.239867 | -0.6419409 | 3.89106 | 0.004413544
84.49561 | 8.57 | 9.195721 | 5.240811 | -0.6257207 | 3.95055 | 0.004359608
84.50561 | 8.6446 | 9.256812 | 5.241753 | -0.6122115 | 4.010752 | 0.004307187
84.51561 | 8.7209 | 9.318581 | 5.242691 | -0.5976809 | 4.071633 | 0.004256258
84.52561 | 8.8056 | 9.380995 | 5.243627 | -0.5753946 | 4.133161 | 0.004206798
84.5356 | 8.896 | 9.443951 | 5.244558 | -0.5479513 | 4.195234 | 0.00415883
84.5456 | 8.9753 | 9.50753 | 5.245488 | -0.5322302 | 4.25793 | 0.004112238
84.5556 | 9.0642 | 9.571625 | 5.246414 | -0.5074252 | 4.321144 | 0.004067048
84.5656 | 9.1621 | 9.636186 | 5.247338 | -0.474086 | 4.384825 | 0.004023238
84.5756 | 9.2477 | 9.701158 | 5.248259 | -0.453458 | 4.448918 | 0.003980785
84.58559 | 9.3487 | 9.766419 | 5.249176 | -0.4177187 | 4.513303 | 0.003939708
84.59559 | 9.4461 | 9.832035 | 5.25009 | -0.3859348 | 4.578045 | 0.003899911
84.60559 | 9.5515 | 9.897876 | 5.251002 | -0.3463761 | 4.643013 | 0.003861409
84.61559 | 9.6602 | 9.963873 | 5.251911 | -0.3036734 | 4.708138 | 0.003824185
84.62559 | 9.7615 | 10.02995 | 5.252817 | -0.2684515 | 4.773346 | 0.003788218
84.63559 | 9.8692 | 10.09603 | 5.25372 | -0.226834 | 4.838561 | 0.003753489
84.64558 | 9.9797 | 10.16197 | 5.254619 | -0.1822742 | 4.903635 | 0.003720016
84.65558 | 10.0894 | 10.22782 | 5.255516 | -0.1384178 | 4.968614 | 0.003687713
84.66558 | 10.1937 | 10.29341 | 5.25641 | -0.09971044 | 5.033344 | 0.003656596
84.67558 | 10.3123 | 10.35866 | 5.257301 | -0.04636235 | 5.097735 | 0.00362665
84.68558 | 10.4274 | 10.42348 | 5.258189 | 0.003921103 | 5.161692 | 0.003597856
84.69557 | 10.5387 | 10.4877 | 5.259073 | 0.05099942 | 5.225058 | 0.003570225
84.70557 | 10.6551 | 10.55136 | 5.259955 | 0.1037448 | 5.287857 | 0.003543689
84.71557 | 10.768 | 10.61428 | 5.260834 | 0.1537208 | 5.349927 | 0.003518259
84.72557 | 10.886 | 10.67637 | 5.26171 | 0.2096295 | 5.411167 | 0.00349392
84.73557 | 10.9998 | 10.73753 | 5.262583 | 0.2622727 | 5.471474 | 0.003470658
84.74557 | 11.1208 | 10.79765 | 5.263453 | 0.3231543 | 5.530744 | 0.003448458
84.75556 | 11.2305 | 10.85657 | 5.264319 | 0.3739336 | 5.58882 | 0.003427328
84.76556 | 11.3419 | 10.9143 | 5.265184 | 0.4275976 | 5.645712 | 0.003407212
84.77556 | 11.4564 | 10.97069 | 5.266045 | 0.4857059 | 5.701261 | 0.003388117
84.78556 | 11.5694 | 11.02564 | 5.266903 | 0.5437561 | 5.755371 | 0.003370031
84.79556 | 11.6853 | 11.07905 | 5.267758 | 0.606247 | 5.807942 | 0.00335294
84.80555 | 11.7968 | 11.13078 | 5.268609 | 0.6660209 | 5.858833 | 0.003336862
84.81555 | 11.9137 | 11.18083 | 5.269459 | 0.7328677 | 5.908052 | 0.003321723
84.82555 | 12.0146 | 11.22907 | 5.270305 | 0.7855266 | 5.955461 | 0.003307542
84.83555 | 12.1115 | 11.27542 | 5.271148 | 0.836079 | 6.000979 | 0.003294306
84.84555 | 12.2137 | 11.3198 | 5.271988 | 0.8939036 | 6.044526 | 0.003282002
84.85555 | 12.3142 | 11.36213 | 5.272825 | 0.9520736 | 6.08603 | 0.003270619
84.86554 | 12.4167 | 11.40231 | 5.273659 | 1.014394 | 6.125387 | 0.003260152
84.87554 | 12.5217 | 11.44035 | 5.27449 | 1.081349 | 6.16261 | 0.00325057
84.88554 | 12.615 | 11.47617 | 5.275318 | 1.138834 | 6.197605 | 0.003241868
84.89554 | 12.7033 | 11.5097 | 5.276144 | 1.193601 | 6.230322 | 0.003234035
84.90554 | 12.7862 | 11.54091 | 5.276966 | 1.245292 | 6.260715 | 0.003227057
84.91553 | 12.8689 | 11.56973 | 5.277784 | 1.299168 | 6.288727 | 0.003220925
84.92553 | 12.9428 | 11.59619 | 5.278601 | 1.346612 | 6.314372 | 0.003215613
84.93553 | 13.0084 | 11.62022 | 5.279414 | 1.388178 | 6.337597 | 0.003211113
84.94553 | 13.0853 | 11.64182 | 5.280224 | 1.443484 | 6.358385 | 0.003207409
84.95553 | 13.1562 | 11.66095 | 5.281031 | 1.495246 | 6.376718 | 0.003204485
84.96553 | 13.2021 | 11.67763 | 5.281836 | 1.524472 | 6.39259 | 0.003202325
84.97552 | 13.2644 | 11.69182 | 5.282636 | 1.572583 | 6.40598 | 0.003200913
84.98552 | 13.3155 | 11.70356 | 5.283434 | 1.611937 | 6.416928 | 0.003200226
84.99552 | 13.3568 | 11.71284 | 5.28423 | 1.643961 | 6.425409 | 0.003200249
85.00552 | 13.3852 | 11.71967 | 5.285022 | 1.665533 | 6.431444 | 0.00320096
85.01552 | 13.4195 | 11.72406 | 5.285811 | 1.69544 | 6.435046 | 0.003202339
85.02551 | 13.4461 | 11.72603 | 5.286597 | 1.720066 | 6.436232 | 0.003204361
85.03551 | 13.4642 | 11.72561 | 5.28738 | 1.738587 | 6.435026 | 0.003207008
85.04551 | 13.4711 | 11.72282 | 5.288161 | 1.748279 | 6.43145 | 0.003210252
85.05551 | 13.485 | 11.71768 | 5.288938 | 1.767318 | 6.42553 | 0.003214068
85.06551 | 13.4858 | 11.71023 | 5.289712 | 1.775569 | 6.4173 | 0.003218429
85.07551 | 13.4723 | 11.7005 | 5.290484 | 1.771803 | 6.40679 | 0.003223307
85.0855 | 13.4694 | 11.68853 | 5.291251 | 1.78087 | 6.39405 | 0.003228666
85.0955 | 13.4458 | 11.67434 | 5.292017 | 1.771456 | 6.379093 | 0.003234485
85.1055 | 13.4258 | 11.65799 | 5.292779 | 1.767811 | 6.361969 | 0.003240726
85.1155 | 13.4002 | 11.63951 | 5.293539 | 1.760694 | 6.34272 | 0.003247132
85.1255 | 13.3682 | 11.61894 | 5.294295 | 1.749262 | 6.321389 | 0.003254115
85.13549 | 13.3263 | 11.59635 | 5.295048 | 1.729946 | 6.298045 | 0.003261405
85.14549 | 13.2836 | 11.57176 | 5.295798 | 1.711844 | 6.272689 | 0.003268979
85.15549 | 13.2327 | 11.54521 | 5.296546 | 1.687487 | 6.24539 | 0.00327679
85.16549 | 13.1827 | 11.51677 | 5.29729 | 1.665925 | 6.2162 | 0.003284797
85.17549 | 13.1334 | 11.48649 | 5.298032 | 1.646906 | 6.185169 | 0.003292956
85.18549 | 13.0676 | 11.45442 | 5.29877 | 1.613177 | 6.152351 | 0.003301224
85.19548 | 13.0011 | 11.42065 | 5.299505 | 1.580451 | 6.117835 | 0.003309548
85.20548 | 12.9303 | 11.38516 | 5.300238 | 1.545137 | 6.081608 | 0.003317898
85.21548 | 12.853 | 11.34805 | 5.300967 | 1.504946 | 6.04376 | 0.00332622
85.22548 | 12.78 | 11.30938 | 5.301694 | 1.47062 | 6.004351 | 0.003334354
85.23548 | 12.7059 | 11.2692 | 5.302418 | 1.436699 | 5.963441 | 0.003342477
85.24547 | 12.6202 | 11.22762 | 5.303138 | 1.392582 | 5.92113 | 0.003350419
85.25547 | 12.5366 | 11.18461 | 5.303855 | 1.351988 | 5.877398 | 0.00335815
85.26547 | 12.4425 | 11.14028 | 5.30457 | 1.302216 | 5.832348 | 0.003365612
85.27547 | 12.3481 | 11.0947 | 5.305282 | 1.253401 | 5.786044 | 0.003372757
85.28547 | 12.2556 | 11.04792 | 5.305991 | 1.207682 | 5.738547 | 0.003379539
85.29547 | 12.1619 | 11.00001 | 5.306697 | 1.161893 | 5.689924 | 0.00338591
85.30546 | 12.0669 | 10.95108 | 5.307399 | 1.115823 | 5.640286 | 0.003391819
85.31546 | 11.9672 | 10.9011 | 5.308099 | 1.066103 | 5.589601 | 0.003397234
85.32546 | 11.8565 | 10.85018 | 5.308796 | 1.006321 | 5.53798 | 0.003402105
85.33546 | 11.7568 | 10.79839 | 5.30949 | 0.9584143 | 5.485489 | 0.003406392
85.34546 | 11.6585 | 10.74577 | 5.310182 | 0.9127276 | 5.432181 | 0.003410055
85.35545 | 11.5454 | 10.69247 | 5.310869 | 0.8529297 | 5.378188 | 0.003413053
85.36545 | 11.4359 | 10.63843 | 5.311554 | 0.7974706 | 5.32346 | 0.003415359
85.37545 | 11.3311 | 10.58376 | 5.312237 | 0.7473385 | 5.268108 | 0.003416936
85.38545 | 11.2181 | 10.52853 | 5.312916 | 0.6895733 | 5.212193 | 0.003417755
85.39545 | 11.1095 | 10.47278 | 5.313593 | 0.636716 | 5.155774 | 0.003417788
85.40545 | 10.9989 | 10.41659 | 5.314266 | 0.5823106 | 5.098906 | 0.003417011
85.41544 | 10.8909 | 10.36006 | 5.314936 | 0.5308444 | 5.041704 | 0.003415405
85.42544 | 10.7796 | 10.30313 | 5.315604 | 0.4764749 | 4.984108 | 0.003412949
85.43544 | 10.6686 | 10.24591 | 5.316268 | 0.4226935 | 4.926228 | 0.003409629
85.44544 | 10.5534 | 10.18845 | 5.31693 | 0.3649493 | 4.868115 | 0.003405432
85.45544 | 10.446 | 10.1308 | 5.317589 | 0.3151973 | 4.809813 | 0.003400349
85.46543 | 10.336 | 10.07308 | 5.318245 | 0.2629244 | 4.751437 | 0.00339438
85.47543 | 10.2306 | 10.0152 | 5.318898 | 0.2154031 | 4.692912 | 0.003387511
85.48543 | 10.1179 | 9.957269 | 5.319548 | 0.160631 | 4.634341 | 0.003379746
85.49543 | 10.0153 | 9.899333 | 5.320195 | 0.115967 | 4.575767 | 0.003371088
85.50543 | 9.9096 | 9.841431 | 5.32084 | 0.06816893 | 4.51723 | 0.003361541
85.51543 | 9.8173 | 9.783602 | 5.321481 | 0.03369807 | 4.45877 | 0.003351114
85.52542 | 9.7056 | 9.725939 | 5.322119 | -0.02033926 | 4.40048 | 0.003339828
85.53542 | 9.6075 | 9.668367 | 5.322755 | -0.06086731 | 4.342285 | 0.003327672
85.54542 | 9.5112 | 9.610977 | 5.323388 | -0.09977659 | 4.284274 | 0.003314673
85.55542 | 9.4198 | 9.5538 | 5.324017 | -0.1340004 | 4.226482 | 0.003300846
85.56542 | 9.3241 | 9.49687 | 5.324645 | -0.1727703 | 4.16894 | 0.003286211
85.57541 | 9.2373 | 9.440272 | 5.325268 | -0.2029724 | 4.111733 | 0.003270806
85.58541 | 9.1522 | 9.383924 | 5.325889 | -0.2317242 | 4.05478 | 0.003254615
85.59541 | 9.0594 | 9.32791 | 5.326508 | -0.2685098 | 3.998164 | 0.00323768
85.60541 | 8.97 | 9.272256 | 5.327124 | -0.3022555 | 3.941912 | 0.003220026
85.61541 | 8.8942 | 9.216986 | 5.327736 | -0.3227864 | 3.886049 | 0.003201678
85.62541 | 8.815 | 9.162127 | 5.328346 | -0.3471268 | 3.830598 | 0.003182665
85.6354 | 8.7323 | 9.107764 | 5.328953 | -0.3754641 | 3.775649 | 0.003163033
85.6454 | 8.6552 | 9.05379 | 5.329557 | -0.3985905 | 3.721091 | 0.003142774
85.6554 | 8.58 | 9.000292 | 5.330158 | -0.4202918 | 3.667012 | 0.003121937
85.6654 | 8.5084 | 8.947288 | 5.330757 | -0.4388876 | 3.61343 | 0.003100553
85.6754 | 8.4387 | 8.894796 | 5.331352 | -0.4560964 | 3.560365 | 0.003078653
85.68539 | 8.3698 | 8.842886 | 5.331945 | -0.4730859 | 3.507885 | 0.003056292
85.69539 | 8.2945 | 8.791471 | 5.332535 | -0.496971 | 3.455903 | 0.003033459
85.70539 | 8.2262 | 8.740618 | 5.333122 | -0.5144181 | 3.404486 | 0.00301021
85.71539 | 8.1614 | 8.690341 | 5.333706 | -0.5289412 | 3.353648 | 0.002986577
85.72539 | 8.1011 | 8.640653 | 5.334288 | -0.5395535 | 3.303403 | 0.002962595
85.73539 | 8.0388 | 8.591567 | 5.334867 | -0.5527669 | 3.253762 | 0.002938298
85.74538 | 7.9757 | 8.54314 | 5.335442 | -0.5674398 | 3.204784 | 0.002913744
85.75538 | 7.9206 | 8.495287 | 5.336015 | -0.574687 | 3.156383 | 0.002888921
85.76538 | 7.8609 | 8.448065 | 5.336586 | -0.5871654 | 3.108616 | 0.002863885
85.77538 | 7.8048 | 8.401483 | 5.337153 | -0.5966829 | 3.061491 | 0.002838671
85.78538 | 7.7417 | 8.355546 | 5.337718 | -0.6138462 | 3.015015 | 0.002813312
85.79537 | 7.6955 | 8.310306 | 5.33828 | -0.6148059 | 2.969238 | 0.002787868
85.80537 | 7.6402 | 8.265677 | 5.338839 | -0.6254775 | 2.924076 | 0.00276232
85.81537 | 7.5881 | 8.22171 | 5.339395 | -0.6336104 | 2.879578 | 0.002736726
85.82537 | 7.5416 | 8.178408 | 5.339949 | -0.6368076 | 2.835747 | 0.002711119
85.83537 | 7.493 | 8.135771 | 5.3405 | -0.6427711 | 2.792585 | 0.002685528
85.84537 | 7.4433 | 8.093803 | 5.341049 | -0.6505029 | 2.750094 | 0.002659984
85.85536 | 7.3905 | 8.052543 | 5.341594 | -0.6620431 | 2.708315 | 0.002634542
85.86536 | 7.349 | 8.011911 | 5.342137 | -0.6629108 | 2.667165 | 0.00260918
85.87536 | 7.3038 | 7.971946 | 5.342677 | -0.6681463 | 2.626686 | 0.00258395
85.88536 | 7.2642 | 7.932648 | 5.343214 | -0.6684476 | 2.586875 | 0.002558879
85.89536 | 7.2179 | 7.894012 | 5.343749 | -0.6761122 | 2.54773 | 0.002533992
85.90535 | 7.1807 | 7.856074 | 5.34428 | -0.6753742 | 2.509285 | 0.002509337
85.91535 | 7.1429 | 7.818756 | 5.344809 | -0.6758559 | 2.471462 | 0.00248489
85.92535 | 7.106 | 7.78209 | 5.345336 | -0.6760899 | 2.434293 | 0.002460697
85.93535 | 7.0687 | 7.746072 | 5.34586 | -0.6773725 | 2.397776 | 0.002436778
85.94535 | 7.0356 | 7.710698 | 5.346381 | -0.6750979 | 2.361904 | 0.002413153
85.95535 | 7.0021 | 7.67596 | 5.3469 | -0.6738603 | 2.326671 | 0.002389841
85.96534 | 6.9693 | 7.641887 | 5.347415 | -0.6725871 | 2.292105 | 0.002366882
85.97534 | 6.9367 | 7.608405 | 5.347928 | -0.6717047 | 2.258132 | 0.002344246
85.98534 | 6.9068 | 7.57554 | 5.348439 | -0.6687403 | 2.22478 | 0.002321972
85.99534 | 6.878 | 7.543287 | 5.348947 | -0.6652866 | 2.19204 | 0.002300074
86.00534 | 6.8594 | 7.511636 | 5.349452 | -0.6522358 | 2.159905 | 0.002278564
86.01533 | 6.8227 | 7.480611 | 5.349954 | -0.6579107 | 2.128399 | 0.002257475
86.02533 | 6.7989 | 7.450142 | 5.350454 | -0.6512424 | 2.097451 | 0.002236777
86.03533 | 6.7744 | 7.420253 | 5.350952 | -0.6458533 | 2.067085 | 0.002216501
86.04533 | 6.7449 | 7.390935 | 5.351446 | -0.6460352 | 2.037292 | 0.002196656
86.05533 | 6.7312 | 7.362179 | 5.351938 | -0.6309793 | 2.008064 | 0.002177249
86.06533 | 6.6964 | 7.333977 | 5.352428 | -0.6375773 | 1.979391 | 0.002158289
86.07532 | 6.6791 | 7.306347 | 5.352915 | -0.6272468 | 1.951292 | 0.002139801
86.08532 | 6.6599 | 7.279225 | 5.353399 | -0.6193252 | 1.923704 | 0.002121752
86.09532 | 6.6393 | 7.252631 | 5.353881 | -0.6133307 | 1.896646 | 0.002104168
86.10532 | 6.623 | 7.226555 | 5.35436 | -0.6035546 | 1.870107 | 0.002087053
86.11532 | 6.5888 | 7.200987 | 5.354837 | -0.6121874 | 1.84408 | 0.002070411
86.12531 | 6.5749 | 7.175944 | 5.35531 | -0.6010445 | 1.81858 | 0.00205426
86.13531 | 6.5598 | 7.151368 | 5.355782 | -0.5915682 | 1.793548 | 0.002038572
86.14531 | 6.5401 | 7.127274 | 5.356251 | -0.5871739 | 1.768999 | 0.002023366
86.15531 | 6.5315 | 7.103653 | 5.356718 | -0.5721528 | 1.744926 | 0.002008643
86.16531 | 6.5127 | 7.080496 | 5.357182 | -0.5677957 | 1.72132 | 0.001994405
86.17531 | 6.4924 | 7.057794 | 5.357643 | -0.5653941 | 1.69817 | 0.001980653
86.1853 | 6.4763 | 7.03556 | 5.358102 | -0.5592603 | 1.675491 | 0.001967401
86.1953 | 6.4646 | 7.013742 | 5.358558 | -0.5491423 | 1.653229 | 0.001954623
86.2053 | 6.4503 | 6.992353 | 5.359012 | -0.5420533 | 1.631399 | 0.001942332
86.2153 | 6.4317 | 6.971385 | 5.359464 | -0.5396848 | 1.60999 | 0.00193053
86.2253 | 6.4292 | 6.950828 | 5.359913 | -0.5216281 | 1.588996 | 0.001919215
86.23529 | 6.4088 | 6.930694 | 5.360359 | -0.5218945 | 1.568427 | 0.001908397
86.24529 | 6.399 | 6.910936 | 5.360804 | -0.5119363 | 1.548235 | 0.001898055
86.25529 | 6.3904 | 6.891565 | 5.361245 | -0.5011652 | 1.528432 | 0.001888198
86.26529 | 6.373 | 6.872573 | 5.361685 | -0.499573 | 1.50901 | 0.001878827
86.27529 | 6.3677 | 6.853952 | 5.362122 | -0.486252 | 1.48996 | 0.00186994
86.28529 | 6.3502 | 6.835694 | 5.362556 | -0.4854943 | 1.471277 | 0.001861536
86.29528 | 6.3384 | 6.817809 | 5.362988 | -0.4794094 | 1.452968 | 0.001853622
86.30528 | 6.3379 | 6.800255 | 5.363417 | -0.462355 | 1.434991 | 0.00184618
86.31528 | 6.3197 | 6.783041 | 5.363845 | -0.4633411 | 1.417357 | 0.001839218
86.32528 | 6.3106 | 6.76616 | 5.36427 | -0.4555604 | 1.400058 | 0.001832734
86.33528 | 6.2981 | 6.749606 | 5.364692 | -0.4515059 | 1.383087 | 0.001826728
86.34527 | 6.293 | 6.733386 | 5.365112 | -0.4403861 | 1.366453 | 0.001821202
86.35527 | 6.2828 | 6.717462 | 5.36553 | -0.4346625 | 1.350116 | 0.001816144
86.36527 | 6.2707 | 6.701844 | 5.365946 | -0.4311443 | 1.334087 | 0.00181156
86.37527 | 6.2583 | 6.686525 | 5.366359 | -0.428225 | 1.318359 | 0.001807447
86.38527 | 6.2548 | 6.671498 | 5.36677 | -0.4166977 | 1.302924 | 0.001803805
86.39527 | 6.2438 | 6.656756 | 5.367178 | -0.4129564 | 1.287777 | 0.00180063
86.40526 | 6.233 | 6.642312 | 5.367584 | -0.4093124 | 1.27293 | 0.001797926
86.41526 | 6.2227 | 6.628124 | 5.367988 | -0.405424 | 1.25834 | 0.001795684
86.42526 | 6.2163 | 6.614203 | 5.36839 | -0.3979031 | 1.244019 | 0.001793906
86.43526 | 6.2057 | 6.600544 | 5.36879 | -0.3948439 | 1.229962 | 0.00179259
86.44526 | 6.2025 | 6.587141 | 5.369187 | -0.3846407 | 1.216162 | 0.001791736
86.45525 | 6.1924 | 6.574 | 5.369581 | -0.3816004 | 1.202628 | 0.00179134
86.46525 | 6.179 | 6.561092 | 5.369974 | -0.3820923 | 1.189327 | 0.001791405
86.47525 | 6.167 | 6.548424 | 5.370365 | -0.3814236 | 1.176267 | 0.001791916
86.48525 | 6.1678 | 6.535989 | 5.370753 | -0.3681891 | 1.163443 | 0.001792884
86.49525 | 6.1587 | 6.523784 | 5.371139 | -0.3650839 | 1.15085 | 0.001794304
86.50525 | 6.1479 | 6.511803 | 5.371523 | -0.3639028 | 1.138483 | 0.001796171
86.51524 | 6.141 | 6.500052 | 5.371905 | -0.3590523 | 1.126349 | 0.001798486
86.52524 | 6.1341 | 6.488505 | 5.372284 | -0.3544048 | 1.114419 | 0.001801242
86.53524 | 6.1191 | 6.477167 | 5.372662 | -0.3580672 | 1.102701 | 0.001804438
86.54524 | 6.1159 | 6.466035 | 5.373037 | -0.3501346 | 1.09119 | 0.00180807
86.55524 | 6.1076 | 6.455103 | 5.37341 | -0.347503 | 1.079881 | 0.001812136
86.56523 | 6.1032 | 6.444378 | 5.373781 | -0.3411781 | 1.068781 | 0.001816626
86.57523 | 6.0991 | 6.433835 | 5.37415 | -0.3347348 | 1.057863 | 0.001821545
86.58523 | 6.0865 | 6.423479 | 5.374517 | -0.3369794 | 1.047136 | 0.001826884
86.59523 | 6.0767 | 6.413308 | 5.374882 | -0.3366082 | 1.036594 | 0.001832638
86.60523 | 6.0737 | 6.403317 | 5.375244 | -0.3296169 | 1.026234 | 0.001838802
86.61523 | 6.0597 | 6.393502 | 5.375605 | -0.3338017 | 1.016051 | 0.00184537
86.62522 | 6.0571 | 6.383868 | 5.375963 | -0.3267681 | 1.006053 | 0.001852327
86.63522 | 6.0554 | 6.374394 | 5.37632 | -0.3189937 | 0.9962142 | 0.00185968
86.64522 | 6.0458 | 6.365084 | 5.376674 | -0.3192842 | 0.9865423 | 0.001867415
86.65522 | 6.0403 | 6.355936 | 5.377027 | -0.3156362 | 0.9770337 | 0.001875524
86.66522 | 6.0315 | 6.346946 | 5.377378 | -0.3154463 | 0.9676847 | 0.001883996
86.67521 | 6.0271 | 6.338119 | 5.377726 | -0.3110193 | 0.9585006 | 0.001892809
86.68521 | 6.0227 | 6.329435 | 5.378072 | -0.306735 | 0.9494606 | 0.001901978
86.69521 | 6.0124 | 6.320899 | 5.378417 | -0.3084988 | 0.9405701 | 0.001911478
86.70521 | 6.0036 | 6.312508 | 5.37876 | -0.3089076 | 0.9318264 | 0.001921301
86.71521 | 6.0057 | 6.304258 | 5.379101 | -0.2985581 | 0.923226 | 0.001931421
86.72521 | 5.9983 | 6.296148 | 5.37944 | -0.2978475 | 0.9147662 | 0.001941836
86.7352 | 5.9918 | 6.28818 | 5.379776 | -0.2963805 | 0.9064518 | 0.001952515
86.7452 | 5.986 | 6.280339 | 5.380111 | -0.2943385 | 0.8982638 | 0.001963463
86.7552 | 5.982 | 6.272627 | 5.380444 | -0.2906267 | 0.8902075 | 0.001974651
86.7652 | 5.9837 | 6.265042 | 5.380776 | -0.2813421 | 0.8822802 | 0.001986062
86.7752 | 5.9745 | 6.257582 | 5.381105 | -0.2830822 | 0.8744792 | 0.001997674
86.78519 | 5.9642 | 6.250251 | 5.381433 | -0.2860514 | 0.8668093 | 0.002009456
86.79519 | 5.968 | 6.243033 | 5.381758 | -0.2750327 | 0.8592528 | 0.002021408
86.80519 | 5.9607 | 6.235931 | 5.382083 | -0.2752308 | 0.8518148 | 0.002033495
86.81519 | 5.9638 | 6.228943 | 5.382405 | -0.265143 | 0.8444926 | 0.002045692
86.82519 | 5.9634 | 6.222067 | 5.382725 | -0.2586673 | 0.8372841 | 0.002057974
86.83519 | 5.9609 | 6.215301 | 5.383044 | -0.2544008 | 0.8301866 | 0.002070315
86.84518 | 5.9573 | 6.208648 | 5.383361 | -0.2513479 | 0.8232047 | 0.002082673
86.85518 | 5.9612 | 6.202093 | 5.383676 | -0.2408931 | 0.8163223 | 0.002095045
86.86518 | 5.9525 | 6.195641 | 5.383989 | -0.2431407 | 0.8095441 | 0.002107388
86.87518 | 5.9544 | 6.189288 | 5.384301 | -0.2348885 | 0.8028678 | 0.002119671
86.88518 | 5.9515 | 6.183034 | 5.384611 | -0.2315343 | 0.7962913 | 0.002131863
86.89517 | 5.9537 | 6.176882 | 5.384919 | -0.2231819 | 0.7898188 | 0.002143919
86.90517 | 5.9537 | 6.170817 | 5.385226 | -0.2171171 | 0.7834354 | 0.002155831
86.91517 | 5.9612 | 6.164844 | 5.385531 | -0.2036441 | 0.7771455 | 0.002167554
86.92517 | 5.9533 | 6.158961 | 5.385834 | -0.2056606 | 0.770947 | 0.00217905
86.93517 | 5.9468 | 6.153165 | 5.386136 | -0.2063646 | 0.764838 | 0.002190289
86.94517 | 5.9472 | 6.147454 | 5.386437 | -0.2002544 | 0.7588166 | 0.002201234
86.95516 | 5.9488 | 6.141833 | 5.386735 | -0.1930333 | 0.7528865 | 0.002211832
86.96516 | 5.9441 | 6.136289 | 5.387032 | -0.1921885 | 0.7470344 | 0.002222089
86.97516 | 5.9405 | 6.130824 | 5.387328 | -0.1903236 | 0.741264 | 0.002231951
86.98516 | 5.9506 | 6.125437 | 5.387622 | -0.1748368 | 0.7355738 | 0.002241384
86.99516 | 5.9547 | 6.120126 | 5.387914 | -0.1654263 | 0.7299619 | 0.002250355
87.00515 | 5.9403 | 6.114895 | 5.388205 | -0.1745955 | 0.7244319 | 0.002258826
87.01515 | 5.9429 | 6.109732 | 5.388494 | -0.1668324 | 0.7189715 | 0.00226678
87.02515 | 5.938 | 6.104641 | 5.388782 | -0.1666406 | 0.7135843 | 0.002274182
87.03515 | 5.9486 | 6.099618 | 5.389069 | -0.1510184 | 0.7082686 | 0.002281001
87.04515 | 5.942 | 6.094664 | 5.389354 | -0.152664 | 0.703023 | 0.002287212
87.05515 | 5.9441 | 6.089776 | 5.389638 | -0.1456761 | 0.6978458 | 0.002292788
87.06514 | 5.9523 | 6.084958 | 5.38992 | -0.1326579 | 0.6927406 | 0.002297704
87.07514 | 5.957 | 6.080198 | 5.3902 | -0.1231982 | 0.6876959 | 0.002301944
87.08514 | 5.9523 | 6.075501 | 5.39048 | -0.1232005 | 0.6827151 | 0.002305486
87.09514 | 5.9477 | 6.070863 | 5.390758 | -0.1231634 | 0.677797 | 0.002308312
87.10514 | 5.9462 | 6.066285 | 5.391035 | -0.1200854 | 0.6729402 | 0.002310406
87.11513 | 5.9563 | 6.06177 | 5.39131 | -0.1054697 | 0.6681479 | 0.002311753
87.12513 | 5.9587 | 6.057306 | 5.391584 | -0.09860609 | 0.6634095 | 0.002312345
87.13513 | 5.956 | 6.052898 | 5.391857 | -0.09689785 | 0.6587286 | 0.002312171
87.14513 | 5.9644 | 6.048544 | 5.392129 | -0.08414379 | 0.6541038 | 0.002311225
87.15513 | 5.9637 | 6.044243 | 5.392399 | -0.08054271 | 0.6495341 | 0.002309501
87.16513 | 5.9641 | 6.039993 | 5.392668 | -0.07589345 | 0.6450183 | 0.002306995
87.17512 | 5.9547 | 6.035799 | 5.392936 | -0.08109911 | 0.6405596 | 0.002303714
87.18512 | 5.9375 | 6.03165 | 5.393203 | -0.09415027 | 0.6361481 | 0.00229965
87.19512 | 5.9587 | 6.02755 | 5.393468 | -0.06885022 | 0.6317874 | 0.00229481
87.20512 | 5.9582 | 6.023499 | 5.393732 | -0.06529936 | 0.6274778 | 0.002289198
87.21512 | 5.9488 | 6.019494 | 5.393996 | -0.07069384 | 0.6232154 | 0.002282823
87.22511 | 5.9452 | 6.015538 | 5.394257 | -0.07033805 | 0.6190049 | 0.0022757
87.23511 | 5.9574 | 6.011623 | 5.394518 | -0.0542235 | 0.6148373 | 0.002267825
87.24511 | 5.9451 | 6.007753 | 5.394778 | -0.06265311 | 0.6107156 | 0.002259217
87.25511 | 5.9357 | 6.003926 | 5.395037 | -0.06822624 | 0.6066393 | 0.002249889
87.26511 | 5.9137 | 6.000142 | 5.395295 | -0.08644203 | 0.6026073 | 0.002239855
87.27511 | 5.9433 | 5.9964 | 5.395552 | -0.05309982 | 0.5986191 | 0.002229132
87.2851 | 5.9235 | 5.992703 | 5.395807 | -0.06920289 | 0.5946781 | 0.002217747
87.2951 | 5.9191 | 5.989042 | 5.396062 | -0.06994245 | 0.590775 | 0.002205697
87.3051 | 5.9133 | 5.985422 | 5.396315 | -0.07212189 | 0.5869134 | 0.002193012
87.3151 | 5.9245 | 5.981841 | 5.396568 | -0.05734068 | 0.5830927 | 0.00217971
87.3251 | 5.9105 | 5.978298 | 5.39682 | -0.06779816 | 0.5793123 | 0.002165813
87.33509 | 5.9051 | 5.974797 | 5.397071 | -0.06969721 | 0.5755751 | 0.002151356
87.34509 | 5.8779 | 5.97133 | 5.397321 | -0.09343043 | 0.5718733 | 0.002136335
87.35509 | 5.8976 | 5.967901 | 5.39757 | -0.07030069 | 0.56821 | 0.002120784
87.36509 | 5.8902 | 5.964508 | 5.397818 | -0.0743076 | 0.5645847 | 0.002104728
87.37509 | 5.8853 | 5.961151 | 5.398066 | -0.07585056 | 0.5609968 | 0.002088191
87.38509 | 5.8823 | 5.957829 | 5.398312 | -0.07552914 | 0.5574457 | 0.002071196
87.39508 | 5.8897 | 5.954546 | 5.398558 | -0.06484608 | 0.5539345 | 0.002053785
87.40508 | 5.8741 | 5.951295 | 5.398803 | -0.07719463 | 0.5504558 | 0.002035951
87.41508 | 5.8706 | 5.948077 | 5.399047 | -0.07747742 | 0.5470126 | 0.002017733
87.42508 | 5.8474 | 5.944894 | 5.399291 | -0.09749419 | 0.5436044 | 0.001999158
87.43508 | 5.8663 | 5.941745 | 5.399534 | -0.07544457 | 0.5402308 | 0.001980252
87.44507 | 5.8626 | 5.938631 | 5.399775 | -0.07603114 | 0.5368947 | 0.001961059
87.45507 | 5.8508 | 5.935547 | 5.400017 | -0.08474749 | 0.5335891 | 0.001941566
87.46507 | 5.8609 | 5.932496 | 5.400258 | -0.0715964 | 0.5303169 | 0.001921819
87.47507 | 5.8548 | 5.929477 | 5.400498 | -0.07467746 | 0.5270778 | 0.001901842
87.48507 | 5.8489 | 5.92649 | 5.400737 | -0.07759037 | 0.5238713 | 0.00188166
87.49507 | 5.8518 | 5.923535 | 5.400976 | -0.07173486 | 0.5206972 | 0.001861299
87.50506 | 5.8376 | 5.920614 | 5.401215 | -0.08301356 | 0.5175582 | 0.001840802
87.51506 | 5.8431 | 5.91772 | 5.401452 | -0.07462024 | 0.5144477 | 0.001820155
87.52506 | 5.8463 | 5.914858 | 5.40169 | -0.06855765 | 0.5113685 | 0.0017994
87.53506 | 5.8471 | 5.912026 | 5.401927 | -0.06492555 | 0.5083205 | 0.001778561
87.54506 | 5.8485 | 5.909224 | 5.402163 | -0.06072363 | 0.5053031 | 0.00175766
87.55505 | 5.8411 | 5.906454 | 5.402399 | -0.0653543 | 0.502319 | 0.001736739
87.56505 | 5.8498 | 5.903712 | 5.402634 | -0.05391196 | 0.4993622 | 0.00171578
87.57505 | 5.8467 | 5.900999 | 5.402869 | -0.05429905 | 0.4964352 | 0.001694822
87.58505 | 5.8323 | 5.898315 | 5.403104 | -0.06601531 | 0.4935378 | 0.001673886
87.59505 | 5.8402 | 5.895661 | 5.403338 | -0.05546058 | 0.4906696 | 0.001652991
87.60505 | 5.8402 | 5.893035 | 5.403572 | -0.05283456 | 0.4878305 | 0.001632154
87.61504 | 5.8487 | 5.89044 | 5.403805 | -0.04173967 | 0.485023 | 0.001611413
87.62504 | 5.8388 | 5.88787 | 5.404039 | -0.04907044 | 0.4822411 | 0.001590745
87.63504 | 5.8461 | 5.885329 | 5.404272 | -0.03922921 | 0.4794875 | 0.001570184
87.64504 | 5.8317 | 5.882816 | 5.404504 | -0.05111584 | 0.4767618 | 0.001549746
87.65504 | 5.8435 | 5.88033 | 5.404737 | -0.03683007 | 0.4740637 | 0.001529445
87.66503 | 5.8257 | 5.877874 | 5.404969 | -0.05217401 | 0.4713957 | 0.001509313
87.67503 | 5.8263 | 5.875443 | 5.405201 | -0.04914285 | 0.4687524 | 0.001489322
87.68503 | 5.8271 | 5.873039 | 5.405433 | -0.04593851 | 0.4661359 | 0.001469503
87.69503 | 5.8333 | 5.870661 | 5.405665 | -0.03736103 | 0.4635462 | 0.001449868
87.70503 | 5.8292 | 5.86831 | 5.405897 | -0.03910998 | 0.4609828 | 0.001430425
87.71503 | 5.8281 | 5.865985 | 5.406128 | -0.03788529 | 0.4584457 | 0.001411183
87.72502 | 5.8236 | 5.863689 | 5.40636 | -0.04008895 | 0.4559371 | 0.001392168
87.73502 | 5.8195 | 5.861416 | 5.406591 | -0.04191617 | 0.4534516 | 0.001373351
87.74502 | 5.823 | 5.859169 | 5.406823 | -0.036169 | 0.4509915 | 0.001354756
87.75502 | 5.8167 | 5.856947 | 5.407054 | -0.04024725 | 0.4485565 | 0.001336389
87.76502 | 5.8281 | 5.854751 | 5.407286 | -0.02665068 | 0.4461465 | 0.001318255
87.77501 | 5.8317 | 5.852581 | 5.407517 | -0.02088117 | 0.4437635 | 0.001300376
87.78501 | 5.8281 | 5.850434 | 5.407749 | -0.02233432 | 0.4414026 | 0.00128272
87.79501 | 5.8349 | 5.848312 | 5.407981 | -0.01341205 | 0.4390659 | 0.001265308
87.80501 | 5.8381 | 5.846214 | 5.408213 | -0.008114064 | 0.4367531 | 0.001248143
87.81501 | 5.8367 | 5.84414 | 5.408445 | -0.007440207 | 0.4344641 | 0.001231226
87.82501 | 5.8423 | 5.84209 | 5.408677 | 0.0002098392 | 0.4321984 | 0.00121456
87.835 | 5.8498 | 5.840066 | 5.408909 | 0.009734161 | 0.4299582 | 0.00119816
87.845 | 5.8479 | 5.838063 | 5.409142 | 0.009837113 | 0.4277386 | 0.001181997
87.855 | 5.861 | 5.836083 | 5.409375 | 0.02491682 | 0.4255418 | 0.001166085
87.865 | 5.8583 | 5.834126 | 5.409609 | 0.02417357 | 0.4233675 | 0.001150426
87.875 | 5.8695 | 5.832192 | 5.409842 | 0.0373075 | 0.4212153 | 0.001135017
87.88499 | 5.8631 | 5.830283 | 5.410076 | 0.03281707 | 0.4190872 | 0.001119873
87.89499 | 5.8654 | 5.828394 | 5.41031 | 0.03700612 | 0.4169787 | 0.001104964
87.90499 | 5.8708 | 5.826527 | 5.410545 | 0.04427303 | 0.4148918 | 0.001090303
87.91499 | 5.8693 | 5.824682 | 5.41078 | 0.04461804 | 0.412826 | 0.001075887
87.92499 | 5.8673 | 5.822859 | 5.411016 | 0.04444134 | 0.4107813 | 0.001061716
87.93498 | 5.8729 | 5.821059 | 5.411251 | 0.05184106 | 0.4087597 | 0.0010478
87.94498 | 5.8746 | 5.819278 | 5.411488 | 0.05532159 | 0.4067563 | 0.001034111
87.95498 | 5.8713 | 5.817519 | 5.411725 | 0.05378105 | 0.4047732 | 0.001020658
87.96498 | 5.8705 | 5.81578 | 5.411963 | 0.05471965 | 0.4028102 | 0.00100744
87.97498 | 5.8537 | 5.814062 | 5.412201 | 0.03963756 | 0.4008671 | 0.0009944539
87.98498 | 5.8637 | 5.812365 | 5.41244 | 0.05133499 | 0.3989436 | 0.0009816967
87.99497 | 5.8567 | 5.810689 | 5.412679 | 0.04601056 | 0.3970413 | 0.0009691774
88.00497 | 5.8589 | 5.809032 | 5.412919 | 0.0498677 | 0.3951563 | 0.0009568687
88.01497 | 5.854 | 5.807395 | 5.41316 | 0.046605 | 0.3932903 | 0.0009447794
88.02497 | 5.853 | 5.805777 | 5.413401 | 0.0472226 | 0.391443 | 0.0009329068
88.03497 | 5.8495 | 5.804179 | 5.413644 | 0.04532073 | 0.3896143 | 0.000921247
88.04496 | 5.841 | 5.802602 | 5.413887 | 0.03839806 | 0.3878056 | 0.0009098082
88.05496 | 5.8418 | 5.801042 | 5.41413 | 0.04075786 | 0.3860131 | 0.0008985645
88.06496 | 5.8388 | 5.799501 | 5.414375 | 0.03929877 | 0.3842386 | 0.0008875237
88.07496 | 5.8372 | 5.797979 | 5.414621 | 0.03922096 | 0.3824816 | 0.0008766826
88.08496 | 5.8416 | 5.796475 | 5.414867 | 0.04512463 | 0.3807421 | 0.0008660375
88.09496 | 5.838 | 5.79499 | 5.415115 | 0.04300997 | 0.3790199 | 0.0008555852
88.10495 | 5.8324 | 5.793524 | 5.415363 | 0.03887573 | 0.3773163 | 0.0008453322
88.11495 | 5.8334 | 5.792075 | 5.415612 | 0.04132499 | 0.3756278 | 0.0008352547
88.12495 | 5.8268 | 5.790644 | 5.415862 | 0.03615647 | 0.3739559 | 0.0008253599
88.13495 | 5.8303 | 5.78923 | 5.416114 | 0.04107037 | 0.3723003 | 0.000815644
88.14495 | 5.8195 | 5.787833 | 5.416366 | 0.03166685 | 0.3706609 | 0.0008061038
88.15494 | 5.8299 | 5.786455 | 5.416619 | 0.0434448 | 0.369039 | 0.000796745
88.16494 | 5.8276 | 5.785093 | 5.416874 | 0.04250706 | 0.3674313 | 0.000787546
88.17494 | 5.8202 | 5.783748 | 5.41713 | 0.03645243 | 0.3658392 | 0.0007785128
88.18494 | 5.8216 | 5.782419 | 5.417387 | 0.03918114 | 0.3642623 | 0.0007696422
88.19494 | 5.8231 | 5.781107 | 5.417645 | 0.04199336 | 0.3627006 | 0.0007609308
88.20494 | 5.8122 | 5.779811 | 5.417905 | 0.03238925 | 0.3611538 | 0.0007523756
88.21493 | 5.8126 | 5.778532 | 5.418165 | 0.03406779 | 0.3596231 | 0.0007439815
88.22493 | 5.8179 | 5.777268 | 5.418427 | 0.04063163 | 0.3581054 | 0.0007357291
88.23493 | 5.8101 | 5.77602 | 5.418691 | 0.03407973 | 0.356602 | 0.0007276236
88.24493 | 5.8078 | 5.774788 | 5.418955 | 0.03301224 | 0.3551127 | 0.0007196619
88.25493 | 5.8119 | 5.773571 | 5.419222 | 0.03832937 | 0.3536372 | 0.0007118412
88.26492 | 5.8011 | 5.77237 | 5.419489 | 0.02873012 | 0.3521767 | 0.000704166
88.27492 | 5.796 | 5.771183 | 5.419758 | 0.02481708 | 0.3507282 | 0.0006966184
88.28492 | 5.7917 | 5.770011 | 5.420029 | 0.0216892 | 0.3492929 | 0.0006892033
88.29492 | 5.7921 | 5.768853 | 5.420301 | 0.02324667 | 0.3478706 | 0.0006819177
88.30492 | 5.7908 | 5.76771 | 5.420575 | 0.02308973 | 0.346461 | 0.0006747592
88.31492 | 5.791 | 5.766581 | 5.42085 | 0.02441856 | 0.3450639 | 0.0006677249
88.32491 | 5.7918 | 5.765468 | 5.421126 | 0.02633224 | 0.3436805 | 0.000660819
88.33491 | 5.7824 | 5.764367 | 5.421405 | 0.01803315 | 0.3423078 | 0.0006540255
88.34491 | 5.7825 | 5.76328 | 5.421685 | 0.01922045 | 0.3409469 | 0.0006473485
88.35491 | 5.7912 | 5.762206 | 5.421967 | 0.02899431 | 0.3395976 | 0.0006407858
88.36491 | 5.7752 | 5.761145 | 5.422251 | 0.01405493 | 0.3382597 | 0.0006343348
88.3749 | 5.7936 | 5.760099 | 5.422536 | 0.0335015 | 0.3369342 | 0.0006279993
88.3849 | 5.7903 | 5.759064 | 5.422824 | 0.03123624 | 0.3356183 | 0.0006217648
88.3949 | 5.793 | 5.758042 | 5.423113 | 0.03495838 | 0.3343131 | 0.000615635
88.4049 | 5.794 | 5.757032 | 5.423404 | 0.03696806 | 0.3330183 | 0.0006096079
88.4149 | 5.7981 | 5.756034 | 5.423697 | 0.04206555 | 0.3317337 | 0.0006036812
88.4249 | 5.7994 | 5.755049 | 5.423992 | 0.04435102 | 0.3304591 | 0.0005978529
88.43489 | 5.799 | 5.754076 | 5.424289 | 0.04492374 | 0.3291954 | 0.0005921263
88.44489 | 5.7998 | 5.753114 | 5.424588 | 0.04668583 | 0.3279399 | 0.0005864883
88.45489 | 5.8078 | 5.752163 | 5.424889 | 0.05563652 | 0.3266937 | 0.0005809426
88.46489 | 5.8017 | 5.751224 | 5.425192 | 0.05047604 | 0.3254564 | 0.0005754871
88.47489 | 5.8024 | 5.750295 | 5.425497 | 0.05210455 | 0.324228 | 0.00057012
88.48488 | 5.8125 | 5.749379 | 5.425805 | 0.06312143 | 0.3230092 | 0.0005648446
88.49488 | 5.8052 | 5.748471 | 5.426114 | 0.05672858 | 0.3217976 | 0.0005596487
88.50488 | 5.8002 | 5.747575 | 5.426426 | 0.05262537 | 0.320594 | 0.0005545356
88.51488 | 5.7988 | 5.746688 | 5.42674 | 0.05211193 | 0.3193983 | 0.0005495038
88.52488 | 5.8011 | 5.745812 | 5.427057 | 0.05528845 | 0.3182102 | 0.0005445514
88.53488 | 5.7999 | 5.744945 | 5.427376 | 0.05495515 | 0.3170296 | 0.0005396769
88.54487 | 5.8008 | 5.744089 | 5.427696 | 0.05671133 | 0.3158573 | 0.0005348832
88.55487 | 5.8022 | 5.743241 | 5.42802 | 0.05895888 | 0.3146909 | 0.0005301594
88.56487 | 5.7913 | 5.742403 | 5.428346 | 0.04889711 | 0.3135313 | 0.0005255086
88.57487 | 5.7993 | 5.741574 | 5.428675 | 0.05772614 | 0.3123783 | 0.0005209295
88.58487 | 5.7897 | 5.740754 | 5.429006 | 0.04894615 | 0.3112317 | 0.0005164203
88.59486 | 5.7845 | 5.739944 | 5.429339 | 0.0445565 | 0.3100926 | 0.0005119841
88.60486 | 5.7954 | 5.739141 | 5.429675 | 0.0562589 | 0.3089583 | 0.0005076108
88.61486 | 5.7863 | 5.738347 | 5.430014 | 0.04795266 | 0.3078301 | 0.0005033033
88.62486 | 5.7907 | 5.737562 | 5.430355 | 0.05313788 | 0.3067076 | 0.0004990602
88.63486 | 5.7864 | 5.736785 | 5.4307 | 0.04961472 | 0.3055907 | 0.0004948804
88.64486 | 5.7885 | 5.736017 | 5.431047 | 0.05248326 | 0.3044794 | 0.0004907624
88.65485 | 5.7822 | 5.735257 | 5.431396 | 0.0469426 | 0.3033747 | 0.000486709
88.66485 | 5.7873 | 5.734505 | 5.431748 | 0.05279481 | 0.302274 | 0.000482711
88.67485 | 5.7816 | 5.733761 | 5.432104 | 0.04783897 | 0.3011784 | 0.0004787712
88.68485 | 5.7864 | 5.733025 | 5.432462 | 0.05337513 | 0.3000879 | 0.0004748885
88.69485 | 5.7862 | 5.732297 | 5.432823 | 0.05390335 | 0.2990023 | 0.0004710617
88.70484 | 5.7839 | 5.731577 | 5.433187 | 0.05232303 | 0.2979226 | 0.0004672933
88.71484 | 5.7829 | 5.730864 | 5.433554 | 0.05203553 | 0.2968467 | 0.0004635749
88.72484 | 5.7917 | 5.73016 | 5.433924 | 0.06154022 | 0.2957755 | 0.0004599091
88.73484 | 5.7809 | 5.729463 | 5.434298 | 0.05143712 | 0.2947089 | 0.0004562949
88.74484 | 5.7865 | 5.728774 | 5.434674 | 0.05772625 | 0.293647 | 0.0004527314
88.75484 | 5.787 | 5.728092 | 5.435054 | 0.05890763 | 0.2925895 | 0.0004492174
88.76483 | 5.7856 | 5.727419 | 5.435436 | 0.05818054 | 0.2915377 | 0.0004457556
88.77483 | 5.7838 | 5.726754 | 5.435822 | 0.05704639 | 0.2904893 | 0.0004423378
88.78483 | 5.7943 | 5.726096 | 5.436211 | 0.06820445 | 0.2894454 | 0.0004389669
88.79483 | 5.7808 | 5.725445 | 5.436604 | 0.05535472 | 0.2884059 | 0.0004356417
88.80483 | 5.7821 | 5.724803 | 5.437 | 0.05729718 | 0.2873708 | 0.0004323616
88.81482 | 5.788 | 5.724169 | 5.437399 | 0.0638312 | 0.2863411 | 0.0004291286
88.82482 | 5.7776 | 5.723542 | 5.437801 | 0.05405794 | 0.2853148 | 0.0004259358
88.83482 | 5.7794 | 5.722923 | 5.438208 | 0.0564768 | 0.2842929 | 0.0004227855
88.84482 | 5.7895 | 5.722312 | 5.438617 | 0.06718767 | 0.2832754 | 0.0004196768
88.85482 | 5.7773 | 5.721709 | 5.439031 | 0.05559059 | 0.2822623 | 0.000416609
88.86482 | 5.78 | 5.721115 | 5.439447 | 0.05888543 | 0.2812536 | 0.0004135813
88.87481 | 5.7828 | 5.720528 | 5.439868 | 0.06227161 | 0.2802503 | 0.0004105959
88.88481 | 5.7745 | 5.71995 | 5.440292 | 0.05455022 | 0.2792504 | 0.0004076462
88.89481 | 5.7694 | 5.719379 | 5.44072 | 0.05002064 | 0.278255 | 0.0004047344
88.90481 | 5.7774 | 5.718817 | 5.441151 | 0.05858279 | 0.2772641 | 0.0004018597
88.91481 | 5.7695 | 5.718263 | 5.441587 | 0.05123661 | 0.2762776 | 0.0003990217
88.9248 | 5.7745 | 5.717718 | 5.442026 | 0.05678154 | 0.2752966 | 0.0003962223
88.9348 | 5.765 | 5.717181 | 5.442469 | 0.0478185 | 0.2743193 | 0.0003934553
88.9448 | 5.774 | 5.716653 | 5.442916 | 0.05734693 | 0.2733465 | 0.000390723
88.9548 | 5.7638 | 5.716133 | 5.443367 | 0.04766674 | 0.2723783 | 0.0003880246
88.9648 | 5.7697 | 5.715622 | 5.443822 | 0.05407789 | 0.2714147 | 0.0003853596
88.9748 | 5.7642 | 5.71512 | 5.444281 | 0.04908026 | 0.2704558 | 0.0003827273
88.98479 | 5.7634 | 5.714627 | 5.444744 | 0.04877332 | 0.2695026 | 0.0003801306
88.99479 | 5.7698 | 5.714142 | 5.445211 | 0.05565797 | 0.2685532 | 0.0003775621
89.00479 | 5.7687 | 5.713666 | 5.445683 | 0.05503363 | 0.2676085 | 0.0003750247
89.01479 | 5.7538 | 5.7132 | 5.446159 | 0.04060025 | 0.2666686 | 0.0003725179
89.02479 | 5.7771 | 5.712742 | 5.446639 | 0.06435774 | 0.2657335 | 0.0003700411
89.03478 | 5.7579 | 5.712294 | 5.447123 | 0.04560559 | 0.2648043 | 0.0003675961
89.04478 | 5.7654 | 5.711855 | 5.447611 | 0.05354457 | 0.263879 | 0.0003651777
89.05478 | 5.7546 | 5.711426 | 5.448104 | 0.04317418 | 0.2629587 | 0.0003627878
89.06478 | 5.769 | 5.711006 | 5.448602 | 0.05799435 | 0.2620434 | 0.000360426
89.07478 | 5.7578 | 5.710595 | 5.449104 | 0.04720501 | 0.261133 | 0.0003580916
89.08478 | 5.761 | 5.710194 | 5.44961 | 0.05080607 | 0.2602277 | 0.0003557843
89.09477 | 5.7672 | 5.709803 | 5.450121 | 0.05739709 | 0.2593284 | 0.0003535058
89.10477 | 5.7583 | 5.709421 | 5.450637 | 0.04887876 | 0.2584332 | 0.0003512512
89.11477 | 5.7526 | 5.709049 | 5.451157 | 0.04355064 | 0.2575432 | 0.0003490224
89.12477 | 5.757 | 5.708687 | 5.451682 | 0.04831267 | 0.2566582 | 0.0003468189
89.13477 | 5.7593 | 5.708334 | 5.452212 | 0.05096582 | 0.2557785 | 0.0003435706
89.14476 | 5.7587 | 5.707992 | 5.452746 | 0.05070758 | 0.2549047 | 0.0003414191
89.15476 | 5.7534 | 5.70766 | 5.453286 | 0.04573963 | 0.2540353 | 0.0003392895
89.16476 | 5.7592 | 5.707338 | 5.45383 | 0.05186154 | 0.2531711 | 0.0003371836
89.17476 | 5.749 | 5.707027 | 5.45438 | 0.04197329 | 0.2523121 | 0.000335101
89.18476 | 5.7486 | 5.706725 | 5.454934 | 0.04187481 | 0.2514583 | 0.0003330413
89.19476 | 5.7346 | 5.706434 | 5.455493 | 0.02816604 | 0.2506098 | 0.0003310042
89.20475 | 5.7575 | 5.706153 | 5.456057 | 0.05134665 | 0.2497673 | 0.0003289921
89.21475 | 5.759 | 5.705883 | 5.456627 | 0.05311717 | 0.2489293 | 0.0003269984
89.22475 | 5.7536 | 5.705623 | 5.457201 | 0.04797731 | 0.2480964 | 0.0003250268
89.23475 | 5.748 | 5.705373 | 5.457781 | 0.04262697 | 0.2472688 | 0.0003230765
89.24475 | 5.7598 | 5.705133 | 5.458366 | 0.05466665 | 0.2464464 | 0.0003206121
89.25474 | 5.7316 | 5.704905 | 5.458956 | 0.0266951 | 0.24563 | 0.0003187059
89.26474 | 5.7572 | 5.704687 | 5.459552 | 0.05251314 | 0.244818 | 0.0003168173
89.27474 | 5.767 | 5.704479 | 5.460153 | 0.06252056 | 0.2440112 | 0.0003149486
89.28474 | 5.7611 | 5.704283 | 5.46076 | 0.05681734 | 0.2432096 | 0.0003130996
89.29474 | 5.771 | 5.704097 | 5.461372 | 0.06690346 | 0.2424131 | 0.0003112698
89.30474 | 5.7644 | 5.703921 | 5.46199 | 0.06047887 | 0.2416217 | 0.0003094591
89.31473 | 5.7648 | 5.703754 | 5.462613 | 0.06104624 | 0.2408334 | 0.0003076689
89.32473 | 5.7728 | 5.7036 | 5.463242 | 0.06920019 | 0.2400523 | 0.0003058952
89.33473 | 5.7686 | 5.703457 | 5.463876 | 0.06514333 | 0.2392762 | 0.0003041397
89.34473 | 5.7851 | 5.703324 | 5.464517 | 0.08177566 | 0.2385052 | 0.0003024022
89.35473 | 5.7797 | 5.703203 | 5.465163 | 0.07649717 | 0.2377392 | 0.0003006822
89.36472 | 5.7759 | 5.703092 | 5.465814 | 0.07280778 | 0.2369789 | 0.0002989811
89.37472 | 5.7975 | 5.702992 | 5.466472 | 0.0945076 | 0.2362229 | 0.0002972956
89.38472 | 5.7685 | 5.702903 | 5.467136 | 0.06559653 | 0.2354717 | 0.0002956269
89.39472 | 5.7859 | 5.702825 | 5.467806 | 0.08307458 | 0.2347255 | 0.0002939749
89.40472 | 5.7867 | 5.702758 | 5.468482 | 0.08394168 | 0.2339841 | 0.0002923392
89.41472 | 5.7859 | 5.702702 | 5.469164 | 0.08319786 | 0.2332476 | 0.0002907196
89.42471 | 5.7686 | 5.702655 | 5.469851 | 0.06594451 | 0.2325151 | 0.0002891177
89.43471 | 5.79 | 5.702621 | 5.470546 | 0.0873788 | 0.2317881 | 0.0002875297
89.44471 | 5.782 | 5.702598 | 5.471246 | 0.07940213 | 0.2310658 | 0.0002859572
89.45471 | 5.7784 | 5.702586 | 5.471953 | 0.07581424 | 0.2303484 | 0.0002843999
89.46471 | 5.7897 | 5.702584 | 5.472666 | 0.08711579 | 0.2296352 | 0.0002828576
89.4747 | 5.7836 | 5.702594 | 5.473385 | 0.08100615 | 0.2289275 | 0.0002813316
89.4847 | 5.7888 | 5.702615 | 5.474111 | 0.08618546 | 0.2282236 | 0.0002798187
89.4947 | 5.7834 | 5.702646 | 5.474844 | 0.08075373 | 0.2275243 | 0.0002783202
89.5047 | 5.7948 | 5.702689 | 5.475583 | 0.09211095 | 0.2268295 | 0.0002768359
89.5147 | 5.8054 | 5.702743 | 5.476328 | 0.1026571 | 0.2261392 | 0.0002753656
89.5247 | 5.8056 | 5.702808 | 5.477081 | 0.1027922 | 0.2254532 | 0.0002739092
89.53469 | 5.7834 | 5.702884 | 5.477839 | 0.080516 | 0.2247726 | 0.0002724677
89.54469 | 5.8133 | 5.702971 | 5.478605 | 0.1103289 | 0.2240953 | 0.0002710383
89.55469 | 5.8148 | 5.703069 | 5.479377 | 0.1117307 | 0.2234223 | 0.0002696221
89.56469 | 5.815 | 5.703179 | 5.480157 | 0.1118214 | 0.2227536 | 0.0002682189
89.57469 | 5.8273 | 5.703299 | 5.480943 | 0.1240009 | 0.2220891 | 0.0002668287
89.58468 | 5.8244 | 5.703431 | 5.481736 | 0.1209695 | 0.2214293 | 0.0002654526
89.59468 | 5.8361 | 5.703573 | 5.482536 | 0.1325266 | 0.2207731 | 0.0002640876
89.60468 | 5.82 | 5.703727 | 5.483344 | 0.1162727 | 0.220121 | 0.000262735
89.61468 | 5.8407 | 5.703893 | 5.484158 | 0.1368075 | 0.2194729 | 0.0002613947
89.62468 | 5.8337 | 5.704069 | 5.48498 | 0.1296312 | 0.2188288 | 0.0002600664
89.63468 | 5.8511 | 5.704256 | 5.485809 | 0.1468435 | 0.2181888 | 0.00025875
89.64467 | 5.8483 | 5.704455 | 5.486644 | 0.1438449 | 0.2175532 | 0.0002574466
89.65467 | 5.8514 | 5.704665 | 5.487488 | 0.1467348 | 0.2169209 | 0.0002561535
89.66467 | 5.8572 | 5.704887 | 5.488339 | 0.1523134 | 0.2162926 | 0.0002548719
89.67467 | 5.8445 | 5.705119 | 5.489198 | 0.1393808 | 0.215668 | 0.0002536016
89.68467 | 5.863 | 5.705363 | 5.490064 | 0.1576368 | 0.2150472 | 0.0002523424
89.69466 | 5.8658 | 5.705618 | 5.490936 | 0.1601818 | 0.2144307 | 0.0002510955
89.70466 | 5.8627 | 5.705885 | 5.491818 | 0.1568151 | 0.2138173 | 0.0002498581
89.71466 | 5.8745 | 5.706163 | 5.492707 | 0.1683371 | 0.2132077 | 0.0002486316
89.72466 | 5.8657 | 5.706452 | 5.493603 | 0.1592477 | 0.2126016 | 0.0002474156
89.73466 | 5.8709 | 5.706753 | 5.494508 | 0.1641469 | 0.2119992 | 0.0002462101
89.74466 | 5.879 | 5.707065 | 5.49542 | 0.1719347 | 0.2114003 | 0.0002450148
89.75465 | 5.8774 | 5.707389 | 5.496339 | 0.1700113 | 0.2108056 | 0.000243831
89.76465 | 5.8872 | 5.707724 | 5.497267 | 0.1794762 | 0.2102138 | 0.000242656
89.77465 | 5.883 | 5.70807 | 5.498204 | 0.1749296 | 0.2096254 | 0.000241491
89.78465 | 5.8949 | 5.708429 | 5.499148 | 0.1864714 | 0.2090405 | 0.0002403358
89.79465 | 5.8866 | 5.708798 | 5.5001 | 0.1778016 | 0.208459 | 0.0002391904
89.80464 | 5.8987 | 5.709179 | 5.50106 | 0.1895208 | 0.2078813 | 0.0002380556
89.81464 | 5.9012 | 5.709572 | 5.502029 | 0.1916279 | 0.2073065 | 0.0002369291
89.82464 | 5.9111 | 5.709977 | 5.503006 | 0.2011234 | 0.2067349 | 0.0002358121
89.83464 | 5.9097 | 5.710393 | 5.503991 | 0.1993073 | 0.2061666 | 0.0002347042
89.84464 | 5.9255 | 5.710821 | 5.504985 | 0.2146795 | 0.2056016 | 0.0002336055
89.85464 | 5.9178 | 5.71126 | 5.505988 | 0.20654 | 0.2050398 | 0.0002325158
89.86463 | 5.9341 | 5.711711 | 5.506998 | 0.2223892 | 0.2044817 | 0.000231436
89.87463 | 5.9516 | 5.712174 | 5.508017 | 0.2394261 | 0.2039262 | 0.000230364
89.88463 | 5.961 | 5.712649 | 5.509046 | 0.2483513 | 0.2033738 | 0.0002293007
89.89463 | 5.9776 | 5.713135 | 5.510082 | 0.2644647 | 0.2028245 | 0.000228246
89.90463 | 5.9891 | 5.713634 | 5.511128 | 0.2754663 | 0.2022783 | 0.0002271997
89.91462 | 5.9999 | 5.714143 | 5.512182 | 0.2857565 | 0.2017355 | 0.0002261629
89.92462 | 6.0129 | 5.714666 | 5.513245 | 0.2982343 | 0.2011953 | 0.0002251333
89.93462 | 6.043 | 5.7152 | 5.514318 | 0.3278001 | 0.2006581 | 0.000224112
89.94462 | 6.0448 | 5.715746 | 5.515399 | 0.3290539 | 0.2001238 | 0.0002230987
89.95462 | 6.0712 | 5.716304 | 5.51649 | 0.3548958 | 0.1995924 | 0.0002220934
89.96462 | 6.0805 | 5.716874 | 5.517589 | 0.3636256 | 0.1990639 | 0.0002210961
89.97461 | 6.0895 | 5.717456 | 5.518697 | 0.3720438 | 0.1985389 | 0.0002201075
89.98461 | 6.1013 | 5.718051 | 5.519815 | 0.3832494 | 0.1980161 | 0.0002191257
89.99461 | 6.1187 | 5.718657 | 5.520943 | 0.4000428 | 0.1974961 | 0.0002181516