## Summary
Parameter | Mo2C_Pbcn_fixed | Mo_Im3m_fixed I m -3 m
Sample | M23.txt | M23.txt
Method | GSAS-II | GSAS-II
Phase name | Mo2C_Pbcn_fixed | Mo_Im3m_fixed I m -3 m
COD / MP ID | manual | manual
Formula | Mo8 C4 | Mo2
Space group
Space group # | 60 | 229
Crystal system | orthorhombic | cubic
a (Å) | 4.74235 | 3.51352
b (Å) | 6.01287 | 3.51352
c (Å) | 5.20552 | 3.51352
α (°) | 90 | 90
β (°) | 90 | 90
γ (°) | 90 | 90
Volume (A^3) | 148.43626 | 43.37369
da/a0 (%) | -0.247 | 0
db/b0 (%) | -1.047 | 0
dc/c0 (%) | -0.686 | 0
dV/V0 (%) | -1.969 | 0
Weight fraction (%) | 100 | 0
GSAS-II mass weight fraction (%) | 100 | 0
Weight fraction ± (%) | 505.03 | 505.03
Weight fraction error source | integrated_phase_area_full_covariance+binary_closure | integrated_phase_area_full_covariance+binary_closure
Weight fraction propagated sigma (%) | 505.028 | 505.028
Weight fraction systematic floor (%) | 2 | 1
Weight fraction method | integrated_phase_pattern_area | integrated_phase_pattern_area
Integrated phase fraction (%) | 100 | 0
Integrated - wt fraction (percentage points) | 0 | 0
Integrated phase fraction method | primary_quant_from_refined_phase_envelope | primary_quant_from_refined_phase_envelope
Crystallite size (nm) | 1000 | 1000
Crystallite size source | gsas_hap_size | gsas_hap_size
Scale factor | 302.26747 | 0
Scale factor sigma | 0.88587702 | 1.54505322
Scale factor sigma (%) | 0.293 | 154505322239974.9
Scale factor sigma source | gsas_covariance | gsas_covariance
Scale * phase mass value | 246518.5 | 0
Legacy mass-weighted scale value | 246518.5 | 0
U (Caglioti) | 0.01489 | 0.01489
V (Caglioti) | -0.01538 | -0.01538
W (Caglioti) | 0.00566 | 0.00566
X (Lorentzian) | 0 | 0
Y (Lorentzian) | 0.82282 | 0.82282
η at strongest | 0.998 | 0.997
FWHM (°) | 0.8768 | 0.9743
FWHM reference 2theta (deg) | 39.4 | 64.31
FWHM reference hkl | [1, 2, 1] | [1, 1, 0]
N reflections | 20 | 5
Seeded by | gsas2 | gsas2
Zero shift (°) | -0.08139 | -0.08139
Rwp (%) | 4.76 | 4.76
Rp (%) | 3.76 | 3.76
χ² | 27.904 | 27.904
GoF | 5.282 | 5.282

## Plot Data
2theta | Y_obs | Y_calc | Background | Residual | Mo2C_Pbcn_fixed | Mo_Im3m_fixed I m -3 m | Mo2C_Pbcn_fixed peak 2θ | Mo2C_Pbcn_fixed [hkl] | Mo_Im3m_fixed I m -3 m peak 2θ | Mo_Im3m_fixed I m -3 m [hkl]
10 | 31597.7852 | 32806.23 | 32806.21 | -1208.443 | 0 | 0 | 34.42 | [021] | 36.124 | [110]
10.01 | 31458.1582 | 32779.67 | 32779.65 | -1321.513 | 0 | 0 | 34.429 | [002] | 52.012 | [200]
10.02 | 30810.752 | 32753.13 | 32753.11 | -1942.378 | 0 | 0 | 37.913 | [200] | 64.961 | [211]
10.03 | 31533.7246 | 32726.6 | 32726.58 | -1192.878 | 0 | 0 | 39.452 | [121] | 76.645 | [220]
10.04 | 31860.3379 | 32700.09 | 32700.07 | -839.7534 | 0 | 0 | 39.46 | [102] | 87.78 | [310]
10.05 | 31530.8926 | 32673.59 | 32673.57 | -1142.702 | 0 | 0 | 52.131 | [221]
10.06 | 31482.6016 | 32647.11 | 32647.09 | -1164.511 | 0 | 0 | 52.137 | [202]
10.07 | 31923.2988 | 32620.65 | 32620.63 | -697.3475 | 0 | 0 | 61.65 | [040]
10.08 | 32421.9668 | 32594.19 | 32594.17 | -172.2281 | 0 | 0 | 61.668 | [023]
10.09 | 32684.6191 | 32567.76 | 32567.74 | 116.8605 | 0 | 0 | 69.51 | [321]
10.1 | 32185.5977 | 32541.34 | 32541.32 | -355.7398 | 0 | 0 | 69.516 | [302]
10.11 | 31843.1699 | 32514.93 | 32514.91 | -671.7616 | 0 | 0 | 72.562 | [042]
10.12 | 31591.1016 | 32488.54 | 32488.52 | -897.4392 | 0 | 0 | 72.583 | [004]
10.13 | 30889.1152 | 32462.17 | 32462.14 | -1573.05 | 0 | 0 | 74.705 | [240]
10.14 | 30242.9316 | 32435.81 | 32435.78 | -2192.874 | 0 | 0 | 74.721 | [223]
10.15 | 30740.2324 | 32409.46 | 32409.44 | -1669.228 | 0 | 0 | 75.705 | [142]
10.16 | 31375.3008 | 32383.13 | 32383.11 | -1007.83 | 0 | 0 | 75.726 | [104]
10.17 | 31635.6113 | 32356.82 | 32356.8 | -721.2051 | 0 | 0 | 81.038 | [400]
10.18 | 32144.5449 | 32330.52 | 32330.5 | -185.9726 | 0 | 0 | 84.916 | [242]
10.19 | 31548.1855 | 32304.23 | 32304.21 | -756.0485 | 0 | 0 | 84.936 | [204]
10.2 | 32041.623 | 32277.97 | 32277.95 | -236.3429 | 0 | 0
10.21 | 32285.3027 | 32251.71 | 32251.69 | 33.58945 | 0 | 0
10.22 | 30938.9453 | 32225.48 | 32225.46 | -1286.531 | 0 | 0
10.23 | 30357.625 | 32199.25 | 32199.23 | -1841.629 | 0 | 0
10.24 | 31113.8066 | 32173.05 | 32173.03 | -1059.242 | 0 | 0
10.25 | 31448.7148 | 32146.86 | 32146.84 | -698.1427 | 0 | 0
10.26 | 31531.8535 | 32120.68 | 32120.66 | -588.8288 | 0 | 0
10.27 | 31887.5625 | 32094.52 | 32094.5 | -206.9603 | 0 | 0
10.28 | 31377.291 | 32068.38 | 32068.36 | -691.0878 | 0 | 0
10.29 | 30381.4336 | 32042.25 | 32042.23 | -1660.817 | 0 | 0
10.3 | 30817.0059 | 32016.14 | 32016.12 | -1199.132 | 0 | 0
10.31 | 31284.9512 | 31990.04 | 31990.02 | -705.0896 | 0 | 0
10.32 | 31871.9453 | 31963.96 | 31963.94 | -92.01414 | 0 | 0
10.33 | 31725.918 | 31937.89 | 31937.87 | -211.9758 | 0 | 0
10.34 | 31175.8516 | 31911.84 | 31911.82 | -735.9923 | 0 | 0
10.35 | 30865.0215 | 31885.81 | 31885.79 | -1020.788 | 0 | 0
10.36 | 29851.5215 | 31859.79 | 31859.77 | -2008.27 | 0 | 0
10.37 | 30437.1289 | 31833.79 | 31833.77 | -1396.66 | 0 | 0
10.38 | 30663.1035 | 31807.8 | 31807.78 | -1144.699 | 0 | 0
10.39 | 31414.2988 | 31781.83 | 31781.81 | -367.5324 | 0 | 0
10.4 | 31574.791 | 31755.88 | 31755.85 | -181.0852 | 0 | 0
10.41 | 32070.9102 | 31729.94 | 31729.92 | 340.9732 | 0 | 0
10.42 | 31479.7285 | 31704.01 | 31703.99 | -224.2853 | 0 | 0
10.43 | 30917.7129 | 31678.11 | 31678.09 | -760.3936 | 0 | 0
10.44 | 29870.2266 | 31652.22 | 31652.19 | -1781.989 | 0 | 0
10.45 | 29961.4434 | 31626.34 | 31626.32 | -1664.896 | 0 | 0
10.46 | 30829.2402 | 31600.48 | 31600.46 | -771.2401 | 0 | 0
10.47 | 30770.8672 | 31574.64 | 31574.62 | -803.7698 | 0 | 0
10.48 | 30114.3633 | 31548.81 | 31548.79 | -1434.446 | 0 | 0
10.49 | 31185.8887 | 31523 | 31522.98 | -337.1096 | 0 | 0
10.5 | 31106.8281 | 31497.2 | 31497.18 | -390.375 | 0 | 0
10.51 | 30392.4551 | 31471.42 | 31471.4 | -1078.969 | 0 | 0
10.52 | 30863.6836 | 31445.66 | 31445.64 | -581.9774 | 0 | 0
10.53 | 30891.8438 | 31419.91 | 31419.89 | -528.0703 | 0 | 0
10.54 | 29969.4668 | 31394.18 | 31394.16 | -1424.717 | 0 | 0
10.55 | 30360.5469 | 31368.47 | 31368.45 | -1007.922 | 0 | 0
10.56 | 30832.4746 | 31342.77 | 31342.75 | -510.296 | 0 | 0
10.57 | 30775.7988 | 31317.09 | 31317.07 | -541.2896 | 0 | 0
10.58 | 30992.4648 | 31291.42 | 31291.4 | -298.9578 | 0 | 0
10.59 | 30647.3672 | 31265.77 | 31265.75 | -618.4058 | 0 | 0
10.6 | 31246.7676 | 31240.14 | 31240.12 | 6.627987 | 0 | 0
10.61 | 31145.9473 | 31214.52 | 31214.5 | -68.57527 | 0 | 0
10.62 | 30558.7246 | 31188.92 | 31188.9 | -630.1972 | 0 | 0
10.63 | 30441.0273 | 31163.34 | 31163.32 | -722.3102 | 0 | 0
10.64 | 31132.7969 | 31137.77 | 31137.75 | -4.972531 | 0 | 0
10.65 | 32169.1914 | 31112.22 | 31112.2 | 1056.974 | 0 | 0
10.66 | 30885.3496 | 31086.68 | 31086.66 | -201.3329 | 0 | 0
10.67 | 31062.6875 | 31061.16 | 31061.14 | 1.523835 | 0 | 0
10.68 | 31103.002 | 31035.66 | 31035.64 | 67.34075 | 0 | 0
10.69 | 30499.2871 | 31010.18 | 31010.15 | -510.8882 | 0 | 0
10.7 | 30020.5312 | 30984.71 | 30984.68 | -964.1746 | 0 | 0
10.71 | 29682.1914 | 30959.25 | 30959.23 | -1277.061 | 0 | 0
10.72 | 29296.8594 | 30933.82 | 30933.79 | -1636.957 | 0 | 0
10.73 | 29631.5742 | 30908.4 | 30908.37 | -1276.822 | 0 | 0
10.74 | 30697.8359 | 30882.99 | 30882.97 | -185.157 | 0 | 0
10.75 | 31156.2656 | 30857.61 | 30857.58 | 298.6596 | 0 | 0
10.76 | 29963.3301 | 30832.24 | 30832.21 | -868.9056 | 0 | 0
10.77 | 29100.9785 | 30806.88 | 30806.86 | -1705.904 | 0 | 0
10.78 | 29154.7109 | 30781.54 | 30781.52 | -1626.834 | 0 | 0
10.79 | 29902.8809 | 30756.22 | 30756.2 | -853.3437 | 0 | 0
10.8 | 30709.3906 | 30730.92 | 30730.9 | -21.53018 | 0 | 0
10.81 | 30958.8145 | 30705.63 | 30705.61 | 253.1808 | 0 | 0
10.82 | 31309.127 | 30680.36 | 30680.34 | 628.7637 | 0 | 0
10.83 | 30819.043 | 30655.11 | 30655.09 | 163.9335 | 0 | 0
10.84 | 30437.9766 | 30629.87 | 30629.85 | -191.896 | 0 | 0
10.85 | 31381.7246 | 30604.65 | 30604.63 | 777.0723 | 0 | 0
10.86 | 30804.0508 | 30579.45 | 30579.43 | 224.602 | 0 | 0
10.87 | 30913.4141 | 30554.26 | 30554.24 | 359.152 | 0 | 0
10.88 | 30083.1348 | 30529.09 | 30529.07 | -445.9574 | 0 | 0
10.89 | 29367.7871 | 30503.94 | 30503.92 | -1136.152 | 0 | 0
10.9 | 30879.9688 | 30478.8 | 30478.78 | 401.166 | 0 | 0
10.91 | 30180.6152 | 30453.68 | 30453.66 | -273.0682 | 0 | 0
10.92 | 30106.0664 | 30428.58 | 30428.56 | -322.5144 | 0 | 0
10.93 | 30362.5312 | 30403.5 | 30403.47 | -40.96387 | 0 | 0
10.94 | 31333.9961 | 30378.43 | 30378.4 | 955.5698 | 0 | 0
10.95 | 31016.7461 | 30353.37 | 30353.35 | 663.3717 | 0 | 0
10.96 | 29190.248 | 30328.34 | 30328.32 | -1138.091 | 0 | 0
10.97 | 29207.2676 | 30303.32 | 30303.3 | -1096.054 | 0 | 0
10.98 | 29988.793 | 30278.32 | 30278.3 | -289.5273 | 0 | 0
10.99 | 30528.6523 | 30253.34 | 30253.31 | 275.3161 | 0 | 0
11 | 30347.3613 | 30228.37 | 30228.35 | 118.9922 | 0 | 0
11.01 | 30944.6328 | 30203.42 | 30203.4 | 741.2138 | 0 | 0
11.02 | 30402.3633 | 30178.49 | 30178.46 | 223.8773 | 0 | 0
11.03 | 30031.541 | 30153.57 | 30153.55 | -122.0289 | 0 | 0
11.04 | 30479.0371 | 30128.67 | 30128.65 | 350.3661 | 0 | 0
11.05 | 30436.8965 | 30103.79 | 30103.77 | 333.1074 | 0 | 0
11.06 | 30197.9043 | 30078.92 | 30078.9 | 118.98 | 0 | 0
11.07 | 29973.8477 | 30054.08 | 30054.05 | -80.22885 | 0 | 0
11.08 | 29562.9941 | 30029.25 | 30029.22 | -466.2519 | 0 | 0
11.09 | 31723.2305 | 30004.43 | 30004.41 | 1718.798 | 0 | 0
11.1 | 30790.0547 | 29979.64 | 29979.61 | 810.4185 | 0 | 0
11.11 | 29490.5742 | 29954.86 | 29954.83 | -464.2828 | 0 | 0
11.12 | 30712.9609 | 29930.1 | 29930.07 | 782.8658 | 0 | 0
11.13 | 30662.2188 | 29905.35 | 29905.33 | 756.8685 | 0 | 0
11.14 | 28997.252 | 29880.62 | 29880.6 | -883.3707 | 0 | 0
11.15 | 28963.3027 | 29855.91 | 29855.89 | -892.6097 | 0 | 0
11.16 | 29430.4102 | 29831.22 | 29831.2 | -400.8091 | 0 | 0
11.17 | 29536.6113 | 29806.54 | 29806.52 | -269.9321 | 0 | 0
11.18 | 29273.4785 | 29781.88 | 29781.86 | -508.4063 | 0 | 0
11.19 | 29847.957 | 29757.24 | 29757.22 | 90.71349 | 0 | 0
11.2 | 30381.3965 | 29732.62 | 29732.6 | 648.777 | 0 | 0
11.21 | 30508.0449 | 29708.01 | 29707.99 | 800.0321 | 0 | 0
11.22 | 29083.332 | 29683.42 | 29683.4 | -600.0914 | 0 | 0
11.23 | 28325.1582 | 29658.85 | 29658.83 | -1333.693 | 0 | 0
11.24 | 29188.541 | 29634.3 | 29634.27 | -445.7557 | 0 | 0
11.25 | 29107.5391 | 29609.79 | 29609.74 | -502.2518 | 0 | 0
11.26 | 29381.4531 | 29585.27 | 29585.22 | -203.8179 | 0 | 0
11.27 | 29651.4707 | 29560.77 | 29560.71 | 90.70226 | 0 | 0
11.28 | 29930.3223 | 29536.28 | 29536.23 | 394.039 | 0 | 0
11.29 | 29844.9785 | 29511.82 | 29511.76 | 333.1628 | 0 | 0
11.3 | 28844.5488 | 29487.37 | 29487.31 | -642.8166 | 0 | 0
11.31 | 28680.9004 | 29462.93 | 29462.88 | -782.0322 | 0 | 0
11.32 | 28425.0117 | 29438.53 | 29438.46 | -1013.521 | 0 | 0
11.33 | 28492.3477 | 29414.14 | 29414.06 | -921.7875 | 0 | 0
11.34 | 29044.5723 | 29389.75 | 29389.68 | -345.1825 | 0 | 0
11.35 | 29273.2559 | 29365.39 | 29365.32 | -92.13606 | 0 | 0
11.36 | 29505.9727 | 29341.05 | 29340.97 | 164.9261 | 0 | 0
11.37 | 29066.4883 | 29316.72 | 29316.65 | -250.2305 | 0 | 0
11.38 | 29460.0684 | 29292.41 | 29292.34 | 167.6599 | 0 | 0
11.39 | 29647.8438 | 29268.12 | 29268.04 | 379.728 | 0 | 0
11.4 | 29586.707 | 29243.84 | 29243.77 | 342.863 | 0 | 0
11.41 | 29591.6602 | 29219.59 | 29219.51 | 372.0738 | 0 | 0
11.42 | 29543.0898 | 29195.35 | 29195.27 | 347.7434 | 0 | 0
11.43 | 29655.6094 | 29171.12 | 29171.05 | 484.4854 | 0 | 0
11.44 | 29501.3086 | 29146.92 | 29146.84 | 354.3893 | 0 | 0
11.45 | 29529.9473 | 29122.73 | 29122.66 | 407.2152 | 0 | 0
11.46 | 30058.2637 | 29098.56 | 29098.49 | 959.701 | 0 | 0
11.47 | 29381.418 | 29074.41 | 29074.33 | 307.0055 | 0 | 0
11.48 | 28840.7871 | 29050.28 | 29050.2 | -209.4912 | 0 | 0
11.49 | 28465.8438 | 29026.16 | 29026.08 | -560.318 | 0 | 0
11.5 | 28585.4434 | 29002.06 | 29001.98 | -416.6196 | 0 | 0
11.51 | 28882.5996 | 28977.98 | 28977.9 | -95.38229 | 0 | 0
11.52 | 29211.6016 | 28953.92 | 28953.84 | 257.6831 | 0 | 0
11.53 | 28772.6152 | 28929.87 | 28929.79 | -157.2576 | 0 | 0
11.54 | 28518.9941 | 28905.84 | 28905.77 | -386.8508 | 0 | 0
11.55 | 28644.5352 | 28881.83 | 28881.76 | -237.2995 | 0 | 0
11.56 | 29266.0254 | 28857.84 | 28857.76 | 408.1831 | 0 | 0
11.57 | 28711.0918 | 28833.87 | 28833.79 | -122.7758 | 0 | 0
11.58 | 28955.2969 | 28809.91 | 28809.83 | 145.3861 | 0 | 0
11.59 | 28570.6758 | 28785.97 | 28785.89 | -215.2959 | 0 | 0
11.6 | 28078.9375 | 28762.05 | 28761.97 | -683.1129 | 0 | 0
11.61 | 27897.7578 | 28738.15 | 28738.07 | -840.3892 | 0 | 0
11.62 | 28154.6465 | 28714.26 | 28714.18 | -559.6148 | 0 | 0
11.63 | 28253.8398 | 28690.39 | 28690.31 | -436.5537 | 0 | 0
11.64 | 29306.4785 | 28666.54 | 28666.46 | 639.9349 | 0 | 0
11.65 | 29555.3398 | 28642.71 | 28642.63 | 912.6283 | 0 | 0
11.66 | 28751.8848 | 28618.9 | 28618.82 | 132.9875 | 0 | 0
11.67 | 28671.8359 | 28595.1 | 28595.02 | 76.73495 | 0 | 0
11.68 | 29057.0488 | 28571.32 | 28571.24 | 485.7263 | 0 | 0
11.69 | 29112.9141 | 28547.56 | 28547.48 | 565.3522 | 0 | 0
11.7 | 29189.7324 | 28523.82 | 28523.74 | 665.9131 | 0 | 0
11.71 | 28934.6387 | 28500.09 | 28500.01 | 434.5441 | 0 | 0
11.72 | 29514.5293 | 28476.39 | 28476.31 | 1038.141 | 0 | 0
11.73 | 29802.875 | 28452.7 | 28452.62 | 1350.176 | 0 | 0
11.74 | 28987.332 | 28429.03 | 28428.95 | 558.3039 | 0 | 0
11.75 | 29240.4863 | 28405.38 | 28405.29 | 835.1111 | 0 | 0
11.76 | 29775.1289 | 28381.74 | 28381.66 | 1393.389 | 0 | 0
11.77 | 29495.2676 | 28358.12 | 28358.04 | 1137.144 | 0 | 0
11.78 | 28772.6992 | 28334.52 | 28334.44 | 438.1749 | 0 | 0
11.79 | 28480.2227 | 28310.94 | 28310.86 | 169.2794 | 0 | 0
11.8 | 28749.0273 | 28287.38 | 28287.3 | 461.647 | 0 | 0
11.81 | 29208.3809 | 28263.84 | 28263.75 | 944.5455 | 0 | 0
11.82 | 29154.6543 | 28240.31 | 28240.23 | 914.3459 | 0 | 0
11.83 | 28717.2715 | 28216.8 | 28216.72 | 500.4719 | 0 | 0
11.84 | 27850.6816 | 28193.31 | 28193.23 | -342.6271 | 0 | 0
11.85 | 27942.1016 | 28169.84 | 28169.75 | -227.7344 | 0 | 0
11.86 | 28181.4355 | 28146.38 | 28146.3 | 35.05423 | 0 | 0
11.87 | 27826.3008 | 28122.94 | 28122.86 | -296.6438 | 0 | 0
11.88 | 28288.6328 | 28099.53 | 28099.44 | 189.1067 | 0 | 0
11.89 | 28704.2148 | 28076.13 | 28076.04 | 628.0891 | 0 | 0
11.9 | 29599.7637 | 28052.74 | 28052.66 | 1547.02 | 0 | 0
11.91 | 29049.3887 | 28029.38 | 28029.3 | 1020.01 | 0 | 0
11.92 | 27838.2344 | 28006.03 | 28005.95 | -167.7986 | 0 | 0
11.93 | 27459.375 | 27982.71 | 27982.62 | -523.33 | 0 | 0
11.94 | 28174.8125 | 27959.4 | 27959.31 | 215.4173 | 0 | 0
11.95 | 28620.8281 | 27936.1 | 27936.02 | 684.7246 | 0 | 0
11.96 | 29086.0801 | 27912.83 | 27912.75 | 1173.25 | 0 | 0
11.97 | 29567.7305 | 27889.57 | 27889.49 | 1678.156 | 0 | 0
11.98 | 28615.1309 | 27866.34 | 27866.25 | 748.7935 | 0 | 0
11.99 | 28686.2793 | 27843.12 | 27843.03 | 843.161 | 0 | 0
12 | 29335.8555 | 27819.92 | 27819.83 | 1515.938 | 0 | 0
12.01 | 29263.6035 | 27796.73 | 27796.65 | 1466.869 | 0 | 0
12.02 | 29054.2402 | 27773.57 | 27773.49 | 1280.67 | 0 | 0
12.03 | 28859.3887 | 27750.42 | 27750.34 | 1108.964 | 0 | 0
12.04 | 28309.9102 | 27727.3 | 27727.21 | 582.614 | 0 | 0
12.05 | 28391.9941 | 27704.19 | 27704.1 | 687.8076 | 0 | 0
12.06 | 29645.3301 | 27681.09 | 27681.01 | 1964.235 | 0 | 0
12.07 | 29532.3945 | 27658.02 | 27657.94 | 1874.373 | 0 | 0
12.08 | 28633.9102 | 27634.97 | 27634.88 | 998.9436 | 0 | 0
12.09 | 28384.6309 | 27611.93 | 27611.84 | 772.701 | 0 | 0
12.1 | 28752.6738 | 27588.91 | 27588.83 | 1163.762 | 0 | 0
12.11 | 28832.8008 | 27565.91 | 27565.83 | 1266.89 | 0 | 0
12.12 | 27815.5527 | 27542.93 | 27542.84 | 272.6235 | 0 | 0
12.13 | 28004.1875 | 27519.97 | 27519.88 | 484.222 | 0 | 0
12.14 | 28414.7676 | 27497.02 | 27496.93 | 917.7475 | 0 | 0
12.15 | 28090.2754 | 27474.09 | 27474.01 | 616.1823 | 0 | 0
12.16 | 27808.9277 | 27451.18 | 27451.1 | 357.7434 | 0 | 0
12.17 | 28390.0801 | 27428.29 | 27428.21 | 961.7862 | 0 | 0
12.18 | 28464.7461 | 27405.42 | 27405.34 | 1059.324 | 0 | 0
12.19 | 28978.3438 | 27382.57 | 27382.48 | 1595.776 | 0 | 0
12.2 | 28599.0508 | 27359.73 | 27359.65 | 1239.318 | 0 | 0
12.21 | 28327.3906 | 27336.92 | 27336.83 | 990.4751 | 0 | 0
12.22 | 28465.4785 | 27314.12 | 27314.03 | 1151.362 | 0 | 0
12.23 | 28182.0391 | 27291.34 | 27291.25 | 890.7028 | 0 | 0
12.24 | 28244.877 | 27268.57 | 27268.49 | 976.3027 | 0 | 0
12.25 | 28150.0488 | 27245.83 | 27245.74 | 904.2181 | 0 | 0
12.26 | 27166.8008 | 27223.11 | 27223.02 | -56.3046 | 0 | 0
12.27 | 26888.7051 | 27200.4 | 27200.31 | -311.6934 | 0 | 0
12.28 | 28213.4062 | 27177.71 | 27177.62 | 1035.696 | 0 | 0
12.29 | 28789.1328 | 27155.04 | 27154.95 | 1634.093 | 0 | 0
12.3 | 28452.9453 | 27132.39 | 27132.3 | 1320.557 | 0 | 0
12.31 | 28176.2383 | 27109.75 | 27109.67 | 1066.483 | 0 | 0
12.32 | 28556.8477 | 27087.14 | 27087.05 | 1469.708 | 0 | 0
12.33 | 27570.3848 | 27064.54 | 27064.46 | 505.8412 | 0 | 0
12.34 | 27277.3262 | 27041.97 | 27041.88 | 235.3606 | 0 | 0
12.35 | 28108.957 | 27019.41 | 27019.32 | 1089.551 | 0 | 0
12.36 | 28082.8398 | 26996.86 | 26996.78 | 1085.975 | 0 | 0
12.37 | 27599.3301 | 26974.34 | 26974.25 | 624.988 | 0 | 0
12.38 | 27499.2148 | 26951.84 | 26951.75 | 547.3769 | 0 | 0
12.39 | 28003.6504 | 26929.35 | 26929.26 | 1074.298 | 0 | 0
12.4 | 28221.418 | 26906.88 | 26906.8 | 1314.533 | 0 | 0
12.41 | 27837.5762 | 26884.44 | 26884.35 | 953.1404 | 0 | 0
12.42 | 27870.25 | 26862.01 | 26861.92 | 1008.245 | 0 | 0
12.43 | 28075.3809 | 26839.59 | 26839.5 | 1235.787 | 0 | 0
12.44 | 27818.0078 | 26817.2 | 26817.11 | 1000.808 | 0 | 0
12.45 | 28089.8594 | 26794.83 | 26794.74 | 1295.034 | 0 | 0
12.46 | 28614.9297 | 26772.47 | 26772.38 | 1842.461 | 0 | 0
12.47 | 28674.2344 | 26750.13 | 26750.04 | 1924.104 | 0 | 0
12.48 | 28315.4863 | 26727.81 | 26727.72 | 1587.675 | 0 | 0
12.49 | 28104.9258 | 26705.51 | 26705.42 | 1399.416 | 0 | 0
12.5 | 27782.4727 | 26683.23 | 26683.14 | 1099.245 | 0 | 0
12.51 | 27801.2246 | 26660.96 | 26660.87 | 1140.261 | 0 | 0
12.52 | 28580.1719 | 26638.72 | 26638.63 | 1941.454 | 0 | 0
12.53 | 28613.6465 | 26616.49 | 26616.4 | 1997.155 | 0 | 0
12.54 | 28118.5742 | 26594.28 | 26594.19 | 1524.291 | 0 | 0
12.55 | 27383.2539 | 26572.09 | 26572 | 811.1606 | 0 | 0
12.56 | 27838.082 | 26549.92 | 26549.83 | 1288.16 | 0 | 0
12.57 | 28044.2227 | 26527.77 | 26527.68 | 1516.453 | 0 | 0
12.58 | 27457.2734 | 26505.64 | 26505.54 | 951.6383 | 0 | 0
12.59 | 27360.7012 | 26483.52 | 26483.43 | 877.1817 | 0 | 0
12.6 | 28054.4258 | 26461.42 | 26461.33 | 1593.003 | 0 | 0
12.61 | 28004.2656 | 26439.34 | 26439.25 | 1564.922 | 0 | 0
12.62 | 27450.0391 | 26417.28 | 26417.19 | 1032.755 | 0 | 0
12.63 | 27653.8086 | 26395.24 | 26395.15 | 1258.566 | 0 | 0
12.64 | 27476.1113 | 26373.22 | 26373.13 | 1102.892 | 0 | 0
12.65 | 26856.0645 | 26351.22 | 26351.12 | 504.849 | 0 | 0
12.66 | 26736.1816 | 26329.23 | 26329.14 | 406.9517 | 0 | 0
12.67 | 27386.0957 | 26307.26 | 26307.17 | 1078.833 | 0 | 0
12.68 | 27540.1875 | 26285.31 | 26285.22 | 1254.873 | 0 | 0
12.69 | 26615.1992 | 26263.38 | 26263.29 | 351.8147 | 0 | 0
12.7 | 26042.4648 | 26241.47 | 26241.38 | -199.0084 | 0 | 0
12.71 | 26968.8242 | 26219.58 | 26219.49 | 749.2437 | 0 | 0
12.72 | 27520.168 | 26197.71 | 26197.61 | 1322.462 | 0 | 0
12.73 | 27052.0137 | 26175.85 | 26175.76 | 876.1628 | 0 | 0
12.74 | 26970.2109 | 26154.01 | 26153.92 | 816.1968 | 0 | 0
12.75 | 27164.4238 | 26132.2 | 26132.1 | 1032.228 | 0 | 0
12.76 | 27349.5254 | 26110.4 | 26110.3 | 1239.129 | 0 | 0
12.77 | 27400.3945 | 26088.62 | 26088.52 | 1311.779 | 0 | 0
12.78 | 26705.2246 | 26066.85 | 26066.76 | 638.3718 | 0 | 0
12.79 | 26149.4805 | 26045.11 | 26045.02 | 104.3715 | 0 | 0
12.8 | 26407.041 | 26023.38 | 26023.29 | 383.6571 | 0 | 0
12.81 | 26543.7539 | 26001.68 | 26001.58 | 542.0765 | 0 | 0
12.82 | 26971.8457 | 25979.99 | 25979.9 | 991.8562 | 0 | 0
12.83 | 27780.1758 | 25958.32 | 25958.23 | 1821.856 | 0 | 0
12.84 | 27338.3672 | 25936.67 | 25936.58 | 1401.697 | 0 | 0
12.85 | 26848.2363 | 25915.04 | 25914.94 | 933.1985 | 0 | 0
12.86 | 26692.8691 | 25893.42 | 25893.33 | 799.4446 | 0 | 0
12.87 | 26230.4297 | 25871.83 | 25871.74 | 358.5999 | 0 | 0
12.88 | 26352.5156 | 25850.25 | 25850.16 | 502.2618 | 0 | 0
12.89 | 26566.793 | 25828.7 | 25828.6 | 738.0965 | 0 | 0
12.9 | 26162.5059 | 25807.16 | 25807.06 | 355.3481 | 0 | 0
12.91 | 26014.5957 | 25785.64 | 25785.54 | 228.958 | 0 | 0
12.92 | 26394.3828 | 25764.14 | 25764.04 | 630.2464 | 0 | 0
12.93 | 26221.875 | 25742.65 | 25742.56 | 479.2213 | 0 | 0
12.94 | 26291.1816 | 25721.19 | 25721.09 | 569.992 | 0 | 0
12.95 | 26260.4863 | 25699.74 | 25699.65 | 560.742 | 0 | 0
12.96 | 25823.3867 | 25678.32 | 25678.22 | 145.0691 | 0 | 0
12.97 | 26299.3145 | 25656.91 | 25656.81 | 642.405 | 0 | 0
12.98 | 26267.3535 | 25635.52 | 25635.42 | 631.8333 | 0 | 0
12.99 | 26686.5293 | 25614.15 | 25614.05 | 1072.38 | 0 | 0
13 | 26681.3633 | 25592.8 | 25592.7 | 1088.566 | 0 | 0
13.01 | 26125.8281 | 25571.46 | 25571.37 | 554.3639 | 0 | 0
13.02 | 26153.6973 | 25550.15 | 25550.05 | 603.5478 | 0 | 0
13.03 | 26233.8203 | 25528.85 | 25528.76 | 704.9667 | 0 | 0
13.04 | 26565.7305 | 25507.58 | 25507.48 | 1058.154 | 0 | 0
13.05 | 26303.3574 | 25486.32 | 25486.22 | 817.0397 | 0 | 0
13.06 | 25699.1328 | 25465.08 | 25464.98 | 234.055 | 0 | 0
13.07 | 25824.4336 | 25443.86 | 25443.76 | 380.577 | 0 | 0
13.08 | 26210.6152 | 25422.65 | 25422.56 | 787.9611 | 0 | 0
13.09 | 26424.7754 | 25401.47 | 25401.37 | 1023.305 | 0 | 0
13.1 | 26133.123 | 25380.31 | 25380.21 | 752.8178 | 0 | 0
13.11 | 25537.5684 | 25359.16 | 25359.06 | 178.4097 | 0 | 0
13.12 | 25096.1719 | 25338.03 | 25337.93 | -241.8591 | 0 | 0
13.13 | 25331.9727 | 25316.92 | 25316.82 | 15.05076 | 0 | 0
13.14 | 26056.9902 | 25295.83 | 25295.73 | 761.1586 | 0 | 0
13.15 | 25938.1191 | 25274.76 | 25274.66 | 663.3591 | 0 | 0
13.16 | 24937.0977 | 25253.71 | 25253.61 | -316.6093 | 0 | 0
13.17 | 25066.4277 | 25232.67 | 25232.57 | -166.2451 | 0 | 0
13.18 | 25583.373 | 25211.66 | 25211.56 | 371.7158 | 0 | 0
13.19 | 25320.8555 | 25190.66 | 25190.56 | 130.1951 | 0 | 0
13.2 | 24972.752 | 25169.68 | 25169.58 | -196.9303 | 0 | 0
13.21 | 25282.0254 | 25148.72 | 25148.62 | 133.3026 | 0 | 0
13.22 | 25599.9453 | 25127.78 | 25127.68 | 472.1632 | 0 | 0
13.23 | 25465.3711 | 25106.86 | 25106.76 | 358.511 | 0 | 0
13.24 | 25400.3242 | 25085.96 | 25085.86 | 314.3674 | 0 | 0
13.25 | 24890.1328 | 25065.07 | 25064.97 | -174.9394 | 0 | 0
13.26 | 24482.9258 | 25044.21 | 25044.11 | -561.2805 | 0 | 0
13.27 | 24754.2383 | 25023.36 | 25023.26 | -269.1208 | 0 | 0
13.28 | 25082.7891 | 25002.53 | 25002.43 | 80.25845 | 0 | 0
13.29 | 25055.041 | 24981.72 | 24981.62 | 73.32011 | 0 | 0
13.3 | 24887.0117 | 24960.93 | 24960.83 | -73.91813 | 0 | 0
13.31 | 25657.1953 | 24940.16 | 24940.06 | 717.0378 | 0 | 0
13.32 | 26866.3398 | 24919.4 | 24919.3 | 1946.936 | 0 | 0
13.33 | 26314.7305 | 24898.67 | 24898.57 | 1416.062 | 0 | 0
13.34 | 24510.9824 | 24877.95 | 24877.85 | -366.9703 | 0 | 0
13.35 | 24320.4473 | 24857.26 | 24857.15 | -536.8079 | 0 | 0
13.36 | 24654.375 | 24836.58 | 24836.47 | -182.2014 | 0 | 0
13.37 | 24230.9746 | 24815.92 | 24815.81 | -584.9417 | 0 | 0
13.38 | 24621.4102 | 24795.27 | 24795.17 | -173.8647 | 0 | 0
13.39 | 25188.4277 | 24774.65 | 24774.55 | 413.7754 | 0 | 0
13.4 | 25215.207 | 24754.05 | 24753.95 | 461.1587 | 0 | 0
13.41 | 25185.0195 | 24733.46 | 24733.36 | 451.5564 | 0 | 0
13.42 | 25611.8262 | 24712.9 | 24712.79 | 898.9297 | 0 | 0
13.43 | 25457.2891 | 24692.35 | 24692.25 | 764.9404 | 0 | 0
13.44 | 24687.3477 | 24671.82 | 24671.72 | 15.52814 | 0 | 0
13.45 | 24379.8574 | 24651.31 | 24651.21 | -271.4517 | 0 | 0
13.46 | 24454.8203 | 24630.82 | 24630.71 | -175.9971 | 0 | 0
13.47 | 24783.6875 | 24610.34 | 24610.24 | 173.3431 | 0 | 0
13.48 | 25042.7734 | 24589.89 | 24589.79 | 452.8833 | 0 | 0
13.49 | 25232.3672 | 24569.45 | 24569.35 | 662.9127 | 0 | 0
13.5 | 24894.2734 | 24549.04 | 24548.93 | 345.2358 | 0 | 0
13.51 | 24434.3086 | 24528.64 | 24528.54 | -94.33085 | 0 | 0
13.52 | 24859.5527 | 24508.26 | 24508.16 | 351.2927 | 0 | 0
13.53 | 25694.7715 | 24487.9 | 24487.79 | 1206.872 | 0 | 0
13.54 | 25789.6055 | 24467.56 | 24467.45 | 1322.048 | 0 | 0
13.55 | 24993.6094 | 24447.23 | 24447.13 | 546.3757 | 0 | 0
13.56 | 24695.3086 | 24426.93 | 24426.82 | 268.3796 | 0 | 0
13.57 | 24800.8301 | 24406.64 | 24406.54 | 394.1871 | 0 | 0
13.58 | 24619.2246 | 24386.38 | 24386.27 | 232.8488 | 0 | 0
13.59 | 24800.6797 | 24366.13 | 24366.02 | 434.5525 | 0 | 0
13.6 | 25362.959 | 24345.9 | 24345.79 | 1017.062 | 0 | 0
13.61 | 25466.5 | 24325.69 | 24325.58 | 1140.814 | 0 | 0
13.62 | 24701.5586 | 24305.49 | 24305.39 | 396.0651 | 0 | 0
13.63 | 23512.5801 | 24285.32 | 24285.21 | -772.7396 | 0 | 0
13.64 | 23685.8047 | 24265.16 | 24265.06 | -579.3599 | 0 | 0
13.65 | 24925.7812 | 24245.03 | 24244.92 | 680.7531 | 0 | 0
13.66 | 25163.0703 | 24224.91 | 24224.8 | 938.1599 | 0 | 0
13.67 | 24877.3887 | 24204.81 | 24204.7 | 672.5774 | 0 | 0
13.68 | 24373.4121 | 24184.73 | 24184.62 | 188.6812 | 0 | 0
13.69 | 24230.3887 | 24164.67 | 24164.56 | 65.71954 | 0 | 0
13.7 | 24673.7051 | 24144.63 | 24144.52 | 529.079 | 0 | 0
13.71 | 24632.4316 | 24124.6 | 24124.49 | 507.8298 | 0 | 0
13.72 | 24137.0566 | 24104.6 | 24104.49 | 32.46053 | 0 | 0
13.73 | 24361.6074 | 24084.61 | 24084.5 | 276.9983 | 0 | 0
13.74 | 24434.3262 | 24064.64 | 24064.53 | 369.6855 | 0 | 0
13.75 | 24043.5469 | 24044.69 | 24044.58 | -1.144157 | 0 | 0
13.76 | 24216.7676 | 24024.76 | 24024.65 | 192.0075 | 0 | 0
13.77 | 24057.5742 | 24004.85 | 24004.74 | 52.72648 | 0 | 0
13.78 | 23808.2324 | 23984.95 | 23984.85 | -176.7217 | 0 | 0
13.79 | 24311.502 | 23965.08 | 23964.97 | 346.423 | 0 | 0
13.8 | 24552.9082 | 23945.22 | 23945.11 | 607.6855 | 0 | 0
13.81 | 23965.5742 | 23925.39 | 23925.28 | 40.1892 | 0 | 0
13.82 | 23987.1016 | 23905.57 | 23905.46 | 81.53563 | 0 | 0
13.83 | 24326.3691 | 23885.77 | 23885.66 | 440.6035 | 0 | 0
13.84 | 23573.4434 | 23865.98 | 23865.87 | -292.5405 | 0 | 0
13.85 | 23589.0391 | 23846.22 | 23846.11 | -257.1817 | 0 | 0
13.86 | 24177.0137 | 23826.48 | 23826.37 | 350.5374 | 0 | 0
13.87 | 23674.6016 | 23806.75 | 23806.64 | -132.1489 | 0 | 0
13.88 | 23461.3164 | 23787.04 | 23786.93 | -325.727 | 0 | 0
13.89 | 24091.7617 | 23767.35 | 23767.24 | 324.4068 | 0 | 0
13.9 | 23636.2852 | 23747.68 | 23747.57 | -111.3998 | 0 | 0
13.91 | 22954.4805 | 23728.03 | 23727.92 | -773.5532 | 0 | 0
13.92 | 23263.6758 | 23708.4 | 23708.29 | -444.7253 | 0 | 0
13.93 | 23535.2168 | 23688.79 | 23688.68 | -153.5703 | 0 | 0
13.94 | 23553.7559 | 23669.19 | 23669.08 | -115.4359 | 0 | 0
13.95 | 23700.8789 | 23649.62 | 23649.5 | 51.26387 | 0 | 0
13.96 | 23636.3477 | 23630.06 | 23629.95 | 6.290788 | 0 | 0
13.97 | 23500.4727 | 23610.52 | 23610.41 | -110.0447 | 0 | 0
13.98 | 23681.791 | 23591 | 23590.88 | 90.79449 | 0 | 0
13.99 | 23621.8711 | 23571.49 | 23571.38 | 50.37687 | 0 | 0
14 | 23629.043 | 23552.01 | 23551.9 | 77.03244 | 0 | 0
14.01 | 23969.9551 | 23532.55 | 23532.43 | 437.4096 | 0 | 0
14.02 | 24018.0488 | 23513.1 | 23512.99 | 504.9498 | 0 | 0
14.03 | 24241.1426 | 23493.67 | 23493.56 | 747.4715 | 0 | 0
14.04 | 23948.748 | 23474.26 | 23474.15 | 474.4861 | 0 | 0
14.05 | 23367.6797 | 23454.87 | 23454.76 | -87.19148 | 0 | 0
14.06 | 23482.7129 | 23435.5 | 23435.39 | 47.21382 | 0 | 0
14.07 | 23536.6641 | 23416.15 | 23416.03 | 120.5185 | 0 | 0
14.08 | 24107.9512 | 23396.81 | 23396.7 | 711.1406 | 0 | 0
14.09 | 24703.9688 | 23377.49 | 23377.38 | 1326.475 | 0 | 0
14.1 | 24590 | 23358.2 | 23358.08 | 1231.803 | 0 | 0
14.11 | 23667.2676 | 23338.92 | 23338.8 | 328.3503 | 0 | 0
14.12 | 23303 | 23319.66 | 23319.54 | -16.65666 | 0 | 0
14.13 | 23565.6543 | 23300.41 | 23300.3 | 265.2397 | 0 | 0
14.14 | 23638.2227 | 23281.19 | 23281.08 | 357.0316 | 0 | 0
14.15 | 23363.1406 | 23261.99 | 23261.87 | 101.1545 | 0 | 0
14.16 | 23479.6387 | 23242.8 | 23242.68 | 236.839 | 0 | 0
14.17 | 23340.2363 | 23223.63 | 23223.52 | 116.6045 | 0 | 0
14.18 | 22972.291 | 23204.48 | 23204.37 | -232.1915 | 0 | 0
14.19 | 22752.209 | 23185.35 | 23185.24 | -433.1428 | 0 | 0
14.2 | 22892.2949 | 23166.24 | 23166.12 | -273.9446 | 0 | 0
14.21 | 22983.7832 | 23147.15 | 23147.03 | -163.3626 | 0 | 0
14.22 | 23187.8652 | 23128.07 | 23127.95 | 59.79455 | 0 | 0
14.23 | 23587.9707 | 23109.01 | 23108.9 | 478.9567 | 0 | 0
14.24 | 23435.6543 | 23089.98 | 23089.86 | 345.6784 | 0 | 0
14.25 | 23670.5156 | 23070.96 | 23070.84 | 599.5593 | 0 | 0
14.26 | 23552.9902 | 23051.96 | 23051.84 | 501.035 | 0 | 0
14.27 | 22626.7793 | 23032.97 | 23032.86 | -406.1933 | 0 | 0
14.28 | 22467.2871 | 23014.01 | 23013.89 | -546.7214 | 0 | 0
14.29 | 23171.209 | 22995.06 | 22994.95 | 176.1461 | 0 | 0
14.3 | 23696.8457 | 22976.14 | 22976.02 | 720.7098 | 0 | 0
14.31 | 23459.8887 | 22957.23 | 22957.11 | 502.6614 | 0 | 0
14.32 | 22961.5566 | 22938.34 | 22938.22 | 23.21942 | 0 | 0
14.33 | 23171.834 | 22919.47 | 22919.35 | 252.3684 | 0 | 0
14.34 | 23167.5117 | 22900.61 | 22900.49 | 266.8993 | 0 | 0
14.35 | 22965.1074 | 22881.78 | 22881.66 | 83.32964 | 0 | 0
14.36 | 23170.5254 | 22862.96 | 22862.84 | 307.5638 | 0 | 0
14.37 | 23285.7266 | 22844.16 | 22844.05 | 441.5628 | 0 | 0
14.38 | 22693.9258 | 22825.38 | 22825.27 | -131.4588 | 0 | 0
14.39 | 22238.0586 | 22806.62 | 22806.5 | -568.5652 | 0 | 0
14.4 | 22565.4336 | 22787.88 | 22787.76 | -222.4478 | 0 | 0
14.41 | 23273.2266 | 22769.16 | 22769.04 | 504.0691 | 0 | 0
14.42 | 23284.6152 | 22750.45 | 22750.33 | 534.1632 | 0 | 0
14.43 | 22523.2871 | 22731.76 | 22731.65 | -208.4779 | 0 | 0
14.44 | 22570.748 | 22713.1 | 22712.98 | -142.3484 | 0 | 0
14.45 | 22943.3359 | 22694.45 | 22694.33 | 248.8897 | 0 | 0
14.46 | 22595.623 | 22675.81 | 22675.69 | -80.19146 | 0 | 0
14.47 | 22659.2559 | 22657.2 | 22657.08 | 2.05477 | 0 | 0
14.48 | 22826.5234 | 22638.61 | 22638.49 | 187.9172 | 0 | 0
14.49 | 22836.8594 | 22620.03 | 22619.91 | 216.8297 | 0 | 0
14.5 | 22488.2227 | 22601.47 | 22601.35 | -113.2489 | 0 | 0
14.51 | 22528.2285 | 22582.93 | 22582.81 | -54.70338 | 0 | 0
14.52 | 22088.3965 | 22565.17 | 22564.29 | -476.7765 | 0 | 0
14.53 | 22159.8965 | 22547.17 | 22545.79 | -387.2781 | 0 | 0
14.54 | 22990.3027 | 22528.69 | 22527.3 | 461.6113 | 0 | 0
14.55 | 22986.0879 | 22510.23 | 22508.83 | 475.8614 | 0 | 0
14.56 | 22915.7383 | 22491.78 | 22490.39 | 423.9584 | 0 | 0
14.57 | 22287.5039 | 22473.35 | 22471.96 | -185.8479 | 0 | 0
14.58 | 22033.7832 | 22454.94 | 22453.55 | -421.1588 | 0 | 0
14.59 | 22796.1855 | 22436.55 | 22435.15 | 359.6349 | 0 | 0
14.6 | 22816.6426 | 22418.18 | 22416.78 | 398.4651 | 0 | 0
14.61 | 22259.0547 | 22400.2 | 22398.42 | -141.1494 | 0 | 0
14.62 | 22367.7383 | 22382.12 | 22380.08 | -14.38173 | 0 | 0
14.63 | 22580.0449 | 22363.8 | 22361.76 | 216.2423 | 0 | 0
14.64 | 22358.1387 | 22345.5 | 22343.46 | 12.63516 | 0 | 0
14.65 | 21933.6406 | 22327.22 | 22325.18 | -393.5822 | 0 | 0
14.66 | 22034.4668 | 22308.96 | 22306.92 | -274.4935 | 0 | 0
14.67 | 22180 | 22290.72 | 22288.67 | -110.7162 | 0 | 0
14.68 | 22653.0645 | 22272.49 | 22270.44 | 380.5741 | 0 | 0
14.69 | 22545.0449 | 22254.28 | 22252.23 | 290.762 | 0 | 0
14.7 | 21946.8887 | 22236.09 | 22234.04 | -289.205 | 0 | 0
14.71 | 22773.5039 | 22217.92 | 22215.87 | 555.5811 | 0 | 0
14.72 | 22943.4785 | 22199.77 | 22197.71 | 743.7084 | 0 | 0
14.73 | 22117.9746 | 22181.64 | 22179.58 | -63.66117 | 0 | 0
14.74 | 21851.8555 | 22163.52 | 22161.46 | -311.6642 | 0 | 0
14.75 | 22083.1172 | 22145.42 | 22143.36 | -62.30467 | 0 | 0
14.76 | 22319.623 | 22127.34 | 22125.28 | 192.2807 | 0 | 0
14.77 | 22042.3848 | 22109.28 | 22107.21 | -66.89622 | 0 | 0
14.78 | 21960.377 | 22091.24 | 22089.17 | -130.861 | 0 | 0
14.79 | 21518.9316 | 22073.21 | 22071.14 | -554.2816 | 0 | 0
14.8 | 21388.9492 | 22055.21 | 22053.13 | -666.2574 | 0 | 0
14.81 | 21645.4219 | 22037.22 | 22035.14 | -391.7964 | 0 | 0
14.82 | 21843.6875 | 22019.25 | 22017.17 | -175.5606 | 0 | 0
14.83 | 22266.8848 | 22001.3 | 21999.21 | 265.5885 | 0 | 0
14.84 | 22513.3418 | 21983.36 | 21981.28 | 529.9792 | 0 | 0
14.85 | 21927.9785 | 21965.45 | 21963.36 | -37.4686 | 0 | 0
14.86 | 21425.168 | 21947.55 | 21945.46 | -522.3818 | 0 | 0
14.87 | 21664.6465 | 21929.67 | 21927.58 | -265.0242 | 0 | 0
14.88 | 22025.623 | 21911.81 | 21909.72 | 113.8132 | 0 | 0
14.89 | 22368.916 | 21893.97 | 21891.87 | 474.9489 | 0 | 0
14.9 | 22678.0352 | 21876.14 | 21874.05 | 801.8926 | 0 | 0
14.91 | 22349.3789 | 21858.34 | 21856.24 | 491.0427 | 0 | 0
14.92 | 22063.1172 | 21840.55 | 21838.45 | 222.5692 | 0 | 0
14.93 | 21951.0781 | 21822.78 | 21820.67 | 128.3001 | 0 | 0
14.94 | 22172.4609 | 21805.03 | 21802.92 | 367.4348 | 0 | 0
14.95 | 22554.7324 | 21787.29 | 21785.18 | 767.4401 | 0 | 0
14.96 | 22437.6465 | 21769.58 | 21767.47 | 668.0698 | 0 | 0
14.97 | 21902.2715 | 21751.88 | 21749.77 | 150.3923 | 0 | 0
14.98 | 21688.0059 | 21734.2 | 21732.08 | -46.19388 | 0 | 0
14.99 | 21961.3379 | 21716.54 | 21714.42 | 244.7994 | 0 | 0
15 | 21972.3125 | 21698.9 | 21696.78 | 273.4171 | 0 | 0
15.01 | 21714.5195 | 21681.27 | 21679.15 | 33.24921 | 0 | 0
15.02 | 21040.0312 | 21663.66 | 21661.54 | -623.6321 | 0 | 0
15.03 | 21288.123 | 21646.07 | 21643.95 | -357.9515 | 0 | 0
15.04 | 21077.4473 | 21628.5 | 21626.37 | -551.0564 | 0 | 0
15.05 | 21053.6289 | 21610.95 | 21608.82 | -557.322 | 0 | 0
15.06 | 21715.1582 | 21593.42 | 21591.28 | 121.7419 | 0 | 0
15.07 | 21779.127 | 21575.9 | 21573.76 | 203.2273 | 0 | 0
15.08 | 21609.1992 | 21558.4 | 21556.26 | 50.79805 | 0 | 0
15.09 | 22030.123 | 21540.92 | 21538.78 | 489.2023 | 0 | 0
15.1 | 21754.0547 | 21523.46 | 21521.32 | 230.5965 | 0 | 0
15.11 | 21693.3574 | 21506.01 | 21503.87 | 187.3436 | 0 | 0
15.12 | 21473.4551 | 21488.59 | 21486.44 | -15.13226 | 0 | 0
15.13 | 21199.0664 | 21471.18 | 21469.03 | -272.1126 | 0 | 0
15.14 | 21473.8535 | 21453.79 | 21451.64 | 20.0649 | 0 | 0
15.15 | 21624.7793 | 21436.42 | 21434.26 | 188.3631 | 0 | 0
15.16 | 20904.1113 | 21419.06 | 21416.91 | -514.9505 | 0 | 0
15.17 | 20763.6504 | 21401.73 | 21399.57 | -638.0751 | 0 | 0
15.18 | 20833.7598 | 21384.41 | 21382.25 | -550.6472 | 0 | 0
15.19 | 21034.2246 | 21367.11 | 21364.94 | -332.882 | 0 | 0
15.2 | 20827.4824 | 21349.82 | 21347.66 | -522.3417 | 0 | 0
15.21 | 20721.8301 | 21332.56 | 21330.39 | -610.7295 | 0 | 0
15.22 | 21111.748 | 21315.31 | 21313.14 | -203.5651 | 0 | 0
15.23 | 21346.6191 | 21298.08 | 21295.91 | 48.53466 | 0 | 0
15.24 | 21190.2207 | 21280.87 | 21278.7 | -90.65306 | 0 | 0
15.25 | 21216.3418 | 21263.68 | 21261.5 | -47.3392 | 0 | 0
15.26 | 21652.9316 | 21246.51 | 21244.33 | 406.4254 | 0 | 0
15.27 | 21377.668 | 21229.35 | 21227.17 | 148.3188 | 0 | 0
15.28 | 21345.8223 | 21212.21 | 21210.03 | 133.6121 | 0 | 0
15.29 | 20894.6133 | 21195.09 | 21192.9 | -300.4758 | 0 | 0
15.3 | 20607.5859 | 21177.99 | 21175.8 | -570.4 | 0 | 0
15.31 | 21034.5566 | 21160.9 | 21158.71 | -126.3439 | 0 | 0
15.32 | 21688.9375 | 21143.83 | 21141.64 | 545.1044 | 0 | 0
15.33 | 21756.0957 | 21126.78 | 21124.59 | 629.3122 | 0 | 0
15.34 | 21016.2871 | 21109.75 | 21107.55 | -93.46462 | 0 | 0
15.35 | 20700.5508 | 21092.74 | 21090.54 | -392.187 | 0 | 0
15.36 | 21165.7402 | 21075.74 | 21073.54 | 89.99843 | 0 | 0
15.37 | 20887.2461 | 21058.76 | 21056.56 | -171.5175 | 0 | 0
15.38 | 20375.1621 | 21041.8 | 21039.59 | -666.6411 | 0 | 0
15.39 | 20354.1855 | 21024.86 | 21022.65 | -670.6751 | 0 | 0
15.4 | 21121.8828 | 21007.94 | 21005.72 | 113.947 | 0 | 0
15.41 | 21167.5898 | 20991.03 | 20988.81 | 176.5609 | 0 | 0
15.42 | 21248.9727 | 20974.14 | 20971.92 | 274.833 | 0 | 0
15.43 | 21292.7227 | 20957.27 | 20955.05 | 335.4543 | 0 | 0
15.44 | 21521.4238 | 20940.41 | 20938.19 | 581.009 | 0 | 0
15.45 | 21123.1621 | 20923.58 | 20921.35 | 199.5832 | 0 | 0
15.46 | 20403.3105 | 20906.76 | 20904.53 | -503.4504 | 0 | 0
15.47 | 20295.834 | 20889.96 | 20887.73 | -594.1266 | 0 | 0
15.48 | 21254.1523 | 20873.18 | 20870.94 | 380.9743 | 0 | 0
15.49 | 21429.9766 | 20856.41 | 20854.18 | 573.5634 | 0 | 0
15.5 | 20839.9414 | 20839.67 | 20837.43 | 0.2752854 | 0 | 0
15.51 | 20906.1816 | 20822.94 | 20820.7 | 83.24485 | 0 | 0
15.52 | 20861.541 | 20806.23 | 20803.98 | 55.31591 | 0 | 0
15.53 | 20068.498 | 20789.53 | 20787.28 | -721.0331 | 0 | 0
15.54 | 20066.4727 | 20772.85 | 20770.61 | -706.3822 | 0 | 0
15.55 | 20695.1992 | 20756.2 | 20753.95 | -60.99713 | 0 | 0
15.56 | 20844.8809 | 20739.56 | 20737.3 | 105.3255 | 0 | 0
15.57 | 20889.7227 | 20722.93 | 20720.68 | 166.7905 | 0 | 0
15.58 | 21164.1035 | 20706.33 | 20704.07 | 457.7768 | 0 | 0
15.59 | 21171.6328 | 20689.74 | 20687.48 | 481.894 | 0 | 0
15.6 | 21236.6191 | 20673.17 | 20670.9 | 563.4506 | 0 | 0
15.61 | 21049.1289 | 20656.62 | 20654.35 | 392.513 | 0 | 0
15.62 | 20990.3926 | 20640.08 | 20637.81 | 350.3116 | 0 | 0
15.63 | 20488.1387 | 20623.56 | 20621.29 | -135.4249 | 0 | 0
15.64 | 20414.5918 | 20607.06 | 20604.79 | -192.472 | 0 | 0
15.65 | 20409.4863 | 20590.58 | 20588.31 | -181.0954 | 0 | 0
15.66 | 20032.4082 | 20574.12 | 20571.84 | -541.7089 | 0 | 0
15.67 | 20695.6562 | 20557.67 | 20555.39 | 137.986 | 0 | 0
15.68 | 21055.4316 | 20541.24 | 20538.96 | 514.1908 | 0 | 0
15.69 | 20325.5625 | 20524.83 | 20522.54 | -199.2665 | 0 | 0
15.7 | 19898.7129 | 20508.43 | 20506.15 | -609.7218 | 0 | 0
15.71 | 20101.9238 | 20492.06 | 20489.77 | -390.1342 | 0 | 0
15.72 | 20585.0957 | 20475.7 | 20473.4 | 109.3969 | 0 | 0
15.73 | 20895.9199 | 20459.36 | 20457.06 | 436.5627 | 0 | 0
15.74 | 19868.5645 | 20443.03 | 20440.73 | -574.4685 | 0 | 0
15.75 | 19821.6641 | 20426.73 | 20424.42 | -605.0623 | 0 | 0
15.76 | 20270.625 | 20410.44 | 20408.13 | -139.8124 | 0 | 0
15.77 | 20112.8066 | 20394.17 | 20391.86 | -281.3592 | 0 | 0
15.78 | 20642.832 | 20377.91 | 20375.6 | 264.9204 | 0 | 0
15.79 | 21368.3438 | 20361.68 | 20359.36 | 1006.669 | 0 | 0
15.8 | 20691.375 | 20345.46 | 20343.14 | 345.9191 | 0 | 0
15.81 | 20496.4219 | 20329.25 | 20326.94 | 167.1678 | 0 | 0
15.82 | 21261.2539 | 20313.07 | 20310.75 | 948.184 | 0 | 0
15.83 | 20677.8613 | 20296.9 | 20294.58 | 380.9582 | 0 | 0
15.84 | 19931.1504 | 20280.75 | 20278.43 | -349.6033 | 0 | 0
15.85 | 19846.5723 | 20264.62 | 20262.29 | -418.0495 | 0 | 0
15.86 | 20113.0859 | 20248.51 | 20246.18 | -135.4213 | 0 | 0
15.87 | 20479.4473 | 20232.41 | 20230.08 | 247.0372 | 0 | 0
15.88 | 19844.4492 | 20216.33 | 20213.99 | -371.8812 | 0 | 0
15.89 | 19792.8027 | 20200.27 | 20197.93 | -407.4653 | 0 | 0
15.9 | 19830.2246 | 20184.22 | 20181.88 | -353.9985 | 0 | 0
15.91 | 20118.5645 | 20168.2 | 20165.85 | -49.63098 | 0 | 0
15.92 | 20287.4473 | 20152.19 | 20149.84 | 135.2621 | 0 | 0
15.93 | 20713.2695 | 20136.19 | 20133.84 | 577.0771 | 0 | 0
15.94 | 20284.8984 | 20120.22 | 20117.86 | 164.6816 | 0 | 0
15.95 | 20206.8164 | 20104.26 | 20101.9 | 102.5578 | 0 | 0
15.96 | 19784.373 | 20088.32 | 20085.96 | -303.9447 | 0 | 0
15.97 | 20095.8457 | 20072.39 | 20070.03 | 23.45158 | 0 | 0
15.98 | 20255.2988 | 20056.49 | 20054.12 | 198.811 | 0 | 0
15.99 | 20078.1445 | 20040.6 | 20038.23 | 37.54564 | 0 | 0
16 | 20309.5977 | 20024.73 | 20022.36 | 284.8705 | 0 | 0
16.01 | 20179.9121 | 20008.87 | 20006.5 | 171.0394 | 0 | 0
16.02 | 19921.8672 | 19993.04 | 19990.66 | -71.16838 | 0 | 0
16.030001 | 19621.6758 | 19977.21 | 19974.84 | -355.5383 | 0 | 0
16.040001 | 20036.6699 | 19961.41 | 19959.03 | 75.25846 | 0 | 0
16.049999 | 20570.5957 | 19945.63 | 19943.25 | 624.9665 | 0 | 0
16.059999 | 20412.5488 | 19929.86 | 19927.48 | 482.6878 | 0 | 0
16.07 | 20541.459 | 19914.11 | 19911.72 | 627.3506 | 0 | 0
16.08 | 20306.0273 | 19898.37 | 19895.98 | 407.6527 | 0 | 0
16.09 | 19868.0215 | 19882.66 | 19880.27 | -14.63657 | 0 | 0
16.1 | 19751.5293 | 19866.96 | 19864.56 | -115.4294 | 0 | 0
16.110001 | 19581.8125 | 19851.27 | 19848.88 | -269.4624 | 0 | 0
16.120001 | 19373.0762 | 19835.61 | 19833.21 | -462.5337 | 0 | 0
16.129999 | 19501.3027 | 19819.97 | 19817.56 | -318.6624 | 0 | 0
16.139999 | 19899.709 | 19804.33 | 19801.93 | 95.37462 | 0 | 0
16.15 | 19598.5645 | 19788.72 | 19786.31 | -190.1547 | 0 | 0
16.16 | 19658.6777 | 19773.12 | 19770.71 | -114.4451 | 0 | 0
16.17 | 20295.9512 | 19757.54 | 19755.13 | 538.4078 | 0 | 0
16.18 | 19782.4668 | 19741.98 | 19739.56 | 40.48563 | 0 | 0
16.190001 | 19245.3438 | 19726.43 | 19724.01 | -481.0907 | 0 | 0
16.200001 | 18766.9902 | 19710.91 | 19708.48 | -943.9162 | 0 | 0
16.209999 | 19111.0488 | 19695.4 | 19692.97 | -584.3498 | 0 | 0
16.219999 | 19611.668 | 19679.9 | 19677.48 | -68.23665 | 0 | 0
16.23 | 19780.7363 | 19664.43 | 19661.99 | 116.31 | 0 | 0
16.24 | 19676.9512 | 19648.97 | 19646.53 | 27.98473 | 0 | 0
16.25 | 19127.0703 | 19633.52 | 19631.09 | -506.4534 | 0 | 0
16.26 | 19419.4453 | 19618.1 | 19615.66 | -198.6527 | 0 | 0
16.27 | 19706.1934 | 19602.69 | 19600.25 | 103.5041 | 0 | 0
16.280001 | 19556.6387 | 19587.3 | 19584.85 | -30.65734 | 0 | 0
16.290001 | 19379.2148 | 19571.92 | 19569.47 | -192.7065 | 0 | 0
16.299999 | 19495.2891 | 19556.57 | 19554.11 | -61.27761 | 0 | 0
16.309999 | 19118.9844 | 19541.23 | 19538.77 | -422.2416 | 0 | 0
16.32 | 19467.6113 | 19525.9 | 19523.44 | -58.28937 | 0 | 0
16.33 | 20331.1641 | 19510.59 | 19508.13 | 820.5702 | 0 | 0
16.34 | 19911.2871 | 19495.3 | 19492.84 | 415.9831 | 0 | 0
16.35 | 19607.748 | 19480.03 | 19477.56 | 127.7169 | 0 | 0
16.360001 | 19597.9492 | 19464.77 | 19462.3 | 133.1756 | 0 | 0
16.370001 | 19679.3691 | 19449.53 | 19447.06 | 229.8346 | 0 | 0
16.379999 | 19639.4902 | 19434.32 | 19431.84 | 205.1748 | 0 | 0
16.389999 | 19451.3457 | 19419.11 | 19416.63 | 32.23562 | 0 | 0
16.4 | 18845.5254 | 19403.92 | 19401.44 | -558.3948 | 0 | 0
16.41 | 18948.1328 | 19388.75 | 19386.27 | -440.6159 | 0 | 0
16.42 | 19067.8262 | 19373.59 | 19371.11 | -305.7678 | 0 | 0
16.43 | 19170.3594 | 19358.46 | 19355.97 | -188.0968 | 0 | 0
16.440001 | 18779.7852 | 19343.33 | 19340.84 | -563.5486 | 0 | 0
16.450001 | 19219.4434 | 19328.23 | 19325.73 | -108.7862 | 0 | 0
16.459999 | 19432.8301 | 19313.15 | 19310.65 | 119.6847 | 0 | 0
16.469999 | 19693.668 | 19298.07 | 19295.57 | 395.5931 | 0 | 0
16.48 | 19638.459 | 19283.02 | 19280.52 | 355.4393 | 0 | 0
16.49 | 19386.459 | 19267.98 | 19265.48 | 118.4762 | 0 | 0
16.5 | 18935.8867 | 19252.96 | 19250.45 | -317.076 | 0 | 0
16.51 | 19164.334 | 19237.96 | 19235.45 | -73.62536 | 0 | 0
16.52 | 19267.4219 | 19222.97 | 19220.46 | 44.44911 | 0 | 0
16.530001 | 18313.7734 | 19208 | 19205.48 | -894.2281 | 0 | 0
16.540001 | 18880.0137 | 19193.05 | 19190.53 | -313.0347 | 0 | 0
16.549999 | 19738.1504 | 19178.12 | 19175.59 | 560.0354 | 0 | 0
16.559999 | 18991.8652 | 19163.2 | 19160.67 | -171.3302 | 0 | 0
16.57 | 18713.4805 | 19148.29 | 19145.76 | -434.8104 | 0 | 0
16.58 | 18448.2754 | 19133.4 | 19130.87 | -685.1293 | 0 | 0
16.59 | 19194.418 | 19118.54 | 19116 | 75.88286 | 0 | 0
16.6 | 19545.6719 | 19103.68 | 19101.14 | 441.9896 | 0 | 0
16.610001 | 19457.4883 | 19088.84 | 19086.3 | 368.6437 | 0 | 0
16.620001 | 18810.7148 | 19074.03 | 19071.48 | -263.3102 | 0 | 0
16.629999 | 18834.6602 | 19059.23 | 19056.68 | -224.5648 | 0 | 0
16.639999 | 18826.0234 | 19044.44 | 19041.89 | -218.4153 | 0 | 0
16.65 | 18734.3477 | 19029.67 | 19027.11 | -295.3199 | 0 | 0
16.66 | 18918.0371 | 19014.91 | 19012.36 | -96.87745 | 0 | 0
16.67 | 19236.5723 | 19000.18 | 18997.62 | 236.3942 | 0 | 0
16.68 | 18269.7617 | 18985.46 | 18982.89 | -715.6965 | 0 | 0
16.690001 | 18454.1445 | 18970.75 | 18968.19 | -516.609 | 0 | 0
16.700001 | 18950.252 | 18956.07 | 18953.5 | -5.814726 | 0 | 0
16.709999 | 19098.5801 | 18941.4 | 18938.83 | 157.1806 | 0 | 0
16.719999 | 18574.9453 | 18926.75 | 18924.17 | -351.8006 | 0 | 0
16.73 | 17884.748 | 18912.11 | 18909.53 | -1027.359 | 0 | 0
16.74 | 17785.5332 | 18897.49 | 18894.9 | -1111.954 | 0 | 0
16.75 | 19122.6328 | 18882.88 | 18880.3 | 239.7501 | 0 | 0
16.76 | 18439.7031 | 18868.3 | 18865.71 | -428.592 | 0 | 0
16.77 | 18223.4355 | 18855.2 | 18851.13 | -631.7681 | 0 | 0
16.780001 | 18215.498 | 18840.65 | 18836.57 | -625.151 | 0 | 0
16.790001 | 18700.4551 | 18826.11 | 18822.03 | -125.6572 | 0 | 0
16.799999 | 19066.416 | 18811.59 | 18807.51 | 254.8211 | 0 | 0
16.809999 | 18808.1113 | 18797.09 | 18793 | 11.02019 | 0 | 0
16.82 | 18389.0703 | 18782.6 | 18778.51 | -393.532 | 0 | 0
16.83 | 18437.9688 | 18768.13 | 18764.03 | -330.1625 | 0 | 0
16.84 | 18215.1992 | 18753.68 | 18749.57 | -538.4776 | 0 | 0
16.85 | 18233.3184 | 18739.24 | 18735.13 | -505.9203 | 0 | 0
16.860001 | 18037.4355 | 18724.82 | 18720.7 | -687.38 | 0 | 0
16.870001 | 18184.5625 | 18711.15 | 18706.29 | -526.5876 | 0 | 0
16.879999 | 18268.2207 | 18696.76 | 18691.9 | -428.544 | 0 | 0
16.889999 | 18521.0293 | 18682.39 | 18677.52 | -161.3635 | 0 | 0
16.9 | 18444.8652 | 18668.04 | 18663.16 | -223.1705 | 0 | 0
16.91 | 18271.3047 | 18653.7 | 18648.82 | -382.3918 | 0 | 0
16.92 | 18152.418 | 18639.37 | 18634.49 | -486.9556 | 0 | 0
16.93 | 18266.5273 | 18625.07 | 18620.18 | -358.5397 | 0 | 0
16.940001 | 18519.5508 | 18610.78 | 18605.88 | -91.22444 | 0 | 0
16.950001 | 18530.3828 | 18596.5 | 18591.6 | -66.11843 | 0 | 0
16.959999 | 17437.7891 | 18582.25 | 18577.34 | -1144.457 | 0 | 0
16.969999 | 17227.7793 | 18568 | 18563.09 | -1340.226 | 0 | 0
16.98 | 17352.0234 | 18553.78 | 18548.86 | -1201.755 | 0 | 0
16.99 | 18505.457 | 18539.57 | 18534.65 | -34.11229 | 0 | 0
17 | 18388.957 | 18525.38 | 18520.45 | -136.4196 | 0 | 0
17.01 | 17717.0488 | 18511.2 | 18506.27 | -794.1513 | 0 | 0
17.02 | 17695.8555 | 18497.04 | 18492.1 | -801.1843 | 0 | 0
17.030001 | 17613.6973 | 18482.89 | 18477.95 | -869.197 | 0 | 0
17.040001 | 18381.2402 | 18468.77 | 18463.82 | -87.52617 | 0 | 0
17.049999 | 17859.3066 | 18454.66 | 18449.7 | -595.3509 | 0 | 0
17.059999 | 17638.3164 | 18440.56 | 18435.6 | -802.2455 | 0 | 0
17.07 | 17978.1602 | 18426.48 | 18421.52 | -448.3209 | 0 | 0
17.08 | 17643.6602 | 18412.42 | 18407.45 | -768.7576 | 0 | 0
17.09 | 17899.6016 | 18398.37 | 18393.39 | -498.7691 | 0 | 0
17.1 | 18280.8457 | 18384.34 | 18379.36 | -103.494 | 0 | 0
17.110001 | 18259.9785 | 18370.32 | 18365.34 | -110.3449 | 0 | 0
17.120001 | 18323.084 | 18356.32 | 18351.33 | -33.24059 | 0 | 0
17.129999 | 17866.2773 | 18342.34 | 18337.35 | -476.0674 | 0 | 0
17.139999 | 17859.0254 | 18328.38 | 18323.37 | -469.3526 | 0 | 0
17.15 | 18185.9277 | 18314.43 | 18309.42 | -128.4983 | 0 | 0
17.16 | 18330.6582 | 18300.49 | 18295.48 | 30.16669 | 0 | 0
17.17 | 17728.5137 | 18286.57 | 18281.55 | -558.0593 | 0 | 0
17.18 | 17288.5664 | 18272.67 | 18267.64 | -984.1042 | 0 | 0
17.190001 | 17301.2207 | 18258.78 | 18253.75 | -957.562 | 0 | 0
17.200001 | 17673.1797 | 18244.91 | 18239.87 | -571.7326 | 0 | 0
17.209999 | 17064.6602 | 18231.06 | 18226.02 | -1166.4 | 0 | 0
17.219999 | 16888.2754 | 18217.22 | 18212.17 | -1328.947 | 0 | 0
17.23 | 18350.8125 | 18203.4 | 18198.34 | 147.4143 | 0 | 0
17.24 | 18082.8418 | 18189.59 | 18184.53 | -106.7499 | 0 | 0
17.25 | 17720.0957 | 18175.8 | 18170.73 | -455.7054 | 0 | 0
17.26 | 17214.1758 | 18162.03 | 18156.95 | -947.8506 | 0 | 0
17.27 | 17722.1465 | 18148.27 | 18143.19 | -426.1212 | 0 | 0
17.280001 | 17678.0449 | 18134.52 | 18129.44 | -456.4785 | 0 | 0
17.290001 | 17702.7812 | 18120.8 | 18115.71 | -418.0153 | 0 | 0
17.299999 | 18099.3535 | 18107.09 | 18101.99 | -7.734696 | 0 | 0
17.309999 | 17406.7266 | 18093.39 | 18088.29 | -686.6664 | 0 | 0
17.32 | 17710.6172 | 18079.71 | 18074.61 | -369.0951 | 0 | 0
17.33 | 17222.1934 | 18066.05 | 18060.94 | -843.8555 | 0 | 0
17.34 | 16479.5098 | 18052.4 | 18047.28 | -1572.891 | 0 | 0
17.35 | 16963.8828 | 18038.77 | 18033.65 | -1074.887 | 0 | 0
17.360001 | 17690.7305 | 18025.15 | 18020.02 | -334.4216 | 0 | 0
17.370001 | 17824.8047 | 18011.55 | 18006.42 | -186.7472 | 0 | 0
17.379999 | 17960.6152 | 17997.97 | 17992.83 | -37.35506 | 0 | 0
17.389999 | 17560.8965 | 17984.4 | 17979.25 | -423.5052 | 0 | 0
17.4 | 18014.3398 | 17970.85 | 17965.69 | 43.49234 | 0 | 0
17.41 | 17657.3262 | 17957.31 | 17952.15 | -299.9842 | 0 | 0
17.42 | 17778.4238 | 17943.79 | 17938.62 | -165.3652 | 0 | 0
17.43 | 17370.2402 | 17930.28 | 17925.11 | -560.0432 | 0 | 0
17.440001 | 17594.6602 | 17916.79 | 17911.62 | -322.132 | 0 | 0
17.450001 | 17002.7051 | 17903.32 | 17898.14 | -900.6129 | 0 | 0
17.459999 | 16862.2227 | 17889.86 | 17884.67 | -1027.64 | 0 | 0
17.469999 | 17437.0195 | 17876.42 | 17871.23 | -439.3999 | 0 | 0
17.48 | 17693.082 | 17862.99 | 17857.79 | -169.909 | 0 | 0
17.49 | 17829.7734 | 17849.58 | 17844.37 | -19.80609 | 0 | 0
17.5 | 18268.3008 | 17836.18 | 17830.97 | 432.1171 | 0 | 0
17.51 | 17409.8652 | 17822.8 | 17817.59 | -412.9383 | 0 | 0
17.52 | 17261.5469 | 17809.44 | 17804.22 | -547.892 | 0 | 0
17.530001 | 17572.1016 | 17796.09 | 17790.86 | -223.9871 | 0 | 0
17.540001 | 17878.1699 | 17782.76 | 17777.52 | 95.41459 | 0 | 0
17.549999 | 17495.6035 | 17769.44 | 17764.2 | -273.8367 | 0 | 0
17.559999 | 17291.4785 | 17756.14 | 17750.89 | -464.6595 | 0 | 0
17.57 | 17442.5781 | 17742.85 | 17737.6 | -300.272 | 0 | 0
17.58 | 18124.1348 | 17729.58 | 17724.32 | 394.5558 | 0 | 0
17.59 | 17797.7129 | 17716.32 | 17711.06 | 81.38942 | 0 | 0
17.6 | 16782.6484 | 17703.08 | 17697.81 | -920.4351 | 0 | 0
17.610001 | 16563.8906 | 17689.86 | 17684.58 | -1125.967 | 0 | 0
17.620001 | 17283.1152 | 17676.65 | 17671.36 | -393.5335 | 0 | 0
17.629999 | 16717.5254 | 17663.46 | 17658.17 | -945.9324 | 0 | 0
17.639999 | 16973.8809 | 17650.28 | 17644.98 | -676.3989 | 0 | 0
17.65 | 17305.3906 | 17637.12 | 17631.81 | -331.7253 | 0 | 0
17.66 | 16777.1406 | 17623.97 | 17618.66 | -846.8282 | 0 | 0
17.67 | 17135.4648 | 17610.84 | 17605.52 | -475.3724 | 0 | 0
17.68 | 17537.5723 | 17597.72 | 17592.4 | -60.14866 | 0 | 0
17.690001 | 16891.7461 | 17584.62 | 17579.29 | -692.8727 | 0 | 0
17.700001 | 16895.623 | 17571.53 | 17566.2 | -675.9104 | 0 | 0
17.709999 | 16978.5117 | 17558.47 | 17553.13 | -579.9543 | 0 | 0
17.719999 | 17149.3574 | 17545.41 | 17540.07 | -396.054 | 0 | 0
17.73 | 17252.1562 | 17532.37 | 17527.02 | -280.2146 | 0 | 0
17.74 | 17180.3516 | 17526.05 | 17513.99 | -345.6953 | 0 | 0
17.75 | 16811.084 | 17513.04 | 17500.97 | -701.9606 | 0 | 0
17.76 | 17351.2383 | 17500.06 | 17487.98 | -148.8193 | 0 | 0
17.77 | 17290.8477 | 17487.09 | 17474.99 | -196.2382 | 0 | 0
17.780001 | 16991.9043 | 17474.13 | 17462.02 | -482.2239 | 0 | 0
17.790001 | 16893.7305 | 17461.19 | 17449.07 | -567.4566 | 0 | 0
17.799999 | 16869.7344 | 17448.26 | 17436.13 | -578.5295 | 0 | 0
17.809999 | 16299.4629 | 17435.35 | 17423.21 | -1135.89 | 0 | 0
17.82 | 17286.8809 | 17422.46 | 17410.3 | -135.5759 | 0 | 0
17.83 | 16905.0586 | 17409.58 | 17397.41 | -504.5182 | 0 | 0
17.84 | 17057.3125 | 17399.01 | 17384.53 | -341.6962 | 0 | 0
17.85 | 16888.6289 | 17387.22 | 17371.67 | -498.5862 | 0 | 0
17.860001 | 16945.957 | 17374.38 | 17358.82 | -428.4257 | 0 | 0
17.870001 | 17062.8418 | 17361.57 | 17345.99 | -298.7249 | 0 | 0
17.879999 | 16317.8984 | 17348.77 | 17333.17 | -1030.87 | 0 | 0
17.889999 | 15911.2363 | 17335.98 | 17320.37 | -1424.746 | 0 | 0
17.9 | 15435.6016 | 17323.21 | 17307.58 | -1887.609 | 0 | 0
17.91 | 16540.6699 | 17310.46 | 17294.81 | -769.7859 | 0 | 0
17.92 | 16738.791 | 17297.72 | 17282.06 | -558.9246 | 0 | 0
17.93 | 16875.8438 | 17284.99 | 17269.32 | -409.1468 | 0 | 0
17.940001 | 16626.3906 | 17272.28 | 17256.59 | -645.8889 | 0 | 0
17.950001 | 16358.4766 | 17259.58 | 17243.88 | -901.1081 | 0 | 0
17.959999 | 16241.1074 | 17246.91 | 17231.18 | -1005.8 | 0 | 0
17.969999 | 16231.5947 | 17234.24 | 17218.5 | -1002.648 | 0 | 0
17.98 | 16560.4688 | 17221.59 | 17205.84 | -661.1233 | 0 | 0
17.99 | 16474.8867 | 17208.96 | 17193.19 | -734.071 | 0 | 0
18 | 16564.4941 | 17196.34 | 17180.55 | -631.8441 | 0 | 0
18.01 | 16897.4414 | 17183.73 | 17167.93 | -286.2925 | 0 | 0
18.02 | 17161.0996 | 17171.14 | 17155.33 | -10.04488 | 0 | 0
18.030001 | 16544.2969 | 17158.57 | 17142.73 | -614.272 | 0 | 0
18.040001 | 16632.2969 | 17146.01 | 17130.16 | -513.7126 | 0 | 0
18.049999 | 17031.5293 | 17133.47 | 17117.6 | -101.9383 | 0 | 0
18.059999 | 16987.4902 | 17120.94 | 17105.05 | -133.448 | 0 | 0
18.07 | 17027.832 | 17108.42 | 17092.52 | -80.5905 | 0 | 0
18.08 | 17567.2285 | 17095.92 | 17080.01 | 471.3055 | 0 | 0
18.09 | 16897.8945 | 17083.44 | 17067.51 | -185.5439 | 0 | 0
18.1 | 16891.6426 | 17070.97 | 17055.02 | -179.3262 | 0 | 0
18.110001 | 16271.7334 | 17058.51 | 17042.55 | -786.7794 | 0 | 0
18.120001 | 16692.5098 | 17046.07 | 17030.09 | -353.5631 | 0 | 0
18.129999 | 17309.0078 | 17033.65 | 17017.65 | 275.3574 | 0 | 0
18.139999 | 16799.2891 | 17021.24 | 17005.23 | -221.9512 | 0 | 0
18.15 | 16815.5098 | 17008.84 | 16992.81 | -193.3341 | 0 | 0
18.16 | 16994.1172 | 16996.46 | 16980.42 | -2.346268 | 0 | 0
18.17 | 16440.0918 | 16984.1 | 16968.03 | -544.0061 | 0 | 0
18.18 | 16049.8799 | 16971.75 | 16955.67 | -921.8673 | 0 | 0
18.190001 | 16498.6035 | 16959.41 | 16943.31 | -460.8065 | 0 | 0
18.200001 | 17050.1191 | 16947.09 | 16930.97 | 103.0303 | 0 | 0
18.209999 | 16082.7832 | 16934.78 | 16918.65 | -852.0018 | 0 | 0
18.219999 | 16130.4434 | 16922.49 | 16906.35 | -792.05 | 0 | 0
18.23 | 15948.1113 | 16910.22 | 16894.05 | -962.104 | 0 | 0
18.24 | 16706.5215 | 16897.95 | 16881.77 | -191.4317 | 0 | 0
18.25 | 16936.2402 | 16885.71 | 16869.51 | 50.53436 | 0 | 0
18.26 | 16137.7266 | 16873.47 | 16857.26 | -735.7466 | 0 | 0
18.27 | 16401.7598 | 16861.26 | 16845.02 | -459.4955 | 0 | 0
18.280001 | 16654.209 | 16849.05 | 16832.8 | -194.8418 | 0 | 0
18.290001 | 16183.0615 | 16836.86 | 16820.6 | -653.8007 | 0 | 0
18.299999 | 16443.1133 | 16824.69 | 16808.41 | -381.5775 | 0 | 0
18.309999 | 16897.1641 | 16812.53 | 16796.23 | 84.63258 | 0 | 0
18.32 | 16420.1074 | 16800.39 | 16784.07 | -380.2783 | 0 | 0
18.33 | 16139.6689 | 16788.26 | 16771.92 | -648.5868 | 0 | 0
18.34 | 16267.6777 | 16776.14 | 16759.79 | -508.4627 | 0 | 0
18.35 | 16452.9922 | 16764.04 | 16747.67 | -311.0474 | 0 | 0
18.360001 | 16203.2148 | 16751.95 | 16735.57 | -548.7374 | 0 | 0
18.370001 | 16557.541 | 16739.88 | 16723.48 | -182.3397 | 0 | 0
18.379999 | 17282.9805 | 16727.83 | 16711.41 | 555.1544 | 0 | 0
18.389999 | 16832.6445 | 16715.78 | 16699.35 | 116.8609 | 0 | 0
18.4 | 16439.1719 | 16703.75 | 16687.3 | -264.5826 | 0 | 0
18.41 | 16781.4902 | 16691.74 | 16675.27 | 89.74914 | 0 | 0
18.42 | 16732.6973 | 16679.74 | 16663.25 | 52.95513 | 0 | 0
18.43 | 16085.0918 | 16667.76 | 16651.25 | -582.666 | 0 | 0
18.440001 | 16030.8623 | 16655.79 | 16639.26 | -624.9244 | 0 | 0
18.450001 | 15662.3291 | 16643.83 | 16627.29 | -981.5022 | 0 | 0
18.459999 | 15594.541 | 16631.89 | 16615.34 | -1037.352 | 0 | 0
18.469999 | 16123.7852 | 16619.97 | 16603.39 | -496.181 | 0 | 0
18.48 | 16100.2793 | 16608.05 | 16591.46 | -507.7736 | 0 | 0
18.49 | 16220.7627 | 16596.16 | 16579.55 | -375.3926 | 0 | 0
18.5 | 15931.3506 | 16584.27 | 16567.65 | -652.9214 | 0 | 0
18.51 | 15975.6826 | 16572.4 | 16555.76 | -596.7206 | 0 | 0
18.52 | 16181.5449 | 16560.55 | 16543.89 | -379.0039 | 0 | 0
18.530001 | 16160.335 | 16548.71 | 16532.03 | -388.3725 | 0 | 0
18.540001 | 16406.291 | 16536.88 | 16520.18 | -130.5908 | 0 | 0
18.549999 | 15761.6045 | 16525.07 | 16508.36 | -763.4683 | 0 | 0
18.559999 | 15701.4775 | 16513.28 | 16496.54 | -811.7982 | 0 | 0
18.57 | 15584.1123 | 16501.49 | 16484.74 | -917.3795 | 0 | 0
18.58 | 15816.5928 | 16489.72 | 16472.96 | -673.1306 | 0 | 0
18.59 | 15717.2754 | 16477.97 | 16461.18 | -760.6939 | 0 | 0
18.6 | 16483.7676 | 16466.23 | 16449.43 | 17.53813 | 0 | 0
18.610001 | 16172.5225 | 16454.5 | 16437.68 | -281.9802 | 0 | 0
18.620001 | 15697.3457 | 16442.79 | 16425.95 | -745.4457 | 0 | 0
18.629999 | 15435.1328 | 16431.1 | 16414.24 | -995.9639 | 0 | 0
18.639999 | 15310.5791 | 16419.41 | 16402.54 | -1108.835 | 0 | 0
18.65 | 15750.6602 | 16407.74 | 16390.85 | -657.0839 | 0 | 0
18.66 | 15985.9834 | 16396.09 | 16379.18 | -410.1063 | 0 | 0
18.67 | 15847.2451 | 16384.45 | 16367.52 | -537.2044 | 0 | 0
18.68 | 16507.043 | 16372.82 | 16355.88 | 134.2196 | 0 | 0
18.690001 | 15917.5859 | 16361.21 | 16344.25 | -443.6245 | 0 | 0
18.700001 | 15658.0938 | 16349.61 | 16332.63 | -691.5189 | 0 | 0
18.709999 | 15586.8281 | 16338.03 | 16321.03 | -751.2033 | 0 | 0
18.719999 | 15706.4385 | 16326.46 | 16309.44 | -620.0235 | 0 | 0
18.73 | 15915.7139 | 16314.91 | 16297.87 | -399.1916 | 0 | 0
18.74 | 16237.3027 | 16303.36 | 16286.31 | -66.06156 | 0 | 0
18.75 | 15618.8105 | 16291.84 | 16274.76 | -673.0266 | 0 | 0
18.76 | 15765.5664 | 16280.32 | 16263.23 | -514.7576 | 0 | 0
18.77 | 15321.5322 | 16268.83 | 16251.71 | -947.2928 | 0 | 0
18.780001 | 14906.1875 | 16257.34 | 16240.21 | -1351.151 | 0 | 0
18.790001 | 15360.1357 | 16245.87 | 16228.72 | -885.7323 | 0 | 0
18.799999 | 15759.2217 | 16234.41 | 16217.25 | -475.1917 | 0 | 0
18.809999 | 15355.0391 | 16222.97 | 16205.79 | -867.9314 | 0 | 0
18.82 | 15288.6328 | 16211.54 | 16194.34 | -922.9077 | 0 | 0
18.83 | 15347.6924 | 16200.13 | 16182.9 | -852.4332 | 0 | 0
18.84 | 15840.7764 | 16188.72 | 16171.48 | -347.9483 | 0 | 0
18.85 | 16007.1777 | 16177.34 | 16160.08 | -170.16 | 0 | 0
18.860001 | 15790.2412 | 16165.96 | 16148.69 | -375.7223 | 0 | 0
18.870001 | 15866.5586 | 16154.6 | 16137.31 | -288.0458 | 0 | 0
18.879999 | 15705.2129 | 16143.26 | 16125.95 | -438.0486 | 0 | 0
18.889999 | 15591.3896 | 16131.93 | 16114.6 | -540.5406 | 0 | 0
18.9 | 15656.9355 | 16120.61 | 16103.26 | -463.6762 | 0 | 0
18.91 | 15952.9941 | 16109.31 | 16091.94 | -156.3141 | 0 | 0
18.92 | 15715.2715 | 16098.02 | 16080.63 | -382.7471 | 0 | 0
18.93 | 15505.8389 | 16086.74 | 16069.33 | -580.9039 | 0 | 0
18.940001 | 15092.5537 | 16075.48 | 16058.05 | -982.9261 | 0 | 0
18.950001 | 15185.4404 | 16064.23 | 16046.79 | -878.7913 | 0 | 0
18.959999 | 15641.2627 | 16053 | 16035.53 | -411.7369 | 0 | 0
18.969999 | 15691.3057 | 16041.78 | 16024.3 | -350.4735 | 0 | 0
18.98 | 15080.2041 | 16030.57 | 16013.07 | -950.3672 | 0 | 0
18.99 | 15228.3232 | 16019.38 | 16001.86 | -791.0552 | 0 | 0
19 | 15611.2695 | 16008.2 | 15990.66 | -396.9298 | 0 | 0
19.01 | 15820.9775 | 15997.03 | 15979.47 | -176.0563 | 0 | 0
19.02 | 15174.5439 | 15985.88 | 15968.3 | -811.3383 | 0 | 0
19.030001 | 15090.0586 | 15974.74 | 15957.14 | -884.6845 | 0 | 0
19.040001 | 15861.5557 | 15963.62 | 15946 | -102.0632 | 0 | 0
19.049999 | 16180.2559 | 15952.51 | 15934.87 | 227.7453 | 0 | 0
19.059999 | 16004.9932 | 15941.41 | 15923.76 | 63.57949 | 0 | 0
19.07 | 15389.9834 | 15930.33 | 15912.65 | -540.346 | 0 | 0
19.08 | 15599.0254 | 15919.26 | 15901.56 | -320.2345 | 0 | 0
19.09 | 15916.3447 | 15908.2 | 15890.49 | 8.140676 | 0 | 0
19.1 | 15279.6953 | 15897.16 | 15879.43 | -617.4665 | 0 | 0
19.110001 | 15733.0527 | 15886.13 | 15868.38 | -153.0794 | 0 | 0
19.120001 | 15949.3242 | 15875.12 | 15857.34 | 74.20717 | 0 | 0
19.129999 | 15500.9922 | 15864.12 | 15846.33 | -363.1256 | 0 | 0
19.139999 | 15025.3506 | 15853.13 | 15835.32 | -827.7794 | 0 | 0
19.15 | 15747.1709 | 15842.15 | 15824.32 | -94.98369 | 0 | 0
19.16 | 15991.2793 | 15831.19 | 15813.34 | 160.0854 | 0 | 0
19.17 | 15606.5869 | 15820.25 | 15802.38 | -213.6598 | 0 | 0
19.18 | 15215.7588 | 15809.31 | 15791.42 | -593.5542 | 0 | 0
19.190001 | 14814.5371 | 15798.39 | 15780.48 | -983.8547 | 0 | 0
19.200001 | 14920.9844 | 15787.49 | 15769.56 | -866.5008 | 0 | 0
19.209999 | 15119.3008 | 15776.59 | 15758.64 | -657.2934 | 0 | 0
19.219999 | 14984.7471 | 15765.71 | 15747.74 | -780.9674 | 0 | 0
19.23 | 14720.292 | 15754.85 | 15736.86 | -1034.555 | 0 | 0
19.24 | 14892.9941 | 15743.99 | 15725.98 | -851.0003 | 0 | 0
19.25 | 15155.6387 | 15733.16 | 15715.13 | -577.5164 | 0 | 0
19.26 | 15590.5244 | 15722.33 | 15704.28 | -131.8048 | 0 | 0
19.27 | 15305.876 | 15711.52 | 15693.45 | -405.6407 | 0 | 0
19.280001 | 15433.4863 | 15700.72 | 15682.63 | -267.2302 | 0 | 0
19.290001 | 15451.9443 | 15689.93 | 15671.82 | -237.9865 | 0 | 0
19.299999 | 15497.3896 | 15679.16 | 15661.03 | -181.771 | 0 | 0
19.309999 | 15136.3857 | 15668.4 | 15650.25 | -532.0159 | 0 | 0
19.32 | 15418.9004 | 15657.65 | 15639.48 | -238.7545 | 0 | 0
19.33 | 15435.9355 | 15646.92 | 15628.73 | -210.9871 | 0 | 0
19.34 | 15619.3369 | 15636.2 | 15617.99 | -16.86673 | 0 | 0
19.35 | 15503.9775 | 15625.5 | 15607.27 | -121.5204 | 0 | 0
19.360001 | 14568.2217 | 15614.8 | 15596.55 | -1046.583 | 0 | 0
19.370001 | 14644.748 | 15604.13 | 15585.85 | -959.3774 | 0 | 0
19.379999 | 15025.6641 | 15593.46 | 15575.17 | -567.7975 | 0 | 0
19.389999 | 15134.6357 | 15582.81 | 15564.5 | -448.1733 | 0 | 0
19.4 | 15547.3418 | 15572.17 | 15553.84 | -24.82682 | 0 | 0
19.41 | 15461.3652 | 15561.54 | 15543.19 | -100.1773 | 0 | 0
19.42 | 15055.5176 | 15550.93 | 15532.56 | -495.412 | 0 | 0
19.43 | 14966.7793 | 15540.33 | 15521.93 | -573.5506 | 0 | 0
19.440001 | 14920.9639 | 15529.74 | 15511.33 | -608.7784 | 0 | 0
19.450001 | 15114.6104 | 15519.17 | 15500.73 | -404.5585 | 0 | 0
19.459999 | 15133.7256 | 15508.61 | 15490.15 | -374.8852 | 0 | 0
19.469999 | 15087.4639 | 15498.06 | 15479.59 | -410.5999 | 0 | 0
19.48 | 15162.7432 | 15487.53 | 15469.03 | -324.7856 | 0 | 0
19.49 | 14864.2695 | 15477.01 | 15458.49 | -612.7385 | 0 | 0
19.5 | 15133.1582 | 15466.5 | 15447.96 | -333.3421 | 0 | 0
19.51 | 15378.6396 | 15456.01 | 15437.44 | -77.36614 | 0 | 0
19.52 | 14445.1377 | 15445.54 | 15426.94 | -1000.397 | 0 | 0
19.530001 | 14613.9062 | 15435.07 | 15416.45 | -821.1594 | 0 | 0
19.540001 | 14972.2041 | 15424.61 | 15405.97 | -452.4061 | 0 | 0
19.549999 | 15081.0664 | 15414.17 | 15395.51 | -333.1036 | 0 | 0
19.559999 | 15058.4697 | 15403.74 | 15385.06 | -345.271 | 0 | 0
19.57 | 15090.2109 | 15393.32 | 15374.62 | -303.1125 | 0 | 0
19.58 | 14761.1973 | 15382.92 | 15364.2 | -621.7228 | 0 | 0
19.59 | 14444.9043 | 15372.53 | 15353.79 | -927.6255 | 0 | 0
19.6 | 14408.5234 | 15362.15 | 15343.39 | -953.6291 | 0 | 0
19.610001 | 14821.1377 | 15351.79 | 15333 | -530.6494 | 0 | 0
19.620001 | 14995.9766 | 15341.44 | 15322.63 | -345.4591 | 0 | 0
19.629999 | 14722.4912 | 15331.1 | 15312.27 | -608.6135 | 0 | 0
19.639999 | 15155.209 | 15320.78 | 15301.92 | -165.5702 | 0 | 0
19.65 | 15171.4531 | 15310.47 | 15291.59 | -139.0125 | 0 | 0
19.66 | 15067.3359 | 15300.17 | 15281.27 | -232.8299 | 0 | 0
19.67 | 14657.0508 | 15289.88 | 15270.96 | -632.8282 | 0 | 0
19.68 | 14830.7598 | 15279.61 | 15260.66 | -448.8452 | 0 | 0
19.690001 | 15201.8477 | 15269.34 | 15250.38 | -67.49521 | 0 | 0
19.700001 | 14948.6318 | 15259.09 | 15240.11 | -310.4628 | 0 | 0
19.709999 | 14648.501 | 15248.86 | 15229.86 | -600.3603 | 0 | 0
19.719999 | 14224.3125 | 15238.64 | 15219.61 | -1014.326 | 0 | 0
19.73 | 14310.4785 | 15228.43 | 15209.38 | -917.9493 | 0 | 0
19.74 | 14926.8242 | 15218.23 | 15199.16 | -291.4066 | 0 | 0
19.75 | 14822.6553 | 15208.05 | 15188.95 | -385.3913 | 0 | 0
19.76 | 14259.8838 | 15197.88 | 15178.76 | -937.9914 | 0 | 0
19.77 | 14005.335 | 15187.72 | 15168.58 | -1182.381 | 0 | 0
19.780001 | 14910.3994 | 15177.57 | 15158.41 | -267.1701 | 0 | 0
19.790001 | 14948.3193 | 15167.44 | 15148.25 | -219.1169 | 0 | 0
19.799999 | 14670.3232 | 15157.32 | 15138.11 | -486.9945 | 0 | 0
19.809999 | 14603.999 | 15147.21 | 15127.98 | -543.2109 | 0 | 0
19.82 | 14502.2236 | 15137.11 | 15117.86 | -634.8902 | 0 | 0
19.83 | 14306.6299 | 15127.03 | 15107.76 | -820.4014 | 0 | 0
19.84 | 14513.6504 | 15116.96 | 15097.67 | -603.3111 | 0 | 0
19.85 | 14727.041 | 15106.9 | 15087.59 | -379.8634 | 0 | 0
19.860001 | 14373.3926 | 15096.86 | 15077.52 | -723.4663 | 0 | 0
19.870001 | 14203.251 | 15086.83 | 15067.47 | -883.576 | 0 | 0
19.879999 | 14583.415 | 15076.81 | 15057.43 | -493.3947 | 0 | 0
19.889999 | 14433.7676 | 15066.8 | 15047.4 | -633.0355 | 0 | 0
19.9 | 14338.7246 | 15056.81 | 15037.38 | -718.0834 | 0 | 0
19.91 | 14760.3721 | 15046.83 | 15027.37 | -286.4543 | 0 | 0
19.92 | 14841.7051 | 15036.86 | 15017.38 | -195.1524 | 0 | 0
19.93 | 14472.3145 | 15026.9 | 15007.4 | -554.5866 | 0 | 0
19.940001 | 14521.2158 | 15016.96 | 14997.44 | -495.7404 | 0 | 0
19.950001 | 14400.7861 | 15007.02 | 14987.48 | -606.2387 | 0 | 0
19.959999 | 14372.6484 | 14997.11 | 14977.54 | -624.4596 | 0 | 0
19.969999 | 14238.9053 | 14987.2 | 14967.61 | -748.2963 | 0 | 0
19.98 | 14399.543 | 14977.31 | 14957.69 | -577.7637 | 0 | 0
19.99 | 14226.5889 | 14967.43 | 14947.79 | -740.8364 | 0 | 0
20 | 14257.6758 | 14957.56 | 14937.9 | -699.8805 | 0 | 0
20.01 | 14676.6279 | 14947.7 | 14928.02 | -271.0719 | 0 | 0
20.02 | 14252.1895 | 14937.86 | 14918.15 | -685.6662 | 0 | 0
20.030001 | 14173.4102 | 14928.02 | 14908.3 | -754.6128 | 0 | 0
20.040001 | 14657.7168 | 14918.2 | 14898.45 | -260.4869 | 0 | 0
20.049999 | 15077.2324 | 14908.4 | 14888.62 | 168.8336 | 0 | 0
20.059999 | 15049.5957 | 14898.6 | 14878.81 | 150.9914 | 0 | 0
20.07 | 14248.4404 | 14888.82 | 14869 | -640.3807 | 0 | 0
20.08 | 14458.6787 | 14879.05 | 14859.21 | -420.3726 | 0 | 0
20.09 | 14897.5967 | 14869.29 | 14849.43 | 28.30285 | 0 | 0
20.1 | 14596.5068 | 14859.55 | 14839.66 | -263.0419 | 0 | 0
20.110001 | 14552.085 | 14849.81 | 14829.9 | -297.7299 | 0 | 0
20.120001 | 14449.0635 | 14840.09 | 14820.15 | -391.0308 | 0 | 0
20.129999 | 14512.2334 | 14830.39 | 14810.42 | -318.1546 | 0 | 0
20.139999 | 14578.417 | 14820.69 | 14800.71 | -242.275 | 0 | 0
20.15 | 14588.2021 | 14811.01 | 14791 | -222.8052 | 0 | 0
20.16 | 14718.1836 | 14801.34 | 14781.3 | -83.15224 | 0 | 0
20.17 | 14375.9688 | 14791.68 | 14771.62 | -415.7078 | 0 | 0
20.18 | 14502.9756 | 14782.03 | 14761.95 | -279.054 | 0 | 0
20.190001 | 14593.2764 | 14772.39 | 14752.29 | -179.1174 | 0 | 0
20.200001 | 14703.709 | 14762.77 | 14742.64 | -59.06212 | 0 | 0
20.209999 | 15076.2393 | 14753.16 | 14733.01 | 323.0767 | 0 | 0
20.219999 | 15074.3232 | 14743.56 | 14723.38 | 330.7589 | 0 | 0
20.23 | 14909.2959 | 14733.98 | 14713.77 | 175.3187 | 0 | 0
20.24 | 14444.5518 | 14724.4 | 14704.18 | -279.8514 | 0 | 0
20.25 | 14157.8838 | 14714.84 | 14694.59 | -556.9575 | 0 | 0
20.26 | 14070.3027 | 14705.29 | 14685.01 | -634.9889 | 0 | 0
20.27 | 14096.2197 | 14695.75 | 14675.45 | -599.5342 | 0 | 0
20.280001 | 14311.1055 | 14686.23 | 14665.9 | -375.1219 | 0 | 0
20.290001 | 14416.667 | 14676.71 | 14656.36 | -260.0469 | 0 | 0
20.299999 | 14572.8066 | 14667.21 | 14646.84 | -94.40783 | 0 | 0
20.309999 | 14947.0713 | 14657.73 | 14637.33 | 289.3462 | 0 | 0
20.32 | 14702.21 | 14648.25 | 14627.82 | 53.96322 | 0 | 0
20.33 | 14408.6504 | 14638.78 | 14618.33 | -230.1311 | 0 | 0
20.34 | 14775.2451 | 14629.33 | 14608.85 | 145.9169 | 0 | 0
20.35 | 14677.1133 | 14619.89 | 14599.39 | 57.22642 | 0 | 0
20.360001 | 14476.9326 | 14610.46 | 14589.93 | -133.524 | 0 | 0
20.370001 | 14237.5361 | 14601.04 | 14580.49 | -363.5032 | 0 | 0
20.379999 | 13705.2842 | 14591.64 | 14571.06 | -886.3516 | 0 | 0
20.389999 | 13650.1504 | 14582.24 | 14561.64 | -932.092 | 0 | 0
20.4 | 14254.8057 | 14572.86 | 14552.23 | -318.0542 | 0 | 0
20.41 | 14170.9902 | 14563.49 | 14542.84 | -392.5001 | 0 | 0
20.42 | 14210.1914 | 14554.13 | 14533.46 | -343.9413 | 0 | 0
20.43 | 14672.6328 | 14544.79 | 14524.09 | 127.8459 | 0 | 0
20.440001 | 14457.1338 | 14535.45 | 14514.73 | -78.31828 | 0 | 0
20.450001 | 13938.7139 | 14526.13 | 14505.38 | -587.4162 | 0 | 0
20.459999 | 14217.8105 | 14516.82 | 14496.04 | -299.0113 | 0 | 0
20.469999 | 14536.6689 | 14507.52 | 14486.72 | 29.14545 | 0 | 0
20.48 | 14480.1592 | 14498.24 | 14477.41 | -18.07683 | 0 | 0
20.49 | 14642.3516 | 14488.96 | 14468.11 | 153.3902 | 0 | 0
20.5 | 14693.9707 | 14479.7 | 14458.82 | 214.2722 | 0 | 0
20.51 | 14296.5586 | 14470.45 | 14449.54 | -173.8888 | 0 | 0
20.52 | 14007.3799 | 14461.21 | 14440.28 | -453.8282 | 0 | 0
20.530001 | 14025.8086 | 14451.98 | 14431.02 | -426.1711 | 0 | 0
20.540001 | 14174.8291 | 14442.76 | 14421.78 | -267.9348 | 0 | 0
20.549999 | 14289.2354 | 14433.56 | 14412.55 | -144.3263 | 0 | 0
20.559999 | 14424.2988 | 14424.37 | 14403.33 | -0.07064407 | 0 | 0
20.57 | 14626.8877 | 14415.19 | 14394.12 | 211.6998 | 0 | 0
20.58 | 14580.3555 | 14406.02 | 14384.93 | 174.3364 | 0 | 0
20.59 | 14687.2939 | 14396.86 | 14375.75 | 290.432 | 0 | 0
20.6 | 14746.1387 | 14387.72 | 14366.57 | 358.4223 | 0 | 0
20.610001 | 14209.79 | 14378.58 | 14357.41 | -168.7916 | 0 | 0
20.620001 | 14136.5869 | 14369.46 | 14348.26 | -232.8725 | 0 | 0
20.629999 | 14006.3936 | 14360.35 | 14339.13 | -353.9571 | 0 | 0
20.639999 | 14140.7451 | 14351.25 | 14330 | -210.5067 | 0 | 0
20.65 | 14148.7734 | 14342.16 | 14320.89 | -193.3901 | 0 | 0
20.66 | 14140.8691 | 14333.09 | 14311.79 | -192.2187 | 0 | 0
20.67 | 14207.1787 | 14324.02 | 14302.69 | -116.845 | 0 | 0
20.68 | 13969.5928 | 14314.97 | 14293.61 | -345.3784 | 0 | 0
20.690001 | 14250.0557 | 14305.93 | 14284.55 | -55.87356 | 0 | 0
20.700001 | 14576.1133 | 14296.9 | 14275.49 | 279.2135 | 0 | 0
20.709999 | 14168.7393 | 14287.88 | 14266.45 | -119.1444 | 0 | 0
20.719999 | 13803.0078 | 14278.88 | 14257.41 | -475.8696 | 0 | 0
20.73 | 13907.2803 | 14269.88 | 14248.39 | -362.6013 | 0 | 0
20.74 | 13829.666 | 14260.9 | 14239.38 | -431.2322 | 0 | 0
20.75 | 13972.4336 | 14251.93 | 14230.38 | -279.4928 | 0 | 0
20.76 | 14293.0156 | 14242.97 | 14221.39 | 50.04962 | 0 | 0
20.77 | 13986.2939 | 14234.02 | 14212.41 | -247.7231 | 0 | 0
20.780001 | 13868.3965 | 14225.08 | 14203.45 | -356.6822 | 0 | 0
20.790001 | 14284.3057 | 14216.15 | 14194.49 | 68.15308 | 0 | 0
20.799999 | 14647.2754 | 14207.24 | 14185.55 | 440.0356 | 0 | 0
20.809999 | 14573.877 | 14198.34 | 14176.62 | 375.5404 | 0 | 0
20.82 | 14206.0732 | 14189.44 | 14167.7 | 16.62934 | 0 | 0
20.83 | 14051.5977 | 14180.56 | 14158.79 | -128.9657 | 0 | 0
20.84 | 13866.2969 | 14171.69 | 14149.9 | -305.3975 | 0 | 0
20.85 | 13581.915 | 14162.84 | 14141.01 | -580.9217 | 0 | 0
20.860001 | 13791.3467 | 14153.99 | 14132.13 | -362.6428 | 0 | 0
20.870001 | 13760.8818 | 14145.16 | 14123.27 | -384.2757 | 0 | 0
20.879999 | 13940.167 | 14136.34 | 14114.42 | -196.1686 | 0 | 0
20.889999 | 14210.1367 | 14127.52 | 14105.58 | 82.61345 | 0 | 0
20.9 | 13891.3574 | 14118.72 | 14096.75 | -227.3639 | 0 | 0
20.91 | 13593.9551 | 14109.93 | 14087.93 | -515.9764 | 0 | 0
20.92 | 13454.2725 | 14101.15 | 14079.12 | -646.8805 | 0 | 0
20.93 | 13364.4434 | 14092.39 | 14070.33 | -727.9424 | 0 | 0
20.940001 | 13563.8203 | 14083.63 | 14061.54 | -519.8086 | 0 | 0
20.950001 | 13731.3047 | 14074.88 | 14052.77 | -343.5794 | 0 | 0
20.959999 | 13673.5508 | 14066.15 | 14044.01 | -392.6015 | 0 | 0
20.969999 | 13562.0811 | 14057.43 | 14035.26 | -495.3489 | 0 | 0
20.98 | 13588.5439 | 14048.72 | 14026.51 | -460.1741 | 0 | 0
20.99 | 13700.8203 | 14040.02 | 14017.79 | -339.1993 | 0 | 0
21 | 14187.4873 | 14031.33 | 14009.07 | 156.1565 | 0 | 0
21.01 | 14460.165 | 14022.65 | 14000.36 | 437.5118 | 0 | 0
21.02 | 14229.9648 | 14013.99 | 13991.66 | 215.978 | 0 | 0
21.030001 | 13881.9785 | 14005.33 | 13982.98 | -123.3521 | 0 | 0
21.040001 | 13891.9775 | 13996.69 | 13974.3 | -104.7089 | 0 | 0
21.049999 | 14090.3477 | 13988.06 | 13965.64 | 102.2926 | 0 | 0
21.059999 | 14307.1826 | 13979.43 | 13956.99 | 327.7495 | 0 | 0
21.07 | 14285.001 | 13970.82 | 13948.35 | 314.1796 | 0 | 0
21.08 | 13760.5664 | 13962.22 | 13939.72 | -201.6551 | 0 | 0
21.09 | 13644.4932 | 13953.63 | 13931.1 | -309.1396 | 0 | 0
21.1 | 13910.4609 | 13945.06 | 13922.49 | -34.59421 | 0 | 0
21.110001 | 14067.1367 | 13936.49 | 13913.89 | 130.6491 | 0 | 0
21.120001 | 13923.0459 | 13927.93 | 13905.31 | -4.886079 | 0 | 0
21.129999 | 13691.1865 | 13919.39 | 13896.74 | -228.2026 | 0 | 0
21.139999 | 13733.8643 | 13910.86 | 13888.17 | -176.9912 | 0 | 0
21.15 | 13933.5713 | 13902.33 | 13879.62 | 31.23929 | 0 | 0
21.16 | 13758.4863 | 13893.82 | 13871.07 | -135.3341 | 0 | 0
21.17 | 13508.2461 | 13885.32 | 13862.54 | -377.0736 | 0 | 0
21.18 | 13400.8564 | 13876.83 | 13854.02 | -475.9736 | 0 | 0
21.190001 | 13572.1162 | 13868.35 | 13845.51 | -296.2342 | 0 | 0
21.200001 | 14015.0283 | 13859.88 | 13837.01 | 155.1458 | 0 | 0
21.209999 | 13928.4248 | 13851.43 | 13828.53 | 76.9975 | 0 | 0
21.219999 | 13740.9102 | 13842.98 | 13820.05 | -102.0711 | 0 | 0
21.23 | 13628.3398 | 13834.55 | 13811.58 | -206.2055 | 0 | 0
21.24 | 13507.332 | 13826.12 | 13803.12 | -318.7891 | 0 | 0
21.25 | 13412.1533 | 13817.71 | 13794.68 | -405.5544 | 0 | 0
21.26 | 13185.8252 | 13809.31 | 13786.25 | -623.48 | 0 | 0
21.27 | 13357.9082 | 13800.91 | 13777.82 | -443.0054 | 0 | 0
21.280001 | 13665.4736 | 13792.53 | 13769.41 | -127.0583 | 0 | 0
21.290001 | 13667.957 | 13784.16 | 13761.01 | -116.2049 | 0 | 0
21.299999 | 13769.0977 | 13775.8 | 13752.62 | -6.70668 | 0 | 0
21.309999 | 13996.2832 | 13767.46 | 13744.24 | 228.8272 | 0 | 0
21.32 | 13829.3447 | 13759.12 | 13735.86 | 70.22715 | 0 | 0
21.33 | 13550 | 13750.79 | 13727.51 | -200.7907 | 0 | 0
21.34 | 13494.7832 | 13742.47 | 13719.16 | -247.6915 | 0 | 0
21.35 | 13315.3799 | 13734.17 | 13710.82 | -418.7895 | 0 | 0
21.360001 | 13379.3086 | 13725.87 | 13702.49 | -346.5654 | 0 | 0
21.370001 | 14037.6113 | 13717.59 | 13694.17 | 320.0212 | 0 | 0
21.379999 | 14291.8447 | 13709.32 | 13685.87 | 582.526 | 0 | 0
21.389999 | 13589.5703 | 13701.06 | 13677.57 | -111.486 | 0 | 0
21.4 | 13355.4482 | 13692.8 | 13669.29 | -337.3555 | 0 | 0
21.41 | 14012.665 | 13684.56 | 13661.01 | 328.1023 | 0 | 0
21.42 | 14256.4238 | 13676.33 | 13652.75 | 580.0915 | 0 | 0
21.43 | 13835.3193 | 13668.11 | 13644.49 | 167.2067 | 0 | 0
21.440001 | 13713.2568 | 13659.9 | 13636.25 | 53.35405 | 0 | 0
21.450001 | 13836.1943 | 13651.7 | 13628.02 | 184.49 | 0 | 0
21.459999 | 13640.5381 | 13643.52 | 13619.8 | -2.980078 | 0 | 0
21.469999 | 13404.5869 | 13635.34 | 13611.59 | -230.7541 | 0 | 0
21.48 | 13282.1016 | 13627.17 | 13603.39 | -345.072 | 0 | 0
21.49 | 13305.2744 | 13619.02 | 13595.19 | -313.7432 | 0 | 0
21.5 | 13223.4727 | 13610.87 | 13587.01 | -387.3995 | 0 | 0
21.51 | 13011.4893 | 13602.74 | 13578.84 | -591.2481 | 0 | 0
21.52 | 13081.5586 | 13594.61 | 13570.69 | -513.0545 | 0 | 0
21.530001 | 13033.209 | 13586.5 | 13562.54 | -553.2896 | 0 | 0
21.540001 | 13016.5693 | 13578.4 | 13554.4 | -561.8261 | 0 | 0
21.549999 | 13380.1328 | 13570.3 | 13546.27 | -190.1716 | 0 | 0
21.559999 | 13983.1406 | 13562.22 | 13538.15 | 420.9184 | 0 | 0
21.57 | 14234.0967 | 13554.15 | 13530.05 | 679.9469 | 0 | 0
21.58 | 13960.252 | 13546.09 | 13521.95 | 414.1634 | 0 | 0
21.59 | 13680.2998 | 13538.04 | 13513.86 | 142.2619 | 0 | 0
21.6 | 13553.5977 | 13530 | 13505.79 | 23.59998 | 0 | 0
21.610001 | 13384.9834 | 13521.97 | 13497.72 | -136.9838 | 0 | 0
21.620001 | 13415.1895 | 13513.95 | 13489.66 | -98.75838 | 0 | 0
21.629999 | 13738.8594 | 13505.94 | 13481.62 | 232.9188 | 0 | 0
21.639999 | 13930.917 | 13497.94 | 13473.58 | 432.9748 | 0 | 0
21.65 | 13747.9521 | 13489.95 | 13465.56 | 257.9987 | 0 | 0
21.66 | 13417.5527 | 13481.98 | 13457.54 | -64.42307 | 0 | 0
21.67 | 13428.9453 | 13474.01 | 13449.54 | -45.06326 | 0 | 0
21.68 | 13455.7695 | 13466.05 | 13441.55 | -10.28223 | 0 | 0
21.690001 | 12994.6016 | 13458.1 | 13433.56 | -463.5029 | 0 | 0
21.700001 | 12920.0186 | 13450.17 | 13425.59 | -530.1498 | 0 | 0
21.709999 | 13184.1182 | 13442.24 | 13417.62 | -258.126 | 0 | 0
21.719999 | 13500.0957 | 13434.33 | 13409.67 | 65.76686 | 0 | 0
21.73 | 13796.7871 | 13426.42 | 13401.73 | 370.3641 | 0 | 0
21.74 | 14056.9033 | 13418.53 | 13393.79 | 638.3751 | 0 | 0
21.75 | 13729.6318 | 13410.64 | 13385.87 | 318.988 | 0 | 0
21.76 | 13339.0957 | 13402.77 | 13377.96 | -63.674 | 0 | 0
21.77 | 13432.5225 | 13394.91 | 13370.06 | 37.61617 | 0 | 0
21.780001 | 13226.8398 | 13387.05 | 13362.16 | -160.2122 | 0 | 0
21.790001 | 12823.7383 | 13379.21 | 13354.28 | -555.4704 | 0 | 0
21.799999 | 12796.3213 | 13371.38 | 13346.41 | -575.056 | 0 | 0
21.809999 | 13200.6309 | 13363.55 | 13338.55 | -162.9236 | 0 | 0
21.82 | 13367.0498 | 13355.74 | 13330.69 | 11.30857 | 0 | 0
21.83 | 13546.8301 | 13347.94 | 13322.85 | 198.8911 | 0 | 0
21.84 | 13666.667 | 13340.15 | 13315.02 | 326.5201 | 0 | 0
21.85 | 13786.0195 | 13332.37 | 13307.2 | 453.6544 | 0 | 0
21.860001 | 13801.5186 | 13324.59 | 13299.38 | 476.9259 | 0 | 0
21.870001 | 13378.8906 | 13316.83 | 13291.58 | 62.05938 | 0 | 0
21.879999 | 13280.5752 | 13309.08 | 13283.79 | -28.50633 | 0 | 0
21.889999 | 13598.6484 | 13301.34 | 13276.01 | 297.3077 | 0 | 0
21.9 | 13797.6016 | 13293.61 | 13268.23 | 503.9926 | 0 | 0
21.91 | 13651.8311 | 13285.89 | 13260.47 | 365.9428 | 0 | 0
21.92 | 13008.9912 | 13278.18 | 13252.72 | -269.1865 | 0 | 0
21.93 | 12752.6299 | 13270.48 | 13244.98 | -517.8474 | 0 | 0
21.940001 | 13033.2256 | 13262.79 | 13237.24 | -229.5606 | 0 | 0
21.950001 | 13471.6289 | 13255.11 | 13229.52 | 216.5229 | 0 | 0
21.959999 | 13348.9561 | 13247.44 | 13221.81 | 101.5186 | 0 | 0
21.969999 | 12910.6738 | 13239.78 | 13214.1 | -329.1037 | 0 | 0
21.98 | 12689.6416 | 13232.13 | 13206.41 | -542.4853 | 0 | 0
21.99 | 12831.9492 | 13224.49 | 13198.73 | -392.538 | 0 | 0
22 | 13218.9785 | 13216.86 | 13191.05 | 2.120993 | 0 | 0
22.01 | 13518.7012 | 13209.24 | 13183.39 | 309.4633 | 0 | 0
22.02 | 13630.7139 | 13201.63 | 13175.73 | 429.0855 | 0 | 0
22.030001 | 13642.9893 | 13194.03 | 13168.09 | 448.9611 | 0 | 0
22.040001 | 13371.7432 | 13186.44 | 13160.46 | 185.3044 | 0 | 0
22.049999 | 13131.7158 | 13178.86 | 13152.83 | -47.14516 | 0 | 0
22.059999 | 13132.1523 | 13171.29 | 13145.22 | -39.13935 | 0 | 0
22.07 | 13375.1396 | 13163.73 | 13137.61 | 211.408 | 0 | 0
22.08 | 13087.8809 | 13156.18 | 13130.01 | -68.30148 | 0 | 0
22.09 | 13163.2207 | 13148.64 | 13122.43 | 14.57754 | 0 | 0
22.1 | 13483.5762 | 13141.11 | 13114.85 | 342.4622 | 0 | 0
22.110001 | 13498.6377 | 13133.59 | 13107.29 | 365.0437 | 0 | 0
22.120001 | 13109.5986 | 13126.08 | 13099.73 | -16.48621 | 0 | 0
22.129999 | 13305.6914 | 13118.59 | 13092.18 | 187.1043 | 0 | 0
22.139999 | 13318.915 | 13111.1 | 13084.65 | 207.8171 | 0 | 0
22.15 | 13038.2295 | 13103.62 | 13077.12 | -65.38844 | 0 | 0
22.16 | 13022.5273 | 13096.15 | 13069.6 | -73.6214 | 0 | 0
22.17 | 12869.9443 | 13088.69 | 13062.09 | -218.7451 | 0 | 0
22.18 | 12636.3916 | 13081.24 | 13054.59 | -444.8486 | 0 | 0
22.190001 | 13032.7969 | 13073.8 | 13047.1 | -41.00318 | 0 | 0
22.200001 | 13533.333 | 13066.37 | 13039.62 | 466.9623 | 0 | 0
22.209999 | 13493.1846 | 13058.95 | 13032.15 | 434.2318 | 0 | 0
22.219999 | 13405.2451 | 13051.54 | 13024.69 | 353.7017 | 0 | 0
22.23 | 13440.1895 | 13044.14 | 13017.24 | 396.0464 | 0 | 0
22.24 | 13442.4473 | 13036.75 | 13009.8 | 405.6937 | 0 | 0
22.25 | 13069.8975 | 13029.37 | 13002.36 | 40.52354 | 0 | 0
22.26 | 12660.2275 | 13022 | 12994.94 | -361.7768 | 0 | 0
22.27 | 12829.6514 | 13014.64 | 12987.53 | -184.9932 | 0 | 0
22.280001 | 13639.0039 | 13007.29 | 12980.12 | 631.7098 | 0 | 0
22.290001 | 13551.1846 | 12999.95 | 12972.73 | 551.2304 | 0 | 0
22.299999 | 12866.8008 | 12992.63 | 12965.35 | -125.825 | 0 | 0
22.309999 | 12937.5645 | 12985.31 | 12957.97 | -47.74127 | 0 | 0
22.32 | 13226.4521 | 12977.99 | 12950.6 | 248.4571 | 0 | 0
22.33 | 13334.4111 | 12970.69 | 12943.25 | 363.7162 | 0 | 0
22.34 | 13346.9609 | 12963.4 | 12935.9 | 383.5562 | 0 | 0
22.35 | 13556.4043 | 12956.12 | 12928.56 | 600.2799 | 0 | 0
22.360001 | 13489.2783 | 12948.85 | 12921.23 | 540.4249 | 0 | 0
22.370001 | 13498.6816 | 12941.59 | 12913.91 | 557.0886 | 0 | 0
22.379999 | 13625.085 | 12934.34 | 12906.61 | 690.741 | 0 | 0
22.389999 | 13670.7139 | 12927.1 | 12899.3 | 743.6104 | 0 | 0
22.4 | 13410.5674 | 12919.87 | 12892.01 | 490.6952 | 0 | 0
22.41 | 13274.2588 | 12912.65 | 12884.73 | 361.6072 | 0 | 0
22.42 | 13274.9443 | 12905.44 | 12877.46 | 369.5034 | 0 | 0
22.43 | 12958.5156 | 12898.24 | 12870.2 | 60.27536 | 0 | 0
22.440001 | 12825.3818 | 12891.05 | 12862.94 | -65.66696 | 0 | 0
22.450001 | 12753.875 | 12883.87 | 12855.7 | -129.993 | 0 | 0
22.459999 | 12881.7666 | 12876.7 | 12848.46 | 5.067995 | 0 | 0
22.469999 | 13112.4346 | 12869.54 | 12841.24 | 242.8968 | 0 | 0
22.48 | 12988.9531 | 12862.39 | 12834.02 | 126.5669 | 0 | 0
22.49 | 12622.7588 | 12855.25 | 12826.81 | -232.4865 | 0 | 0
22.5 | 12988.3438 | 12848.11 | 12819.61 | 140.2293 | 0 | 0
22.51 | 12865.4023 | 12840.99 | 12812.42 | 24.40863 | 0 | 0
22.52 | 12664.0801 | 12833.88 | 12805.24 | -169.8028 | 0 | 0
22.530001 | 12982.6826 | 12826.78 | 12798.07 | 155.9012 | 0 | 0
22.540001 | 13104.9102 | 12819.69 | 12790.91 | 285.2195 | 0 | 0
22.549999 | 13018.9727 | 12812.61 | 12783.76 | 206.3613 | 0 | 0
22.559999 | 12953.4199 | 12805.54 | 12776.62 | 147.879 | 0 | 0
22.57 | 13405.3428 | 12798.48 | 12769.48 | 606.8631 | 0 | 0
22.58 | 13336.4805 | 12791.43 | 12762.36 | 545.0512 | 0 | 0
22.59 | 12871.1377 | 12784.39 | 12755.24 | 86.74864 | 0 | 0
22.6 | 12802.332 | 12777.36 | 12748.13 | 24.97303 | 0 | 0
22.610001 | 13106.6133 | 12770.34 | 12741.03 | 336.275 | 0 | 0
22.620001 | 13187.3564 | 12763.33 | 12733.94 | 424.0278 | 0 | 0
22.629999 | 12840.0859 | 12756.33 | 12726.87 | 83.75539 | 0 | 0
22.639999 | 12853.4131 | 12749.34 | 12719.8 | 104.0719 | 0 | 0
22.65 | 12724.0664 | 12742.36 | 12712.73 | -18.29512 | 0 | 0
22.66 | 12778.3428 | 12735.39 | 12705.68 | 42.95 | 0 | 0
22.67 | 12910.002 | 12728.43 | 12698.64 | 181.5676 | 0 | 0
22.68 | 12666.5283 | 12721.49 | 12691.6 | -54.95808 | 0 | 0
22.690001 | 12610.3926 | 12714.55 | 12684.58 | -104.1554 | 0 | 0
22.700001 | 12821.1748 | 12707.62 | 12677.56 | 113.554 | 0 | 0
22.709999 | 12806.4375 | 12700.71 | 12670.55 | 105.7321 | 0 | 0
22.719999 | 12875.9707 | 12693.8 | 12663.55 | 182.1715 | 0 | 0
22.73 | 13164.7246 | 12686.9 | 12656.56 | 477.8218 | 0 | 0
22.74 | 12826.041 | 12680.02 | 12649.58 | 146.0234 | 0 | 0
22.75 | 12824.415 | 12673.14 | 12642.61 | 151.2719 | 0 | 0
22.76 | 13066.2578 | 12666.28 | 12635.65 | 399.9785 | 0 | 0
22.77 | 12638.6084 | 12659.43 | 12628.69 | -20.81784 | 0 | 0
22.780001 | 12929.9814 | 12652.58 | 12621.75 | 277.3981 | 0 | 0
22.790001 | 12731.7988 | 12645.75 | 12614.81 | 86.04697 | 0 | 0
22.799999 | 12991.1309 | 12638.93 | 12607.88 | 352.1982 | 0 | 0
22.809999 | 12844.7441 | 12632.12 | 12600.96 | 212.621 | 0 | 0
22.82 | 12658.5664 | 12625.32 | 12594.05 | 33.24245 | 0 | 0
22.83 | 12879.6436 | 12618.54 | 12587.15 | 261.107 | 0 | 0
22.84 | 13266.8057 | 12611.76 | 12580.26 | 655.0453 | 0 | 0
22.85 | 13087.7578 | 12605 | 12573.37 | 482.7623 | 0 | 0
22.860001 | 13012.3135 | 12598.24 | 12566.5 | 414.0722 | 0 | 0
22.870001 | 12952.0947 | 12591.5 | 12559.63 | 360.5955 | 0 | 0
22.879999 | 12593.2422 | 12584.77 | 12552.78 | 8.472114 | 0 | 0
22.889999 | 12493.2158 | 12578.05 | 12545.93 | -84.83544 | 0 | 0
22.9 | 12781.3779 | 12571.34 | 12539.09 | 210.0344 | 0 | 0
22.91 | 12949.2471 | 12564.65 | 12532.26 | 384.5988 | 0 | 0
22.92 | 12976.2812 | 12557.97 | 12525.43 | 418.3161 | 0 | 0
22.93 | 13006.0537 | 12551.29 | 12518.62 | 454.7596 | 0 | 0
22.940001 | 13209.5039 | 12544.63 | 12511.81 | 664.8692 | 0 | 0
22.950001 | 12684.084 | 12537.99 | 12505.02 | 146.0957 | 0 | 0
22.959999 | 12516.7441 | 12531.36 | 12498.23 | -14.61181 | 0 | 0
22.969999 | 12710.1211 | 12524.73 | 12491.45 | 185.3862 | 0 | 0
22.98 | 12879.833 | 12518.13 | 12484.68 | 361.7069 | 0 | 0
22.99 | 13078.25 | 12511.53 | 12477.92 | 566.7189 | 0 | 0
23 | 12870.8438 | 12504.95 | 12471.17 | 365.8944 | 0 | 0
23.01 | 13119.2236 | 12498.38 | 12464.42 | 620.8423 | 0 | 0
23.02 | 13459.3242 | 12491.83 | 12457.69 | 967.4974 | 0 | 0
23.030001 | 13174.2734 | 12485.29 | 12450.96 | 688.9877 | 0 | 0
23.040001 | 13083.333 | 12478.76 | 12444.24 | 604.5736 | 0 | 0
23.049999 | 13126.8281 | 12472.25 | 12437.53 | 654.5791 | 0 | 0
23.059999 | 13247.3408 | 12465.75 | 12430.83 | 781.5888 | 0 | 0
23.07 | 13195.293 | 12459.27 | 12424.13 | 736.0236 | 0 | 0
23.08 | 13472.6875 | 12452.8 | 12417.45 | 1019.885 | 0 | 0
23.09 | 13405.1465 | 12446.35 | 12410.77 | 958.7943 | 0 | 0
23.1 | 13244.0322 | 12439.92 | 12404.11 | 804.1146 | 0 | 0
23.110001 | 12949.9893 | 12433.5 | 12397.45 | 516.4904 | 0 | 0
23.120001 | 12853.9629 | 12427.1 | 12390.79 | 426.8651 | 0 | 0
23.129999 | 13696.5781 | 12420.72 | 12384.15 | 1275.863 | 0 | 0
23.139999 | 13625.5898 | 12414.35 | 12377.52 | 1211.24 | 0 | 0
23.15 | 13234.8057 | 12408 | 12370.89 | 826.8042 | 0 | 0
23.16 | 12626.8311 | 12401.67 | 12364.28 | 225.158 | 0 | 0
23.17 | 12819.9238 | 12395.36 | 12357.67 | 424.5595 | 0 | 0
23.18 | 12992.2676 | 12389.08 | 12351.07 | 603.1919 | 0 | 0
23.190001 | 13389.5557 | 12382.81 | 12344.48 | 1006.748 | 0 | 0
23.200001 | 13398.9746 | 12376.56 | 12337.89 | 1022.413 | 0 | 0
23.209999 | 13091.8496 | 12370.34 | 12331.32 | 721.5104 | 0 | 0
23.219999 | 13314.5742 | 12364.14 | 12324.75 | 950.4351 | 0 | 0
23.23 | 13386.7598 | 12357.96 | 12318.19 | 1028.797 | 0 | 0
23.24 | 12874.1934 | 12351.81 | 12311.64 | 522.3812 | 0 | 0
23.25 | 13087.4121 | 12345.69 | 12305.1 | 741.7239 | 0 | 0
23.26 | 13237.6309 | 12339.59 | 12298.57 | 898.039 | 0 | 0
23.27 | 13075.9912 | 12333.52 | 12292.04 | 742.4666 | 0 | 0
23.280001 | 12612.166 | 12327.49 | 12285.53 | 284.679 | 0 | 0
23.290001 | 12720.957 | 12321.48 | 12279.02 | 399.4748 | 0 | 0
23.299999 | 13038.4443 | 12315.51 | 12272.52 | 722.9319 | 0 | 0
23.309999 | 13259.9141 | 12309.58 | 12266.03 | 950.337 | 0 | 0
23.32 | 12863.6846 | 12303.68 | 12259.54 | 560.0056 | 0 | 0
23.33 | 13351.6406 | 12297.82 | 12253.07 | 1053.819 | 0 | 0
23.34 | 13377.9893 | 12292.01 | 12246.6 | 1085.982 | 0 | 0
23.35 | 12762.4854 | 12286.24 | 12240.14 | 476.2458 | 0 | 0
23.360001 | 12920.8916 | 12280.52 | 12233.69 | 640.3712 | 0 | 0
23.370001 | 12656.0469 | 12274.86 | 12227.25 | 381.1902 | 0 | 0
23.379999 | 12925.2607 | 12269.25 | 12220.81 | 656.01 | 0 | 0
23.389999 | 13261.332 | 12263.71 | 12214.39 | 997.6252 | 0 | 0
23.4 | 13077.6133 | 12258.23 | 12207.97 | 819.3817 | 0 | 0
23.41 | 13062.8447 | 12252.83 | 12201.56 | 810.0115 | 0 | 0
23.42 | 12761.7705 | 12247.52 | 12195.16 | 514.2513 | 0 | 0
23.43 | 13072.6924 | 12242.3 | 12188.76 | 830.3934 | 0 | 0
23.440001 | 12971.876 | 12237.18 | 12182.38 | 734.6932 | 0 | 0
23.450001 | 12801.1758 | 12232.18 | 12176 | 568.9911 | 0 | 0
23.459999 | 13135.6602 | 12227.32 | 12169.63 | 908.3406 | 0 | 0
23.469999 | 12974.3418 | 12222.6 | 12163.27 | 751.7397 | 0 | 0
23.48 | 13158.5107 | 12218.05 | 12156.92 | 940.4588 | 0 | 0
23.49 | 13922.418 | 12213.69 | 12150.57 | 1708.726 | 0 | 0
23.5 | 13672.3506 | 12209.55 | 12144.23 | 1462.804 | 0 | 0
23.51 | 13140.7031 | 12205.64 | 12137.91 | 935.0602 | 0 | 0
23.52 | 13188.1953 | 12202.01 | 12131.58 | 986.1839 | 0 | 0
23.530001 | 13243.1279 | 12198.69 | 12125.27 | 1044.442 | 0 | 0
23.540001 | 13407.1406 | 12195.7 | 12118.97 | 1211.438 | 0 | 0
23.549999 | 13454.709 | 12193.1 | 12112.67 | 1261.605 | 0 | 0
23.559999 | 13476.3457 | 12190.93 | 12106.38 | 1285.417 | 0 | 0
23.57 | 13474.7979 | 12189.22 | 12100.1 | 1285.577 | 0 | 0
23.58 | 13694.6055 | 12188.03 | 12093.83 | 1506.578 | 0 | 0
23.59 | 13377.917 | 12187.4 | 12087.56 | 1190.522 | 0 | 0
23.6 | 12905.5312 | 12187.37 | 12081.3 | 718.162 | 0 | 0
23.610001 | 12936.8076 | 12188 | 12075.05 | 748.8121 | 0 | 0
23.620001 | 13612.3145 | 12189.32 | 12068.81 | 1422.999 | 0 | 0
23.629999 | 13514.5156 | 12191.36 | 12062.58 | 1323.151 | 0 | 0
23.639999 | 12999 | 12194.18 | 12056.35 | 804.8234 | 0 | 0
23.65 | 12736.0791 | 12197.77 | 12050.14 | 538.3059 | 0 | 0
23.66 | 13372.7383 | 12202.16 | 12043.93 | 1170.574 | 0 | 0
23.67 | 13664.3389 | 12207.35 | 12037.72 | 1456.994 | 0 | 0
23.68 | 13697.8877 | 12213.29 | 12031.53 | 1484.599 | 0 | 0
23.690001 | 13166.0449 | 12219.94 | 12025.34 | 946.1016 | 0 | 0
23.700001 | 12942.2998 | 12227.22 | 12019.16 | 715.0792 | 0 | 0
23.709999 | 13123.6016 | 12234.99 | 12012.99 | 888.6091 | 0 | 0
23.719999 | 13013.5059 | 12243.09 | 12006.83 | 770.4183 | 0 | 0
23.73 | 12704.9062 | 12251.27 | 12000.68 | 453.6325 | 0 | 0
23.74 | 12520.7256 | 12259.26 | 11994.53 | 261.4642 | 0 | 0
23.75 | 12768.7217 | 12266.71 | 11988.39 | 502.0135 | 0 | 0
23.76 | 12388.7891 | 12273.23 | 11982.26 | 115.562 | 0 | 0
23.77 | 12453.0557 | 12278.41 | 11976.13 | 174.6447 | 0 | 0
23.780001 | 12556.5762 | 12281.86 | 11970.02 | 274.7145 | 0 | 0
23.790001 | 12097.0283 | 12283.22 | 11963.91 | -186.1961 | 0 | 0
23.799999 | 12582.3779 | 12282.22 | 11957.81 | 300.1536 | 0 | 0
23.809999 | 13222.2314 | 12278.69 | 11951.71 | 943.5434 | 0 | 0
23.82 | 12501.6973 | 12272.55 | 11945.63 | 229.1433 | 0 | 0
23.83 | 12251.0957 | 12263.87 | 11939.55 | -12.77291 | 0 | 0
23.84 | 12519.8643 | 12252.77 | 11933.48 | 267.091 | 0 | 0
23.85 | 12138.9229 | 12239.48 | 11927.42 | -100.5616 | 0 | 0
23.860001 | 12665.1035 | 12224.27 | 11921.36 | 440.8311 | 0 | 0
23.870001 | 12688.4268 | 12207.46 | 11915.32 | 480.9709 | 0 | 0
23.879999 | 13040.9717 | 12189.37 | 11909.28 | 851.5992 | 0 | 0
23.889999 | 12756.5879 | 12170.36 | 11903.24 | 586.2303 | 0 | 0
23.9 | 12484.7939 | 12150.75 | 11897.22 | 334.0462 | 0 | 0
23.91 | 12435.4414 | 12130.86 | 11891.2 | 304.5855 | 0 | 0
23.92 | 11769.7266 | 12110.96 | 11885.19 | -341.2285 | 0 | 0
23.93 | 11987.4834 | 12091.28 | 11879.19 | -103.793 | 0 | 0
23.940001 | 12023.8291 | 12072 | 11873.2 | -48.17396 | 0 | 0
23.950001 | 11931.3203 | 12053.28 | 11867.21 | -121.9619 | 0 | 0
23.959999 | 12120.9043 | 12035.22 | 11861.23 | 85.68748 | 0 | 0
23.969999 | 12362.8242 | 12017.87 | 11855.26 | 344.958 | 0 | 0
23.98 | 12301.6035 | 12001.27 | 11849.3 | 300.3319 | 0 | 0
23.99 | 12144.9482 | 11985.45 | 11843.34 | 159.4959 | 0 | 0
24 | 12498.7959 | 11970.4 | 11837.39 | 528.3918 | 0 | 0
24.01 | 12450.3398 | 11956.11 | 11831.45 | 494.2288 | 0 | 0
24.02 | 12040.873 | 11942.55 | 11825.52 | 98.32674 | 0 | 0
24.030001 | 12373.4287 | 11929.67 | 11819.59 | 443.7546 | 0 | 0
24.040001 | 12461.1602 | 11917.46 | 11813.67 | 543.7021 | 0 | 0
24.049999 | 12373.6523 | 11905.86 | 11807.76 | 467.7962 | 0 | 0
24.059999 | 12237.5332 | 11894.82 | 11801.86 | 342.7148 | 0 | 0
24.07 | 12236.4873 | 11884.3 | 11795.96 | 352.1863 | 0 | 0
24.08 | 11279.6504 | 11874.26 | 11790.07 | -594.6129 | 0 | 0
24.09 | 11502.7939 | 11864.66 | 11784.19 | -361.8626 | 0 | 0
24.1 | 11867.8252 | 11855.44 | 11778.31 | 12.38464 | 0 | 0
24.110001 | 12710.2148 | 11846.58 | 11772.45 | 863.6396 | 0 | 0
24.120001 | 12588.3516 | 11838.03 | 11766.59 | 750.3262 | 0 | 0
24.129999 | 12385.0742 | 11829.76 | 11760.73 | 555.3163 | 0 | 0
24.139999 | 12387.1035 | 11821.74 | 11754.89 | 565.3653 | 0 | 0
24.15 | 11832.5146 | 11813.94 | 11749.05 | 18.57532 | 0 | 0
24.16 | 11829.3594 | 11806.34 | 11743.22 | 23.02189 | 0 | 0
24.17 | 12089.4736 | 11798.91 | 11737.4 | 290.5639 | 0 | 0
24.18 | 12215.1826 | 11791.64 | 11731.58 | 423.5465 | 0 | 0
24.190001 | 12170.4424 | 11784.5 | 11725.77 | 385.9438 | 0 | 0
24.200001 | 11876.4287 | 11777.48 | 11719.97 | 98.94533 | 0 | 0
24.209999 | 11722.6494 | 11770.58 | 11714.18 | -47.92934 | 0 | 0
24.219999 | 11853.2471 | 11763.77 | 11708.39 | 89.4784 | 0 | 0
24.23 | 11533.2266 | 11757.04 | 11702.61 | -223.8184 | 0 | 0
24.24 | 11979.5938 | 11750.4 | 11696.84 | 229.1935 | 0 | 0
24.25 | 12333.333 | 11743.83 | 11691.08 | 589.5064 | 0 | 0
24.26 | 12317.248 | 11737.32 | 11685.32 | 579.9306 | 0 | 0
24.27 | 11841.5 | 11730.87 | 11679.57 | 110.6327 | 0 | 0
24.280001 | 12082.5508 | 11724.47 | 11673.82 | 358.08 | 0 | 0
24.290001 | 11504.1309 | 11718.12 | 11668.09 | -213.9939 | 0 | 0
24.299999 | 11653.0322 | 11711.83 | 11662.36 | -58.79416 | 0 | 0
24.309999 | 11780.9297 | 11705.57 | 11656.64 | 75.35996 | 0 | 0
24.32 | 12345.4189 | 11699.35 | 11650.92 | 646.0662 | 0 | 0
24.33 | 12146.4395 | 11693.17 | 11645.22 | 453.2656 | 0 | 0
24.34 | 11980.3613 | 11687.03 | 11639.51 | 293.3308 | 0 | 0
24.35 | 11837.9014 | 11680.92 | 11633.82 | 156.981 | 0 | 0
24.360001 | 12085.5635 | 11674.84 | 11628.14 | 410.7222 | 0 | 0
24.370001 | 12210.8477 | 11668.79 | 11622.46 | 542.0552 | 0 | 0
24.379999 | 11838.7871 | 11662.77 | 11616.79 | 176.014 | 0 | 0
24.389999 | 12224.6699 | 11656.78 | 11611.12 | 567.8904 | 0 | 0
24.4 | 11520.8838 | 11650.81 | 11605.46 | -129.9272 | 0 | 0
24.41 | 11913.9678 | 11644.87 | 11599.81 | 269.1004 | 0 | 0
24.42 | 11615.7979 | 11638.95 | 11594.17 | -23.14941 | 0 | 0
24.43 | 11499.3115 | 11633.05 | 11588.53 | -133.7381 | 0 | 0
24.440001 | 11385.9482 | 11627.17 | 11582.9 | -241.2245 | 0 | 0
24.450001 | 11982.6309 | 11621.32 | 11577.28 | 361.3138 | 0 | 0
24.459999 | 11733.7129 | 11615.48 | 11571.67 | 118.2305 | 0 | 0
24.469999 | 12033.248 | 11609.67 | 11566.06 | 423.5824 | 0 | 0
24.48 | 11650.7021 | 11603.87 | 11560.45 | 46.83538 | 0 | 0
24.49 | 11982.207 | 11598.09 | 11554.86 | 384.1209 | 0 | 0
24.5 | 11900.4102 | 11592.32 | 11549.27 | 308.0875 | 0 | 0
24.51 | 12082.1465 | 11586.58 | 11543.69 | 495.5705 | 0 | 0
24.52 | 12017.2012 | 11580.85 | 11538.12 | 436.3559 | 0 | 0
24.530001 | 11736.0449 | 11575.13 | 11532.55 | 160.9153 | 0 | 0
24.540001 | 11865.1846 | 11569.43 | 11526.99 | 295.7549 | 0 | 0
24.549999 | 11521.1006 | 11563.75 | 11521.44 | -42.64502 | 0 | 0
24.559999 | 11730.2529 | 11558.07 | 11515.89 | 172.1781 | 0 | 0
24.57 | 11733.333 | 11552.42 | 11510.36 | 180.9157 | 0 | 0
24.58 | 11504.04 | 11546.77 | 11504.82 | -42.73394 | 0 | 0
24.59 | 11810.6934 | 11541.14 | 11499.3 | 269.5495 | 0 | 0
24.6 | 11669.7285 | 11535.53 | 11493.78 | 134.2017 | 0 | 0
24.610001 | 12090.4834 | 11529.92 | 11488.27 | 560.5616 | 0 | 0
24.620001 | 12246.4736 | 11524.33 | 11482.76 | 722.1439 | 0 | 0
24.629999 | 12038.7637 | 11518.75 | 11477.27 | 520.0128 | 0 | 0
24.639999 | 12503.8047 | 11513.18 | 11471.78 | 990.6219 | 0 | 0
24.65 | 12030.7471 | 11507.63 | 11466.29 | 523.1213 | 0 | 0
24.66 | 12404.7822 | 11502.08 | 11460.81 | 902.7014 | 0 | 0
24.67 | 11690.1133 | 11496.55 | 11455.34 | 193.5664 | 0 | 0
24.68 | 11908.4639 | 11491.02 | 11449.88 | 417.4398 | 0 | 0
24.690001 | 11691.3516 | 11485.51 | 11444.42 | 205.84 | 0 | 0
24.700001 | 12068.9678 | 11480.01 | 11438.97 | 588.9576 | 0 | 0
24.709999 | 11730.4043 | 11474.52 | 11433.53 | 255.8839 | 0 | 0
24.719999 | 11892.8467 | 11469.04 | 11428.09 | 423.8069 | 0 | 0
24.73 | 11979.9521 | 11463.57 | 11422.66 | 516.3833 | 0 | 0
24.74 | 11743.8633 | 11458.11 | 11417.24 | 285.7549 | 0 | 0
24.75 | 11318.9248 | 11452.66 | 11411.82 | -133.733 | 0 | 0
24.76 | 11920.6045 | 11447.22 | 11406.41 | 473.3875 | 0 | 0
24.77 | 12426.6113 | 11441.79 | 11401.01 | 984.8255 | 0 | 0
24.780001 | 12402.416 | 11436.36 | 11395.61 | 966.0524 | 0 | 0
24.790001 | 11988.2822 | 11430.95 | 11390.22 | 557.331 | 0 | 0
24.799999 | 11950.8574 | 11425.55 | 11384.84 | 525.3082 | 0 | 0
24.809999 | 11997.3506 | 11420.16 | 11379.47 | 577.1953 | 0 | 0
24.82 | 12063.0303 | 11414.77 | 11374.1 | 648.2604 | 0 | 0
24.83 | 11783.4941 | 11409.39 | 11368.73 | 374.1 | 0 | 0
24.84 | 12017.9609 | 11404.03 | 11363.38 | 613.9338 | 0 | 0
24.85 | 11704.0527 | 11398.67 | 11358.03 | 305.3838 | 0 | 0
24.860001 | 11464.1758 | 11393.32 | 11352.68 | 70.85695 | 0 | 0
24.870001 | 11606.2822 | 11387.98 | 11347.35 | 218.3042 | 0 | 0
24.879999 | 12100.3389 | 11382.65 | 11342.02 | 717.6922 | 0 | 0
24.889999 | 11572.582 | 11377.32 | 11336.7 | 195.2591 | 0 | 0
24.9 | 11579.9854 | 11372.01 | 11331.38 | 207.9785 | 0 | 0
24.91 | 11723.0547 | 11366.7 | 11326.07 | 356.3549 | 0 | 0
24.92 | 11686.8369 | 11361.4 | 11320.76 | 325.436 | 0 | 0
24.93 | 11714.2793 | 11356.11 | 11315.47 | 358.169 | 0 | 0
24.940001 | 11515.8574 | 11350.83 | 11310.18 | 165.0301 | 0 | 0
24.950001 | 12024.3125 | 11345.55 | 11304.89 | 678.7596 | 0 | 0
24.959999 | 12189.8271 | 11340.29 | 11299.62 | 849.5396 | 0 | 0
24.969999 | 11754.2959 | 11335.03 | 11294.34 | 419.2668 | 0 | 0
24.98 | 11885.4414 | 11329.78 | 11289.08 | 555.6633 | 0 | 0
24.99 | 11700.875 | 11324.54 | 11283.82 | 376.3395 | 0 | 0
25 | 11927.9951 | 11319.3 | 11278.57 | 608.6944 | 0 | 0
25.01 | 12301.1045 | 11314.07 | 11273.33 | 987.0308 | 0 | 0
25.02 | 12013.3047 | 11308.85 | 11268.09 | 704.4503 | 0 | 0
25.030001 | 11283.5098 | 11303.64 | 11262.85 | -20.13252 | 0 | 0
25.040001 | 11383.7305 | 11298.44 | 11257.63 | 85.29214 | 0 | 0
25.049999 | 11521.293 | 11293.24 | 11252.41 | 228.05 | 0 | 0
25.059999 | 11941.998 | 11288.05 | 11247.2 | 653.9438 | 0 | 0
25.07 | 11877.5645 | 11282.87 | 11241.99 | 594.6921 | 0 | 0
25.08 | 12138.1758 | 11277.7 | 11236.79 | 860.4772 | 0 | 0
25.09 | 11880.5674 | 11272.53 | 11231.6 | 608.0351 | 0 | 0
25.1 | 11729.7441 | 11267.37 | 11226.41 | 462.3708 | 0 | 0
25.110001 | 11296.499 | 11262.22 | 11221.23 | 34.27773 | 0 | 0
25.120001 | 11339.8799 | 11257.08 | 11216.05 | 82.80285 | 0 | 0
25.129999 | 11290.1836 | 11251.94 | 11210.89 | 38.24244 | 0 | 0
25.139999 | 11537.1113 | 11246.81 | 11205.72 | 290.2998 | 0 | 0
25.15 | 11596.4707 | 11241.69 | 11200.57 | 354.7821 | 0 | 0
25.16 | 11451.2383 | 11237.8 | 11195.42 | 213.4343 | 0 | 0
25.17 | 11774.8877 | 11232.7 | 11190.28 | 542.1908 | 0 | 0
25.18 | 12098.3271 | 11227.6 | 11185.14 | 870.7301 | 0 | 0
25.190001 | 12473.6934 | 11222.5 | 11180.01 | 1251.19 | 0 | 0
25.200001 | 12309.8545 | 11217.42 | 11174.89 | 1092.436 | 0 | 0
25.209999 | 11383.8096 | 11212.34 | 11169.77 | 171.4691 | 0 | 0
25.219999 | 11251.9463 | 11207.27 | 11164.66 | 44.67736 | 0 | 0
25.23 | 11587.9697 | 11202.2 | 11159.55 | 385.7658 | 0 | 0
25.24 | 11853.3584 | 11197.15 | 11154.45 | 656.212 | 0 | 0
25.25 | 12059.041 | 11192.1 | 11149.36 | 866.9451 | 0 | 0
25.26 | 12273.3457 | 11187.05 | 11144.27 | 1086.293 | 0 | 0
25.27 | 12227.0479 | 11182.02 | 11139.19 | 1045.032 | 0 | 0
25.280001 | 11823.4287 | 11176.99 | 11134.12 | 646.4433 | 0 | 0
25.290001 | 12101.0488 | 11171.96 | 11129.05 | 929.0862 | 0 | 0
25.299999 | 12295.124 | 11167.56 | 11123.99 | 1127.561 | 0 | 0
25.309999 | 12157.3164 | 11162.55 | 11118.93 | 994.7622 | 0 | 0
25.32 | 12191.1748 | 11157.55 | 11113.88 | 1033.623 | 0 | 0
25.33 | 11665.9287 | 11152.56 | 11108.84 | 513.3719 | 0 | 0
25.34 | 11367.208 | 11147.57 | 11103.8 | 219.6394 | 0 | 0
25.35 | 11232.6572 | 11142.59 | 11098.77 | 90.07013 | 0 | 0
25.360001 | 11532.5059 | 11137.61 | 11093.75 | 394.8941 | 0 | 0
25.370001 | 11096.1025 | 11132.64 | 11088.73 | -36.5413 | 0 | 0
25.379999 | 11374.2734 | 11127.68 | 11083.72 | 246.5899 | 0 | 0
25.389999 | 11875.96 | 11122.73 | 11078.71 | 753.2258 | 0 | 0
25.4 | 12135.2793 | 11117.79 | 11073.71 | 1017.494 | 0 | 0
25.41 | 12109.7617 | 11112.84 | 11068.72 | 996.9173 | 0 | 0
25.42 | 11830.1963 | 11107.91 | 11063.73 | 722.2865 | 0 | 0
25.43 | 11769.1592 | 11102.98 | 11058.75 | 666.1775 | 0 | 0
25.440001 | 11993.0371 | 11098.06 | 11053.77 | 894.9773 | 0 | 0
25.450001 | 11750.8916 | 11093.14 | 11048.8 | 657.7466 | 0 | 0
25.459999 | 11967.8252 | 11088.24 | 11043.84 | 879.5875 | 0 | 0
25.469999 | 12283.9971 | 11083.34 | 11038.88 | 1200.661 | 0 | 0
25.48 | 11280.0342 | 11078.44 | 11033.93 | 201.5938 | 0 | 0
25.49 | 11377.71 | 11073.55 | 11028.98 | 304.1583 | 0 | 0
25.5 | 11251.4385 | 11068.67 | 11024.04 | 182.7689 | 0 | 0
25.51 | 11803.2324 | 11063.79 | 11019.11 | 739.4384 | 0 | 0
25.52 | 11707.5693 | 11058.92 | 11014.18 | 648.6445 | 0 | 0
25.530001 | 11903.2002 | 11054.06 | 11009.26 | 849.1359 | 0 | 0
25.540001 | 11811.123 | 11049.21 | 11004.34 | 761.9149 | 0 | 0
25.549999 | 11589.2705 | 11044.36 | 10999.43 | 544.9112 | 0 | 0
25.559999 | 11605.3428 | 11039.52 | 10994.53 | 565.8269 | 0 | 0
25.57 | 12058.5723 | 11034.68 | 10989.63 | 1023.894 | 0 | 0
25.58 | 11777.8457 | 11029.85 | 10984.74 | 747.9977 | 0 | 0
25.59 | 11589.9404 | 11025.02 | 10979.85 | 564.9166 | 0 | 0
25.6 | 11937.4131 | 11020.21 | 10974.97 | 917.2071 | 0 | 0
25.610001 | 12181.1299 | 11015.39 | 10970.1 | 1165.736 | 0 | 0
25.620001 | 12107.2334 | 11010.59 | 10965.23 | 1096.644 | 0 | 0
25.629999 | 11974.1084 | 11005.79 | 10960.37 | 968.3172 | 0 | 0
25.639999 | 12004.5078 | 11001 | 10955.51 | 1003.509 | 0 | 0
25.65 | 12071.0703 | 10996.21 | 10950.66 | 1074.858 | 0 | 0
25.66 | 11974.7344 | 10991.43 | 10945.82 | 983.302 | 0 | 0
25.67 | 12058.3906 | 10986.66 | 10940.98 | 1071.732 | 0 | 0
25.68 | 12137.4248 | 10981.89 | 10936.14 | 1155.533 | 0 | 0
25.690001 | 12096.0137 | 10977.13 | 10931.32 | 1118.884 | 0 | 0
25.700001 | 12069.8623 | 10972.38 | 10926.49 | 1097.487 | 0 | 0
25.709999 | 12214.5566 | 10967.63 | 10921.68 | 1246.929 | 0 | 0
25.719999 | 12142.6523 | 10962.89 | 10916.87 | 1179.767 | 0 | 0
25.73 | 11634.543 | 10958.15 | 10912.06 | 676.394 | 0 | 0
25.74 | 11543.3994 | 10953.42 | 10907.27 | 589.9803 | 0 | 0
25.75 | 11590.0205 | 10948.7 | 10902.47 | 641.3251 | 0 | 0
25.76 | 11573.3721 | 10943.98 | 10897.69 | 629.3942 | 0 | 0
25.77 | 11845.7139 | 10939.27 | 10892.91 | 906.4473 | 0 | 0
25.780001 | 11943.1904 | 10934.56 | 10888.13 | 1008.629 | 0 | 0
25.790001 | 11539.6924 | 10929.86 | 10883.36 | 609.8305 | 0 | 0
25.799999 | 11182.3506 | 10925.17 | 10878.6 | 257.1806 | 0 | 0
25.809999 | 11433.0713 | 10920.48 | 10873.84 | 512.5881 | 0 | 0
25.82 | 12029.8066 | 10915.8 | 10869.09 | 1114.004 | 0 | 0
25.83 | 12048.4844 | 10911.13 | 10864.34 | 1137.357 | 0 | 0
25.84 | 11348.3018 | 10906.46 | 10859.6 | 441.8426 | 0 | 0
25.85 | 11559.0391 | 10901.8 | 10854.86 | 657.2423 | 0 | 0
25.860001 | 12097.415 | 10897.14 | 10850.13 | 1200.275 | 0 | 0
25.870001 | 11864.9414 | 10892.49 | 10845.41 | 972.4515 | 0 | 0
25.879999 | 11649.6602 | 10887.85 | 10840.69 | 761.8135 | 0 | 0
25.889999 | 11642.6162 | 10883.21 | 10835.98 | 759.4076 | 0 | 0
25.9 | 11429.876 | 10878.58 | 10831.27 | 551.2999 | 0 | 0
25.91 | 11586.3467 | 10873.95 | 10826.57 | 712.3966 | 0 | 0
25.92 | 11740.2734 | 10869.33 | 10821.88 | 870.9433 | 0 | 0
25.93 | 11058.8105 | 10864.72 | 10817.19 | 194.0944 | 0 | 0
25.940001 | 11209.6318 | 10860.11 | 10812.5 | 349.5242 | 0 | 0
25.950001 | 11688.3848 | 10855.51 | 10807.82 | 832.8792 | 0 | 0
25.959999 | 11940.709 | 10850.91 | 10803.15 | 1089.799 | 0 | 0
25.969999 | 11753.5527 | 10846.32 | 10798.48 | 907.2322 | 0 | 0
25.98 | 11848.9463 | 10841.74 | 10793.82 | 1007.21 | 0 | 0
25.99 | 11836.4336 | 10837.16 | 10789.16 | 999.2758 | 0 | 0
26 | 11600.9844 | 10832.59 | 10784.51 | 768.3988 | 0 | 0
26.01 | 11419.3838 | 10828.02 | 10779.87 | 591.3645 | 0 | 0
26.02 | 11598.126 | 10823.46 | 10775.23 | 774.667 | 0 | 0
26.030001 | 11679.2754 | 10818.9 | 10770.59 | 860.3712 | 0 | 0
26.040001 | 11582.6729 | 10814.36 | 10765.96 | 768.3172 | 0 | 0
26.049999 | 11399.3232 | 10809.81 | 10761.34 | 589.5092 | 0 | 0
26.059999 | 11863.7412 | 10805.28 | 10756.72 | 1058.464 | 0 | 0
26.07 | 11920.7959 | 10800.75 | 10752.11 | 1120.05 | 0 | 0
26.08 | 11596.3398 | 10796.22 | 10747.51 | 800.1187 | 0 | 0
26.09 | 11649.4219 | 10791.7 | 10742.9 | 857.7198 | 0 | 0
26.1 | 11501.1895 | 10787.19 | 10738.31 | 714.0006 | 0 | 0
26.110001 | 11123.3457 | 10782.68 | 10733.72 | 340.6646 | 0 | 0
26.120001 | 11004.293 | 10778.18 | 10729.13 | 226.1134 | 0 | 0
26.129999 | 10851.834 | 10773.68 | 10724.55 | 78.14916 | 0 | 0
26.139999 | 10775.3584 | 10769.2 | 10719.98 | 6.163399 | 0 | 0
26.15 | 11332.2295 | 10764.71 | 10715.41 | 567.519 | 0 | 0
26.16 | 11754.1699 | 10760.23 | 10710.85 | 993.9376 | 0 | 0
26.17 | 11539.5127 | 10755.76 | 10706.29 | 783.7528 | 0 | 0
26.18 | 11213.4395 | 10751.29 | 10701.74 | 462.1462 | 0 | 0
26.190001 | 11206.4746 | 10746.83 | 10697.19 | 459.6425 | 0 | 0
26.200001 | 11367.1377 | 10742.38 | 10692.65 | 624.7606 | 0 | 0
26.209999 | 11295.2881 | 10737.93 | 10688.11 | 557.3594 | 0 | 0
26.219999 | 11092.5488 | 10733.49 | 10683.58 | 359.0636 | 0 | 0
26.23 | 11383.8115 | 10729.05 | 10679.06 | 654.7645 | 0 | 0
26.24 | 11191.0664 | 10724.62 | 10674.54 | 466.4513 | 0 | 0
26.25 | 10753.8066 | 10720.19 | 10670.02 | 33.61776 | 0 | 0
26.26 | 10933.5059 | 10715.77 | 10665.51 | 217.7376 | 0 | 0
26.27 | 11649.0361 | 10711.35 | 10661.01 | 937.6825 | 0 | 0
26.280001 | 11500.7881 | 10706.94 | 10656.51 | 793.844 | 0 | 0
26.290001 | 10920.5791 | 10702.54 | 10652.02 | 218.0383 | 0 | 0
26.299999 | 10809.5107 | 10698.14 | 10647.53 | 111.3667 | 0 | 0
26.309999 | 11177.7363 | 10693.75 | 10643.05 | 483.9842 | 0 | 0
26.32 | 11565.5117 | 10689.37 | 10638.57 | 876.1462 | 0 | 0
26.33 | 11252.8408 | 10684.98 | 10634.1 | 567.8559 | 0 | 0
26.34 | 11024.3467 | 10680.61 | 10629.63 | 343.7366 | 0 | 0
26.35 | 11082.3984 | 10676.24 | 10625.17 | 406.1575 | 0 | 0
26.360001 | 10999.2168 | 10671.88 | 10620.71 | 327.3398 | 0 | 0
26.370001 | 11020.3125 | 10667.52 | 10616.26 | 352.7934 | 0 | 0
26.379999 | 11178.6182 | 10663.17 | 10611.82 | 515.4504 | 0 | 0
26.389999 | 11163.335 | 10658.82 | 10607.38 | 504.5137 | 0 | 0
26.4 | 11098.4131 | 10654.48 | 10602.94 | 443.9315 | 0 | 0
26.41 | 11292.3848 | 10650.15 | 10598.51 | 642.2385 | 0 | 0
26.42 | 11070.4639 | 10645.82 | 10594.08 | 424.6472 | 0 | 0
26.43 | 11199.249 | 10641.49 | 10589.66 | 557.7563 | 0 | 0
26.440001 | 11420.4844 | 10637.17 | 10585.25 | 783.3105 | 0 | 0
26.450001 | 11109.8838 | 10632.86 | 10580.84 | 477.0227 | 0 | 0
26.459999 | 11145.21 | 10628.55 | 10576.44 | 516.6553 | 0 | 0
26.469999 | 11405.1836 | 10624.25 | 10572.04 | 780.9304 | 0 | 0
26.48 | 11334.7373 | 10619.96 | 10567.64 | 714.7806 | 0 | 0
26.49 | 11380.709 | 10615.67 | 10563.25 | 765.0427 | 0 | 0
26.5 | 11296.7969 | 10611.38 | 10558.87 | 685.4154 | 0 | 0
26.51 | 11290.0928 | 10607.1 | 10554.49 | 682.9906 | 0 | 0
26.52 | 11486.5508 | 10602.83 | 10550.12 | 883.7223 | 0 | 0
26.530001 | 11724.8584 | 10598.56 | 10545.75 | 1126.298 | 0 | 0
26.540001 | 11540.7178 | 10594.3 | 10541.39 | 946.4195 | 0 | 0
26.549999 | 11326.6914 | 10590.04 | 10537.03 | 736.6493 | 0 | 0
26.559999 | 11743.3818 | 10585.79 | 10532.68 | 1157.591 | 0 | 0
26.57 | 11720.3887 | 10581.54 | 10528.33 | 1138.844 | 0 | 0
26.58 | 11532.9902 | 10577.3 | 10523.99 | 955.6863 | 0 | 0
26.59 | 11110.0293 | 10573.07 | 10519.65 | 536.9603 | 0 | 0
26.6 | 10627.6562 | 10568.84 | 10515.32 | 58.81656 | 0 | 0
26.610001 | 10527.6914 | 10564.62 | 10510.99 | -36.924 | 0 | 0
26.620001 | 10826.583 | 10560.4 | 10506.67 | 266.1859 | 0 | 0
26.629999 | 11032.8887 | 10556.19 | 10502.35 | 476.7036 | 0 | 0
26.639999 | 11220.8184 | 10551.98 | 10498.04 | 668.8406 | 0 | 0
26.65 | 11179.1699 | 10547.78 | 10493.73 | 631.3943 | 0 | 0
26.66 | 10755.041 | 10543.58 | 10489.43 | 211.4617 | 0 | 0
26.67 | 10293.3643 | 10539.39 | 10485.13 | -246.0242 | 0 | 0
26.68 | 10531.7051 | 10535.2 | 10480.84 | -3.498033 | 0 | 0
26.690001 | 10907.4072 | 10531.02 | 10476.55 | 376.3843 | 0 | 0
26.700001 | 10793.7861 | 10526.85 | 10472.27 | 266.9376 | 0 | 0
26.709999 | 10629.1973 | 10522.68 | 10467.99 | 106.5169 | 0 | 0
26.719999 | 10708.0088 | 10518.52 | 10463.72 | 189.4918 | 0 | 0
26.73 | 10809.7656 | 10514.36 | 10459.45 | 295.407 | 0 | 0
26.74 | 10704.3525 | 10510.21 | 10455.19 | 194.1465 | 0 | 0
26.75 | 10633.333 | 10506.06 | 10450.93 | 127.274 | 0 | 0
26.76 | 11103.9521 | 10501.92 | 10446.68 | 602.0348 | 0 | 0
26.77 | 11163.9434 | 10497.78 | 10442.43 | 666.1622 | 0 | 0
26.780001 | 10762.6289 | 10493.65 | 10438.19 | 268.9789 | 0 | 0
26.790001 | 10780.4912 | 10489.52 | 10433.95 | 290.9665 | 0 | 0
26.799999 | 11190.4678 | 10485.41 | 10429.72 | 705.0621 | 0 | 0
26.809999 | 11250.4561 | 10481.29 | 10425.49 | 769.1649 | 0 | 0
26.82 | 10835.5684 | 10477.18 | 10421.26 | 358.3866 | 0 | 0
26.83 | 11179.9609 | 10473.08 | 10417.05 | 706.8827 | 0 | 0
26.84 | 11290.2832 | 10468.98 | 10412.83 | 821.3032 | 0 | 0
26.85 | 11239.8838 | 10464.89 | 10408.62 | 774.9965 | 0 | 0
26.860001 | 11231.167 | 10460.8 | 10404.42 | 770.3675 | 0 | 0
26.870001 | 11272.8496 | 10456.72 | 10400.22 | 816.132 | 0 | 0
26.879999 | 11254.3818 | 10452.64 | 10396.03 | 801.7399 | 0 | 0
26.889999 | 11465.1748 | 10448.57 | 10391.84 | 1016.604 | 0 | 0
26.9 | 11750.9336 | 10444.5 | 10387.65 | 1306.429 | 0 | 0
26.91 | 11606.6904 | 10440.44 | 10383.47 | 1166.246 | 0 | 0
26.92 | 11620.8018 | 10436.39 | 10379.3 | 1184.412 | 0 | 0
26.93 | 11388.6855 | 10432.34 | 10375.13 | 956.3457 | 0 | 0
26.940001 | 11265.1182 | 10428.3 | 10370.96 | 836.823 | 0 | 0
26.950001 | 11316.667 | 10424.26 | 10366.8 | 892.4105 | 0 | 0
26.959999 | 11306.4961 | 10420.22 | 10362.65 | 886.2722 | 0 | 0
26.969999 | 11533.3193 | 10416.2 | 10358.5 | 1117.123 | 0 | 0
26.98 | 11521.4453 | 10412.17 | 10354.35 | 1109.272 | 0 | 0
26.99 | 11820.3369 | 10408.16 | 10350.21 | 1412.181 | 0 | 0
27 | 11741.1074 | 10404.14 | 10346.07 | 1336.964 | 0 | 0
27.01 | 11566.8623 | 10400.14 | 10341.94 | 1166.725 | 0 | 0
27.02 | 12060.5938 | 10396.14 | 10337.82 | 1664.458 | 0 | 0
27.030001 | 12306.7471 | 10392.14 | 10333.69 | 1914.607 | 0 | 0
27.040001 | 11957.8955 | 10388.15 | 10329.57 | 1569.746 | 0 | 0
27.049999 | 11730.1318 | 10384.17 | 10325.46 | 1345.966 | 0 | 0
27.059999 | 11964.3613 | 10380.19 | 10321.35 | 1584.176 | 0 | 0
27.07 | 11896.1777 | 10376.21 | 10317.25 | 1519.967 | 0 | 0
27.08 | 11723.4785 | 10372.24 | 10313.15 | 1351.236 | 0 | 0
27.09 | 11814.9561 | 10368.28 | 10309.06 | 1446.677 | 0 | 0
27.1 | 11804.9121 | 10364.32 | 10304.97 | 1440.592 | 0 | 0
27.110001 | 11593.5791 | 10360.37 | 10300.88 | 1233.212 | 0 | 0
27.120001 | 11580.834 | 10356.42 | 10296.8 | 1224.414 | 0 | 0
27.129999 | 11552.7627 | 10352.48 | 10292.73 | 1200.284 | 0 | 0
27.139999 | 11502.7285 | 10348.54 | 10288.66 | 1154.187 | 0 | 0
27.15 | 11516.667 | 10344.61 | 10284.59 | 1172.057 | 0 | 0
27.16 | 11487.7324 | 10340.68 | 10280.53 | 1147.048 | 0 | 0
27.17 | 11582.0898 | 10336.76 | 10276.47 | 1245.326 | 0 | 0
27.18 | 11599.5205 | 10332.85 | 10272.42 | 1266.672 | 0 | 0
27.190001 | 11205.625 | 10328.94 | 10268.37 | 876.6872 | 0 | 0
27.200001 | 11236.1904 | 10325.03 | 10264.33 | 911.1571 | 0 | 0
27.209999 | 11326.3262 | 10321.13 | 10260.29 | 1005.191 | 0 | 0
27.219999 | 11328.2041 | 10317.24 | 10256.26 | 1010.963 | 0 | 0
27.23 | 11532.4512 | 10313.35 | 10252.23 | 1219.099 | 0 | 0
27.24 | 11680.5059 | 10309.47 | 10248.2 | 1371.037 | 0 | 0
27.25 | 11584.9521 | 10305.59 | 10244.18 | 1279.361 | 0 | 0
27.26 | 11427.042 | 10301.72 | 10240.17 | 1125.323 | 0 | 0
27.27 | 11074.5996 | 10297.85 | 10236.16 | 776.7472 | 0 | 0
27.280001 | 10665.4062 | 10293.99 | 10232.15 | 371.4157 | 0 | 0
27.290001 | 10728.6953 | 10290.13 | 10228.15 | 438.561 | 0 | 0
27.299999 | 11365.7188 | 10286.28 | 10224.15 | 1079.434 | 0 | 0
27.309999 | 11564.9932 | 10282.44 | 10220.16 | 1282.554 | 0 | 0
27.32 | 11232.1855 | 10278.6 | 10216.17 | 953.5869 | 0 | 0
27.33 | 10991.3564 | 10274.76 | 10212.19 | 716.5923 | 0 | 0
27.34 | 11035.8955 | 10270.93 | 10208.21 | 764.9606 | 0 | 0
27.35 | 11352.8154 | 10267.11 | 10204.23 | 1085.704 | 0 | 0
27.360001 | 11305.3633 | 10263.29 | 10200.26 | 1042.071 | 0 | 0
27.370001 | 10934.8174 | 10259.48 | 10196.3 | 675.3379 | 0 | 0
27.379999 | 11200.377 | 10255.67 | 10192.34 | 944.7042 | 0 | 0
27.389999 | 11260.7246 | 10251.87 | 10188.38 | 1008.854 | 0 | 0
27.4 | 10719.2197 | 10248.07 | 10184.43 | 471.146 | 0 | 0
27.41 | 10574.5137 | 10244.28 | 10180.48 | 330.2312 | 0 | 0
27.42 | 10648.7451 | 10240.5 | 10176.53 | 408.2483 | 0 | 0
27.43 | 10365.2959 | 10236.72 | 10172.59 | 128.5794 | 0 | 0
27.440001 | 10151.1494 | 10232.94 | 10168.66 | -81.79187 | 0 | 0
27.450001 | 10175.5488 | 10229.17 | 10164.73 | -53.62311 | 0 | 0
27.459999 | 10387.0127 | 10225.41 | 10160.8 | 161.6039 | 0 | 0
27.469999 | 10451.8857 | 10221.65 | 10156.88 | 230.2353 | 0 | 0
27.48 | 10429.2266 | 10217.9 | 10152.97 | 211.3295 | 0 | 0
27.49 | 10306.9131 | 10214.15 | 10149.05 | 92.76346 | 0 | 0
27.5 | 10247.0879 | 10210.41 | 10145.14 | 36.68016 | 0 | 0
27.51 | 10350 | 10206.67 | 10141.24 | 143.3286 | 0 | 0
27.52 | 10315.209 | 10202.94 | 10137.34 | 112.2685 | 0 | 0
27.530001 | 10309.3477 | 10199.21 | 10133.45 | 110.1329 | 0 | 0
27.540001 | 10419.7842 | 10195.5 | 10129.55 | 224.2892 | 0 | 0
27.549999 | 10431.0498 | 10191.78 | 10125.67 | 239.2682 | 0 | 0
27.559999 | 10332.2969 | 10188.07 | 10121.79 | 144.224 | 0 | 0
27.57 | 9991.6201 | 10184.37 | 10117.91 | -192.7494 | 0 | 0
27.58 | 9674.3809 | 10180.67 | 10114.04 | -506.2911 | 0 | 0
27.59 | 9701.0811 | 10176.98 | 10110.17 | -475.8991 | 0 | 0
27.6 | 9936.7168 | 10173.29 | 10106.3 | -236.5772 | 0 | 0
27.610001 | 9998.2158 | 10169.61 | 10102.44 | -171.3973 | 0 | 0
27.620001 | 9832.7266 | 10165.94 | 10098.58 | -333.2115 | 0 | 0
27.629999 | 10069.21 | 10162.27 | 10094.73 | -93.05961 | 0 | 0
27.639999 | 10291.3271 | 10158.61 | 10090.89 | 132.7211 | 0 | 0
27.65 | 10258.3994 | 10154.95 | 10087.04 | 103.4516 | 0 | 0
27.66 | 10333.3086 | 10151.3 | 10083.2 | 182.013 | 0 | 0
27.67 | 10225.5801 | 10147.65 | 10079.37 | 77.93086 | 0 | 0
27.68 | 10008.7314 | 10144.01 | 10075.54 | -135.2772 | 0 | 0
27.690001 | 10024.251 | 10140.37 | 10071.71 | -116.1224 | 0 | 0
27.700001 | 10527.6387 | 10136.74 | 10067.89 | 390.8944 | 0 | 0
27.709999 | 10483.0156 | 10133.12 | 10064.07 | 349.8939 | 0 | 0
27.719999 | 9860.7666 | 10129.5 | 10060.26 | -268.7377 | 0 | 0
27.73 | 9782.2021 | 10125.89 | 10056.45 | -343.6902 | 0 | 0
27.74 | 10158.0723 | 10122.29 | 10052.64 | 35.78565 | 0 | 0
27.75 | 10524.2764 | 10118.69 | 10048.84 | 405.5895 | 0 | 0
27.76 | 10267.6973 | 10115.09 | 10045.05 | 152.6043 | 0 | 0
27.77 | 9926.4697 | 10111.51 | 10041.25 | -185.0354 | 0 | 0
27.780001 | 9931.4121 | 10107.92 | 10037.47 | -176.5108 | 0 | 0
27.790001 | 9967.3594 | 10104.35 | 10033.68 | -136.9876 | 0 | 0
27.799999 | 9934.0791 | 10100.78 | 10029.9 | -166.6987 | 0 | 0
27.809999 | 9726.248 | 10097.21 | 10026.13 | -370.966 | 0 | 0
27.82 | 9461.3125 | 10093.66 | 10022.35 | -632.3435 | 0 | 0
27.83 | 9510.3398 | 10090.1 | 10018.59 | -579.7646 | 0 | 0
27.84 | 9601.9131 | 10086.56 | 10014.82 | -484.6459 | 0 | 0
27.85 | 9660.6123 | 10083.02 | 10011.07 | -422.4075 | 0 | 0
27.860001 | 9953.9248 | 10079.49 | 10007.31 | -125.5617 | 0 | 0
27.870001 | 10267.7559 | 10075.96 | 10003.56 | 191.7961 | 0 | 0
27.879999 | 10212.8389 | 10072.44 | 9999.813 | 140.3987 | 0 | 0
27.889999 | 10047.5605 | 10068.93 | 9996.071 | -21.36565 | 0 | 0
27.9 | 10252.6689 | 10065.42 | 9992.332 | 187.2507 | 0 | 0
27.91 | 10273.5732 | 10061.92 | 9988.598 | 211.6562 | 0 | 0
27.92 | 10143.1104 | 10058.42 | 9984.868 | 84.68816 | 0 | 0
27.93 | 10149.5352 | 10054.93 | 9981.141 | 94.60116 | 0 | 0
27.940001 | 10156.2842 | 10051.45 | 9977.419 | 104.8321 | 0 | 0
27.950001 | 10389.248 | 10047.98 | 9973.701 | 341.2709 | 0 | 0
27.959999 | 10245.2627 | 10044.51 | 9969.988 | 200.7533 | 0 | 0
27.969999 | 9864.0781 | 10041.05 | 9966.278 | -176.9697 | 0 | 0
27.98 | 9867.377 | 10037.59 | 9962.572 | -170.2156 | 0 | 0
27.99 | 10188.7197 | 10034.14 | 9958.87 | 154.5751 | 0 | 0
28 | 10453.5986 | 10030.7 | 9955.173 | 422.8951 | 0 | 0
28.01 | 10061.1172 | 10027.27 | 9951.479 | 33.84781 | 0 | 0
28.02 | 9970.9521 | 10023.84 | 9947.79 | -52.89016 | 0 | 0
28.030001 | 10424.0215 | 10020.42 | 9944.104 | 403.5996 | 0 | 0
28.040001 | 10550.585 | 10017.01 | 9940.422 | 533.576 | 0 | 0
28.049999 | 10437.1318 | 10013.6 | 9936.745 | 423.5278 | 0 | 0
28.059999 | 10223.6846 | 10010.21 | 9933.072 | 213.4789 | 0 | 0
28.07 | 10347.0869 | 10006.81 | 9929.402 | 340.2725 | 0 | 0
28.08 | 10119.4287 | 10003.43 | 9925.737 | 115.9979 | 0 | 0
28.09 | 9912.1191 | 10000.05 | 9922.075 | -87.93574 | 0 | 0
28.1 | 9792.2559 | 9996.686 | 9918.418 | -204.4306 | 0 | 0
28.110001 | 9590.4775 | 9993.326 | 9914.764 | -402.848 | 0 | 0
28.120001 | 9884.6992 | 9989.973 | 9911.114 | -105.2735 | 0 | 0
28.129999 | 10068.1152 | 9986.628 | 9907.469 | 81.48676 | 0 | 0
28.139999 | 9630.4453 | 9983.292 | 9903.828 | -352.8462 | 0 | 0
28.15 | 9378.8848 | 9979.962 | 9900.19 | -601.0776 | 0 | 0
28.16 | 9357.0117 | 9976.642 | 9896.556 | -619.6301 | 0 | 0
28.17 | 9464.4668 | 9973.33 | 9892.926 | -508.8627 | 0 | 0
28.18 | 9829.6602 | 9970.026 | 9889.3 | -140.3655 | 0 | 0
28.190001 | 10129.2012 | 9966.73 | 9885.678 | 162.471 | 0 | 0
28.200001 | 9989.4932 | 9963.444 | 9882.06 | 26.04954 | 0 | 0
28.209999 | 9709.4873 | 9960.167 | 9878.447 | -250.6793 | 0 | 0
28.219999 | 9697.8291 | 9956.898 | 9874.837 | -259.0688 | 0 | 0
28.23 | 9776.2979 | 9953.638 | 9871.23 | -177.3401 | 0 | 0
28.24 | 9556.8018 | 9950.388 | 9867.628 | -393.5859 | 0 | 0
28.25 | 9837.665 | 9947.147 | 9864.029 | -109.4818 | 0 | 0
28.26 | 10132.1045 | 9943.915 | 9860.435 | 188.189 | 0 | 0
28.27 | 10124.501 | 9940.694 | 9856.844 | 183.807 | 0 | 0
28.280001 | 10092.2812 | 9937.482 | 9853.257 | 154.7991 | 0 | 0
28.290001 | 9873.3936 | 9934.281 | 9849.674 | -60.88703 | 0 | 0
28.299999 | 10216.1973 | 9931.09 | 9846.095 | 285.1072 | 0 | 0
28.309999 | 10376.9658 | 9927.91 | 9842.52 | 449.0562 | 0 | 0
28.32 | 10053.0469 | 9924.739 | 9838.948 | 128.3075 | 0 | 0
28.33 | 9774.7188 | 9921.58 | 9835.381 | -146.8617 | 0 | 0
28.34 | 9960.1289 | 9918.433 | 9831.817 | 41.69609 | 0 | 0
28.35 | 9897.9082 | 9915.297 | 9828.257 | -17.38839 | 0 | 0
28.360001 | 9939.8838 | 9912.172 | 9824.7 | 27.71202 | 0 | 0
28.370001 | 10113.957 | 9909.059 | 9821.148 | 204.8978 | 0 | 0
28.379999 | 10012.5771 | 9905.96 | 9817.6 | 106.6176 | 0 | 0
28.389999 | 10021.7148 | 9902.872 | 9814.056 | 118.8431 | 0 | 0
28.4 | 10114.5918 | 9899.796 | 9810.514 | 214.7953 | 0 | 0
28.41 | 9924.5869 | 9896.735 | 9806.977 | 27.85217 | 0 | 0
28.42 | 9984.5654 | 9893.686 | 9803.444 | 90.87891 | 0 | 0
28.43 | 10049.1895 | 9890.652 | 9799.914 | 158.5374 | 0 | 0
28.440001 | 9839.4131 | 9887.632 | 9796.388 | -48.21862 | 0 | 0
28.450001 | 9810.4023 | 9884.626 | 9792.866 | -74.22391 | 0 | 0
28.459999 | 9746.458 | 9881.637 | 9789.349 | -135.179 | 0 | 0
28.469999 | 9609.5957 | 9878.662 | 9785.834 | -269.0663 | 0 | 0
28.48 | 9803.6797 | 9875.703 | 9782.323 | -72.02293 | 0 | 0
28.49 | 9928.0918 | 9872.76 | 9778.816 | 55.33185 | 0 | 0
28.5 | 9947.7061 | 9869.834 | 9775.313 | 77.8719 | 0 | 0
28.51 | 9690.3828 | 9866.926 | 9771.814 | -176.5431 | 0 | 0
28.52 | 9318.0947 | 9864.036 | 9768.318 | -545.9409 | 0 | 0
28.530001 | 9199.2266 | 9861.164 | 9764.825 | -661.937 | 0 | 0
28.540001 | 9550 | 9858.311 | 9761.337 | -308.3111 | 0 | 0
28.549999 | 9597.876 | 9855.479 | 9757.853 | -257.6029 | 0 | 0
28.559999 | 9605.8779 | 9852.667 | 9754.372 | -246.7889 | 0 | 0
28.57 | 9549.7109 | 9849.876 | 9750.894 | -300.1648 | 0 | 0
28.58 | 9623.2295 | 9847.107 | 9747.421 | -223.8774 | 0 | 0
28.59 | 9542.124 | 9844.361 | 9743.951 | -302.237 | 0 | 0
28.6 | 9673.4111 | 9841.639 | 9740.485 | -168.2277 | 0 | 0
28.610001 | 9605.9658 | 9838.941 | 9737.022 | -232.9754 | 0 | 0
28.620001 | 9289.7998 | 9836.27 | 9733.563 | -546.4699 | 0 | 0
28.629999 | 9158.3916 | 9833.625 | 9730.108 | -675.2334 | 0 | 0
28.639999 | 9414.9463 | 9831.007 | 9726.657 | -416.0612 | 0 | 0
28.65 | 9661.9385 | 9828.419 | 9723.209 | -166.4801 | 0 | 0
28.66 | 9693.8877 | 9825.86 | 9719.764 | -131.9725 | 0 | 0
28.67 | 9638.6631 | 9823.333 | 9716.324 | -184.6702 | 0 | 0
28.68 | 9650.5186 | 9820.839 | 9712.887 | -170.3206 | 0 | 0
28.690001 | 9711.0508 | 9818.379 | 9709.453 | -107.3285 | 0 | 0
28.700001 | 9688.8213 | 9815.955 | 9706.023 | -127.1341 | 0 | 0
28.709999 | 9738.9844 | 9813.57 | 9702.598 | -74.58518 | 0 | 0
28.719999 | 9955.3086 | 9811.223 | 9699.175 | 144.0859 | 0 | 0
28.73 | 10221.2246 | 9808.917 | 9695.756 | 412.3078 | 0 | 0
28.74 | 10208.9248 | 9806.655 | 9692.34 | 402.2702 | 0 | 0
28.75 | 9617.8428 | 9804.438 | 9688.929 | -186.5951 | 0 | 0
28.76 | 9499.627 | 9802.269 | 9685.52 | -302.6422 | 0 | 0
28.77 | 9544.1426 | 9800.151 | 9682.116 | -256.0083 | 0 | 0
28.780001 | 9663.4795 | 9798.086 | 9678.714 | -134.6063 | 0 | 0
28.790001 | 9588.3545 | 9796.077 | 9675.317 | -207.7223 | 0 | 0
28.799999 | 9058.584 | 9794.127 | 9671.924 | -735.5433 | 0 | 0
28.809999 | 9390.0127 | 9792.24 | 9668.533 | -402.2274 | 0 | 0
28.82 | 9712.0518 | 9790.419 | 9665.146 | -78.36715 | 0 | 0
28.83 | 9413.2725 | 9788.668 | 9661.763 | -375.3959 | 0 | 0
28.84 | 9573.4736 | 9786.992 | 9658.383 | -213.5189 | 0 | 0
28.85 | 9933.7891 | 9785.396 | 9655.007 | 148.3932 | 0 | 0
28.860001 | 9447.8086 | 9783.884 | 9651.634 | -336.0753 | 0 | 0
28.870001 | 9106.2119 | 9782.462 | 9648.265 | -676.2502 | 0 | 0
28.879999 | 9240.2373 | 9781.137 | 9644.9 | -540.8995 | 0 | 0
28.889999 | 9928.2441 | 9779.915 | 9641.538 | 148.3295 | 0 | 0
28.9 | 9871.1055 | 9778.803 | 9638.179 | 92.30249 | 0 | 0
28.91 | 9751.5586 | 9777.811 | 9634.824 | -26.25248 | 0 | 0
28.92 | 9691.6182 | 9776.948 | 9631.472 | -85.32977 | 0 | 0
28.93 | 9608.416 | 9776.224 | 9628.124 | -167.8082 | 0 | 0
28.940001 | 9659.0547 | 9775.652 | 9624.779 | -116.5973 | 0 | 0
28.950001 | 9793.3994 | 9775.244 | 9621.438 | 18.15549 | 0 | 0
28.959999 | 9406.8174 | 9775.015 | 9618.101 | -368.1979 | 0 | 0
28.969999 | 9329.6738 | 9774.983 | 9614.766 | -445.3093 | 0 | 0
28.98 | 9833.7354 | 9775.166 | 9611.435 | 58.56938 | 0 | 0
28.99 | 10060.0645 | 9775.586 | 9608.108 | 284.4782 | 0 | 0
29 | 9615.8877 | 9776.268 | 9604.784 | -160.3802 | 0 | 0
29.01 | 9457.3477 | 9777.238 | 9601.463 | -319.8905 | 0 | 0
29.02 | 9688.0801 | 9778.528 | 9598.146 | -90.4479 | 0 | 0
29.030001 | 9742.4805 | 9780.173 | 9594.832 | -37.69224 | 0 | 0
29.040001 | 9896.9365 | 9782.209 | 9591.522 | 114.7271 | 0 | 0
29.049999 | 10030.6689 | 9784.681 | 9588.216 | 245.9879 | 0 | 0
29.059999 | 10080.5898 | 9787.637 | 9584.913 | 292.9531 | 0 | 0
29.07 | 9927.4648 | 9791.128 | 9581.613 | 136.3364 | 0 | 0
29.08 | 9552.6299 | 9795.214 | 9578.316 | -242.5845 | 0 | 0
29.09 | 9711.5586 | 9799.958 | 9575.023 | -88.39895 | 0 | 0
29.1 | 9281.8574 | 9805.426 | 9571.733 | -523.569 | 0 | 0
29.110001 | 9260.3896 | 9811.697 | 9568.447 | -551.3071 | 0 | 0
29.120001 | 9445.4092 | 9818.843 | 9565.164 | -373.4342 | 0 | 0
29.129999 | 9634.126 | 9826.95 | 9561.885 | -192.8237 | 0 | 0
29.139999 | 9263.502 | 9836.107 | 9558.609 | -572.6055 | 0 | 0
29.15 | 9204.7471 | 9846.406 | 9555.335 | -641.6588 | 0 | 0
29.16 | 9454.3779 | 9857.939 | 9552.066 | -403.5616 | 0 | 0
29.17 | 9475.3691 | 9870.804 | 9548.8 | -395.4345 | 0 | 0
29.18 | 9439.4492 | 9885.094 | 9545.537 | -445.6445 | 0 | 0
29.190001 | 9365.5371 | 9900.908 | 9542.277 | -535.3708 | 0 | 0
29.200001 | 9573.0967 | 9918.327 | 9539.021 | -345.2304 | 0 | 0
29.209999 | 9311.7852 | 9937.433 | 9535.769 | -625.6476 | 0 | 0
29.219999 | 9132.4844 | 9958.306 | 9532.52 | -825.8213 | 0 | 0
29.23 | 9084.2969 | 9980.996 | 9529.273 | -896.6994 | 0 | 0
29.24 | 9579.1719 | 10005.54 | 9526.03 | -426.3668 | 0 | 0
29.25 | 9633.8506 | 10031.94 | 9522.791 | -398.0857 | 0 | 0
29.26 | 9301.0439 | 10060.15 | 9519.555 | -759.1094 | 0 | 0
29.27 | 9164.4678 | 10090.1 | 9516.322 | -925.6352 | 0 | 0
29.280001 | 9569.4707 | 10121.64 | 9513.092 | -552.1717 | 0 | 0
29.290001 | 9648.5879 | 10154.52 | 9509.866 | -505.9366 | 0 | 0
29.299999 | 9483.5625 | 10188.42 | 9506.643 | -704.861 | 0 | 0
29.309999 | 9835.8457 | 10222.92 | 9503.424 | -387.0774 | 0 | 0
29.32 | 9878.7822 | 10257.47 | 9500.207 | -378.6893 | 0 | 0
29.33 | 9492.791 | 10291.39 | 9496.994 | -798.6019 | 0 | 0
29.34 | 9096.5469 | 10323.93 | 9493.784 | -1227.38 | 0 | 0
29.35 | 9354.2158 | 10354.23 | 9490.577 | -1000.018 | 0 | 0
29.360001 | 8910.1592 | 10381.46 | 9487.374 | -1471.297 | 0 | 0
29.370001 | 8781.416 | 10404.75 | 9484.173 | -1623.334 | 0 | 0
29.379999 | 9193.2568 | 10423.38 | 9480.977 | -1230.128 | 0 | 0
29.389999 | 9313.5117 | 10436.79 | 9477.784 | -1123.283 | 0 | 0
29.4 | 9566.5078 | 10444.6 | 9474.593 | -878.0918 | 0 | 0
29.41 | 9994.0596 | 10446.64 | 9471.406 | -452.5796 | 0 | 0
29.42 | 9613.1582 | 10442.96 | 9468.222 | -829.8016 | 0 | 0
29.43 | 9436.3418 | 10433.79 | 9465.041 | -997.4438 | 0 | 0
29.440001 | 9683.333 | 10419.48 | 9461.863 | -736.1445 | 0 | 0
29.450001 | 9658.0322 | 10400.51 | 9458.689 | -742.4794 | 0 | 0
29.459999 | 9523.6084 | 10377.44 | 9455.518 | -853.8285 | 0 | 0
29.469999 | 9334.6094 | 10350.84 | 9452.35 | -1016.233 | 0 | 0
29.48 | 9269.7002 | 10321.37 | 9449.185 | -1051.672 | 0 | 0
29.49 | 9484.2129 | 10289.68 | 9446.024 | -805.4669 | 0 | 0
29.5 | 9508.2041 | 10256.42 | 9442.866 | -748.2172 | 0 | 0
29.51 | 9329.2598 | 10222.22 | 9439.71 | -892.9646 | 0 | 0
29.52 | 9229.418 | 10187.66 | 9436.558 | -958.2461 | 0 | 0
29.530001 | 9235.1016 | 10153.23 | 9433.409 | -918.1324 | 0 | 0
29.540001 | 9485.6006 | 10119.36 | 9430.264 | -633.7623 | 0 | 0
29.549999 | 9190.127 | 10086.37 | 9427.122 | -896.2404 | 0 | 0
29.559999 | 9233.4561 | 10054.45 | 9423.982 | -820.997 | 0 | 0
29.57 | 9059.7246 | 10023.76 | 9420.846 | -964.0392 | 0 | 0
29.58 | 9137.2139 | 9994.362 | 9417.713 | -857.1485 | 0 | 0
29.59 | 9110.8086 | 9966.254 | 9414.583 | -855.4453 | 0 | 0
29.6 | 9483.9004 | 9939.404 | 9411.456 | -455.5038 | 0 | 0
29.610001 | 9387.9238 | 9913.749 | 9408.332 | -525.8257 | 0 | 0
29.620001 | 9231.8252 | 9889.233 | 9405.212 | -657.4074 | 0 | 0
29.629999 | 9086.4746 | 9865.784 | 9402.095 | -779.3097 | 0 | 0
29.639999 | 9177.8701 | 9843.328 | 9398.981 | -665.4582 | 0 | 0
29.65 | 9448.7197 | 9821.813 | 9395.869 | -373.0933 | 0 | 0
29.66 | 9168.373 | 9801.189 | 9392.761 | -632.8161 | 0 | 0
29.67 | 9204.4609 | 9781.413 | 9389.656 | -576.9522 | 0 | 0
29.68 | 8993.9805 | 9762.448 | 9386.554 | -768.4676 | 0 | 0
29.690001 | 9020.3672 | 9744.26 | 9383.455 | -723.8925 | 0 | 0
29.700001 | 9213.4395 | 9726.831 | 9380.359 | -513.3914 | 0 | 0
29.709999 | 8972.5283 | 9710.142 | 9377.267 | -737.6137 | 0 | 0
29.719999 | 9075.5166 | 9694.17 | 9374.178 | -618.6539 | 0 | 0
29.73 | 9372.8906 | 9678.908 | 9371.091 | -306.0171 | 0 | 0
29.74 | 9109.001 | 9664.343 | 9368.007 | -555.3419 | 0 | 0
29.75 | 9272.8926 | 9650.463 | 9364.927 | -377.5708 | 0 | 0
29.76 | 9444.2715 | 9637.254 | 9361.85 | -192.9826 | 0 | 0
29.77 | 9330.5605 | 9624.7 | 9358.775 | -294.1392 | 0 | 0
29.780001 | 9278.2109 | 9612.77 | 9355.704 | -334.5592 | 0 | 0
29.790001 | 9099.6562 | 9601.447 | 9352.636 | -501.7913 | 0 | 0
29.799999 | 9153.6963 | 9590.704 | 9349.571 | -437.0073 | 0 | 0
29.809999 | 9074.7041 | 9580.504 | 9346.509 | -505.8002 | 0 | 0
29.82 | 9508.9346 | 9570.821 | 9343.45 | -61.88601 | 0 | 0
29.83 | 9673.1777 | 9562.972 | 9340.394 | 110.2057 | 0 | 0
29.84 | 9342.2324 | 9554.227 | 9337.341 | -211.9947 | 0 | 0
29.85 | 9300 | 9545.905 | 9334.29 | -245.905 | 0 | 0
29.860001 | 9332.9766 | 9537.975 | 9331.243 | -204.9983 | 0 | 0
29.870001 | 9494.0732 | 9530.411 | 9328.199 | -36.33823 | 0 | 0
29.879999 | 9376.6035 | 9523.188 | 9325.159 | -146.5844 | 0 | 0
29.889999 | 9371.8877 | 9516.276 | 9322.121 | -144.3885 | 0 | 0
29.9 | 9021.5303 | 9509.654 | 9319.085 | -488.1237 | 0 | 0
29.91 | 9066.8369 | 9503.3 | 9316.053 | -436.4628 | 0 | 0
29.92 | 9171.4248 | 9497.193 | 9313.024 | -325.7677 | 0 | 0
29.93 | 9174.1191 | 9491.313 | 9309.998 | -317.1943 | 0 | 0
29.940001 | 9012.0137 | 9485.645 | 9306.975 | -473.6314 | 0 | 0
29.950001 | 9010.9365 | 9480.17 | 9303.954 | -469.2337 | 0 | 0
29.959999 | 9144.6758 | 9474.875 | 9300.938 | -330.1994 | 0 | 0
29.969999 | 9023.626 | 9469.744 | 9297.924 | -446.1182 | 0 | 0
29.98 | 9785.5654 | 9464.765 | 9294.912 | 320.8003 | 0 | 0
29.99 | 9530.6475 | 9459.927 | 9291.904 | 70.72064 | 0 | 0
30 | 9213.6992 | 9455.894 | 9288.898 | -242.1945 | 0 | 0
30.01 | 9410.2383 | 9451.306 | 9285.896 | -41.06755 | 0 | 0
30.02 | 9383.5986 | 9446.829 | 9282.896 | -63.23058 | 0 | 0
30.030001 | 9422.6621 | 9442.455 | 9279.899 | -19.79286 | 0 | 0
30.040001 | 8823.4785 | 9438.177 | 9276.906 | -614.6986 | 0 | 0
30.049999 | 8436.6787 | 9433.989 | 9273.915 | -997.3103 | 0 | 0
30.059999 | 8738.2178 | 9429.883 | 9270.927 | -691.6651 | 0 | 0
30.07 | 9026.5928 | 9425.854 | 9267.942 | -399.261 | 0 | 0
30.08 | 9103.918 | 9421.897 | 9264.96 | -317.9792 | 0 | 0
30.09 | 9090.8125 | 9418.008 | 9261.981 | -327.1958 | 0 | 0
30.1 | 8812.4229 | 9414.183 | 9259.005 | -601.7599 | 0 | 0
30.110001 | 9206.1523 | 9410.416 | 9256.031 | -204.2642 | 0 | 0
30.120001 | 9468.4619 | 9406.707 | 9253.061 | 61.7551 | 0 | 0
30.129999 | 9101.6113 | 9403.051 | 9250.094 | -301.4395 | 0 | 0
30.139999 | 9269.8174 | 9399.444 | 9247.129 | -129.6268 | 0 | 0
30.15 | 9422.6816 | 9395.885 | 9244.167 | 26.797 | 0 | 0
30.16 | 9357.8203 | 9392.37 | 9241.208 | -34.54987 | 0 | 0
30.17 | 9530.4863 | 9388.898 | 9238.252 | 141.5879 | 0 | 0
30.18 | 9221.7568 | 9385.467 | 9235.299 | -163.7103 | 0 | 0
30.190001 | 9216.5547 | 9382.074 | 9232.348 | -165.5193 | 0 | 0
30.200001 | 8760.0898 | 9378.718 | 9229.4 | -618.6283 | 0 | 0
30.209999 | 8733.9766 | 9375.398 | 9226.456 | -641.4214 | 0 | 0
30.219999 | 9030.8994 | 9372.111 | 9223.514 | -341.2114 | 0 | 0
30.23 | 8892.2686 | 9368.855 | 9220.575 | -476.5868 | 0 | 0
30.24 | 9310.7744 | 9365.631 | 9217.639 | -54.85662 | 0 | 0
30.25 | 9415.1533 | 9362.436 | 9214.706 | 52.71718 | 0 | 0
30.26 | 9373.2373 | 9359.27 | 9211.775 | 13.96776 | 0 | 0
30.27 | 9072.248 | 9356.13 | 9208.847 | -283.8821 | 0 | 0
30.280001 | 8761.8174 | 9353.017 | 9205.922 | -591.1991 | 0 | 0
30.290001 | 8560.0889 | 9349.928 | 9203 | -789.8395 | 0 | 0
30.299999 | 8841.708 | 9346.865 | 9200.081 | -505.1572 | 0 | 0
30.309999 | 8751.3555 | 9343.825 | 9197.165 | -592.4692 | 0 | 0
30.32 | 8767.9961 | 9340.807 | 9194.251 | -572.8105 | 0 | 0
30.33 | 8788.5469 | 9337.81 | 9191.34 | -549.2636 | 0 | 0
30.34 | 8888.3135 | 9334.835 | 9188.432 | -446.5219 | 0 | 0
30.35 | 9288.7051 | 9331.881 | 9185.527 | -43.17572 | 0 | 0
30.360001 | 8573.749 | 9328.946 | 9182.624 | -755.1966 | 0 | 0
30.370001 | 9046.1797 | 9326.03 | 9179.724 | -279.8501 | 0 | 0
30.379999 | 8594.8018 | 9323.133 | 9176.828 | -728.3314 | 0 | 0
30.389999 | 8928.8457 | 9320.254 | 9173.934 | -391.4083 | 0 | 0
30.4 | 8474.9014 | 9317.392 | 9171.042 | -842.4907 | 0 | 0
30.41 | 9303.0195 | 9314.547 | 9168.153 | -11.52792 | 0 | 0
30.42 | 9549.1729 | 9311.719 | 9165.268 | 237.4536 | 0 | 0
30.43 | 9041.6699 | 9308.907 | 9162.384 | -267.2374 | 0 | 0
30.440001 | 8922.7578 | 9306.111 | 9159.504 | -383.3528 | 0 | 0
30.450001 | 9022.6006 | 9303.33 | 9156.626 | -280.729 | 0 | 0
30.459999 | 9093.5615 | 9300.564 | 9153.752 | -207.0026 | 0 | 0
30.469999 | 8706.3643 | 9297.813 | 9150.88 | -591.4482 | 0 | 0
30.48 | 8557.9131 | 9295.075 | 9148.01 | -737.1619 | 0 | 0
30.49 | 8967.418 | 9292.352 | 9145.143 | -324.9336 | 0 | 0
30.5 | 8679.9014 | 9289.642 | 9142.279 | -609.7404 | 0 | 0
30.51 | 8654.0977 | 9286.945 | 9139.418 | -632.8477 | 0 | 0
30.52 | 9361.833 | 9284.263 | 9136.559 | 77.56974 | 0 | 0
30.530001 | 9241.7246 | 9281.592 | 9133.703 | -39.86778 | 0 | 0
30.540001 | 8759.6973 | 9278.934 | 9130.85 | -519.237 | 0 | 0
30.549999 | 9290.4922 | 9276.289 | 9128 | 14.20307 | 0 | 0
30.559999 | 8727.8809 | 9273.656 | 9125.152 | -545.7748 | 0 | 0
30.57 | 8989.4062 | 9271.034 | 9122.307 | -281.6275 | 0 | 0
30.58 | 9136.5762 | 9268.424 | 9119.465 | -131.8474 | 0 | 0
30.59 | 9233.4717 | 9265.825 | 9116.625 | -32.35329 | 0 | 0
30.6 | 9653.5498 | 9263.238 | 9113.788 | 390.3121 | 0 | 0
30.610001 | 9272.6377 | 9260.661 | 9110.953 | 11.97645 | 0 | 0
30.620001 | 8491.2979 | 9258.096 | 9108.122 | -766.7981 | 0 | 0
30.629999 | 8249.3828 | 9255.542 | 9105.293 | -1006.159 | 0 | 0
30.639999 | 8752.458 | 9252.998 | 9102.467 | -500.5404 | 0 | 0
30.65 | 8826.8174 | 9250.465 | 9099.643 | -423.6475 | 0 | 0
30.66 | 8595.168 | 9247.942 | 9096.822 | -652.7741 | 0 | 0
30.67 | 8423.6895 | 9245.429 | 9094.004 | -821.74 | 0 | 0
30.68 | 8704.2559 | 9242.927 | 9091.188 | -538.6712 | 0 | 0
30.690001 | 8879.0039 | 9240.434 | 9088.375 | -361.4305 | 0 | 0
30.700001 | 8679.6523 | 9237.952 | 9085.564 | -558.3002 | 0 | 0
30.709999 | 8503.085 | 9235.48 | 9082.757 | -732.3953 | 0 | 0
30.719999 | 8662.7139 | 9233.017 | 9079.952 | -570.3034 | 0 | 0
30.73 | 8439.2256 | 9230.564 | 9077.149 | -791.3382 | 0 | 0
30.74 | 8816.207 | 9228.12 | 9074.349 | -411.9129 | 0 | 0
30.75 | 8787.6152 | 9225.686 | 9071.552 | -438.0703 | 0 | 0
30.76 | 9132.0889 | 9223.261 | 9068.758 | -91.17164 | 0 | 0
30.77 | 9016.3633 | 9220.845 | 9065.965 | -204.4815 | 0 | 0
30.780001 | 8980.5732 | 9218.438 | 9063.176 | -237.8649 | 0 | 0
30.790001 | 8620.4414 | 9216.041 | 9060.389 | -595.5993 | 0 | 0
30.799999 | 9249.1943 | 9213.653 | 9057.605 | 35.54132 | 0 | 0
30.809999 | 9068.1729 | 9211.274 | 9054.824 | -143.1009 | 0 | 0
30.82 | 9598.8486 | 9208.903 | 9052.044 | 389.9452 | 0 | 0
30.83 | 8683.6191 | 9206.542 | 9049.268 | -522.923 | 0 | 0
30.84 | 8417.168 | 9204.19 | 9046.494 | -787.0217 | 0 | 0
30.85 | 8798.6787 | 9201.846 | 9043.723 | -403.1675 | 0 | 0
30.860001 | 9098.4961 | 9199.511 | 9040.954 | -101.0151 | 0 | 0
30.870001 | 8818.5312 | 9197.185 | 9038.188 | -378.654 | 0 | 0
30.879999 | 8816.667 | 9194.868 | 9035.425 | -378.2015 | 0 | 0
30.889999 | 8800.1621 | 9192.56 | 9032.664 | -392.3978 | 0 | 0
30.9 | 8734.0859 | 9190.26 | 9029.905 | -456.1739 | 0 | 0
30.91 | 8749.7861 | 9187.969 | 9027.149 | -438.1825 | 0 | 0
30.92 | 8881.4111 | 9185.686 | 9024.396 | -304.2749 | 0 | 0
30.93 | 8981.7354 | 9183.412 | 9021.645 | -201.6766 | 0 | 0
30.940001 | 8966.959 | 9181.146 | 9018.897 | -214.1873 | 0 | 0
30.950001 | 8983.0146 | 9178.889 | 9016.151 | -195.8749 | 0 | 0
30.959999 | 8640.5723 | 9176.642 | 9013.409 | -536.0693 | 0 | 0
30.969999 | 8225.9365 | 9174.402 | 9010.668 | -948.4653 | 0 | 0
30.98 | 8379.3643 | 9172.17 | 9007.93 | -792.806 | 0 | 0
30.99 | 8464.5518 | 9169.948 | 9005.194 | -705.3957 | 0 | 0
31 | 8385.5791 | 9167.733 | 9002.461 | -782.1542 | 0 | 0
31.01 | 8334.7588 | 9165.528 | 8999.731 | -830.7688 | 0 | 0
31.02 | 7977.6953 | 9163.331 | 8997.003 | -1185.636 | 0 | 0
31.030001 | 8208.7559 | 9161.142 | 8994.277 | -952.3861 | 0 | 0
31.040001 | 8973.9863 | 9158.962 | 8991.554 | -184.9755 | 0 | 0
31.049999 | 8549.5615 | 9156.791 | 8988.834 | -607.229 | 0 | 0
31.059999 | 8276.3574 | 9154.627 | 8986.116 | -878.2699 | 0 | 0
31.07 | 8266.667 | 9152.472 | 8983.4 | -885.8055 | 0 | 0
31.08 | 8618.8613 | 9150.326 | 8980.687 | -531.465 | 0 | 0
31.09 | 8984.9541 | 9148.189 | 8977.977 | -163.2347 | 0 | 0
31.1 | 9079.7832 | 9146.06 | 8975.269 | -66.27661 | 0 | 0
31.110001 | 9115.1943 | 9143.939 | 8972.563 | -28.7449 | 0 | 0
31.120001 | 8782.6709 | 9141.827 | 8969.86 | -359.1565 | 0 | 0
31.129999 | 8528.4893 | 9139.725 | 8967.16 | -611.2353 | 0 | 0
31.139999 | 8041.0947 | 9137.63 | 8964.462 | -1096.535 | 0 | 0
31.15 | 8174.9302 | 9135.544 | 8961.766 | -960.6137 | 0 | 0
31.16 | 8436.1377 | 9133.467 | 8959.073 | -697.329 | 0 | 0
31.17 | 8418.4512 | 9131.398 | 8956.383 | -712.9469 | 0 | 0
31.18 | 8243.4375 | 9129.338 | 8953.694 | -885.9009 | 0 | 0
31.190001 | 8280.5 | 9127.287 | 8951.008 | -846.7871 | 0 | 0
31.200001 | 8722.8223 | 9125.245 | 8948.325 | -402.4229 | 0 | 0
31.209999 | 8718.6602 | 9123.212 | 8945.645 | -404.5519 | 0 | 0
31.219999 | 8325.5684 | 9121.188 | 8942.966 | -795.6192 | 0 | 0
31.23 | 8659.2109 | 9119.172 | 8940.29 | -459.9608 | 0 | 0
31.24 | 8620.9658 | 9117.165 | 8937.617 | -496.1991 | 0 | 0
31.25 | 8507.7061 | 9115.175 | 8934.946 | -607.4685 | 0 | 0
31.26 | 8484.46 | 9113.186 | 8932.277 | -628.7259 | 0 | 0
31.27 | 8685.0107 | 9111.206 | 8929.611 | -426.1954 | 0 | 0
31.280001 | 8932.3145 | 9109.235 | 8926.947 | -176.9208 | 0 | 0
31.290001 | 9042.7695 | 9107.274 | 8924.285 | -64.50432 | 0 | 0
31.299999 | 8556.0615 | 9105.322 | 8921.627 | -549.2604 | 0 | 0
31.309999 | 8578.3047 | 9103.379 | 8918.97 | -525.0741 | 0 | 0
31.32 | 9075.6055 | 9101.445 | 8916.316 | -25.83928 | 0 | 0
31.33 | 8763.4443 | 9099.52 | 8913.664 | -336.076 | 0 | 0
31.34 | 8656.6758 | 9097.605 | 8911.015 | -440.9293 | 0 | 0
31.35 | 8833.665 | 9095.699 | 8908.368 | -262.0345 | 0 | 0
31.360001 | 8743.0439 | 9093.803 | 8905.723 | -350.7592 | 0 | 0
31.370001 | 8885.8672 | 9091.916 | 8903.081 | -206.0492 | 0 | 0
31.379999 | 8717.2715 | 9090.04 | 8900.441 | -372.7683 | 0 | 0
31.389999 | 8502.3828 | 9088.172 | 8897.804 | -585.7896 | 0 | 0
31.4 | 8680.6123 | 9086.315 | 8895.169 | -405.7022 | 0 | 0
31.41 | 8397.0137 | 9084.467 | 8892.536 | -687.4529 | 0 | 0
31.42 | 8593.5166 | 9082.629 | 8889.906 | -489.112 | 0 | 0
31.43 | 8450.5967 | 9080.804 | 8887.278 | -630.2075 | 0 | 0
31.440001 | 8403.1904 | 9078.986 | 8884.652 | -675.7956 | 0 | 0
31.450001 | 8204.4111 | 9077.178 | 8882.029 | -872.7668 | 0 | 0
31.459999 | 8618.8926 | 9075.38 | 8879.408 | -456.4878 | 0 | 0
31.469999 | 8381.7939 | 9073.593 | 8876.79 | -691.7987 | 0 | 0
31.48 | 8559.542 | 9071.815 | 8874.174 | -512.273 | 0 | 0
31.49 | 8986.748 | 9070.048 | 8871.56 | -83.29997 | 0 | 0
31.5 | 9257.0625 | 9068.291 | 8868.948 | 188.7712 | 0 | 0
31.51 | 8166.6348 | 9066.545 | 8866.339 | -899.9104 | 0 | 0
31.52 | 8256.2832 | 9064.81 | 8863.733 | -808.5265 | 0 | 0
31.530001 | 8594.918 | 9063.085 | 8861.128 | -468.1667 | 0 | 0
31.540001 | 8159.3696 | 9061.371 | 8858.526 | -902.0011 | 0 | 0
31.549999 | 8114.7852 | 9059.668 | 8855.927 | -944.8826 | 0 | 0
31.559999 | 8219.9824 | 9057.976 | 8853.329 | -837.9932 | 0 | 0
31.57 | 8159.666 | 9056.294 | 8850.734 | -896.6282 | 0 | 0
31.58 | 8238.2451 | 9054.624 | 8848.141 | -816.3791 | 0 | 0
31.59 | 8352.7705 | 9052.965 | 8845.551 | -700.1949 | 0 | 0
31.6 | 8454.5996 | 9051.318 | 8842.962 | -596.7183 | 0 | 0
31.610001 | 8729.998 | 9049.682 | 8840.376 | -319.6837 | 0 | 0
31.620001 | 8474.5947 | 9048.057 | 8837.793 | -573.4626 | 0 | 0
31.629999 | 8447.9111 | 9046.445 | 8835.212 | -598.5336 | 0 | 0
31.639999 | 8071.6567 | 9044.844 | 8832.633 | -973.1869 | 0 | 0
31.65 | 8161.9238 | 9043.254 | 8830.056 | -881.3304 | 0 | 0
31.66 | 8458.8281 | 9041.677 | 8827.482 | -582.8489 | 0 | 0
31.67 | 8789.4756 | 9040.112 | 8824.91 | -250.6363 | 0 | 0
31.68 | 8674.4072 | 9038.559 | 8822.34 | -364.1517 | 0 | 0
31.690001 | 8332.7178 | 9037.018 | 8819.772 | -704.3004 | 0 | 0
31.700001 | 8542.4609 | 9035.49 | 8817.207 | -493.0292 | 0 | 0
31.709999 | 8281.5635 | 9033.975 | 8814.645 | -752.4113 | 0 | 0
31.719999 | 8262.0215 | 9032.472 | 8812.084 | -770.4504 | 0 | 0
31.73 | 8610.3018 | 9030.982 | 8809.525 | -420.6799 | 0 | 0
31.74 | 8437.9912 | 9029.505 | 8806.969 | -591.5135 | 0 | 0
31.75 | 8613.9941 | 9028.041 | 8804.415 | -414.0466 | 0 | 0
31.76 | 8721.2021 | 9026.59 | 8801.864 | -305.3879 | 0 | 0
31.77 | 8818.6201 | 9025.153 | 8799.314 | -206.5326 | 0 | 0
31.780001 | 8961.0293 | 9023.729 | 8796.767 | -62.69951 | 0 | 0
31.790001 | 9195.7715 | 9022.319 | 8794.222 | 173.4528 | 0 | 0
31.799999 | 8809.2334 | 9020.923 | 8791.68 | -211.6893 | 0 | 0
31.809999 | 8846.2188 | 9019.54 | 8789.14 | -173.3216 | 0 | 0
31.82 | 9077.9385 | 9018.172 | 8786.601 | 59.76647 | 0 | 0
31.83 | 9144.7842 | 9016.818 | 8784.066 | 127.966 | 0 | 0
31.84 | 8364.1523 | 9015.479 | 8781.532 | -651.3265 | 0 | 0
31.85 | 8244.6807 | 9014.154 | 8779.001 | -769.4733 | 0 | 0
31.860001 | 8599.5293 | 9012.844 | 8776.471 | -413.3146 | 0 | 0
31.870001 | 8234.0527 | 9011.549 | 8773.944 | -777.4962 | 0 | 0
31.879999 | 8163.9292 | 9010.269 | 8771.42 | -846.3401 | 0 | 0
31.889999 | 8097.1494 | 9009.005 | 8768.897 | -911.8554 | 0 | 0
31.9 | 8347.0078 | 9007.756 | 8766.377 | -660.7478 | 0 | 0
31.91 | 8372.2969 | 9006.522 | 8763.859 | -634.2254 | 0 | 0
31.92 | 8975.002 | 9005.305 | 8761.343 | -30.3029 | 0 | 0
31.93 | 9017.2002 | 9004.104 | 8758.829 | 13.09658 | 0 | 0
31.940001 | 8779.6152 | 9002.919 | 8756.318 | -223.3033 | 0 | 0
31.950001 | 8664.5928 | 9001.75 | 8753.808 | -337.1572 | 0 | 0
31.959999 | 8567.666 | 9000.598 | 8751.302 | -432.9324 | 0 | 0
31.969999 | 8728.0537 | 8999.464 | 8748.797 | -271.4099 | 0 | 0
31.98 | 8670.9727 | 8998.346 | 8746.294 | -327.373 | 0 | 0
31.99 | 8336.1729 | 8997.245 | 8743.793 | -661.0725 | 0 | 0
32 | 8171.335 | 8996.163 | 8741.295 | -824.8276 | 0 | 0
32.009998 | 8367.4873 | 8995.098 | 8738.8 | -627.6106 | 0 | 0
32.02 | 8294.5635 | 8994.051 | 8736.305 | -699.4873 | 257.7457 | 0
32.029999 | 8388.5371 | 8993.022 | 8733.814 | -604.4853 | 259.2088 | 0
32.040001 | 8470.7285 | 8992.012 | 8731.323 | -521.2838 | 260.6888 | 0
32.049999 | 8361.9277 | 8991.021 | 8728.837 | -629.0936 | 262.1847 | 0
32.060001 | 8064.0605 | 8990.049 | 8726.351 | -925.9885 | 263.6982 | 0
32.07 | 8403.1338 | 8989.096 | 8723.868 | -585.9625 | 265.2283 | 0
32.080002 | 8607.2959 | 8988.163 | 8721.387 | -380.8671 | 266.7765 | 0
32.09 | 8686.8779 | 8987.25 | 8718.908 | -300.372 | 268.3417 | 0
32.099998 | 8873.6836 | 8986.357 | 8716.432 | -112.6734 | 269.9249 | 0
32.110001 | 8356.6211 | 8985.484 | 8713.957 | -628.8632 | 271.5273 | 0
32.119999 | 8216.667 | 8984.633 | 8711.485 | -767.9656 | 273.1474 | 0
32.130001 | 8150.2529 | 8983.802 | 8709.014 | -833.5488 | 274.7872 | 0
32.139999 | 8093.5625 | 8982.992 | 8706.547 | -889.4299 | 276.4454 | 0
32.150002 | 8281.7998 | 8982.204 | 8704.08 | -700.4047 | 278.1241 | 0
32.16 | 8491.7969 | 8981.439 | 8701.617 | -489.642 | 279.8218 | 0
32.169998 | 8506.9746 | 8980.696 | 8699.156 | -473.721 | 281.5396 | 0
32.18 | 8907.7627 | 8979.975 | 8696.696 | -72.21214 | 283.2788 | 0
32.189999 | 9292.3506 | 8979.277 | 8694.239 | 313.0734 | 285.0383 | 0
32.200001 | 8711.5664 | 8978.603 | 8691.783 | -267.0365 | 286.8197 | 0
32.209999 | 8415.6475 | 8977.952 | 8689.331 | -562.305 | 288.6219 | 0
32.220001 | 8774.8447 | 8977.326 | 8686.879 | -202.4813 | 290.4469 | 0
32.23 | 8609.8174 | 8976.724 | 8684.431 | -366.9067 | 292.2936 | 0
32.240002 | 8182.3662 | 8976.147 | 8681.983 | -793.7809 | 294.1638 | 0
32.25 | 8031.4414 | 8975.595 | 8679.539 | -944.154 | 296.0562 | 0
32.259998 | 7990.7725 | 8975.069 | 8677.097 | -984.2969 | 297.9723 | 0
32.27 | 8293.4473 | 8974.569 | 8674.656 | -681.1221 | 299.9132 | 0
32.279999 | 8550.9766 | 8974.096 | 8672.218 | -423.1195 | 301.878 | 0
32.290001 | 8625.7393 | 8973.65 | 8669.781 | -347.9103 | 303.8682 | 0
32.299999 | 8286.5439 | 8973.234 | 8667.348 | -686.6904 | 305.8865 | 0
32.310001 | 8529.4258 | 8972.843 | 8664.915 | -443.4173 | 307.9279 | 0
32.32 | 8582.1631 | 8972.48 | 8662.486 | -390.3172 | 309.9947 | 0
32.330002 | 8834.7676 | 8972.146 | 8660.057 | -137.3787 | 312.089 | 0
32.34 | 8649.1074 | 8971.842 | 8657.632 | -322.7343 | 314.2097 | 0
32.349998 | 8782.8242 | 8971.567 | 8655.209 | -188.7427 | 316.3581 | 0
32.360001 | 8608.9014 | 8971.322 | 8652.787 | -362.4211 | 318.536 | 0
32.369999 | 8495.3428 | 8971.109 | 8650.367 | -475.766 | 320.7413 | 0
32.380001 | 8243.2139 | 8970.927 | 8647.95 | -727.7127 | 322.9771 | 0
32.389999 | 8355.8486 | 8970.776 | 8645.535 | -614.9278 | 325.2417 | 0
32.400002 | 8756.498 | 8970.659 | 8643.121 | -214.1607 | 327.538 | 0
32.41 | 8866.667 | 8970.574 | 8640.71 | -103.907 | 329.8641 | 0
32.419998 | 8264.9941 | 8970.523 | 8638.301 | -705.5289 | 332.2218 | 0
32.43 | 7791.4663 | 8970.507 | 8635.894 | -1179.04 | 334.613 | 0
32.439999 | 7999.6006 | 8970.525 | 8633.489 | -970.9244 | 337.0362 | 0
32.450001 | 8423.8984 | 8970.579 | 8631.085 | -546.6808 | 339.4938 | 0
32.459999 | 7998.7627 | 8970.669 | 8628.685 | -971.9067 | 341.9845 | 0
32.470001 | 8188.8511 | 8970.797 | 8626.286 | -781.9457 | 344.5112 | 0
32.48 | 8675.6982 | 8970.962 | 8623.889 | -295.2633 | 347.0726 | 0
32.490002 | 8750.5811 | 8971.167 | 8621.494 | -220.5857 | 349.673 | 0
32.5 | 8573.0566 | 8971.409 | 8619.101 | -398.3524 | 352.3076 | 0
32.509998 | 8258.2988 | 8971.691 | 8616.711 | -713.3923 | 354.9798 | 0
32.52 | 8228.0547 | 8972.014 | 8614.322 | -743.9594 | 357.692 | 0
32.529999 | 8470.5322 | 8972.378 | 8611.936 | -501.8462 | 360.4427 | 0
32.540001 | 8574.4521 | 8972.785 | 8609.551 | -398.333 | 363.2345 | 0
32.549999 | 8253.9229 | 8973.235 | 8607.169 | -719.3116 | 366.066 | 0
32.560001 | 8145.5078 | 8973.728 | 8604.787 | -828.2205 | 368.9408 | 0
32.57 | 8064.957 | 8974.266 | 8602.409 | -909.3094 | 371.8572 | 0
32.580002 | 8045.4565 | 8974.851 | 8600.032 | -929.3943 | 374.8186 | 0
32.59 | 8170.9756 | 8975.481 | 8597.658 | -804.5057 | 377.8231 | 0
32.599998 | 8120.0918 | 8976.16 | 8595.286 | -856.0678 | 380.8734 | 0
32.610001 | 7938.7793 | 8976.887 | 8592.915 | -1038.108 | 383.9719 | 0
32.619999 | 8183.8457 | 8977.663 | 8590.547 | -793.8177 | 387.1163 | 0
32.630001 | 8228.0312 | 8978.491 | 8588.18 | -750.4598 | 390.3108 | 0
32.639999 | 8439.3828 | 8979.37 | 8585.816 | -539.987 | 393.5536 | 0
32.650002 | 8342.2383 | 8980.302 | 8583.453 | -638.0638 | 396.849 | 0
32.66 | 8588.4463 | 8981.288 | 8581.093 | -392.8415 | 400.1946 | 0
32.669998 | 8431.2559 | 8982.328 | 8578.735 | -551.0726 | 403.5933 | 0
32.68 | 8316.667 | 8983.426 | 8576.378 | -666.7593 | 407.0481 | 0
32.689999 | 8150.896 | 8984.581 | 8574.024 | -833.6853 | 410.5572 | 0
32.700001 | 8189.6694 | 8985.796 | 8571.671 | -796.1262 | 414.1245 | 0
32.709999 | 8268.7012 | 8987.069 | 8569.321 | -718.3681 | 417.7482 | 0
32.720001 | 8200.9873 | 8988.405 | 8566.972 | -787.4181 | 421.4332 | 0
32.73 | 8366.2148 | 8989.804 | 8564.626 | -623.5889 | 425.1777 | 0
32.740002 | 8742.8115 | 8991.267 | 8562.281 | -248.4556 | 428.9861 | 0
32.75 | 8551.1221 | 8992.795 | 8559.939 | -441.6733 | 432.8565 | 0
32.759998 | 8439.9893 | 8994.391 | 8557.599 | -554.4017 | 436.7922 | 0
32.77 | 8822.3379 | 8996.057 | 8555.26 | -173.7187 | 440.7969 | 0
32.779999 | 8971.7236 | 8997.792 | 8552.923 | -26.06849 | 444.8687 | 0
32.790001 | 8468.543 | 8999.6 | 8550.588 | -531.0574 | 449.0122 | 0
32.799999 | 8261.5586 | 9001.482 | 8548.256 | -739.9231 | 453.2257 | 0
32.810001 | 8347.3975 | 9003.44 | 8545.925 | -656.0421 | 457.5148 | 0
32.82 | 8337.3037 | 9005.474 | 8543.596 | -668.1705 | 461.8779 | 0
32.830002 | 8132.9585 | 9007.589 | 8541.269 | -874.6308 | 466.3203 | 0
32.84 | 8256.2109 | 9009.784 | 8538.945 | -753.5735 | 470.8398 | 0
32.849998 | 8715.7773 | 9012.063 | 8536.622 | -296.2857 | 475.4409 | 0
32.860001 | 8643.8301 | 9014.429 | 8534.301 | -370.5985 | 480.1281 | 0
32.869999 | 8419.54 | 9016.88 | 8531.982 | -597.3401 | 484.8981 | 0
32.880001 | 8548.3262 | 9019.423 | 8529.664 | -471.0966 | 489.7584 | 0
32.889999 | 8157.5527 | 9022.056 | 8527.35 | -864.5035 | 494.7064 | 0
32.900002 | 7967.2407 | 9024.786 | 8525.036 | -1057.545 | 499.7497 | 0
32.91 | 8129.9331 | 9028.898 | 8522.725 | -898.9653 | 506.1733 | 0
32.919998 | 8256.2568 | 9031.823 | 8520.416 | -775.5663 | 511.4068 | 0
32.93 | 8070.0444 | 9034.852 | 8518.108 | -964.8072 | 516.7431 | 0
32.939999 | 8493.0742 | 9037.984 | 8515.803 | -544.9094 | 522.1804 | 0
32.950001 | 8649.4287 | 9041.224 | 8513.499 | -391.7956 | 527.7251 | 0
32.959999 | 8689.1924 | 9044.574 | 8511.198 | -355.3814 | 533.3756 | 0
32.970001 | 8599.8525 | 9048.038 | 8508.898 | -448.1859 | 539.1404 | 0
32.98 | 8500.04 | 9051.618 | 8506.6 | -551.5779 | 545.0174 | 0
32.990002 | 8582.9834 | 9055.319 | 8504.304 | -472.3354 | 551.0146 | 0
33 | 8489.7256 | 9059.141 | 8502.011 | -569.4151 | 557.13 | 0
33.009998 | 8835.4707 | 9063.089 | 8499.719 | -227.6183 | 563.3698 | 0
33.02 | 8830.0879 | 9067.169 | 8497.429 | -237.0816 | 569.7409 | 0
33.029999 | 8431.4453 | 9071.382 | 8495.141 | -639.937 | 576.2416 | 0
33.040001 | 8556.9453 | 9075.734 | 8492.854 | -518.7888 | 582.8801 | 0
33.049999 | 8940.2168 | 9080.225 | 8490.57 | -140.0083 | 589.655 | 0
33.060001 | 8848.7988 | 9084.864 | 8488.287 | -236.0652 | 596.5769 | 0
33.07 | 8787.6729 | 9089.651 | 8486.007 | -301.978 | 603.6442 | 0
33.080002 | 8675.7168 | 9094.594 | 8483.728 | -418.8775 | 610.8666 | 0
33.09 | 8394.4814 | 9099.694 | 8481.451 | -705.2125 | 618.2426 | 0
33.099998 | 8250.96 | 9104.957 | 8479.177 | -853.9975 | 625.7806 | 0
33.110001 | 8599.3682 | 9111.037 | 8476.903 | -511.6687 | 634.1337 | 0
33.119999 | 8563.7158 | 9116.643 | 8474.633 | -552.9272 | 642.0104 | 0
33.130001 | 8754.7744 | 9122.431 | 8472.363 | -367.6567 | 650.0682 | 0
33.139999 | 8687.4824 | 9128.401 | 8470.096 | -440.9186 | 658.305 | 0
33.150002 | 8848.582 | 9134.565 | 8467.83 | -285.9829 | 666.735 | 0
33.16 | 8782.627 | 9140.922 | 8465.567 | -358.295 | 675.3553 | 0
33.169998 | 8501.4229 | 9147.482 | 8463.305 | -646.0586 | 684.1761 | 0
33.18 | 8427.2539 | 9154.254 | 8461.045 | -727 | 693.2087 | 0
33.189999 | 8560.0732 | 9161.24 | 8458.787 | -601.1668 | 702.4525 | 0
33.200001 | 8664.9414 | 9168.452 | 8456.531 | -503.5104 | 711.9209 | 0
33.209999 | 8546.6943 | 9175.89 | 8454.277 | -629.1961 | 721.6133 | 0
33.220001 | 8613.459 | 9183.571 | 8452.024 | -570.1121 | 731.5468 | 0
33.23 | 8971.9521 | 9191.495 | 8449.774 | -219.5427 | 741.7208 | 0
33.240002 | 9258.5439 | 9199.676 | 8447.525 | 58.86744 | 752.1515 | 0
33.25 | 9177.2021 | 9208.117 | 8445.279 | -30.91514 | 762.8386 | 0
33.259998 | 8948.3506 | 9216.83 | 8443.034 | -268.4796 | 773.7961 | 0
33.27 | 8732.0156 | 9225.829 | 8440.791 | -493.8139 | 785.0388 | 0
33.279999 | 8526.0117 | 9235.117 | 8438.55 | -709.1057 | 796.5677 | 0
33.290001 | 8614.9102 | 9244.711 | 8436.31 | -629.8004 | 808.4008 | 0
33.299999 | 8768.0732 | 9254.612 | 8434.073 | -486.5387 | 820.5392 | 0
33.310001 | 8810.2559 | 9264.842 | 8431.837 | -454.5865 | 833.0058 | 0
33.32 | 8857.5889 | 9275.405 | 8429.603 | -417.8158 | 845.8017 | 0
33.330002 | 8934.3584 | 9286.32 | 8427.371 | -351.9615 | 858.9493 | 0
33.34 | 8712.1768 | 9297.591 | 8425.141 | -585.4138 | 872.4497 | 0
33.349998 | 9006.9365 | 9309.236 | 8422.913 | -302.2996 | 886.3231 | 0
33.360001 | 9249.3564 | 9321.279 | 8420.686 | -71.92212 | 900.5927 | 0
33.369999 | 9145.9434 | 9333.717 | 8418.462 | -187.7735 | 915.2553 | 0
33.380001 | 9019.377 | 9346.581 | 8416.238 | -327.204 | 930.3427 | 0
33.389999 | 9197.8721 | 9359.875 | 8414.018 | -162.0025 | 945.8568 | 0
33.400002 | 9109.3516 | 9373.629 | 8411.798 | -264.2775 | 961.8312 | 0
33.41 | 8929.9971 | 9387.846 | 8409.581 | -457.8494 | 978.2654 | 0
33.419998 | 8926.6426 | 9402.554 | 8407.366 | -475.9109 | 995.1876 | 0
33.43 | 8973.1367 | 9417.778 | 8405.152 | -444.6412 | 1012.626 | 0
33.439999 | 9208.4326 | 9433.528 | 8402.94 | -225.0951 | 1030.588 | 0
33.450001 | 9280.7002 | 9449.836 | 8400.73 | -169.1357 | 1049.106 | 0
33.459999 | 9361.7021 | 9466.712 | 8398.522 | -105.0095 | 1068.19 | 0
33.470001 | 9479.5479 | 9484.196 | 8396.315 | -4.648055 | 1087.881 | 0
33.48 | 9519.6475 | 9502.299 | 8394.11 | 17.34855 | 1108.189 | 0
33.490002 | 9464.7451 | 9521.062 | 8391.907 | -56.31722 | 1129.155 | 0
33.5 | 9475.3047 | 9540.498 | 8389.707 | -65.19285 | 1150.791 | 0
33.509998 | 9370.4521 | 9560.644 | 8387.508 | -190.1916 | 1173.136 | 0
33.52 | 9373.6113 | 9581.543 | 8385.31 | -207.9318 | 1196.233 | 3.736031e-23
33.529999 | 9566.3623 | 9603.212 | 8383.114 | -36.84964 | 1220.097 | 4.315262e-23
33.540001 | 9640.3281 | 9625.7 | 8380.92 | 14.62776 | 1244.78 | 4.985885e-23
33.549999 | 9498.2881 | 9649.027 | 8378.729 | -150.7393 | 1270.299 | 5.762007e-23
33.560001 | 9303.792 | 9673.254 | 8376.538 | -369.4624 | 1296.717 | 6.66125e-23
33.57 | 9252.5244 | 9698.403 | 8374.35 | -445.8782 | 1324.053 | 7.702744e-23
33.580002 | 9324.0869 | 9724.536 | 8372.162 | -400.4495 | 1352.374 | 8.910158e-23
33.59 | 9710.2754 | 9751.679 | 8369.978 | -41.40381 | 1381.701 | 1.030938e-22
33.599998 | 10023.7822 | 9779.894 | 8367.795 | 243.8886 | 1412.098 | 1.193207e-22
33.610001 | 9867.293 | 9809.252 | 8365.613 | 58.0411 | 1443.639 | 1.381567e-22
33.619999 | 9707.1982 | 9839.772 | 8363.434 | -132.5742 | 1476.338 | 1.600065e-22
33.630001 | 9936.083 | 9871.549 | 8361.256 | 64.5336 | 1510.293 | 1.853856e-22
33.639999 | 10097.8311 | 9904.615 | 8359.08 | 193.216 | 1545.535 | 2.148511e-22
33.650002 | 9829.7314 | 9939.073 | 8356.906 | -109.3417 | 1582.168 | 2.491067e-22
33.66 | 9895.6191 | 9974.955 | 8354.734 | -79.33634 | 1620.222 | 2.889065e-22
33.669998 | 10324.208 | 10012.36 | 8352.563 | 311.8495 | 1659.795 | 3.351892e-22
33.68 | 10425.4668 | 10051.38 | 8350.394 | 374.0825 | 1700.99 | 3.890582e-22
33.689999 | 10301.627 | 10092.09 | 8348.227 | 209.5384 | 1743.862 | 4.517401e-22
33.700001 | 10370.459 | 10134.59 | 8346.061 | 235.8657 | 1788.532 | 5.247547e-22
33.709999 | 10817.8164 | 10178.96 | 8343.898 | 638.853 | 1835.065 | 6.097831e-22
33.720001 | 11339.6025 | 10225.35 | 8341.736 | 1114.251 | 1883.615 | 7.089324e-22
33.73 | 11285.1982 | 10273.83 | 8339.576 | 1011.366 | 1934.256 | 8.245214e-22
33.740002 | 11037.5088 | 10324.57 | 8337.417 | 712.939 | 1987.153 | 9.594309e-22
33.75 | 10817.208 | 10377.66 | 8335.261 | 439.5525 | 2042.395 | 1.116858e-21
33.759998 | 10648.4385 | 10433.26 | 8333.106 | 215.1797 | 2100.153 | 1.300731e-21
33.77 | 10551.5322 | 10491.57 | 8330.953 | 59.96419 | 2160.615 | 1.515714e-21
33.779999 | 10718.9912 | 10552.71 | 8328.802 | 166.2834 | 2223.906 | 1.767038e-21
33.790001 | 10862.4355 | 10616.91 | 8326.652 | 245.5284 | 2290.256 | 2.06121e-21
33.799999 | 10672.4551 | 10684.32 | 8324.504 | -11.86204 | 2359.813 | 2.405504e-21
33.810001 | 10451.1328 | 10755.23 | 8322.358 | -304.0949 | 2432.87 | 2.809066e-21
33.82 | 10581.7715 | 10829.82 | 8320.213 | -248.05 | 2509.608 | 3.282087e-21
33.830002 | 11016.915 | 10908.43 | 8318.07 | 108.4874 | 2590.357 | 3.837286e-21
33.84 | 11402.665 | 10991.27 | 8315.93 | 411.3929 | 2675.342 | 4.488957e-21
33.849998 | 11416.6963 | 11078.72 | 8313.791 | 337.9765 | 2764.929 | 5.254779e-21
33.860001 | 11264.5537 | 11171.19 | 8311.653 | 93.36094 | 2859.54 | 6.156034e-21
33.869999 | 11436.5713 | 11268.97 | 8309.518 | 167.5995 | 2959.454 | 7.2165e-21
33.880001 | 11678.3447 | 11372.61 | 8307.383 | 305.7346 | 3065.227 | 8.466664e-21
33.889999 | 11636.6875 | 11482.5 | 8305.251 | 154.191 | 3177.245 | 9.940686e-21
33.900002 | 11497.4355 | 11599.42 | 8303.12 | -101.9813 | 3296.297 | 1.168255e-20
33.91 | 11581.0332 | 11723.63 | 8300.992 | -142.5937 | 3422.635 | 1.374022e-20
33.919998 | 12004.8604 | 11855.92 | 8298.865 | 148.9439 | 3557.051 | 1.617513e-20
33.93 | 12283.333 | 11997.13 | 8296.739 | 286.2021 | 3700.392 | 1.906138e-20
33.939999 | 12049.5166 | 12147.97 | 8294.616 | -98.45728 | 3853.358 | 2.248442e-20
33.950001 | 11971.4883 | 12309.45 | 8292.493 | -337.9648 | 4016.96 | 2.655184e-20
33.959999 | 12435.7695 | 12482.43 | 8290.374 | -46.65933 | 4192.055 | 3.138775e-20
33.970001 | 12509.6406 | 12668.17 | 8288.255 | -158.5262 | 4379.912 | 3.715002e-20
33.98 | 12463.0742 | 12867.7 | 8286.138 | -404.6299 | 4581.566 | 4.402048e-20
33.990002 | 12804.0107 | 13082.51 | 8284.022 | -278.5007 | 4798.489 | 5.222899e-20
34 | 13094.2969 | 13313.83 | 8281.909 | -219.5285 | 5031.916 | 6.204232e-20
34.009998 | 13021.5459 | 13563.29 | 8279.798 | -541.7479 | 5283.496 | 7.37949e-20
34.02 | 13188.583 | 13832.73 | 8277.688 | -644.1425 | 5555.038 | 8.789555e-20
34.029999 | 14106.7871 | 14123.7 | 8275.58 | -16.91454 | 5848.122 | 1.048233e-19
34.040001 | 14775.9707 | 14438.34 | 8273.473 | 337.6286 | 6164.869 | 1.251832e-19
34.049999 | 14958.7783 | 14778.43 | 8271.368 | 180.3482 | 6507.062 | 1.496817e-19
34.060001 | 15100.1943 | 15146.46 | 8269.264 | -46.27043 | 6877.2 | 1.792181e-19
34.07 | 15333.3164 | 15544.4 | 8267.163 | -211.0879 | 7277.241 | 2.148375e-19
34.080002 | 15990.1328 | 15974.94 | 8265.063 | 15.18817 | 7709.882 | 2.578595e-19
34.09 | 16706.9531 | 16440.17 | 8262.965 | 266.7867 | 8177.201 | 3.098228e-19
34.099998 | 16735.1641 | 16942.8 | 8260.869 | -207.6374 | 8681.932 | 3.726502e-19
34.110001 | 16912 | 17485.84 | 8258.774 | -573.8428 | 9227.069 | 4.486988e-19
34.119999 | 17948.334 | 18071.07 | 8256.681 | -122.731 | 9814.384 | 5.406748e-19
34.130001 | 18739.3906 | 18701.68 | 8254.589 | 37.70634 | 10447.1 | 6.520413e-19
34.139999 | 18842.1973 | 19379.54 | 8252.5 | -537.3383 | 11127.04 | 7.867681e-19
34.150002 | 19556.6211 | 20107.62 | 8250.411 | -550.9958 | 11857.21 | 9.498767e-19
34.16 | 20746.752 | 20887.07 | 8248.325 | -140.3178 | 12638.74 | 1.14705e-18
34.169998 | 21514.6602 | 21719.9 | 8246.241 | -205.2397 | 13473.66 | 1.385352e-18
34.18 | 22350.0293 | 22607.6 | 8244.158 | -257.5659 | 14363.44 | 1.673223e-18
34.189999 | 23412.7695 | 23549.74 | 8242.076 | -136.9685 | 15307.66 | 2.020281e-18
34.200001 | 24264.1914 | 24546.28 | 8239.996 | -282.0921 | 16306.29 | 2.438286e-18
34.209999 | 24757.498 | 25594.45 | 8237.919 | -836.9501 | 17356.53 | 2.940358e-18
34.220001 | 25492.4941 | 26691.72 | 8235.842 | -1199.228 | 18455.88 | 3.542456e-18
34.23 | 26327.5684 | 27831.65 | 8233.767 | -1504.086 | 19597.89 | 4.261847e-18
34.240002 | 27131.377 | 29007.34 | 8231.694 | -1875.964 | 20775.65 | 5.118954e-18
34.25 | 28258.5996 | 30207.27 | 8229.623 | -1948.675 | 21977.65 | 6.135179e-18
34.259998 | 29135.6582 | 31418.65 | 8227.554 | -2282.988 | 23191.09 | 7.334817e-18
34.27 | 29627.0762 | 32625.63 | 8225.485 | -2998.555 | 24400.15 | 8.743941e-18
34.279999 | 30039.4355 | 33807.9 | 8223.419 | -3768.462 | 25584.48 | 1.038783e-17
34.290001 | 30800.1738 | 34944.44 | 8221.354 | -4144.262 | 26723.08 | 1.229383e-17
34.299999 | 31691.5625 | 36010.81 | 8219.291 | -4319.252 | 27791.52 | 1.448593e-17
34.310001 | 32661.1562 | 36984.01 | 8217.229 | -4322.856 | 28766.78 | 1.698962e-17
34.32 | 33822.3516 | 37839.96 | 8215.17 | -4017.613 | 29624.79 | 1.982405e-17
34.330002 | 33932.5117 | 38558.5 | 8213.111 | -4625.985 | 30345.39 | 2.300879e-17
34.34 | 33906.1914 | 39121.96 | 8211.055 | -5215.768 | 30910.9 | 2.655571e-17
34.349998 | 34739.7148 | 39518.55 | 8209.001 | -4778.839 | 31309.55 | 3.047691e-17
34.360001 | 34904.5547 | 39741.56 | 8206.947 | -4837.003 | 31534.61 | 3.47824e-17
34.369999 | 34190.7812 | 39789.26 | 8204.896 | -5598.477 | 31584.36 | 3.94728e-17
34.380001 | 34224.8516 | 39665.09 | 8202.845 | -5440.239 | 31462.25 | 4.455473e-17
34.389999 | 34466.0742 | 39376.46 | 8200.798 | -4910.385 | 31175.66 | 5.002409e-17
34.400002 | 34200.7812 | 38933.28 | 8198.75 | -4732.504 | 30734.53 | 5.588299e-17
34.41 | 33688.6172 | 38348.43 | 8196.706 | -4659.817 | 30151.73 | 6.211985e-17
34.419998 | 33131.1523 | 37635.55 | 8194.663 | -4504.4 | 29440.89 | 6.872855e-17
34.43 | 32710.043 | 36809.19 | 8192.621 | -4099.142 | 28616.56 | 7.570009e-17
34.439999 | 31985.291 | 35885.9 | 8190.581 | -3900.613 | 27695.32 | 8.301653e-17
34.450001 | 31596.4355 | 34881.72 | 8188.542 | -3285.287 | 26693.18 | 9.066859e-17
34.459999 | 31307.2969 | 33814.59 | 8186.505 | -2507.293 | 25628.09 | 9.863981e-17
34.470001 | 30428.2852 | 32700.69 | 8184.47 | -2272.406 | 24516.22 | 1.069286e-16
34.48 | 29006.0547 | 31557.84 | 8182.436 | -2551.786 | 23375.4 | 1.155287e-16
34.490002 | 27883.7148 | 30401.11 | 8180.404 | -2517.395 | 22220.71 | 1.244511e-16
34.5 | 26799.8203 | 29246.11 | 8178.374 | -2446.288 | 21067.73 | 1.337056e-16
34.509998 | 25429.0742 | 28105.12 | 8176.345 | -2676.044 | 19928.77 | 1.433198e-16
34.52 | 24988.2812 | 26989.73 | 8174.318 | -2001.449 | 18815.41 | 1.533409e-16
34.529999 | 24916.1484 | 25907.19 | 8172.293 | -991.0424 | 17734.9 | 1.637865e-16
34.540001 | 24239.5605 | 24864.84 | 8170.268 | -625.2781 | 16694.57 | 1.747225e-16
34.549999 | 23067.4785 | 23868.49 | 8168.246 | -801.0131 | 15700.25 | 1.862024e-16
34.560001 | 22161.1504 | 22920.5 | 8166.225 | -759.3538 | 14754.28 | 1.983019e-16
34.57 | 21438.4766 | 22023.63 | 8164.206 | -585.1548 | 13859.43 | 2.110915e-16
34.580002 | 20720.3516 | 21177.94 | 8162.188 | -457.5879 | 13015.75 | 2.246624e-16
34.59 | 19852.6719 | 20383.99 | 8160.173 | -531.3193 | 12223.82 | 2.391029e-16
34.599998 | 18719.291 | 19640.47 | 8158.159 | -921.1816 | 11482.31 | 2.545231e-16
34.610001 | 17963.5293 | 18945.52 | 8156.146 | -981.9915 | 10789.38 | 2.710465e-16
34.619999 | 17588.4492 | 18298.18 | 8154.135 | -709.7259 | 10144.04 | 2.887912e-16
34.630001 | 17158.416 | 17695.58 | 8152.125 | -537.1665 | 9543.457 | 3.079136e-16
34.639999 | 16927.3594 | 17136.03 | 8150.118 | -208.6744 | 8985.916 | 3.285615e-16
34.650002 | 16490.6738 | 16616.53 | 8148.111 | -125.8557 | 8468.419 | 3.509279e-16
34.66 | 15915.0107 | 16135.24 | 8146.107 | -220.2256 | 7989.13 | 3.751906e-16
34.669998 | 15428.6855 | 15689.39 | 8144.104 | -260.707 | 7545.289 | 4.015764e-16
34.68 | 15159.4307 | 15276.4 | 8142.102 | -116.9696 | 7134.298 | 4.303363e-16
34.689999 | 14652.7744 | 14894.27 | 8140.102 | -241.4949 | 6754.167 | 4.617209e-16
34.700001 | 14127.4912 | 14540.48 | 8138.103 | -412.9866 | 6402.374 | 4.960426e-16
34.709999 | 13560.5498 | 14213.16 | 8136.107 | -652.6084 | 6077.051 | 5.336077e-16
34.720001 | 13173.5723 | 13909.94 | 8134.112 | -736.3696 | 5775.83 | 5.748037e-16
34.73 | 13113.0635 | 13629.17 | 8132.118 | -516.1029 | 5497.048 | 6.200078e-16
34.740002 | 12860.1084 | 13369.43 | 8130.126 | -509.3219 | 5239.304 | 6.697658e-16
34.75 | 12610.7295 | 13128.01 | 8128.136 | -517.2789 | 4999.873 | 7.243876e-16
34.759998 | 12241.4297 | 12903.83 | 8126.147 | -662.3966 | 4777.679 | 7.845032e-16
34.77 | 12177.7207 | 12695.33 | 8124.16 | -517.6119 | 4571.173 | 8.507377e-16
34.779999 | 12450 | 12501.36 | 8122.174 | -51.36244 | 4379.188 | 9.23716e-16
34.790001 | 12084.1758 | 12321.56 | 8120.19 | -237.3808 | 4201.367 | 1.004457e-15
34.799999 | 11581.7441 | 12152.92 | 8118.208 | -571.178 | 4034.715 | 1.093279e-15
34.810001 | 11586.0898 | 11995.27 | 8116.226 | -409.1805 | 3879.044 | 1.191364e-15
34.82 | 11388.127 | 11847.8 | 8114.247 | -459.6762 | 3733.556 | 1.299663e-15
34.830002 | 11155.835 | 11709.55 | 8112.269 | -553.7194 | 3597.286 | 1.419353e-15
34.84 | 10810.2812 | 11579.87 | 8110.293 | -769.5895 | 3469.578 | 1.551604e-15
34.849998 | 10928.3965 | 11457.98 | 8108.319 | -529.5864 | 3349.664 | 1.697841e-15
34.860001 | 11330.9238 | 11343.19 | 8106.345 | -12.26462 | 3236.844 | 1.859683e-15
34.869999 | 11071.9746 | 11235.06 | 8104.374 | -163.0854 | 3130.686 | 2.038703e-15
34.880001 | 10655.835 | 11132.96 | 8102.403 | -477.122 | 3030.554 | 2.23696e-15
34.889999 | 10570.7646 | 11036.51 | 8100.435 | -465.7483 | 2936.078 | 2.456444e-15
34.900002 | 10581.2988 | 10945.2 | 8098.468 | -363.9033 | 2846.734 | 2.699723e-15
34.91 | 10390.1729 | 10858.75 | 8096.503 | -468.5765 | 2762.247 | 2.969227e-15
34.919998 | 9970.9131 | 10776.75 | 8094.54 | -805.8416 | 2682.215 | 3.268031e-15
34.93 | 9919.0732 | 10698.87 | 8092.577 | -779.7941 | 2606.29 | 3.599578e-15
34.939999 | 9983.7178 | 10624.87 | 8090.616 | -641.1504 | 2534.252 | 3.967357e-15
34.950001 | 10201.7412 | 10554.45 | 8088.657 | -352.7064 | 2465.791 | 4.375722e-15
34.959999 | 10160.001 | 10487.43 | 8086.7 | -327.4258 | 2400.727 | 4.829024e-15
34.970001 | 10015.0742 | 10423.53 | 8084.743 | -408.4512 | 2338.782 | 5.332784e-15
34.98 | 10104.5645 | 10362.6 | 8082.789 | -258.0375 | 2279.813 | 5.892475e-15
34.990002 | 10220.0771 | 10304.43 | 8080.836 | -84.35216 | 2223.593 | 6.514894e-15
35 | 9911.7217 | 10248.89 | 8078.885 | -337.1688 | 2170.006 | 7.206881e-15
35.009998 | 9732.5273 | 10196.31 | 8076.935 | -463.7807 | 2119.373 | 7.978683e-15
35.02 | 9754.5977 | 10145.51 | 8074.987 | -390.9115 | 2070.523 | 8.836207e-15
35.029999 | 9613.0225 | 10096.91 | 8073.04 | -483.887 | 2023.869 | 9.790773e-15
35.040001 | 9713.9717 | 10050.36 | 8071.094 | -336.3851 | 1979.262 | 1.08544e-14
35.049999 | 9817.665 | 10005.77 | 8069.151 | -188.1068 | 1936.621 | 1.203915e-14
35.060001 | 9633.041 | 9963.009 | 8067.209 | -329.9682 | 1895.801 | 1.336034e-14
35.07 | 9315.0801 | 9922.009 | 8065.268 | -606.9291 | 1856.741 | 1.483324e-14
35.080002 | 9315.4932 | 9882.649 | 8063.329 | -567.1562 | 1819.321 | 1.647682e-14
35.09 | 8958.0674 | 9844.879 | 8061.392 | -886.8114 | 1783.487 | 1.831026e-14
35.099998 | 8966.5566 | 9808.599 | 8059.456 | -842.0424 | 1749.143 | 2.035696e-14
35.110001 | 9204.0771 | 9773.714 | 8057.521 | -569.6373 | 1716.193 | 2.264369e-14
35.119999 | 9185.2539 | 9740.199 | 8055.588 | -554.9449 | 1684.61 | 2.519703e-14
35.130001 | 9424.7949 | 9707.95 | 8053.657 | -283.1547 | 1654.293 | 2.80515e-14
35.139999 | 9633.333 | 9676.937 | 8051.727 | -43.60403 | 1625.21 | 3.12412e-14
35.150002 | 9475.3682 | 9647.07 | 8049.798 | -171.7017 | 1597.272 | 3.480983e-14
35.16 | 9127.3477 | 9618.329 | 8047.872 | -490.9817 | 1570.458 | 3.879983e-14
35.169998 | 9273.6924 | 9590.647 | 8045.947 | -316.9542 | 1544.7 | 4.326443e-14
35.18 | 9683.2607 | 9563.962 | 8044.022 | 119.2988 | 1519.939 | 4.826376e-14
35.189999 | 9455.9189 | 9538.251 | 8042.1 | -82.33164 | 1496.15 | 5.385977e-14
35.200001 | 9227.1455 | 9513.453 | 8040.179 | -286.3078 | 1473.274 | 6.012937e-14
35.209999 | 9515.5547 | 9489.549 | 8038.26 | 26.00542 | 1451.289 | 6.715089e-14
35.220001 | 9678.3828 | 9466.478 | 8036.342 | 211.9052 | 1430.135 | 7.502301e-14
35.23 | 9583.666 | 9444.223 | 8034.426 | 139.4433 | 1409.797 | 8.38455e-14
35.240002 | 9349.4639 | 9422.733 | 8032.511 | -73.26958 | 1390.222 | 9.37417e-14
35.25 | 9008.8672 | 9401.996 | 8030.598 | -393.1289 | 1371.398 | 1.048379e-13
35.259998 | 9139.8135 | 9381.97 | 8028.687 | -242.1563 | 1353.283 | 1.172877e-13
35.27 | 8992.4502 | 9362.619 | 8026.776 | -370.1686 | 1335.842 | 1.312662e-13
35.279999 | 8949.001 | 9343.927 | 8024.868 | -394.9261 | 1319.059 | 1.469543e-13
35.290001 | 9234.8857 | 9325.858 | 8022.96 | -90.97235 | 1302.898 | 1.645766e-13
35.299999 | 9229.9346 | 9308.402 | 8021.055 | -78.46789 | 1287.348 | 1.843631e-13
35.310001 | 9377.1621 | 9291.52 | 8019.15 | 85.64248 | 1272.369 | 2.06603e-13
35.32 | 9326.876 | 9275.202 | 8017.248 | 51.67357 | 1257.954 | 2.315903e-13
35.330002 | 9062.6953 | 9259.417 | 8015.346 | -196.7221 | 1244.071 | 2.596878e-13
35.34 | 8874.7256 | 9244.158 | 8013.447 | -369.4324 | 1230.711 | 2.912692e-13
35.349998 | 9023.3105 | 9229.398 | 8011.549 | -206.0871 | 1217.848 | 3.267884e-13
35.360001 | 9042.3779 | 9215.11 | 8009.652 | -172.7317 | 1205.458 | 3.667672e-13
35.369999 | 8861.2041 | 9201.294 | 8007.757 | -340.0904 | 1193.537 | 4.117326e-13
35.380001 | 9040.6064 | 9187.92 | 8005.863 | -147.3138 | 1182.057 | 4.62363e-13
35.389999 | 9042.4111 | 9174.985 | 8003.971 | -132.5736 | 1171.013 | 5.193414e-13
35.400002 | 8838.3604 | 9162.459 | 8002.08 | -324.0985 | 1160.379 | 5.835358e-13
35.41 | 8920.0303 | 9150.344 | 8000.191 | -230.314 | 1150.153 | 6.558061e-13
35.419998 | 9038.5342 | 9138.619 | 7998.304 | -100.0846 | 1140.315 | 7.372244e-13
35.43 | 9067.0674 | 9127.265 | 7996.417 | -60.19788 | 1130.848 | 8.290083e-13
35.439999 | 9432.6191 | 9116.28 | 7994.533 | 316.3387 | 1121.748 | 9.324296e-13
35.450001 | 9535.2881 | 9105.645 | 7992.649 | 429.6434 | 1112.996 | 1.049059e-12
35.459999 | 9543.916 | 9095.357 | 7990.768 | 448.5594 | 1104.589 | 1.180521e-12
35.470001 | 9586.8838 | 9085.395 | 7988.887 | 501.489 | 1096.508 | 1.32885e-12
35.48 | 9442.9941 | 9075.758 | 7987.008 | 367.2357 | 1088.75 | 1.496132e-12
35.490002 | 9327.29 | 9066.43 | 7985.131 | 260.8597 | 1081.3 | 1.684942e-12
35.5 | 8930.7354 | 9057.41 | 7983.255 | -126.6745 | 1074.155 | 1.897945e-12
35.509998 | 8728.6426 | 9048.682 | 7981.381 | -320.0398 | 1067.301 | 2.138379e-12
35.52 | 8663.584 | 9040.236 | 7979.508 | -376.6525 | 1060.729 | 2.409947e-12
35.529999 | 9062.9971 | 9032.071 | 7977.637 | 30.92625 | 1054.434 | 2.716532e-12
35.540001 | 9448.3584 | 9024.172 | 7975.766 | 424.1865 | 1048.406 | 3.062922e-12
35.549999 | 9592.8369 | 9016.54 | 7973.898 | 576.2974 | 1042.641 | 3.454091e-12
35.560001 | 9316.667 | 9009.159 | 7972.031 | 307.5084 | 1037.128 | 3.896263e-12
35.57 | 9330.498 | 9002.029 | 7970.165 | 328.4687 | 1031.864 | 4.39584e-12
35.580002 | 9242.8467 | 8995.14 | 7968.301 | 247.7068 | 1026.839 | 4.960717e-12
35.59 | 8829.998 | 8988.49 | 7966.439 | -158.4918 | 1022.051 | 5.599104e-12
35.599998 | 8731.5752 | 8982.07 | 7964.578 | -250.4948 | 1017.492 | 6.320968e-12
35.610001 | 9056.2578 | 8975.872 | 7962.718 | 80.38622 | 1013.154 | 7.137806e-12
35.619999 | 9019.2393 | 8969.896 | 7960.86 | 49.343 | 1009.036 | 8.061364e-12
35.630001 | 9080.9561 | 8964.132 | 7959.003 | 116.8236 | 1005.13 | 9.106695e-12
35.639999 | 9005.5303 | 8958.581 | 7957.148 | 46.94929 | 1001.433 | 1.028913e-11
35.650002 | 9084.3271 | 8953.231 | 7955.294 | 131.0962 | 997.9373 | 1.162808e-11
35.66 | 9089.4277 | 8948.085 | 7953.442 | 141.3432 | 994.6429 | 1.314304e-11
35.669998 | 8861.8779 | 8943.134 | 7951.591 | -81.25641 | 991.5432 | 1.485821e-11
35.68 | 8666.5283 | 8938.374 | 7949.741 | -271.8457 | 988.6327 | 1.680122e-11
35.689999 | 9239.2686 | 8933.804 | 7947.893 | 305.4647 | 985.9104 | 1.900119e-11
35.700001 | 9985.0986 | 8929.416 | 7946.047 | 1055.682 | 983.3696 | 2.149396e-11
35.709999 | 9438.3857 | 8925.212 | 7944.202 | 513.1735 | 981.0103 | 2.431703e-11
35.720001 | 8720.083 | 8921.183 | 7942.358 | -201.1004 | 978.8255 | 2.751717e-11
35.73 | 9232.9072 | 8917.331 | 7940.516 | 315.5764 | 976.8149 | 3.114286e-11
35.740002 | 9116.5508 | 8913.648 | 7938.675 | 202.9024 | 974.9735 | 3.525377e-11
35.75 | 9100.0371 | 8910.136 | 7936.836 | 189.901 | 973.3001 | 3.991227e-11
35.759998 | 9278.791 | 8906.79 | 7934.999 | 372.0015 | 971.791 | 4.519406e-11
35.77 | 9409.4795 | 8903.605 | 7933.162 | 505.8749 | 970.4428 | 5.118598e-11
35.779999 | 9120.2178 | 8900.582 | 7931.327 | 219.6361 | 969.2547 | 5.797978e-11
35.790001 | 9322.959 | 8897.716 | 7929.493 | 425.2434 | 968.2224 | 6.568843e-11
35.799999 | 9470.4131 | 8895.007 | 7927.662 | 575.4058 | 967.3458 | 7.443022e-11
35.810001 | 9074.7168 | 8892.451 | 7925.831 | 182.2656 | 966.6207 | 8.435272e-11
35.82 | 9027.9824 | 8890.048 | 7924.002 | 137.9342 | 966.0465 | 9.560909e-11
35.830002 | 8887.4863 | 8887.794 | 7922.174 | -0.3080639 | 965.6208 | 1.083877e-10
35.84 | 9099.4766 | 8885.69 | 7920.348 | 213.7869 | 965.342 | 1.228858e-10
35.849998 | 8957.9658 | 8883.731 | 7918.523 | 74.23467 | 965.2079 | 1.393422e-10
35.860001 | 9215.6152 | 8881.917 | 7916.699 | 333.6978 | 965.2181 | 1.580331e-10
35.869999 | 9297.7021 | 8880.248 | 7914.878 | 417.4545 | 965.3699 | 1.792416e-10
35.880001 | 9369.1582 | 8878.719 | 7913.057 | 490.4392 | 965.6622 | 2.03329e-10
35.889999 | 9128.7539 | 8877.332 | 7911.238 | 251.4218 | 966.094 | 2.306643e-10
35.900002 | 8693.3135 | 8876.084 | 7909.42 | -182.7701 | 966.6637 | 2.617118e-10
35.91 | 8813.5928 | 8874.974 | 7907.604 | -61.38142 | 967.3701 | 2.969371e-10
35.919998 | 8950.4902 | 8874.002 | 7905.79 | 76.48776 | 968.2128 | 3.369142e-10
35.93 | 8962.1182 | 8873.167 | 7903.976 | 88.95137 | 969.1909 | 3.822914e-10
35.939999 | 8529.5166 | 8872.468 | 7902.164 | -342.9511 | 970.3035 | 4.337433e-10
35.950001 | 8345.9854 | 8871.902 | 7900.353 | -525.9169 | 971.549 | 4.920866e-10
35.959999 | 8661.8564 | 8871.677 | 7898.545 | -209.8205 | 973.1323 | 5.582684e-10
35.970001 | 9000 | 8871.38 | 7896.737 | 128.6204 | 974.6429 | 6.330777e-10
35.98 | 8974.7109 | 8871.216 | 7894.931 | 103.4953 | 976.285 | 7.176048e-10
35.990002 | 8965.8682 | 8871.185 | 7893.125 | 94.68366 | 978.0591 | 8.130074e-10
36 | 9330.8232 | 8871.286 | 7891.322 | 459.5376 | 979.9631 | 9.203692e-10
36.009998 | 9393.2031 | 8871.518 | 7889.521 | 521.6846 | 981.9976 | 1.040884e-09
36.02 | 8641.0078 | 8871.884 | 7887.72 | -230.8758 | 984.1636 | 1.175712e-09
36.029999 | 8362.5254 | 8872.381 | 7885.921 | -509.8551 | 986.4595 | 1.32571e-09
36.040001 | 8874.2725 | 8873.009 | 7884.123 | 1.263932 | 988.8855 | 1.491631e-09
36.049999 | 9042.4189 | 8873.768 | 7882.327 | 168.6505 | 991.4413 | 1.673543e-09
36.060001 | 9343.5908 | 8874.66 | 7880.532 | 468.9311 | 994.1278 | 1.871055e-09
36.07 | 9325.6191 | 8875.683 | 7878.739 | 449.9364 | 996.9441 | 2.082472e-09
36.080002 | 9076.4043 | 8876.838 | 7876.946 | 199.5659 | 999.8921 | 2.304993e-09
36.09 | 9036.8789 | 8878.126 | 7875.156 | 158.7532 | 1002.97 | 2.53383e-09
36.099998 | 9203.4854 | 8879.546 | 7873.367 | 323.9398 | 1006.178 | 2.762493e-09
36.110001 | 8937.5068 | 8881.1 | 7871.579 | 56.4066 | 1009.521 | 2.982513e-09
36.119999 | 8698.5205 | 8882.787 | 7869.793 | -184.267 | 1012.995 | 3.18338e-09
36.130001 | 9010.583 | 8884.61 | 7868.008 | 125.9734 | 1016.602 | 3.354029e-09
36.139999 | 8897.3115 | 8886.566 | 7866.224 | 10.74553 | 1020.342 | 3.483333e-09
36.150002 | 8771.8418 | 8888.659 | 7864.442 | -116.8168 | 1024.217 | 3.562183e-09
36.16 | 8611.9326 | 8890.887 | 7862.661 | -278.9542 | 1028.226 | 3.584566e-09
36.169998 | 8701.7979 | 8893.253 | 7860.882 | -191.4547 | 1032.37 | 3.548948e-09
36.18 | 8563.5371 | 8895.758 | 7859.104 | -332.221 | 1036.654 | 3.458318e-09
36.189999 | 8609.001 | 8898.403 | 7857.328 | -289.4018 | 1041.075 | 3.319804e-09
36.200001 | 8860.5039 | 8901.188 | 7855.552 | -40.68396 | 1045.636 | 3.143177e-09
36.209999 | 8723.2764 | 8904.217 | 7853.779 | -180.9404 | 1050.438 | 2.939945e-09
36.220001 | 8284.8955 | 8907.287 | 7852.006 | -622.3914 | 1055.281 | 2.720246e-09
36.23 | 8603.9268 | 8910.501 | 7850.235 | -306.5737 | 1060.265 | 2.494211e-09
36.240002 | 8973.1357 | 8913.862 | 7848.465 | 59.27393 | 1065.396 | 2.269572e-09
36.25 | 8870.7256 | 8917.368 | 7846.698 | -46.64286 | 1070.671 | 2.052381e-09
36.259998 | 9019.5283 | 8921.024 | 7844.931 | 98.50414 | 1076.093 | 1.846603e-09
36.27 | 9377.3486 | 8924.833 | 7843.166 | 452.516 | 1081.667 | 1.65466e-09
36.279999 | 9882.668 | 8928.793 | 7841.402 | 953.8752 | 1087.391 | 1.477954e-09
36.290001 | 9716.9268 | 8932.908 | 7839.639 | 784.0189 | 1093.269 | 1.316736e-09
36.299999 | 9299.623 | 8937.178 | 7837.878 | 362.4448 | 1099.3 | 1.170846e-09
36.310001 | 9182.8682 | 8941.608 | 7836.118 | 241.2599 | 1105.49 | 1.03948e-09
36.32 | 9047.3838 | 8946.197 | 7834.36 | 101.1863 | 1111.838 | 9.218032e-10
36.330002 | 9150.168 | 8950.952 | 7832.603 | 199.2162 | 1118.349 | 8.166891e-10
36.34 | 9001.5449 | 8955.87 | 7830.847 | 45.67539 | 1125.022 | 7.231094e-10
36.349998 | 9448.6553 | 8960.954 | 7829.093 | 487.701 | 1131.861 | 6.399316e-10
36.360001 | 9081.125 | 8966.213 | 7827.34 | 114.9116 | 1138.873 | 5.660806e-10
36.369999 | 9026.0918 | 8971.642 | 7825.589 | 54.44942 | 1146.053 | 5.006523e-10
36.380001 | 9223.5156 | 8977.249 | 7823.839 | 246.2662 | 1153.411 | 4.426855e-10
36.389999 | 9083.333 | 8983.033 | 7822.09 | 100.3001 | 1160.943 | 3.914046e-10
36.400002 | 9122.3408 | 8989.001 | 7820.343 | 133.3401 | 1168.658 | 3.460201e-10
36.41 | 9320.4512 | 8995.151 | 7818.597 | 325.3003 | 1176.554 | 3.059089e-10
36.419998 | 9242.3428 | 9001.489 | 7816.853 | 240.8535 | 1184.636 | 2.704483e-10
36.43 | 9240.457 | 9008.023 | 7815.109 | 232.434 | 1192.914 | 2.39093e-10
36.439999 | 9451.6387 | 9014.751 | 7813.368 | 436.8878 | 1201.383 | 2.113904e-10
36.450001 | 9326.9766 | 9021.679 | 7811.627 | 305.2979 | 1210.052 | 1.869016e-10
36.459999 | 9136.8506 | 9028.808 | 7809.888 | 108.0429 | 1218.919 | 1.652695e-10
36.470001 | 9413.252 | 9036.15 | 7808.15 | 377.1018 | 1228 | 1.461459e-10
36.48 | 9800.1953 | 9043.697 | 7806.414 | 756.4981 | 1237.283 | 1.292505e-10
36.490002 | 9842.7627 | 9051.464 | 7804.679 | 791.2992 | 1246.784 | 1.143146e-10
36.5 | 9478.751 | 9059.446 | 7802.946 | 419.3051 | 1256.5 | 1.011192e-10
36.509998 | 9291.5732 | 9067.653 | 7801.214 | 223.92 | 1266.439 | 8.945589e-11
36.52 | 8986.5361 | 9076.095 | 7799.483 | -89.55846 | 1276.611 | 7.914208e-11
36.529999 | 9369.3193 | 9084.769 | 7797.754 | 284.5503 | 1287.015 | 7.002732e-11
36.540001 | 9761.1641 | 9093.988 | 7796.026 | 667.1759 | 1297.963 | 6.198106e-11
36.549999 | 10093.9639 | 9103.147 | 7794.299 | 990.8169 | 1308.848 | 5.485507e-11
36.560001 | 9742.2031 | 9112.56 | 7792.574 | 629.6428 | 1319.987 | 4.85513e-11
36.57 | 9817.5498 | 9122.228 | 7790.85 | 695.3218 | 1331.378 | 4.297831e-11
36.580002 | 9946.3525 | 9132.165 | 7789.127 | 814.188 | 1343.037 | 3.804798e-11
36.59 | 10029.041 | 9142.366 | 7787.406 | 886.6749 | 1354.96 | 3.368871e-11
36.599998 | 10025.4648 | 9152.845 | 7785.687 | 872.6198 | 1367.158 | 2.983236e-11
36.610001 | 10206.2949 | 9163.613 | 7783.968 | 1042.682 | 1379.645 | 2.641892e-11
36.619999 | 10204.3633 | 9174.665 | 7782.251 | 1029.698 | 1392.414 | 2.340022e-11
36.630001 | 9871.0303 | 9186.02 | 7780.535 | 685.0104 | 1405.485 | 2.072791e-11
36.639999 | 9795.4932 | 9197.676 | 7778.821 | 597.8173 | 1418.855 | 1.836387e-11
36.650002 | 9887.3389 | 9209.651 | 7777.108 | 677.6874 | 1432.544 | 1.627045e-11
36.66 | 9892.918 | 9221.944 | 7775.396 | 670.974 | 1446.548 | 1.441832e-11
36.669998 | 9714.7119 | 9234.568 | 7773.686 | 480.144 | 1460.882 | 1.277862e-11
36.68 | 9647.8525 | 9247.539 | 7771.977 | 400.3137 | 1475.562 | 1.132629e-11
36.689999 | 9293.875 | 9260.857 | 7770.27 | 33.01794 | 1490.587 | 1.004066e-11
36.700001 | 9638.9844 | 9274.537 | 7768.563 | 364.4469 | 1505.974 | 8.901787e-12
36.709999 | 9707.5137 | 9288.584 | 7766.859 | 418.9296 | 1521.725 | 7.893507e-12
36.720001 | 9923.8711 | 9303.016 | 7765.155 | 620.8546 | 1537.862 | 7.000017e-12
36.73 | 10089.4805 | 9317.839 | 7763.453 | 771.6412 | 1554.386 | 6.208729e-12
36.740002 | 9841.626 | 9333.07 | 7761.752 | 508.5557 | 1571.319 | 5.507438e-12
36.75 | 9668.6309 | 9348.71 | 7760.053 | 319.921 | 1588.657 | 4.886262e-12
36.759998 | 9977.1133 | 9364.779 | 7758.355 | 612.3347 | 1606.424 | 4.335753e-12
36.77 | 10088.9922 | 9381.298 | 7756.658 | 707.694 | 1624.64 | 3.847633e-12
36.779999 | 10266.3975 | 9398.27 | 7754.963 | 868.1273 | 1643.308 | 3.415082e-12
36.790001 | 10128.3555 | 9415.716 | 7753.268 | 712.6393 | 1662.448 | 3.031488e-12
36.799999 | 10244.8564 | 9433.794 | 7751.576 | 811.0625 | 1682.218 | 2.691752e-12
36.810001 | 10291.5938 | 9452.228 | 7749.884 | 839.3654 | 1702.344 | 2.390118e-12
36.82 | 9773.9795 | 9471.175 | 7748.194 | 302.8045 | 1722.981 | 2.122683e-12
36.830002 | 10014.1748 | 9490.666 | 7746.505 | 523.5091 | 1744.16 | 1.885402e-12
36.84 | 10181.0244 | 9510.701 | 7744.819 | 670.3233 | 1765.883 | 1.674987e-12
36.849998 | 10469.5859 | 9531.31 | 7743.133 | 938.2759 | 1788.177 | 1.488295e-12
36.860001 | 10315.2871 | 9552.525 | 7741.448 | 762.7623 | 1811.077 | 1.322552e-12
36.869999 | 10161.4561 | 9574.34 | 7739.765 | 587.1162 | 1834.575 | 1.175531e-12
36.880001 | 10442.7178 | 9596.798 | 7738.083 | 845.9197 | 1858.715 | 1.04498e-12
36.889999 | 10349.4736 | 9619.907 | 7736.402 | 729.5668 | 1883.504 | 9.291329e-13
36.900002 | 10162.4395 | 9643.707 | 7734.723 | 518.7326 | 1908.984 | 8.262244e-13
36.91 | 10149.916 | 9668.202 | 7733.045 | 481.7137 | 1935.157 | 7.348887e-13
36.919998 | 10492.1553 | 9693.431 | 7731.369 | 798.7245 | 1962.062 | 6.537692e-13
36.93 | 10250.1182 | 9719.433 | 7729.693 | 530.685 | 1989.74 | 5.816859e-13
36.939999 | 10610.9883 | 9746.219 | 7728.02 | 864.7694 | 2018.199 | 5.176672e-13
36.950001 | 10317.7305 | 9773.83 | 7726.347 | 543.9001 | 2047.484 | 4.607667e-13
36.959999 | 9951.0732 | 9802.285 | 7724.676 | 148.7887 | 2077.609 | 4.102211e-13
36.970001 | 10190.293 | 9831.635 | 7723.006 | 358.6578 | 2108.63 | 3.652769e-13
36.98 | 10484.5527 | 9861.897 | 7721.337 | 622.6555 | 2140.56 | 3.253349e-13
36.990002 | 10517.9434 | 9893.131 | 7719.67 | 624.812 | 2173.462 | 2.898121e-13
37 | 10742.9639 | 9925.349 | 7718.004 | 817.6153 | 2207.345 | 2.582351e-13
37.009998 | 10624.7217 | 9958.605 | 7716.34 | 666.1168 | 2242.265 | 2.301493e-13
37.02 | 10349.7334 | 9992.962 | 7714.676 | 356.7713 | 2278.286 | 2.051552e-13
37.029999 | 11265.5645 | 10028.44 | 7713.015 | 1237.124 | 2315.426 | 1.829239e-13
37.040001 | 11226.2783 | 10065.1 | 7711.354 | 1161.174 | 2353.751 | 1.631343e-13
37.049999 | 10889.6611 | 10102.98 | 7709.695 | 786.6763 | 2393.29 | 1.455274e-13
37.060001 | 10979.209 | 10142.16 | 7708.036 | 837.0455 | 2434.127 | 1.298468e-13
37.07 | 10934.8018 | 10182.67 | 7706.38 | 752.1314 | 2476.29 | 1.15889e-13
37.080002 | 11216.667 | 10224.6 | 7704.724 | 992.0689 | 2519.874 | 1.03455e-13
37.09 | 11218.5879 | 10267.97 | 7703.071 | 950.6157 | 2564.901 | 9.238367e-14
37.099998 | 11225.6416 | 10312.88 | 7701.419 | 912.7591 | 2611.464 | 8.251961e-14
37.110001 | 10812.1006 | 10359.43 | 7699.767 | 452.6697 | 2659.664 | 7.372535e-14
37.119999 | 10728.8848 | 10407.64 | 7698.117 | 321.2474 | 2709.52 | 6.589077e-14
37.130001 | 10689.8467 | 10457.63 | 7696.468 | 232.2167 | 2761.162 | 5.890337e-14
37.139999 | 11424.251 | 10509.46 | 7694.821 | 914.7916 | 2814.638 | 5.267525e-14
37.150002 | 11564.209 | 10563.26 | 7693.175 | 1000.95 | 2870.084 | 4.711755e-14
37.16 | 11492 | 10619.08 | 7691.53 | 872.9211 | 2927.549 | 4.216202e-14
37.169998 | 10993.8223 | 10677.05 | 7689.887 | 316.7717 | 2987.163 | 3.774003e-14
37.18 | 10893.6191 | 10737.32 | 7688.245 | 156.3017 | 3049.073 | 3.379178e-14
37.189999 | 11481.8955 | 10799.96 | 7686.604 | 681.9389 | 3113.352 | 3.026813e-14
37.200001 | 11794.9141 | 10865.12 | 7684.965 | 929.7895 | 3180.16 | 2.712064e-14
37.209999 | 11304.0693 | 10932.92 | 7683.327 | 371.1444 | 3249.598 | 2.431049e-14
37.220001 | 11424.2256 | 11003.56 | 7681.69 | 420.6692 | 3321.867 | 2.179884e-14
37.23 | 12020.4541 | 11077.13 | 7680.054 | 943.3246 | 3397.075 | 1.955498e-14
37.240002 | 12096.6084 | 11153.88 | 7678.42 | 942.732 | 3475.456 | 1.75487e-14
37.25 | 11574.8477 | 11233.92 | 7676.787 | 340.9326 | 3557.128 | 1.575552e-14
37.259998 | 11825.2422 | 11317.49 | 7675.156 | 507.7563 | 3642.33 | 1.415174e-14
37.27 | 12560.75 | 11404.85 | 7673.526 | 1155.896 | 3731.328 | 1.271642e-14
37.279999 | 12873.0527 | 11496.2 | 7671.897 | 1376.856 | 3824.3 | 1.143243e-14
37.290001 | 12552.9434 | 11591.82 | 7670.269 | 961.1273 | 3921.547 | 1.028273e-14
37.299999 | 12664.0166 | 11691.94 | 7668.643 | 972.0741 | 4023.299 | 9.253749e-15
37.310001 | 13150.4434 | 11796.96 | 7667.018 | 1353.482 | 4129.944 | 8.331779e-15
37.32 | 13158.2588 | 11907.14 | 7665.394 | 1251.121 | 4241.743 | 7.506025e-15
37.330002 | 12834.9209 | 12022.93 | 7663.772 | 811.9899 | 4359.159 | 6.765815e-15
37.34 | 12917.9326 | 12144.64 | 7662.151 | 773.2882 | 4482.494 | 6.102508e-15
37.349998 | 13704.9033 | 12272.78 | 7660.531 | 1432.121 | 4612.251 | 5.507693e-15
37.360001 | 13916.3389 | 12407.93 | 7658.912 | 1508.413 | 4749.013 | 4.973895e-15
37.369999 | 13076.6807 | 12550.44 | 7657.296 | 526.2377 | 4893.147 | 4.495139e-15
37.380001 | 13625.9092 | 12701.06 | 7655.68 | 924.8461 | 5045.384 | 4.065226e-15
37.389999 | 14164.8691 | 12860.32 | 7654.065 | 1304.548 | 5206.256 | 3.679351e-15
37.400002 | 14056.7676 | 13029.06 | 7652.452 | 1027.711 | 5376.605 | 3.332555e-15
37.41 | 14539.6338 | 13207.89 | 7650.84 | 1331.745 | 5557.049 | 3.021079e-15
37.419998 | 15029.4131 | 13397.75 | 7649.23 | 1631.667 | 5748.517 | 2.741064e-15
37.43 | 14685.9473 | 13599.66 | 7647.62 | 1086.292 | 5952.035 | 2.489135e-15
37.439999 | 14954.7607 | 13814.48 | 7646.012 | 1140.282 | 6168.466 | 2.262525e-15
37.450001 | 15519.3506 | 14043.4 | 7644.405 | 1475.946 | 6398.999 | 2.058454e-15
37.459999 | 15901.4004 | 14287.48 | 7642.8 | 1613.918 | 6644.682 | 1.874718e-15
37.470001 | 16151.8223 | 14548.18 | 7641.196 | 1603.641 | 6906.986 | 1.709058e-15
37.48 | 16583.5195 | 14826.68 | 7639.593 | 1756.838 | 7187.089 | 1.559702e-15
37.490002 | 16650.5391 | 15124.7 | 7637.991 | 1525.844 | 7486.704 | 1.424883e-15
37.5 | 17033.3359 | 15443.53 | 7636.391 | 1589.803 | 7807.142 | 1.303168e-15
37.509998 | 17299.6309 | 15785.03 | 7634.792 | 1514.603 | 8150.235 | 1.193149e-15
37.52 | 17665.6465 | 16151.16 | 7633.194 | 1514.491 | 8517.961 | 1.09358e-15
37.529999 | 18662.4883 | 16543.56 | 7631.598 | 2118.925 | 8911.965 | 1.003442e-15
37.540001 | 18633.5195 | 16964.42 | 7630.003 | 1669.098 | 9334.419 | 9.217004e-16
37.549999 | 18749.1875 | 17415.57 | 7628.409 | 1333.62 | 9787.158 | 8.47544e-16
37.560001 | 20171.3457 | 17899.53 | 7626.817 | 2271.812 | 10272.72 | 7.80132e-16
37.57 | 20975.5273 | 18418.19 | 7625.226 | 2557.336 | 10792.97 | 7.188107e-16
37.580002 | 21296.4688 | 18974.28 | 7623.635 | 2322.19 | 11350.64 | 6.629254e-16
37.59 | 21448.1191 | 19569.61 | 7622.047 | 1878.505 | 11947.57 | 6.119468e-16
37.599998 | 22863.3555 | 20206.8 | 7620.46 | 2656.555 | 12586.34 | 5.653537e-16
37.610001 | 23457.7227 | 20888.61 | 7618.873 | 2569.116 | 13269.73 | 5.226823e-16
37.619999 | 24548.2695 | 21616.36 | 7617.289 | 2931.908 | 13999.07 | 4.835649e-16
37.630001 | 24599.3965 | 22392.85 | 7615.705 | 2206.551 | 14777.14 | 4.476099e-16
37.639999 | 25874.6406 | 23219.27 | 7614.123 | 2655.369 | 15605.15 | 4.145246e-16
37.650002 | 26259.0039 | 24097.8 | 7612.542 | 2161.208 | 16485.25 | 3.839894e-16
37.66 | 27602.8711 | 25028.59 | 7610.963 | 2574.282 | 17417.63 | 3.557778e-16
37.669998 | 28674.7422 | 26012.42 | 7609.385 | 2662.327 | 18403.03 | 3.296416e-16
37.68 | 29414.9492 | 27049.3 | 7607.807 | 2365.653 | 19441.49 | 3.053646e-16
37.689999 | 30423.0996 | 28136.92 | 7606.232 | 2286.181 | 20530.69 | 2.827761e-16
37.700001 | 31875.8223 | 29272.84 | 7604.657 | 2602.982 | 21668.18 | 2.616924e-16
37.709999 | 31884.3086 | 30451.86 | 7603.084 | 1432.448 | 22848.78 | 2.419804e-16
37.720001 | 32497.2715 | 31668.37 | 7601.512 | 828.9011 | 24066.86 | 2.234903e-16
37.73 | 34662.3711 | 32912.77 | 7599.941 | 1749.603 | 25312.83 | 2.061178e-16
37.740002 | 35490.5039 | 34174.87 | 7598.372 | 1315.63 | 26576.5 | 1.897524e-16
37.75 | 35725.7969 | 35439.76 | 7596.804 | 286.0376 | 27842.96 | 1.743164e-16
37.759998 | 37130.8828 | 36691.7 | 7595.237 | 439.1793 | 29096.47 | 1.597323e-16
37.77 | 37696.6328 | 37912.59 | 7593.671 | -215.9573 | 30318.92 | 1.459382e-16
37.779999 | 38934.0039 | 39080.96 | 7592.107 | -146.9559 | 31488.85 | 1.32901e-16
37.790001 | 40102.9453 | 40175.6 | 7590.544 | -72.65686 | 32585.06 | 1.205825e-16
37.799999 | 40373.5977 | 41174.35 | 7588.983 | -800.7474 | 33585.36 | 1.089755e-16
37.810001 | 40782.043 | 42057.12 | 7587.422 | -1275.078 | 34469.7 | 9.806232e-17
37.82 | 40561.1211 | 42805.27 | 7585.863 | -2244.148 | 35219.41 | 8.785066e-17
37.830002 | 41472.3281 | 43404.4 | 7584.305 | -1932.069 | 35820.09 | 7.833686e-17
37.84 | 41278.4805 | 43843.52 | 7582.748 | -2565.039 | 36260.77 | 6.952979e-17
37.849998 | 41060.5391 | 44117.12 | 7581.193 | -3056.585 | 36535.93 | 6.142474e-17
37.860001 | 41018.332 | 44223.86 | 7579.639 | -3205.533 | 36644.23 | 5.401123e-17
37.869999 | 41158.957 | 44166.75 | 7578.086 | -3007.798 | 36588.67 | 4.728283e-17
37.880001 | 41466.6211 | 43951.61 | 7576.535 | -2484.994 | 36375.08 | 4.121074e-17
37.889999 | 40963.1211 | 43587.76 | 7574.985 | -2624.642 | 36012.78 | 3.577086e-17
37.900002 | 40366.6602 | 43085.09 | 7573.435 | -2718.429 | 35511.65 | 3.092251e-17
37.91 | 40050.4102 | 42455.85 | 7571.888 | -2405.435 | 34883.96 | 2.663069e-17
37.919998 | 39091.6367 | 41712.32 | 7570.342 | -2620.684 | 34141.98 | 2.285024e-17
37.93 | 39362.4453 | 40867.25 | 7568.796 | -1504.804 | 33298.45 | 1.953624e-17
37.939999 | 38397.4492 | 39935.01 | 7567.252 | -1537.564 | 32367.76 | 1.664765e-17
37.950001 | 36958.2461 | 38929.56 | 7565.709 | -1971.313 | 31363.85 | 1.414058e-17
37.959999 | 36351.7656 | 37866.31 | 7564.168 | -1514.549 | 30302.15 | 1.197627e-17
37.970001 | 35428.6016 | 36759.38 | 7562.628 | -1330.783 | 29196.76 | 1.011486e-17
37.98 | 34013.1992 | 35624.37 | 7561.089 | -1611.175 | 28063.29 | 8.522109e-18
37.990002 | 33217.6289 | 34474.58 | 7559.551 | -1256.955 | 26915.03 | 7.164026e-18
38 | 32080.8809 | 33324.27 | 7558.015 | -1243.391 | 25766.26 | 6.011417e-18
38.009998 | 31550.8398 | 32184.75 | 7556.481 | -633.9136 | 24628.27 | 5.036262e-18
38.02 | 31176.4297 | 31065.79 | 7554.946 | 110.6432 | 23510.84 | 4.213594e-18
38.029999 | 29157.9258 | 29976.84 | 7553.414 | -818.9155 | 22423.43 | 3.522058e-18
38.040001 | 28198.1855 | 28924.42 | 7551.883 | -726.2348 | 21372.54 | 2.941878e-18
38.049999 | 28549.041 | 27914.23 | 7550.353 | 634.8101 | 20363.88 | 2.456434e-18
38.060001 | 27276.5684 | 26949.53 | 7548.824 | 327.0403 | 19400.7 | 2.050655e-18
38.07 | 26875.002 | 26033.3 | 7547.296 | 841.7014 | 18486 | 1.712145e-18
38.080002 | 26114.2598 | 25166.33 | 7545.77 | 947.9271 | 17620.56 | 1.429865e-18
38.09 | 24687.8496 | 24349.79 | 7544.245 | 338.0562 | 16805.55 | 1.194808e-18
38.099998 | 23833.1211 | 23582.94 | 7542.722 | 250.18 | 16040.22 | 9.990616e-19
38.110001 | 23461.4805 | 22864.44 | 7541.199 | 597.0437 | 15323.24 | 8.359938e-19
38.119999 | 23143.8398 | 22193.76 | 7539.678 | 950.081 | 14654.08 | 7.002761e-19
38.130001 | 22188.6367 | 21568.73 | 7538.158 | 619.9103 | 14030.57 | 5.871859e-19
38.139999 | 21492.3691 | 20987.75 | 7536.639 | 504.6214 | 13451.11 | 4.929702e-19
38.150002 | 21463.6699 | 20448.45 | 7535.121 | 1015.225 | 12913.32 | 4.143603e-19
38.16 | 21330.3613 | 19949.15 | 7533.605 | 1381.215 | 12415.54 | 3.487788e-19
38.169998 | 20711.7754 | 19487.43 | 7532.091 | 1224.349 | 11955.34 | 2.939828e-19
38.18 | 19910.125 | 19060.92 | 7530.577 | 849.2028 | 11530.35 | 2.481298e-19
38.189999 | 19652.4141 | 18667.85 | 7529.064 | 984.5614 | 11138.79 | 2.097411e-19
38.200001 | 20265.5957 | 18306.01 | 7527.553 | 1959.587 | 10778.46 | 1.775416e-19
38.209999 | 18740.0391 | 17973.51 | 7526.043 | 766.5251 | 10447.47 | 1.505122e-19
38.220001 | 18476.6172 | 17668.32 | 7524.534 | 808.3009 | 10143.78 | 1.277729e-19
38.23 | 18421.7109 | 17388.74 | 7523.027 | 1032.971 | 9865.713 | 1.086263e-19
38.240002 | 18296.9648 | 17132.91 | 7521.521 | 1164.055 | 9611.389 | 9.246997e-20
38.25 | 17640.9141 | 16899.43 | 7520.016 | 741.486 | 9379.412 | 7.882504e-20
38.259998 | 17671.0879 | 16686.66 | 7518.513 | 984.4278 | 9168.148 | 6.72775e-20
38.27 | 18219.5352 | 16493.09 | 7517.01 | 1726.449 | 8976.077 | 5.748542e-20
38.279999 | 18075.1289 | 16317.57 | 7515.509 | 1757.563 | 8802.057 | 4.917475e-20
38.290001 | 17515.4355 | 16158.82 | 7514.008 | 1356.614 | 8644.814 | 4.210623e-20
38.299999 | 17553.7832 | 16015.78 | 7512.51 | 1538.005 | 8503.268 | 3.608877e-20
38.310001 | 17537.0586 | 15887.36 | 7511.012 | 1649.703 | 8376.344 | 3.095452e-20
38.32 | 17341.1816 | 15772.67 | 7509.516 | 1568.516 | 8263.15 | 2.657047e-20
38.330002 | 16652.5508 | 15670.79 | 7508.021 | 981.7599 | 8162.77 | 2.281957e-20
38.34 | 16551.9316 | 15581.03 | 7506.528 | 970.8972 | 8074.507 | 1.960841e-20
38.349998 | 16505.8613 | 15502.65 | 7505.035 | 1003.212 | 7997.614 | 1.685473e-20
38.360001 | 16999.4629 | 15434.94 | 7503.544 | 1564.528 | 7931.391 | 1.44895e-20
38.369999 | 17125.3359 | 15377.42 | 7502.054 | 1747.92 | 7875.362 | 1.245786e-20
38.380001 | 17089.3984 | 15329.54 | 7500.565 | 1759.86 | 7828.974 | 1.070955e-20
38.389999 | 17346.5312 | 15290.85 | 7499.078 | 2055.682 | 7791.771 | 9.204984e-21
38.400002 | 16375.9727 | 15260.94 | 7497.591 | 1115.034 | 7763.347 | 7.908144e-21
38.41 | 16903.8652 | 15239.46 | 7496.106 | 1664.408 | 7743.351 | 6.790829e-21
38.419998 | 16810.7969 | 15226.09 | 7494.623 | 1584.706 | 7731.468 | 5.827291e-21
38.43 | 17015.8379 | 15220.53 | 7493.14 | 1795.31 | 7727.388 | 4.995828e-21
38.439999 | 17383.7051 | 15222.57 | 7491.659 | 2161.138 | 7730.909 | 4.278815e-21
38.450001 | 17230.5254 | 15232.01 | 7490.178 | 1998.514 | 7741.833 | 3.660198e-21
38.459999 | 16578.0625 | 15248.66 | 7488.7 | 1329.402 | 7759.961 | 3.127002e-21
38.470001 | 16194.5117 | 15272.41 | 7487.222 | 922.1037 | 7785.186 | 2.667309e-21
38.48 | 16323.0215 | 15303.11 | 7485.745 | 1019.913 | 7817.364 | 2.271554e-21
38.490002 | 16594.7305 | 15340.71 | 7484.27 | 1254.024 | 7856.437 | 1.930968e-21
38.5 | 17136.3984 | 15385.1 | 7482.796 | 1751.294 | 7902.308 | 1.638406e-21
38.509998 | 16470.4277 | 15436.3 | 7481.324 | 1034.13 | 7954.973 | 1.387344e-21
38.52 | 16650.8926 | 15494.25 | 7479.852 | 1156.639 | 8014.402 | 1.172158e-21
38.529999 | 17043.334 | 15558.98 | 7478.382 | 1484.354 | 8080.598 | 9.881957e-22
38.540001 | 17257.1133 | 15630.53 | 7476.913 | 1626.581 | 8153.62 | 8.311488e-22
38.549999 | 17397.418 | 15708.9 | 7475.445 | 1688.52 | 8233.453 | 6.974673e-22
38.560001 | 17430.9043 | 15794.22 | 7473.979 | 1636.684 | 8320.242 | 5.838539e-22
38.57 | 17419.1172 | 15886.51 | 7472.513 | 1532.603 | 8414.001 | 4.876049e-22
38.580002 | 17501.8242 | 15985.96 | 7471.049 | 1515.864 | 8514.911 | 4.062311e-22
38.59 | 16992.3613 | 16092.6 | 7469.587 | 899.7648 | 8623.01 | 3.376655e-22
38.599998 | 17451.7695 | 16206.64 | 7468.125 | 1245.13 | 8738.514 | 2.800264e-22
38.610001 | 18072.6406 | 16328.28 | 7466.664 | 1744.365 | 8861.611 | 2.316828e-22
38.619999 | 17461.5195 | 16457.61 | 7465.206 | 1003.914 | 8992.4 | 1.91289e-22
38.630001 | 17460.0566 | 16594.95 | 7463.747 | 865.103 | 9131.206 | 1.575987e-22
38.639999 | 17666.0879 | 16740.44 | 7462.291 | 925.6521 | 9278.145 | 1.295966e-22
38.650002 | 18219.3145 | 16894.45 | 7460.835 | 1324.863 | 9433.616 | 1.06362e-22
38.66 | 18709.0332 | 17057.12 | 7459.381 | 1651.917 | 9597.735 | 8.715027e-23
38.669998 | 18783.334 | 17228.85 | 7457.928 | 1554.485 | 9770.921 | 7.129402e-23
38.68 | 18839.2051 | 17410 | 7456.476 | 1429.206 | 9953.523 | 5.823141e-23
38.689999 | 18431.627 | 17600.87 | 7455.026 | 830.7563 | 10145.84 | 4.750089e-23
38.700001 | 18990.4727 | 17801.95 | 7453.576 | 1188.526 | 10348.37 | 3.869795e-23
38.709999 | 19533.6934 | 18013.52 | 7452.128 | 1520.177 | 10561.39 | 3.149441e-23
38.720001 | 19797.0879 | 18236.23 | 7450.681 | 1560.859 | 10785.55 | 2.560478e-23
38.73 | 19916.4707 | 18470.42 | 7449.236 | 1446.051 | 11021.18 | 0
38.740002 | 19739.6621 | 18716.81 | 7447.791 | 1022.848 | 11269.02 | 0
38.75 | 20155.7734 | 18975.79 | 7446.348 | 1179.981 | 11529.44 | 0
38.759998 | 21160.0684 | 19248.16 | 7444.906 | 1911.911 | 11803.25 | 0
38.77 | 21515.1992 | 19534.64 | 7443.465 | 1980.56 | 12091.17 | 0
38.779999 | 20725.3496 | 19835.89 | 7442.026 | 889.4556 | 12393.87 | 0
38.790001 | 21002.8203 | 20152.89 | 7440.587 | 849.9328 | 12712.3 | 0
38.799999 | 22154.8574 | 20486.3 | 7439.15 | 1668.557 | 13047.15 | 0
38.810001 | 22287.5938 | 20837.4 | 7437.714 | 1450.197 | 13399.68 | 0
38.82 | 22430.5234 | 21206.98 | 7436.28 | 1223.547 | 13770.7 | 0
38.830002 | 23066.4941 | 21596.49 | 7434.846 | 1470.003 | 14161.64 | 0
38.84 | 23485.8125 | 22006.87 | 7433.414 | 1478.944 | 14573.45 | 0
38.849998 | 24351.6816 | 22439.75 | 7431.983 | 1911.929 | 15007.77 | 0
38.860001 | 25035.2578 | 22896.79 | 7430.553 | 2138.472 | 15466.23 | 0
38.869999 | 25055.1973 | 23379.26 | 7429.124 | 1675.938 | 15950.13 | 0
38.880001 | 25357.8359 | 23889.42 | 7427.697 | 1468.42 | 16461.72 | 0
38.889999 | 26702.2051 | 24428.84 | 7426.271 | 2273.369 | 17002.57 | 0
38.900002 | 27026.9531 | 25000.21 | 7424.845 | 2026.742 | 17575.37 | 0
38.91 | 28096.207 | 25605.33 | 7423.422 | 2490.878 | 18181.91 | 0
38.919998 | 28497.75 | 26247.19 | 7422 | 2250.557 | 18825.19 | 0
38.93 | 28881.9824 | 26928.73 | 7420.578 | 1953.249 | 19508.16 | 0
38.939999 | 29475.3867 | 27652.81 | 7419.158 | 1822.582 | 20233.65 | 0
38.950001 | 29693.5566 | 28423.12 | 7417.739 | 1270.433 | 21005.39 | 0
38.959999 | 30263.7246 | 29242.85 | 7416.322 | 1020.879 | 21826.52 | 0
38.970001 | 31026.0723 | 30116.66 | 7414.905 | 909.4095 | 22701.76 | 0
38.98 | 32459.9844 | 31048.25 | 7413.49 | 1411.738 | 23634.76 | 0
38.990002 | 34270.2734 | 32043 | 7412.075 | 2227.274 | 24630.92 | 0
39 | 34968.0977 | 33105.1 | 7410.663 | 1863 | 25694.44 | 0
39.009998 | 36373.1875 | 34240.62 | 7409.251 | 2132.564 | 26831.37 | 0
39.02 | 36756.2969 | 35455.55 | 7407.841 | 1300.749 | 28047.71 | 0
39.029999 | 38124.9805 | 36755.67 | 7406.431 | 1369.315 | 29349.23 | 0
39.040001 | 39707.7109 | 38148.22 | 7405.023 | 1559.491 | 30743.2 | 0
39.049999 | 40861.3555 | 39639.32 | 7403.617 | 1222.04 | 32235.7 | 0
39.060001 | 42356.0742 | 41237.7 | 7402.211 | 1118.379 | 33835.48 | 0
39.07 | 44271.8672 | 42950.01 | 7400.806 | 1321.861 | 35549.2 | 0
39.080002 | 46033.832 | 44785.82 | 7399.403 | 1248.008 | 37386.42 | 0
39.09 | 46491.3828 | 46752.14 | 7398.001 | -260.7598 | 39354.14 | 0
39.099998 | 49266.5273 | 48859.06 | 7396.601 | 407.4713 | 41462.46 | 0
39.110001 | 52752.5078 | 51116.36 | 7395.201 | 1636.148 | 43721.16 | 0
39.119999 | 54815.4961 | 53531.52 | 7393.802 | 1283.976 | 46137.72 | 0
39.130001 | 58048.8672 | 56116.14 | 7392.405 | 1932.726 | 48723.74 | 0
39.139999 | 60432.9062 | 58877.46 | 7391.009 | 1555.448 | 51486.45 | 0
39.150002 | 62705.3438 | 61827.26 | 7389.614 | 878.0838 | 54437.65 | 0
39.16 | 66819.5312 | 64971.14 | 7388.221 | 1848.393 | 57582.92 | 0
39.169998 | 70596.7891 | 68319.1 | 7386.829 | 2277.692 | 60932.27 | 0
39.18 | 73881.1797 | 71878.41 | 7385.437 | 2002.767 | 64492.98 | 0
39.189999 | 77324.6016 | 75653.06 | 7384.047 | 1671.545 | 68269.01 | 0
39.200001 | 80452.2656 | 79647.91 | 7382.658 | 804.3602 | 72265.25 | 0
39.209999 | 85165.9844 | 83860.59 | 7381.271 | 1305.398 | 76479.32 | 0
39.220001 | 91209.5312 | 88291.38 | 7379.884 | 2918.152 | 80911.5 | 0
39.23 | 96124.6797 | 92929.11 | 7378.499 | 3195.567 | 85550.61 | 0
39.240002 | 100796.8672 | 97763.86 | 7377.115 | 3033.003 | 90386.75 | 0
39.25 | 104126.7656 | 102771.2 | 7375.732 | 1355.558 | 95395.47 | 0
39.259998 | 107568.1641 | 107926 | 7374.351 | -357.8723 | 100551.7 | 0
39.27 | 113281.25 | 113191.9 | 7372.97 | 89.31082 | 105819 | 0
39.279999 | 117103.7422 | 118519.9 | 7371.591 | -1416.146 | 111148.3 | 0
39.290001 | 121012.0078 | 123855 | 7370.213 | -2842.988 | 116484.8 | 0
39.299999 | 127926.3125 | 129126.6 | 7368.836 | -1200.302 | 121757.8 | 0
39.310001 | 131655.9688 | 134262.5 | 7367.46 | -2606.556 | 126895.1 | 0
39.32 | 134445.8906 | 139175.7 | 7366.086 | -4729.802 | 131809.6 | 0
39.330002 | 138911.9375 | 143782 | 7364.713 | -4870.099 | 136417.3 | 0
39.34 | 141187.8438 | 147990 | 7363.341 | -6802.136 | 140626.6 | 0
39.349998 | 145377.8438 | 151718.9 | 7361.97 | -6341.011 | 144356.9 | 0
39.360001 | 147414.2812 | 154895.5 | 7360.6 | -7481.201 | 147534.9 | 0
39.369999 | 150054.8281 | 157456.2 | 7359.232 | -7401.397 | 150097 | 0
39.380001 | 153002.2969 | 159358.3 | 7357.864 | -6356.002 | 152000.4 | 0
39.389999 | 153658.9688 | 160575 | 7356.498 | -6915.986 | 153218.5 | 0
39.400002 | 155736.6875 | 161098.2 | 7355.133 | -5361.508 | 153743.1 | 0
39.41 | 157602.9375 | 160936.5 | 7353.77 | -3333.535 | 153582.7 | 0
39.419998 | 156335.5938 | 160111.9 | 7352.407 | -3776.327 | 152759.5 | 0
39.43 | 155011.5781 | 158657.9 | 7351.046 | -3646.347 | 151306.9 | 0
39.439999 | 153742.6094 | 156614.5 | 7349.686 | -2871.874 | 149264.8 | 0
39.450001 | 153162.5938 | 154025.8 | 7348.326 | -863.1609 | 146677.4 | 0
39.459999 | 150047.4219 | 150943.1 | 7346.969 | -895.6539 | 143596.1 | 0
39.470001 | 146970.3906 | 147414.2 | 7345.612 | -443.8311 | 140068.6 | 0
39.48 | 145432.7344 | 143496 | 7344.257 | 1936.749 | 136151.7 | 0
39.490002 | 141894.4688 | 139240.8 | 7342.902 | 2653.712 | 131897.9 | 0
39.5 | 138293.4375 | 134710.1 | 7341.549 | 3583.366 | 127368.5 | 0
39.509998 | 133456.9062 | 129960.3 | 7340.198 | 3496.615 | 122620.1 | 0
39.52 | 128459.0859 | 125050.2 | 7338.847 | 3408.921 | 117711.3 | 0
39.529999 | 124389.125 | 120039.9 | 7337.497 | 4349.214 | 112702.4 | 0
39.540001 | 118993.7109 | 114983.1 | 7336.149 | 4010.655 | 107646.9 | 0
39.549999 | 113996.7266 | 109934.2 | 7334.802 | 4062.49 | 102599.4 | 0
39.560001 | 109253.8203 | 104935.9 | 7333.456 | 4317.964 | 97602.4 | 0
39.57 | 104820.1406 | 100031.3 | 7332.111 | 4788.861 | 92699.17 | 0
39.580002 | 100250.2031 | 95250.52 | 7330.767 | 4999.682 | 87919.75 | 0
39.59 | 95716.4766 | 90624.42 | 7329.425 | 5092.054 | 83295 | 0
39.599998 | 90713.7578 | 86170.65 | 7328.084 | 4543.107 | 78842.57 | 0
39.610001 | 86147.3047 | 81902.48 | 7326.744 | 4244.822 | 74575.74 | 0
39.619999 | 80979.9297 | 77833.21 | 7325.405 | 3146.719 | 70507.81 | 0
39.630001 | 77191.8516 | 73964.83 | 7324.067 | 3227.022 | 66640.76 | 0
39.639999 | 73574.4766 | 70301.47 | 7322.731 | 3273.008 | 62978.74 | 0
39.650002 | 68929.9688 | 66838.92 | 7321.395 | 2091.051 | 59517.52 | 0
39.66 | 65606.0547 | 63576.87 | 7320.061 | 2029.185 | 56256.81 | 0
39.669998 | 62877.0039 | 60507.72 | 7318.728 | 2369.289 | 53188.99 | 0
39.68 | 59596.3398 | 57624.09 | 7317.396 | 1972.247 | 50306.7 | 0
39.689999 | 56394.4297 | 54919.84 | 7316.066 | 1474.592 | 47603.77 | 0
39.700001 | 54545.7188 | 52385.57 | 7314.736 | 2160.15 | 45070.83 | 0
39.709999 | 52044.2578 | 50013.92 | 7313.408 | 2030.334 | 42700.52 | 0
39.720001 | 48394.2383 | 47794.55 | 7312.081 | 599.6872 | 40482.47 | 0
39.73 | 45783.0586 | 45719.98 | 7310.755 | 63.07959 | 38409.22 | 0
39.740002 | 44375.5703 | 43780.17 | 7309.43 | 595.4043 | 36470.74 | 0
39.75 | 41699.2891 | 41968.24 | 7308.107 | -268.9483 | 34660.13 | 0
39.759998 | 39130.1953 | 40274.85 | 7306.784 | -1144.652 | 32968.06 | 0
39.77 | 37894.6875 | 38691.74 | 7305.463 | -797.0531 | 31386.28 | 0
39.779999 | 36633.8242 | 37212.2 | 7304.143 | -578.3806 | 29908.06 | 0
39.790001 | 35341.9414 | 35828.45 | 7302.824 | -486.5053 | 28525.62 | 0
39.799999 | 34103.8398 | 34534.38 | 7301.506 | -430.5359 | 27232.87 | 0
39.810001 | 32660.248 | 33322.74 | 7300.189 | -662.4916 | 26022.55 | 0
39.82 | 31977.0293 | 32188.26 | 7298.874 | -211.2271 | 24889.38 | 0
39.830002 | 31208.3867 | 31124.56 | 7297.56 | 83.82319 | 23827 | 0
39.84 | 29895.1934 | 30127.3 | 7296.247 | -232.1037 | 22831.05 | 0
39.849998 | 28749.5293 | 29190.96 | 7294.935 | -441.426 | 21896.02 | 0
39.860001 | 28069.3262 | 28310.7 | 7293.624 | -241.3762 | 21017.08 | 0
39.869999 | 26753.2695 | 27483.12 | 7292.315 | -729.8472 | 20190.8 | 0
39.880001 | 25514.0645 | 26703.65 | 7291.006 | -1189.59 | 19412.65 | 0
39.889999 | 24436.8203 | 25969.24 | 7289.699 | -1532.421 | 18679.54 | 0
39.900002 | 24184.9375 | 25276 | 7288.393 | -1091.066 | 17987.61 | 0
39.91 | 24075.582 | 24621.57 | 7287.088 | -545.9916 | 17334.49 | 0
39.919998 | 23358.9531 | 24002.73 | 7285.785 | -643.7762 | 16716.94 | 0
39.93 | 23005.0996 | 23416.78 | 7284.482 | -411.6846 | 16132.3 | 0
39.939999 | 22154.2676 | 22861.69 | 7283.181 | -707.425 | 15578.51 | 0
39.950001 | 21414.5352 | 22335.07 | 7281.88 | -920.5316 | 15053.19 | 0
39.959999 | 20926.3379 | 21835.21 | 7280.581 | -908.8745 | 14554.63 | 0
39.970001 | 20343.3711 | 21359.98 | 7279.283 | -1016.607 | 14080.69 | 0
39.98 | 19977.6816 | 20908 | 7277.987 | -930.3214 | 13630.02 | 0
39.990002 | 19367.3652 | 20477.46 | 7276.691 | -1110.099 | 13200.77 | 0
40 | 19011.3984 | 20067.33 | 7275.397 | -1055.929 | 12791.93 | 0
40.009998 | 19099.3125 | 19676.06 | 7274.104 | -576.7459 | 12401.95 | 0
40.02 | 18990.1465 | 19302.4 | 7272.811 | -312.2555 | 12029.59 | 0
40.029999 | 18173.2656 | 18945.46 | 7271.521 | -772.1967 | 11673.94 | 0
40.040001 | 17217.541 | 18604.09 | 7270.231 | -1386.55 | 11333.86 | 0
40.049999 | 16982.4766 | 18277.55 | 7268.942 | -1295.074 | 11008.61 | 0
40.060001 | 17224.6621 | 17964.76 | 7267.655 | -740.1023 | 10697.11 | 0
40.07 | 17114.8164 | 17665.14 | 7266.368 | -550.3267 | 10398.77 | 0
40.080002 | 16803.7188 | 17377.76 | 7265.083 | -574.0368 | 10112.67 | 0
40.09 | 16242.9062 | 17102.17 | 7263.799 | -859.2617 | 9838.369 | 0
40.099998 | 16032.5859 | 16837.58 | 7262.517 | -804.9964 | 9575.066 | 0
40.110001 | 16624.5527 | 16583.33 | 7261.235 | 41.22244 | 9322.096 | 0
40.119999 | 16305.8115 | 16339.09 | 7259.954 | -33.27817 | 9079.135 | 0
40.130001 | 15588.7334 | 16104.15 | 7258.675 | -515.4195 | 8845.478 | 0
40.139999 | 15383.333 | 15878.21 | 7257.397 | -494.872 | 8620.808 | 0
40.150002 | 15480.1338 | 15660.62 | 7256.119 | -180.485 | 8404.499 | 0
40.16 | 15114.6943 | 15451.19 | 7254.844 | -336.4966 | 8196.347 | 0
40.169998 | 14561.9404 | 15249.39 | 7253.569 | -687.4518 | 7995.823 | 0
40.18 | 14436.793 | 15054.82 | 7252.296 | -618.0263 | 7802.524 | 0
40.189999 | 14466.667 | 14867.22 | 7251.023 | -400.5544 | 7616.198 | 0
40.200001 | 14211.0791 | 14686.19 | 7249.752 | -475.1156 | 7436.443 | 0
40.209999 | 13875.3574 | 14511.54 | 7248.482 | -636.1787 | 7263.054 | 0
40.220001 | 13713.6309 | 14342.83 | 7247.213 | -629.202 | 7095.62 | 0
40.23 | 13789.1924 | 14179.92 | 7245.945 | -390.7306 | 6933.978 | 0
40.240002 | 14061.2949 | 14022.44 | 7244.678 | 38.85494 | 6777.762 | 0
40.25 | 14214.9639 | 13870.27 | 7243.413 | 344.6899 | 6626.861 | 0
40.259998 | 13865.0479 | 13723.1 | 7242.149 | 141.9438 | 6480.955 | 0
40.27 | 13166.9404 | 13580.69 | 7240.885 | -413.7449 | 6339.8 | 0
40.279999 | 12778.5322 | 13442.88 | 7239.623 | -664.3517 | 6203.261 | 0
40.290001 | 12580.6992 | 13309.45 | 7238.362 | -728.7463 | 6071.083 | 0
40.299999 | 12907.0791 | 13180.26 | 7237.103 | -273.1823 | 5943.159 | 0
40.310001 | 13118.75 | 13055.07 | 7235.844 | 63.68416 | 5819.222 | 0
40.32 | 13151.9785 | 12933.77 | 7234.586 | 218.2042 | 5699.188 | 0
40.330002 | 12550.4814 | 12816.15 | 7233.33 | -265.6655 | 5582.817 | 0
40.34 | 12477.2725 | 12702.14 | 7232.075 | -224.8626 | 5470.06 | 0
40.349998 | 12873.3164 | 12591.53 | 7230.821 | 281.7901 | 5360.705 | 0
40.360001 | 12814.3945 | 12484.15 | 7229.568 | 330.2427 | 5254.584 | 0
40.369999 | 12638.2578 | 12379.98 | 7228.316 | 258.2806 | 5151.661 | 0
40.380001 | 12487.0381 | 12278.79 | 7227.066 | 208.2435 | 5051.729 | 0
40.389999 | 12426.915 | 12180.56 | 7225.816 | 246.356 | 4954.743 | 0
40.400002 | 12504.9238 | 12085.08 | 7224.568 | 419.8451 | 4860.511 | 0
40.41 | 12356.082 | 11992.34 | 7223.321 | 363.7396 | 4769.022 | 0
40.419998 | 12202.7773 | 11902.19 | 7222.075 | 300.5877 | 4680.115 | 0
40.43 | 11878.4072 | 11814.51 | 7220.83 | 63.90067 | 4593.677 | 0
40.439999 | 11703.6201 | 11729.25 | 7219.586 | -25.62516 | 4509.659 | 0
40.450001 | 11929.2334 | 11646.28 | 7218.344 | 282.9523 | 4427.938 | 0
40.459999 | 12016.1602 | 11565.58 | 7217.102 | 450.5811 | 4348.477 | 0
40.470001 | 11862.3701 | 11487 | 7215.862 | 375.3692 | 4271.139 | 0
40.48 | 11924.1641 | 11410.52 | 7214.623 | 513.6416 | 4195.9 | 0
40.490002 | 12066.8584 | 11336.02 | 7213.384 | 730.8399 | 4122.634 | 0
40.5 | 11879.6162 | 11263.48 | 7212.148 | 616.1339 | 4051.334 | 0
40.509998 | 11693.3477 | 11192.8 | 7210.912 | 500.5438 | 3981.892 | 0
40.52 | 11636.7402 | 11123.91 | 7209.678 | 512.8344 | 3914.228 | 0
40.529999 | 11616.667 | 11056.76 | 7208.444 | 559.9058 | 3848.317 | 0
40.540001 | 11308.7197 | 10991.28 | 7207.212 | 317.4377 | 3784.07 | 0
40.549999 | 11278.4316 | 10927.45 | 7205.981 | 350.9813 | 3721.47 | 0
40.560001 | 11419.7842 | 10865.17 | 7204.75 | 554.6181 | 3660.416 | 0
40.57 | 11581.4004 | 10804.42 | 7203.522 | 776.9805 | 3600.898 | 0
40.580002 | 11732.585 | 10745.12 | 7202.294 | 987.4657 | 3542.826 | 0
40.59 | 11324.3438 | 10687.27 | 7201.067 | 637.0753 | 3486.201 | 0
40.599998 | 11212.8379 | 10630.79 | 7199.842 | 582.0511 | 3430.945 | 0
40.610001 | 11271.6982 | 10575.61 | 7198.617 | 696.0855 | 3376.996 | 0
40.619999 | 11070.1631 | 10521.75 | 7197.394 | 548.4106 | 3324.358 | 0
40.630001 | 10703.5234 | 10469.12 | 7196.172 | 234.402 | 3272.95 | 0
40.639999 | 10750.0723 | 10417.72 | 7194.951 | 332.3539 | 3222.767 | 0
40.650002 | 10771.1006 | 10367.46 | 7193.731 | 403.6369 | 3173.733 | 0
40.66 | 10734.4521 | 10318.37 | 7192.512 | 416.081 | 3125.859 | 0
40.669998 | 10580.4131 | 10270.38 | 7191.295 | 310.0338 | 3079.084 | 0
40.68 | 10346.5547 | 10223.43 | 7190.078 | 123.1224 | 3033.354 | 0
40.689999 | 10562.3516 | 10177.53 | 7188.863 | 384.8171 | 2988.671 | 0
40.700001 | 10709.0635 | 10132.63 | 7187.649 | 576.4322 | 2944.983 | 0
40.709999 | 10455.9111 | 10088.72 | 7186.436 | 367.1919 | 2902.283 | 0
40.720001 | 10414.709 | 10045.74 | 7185.224 | 368.9713 | 2860.514 | 0
40.73 | 10271.0801 | 10003.69 | 7184.013 | 267.3917 | 2819.675 | 0
40.740002 | 10147.5879 | 9962.516 | 7182.803 | 185.0723 | 2779.712 | 0
40.75 | 10107.3584 | 9922.229 | 7181.595 | 185.1293 | 2740.634 | 0
40.759998 | 10182.667 | 9882.78 | 7180.388 | 299.8867 | 2702.393 | 0
40.77 | 10481.8984 | 9844.138 | 7179.181 | 637.7603 | 2664.957 | 0
40.779999 | 10576.7246 | 9806.298 | 7177.976 | 770.4266 | 2628.322 | 0
40.790001 | 10486.2627 | 9769.222 | 7176.772 | 717.0406 | 2592.45 | 0
40.799999 | 10158.8027 | 9732.911 | 7175.569 | 425.8918 | 2557.342 | 0
40.810001 | 9952.0791 | 9697.317 | 7174.367 | 254.762 | 2522.95 | 0
40.82 | 10013.4277 | 9662.445 | 7173.167 | 350.9829 | 2489.278 | 0
40.830002 | 9966.0166 | 9628.251 | 7171.967 | 337.7656 | 2456.284 | 0
40.84 | 9993.1084 | 9594.746 | 7170.769 | 398.3622 | 2423.977 | 0
40.849998 | 10010.9248 | 9561.893 | 7169.572 | 449.0322 | 2392.321 | 0
40.860001 | 9781.2734 | 9529.662 | 7168.375 | 251.6111 | 2361.287 | 0
40.869999 | 9688.8271 | 9498.067 | 7167.181 | 190.7598 | 2330.887 | 0
40.880001 | 9751.79 | 9467.065 | 7165.986 | 284.7254 | 2301.078 | 0
40.889999 | 9674.5879 | 9436.662 | 7164.794 | 237.9263 | 2271.868 | 0
40.900002 | 9627.5615 | 9406.818 | 7163.602 | 220.7439 | 2243.216 | 0
40.91 | 9750.834 | 9377.548 | 7162.412 | 373.2862 | 2215.136 | 0
40.919998 | 9897.3564 | 9348.821 | 7161.222 | 548.535 | 2187.599 | 0
40.93 | 9621.4775 | 9320.612 | 7160.034 | 300.8655 | 2160.578 | 0
40.939999 | 9122.373 | 9292.927 | 7158.847 | -170.5545 | 2134.081 | 0
40.950001 | 9242.208 | 9265.741 | 7157.661 | -23.53286 | 2108.08 | 0
40.959999 | 9681.2803 | 9239.055 | 7156.476 | 442.225 | 2082.579 | 0
40.970001 | 9625.332 | 9212.84 | 7155.292 | 412.4917 | 2057.548 | 0
40.98 | 9549.2529 | 9187.097 | 7154.109 | 362.1557 | 2032.988 | 0
40.990002 | 9462.2852 | 9161.81 | 7152.927 | 300.4753 | 2008.882 | 0
41 | 9244.8105 | 9136.968 | 7151.747 | 107.8425 | 1985.221 | 0
41.009998 | 9505.9492 | 9112.566 | 7150.568 | 393.3835 | 1961.998 | 0
41.02 | 9917.4502 | 9088.577 | 7149.39 | 828.873 | 1939.187 | 0
41.029999 | 9846 | 9065.013 | 7148.213 | 780.9874 | 1916.8 | 0
41.040001 | 9469.7285 | 9041.842 | 7147.036 | 427.886 | 1894.806 | 0
41.049999 | 9230.0547 | 9019.073 | 7145.862 | 210.9821 | 1873.211 | 0
41.060001 | 9254.208 | 8996.687 | 7144.688 | 257.5206 | 1852 | 0
41.07 | 9175.2441 | 8974.679 | 7143.515 | 200.5648 | 1831.164 | 0
41.080002 | 9076.4551 | 8953.038 | 7142.344 | 123.4171 | 1810.694 | 0
41.09 | 9258.3662 | 8931.759 | 7141.173 | 326.6071 | 1790.586 | 0
41.099998 | 9557.999 | 8910.835 | 7140.004 | 647.1641 | 1770.831 | 0
41.110001 | 9524.8535 | 8890.245 | 7138.836 | 634.6082 | 1751.41 | 0
41.119999 | 9436.5625 | 8870.001 | 7137.669 | 566.5619 | 1732.332 | 0
41.130001 | 9552.2998 | 8850.076 | 7136.503 | 702.2241 | 1713.573 | 0
41.139999 | 9452.1641 | 8830.481 | 7135.338 | 621.6835 | 1695.142 | 0
41.150002 | 9307.9912 | 8811.191 | 7134.174 | 496.7998 | 1677.017 | 0
41.16 | 9473.1113 | 8792.214 | 7133.012 | 680.8972 | 1659.203 | 0
41.169998 | 9460.6279 | 8773.541 | 7131.85 | 687.0865 | 1641.691 | 0
41.18 | 9084.627 | 8755.155 | 7130.69 | 329.4718 | 1624.466 | 0
41.189999 | 9166.9561 | 8737.065 | 7129.53 | 429.8913 | 1607.534 | 0
41.200001 | 9424.7588 | 8719.249 | 7128.372 | 705.5098 | 1590.877 | 0
41.209999 | 9433.7744 | 8701.717 | 7127.215 | 732.0576 | 1574.502 | 0
41.220001 | 9279.3242 | 8684.448 | 7126.059 | 594.8766 | 1558.389 | 0
41.23 | 9278.4229 | 8667.447 | 7124.904 | 610.9758 | 1542.543 | 0
41.240002 | 9297.4414 | 8650.706 | 7123.75 | 646.7357 | 1526.955 | 0
41.25 | 9175.1396 | 8634.219 | 7122.598 | 540.9206 | 1511.621 | 0
41.259998 | 9141.0693 | 8617.985 | 7121.446 | 523.0847 | 1496.538 | 0
41.27 | 9040.9727 | 8601.987 | 7120.296 | 438.9853 | 1481.692 | 0
41.279999 | 9075.8691 | 8586.236 | 7119.147 | 489.6331 | 1467.089 | 0
41.290001 | 9149.8828 | 8570.713 | 7117.998 | 579.1701 | 1452.715 | 0
41.299999 | 9191.9365 | 8555.423 | 7116.851 | 636.5132 | 1438.572 | 0
41.310001 | 9283.4072 | 8540.359 | 7115.705 | 743.0487 | 1424.654 | 0
41.32 | 9225.0195 | 8525.516 | 7114.56 | 699.5039 | 1410.955 | 0
41.330002 | 8892.3037 | 8510.889 | 7113.416 | 381.4149 | 1397.473 | 0
41.34 | 8890.4443 | 8496.477 | 7112.274 | 393.9674 | 1384.203 | 0
41.349998 | 9100.249 | 8482.276 | 7111.132 | 617.9728 | 1371.144 | 0
41.360001 | 8794.3867 | 8468.275 | 7109.991 | 326.1121 | 1358.283 | 0
41.369999 | 8673.0508 | 8454.481 | 7108.852 | 218.5699 | 1345.629 | 0
41.380001 | 9243.8652 | 8440.879 | 7107.714 | 802.9861 | 1333.166 | 0
41.389999 | 9699.4287 | 8427.478 | 7106.577 | 1271.951 | 1320.901 | 0
41.400002 | 9406.5166 | 8414.262 | 7105.44 | 992.2551 | 1308.821 | 0
41.41 | 9197.0723 | 8401.236 | 7104.305 | 795.8359 | 1296.931 | 0
41.419998 | 9430.8965 | 8388.398 | 7103.172 | 1042.498 | 1285.227 | 0
41.43 | 9257.5879 | 8375.737 | 7102.039 | 881.8512 | 1273.698 | 0
41.439999 | 9015.207 | 8363.259 | 7100.907 | 651.9483 | 1262.352 | 0
41.450001 | 8808.4258 | 8350.951 | 7099.776 | 457.4745 | 1251.175 | 0
41.459999 | 8629.9336 | 8338.822 | 7098.647 | 291.1114 | 1240.175 | 0
41.470001 | 8741.3633 | 8326.858 | 7097.518 | 414.5053 | 1229.34 | 0
41.48 | 8950.248 | 8315.064 | 7096.391 | 635.1838 | 1218.673 | 0
41.490002 | 9062.7979 | 8303.435 | 7095.264 | 759.3626 | 1208.171 | 0
41.5 | 8750.7529 | 8291.97 | 7094.139 | 458.7833 | 1197.83 | 0
41.509998 | 8581.0332 | 8280.667 | 7093.016 | 300.3665 | 1187.651 | 0
41.52 | 8918.8105 | 8269.517 | 7091.892 | 649.2932 | 1177.625 | 0
41.529999 | 9003.9453 | 8258.527 | 7090.771 | 745.4187 | 1167.756 | 0
41.540001 | 8623.7607 | 8247.69 | 7089.65 | 376.0711 | 1158.04 | 0
41.549999 | 8601.3838 | 8237.005 | 7088.53 | 364.3783 | 1148.475 | 0
41.560001 | 8482.1318 | 8226.471 | 7087.411 | 255.6606 | 1139.06 | 0
41.57 | 8145.1895 | 8216.086 | 7086.294 | -70.8967 | 1129.792 | 0
41.580002 | 8044.2822 | 8205.848 | 7085.177 | -161.5658 | 1120.671 | 0
41.59 | 8241.498 | 8195.756 | 7084.062 | 45.74213 | 1111.694 | 0
41.599998 | 8710.9258 | 8185.81 | 7082.948 | 525.1157 | 1102.862 | 0
41.610001 | 8879.0801 | 8176.003 | 7081.835 | 703.0773 | 1094.168 | 0
41.619999 | 8801.2051 | 8166.342 | 7080.723 | 634.8633 | 1085.619 | 0
41.630001 | 8621.4092 | 8156.818 | 7079.612 | 464.5916 | 1077.206 | 0
41.639999 | 8610.2217 | 8147.437 | 7078.502 | 462.7844 | 1068.935 | 0
41.650002 | 8793.6543 | 8138.192 | 7077.393 | 655.4626 | 1060.799 | 0
41.66 | 8659.5518 | 8129.088 | 7076.285 | 530.4637 | 1052.803 | 0
41.669998 | 8411.2334 | 8120.124 | 7075.179 | 291.1094 | 1044.945 | 0
41.68 | 8586.3457 | 8111.294 | 7074.073 | 475.0519 | 1037.22 | 0
41.689999 | 8928.709 | 8102.605 | 7072.969 | 826.104 | 1029.636 | 0
41.700001 | 8754.6133 | 8094.051 | 7071.865 | 660.5627 | 1022.185 | 0
41.709999 | 8358.3369 | 8085.638 | 7070.763 | 272.699 | 1014.875 | 0
41.720001 | 8059.1343 | 8077.36 | 7069.662 | -18.2261 | 1007.698 | 0
41.73 | 8200.248 | 8069.224 | 7068.562 | 131.024 | 1000.662 | 0
41.740002 | 8405.8115 | 8061.228 | 7067.463 | 344.5838 | 993.7649 | 0
41.75 | 8575.3174 | 8053.373 | 7066.365 | 521.9442 | 987.0081 | 0
41.759998 | 8682.9219 | 8045.663 | 7065.268 | 637.2588 | 980.3946 | 0
41.77 | 8637.167 | 8038.095 | 7064.172 | 599.0724 | 973.9222 | 0
41.779999 | 8735.2285 | 8030.675 | 7063.078 | 704.554 | 967.5966 | 0
41.790001 | 8718.667 | 8023.404 | 7061.984 | 695.2632 | 961.4198 | 0
41.799999 | 8395.4414 | 8016.285 | 7060.892 | 379.1561 | 955.3935 | 0
41.810001 | 8087.249 | 8009.322 | 7059.8 | 77.92692 | 949.522 | 0
41.82 | 8314.0518 | 8002.518 | 7058.71 | 311.5339 | 943.8081 | 0
41.830002 | 8518.3281 | 7995.876 | 7057.62 | 522.4519 | 938.2559 | 0
41.84 | 8335.4092 | 7989.402 | 7056.532 | 346.0068 | 932.8701 | 0
41.849998 | 8229.3574 | 7983.102 | 7055.445 | 246.2558 | 927.6562 | 0
41.860001 | 8167.4595 | 7976.976 | 7054.359 | 190.4832 | 922.6172 | 0
41.869999 | 8298.4609 | 7971.037 | 7053.274 | 327.4244 | 917.7623 | 0
41.880001 | 8390.5498 | 7965.285 | 7052.19 | 425.2649 | 913.0947 | 0
41.889999 | 8457.5771 | 7959.732 | 7051.108 | 497.8453 | 908.6243 | 0
41.900002 | 8440.0254 | 7954.381 | 7050.025 | 485.6444 | 904.3555 | 0
41.91 | 8152.0337 | 7949.244 | 7048.945 | 202.7893 | 900.2994 | 0
41.919998 | 7990.4404 | 7944.329 | 7047.866 | 46.11153 | 896.4632 | 0
41.93 | 8002.5977 | 7939.642 | 7046.787 | 62.9556 | 892.8552 | 0
41.939999 | 7973.4604 | 7935.196 | 7045.71 | 38.26438 | 889.4864 | 0
41.950001 | 8333.1855 | 7930.999 | 7044.633 | 402.1868 | 886.3658 | 0
41.959999 | 8547.2246 | 7927.063 | 7043.558 | 620.1619 | 883.5048 | 0
41.970001 | 8218.0996 | 7923.397 | 7042.483 | 294.7024 | 880.9138 | 0
41.98 | 8315.0264 | 7920.015 | 7041.41 | 395.0116 | 878.6044 | 0
41.990002 | 8619.3301 | 7916.926 | 7040.338 | 702.4039 | 0 | 0
42 | 8481.3066 | 7914.143 | 7039.267 | 567.1631 | 0 | 0
42.009998 | 8351.4785 | 7911.678 | 7038.198 | 439.801 | 0 | 0
42.02 | 8288.9131 | 7909.54 | 7037.129 | 379.3729 | 0 | 0
42.029999 | 8064.0986 | 7907.74 | 7036.061 | 156.3589 | 0 | 0
42.040001 | 7863.1069 | 7906.291 | 7034.994 | -43.18371 | 0 | 0
42.049999 | 7764.8584 | 7905.194 | 7033.928 | -140.3358 | 0 | 0
42.060001 | 7888.2539 | 7904.463 | 7032.864 | -16.20955 | 0 | 0
42.07 | 8254.1836 | 7904.096 | 7031.8 | 350.0874 | 0 | 0
42.080002 | 8680.3193 | 7904.093 | 7030.738 | 776.2263 | 0 | 0
42.09 | 8584.2852 | 7904.45 | 7029.676 | 679.8355 | 0 | 0
42.099998 | 8416.667 | 7905.153 | 7028.616 | 511.5137 | 0 | 0
42.110001 | 8369.291 | 7906.19 | 7027.557 | 463.1014 | 0 | 0
42.119999 | 8306.749 | 7907.526 | 7026.499 | 399.2231 | 0 | 0
42.130001 | 8202.2705 | 7909.134 | 7025.441 | 293.1361 | 0 | 0
42.139999 | 8019.9136 | 7910.959 | 7024.385 | 108.9548 | 0 | 0
42.150002 | 8066.9043 | 7912.946 | 7023.33 | 153.9582 | 0 | 0
42.16 | 8139.9824 | 7915.019 | 7022.276 | 224.9629 | 0 | 0
42.169998 | 7813.9756 | 7917.093 | 7021.224 | -103.1175 | 0 | 0
42.18 | 7482.8193 | 7919.074 | 7020.172 | -436.2546 | 0 | 0
42.189999 | 7772.208 | 7920.849 | 7019.121 | -148.6408 | 0 | 0
42.200001 | 7864.6455 | 7922.308 | 7018.071 | -57.66272 | 0 | 0
42.209999 | 7683.3335 | 7923.331 | 7017.023 | -239.9976 | 0 | 0
42.220001 | 7696.4438 | 7923.805 | 7015.975 | -227.3612 | 0 | 0
42.23 | 7703.5947 | 7923.622 | 7014.929 | -220.0271 | 0 | 0
42.240002 | 7943.998 | 7922.688 | 7013.883 | 21.30997 | 0 | 0
42.25 | 8356.4971 | 7920.929 | 7012.839 | 435.5677 | 0 | 0
42.259998 | 8424.9697 | 7918.293 | 7011.796 | 506.6762 | 0 | 0
42.27 | 8510.208 | 7914.746 | 7010.753 | 595.4625 | 0 | 0
42.279999 | 8364.7676 | 7910.284 | 7009.712 | 454.4836 | 0 | 0
42.290001 | 8239.8857 | 7904.916 | 7008.672 | 334.9697 | 0 | 0
42.299999 | 8255.3096 | 7898.678 | 7007.633 | 356.6313 | 0 | 0
42.310001 | 7884.0684 | 7891.605 | 7006.594 | -7.536938 | 0 | 0
42.32 | 7591.2153 | 7883.756 | 7005.558 | -292.5406 | 0 | 0
42.330002 | 7638.8105 | 7875.185 | 7004.521 | -236.3748 | 0 | 0
42.34 | 7713.7642 | 7865.956 | 7003.487 | -152.1913 | 0 | 0
42.349998 | 7656.7476 | 7856.134 | 7002.453 | -199.3864 | 0 | 0
42.360001 | 7831.7197 | 7845.776 | 7001.42 | -14.05599 | 0 | 0
42.369999 | 7941.5986 | 7834.964 | 7000.388 | 106.6342 | 0 | 0
42.380001 | 7881.2563 | 7823.758 | 6999.358 | 57.49788 | 0 | 0
42.389999 | 7968.3462 | 7812.245 | 6998.328 | 156.1015 | 0 | 0
42.400002 | 7974.1675 | 7800.484 | 6997.299 | 173.6834 | 0 | 0
42.41 | 7625.2378 | 7788.564 | 6996.272 | -163.3266 | 0 | 0
42.419998 | 7632.7051 | 7776.559 | 6995.246 | -143.8542 | 0 | 0
42.43 | 7852.019 | 7764.529 | 6994.22 | 87.48956 | 0 | 0
42.439999 | 8206 | 7752.555 | 6993.196 | 453.445 | 0 | 0
42.450001 | 8245.4678 | 7740.682 | 6992.172 | 504.7856 | 0 | 0
42.459999 | 7864.667 | 7728.976 | 6991.15 | 135.6906 | 0 | 0
42.470001 | 7965.79 | 7717.469 | 6990.129 | 248.3212 | 0 | 0
42.48 | 8387.8857 | 7706.205 | 6989.109 | 681.6809 | 0 | 0
42.490002 | 8251.9424 | 7695.209 | 6988.089 | 556.7336 | 0 | 0
42.5 | 8050 | 7684.502 | 6987.071 | 365.498 | 0 | 0
42.509998 | 7977.998 | 7674.1 | 6986.055 | 303.8979 | 0 | 0
42.52 | 7832.0566 | 7664.004 | 6985.038 | 168.0524 | 0 | 0
42.529999 | 7776.1514 | 7654.227 | 6984.023 | 121.9248 | 0 | 0
42.540001 | 7715.5034 | 7644.759 | 6983.009 | 70.7441 | 0 | 0
42.549999 | 7600.3936 | 7635.605 | 6981.997 | -35.21102 | 0 | 0
42.560001 | 7526.7695 | 7626.75 | 6980.985 | -99.9805 | 0 | 0
42.57 | 7625.4619 | 7618.192 | 6979.974 | 7.270234 | 0 | 0
42.580002 | 7550 | 7609.918 | 6978.964 | -59.9177 | 0 | 0
42.59 | 7702.063 | 7601.918 | 6977.956 | 100.1449 | 0 | 0
42.599998 | 8105.7563 | 7594.183 | 6976.948 | 511.5738 | 0 | 0
42.610001 | 8176.4424 | 7586.694 | 6975.941 | 589.7485 | 0 | 0
42.619999 | 7865.9575 | 7579.447 | 6974.936 | 286.5105 | 0 | 0
42.630001 | 7891.0635 | 7572.425 | 6973.931 | 318.6388 | 0 | 0
42.639999 | 7827.375 | 7565.62 | 6972.928 | 261.755 | 0 | 0
42.650002 | 7494.2646 | 7559.016 | 6971.925 | -64.75118 | 0 | 0
42.66 | 7511.916 | 7552.606 | 6970.924 | -40.68989 | 0 | 0
42.669998 | 7560.9692 | 7546.379 | 6969.924 | 14.59013 | 0 | 0
42.68 | 7481.854 | 7540.321 | 6968.924 | -58.46706 | 0 | 0
42.689999 | 7366.98 | 7534.428 | 6967.926 | -167.4476 | 0 | 0
42.700001 | 7354.8701 | 7528.684 | 6966.928 | -173.8141 | 0 | 0
42.709999 | 7457.8306 | 7523.087 | 6965.932 | -65.25662 | 0 | 0
42.720001 | 7676.4302 | 7517.623 | 6964.937 | 158.8068 | 0 | 0
42.73 | 7556.5542 | 7512.289 | 6963.943 | 44.26551 | 0 | 0
42.740002 | 7860.9731 | 7507.074 | 6962.949 | 353.8989 | 0 | 0
42.75 | 7622.3604 | 7501.974 | 6961.957 | 120.3866 | 0 | 0
42.759998 | 7505.2065 | 7496.982 | 6960.967 | 8.224863 | 0 | 0
42.77 | 7534.2905 | 7492.088 | 6959.976 | 42.20211 | 0 | 0
42.779999 | 7332.9478 | 7487.293 | 6958.987 | -154.3447 | 0 | 0
42.790001 | 7525.8691 | 7482.586 | 6957.999 | 43.28302 | 0 | 0
42.799999 | 7837.8721 | 7477.966 | 6957.012 | 359.9057 | 0 | 0
42.810001 | 7852.166 | 7473.427 | 6956.026 | 378.7392 | 0 | 0
42.82 | 7601.251 | 7468.965 | 6955.042 | 132.2861 | 0 | 0
42.830002 | 7359.6548 | 7464.576 | 6954.057 | -104.921 | 0 | 0
42.84 | 7174.2515 | 7460.257 | 6953.075 | -286.0051 | 0 | 0
42.849998 | 7351.7544 | 7456.004 | 6952.093 | -104.25 | 0 | 0
42.860001 | 7314.1035 | 7451.813 | 6951.112 | -137.7097 | 0 | 0
42.869999 | 7540.4971 | 7447.684 | 6950.133 | 92.8132 | 0 | 0
42.880001 | 7696.2002 | 7443.611 | 6949.154 | 252.5889 | 0 | 0
42.889999 | 7458.0815 | 7439.595 | 6948.176 | 18.48639 | 0 | 0
42.900002 | 7322.1025 | 7435.63 | 6947.199 | -113.5274 | 0 | 0
42.91 | 7771.9155 | 7431.717 | 6946.224 | 340.199 | 0 | 0
42.919998 | 7856.5596 | 7427.853 | 6945.249 | 428.707 | 0 | 0
42.93 | 7860.3096 | 7424.034 | 6944.275 | 436.2759 | 0 | 0
42.939999 | 7469.9263 | 7420.262 | 6943.303 | 49.66455 | 0 | 0
42.950001 | 7320.0933 | 7416.532 | 6942.331 | -96.43835 | 0 | 0
42.959999 | 7304.3242 | 7412.845 | 6941.361 | -108.5211 | 0 | 0
42.970001 | 7587.3428 | 7409.198 | 6940.391 | 178.1449 | 0 | 0
42.98 | 7793.5718 | 7405.591 | 6939.423 | 387.9811 | 0 | 0
42.990002 | 7724.8516 | 7402.021 | 6938.455 | 322.8303 | 0 | 0
43 | 7460.7607 | 7398.489 | 6937.489 | 62.27148 | 0 | 0
43.009998 | 7373.8447 | 7394.994 | 6936.523 | -21.14887 | 0 | 0
43.02 | 7572.6211 | 7391.531 | 6935.559 | 181.09 | 0 | 0
43.029999 | 7711.0996 | 7388.103 | 6934.595 | 322.9961 | 0 | 0
43.040001 | 7336.4438 | 7384.708 | 6933.633 | -48.2643 | 0 | 0
43.049999 | 6988.4219 | 7381.345 | 6932.672 | -392.9235 | 0 | 0
43.060001 | 6972.8247 | 7378.013 | 6931.711 | -405.1886 | 0 | 0
43.07 | 7183.3335 | 7374.712 | 6930.752 | -191.3784 | 0 | 0
43.080002 | 7252.4229 | 7371.44 | 6929.793 | -119.0171 | 0 | 0
43.09 | 7372.4175 | 7368.197 | 6928.836 | 4.220163 | 0 | 0
43.099998 | 7315.6489 | 7364.983 | 6927.88 | -49.33459 | 0 | 0
43.110001 | 7447.9727 | 7361.796 | 6926.924 | 86.17698 | 0 | 0
43.119999 | 7371.5186 | 7358.636 | 6925.97 | 12.8825 | 0 | 0
43.130001 | 7196.8638 | 7355.502 | 6925.017 | -158.6385 | 0 | 0
43.139999 | 7370.6104 | 7352.395 | 6924.065 | 18.21513 | 0 | 0
43.150002 | 7303.1846 | 7349.312 | 6923.113 | -46.12758 | 0 | 0
43.16 | 7564.5493 | 7346.255 | 6922.163 | 218.2945 | 0 | 0
43.169998 | 7707.1831 | 7343.222 | 6921.214 | 363.9607 | 0 | 0
43.18 | 7681.1367 | 7340.212 | 6920.266 | 340.9244 | 0 | 0
43.189999 | 7509.2671 | 7337.227 | 6919.318 | 172.0401 | 0 | 0
43.200001 | 7597.8062 | 7334.263 | 6918.372 | 263.5429 | 0 | 0
43.209999 | 7601.666 | 7331.323542 | 6917.427 | 270.3425 | 0 | 0
43.220001 | 7653.7959 | 7328.405 | 6916.483 | 325.3913 | 0 | 0
43.23 | 7566.5112 | 7325.508 | 6915.54 | 241.003 | 0 | 0
43.240002 | 7722.7578 | 7322.633 | 6914.597 | 400.1248 | 0 | 0
43.25 | 7317.6318 | 7319.779 | 6913.656 | -2.147273 | 0 | 0
43.259998 | 7348.479 | 7316.946 | 6912.716 | 31.53259 | 0 | 0
43.27 | 7572.0098 | 7314.133 | 6911.777 | 257.877 | 0 | 0
43.279999 | 7279.8467 | 7311.34 | 6910.839 | -31.49341 | 0 | 0
43.290001 | 7136.4751 | 7308.567 | 6909.901 | -172.0916 | 0 | 0
43.299999 | 7439.1978 | 7305.813 | 6908.965 | 133.3845 | 0 | 0
43.310001 | 7506.9121 | 7303.079 | 6908.03 | 203.8336 | 0 | 0
43.32 | 7256.605 | 7300.363 | 6907.096 | -43.75797 | 0 | 0
43.330002 | 7477.606 | 7297.666 | 6906.163 | 179.9401 | 0 | 0
43.34 | 7537.1055 | 7294.987 | 6905.231 | 242.118 | 0 | 0
43.349998 | 7715.6182 | 7292.328 | 6904.3 | 423.2905 | 0 | 0
43.360001 | 7366.3677 | 7289.685 | 6903.369 | 76.68319 | 0 | 0
43.369999 | 7611.6904 | 7287.06 | 6902.44 | 324.6304 | 0 | 0
43.380001 | 7699.9536 | 7284.452 | 6901.512 | 415.5013 | 0 | 0
43.389999 | 7558.4438 | 7281.863 | 6900.585 | 276.5813 | 0 | 0
43.400002 | 7790.5527 | 7279.289 | 6899.658 | 511.2636 | 0 | 0
43.41 | 7703.6636 | 7276.733 | 6898.733 | 426.9305 | 0 | 0
43.419998 | 7692.5645 | 7274.194 | 6897.809 | 418.3704 | 0 | 0
43.43 | 7702.1929 | 7271.67 | 6896.886 | 430.5224 | 0 | 0
43.439999 | 7469.5835 | 7269.164 | 6895.964 | 200.4193 | 0 | 0
43.450001 | 7337.5957 | 7266.673 | 6895.043 | 70.92264 | 0 | 0
43.459999 | 7451.8638 | 7264.199 | 6894.122 | 187.6648 | 0 | 0
43.470001 | 7754.2266 | 7261.74 | 6893.203 | 492.487 | 0 | 0
43.48 | 7631.9976 | 7259.297 | 6892.285 | 372.7011 | 0 | 0
43.490002 | 7321.3335 | 7256.869 | 6891.368 | 64.46475 | 0 | 0
43.5 | 7587.5059 | 7254.457 | 6890.451 | 333.0492 | 0 | 0
43.509998 | 7562.6084 | 7252.06 | 6889.536 | 310.5481 | 0 | 0
43.52 | 7375.5386 | 7249.678 | 6888.622 | 125.8607 | 0 | 0
43.529999 | 7108.8115 | 7247.311 | 6887.709 | -138.4997 | 0 | 0
43.540001 | 6971.0303 | 7244.959 | 6886.796 | -273.9288 | 0 | 0
43.549999 | 6974.1641 | 7242.622 | 6885.885 | -268.4581 | 0 | 0
43.560001 | 7148.7827 | 7240.3 | 6884.975 | -91.51689 | 0 | 0
43.57 | 7243.3364 | 7237.992 | 6884.065 | 5.344554 | 0 | 0
43.580002 | 7074.7256 | 7235.698 | 6883.157 | -160.9728 | 0 | 0
43.59 | 7136.1055 | 7233.42 | 6882.25 | -97.31424 | 0 | 0
43.599998 | 7313.9023 | 7231.156 | 6881.343 | 82.74652 | 0 | 0
43.610001 | 7472.9297 | 7228.905 | 6880.438 | 244.0247 | 0 | 0
43.619999 | 7242.292 | 7226.669 | 6879.533 | 15.62274 | 0 | 0
43.630001 | 6961.8218 | 7224.447 | 6878.63 | -262.6255 | 0 | 0
43.639999 | 7019.6138 | 7222.24 | 6877.728 | -202.626 | 0 | 0
43.650002 | 7196.5786 | 7220.046 | 6876.826 | -23.46729 | 0 | 0
43.66 | 7508.3579 | 7217.866 | 6875.926 | 290.4914 | 0 | 0
43.669998 | 7270.2324 | 7215.701 | 6875.026 | 54.53092 | 0 | 0
43.68 | 7143.6294 | 7213.549 | 6874.127 | -69.92004 | 0 | 0
43.689999 | 7202.6606 | 7211.412 | 6873.23 | -8.751673 | 0 | 0
43.700001 | 7237.3901 | 7209.288 | 6872.333 | 28.10185 | 0 | 0
43.709999 | 7605.0327 | 7207.179 | 6871.438 | 397.8536 | 0 | 0
43.720001 | 7283.3335 | 7205.083 | 6870.543 | 78.25044 | 0 | 0
43.73 | 7241.9365 | 7203.002 | 6869.649 | 38.93497 | 0 | 0
43.740002 | 7197.3882 | 7200.934 | 6868.757 | -3.54568 | 0 | 0
43.75 | 7402.8516 | 7198.881 | 6867.865 | 203.971 | 0 | 0
43.759998 | 6909.1855 | 7196.842 | 6866.975 | -287.6563 | 0 | 0
43.77 | 6921.7642 | 7194.816 | 6866.085 | -273.052 | 0 | 0
43.779999 | 7437.2651 | 7192.806 | 6865.196 | 244.4596 | 0 | 0
43.790001 | 7289.4424 | 7190.809 | 6864.308 | 98.63346 | 0 | 0
43.799999 | 7151.5332 | 7188.827 | 6863.421 | -37.29399 | 0 | 0
43.810001 | 7271.0029 | 7186.86 | 6862.535 | 84.14322 | 0 | 0
43.82 | 7362.126 | 7184.907 | 6861.65 | 177.2189 | 0 | 0
43.830002 | 6911.5874 | 7182.969 | 6860.766 | -271.3819 | 0 | 0
43.84 | 6735.6743 | 7181.047 | 6859.884 | -445.3725 | 0 | 0
43.849998 | 7135.2534 | 7179.14 | 6859.002 | -43.88643 | 0 | 0
43.860001 | 7442.9307 | 7177.247 | 6858.12 | 265.6832 | 0 | 0
43.869999 | 7374.4604 | 7175.371 | 6857.241 | 199.089 | 0 | 0
43.880001 | 7195.6685 | 7173.511 | 6856.361 | 22.15749 | 0 | 0
43.889999 | 7158.4531 | 7171.667 | 6855.483 | -13.21405 | 0 | 0
43.900002 | 7285.4839 | 7169.84 | 6854.606 | 115.6444 | 0 | 0
43.91 | 7166.6665 | 7168.029 | 6853.73 | -1.362621 | 0 | 0
43.919998 | 7118.6489 | 7166.236 | 6852.855 | -47.5875 | 0 | 0
43.93 | 6943.5703 | 7164.461 | 6851.98 | -220.8902 | 0 | 0
43.939999 | 7047.8374 | 7162.704 | 6851.107 | -114.8662 | 0 | 0
43.950001 | 7333.7754 | 7160.965 | 6850.235 | 172.8106 | 0 | 0
43.959999 | 7402.8237 | 7159.246 | 6849.364 | 243.5778 | 0 | 0
43.970001 | 7026.3184 | 7157.546 | 6848.493 | -131.2279 | 0 | 0
43.98 | 6613.1421 | 7155.867 | 6847.624 | -542.7253 | 0 | 0
43.990002 | 6959.7974 | 7154.21 | 6846.755 | -194.4125 | 0 | 0
44 | 7056.7949 | 7152.575 | 6845.888 | -95.77961 | 0 | 0
44.009998 | 7016.6665 | 7150.962 | 6845.021 | -134.296 | 0 | 0
44.02 | 7091.5537 | 7149.373 | 6844.155 | -57.81971 | 0 | 0
44.029999 | 7396.7612 | 7147.81 | 6843.291 | 248.9514 | 0 | 0
44.040001 | 7322.1284 | 7146.272 | 6842.427 | 175.8564 | 0 | 0
44.049999 | 7146.7671 | 7144.761 | 6841.564 | 2.005633 | 0 | 0
44.060001 | 7381.3579 | 7143.279 | 6840.702 | 238.0786 | 0 | 0
44.07 | 6953.1694 | 7141.827 | 6839.842 | -188.6575 | 0 | 0
44.080002 | 6982.4277 | 7140.406 | 6838.982 | -157.9781 | 0 | 0
44.09 | 7071.9443 | 7139.018 | 6838.123 | -67.07338 | 0 | 0
44.099998 | 7191.6079 | 7137.665 | 6837.265 | 53.94333 | 0 | 0
44.110001 | 7290.6987 | 7136.347 | 6836.408 | 154.3515 | 0 | 0
44.119999 | 7154.4199 | 7135.068 | 6835.552 | 19.35159 | 0 | 0
44.130001 | 6809.9839 | 7133.83 | 6834.697 | -323.8461 | 0 | 0
44.139999 | 7192.6836 | 7132.634 | 6833.843 | 60.0496 | 0 | 0
44.150002 | 7371.2065 | 7131.483 | 6832.989 | 239.7235 | 0 | 0
44.16 | 7274.4644 | 7130.379 | 6832.137 | 144.0853 | 0 | 0
44.169998 | 7107.312 | 7129.326 | 6831.286 | -22.01356 | 0 | 0
44.18 | 7306.0713 | 7128.324 | 6830.435 | 177.7477 | 0 | 0
44.189999 | 7589.2568 | 7127.378 | 6829.586 | 461.8792 | 0 | 0
44.200001 | 6970.541 | 7126.489 | 6828.737 | -155.9484 | 0 | 0
44.209999 | 6845.0483 | 7125.662 | 6827.89 | -280.6138 | 0 | 0
44.220001 | 6929.1167 | 7124.899 | 6827.043 | -195.7821 | 0 | 0
44.23 | 7075.3506 | 7124.202 | 6826.198 | -48.85127 | 0 | 0
44.240002 | 7122.4219 | 7123.576 | 6825.353 | -1.153793 | 0 | 0
44.25 | 7158.5811 | 7123.022 | 6824.509 | 35.55959 | 0 | 0
44.259998 | 7231.2769 | 7122.544 | 6823.666 | 108.7332 | 0 | 0
44.27 | 7369.2017 | 7122.143 | 6822.824 | 247.0585 | 0 | 0
44.279999 | 7271.9072 | 7121.824 | 6821.983 | 150.0835 | 0 | 0
44.290001 | 7211.5171 | 7121.587 | 6821.143 | 89.93037 | 0 | 0
44.299999 | 7572.2476 | 7121.432 | 6820.304 | 450.8154 | 0 | 0
44.310001 | 7391.9595 | 7121.363 | 6819.466 | 270.5968 | 0 | 0
44.32 | 7112.0601 | 7121.375 | 6818.629 | -9.315137 | 0 | 0
44.330002 | 6730.9297 | 7121.471 | 6817.793 | -390.5412 | 0 | 0
44.34 | 6654.9922 | 7121.644 | 6816.957 | -466.6514 | 0 | 0
44.349998 | 6809.7129 | 7121.891 | 6816.123 | -312.178 | 0 | 0
44.360001 | 7014.6191 | 7122.205 | 6815.29 | -107.5855 | 0 | 0
44.369999 | 6900.7275 | 7122.574 | 6814.457 | -221.8464 | 0 | 0
44.380001 | 6843.0625 | 7122.989 | 6813.625 | -279.9269 | 0 | 0
44.389999 | 6985.9561 | 7123.433 | 6812.795 | -137.4766 | 0 | 0
44.400002 | 6971.3359 | 7123.889 | 6811.965 | -152.5531 | 0 | 0
44.41 | 6814.0776 | 7124.334 | 6811.136 | -310.2565 | 0 | 0
44.419998 | 6830.8647 | 7124.747 | 6810.309 | -293.8824 | 0 | 0
44.43 | 6933.5645 | 7125.1 | 6809.482 | -191.5352 | 0 | 0
44.439999 | 6663.1245 | 7125.366 | 6808.656 | -462.2415 | 0 | 0
44.450001 | 7152.0908 | 7125.517 | 6807.83 | 26.57355 | 0 | 0
44.459999 | 6880.8286 | 7125.525 | 6807.007 | -244.6961 | 0 | 0
44.470001 | 6876.6182 | 7125.364 | 6806.183 | -248.7461 | 0 | 0
44.48 | 6935.8042 | 7125.012 | 6805.361 | -189.2074 | 0 | 0
44.490002 | 6994.1777 | 7124.45 | 6804.539 | -130.2721 | 0 | 0
44.5 | 7235.3745 | 7123.664 | 6803.719 | 111.7109 | 0 | 0
44.509998 | 7166.9453 | 7122.646 | 6802.9 | 44.29925 | 0 | 0
44.52 | 7261.8584 | 7121.393 | 6802.081 | 140.4658 | 0 | 0
44.529999 | 7166.4893 | 7119.906 | 6801.264 | 46.58284 | 0 | 0
44.540001 | 6773.7783 | 7118.193 | 6800.447 | -344.4144 | 0 | 0
44.549999 | 6868.4517 | 7116.262 | 6799.631 | -247.8103 | 0 | 0
44.560001 | 7157.6245 | 7114.124 | 6798.816 | 43.50003 | 0 | 0
44.57 | 6962.8726 | 7111.795 | 6798.002 | -148.9228 | 0 | 0
44.580002 | 6673.4351 | 7109.287 | 6797.189 | -435.852 | 0 | 0
44.59 | 6391.4849 | 7106.617 | 6796.377 | -715.1322 | 0 | 0
44.599998 | 6982.5601 | 7103.799 | 6795.566 | -121.2389 | 0 | 0
44.610001 | 7006.7036 | 7100.848 | 6794.755 | -94.14392 | 0 | 0
44.619999 | 6559.1733 | 7097.783 | 6793.946 | -538.6095 | 0 | 0
44.630001 | 6851.0981 | 7094.618 | 6793.137 | -243.5196 | 0 | 0
44.639999 | 6977.6865 | 7091.374 | 6792.33 | -113.6873 | 0 | 0
44.650002 | 7128.7456 | 7088.065 | 6791.523 | 40.68064 | 0 | 0
44.66 | 7597.9009 | 7084.714 | 6790.718 | 513.1873 | 0 | 0
44.669998 | 7239.229 | 7081.334 | 6789.913 | 157.8945 | 0 | 0
44.68 | 7151.7031 | 7077.945 | 6789.109 | 73.75812 | 0 | 0
44.689999 | 7047.8789 | 7074.562 | 6788.306 | -26.68326 | 0 | 0
44.700001 | 7024.915 | 7071.199 | 6787.504 | -46.28402 | 0 | 0
44.709999 | 6943.6982 | 7067.872 | 6786.703 | -124.1738 | 0 | 0
44.720001 | 6808.1919 | 7064.588 | 6785.903 | -256.3959 | 0 | 0
44.73 | 7001.8286 | 7061.36 | 6785.103 | -59.5313 | 0 | 0
44.740002 | 7119.0635 | 7058.192 | 6784.305 | 60.87175 | 0 | 0
44.75 | 6980.269 | 7055.093 | 6783.507 | -74.82391 | 0 | 0
44.759998 | 6704.6328 | 7052.065 | 6782.711 | -347.432 | 0 | 0
44.77 | 6616.6665 | 7049.11 | 6781.915 | -432.4435 | 0 | 0
44.779999 | 6624.5576 | 7046.231 | 6781.12 | -421.6736 | 0 | 0
44.790001 | 6675.5083 | 7043.427 | 6780.326 | -367.9188 | 0 | 0
44.799999 | 6665.1641 | 7040.7 | 6779.533 | -375.5361 | 0 | 0
44.810001 | 7035.2568 | 7038.046 | 6778.741 | -2.788942 | 0 | 0
44.82 | 7017.5791 | 7035.465 | 6777.95 | -17.88616 | 0 | 0
44.830002 | 6751.5405 | 7032.954 | 6777.16 | -281.4133 | 0 | 0
44.84 | 6668.9463 | 7030.512 | 6776.37 | -361.5655 | 0 | 0
44.849998 | 6933.2778 | 7028.135 | 6775.582 | -94.857 | 0 | 0
44.860001 | 6792.6333 | 7025.819 | 6774.794 | -233.186 | 0 | 0
44.869999 | 6771.6655 | 7023.565 | 6774.008 | -251.8998 | 0 | 0
44.880001 | 7076.0972 | 7021.367 | 6773.222 | 54.73015 | 0 | 0
44.889999 | 6982.605 | 7019.224 | 6772.437 | -36.61926 | 0 | 0
44.900002 | 6731.9761 | 7017.132 | 6771.653 | -285.1557 | 0 | 0
44.91 | 7017.6016 | 7015.089 | 6770.87 | 2.51226 | 0 | 0
44.919998 | 7147.4839 | 7013.093 | 6770.088 | 134.391 | 0 | 0
44.93 | 6998.8818 | 7011.14 | 6769.307 | -12.25777 | 0 | 0
44.939999 | 7111.0854 | 7009.228 | 6768.526 | 101.8574 | 0 | 0
44.950001 | 6891.2393 | 7007.355 | 6767.747 | -116.1156 | 0 | 0
44.959999 | 6656.5928 | 7005.519 | 6766.968 | -348.9267 | 0 | 0
44.970001 | 6608.2354 | 7003.718 | 6766.19 | -395.4826 | 0 | 0
44.98 | 6958.6353 | 7001.95 | 6765.414 | -43.31482 | 0 | 0
44.990002 | 6734.9639 | 7000.213 | 6764.637 | -265.2487 | 0 | 0
45 | 6769.3701 | 6998.505 | 6763.863 | -229.1348 | 0 | 0
45.009998 | 6950 | 6996.825 | 6763.089 | -46.82491 | 0 | 0
45.02 | 6987.9653 | 6995.17 | 6762.315 | -7.205077 | 0 | 0
45.029999 | 7351.5659 | 6993.541 | 6761.543 | 358.025 | 0 | 0
45.040001 | 7393.0107 | 6991.934 | 6760.771 | 401.0763 | 0 | 0
45.049999 | 7574.8569 | 6990.351 | 6760.001 | 584.5063 | 0 | 0
45.060001 | 6836.3682 | 6988.787 | 6759.231 | -152.419 | 0 | 0
45.07 | 6895.1924 | 6987.244 | 6758.462 | -92.05171 | 0 | 0
45.080002 | 7159.5688 | 6985.719 | 6757.694 | 173.8494 | 0 | 0
45.09 | 6915.1973 | 6984.213 | 6756.927 | -69.01593 | 0 | 0
45.099998 | 6908.7192 | 6982.724 | 6756.161 | -74.00492 | 0 | 0
45.110001 | 6992.8145 | 6981.251 | 6755.395 | 11.56398 | 0 | 0
45.119999 | 6913.8242 | 6979.793 | 6754.631 | -65.96898 | 0 | 0
45.130001 | 6891.7642 | 6978.35 | 6753.868 | -86.58595 | 0 | 0
45.139999 | 6993.0571 | 6976.922 | 6753.105 | 16.13526 | 0 | 0
45.150002 | 7071.1646 | 6975.507 | 6752.343 | 95.65803 | 0 | 0
45.16 | 6758.1431 | 6974.105 | 6751.582 | -215.9618 | 0 | 0
45.169998 | 6871.459 | 6972.716 | 6750.822 | -101.2568 | 0 | 0
45.18 | 7094.1372 | 6971.338 | 6750.063 | 122.799 | 0 | 0
45.189999 | 6821.5493 | 6969.973 | 6749.305 | -148.4234 | 0 | 0
45.200001 | 6684.627 | 6968.618 | 6748.547 | -283.9911 | 0 | 0
45.209999 | 6722.9946 | 6967.275 | 6747.791 | -244.2801 | 0 | 0
45.220001 | 6977.2915 | 6965.941 | 6747.035 | 11.35002 | 0 | 0
45.23 | 6667.6118 | 6964.619 | 6746.28 | -297.007 | 0 | 0
45.240002 | 6288.8037 | 6963.306 | 6745.526 | -674.5019 | 0 | 0
45.25 | 6547.2432 | 6962.002 | 6744.773 | -414.7592 | 0 | 0
45.259998 | 6310.7832 | 6960.709 | 6744.021 | -649.9255 | 0 | 0
45.27 | 6476.0103 | 6959.424 | 6743.27 | -483.4132 | 0 | 0
45.279999 | 6818.9995 | 6958.148 | 6742.52 | -139.1481 | 0 | 0
45.290001 | 6852.3013 | 6956.88 | 6741.77 | -104.5788 | 0 | 0
45.299999 | 6882.1982 | 6955.621 | 6741.021 | -73.42328 | 0 | 0
45.310001 | 6851 | 6954.371 | 6740.273 | -103.3708 | 0 | 0
45.32 | 6644.3662 | 6953.129 | 6739.526 | -308.7623 | 0 | 0
45.330002 | 6814.1377 | 6951.894 | 6738.78 | -137.7563 | 0 | 0
45.34 | 7009.1641 | 6950.668 | 6738.035 | 58.49645 | 0 | 0
45.349998 | 6892.6079 | 6949.449 | 6737.291 | -56.84127 | 0 | 0
45.360001 | 6777.0913 | 6948.238 | 6736.547 | -171.1464 | 0 | 0
45.369999 | 6675.1362 | 6947.034 | 6735.805 | -271.8981 | 0 | 0
45.380001 | 6572.1963 | 6945.838 | 6735.063 | -373.6416 | 0 | 0
45.389999 | 6912.6938 | 6944.649 | 6734.322 | -31.95548 | 0 | 0
45.400002 | 6835.3369 | 6943.467 | 6733.582 | -108.1306 | 0 | 0
45.41 | 6602.8857 | 6942.293 | 6732.843 | -339.4076 | 0 | 0
45.419998 | 6657.5698 | 6941.126 | 6732.104 | -283.5566 | 0 | 0
45.43 | 6781.4722 | 6939.966 | 6731.367 | -158.4939 | 0 | 0
45.439999 | 6774.7046 | 6938.813 | 6730.63 | -164.1087 | 0 | 0
45.450001 | 7182.0122 | 6937.667 | 6729.894 | 244.345 | 0 | 0
45.459999 | 6856.0615 | 6936.529 | 6729.159 | -80.4671 | 0 | 0
45.470001 | 6657.1167 | 6935.397 | 6728.425 | -278.28 | 0 | 0
45.48 | 6504.6489 | 6934.272 | 6727.692 | -429.6232 | 0 | 0
45.490002 | 6905.8594 | 6933.154 | 6726.959 | -27.29502 | 0 | 0
45.5 | 7008.4517 | 6932.044 | 6726.228 | 76.40756 | 0 | 0
45.509998 | 6852.418 | 6930.941 | 6725.498 | -78.52315 | 0 | 0
45.52 | 6892.0952 | 6929.845 | 6724.768 | -37.74972 | 0 | 0
45.529999 | 6743.4077 | 6928.756 | 6724.039 | -185.3486 | 0 | 0
45.540001 | 6968.2271 | 6927.675 | 6723.31 | 40.5522 | 0 | 0
45.549999 | 7344.0483 | 6926.601 | 6722.583 | 417.447 | 0 | 0
45.560001 | 7215.2095 | 6925.535 | 6721.857 | 289.6745 | 0 | 0
45.57 | 7174.064 | 6924.477 | 6721.131 | 249.5874 | 0 | 0
45.580002 | 6979.9209 | 6923.426 | 6720.406 | 56.49489 | 0 | 0
45.59 | 7275.8296 | 6922.384 | 6719.683 | 353.4459 | 0 | 0
45.599998 | 7086.665 | 6921.35 | 6718.96 | 165.3153 | 0 | 0
45.610001 | 6777.7393 | 6920.324 | 6718.237 | -142.5843 | 0 | 0
45.619999 | 7068.4424 | 6919.307 | 6717.516 | 149.1358 | 0 | 0
45.630001 | 7534.5742 | 6918.298 | 6716.795 | 616.2761 | 0 | 0
45.639999 | 7556.3784 | 6917.299 | 6716.076 | 639.0794 | 0 | 0
45.650002 | 7285.6929 | 6916.309 | 6715.357 | 369.3839 | 0 | 0
45.66 | 7339.0845 | 6915.329 | 6714.639 | 423.7555 | 0 | 0
45.669998 | 7046.1938 | 6914.359 | 6713.922 | 131.8349 | 0 | 0
45.68 | 7419.9297 | 6913.399 | 6713.205 | 506.531 | 0 | 0
45.689999 | 7502.396 | 6912.449 | 6712.49 | 589.9466 | 0 | 0
45.700001 | 7072.3125 | 6911.511 | 6711.775 | 160.8017 | 0 | 0
45.709999 | 7247.5103 | 6910.584 | 6711.062 | 336.9266 | 0 | 0
45.720001 | 7148.8071 | 6909.668 | 6710.348 | 239.1391 | 0 | 0
45.73 | 6554.207 | 6908.765 | 6709.636 | -354.5576 | 0 | 0
45.740002 | 6716.2793 | 6907.873 | 6708.925 | -191.594 | 0 | 0
45.75 | 7293.0083 | 6906.995 | 6708.215 | 386.0133 | 0 | 0
45.759998 | 7031.2246 | 6906.13 | 6707.505 | 125.0947 | 0 | 0
45.77 | 6950.813 | 6905.278 | 6706.796 | 45.53504 | 0 | 0
45.779999 | 6975.8975 | 6904.44 | 6706.088 | 71.45756 | 0 | 0
45.790001 | 6667.7954 | 6903.616 | 6705.381 | -235.8205 | 0 | 0
45.799999 | 6715.9448 | 6902.806 | 6704.675 | -186.8614 | 0 | 0
45.810001 | 6685.7544 | 6902.011 | 6703.969 | -216.2563 | 0 | 0
45.82 | 6803.3071 | 6901.23 | 6703.264 | -97.92268 | 0 | 0
45.830002 | 6964.1421 | 6900.463 | 6702.56 | 63.67914 | 0 | 0
45.84 | 6838.4414 | 6899.71 | 6701.857 | -61.26893 | 0 | 0
45.849998 | 7116.3813 | 6898.971 | 6701.155 | 217.41 | 0 | 0
45.860001 | 7096.2158 | 6898.245 | 6700.454 | 197.9711 | 0 | 0
45.869999 | 6867.4321 | 6897.53 | 6699.753 | -30.09807 | 0 | 0
45.880001 | 6920.0288 | 6896.826 | 6699.053 | 23.20266 | 0 | 0
45.889999 | 7149.7749 | 6896.131 | 6698.355 | 253.6439 | 0 | 0
45.900002 | 7134.3838 | 6895.443 | 6697.656 | 238.9412 | 0 | 0
45.91 | 7212.9604 | 6894.759 | 6696.959 | 318.2016 | 0 | 0
45.919998 | 6902.5205 | 6894.077 | 6696.263 | 8.443748 | 0 | 0
45.93 | 7133.4985 | 6893.393 | 6695.567 | 240.1056 | 0 | 0
45.939999 | 7154.2021 | 6892.704 | 6694.872 | 261.4979 | 0 | 0
45.950001 | 7615.4507 | 6892.007 | 6694.178 | 723.4439 | 0 | 0
45.959999 | 7465.105 | 6891.297 | 6693.485 | 573.8079 | 0 | 0
45.970001 | 7247.6855 | 6890.571 | 6692.793 | 357.1143 | 0 | 0
45.98 | 6883.6943 | 6889.826 | 6692.101 | -6.13143 | 0 | 0
45.990002 | 6949.8491 | 6889.057 | 6691.41 | 60.79173 | 0 | 0
46 | 6917.271 | 6888.264 | 6690.72 | 29.00727 | 0 | 0
46.009998 | 7082.7866 | 6887.443 | 6690.031 | 195.3438 | 0 | 0
46.02 | 6883.4253 | 6886.592 | 6689.343 | -3.167189 | 0 | 0
46.029999 | 6933.3965 | 6885.713 | 6688.655 | 47.68343 | 0 | 0
46.040001 | 7000.0151 | 6884.804 | 6687.968 | 115.2112 | 0 | 0
46.049999 | 7266.4443 | 6883.866 | 6687.283 | 382.5782 | 0 | 0
46.060001 | 6900.6318 | 6882.9 | 6686.597 | 17.73157 | 0 | 0
46.07 | 6816.8843 | 6881.908 | 6685.913 | -65.02376 | 0 | 0
46.080002 | 6816.6665 | 6880.891 | 6685.23 | -64.2246 | 0 | 0
46.09 | 6750.2925 | 6879.851 | 6684.547 | -129.5589 | 0 | 0
46.099998 | 6318.9521 | 6878.791 | 6683.865 | -559.8389 | 0 | 0
46.110001 | 6515.4346 | 6877.711 | 6683.184 | -362.2764 | 0 | 0
46.119999 | 7162.0874 | 6876.615 | 6682.504 | 285.4727 | 0 | 0
46.130001 | 7166.6665 | 6875.503 | 6681.824 | 291.1635 | 0 | 0
46.139999 | 6852.7905 | 6874.379 | 6681.146 | -21.58868 | 0 | 0
46.150002 | 6734.4644 | 6873.244 | 6680.467 | -138.78 | 0 | 0
46.16 | 6683.8623 | 6872.102 | 6679.79 | -188.2397 | 0 | 0
46.169998 | 6683.3335 | 6870.954 | 6679.114 | -187.6205 | 0 | 0
46.18 | 6996.0928 | 6869.802 | 6678.439 | 126.2907 | 0 | 0
46.189999 | 6802.6436 | 6868.65 | 6677.764 | -66.006 | 0 | 0
46.200001 | 6307.0483 | 6867.498 | 6677.09 | -560.4496 | 0 | 0
46.209999 | 6349.2515 | 6866.35 | 6676.417 | -517.0987 | 0 | 0
46.220001 | 6645.2446 | 6865.207 | 6675.745 | -219.9626 | 0 | 0
46.23 | 6617.2241 | 6864.072 | 6675.073 | -246.8475 | 0 | 0
46.240002 | 7156.9849 | 6862.944 | 6674.402 | 294.0407 | 0 | 0
46.25 | 7346.6123 | 6861.827 | 6673.732 | 484.7853 | 0 | 0
46.259998 | 7039.4614 | 6860.721 | 6673.063 | 178.7408 | 0 | 0
46.27 | 7049.6631 | 6859.625 | 6672.395 | 190.0379 | 0 | 0
46.279999 | 6984.7397 | 6858.542 | 6671.727 | 126.1974 | 0 | 0
46.290001 | 6592.1206 | 6857.472 | 6671.06 | -265.3509 | 0 | 0
46.299999 | 6681.0493 | 6856.414 | 6670.394 | -175.3646 | 0 | 0
46.310001 | 7138.9355 | 6855.369 | 6669.729 | 283.5669 | 0 | 0
46.32 | 6776.0884 | 6854.336 | 6669.065 | -78.24803 | 0 | 0
46.330002 | 6506.7856 | 6853.317 | 6668.401 | -346.531 | 0 | 0
46.34 | 7019.2988 | 6852.309 | 6667.738 | 166.9893 | 0 | 0
46.349998 | 7146.8291 | 6851.315 | 6667.076 | 295.5145 | 0 | 0
46.360001 | 6712.6211 | 6850.331 | 6666.415 | -137.7098 | 0 | 0
46.369999 | 6878.0327 | 6849.359 | 6665.754 | 28.67339 | 0 | 0
46.380001 | 7255.2524 | 6848.398 | 6665.094 | 406.854 | 0 | 0
46.389999 | 6830.4546 | 6847.449 | 6664.435 | -16.9941 | 0 | 0
46.400002 | 7187.9238 | 6846.509 | 6663.777 | 341.4149 | 0 | 0
46.41 | 7183.8726 | 6845.579533 | 6663.12 | 338.2931 | 0 | 0
46.419998 | 6764.3979 | 6844.66 | 6662.463 | -80.26198 | 0 | 0
46.43 | 6556.8174 | 6843.749 | 6661.807 | -286.9316 | 0 | 0
46.439999 | 6807.3477 | 6842.847 | 6661.152 | -35.49975 | 0 | 0
46.450001 | 6864.8765 | 6841.954 | 6660.498 | 22.92233 | 0 | 0
46.459999 | 6818.5 | 6841.069 | 6659.844 | -22.56946 | 0 | 0
46.470001 | 7169.5762 | 6840.192 | 6659.191 | 329.3838 | 0 | 0
46.48 | 6974.9814 | 6839.323 | 6658.539 | 135.6583 | 0 | 0
46.490002 | 6806.5386 | 6838.461 | 6657.888 | -31.92243 | 0 | 0
46.5 | 7295.9551 | 6837.606 | 6657.238 | 458.3488 | 0 | 0
46.509998 | 7332.6509 | 6836.758 | 6656.588 | 495.8925 | 0 | 0
46.52 | 6950.0508 | 6835.917 | 6655.939 | 114.1341 | 0 | 0
46.529999 | 6773.7744 | 6835.082 | 6655.291 | -61.30723 | 0 | 0
46.540001 | 7181.1509 | 6834.252 | 6654.643 | 346.8984 | 0 | 0
46.549999 | 7040.7246 | 6833.43 | 6653.997 | 207.2951 | 0 | 0
46.560001 | 7081.0732 | 6832.612 | 6653.351 | 248.4612 | 0 | 0
46.57 | 7083.3335 | 6831.8 | 6652.706 | 251.5332 | 0 | 0
46.580002 | 7305.7241 | 6830.994 | 6652.061 | 474.7303 | 0 | 0
46.59 | 7189.6992 | 6830.193 | 6651.418 | 359.5064 | 0 | 0
46.599998 | 6945.481 | 6829.397 | 6650.775 | 116.084 | 0 | 0
46.610001 | 6933.3335 | 6828.606 | 6650.133 | 104.7279 | 0 | 0
46.619999 | 6901.6763 | 6827.82 | 6649.491 | 73.85675 | 0 | 0
46.630001 | 7089.7749 | 6827.038 | 6648.851 | 262.737 | 0 | 0
46.639999 | 6894.5933 | 6826.261 | 6648.211 | 68.3321 | 0 | 0
46.650002 | 6614.9634 | 6825.489 | 6647.572 | -210.5253 | 0 | 0
46.66 | 6805.0415 | 6824.721 | 6646.933 | -19.67935 | 0 | 0
46.669998 | 6942.7339 | 6823.957 | 6646.296 | 118.7764 | 0 | 0
46.68 | 6839.7891 | 6823.198 | 6645.659 | 16.59115 | 0 | 0
46.689999 | 6770.4116 | 6822.443 | 6645.023 | -52.03131 | 0 | 0
46.700001 | 7002.4136 | 6821.692 | 6644.388 | 180.7218 | 0 | 0
46.709999 | 7503.4438 | 6820.945 | 6643.753 | 682.4989 | 0 | 0
46.720001 | 7094.0542 | 6820.202 | 6643.119 | 273.8523 | 0 | 0
46.73 | 7113.6904 | 6819.463 | 6642.486 | 294.2275 | 0 | 0
46.740002 | 6819.1138 | 6818.728 | 6641.854 | 0.3861535 | 0 | 0
46.75 | 6831.2935 | 6817.996 | 6641.222 | 13.29705 | 0 | 0
46.759998 | 6942.7632 | 6817.269 | 6640.592 | 125.4941 | 0 | 0
46.77 | 6528.2876 | 6816.545 | 6639.961 | -288.2576 | 0 | 0
46.779999 | 6546.8154 | 6815.825 | 6639.332 | -269.0098 | 0 | 0
46.790001 | 6752.6865 | 6815.109 | 6638.703 | -62.42225 | 0 | 0
46.799999 | 7078.2148 | 6814.396 | 6638.076 | 263.8187 | 0 | 0
46.810001 | 7224.5088 | 6813.687 | 6637.448 | 410.8219 | 0 | 0
46.82 | 7031.186 | 6812.981 | 6636.822 | 218.2046 | 0 | 0
46.830002 | 6845.771 | 6812.279 | 6636.196 | 33.49161 | 0 | 0
46.84 | 6771.2446 | 6811.581 | 6635.572 | -40.33645 | 0 | 0
46.849998 | 6937.2593 | 6810.886 | 6634.948 | 126.373 | 0 | 0
46.860001 | 7213.4092 | 6810.195 | 6634.324 | 403.2145 | 0 | 0
46.869999 | 7140.4478 | 6809.507 | 6633.701 | 330.941 | 0 | 0
46.880001 | 7102.3989 | 6808.822 | 6633.079 | 293.5767 | 0 | 0
46.889999 | 6837.291 | 6808.141 | 6632.458 | 29.1498 | 0 | 0
46.900002 | 6816.6665 | 6807.463 | 6631.837 | 9.203137 | 0 | 0
46.91 | 7171.4658 | 6806.789 | 6631.218 | 364.6766 | 0 | 0
46.919998 | 6753.041 | 6806.118 | 6630.599 | -53.07748 | 0 | 0
46.93 | 6701.2681 | 6805.451 | 6629.98 | -104.1827 | 0 | 0
46.939999 | 6484.6089 | 6804.787 | 6629.363 | -320.1778 | 0 | 0
46.950001 | 6143.8667 | 6804.126 | 6628.746 | -660.2591 | 0 | 0
46.959999 | 6531.3276 | 6803.468 | 6628.13 | -272.1408 | 0 | 0
46.970001 | 6566.6665 | 6802.814 | 6627.515 | -236.1477 | 0 | 0
46.98 | 6352.0381 | 6802.163 | 6626.9 | -450.1253 | 0 | 0
46.990002 | 6256.748 | 6801.516 | 6626.286 | -544.7679 | 0 | 0
47 | 6081.6621 | 6800.872 | 6625.673 | -719.2097 | 0 | 0
47.009998 | 6387.7544 | 6800.231 | 6625.06 | -412.4766 | 0 | 0
47.02 | 6569.4302 | 6799.593 | 6624.448 | -230.1631 | 0 | 0
47.029999 | 6171.2368 | 6798.959 | 6623.837 | -627.7223 | 0 | 0
47.040001 | 6072.3359 | 6798.328 | 6623.227 | -725.9921 | 0 | 0
47.049999 | 6645.6279 | 6797.7 | 6622.618 | -152.0725 | 0 | 0
47.060001 | 6547.7769 | 6797.076 | 6622.008 | -249.299 | 0 | 0
47.07 | 6016.2319 | 6796.455 | 6621.4 | -780.2229 | 0 | 0
47.080002 | 6589.6782 | 6795.837 | 6620.793 | -206.1586 | 0 | 0
47.09 | 6771.4556 | 6795.222 | 6620.186 | -23.76669 | 0 | 0
47.099998 | 6358.6147 | 6794.611 | 6619.58 | -435.9965 | 0 | 0
47.110001 | 6346.9771 | 6794.003 | 6618.975 | -447.0258 | 0 | 0
47.119999 | 6440.8501 | 6793.398 | 6618.37 | -352.5482 | 0 | 0
47.130001 | 6086.9204 | 6792.797 | 6617.766 | -705.8763 | 0 | 0
47.139999 | 6473.2183 | 6792.199 | 6617.163 | -318.9803 | 0 | 0
47.150002 | 6501.5649 | 6791.604 | 6616.56 | -290.0386 | 0 | 0
47.16 | 6273.6763 | 6791.012 | 6615.959 | -517.3357 | 0 | 0
47.169998 | 6400.749 | 6790.424 | 6615.358 | -389.6748 | 0 | 0
47.18 | 6431.728 | 6789.839 | 6614.757 | -358.1106 | 0 | 0
47.189999 | 6493.5264 | 6789.257 | 6614.158 | -295.7305 | 0 | 0
47.200001 | 6124.1255 | 6788.678 | 6613.559 | -664.5528 | 0 | 0
47.209999 | 6218.5288 | 6788.103 | 6612.961 | -569.5744 | 0 | 0
47.220001 | 6413.4346 | 6787.531 | 6612.363 | -374.0967 | 0 | 0
47.23 | 6448.3286 | 6786.963 | 6611.766 | -338.6341 | 0 | 0
47.240002 | 6734.6572 | 6786.397 | 6611.17 | -51.74024 | 0 | 0
47.25 | 6766.6665 | 6785.836 | 6610.575 | -19.16911 | 0 | 0
47.259998 | 6661.978 | 6785.277 | 6609.98 | -123.2992 | 0 | 0
47.27 | 6545.4038 | 6784.722 | 6609.386 | -239.318 | 0 | 0
47.279999 | 6204.8921 | 6784.17 | 6608.793 | -579.2779 | 0 | 0
47.290001 | 6181.5825 | 6783.621 | 6608.2 | -602.0388 | 0 | 0
47.299999 | 6600.6128 | 6783.076 | 6607.608 | -182.4634 | 0 | 0
47.310001 | 6977.5732 | 6782.534 | 6607.017 | 195.0389 | 0 | 0
47.32 | 6674.5054 | 6781.996 | 6606.426 | -107.4905 | 0 | 0
47.330002 | 6663.0601 | 6781.461 | 6605.836 | -118.4007 | 0 | 0
47.34 | 6622.1157 | 6780.929 | 6605.247 | -158.8135 | 0 | 0
47.349998 | 6750.2021 | 6780.401 | 6604.659 | -30.19897 | 0 | 0
47.360001 | 6751.8423 | 6779.876 | 6604.071 | -28.03376 | 0 | 0
47.369999 | 6572.2661 | 6779.355 | 6603.484 | -207.0886 | 0 | 0
47.380001 | 6431.6152 | 6778.837 | 6602.897 | -347.2215 | 0 | 0
47.389999 | 6505.377 | 6778.322 | 6602.311 | -272.9452 | 0 | 0
47.400002 | 6723.4756 | 6777.811 | 6601.726 | -54.33541 | 0 | 0
47.41 | 6587.6504 | 6777.303 | 6601.142 | -189.6531 | 0 | 0
47.419998 | 7053.2871 | 6776.8 | 6600.558 | 276.4876 | 0 | 0
47.43 | 6939.8696 | 6776.299 | 6599.975 | 163.5708 | 0 | 0
47.439999 | 6342.5811 | 6775.802 | 6599.393 | -433.2207 | 0 | 0
47.450001 | 6178.4233 | 6775.308 | 6598.811 | -596.8848 | 0 | 0
47.459999 | 6431.1636 | 6774.818 | 6598.23 | -343.6546 | 0 | 0
47.470001 | 6525.3921 | 6774.332 | 6597.65 | -248.9395 | 0 | 0
47.48 | 6503.9966 | 6773.849 | 6597.071 | -269.8522 | 0 | 0
47.490002 | 6851.7334 | 6773.369 | 6596.492 | 78.36401 | 0 | 0
47.5 | 6973.2134 | 6772.894 | 6595.913 | 200.3196 | 0 | 0
47.509998 | 6602.9585 | 6772.422 | 6595.336 | -169.4633 | 0 | 0
47.52 | 6433.0645 | 6771.953 | 6594.759 | -338.8888 | 0 | 0
47.529999 | 6679.5405 | 6771.489 | 6594.183 | -91.94812 | 0 | 0
47.540001 | 6731.2578 | 6771.027 | 6593.607 | -39.76962 | 0 | 0
47.549999 | 6500.0776 | 6770.57 | 6593.032 | -270.4925 | 0 | 0
47.560001 | 6743.4146 | 6770.116 | 6592.458 | -26.70176 | 0 | 0
47.57 | 6768.7803 | 6769.666 | 6591.885 | -0.8861269 | 0 | 0
47.580002 | 6781.207 | 6769.22 | 6591.312 | 11.9868 | 0 | 0
47.59 | 6899.5522 | 6768.778 | 6590.739 | 130.7743 | 0 | 0
47.599998 | 6858.6084 | 6768.339 | 6590.168 | 90.26898 | 0 | 0
47.610001 | 6690.479 | 6767.904 | 6589.597 | -77.4255 | 0 | 0
47.619999 | 6478.3076 | 6767.474 | 6589.027 | -289.1661 | 0 | 0
47.630001 | 6580.2881 | 6767.047 | 6588.457 | -186.7584 | 0 | 0
47.639999 | 6440.8984 | 6766.623 | 6587.888 | -325.725 | 0 | 0
47.650002 | 6503.373 | 6766.204 | 6587.32 | -262.8311 | 0 | 0
47.66 | 6502.228 | 6765.789 | 6586.753 | -263.5609 | 0 | 0
47.669998 | 6673.1094 | 6765.378 | 6586.186 | -92.26835 | 0 | 0
47.68 | 6656.7607 | 6764.97 | 6585.62 | -108.2096 | 0 | 0
47.689999 | 6304.3877 | 6764.567 | 6585.054 | -460.1794 | 0 | 0
47.700001 | 6293.1636 | 6764.168 | 6584.489 | -471.0043 | 0 | 0
47.709999 | 6386.252 | 6763.773 | 6583.925 | -377.5208 | 0 | 0
47.720001 | 6457.4507 | 6763.382 | 6583.361 | -305.9311 | 0 | 0
47.73 | 6739.3193 | 6762.995 | 6582.798 | -23.67566 | 0 | 0
47.740002 | 6883.6963 | 6762.612 | 6582.236 | 121.084 | 0 | 0
47.75 | 6756.7495 | 6762.234 | 6581.674 | -5.484438 | 0 | 0
47.759998 | 6761.9585 | 6761.86 | 6581.113 | 0.09862 | 0 | 0
47.77 | 6838.1665 | 6761.49 | 6580.553 | 76.67654 | 0 | 0
47.779999 | 6649.9751 | 6761.125 | 6579.993 | -111.1495 | 0 | 0
47.790001 | 6231.2417 | 6760.763 | 6579.434 | -529.5216 | 0 | 0
47.799999 | 6451.917 | 6760.407 | 6578.876 | -308.4897 | 0 | 0
47.810001 | 6343.2495 | 6760.054 | 6578.318 | -416.8049 | 0 | 0
47.82 | 6430.5674 | 6759.707 | 6577.761 | -329.1392 | 0 | 0
47.830002 | 6407.3247 | 6759.363 | 6577.204 | -352.0387 | 0 | 0
47.84 | 6755.3179 | 6759.025 | 6576.649 | -3.706898 | 0 | 0
47.849998 | 7086.4722 | 6758.691 | 6576.094 | 327.7812 | 0 | 0
47.860001 | 6849.5752 | 6758.362 | 6575.539 | 91.21366 | 0 | 0
47.869999 | 6445.6123 | 6758.037 | 6574.985 | -312.4248 | 0 | 0
47.880001 | 6638.2695 | 6757.717 | 6574.432 | -119.4477 | 0 | 0
47.889999 | 6626.7305 | 6757.402 | 6573.879 | -130.6718 | 0 | 0
47.900002 | 6461.144 | 6757.092 | 6573.327 | -295.9482 | 0 | 0
47.91 | 6687.6025 | 6756.787 | 6572.776 | -69.18473 | 0 | 0
47.919998 | 6521.627 | 6756.487 | 6572.225 | -234.8603 | 0 | 0
47.93 | 6328.2178 | 6756.192 | 6571.675 | -427.9744 | 0 | 0
47.939999 | 6370.4458 | 6755.902 | 6571.126 | -385.4567 | 0 | 0
47.950001 | 6763.4082 | 6755.618 | 6570.577 | 7.790318 | 0 | 0
47.959999 | 6650.4937 | 6755.339 | 6570.029 | -104.8449 | 0 | 0
47.970001 | 6813.3989 | 6755.065 | 6569.481 | 58.33423 | 0 | 0
47.98 | 6751.7197 | 6754.796 | 6568.934 | -3.076461 | 0 | 0
47.990002 | 6382.6377 | 6754.533 | 6568.388 | -371.8955 | 0 | 0
48 | 6456.8228 | 6754.276 | 6567.842 | -297.453 | 0 | 0
48.009998 | 6833.418 | 6754.024 | 6567.297 | 79.39377 | 0 | 0
48.02 | 6466.2729 | 6753.778 | 6566.753 | -287.5054 | 0 | 0
48.029999 | 6662.9136 | 6753.538 | 6566.209 | -90.62477 | 0 | 0
48.040001 | 6269.728 | 6753.304 | 6565.666 | -483.5763 | 0 | 0
48.049999 | 6253.1064 | 6753.076 | 6565.123 | -499.9699 | 0 | 0
48.060001 | 6601.2871 | 6752.855 | 6564.581 | -151.5675 | 0 | 0
48.07 | 6374.1284 | 6752.639 | 6564.04 | -378.5107 | 0 | 0
48.080002 | 6316.6665 | 6752.43 | 6563.499 | -435.7635 | 0 | 0
48.09 | 6191.5112 | 6752.228 | 6562.959 | -560.7164 | 0 | 0
48.099998 | 6124.9844 | 6752.032 | 6562.42 | -627.0475 | 0 | 0
48.110001 | 6199.9585 | 6751.843 | 6561.881 | -551.8843 | 0 | 0
48.119999 | 6521.8042 | 6751.661 | 6561.343 | -229.8567 | 0 | 0
48.130001 | 6430.897 | 6751.486 | 6560.805 | -320.589 | 0 | 0
48.139999 | 6233.8506 | 6751.318 | 6560.268 | -517.4678 | 0 | 0
48.150002 | 6504.3423 | 6751.158 | 6559.732 | -246.816 | 0 | 0
48.16 | 6414.6279 | 6751.006 | 6559.196 | -336.3779 | 0 | 0
48.169998 | 6452.3818 | 6750.861 | 6558.661 | -298.4796 | 0 | 0
48.18 | 6425.2734 | 6750.725 | 6558.126 | -325.4513 | 0 | 0
48.189999 | 6458.0239 | 6750.592 | 6557.593 | -292.5683304 | 0 | 0
48.200001 | 6411.5718 | 6750.472 | 6557.059 | -338.9007 | 0 | 0
48.209999 | 6730.2827 | 6750.362 | 6556.527 | -20.07882 | 0 | 0
48.220001 | 6497.5034 | 6750.26 | 6555.994 | -252.7562 | 0 | 0
48.23 | 6405.8574 | 6750.167 | 6555.463 | -344.3095 | 0 | 0
48.240002 | 6592.1636 | 6750.084 | 6554.932 | -157.9202 | 0 | 0
48.25 | 6825.3301 | 6750.009 | 6554.402 | 75.32155 | 0 | 0
48.259998 | 6373.3887 | 6749.946 | 6553.872 | -376.557 | 0 | 0
48.27 | 6225.5957 | 6749.893 | 6553.343 | -524.2977 | 0 | 0
48.279999 | 6367.1289 | 6749.852 | 6552.814 | -382.7234 | 0 | 0
48.290001 | 6509.332 | 6749.822 | 6552.286 | -240.4904 | 0 | 0
48.299999 | 6560.6426 | 6749.804 | 6551.759 | -189.1619 | 0 | 0
48.310001 | 6362.0239 | 6749.799 | 6551.232 | -387.7749 | 0 | 0
48.32 | 6016.7847 | 6749.806 | 6550.706 | -733.0212 | 0 | 0
48.330002 | 6086.1919 | 6749.826 | 6550.181 | -663.6344 | 0 | 0
48.34 | 6470.459 | 6749.861 | 6549.656 | -279.4016 | 0 | 0
48.349998 | 6577.1914 | 6749.909 | 6549.132 | -172.7181 | 0 | 0
48.360001 | 6556.1655 | 6749.973 | 6548.608 | -193.8077 | 0 | 0
48.369999 | 6264.9868 | 6750.053 | 6548.085 | -485.066 | 0 | 0
48.380001 | 6498.3267 | 6750.149 | 6547.562 | -251.822 | 0 | 0
48.389999 | 6946.0264 | 6750.262 | 6547.04 | 195.7645 | 0 | 0
48.400002 | 6816.7441 | 6750.393 | 6546.519 | 66.35122 | 0 | 0
48.41 | 6306.813 | 6750.543 | 6545.998 | -443.7296 | 0 | 0
48.419998 | 6456.7544 | 6750.712 | 6545.478 | -293.9578 | 0 | 0
48.43 | 6840.7075 | 6750.902 | 6544.958 | 89.8056 | 0 | 0
48.439999 | 6849.2168 | 6751.113 | 6544.439 | 98.10355 | 0 | 0
48.450001 | 6455.9399 | 6751.347 | 6543.921 | -295.4071 | 0 | 0
48.459999 | 6555.2002 | 6751.604 | 6543.403 | -196.4038 | 0 | 0
48.470001 | 6357.8096 | 6751.886 | 6542.886 | -394.076 | 0 | 0
48.48 | 6340.3301 | 6752.193 | 6542.369 | -411.8625 | 0 | 0
48.490002 | 6645.499 | 6752.526 | 6541.853 | -107.0273 | 0 | 0
48.5 | 6770.3472 | 6752.888 | 6541.337 | 17.45941 | 0 | 0
48.509998 | 6971.0532 | 6753.278 | 6540.822 | 217.775 | 0 | 0
48.52 | 6802.3149 | 6753.699 | 6540.308 | 48.61625 | 0 | 0
48.529999 | 6683.0732 | 6754.15 | 6539.794 | -71.07717 | 0 | 0
48.540001 | 6733.5356 | 6754.634 | 6539.281 | -21.09872 | 0 | 0
48.549999 | 6576.2905 | 6755.152 | 6538.768 | -178.861 | 0 | 0
48.560001 | 6386.4751 | 6755.703 | 6538.256 | -369.228 | 0 | 0
48.57 | 6443.3745 | 6756.29 | 6537.745 | -312.9152 | 0 | 0
48.580002 | 6306.7344 | 6756.912 | 6537.233 | -450.1779 | 0 | 0
48.59 | 6306.6152 | 6757.571 | 6536.723 | -450.9558 | 0 | 0
48.599998 | 6862.1587 | 6758.267 | 6536.213 | 103.8922 | 0 | 0
48.610001 | 6840.4814 | 6758.998 | 6535.704 | 81.48302 | 0 | 0
48.619999 | 6746.873 | 6759.766 | 6535.195 | -12.89312 | 0 | 0
48.630001 | 6428.1172 | 6760.569 | 6534.687 | -332.4518 | 0 | 0
48.639999 | 6588.6587 | 6761.405 | 6534.18 | -172.7464 | 0 | 0
48.650002 | 6755.979 | 6762.273 | 6533.673 | -6.293641 | 0 | 0
48.66 | 6703.9175 | 6763.168 | 6533.166 | -59.25078 | 0 | 0
48.669998 | 6868.4771 | 6764.089 | 6532.66 | 104.3884 | 0 | 0
48.68 | 6718.4697 | 6765.029 | 6532.155 | -46.55894 | 0 | 0
48.689999 | 6798.6841 | 6765.983 | 6531.65 | 32.7011 | 0 | 0
48.700001 | 6859.7139 | 6766.945 | 6531.146 | 92.76879 | 0 | 0
48.709999 | 6405.4019 | 6767.907 | 6530.642 | -362.5052 | 0 | 0
48.720001 | 6336.0039 | 6768.861 | 6530.139 | -432.8575 | 0 | 0
48.73 | 6468.4067 | 6769.798 | 6529.637 | -301.3916 | 0 | 0
48.740002 | 6381.6953 | 6770.709 | 6529.135 | -389.0142 | 0 | 0
48.75 | 6494.4697 | 6771.585 | 6528.633 | -277.115 | 0 | 0
48.759998 | 6612.0674 | 6772.415 | 6528.133 | -160.3479 | 0 | 0
48.77 | 6633.3335 | 6773.193 | 6527.632 | -139.8593 | 0 | 0
48.779999 | 6829.8291 | 6773.91 | 6527.132 | 55.91949 | 0 | 0
48.790001 | 6844.0679 | 6774.559 | 6526.633 | 69.50843 | 0 | 0
48.799999 | 6898.7192 | 6775.137 | 6526.134 | 123.5819 | 0 | 0
48.810001 | 6616.1504 | 6775.641 | 6525.636 | -159.4904 | 0 | 0
48.82 | 6911.9194 | 6776.068 | 6525.139 | 135.8515 | 0 | 0
48.830002 | 7003.623 | 6776.42 | 6524.641 | 227.2032 | 0 | 0
48.84 | 6843.6133 | 6776.698 | 6524.145 | 66.91573 | 0 | 0
48.849998 | 6721.874 | 6776.905 | 6523.649 | -55.03096 | 0 | 0
48.860001 | 6843.1079 | 6777.046 | 6523.154 | 66.06221 | 0 | 0
48.869999 | 7117.3086 | 6777.124 | 6522.659 | 340.1844 | 0 | 0
48.880001 | 6806.6973 | 6777.146 | 6522.164 | 29.55127 | 0 | 0
48.889999 | 6687.0239 | 6777.116 | 6521.671 | -90.09223 | 0 | 0
48.900002 | 6787.0542 | 6777.041 | 6521.177 | 10.01363 | 0 | 0
48.91 | 6816.6665 | 6776.924 | 6520.684 | 39.74209 | 0 | 0
48.919998 | 6726.0664 | 6776.774 | 6520.192 | -50.70761 | 0 | 0
48.93 | 6738.7954 | 6776.595 | 6519.701 | -37.7994 | 0 | 0
48.939999 | 6582.0317 | 6776.393 | 6519.209 | -194.3615 | 0 | 0
48.950001 | 6391.3286 | 6776.175 | 6518.719 | -384.8468 | 0 | 0
48.959999 | 6569.2734 | 6775.948 | 6518.229 | -206.6744 | 0 | 0
48.970001 | 6929.7427 | 6775.717 | 6517.739 | 154.0257 | 0 | 0
48.98 | 6669.0063 | 6775.49 | 6517.25 | -106.4834 | 0 | 0
48.990002 | 6425.1489 | 6775.272 | 6516.762 | -350.1235 | 0 | 0
49 | 6293.354 | 6775.071 | 6516.274 | -481.7172 | 0 | 0
49.009998 | 6292.353 | 6774.892 | 6515.786 | -482.5391 | 0 | 0
49.02 | 6736.293 | 6774.741 | 6515.299 | -38.44784 | 0 | 0
49.029999 | 6571.7808 | 6774.622 | 6514.813 | -202.8412 | 0 | 0
49.040001 | 6252.751 | 6774.54 | 6514.327 | -521.7887 | 0 | 0
49.049999 | 6452.1152 | 6774.498 | 6513.842 | -322.3824 | 0 | 0
49.060001 | 6456.6045 | 6774.498 | 6513.357 | -317.8938 | 0 | 0
49.07 | 6650.5459 | 6774.544 | 6512.872 | -123.9978 | 0 | 0
49.080002 | 6780.498 | 6774.635 | 6512.389 | 5.862876 | 0 | 0
49.09 | 6902.0425 | 6774.773 | 6511.905 | 127.2699 | 0 | 0
49.099998 | 6997.0552 | 6774.956 | 6511.423 | 222.0992 | 0 | 0
49.110001 | 6570.9966 | 6775.184 | 6510.94 | -204.1874 | 0 | 0
49.119999 | 6687.7837 | 6775.455 | 6510.459 | -87.67122 | 0 | 0
49.130001 | 6499.7227 | 6775.766 | 6509.977 | -276.0433 | 0 | 0
49.139999 | 6213.4551 | 6776.114 | 6509.497 | -562.6591 | 0 | 0
49.150002 | 6391.1069 | 6776.496 | 6509.016 | -385.3888 | 0 | 0
49.16 | 6530.0615 | 6776.906 | 6508.537 | -246.8447 | 0 | 0
49.169998 | 6524.6636 | 6777.341 | 6508.058 | -252.6777 | 0 | 0
49.18 | 6605.2676 | 6777.796 | 6507.579 | -172.5284 | 0 | 0
49.189999 | 6936.8472 | 6778.265 | 6507.101 | 158.5819 | 0 | 0
49.200001 | 6995.4268 | 6778.744 | 6506.623 | 216.6824 | 0 | 0
49.209999 | 6995.958 | 6779.228 | 6506.146 | 216.7295 | 0 | 0
49.220001 | 6533.2832 | 6779.714 | 6505.669 | -246.4303 | 0 | 0
49.23 | 6433.7461 | 6780.196 | 6505.193 | -346.4495 | 0 | 0
49.240002 | 6210.7446 | 6780.672 | 6504.717 | -569.9274 | 0 | 0
49.25 | 6397.5469 | 6781.14 | 6504.242 | -383.5934 | 0 | 0
49.259998 | 6634.1836 | 6781.599 | 6503.768 | -147.4153 | 0 | 0
49.27 | 6733.5737 | 6782.048 | 6503.293 | -48.47418 | 0 | 0
49.279999 | 6862.9438 | 6782.487 | 6502.82 | 80.45724 | 0 | 0
49.290001 | 6649.228 | 6782.916 | 6502.347 | -133.6877 | 0 | 0
49.299999 | 6504.0273 | 6783.336 | 6501.874 | -279.3089 | 0 | 0
49.310001 | 6658.5737 | 6783.75 | 6501.402 | -125.1761 | 0 | 0
49.32 | 6604.1084 | 6784.158 | 6500.93 | -180.0493 | 0 | 0
49.330002 | 6441.709 | 6784.562 | 6500.459 | -342.8532 | 0 | 0
49.34 | 6562.3062 | 6784.965 | 6499.988 | -222.6587 | 0 | 0
49.349998 | 6691.5132 | 6785.368 | 6499.518 | -93.85485 | 0 | 0
49.360001 | 6853.7681 | 6785.774 | 6499.048 | 67.99454 | 0 | 0
49.369999 | 6601.1255 | 6786.183 | 6498.579 | -185.0579 | 0 | 0
49.380001 | 6350.6904 | 6786.6 | 6498.11 | -435.91 | 0 | 0
49.389999 | 6387.0229 | 6787.026 | 6497.642 | -400.0035 | 0 | 0
49.400002 | 6652.6699 | 6787.464 | 6497.174 | -134.7944 | 0 | 0
49.41 | 6435.479 | 6787.917 | 6496.707 | -352.4377 | 0 | 0
49.419998 | 6903.7334 | 6788.386 | 6496.24 | 115.347 | 0 | 0
49.43 | 6852.2119 | 6788.876 | 6495.774 | 63.33603 | 0 | 0
49.439999 | 6729.5303 | 6789.388 | 6495.308 | -59.85778 | 0 | 0
49.450001 | 6630.0889 | 6789.926 | 6494.843 | -159.8368 | 0 | 0
49.459999 | 6908.9429 | 6790.491 | 6494.378 | 118.4521 | 0 | 0
49.470001 | 6831.4595 | 6791.086 | 6493.913 | 40.37317 | 0 | 0
49.48 | 6914.7061 | 6791.714 | 6493.449 | 122.9924 | 0 | 0
49.490002 | 6744.7969 | 6792.376 | 6492.986 | -47.57875 | 0 | 0
49.5 | 6863.7158 | 6793.073 | 6492.523 | 70.64248 | 0 | 0
49.509998 | 6736.4521 | 6793.808 | 6492.06 | -57.35622 | 0 | 0
49.52 | 6949.4414 | 6794.582 | 6491.598 | 154.859 | 0 | 0
49.529999 | 6939.4434 | 6795.396 | 6491.137 | 144.0471 | 0 | 0
49.540001 | 6985.915 | 6796.251 | 6490.676 | 189.6638 | 0 | 0
49.549999 | 6673.2988 | 6797.147 | 6490.215 | -123.8485 | 0 | 0
49.560001 | 6893.0747 | 6798.086 | 6489.755 | 94.98831 | 0 | 0
49.57 | 7261.5112 | 6799.068 | 6489.295 | 462.4431 | 0 | 0
49.580002 | 6885.1924 | 6800.094 | 6488.836 | 85.09841 | 0 | 0
49.59 | 6423.354 | 6801.164 | 6488.377 | -377.8099 | 0 | 0
49.599998 | 6487.6196 | 6802.279 | 6487.919 | -314.6593 | 314.36 | 5.253576e-14
49.610001 | 6647.604 | 6803.44 | 6487.461 | -155.8356 | 315.9787 | 5.239678e-14
49.619999 | 6768.6641 | 6804.646 | 6487.004 | -35.98177 | 317.6422 | 5.226435e-14
49.630001 | 6653.8433 | 6805.899 | 6486.547 | -152.056 | 319.3527 | 5.213828e-14
49.639999 | 6660.8467 | 6807.2 | 6486.09 | -146.3529 | 321.1094 | 5.201864e-14
49.650002 | 6695.4922 | 6808.548 | 6485.634 | -113.0562 | 322.9143 | 5.190523e-14
49.66 | 6517.7705 | 6809.946 | 6485.179 | -292.1751 | 324.7669 | 5.179823e-14
49.669998 | 6425.7236 | 6811.392 | 6484.724 | -385.6687 | 326.6687 | 5.16975e-14
49.68 | 6695.6094 | 6812.89 | 6484.269 | -117.281 | 328.6214 | 5.160303e-14
49.689999 | 6739.4121 | 6814.44 | 6483.815 | -75.02747 | 330.6248 | 5.151488e-14
49.700001 | 6680.3447 | 6816.042 | 6483.361 | -135.6969 | 332.6806 | 5.143296e-14
49.709999 | 6702.9575 | 6817.697 | 6482.908 | -114.7392 | 334.7889 | 5.135737e-14
49.720001 | 6305.7197 | 6819.407 | 6482.455 | -513.6876 | 336.9524 | 5.128807e-14
49.73 | 6174.1528 | 6821.173 | 6482.003 | -647.0206 | 339.1708 | 5.122512e-14
49.740002 | 6472.9199 | 6822.998 | 6481.551 | -350.0776 | 341.447 | 5.116856e-14
49.75 | 6535.1099 | 6824.88 | 6481.099 | -289.77 | 343.7808 | 5.111848e-14
49.759998 | 6323.9375 | 6826.822 | 6480.648 | -502.8849 | 346.1742 | 5.107486e-14
49.77 | 6430.5298 | 6828.828 | 6480.198 | -398.2978 | 348.6301 | 5.103779e-14
49.779999 | 6644.3008 | 6830.896 | 6479.747 | -186.5948 | 351.1482 | 5.100734e-14
49.790001 | 6267.4658 | 6833.029 | 6479.298 | -565.563 | 353.7311 | 5.098347e-14
49.799999 | 6364.1016 | 6835.228 | 6478.848 | -471.1259 | 356.3791 | 5.096631e-14
49.810001 | 6502.6499 | 6837.495 | 6478.4 | -334.845 | 359.0953 | 5.095584e-14
49.82 | 6420.793 | 6839.831 | 6477.951 | -419.0376 | 361.8794 | 5.09521e-14
49.830002 | 6610.8394 | 6842.238 | 6477.503 | -231.3984 | 364.7346 | 5.095511e-14
49.84 | 6867.4937 | 6844.716 | 6477.056 | 22.77781 | 367.6601 | 5.096488e-14
49.849998 | 6813.7969 | 6847.267 | 6476.609 | -33.46998 | 370.658 | 5.098135e-14
49.860001 | 6730.8364 | 6849.892 | 6476.162 | -119.0558 | 373.7301 | 5.100436e-14
49.869999 | 6430.2671 | 6852.59 | 6475.716 | -422.323 | 376.8741 | 5.103385e-14
49.880001 | 6412.0522 | 6855.363 | 6475.27 | -443.3104 | 380.0925 | 5.106959e-14
49.889999 | 6866.9561 | 6858.207 | 6474.825 | 8.748862 | 383.3823 | 5.111134e-14
49.900002 | 6640.5376 | 6861.125 | 6474.38 | -220.5869 | 386.7446 | 5.115872e-14
49.91 | 6138.4429 | 6864.111 | 6473.936 | -725.6678 | 390.1752 | 5.121138e-14
49.919998 | 6130.7095 | 6867.163 | 6473.492 | -736.4539 | 393.6718 | 5.126871e-14
49.93 | 6230.8237 | 6870.281 | 6473.048 | -639.4572 | 397.2329 | 5.133019e-14
49.939999 | 6368.625 | 6873.456 | 6472.605 | -504.8306 | 400.8508 | 5.139497e-14
49.950001 | 6464.0762 | 6876.683 | 6472.162 | -412.6067 | 404.521 | 5.146213e-14
49.959999 | 6578.0718 | 6879.954 | 6471.72 | -301.882 | 408.2341 | 5.153069e-14
49.970001 | 6723.1567 | 6883.262 | 6471.278 | -160.1054 | 411.9844 | 5.159953e-14
49.98 | 6908.5332 | 6886.596 | 6470.836 | 21.93732 | 415.7596 | 5.166735e-14
49.990002 | 6754.0479 | 6889.947 | 6470.395 | -135.899 | 419.5517 | 5.173294e-14
50 | 6631.2603 | 6893.301 | 6469.955 | -262.041 | 423.3467 | 5.179484e-14
50.009998 | 6640.251 | 6896.648 | 6469.515 | -256.3972 | 427.1337 | 5.185165e-14
50.02 | 6626.436 | 6899.978 | 6469.075 | -273.5415 | 430.9029 | 5.190209e-14
50.029999 | 6757.9316 | 6903.275 | 6468.635 | -145.3435 | 434.6398 | 5.194484e-14
50.040001 | 6675.522 | 6906.532 | 6468.196 | -231.0095 | 438.3352 | 5.197871e-14
50.049999 | 6616.6665 | 6909.735 | 6467.758 | -293.0687 | 441.9773 | 5.200274e-14
50.060001 | 6828.0244 | 6912.881 | 6467.32 | -84.85627 | 445.561 | 5.201624e-14
50.07 | 6846.2739 | 6915.959 | 6466.882 | -69.68537 | 449.0773 | 5.201865e-14
50.080002 | 6746.3335 | 6918.97 | 6466.445 | -172.6365 | 452.5254 | 5.200987e-14
50.09 | 6634.6812 | 6921.908 | 6466.008 | -287.227 | 455.9005 | 5.198988e-14
50.099998 | 6646.8091 | 6924.777 | 6465.571 | -277.9679 | 459.2056 | 5.195909e-14
50.110001 | 6690.0513 | 6927.578 | 6465.135 | -237.5267 | 462.4428 | 5.191777e-14
50.119999 | 6711.6826 | 6930.314 | 6464.7 | -218.6312 | 465.6142 | 5.186676e-14
50.130001 | 6319.8022 | 6932.993 | 6464.264 | -613.1903 | 468.7282 | 5.180687e-14
50.139999 | 6453.2271 | 6935.618 | 6463.83 | -482.3904 | 471.788 | 5.173894e-14
50.150002 | 6874.6504 | 6938.199 | 6463.395 | -63.54835 | 474.8037 | 5.16639e-14
50.16 | 6860.2866 | 6940.741 | 6462.961 | -80.45406 | 477.7796 | 5.158274e-14
50.169998 | 6741.8354 | 6943.253 | 6462.528 | -201.4173 | 480.7252 | 5.149643e-14
50.18 | 6658.5518 | 6945.743 | 6462.094 | -287.1909 | 483.6485 | 5.140577e-14
50.189999 | 6761.0781 | 6948.218 | 6461.661 | -187.1397 | 486.5564 | 5.131185e-14
50.200001 | 6863.0801 | 6950.687 | 6461.229 | -87.60678 | 489.4579 | 5.121545e-14
50.209999 | 6697.8379 | 6953.156 | 6460.797 | -255.3184 | 492.3593 | 5.111754e-14
50.220001 | 6628.2505 | 6955.637 | 6460.365 | -327.3866 | 495.2717 | 5.1019e-14
50.23 | 6702.7759 | 6958.136 | 6459.934 | -255.3596 | 498.2014 | 5.092073e-14
50.240002 | 6779.5894 | 6960.663 | 6459.503 | -181.0738 | 501.16 | 5.082366e-14
50.25 | 7031.0835 | 6963.227 | 6459.073 | 67.85651 | 504.1541 | 5.072871e-14
50.259998 | 7387.3091 | 6965.837 | 6458.643 | 421.4717 | 507.1945 | 5.063673e-14
50.27 | 7338.5161 | 6968.504 | 6458.213 | 370.0119 | 510.291 | 5.054848e-14
50.279999 | 7105.3198 | 6971.235 | 6457.784 | 134.0846 | 513.4512 | 5.046486e-14
50.290001 | 7021.8184 | 6974.04 | 6457.355 | 47.77875 | 516.6846 | 5.038645e-14
50.299999 | 6717.5303 | 6976.924 | 6456.927 | -259.3937 | 519.9974 | 5.0314e-14
50.310001 | 6663.8018 | 6979.898 | 6456.498 | -316.096 | 523.3994 | 5.024798e-14
50.32 | 7033.0864 | 6982.966 | 6456.071 | 50.12077 | 526.8948 | 5.018891e-14
50.330002 | 6999.7173 | 6986.136 | 6455.643 | 13.58166 | 530.4922 | 5.013719e-14
50.34 | 6859.3354 | 6989.411 | 6455.217 | -130.0754 | 534.1942 | 5.009315e-14
50.349998 | 7131.2031 | 6992.798 | 6454.79 | 138.4052 | 538.0078 | 5.005708e-14
50.360001 | 7197.9858 | 6996.3 | 6454.364 | 201.6859 | 541.9361 | 5.002889e-14
50.369999 | 7132.3555 | 6999.919 | 6453.938 | 132.4362 | 545.9812 | 5.000895e-14
50.380001 | 6899.5459 | 7003.661 | 6453.513 | -104.1155 | 550.1488 | 4.999721e-14
50.389999 | 6708.6582 | 7007.526 | 6453.088 | -298.8677 | 554.4382 | 4.999371e-14
50.400002 | 6632.4424 | 7011.518 | 6452.663 | -379.0753 | 558.8548 | 4.999837e-14
50.41 | 6650.8618 | 7015.636 | 6452.239 | -364.7742 | 563.3972 | 5.001123e-14
50.419998 | 6757.7764 | 7019.883 | 6451.815 | -262.1071 | 568.0685 | 5.003216e-14
50.43 | 6777.2417 | 7024.264 | 6451.391 | -247.0221 | 572.8724 | 5.006111e-14
50.439999 | 6937.2075 | 7028.775 | 6450.968 | -91.56799 | 577.8072 | 5.009799e-14
50.450001 | 6914.4287 | 7033.422 | 6450.545 | -118.9929 | 582.8762 | 5.014262e-14
50.459999 | 6730.4648 | 7038.201 | 6450.123 | -307.7362 | 588.0778 | 5.019494e-14
50.470001 | 7040.9033 | 7043.118 | 6449.701 | -2.214895 | 593.4171 | 5.025486e-14
50.48 | 7375.2993 | 7048.171 | 6449.279 | 327.1283 | 598.8916 | 5.03222e-14
50.490002 | 7416.0361 | 7053.365 | 6448.858 | 362.6714 | 604.5065 | 5.039699e-14
50.5 | 7298.1948 | 7058.697 | 6448.437 | 239.4983 | 610.2592 | 5.047905e-14
50.509998 | 7464.7402 | 7064.17 | 6448.017 | 400.5702 | 616.1532 | 5.056831e-14
50.52 | 7114.9658 | 7069.789 | 6447.597 | 45.17644 | 622.1928 | 5.066475e-14
50.529999 | 6730.7559 | 7075.553 | 6447.177 | -344.7968 | 628.3758 | 5.076827e-14
50.540001 | 6751.4604 | 7081.464 | 6446.757 | -330.0037 | 634.7068 | 5.087877e-14
50.549999 | 6698.6255 | 7087.522 | 6446.338 | -388.897 | 641.1841 | 5.099621e-14
50.560001 | 6571.2202 | 7093.734 | 6445.92 | -522.5141 | 647.8148 | 5.11206e-14
50.57 | 6465.8647 | 7100.097 | 6445.501 | -634.2326 | 654.596 | 5.125181e-14
50.580002 | 6624.332 | 7106.619 | 6445.083 | -482.2867 | 661.5356 | 5.138997e-14
50.59 | 6537.0557 | 7113.296 | 6444.666 | -576.2406 | 668.6307 | 5.153495e-14
50.599998 | 6954.7285 | 7120.137 | 6444.248 | -165.4082 | 675.8883 | 5.168691e-14
50.610001 | 7267.2402 | 7127.142 | 6443.831 | 140.0979 | 683.3109 | 5.184563e-14
50.619999 | 7199.2256 | 7134.313 | 6443.415 | 64.91268 | 690.898 | 5.201124e-14
50.630001 | 7194.751 | 7141.657 | 6442.999 | 53.09411 | 698.6583 | 5.218382e-14
50.639999 | 7194.3101 | 7149.172 | 6442.583 | 45.13782 | 706.5895 | 5.236331e-14
50.650002 | 7138.6582 | 7156.868 | 6442.167 | -18.21006 | 714.7011 | 5.254982e-14
50.66 | 7351.0112 | 7164.743 | 6441.752 | 186.2682 | 722.9908 | 5.274336e-14
50.669998 | 7243.6704 | 7172.803 | 6441.337 | 70.86741 | 731.4656 | 5.294401e-14
50.68 | 7267.0176 | 7181.056 | 6440.923 | 85.96125 | 740.1335 | 5.315196e-14
50.689999 | 6966.0127 | 7189.502 | 6440.509 | -223.4896 | 748.9934 | 5.336717e-14
50.700001 | 6716.6045 | 7198.148 | 6440.095 | -481.544 | 758.0535 | 5.358974e-14
50.709999 | 6805.5659 | 7206.995 | 6439.682 | -401.4292 | 767.3135 | 5.381971e-14
50.720001 | 7011.001 | 7216.054 | 6439.269 | -205.0527 | 776.7852 | 5.405731e-14
50.73 | 6806.0024 | 7225.323 | 6438.856 | -419.3203 | 786.4669 | 5.430248e-14
50.740002 | 6943.7627 | 7234.815 | 6438.443 | -291.052 | 796.3713 | 5.455559e-14
50.75 | 7271.5991 | 7244.528 | 6438.031 | 27.07108 | 806.4966 | 5.481654e-14
50.759998 | 7023.6499 | 7254.472 | 6437.62 | -230.822 | 816.8521 | 5.508554e-14
50.77 | 6728.3877 | 7264.657 | 6437.208 | -536.2698 | 827.449 | 5.536291e-14
50.779999 | 6865.5005 | 7275.084 | 6436.797 | -409.5839 | 838.287 | 5.564864e-14
50.790001 | 7154.2949 | 7285.764 | 6436.387 | -131.4687 | 849.3769 | 5.594292e-14
50.799999 | 7095.6138 | 7296.696 | 6435.976 | -201.0823 | 860.7197 | 5.624583e-14
50.810001 | 7248.0498 | 7307.897 | 6435.566 | -59.84747 | 872.3309 | 5.655774e-14
50.82 | 7300.6133 | 7319.366 | 6435.157 | -18.7529 | 884.2095 | 5.68786e-14
50.830002 | 7167.6704 | 7331.12 | 6434.747 | -163.4491 | 896.3722 | 5.720892e-14
50.84 | 7039.7349 | 7343.157 | 6434.338 | -303.4217 | 908.8181 | 5.754863e-14
50.849998 | 6879.2095 | 7355.49 | 6433.93 | -476.2801 | 921.5598 | 5.789804e-14
50.860001 | 7069.0142 | 7368.136 | 6433.521 | -299.122 | 934.6148 | 5.82577e-14
50.869999 | 7112.3013 | 7381.09 | 6433.113 | -268.7886 | 947.9765 | 5.862731e-14
50.880001 | 6989.9951 | 7394.373 | 6432.706 | -404.3778 | 961.6672 | 5.90075e-14
50.889999 | 7048.4937 | 7407.985 | 6432.298 | -359.4913 | 975.6866 | 5.939828e-14
50.900002 | 6957.8516 | 7421.947 | 6431.891 | -464.0954 | 990.0557 | 5.980014e-14
50.91 | 6948.8848 | 7436.259 | 6431.485 | -487.3744 | 1004.775 | 6.02132e-14
50.919998 | 7354.4761 | 7450.937 | 6431.078 | -96.46138 | 1019.859 | 6.06378e-14
50.93 | 7451.8398 | 7466.001 | 6430.672 | -14.16089 | 1035.328 | 6.107449e-14
50.939999 | 7280.1279 | 7481.451 | 6430.267 | -201.3235 | 1051.185 | 6.152336e-14
50.950001 | 7249.3315 | 7497.309 | 6429.861 | -247.977 | 1067.447 | 6.198482e-14
50.959999 | 7397.2144 | 7513.576 | 6429.456 | -116.3619 | 1084.12 | 6.245902e-14
50.970001 | 7488.4062 | 7530.281 | 6429.051 | -41.87432 | 1101.229 | 6.294667e-14
50.98 | 7673.769 | 7547.423 | 6428.647 | 126.3458 | 1118.776 | 6.344775e-14
50.990002 | 7495.3828 | 7565.032 | 6428.243 | -69.64962 | 1136.79 | 6.396313e-14
51 | 7415.0527 | 7583.11 | 6427.839 | -168.0576 | 1155.271 | 6.449281e-14
51.009998 | 7634.1602 | 7601.679 | 6427.435 | 32.48092 | 1174.244 | 6.503736e-14
51.02 | 7603.4482 | 7620.765 | 6427.032 | -17.31716 | 1193.733 | 6.559754e-14
51.029999 | 7511.7041 | 7640.374 | 6426.629 | -128.6699 | 1213.745 | 6.617349e-14
51.040001 | 7370.335 | 7660.532 | 6426.227 | -290.1966 | 1234.305 | 6.676583e-14
51.049999 | 7181.2412 | 7681.246 | 6425.825 | -500.0051 | 1255.422 | 6.737481e-14
51.060001 | 7202.9634 | 7702.554 | 6425.423 | -499.5902 | 1277.131 | 6.80014e-14
51.07 | 7476.3369 | 7724.459 | 6425.021 | -248.1221 | 1299.438 | 6.864567e-14
51.080002 | 7492.312 | 7747.001 | 6424.62 | -254.689 | 1322.382 | 6.930876e-14
51.09 | 7218.1396 | 7770.186 | 6424.219 | -552.0464 | 1345.967 | 6.999077e-14
51.099998 | 7476.269 | 7794.045 | 6423.818 | -317.7764 | 1370.228 | 7.069253e-14
51.110001 | 7865.9375 | 7818.622 | 6423.417 | 47.31595 | 1395.204 | 7.141528e-14
51.119999 | 7913.0049 | 7843.911 | 6423.017 | 69.09421 | 1420.893 | 7.215872e-14
51.130001 | 7797.5479 | 7869.965 | 6422.617 | -72.4169 | 1447.347 | 7.292432e-14
51.139999 | 7857.1411 | 7896.794 | 6422.218 | -39.65298 | 1474.576 | 7.371232e-14
51.150002 | 7884.5518 | 7924.449 | 6421.819 | -39.89698 | 1502.63 | 7.452403e-14
51.16 | 8048.4976 | 7952.941 | 6421.42 | 95.55689 | 1531.521 | 7.535982e-14
51.169998 | 7861.4546 | 7982.312 | 6421.021 | -120.8579 | 1561.291 | 7.622075e-14
51.18 | 7828.1338 | 8012.614 | 6420.623 | -184.4807 | 1591.991 | 7.710824e-14
51.189999 | 7739.9688 | 8043.864 | 6420.225 | -303.8951 | 1623.639 | 7.80227e-14
51.200001 | 7479.4448 | 8076.113 | 6419.827 | -596.6678 | 1656.285 | 7.896539e-14
51.209999 | 7841.311 | 8109.384 | 6419.43 | -268.0727 | 1689.954 | 7.993695e-14
51.220001 | 8302.1904 | 8143.745 | 6419.033 | 158.4452 | 1724.712 | 8.093921e-14
51.23 | 8320.9736 | 8179.217 | 6418.636 | 141.7563 | 1760.581 | 8.197257e-14
51.240002 | 8139.1841 | 8215.875 | 6418.239 | -76.69057 | 1797.635 | 8.303915e-14
51.25 | 8278.957 | 8253.741 | 6417.843 | 25.21621 | 1835.898 | 8.413945e-14
51.259998 | 8389.3945 | 8292.881 | 6417.447 | 96.51342 | 1875.434 | 8.527516e-14
51.27 | 8457.5088 | 8333.373 | 6417.051 | 124.1361 | 1916.321 | 8.644841e-14
51.279999 | 8457.6504 | 8375.248 | 6416.656 | 82.40246 | 1958.592 | 8.765997e-14
51.290001 | 8380.4404 | 8418.588 | 6416.261 | -38.14728 | 2002.327 | 8.891184e-14
51.299999 | 8223.166 | 8463.434 | 6415.866 | -240.2683 | 2047.568 | 9.020516e-14
51.310001 | 8213.3633 | 8509.892 | 6415.472 | -296.5289 | 2094.421 | 9.154268e-14
51.32 | 8376.6191 | 8558.002 | 6415.077 | -181.3831 | 2142.925 | 9.292531e-14
51.330002 | 8239.1475 | 8607.88 | 6414.683 | -368.7323 | 2193.196 | 9.435625e-14
51.34 | 8527.4795 | 8659.573 | 6414.29 | -132.0931 | 2245.283 | 9.583659e-14
51.349998 | 8819.29 | 8713.187 | 6413.896 | 106.1034 | 2299.29 | 9.736903e-14
51.360001 | 8818.4531 | 8768.856 | 6413.503 | 49.59694 | 2355.353 | 9.89573e-14
51.369999 | 8842.0273 | 8826.613 | 6413.11 | 15.414 | 2413.503 | 1.006018e-13
51.380001 | 9003.1396 | 8886.622 | 6412.718 | 116.5177 | 2473.904 | 1.02307e-13
51.389999 | 8863.0645 | 8948.952 | 6412.325 | -85.88785 | 2536.627 | 1.040746e-13
51.400002 | 8806.6943 | 9013.774 | 6411.933 | -207.0794 | 2601.84 | 1.059089e-13
51.41 | 8923.2979 | 9081.168 | 6411.542 | -157.8702 | 2669.626 | 1.07812e-13
51.419998 | 8841.1191 | 9151.294 | 6411.15 | -310.1754 | 2740.144 | 1.097879e-13
51.43 | 8777.1201 | 9224.339 | 6410.759 | -447.2193 | 2813.581 | 1.118416e-13
51.439999 | 9065.335 | 9300.41 | 6410.368 | -235.0754 | 2890.042 | 1.139756e-13
51.450001 | 9128.9775 | 9379.707 | 6409.977 | -250.7296 | 2969.73 | 1.161949e-13
51.459999 | 9097.9473 | 9462.365 | 6409.587 | -364.4176 | 3052.778 | 1.185028e-13
51.470001 | 9356.2773 | 9548.636 | 6409.197 | -192.3584 | 3139.439 | 1.209058e-13
51.48 | 9447.9551 | 9638.66 | 6408.807 | -190.7049 | 3229.853 | 1.234072e-13
51.490002 | 9655.8701 | 9732.721 | 6408.417 | -76.85139 | 3324.304 | 1.260142e-13
51.5 | 10018.2178 | 9830.982 | 6408.028 | 187.2354 | 3422.954 | 1.287306e-13
51.509998 | 9900.8203 | 9933.717 | 6407.639 | -32.89708 | 3526.078 | 1.315633e-13
51.52 | 9563.2744 | 10041.25 | 6407.25 | -477.9722 | 3633.997 | 1.345201e-13
51.529999 | 9667.6611 | 10153.77 | 6406.861 | -486.1132 | 3746.913 | 1.37606e-13
51.540001 | 9727.5078 | 10271.64 | 6406.473 | -544.1366 | 3865.171 | 1.40829e-13
51.549999 | 9931.666 | 10395.11 | 6406.085 | -463.44 | 3989.021 | 1.44195e-13
51.560001 | 10186.7168 | 10524.59 | 6405.697 | -337.8693 | 4118.889 | 1.477144e-13
51.57 | 9991.7607 | 10660.34 | 6405.31 | -668.5825 | 4255.033 | 1.513928e-13
51.580002 | 10204.8809 | 10802.86 | 6404.922 | -597.9749 | 4397.933 | 1.55242e-13
51.59 | 10825.1885 | 10952.42 | 6404.536 | -127.2284 | 4547.881 | 1.592682e-13
51.599998 | 11118.1826 | 11109.49 | 6404.149 | 8.690807 | 4705.343 | 1.634821e-13
51.610001 | 11005.8779 | 11274.65 | 6403.762 | -268.7677 | 4870.883 | 1.678973e-13
51.619999 | 11122.3799 | 11448.14 | 6403.376 | -325.7589 | 5044.763 | 1.725183e-13
51.630001 | 11178.0615 | 11630.63 | 6402.99 | -452.5732 | 5227.645 | 1.773606e-13
51.639999 | 11338.6963 | 11822.52 | 6402.604 | -483.8224 | 5419.914 | 1.824321e-13
51.650002 | 11456.4072 | 12024.48 | 6402.219 | -568.072 | 5622.261 | 1.877481e-13
51.66 | 11593.5088 | 12236.94 | 6401.833 | -643.4315 | 5835.107 | 1.933172e-13
51.669998 | 11980.3486 | 12460.56 | 6401.449 | -480.2105 | 6059.111 | 1.991533e-13
51.68 | 12166.667 | 12696.09 | 6401.064 | -529.4227 | 6295.026 | 2.052728e-13
51.689999 | 12657.4404 | 12944.01 | 6400.679 | -286.5722 | 6543.333 | 2.116843e-13
51.700001 | 12946.2354 | 13205.11 | 6400.295 | -258.8696 | 6804.81 | 2.184038e-13
51.709999 | 13157.8877 | 13479.91 | 6399.911 | -322.0248 | 7080.002 | 2.254412e-13
51.720001 | 13565.1562 | 13769.35 | 6399.527 | -204.1919 | 7369.821 | 2.328149e-13
51.73 | 13549.9199 | 14073.92 | 6399.143 | -524.0044 | 7674.781 | 2.405328e-13
51.740002 | 13433.333 | 14394.6 | 6398.76 | -961.2711 | 7995.844 | 2.486142e-13
51.75 | 13758.8457 | 14731.89 | 6398.377 | -973.0437 | 8333.512 | 2.570657e-13
51.759998 | 14302.0645 | 15086.61 | 6397.994 | -784.5448 | 8688.615 | 2.659014e-13
51.77 | 14821.3135 | 15459.69 | 6397.612 | -638.3779 | 9062.08 | 2.751379e-13
51.779999 | 15107.9824 | 15851.57 | 6397.229 | -743.5827 | 9454.336 | 2.847781e-13
51.790001 | 15247.7676 | 16263.05 | 6396.847 | -1015.285 | 9866.205 | 2.948339e-13
51.799999 | 15239.2266 | 16694.51 | 6396.465 | -1455.288 | 10298.05 | 3.053058e-13
51.810001 | 15938.7783 | 17146.78 | 6396.084 | -1208.006 | 10750.7 | 3.162045e-13
51.82 | 17013.252 | 17619.94 | 6395.702 | -606.6856 | 11224.24 | 3.275215e-13
51.830002 | 17713.1914 | 18114.59 | 6395.321 | -401.3989 | 11719.27 | 3.392611e-13
51.84 | 17856.1016 | 18630.48 | 6394.94 | -774.3748 | 12235.54 | 3.514052e-13
51.849998 | 18401.6387 | 19167.63 | 6394.559 | -765.9886 | 12773.07 | 3.639415e-13
51.860001 | 19398.0371 | 19726.07 | 6394.179 | -328.0372 | 13331.9 | 3.768578e-13
51.869999 | 19377.123 | 20304.42 | 6393.798 | -927.2981 | 13910.62 | 3.901062e-13
51.880001 | 19592.9336 | 20902.18 | 6393.418 | -1309.247 | 14508.76 | 4.036598e-13
51.889999 | 20479.5391 | 21517.45 | 6393.038 | -1037.907 | 15124.41 | 4.174587e-13
51.900002 | 21412.3906 | 22148.72 | 6392.659 | -736.3327 | 15756.06 | 4.314504e-13
51.91 | 21923.8105 | 22793.08 | 6392.279 | -869.2652 | 16400.8 | 4.45551e-13
51.919998 | 22347.5078 | 23447.66 | 6391.9 | -1100.151 | 17055.76 | 4.596769e-13
51.93 | 22546.6328 | 24109.14 | 6391.521 | -1562.507 | 17717.62 | 4.737338e-13
51.939999 | 22773.5332 | 24772.78 | 6391.143 | -1999.247 | 18381.64 | 4.875973e-13
51.950001 | 23733.3164 | 25433.94 | 6390.764 | -1700.625 | 19043.18 | 5.011448e-13
51.959999 | 23956.9375 | 26086.75 | 6390.386 | -2129.816 | 19696.37 | 5.142305e-13
51.970001 | 24458.7695 | 26725.7 | 6390.008 | -2266.927 | 20335.69 | 5.267162e-13
51.98 | 25541.7559 | 27343.87 | 6389.63 | -1802.114 | 20954.24 | 5.384391e-13
51.990002 | 25830.4121 | 27935.07 | 6389.252 | -2104.656 | 21545.82 | 5.492539e-13
52 | 26317.5527 | 28492.1 | 6388.875 | -2174.546 | 22103.22 | 5.590008e-13
52.009998 | 27227.2715 | 29008.62 | 6388.497 | -1781.344 | 22620.12 | 5.675419e-13
52.02 | 27593.2734 | 29478.49 | 6388.12 | -1885.218 | 23090.37 | 5.747494e-13
52.029999 | 27649.6582 | 29895.86 | 6387.744 | -2246.203 | 23508.12 | 5.805114e-13
52.040001 | 28020.7148 | 30256.02 | 6387.367 | -2235.304 | 23868.65 | 5.847427e-13
52.049999 | 28825.0391 | 30554.89 | 6386.991 | -1729.852 | 24167.9 | 5.873823e-13
52.060001 | 29484.127 | 30789.91 | 6386.614 | -1305.787 | 24403.3 | 5.884015e-13
52.07 | 29429.127 | 30959.22 | 6386.238 | -1530.098 | 24572.99 | 5.877968e-13
52.080002 | 29820.4492 | 31062.41 | 6385.862 | -1241.959 | 24676.55 | 5.855937e-13
52.09 | 29903.5859 | 31099.83 | 6385.487 | -1196.246 | 24714.34 | 5.818418e-13
52.099998 | 29729.6152 | 31073 | 6385.112 | -1343.383 | 24687.89 | 5.766113e-13
52.110001 | 29927.543 | 30983.69 | 6384.736 | -1056.147 | 24598.95 | 5.69977e-13
52.119999 | 29921.8848 | 30834.88 | 6384.361 | -912.9925 | 24450.52 | 5.620456e-13
52.130001 | 30000.7246 | 30629.4 | 6383.987 | -628.6751 | 24245.41 | 5.529098e-13
52.139999 | 30028.123 | 30370.66 | 6383.612 | -342.5381 | 23987.05 | 5.426799e-13
52.150002 | 29023.0176 | 30061.89 | 6383.238 | -1038.874 | 23678.65 | 5.314521e-13
52.16 | 28592.5547 | 29706.79 | 6382.864 | -1114.233 | 23323.92 | 5.193382e-13
52.169998 | 29171.9492 | 29308.84 | 6382.49 | -136.8932 | 22926.35 | 5.064364e-13
52.18 | 28829.3828 | 28871.25 | 6382.116 | -41.86314 | 22489.13 | 4.928358e-13
52.189999 | 28255.9863 | 28398.09 | 6381.742 | -142.1039 | 22016.35 | 4.786468e-13
52.200001 | 27716.4414 | 27892.88 | 6381.369 | -176.4373 | 21511.51 | 4.639592e-13
52.209999 | 27458.6738 | 27359.76 | 6380.996 | 98.91077 | 20978.77 | 4.488786e-13
52.220001 | 26894.2188 | 26802.34 | 6380.623 | 91.87759 | 20421.72 | 4.334905e-13
52.23 | 26456.9043 | 26225.12 | 6380.25 | 231.7842 | 19844.87 | 4.179021e-13
52.240002 | 25786.7383 | 25631.83 | 6379.877 | 154.9062 | 19251.96 | 4.021971e-13
52.25 | 24741.6836 | 25027.09 | 6379.505 | -285.4065 | 18647.59 | 3.864786e-13
52.259998 | 24372.2812 | 24414.8 | 6379.132 | -42.51545 | 18035.66 | 3.708288e-13
52.27 | 24322.1699 | 23798.66 | 6378.76 | 523.5132 | 17419.9 | 3.553233e-13
52.279999 | 23576.5254 | 23182.82 | 6378.388 | 393.7065 | 16804.43 | 3.400474e-13
52.290001 | 22558.8887 | 22570.54 | 6378.017 | -11.64687 | 16192.52 | 3.25062e-13
52.299999 | 22105.7051 | 21965.32 | 6377.645 | 140.382 | 15587.68 | 3.104348e-13
52.310001 | 21768.8398 | 21369.53 | 6377.274 | 399.3082 | 14992.26 | 2.962045e-13
52.32 | 21469.7988 | 20786.05 | 6376.903 | 683.7524 | 14409.14 | 2.824223e-13
52.330002 | 20799.9355 | 20216.46 | 6376.532 | 583.4721 | 13839.93 | 2.691099e-13
52.34 | 19989.5312 | 19662.88 | 6376.161 | 326.6469 | 13286.72 | 2.563006e-13
52.349998 | 19649.0352 | 19126.38 | 6375.79 | 522.6561 | 12750.59 | 2.440044e-13
52.360001 | 19271.7832 | 18607.68 | 6375.42 | 664.1064 | 12232.26 | 2.322243e-13
52.369999 | 18686.1094 | 18108 | 6375.05 | 578.1122 | 11732.95 | 2.209751e-13
52.380001 | 17652.7559 | 17627.28 | 6374.679 | 25.47925 | 11252.6 | 2.102434e-13
52.389999 | 17064.0762 | 17166.06 | 6374.31 | -101.9799 | 10791.75 | 2.000303e-13
52.400002 | 16876.8379 | 16723.95 | 6373.94 | 152.8829 | 10350.02 | 1.903169e-13
52.41 | 16279.0215 | 16301.12 | 6373.57 | -22.10125 | 9927.553 | 1.810975e-13
52.419998 | 15481.9688 | 15897.04 | 6373.201 | -415.0729 | 9523.841 | 1.723518e-13
52.43 | 14977.2861 | 15511.18 | 6372.832 | -533.8974 | 9138.352 | 1.640602e-13
52.439999 | 14571.9805 | 15143.21 | 6372.463 | -571.2283 | 8770.746 | 1.562085e-13
52.450001 | 14404.9814 | 14792.41 | 6372.094 | -387.4313 | 8420.319 | 1.487742e-13
52.459999 | 14730.0127 | 14458.37 | 6371.725 | 271.6434 | 8086.644 | 1.417424e-13
52.470001 | 14663.1396 | 14140.17 | 6371.356 | 522.9692 | 7768.814 | 1.35088e-13
52.48 | 13953.2051 | 13837.39 | 6370.988 | 115.8114 | 7466.406 | 1.287967e-13
52.490002 | 13621.5156 | 13549.13 | 6370.62 | 72.3809 | 7178.515 | 1.228451e-13
52.5 | 13459.2559 | 13274.95 | 6370.252 | 184.3099 | 6904.694 | 1.172192e-13
52.509998 | 13078.4434 | 13014.04 | 6369.884 | 64.40196 | 6644.158 | 1.118986e-13
52.52 | 12957.124 | 12765.72 | 6369.516 | 191.4045 | 6396.204 | 1.068652e-13
52.529999 | 12980.9756 | 12529.46 | 6369.148 | 451.5128 | 6160.314 | 1.021049e-13
52.540001 | 12776.583 | 12304.58 | 6368.781 | 472 | 5935.802 | 9.760036e-14
52.549999 | 12139.5449 | 12090.62 | 6368.414 | 48.92681 | 5722.204 | 9.333936e-14
52.560001 | 11529.4746 | 11886.84 | 6368.047 | -357.3667 | 5518.795 | 8.930452e-14
52.57 | 11065.6162 | 11692.86 | 6367.68 | -627.2488 | 5325.185 | 8.548549e-14
52.580002 | 10935.2412 | 11508.02 | 6367.313 | -572.7835 | 5140.712 | 8.186685e-14
52.59 | 11000 | 11331.97 | 6366.946 | -331.9657 | 4965.02 | 7.843934e-14
52.599998 | 11037.8193 | 11164.14 | 6366.58 | -126.3203 | 4797.56 | 7.519021e-14
52.610001 | 10887.1816 | 11004.03 | 6366.213 | -116.8519 | 4637.82 | 7.210753e-14
52.619999 | 10948.2051 | 10851.38 | 6365.847 | 96.82103 | 4485.537 | 6.918444e-14
52.630001 | 11033.9893 | 10705.65 | 6365.481 | 328.3361 | 4340.172 | 6.640894e-14
52.639999 | 11115.2402 | 10566.57 | 6365.115 | 548.6668 | 4201.458 | 6.377438e-14
52.650002 | 10736.5664 | 10433.68 | 6364.749 | 302.8822 | 4068.935 | 6.127051e-14
52.66 | 9990.4453 | 10306.75 | 6364.384 | -316.3068 | 3942.368 | 5.889169e-14
52.669998 | 9512.0527 | 10185.41 | 6364.019 | -673.3537 | 3821.388 | 5.662962e-14
52.68 | 9094.3809 | 10069.32 | 6363.653 | -974.9406 | 3705.668 | 5.447699e-14
52.689999 | 9174.1445 | 9958.274 | 6363.288 | -784.129 | 3594.985 | 5.242862e-14
52.700001 | 9746.7939 | 9851.963 | 6362.923 | -105.1688 | 3489.04 | 5.047782e-14
52.709999 | 9773.1855 | 9750.201 | 6362.558 | 22.9848 | 3387.643 | 4.86202e-14
52.720001 | 9265.2129 | 9652.679 | 6362.193 | -387.4658 | 3290.485 | 4.684916e-14
52.73 | 8997.9697 | 9559.25 | 6361.829 | -561.2805 | 3197.421 | 4.516118e-14
52.740002 | 8796.5303 | 9469.639 | 6361.464 | -673.1087 | 3108.175 | 4.355048e-14
52.75 | 8827.3086 | 9383.716 | 6361.1 | -556.4074 | 3022.616 | 4.201397e-14
52.759998 | 9078.5527 | 9301.261 | 6360.736 | -222.7086 | 2940.525 | 4.054698e-14
52.77 | 9259.8242 | 9222.078 | 6360.372 | 37.74622 | 2861.706 | 3.914532e-14
52.779999 | 9296.1025 | 9146.04 | 6360.008 | 150.0624 | 2786.032 | 3.780618e-14
52.790001 | 9024.8809 | 9072.966 | 6359.644 | -48.0851 | 2713.322 | 3.652571e-14
52.799999 | 8981.9941 | 9002.748 | 6359.281 | -20.75426 | 2643.468 | 3.530149e-14
52.810001 | 9229.9648 | 8935.196 | 6358.917 | 294.7686 | 2576.279 | 3.412965e-14
52.82 | 9082.9062 | 8870.228 | 6358.554 | 212.6779 | 2511.674 | 3.300829e-14
52.830002 | 8976.0029 | 8807.673 | 6358.191 | 168.3302 | 2449.482 | 3.193399e-14
52.84 | 9161.1064 | 8747.459 | 6357.828 | 413.6478 | 2389.631 | 3.09051e-14
52.849998 | 9240.749 | 8689.451 | 6357.465 | 551.2982 | 2331.986 | 2.991889e-14
52.860001 | 8882.1133 | 8633.517 | 6357.102 | 248.5959 | 2276.416 | 2.897271e-14
52.869999 | 8913.9736 | 8579.619 | 6356.739 | 334.355 | 2222.879 | 2.806551e-14
52.880001 | 9028.2705 | 8527.612 | 6356.376 | 500.6587 | 2171.235 | 2.719453e-14
52.889999 | 9027.2871 | 8477.448 | 6356.014 | 549.8394 | 2121.434 | 2.635864e-14
52.900002 | 9107.4561 | 8429.005 | 6355.652 | 678.4507 | 2073.354 | 2.555547e-14
52.91 | 9007.9785 | 8382.242 | 6355.289 | 625.7362 | 2026.953 | 2.478405e-14
52.919998 | 8611.54 | 8337.065 | 6354.927 | 274.4753 | 1982.137 | 2.404253e-14
52.93 | 8423.4883 | 8293.389 | 6354.565 | 130.0991 | 1938.824 | 2.332926e-14
52.939999 | 8611.8242 | 8251.171 | 6354.204 | 360.6534 | 1896.967 | 2.264329e-14
52.950001 | 8441.5703 | 8210.332 | 6353.842 | 231.2381 | 1856.49 | 2.198305e-14
52.959999 | 8436.5508 | 8170.836 | 6353.48 | 265.7152 | 1817.355 | 2.134773e-14
52.970001 | 8433.5918 | 8132.595 | 6353.119 | 300.9966 | 1779.476 | 2.073572e-14
52.98 | 7926.6509 | 8095.586 | 6352.757 | -168.9349 | 1742.828 | 2.014639e-14
52.990002 | 7889.188 | 8059.729 | 6352.396 | -170.5408 | 1707.333 | 1.95783e-14
53 | 8154.7778 | 8025.003 | 6352.035 | 129.7748 | 1672.968 | 1.903093e-14
53.009998 | 7971.9604 | 7991.348 | 6351.674 | -19.38784 | 1639.674 | 1.850312e-14
53.02 | 7828.9009 | 7958.711 | 6351.313 | -129.8097 | 1607.397 | 1.799385e-14
53.029999 | 7830.2446 | 7927.066 | 6350.952 | -96.82117 | 1576.113 | 1.750259e-14
53.040001 | 7900.0723 | 7896.363 | 6350.592 | 3.709273 | 1545.771 | 1.702837e-14
53.049999 | 7983.3335 | 7866.582 | 6350.231 | 116.7514 | 1516.351 | 1.657072e-14
53.060001 | 7992.4146 | 7837.665 | 6349.871 | 154.7496 | 1487.794 | 1.61286e-14
53.07 | 7963.7065 | 7809.599 | 6349.51 | 154.1071 | 1460.089 | 1.570167e-14
53.080002 | 7797.3525 | 7782.332 | 6349.15 | 15.02011 | 1433.182 | 1.528902e-14
53.09 | 7592.7593 | 7755.853 | 6348.79 | -163.094 | 1407.063 | 1.489033e-14
53.099998 | 7543.8149 | 7730.122 | 6348.43 | -186.3072 | 1381.692 | 1.450489e-14
53.110001 | 7602.832 | 7705.098 | 6348.07 | -102.2664 | 1357.028 | 1.413195e-14
53.119999 | 7804.9673 | 7680.782 | 6347.71 | 124.185 | 1333.072 | 1.377141e-14
53.130001 | 8292.9648 | 7657.126 | 6347.351 | 635.8389 | 1309.775 | 1.342245e-14
53.139999 | 8312.8115 | 7634.122 | 6346.991 | 678.6892 | 1287.131 | 1.308485e-14
53.150002 | 8128.3804 | 7611.731 | 6346.631 | 516.649 | 1265.1 | 1.275792e-14
53.16 | 7914.627 | 7589.948 | 6346.272 | 324.6794 | 1243.676 | 1.244149e-14
53.169998 | 7834.9019 | 7568.741 | 6345.913 | 266.1609 | 1222.828 | 1.213503e-14
53.18 | 7985.9419 | 7548.085 | 6345.554 | 437.8573 | 1202.531 | 1.183805e-14
53.189999 | 7926.8916 | 7527.97 | 6345.195 | 398.9218 | 1182.775 | 1.155035e-14
53.200001 | 7724.4268 | 7508.371 | 6344.835 | 216.0561 | 1163.535 | 1.127147e-14
53.209999 | 7634.5898 | 7489.281 | 6344.477 | 145.3092 | 1144.804 | 1.100122e-14
53.220001 | 7650 | 7470.668 | 6344.118 | 179.332 | 1126.55 | 1.073909e-14
53.23 | 7775.2393 | 7452.53 | 6343.759 | 322.7089 | 1108.771 | 1.048496e-14
53.240002 | 7856.52 | 7434.839 | 6343.4 | 421.681 | 1091.439 | 1.023836e-14
53.25 | 7485.0732 | 7417.592 | 6343.042 | 67.48142 | 1074.55 | 9.999205e-15
53.259998 | 7468.8311 | 7400.768 | 6342.683 | 68.06359 | 1058.084 | 9.767115e-15
53.27 | 7698.8389 | 7384.347 | 6342.325 | 314.4921 | 1042.022 | 9.541761e-15
53.279999 | 7549.7446 | 7368.325 | 6341.967 | 181.4191 | 1026.359 | 9.323033e-15
53.290001 | 7424.4355 | 7352.685 | 6341.609 | 71.75073 | 1011.076 | 9.110599e-15
53.299999 | 7638.918 | 7337.421 | 6341.251 | 301.4967 | 996.1707 | 8.904364e-15
53.310001 | 7797.8047 | 7322.512 | 6340.893 | 475.2929 | 981.6193 | 8.703953e-15
53.32 | 7553.686 | 7307.956 | 6340.535 | 245.7298 | 967.4215 | 8.509309e-15
53.330002 | 7304.6025 | 7293.733 | 6340.177 | 10.86961 | 953.5562 | 8.3201e-15
53.34 | 7444.8838 | 7279.842 | 6339.819 | 165.0417 | 940.023 | 8.136274e-15
53.349998 | 7483.9102 | 7266.266 | 6339.461 | 217.6443 | 926.8044 | 7.957555e-15
53.360001 | 7428.5645 | 7252.995 | 6339.104 | 175.5697 | 913.891 | 7.783741e-15
53.369999 | 7465.6641 | 7240.027 | 6338.746 | 225.6373 | 901.2805 | 7.614788e-15
53.380001 | 7467.6533 | 7227.344 | 6338.389 | 240.3097 | 888.9547 | 7.450401e-15
53.389999 | 7642.0723 | 7214.946 | 6338.032 | 427.1264 | 876.9143 | 7.290552e-15
53.400002 | 7624.7368 | 7202.816 | 6337.674 | 421.9205 | 865.142 | 7.134965e-15
53.41 | 7377.6968 | 7190.956 | 6337.317 | 186.741 | 853.6386 | 6.983628e-15
53.419998 | 7380.0801 | 7179.352 | 6336.96 | 200.7281 | 842.3919 | 6.836338e-15
53.43 | 7493.0283 | 7167.994 | 6336.603 | 325.0345 | 831.3908 | 6.692913e-15
53.439999 | 7604.4604 | 7156.88 | 6336.246 | 447.5802 | 820.6341 | 6.553312e-15
53.450001 | 7683.3335 | 7146 | 6335.889 | 537.3333 | 810.111 | 6.417351e-15
53.459999 | 7604.4609 | 7135.353 | 6335.532 | 469.1077 | 799.8208 | 6.284996e-15
53.470001 | 7463.2876 | 7124.925 | 6335.176 | 338.3627 | 789.7493 | 6.156033e-15
53.48 | 7644.9399 | 7114.717 | 6334.819 | 530.2229 | 779.898 | 6.030447e-15
53.490002 | 7770.5269 | 7104.716 | 6334.462 | 665.811 | 770.2535 | 5.90805e-15
53.5 | 7499.9585 | 7094.923 | 6334.106 | 405.0353 | 760.8173 | 5.788828e-15
53.509998 | 7333.3335 | 7085.33 | 6333.75 | 248.0037 | 751.5802 | 5.672639e-15
53.52 | 7333.3335 | 7075.927 | 6333.393 | 257.4067 | 742.5337 | 5.559347e-15
53.529999 | 7324.625 | 7066.714 | 6333.037 | 257.9106 | 733.6776 | 5.448931e-15
53.540001 | 7125.251 | 7057.684 | 6332.681 | 67.56687 | 725.0036 | 5.341256e-15
53.549999 | 7167.3213 | 7048.836 | 6332.324 | 118.4851 | 716.5118 | 5.236304e-15
53.560001 | 7453.5166 | 7040.159 | 6331.968 | 413.3573 | 708.1911 | 5.133913e-15
53.57 | 7455.2388 | 7031.656 | 6331.612 | 423.5833 | 700.0433 | 5.034081e-15
53.580002 | 7270.6323 | 7023.314 | 6331.256 | 247.3181 | 692.058 | 4.936666e-15
53.59 | 7132.0205 | 7015.137 | 6330.9 | 116.8833 | 684.2369 | 4.841665e-15
53.599998 | 7255.7656 | 7007.116 | 6330.544 | 248.6495 | 676.5716 | 4.748961e-15
53.610001 | 7339.479 | 6999.247 | 6330.189 | 340.2322 | 669.0582 | 4.658471e-15
53.619999 | 7240.1436 | 6991.53 | 6329.833 | 248.6135 | 661.6971 | 4.570196e-15
53.630001 | 7208.6304 | 6983.956 | 6329.477 | 224.674 | 654.4793 | 4.484002e-15
53.639999 | 7251.1562 | 6976.528 | 6329.122 | 274.6282 | 647.4064 | 4.399895e-15
53.650002 | 7317.7915 | 6969.236 | 6328.766 | 348.5557 | 640.4699 | 4.317749e-15
53.66 | 7022.9448 | 6962.082 | 6328.41 | 60.86282 | 633.6715 | 4.237578e-15
53.669998 | 7017.6284 | 6955.061 | 6328.055 | 62.56773 | 627.0056 | 4.159292e-15
53.68 | 7497.5952 | 6948.166 | 6327.7 | 549.429 | 620.4666 | 4.08281e-15
53.689999 | 7408.668 | 6941.4 | 6327.344 | 467.2685 | 614.0552 | 4.00813e-15
53.700001 | 7270.0566 | 6934.755 | 6326.989 | 335.3014 | 607.7662 | 3.935166e-15
53.709999 | 7366.1978 | 6928.234 | 6326.634 | 437.9638 | 601.6003 | 3.863917e-15
53.720001 | 7350 | 6921.829 | 6326.278 | 428.1714 | 595.5501 | 3.794282e-15
53.73 | 7401.3125 | 6915.541 | 6325.923 | 485.7714 | 589.6177 | 3.726268e-15
53.740002 | 7262.0254 | 6909.364 | 6325.568 | 352.6611 | 583.7961 | 3.659786e-15
53.75 | 7271.1362 | 6903.3 | 6325.213 | 367.8358 | 578.0872 | 3.594842e-15
53.759998 | 7381.7705 | 6897.345 | 6324.858 | 484.4257 | 572.4865 | 3.531372e-15
53.77 | 7171.811 | 6891.493 | 6324.503 | 280.318 | 566.9898 | 3.469312e-15
53.779999 | 7169.5439 | 6885.746 | 6324.148 | 283.7976 | 561.5979 | 3.408665e-15
53.790001 | 7393.5591 | 6880.1 | 6323.793 | 513.4588 | 556.3069 | 3.349366e-15
53.799999 | 7500.3286 | 6874.556 | 6323.439 | 625.7723 | 551.1176 | 3.291417e-15
53.810001 | 7372.3398 | 6869.108 | 6323.084 | 503.2317 | 546.0242 | 3.234739e-15
53.82 | 7284.2256 | 6863.758 | 6322.729 | 420.4676 | 541.0289 | 3.179342e-15
53.830002 | 7358.7563 | 6858.5 | 6322.374 | 500.256 | 536.1259 | 3.125156e-15
53.84 | 7518.7974 | 6853.337 | 6322.02 | 665.4603 | 531.3173 | 3.072189e-15
53.849998 | 7700.7524 | 6848.264 | 6321.665 | 852.4884 | 526.5987 | 3.020388e-15
53.860001 | 7800.7061 | 6843.279 | 6321.311 | 957.4268 | 521.9687 | 2.969711e-15
53.869999 | 7571.3735 | 6838.385 | 6320.956 | 732.989 | 517.4284 | 2.920171e-15
53.880001 | 7139.7261 | 6833.574 | 6320.602 | 306.1516 | 512.9729 | 2.871699e-15
53.889999 | 7210.8818 | 6828.852 | 6320.247 | 382.0303 | 508.6044 | 2.824309e-15
53.900002 | 7172.3145 | 6824.211 | 6319.893 | 348.1038 | 504.3181 | 2.777936e-15
53.91 | 6874.6055 | 6819.655 | 6319.538 | 54.951 | 500.1162 | 2.732597e-15
53.919998 | 6740.8843 | 6815.18 | 6319.184 | -74.29565 | 495.9959 | 2.688249e-15
53.93 | 6784.3477 | 6810.784 | 6318.83 | -26.43664 | 491.9547 | 2.644853e-15
53.939999 | 7143.1694 | 6806.469 | 6318.475 | 336.7002 | 487.9938 | 2.602414e-15
53.950001 | 7341.5229 | 6802.232 | 6318.121 | 539.2909 | 484.111 | 2.560892e-15
53.959999 | 7115.7021 | 6798.074 | 6317.767 | 317.6279 | 480.3074 | 2.520293e-15
53.970001 | 6916.6665 | 6793.992 | 6317.413 | 122.6746 | 476.5794 | 2.480566e-15
53.98 | 7108.9019 | 6789.988 | 6317.058 | 318.9143 | 472.9291 | 2.441721e-15
53.990002 | 7391.8535 | 6786.057 | 6316.704 | 605.7961 | 469.3532 | 2.403714e-15
54 | 7449.9629 | 6782.204 | 6316.35 | 667.7591 | 465.8537 | 2.366556e-15
54.009998 | 7183.2905 | 6778.425 | 6315.996 | 404.8656 | 462.4287 | 2.330215e-15
54.02 | 6933.3457 | 6774.719 | 6315.642 | 158.6272 | 459.0765 | 2.29466e-15
54.029999 | 6850.1113 | 6771.087 | 6315.288 | 79.0247 | 455.7986 | 2.2599e-15
54.040001 | 6733.4629 | 6767.527 | 6314.934 | -34.06442 | 452.5934 | 2.225902e-15
54.049999 | 6517.2534 | 6764.042 | 6314.58 | -246.789 | 449.4625 | 2.192672e-15
54.060001 | 6540.8145 | 6760.629 | 6314.226 | -219.8145 | 446.4031 | 2.160173e-15
54.07 | 6990.2793 | 6757.289 | 6313.872 | 232.9899 | 443.4174 | 2.128412e-15
54.080002 | 7283.1235 | 6754.021 | 6313.518 | 529.1026 | 440.5029 | 2.097355e-15
54.09 | 7142.9302 | 6750.826 | 6313.164 | 392.1043 | 437.6617 | 2.067012e-15
54.099998 | 7016.2593 | 6747.702 | 6312.81 | 268.5569 | 434.892 | 2.037357e-15
54.110001 | 7041.8936 | 6744.65 | 6312.456 | 297.2435 | 432.1937 | 2.008367e-15
54.119999 | 6736.165 | 6741.671 | 6312.103 | -5.505832 | 429.5683 | 1.980055e-15
54.130001 | 6705.5127 | 6738.762 | 6311.749 | -33.24932 | 427.0134 | 1.952384e-15
54.139999 | 6933.728 | 6735.926 | 6311.395 | 197.8022 | 424.5309 | 1.925364e-15
54.150002 | 6941.1348 | 6733.159 | 6311.041 | 207.9754 | 422.1185 | 1.898959e-15
54.16 | 6687.4395 | 6730.465 | 6310.687 | -43.02544 | 419.7777 | 1.873181e-15
54.169998 | 6490.084 | 6727.841 | 6310.334 | -237.7566 | 417.5071 | 1.848005e-15
54.18 | 6780.4858 | 6725.285 | 6309.98 | 55.2012 | 415.3049 | 1.823407e-15
54.189999 | 6810.9385 | 6722.798 | 6309.626 | 88.1409 | 413.1717 | 1.799388e-15
54.200001 | 6609.0576 | 6720.377 | 6309.272 | -111.3198 | 411.1052 | 1.775922e-15
54.209999 | 6771.1875 | 6718.024 | 6308.918 | 53.16363 | 409.1054 | 1.753007e-15
54.220001 | 6664.5801 | 6715.733 | 6308.565 | -51.15306 | 407.1685 | 1.730608e-15
54.23 | 6504.8086 | 6713.505 | 6308.211 | -208.6962 | 405.2938 | 1.70872e-15
54.240002 | 6658.8599 | 6711.334 | 6307.857 | -52.47414 | 403.4769 | 1.68731e-15
54.25 | 6600.7329 | 6709.219 | 6307.504 | -108.4864 | 401.7158 | 1.66637e-15
54.259998 | 6688.8037 | 6707.156 | 6307.15 | -18.35189 | 400.0057 | 1.645868e-15
54.27 | 6906.1494 | 6705.137 | 6306.796 | 201.0123 | 398.341 | 1.625766e-15
54.279999 | 6853.7119 | 6703.16 | 6306.442 | 150.5519 | 396.7175 | 1.606052e-15
54.290001 | 6610.686 | 6701.217 | 6306.089 | -90.53112 | 395.1285 | 1.586683e-15
54.299999 | 6670.7905 | 6699.303 | 6305.735 | -28.51253 | 393.568 | 1.56764e-15
54.310001 | 6857.6455 | 6697.409 | 6305.381 | 160.2368 | 392.0274 | 1.548874e-15
54.32 | 6769.9829 | 6695.528 | 6305.028 | 74.4551 | 390.5002 | 1.530364e-15
54.330002 | 6528.668 | 6693.651 | 6304.674 | -164.9825 | 388.9767 | 1.512062e-15
54.34 | 6400 | 6691.77 | 6304.32 | -291.77 | 387.4497 | 1.493946e-15
54.349998 | 6513.0288 | 6689.877 | 6303.967 | -176.8478 | 385.9099 | 1.475974e-15
54.360001 | 6673.6626 | 6687.962 | 6303.613 | -14.29947 | 384.3492 | 1.458109e-15
54.369999 | 6619.9683 | 6686.02 | 6303.259 | -66.05162 | 382.7607 | 1.440336e-15
54.380001 | 6387.8579 | 6684.042 | 6302.905 | -296.184 | 381.1364 | 1.422617e-15
54.389999 | 6378.686 | 6682.023 | 6302.552 | -303.3371 | 379.4713 | 1.404942e-15
54.400002 | 6613.0894 | 6679.958 | 6302.198 | -66.86818 | 377.7596 | 1.387282e-15
54.41 | 6636.3906 | 6677.843 | 6301.844 | -41.45231 | 375.9986 | 1.369641e-15
54.419998 | 6558.02 | 6675.676 | 6301.491 | -117.6563 | 374.1856 | 1.352006e-15
54.43 | 6622.7529 | 6673.455 | 6301.137 | -50.70259 | 372.3186 | 1.334369e-15
54.439999 | 6691.3379 | 6671.182 | 6300.783 | 20.15586 | 370.3989 | 1.316742e-15
54.450001 | 6596.0386 | 6668.856 | 6300.429 | -72.81768 | 368.4269 | 1.299126e-15
54.459999 | 6403.4395 | 6666.481 | 6300.076 | -263.0415 | 366.4053 | 1.281538e-15
54.470001 | 6308.6851 | 6664.058 | 6299.722 | -355.3725 | 364.3357 | 1.263978e-15
54.48 | 6387.7153 | 6661.59 | 6299.368 | -273.875 | 362.2222 | 1.246469e-15
54.490002 | 6794.0264 | 6659.081 | 6299.014 | 134.945 | 360.0671 | 1.229016e-15
54.5 | 7181.0864 | 6656.536 | 6298.66 | 524.5509 | 357.875 | 1.211641e-15
54.509998 | 7010.6992 | 6653.956 | 6298.307 | 356.7434 | 355.6491 | 1.194352e-15
54.52 | 6877.877 | 6651.345 | 6297.953 | 226.532 | 353.3922 | 1.177156e-15
54.529999 | 6722.2412 | 6648.708 | 6297.599 | 73.53297 | 351.1092 | 1.160077e-15
54.540001 | 6488.022 | 6646.048 | 6297.245 | -158.0263 | 348.8032 | 1.143117e-15
54.549999 | 6725.0811 | 6643.37 | 6296.891 | 81.71083 | 346.479 | 1.1263e-15
54.560001 | 6749.6514 | 6640.677 | 6296.537 | 108.9747 | 344.1393 | 1.109627e-15
54.57 | 6599.144 | 6637.973 | 6296.183 | -38.82918 | 341.7898 | 1.093119e-15
54.580002 | 6774.6235 | 6635.263 | 6295.829 | 139.361 | 339.4331 | 1.076781e-15
54.59 | 6665.9517 | 6632.551 | 6295.476 | 33.40085 | 337.0753 | 1.060635e-15
54.599998 | 6350 | 6629.841 | 6295.122 | -279.8414 | 334.7198 | 1.044686e-15
54.610001 | 6594.125 | 6627.138 | 6294.768 | -33.01349 | 332.371 | 1.028942e-15
54.619999 | 6811.5952 | 6624.448 | 6294.414 | 187.1471 | 330.0346 | 1.013426e-15
54.630001 | 6828.5977 | 6621.773 | 6294.059 | 206.825 | 327.7133 | 9.981357e-16
54.639999 | 6861.7017 | 6619.118 | 6293.705 | 242.5834 | 325.4128 | 9.830924e-16
54.650002 | 6886.29 | 6616.487 | 6293.351 | 269.8034 | 323.1353 | 9.682918e-16
54.66 | 7179.2568 | 6613.883 | 6292.997 | 565.3737 | 320.886 | 9.537532e-16
54.669998 | 7329.5361 | 6611.31 | 6292.643 | 718.2266 | 0 | 0
54.68 | 7038.814 | 6608.769 | 6292.289 | 430.0453 | 0 | 0
54.689999 | 6940.6538 | 6606.263 | 6291.935 | 334.3907 | 0 | 0
54.700001 | 7084.3872 | 6603.794 | 6291.58 | 480.5932 | 0 | 0
54.709999 | 6871.6943 | 6601.364 | 6291.226 | 270.3302 | 0 | 0
54.720001 | 6665.5825 | 6598.973 | 6290.872 | 66.60975 | 0 | 0
54.73 | 6737.8193 | 6596.622 | 6290.518 | 141.197 | 0 | 0
54.740002 | 6901.0894 | 6594.311 | 6290.163 | 306.778 | 0 | 0
54.75 | 6977.8242 | 6592.042 | 6289.809 | 385.7823 | 0 | 0
54.759998 | 6995.4204 | 6589.813 | 6289.455 | 405.6077 | 0 | 0
54.77 | 7144.1997 | 6587.623 | 6289.1 | 556.5768 | 0 | 0
54.779999 | 7279.8076 | 6585.473 | 6288.746 | 694.3345 | 0 | 0
54.790001 | 7139.8809 | 6583.362 | 6288.391 | 556.5192 | 0 | 0
54.799999 | 6885.7446 | 6581.289 | 6288.036 | 304.4551 | 0 | 0
54.810001 | 6896.3374 | 6579.254 | 6287.682 | 317.0836 | 0 | 0
54.82 | 6733.9712 | 6577.255 | 6287.327 | 156.7157 | 0 | 0
54.830002 | 6699.1494 | 6575.292 | 6286.972 | 123.8575 | 0 | 0
54.84 | 6988.5005 | 6573.364 | 6286.618 | 415.1367 | 0 | 0
54.849998 | 7017.9482 | 6571.469 | 6286.263 | 446.4792 | 0 | 0
54.860001 | 7315.0825 | 6569.606 | 6285.908 | 745.4761 | 0 | 0
54.869999 | 7629.5918 | 6567.776 | 6285.554 | 1061.815 | 0 | 0
54.880001 | 7298.2251 | 6565.976 | 6285.199 | 732.2488 | 0 | 0
54.889999 | 7044.6309 | 6564.207 | 6284.844 | 480.4241 | 0 | 0
54.900002 | 7231.4854 | 6562.465 | 6284.489 | 669.02 | 0 | 0
54.91 | 7144.9038 | 6560.753 | 6284.134 | 584.1512 | 0 | 0
54.919998 | 6852.7759 | 6559.067 | 6283.779 | 293.7093 | 0 | 0
54.93 | 6801.4028 | 6557.407 | 6283.424 | 243.996 | 0 | 0
54.939999 | 6745.2119 | 6555.772 | 6283.069 | 189.4395 | 0 | 0
54.950001 | 6722.8501 | 6554.162 | 6282.713 | 168.6878 | 0 | 0
54.959999 | 6886.9634 | 6552.577 | 6282.358 | 334.3868 | 0 | 0
54.970001 | 7110.812 | 6551.013 | 6282.003 | 559.7986 | 0 | 0
54.98 | 7137.77 | 6549.473 | 6281.648 | 588.2969 | 0 | 0
54.990002 | 7007.4702 | 6547.954 | 6281.292 | 459.5163 | 0 | 0
55 | 6871.1943 | 6546.456 | 6280.937 | 324.738 | 0 | 0
55.009998 | 6763.6685 | 6544.979 | 6280.581 | 218.6893 | 0 | 0
55.02 | 6684.873 | 6543.521 | 6280.226 | 141.3517 | 0 | 0
55.029999 | 6870.6792 | 6542.083 | 6279.87 | 328.5962 | 0 | 0
55.040001 | 7116.6665 | 6540.663 | 6279.515 | 576.0035 | 0 | 0
55.049999 | 7033.7173 | 6539.262 | 6279.159 | 494.4555 | 0 | 0
55.060001 | 6910.7334 | 6537.878 | 6278.803 | 372.8557 | 0 | 0
55.07 | 7003.7446 | 6536.511 | 6278.447 | 467.2333 | 0 | 0
55.080002 | 7112.4092 | 6535.161 | 6278.092 | 577.2481 | 0 | 0
55.09 | 7014.0928 | 6533.828 | 6277.736 | 480.265 | 0 | 0
55.099998 | 6912.4849 | 6532.51 | 6277.38 | 379.9748 | 0 | 0
55.110001 | 6746.7402 | 6531.208 | 6277.024 | 215.5326 | 0 | 0
55.119999 | 6712.3174 | 6529.921 | 6276.668 | 182.3967 | 0 | 0
55.130001 | 6902.3618 | 6528.648 | 6276.312 | 373.7137 | 0 | 0
55.139999 | 6817.2129 | 6527.39 | 6275.955 | 289.8226 | 0 | 0
55.150002 | 6603.4727 | 6526.146 | 6275.599 | 77.32651 | 0 | 0
55.16 | 6633.7847 | 6524.916 | 6275.243 | 108.8684 | 0 | 0
55.169998 | 6731.5664 | 6523.7 | 6274.887 | 207.8668 | 0 | 0
55.18 | 6623.4795 | 6522.496 | 6274.53 | 100.9834 | 0 | 0
55.189999 | 6600.4937 | 6521.305 | 6274.174 | 79.18829 | 0 | 0
55.200001 | 6759.2393 | 6520.127 | 6273.817 | 239.1122 | 0 | 0
55.209999 | 6660.9639 | 6518.962 | 6273.46 | 142.0022 | 0 | 0
55.220001 | 6653.7695 | 6517.808 | 6273.104 | 135.9616 | 0 | 0
55.23 | 6798.1426 | 6516.666 | 6272.747 | 281.4762 | 0 | 0
55.240002 | 6764.8877 | 6515.536 | 6272.39 | 249.3516 | 0 | 0
55.25 | 6663.0532 | 6514.418 | 6272.033 | 148.6355 | 0 | 0
55.259998 | 6557.6118 | 6513.311 | 6271.676 | 44.30127 | 0 | 0
55.27 | 6409.5908 | 6512.214 | 6271.319 | -102.6231 | 0 | 0
55.279999 | 6537.6675 | 6511.128 | 6270.962 | 26.53908 | 0 | 0
55.290001 | 6728.3574 | 6510.053 | 6270.605 | 218.3041 | 0 | 0
55.299999 | 6579.9092 | 6508.989 | 6270.248 | 70.92014 | 0 | 0
55.310001 | 6606.7729 | 6507.935 | 6269.89 | 98.83821 | 0 | 0
55.32 | 6648.645 | 6506.891 | 6269.533 | 141.7542 | 0 | 0
55.330002 | 6532.0312 | 6505.857 | 6269.175 | 26.17469 | 0 | 0
55.34 | 6503.2729 | 6504.832 | 6268.818 | -1.559507 | 0 | 0
55.349998 | 6359.8438 | 6503.818 | 6268.461 | -143.974 | 0 | 0
55.360001 | 6145.8911 | 6502.812 | 6268.103 | -356.9213 | 0 | 0
55.369999 | 6497.1714 | 6501.817 | 6267.745 | -4.645346 | 0 | 0
55.380001 | 6710.4346 | 6500.83 | 6267.387 | 209.6046 | 0 | 0
55.389999 | 6320.9985 | 6499.853 | 6267.029 | -178.8541 | 0 | 0
55.400002 | 6118.7817 | 6498.884 | 6266.671 | -380.1021 | 0 | 0
55.41 | 6143.6099 | 6497.924 | 6266.313 | -354.3143 | 0 | 0
55.419998 | 6265.3462 | 6496.973 | 6265.955 | -231.627 | 0 | 0
55.43 | 6473.3032 | 6496.031 | 6265.597 | -22.72749 | 0 | 0
55.439999 | 6582.6143 | 6495.097 | 6265.239 | 87.51764 | 0 | 0
55.450001 | 6422.5728 | 6494.171 | 6264.88 | -71.59801 | 0 | 0
55.459999 | 6516.9126 | 6493.254 | 6264.522 | 23.65906 | 0 | 0
55.470001 | 6850.5601 | 6492.344 | 6264.163 | 358.216 | 0 | 0
55.48 | 6736.2847 | 6491.443 | 6263.805 | 244.8418 | 0 | 0
55.490002 | 6550.4541 | 6490.549 | 6263.446 | 59.90469 | 0 | 0
55.5 | 6537.4653 | 6489.664 | 6263.087 | 47.80127 | 0 | 0
55.509998 | 6404.563 | 6488.786 | 6262.728 | -84.22343 | 0 | 0
55.52 | 6366.6665 | 6487.916 | 6262.369 | -121.2496 | 0 | 0
55.529999 | 6538.9248 | 6487.054 | 6262.01 | 51.8713 | 0 | 0
55.540001 | 6601.7603 | 6486.198 | 6261.651 | 115.5621 | 0 | 0
55.549999 | 6411.9824 | 6485.351 | 6261.292 | -73.36816 | 0 | 0
55.560001 | 6535.8564 | 6484.51 | 6260.933 | 51.34649 | 0 | 0
55.57 | 6692.8828 | 6483.677 | 6260.573 | 209.206 | 0 | 0
55.580002 | 6571.5112 | 6482.85 | 6260.214 | 88.6608 | 0 | 0
55.59 | 6397.521 | 6482.031 | 6259.854 | -84.51044 | 0 | 0
55.599998 | 6511.8311 | 6481.219 | 6259.495 | 30.61181 | 0 | 0
55.610001 | 6564.2339 | 6480.414 | 6259.135 | 83.82007 | 0 | 0
55.619999 | 6597.5518 | 6479.615 | 6258.775 | 117.9363 | 0 | 0
55.630001 | 6666.3784 | 6478.824 | 6258.415 | 187.5548 | 0 | 0
55.639999 | 6655.2983 | 6478.039 | 6258.055 | 177.2596 | 0 | 0
55.650002 | 6599.6055 | 6477.26 | 6257.695 | 122.3454 | 0 | 0
55.66 | 6716.2192 | 6476.488 | 6257.335 | 239.7309 | 0 | 0
55.669998 | 6627.7632 | 6475.723 | 6256.975 | 152.0403 | 0 | 0
55.68 | 6303.646 | 6474.964 | 6256.614 | -171.3178 | 0 | 0
55.689999 | 6072.3818 | 6474.211 | 6256.254 | -401.8293 | 0 | 0
55.700001 | 6121.7363 | 6473.465 | 6255.893 | -351.7282 | 0 | 0
55.709999 | 6453.0312 | 6472.724 | 6255.533 | -19.69322 | 0 | 0
55.720001 | 6560.3989 | 6471.99 | 6255.172 | 88.40866 | 0 | 0
55.73 | 6483.3335 | 6471.262 | 6254.811 | 12.07111 | 0 | 0
55.740002 | 6413.1504 | 6470.54 | 6254.45 | -57.38996 | 0 | 0
55.75 | 6253.5703 | 6469.825 | 6254.089 | -216.2543 | 0 | 0
55.759998 | 6278.7168 | 6469.115 | 6253.728 | -190.3979 | 0 | 0
55.77 | 6454.3198 | 6468.41 | 6253.366 | -14.09067 | 0 | 0
55.779999 | 6469.3574 | 6467.712 | 6253.005 | 1.645172 | 0 | 0
55.790001 | 6603.5684 | 6467.02 | 6252.644 | 136.5488 | 0 | 0
55.799999 | 6949.1494 | 6466.333 | 6252.282 | 482.8164 | 0 | 0
55.810001 | 6799.0039 | 6465.652 | 6251.92 | 333.3521 | 0 | 0
55.82 | 6347.2485 | 6464.976 | 6251.559 | -117.7279 | 0 | 0
55.830002 | 6526.5171 | 6464.306 | 6251.197 | 62.21067 | 0 | 0
55.84 | 6659.7485 | 6463.642 | 6250.835 | 196.1062 | 0 | 0
55.849998 | 6457.0503 | 6462.983 | 6250.473 | -5.933139 | 0 | 0
55.860001 | 6474.6904 | 6462.33 | 6250.111 | 12.36048 | 0 | 0
55.869999 | 6601.5625 | 6461.682 | 6249.748 | 139.8804 | 0 | 0
55.880001 | 6491.8608 | 6461.039 | 6249.386 | 30.82146 | 0 | 0
55.889999 | 6502.3779 | 6460.402 | 6249.023 | 41.97572 | 0 | 0
55.900002 | 6675.8657 | 6459.77 | 6248.661 | 216.0957 | 0 | 0
55.91 | 6521.541 | 6459.143 | 6248.298 | 62.39757 | 0 | 0
55.919998 | 6163.7632 | 6458.522 | 6247.935 | -294.7587 | 0 | 0
55.93 | 6224.5776 | 6457.906 | 6247.572 | -233.3279 | 0 | 0
55.939999 | 6310.7993 | 6457.294 | 6247.209 | -146.495 | 0 | 0
55.950001 | 6260.8345 | 6456.688 | 6246.846 | -195.8535 | 0 | 0
55.959999 | 6304.6152 | 6456.087 | 6246.483 | -151.4718 | 0 | 0
55.970001 | 6543.1562 | 6455.491 | 6246.119 | 87.66539 | 0 | 0
55.98 | 6417.1201 | 6454.9 | 6245.756 | -37.77971 | 0 | 0
55.990002 | 6188.5439 | 6454.314 | 6245.392 | -265.7697 | 0 | 0
56 | 6256.8794 | 6453.732 | 6245.029 | -196.8531 | 0 | 0
56.009998 | 6578.7188 | 6453.156 | 6244.665 | 125.5625 | 0 | 0
56.02 | 6485.2749 | 6452.585 | 6244.301 | 32.6902 | 0 | 0
56.029999 | 6238.3745 | 6452.018 | 6243.937 | -213.6436 | 0 | 0
56.040001 | 6353.0859 | 6451.456 | 6243.573 | -98.37026 | 0 | 0
56.049999 | 6421.5098 | 6450.899 | 6243.208 | -29.3894 | 0 | 0
56.060001 | 6475.4727 | 6450.347 | 6242.844 | 25.12591 | 0 | 0
56.07 | 6502.0181 | 6449.799 | 6242.479 | 52.21881 | 0 | 0
56.080002 | 6591.8408 | 6449.256 | 6242.115 | 142.5846 | 0 | 0
56.09 | 6264.5249 | 6448.718 | 6241.75 | -184.1932 | 0 | 0
56.099998 | 6219.0083 | 6448.184 | 6241.385 | -229.1762 | 0 | 0
56.110001 | 6489.7183 | 6447.655 | 6241.02 | 42.06297 | 0 | 0
56.119999 | 6530.7539 | 6447.131 | 6240.655 | 83.62293 | 0 | 0
56.130001 | 6676.8877 | 6446.611 | 6240.29 | 230.2767 | 0 | 0
56.139999 | 6542.0962 | 6446.096 | 6239.925 | 96.00048 | 0 | 0
56.150002 | 6283.3335 | 6445.585 | 6239.559 | -162.2513 | 0 | 0
56.16 | 6249.8384 | 6445.079 | 6239.194 | -195.2401 | 0 | 0
56.169998 | 6106.3208 | 6444.577 | 6238.828 | -338.2558 | 0 | 0
56.18 | 6147.1274 | 6444.079 | 6238.462 | -296.9517 | 0 | 0
56.189999 | 6403.3145 | 6443.586 | 6238.096 | -40.27159 | 0 | 0
56.200001 | 6376.665 | 6443.097 | 6237.73 | -66.43236 | 0 | 0
56.209999 | 6513.2051 | 6442.613 | 6237.364 | 70.59192 | 0 | 0
56.220001 | 6553.6968 | 6442.133 | 6236.997 | 111.5636 | 0 | 0
56.23 | 6383.0171 | 6441.658 | 6236.631 | -58.64059 | 0 | 0
56.240002 | 6659.4541 | 6441.186 | 6236.264 | 218.2677 | 0 | 0
56.25 | 6717.394 | 6440.72 | 6235.898 | 276.6745 | 0 | 0
56.259998 | 6589.5161 | 6440.257 | 6235.531 | 149.2591 | 0 | 0
56.27 | 6785.9956 | 6439.798 | 6235.164 | 346.1971 | 0 | 0
56.279999 | 6797.7339 | 6439.344 | 6234.797 | 358.3895 | 0 | 0
56.290001 | 6537.4697 | 6438.894 | 6234.43 | 98.57529 | 0 | 0
56.299999 | 6469.4033 | 6438.449 | 6234.062 | 30.95448 | 0 | 0
56.310001 | 6470.9863 | 6438.007 | 6233.695 | 32.97903 | 0 | 0
56.32 | 6271.0781 | 6437.57 | 6233.327 | -166.492 | 0 | 0
56.330002 | 6241.9683 | 6437.137 | 6232.959 | -195.1686 | 0 | 0
56.34 | 6396.4565 | 6436.708 | 6232.592 | -40.25154 | 0 | 0
56.349998 | 6416.6665 | 6436.283 | 6232.224 | -19.61673 | 0 | 0
56.360001 | 6462.4902 | 6435.862 | 6231.856 | 26.62771 | 0 | 0
56.369999 | 6441.793 | 6435.446 | 6231.487 | 6.346986 | 0 | 0
56.380001 | 6130.1958 | 6435.034 | 6231.119 | -304.8377 | 0 | 0
56.389999 | 6062.3652 | 6434.625 | 6230.75 | -372.2601 | 0 | 0
56.400002 | 6555.6196 | 6434.221 | 6230.382 | 121.3987 | 0 | 0
56.41 | 6752.3804 | 6433.821 | 6230.013 | 318.5595 | 0 | 0
56.419998 | 6437.4922 | 6433.425 | 6229.644 | 4.067445 | 0 | 0
56.43 | 6358.6353 | 6433.033 | 6229.275 | -74.39742 | 0 | 0
56.439999 | 6678.7285 | 6432.645 | 6228.906 | 246.0838 | 0 | 0
56.450001 | 6549.2021 | 6432.261 | 6228.536 | 116.9414 | 0 | 0
56.459999 | 6155.6973 | 6431.881 | 6228.167 | -276.1835 | 0 | 0
56.470001 | 6059.1816 | 6431.505 | 6227.797 | -372.3232 | 0 | 0
56.48 | 6119.3633 | 6431.119 | 6227.428 | -311.7556 | 0 | 0
56.490002 | 6317.6143 | 6430.751 | 6227.058 | -113.1366 | 0 | 0
56.5 | 6538.2603 | 6430.387 | 6226.688 | 107.8732 | 0 | 0
56.509998 | 6325.1763 | 6430.027 | 6226.318 | -104.8509 | 0 | 0
56.52 | 6055.0342 | 6429.671 | 6225.947 | -374.637 | 0 | 0
56.529999 | 6130.9023 | 6429.319 | 6225.577 | -298.417 | 0 | 0
56.540001 | 6264.1328 | 6428.971 | 6225.206 | -164.8384 | 0 | 0
56.549999 | 6119.2021 | 6428.62 | 6224.836 | -309.4181 | 0 | 0
56.560001 | 6124.4277 | 6428.28 | 6224.465 | -303.8524 | 0 | 0
56.57 | 5962.0112 | 6427.944 | 6224.094 | -465.9329 | 0 | 0
56.580002 | 5855.9546 | 6427.612 | 6223.723 | -571.6573 | 0 | 0
56.59 | 6197.4707 | 6427.284 | 6223.351 | -229.8131 | 0 | 0
56.599998 | 6491.2173 | 6426.96 | 6222.98 | 64.25778 | 0 | 0
56.610001 | 6456.3545 | 6426.639 | 6222.608 | 29.71535 | 0 | 0
56.619999 | 6473.0137 | 6426.323 | 6222.237 | 46.69086 | 0 | 0
56.630001 | 6489.6729 | 6426.01 | 6221.865 | 63.66252 | 0 | 0
56.639999 | 6518.9951 | 6425.702 | 6221.493 | 93.29316 | 0 | 0
56.650002 | 6410.8726 | 6425.397 | 6221.121 | -14.52472 | 0 | 0
56.66 | 5993.8447 | 6425.097 | 6220.749 | -431.2521 | 0 | 0
56.669998 | 5834.7402 | 6424.8 | 6220.376 | -590.0599 | 0 | 0
56.68 | 6177.8472 | 6424.507 | 6220.004 | -246.6602 | 0 | 0
56.689999 | 6308.1602 | 6424.219 | 6219.631 | -116.0583 | 0 | 0
56.700001 | 6335.8081 | 6423.934 | 6219.258 | -88.12549 | 0 | 0
56.709999 | 6493.9453 | 6423.653 | 6218.885 | 70.29261 | 0 | 0
56.720001 | 6460.0732 | 6423.376 | 6218.512 | 36.69757 | 0 | 0
56.73 | 6377.271 | 6423.103 | 6218.139 | -45.83163 | 0 | 0
56.740002 | 6383.2173 | 6422.833 | 6217.765 | -39.6161 | 0 | 0
56.75 | 6070.8618 | 6422.568 | 6217.391 | -351.7065 | 0 | 0
56.759998 | 5979.1455 | 6422.307 | 6217.018 | -443.1616 | 0 | 0
56.77 | 6243.0391 | 6422.05 | 6216.644 | -179.0106 | 0 | 0
56.779999 | 6656.2241 | 6421.796 | 6216.27 | 234.4277 | 0 | 0
56.790001 | 6641.8013 | 6421.547 | 6215.896 | 220.2544 | 0 | 0
56.799999 | 6637.2524 | 6421.302 | 6215.521 | 215.9509 | 0 | 0
56.810001 | 6706.2012 | 6421.059 | 6215.147 | 285.1426 | 0 | 0
56.82 | 6574.2202 | 6420.821 | 6214.772 | 153.3991 | 0 | 0
56.830002 | 6234.3633 | 6420.588 | 6214.397 | -186.2242 | 0 | 0
56.84 | 6282.894 | 6420.358 | 6214.022 | -137.4641 | 0 | 0
56.849998 | 6693.1914 | 6420.132 | 6213.647 | 273.0589 | 0 | 0
56.860001 | 6563.3027 | 6419.911 | 6213.272 | 143.3918 | 0 | 0
56.869999 | 6302.8345 | 6419.693 | 6212.896 | -116.8588 | 0 | 0
56.880001 | 6505.3242 | 6419.48 | 6212.521 | 85.84446 | 0 | 0
56.889999 | 6630.6973 | 6419.269 | 6212.145 | 211.4278 | 0 | 0
56.900002 | 6652.6748 | 6419.064 | 6211.769 | 233.6109 | 0 | 0
56.91 | 6483.6431 | 6418.863 | 6211.393 | 64.78056 | 0 | 0
56.919998 | 6326.1479 | 6418.665 | 6211.017 | -92.51714 | 0 | 0
56.93 | 6424.4346 | 6418.472 | 6210.641 | 5.962886 | 0 | 0
56.939999 | 6552.0801 | 6418.282 | 6210.264 | 133.7978 | 0 | 0
56.950001 | 6572.042 | 6418.097 | 6209.887 | 153.945 | 0 | 0
56.959999 | 6337.8291 | 6417.916 | 6209.511 | -80.08678 | 0 | 0
56.970001 | 6322.7446 | 6417.739 | 6209.134 | -94.99419 | 0 | 0
56.98 | 6442.5957 | 6417.566 | 6208.756 | 25.02981 | 0 | 0
56.990002 | 6603.021 | 6417.397 | 6208.379 | 185.6241 | 0 | 0
57 | 6531.8359 | 6417.232 | 6208.002 | 114.6036 | 0 | 0
57.009998 | 6530.2349 | 6417.072 | 6207.624 | 113.1632 | 0 | 0
57.02 | 6468.5864 | 6416.915 | 6207.246 | 51.67124 | 0 | 0
57.029999 | 6260.6353 | 6416.763 | 6206.868 | -156.1276 | 0 | 0
57.040001 | 6328.3105 | 6416.615 | 6206.49 | -88.30433 | 0 | 0
57.049999 | 6442.6021 | 6416.471 | 6206.112 | 26.13116 | 0 | 0
57.060001 | 6406.0083 | 6416.331 | 6205.734 | -10.32295 | 0 | 0
57.07 | 6374.6611 | 6416.196 | 6205.355 | -41.53476 | 0 | 0
57.080002 | 6383.9028 | 6416.065 | 6204.976 | -32.16178 | 0 | 0
57.09 | 6623.1133 | 6415.938 | 6204.597 | 207.1756 | 0 | 0
57.099998 | 6765.4004 | 6415.815 | 6204.218 | 349.5854 | 0 | 0
57.110001 | 6703.4839 | 6415.697 | 6203.839 | 287.7873 | 0 | 0
57.119999 | 6679.811 | 6415.583 | 6203.46 | 264.2285 | 0 | 0
57.130001 | 6685.6978 | 6415.473 | 6203.08 | 270.225 | 0 | 0
57.139999 | 6653.521 | 6415.367 | 6202.7 | 238.1536 | 0 | 0
57.150002 | 6625.2803 | 6415.266 | 6202.32 | 210.014 | 0 | 0
57.16 | 6405.9312 | 6415.17 | 6201.94 | -9.238553 | 0 | 0
57.169998 | 6422.5903 | 6415.077 | 6201.56 | 7.512849 | 0 | 0
57.18 | 6409.6699 | 6414.99 | 6201.18 | -5.319809 | 0 | 0
57.189999 | 6402.1157 | 6414.906 | 6200.799 | -12.79058 | 0 | 0
57.200001 | 6448.9653 | 6414.827 | 6200.418 | 34.13791 | 0 | 0
57.209999 | 6457.916 | 6414.753 | 6200.038 | 43.16301 | 0 | 0
57.220001 | 6556.8735 | 6414.683 | 6199.657 | 142.1904 | 0 | 0
57.23 | 6629.3862 | 6414.618 | 6199.275 | 214.7684 | 0 | 0
57.240002 | 6683.3335 | 6414.557 | 6198.894 | 268.7765 | 0 | 0
57.25 | 6624.7148 | 6414.501 | 6198.512 | 210.214 | 0 | 0
57.259998 | 6592.7705 | 6414.449 | 6198.131 | 178.3213 | 0 | 0
57.27 | 6715.7939 | 6414.402 | 6197.749 | 301.3917 | 0 | 0
57.279999 | 6659.9785 | 6414.36 | 6197.367 | 245.6186 | 0 | 0
57.290001 | 6558.3569 | 6414.322 | 6196.984 | 144.0345 | 0 | 0
57.299999 | 6391.7676 | 6414.289 | 6196.602 | -22.52185 | 0 | 0
57.310001 | 6254.2559 | 6414.261 | 6196.22 | -160.0054 | 0 | 0
57.32 | 6095.46 | 6414.238 | 6195.837 | -318.778 | 0 | 0
57.330002 | 5987.001 | 6414.219 | 6195.454 | -427.2184 | 0 | 0
57.34 | 6422.2393 | 6414.206 | 6195.071 | 8.033545 | 0 | 0
57.349998 | 6777.1494 | 6414.197 | 6194.688 | 362.9526 | 0 | 0
57.360001 | 6408.2339 | 6414.193 | 6194.304 | -5.958967 | 0 | 0
57.369999 | 6410.895 | 6414.194 | 6193.921 | -3.298819 | 0 | 0
57.380001 | 6735.186 | 6414.2 | 6193.537 | 320.9862 | 0 | 0
57.389999 | 6735.5205 | 6414.211 | 6193.153 | 321.3099 | 0 | 0
57.400002 | 6446.5728 | 6414.227 | 6192.769 | 32.34619 | 0 | 0
57.41 | 6318.8589 | 6414.248 | 6192.384 | -95.38877 | 0 | 0
57.419998 | 6472.9219 | 6414.274 | 6192 | 58.64822 | 0 | 0
57.43 | 6367.875 | 6414.305 | 6191.615 | -46.43001 | 0 | 0
57.439999 | 6151.9136 | 6414.341 | 6191.231 | -262.4277 | 0 | 0
57.450001 | 6323.2842 | 6414.383 | 6190.846 | -91.09878 | 0 | 0
57.459999 | 6405.6997 | 6414.43 | 6190.46 | -8.730115 | 0 | 0
57.470001 | 6393.8994 | 6414.482 | 6190.075 | -20.58259 | 0 | 0
57.48 | 6389.7886 | 6414.54 | 6189.69 | -24.75094 | 0 | 0
57.490002 | 6438.2847 | 6414.602 | 6189.304 | 23.68236 | 0 | 0
57.5 | 6292.6353 | 6414.671 | 6188.918 | -122.0354 | 0 | 0
57.509998 | 6331.7808 | 6414.744 | 6188.532 | -82.96348 | 0 | 0
57.52 | 6659.5493 | 6414.824 | 6188.146 | 244.7258 | 0 | 0
57.529999 | 6488.9785 | 6414.908 | 6187.76 | 74.0702 | 0 | 0
57.540001 | 6483.0869 | 6414.999 | 6187.373 | 68.08819 | 0 | 0
57.549999 | 6641.4185 | 6415.095 | 6186.986 | 226.3238 | 0 | 0
57.560001 | 6853.6226 | 6415.196 | 6186.599 | 438.4262 | 0 | 0
57.57 | 6437.8872 | 6415.304 | 6186.212 | 22.58329 | 0 | 0
57.580002 | 6350.9214 | 6415.417 | 6185.825 | -64.4957 | 0 | 0
57.59 | 6510.8071 | 6415.536 | 6185.437 | 95.27088 | 0 | 0
57.599998 | 6338.2817 | 6415.661 | 6185.05 | -77.37937 | 0 | 0
57.610001 | 6116.499 | 6415.792 | 6184.662 | -299.2931 | 0 | 0
57.619999 | 6172.6675 | 6415.929 | 6184.274 | -243.2615 | 0 | 0
57.630001 | 6422.2349 | 6416.072 | 6183.886 | 6.162883 | 0 | 0
57.639999 | 6399.9717 | 6416.221 | 6183.498 | -16.2494 | 0 | 0
57.650002 | 6388.8589 | 6416.376 | 6183.109 | -27.51757 | 0 | 0
57.66 | 6516.6343 | 6416.538 | 6182.72 | 100.0962 | 0 | 0
57.669998 | 6561.0742 | 6416.706 | 6182.332 | 144.3684 | 0 | 0
57.68 | 6434.041 | 6416.88 | 6181.942 | 17.1608 | 0 | 0
57.689999 | 6210.6357 | 6417.061 | 6181.553 | -206.4251 | 0 | 0
57.700001 | 6383.2085 | 6417.248 | 6181.164 | -34.03958 | 0 | 0
57.709999 | 6455.2095 | 6417.442 | 6180.774 | 37.76768 | 0 | 0
57.720001 | 6555.3267 | 6417.642 | 6180.384 | 137.6844 | 0 | 0
57.73 | 6556.0747 | 6417.85 | 6179.994 | 138.2251 | 0 | 0
57.740002 | 6269.2822 | 6418.064 | 6179.604 | -148.7813 | 0 | 0
57.75 | 5883.0923 | 6418.284 | 6179.214 | -535.1922 | 0 | 0
57.759998 | 6102.5586 | 6418.512 | 6178.824 | -315.9536 | 0 | 0
57.77 | 6499.7124 | 6418.747 | 6178.433 | 80.9651 | 0 | 0
57.779999 | 6467.9102 | 6418.989 | 6178.042 | 48.92095 | 0 | 0
57.790001 | 6414.9961 | 6419.239 | 6177.651 | -4.242538 | 0 | 0
57.799999 | 6588.7695 | 6419.495 | 6177.26 | 169.2743 | 0 | 0
57.810001 | 6572.8564 | 6419.759 | 6176.868 | 153.0971 | 0 | 0
57.82 | 6527.5088 | 6420.031 | 6176.477 | 107.4778 | 0 | 0
57.830002 | 6560.8262 | 6420.31 | 6176.085 | 140.516 | 0 | 0
57.84 | 6518.4678 | 6420.597 | 6175.693 | 97.87066 | 0 | 0
57.849998 | 6367.1401 | 6420.892 | 6175.301 | -53.75166 | 0 | 0
57.860001 | 6446.5225 | 6421.195 | 6174.908 | 25.32789 | 0 | 0
57.869999 | 6559.542 | 6421.505 | 6174.516 | 138.0367 | 0 | 0
57.880001 | 6262.3784 | 6421.824 | 6174.123 | -159.446 | 0 | 0
57.889999 | 6258.4678 | 6422.152 | 6173.73 | -163.6839 | 0 | 0
57.900002 | 6427.3848 | 6422.488 | 6173.337 | 4.897243 | 0 | 0
57.91 | 6369.7314 | 6422.832 | 6172.944 | -53.10056 | 0 | 0
57.919998 | 6312.2134 | 6423.185 | 6172.55 | -110.9715 | 0 | 0
57.93 | 6752.7583 | 6423.547 | 6172.157 | 329.2113 | 0 | 0
57.939999 | 7130.0532 | 6423.918 | 6171.763 | 706.1353 | 0 | 0
57.950001 | 6920.9019 | 6424.298 | 6171.369 | 496.6037 | 0 | 0
57.959999 | 6578.5415 | 6424.688 | 6170.975 | 153.8539 | 0 | 0
57.970001 | 6299.2476 | 6425.087 | 6170.58 | -125.8391 | 0 | 0
57.98 | 6370.4126 | 6425.495 | 6170.186 | -55.0829 | 0 | 0
57.990002 | 6354.7935 | 6425.914 | 6169.791 | -71.12062 | 0 | 0
58 | 6128.874 | 6426.343 | 6169.396 | -297.4688 | 0 | 0
58.009998 | 6035.8696 | 6426.782 | 6169.001 | -390.912 | 0 | 0
58.02 | 6001.7915 | 6427.231 | 6168.606 | -425.4397 | 0 | 0
58.029999 | 6213.0991 | 6427.691 | 6168.21 | -214.5921 | 0 | 0
58.040001 | 6413.0063 | 6428.162 | 6167.814 | -15.1561 | 0 | 0
58.049999 | 6607.6704 | 6428.644 | 6167.418 | 179.0259 | 0 | 0
58.060001 | 6649.5728 | 6429.138 | 6167.022 | 220.4346 | 0 | 0
58.07 | 6435.3027 | 6429.643 | 6166.626 | 5.659242 | 0 | 0
58.080002 | 6382.3252 | 6430.161 | 6166.23 | -47.83542 | 0 | 0
58.09 | 6427.0903 | 6430.69 | 6165.833 | -3.599615 | 0 | 0
58.099998 | 6528.0605 | 6431.231 | 6165.436 | 96.82902 | 0 | 0
58.110001 | 6616.8594 | 6431.786 | 6165.039 | 185.0732 | 0 | 0
58.119999 | 6376.2593 | 6432.354 | 6164.642 | -56.0943 | 0 | 0
58.130001 | 6270.7231 | 6432.935 | 6164.245 | -162.2116 | 0 | 0
58.139999 | 6383.916 | 6433.529 | 6163.847 | -49.61313 | 0 | 0
58.150002 | 6605.6475 | 6434.138 | 6163.449 | 171.5096 | 0 | 0
58.16 | 6668.6733 | 6434.761 | 6163.051 | 233.9124 | 0 | 0
58.169998 | 6362.4536 | 6435.398 | 6162.653 | -72.94471 | 0 | 0
58.18 | 6356.9224 | 6436.051 | 6162.255 | -79.12887 | 0 | 0
58.189999 | 6783.3335 | 6436.719 | 6161.856 | 346.6142 | 0 | 0
58.200001 | 6634.6631 | 6437.403 | 6161.457 | 197.2597 | 0 | 0
58.209999 | 6320.4751 | 6438.103 | 6161.059 | -117.6283 | 0 | 0
58.220001 | 6412.666 | 6438.82 | 6160.659 | -26.15429 | 0 | 0
58.23 | 6552.3896 | 6439.554 | 6160.26 | 112.8356 | 0 | 0
58.240002 | 6628.2378 | 6440.305 | 6159.861 | 187.9328 | 0 | 0
58.25 | 6601.4033 | 6441.074 | 6159.461 | 160.3295 | 0 | 0
58.259998 | 6576.8267 | 6441.86 | 6159.061 | 134.9664 | 0 | 0
58.27 | 6711.5908 | 6442.666 | 6158.661 | 268.9249 | 0 | 0
58.279999 | 6895.7627 | 6443.49 | 6158.261 | 452.2729 | 0 | 0
58.290001 | 6495.6631 | 6444.333 | 6157.86 | 51.32978 | 0 | 0
58.299999 | 5990.3926 | 6445.196 | 6157.46 | -454.8031 | 0 | 0
58.310001 | 6169.0356 | 6446.078 | 6157.059 | -277.0427 | 0 | 0
58.32 | 6306.2637 | 6446.98 | 6156.658 | -140.7167 | 0 | 0
58.330002 | 6216.9248 | 6447.903 | 6156.256 | -230.9779 | 0 | 0
58.34 | 6403.5864 | 6448.845 | 6155.855 | -45.25843 | 0 | 0
58.349998 | 6426.3774 | 6449.807 | 6155.454 | -23.42938 | 0 | 0
58.360001 | 6125.0127 | 6450.789 | 6155.052 | -325.7766 | 0 | 0
58.369999 | 6343.168 | 6451.791 | 6154.65 | -108.6228 | 0 | 0
58.380001 | 6646.8477 | 6452.812 | 6154.248 | 194.0356 | 0 | 0
58.389999 | 6348.8911 | 6453.851 | 6153.845 | -104.9604 | 0 | 0
58.400002 | 6028.3618 | 6454.91 | 6153.443 | -426.5477 | 0 | 0
58.41 | 6160.6182 | 6455.984 | 6153.04 | -295.3659 | 0 | 0
58.419998 | 6465.3071 | 6457.075 | 6152.637 | 8.232563 | 0 | 0
58.43 | 6388.2817 | 6458.18 | 6152.234 | -69.89854 | 0 | 0
58.439999 | 6375.2969 | 6459.299 | 6151.83 | -84.00163 | 0 | 0
58.450001 | 6341.3311 | 6460.429 | 6151.427 | -119.0977 | 0 | 0
58.459999 | 6424.6255 | 6461.568 | 6151.023 | -36.94234 | 0 | 0
58.470001 | 6384.9863 | 6462.715 | 6150.619 | -77.7286 | 0 | 0
58.48 | 6204.0059 | 6463.867 | 6150.215 | -259.8608 | 0 | 0
58.490002 | 6333.3335 | 6465.021 | 6149.811 | -131.6879 | 0 | 0
58.5 | 6338.2275 | 6466.176 | 6149.406 | -127.9487 | 0 | 0
58.509998 | 6315.7954 | 6467.329 | 6149.002 | -151.5333 | 0 | 0
58.52 | 6257.7266 | 6468.477 | 6148.597 | -210.7508 | 0 | 0
58.529999 | 6389.73 | 6469.619 | 6148.192 | -79.88874 | 0 | 0
58.540001 | 6449.9512 | 6470.752 | 6147.786 | -20.8008 | 0 | 0
58.549999 | 6161.811 | 6471.874 | 6147.381 | -310.0633 | 0 | 0
58.560001 | 6372.9922 | 6472.985 | 6146.975 | -99.99302 | 0 | 0
58.57 | 6877.9473 | 6474.083 | 6146.569 | 403.8643 | 0 | 0
58.580002 | 6817.1587 | 6475.167 | 6146.163 | 341.9914 | 0 | 0
58.59 | 6822.8091 | 6476.238 | 6145.757 | 346.5716 | 0 | 0
58.599998 | 6604.4331 | 6477.294 | 6145.35 | 127.1394 | 0 | 0
58.610001 | 6528.5244 | 6478.337 | 6144.944 | 50.18726 | 0 | 0
58.619999 | 6516.6665 | 6479.367 | 6144.537 | 37.29902 | 0 | 0
58.630001 | 6521.46 | 6480.387 | 6144.13 | 41.07346 | 0 | 0
58.639999 | 6461.5479 | 6481.395 | 6143.723 | -19.8469 | 0 | 0
58.650002 | 6355.0029 | 6482.394 | 6143.315 | -127.3914 | 0 | 0
58.66 | 6523.793 | 6483.386 | 6142.908 | 40.40702 | 0 | 0
58.669998 | 6452.375 | 6484.371 | 6142.5 | -31.99591 | 0 | 0
58.68 | 6395.145 | 6485.352 | 6142.092 | -90.20698 | 0 | 0
58.689999 | 6564.2412 | 6486.329 | 6141.684 | 77.91208 | 0 | 0
58.700001 | 6618.957 | 6487.305 | 6141.275 | 131.6519 | 0 | 0
58.709999 | 6548.3789 | 6488.281 | 6140.867 | 60.09827 | 0 | 0
58.720001 | 6226.3813 | 6489.258 | 6140.458 | -262.8767 | 0 | 0
58.73 | 6246.8394 | 6490.238 | 6140.049 | -243.399 | 0 | 0
58.740002 | 6431.167 | 6491.223 | 6139.639 | -60.05627 | 0 | 0
58.75 | 6439.7397 | 6492.215 | 6139.23 | -52.47508 | 0 | 0
58.759998 | 6531.7124 | 6493.214 | 6138.821 | 38.49855 | 0 | 0
58.77 | 6268.8179 | 6494.224 | 6138.411 | -225.4059 | 0 | 0
58.779999 | 6031.5571 | 6495.245 | 6138.001 | -463.6876 | 0 | 0
58.790001 | 6423.4214 | 6496.28 | 6137.59 | -72.85827 | 0 | 0
58.799999 | 6787.9951 | 6497.33 | 6137.18 | 290.6655 | 0 | 0
58.810001 | 6660.3765 | 6498.397 | 6136.77 | 161.9793 | 0 | 0
58.82 | 6230.3042 | 6499.484 | 6136.359 | -269.1795 | 0 | 0
58.830002 | 6277.2939 | 6500.59 | 6135.948 | -223.2965 | 0 | 0
58.84 | 6764.7866 | 6501.72 | 6135.537 | 263.067 | 0 | 0
58.849998 | 6500 | 6502.872 | 6135.125 | -2.871751 | 0 | 0
58.860001 | 6550.77 | 6504.05 | 6134.714 | 46.72013 | 0 | 0
58.869999 | 6664.9023 | 6505.254 | 6134.302 | 159.6487 | 0 | 0
58.880001 | 6589.0669 | 6506.485 | 6133.89 | 82.58172 | 0 | 0
58.889999 | 6544.2202 | 6507.745 | 6133.478 | 36.47564 | 0 | 0
58.900002 | 6593.7441 | 6509.034 | 6133.066 | 84.71033 | 0 | 0
58.91 | 6464.6816 | 6510.353 | 6132.653 | -45.67122 | 0 | 0
58.919998 | 6269.6265 | 6511.702 | 6132.24 | -242.0753 | 0 | 0
58.93 | 6242.4561 | 6513.083 | 6131.827 | -270.6271 | 0 | 0
58.939999 | 6316.7559 | 6514.495 | 6131.414 | -197.7395 | 0 | 0
58.950001 | 6413.6333 | 6515.94 | 6131.001 | -102.3071 | 0 | 0
58.959999 | 6221.3662 | 6517.417 | 6130.587 | -296.0511 | 0 | 0
58.970001 | 6066.335 | 6518.928 | 6130.174 | -452.5927 | 0 | 0
58.98 | 6310.7202 | 6520.471 | 6129.76 | -209.7508 | 0 | 0
58.990002 | 6277.0894 | 6522.047 | 6129.346 | -244.958 | 0 | 0
59 | 6232.813 | 6523.657 | 6128.931 | -290.8445 | 0 | 0
59.009998 | 5943.6636 | 6525.301 | 6128.517 | -581.637 | 396.7836 | 0
59.02 | 6061.584 | 6526.979 | 6128.102 | -465.3949 | 398.8767 | 0
59.029999 | 6259.5615 | 6528.69 | 6127.687 | -269.1287 | 401.0028 | 0
59.040001 | 6520.3818 | 6530.437 | 6127.272 | -10.05479 | 403.1644 | 0
59.049999 | 6541.5474 | 6532.217 | 6126.857 | 9.330811 | 405.3596 | 0
59.060001 | 6106.3228 | 6534.032 | 6126.441 | -427.7092 | 407.5906 | 0
59.07 | 6005.8584 | 6535.882 | 6126.026 | -530.0235 | 409.8561 | 0
59.080002 | 6388.8794 | 6537.767 | 6125.61 | -148.8872 | 412.1568 | 0
59.09 | 6248.916 | 6539.687 | 6125.194 | -290.7706 | 414.4927 | 0
59.099998 | 6195.5703 | 6541.641 | 6124.778 | -346.0709 | 416.8635 | 0
59.110001 | 6174.4888 | 6543.633 | 6124.361 | -369.144 | 419.2717 | 0
59.119999 | 6295.6777 | 6545.659 | 6123.944 | -249.9814 | 421.7147 | 0
59.130001 | 6704.4067 | 6547.723 | 6123.528 | 156.6841 | 424.1951 | 0
59.139999 | 6677.0752 | 6549.822 | 6123.111 | 127.2537 | 426.7109 | 0
59.150002 | 6575.4492 | 6551.958 | 6122.693 | 23.491 | 429.265 | 0
59.16 | 6678.9048 | 6554.131 | 6122.276 | 124.7734 | 431.8555 | 0
59.169998 | 6869.3691 | 6556.341 | 6121.858 | 313.028 | 434.4828 | 0
59.18 | 6730.9155 | 6558.59 | 6121.44 | 172.3253 | 437.1499 | 0
59.189999 | 6692.3442 | 6560.876 | 6121.022 | 131.4681 | 439.8537 | 0
59.200001 | 6904.2402 | 6563.202 | 6120.604 | 341.0386 | 442.5975 | 0
59.209999 | 6559.4683 | 6565.565 | 6120.186 | -6.096596 | 445.3792 | 0
59.220001 | 6406.3848 | 6567.969 | 6119.767 | -161.584 | 448.2018 | 0
59.23 | 6601.3032 | 6570.412 | 6119.348 | 30.89125 | 451.0637 | 0
59.240002 | 6669.7471 | 6572.895 | 6118.929 | 96.85162 | 453.9663 | 0
59.25 | 6635.103 | 6575.42 | 6118.51 | 59.68326 | 456.9097 | 0
59.259998 | 6783.3335 | 6577.984 | 6118.091 | 205.349 | 459.8938 | 0
59.27 | 6727.4502 | 6580.593 | 6117.671 | 146.8573 | 462.922 | 0
59.279999 | 6596.7036 | 6583.242 | 6117.251 | 13.4613 | 465.9911 | 0
59.290001 | 6717.5996 | 6585.936 | 6116.831 | 131.6636 | 469.1048 | 0
59.299999 | 6752.5332 | 6588.672 | 6116.411 | 163.8611 | 472.261 | 0
59.310001 | 6570.9346 | 6591.454 | 6115.991 | -20.51913 | 475.4631 | 0
59.32 | 6557.7725 | 6594.28 | 6115.57 | -36.50723 | 478.7097 | 0
59.330002 | 6466.3237 | 6597.151 | 6115.149 | -130.8276 | 482.0021 | 0
59.34 | 6386.9536 | 6600.069 | 6114.728 | -213.1156 | 485.3409 | 0
59.349998 | 6325.4219 | 6603.033 | 6114.307 | -277.6111 | 488.7258 | 0
59.360001 | 6450.7515 | 6606.047 | 6113.886 | -155.2952 | 492.161 | 0
59.369999 | 6583.1138 | 6609.107 | 6113.464 | -25.99343 | 495.643 | 0
59.380001 | 6449.0557 | 6612.218 | 6113.042 | -163.1628 | 499.176 | 0
59.389999 | 6263.0928 | 6615.378 | 6112.621 | -352.2856 | 502.7579 | 0
59.400002 | 6567.5571 | 6618.591 | 6112.198 | -51.03389 | 506.3927 | 0
59.41 | 6782.562 | 6621.854 | 6111.776 | 160.7076 | 510.0784 | 0
59.419998 | 6429.3472 | 6625.169 | 6111.354 | -195.8223 | 513.8159 | 0
59.43 | 6541.6147 | 6628.541 | 6110.931 | -86.92586 | 517.6098 | 0
59.439999 | 6454.1636 | 6631.964 | 6110.508 | -177.8006 | 521.4563 | 0
59.450001 | 6495.7056 | 6635.445 | 6110.085 | -139.7395 | 525.3604 | 0
59.459999 | 6795.6172 | 6638.981 | 6109.661 | 156.6364 | 529.3193 | 0
59.470001 | 6858.9966 | 6642.576 | 6109.238 | 216.4207 | 533.338 | 0
59.48 | 6450.2383 | 6646.229 | 6108.814 | -195.9905 | 537.4145 | 0
59.490002 | 6387.1626 | 6649.941 | 6108.39 | -262.7788 | 541.5512 | 0
59.5 | 6504.1216 | 6653.715 | 6107.966 | -149.5932 | 545.7485 | 0
59.509998 | 6549.5767 | 6657.549 | 6107.542 | -107.9722 | 550.0068 | 0
59.52 | 6691.0605 | 6661.449 | 6107.118 | 29.61171 | 554.3313 | 0
59.529999 | 6767.4863 | 6665.411 | 6106.693 | 102.0755 | 558.7179 | 0
59.540001 | 6608.4854 | 6669.44 | 6106.268 | -60.95501 | 563.1725 | 0
59.549999 | 6620.0801 | 6673.535 | 6105.843 | -53.45494 | 567.6921 | 0
59.560001 | 6692.5806 | 6677.7 | 6105.418 | 14.88075 | 572.2822 | 0
59.57 | 6481.2471 | 6681.933 | 6104.992 | -200.6863 | 576.9411 | 0
59.580002 | 6180.1274 | 6686.238 | 6104.567 | -506.1106 | 581.6715 | 0
59.59 | 6204.4419 | 6690.615 | 6104.141 | -486.173 | 586.4741 | 0
59.599998 | 6706.1348 | 6695.064 | 6103.715 | 11.07051 | 591.3494 | 0
59.610001 | 6804.1548 | 6699.592 | 6103.289 | 104.5626 | 596.3037 | 0
59.619999 | 6605.4863 | 6704.194741 | 6102.862 | -98.70844 | 601.3325 | 0
59.630001 | 7133.3779 | 6708.878 | 6102.436 | 424.4999 | 606.4425 | 0
59.639999 | 6794.7632 | 6713.64 | 6102.009 | 81.12364 | 611.6307 | 0
59.650002 | 6811.2241 | 6718.486 | 6101.582 | 92.73851 | 616.9039 | 0
59.66 | 6527.356 | 6723.414 | 6101.155 | -196.058 | 622.2594 | 0
59.669998 | 6369.9536 | 6728.427 | 6100.727 | -358.4731 | 627.6993 | 0
59.68 | 6445.2822 | 6733.53 | 6100.3 | -288.2481 | 633.2306 | 0
59.689999 | 6558.8647 | 6738.721 | 6099.872 | -179.856 | 638.8487 | 0
59.700001 | 6712.7114 | 6744.005 | 6099.444 | -31.29354 | 644.561 | 0
59.709999 | 6445.2134 | 6749.38 | 6099.016 | -304.167 | 650.3645 | 0
59.720001 | 6542.6177 | 6754.854 | 6098.588 | -212.2366 | 656.2667 | 0
59.73 | 6713.6104 | 6760.425 | 6098.159 | -46.8145 | 662.2658 | 0
59.740002 | 6665.7476 | 6766.096 | 6097.73 | -100.3484 | 668.3657 | 0
59.75 | 6677.374 | 6771.869 | 6097.301 | -94.49535 | 674.5679 | 0
59.759998 | 6499.019 | 6777.746 | 6096.872 | -278.727 | 680.8735 | 0
59.77 | 6380.3003 | 6783.734 | 6096.443 | -403.434 | 687.2912 | 0
59.779999 | 6623.1768 | 6789.829 | 6096.014 | -166.6525 | 693.8157 | 0
59.790001 | 6858.188 | 6796.04 | 6095.584 | 62.14781 | 700.4563 | 0
59.799999 | 6627.7578 | 6802.364 | 6095.154 | -174.6061 | 707.2097 | 0
59.810001 | 6503.8833 | 6808.809 | 6094.724 | -304.9258 | 714.085 | 0
59.82 | 6567.0488 | 6815.374 | 6094.294 | -248.3255 | 721.0805 | 0
59.830002 | 6741.0693 | 6822.065 | 6093.863 | -80.9952 | 728.2012 | 0
59.84 | 6836.1509 | 6828.882 | 6093.433 | 7.268934 | 735.4491 | 0
59.849998 | 6993.4683 | 6835.828 | 6093.002 | 157.6399 | 742.8263 | 0
59.860001 | 6723.0859 | 6842.914 | 6092.571 | -119.8281 | 750.343 | 0
59.869999 | 6671.7056 | 6850.134 | 6092.14 | -178.4281 | 757.9938 | 0
59.880001 | 6696.6021 | 6857.498 | 6091.708 | -160.8963 | 765.7899 | 0
59.889999 | 6384.397 | 6865.005 | 6091.277 | -480.6081 | 773.728 | 0
59.900002 | 6419.9009 | 6872.665 | 6090.845 | -452.764 | 781.8198 | 0
59.91 | 6210.9053 | 6880.476 | 6090.413 | -669.5704 | 790.0624 | 0
59.919998 | 6462.2534 | 6888.442 | 6089.981 | -426.1882 | 798.4603 | 0
59.93 | 6703.8652 | 6896.575 | 6089.549 | -192.7096 | 807.026 | 0
59.939999 | 7003.7837 | 6904.87 | 6089.116 | 98.91405 | 815.7532 | 0
59.950001 | 6910.9404 | 6913.339 | 6088.684 | -2.398803 | 824.6555 | 0
59.959999 | 6598.9878 | 6921.98 | 6088.251 | -322.9927 | 833.7296 | 0
59.970001 | 6751.624 | 6930.806 | 6087.818 | -179.1823 | 842.9885 | 0
59.98 | 6703.7529 | 6939.816 | 6087.385 | -236.0629 | 852.4313 | 0
59.990002 | 6739.1387 | 6949.017 | 6086.951 | -209.8778 | 862.0655 | 0
60 | 6831.6172 | 6958.413 | 6086.518 | -126.7955 | 871.8952 | 0
60.009998 | 6901.9834 | 6968.008 | 6086.084 | -66.02444 | 881.924 | 0
60.02 | 6989.001 | 6977.817 | 6085.65 | 11.18379 | 892.1675 | 0
60.029999 | 6999.8018 | 6987.834 | 6085.216 | 11.96749 | 902.6187 | 0
60.040001 | 6725.8887 | 6998.075 | 6084.781 | -272.1868 | 913.2943 | 0
60.049999 | 6590.7324 | 7008.538 | 6084.347 | -417.8054 | 924.1911 | 0
60.060001 | 6705.2695 | 7019.237 | 6083.912 | -313.9673 | 935.3249 | 0
60.07 | 6968.7729 | 7030.172 | 6083.477 | -61.39922 | 946.6951 | 0
60.080002 | 6811.0293 | 7041.353 | 6083.042 | -230.3237 | 958.3112 | 0
60.09 | 6901.3638 | 7052.785 | 6082.607 | -151.4213 | 970.1785 | 0
60.099998 | 7090.6558 | 7064.472 | 6082.171 | 26.18353 | 982.301 | 0
60.110001 | 7076.4775 | 7076.433 | 6081.735 | 0.04411368 | 994.6979 | 0
60.119999 | 6922.3955 | 7088.66 | 6081.3 | -166.2649 | 1007.361 | 0
60.130001 | 6956.0991 | 7101.173 | 6080.864 | -145.0735 | 1020.309 | 0
60.139999 | 7292.9106 | 7113.966 | 6080.427 | 178.9446 | 1033.538 | 0
60.150002 | 7447.1069 | 7127.059 | 6079.991 | 320.0479 | 1047.068 | 0
60.16 | 7056.436 | 7140.449 | 6079.554 | -84.01266 | 1060.894 | 0
60.169998 | 7124.2373 | 7154.141 | 6079.118 | -29.9035 | 1075.023 | 0
60.18 | 6792.3979 | 7168.156 | 6078.681 | -375.758 | 1089.475 | 0
60.189999 | 6644.4058 | 7182.482 | 6078.244 | -538.0763 | 1104.238 | 0
60.200001 | 7017.231 | 7197.139 | 6077.806 | -179.9085 | 1119.333 | 0
60.209999 | 7530.8945 | 7212.12 | 6077.369 | 318.7745 | 1134.751 | 0
60.220001 | 7346.4561 | 7227.441 | 6076.931 | 119.0148 | 1150.51 | 0
60.23 | 7206.9917 | 7243.097 | 6076.493 | -36.10525 | 1166.604 | 0
60.240002 | 7395.3403 | 7259.094 | 6076.055 | 136.2467 | 1183.038 | 0
60.25 | 7302.4795 | 7275.431 | 6075.617 | 27.04809 | 1199.814 | 0
60.259998 | 7317.2432 | 7292.107 | 6075.179 | 25.13627 | 1216.928 | 0
60.27 | 7488.9736 | 7309.137 | 6074.74 | 179.8368 | 1234.397 | 0
60.279999 | 7256.3818 | 7326.498 | 6074.301 | -70.11613 | 1252.196 | 0
60.290001 | 7470.1831 | 7344.205 | 6073.862 | 125.9781 | 1270.343 | 0
60.299999 | 7511.4023 | 7362.238 | 6073.423 | 149.1641 | 1288.815 | 0
60.310001 | 7466.123 | 7380.608 | 6072.984 | 85.51466 | 1307.624 | 0
60.32 | 6976.855 | 7399.297 | 6072.545 | -422.4422 | 1326.753 | 0
60.330002 | 7210.894 | 7418.302 | 6072.105 | -207.4082 | 1346.197 | 0
60.34 | 7020.8691 | 7437.614 | 6071.665 | -416.7444 | 1365.948 | 0
60.349998 | 7113.8823 | 7457.218 | 6071.225 | -343.3362 | 1385.993 | 0
60.360001 | 7263.6294 | 7477.129 | 6070.785 | -213.4996 | 1406.344 | 0
60.369999 | 7616.0566 | 7497.313 | 6070.345 | 118.744 | 1426.968 | 0
60.380001 | 7443.1201 | 7517.784 | 6069.904 | -74.66416 | 1447.88 | 0
60.389999 | 7119.3369 | 7538.52 | 6069.463 | -419.1829 | 1469.056 | 0
60.400002 | 7511.7856 | 7559.537 | 6069.022 | -47.75162 | 1490.515 | 0
60.41 | 7630.1274 | 7580.819 | 6068.581 | 49.30848 | 1512.238 | 0
60.419998 | 7214.5093 | 7602.368 | 6068.14 | -387.8584 | 1534.228 | 0
60.43 | 7417.0488 | 7624.21 | 6067.699 | -207.1617 | 1556.512 | 0
60.439999 | 7398.2803 | 7646.329 | 6067.257 | -248.0486 | 1579.072 | 0
60.450001 | 7083.6392 | 7668.76 | 6066.815 | -585.1205 | 1601.944 | 0
60.459999 | 7207.5781 | 7691.496 | 6066.373 | -483.9177 | 1625.122 | 0
60.470001 | 7365.7466 | 7714.58 | 6065.931 | -348.8329 | 1648.648 | 0
60.48 | 7106.7437 | 7738.015 | 6065.489 | -631.2712 | 1672.526 | 0
60.490002 | 7190.5239 | 7761.833 | 6065.046 | -571.309 | 1696.787 | 0
60.5 | 7517.3638 | 7786.057 | 6064.604 | -268.6935 | 1721.453 | 0
60.509998 | 7883.1768 | 7810.711 | 6064.161 | 72.46572 | 1746.55 | 0
60.52 | 7676.4893 | 7835.847 | 6063.718 | -159.3578 | 1772.129 | 0
60.529999 | 7510.0176 | 7861.466 | 6063.275 | -351.4483 | 1798.191 | 0
60.540001 | 7943.4897 | 7887.628 | 6062.831 | 55.86175 | 1824.797 | 0
60.549999 | 7669.9116 | 7914.339 | 6062.388 | -244.4274 | 1851.951 | 0
60.560001 | 7806.2876 | 7941.662 | 6061.944 | -135.3743 | 1879.718 | 0
60.57 | 7954.0503 | 7969.61 | 6061.5 | -15.55995 | 1908.11 | 0
60.580002 | 7606.9663 | 7998.229 | 6061.056 | -391.2632 | 1937.173 | 0
60.59 | 7516.4414 | 8027.554 | 6060.612 | -511.1122 | 1966.941 | 0
60.599998 | 7629.2637 | 8057.616 | 6060.168 | -428.3528 | 1997.449 | 0
60.610001 | 7810.1201 | 8088.486 | 6059.723 | -278.366 | 2028.763 | 0
60.619999 | 7767.0054 | 8120.169 | 6059.279 | -353.1634 | 2060.89 | 0
60.630001 | 7716.29 | 8152.743 | 6058.834 | -436.4529 | 2093.909 | 0
60.639999 | 7721.5752 | 8186.221 | 6058.389 | -464.6461 | 2127.833 | 0
60.650002 | 7456.938 | 8220.688 | 6057.943 | -763.7499 | 2162.745 | 0
60.66 | 7559.02 | 8256.162 | 6057.498 | -697.1422 | 2198.664 | 0
60.669998 | 8117.7227 | 8292.697 | 6057.052 | -174.9741 | 2235.644 | 0
60.68 | 8092.8188 | 8330.378 | 6056.607 | -237.5592 | 2273.771 | 0
60.689999 | 8505.0234 | 8369.216 | 6056.161 | 135.8074 | 2313.055 | 0
60.700001 | 8390.3828 | 8409.308 | 6055.715 | -18.92535 | 2353.594 | 0
60.709999 | 8543.3232 | 8450.672 | 6055.268 | 92.65082 | 2395.404 | 0
60.720001 | 7969.4614 | 8493.409 | 6054.822 | -523.9475 | 2438.587 | 0
60.73 | 8298.3271 | 8537.547 | 6054.375 | -239.2203 | 2483.172 | 0
60.740002 | 8150 | 8583.163 | 6053.929 | -433.1632 | 2529.235 | 0
60.75 | 8096.1567 | 8630.315 | 6053.482 | -534.1587 | 2576.834 | 0
60.759998 | 7882.4653 | 8679.06 | 6053.035 | -796.5949 | 2626.026 | 0
60.77 | 8066.6294 | 8729.512 | 6052.587 | -662.8824 | 2676.924 | 0
60.779999 | 8588.6787 | 8781.681 | 6052.14 | -193.0027 | 2729.541 | 0
60.790001 | 8708.4297 | 8835.699 | 6051.692 | -127.2691 | 2784.007 | 0
60.799999 | 8772.8535 | 8891.587 | 6051.245 | -118.7338 | 2840.343 | 0
60.810001 | 8605.1875 | 8949.483 | 6050.797 | -344.2953 | 2898.686 | 0
60.82 | 8777.8604 | 9009.427 | 6050.349 | -231.5666 | 2959.078 | 0
60.830002 | 9088.7051 | 9071.525 | 6049.9 | 17.18052 | 3021.624 | 0
60.84 | 8975.9648 | 9135.86 | 6049.452 | -159.8951 | 3086.408 | 0
60.849998 | 8991.9326 | 9202.516 | 6049.004 | -210.5835 | 3153.513 | 0
60.860001 | 8830.9014 | 9271.656 | 6048.555 | -440.7545 | 3223.101 | 0
60.869999 | 8701.5312 | 9343.304 | 6048.106 | -641.7728 | 3295.198 | 0
60.880001 | 9091.6855 | 9417.648 | 6047.657 | -325.9622 | 3369.991 | 0
60.889999 | 8851.7031 | 9494.732 | 6047.208 | -643.0285 | 3447.524 | 0
60.900002 | 9000.5234 | 9574.759 | 6046.758 | -574.2358 | 3528.001 | 0
60.91 | 9239.0684 | 9657.794 | 6046.309 | -418.7253 | 3611.485 | 0
60.919998 | 9030.4873 | 9743.974 | 6045.859 | -713.4862 | 3698.115 | 0
60.93 | 9377.2969 | 9833.524 | 6045.409 | -456.2269 | 3788.115 | 0
60.939999 | 9610.6875 | 9926.49 | 6044.959 | -315.8026 | 3881.531 | 0
60.950001 | 9388.0859 | 10023.13 | 6044.509 | -635.0459 | 3978.623 | 0
60.959999 | 9240.5039 | 10123.52 | 6044.059 | -883.0175 | 4079.463 | 0
60.970001 | 9602.0488 | 10227.94 | 6043.608 | -625.8888 | 4184.33 | 0
60.98 | 10027.7461 | 10336.49 | 6043.157 | -308.7441 | 4293.333 | 0
60.990002 | 9873.8916 | 10449.41 | 6042.706 | -575.5157 | 4406.701 | 0
61 | 10039.9326 | 10566.88 | 6042.256 | -526.9491 | 4524.626 | 0
61.009998 | 10323.7715 | 10689.11 | 6041.805 | -365.3347 | 4647.302 | 0
61.02 | 10397.7666 | 10816.42 | 6041.353 | -418.6556 | 4775.069 | 0
61.029999 | 10242.2021 | 10948.92 | 6040.902 | -706.7166 | 4908.017 | 0
61.040001 | 10324.6172 | 11086.99 | 6040.45 | -762.3719 | 5046.539 | 0
61.049999 | 10540.1973 | 11230.76 | 6039.998 | -690.5616 | 5190.76 | 0
61.060001 | 10758.5518 | 11380.65 | 6039.546 | -622.0979 | 5341.103 | 0
61.07 | 11295.9297 | 11536.84 | 6039.094 | -240.9122 | 5497.747 | 0
61.080002 | 11529.6553 | 11699.68 | 6038.642 | -170.0253 | 5661.038 | 0
61.09 | 12000.8018 | 11869.47 | 6038.19 | 131.3358 | 5831.276 | 0
61.099998 | 12013.6416 | 12046.49 | 6037.737 | -32.84712 | 6008.751 | 0
61.110001 | 11802.083 | 12231.26 | 6037.285 | -429.176 | 6193.974 | 0
61.119999 | 12375.333 | 12423.91 | 6036.832 | -48.57992 | 6387.081 | 0
61.130001 | 12393.6162 | 12625.03 | 6036.379 | -231.4131 | 6588.651 | 0
61.139999 | 12329.3154 | 12834.79 | 6035.926 | -505.474 | 6798.864 | 0
61.150002 | 12621.6592 | 13053.81 | 6035.472 | -432.1506 | 7018.338 | 0
61.16 | 13046.7158 | 13282.32 | 6035.019 | -235.5998 | 7247.297 | 0
61.169998 | 13498.915 | 13520.73 | 6034.565 | -21.81168 | 7486.161 | 0
61.18 | 13862.1689 | 13769.7 | 6034.112 | 92.47069 | 7735.587 | 0
61.189999 | 14168.4268 | 14029.37 | 6033.658 | 139.0575 | 7995.712 | 0
61.200001 | 14639.9121 | 14300.47 | 6033.204 | 339.4456 | 8267.263 | 0
61.209999 | 14871.5234 | 14583.16 | 6032.749 | 288.3612 | 8550.413 | 0
61.220001 | 14793.5137 | 14878.2 | 6032.295 | -84.68258 | 8845.901 | 0
61.23 | 15584.1953 | 15185.8 | 6031.841 | 398.3998 | 9153.955 | 0
61.240002 | 16019.5938 | 15506.49 | 6031.386 | 513.1075 | 9475.1 | 0
61.25 | 16108.292 | 15840.67 | 6030.931 | 267.6264 | 9809.734 | 0
61.259998 | 16069.4512 | 16188.66 | 6030.476 | -119.2126 | 10158.19 | 0
61.27 | 16230.4951 | 16551.19 | 6030.021 | -320.6998 | 10521.17 | 0
61.279999 | 17105.125 | 16928.17 | 6029.566 | 176.9515 | 10898.61 | 0
61.290001 | 17786.1914 | 17320.31 | 6029.11 | 465.8785 | 11291.2 | 0
61.299999 | 17909.4629 | 17727.47 | 6028.655 | 181.9963 | 11698.81 | 0
61.310001 | 19017.9258 | 18150.23 | 6028.199 | 867.6936 | 12122.03 | 0
61.32 | 19735.6113 | 18588.39 | 6027.744 | 1147.218 | 12560.65 | 0
61.330002 | 19886.6152 | 19042.07 | 6027.287 | 844.545 | 13014.78 | 0
61.34 | 19888.625 | 19511.1 | 6026.831 | 377.527 | 13484.27 | 0
61.349998 | 20895.2559 | 19995.11 | 6026.375 | 900.1462 | 13968.73 | 0
61.360001 | 22002.3008 | 20494.15 | 6025.919 | 1508.155 | 14468.23 | 0
61.369999 | 22181.0625 | 21007 | 6025.462 | 1174.06 | 14981.54 | 0
61.380001 | 22802.0957 | 21533.43 | 6025.006 | 1268.669 | 15508.42 | 0
61.389999 | 23970.9219 | 22071.85 | 6024.549 | 1899.075 | 16047.3 | 0
61.400002 | 24573.2031 | 22621.54 | 6024.092 | 1951.66 | 16597.45 | 0
61.41 | 24703.2344 | 23180.47 | 6023.635 | 1522.765 | 17156.83 | 0
61.419998 | 26265.8984 | 23746.79 | 6023.178 | 2519.109 | 17723.61 | 0
61.43 | 26901.1855 | 24318.86 | 6022.72 | 2582.322 | 18296.14 | 0
61.439999 | 26328.6641 | 24893.52 | 6022.263 | 1435.146 | 18871.26 | 0
61.450001 | 27563.6289 | 25468.56 | 6021.805 | 2095.071 | 19446.75 | 0
61.459999 | 28366.9336 | 26040.33 | 6021.347 | 2326.608 | 20018.98 | 0
61.470001 | 29690.8457 | 26605.97 | 6020.889 | 3084.872 | 20585.08 | 0
61.48 | 31048.3242 | 27161.46 | 6020.431 | 3886.867 | 21141.03 | 0
61.490002 | 30952.6133 | 27703.09 | 6019.973 | 3249.52 | 21683.12 | 0
61.5 | 31050.0391 | 28226.8 | 6019.515 | 2823.236 | 22207.29 | 0
61.509998 | 31681.8574 | 28728.45 | 6019.056 | 2953.407 | 22709.39 | 0
61.52 | 32710.7051 | 29204.46 | 6018.598 | 3506.248 | 23185.86 | 0
61.529999 | 32965.5 | 29650.3 | 6018.139 | 3315.199 | 23632.16 | 0
61.540001 | 33176.2109 | 30062.66 | 6017.68 | 3113.547 | 24044.98 | 0
61.549999 | 33928.3047 | 30437.8 | 6017.221 | 3490.51 | 24420.57 | 0
61.560001 | 34258.9844 | 30772.89 | 6016.762 | 3486.09 | 24756.13 | 0
61.57 | 34206.4531 | 31065.19 | 6016.302 | 3141.261 | 25048.89 | 0
61.580002 | 34272.2109 | 31312.71 | 6015.843 | 2959.505 | 25296.86 | 0
61.59 | 34960.1562 | 31513.81 | 6015.383 | 3446.348 | 25498.42 | 0
61.599998 | 34938.1992 | 31667.6 | 6014.924 | 3270.6 | 25652.68 | 0
61.610001 | 34522.7148 | 31773.81 | 6014.464 | 2748.907 | 25759.34 | 0
61.619999 | 34735.5586 | 31832.47 | 6014.004 | 2903.09 | 25818.46 | 0
61.630001 | 35234.2305 | 31844.1 | 6013.544 | 3390.129 | 25830.56 | 0
61.639999 | 35335.8359 | 31809.96 | 6013.084 | 3525.881 | 25796.87 | 0
61.650002 | 35277.668 | 31731.15 | 6012.623 | 3546.522 | 25718.52 | 0
61.66 | 34844.2852 | 31609.45 | 6012.163 | 3234.84 | 25597.28 | 0
61.669998 | 34681.9531 | 31446.73 | 6011.702 | 3235.225 | 25435.03 | 0
61.68 | 34357.2578 | 31244.76 | 6011.241 | 3112.502 | 25233.51 | 0
61.689999 | 33648.1211 | 31005.82 | 6010.781 | 2642.297 | 24995.04 | 0
61.700001 | 33733.332 | 30731.57 | 6010.32 | 3001.767 | 24721.25 | 0
61.709999 | 33598.5859 | 30424.56 | 6009.859 | 3174.028 | 24414.7 | 0
61.720001 | 32689.6523 | 30086.36 | 6009.397 | 2603.293 | 24076.96 | 0
61.73 | 31806.3242 | 29719.46 | 6008.936 | 2086.863 | 23710.52 | 0
61.740002 | 30983.6621 | 29325.85 | 6008.474 | 1657.815 | 23317.37 | 0
61.75 | 30996.1973 | 28907.66 | 6008.013 | 2088.534 | 22899.65 | 0
61.759998 | 30565.377 | 28467.26 | 6007.551 | 2098.12 | 22459.71 | 0
61.77 | 30905.6582 | 28006.45 | 6007.089 | 2899.205 | 21999.36 | 0
61.779999 | 29966.0586 | 27528.14 | 6006.627 | 2437.916 | 21521.52 | 0
61.790001 | 29373.418 | 27034.15 | 6006.165 | 2339.268 | 21027.98 | 0
61.799999 | 28776.1445 | 26527.45 | 6005.703 | 2248.696 | 20521.75 | 0
61.810001 | 28338.4805 | 26009.96 | 6005.24 | 2328.522 | 20004.72 | 0
61.82 | 27145.3477 | 25484.54 | 6004.778 | 1660.808 | 19479.76 | 0
61.830002 | 26867.8906 | 24953.46 | 6004.315 | 1914.428 | 18949.15 | 0
61.84 | 25933.709 | 24419.19 | 6003.853 | 1514.521 | 18415.33 | 0
61.849998 | 25674.6621 | 23884.09 | 6003.39 | 1790.572 | 17880.7 | 0
61.860001 | 25176.2988 | 23349.84 | 6002.927 | 1826.454 | 17346.92 | 0
61.869999 | 24349.3164 | 22819.11 | 6002.464 | 1530.208 | 16816.64 | 0
61.880001 | 24477.9316 | 22293.24 | 6002.001 | 2184.687 | 16291.24 | 0
61.889999 | 23875.748 | 21774.36 | 6001.537 | 2101.384 | 15772.83 | 0
61.900002 | 22768.3242 | 21263.52 | 6001.074 | 1504.804 | 15262.45 | 0
61.91 | 21821.0449 | 20762.43 | 6000.61 | 1058.617 | 14761.82 | 0
61.919998 | 20936.3262 | 20272.16 | 6000.147 | 664.1647 | 14272.01 | 0
61.93 | 20451.6387 | 19793.21 | 5999.683 | 658.4321 | 13793.52 | 0
61.939999 | 20457.1914 | 19326.89 | 5999.219 | 1130.304 | 13327.67 | 0
61.950001 | 19746.2051 | 18873.39 | 5998.755 | 872.819 | 12874.63 | 0
61.959999 | 19605.3359 | 18433.47 | 5998.291 | 1171.865 | 12435.18 | 0
61.970001 | 19442.9824 | 18007.14 | 5997.827 | 1435.847 | 12009.31 | 0
61.98 | 18769.8535 | 17594.79 | 5997.362 | 1175.066 | 11597.42 | 0
61.990002 | 18129.8027 | 17196.39 | 5996.898 | 933.4088 | 11199.5 | 0
62 | 17919.4746 | 16812.02 | 5996.433 | 1107.454 | 10815.59 | 0
62.009998 | 17284.0664 | 16441.6 | 5995.969 | 842.4712 | 10445.63 | 0
62.02 | 16540 | 16084.61 | 5995.504 | 455.3875 | 10089.11 | 0
62.029999 | 16499.168 | 15741.26 | 5995.039 | 757.9066 | 9746.222 | 9.245538e-24
62.040001 | 15908.0566 | 15410.97 | 5994.574 | 497.0836 | 9416.399 | 1.082449e-23
62.049999 | 15569.5264 | 15093.65 | 5994.109 | 475.872 | 9099.546 | 1.267491e-23
62.060001 | 15167.5439 | 14788.75 | 5993.644 | 378.7963 | 8795.104 | 1.484605e-23
62.07 | 15235.249 | 14496.04 | 5993.178 | 739.208 | 8502.863 | 1.739257e-23
62.080002 | 14805.5713 | 14215.08 | 5992.713 | 590.4942 | 8222.364 | 2.038254e-23
62.09 | 14025.417 | 13945.53 | 5992.247 | 79.89093 | 7953.279 | 2.389165e-23
62.099998 | 13721.8711 | 13687.01 | 5991.782 | 34.86419 | 7695.225 | 2.80136e-23
62.110001 | 13444.9189 | 13438.88 | 5991.316 | 6.034758 | 7447.568 | 3.285945e-23
62.119999 | 12916.624 | 13201.05 | 5990.85 | -284.4233 | 7210.197 | 3.855303e-23
62.130001 | 13325.9707 | 12972.9 | 5990.384 | 353.0725 | 6982.514 | 4.525132e-23
62.139999 | 13024.3848 | 12754.19 | 5989.918 | 270.1921 | 6764.275 | 5.31281e-23
62.150002 | 12722.3623 | 12544.38 | 5989.452 | 177.9773 | 6554.933 | 6.240304e-23
62.16 | 11866.96 | 12343.25 | 5988.986 | -476.2915 | 6354.266 | 7.331697e-23
62.169998 | 11974.8828 | 12150.41 | 5988.519 | -175.5223 | 6161.886 | 8.617147e-23
62.18 | 11813.499 | 11965.32 | 5988.053 | -151.8164 | 5977.263 | 1.013224e-22
62.189999 | 11211.2041 | 11787.86 | 5987.586 | -576.6513 | 5800.269 | 1.191758e-22
62.200001 | 11945.6973 | 11617.54 | 5987.119 | 328.1558 | 5630.422 | 1.402337e-22
62.209999 | 11633.3262 | 11454.17 | 5986.653 | 179.161 | 5467.513 | 1.650623e-22
62.220001 | 11285.4102 | 11297.31 | 5986.186 | -11.89819 | 5311.123 | 1.94372e-22
62.23 | 11258.6182 | 11146.75 | 5985.719 | 111.8646 | 5161.035 | 2.289588e-22
62.240002 | 10964.6045 | 11002.18 | 5985.252 | -37.57311 | 5016.926 | 2.698147e-22
62.25 | 10931.5088 | 10863.34 | 5984.784 | 68.16922 | 4878.555 | 3.180548e-22
62.259998 | 10795.9053 | 10729.99 | 5984.317 | 65.91636 | 4745.672 | 3.750597e-22
62.27 | 10731.9854 | 10601.76 | 5983.85 | 130.2303 | 4617.905 | 4.424683e-22
62.279999 | 10458.9395 | 10478.55 | 5983.382 | -19.61036 | 4495.167 | 5.221573e-22
62.290001 | 10269.1543 | 10360.04 | 5982.915 | -90.8865 | 4377.126 | 6.164487e-22
62.299999 | 10140.4287 | 10246.09 | 5982.447 | -105.6611 | 4263.643 | 7.279754e-22
62.310001 | 9911.7891 | 10136.41 | 5981.979 | -224.6228 | 4154.433 | 8.600391e-22
62.32 | 9579.2295 | 10030.87 | 5981.511 | -451.6365 | 4049.354 | 1.016358e-21
62.330002 | 9165.3643 | 9929.237 | 5981.043 | -763.8731 | 3948.194 | 1.201567e-21
62.34 | 9075.1094 | 9831.37 | 5980.575 | -756.2602 | 3850.794 | 1.420901e-21
62.349998 | 9321.8877 | 9737.1 | 5980.107 | -415.2123 | 3756.993 | 1.680843e-21
62.360001 | 8856.792 | 9646.182 | 5979.639 | -789.3898 | 3666.543 | 1.98915e-21
62.369999 | 8785.3008 | 9558.567 | 5979.171 | -773.2665 | 3579.396 | 2.354571e-21
62.380001 | 8803.9209 | 9474.035 | 5978.702 | -670.1145 | 3495.333 | 2.788202e-21
62.389999 | 8794.2695 | 9392.505 | 5978.234 | -598.2351 | 3414.271 | 3.3025e-21
62.400002 | 8525.2979 | 9313.781 | 5977.765 | -788.4829 | 3336.016 | 3.91321e-21
62.41 | 8683.708 | 9237.797 | 5977.297 | -554.0888 | 3260.5 | 4.637849e-21
62.419998 | 8468.1006 | 9164.426 | 5976.828 | -696.3257 | 3187.598 | 5.498349e-21
62.43 | 8712.166 | 9093.49 | 5976.359 | -381.3239 | 3117.131 | 6.520826e-21
62.439999 | 8540.4141 | 9024.963 | 5975.89 | -484.5493 | 3049.073 | 7.735318e-21
62.450001 | 8476.2158 | 8958.685 | 5975.421 | -482.4694 | 2983.264 | 9.179076e-21
62.459999 | 8603.2754 | 8894.605 | 5974.952 | -291.3296 | 2919.653 | 1.089459e-20
62.470001 | 8965.4883 | 8832.585 | 5974.483 | 132.9034 | 2858.102 | 1.293518e-20
62.48 | 8530.7891 | 8772.571 | 5974.014 | -241.782 | 2798.558 | 1.536129e-20
62.490002 | 8259.4053 | 8714.465 | 5973.544 | -455.0599 | 2740.921 | 1.824833e-20
62.5 | 8318.3428 | 8658.2 | 5973.075 | -339.8576 | 2685.126 | 2.168202e-20
62.509998 | 8192.5332 | 8603.707 | 5972.605 | -411.1738 | 2631.102 | 2.576857e-20
62.52 | 8168.6636 | 8550.865 | 5972.136 | -382.201 | 2578.729 | 3.063504e-20
62.529999 | 8414.8066 | 8499.668 | 5971.666 | -84.86106 | 2528.002 | 3.642789e-20
62.540001 | 8111.1919 | 8450.007 | 5971.196 | -338.8148 | 2478.811 | 4.332896e-20
62.549999 | 7960.9023 | 8401.856 | 5970.726 | -440.9538 | 2431.13 | 5.15462e-20
62.560001 | 8190.6562 | 8355.123 | 5970.256 | -164.4668 | 2384.867 | 6.134072e-20
62.57 | 8187.999 | 8309.777 | 5969.786 | -121.7781 | 2339.991 | 7.300944e-20
62.580002 | 7676.0679 | 8265.755 | 5969.316 | -589.6866 | 2296.438 | 8.692284e-20
62.59 | 7602.1929 | 8223.014 | 5968.846 | -620.8207 | 2254.167 | 1.035035e-19
62.599998 | 7573.4351 | 8181.511 | 5968.376 | -608.0759 | 2213.135 | 1.232752e-19
62.610001 | 8331.0254 | 8141.164 | 5967.906 | 189.8617 | 2173.258 | 1.468685e-19
62.619999 | 8365.9775 | 8101.975 | 5967.435 | 264.0022 | 2134.54 | 1.750002e-19
62.630001 | 7670.2275 | 8063.87 | 5966.965 | -393.6427 | 2096.905 | 2.0858e-19
62.639999 | 7637.9316 | 8026.836 | 5966.494 | -388.9048 | 2060.342 | 2.486382e-19
62.650002 | 7146.6924 | 7990.806 | 5966.024 | -844.114 | 2024.783 | 2.964783e-19
62.66 | 7410.5542 | 7955.772 | 5965.553 | -545.2176 | 1990.219 | 3.535642e-19
62.669998 | 7503.5039 | 7921.695 | 5965.082 | -418.1913 | 1956.613 | 4.217298e-19
62.68 | 7494.9487 | 7888.513 | 5964.611 | -393.5641 | 1923.901 | 5.031723e-19
62.689999 | 7199.6812 | 7856.232 | 5964.141 | -656.551 | 1892.092 | 6.004329e-19
62.700001 | 7505.8291 | 7824.795 | 5963.67 | -318.9659 | 1861.125 | 7.166723e-19
62.709999 | 7715.5098 | 7794.195 | 5963.199 | -78.68557 | 1830.997 | 8.555209e-19
62.720001 | 7805.3794 | 7764.383 | 5962.727 | 40.99598 | 1801.656 | 1.021541e-18
62.73 | 7365.3955 | 7735.349 | 5962.256 | -369.9539 | 1773.093 | 1.219944e-18
62.740002 | 6949.0029 | 7707.061 | 5961.785 | -758.0581 | 1745.276 | 1.45724e-18
62.75 | 7296.04 | 7679.499 | 5961.314 | -383.4594 | 1718.186 | 1.74089e-18
62.759998 | 7792.6201 | 7652.645 | 5960.842 | 139.975 | 1691.803 | 2.080147e-18
62.77 | 7283.3335 | 7626.451 | 5960.371 | -343.1176 | 1666.08 | 2.486143e-18
62.779999 | 7301.7407 | 7600.927 | 5959.899 | -299.1867 | 1641.028 | 2.971774e-18
62.790001 | 7488.3281 | 7576.031 | 5959.428 | -87.70295 | 1616.603 | 3.553098e-18
62.799999 | 7650.1504 | 7551.761 | 5958.956 | 98.38974 | 1592.804 | 4.248596e-18
62.810001 | 7340.0879 | 7528.08 | 5958.484 | -187.9919 | 1569.595 | 5.081509e-18
62.82 | 7228.6162 | 7504.984 | 5958.013 | -276.3676 | 1546.971 | 6.07845e-18
62.830002 | 7066.0894 | 7482.45 | 5957.541 | -416.3601 | 1524.909 | 7.272681e-18
62.84 | 7376.4507 | 7460.465 | 5957.069 | -84.01399 | 1503.396 | 8.702407e-18
62.849998 | 7440.689 | 7439.016 | 5956.597 | 1.672829 | 1482.419 | 1.041505e-17
62.860001 | 7225.8638 | 7418.069 | 5956.125 | -192.2052 | 1461.944 | 1.2468e-17
62.869999 | 7490.8076 | 7397.633 | 5955.653 | 93.17456 | 1441.98 | 1.492683e-17
62.880001 | 7715.0645 | 7377.676 | 5955.181 | 337.3884 | 1422.495 | 1.787493e-17
62.889999 | 7636.1919 | 7358.199 | 5954.709 | 277.9926 | 1403.491 | 2.140739e-17
62.900002 | 7063.5073 | 7339.173 | 5954.236 | -275.6661 | 1384.937 | 2.564459e-17
62.91 | 7348.4189 | 7320.6 | 5953.764 | 27.81859 | 1366.836 | 3.07228e-17
62.919998 | 7319.168 | 7302.466 | 5953.292 | 16.70168 | 1349.174 | 3.68129e-17
62.93 | 7161.3975 | 7284.743 | 5952.819 | -123.3451 | 1331.923 | 4.41206e-17
62.939999 | 6956.2393 | 7267.439 | 5952.347 | -311.1996 | 1315.092 | 5.288499e-17
62.950001 | 7002.6924 | 7250.528 | 5951.874 | -247.8355 | 1298.653 | 6.340419e-17
62.959999 | 6869.7578 | 7234.011 | 5951.402 | -364.2535 | 1282.609 | 7.602261e-17
62.970001 | 6920.001 | 7217.866 | 5950.929 | -297.8648 | 1266.937 | 9.117371e-17
62.98 | 7116.6665 | 7202.09 | 5950.457 | -85.42338 | 1251.633 | 1.093559e-16
62.990002 | 7118.1909 | 7186.669 | 5949.984 | -68.47846 | 1236.686 | 1.311924e-16
63 | 7121.1943 | 7171.596 | 5949.511 | -50.40186 | 1222.085 | 1.574021e-16
63.009998 | 7004.5308 | 7156.863 | 5949.038 | -152.3317 | 1207.824 | 1.888782e-16
63.02 | 7050 | 7142.444 | 5948.565 | -92.44408 | 1193.879 | 2.266991e-16
63.029999 | 7052.9922 | 7128.348 | 5948.093 | -75.3561 | 1180.256 | 2.721204e-16
63.040001 | 7037.1704 | 7114.552 | 5947.619 | -77.38149 | 1166.932 | 3.267083e-16
63.049999 | 6582.9697 | 7101.055 | 5947.147 | -518.0854 | 1153.909 | 3.922752e-16
63.060001 | 6772.1255 | 7087.838 | 5946.673 | -315.712 | 1141.164 | 4.711023e-16
63.07 | 7014.6797 | 7074.896 | 5946.2 | -60.21655 | 1128.696 | 5.658163e-16
63.080002 | 7172.5103 | 7062.218 | 5945.727 | 110.2922 | 1116.491 | 6.797035e-16
63.09 | 7192.6235 | 7049.795 | 5945.254 | 142.8288 | 1104.541 | 8.16558e-16
63.099998 | 6772.4541 | 7037.618 | 5944.781 | -265.1638 | 1092.837 | 9.810943e-16
63.110001 | 6857.8105 | 7025.666 | 5944.307 | -167.8554 | 1081.358 | 1.179034e-15
63.119999 | 7109.5024 | 7013.943 | 5943.834 | 95.55975 | 1070.108 | 1.416943e-15
63.130001 | 6969.1724 | 7002.428 | 5943.361 | -33.25561 | 1059.067 | 1.703175e-15
63.139999 | 6298.9399 | 6991.121 | 5942.887 | -692.181 | 1048.233 | 2.047292e-15
63.150002 | 6497.7251 | 6980.003 | 5942.414 | -482.2775 | 1037.589 | 2.461412e-15
63.16 | 6822.0952 | 6969.073 | 5941.94 | -146.9774 | 1027.132 | 2.959305e-15
63.169998 | 6694.4092 | 6958.322 | 5941.467 | -263.9128 | 1016.855 | 3.558243e-15
63.18 | 6637.5054 | 6947.733 | 5940.993 | -310.2272 | 1006.739 | 4.279072e-15
63.189999 | 6680.5659 | 6937.31 | 5940.52 | -256.7439 | 996.79 | 5.146074e-15
63.200001 | 6634.8564 | 6927.037 | 5940.046 | -292.1806 | 986.991 | 6.189557e-15
63.209999 | 6468.0361 | 6916.916 | 5939.572 | -448.8801 | 977.3438 | 7.44463e-15
63.220001 | 6539.2041 | 6906.934 | 5939.099 | -367.7297 | 967.8352 | 8.955489e-15
63.23 | 7147.687 | 6897.091 | 5938.625 | 250.5961 | 958.466 | 1.077309e-14
63.240002 | 6909.0566 | 6887.38 | 5938.151 | 21.67616 | 949.2294 | 1.29612e-14
63.25 | 6642.7256 | 6877.8 | 5937.677 | -235.0749 | 940.1231 | 1.559352e-14
63.259998 | 6790.042 | 6868.349 | 5937.204 | -78.30681 | 931.1452 | 1.876166e-14
63.27 | 7211.4951 | 6859.014 | 5936.73 | 352.4813 | 922.2842 | 2.257646e-14
63.279999 | 6786.478 | 6849.804 | 5936.256 | -63.32611 | 913.5484 | 2.716712e-14
63.290001 | 7033.7461 | 6840.709 | 5935.782 | 193.0373 | 904.9271 | 3.269498e-14
63.299999 | 7222.8789 | 6831.733 | 5935.308 | 391.1456 | 896.4254 | 3.934705e-14
63.310001 | 7089.6011 | 6822.868 | 5934.834 | 266.7328 | 888.0345 | 4.735887e-14
63.32 | 6979.5952 | 6814.118 | 5934.36 | 165.4771 | 879.7583 | 5.700224e-14
63.330002 | 7105.0435 | 6805.478 | 5933.886 | 299.5652 | 871.5926 | 6.861729e-14
63.34 | 6743.6455 | 6796.95 | 5933.412 | -53.30436 | 863.5382 | 8.259776e-14
63.349998 | 6467.9385 | 6788.532 | 5932.938 | -320.5937 | 855.5946 | 9.943297e-14
63.360001 | 6490.9233 | 6780.217 | 5932.463 | -289.2938 | 847.7537 | 1.197179e-13
63.369999 | 6611.0112 | 6772.013 | 5931.989 | -161.0022 | 840.0241 | 1.441368e-13
63.380001 | 6916.2197 | 6763.913 | 5931.515 | 152.307 | 832.3977 | 1.735604e-13
63.389999 | 6486.314 | 6755.921 | 5931.041 | -269.6071 | 824.8802 | 2.089885e-13
63.400002 | 6310.4805 | 6748.031 | 5930.567 | -437.5505 | 817.4645 | 2.516886e-13
63.41 | 6308.3813 | 6740.249 | 5930.092 | -431.8675 | 810.1564 | 3.031052e-13
63.419998 | 7234.0962 | 6732.573 | 5929.618 | 501.5231 | 802.9549 | 3.650519e-13
63.43 | 7006.5723 | 6724.997 | 5929.144 | 281.5749 | 795.8536 | 4.397222e-13
63.439999 | 6676.3428 | 6717.53 | 5928.67 | -41.18731 | 788.8606 | 5.296767e-13
63.450001 | 6792.7847 | 6710.165 | 5928.195 | 82.61999 | 781.9696 | 6.38117e-13
63.459999 | 6662.9351 | 6702.907 | 5927.721 | -39.97191 | 775.1861 | 7.687612e-13
63.470001 | 6188.0884 | 6695.751 | 5927.246 | -507.6628 | 768.5048 | 9.262963e-13
63.48 | 6299.6353 | 6688.702 | 5926.772 | -389.0665 | 761.9297 | 1.116143e-12
63.490002 | 6931.2021 | 6681.756 | 5926.298 | 249.4457 | 755.4589 | 1.345091e-12
63.5 | 6698.5171 | 6674.917 | 5925.823 | 23.60032 | 749.0935 | 1.621018e-12
63.509998 | 6913.9326 | 6668.183 | 5925.349 | 245.7495 | 742.8341 | 1.953727e-12
63.52 | 7087.3042 | 6661.549 | 5924.874 | 425.7548 | 736.675 | 2.355109e-12
63.529999 | 6931.5811 | 6655.023 | 5924.4 | 276.5584 | 730.6227 | 2.839062e-12
63.540001 | 7117.3687 | 6648.597 | 5923.925 | 468.7721 | 724.6712 | 3.422975e-12
63.549999 | 6886.3984 | 6642.276 | 5923.451 | 244.1227 | 718.8246 | 4.127071e-12
63.560001 | 6703.3799 | 6636.054 | 5922.976 | 67.32583 | 713.0776 | 4.976855e-12
63.57 | 6777.9917 | 6629.935 | 5922.502 | 148.057 | 707.4327 | 6.001863e-12
63.580002 | 7163.3281 | 6623.915 | 5922.027 | 539.4132 | 701.8874 | 7.239117e-12
63.59 | 7110.0312 | 6617.995 | 5921.553 | 492.0365 | 696.4417 | 8.731628e-12
63.599998 | 6996.8843 | 6612.174 | 5921.079 | 384.7105 | 691.0952 | 1.053294e-11
63.610001 | 6731.9565 | 6606.446 | 5920.604 | 125.5107 | 685.8419 | 1.270833e-11
63.619999 | 6953.2559 | 6600.816 | 5920.129 | 352.44 | 680.6864 | 1.533314e-11
63.630001 | 6983.8242 | 6595.278 | 5919.655 | 388.5464 | 675.623 | 1.850337e-11
63.639999 | 6744.6426 | 6589.834 | 5919.18 | 154.8083 | 670.654 | 2.232967e-11
63.650002 | 6660.2788 | 6584.48 | 5918.706 | 75.79923 | 665.7739 | 2.695253e-11
63.66 | 6575.1289 | 6579.216 | 5918.231 | -4.087283 | 660.985 | 3.253268e-11
63.669998 | 6715.7642 | 6574.042 | 5917.757 | 141.722 | 656.2855 | 3.927223e-11
63.68 | 6936.4268 | 6568.952 | 5917.282 | 367.4751 | 651.6696 | 4.741632e-11
63.689999 | 6736.4448 | 6563.949 | 5916.808 | 172.4959 | 647.1414 | 5.725199e-11
63.700001 | 6773.0298 | 6559.028 | 5916.333 | 214.0017 | 642.6952 | 6.913883e-11
63.709999 | 6610.5254 | 6554.191 | 5915.858 | 56.33411 | 638.3328 | 8.349583e-11
63.720001 | 6530.9004 | 6549.434 | 5915.384 | -18.53317 | 634.0498 | 1.00852e-10
63.73 | 6747.9805 | 6544.756 | 5914.909 | 203.2244 | 629.8468 | 1.218213e-10
63.740002 | 6697.6094 | 6540.156 | 5914.435 | 157.4531 | 625.7217 | 1.471741e-10
63.75 | 6418.9272 | 6535.634 | 5913.96 | -116.7065 | 621.6735 | 1.778072e-10
63.759998 | 6755.2515 | 6531.187 | 5913.486 | 224.064 | 617.7017 | 2.148382e-10
63.77 | 7335.2256 | 6526.812 | 5913.011 | 808.4133 | 613.8012 | 2.596266e-10
63.779999 | 6811.8677 | 6522.512 | 5912.537 | 289.3556 | 609.9755 | 3.137662e-10
63.790001 | 6486.0444 | 6518.282 | 5912.062 | -32.23728 | 606.2197 | 3.792545e-10
63.799999 | 6781.7207 | 6514.123 | 5911.588 | 267.5977 | 602.5355 | 4.584217e-10
63.810001 | 6483.3335 | 6510.032 | 5911.113 | -26.69833 | 598.9189 | 5.542114e-10
63.82 | 6485.2305 | 6506.009 | 5910.639 | -20.77883 | 595.3708 | 6.700442e-10
63.830002 | 6538.3242 | 6502.053 | 5910.164 | 36.27082 | 591.8895 | 8.102135e-10
63.84 | 6861.6714 | 6498.164 | 5909.69 | 363.5078 | 588.4741 | 9.797251e-10
63.849998 | 6225.019 | 6494.34 | 5909.215 | -269.3206 | 585.1245 | 1.184819e-09
63.860001 | 6353.769 | 6490.577 | 5908.741 | -136.8079 | 581.8364 | 1.433123e-09
63.869999 | 6146.1357 | 6486.879 | 5908.266 | -340.7432 | 578.6127 | 1.733467e-09
63.880001 | 6387.543 | 6483.241 | 5907.792 | -95.69846 | 575.4498 | 2.097119e-09
63.889999 | 6734.6851 | 6479.666 | 5907.317 | 255.0187 | 572.3491 | 2.537113e-09
63.900002 | 6458.6196 | 6476.15 | 5906.843 | -17.53038 | 569.3072 | 3.070013e-09
63.91 | 6307.7935 | 6472.694 | 5906.368 | -164.9006 | 566.3256 | 3.714846e-09
63.919998 | 6165.8496 | 6469.298 | 5905.894 | -303.4482 | 563.4036 | 4.495567e-09
63.93 | 6464.854 | 6465.957 | 5905.42 | -1.103261 | 560.5375 | 5.441302e-09
63.939999 | 6738.5352 | 6462.676 | 5904.945 | 275.8594 | 557.7303 | 6.586264e-09
63.950001 | 6813.5479 | 6459.108 | 5904.471 | 354.4398 | 554.637 | 7.968473e-09
63.959999 | 6465.3628 | 6455.939 | 5903.997 | 9.423388 | 551.9426 | 9.64687e-09
63.970001 | 6755.0801 | 6452.6 | 5903.522 | 302.4805 | 549.0771 | 1.167603e-08
63.98 | 6833.2007 | 6449.541 | 5903.048 | 383.6598 | 546.4926 | 1.413836e-08
63.990002 | 6501.6689 | 6446.536 | 5902.574 | 55.13245 | 543.9625 | 1.712266e-08
64 | 6222.4521 | 6443.586 | 5902.1 | -221.1342 | 541.4865 | 2.07373e-08
64.010002 | 6349.7275 | 6440.689 | 5901.626 | -90.96176 | 539.0637 | 2.511946e-08
64.019997 | 6661.7886 | 6437.847 | 5901.152 | 223.9418 | 536.6952 | 3.042656e-08
64.029999 | 6573.1167 | 6435.055 | 5900.677 | 138.0617 | 534.3776 | 3.686354e-08
64.040001 | 6700.7993 | 6432.145 | 5900.203 | 268.6545 | 531.9417 | 4.465246e-08
64.050003 | 6725.3872 | 6429.458 | 5899.729 | 295.9296 | 529.7286 | 5.410986e-08
64.059998 | 6892.1396 | 6426.711 | 5899.255 | 465.4286 | 527.4558 | 6.555414e-08
64.07 | 6726.3193 | 6424.126 | 5898.781 | 302.193 | 525.3453 | 7.945451e-08
64.080002 | 6583.3335 | 6421.593 | 5898.307 | 161.7401 | 523.2865 | 9.631235e-08
64.089996 | 6599.417 | 6419.113 | 5897.833 | 180.3043 | 521.2794 | 1.167408e-07
64.099998 | 6921.1865 | 6416.681 | 5897.359 | 504.5059 | 519.3214 | 1.415386e-07
64.110001 | 6647.1025 | 6414.298 | 5896.885 | 232.8041 | 517.4133 | 1.716251e-07
64.120003 | 6233.3335 | 6411.966 | 5896.411 | -178.6329 | 515.5552 | 2.081245e-07
64.129997 | 6239.2456 | 6409.686 | 5895.938 | -170.4402 | 513.7482 | 2.523736e-07
64.139999 | 6360.8076 | 6407.453 | 5895.464 | -46.64494 | 511.9888 | 3.061097e-07
64.150002 | 6244.2183 | 6405.268 | 5894.99 | -161.0501 | 510.2786 | 3.713338e-07
64.160004 | 6496.2749 | 6403.133 | 5894.516 | 93.14207 | 508.6169 | 4.504938e-07
64.169998 | 6776.9229 | 6401.047 | 5894.043 | 375.8755 | 507.0049 | 5.465022e-07
64.18 | 6634.7446 | 6399.008 | 5893.569 | 235.7368 | 505.4391 | 6.631437e-07
64.190002 | 6676.4517 | 6397.016 | 5893.095 | 279.4354 | 503.9213 | 8.047661e-07
64.199997 | 6893.77 | 6395.073 | 5892.622 | 498.6973 | 502.451 | 9.76603e-07
64.209999 | 6742.459 | 6393.174 | 5892.148 | 349.285 | 501.026 | 1.185416e-06
64.220001 | 6570.061 | 6391.321 | 5891.674 | 178.7398 | 499.6468 | 1.439026e-06
64.230003 | 6647.311 | 6389.513 | 5891.201 | 257.7975 | 498.3126 | 1.747076e-06
64.239998 | 6582.668 | 6387.751 | 5890.728 | 194.9168 | 497.0235 | 2.120998e-06
64.25 | 6587.0928 | 6386.031 | 5890.254 | 201.0618 | 495.7768 | 2.57556e-06
64.260002 | 7066.375 | 6384.354 | 5889.781 | 682.0212 | 494.5731 | 3.12786e-06
64.269997 | 6640.9619 | 6382.719 | 5889.308 | 258.2426 | 493.4117 | 3.798453e-06
64.279999 | 6436.4741 | 6381.124 | 5888.834 | 55.34981 | 492.29 | 4.613895e-06
64.290001 | 6928.9072 | 6379.569 | 5888.361 | 549.3379 | 491.2083 | 5.604937e-06
64.300003 | 6809.7847 | 6378.053 | 5887.888 | 431.7316 | 490.1653 | 6.809498e-06
64.309998 | 6634.5713 | 6376.576 | 5887.415 | 257.9955 | 489.1608 | 8.272577e-06
64.32 | 6674.0151 | 6375.134 | 5886.942 | 298.8809 | 0 | 0
64.330002 | 6852.7344 | 6373.729 | 5886.469 | 479.005 | 0 | 0
64.339996 | 6491.1221 | 6372.361 | 5885.996 | 118.7613 | 0 | 0
64.349998 | 6700 | 6371.026 | 5885.523 | 328.9739 | 0 | 0
64.360001 | 6686.5249 | 6369.726 | 5885.05 | 316.7988 | 0 | 0
64.370003 | 6317.8252 | 6368.46 | 5884.577 | -50.63521 | 0 | 0
64.379997 | 6346.564 | 6367.23 | 5884.105 | -20.66635 | 0 | 0
64.389999 | 6253.9624 | 6366.034 | 5883.632 | -112.0713 | 0 | 0
64.400002 | 6379.5337 | 6364.873 | 5883.159 | 14.66107 | 0 | 0
64.410004 | 6749.4473 | 6363.747 | 5882.686 | 385.7001 | 0 | 0
64.419998 | 6742.6196 | 6362.66 | 5882.214 | 379.9597 | 0 | 0
64.43 | 7000.4775 | 6361.61 | 5881.741 | 638.8678 | 0 | 0
64.440002 | 6528.394 | 6360.599 | 5881.269 | 167.7947 | 0 | 0
64.449997 | 6889.6509 | 6359.631 | 5880.797 | 530.0204 | 0 | 0
64.459999 | 7084.373 | 6358.704 | 5880.324 | 725.6694 | 0 | 0
64.470001 | 7107.4272 | 6357.822 | 5879.852 | 749.6053 | 0 | 0
64.480003 | 6811.5996 | 6356.987 | 5879.38 | 454.6129 | 0 | 0
64.489998 | 6654.0015 | 6356.201 | 5878.908 | 297.8006 | 0 | 0
64.5 | 6785.3076 | 6355.466 | 5878.436 | 429.842 | 0 | 0
64.510002 | 6853.896 | 6354.784 | 5877.964 | 499.1125 | 0 | 0
64.519997 | 6983.3335 | 6354.157 | 5877.492 | 629.1762 | 0 | 0
64.529999 | 6975.751 | 6353.588 | 5877.02 | 622.163 | 0 | 0
64.540001 | 6725.5464 | 6353.08 | 5876.548 | 372.4666 | 0 | 0
64.550003 | 7034.2549 | 6352.634 | 5876.076 | 681.6213 | 0 | 0
64.559998 | 7060.7612 | 6352.253 | 5875.605 | 708.508 | 0 | 0
64.57 | 6849.1045 | 6351.94 | 5875.133 | 497.1642 | 0 | 0
64.580002 | 6817.5488 | 6351.698 | 5874.662 | 465.8512 | 0 | 0
64.589996 | 6855.6504 | 6351.528 | 5874.19 | 504.1226 | 0 | 0
64.599998 | 7059.8169 | 6351.433 | 5873.719 | 708.3837 | 0 | 0
64.610001 | 6797.4707 | 6351.417 | 5873.247 | 446.0534 | 0 | 0
64.620003 | 6705.396 | 6351.481 | 5872.776 | 353.9148 | 0 | 0
64.629997 | 6923.2036 | 6351.629 | 5872.305 | 571.5748 | 0 | 0
64.639999 | 7176.499 | 6351.861 | 5871.834 | 824.6379 | 0 | 0
64.650002 | 6901.1865 | 6352.182 | 5871.363 | 549.0043 | 0 | 0
64.660004 | 6946.1099 | 6352.592 | 5870.892 | 593.5178 | 0 | 0
64.669998 | 6776.0654 | 6353.093 | 5870.421 | 422.9719 | 0 | 0
64.68 | 6463.6587 | 6353.688 | 5869.95 | 109.9703 | 0 | 0
64.690002 | 6339.9844 | 6354.377 | 5869.48 | -14.3923 | 0 | 0
64.699997 | 6635.5112 | 6355.159 | 5869.009 | 280.3522 | 0 | 0
64.709999 | 6734.7593 | 6356.036 | 5868.539 | 378.7236 | 0 | 0
64.720001 | 6798.5996 | 6357.008 | 5868.068 | 441.5921 | 0 | 0
64.730003 | 6728.1797 | 6358.071 | 5867.597 | 370.1087 | 0 | 0
64.739998 | 6477.6025 | 6359.224 | 5867.127 | 118.378 | 0 | 0
64.75 | 6210.9106 | 6360.467 | 5866.657 | -149.5561 | 0 | 0
64.760002 | 6751.2964 | 6361.792 | 5866.187 | 389.5045 | 0 | 0
64.769997 | 6805.23 | 6363.195 | 5865.717 | 442.0353 | 0 | 0
64.779999 | 6216.3555 | 6364.67 | 5865.247 | -148.3145 | 0 | 0
64.790001 | 6201.8286 | 6366.212 | 5864.777 | -164.3831 | 0 | 0
64.800003 | 6300.5967 | 6367.808 | 5864.307 | -67.21118 | 0 | 0
64.809998 | 6334.7925 | 6369.449 | 5863.838 | -34.65685 | 0 | 0
64.82 | 6423.2314 | 6371.127 | 5863.368 | 52.10463 | 0 | 0
64.830002 | 6799.7212 | 6372.825 | 5862.898 | 426.8965 | 0 | 0
64.839996 | 6785.5137 | 6374.529 | 5862.429 | 410.9851 | 0 | 0
64.849998 | 6914.0054 | 6376.225 | 5861.96 | 537.7807 | 0 | 0
64.860001 | 6739.8726 | 6377.897 | 5861.49 | 361.9757 | 0 | 0
64.870003 | 6100.7598 | 6379.525 | 5861.021 | -278.7651 | 0 | 0
64.879997 | 6151.481 | 6381.091 | 5860.552 | -229.6104 | 0 | 0
64.889999 | 6255.77 | 6382.578 | 5860.083 | -126.8084 | 0 | 0
64.900002 | 6653.5103 | 6383.968 | 5859.614 | 269.5422 | 0 | 0
64.910004 | 6892.9448 | 6385.24 | 5859.146 | 507.705 | 0 | 0
64.919998 | 6383.9971 | 6386.376 | 5858.677 | -2.378537 | 0 | 0
64.93 | 6432.9038 | 6387.361 | 5858.208 | 45.54262 | 0 | 0
64.940002 | 6402.084 | 6388.179 | 5857.74 | 13.90465 | 0 | 0
64.949997 | 6560.6069 | 6388.817 | 5857.272 | 171.7902 | 0 | 0
64.959999 | 6071.1655 | 6389.262 | 5856.803 | -318.0967 | 0 | 0
64.970001 | 6452.2705 | 6389.507 | 5856.335 | 62.7631 | 0 | 0
64.980003 | 6648.7202 | 6389.545 | 5855.867 | 259.1757 | 0 | 0
64.989998 | 6534.0391 | 6389.37 | 5855.399 | 144.6691 | 0 | 0
65 | 6599.1494 | 6388.982 | 5854.931 | 210.1677 | 0 | 0
65.010002 | 6517.8125 | 6388.38 | 5854.463 | 129.432 | 0 | 0
65.019997 | 6633.0186 | 6387.569 | 5853.996 | 245.4496 | 0 | 0
65.029999 | 6594.1113 | 6386.551 | 5853.528 | 207.5606 | 0 | 0
65.040001 | 5951.0122 | 6385.332 | 5853.061 | -434.32 | 0 | 0
65.050003 | 6070.9531 | 6383.92 | 5852.593 | -312.9673 | 0 | 0
65.059998 | 6581.6182 | 6382.324 | 5852.127 | 199.294 | 0 | 0
65.07 | 6368.0483 | 6380.55 | 5851.659 | -12.50135 | 0 | 0
65.080002 | 6550.3579 | 6378.608 | 5851.192 | 171.7498 | 0 | 0
65.089996 | 6597.1772 | 6376.509 | 5850.726 | 220.6686 | 0 | 0
65.099998 | 6181.0952 | 6374.259 | 5850.259 | -193.1633 | 0 | 0
65.110001 | 5835.4385 | 6371.867 | 5849.792 | -536.4285 | 0 | 0
65.120003 | 6185.6812 | 6369.345 | 5849.325 | -183.6639 | 0 | 0
65.129997 | 6597.8975 | 6366.703 | 5848.859 | 231.1946 | 0 | 0
65.139999 | 6200.7314 | 6363.946 | 5848.393 | -163.215 | 0 | 0
65.150002 | 6352.1743 | 6361.086 | 5847.927 | -8.911769 | 0 | 0
65.160004 | 6832.9902 | 6358.133 | 5847.46 | 474.857 | 0 | 0
65.169998 | 6750.4365 | 6355.099 | 5846.995 | 395.3374 | 0 | 0
65.18 | 6867.0591 | 6351.989 | 5846.529 | 515.0703 | 0 | 0
65.190002 | 6981.5913 | 6348.818 | 5846.063 | 632.7735 | 0 | 0
65.199997 | 6399.522 | 6345.597 | 5845.598 | 53.92522 | 0 | 0
65.209999 | 6217.5962 | 6342.333 | 5845.132 | -124.7372 | 0 | 0
65.220001 | 6634.106 | 6339.039 | 5844.667 | 295.0668 | 0 | 0
65.230003 | 7049.0151 | 6335.728 | 5844.201 | 713.2869 | 0 | 0
65.239998 | 6383.2783 | 6332.411 | 5843.736 | 50.86724 | 0 | 0
65.25 | 6333.5269 | 6329.094 | 5843.271 | 4.433381 | 0 | 0
65.260002 | 6599.9478 | 6325.791 | 5842.806 | 274.1569 | 0 | 0
65.269997 | 6450.0039 | 6322.512 | 5842.342 | 127.4917 | 0 | 0
65.279999 | 6300.0605 | 6319.263 | 5841.877 | -19.20265 | 0 | 0
65.290001 | 5916.9648 | 6316.053 | 5841.413 | -399.0879 | 0 | 0
65.300003 | 5883.3716 | 6312.891 | 5840.948 | -429.519 | 0 | 0
65.309998 | 6365.9287 | 6309.784 | 5840.484 | 56.14481 | 0 | 0
65.32 | 6333.3965 | 6306.734 | 5840.02 | 26.66284 | 0 | 0
65.330002 | 6349.9619 | 6303.75 | 5839.556 | 46.21203 | 0 | 0
65.339996 | 5751.5898 | 6300.836 | 5839.093 | -549.2462 | 0 | 0
65.349998 | 6381.4185 | 6297.993 | 5838.629 | 83.42536 | 0 | 0
65.360001 | 6150.7925 | 6295.224 | 5838.165 | -144.4317 | 0 | 0
65.370003 | 6316.0381 | 6292.533 | 5837.702 | 23.50462 | 0 | 0
65.379997 | 6134.0928 | 6289.923 | 5837.239 | -155.8303 | 0 | 0
65.389999 | 6498.3442 | 6287.391 | 5836.776 | 210.9535 | 0 | 0
65.400002 | 6218.0518 | 6284.938 | 5836.313 | -66.88595 | 0 | 0
65.410004 | 6183.5088 | 6282.565 | 5835.85 | -99.05651 | 0 | 0
65.419998 | 6083.8965 | 6280.275 | 5835.387 | -196.3787 | 0 | 0
65.43 | 6447.7983 | 6278.061 | 5834.925 | 169.7368 | 0 | 0
65.440002 | 6135.3521 | 6275.928 | 5834.462 | -140.5755 | 0 | 0
65.449997 | 6100.2251 | 6273.872 | 5834 | -173.6466 | 0 | 0
65.459999 | 6199.2881 | 6271.89 | 5833.538 | -72.60235 | 0 | 0
65.470001 | 6530.8374 | 6269.983 | 5833.076 | 260.8543 | 0 | 0
65.480003 | 6367.9766 | 6268.149 | 5832.614 | 99.82725 | 0 | 0
65.489998 | 6135.2534 | 6266.388 | 5832.152 | -131.1343 | 0 | 0
65.5 | 6595.9873 | 6264.694 | 5831.691 | 331.2938 | 0 | 0
65.510002 | 6732.1377 | 6263.068 | 5831.229 | 469.0694 | 0 | 0
65.519997 | 6584.7339 | 6261.509 | 5830.768 | 323.2245 | 0 | 0
65.529999 | 6319.2549 | 6260.013 | 5830.307 | 59.24146 | 0 | 0
65.540001 | 6564.1479 | 6258.579 | 5829.846 | 305.5686 | 0 | 0
65.550003 | 6599.6519 | 6257.206 | 5829.385 | 342.4459 | 0 | 0
65.559998 | 6369.1895 | 6255.892 | 5828.925 | 113.2976 | 0 | 0
65.57 | 6432.5879 | 6254.633 | 5828.464 | 177.9547 | 0 | 0
65.580002 | 6334.4883 | 6253.431 | 5828.004 | 81.05768 | 0 | 0
65.589996 | 6613.2905 | 6252.282 | 5827.544 | 361.009 | 0 | 0
65.599998 | 6814.2104 | 6251.184 | 5827.084 | 563.0266 | 0 | 0
65.610001 | 6536.9175 | 6250.136 | 5826.624 | 286.7816 | 0 | 0
65.620003 | 6352.3862 | 6249.137 | 5826.164 | 103.2494 | 0 | 0
65.629997 | 6021.1274 | 6248.186 | 5825.705 | -227.0583 | 0 | 0
65.639999 | 6657.73 | 6247.279 | 5825.245 | 410.4506 | 0 | 0
65.650002 | 6403.7637 | 6246.417 | 5824.786 | 157.3462 | 0 | 0
65.660004 | 6580.6787 | 6245.598 | 5824.327 | 335.0803 | 0 | 0
65.669998 | 6911.7183 | 6244.822 | 5823.868 | 666.8961 | 0 | 0
65.68 | 6391.4453 | 6244.085 | 5823.409 | 147.3601 | 0 | 0
65.690002 | 6317.7051 | 6243.389 | 5822.951 | 74.31649 | 0 | 0
65.699997 | 6415.0728 | 6242.73 | 5822.492 | 172.3426 | 0 | 0
65.709999 | 6465.8516 | 6242.109 | 5822.034 | 223.743 | 0 | 0
65.720001 | 6663.333 | 6241.523 | 5821.576 | 421.8098 | 0 | 0
65.730003 | 6748.5806 | 6240.973 | 5821.118 | 507.6076 | 0 | 0
65.739998 | 6651.7397 | 6240.458 | 5820.66 | 411.2821 | 0 | 0
65.75 | 6764.5947 | 6239.975 | 5820.203 | 524.62 | 0 | 0
65.760002 | 6586.6558 | 6239.525 | 5819.745 | 347.1304 | 0 | 0
65.769997 | 6697.8438 | 6239.108 | 5819.288 | 458.7361 | 0 | 0
65.779999 | 6274.8335 | 6238.721 | 5818.831 | 36.1129 | 0 | 0
65.790001 | 6757.0625 | 6238.364 | 5818.374 | 518.6985 | 0 | 0
65.800003 | 6815.688 | 6238.037 | 5817.917 | 577.6509 | 0 | 0
65.809998 | 6685.9907 | 6237.739 | 5817.461 | 448.2513 | 0 | 0
65.82 | 6356.7646 | 6237.47 | 5817.004 | 119.2951 | 0 | 0
65.830002 | 6529.5469 | 6237.228 | 5816.548 | 292.3186 | 0 | 0
65.839996 | 6990.1929 | 6237.014 | 5816.092 | 753.179 | 0 | 0
65.849998 | 6673.792 | 6236.826 | 5815.637 | 436.9655 | 0 | 0
65.860001 | 6226.4478 | 6236.665 | 5815.181 | -10.21736 | 0 | 0
65.870003 | 6950.0947 | 6236.53 | 5814.725 | 713.5649 | 0 | 0
65.879997 | 6559.3564 | 6236.42 | 5814.27 | 322.9365 | 0 | 0
65.889999 | 5931.1162 | 6236.335 | 5813.815 | -305.2185 | 0 | 0
65.900002 | 5965.5078 | 6236.274 | 5813.36 | -270.7667 | 0 | 0
65.910004 | 6519.998 | 6236.238 | 5812.905 | 283.7599 | 0 | 0
65.919998 | 6744.8237 | 6236.226 | 5812.451 | 508.5976 | 0 | 0
65.93 | 6717.4751 | 6236.237 | 5811.996 | 481.2379 | 0 | 0
65.940002 | 6066.4053 | 6236.272 | 5811.542 | -169.8671 | 0 | 0
65.949997 | 6131.2529 | 6236.33 | 5811.088 | -105.0772 | 0 | 0
65.959999 | 6734.3843 | 6236.411 | 5810.634 | 497.9737 | 0 | 0
65.970001 | 6863.6704 | 6236.514 | 5810.181 | 627.1565 | 0 | 0
65.980003 | 6590.7104 | 6236.639 | 5809.727 | 354.0711 | 0 | 0
65.989998 | 6469.7461 | 6236.787 | 5809.274 | 232.9593 | 0 | 0
66 | 6320.6792 | 6236.956 | 5808.821 | 83.72314 | 0 | 0
66.010002 | 6186.9478 | 6237.148 | 5808.368 | -50.19996 | 0 | 0
66.019997 | 5988.8257 | 6237.361 | 5807.915 | -248.5349 | 0 | 0
66.029999 | 6145.3638 | 6237.595 | 5807.463 | -92.23096 | 0 | 0
66.040001 | 6425.3511 | 6237.851 | 5807.01 | 187.5005 | 0 | 0
66.050003 | 6125.7007 | 6238.127 | 5806.558 | -112.4268 | 0 | 0
66.059998 | 6116.6665 | 6238.425 | 5806.106 | -121.7589 | 0 | 0
66.07 | 5809.2583 | 6238.744 | 5805.655 | -429.4857 | 0 | 0
66.080002 | 6479.2861 | 6239.084 | 5805.203 | 240.2017 | 0 | 0
66.089996 | 6694.0112 | 6239.445 | 5804.752 | 454.5665 | 0 | 0
66.099998 | 6344.4429 | 6239.826 | 5804.301 | 104.6164 | 0 | 0
66.110001 | 6317.1777 | 6240.229 | 5803.85 | 76.94886 | 0 | 0
66.120003 | 6526.6157 | 6240.652 | 5803.399 | 285.9639 | 0 | 0
66.129997 | 6420.3252 | 6241.095 | 5802.949 | 179.23 | 0 | 0
66.139999 | 6465.0811 | 6241.559 | 5802.498 | 223.5218 | 0 | 0
66.150002 | 6498.9312 | 6242.044 | 5802.048 | 256.8868 | 0 | 0
66.160004 | 6403.2412 | 6242.55 | 5801.598 | 160.6915 | 0 | 0
66.169998 | 6803.0142 | 6243.075 | 5801.149 | 559.9387 | 0 | 0
66.18 | 6607.1753 | 6243.622 | 5800.699 | 363.5535 | 0 | 0
66.190002 | 6422.8022 | 6244.19 | 5800.25 | 178.6126 | 0 | 0
66.199997 | 6432.7695 | 6244.777 | 5799.801 | 187.9923 | 0 | 0
66.209999 | 6352.8477 | 6245.386 | 5799.352 | 107.4621 | 0 | 0
66.220001 | 6510.9136 | 6246.015 | 5798.903 | 264.8983 | 0 | 0
66.230003 | 6581.0088 | 6246.665 | 5798.455 | 334.3435 | 0 | 0
66.239998 | 6647.6519 | 6247.336 | 5798.007 | 400.3161 | 0 | 0
66.25 | 6473.1875 | 6248.027 | 5797.558 | 225.1602 | 0 | 0
66.260002 | 6338.1221 | 6248.741 | 5797.111 | 89.38154 | 0 | 0
66.269997 | 6188.7734 | 6249.474 | 5796.663 | -60.7005 | 0 | 0
66.279999 | 6648.9697 | 6250.229 | 5796.216 | 398.7411 | 0 | 0
66.290001 | 6490.1099 | 6251.005 | 5795.768 | 239.105 | 0 | 0
66.300003 | 6788.1851 | 6251.802 | 5795.321 | 536.3829 | 0 | 0
66.309998 | 6399.0239 | 6252.621 | 5794.875 | 146.4034 | 0 | 0
66.32 | 6960.5303 | 6253.46 | 5794.428 | 707.0699 | 0 | 0
66.330002 | 7047.4434 | 6254.323 | 5793.982 | 793.1205 | 0 | 0
66.339996 | 6537.3062 | 6255.206 | 5793.536 | 282.1007 | 0 | 0
66.349998 | 6388.5396 | 6256.111 | 5793.09 | 132.4284 | 0 | 0
66.360001 | 6799.5972 | 6257.039 | 5792.644 | 542.5583 | 0 | 0
66.370003 | 6816.6665 | 6257.988 | 5792.199 | 558.678 | 0 | 0
66.379997 | 6784.6694 | 6258.96 | 5791.754 | 525.7096 | 0 | 0
66.389999 | 6399.5044 | 6259.954 | 5791.309 | 139.5506 | 0 | 0
66.400002 | 6079.5781 | 6260.971 | 5790.864 | -181.3931 | 0 | 0
66.410004 | 6769.8472 | 6262.011 | 5790.419 | 507.8367 | 0 | 0
66.419998 | 6847.9268 | 6263.072 | 5789.975 | 584.8543 | 0 | 0
66.43 | 6738.2109 | 6264.158 | 5789.531 | 474.0531 | 0 | 0
66.440002 | 6621.584 | 6265.267 | 5789.087 | 356.3167 | 0 | 0
66.449997 | 6808.168 | 6266.399 | 5788.644 | 541.769 | 0 | 0
66.459999 | 6481.6597 | 6267.555 | 5788.2 | 214.1049 | 0 | 0
66.470001 | 6562.3486 | 6268.735 | 5787.757 | 293.6133 | 0 | 0
66.480003 | 6901.4341 | 6269.939 | 5787.314 | 631.495 | 0 | 0
66.489998 | 6661.6973 | 6271.167 | 5786.872 | 390.5307 | 0 | 0
66.5 | 6713.7197 | 6272.419 | 5786.429 | 441.3006 | 0 | 0
66.510002 | 6509.6519 | 6273.697 | 5785.987 | 235.9546 | 0 | 0
66.519997 | 6468.1631 | 6274.999 | 5785.545 | 193.164 | 0 | 0
66.529999 | 6959.9644 | 6276.327 | 5785.103 | 683.6378 | 0 | 0
66.540001 | 7046.9619 | 6277.68 | 5784.662 | 769.2817 | 0 | 0
66.550003 | 6747.8721 | 6279.059 | 5784.22 | 468.8129 | 0 | 0
66.559998 | 6590.271 | 6280.463 | 5783.779 | 309.8076 | 0 | 0
66.57 | 6583.3335 | 6281.894 | 5783.339 | 301.4392 | 0 | 0
66.580002 | 6217.9907 | 6283.353 | 5782.898 | -65.36219 | 0 | 0
66.589996 | 6501.6973 | 6284.836 | 5782.458 | 216.8612 | 0 | 0
66.599998 | 6675.3984 | 6286.348 | 5782.018 | 389.0502 | 0 | 0
66.610001 | 6556.3931 | 6287.888 | 5781.578 | 268.5052 | 0 | 0
66.620003 | 6534.1382 | 6289.455 | 5781.138 | 244.6833 | 0 | 0
66.629997 | 6644.3271 | 6291.049 | 5780.699 | 353.278 | 0 | 0
66.639999 | 6903.6099 | 6292.672 | 5780.26 | 610.9375 | 0 | 0
66.650002 | 6964.2017 | 6294.325 | 5779.821 | 669.8763 | 0 | 0
66.660004 | 6824.1123 | 6296.006 | 5779.382 | 528.1058 | 0 | 0
66.669998 | 6515.8252 | 6297.716 | 5778.944 | 218.1089 | 0 | 0
66.68 | 6310.0625 | 6299.457 | 5778.506 | 10.60585 | 0 | 0
66.690002 | 6474.0479 | 6301.228 | 5778.068 | 172.8196 | 0 | 0
66.699997 | 6451.6992 | 6303.029 | 5777.631 | 148.6705 | 0 | 0
66.709999 | 6054.7163 | 6304.861 | 5777.193 | -250.1446 | 0 | 0
66.720001 | 6223.0024 | 6306.725 | 5776.756 | -83.72303 | 0 | 0
66.730003 | 6580.937 | 6308.621 | 5776.319 | 272.3161 | 0 | 0
66.739998 | 6631.5894 | 6310.548 | 5775.883 | 321.0417 | 0 | 0
66.75 | 6270.186 | 6312.508 | 5775.446 | -42.32192 | 537.0618 | 2.832443e-09
66.760002 | 6376.2676 | 6314.502 | 5775.01 | 61.76513 | 539.4925 | 2.2033e-09
66.769997 | 6335.9995 | 6316.529 | 5774.574 | 19.4709 | 541.9542 | 1.71422e-09
66.779999 | 6475.2842 | 6318.59 | 5774.139 | 156.6945 | 544.451 | 1.333485e-09
66.790001 | 6704.0679 | 6320.686 | 5773.703 | 383.3817 | 546.9829 | 1.037325e-09
66.800003 | 6779.7114 | 6322.817 | 5773.268 | 456.8941 | 549.5492 | 8.069503e-10
66.809998 | 6972.4014 | 6324.983 | 5772.834 | 647.4187 | 552.1491 | 6.278564e-10
66.82 | 6747.0815 | 6327.185 | 5772.399 | 419.8964 | 554.7862 | 4.884302e-10
66.830002 | 6481.4199 | 6329.426 | 5771.965 | 151.9943 | 557.461 | 3.799717e-10
66.839996 | 6529.623 | 6331.7 | 5771.531 | 197.9228 | 560.1694 | 2.956595e-10
66.849998 | 6706.4023 | 6334.015 | 5771.097 | 372.3871 | 562.9182 | 2.300126e-10
66.860001 | 6700.9385 | 6336.369 | 5770.663 | 364.5697 | 565.7054 | 1.789395e-10
66.870003 | 6511.3301 | 6338.761 | 5770.23 | 172.5692 | 568.5308 | 1.392123e-10
66.879997 | 6625.7358 | 6341.191 | 5769.797 | 284.5446 | 571.3938 | 1.083285e-10
66.889999 | 6869.0059 | 6343.663 | 5769.365 | 525.343 | 574.2982 | 8.428034e-11
66.900002 | 6710.5674 | 6346.177 | 5768.932 | 364.3906 | 577.2447 | 6.557015e-11
66.910004 | 6276.0864 | 6348.731 | 5768.5 | -72.64484 | 580.2314 | 5.101559e-11
66.919998 | 6281.3901 | 6351.327 | 5768.068 | -69.93656 | 583.2585 | 3.970034e-11
66.93 | 6487.2974 | 6353.966 | 5767.637 | 133.331 | 586.3299 | 3.088905e-11
66.940002 | 6202.0029 | 6356.652 | 5767.205 | -154.6487 | 589.4465 | 2.403385e-11
66.949997 | 6057.9048 | 6359.379 | 5766.774 | -301.4738 | 592.6044 | 1.870359e-11
66.959999 | 6410.4819 | 6362.152 | 5766.343 | 48.32952 | 595.809 | 1.455317e-11
66.970001 | 6449.001 | 6364.974 | 5765.913 | 84.02737 | 599.0609 | 1.132397e-11
66.980003 | 6700.5952 | 6367.841 | 5765.482 | 332.7544 | 602.3584 | 8.811438e-12
66.989998 | 6779.2935 | 6370.754 | 5765.053 | 408.539 | 605.7018 | 6.85772e-12
67 | 6673.7744 | 6373.718 | 5764.623 | 300.0561 | 609.0955 | 5.33635e-12
67.010002 | 6807.4795 | 6376.733 | 5764.193 | 430.7461 | 612.5401 | 4.152585e-12
67.019997 | 6519.4985 | 6379.796 | 5763.764 | 139.7022 | 616.0319 | 3.232043e-12
67.029999 | 6640.7148 | 6382.912 | 5763.335 | 257.8025 | 619.5769 | 2.515175e-12
67.040001 | 6946.9619 | 6386.082 | 5762.907 | 560.8797 | 623.1754 | 1.957353e-12
67.050003 | 6888.5459 | 6389.305 | 5762.478 | 499.2408 | 626.8267 | 1.523278e-12
67.059998 | 6945.8081 | 6392.581 | 5762.051 | 553.2273 | 630.5303 | 1.185702e-12
67.07 | 6950 | 6395.914 | 5761.623 | 554.086 | 634.2913 | 9.227945e-13
67.080002 | 6669.0571 | 6399.306 | 5761.195 | 269.7512 | 638.1108 | 7.18201e-13
67.089996 | 6587.5898 | 6402.752 | 5760.768 | 184.8381 | 641.9835 | 5.590925e-13
67.099998 | 6754.9019 | 6406.261 | 5760.341 | 348.6414 | 645.9194 | 4.351567e-13
67.110001 | 6844.6255 | 6409.831 | 5759.914 | 434.7948 | 649.9163 | 3.386946e-13
67.120003 | 6881.1729 | 6413.461 | 5759.488 | 467.7116 | 653.9733 | 2.636285e-13
67.129997 | 6930.0762 | 6417.153 | 5759.062 | 512.923 | 658.091 | 2.052466e-13
67.139999 | 6948.9092 | 6420.912 | 5758.636 | 527.9975 | 662.2753 | 1.597659e-13
67.150002 | 6763.1572 | 6424.738 | 5758.211 | 338.4195 | 666.527 | 1.243639e-13
67.160004 | 7248.0762 | 6428.63 | 5757.786 | 819.4465 | 670.8442 | 9.681167e-14
67.169998 | 7267.7739 | 6432.588 | 5757.361 | 835.1857 | 675.2273 | 7.538096e-14
67.18 | 7017.7998 | 6436.619 | 5756.936 | 581.1805 | 679.6831 | 5.868422e-14
67.190002 | 6968.9023 | 6440.724 | 5756.512 | 528.1781 | 684.2124 | 4.568736e-14
67.199997 | 7059.9277 | 6444.899 | 5756.088 | 615.029 | 688.8107 | 3.557626e-14
67.209999 | 6724.8271 | 6449.151 | 5755.664 | 275.6765 | 693.4864 | 2.76989e-14
67.220001 | 6653.4014 | 6453.481 | 5755.241 | 199.9206 | 698.2402 | 2.156654e-14
67.230003 | 6851.8574 | 6457.888 | 5754.817 | 393.9693 | 703.0707 | 1.679239e-14
67.239998 | 6649.356 | 6462.373 | 5754.395 | 186.9827 | 707.9785 | 1.307786e-14
67.25 | 6788.502 | 6466.943 | 5753.972 | 321.5591 | 712.9708 | 1.018358e-14
67.260002 | 6598.3496 | 6471.598 | 5753.55 | 126.7513 | 718.0485 | 7.930149e-15
67.269997 | 6350.7393 | 6476.335 | 5753.128 | -125.5958 | 723.207 | 6.176667e-15
67.279999 | 6534.8457 | 6481.162 | 5752.706 | 53.68371 | 728.4557 | 4.810248e-15
67.290001 | 6673.9653 | 6486.08 | 5752.285 | 187.8852 | 733.7953 | 3.74627e-15
67.300003 | 6745.2949 | 6491.088 | 5751.864 | 254.2069 | 739.2243 | 2.917743e-15
67.309998 | 6517.7236 | 6496.186 | 5751.443 | 21.53711 | 744.7433 | 2.272947e-15
67.32 | 6933.4351 | 6501.383 | 5751.023 | 432.0522 | 750.3603 | 1.770407e-15
67.330002 | 6827.3955 | 6506.679 | 5750.602 | 320.7168 | 756.0763 | 1.379039e-15
67.339996 | 6476.3423 | 6512.067 | 5750.183 | -35.72496 | 761.8845 | 1.074444e-15
67.349998 | 6697.4243 | 6517.562 | 5749.763 | 179.8621 | 767.7991 | 8.369969e-16
67.360001 | 7381.394 | 6523.161 | 5749.344 | 858.2329 | 773.8174 | 6.520366e-16
67.370003 | 7077.9023 | 6528.862 | 5748.925 | 549.0398 | 779.9377 | 5.079825e-16
67.379997 | 6694.6895 | 6534.667 | 5748.506 | 160.0225 | 786.1606 | 3.958512e-16
67.389999 | 6604.8945 | 6540.583 | 5748.088 | 64.31174 | 792.4948 | 3.084227e-16
67.400002 | 6630.8755 | 6546.61 | 5747.67 | 84.26541 | 798.9403 | 2.403086e-16
67.410004 | 6833.957 | 6552.746 | 5747.252 | 281.2107 | 805.4943 | 1.872495e-16
67.419998 | 6865.4272 | 6558.991 | 5746.835 | 306.4366 | 812.1557 | 1.459409e-16
67.43 | 7005.4658 | 6565.352 | 5746.418 | 440.1141 | 818.934 | 1.137271e-16
67.440002 | 6908.748 | 6571.829 | 5746.001 | 336.919 | 825.8282 | 8.862753e-17
67.449997 | 6977.0586 | 6578.415 | 5745.585 | 398.6438 | 832.8302 | 6.908198e-17
67.459999 | 7029.5527 | 6585.119 | 5745.168 | 444.4339 | 839.9504 | 5.383936e-17
67.470001 | 6632.8984 | 6591.939 | 5744.752 | 40.95924 | 847.1867 | 4.196143e-17
67.480003 | 6692.377 | 6598.871 | 5744.337 | 93.50573 | 854.5344 | 3.270488e-17
67.489998 | 6807.7368 | 6605.913 | 5743.922 | 201.8241 | 861.9909 | 2.549546e-17
67.5 | 6801.2808 | 6613.07 | 5743.507 | 188.2112 | 869.5627 | 1.987224e-17
67.510002 | 6800 | 6620.339 | 5743.092 | 179.6611 | 877.2467 | 1.548961e-17
67.519997 | 6600.1191 | 6627.709 | 5742.678 | -27.59035 | 885.0313 | 1.207579e-17
67.529999 | 6706.2959 | 6635.189 | 5742.264 | 71.10702 | 892.9248 | 9.412789e-18
67.540001 | 6931.7788 | 6642.772 | 5741.85 | 289.0065 | 900.9219 | 7.337095e-18
67.550003 | 6873.2002 | 6650.451 | 5741.437 | 222.7491 | 909.014 | 5.719106e-18
67.559998 | 7189.1187 | 6658.219 | 5741.024 | 530.8993 | 917.1952 | 4.458669e-18
67.57 | 7124.5684 | 6666.081 | 5740.611 | 458.4876 | 925.4693 | 3.475361e-18
67.580002 | 7085.9775 | 6674.029 | 5740.199 | 411.9481 | 933.8303 | 2.708865e-18
67.589996 | 6822.5625 | 6682.048 | 5739.787 | 140.5149 | 942.2602 | 2.111778e-18
67.599998 | 6815.3345 | 6690.147 | 5739.376 | 125.1873 | 950.7717 | 1.645921e-18
67.610001 | 6663.3745 | 6698.316 | 5738.964 | -34.94181 | 959.3523 | 1.282749e-18
67.620003 | 6895.1855 | 6706.545 | 5738.553 | 188.6407 | 967.9919 | 9.996884e-19
67.629997 | 7100.4946 | 6714.826 | 5738.142 | 385.6686 | 976.6835 | 7.792068e-19
67.639999 | 7024.7832 | 6723.164 | 5737.732 | 301.6188 | 985.4324 | 6.071959e-19
67.650002 | 6970.7402 | 6731.554 | 5737.322 | 239.1859 | 994.2325 | 4.731172e-19
67.660004 | 6874.8442 | 6739.986 | 5736.912 | 134.8587 | 1003.074 | 3.686299e-19
67.669998 | 7157.3408 | 6748.454 | 5736.503 | 408.887 | 1011.951 | 2.872573e-19
67.68 | 6617.4717 | 6756.966 | 5736.094 | -139.4943 | 1020.872 | 2.237865e-19
67.690002 | 6536.0898 | 6765.521 | 5735.685 | -229.4311 | 1029.836 | 1.743285e-19
67.699997 | 6609.7505 | 6774.106 | 5735.277 | -164.3559 | 1038.83 | 1.358151e-19
67.709999 | 6968.0693 | 6782.736 | 5734.868 | 185.3333 | 1047.868 | 1.057845e-19
67.720001 | 7061.0933 | 6791.411 | 5734.461 | 269.6821 | 1056.951 | 8.238896e-20
67.730003 | 7158.2764 | 6800.128 | 5734.053 | 358.1482 | 1066.075 | 6.416347e-20
67.739998 | 6922.4551 | 6808.889 | 5733.646 | 113.5659 | 1075.243 | 4.997559e-20
67.75 | 7083.0981 | 6817.708 | 5733.239 | 265.39 | 1084.469 | 3.891598e-20
67.760002 | 7145.7593 | 6826.591 | 5732.833 | 319.1682 | 1093.758 | 3.030252e-20
67.769997 | 7317.7295 | 6835.531 | 5732.427 | 482.1985 | 1103.104 | 2.359859e-20
67.779999 | 6815.0674 | 6844.547 | 5732.021 | -29.47984 | 1112.526 | 1.837385e-20
67.790001 | 6705.7144 | 6853.647 | 5731.616 | -147.9329 | 1122.031 | 1.430548e-20
67.800003 | 6684.7671 | 6862.83 | 5731.211 | -178.0631 | 1131.619 | 1.113762e-20
67.809998 | 6591.9648 | 6872.102 | 5730.806 | -280.1375 | 1141.296 | 8.672619e-21
67.82 | 6431.1025 | 6881.48 | 5730.402 | -450.3776 | 1151.078 | 6.751886e-21
67.830002 | 6660.1562 | 6890.973 | 5729.998 | -230.8171 | 1160.976 | 5.256523e-21
67.839996 | 6957.1694 | 6900.571 | 5729.594 | 56.59799 | 1170.977 | 4.093135e-21
67.849998 | 6876.8765 | 6910.306 | 5729.191 | -33.42963 | 1181.115 | 3.186611e-21
67.860001 | 7094.7139 | 6920.176 | 5728.788 | 174.5379 | 1191.388 | 2.480818e-21
67.870003 | 7314.2432 | 6930.185 | 5728.385 | 384.0587 | 1201.8 | 1.93142e-21
67.879997 | 6923.1162 | 6940.338 | 5727.983 | -17.22215 | 1212.356 | 1.504023e-21
67.889999 | 6640.3213 | 6950.656 | 5727.581 | -310.335 | 1223.076 | 1.170994e-21
67.900002 | 6859.5996 | 6961.149 | 5727.179 | -101.5496 | 1233.97 | 0
67.910004 | 7171.7222 | 6971.814 | 5726.778 | 199.9082 | 1245.036 | 0
67.919998 | 6441.3286 | 6982.662 | 5726.377 | -541.3333 | 1256.285 | 0
67.93 | 6609.3628 | 6993.711 | 5725.976 | -384.3486 | 1267.735 | 0
67.940002 | 6951.7681 | 7004.975 | 5725.576 | -53.20696 | 1279.399 | 0
67.949997 | 6725.6362 | 7016.445 | 5725.176 | -290.8084 | 1291.268 | 0
67.959999 | 6578.77 | 7028.147 | 5724.777 | -449.377 | 1303.37 | 0
67.970001 | 6687.8574 | 7040.095 | 5724.377 | -352.2372 | 1315.717 | 0
67.980003 | 6987.7344 | 7052.286 | 5723.979 | -64.55118 | 1328.307 | 0
67.989998 | 7198.335 | 7064.73 | 5723.58 | 133.6051 | 1341.15 | 0
68 | 6868.582 | 7077.45 | 5723.182 | -208.8684 | 1354.268 | 0
68.010002 | 7090.5303 | 7090.459 | 5722.784 | 0.07088007 | 1367.675 | 0
68.019997 | 6965.4233 | 7103.747 | 5722.387 | -138.3234 | 1381.36 | 0
68.029999 | 7282.6284 | 7117.342 | 5721.99 | 165.2865 | 1395.352 | 0
68.040001 | 7135.2915 | 7131.257 | 5721.593 | 4.034225 | 1409.664 | 0
68.050003 | 6935.3496 | 7145.489 | 5721.197 | -210.1396 | 1424.292 | 0
68.059998 | 7248.9741 | 7160.047 | 5720.801 | 88.9271 | 1439.246 | 0
68.07 | 7222.9331 | 7174.955 | 5720.405 | 47.97819 | 1454.55 | 0
68.080002 | 7246.8569 | 7190.225 | 5720.01 | 56.63176 | 1470.215 | 0
68.089996 | 7446.1743 | 7205.838 | 5719.615 | 240.336 | 1486.223 | 0
68.099998 | 7180.042 | 7221.843 | 5719.221 | -41.80095 | 1502.622 | 0
68.110001 | 7315.8877 | 7238.235 | 5718.826 | 77.65319 | 1519.408 | 0
68.120003 | 7574.5474 | 7255.014 | 5718.433 | 319.5338 | 1536.581 | 0
68.129997 | 7268.437 | 7272.189 | 5718.039 | -3.75193 | 1554.15 | 0
68.139999 | 7248.3994 | 7289.787 | 5717.646 | -41.38754 | 1572.141 | 0
68.150002 | 7174.6929 | 7307.821 | 5717.253 | -133.1279 | 1590.567 | 0
68.160004 | 7332.2896 | 7326.282 | 5716.861 | 6.007622 | 1609.421 | 0
68.169998 | 7214.5337 | 7345.182 | 5716.469 | -130.6488 | 1628.713 | 0
68.18 | 7395.6118 | 7364.551 | 5716.077 | 31.06094 | 1648.473 | 0
68.190002 | 7251.2017 | 7384.401 | 5715.686 | -133.1992 | 1668.715 | 0
68.199997 | 7173.1836 | 7404.714 | 5715.295 | -231.5305 | 1689.419 | 0
68.209999 | 7241.8301 | 7425.532 | 5714.905 | -183.7021 | 1710.627 | 0
68.220001 | 7039.6084 | 7446.869 | 5714.515 | -407.2607 | 1732.354 | 0
68.230003 | 7181.9219 | 7468.719 | 5714.125 | -286.7967 | 1754.594 | 0
68.239998 | 7515.3872 | 7491.092 | 5713.736 | 24.29552 | 1777.356 | 0
68.25 | 7144.6299 | 7514.025 | 5713.347 | -369.3953 | 1800.679 | 0
68.260002 | 7160.0356 | 7537.535 | 5712.958 | -377.4995 | 1824.577 | 0
68.269997 | 7046.6328 | 7561.601 | 5712.57 | -514.9687 | 1849.032 | 0
68.279999 | 7228.3267 | 7586.275 | 5712.182 | -357.9483 | 1874.093 | 0
68.290001 | 7145.0366 | 7611.573 | 5711.794 | -466.5362 | 1899.779 | 0
68.300003 | 6848.522 | 7637.49 | 5711.407 | -788.9678 | 1926.083 | 0
68.309998 | 7041.4468 | 7664.04 | 5711.02 | -622.5935 | 1953.02 | 0
68.32 | 7785.7378 | 7691.27 | 5710.634 | 94.46796 | 1980.636 | 0
68.330002 | 7252.6523 | 7719.199 | 5710.248 | -466.5472 | 2008.952 | 0
68.339996 | 7123.4482 | 7747.798 | 5709.862 | -624.3502 | 2037.936 | 0
68.349998 | 7610.564 | 7777.156 | 5709.477 | -166.5915 | 2067.679 | 0
68.360001 | 7517.0479 | 7807.267 | 5709.092 | -290.2194 | 2098.175 | 0
68.370003 | 7978.6313 | 7838.139 | 5708.707 | 140.4926 | 2129.431 | 0
68.379997 | 7689.4243 | 7869.789 | 5708.324 | -180.3652 | 2161.466 | 0
68.389999 | 7709.7915 | 7902.277 | 5707.94 | -192.4851 | 2194.337 | 0
68.400002 | 7567.2344 | 7935.627 | 5707.556 | -368.3929 | 2228.071 | 0
68.410004 | 7714.3247 | 7969.836 | 5707.173 | -255.5112 | 2262.663 | 0
68.419998 | 8017.0781 | 8004.93 | 5706.791 | 12.14811 | 2298.139 | 0
68.43 | 7915.6362 | 8040.973 | 5706.409 | -125.3366 | 2334.564 | 0
68.440002 | 7929.8491 | 8077.997 | 5706.027 | -148.1483 | 2371.971 | 0
68.449997 | 7694.6123 | 8115.981 | 5705.645 | -421.3683 | 2410.335 | 0
68.459999 | 7860.5674 | 8155.011 | 5705.264 | -294.4433 | 2449.746 | 0
68.470001 | 8166.6392 | 8195.124 | 5704.884 | -28.48481 | 2490.24 | 0
68.480003 | 8125.4688 | 8236.321 | 5704.503 | -110.8525 | 2531.818 | 0
68.489998 | 7967.6504 | 8278.636 | 5704.124 | -310.9853 | 2574.512 | 0
68.5 | 8009.5879 | 8322.15 | 5703.744 | -312.5623 | 2618.406 | 0
68.510002 | 8180.4834 | 8366.908 | 5703.365 | -186.4248 | 2663.543 | 0
68.519997 | 8140.4487 | 8412.887 | 5702.986 | -272.4388 | 2709.901 | 0
68.529999 | 8148.2168 | 8460.2 | 5702.608 | -311.9831 | 2757.592 | 0
68.540001 | 7911.9409 | 8508.894 | 5702.23 | -596.9536 | 2806.665 | 0
68.550003 | 8046.9487 | 8558.978 | 5701.852 | -512.0295 | 2857.126 | 0
68.559998 | 8289.71 | 8610.497 | 5701.475 | -320.7868 | 2909.021 | 0
68.57 | 8792.3477 | 8663.557 | 5701.098 | 128.7908 | 2962.458 | 0
68.580002 | 8537.9297 | 8718.219 | 5700.722 | -180.2894 | 3017.497 | 0
68.589996 | 8381.1523 | 8774.444 | 5700.346 | -393.292 | 3074.098 | 0
68.599998 | 8203.3008 | 8832.428 | 5699.971 | -629.1273 | 3132.457 | 0
68.610001 | 8346.6494 | 8892.186 | 5699.595 | -545.5366 | 3192.591 | 0
68.620003 | 8589.3018 | 8953.752 | 5699.221 | -364.4499 | 3254.531 | 0
68.629997 | 8601.8291 | 9017.188 | 5698.846 | -415.3589 | 3318.342 | 0
68.639999 | 8629.667 | 9082.635 | 5698.472 | -452.9675 | 3384.162 | 0
68.650002 | 8662.9912 | 9150.173 | 5698.099 | -487.1823 | 3452.075 | 0
68.660004 | 8800.0859 | 9219.821 | 5697.725 | -419.7354 | 3522.096 | 0
68.669998 | 8846.3066 | 9291.661 | 5697.353 | -445.3546 | 3594.308 | 0
68.68 | 8583.3232 | 9365.853 | 5696.98 | -782.5299 | 3668.873 | 0
68.690002 | 8564.8105 | 9442.496 | 5696.608 | -877.6854 | 3745.887 | 0
68.699997 | 8685.1182 | 9521.573 | 5696.237 | -836.455 | 3825.336 | 0
68.709999 | 8803.6133 | 9603.303 | 5695.866 | -799.69 | 3907.437 | 0
68.720001 | 8772.2744 | 9687.795 | 5695.495 | -915.5203 | 3992.3 | 0
68.730003 | 9417.5605 | 9775.086 | 5695.125 | -357.5255 | 4079.961 | 0
68.739998 | 9559.1543 | 9865.282 | 5694.755 | -306.128 | 4170.528 | 0
68.75 | 9241.415 | 9958.597 | 5694.385 | -717.1821 | 4264.212 | 0
68.760002 | 9318.2383 | 10055.16 | 5694.016 | -736.9258 | 4361.148 | 0
68.769997 | 8949.1758 | 10154.97 | 5693.647 | -1205.797 | 4461.326 | 0
68.779999 | 8944.3125 | 10258.31 | 5693.279 | -1313.994 | 4565.028 | 0
68.790001 | 9570.1914 | 10365.31 | 5692.911 | -795.1213 | 4672.402 | 0
68.800003 | 9251.4238 | 10476.05 | 5692.544 | -1224.625 | 4783.506 | 0
68.809998 | 9701.7607 | 10590.66 | 5692.177 | -888.8966 | 4898.481 | 0
68.82 | 9471.6016 | 10709.42 | 5691.81 | -1237.816 | 5017.607 | 0
68.830002 | 9625.0684 | 10832.51 | 5691.443 | -1207.438 | 5141.062 | 0
68.839996 | 9959.6348 | 10959.88 | 5691.078 | -1000.244 | 5268.801 | 0
68.849998 | 10383.2432 | 11092.02 | 5690.712 | -708.7767 | 5401.308 | 0
68.860001 | 10123.8828 | 11228.97 | 5690.347 | -1105.088 | 5538.624 | 0
68.870003 | 9980.2139 | 11370.96 | 5689.982 | -1390.745 | 5680.977 | 0
68.879997 | 10496.8398 | 11518.06 | 5689.619 | -1021.219 | 5828.441 | 0
68.889999 | 11008.3467 | 11670.67 | 5689.255 | -662.3211 | 5981.413 | 0
68.900002 | 11331.5967 | 11829.01 | 5688.891 | -497.4175 | 6140.123 | 0
68.910004 | 10733.9648 | 11993.17 | 5688.528 | -1259.206 | 6304.642 | 0
68.919998 | 11223.6768 | 12163.36 | 5688.166 | -939.6864 | 6475.197 | 0
68.93 | 11608.8125 | 12340 | 5687.804 | -731.185 | 6652.194 | 0
68.940002 | 12120.4326 | 12523.33 | 5687.442 | -402.8989 | 6835.89 | 0
68.949997 | 12109.8496 | 12713.35 | 5687.081 | -603.496 | 7026.265 | 0
68.959999 | 11762.0752 | 12910.57 | 5686.72 | -1148.497 | 7223.852 | 0
68.970001 | 12157.3096 | 13115.28 | 5686.359 | -957.9692 | 7428.92 | 0
68.980003 | 12466.291 | 13327.55 | 5685.999 | -861.2634 | 7641.555 | 0
68.989998 | 12529.3594 | 13547.64 | 5685.64 | -1018.281 | 7862.001 | 0
69 | 13002.9404 | 13776.03 | 5685.28 | -773.0931 | 8090.753 | 0
69.010002 | 13374.7568 | 14013.02 | 5684.922 | -638.2643 | 8328.099 | 0
69.019997 | 13123.333 | 14258.52 | 5684.563 | -1135.19 | 8573.96 | 0
69.029999 | 13405.9072 | 14513.17 | 5684.205 | -1107.261 | 8828.962 | 0
69.040001 | 13318.0762 | 14777.23 | 5683.848 | -1459.152 | 9093.38 | 0
69.050003 | 13490.501 | 15050.73 | 5683.491 | -1560.23 | 9367.24 | 0
69.059998 | 14307.75 | 15333.89 | 5683.134 | -1026.139 | 9650.755 | 0
69.07 | 14885.3213 | 15627.22 | 5682.778 | -741.9024 | 9944.446 | 0
69.080002 | 15330.6719 | 15930.97 | 5682.422 | -600.2994 | 10248.55 | 0
69.089996 | 15646.7988 | 16244.78 | 5682.067 | -597.9816 | 10562.71 | 0
69.099998 | 15741.8643 | 16569.56 | 5681.712 | -827.6999 | 10887.85 | 0
69.110001 | 15852.4004 | 16905.08 | 5681.357 | -1052.684 | 11223.73 | 0
69.120003 | 16246.9004 | 17251.52 | 5681.003 | -1004.618 | 11570.52 | 0
69.129997 | 16928.668 | 17608.6 | 5680.65 | -679.9278 | 11927.95 | 0
69.139999 | 17235.9062 | 17976.77 | 5680.296 | -740.8609 | 12296.47 | 0
69.150002 | 17500.4551 | 18355.99 | 5679.943 | -855.532 | 12676.04 | 0
69.160004 | 17314.2188 | 18745.75 | 5679.591 | -1431.531 | 13066.16 | 0
69.169998 | 17896.6777 | 19145.82 | 5679.239 | -1249.146 | 13466.58 | 0
69.18 | 18246.1211 | 19556.29 | 5678.888 | -1310.174 | 13877.41 | 0
69.190002 | 19246.6113 | 19976.76 | 5678.536 | -730.1527 | 14298.23 | 0
69.199997 | 20565.2012 | 20406.09 | 5678.186 | 159.1137 | 14727.9 | 0
69.209999 | 20893.7891 | 20844.24 | 5677.836 | 49.55085 | 15166.4 | 0
69.220001 | 20829.1699 | 21290.43 | 5677.486 | -461.2584 | 15612.94 | 0
69.230003 | 21501.8594 | 21743.33 | 5677.136 | -241.4753 | 16066.2 | 0
69.239998 | 22197.5508 | 22201.82 | 5676.788 | -4.270683 | 16525.03 | 0
69.25 | 22254.1934 | 22665.1 | 5676.439 | -410.9091 | 16988.66 | 0
69.260002 | 22686.9863 | 23131.77 | 5676.091 | -444.7835 | 17455.68 | 0
69.269997 | 23885.8418 | 23599.56 | 5675.744 | 286.2851 | 17923.81 | 0
69.279999 | 24908.9199 | 24067.4 | 5675.396 | 841.5222 | 18392 | 0
69.290001 | 25484.5039 | 24533.24 | 5675.05 | 951.2599 | 18858.19 | 0
69.300003 | 26044.6934 | 24994.97 | 5674.703 | 1049.721 | 19320.27 | 0
69.309998 | 26363.9434 | 25449.99 | 5674.358 | 913.9555 | 19775.63 | 0
69.32 | 26821.707 | 25895.89 | 5674.012 | 925.8178 | 20221.88 | 0
69.330002 | 27261.3105 | 26331.58 | 5673.667 | 929.7343 | 20657.91 | 0
69.339996 | 27709.0703 | 26753.18 | 5673.323 | 955.8924 | 21079.86 | 0
69.349998 | 28260.668 | 27159.16 | 5672.979 | 1101.505 | 21486.18 | 0
69.360001 | 27999.25 | 27546.61 | 5672.635 | 452.6421 | 21873.97 | 0
69.370003 | 29126.2285 | 27913.12 | 5672.292 | 1213.109 | 22240.83 | 0
69.379997 | 30040.3828 | 28256.13 | 5671.949 | 1784.249 | 22584.19 | 0
69.389999 | 29888.7617 | 28573.93 | 5671.607 | 1314.832 | 22902.32 | 0
69.400002 | 30386.8418 | 28864.51 | 5671.265 | 1522.335 | 23193.24 | 0
69.410004 | 30437.6562 | 29125.85 | 5670.923 | 1311.809 | 23454.92 | 0
69.419998 | 30795.8633 | 29356.19 | 5670.582 | 1439.677 | 23685.6 | 0
69.43 | 31183.4355 | 29555.23 | 5670.242 | 1628.204 | 23884.99 | 0
69.440002 | 31798.5684 | 29721.72 | 5669.902 | 2076.853 | 24051.81 | 0
69.449997 | 32231.0742 | 29854.84 | 5669.562 | 2376.239 | 24185.27 | 0
69.459999 | 31747.3809 | 29954.53 | 5669.223 | 1792.848 | 24285.31 | 0
69.470001 | 31188.7871 | 30020.78 | 5668.884 | 1168.008 | 24351.9 | 0
69.480003 | 31710.2324 | 30053.73 | 5668.546 | 1656.5 | 24385.19 | 0
69.489998 | 31698.6875 | 30054 | 5668.208 | 1644.691 | 24385.79 | 0
69.5 | 32117.4121 | 30022.27 | 5667.87 | 2095.143 | 24354.4 | 0
69.510002 | 31720.4434 | 29959.38 | 5667.533 | 1761.064 | 24291.85 | 0
69.519997 | 31592.1543 | 29866.45 | 5667.197 | 1725.703 | 24199.25 | 0
69.529999 | 32190.5449 | 29744.48 | 5666.861 | 2446.065 | 24077.62 | 0
69.540001 | 32933.7383 | 29594.68 | 5666.525 | 3339.061 | 23928.15 | 0
69.550003 | 33004.4336 | 29418.17 | 5666.19 | 3586.263 | 23751.98 | 0
69.559998 | 31685.4492 | 29216.47 | 5665.855 | 2468.977 | 23550.62 | 0
69.57 | 30775.6914 | 28990.56 | 5665.521 | 1785.135 | 23325.04 | 0
69.580002 | 31070.9238 | 28741.64 | 5665.187 | 2329.286 | 23076.45 | 0
69.589996 | 31306.5391 | 28471.45 | 5664.854 | 2835.088 | 22806.6 | 0
69.599998 | 30265.5176 | 28180.55 | 5664.521 | 2084.963 | 22516.03 | 0
69.610001 | 29797.0527 | 27870.48 | 5664.189 | 1926.568 | 22206.3 | 0
69.620003 | 29937.4883 | 27542.74 | 5663.856 | 2394.752 | 21878.88 | 0
69.629997 | 29361.0996 | 27198.61 | 5663.525 | 2162.49 | 21535.08 | 0
69.639999 | 28488.291 | 26839.11 | 5663.194 | 1649.186 | 21175.91 | 0
69.650002 | 28424.3086 | 26465.56 | 5662.863 | 1958.745 | 20802.7 | 0
69.660004 | 27035.8926 | 26079.74 | 5662.533 | 956.1492 | 20417.21 | 0
69.669998 | 26398.9883 | 25683.09 | 5662.203 | 715.8951 | 20020.89 | 0
69.68 | 27182.8672 | 25276.68 | 5661.874 | 1906.184 | 19614.81 | 0
69.690002 | 26956.791 | 24861.98 | 5661.545 | 2094.81 | 19200.44 | 0
69.699997 | 25892.6191 | 24441.09 | 5661.217 | 1451.528 | 18779.87 | 0
69.709999 | 24510.4121 | 24014.89 | 5660.889 | 495.5264 | 18354 | 0
69.720001 | 23741.3281 | 23584.85 | 5660.562 | 156.4809 | 17924.29 | 0
69.730003 | 23736.2773 | 23152.78 | 5660.235 | 583.5009 | 17492.54 | 0
69.739998 | 23304.3496 | 22720.12 | 5659.908 | 584.2273 | 17060.21 | 0
69.75 | 23506.4004 | 22287.78 | 5659.582 | 1218.624 | 16628.19 | 0
69.760002 | 22975.2734 | 21857 | 5659.257 | 1118.276 | 16197.74 | 0
69.769997 | 21662.3633 | 21429.59 | 5658.932 | 232.7724 | 15770.66 | 0
69.779999 | 20820.4414 | 21006.02 | 5658.607 | -185.5744 | 15347.41 | 0
69.790001 | 21463.2188 | 20587.29 | 5658.283 | 875.9248 | 14929.01 | 0
69.800003 | 21554.627 | 20174.65 | 5657.959 | 1379.978 | 14516.69 | 0
69.809998 | 20502.5098 | 19768.94 | 5657.636 | 733.5707 | 14111.3 | 0
69.82 | 19888.627 | 19370.43 | 5657.313 | 518.194 | 13713.12 | 0
69.830002 | 19644.5684 | 18979.73 | 5656.99 | 664.8339 | 13322.74 | 0
69.839996 | 18670.3691 | 18598 | 5656.669 | 72.36706 | 12941.33 | 0
69.849998 | 17885.9668 | 18224.79 | 5656.347 | -338.8278 | 12568.45 | 0
69.860001 | 17453.7363 | 17860.82 | 5656.026 | -407.0867 | 12204.8 | 0
69.870003 | 17271.0605 | 17506.33 | 5655.706 | -235.2662 | 11850.62 | 0
69.879997 | 17278.6465 | 17161.74 | 5655.386 | 116.9114 | 11506.35 | 0
69.889999 | 16366.9141 | 16826.73 | 5655.066 | -459.8206 | 11171.67 | 0
69.900002 | 15143.0186 | 16501.39 | 5654.747 | -1358.372 | 10846.64 | 0
69.910004 | 14737.6816 | 16186.02 | 5654.428 | -1448.34 | 10531.59 | 0
69.919998 | 15100.6201 | 15880.57 | 5654.11 | -779.951 | 10226.46 | 0
69.93 | 14952.1045 | 15584.66 | 5653.793 | -632.551 | 9930.863 | 0
69.940002 | 14687.8604 | 15298.17 | 5653.475 | -610.3117 | 9644.697 | 0
69.949997 | 14263.9893 | 15021.39 | 5653.159 | -757.3978 | 9368.228 | 0
69.959999 | 13985.6055 | 14753.72 | 5652.843 | -768.1126 | 9100.876 | 0
69.970001 | 13492.7432 | 14495.01 | 5652.527 | -1002.264 | 8842.48 | 0
69.980003 | 13045.2412 | 14245.24 | 5652.211 | -1199.999 | 8593.029 | 0
69.989998 | 12997.6152 | 14004.25 | 5651.897 | -1006.631 | 8352.35 | 0
70 | 13099.9473 | 13771.54 | 5651.582 | -671.5921 | 8119.957 | 0
70.010002 | 12945.3721 | 13546.9 | 5651.268 | -601.524 | 7895.628 | 0
70.019997 | 12788.2285 | 13330.4 | 5650.955 | -542.1694 | 7679.443 | 0
70.029999 | 12952.1396 | 13121.48 | 5650.642 | -169.3386 | 7470.836 | 0
70.040001 | 12384.2656 | 12919.92 | 5650.329 | -535.6529 | 7269.589 | 0
70.050003 | 11884.0576 | 12725.62 | 5650.017 | -841.5652 | 7075.606 | 0
70.059998 | 11331.9561 | 12538.39 | 5649.706 | -1206.43 | 6888.68 | 0
70.07 | 11250 | 12357.77 | 5649.395 | -1107.769 | 6708.374 | 0
70.080002 | 11734.4629 | 12183.54 | 5649.084 | -449.0795 | 6534.458 | 0
70.089996 | 11275.3457 | 12015.77 | 5648.774 | -740.4211 | 6366.993 | 0
70.099998 | 11268.7832 | 11853.84 | 5648.464 | -585.0589 | 6205.378 | 0
70.110001 | 11098.2393 | 11697.69 | 5648.155 | -599.447 | 6049.531 | 0
70.120003 | 10938.5576 | 11547.16 | 5647.846 | -608.6027 | 5899.314 | 0
70.129997 | 10987.8203 | 11402.08 | 5647.538 | -414.2595 | 5754.542 | 0
70.139999 | 10843.501 | 11262.09 | 5647.23 | -418.5859 | 5614.857 | 0
70.150002 | 10532.1953 | 11126.99 | 5646.923 | -594.7945 | 5480.067 | 0
70.160004 | 10056.7344 | 10996.73 | 5646.616 | -939.9951 | 5350.113 | 0
70.169998 | 10097.0645 | 10871.11 | 5646.31 | -774.0484 | 5224.803 | 0
70.18 | 10002.9648 | 10749.84 | 5646.004 | -746.8728 | 5103.834 | 0
70.190002 | 9798.6143 | 10632.74 | 5645.699 | -834.1226 | 4987.038 | 0
70.199997 | 9510.9658 | 10519.81 | 5645.394 | -1008.848 | 4874.42 | 0
70.209999 | 9523.4746 | 10410.74 | 5645.089 | -887.2632 | 4765.648 | 0
70.220001 | 9022.1895 | 10305.37 | 5644.786 | -1283.179 | 4660.583 | 0
70.230003 | 9458.5439 | 10203.64 | 5644.482 | -745.093 | 4559.155 | 0
70.239998 | 9408.0869 | 10105.42 | 5644.179 | -697.3314 | 4461.239 | 0
70.25 | 8957.7002 | 10010.47 | 5643.877 | -1052.773 | 4366.596 | 0
70.260002 | 9181.2021 | 9918.673 | 5643.575 | -737.4704 | 4275.098 | 0
70.269997 | 9431.8623 | 9830.024 | 5643.273 | -398.1618 | 4186.751 | 0
70.279999 | 8389.2061 | 9744.275 | 5642.972 | -1355.069 | 4101.303 | 0
70.290001 | 8341.7354 | 9661.318 | 5642.671 | -1319.583 | 4018.647 | 0
70.300003 | 8692.5781 | 9581.106 | 5642.371 | -888.5281 | 3938.735 | 0
70.309998 | 8820.833 | 9503.547 | 5642.072 | -682.7137 | 3861.475 | 0
70.32 | 8578.3994 | 9428.456 | 5641.773 | -850.0568 | 3786.683 | 0
70.330002 | 8618.29 | 9355.74 | 5641.474 | -737.4497 | 3714.266 | 0
70.339996 | 8675.8008 | 9285.427 | 5641.176 | -609.6263 | 3644.251 | 0
70.349998 | 8598.4189 | 9217.272 | 5640.878 | -618.8531 | 3576.394 | 0
70.360001 | 8555.0352 | 9151.248 | 5640.581 | -596.2133 | 3510.667 | 0
70.370003 | 8323.6729 | 9087.308 | 5640.284 | -763.6351 | 3447.024 | 0
70.379997 | 8297.4756 | 9025.382 | 5639.988 | -727.9069 | 3385.394 | 0
70.389999 | 8271.7227 | 8965.334 | 5639.692 | -693.6109 | 3325.641 | 0
70.400002 | 8097.0469 | 8907.091 | 5639.397 | -810.0437 | 3267.693 | 0
70.410004 | 8010.1406 | 8850.644 | 5639.102 | -840.5033 | 3211.542 | 0
70.419998 | 8070.6401 | 8795.923 | 5638.808 | -725.2833 | 3157.115 | 0
70.43 | 8111.5825 | 8742.815 | 5638.514 | -631.2321 | 3104.3 | 0
70.440002 | 8356.7256 | 8691.259 | 5638.221 | -334.533 | 3053.038 | 0
70.449997 | 8456.4707 | 8641.274 | 5637.928 | -184.8029 | 3003.345 | 0
70.459999 | 7676.271 | 8592.731 | 5637.636 | -916.4601 | 2955.095 | 0
70.470001 | 7815.5483 | 8545.582 | 5637.344 | -730.0337 | 2908.238 | 0
70.480003 | 8162.9204 | 8499.814 | 5637.053 | -336.8939 | 2862.762 | 0
70.489998 | 8583.3672 | 8455.387 | 5636.762 | 127.9804 | 2818.625 | 0
70.5 | 8283.3887 | 8412.208 | 5636.472 | -128.8189 | 2775.736 | 0
70.510002 | 7962.9204 | 8370.234 | 5636.182 | -407.3132 | 2734.052 | 0
70.519997 | 7944.854 | 8329.485 | 5635.892 | -384.6309 | 2693.593 | 0
70.529999 | 8372.7051 | 8289.861 | 5635.603 | 82.84456 | 2654.257 | 0
70.540001 | 8069.6582 | 8251.325 | 5635.315 | -181.6667 | 2616.01 | 0
70.550003 | 7760.5835 | 8213.872 | 5635.027 | -453.289 | 2578.846 | 0
70.559998 | 7463.228 | 8177.473 | 5634.74 | -714.2454 | 2542.734 | 0
70.57 | 7346.2842 | 8142.057 | 5634.453 | -795.7723 | 2507.604 | 0
70.580002 | 7685.1611 | 8107.589 | 5634.166 | -422.4282 | 2473.423 | 0
70.589996 | 7975.1157 | 8074.101 | 5633.88 | -98.98546 | 2440.221 | 0
70.599998 | 8044.7993 | 8041.486 | 5633.595 | 3.31354 | 2407.891 | 0
70.610001 | 8064.063 | 8009.743 | 5633.31 | 54.31953 | 2376.434 | 0
70.620003 | 7785.4751 | 7978.864 | 5633.025 | -193.389 | 2345.839 | 0
70.629997 | 7747.3896 | 7948.825 | 5632.741 | -201.4357 | 2316.084 | 0
70.639999 | 7637.5771 | 7919.572 | 5632.458 | -281.995 | 2287.114 | 0
70.650002 | 7785.2603 | 7891.079 | 5632.175 | -105.819 | 2258.905 | 0
70.660004 | 7395.2837 | 7863.354 | 5631.892 | -468.0704 | 2231.462 | 0
70.669998 | 7653.6924 | 7836.371 | 5631.61 | -182.6787 | 2204.761 | 0
70.68 | 7716.6665 | 7810.084 | 5631.329 | -93.41741 | 2178.755 | 0
70.690002 | 7646.4863 | 7784.472 | 5631.047 | -137.9856 | 2153.424 | 0
70.699997 | 7675.4316 | 7759.554 | 5630.767 | -84.12206 | 2128.787 | 0
70.709999 | 7977.9497 | 7735.273 | 5630.487 | 242.6764 | 2104.786 | 0
70.720001 | 8117.4893 | 7711.614 | 5630.207 | 405.8757 | 2081.406 | 0
70.730003 | 7726.6753 | 7688.578 | 5629.928 | 38.09778 | 2058.649 | 0
70.739998 | 7453.729 | 7666.151 | 5629.65 | -212.4216 | 2036.501 | 0
70.75 | 7276.5063 | 7644.294 | 5629.372 | -367.7879 | 2014.923 | 0
70.760002 | 7264.0127 | 7622.992 | 5629.094 | -358.9795 | 1993.898 | 0
70.769997 | 7490.8174 | 7602.262 | 5628.817 | -111.4447 | 1973.445 | 0
70.779999 | 7533.3335 | 7582.059 | 5628.54 | -48.72562 | 1953.519 | 0
70.790001 | 7253.2773 | 7562.369 | 5628.264 | -309.0916 | 1934.105 | 0
70.800003 | 7172.001 | 7543.196 | 5627.989 | -371.1954 | 1915.208 | 0
70.809998 | 7376.6099 | 7524.53 | 5627.714 | -147.9205 | 1896.817 | 0
70.82 | 7444.6523 | 7506.34 | 5627.439 | -61.6875 | 1878.901 | 0
70.830002 | 7282.1245 | 7488.612 | 5627.165 | -206.4875 | 1861.447 | 0
70.839996 | 7096.1504 | 7471.368 | 5626.891 | -375.2177 | 1844.477 | 0
70.849998 | 7556.0737 | 7454.556 | 5626.618 | 101.5173 | 1827.938 | 0
70.860001 | 7552.1416 | 7438.182 | 5626.345 | 113.96 | 1811.836 | 0
70.870003 | 7463.4507 | 7422.243 | 5626.073 | 41.20738 | 1796.17 | 0
70.879997 | 7380.1338 | 7406.732 | 5625.802 | -26.5982 | 1780.93 | 0
70.889999 | 7199.0269 | 7391.625 | 5625.53 | -192.5979 | 1766.094 | 0
70.900002 | 7432.0347 | 7376.91 | 5625.26 | 55.12461 | 1751.65 | 0
70.910004 | 7455.4062 | 7362.597 | 5624.99 | 92.80926 | 1737.607 | 0
70.919998 | 6919.5112 | 7348.673 | 5624.72 | -429.1621 | 1723.953 | 0
70.93 | 6900.4087 | 7335.12 | 5624.451 | -434.7112 | 1710.669 | 0
70.940002 | 7000.3892 | 7321.927 | 5624.182 | -321.5378 | 1697.745 | 0
70.949997 | 6863.2109 | 7309.109 | 5623.914 | -445.8979 | 1685.195 | 0
70.959999 | 6582.2822 | 7296.639 | 5623.646 | -714.3566 | 1672.992 | 0
70.970001 | 7007.4312 | 7284.509 | 5623.379 | -277.0774 | 1661.129 | 0
70.980003 | 7281.2305 | 7272.725 | 5623.112 | 8.505754 | 1649.612 | 0
70.989998 | 7233.041 | 7261.28 | 5622.846 | -28.23906 | 1638.434 | 0
71 | 6993.7163 | 7250.158 | 5622.581 | -256.4416 | 1627.577 | 0
71.010002 | 7103.2427 | 7239.351 | 5622.315 | -136.108 | 1617.035 | 0
71.019997 | 7258.6851 | 7228.871 | 5622.051 | 29.81427 | 1606.82 | 0
71.029999 | 7311.1826 | 7218.697 | 5621.787 | 92.48532 | 1596.911 | 0
71.040001 | 6495.2944 | 7208.823 | 5621.523 | -713.5282 | 1587.3 | 0
71.050003 | 6848.313 | 7199.253 | 5621.26 | -350.9404 | 1577.994 | 0
71.059998 | 7186.5581 | 7189.983 | 5620.997 | -3.425396 | 1568.986 | 0
71.07 | 7219.4214 | 7181 | 5620.735 | 38.42128 | 1560.265 | 0
71.080002 | 6896.7642 | 7172.296 | 5620.473 | -275.5323 | 1551.823 | 0
71.089996 | 6680.3716 | 7163.887 | 5620.212 | -483.5149 | 1543.674 | 0
71.099998 | 6914.1465 | 7155.744 | 5619.952 | -241.5979 | 1535.793 | 0
71.110001 | 7453.1411 | 7147.873 | 5619.691 | 305.2677 | 1528.182 | 0
71.120003 | 7244.2856 | 7140.276 | 5619.432 | 104.0099 | 1520.844 | 0
71.129997 | 7363.9414 | 7132.945 | 5619.173 | 230.9962 | 1513.773 | 0
71.139999 | 7011.0859 | 7125.874 | 5618.914 | -114.7884 | 1506.96 | 0
71.150002 | 7113.8594 | 7119.055 | 5618.656 | -5.195514 | 1500.399 | 0
71.160004 | 6539.1274 | 7112.495 | 5618.398 | -573.368 | 1494.097 | 0
71.169998 | 6610.9912 | 7106.187 | 5618.141 | -495.196 | 1488.046 | 0
71.18 | 7107.9468 | 7100.124 | 5617.884 | 7.822914 | 1482.24 | 0
71.190002 | 7019.6377 | 7094.299 | 5617.628 | -74.6614 | 1476.671 | 0
71.199997 | 7191.397 | 7088.722 | 5617.373 | 102.6755 | 1471.349 | 0
71.209999 | 7455.2178 | 7083.379 | 5617.117 | 371.8383 | 1466.262 | 0
71.220001 | 7222.7075 | 7078.266 | 5616.863 | 144.4414 | 1461.403 | 0
71.230003 | 6986.4673 | 7073.388 | 5616.608 | -86.92054 | 1456.779 | 0
71.239998 | 7227.1675 | 7068.739 | 5616.355 | 158.4288 | 1452.384 | 0
71.25 | 7144.7808 | 7064.313 | 5616.102 | 80.4678 | 1448.211 | 0
71.260002 | 7352.1533 | 7060.105 | 5615.849 | 292.0482 | 1444.256 | 0
71.269997 | 7192.2642 | 7056.122 | 5615.597 | 136.1419 | 1440.525 | 0
71.279999 | 6956.1567 | 7052.356 | 5615.345 | -96.19937 | 1437.011 | 0
71.290001 | 7304.2661 | 7048.8 | 5615.094 | 255.4663 | 1433.706 | 0
71.300003 | 7078.8594 | 7045.46 | 5614.844 | 33.39903 | 1430.617 | 0
71.309998 | 6961.3203 | 7042.332 | 5614.593 | -81.01164 | 1427.738 | 0
71.32 | 6521.1602 | 7039.412 | 5614.344 | -518.2516 | 1425.068 | 0
71.330002 | 7097.1953 | 7036.695 | 5614.095 | 60.49981 | 1422.601 | 0
71.339996 | 7399.2617 | 7034.191 | 5613.846 | 365.0704 | 1420.345 | 0
71.349998 | 7267.4419 | 7031.889 | 5613.598 | 235.5527 | 1418.291 | 0
71.360001 | 7233.3335 | 7029.791 | 5613.35 | 203.5429 | 1416.44 | 0
71.370003 | 7178.061 | 7027.9 | 5613.103 | 150.1612 | 1414.797 | 0
71.379997 | 7097.5913 | 7026.212 | 5612.857 | 71.3795 | 1413.355 | 0
71.389999 | 6779.4692 | 7024.731 | 5612.611 | -245.2618 | 1412.12 | 0
71.400002 | 7061.8901 | 7023.451 | 5612.365 | 38.43884 | 1411.086 | 0
71.410004 | 7312.8096 | 7022.383 | 5612.12 | 290.4269 | 1410.263 | 0
71.419998 | 7087.7466 | 7021.519 | 5611.875 | 66.22743 | 1409.644 | 0
71.43 | 6867.7363 | 7020.866 | 5611.631 | -153.1297 | 1409.235 | 0
71.440002 | 7123.0645 | 7020.42 | 5611.387 | 102.6441 | 1409.033 | 0
71.449997 | 7155.7461 | 7020.19 | 5611.145 | 135.5558 | 1409.046 | 0
71.459999 | 6998.3032 | 7020.177 | 5610.902 | -21.87411 | 1409.275 | 0
71.470001 | 7035.6045 | 7020.378 | 5610.66 | 15.22691 | 1409.718 | 0
71.480003 | 6705.3862 | 7020.803 | 5610.418 | -315.4164 | 1410.384 | 0
71.489998 | 6936.5269 | 7021.449 | 5610.177 | -84.92161 | 1411.271 | 0
71.5 | 6820.8794 | 7022.322 | 5609.937 | -201.443 | 1412.386 | 0
71.510002 | 7113.9443 | 7023.424 | 5609.696 | 90.52061 | 1413.727 | 0
71.519997 | 7210.8784 | 7024.76 | 5609.457 | 186.1184 | 1415.303 | 0
71.529999 | 7202.8975 | 7026.337 | 5609.218 | 176.5602 | 1417.119 | 0
71.540001 | 6759.4751 | 7028.152 | 5608.979 | -268.6768 | 1419.173 | 0
71.550003 | 6900.6445 | 7030.217 | 5608.741 | -129.5728 | 1421.476 | 0
71.559998 | 6950 | 7032.53 | 5608.504 | -82.53015 | 1424.026 | 0
71.57 | 7005.0293 | 7035.101 | 5608.267 | -30.07203 | 1426.835 | 0
71.580002 | 7071.6841 | 7037.931 | 5608.03 | 33.75261 | 1429.901 | 0
71.589996 | 7289.604 | 7041.029 | 5607.794 | 248.5747 | 1433.235 | 0
71.599998 | 7360.8301 | 7044.402 | 5607.559 | 316.4277 | 1436.844 | 0
71.610001 | 7215.4673 | 7048.052 | 5607.324 | 167.4149 | 1440.729 | 0
71.620003 | 6908.4854 | 7051.992 | 5607.089 | -143.5067 | 1444.903 | 0
71.629997 | 7014.873 | 7056.217 | 5606.855 | -41.34405 | 1449.362 | 0
71.639999 | 7173.6279 | 7060.75 | 5606.621 | 112.8782 | 1454.128 | 0
71.650002 | 6993.998 | 7065.586 | 5606.388 | -71.58767 | 1459.197 | 0
71.660004 | 7238.3403 | 7070.742 | 5606.156 | 167.5982 | 1464.586 | 0
71.669998 | 7341.1826 | 7076.215 | 5605.924 | 264.9675 | 1470.291 | 0
71.68 | 7404.8984 | 7082.026 | 5605.692 | 322.8727 | 1476.333 | 0
71.690002 | 7183.3999 | 7088.176 | 5605.461 | 95.2238 | 1482.715 | 0
71.699997 | 7133.3335 | 7094.676 | 5605.231 | 38.65767 | 1489.445 | 0
71.709999 | 7119.6177 | 7101.544 | 5605.001 | 18.07375 | 1496.543 | 0
71.720001 | 6993.2524 | 7106.724 | 5604.771 | -113.4716 | 1501.953 | 0
71.730003 | 7048.9253 | 7113.405 | 5604.542 | -64.48007 | 1508.863 | 0
71.739998 | 7340.8027 | 7121.415 | 5604.314 | 219.3875 | 1517.101 | 0
71.75 | 7221.8501 | 7129.836 | 5604.086 | 92.01418 | 1525.75 | 0
71.760002 | 7032.623 | 7138.672 | 5603.858 | -106.0494 | 1534.814 | 0
71.769997 | 6958.9062 | 7147.935 | 5603.632 | -189.0287 | 1544.303 | 0
71.779999 | 7004.7803 | 7157.65 | 5603.405 | -152.8701 | 1554.245 | 0
71.790001 | 7167.2798 | 7167.817 | 5603.179 | -0.5370387 | 1564.638 | 0
71.800003 | 7282.1353 | 7178.461 | 5602.953 | 103.6743 | 1575.508 | 0
71.809998 | 7204.1963 | 7189.58 | 5602.729 | 14.61585 | 1586.852 | 0
71.82 | 7265.4331 | 7200.182 | 5602.504 | 65.25157 | 1597.677 | 0
71.830002 | 7132.8491 | 7211.855 | 5602.28 | -79.00607 | 1609.575 | 0
71.839996 | 7236.7749 | 7224.528 | 5602.057 | 12.24707 | 1622.471 | 0
71.849998 | 7225.6431 | 7237.763 | 5601.834 | -12.12003 | 1635.929 | 0
71.860001 | 7271.353 | 7251.564 | 5601.611 | 19.78909 | 1649.953 | 0
71.870003 | 7461.0269 | 7265.958 | 5601.389 | 195.0686 | 1664.569 | 0
71.879997 | 7554.6631 | 7280.941 | 5601.168 | 273.7224 | 1679.773 | 0
71.889999 | 7252.4194 | 7296.57 | 5600.947 | -44.15033 | 1695.623 | 0
71.900002 | 7961.9546 | 7312.84 | 5600.726 | 649.1146 | 1712.114 | 0
71.910004 | 7641.6768 | 7329.787 | 5600.506 | 311.8901 | 1729.28 | 0
71.919998 | 7533.3335 | 7347.406 | 5600.287 | 185.9275 | 1747.119 | 0
71.93 | 7519.6821 | 7365.752 | 5600.068 | 153.9301 | 1765.684 | 0
71.940002 | 7735.042 | 7384.834 | 5599.85 | 350.2082 | 1784.984 | 0
71.949997 | 8028.9536 | 7404.667 | 5599.632 | 624.287 | 1805.035 | 0
71.959999 | 7987.8345 | 7425.304 | 5599.414 | 562.5304 | 1825.89 | 0
71.970001 | 7721.1504 | 7446.744 | 5599.197 | 274.4067 | 1847.546 | 0
71.980003 | 7966.6787 | 7469.031 | 5598.981 | 497.6475 | 1870.05 | 0
71.989998 | 8019.6992 | 7492.162 | 5598.765 | 527.5372 | 1893.397 | 0
72 | 7648.625 | 7516.198 | 5598.549 | 132.4268 | 1917.649 | 0
72.010002 | 7689.3213 | 7541.152 | 5598.335 | 148.1691 | 1942.818 | 0
72.019997 | 7689.416 | 7567.038 | 5598.12 | 122.3777 | 1968.918 | 0
72.029999 | 7805.9365 | 7593.923 | 5597.906 | 212.0135 | 1996.017 | 0
72.040001 | 7710.7559 | 7621.799 | 5597.693 | 88.95689 | 2024.106 | 0
72.050003 | 7656.0996 | 7650.719 | 5597.48 | 5.380999 | 2053.239 | 0
72.059998 | 7663.6138 | 7680.67 | 5597.267 | -17.05639 | 2083.403 | 0
72.07 | 8006.9453 | 7711.726 | 5597.055 | 295.219 | 2114.671 | 0
72.080002 | 8001.6836 | 7743.895 | 5596.844 | 257.7886 | 2147.051 | 0
72.089996 | 8187.415 | 7777.181 | 5596.633 | 410.2335 | 2180.548 | 0
72.099998 | 7934.0762 | 7811.664 | 5596.423 | 122.4125 | 2215.241 | 0
72.110001 | 7853.0669 | 7847.324 | 5596.213 | 5.743141 | 2251.111 | 0
72.120003 | 7809.2095 | 7884.204 | 5596.003 | -74.99459 | 2288.201 | 0
72.129997 | 8031.0991 | 7922.266 | 5595.794 | 108.833 | 2326.472 | 0
72.139999 | 7893.0557 | 7961.618 | 5595.586 | -68.56195 | 2366.032 | 0
72.150002 | 7904.3535 | 8002.213 | 5595.378 | -97.85945 | 2406.835 | 0
72.160004 | 7780.811 | 8044.086 | 5595.17 | -263.2753 | 2448.916 | 0
72.169998 | 7668.5034 | 8087.185 | 5594.964 | -418.682 | 2492.222 | 0
72.18 | 7948.7583 | 8131.58 | 5594.757 | -182.8218 | 2536.823 | 0
72.190002 | 8451.1338 | 8177.233 | 5594.551 | 273.9011 | 2582.682 | 0
72.199997 | 8617.8711 | 8224.101 | 5594.346 | 393.7697 | 2629.756 | 0
72.209999 | 8633.333 | 8272.232 | 5594.141 | 361.1015 | 2678.091 | 0
72.220001 | 8714.7451 | 8321.53 | 5593.936 | 393.2151 | 2727.594 | 0
72.230003 | 8923.2549 | 8371.994 | 5593.732 | 551.261 | 2778.262 | 0
72.239998 | 8831.0361 | 8423.505 | 5593.529 | 407.5316 | 2829.976 | 0
72.25 | 8555.916 | 8476.072 | 5593.326 | 79.84412 | 2882.746 | 0
72.260002 | 8798.2637 | 8529.588 | 5593.123 | 268.6762 | 2936.464 | 0
72.269997 | 9002.2129 | 8583.927 | 5592.921 | 418.2858 | 2991.006 | 0
72.279999 | 8965.5742 | 8639.062 | 5592.72 | 326.5122 | 3046.342 | 0
72.290001 | 8909.3525 | 8694.803 | 5592.519 | 214.5495 | 3102.284 | 0
72.300003 | 9333.4795 | 8751.053 | 5592.318 | 582.4266 | 3158.735 | 0
72.309998 | 9189.5508 | 8807.585 | 5592.119 | 381.9659 | 3215.466 | 0
72.32 | 9349.9844 | 8864.312 | 5591.919 | 485.6729 | 3272.393 | 0
72.330002 | 9643.6816 | 8921.014 | 5591.72 | 722.6676 | 3329.294 | 0
72.339996 | 9402.2275 | 8977.447 | 5591.522 | 424.7808 | 3385.925 | 0
72.349998 | 9644.5762 | 9033.49 | 5591.323 | 611.0859 | 3442.167 | 0
72.360001 | 10230.7891 | 9088.844 | 5591.126 | 1141.945 | 3497.718 | 0
72.370003 | 9768.3496 | 9143.299 | 5590.929 | 625.0501 | 3552.371 | 0
72.379997 | 9782.0967 | 9196.534 | 5590.732 | 585.5632 | 3605.801 | 0
72.389999 | 9938.3574 | 9248.41 | 5590.536 | 689.9472 | 3657.874 | 0
72.400002 | 9804.4453 | 9298.611 | 5590.341 | 505.834 | 3708.271 | 0
72.410004 | 9699.0879 | 9346.898 | 5590.146 | 352.19 | 3756.752 | 0
72.419998 | 10169.7979 | 9392.978 | 5589.951 | 776.8195 | 3803.027 | 0
72.43 | 9864.5195 | 9436.69 | 5589.757 | 427.8298 | 3846.933 | 0
72.440002 | 9888.2334 | 9477.785 | 5589.563 | 410.4488 | 3888.221 | 0
72.449997 | 10308.3008 | 9516.027 | 5589.37 | 792.2739 | 3926.656 | 0
72.459999 | 10400 | 9551.288 | 5589.178 | 848.712 | 3962.11 | 0
72.470001 | 10251.5098 | 9583.378 | 5588.986 | 668.1318 | 3994.392 | 0
72.480003 | 9919.7471 | 9612.184 | 5588.794 | 307.5635 | 4023.389 | 0
72.489998 | 10200.834 | 9637.57 | 5588.603 | 563.2642 | 4048.967 | 0
72.5 | 10202.3887 | 9659.503 | 5588.412 | 542.8859 | 4071.09 | 0
72.510002 | 10345.1904 | 9677.933 | 5588.222 | 667.2576 | 4089.711 | 0
72.519997 | 10154.082 | 9692.82 | 5588.033 | 461.2619 | 4104.787 | 0
72.529999 | 10046.0693 | 9704.196 | 5587.843 | 341.8733 | 4116.353 | 0
72.540001 | 10329.8906 | 9712.1 | 5587.655 | 617.7904 | 4124.445 | 0
72.550003 | 10480.8633 | 9716.587 | 5587.467 | 764.2763 | 4129.12 | 0
72.559998 | 10284.4092 | 9717.731 | 5587.279 | 566.6782 | 4130.452 | 0
72.57 | 9910.0127 | 9715.629 | 5587.092 | 194.3839 | 4128.537 | 0
72.580002 | 9833.333 | 9710.395 | 5586.905 | 122.9376 | 4123.49 | 0
72.589996 | 10345.0498 | 9702.123 | 5586.719 | 642.9269 | 4115.404 | 0
72.599998 | 10412.8125 | 9690.945 | 5586.533 | 721.8676 | 4104.412 | 0
72.610001 | 10211.5488 | 9676.992 | 5586.348 | 534.557 | 4090.644 | 0
72.620003 | 9776.3828 | 9660.381 | 5586.163 | 116.0021 | 4074.218 | 0
72.629997 | 10033.1719 | 9641.278 | 5585.979 | 391.894 | 4055.299 | 0
72.639999 | 10183.9297 | 9619.745 | 5585.795 | 564.1851 | 4033.95 | 0
72.650002 | 9917.5518 | 9595.971 | 5585.612 | 321.5806 | 4010.359 | 0
72.660004 | 9782.7637 | 9570.043 | 5585.429 | 212.7211 | 3984.614 | 0
72.669998 | 9833.8887 | 9542.147 | 5585.247 | 291.7415 | 3956.901 | 0
72.68 | 9755.9072 | 9512.366 | 5585.065 | 243.5417 | 3927.301 | 0
72.690002 | 9827.4062 | 9480.853 | 5584.883 | 346.5536 | 3895.969 | 0
72.699997 | 9594.71 | 9447.756 | 5584.703 | 146.9535 | 3863.054 | 0
72.709999 | 9627.3691 | 9413.168 | 5584.522 | 214.2008 | 3828.646 | 0
72.720001 | 10012.6348 | 9377.283 | 5584.342 | 635.3515 | 3792.941 | 0
72.730003 | 10287.9951 | 9340.212 | 5584.163 | 947.7834 | 3756.049 | 0
72.739998 | 9943.9932 | 9302.155 | 5583.984 | 641.8386 | 3718.171 | 0
72.75 | 9756.04 | 9263.211 | 5583.805 | 492.8293 | 3679.405 | 0
72.760002 | 8914.7051 | 9223.552 | 5583.627 | -308.8466 | 3639.924 | 0
72.769997 | 8891.0938 | 9183.358 | 5583.45 | -292.2639 | 3599.908 | 0
72.779999 | 9107.7256 | 9142.725 | 5583.273 | -34.99951 | 3559.452 | 0
72.790001 | 9445.0654 | 9101.859 | 5583.096 | 343.2065 | 3518.763 | 0
72.800003 | 9650.7607 | 9060.87 | 5582.92 | 589.8906 | 3477.95 | 0
72.809998 | 9643.1133 | 9019.967 | 5582.745 | 623.1467 | 3437.222 | 0
72.82 | 9713.7578 | 8979.227 | 5582.57 | 734.5309 | 3396.657 | 0
72.830002 | 9639.5244 | 8938.8 | 5582.395 | 700.7244 | 3356.405 | 0
72.839996 | 9683.6602 | 8898.854 | 5582.221 | 784.8065 | 3316.633 | 0
72.849998 | 9097.1816 | 8859.421 | 5582.047 | 237.761 | 3277.373 | 0
72.860001 | 9083.9326 | 8820.68 | 5581.874 | 263.2523 | 3238.806 | 0
72.870003 | 9558.5566 | 8782.691 | 5581.701 | 775.866 | 3200.989 | 0
72.879997 | 9318.5801 | 8745.606 | 5581.529 | 572.974 | 3164.077 | 0
72.889999 | 8818.3906 | 8709.424 | 5581.357 | 108.9663 | 3128.067 | 0
72.900002 | 8984.3184 | 8674.256 | 5581.186 | 310.0628 | 3093.069 | 0
72.910004 | 9116.8994 | 8640.157 | 5581.015 | 476.7425 | 3059.142 | 0
72.919998 | 8584.8662 | 8607.207 | 5580.845 | -22.34129 | 3026.362 | 0
72.93 | 8704.1172 | 8575.409 | 5580.675 | 128.7079 | 2994.734 | 0
72.940002 | 8806.7822 | 8544.807 | 5580.506 | 261.9754 | 2964.301 | 0
72.949997 | 8923.6211 | 8515.459 | 5580.337 | 408.1625 | 2935.121 | 0
72.959999 | 8749.501 | 8487.342 | 5580.169 | 262.1588 | 2907.174 | 0
72.970001 | 8392.6289 | 8460.505 | 5580.001 | -67.8758 | 2880.504 | 0
72.980003 | 8824.3955 | 8434.93 | 5579.833 | 389.4652 | 2855.097 | 0
72.989998 | 8762.9795 | 8410.672 | 5579.666 | 352.3077 | 2831.005 | 0
73 | 8636.5312 | 8387.675 | 5579.5 | 248.8564 | 2808.175 | 0
73.010002 | 8670.0801 | 8365.96 | 5579.334 | 304.1198 | 2786.627 | 0
73.019997 | 8402.9697 | 8345.537 | 5579.168 | 57.43306 | 2766.368 | 0
73.029999 | 8546.9014 | 8326.364 | 5579.003 | 220.537 | 2747.361 | 0
73.040001 | 8279.7109 | 8308.455 | 5578.838 | -28.74364 | 2729.616 | 0
73.050003 | 8106.6011 | 8291.77 | 5578.674 | -185.1692 | 2713.096 | 0
73.059998 | 8150.0337 | 8276.332 | 5578.511 | -126.298 | 2697.821 | 0
73.07 | 8206.6787 | 8262.096 | 5578.347 | -55.41774 | 2683.749 | 0
73.080002 | 8363.3496 | 8249.048 | 5578.185 | 114.302 | 2670.863 | 0
73.089996 | 8400 | 8237.187 | 5578.023 | 162.8126 | 2659.165 | 0
73.099998 | 8306.6934 | 8226.459 | 5577.861 | 80.23403 | 2648.599 | 0
73.110001 | 8323.3135 | 8216.883 | 5577.699 | 106.4303 | 2639.184 | 0
73.120003 | 8759.709 | 8208.411 | 5577.538 | 551.2981 | 2630.873 | 0
73.129997 | 8240.5518 | 8201.05 | 5577.378 | 39.50173 | 2623.672 | 0
73.139999 | 8096.6523 | 8194.761 | 5577.218 | -98.10867 | 2617.543 | 0
73.150002 | 8432.9082 | 8189.533 | 5577.059 | 243.3753 | 2612.474 | 0
73.160004 | 8090.6284 | 8185.349 | 5576.9 | -94.72034 | 2608.449 | 0
73.169998 | 8103.1328 | 8182.19 | 5576.741 | -79.05684 | 2605.448 | 0
73.18 | 8173.2588 | 8180.043 | 5576.583 | -6.784366 | 2603.46 | 0
73.190002 | 8529.2842 | 8178.885 | 5576.425 | 350.3988 | 2602.46 | 0
73.199997 | 8177.6616 | 8178.707 | 5576.268 | -1.045526 | 2602.439 | 0
73.209999 | 8492.2842 | 8179.491 | 5576.112 | 312.7934 | 2603.379 | 0
73.220001 | 8520.2119 | 8181.227 | 5575.955 | 338.9844 | 2605.272 | 0
73.230003 | 8433.5234 | 8183.893 | 5575.8 | 249.6307 | 2608.093 | 0
73.239998 | 8363.4961 | 8187.482 | 5575.644 | 176.0143 | 2611.837 | 0
73.25 | 8363.29 | 8191.991 | 5575.49 | 171.2987 | 2616.502 | 0
73.260002 | 8472.9658 | 8197.401 | 5575.335 | 275.5648 | 2622.066 | 0
73.269997 | 8526.5693 | 8203.7 | 5575.181 | 322.8696 | 2628.518 | 0
73.279999 | 8294.2529 | 8210.888 | 5575.028 | 83.3653 | 2635.86 | 0
73.290001 | 8140.376 | 8218.956 | 5574.875 | -78.58003 | 2644.081 | 0
73.300003 | 8090.1128 | 8227.886 | 5574.722 | -137.7732 | 2653.164 | 0
73.309998 | 8534.6621 | 8237.681 | 5574.57 | 296.9813 | 2663.11 | 0
73.32 | 8570.3691 | 8248.345 | 5574.419 | 322.0243 | 2673.926 | 0
73.330002 | 8457.1162 | 8259.864 | 5574.267 | 197.2524 | 2685.596 | 0
73.339996 | 8526.1992 | 8272.23 | 5574.117 | 253.9696 | 2698.113 | 0
73.349998 | 8536.7363 | 8285.447 | 5573.967 | 251.2891 | 2711.481 | 0
73.360001 | 8360.9355 | 8299.53 | 5573.817 | 61.40578 | 2725.713 | 0
73.370003 | 8648.1348 | 8314.45 | 5573.667 | 333.6851 | 2740.782 | 0
73.379997 | 8786.3574 | 8330.218 | 5573.519 | 456.1392 | 2756.7 | 0
73.389999 | 8322.873 | 8346.85 | 5573.37 | -23.97706 | 2773.48 | 0
73.400002 | 7987.9854 | 8364.34 | 5573.222 | -376.3541 | 2791.117 | 0
73.410004 | 8410.2725 | 8382.689 | 5573.075 | 27.5837 | 2809.614 | 0
73.419998 | 8533.333 | 8401.884 | 5572.928 | 131.449 | 2828.956 | 0
73.43 | 8400.9023 | 8421.971 | 5572.781 | -21.06822 | 2849.19 | 0
73.440002 | 8644.7178 | 8442.933 | 5572.635 | 201.7848 | 2870.298 | 0
73.449997 | 8862.2842 | 8464.766 | 5572.489 | 397.5177 | 2892.277 | 0
73.459999 | 8780.8818 | 8487.508 | 5572.344 | 293.3733 | 2915.165 | 0
73.470001 | 8551.5088 | 8511.156 | 5572.199 | 40.35265 | 2938.957 | 0
73.480003 | 8328.0088 | 8535.713 | 5572.055 | -207.7045 | 2963.659 | 0
73.489998 | 8349.4707 | 8561.178 | 5571.911 | -211.7074 | 2989.267 | 1.569828e-23
73.5 | 8313.7666 | 8587.605 | 5571.767 | -273.8382 | 3015.838 | 1.819109e-23
73.510002 | 8458.668 | 8614.984 | 5571.624 | -156.3164 | 3043.36 | 2.102331e-23
73.519997 | 8288.4834 | 8643.311 | 5571.482 | -354.8275 | 3071.829 | 2.42311e-23
73.529999 | 8405.1562 | 8672.642 | 5571.34 | -267.4853 | 3101.302 | 2.786149e-23
73.540001 | 8740.7207 | 8702.976 | 5571.198 | 37.74495 | 3131.778 | 3.195945e-23
73.550003 | 8459.9434 | 8734.32 | 5571.057 | -274.3769 | 3163.264 | 3.657697e-23
73.559998 | 8089.269 | 8766.689 | 5570.916 | -677.4201 | 3195.773 | 4.176827e-23
73.57 | 8029.8735 | 8800.142 | 5570.775 | -770.2687 | 3229.367 | 4.760491e-23
73.580002 | 8482.2773 | 8834.678 | 5570.636 | -352.401 | 3264.043 | 5.415522e-23
73.589996 | 8652.8066 | 8870.294 | 5570.496 | -217.4875 | 3299.798 | 6.149309e-23
73.599998 | 8917.4492 | 8907.057 | 5570.357 | 10.39204 | 3336.7 | 6.971937e-23
73.610001 | 9022.9229 | 8944.997 | 5570.219 | 77.92624 | 3374.778 | 7.893008e-23
73.620003 | 8465.9961 | 8984.102 | 5570.08 | -518.1058 | 3414.022 | 8.923467e-23
73.629997 | 8356.2402 | 9024.402 | 5569.943 | -668.1614 | 3454.459 | 1.007503e-22
73.639999 | 8551.3086 | 9065.974 | 5569.805 | -514.6651 | 3496.168 | 1.136355e-22
73.650002 | 8824.1641 | 9108.825 | 5569.669 | -284.6611 | 3539.157 | 1.280404e-22
73.660004 | 8988.8018 | 9152.985 | 5569.532 | -164.1836 | 3583.453 | 1.44139e-22
73.669998 | 9306.6484 | 9198.449 | 5569.396 | 108.1991 | 3629.053 | 1.621149e-22
73.68 | 9277.9062 | 9245.339 | 5569.261 | 32.5671 | 3676.078 | 1.822195e-22
73.690002 | 9131.418 | 9293.654 | 5569.126 | -162.2357 | 3724.528 | 2.04688e-22
73.699997 | 9100 | 9343.394 | 5568.991 | -243.3944 | 3774.403 | 2.297814e-22
73.709999 | 8849.7568 | 9394.676 | 5568.857 | -544.9197 | 3825.82 | 2.578484e-22
73.720001 | 8901.8467 | 9447.513 | 5568.723 | -545.6662 | 3878.79 | 2.892247e-22
73.730003 | 9117.6504 | 9501.935 | 5568.59 | -384.2845 | 3933.345 | 3.243045e-22
73.739998 | 8995.5479 | 9557.976 | 5568.457 | -562.4283 | 3989.519 | 3.635045e-22
73.75 | 8542.0283 | 9615.757 | 5568.324 | -1073.728 | 4047.432 | 4.073773e-22
73.760002 | 8841.2256 | 9675.293 | 5568.192 | -834.0675 | 4107.101 | 4.564571e-22
73.769997 | 9068.3975 | 9736.593 | 5568.061 | -668.1958 | 4168.533 | 5.113323e-22
73.779999 | 8981.626 | 9799.805 | 5567.93 | -818.1787 | 4231.875 | 5.727866e-22
73.790001 | 8884.25 | 9864.949 | 5567.799 | -980.699 | 4297.15 | 6.41579e-22
73.800003 | 9326.8301 | 9932.072 | 5567.668 | -605.2419 | 4364.404 | 7.186005e-22
73.809998 | 9581.4492 | 10001.22 | 5567.539 | -419.7708 | 4433.681 | 8.047967e-22
73.82 | 9932.084 | 10072.55 | 5567.409 | -140.4637 | 4505.139 | 9.014165e-22
73.830002 | 9845.8496 | 10146.08 | 5567.28 | -300.233 | 4578.803 | 1.009675e-21
73.839996 | 9445.2949 | 10221.84 | 5567.152 | -776.5436 | 4654.687 | 1.130902e-21
73.849998 | 9533.8857 | 10299.99 | 5567.023 | -766.107 | 4732.969 | 1.266896e-21
73.860001 | 9662.126 | 10380.62 | 5566.896 | -718.4973 | 4813.728 | 1.419406e-21
73.870003 | 9657.0742 | 10463.75 | 5566.768 | -806.6726 | 4896.979 | 1.590432e-21
73.879997 | 9807.5234 | 10549.44 | 5566.641 | -741.9175 | 4982.8 | 1.782143e-21
73.889999 | 10059.9902 | 10637.91 | 5566.515 | -577.9151 | 5071.39 | 1.997426e-21
73.900002 | 10274.1289 | 10729.18 | 5566.389 | -455.0539 | 5162.794 | 2.239088e-21
73.910004 | 10356.0244 | 10823.36 | 5566.263 | -467.3388 | 5257.1 | 2.510378e-21
73.919998 | 10458.4834 | 10920.47 | 5566.138 | -461.9829 | 5354.328 | 2.81477e-21
73.93 | 10548.9043 | 11020.78 | 5566.013 | -471.8749 | 5454.766 | 3.156949e-21
73.940002 | 10448.6621 | 11124.33 | 5565.889 | -675.6702 | 5558.444 | 3.541412e-21
73.949997 | 10521.5391 | 11231.16 | 5565.765 | -709.6176 | 5665.392 | 3.973167e-21
73.959999 | 10733.4902 | 11341.53 | 5565.641 | -608.0387 | 5775.888 | 4.458838e-21
73.970001 | 10744.0215 | 11455.51 | 5565.518 | -711.4848 | 5889.988 | 5.004942e-21
73.980003 | 10680.9277 | 11573.19 | 5565.395 | -892.262 | 6007.794 | 5.619125e-21
73.989998 | 10457.0869 | 11694.67 | 5565.273 | -1237.588 | 6129.402 | 6.309584e-21
74 | 10452.3848 | 11820.25 | 5565.151 | -1367.867 | 6255.1 | 7.087053e-21
74.010002 | 10558.3223 | 11949.99 | 5565.03 | -1391.667 | 6384.959 | 7.962148e-21
74.019997 | 11080.7939 | 12083.93 | 5564.909 | -1003.133 | 6519.018 | 8.946621e-21
74.029999 | 11072.6934 | 12222.42 | 5564.788 | -1149.723 | 6657.629 | 1.005598e-20
74.040001 | 10758.5283 | 12365.53 | 5564.668 | -1607.001 | 6800.861 | 1.130556e-20
74.050003 | 10879.584 | 12513.39 | 5564.548 | -1633.81 | 6948.846 | 1.271334e-20
74.059998 | 11535.0508 | 12666.13 | 5564.428 | -1131.076 | 7101.699 | 1.429868e-20
74.07 | 11477.6699 | 12824.09 | 5564.309 | -1346.424 | 7259.784 | 1.608682e-20
74.080002 | 11560.499 | 12987.38 | 5564.191 | -1426.879 | 7423.187 | 1.810287e-20
74.089996 | 11783.0244 | 13156.02 | 5564.073 | -1372.994 | 7591.945 | 2.037444e-20
74.099998 | 12212.3799 | 13330.43 | 5563.955 | -1118.046 | 7766.471 | 2.293843e-20
74.110001 | 12290.5303 | 13510.78 | 5563.838 | -1220.25 | 7946.942 | 2.583155e-20
74.120003 | 12688.3623 | 13697.12 | 5563.721 | -1008.762 | 8133.404 | 2.909566e-20
74.129997 | 13139.6357 | 13889.63 | 5563.604 | -749.9947 | 8326.026 | 3.27767e-20
74.139999 | 13089.6699 | 14088.74 | 5563.488 | -999.0671 | 8525.249 | 3.693508e-20
74.150002 | 12828.0176 | 14294.53 | 5563.372 | -1466.516 | 8731.161 | 4.163055e-20
74.160004 | 13053.8818 | 14507.19 | 5563.257 | -1453.312 | 8943.937 | 4.69324e-20
74.169998 | 13864.2822 | 14726.74 | 5563.142 | -862.4599 | 9163.6 | 5.29152e-20
74.18 | 14079.7168 | 14953.78 | 5563.027 | -874.0605 | 9390.75 | 5.967852e-20
74.190002 | 14135.5234 | 15188.33 | 5562.913 | -1052.807 | 9625.417 | 6.731945e-20
74.199997 | 14410.8994 | 15430.4 | 5562.799 | -1019.5 | 9867.6 | 7.594625e-20
74.209999 | 15044.1572 | 15680.54 | 5562.686 | -636.3797 | 10117.85 | 8.570095e-20
74.220001 | 15265.1992 | 15938.78 | 5562.573 | -673.5846 | 10376.21 | 9.672489e-20
74.230003 | 15296.3711 | 16205.26 | 5562.46 | -908.8845 | 10642.8 | 1.091834e-19
74.239998 | 15612.834 | 16480.04 | 5562.348 | -867.2041 | 10917.69 | 1.232546e-19
74.25 | 15960.6436 | 16763.63 | 5562.237 | -802.9874 | 11201.39 | 1.391696e-19
74.260002 | 16137.5703 | 17056.02 | 5562.125 | -918.4488 | 11493.89 | 1.571585e-19
74.269997 | 16244.8291 | 17357.08 | 5562.014 | -1112.25 | 11795.06 | 1.774758e-19
74.279999 | 16475.0586 | 17667.36 | 5561.904 | -1192.299 | 12105.45 | 2.004542e-19
74.290001 | 17067.2324 | 17986.75 | 5561.793 | -919.514 | 12424.95 | 2.264239e-19
74.300003 | 17880.6543 | 18315.22 | 5561.684 | -434.562 | 12753.53 | 2.557697e-19
74.309998 | 18209.8516 | 18652.67 | 5561.574 | -442.8198 | 13091.1 | 2.889043e-19
74.32 | 18028.7578 | 18999.51 | 5561.465 | -970.7538 | 13438.05 | 3.26362e-19
74.330002 | 18278.9473 | 19355.46 | 5561.357 | -1076.513 | 13794.1 | 3.686709e-19
74.339996 | 19485.4531 | 19720.09 | 5561.248 | -234.6336 | 14158.84 | 4.16407e-19
74.349998 | 19956.0781 | 20093.71 | 5561.14 | -137.6308 | 14532.57 | 4.703343e-19
74.360001 | 20429.1328 | 20476.05 | 5561.033 | -46.91533 | 14915.02 | 5.312041e-19
74.370003 | 21252.0781 | 20866.49 | 5560.926 | 385.5922 | 15305.56 | 5.998614e-19
74.379997 | 21450 | 21264.58 | 5560.819 | 185.4195 | 15703.76 | 6.772209e-19
74.389999 | 21411.0117 | 21670.36 | 5560.713 | -259.3485 | 16109.65 | 7.644773e-19
74.400002 | 22244.5957 | 22083.02 | 5560.607 | 161.5722 | 16522.42 | 8.627825e-19
74.410004 | 22989.9902 | 22501.86 | 5560.501 | 488.1318 | 16941.36 | 9.734496e-19
74.419998 | 23613.9141 | 22925.76 | 5560.396 | 688.1552 | 17365.36 | 1.097856e-18
74.43 | 24503.1934 | 23354.63 | 5560.291 | 1148.565 | 17794.34 | 1.237838e-18
74.440002 | 25236.0078 | 23787.15 | 5560.187 | 1448.858 | 18226.96 | 1.395106e-18
74.449997 | 25591.0293 | 24221.88 | 5560.083 | 1369.15 | 18661.8 | 1.571512e-18
74.459999 | 26234.0273 | 24658.26 | 5559.979 | 1575.765 | 19098.28 | 1.76949e-18
74.470001 | 26555.7109 | 25094.7 | 5559.876 | 1461.012 | 19534.82 | 1.991319e-18
74.480003 | 27715.7012 | 25529.69 | 5559.773 | 2186.007 | 19969.92 | 2.23961e-18
74.489998 | 27799.8613 | 25961.58 | 5559.671 | 1838.278 | 20401.91 | 2.517032e-18
74.5 | 28641.1035 | 26389.31 | 5559.569 | 2251.798 | 20829.74 | 2.827078e-18
74.510002 | 28601.791 | 26810.9 | 5559.467 | 1790.892 | 21251.43 | 3.172945e-18
74.519997 | 28957.4102 | 27224.29 | 5559.365 | 1733.117 | 21664.93 | 3.558002e-18
74.529999 | 29796.1582 | 27628.31 | 5559.264 | 2167.847 | 22069.05 | 3.986742e-18
74.540001 | 30803.3887 | 28020.85 | 5559.164 | 2782.542 | 22461.68 | 4.463168e-18
74.550003 | 31072.1992 | 28400.05 | 5559.063 | 2672.153 | 22840.98 | 4.991854e-18
74.559998 | 30992.6641 | 28764 | 5558.963 | 2228.667 | 23205.03 | 5.577311e-18
74.57 | 31601.2266 | 29111.43 | 5558.864 | 2489.794 | 23552.57 | 6.225618e-18
74.580002 | 32288.291 | 29440.45 | 5558.765 | 2847.838 | 23881.69 | 6.942028e-18
74.589996 | 32731.0703 | 29749.27 | 5558.666 | 2981.804 | 24190.6 | 7.731901e-18
74.599998 | 33580.2734 | 30036.94 | 5558.567 | 3543.332 | 24478.37 | 8.602923e-18
74.610001 | 33450.6211 | 30302.09 | 5558.469 | 3148.533 | 24743.62 | 9.561491e-18
74.620003 | 33311.1875 | 30543.49 | 5558.372 | 2767.698 | 24985.12 | 1.061471e-17
74.629997 | 33752.7188 | 30760.21 | 5558.274 | 2992.513 | 25201.93 | 1.176953e-17
74.639999 | 33521.2305 | 30951.86 | 5558.177 | 2569.372 | 25393.68 | 1.303612e-17
74.650002 | 33856.2734 | 31117.75 | 5558.081 | 2738.519 | 25559.67 | 1.442258e-17
74.660004 | 34500.4141 | 31257.68 | 5557.984 | 3242.739 | 25699.69 | 1.593817e-17
74.669998 | 35179.9023 | 31371.38 | 5557.888 | 3808.525 | 25813.49 | 1.759167e-17
74.68 | 34687.2383 | 31459.25 | 5557.793 | 3227.984 | 25901.46 | 1.939655e-17
74.690002 | 35184.7266 | 31521.39 | 5557.698 | 3663.339 | 25963.69 | 2.136298e-17
74.699997 | 34827.9102 | 31558.26 | 5557.603 | 3269.647 | 26000.66 | 2.350169e-17
74.709999 | 34640.8398 | 31570.51 | 5557.508 | 3070.335 | 26013 | 2.582875e-17
74.720001 | 34839.918 | 31558.65 | 5557.414 | 3281.271 | 26001.23 | 2.835652e-17
74.730003 | 35455.0898 | 31523.63 | 5557.32 | 3931.459 | 25966.31 | 3.11e-17
74.739998 | 34842.2773 | 31466.23 | 5557.227 | 3376.051 | 25909 | 3.407263e-17
74.75 | 34758.6094 | 31387.31 | 5557.134 | 3371.303 | 25830.17 | 3.729539e-17
74.760002 | 34090.4258 | 31287.73 | 5557.041 | 2802.697 | 25730.69 | 4.078387e-17
74.769997 | 34076.8164 | 31168.64 | 5556.949 | 2908.172 | 25611.7 | 4.455429e-17
74.779999 | 34288.0859 | 31030.85 | 5556.857 | 3257.24 | 25473.99 | 4.863184e-17
74.790001 | 33869.1641 | 30875.25 | 5556.765 | 2993.913 | 25318.49 | 5.303477e-17
74.800003 | 33127.457 | 30703.03 | 5556.673 | 2424.428 | 25146.36 | 5.77857e-17
74.809998 | 32370.0215 | 30515.13 | 5556.583 | 1854.895 | 24958.54 | 6.290403e-17
74.82 | 32457.7168 | 30312.34 | 5556.492 | 2145.381 | 24755.84 | 6.842187e-17
74.830002 | 33010.0156 | 30095.66 | 5556.402 | 2914.353 | 24539.26 | 7.436159e-17
74.839996 | 33008.3125 | 29866.39 | 5556.312 | 3141.921 | 24310.08 | 8.074577e-17
74.849998 | 31897.7852 | 29625.23 | 5556.222 | 2272.558 | 24069 | 8.761404e-17
74.860001 | 31493.2051 | 29373.17 | 5556.133 | 2120.04 | 23817.03 | 9.499246e-17
74.870003 | 30887.3848 | 29111.53 | 5556.044 | 1775.851 | 23555.49 | 1.029132e-16
74.879997 | 30176.1133 | 28841.4 | 5555.955 | 1334.712 | 23285.45 | 1.114039e-16
74.889999 | 28768.4941 | 28563.6 | 5555.867 | 204.8917 | 23007.74 | 1.20516e-16
74.900002 | 28605.8418 | 28279.36 | 5555.779 | 326.4857 | 22723.58 | 1.302832e-16
74.910004 | 28846.7422 | 27989.95 | 5555.691 | 856.7932 | 22434.26 | 1.407464e-16
74.919998 | 28141.2617 | 27696.72 | 5555.604 | 444.5384 | 22141.12 | 1.519428e-16
74.93 | 27929.5234 | 27400.38 | 5555.517 | 529.1438 | 21844.86 | 1.639393e-16
74.940002 | 27470.5605 | 27102.28 | 5555.43 | 368.283 | 21546.85 | 1.767799e-16
74.949997 | 26742.1309 | 26803.9 | 5555.344 | -61.77137 | 21248.56 | 1.905127e-16
74.959999 | 26438.1699 | 26505.96 | 5555.258 | -67.79223 | 20950.7 | 2.052187e-16
74.970001 | 26001.7422 | 26209.75 | 5555.173 | -208.0077 | 20654.58 | 2.209555e-16
74.980003 | 25960.4004 | 25916.45 | 5555.087 | 43.94679 | 20361.37 | 2.37797e-16
74.989998 | 25713.6543 | 25627.21 | 5555.002 | 86.44078 | 20072.21 | 2.558083e-16
75 | 24773.1055 | 25342.69 | 5554.918 | -569.5842 | 19787.77 | 2.751014e-16
75.010002 | 24093.0586 | 25063.99 | 5554.833 | -970.9302 | 19509.16 | 2.957572e-16
75.019997 | 23504.6406 | 24792.28 | 5554.75 | -1287.636 | 19237.53 | 3.178628e-16
75.029999 | 23353.8359 | 24527.98 | 5554.666 | -1174.147 | 18973.32 | 3.4156e-16
75.040001 | 23337.1719 | 24272.04 | 5554.583 | -934.866 | 18717.46 | 3.669538e-16
75.050003 | 23269.2031 | 24025.22 | 5554.5 | -756.0166 | 18470.72 | 3.941773e-16
75.059998 | 22980.7031 | 23788.24 | 5554.417 | -807.5391 | 18233.83 | 4.233502e-16
75.07 | 22297.4121 | 23561.41 | 5554.334 | -1263.995 | 18007.07 | 4.546702e-16
75.080002 | 21885.9355 | 23345.35 | 5554.252 | -1459.419 | 17791.1 | 4.882851e-16
75.089996 | 21304.0332 | 23140.8 | 5554.171 | -1836.765 | 17586.63 | 5.243514e-16
75.099998 | 21290.9453 | 22947.8 | 5554.089 | -1656.859 | 17393.71 | 5.631264e-16
75.110001 | 21756.084 | 22766.79 | 5554.008 | -1010.709 | 17212.78 | 6.04801e-16
75.120003 | 21435.0527 | 22598.23 | 5553.927 | -1163.176 | 17044.3 | 6.496065e-16
75.129997 | 20582.8984 | 22442.35 | 5553.847 | -1859.456 | 16888.51 | 6.977587e-16
75.139999 | 20174.625 | 22299.27 | 5553.767 | -2124.644 | 16745.5 | 7.496173e-16
75.150002 | 19911.8633 | 22169.19 | 5553.687 | -2257.326 | 16615.5 | 8.054487e-16
75.160004 | 19530.0605 | 22052.37 | 5553.607 | -2522.306 | 16498.76 | 8.655721e-16
75.169998 | 20226.6191 | 21948.94 | 5553.528 | -1722.324 | 16395.42 | 9.302913e-16
75.18 | 20185.2363 | 21858.86 | 5553.449 | -1673.62 | 16305.41 | 1.000094e-15
75.190002 | 19729.0996 | 21782.21 | 5553.371 | -2053.114 | 16228.84 | 1.075341e-15
75.199997 | 19258.6289 | 21719.19 | 5553.292 | -2460.565 | 16165.9 | 1.156431e-15
75.209999 | 19507.9648 | 21669.72 | 5553.214 | -2161.759 | 16116.51 | 1.24396e-15
75.220001 | 19833.957 | 21633.79 | 5553.137 | -1799.829 | 16080.65 | 1.338394e-15
75.230003 | 19618.8574 | 21611.43 | 5553.059 | -1992.574 | 16058.37 | 1.440303e-15
75.239998 | 19507.7793 | 21602.59 | 5552.982 | -2094.806 | 16049.6 | 1.550213e-15
75.25 | 20023.7324 | 21607.21 | 5552.905 | -1583.479 | 16054.31 | 1.668938e-15
75.260002 | 20528.1602 | 21625.17 | 5552.829 | -1097.009 | 16072.34 | 1.7971e-15
75.269997 | 20543.9531 | 21656.44 | 5552.753 | -1112.491 | 16103.69 | 1.935367e-15
75.279999 | 20082.6191 | 21700.95 | 5552.677 | -1618.336 | 16148.28 | 2.084746e-15
75.290001 | 21022.1289 | 21758.45 | 5552.601 | -736.3196 | 16205.85 | 2.245999e-15
75.300003 | 20443.9824 | 21828.84 | 5552.526 | -1384.853 | 16276.31 | 2.420066e-15
75.309998 | 20281.4902 | 21911.83 | 5552.451 | -1630.336 | 16359.38 | 2.607797e-15
75.32 | 21107.5098 | 22007.34 | 5552.376 | -899.8259 | 16454.96 | 2.810511e-15
75.330002 | 21388.2578 | 22114.95 | 5552.301 | -726.6886 | 16562.64 | 3.029184e-15
75.339996 | 21757.0078 | 22234.41 | 5552.227 | -477.3991 | 16682.18 | 3.264831e-15
75.349998 | 21178.2949 | 22365.45 | 5552.153 | -1187.157 | 16813.3 | 3.519058e-15
75.360001 | 21310.7812 | 22507.63 | 5552.08 | -1196.853 | 16955.55 | 3.793032e-15
75.370003 | 22232.1777 | 22660.47 | 5552.007 | -428.2967 | 17108.47 | 4.088078e-15
75.379997 | 22470.5938 | 22823.32 | 5551.934 | -352.7272 | 17271.39 | 4.405394e-15
75.389999 | 21982.6582 | 22995.96 | 5551.861 | -1013.303 | 17444.1 | 4.747012e-15
75.400002 | 21769.6621 | 23177.47 | 5551.788 | -1407.813 | 17625.69 | 5.114232e-15
75.410004 | 22348.3926 | 23367.32 | 5551.716 | -1018.929 | 17815.61 | 5.50864e-15
75.419998 | 23398.9141 | 23564.4 | 5551.644 | -165.486 | 18012.76 | 5.931511e-15
75.43 | 23297.5996 | 23768.3 | 5551.573 | -470.6969 | 18216.72 | 6.385235e-15
75.440002 | 23196.0566 | 23977.78 | 5551.502 | -781.7226 | 18426.28 | 6.871134e-15
75.449997 | 23467.1445 | 24191.82 | 5551.431 | -724.6799 | 18640.39 | 7.390587e-15
75.459999 | 23448.252 | 24409.62 | 5551.36 | -961.3704 | 18858.26 | 7.94602e-15
75.470001 | 24357.6406 | 24629.74 | 5551.289 | -272.1006 | 19078.45 | 8.538717e-15
75.480003 | 24916.9766 | 24851.01 | 5551.219 | 65.96347 | 19299.79 | 9.170358e-15
75.489998 | 25686.3691 | 25071.97 | 5551.149 | 614.397 | 19520.82 | 9.842054e-15
75.5 | 25442.5156 | 25291.58 | 5551.079 | 150.9402 | 19740.5 | 1.055628e-14
75.510002 | 26125.8379 | 25508.14 | 5551.01 | 617.6939 | 19957.13 | 1.131397e-14
75.519997 | 25875.2305 | 25720.21 | 5550.941 | 155.0207 | 20169.27 | 1.211595e-14
75.529999 | 25361.0703 | 25926.57 | 5550.872 | -565.4956 | 20375.69 | 1.296455e-14
75.540001 | 25821.375 | 26125.53 | 5550.804 | -304.1513 | 20574.72 | 1.386028e-14
75.550003 | 26457.0039 | 26315.65 | 5550.735 | 141.3585 | 20764.91 | 1.480408e-14
75.559998 | 26117.709 | 26495.39 | 5550.667 | -377.681 | 20944.72 | 1.579606e-14
75.57 | 26524.9922 | 26663.63 | 5550.599 | -138.638 | 21113.03 | 1.683821e-14
75.580002 | 26661.9395 | 26818.86 | 5550.532 | -156.9191 | 21268.33 | 1.793028e-14
75.589996 | 26459.7422 | 26959.84 | 5550.465 | -500.1004 | 21409.38 | 1.907171e-14
75.599998 | 26628.2617 | 27085.6 | 5550.398 | -457.3433 | 21535.21 | 2.026438e-14
75.610001 | 26877.498 | 27195.1 | 5550.331 | -317.6041 | 21644.77 | 2.150757e-14
75.620003 | 27529.0957 | 27287.41 | 5550.264 | 241.6902 | 21737.14 | 2.280083e-14
75.629997 | 28122.207 | 27361.79 | 5550.198 | 760.4131 | 21811.6 | 2.414295e-14
75.639999 | 27958.5801 | 27417.78 | 5550.132 | 540.7999 | 21867.65 | 2.553564e-14
75.650002 | 27448.6309 | 27454.98 | 5550.066 | -6.352486 | 21904.92 | 2.697761e-14
75.660004 | 27696.6191 | 27473 | 5550.001 | 223.6204 | 21923 | 2.846786e-14
75.669998 | 28361.1484 | 27471.88 | 5549.936 | 889.2694 | 21921.94 | 3.000484e-14
75.68 | 28001.627 | 27451.53 | 5549.871 | 550.0948 | 21901.66 | 3.159021e-14
75.690002 | 27478.9375 | 27412.16 | 5549.806 | 66.78059 | 21862.35 | 3.32221e-14
75.699997 | 27379.3203 | 27354.04 | 5549.742 | 25.28363 | 21804.3 | 3.489857e-14
75.709999 | 27041.7402 | 27277.4 | 5549.677 | -235.6584 | 21727.72 | 3.662108e-14
75.720001 | 27401.3418 | 27182.92 | 5549.613 | 218.4249 | 21633.3 | 3.838802e-14
75.730003 | 27651.1699 | 27070.9 | 5549.55 | 580.2699 | 21521.35 | 4.019822e-14
75.739998 | 26912.0801 | 26942.1 | 5549.486 | -30.01683 | 21392.61 | 4.204964e-14
75.75 | 26338.0059 | 26796.89 | 5549.423 | -458.8884 | 21247.47 | 4.39439e-14
75.760002 | 26195.4199 | 26636.08 | 5549.36 | -440.6583 | 21086.72 | 4.587888e-14
75.769997 | 25842.1777 | 26460.33 | 5549.297 | -618.1476 | 20911.03 | 4.785195e-14
75.779999 | 26023.8848 | 26270.01 | 5549.235 | -246.1222 | 20720.77 | 4.986462e-14
75.790001 | 26104.0371 | 26066.12 | 5549.172 | 37.91823 | 20516.95 | 5.191483e-14
75.800003 | 26175.7637 | 25849.11 | 5549.11 | 326.6502 | 20300 | 5.400078e-14
75.809998 | 25745.5176 | 25619.88 | 5549.049 | 125.6346 | 20070.83 | 5.611971e-14
75.82 | 25069.8848 | 25378.75 | 5548.987 | -308.8617 | 19829.76 | 5.827304e-14
75.830002 | 24748.5703 | 25126.63 | 5548.926 | -378.0631 | 19577.71 | 6.045803e-14
75.839996 | 24132.2637 | 24864.28 | 5548.865 | -732.0196 | 19315.42 | 6.267085e-14
75.849998 | 23798.6367 | 24592.08 | 5548.804 | -793.4424 | 19043.28 | 6.491375e-14
75.860001 | 23611.2793 | 24310.85 | 5548.743 | -699.5748 | 18762.11 | 6.71834e-14
75.870003 | 23680.1406 | 24021.42 | 5548.683 | -341.2789 | 18472.74 | 6.947789e-14
75.879997 | 23288.082 | 23724.71 | 5548.623 | -436.6261 | 18176.09 | 7.179399e-14
75.889999 | 22267.8105 | 23420.93 | 5548.563 | -1153.119 | 17872.37 | 7.41337e-14
75.900002 | 22033.7324 | 23111.27 | 5548.503 | -1077.533 | 17562.76 | 7.649499e-14
75.910004 | 21508.3184 | 22796.32 | 5548.443 | -1287.997 | 17247.87 | 7.887526e-14
75.919998 | 21282.9551 | 22477.33 | 5548.384 | -1194.373 | 16928.94 | 8.127293e-14
75.93 | 21581.4609 | 22154.42 | 5548.325 | -572.962 | 16606.1 | 8.369043e-14
75.940002 | 21091.6504 | 21828.81 | 5548.266 | -737.1636 | 16280.55 | 8.612625e-14
75.949997 | 20245.5137 | 21501.4 | 5548.207 | -1255.89 | 15953.2 | 8.857799e-14
75.959999 | 20587.0078 | 21172.53 | 5548.149 | -585.5249 | 15624.38 | 9.104935e-14
75.970001 | 20527.6328 | 20843.29 | 5548.091 | -315.6621 | 15295.2 | 9.353974e-14
75.980003 | 19267.666 | 20514.39 | 5548.033 | -1246.721 | 14966.35 | 9.60498e-14
75.989998 | 18895.9082 | 20186.72 | 5547.975 | -1290.809 | 14638.74 | 9.857872e-14
76 | 18384.5273 | 19860.5 | 5547.917 | -1475.973 | 14312.58 | 1.011315e-13
76.010002 | 18455.4922 | 19536.7 | 5547.86 | -1081.212 | 13988.84 | 1.037089e-13
76.019997 | 18043.2207 | 19216.03 | 5547.803 | -1172.813 | 13668.23 | 1.063103e-13
76.029999 | 17745.127 | 18898.61 | 5547.746 | -1153.48 | 13350.86 | 1.089419e-13
76.040001 | 17850.7383 | 18585.2 | 5547.689 | -734.4597 | 13037.51 | 1.116049e-13
76.050003 | 17962.793 | 18276.26 | 5547.633 | -313.4678 | 12728.63 | 1.143022e-13
76.059998 | 17154.6426 | 17972.34 | 5547.576 | -817.702 | 12424.77 | 1.170344e-13
76.07 | 16607.1641 | 17673.38 | 5547.52 | -1066.218 | 12125.86 | 1.198086e-13
76.080002 | 16428.8145 | 17379.98 | 5547.464 | -951.1645 | 11832.51 | 1.226271e-13
76.089996 | 16023.5723 | 17092.5 | 5547.409 | -1068.927 | 11545.09 | 1.254902e-13
76.099998 | 16050.5381 | 16810.82 | 5547.353 | -760.2811 | 11263.47 | 1.284073e-13
76.110001 | 15974.5801 | 16535.2 | 5547.298 | -560.6237 | 10987.91 | 1.313793e-13
76.120003 | 15506.999 | 16265.95 | 5547.243 | -758.9484 | 10718.7 | 1.344109e-13
76.129997 | 14902.8184 | 16003.25 | 5547.188 | -1100.43 | 10456.06 | 1.375029e-13
76.139999 | 14599.5957 | 15746.77 | 5547.133 | -1147.178 | 10199.64 | 1.406649e-13
76.150002 | 14362.0371 | 15496.78 | 5547.079 | -1134.747 | 9949.705 | 1.438998e-13
76.160004 | 13986.7979 | 15253.28 | 5547.024 | -1266.485 | 9706.258 | 1.472106e-13
76.169998 | 13407.373 | 15016.47 | 5546.97 | -1609.094 | 9469.497 | 1.506003e-13
76.18 | 13400.2695 | 14785.86 | 5546.916 | -1385.595 | 9238.948 | 1.540783e-13
76.190002 | 13424.9609 | 14561.69 | 5546.862 | -1136.728 | 9014.827 | 1.576478e-13
76.199997 | 13379.1162 | 14343.95 | 5546.809 | -964.831 | 8797.138 | 1.613103e-13
76.209999 | 12928.6748 | 14132.27 | 5546.755 | -1203.595 | 8585.514 | 1.650762e-13
76.220001 | 12695.7549 | 13926.72 | 5546.702 | -1230.962 | 8380.015 | 1.689484e-13
76.230003 | 13354.6309 | 13727.21 | 5546.649 | -372.578 | 8180.56 | 1.729328e-13
76.239998 | 12407.8047 | 13533.71 | 5546.596 | -1125.904 | 7987.113 | 1.77031e-13
76.25 | 11441.5371 | 13345.82 | 5546.543 | -1904.285 | 7799.279 | 1.812543e-13
76.260002 | 11862.5 | 13163.62 | 5546.491 | -1301.116 | 7617.125 | 1.856071e-13
76.269997 | 11816.7236 | 12987.02 | 5546.439 | -1170.295 | 7440.58 | 1.900908e-13
76.279999 | 11508.4355 | 12815.66 | 5546.387 | -1307.224 | 7269.273 | 1.947182e-13
76.290001 | 11545.7568 | 12649.53 | 5546.335 | -1103.771 | 7103.194 | 1.994926e-13
76.300003 | 11545.8672 | 12488.51 | 5546.283 | -942.6396 | 6942.224 | 2.044211e-13
76.309998 | 11595.7627 | 12332.52 | 5546.231 | -736.7539 | 6786.285 | 2.095057e-13
76.32 | 11604.1836 | 12181.21 | 5546.18 | -577.0214 | 6635.025 | 2.147606e-13
76.330002 | 11412.7969 | 12034.58 | 5546.128 | -621.7828 | 6488.451 | 2.201906e-13
76.339996 | 11337.5225 | 11892.56 | 5546.077 | -555.0349 | 6346.48 | 2.257967e-13
76.349998 | 11258.4863 | 11754.83 | 5546.026 | -496.3429 | 6208.803 | 2.315976e-13
76.360001 | 11071.2021 | 11621.3 | 5545.975 | -550.098 | 6075.325 | 2.37595e-13
76.370003 | 10642.6025 | 11491.92 | 5545.925 | -849.319 | 5945.997 | 2.437982e-13
76.379997 | 10379.541 | 11366.6 | 5545.874 | -987.0599 | 5820.726 | 2.502092e-13
76.389999 | 10333.333 | 11245.02 | 5545.824 | -911.6889 | 5699.198 | 2.568475e-13
76.400002 | 10171.3506 | 11127.16 | 5545.774 | -955.8102 | 5581.387 | 2.637184e-13
76.410004 | 9929.8057 | 11012.9 | 5545.724 | -1083.089 | 5467.171 | 2.708288e-13
76.419998 | 9592.667 | 10902.2 | 5545.674 | -1309.532 | 5356.525 | 2.78184e-13
76.43 | 9861.0986 | 10794.75 | 5545.624 | -933.6542 | 5249.128 | 2.858044e-13
76.440002 | 9983.333 | 10690.57 | 5545.575 | -707.2334 | 5144.991 | 2.936966e-13
76.449997 | 10132.6846 | 10589.57 | 5545.526 | -456.8805 | 5044.039 | 3.018636e-13
76.459999 | 10096.2324 | 10491.51 | 5545.476 | -395.2759 | 4946.032 | 3.103284e-13
76.470001 | 9631.2607 | 10396.36 | 5545.427 | -765.1041 | 4850.937 | 3.190971e-13
76.480003 | 9570.3945 | 10304.04 | 5545.378 | -733.6494 | 4758.665 | 3.281823e-13
76.489998 | 9500.5244 | 10214.48 | 5545.33 | -713.9605 | 4669.155 | 3.375881e-13
76.5 | 9255.3301 | 10127.47 | 5545.281 | -872.1382 | 4582.187 | 3.473405e-13
76.510002 | 9220.6191 | 10042.99 | 5545.233 | -822.3672 | 4497.754 | 3.574478e-13
76.519997 | 9320.3135 | 9960.981 | 5545.184 | -640.6679 | 4415.797 | 3.679143e-13
76.529999 | 9101.542 | 9881.256 | 5545.136 | -779.714 | 4336.12 | 3.787693e-13
76.540001 | 9252.6465 | 9803.788 | 5545.088 | -551.1412 | 4258.7 | 3.900204e-13
76.550003 | 8998.0723 | 9728.504 | 5545.04 | -730.4316 | 4183.464 | 4.016836e-13
76.559998 | 8833.6768 | 9655.356 | 5544.992 | -821.6794 | 4110.364 | 4.137641e-13
76.57 | 8940.7793 | 9584.169 | 5544.945 | -643.3897 | 4039.224 | 4.262954e-13
76.580002 | 8685.5322 | 9514.939 | 5544.897 | -829.4067 | 3970.042 | 4.392877e-13
76.589996 | 8757.0098 | 9447.623 | 5544.85 | -690.6132 | 3902.773 | 4.527448e-13
76.599998 | 8866.2773 | 9382.072 | 5544.803 | -515.7946 | 3837.269 | 4.667093e-13
76.610001 | 8883.333 | 9318.242 | 5544.756 | -434.9086 | 3773.486 | 4.811876e-13
76.620003 | 8684.9854 | 9256.108 | 5544.709 | -571.1223 | 3711.399 | 4.961995e-13
76.629997 | 8455.5469 | 9195.632 | 5544.662 | -740.0848 | 3650.97 | 5.117515e-13
76.639999 | 8139.7905 | 9136.665 | 5544.615 | -996.8745 | 3592.05 | 5.2789e-13
76.650002 | 8384.4756 | 9079.204 | 5544.569 | -694.7283 | 3534.635 | 5.446275e-13
76.660004 | 8413.3047 | 9023.194 | 5544.522 | -609.8897 | 3478.672 | 5.619816e-13
76.669998 | 8086.1616 | 8968.636 | 5544.476 | -882.4743 | 3424.16 | 5.799648e-13
76.68 | 8107.1255 | 8915.38 | 5544.43 | -808.2542 | 3370.95 | 5.986282e-13
76.690002 | 8385.1494 | 8863.441 | 5544.383 | -478.2917 | 3319.058 | 6.179861e-13
76.699997 | 8503.7871 | 8812.796 | 5544.338 | -309.0087 | 3268.458 | 6.380483e-13
76.709999 | 8566.1484 | 8763.336 | 5544.292 | -197.1874 | 3219.044 | 6.588712e-13
76.720001 | 8472.0264 | 8715.06 | 5544.246 | -243.0335 | 3170.814 | 6.804705e-13
76.730003 | 8223.1357 | 8667.935 | 5544.2 | -444.799 | 3123.734 | 7.028775e-13
76.739998 | 8026.3843 | 8621.944 | 5544.155 | -595.5594 | 3077.789 | 7.261044e-13
76.75 | 8292.2998 | 8576.99 | 5544.109 | -284.6899 | 3032.88 | 7.502166e-13
76.760002 | 8511.2012 | 8533.083 | 5544.064 | -21.88174 | 2989.019 | 7.752349e-13
76.769997 | 8278.2393 | 8490.209 | 5544.019 | -211.97 | 2946.19 | 8.011734e-13
76.779999 | 8158.6338 | 8448.281 | 5543.974 | -289.6467 | 2904.307 | 8.281057e-13
76.790001 | 7804.2886 | 8407.3 | 5543.929 | -603.0115 | 2863.371 | 8.560533e-13
76.800003 | 7880.8354 | 8367.244 | 5543.884 | -486.4084 | 2823.36 | 8.850574e-13
76.809998 | 7666.1592 | 8328.103 | 5543.839 | -661.9436 | 2784.263 | 9.151356e-13
76.82 | 7455.625 | 8289.797 | 5543.795 | -834.1718 | 2746.002 | 9.463735e-13
76.830002 | 7367.3267 | 8252.338 | 5543.75 | -885.011 | 2708.588 | 9.787989e-13
76.839996 | 7547.312 | 8215.718 | 5543.706 | -668.4059 | 2672.012 | 1.012427e-12
76.849998 | 7875.5767 | 8179.87 | 5543.661 | -304.2933 | 2636.208 | 1.047366e-12
76.860001 | 7658.5151 | 8144.783 | 5543.617 | -486.268 | 2601.166 | 1.08364e-12
76.870003 | 7377.4766 | 8110.457 | 5543.573 | -732.9803 | 2566.884 | 1.121299e-12
76.879997 | 7686.27 | 8076.884 | 5543.529 | -390.6139 | 2533.355 | 1.160367e-12
76.889999 | 7742.7637 | 8043.993 | 5543.485 | -301.2293 | 2500.508 | 1.200965e-12
76.900002 | 7581.2109 | 8011.795 | 5543.441 | -430.5845 | 2468.354 | 1.243132e-12
76.910004 | 7594.8892 | 7980.271 | 5543.397 | -385.3817 | 2436.873 | 1.286917e-12
76.919998 | 7296.6543 | 7949.432 | 5543.354 | -652.7774 | 2406.078 | 1.332359e-12
76.93 | 7207.9438 | 7919.203 | 5543.31 | -711.2596 | 2375.893 | 1.379594e-12
76.940002 | 7450.4082 | 7889.605 | 5543.267 | -439.1966 | 2346.338 | 1.428665e-12
76.949997 | 7348.8452 | 7860.632 | 5543.223 | -511.7867 | 2317.409 | 1.479604e-12
76.959999 | 7246.4448 | 7832.232 | 5543.18 | -585.7869 | 2289.052 | 1.532565e-12
76.970001 | 7577.5425 | 7804.413 | 5543.137 | -226.8705 | 2261.276 | 1.587595e-12
76.980003 | 7650.8394 | 7777.163 | 5543.093 | -126.3241 | 2234.07 | 1.644781e-12
76.989998 | 7657.9077 | 7750.482 | 5543.05 | -92.57432 | 2207.432 | 1.704166e-12
77 | 7629.814 | 7724.319 | 5543.007 | -94.50515 | 2181.312 | 1.765927e-12
77.010002 | 7886.8521 | 7698.687 | 5542.964 | 188.1649 | 2155.723 | 1.830125e-12
77.019997 | 7529.042 | 7673.585 | 5542.922 | -144.5426 | 2130.663 | 1.896809e-12
77.029999 | 7428.0425 | 7648.965 | 5542.879 | -220.9221 | 2106.086 | 1.966178e-12
77.040001 | 7535.9048 | 7624.836 | 5542.836 | -88.93119 | 2082 | 2.038299e-12
77.050003 | 7505.3213 | 7601.187 | 5542.793 | -95.86613 | 2058.394 | 2.113289e-12
77.059998 | 7262.5439 | 7578.02 | 5542.751 | -315.4757 | 2035.269 | 2.191206e-12
77.07 | 7404.0684 | 7555.288 | 5542.708 | -151.2197 | 2012.58 | 2.272285e-12
77.080002 | 7667.2334 | 7533.004 | 5542.666 | 134.2294 | 1990.338 | 2.356608e-12
77.089996 | 7463.6797 | 7511.165 | 5542.623 | -47.48573 | 1968.542 | 2.44423e-12
77.099998 | 7329.9048 | 7489.735 | 5542.581 | -159.8304 | 1947.154 | 2.535442e-12
77.110001 | 7610.6885 | 7468.709 | 5542.539 | 141.9793 | 1926.17 | 2.630321e-12
77.120003 | 7741.1626 | 7448.089 | 5542.497 | 293.0737 | 1905.592 | 2.729011e-12
77.129997 | 7284.6963 | 7427.872 | 5542.455 | -143.1761 | 1885.418 | 2.831589e-12
77.139999 | 6908.5562 | 7408.017 | 5542.412 | -499.4611 | 1865.605 | 2.938385e-12
77.150002 | 7053.6309 | 7388.532 | 5542.37 | -334.9015 | 1846.162 | 3.049509e-12
77.160004 | 7439.2261 | 7369.406 | 5542.328 | 69.82047 | 1827.077 | 3.165109e-12
77.169998 | 7439.9062 | 7350.646 | 5542.287 | 89.26022 | 1808.359 | 3.285295e-12
77.18 | 7375.541 | 7332.208 | 5542.245 | 43.3326 | 1789.964 | 3.410442e-12
77.190002 | 7232.1748 | 7314.105 | 5542.203 | -81.93001 | 1771.902 | 3.540672e-12
77.199997 | 7183.3335 | 7296.333 | 5542.161 | -112.9999 | 1754.172 | 3.676089e-12
77.209999 | 7427.7417 | 7278.862 | 5542.119 | 148.8795 | 1736.743 | 3.817105e-12
77.220001 | 7308.9712 | 7261.697 | 5542.078 | 47.27393 | 1719.62 | 3.963861e-12
77.230003 | 7123.4048 | 7244.831 | 5542.036 | -121.4259 | 1702.795 | 4.116598e-12
77.239998 | 7290.9243 | 7228.264 | 5541.995 | 62.66036 | 1686.269 | 4.275446e-12
77.25 | 7024.8379 | 7211.966 | 5541.953 | -187.1279 | 1670.013 | 4.440887e-12
77.260002 | 6900 | 7195.945 | 5541.912 | -295.9448 | 1654.033 | 4.613093e-12
77.269997 | 6997.6162 | 7180.201 | 5541.87 | -182.5849 | 1638.331 | 4.79221e-12
77.279999 | 7289.5112 | 7164.707 | 5541.829 | 124.8047 | 1622.878 | 4.978785e-12
77.290001 | 7102.8286 | 7149.468 | 5541.787 | -46.63934 | 1607.681 | 5.17301e-12
77.300003 | 7085.3496 | 7134.479 | 5541.746 | -49.12948 | 1592.733 | 5.375208e-12
77.309998 | 7092.2871 | 7119.742 | 5541.705 | -27.45515 | 1578.038 | 5.585556e-12
77.32 | 6985.8403 | 7105.23 | 5541.663 | -119.39 | 1563.567 | 5.804697e-12
77.330002 | 6889.0825 | 7090.952 | 5541.622 | -201.8694 | 1549.33 | 6.032865e-12
77.339996 | 6976.2905 | 7076.908 | 5541.581 | -100.6174 | 1535.327 | 6.270229e-12
77.349998 | 7114.0854 | 7063.076 | 5541.54 | 51.00957 | 1521.536 | 6.517586e-12
77.360001 | 6894.3408 | 7049.455 | 5541.499 | -155.114 | 1507.956 | 6.775166e-12
77.370003 | 6800 | 7036.047 | 5541.457 | -236.0472 | 1494.59 | 7.043371e-12
77.379997 | 6921.6807 | 7022.854 | 5541.416 | -101.1733 | 1481.438 | 7.322432e-12
77.389999 | 7076.1514 | 7009.849 | 5541.375 | 66.30267 | 1468.473 | 7.613261e-12
77.400002 | 7116.6665 | 6997.039 | 5541.334 | 119.6274 | 1455.705 | 7.916175e-12
77.410004 | 7189.6191 | 6984.418 | 5541.293 | 205.2011 | 1443.125 | 8.231595e-12
77.419998 | 7107.2661 | 6971.993 | 5541.252 | 135.2726 | 1430.741 | 8.559833e-12
77.43 | 7103.124 | 6959.737 | 5541.211 | 143.3873 | 1418.526 | 8.901941e-12
77.440002 | 7262.4595 | 6947.657 | 5541.17 | 314.8028 | 1406.487 | 9.258255e-12
77.449997 | 6879.4004 | 6935.753 | 5541.129 | -56.35301 | 1394.624 | 9.629084e-12
77.459999 | 6947.3867 | 6924.006 | 5541.088 | 23.3804 | 1382.918 | 1.001557e-11
77.470001 | 7081.8936 | 6912.421 | 5541.047 | 169.473 | 1371.373 | 1.041811e-11
77.480003 | 6990.7676 | 6900.991 | 5541.006 | 89.77626 | 1359.985 | 1.083737e-11
77.489998 | 6865.0635 | 6889.721 | 5540.965 | -24.65722 | 1348.755 | 1.127374e-11
77.5 | 7197.2534 | 6878.588 | 5540.924 | 318.6654 | 1337.664 | 1.172854e-11
77.510002 | 7030.1445 | 6867.6 | 5540.883 | 162.5449 | 1326.716 | 1.220224e-11
77.519997 | 6734.8003 | 6856.756 | 5540.843 | -121.9562 | 1315.914 | 1.269527e-11
77.529999 | 6727.2729 | 6846.04 | 5540.802 | -118.767 | 1305.238 | 1.320914e-11
77.540001 | 6822.709 | 6835.456 | 5540.761 | -12.74652 | 1294.695 | 1.374437e-11
77.550003 | 6777.3101 | 6824.999 | 5540.72 | -47.68935 | 1284.28 | 1.430187e-11
77.559998 | 6762.1118 | 6814.675 | 5540.679 | -52.56293 | 1273.996 | 1.488212e-11
77.57 | 6730.3403 | 6804.464 | 5540.638 | -74.12323 | 1263.826 | 1.548691e-11
77.580002 | 6631.9277 | 6794.373 | 5540.597 | -162.4452 | 1253.776 | 1.611688e-11
77.589996 | 6878.356 | 6784.405 | 5540.556 | 93.95079 | 1243.849 | 1.677252e-11
77.599998 | 6862.3403 | 6774.546 | 5540.515 | 87.79459 | 1234.031 | 1.745603e-11
77.610001 | 6659.417 | 6764.796 | 5540.474 | -105.3791 | 1224.322 | 1.816808e-11
77.620003 | 6696.7437 | 6755.159 | 5540.433 | -58.41568 | 1214.726 | 1.890976e-11
77.629997 | 6805.8721 | 6745.639 | 5540.392 | 60.23321 | 1205.247 | 1.968176e-11
77.639999 | 6797.0732 | 6736.218 | 5540.351 | 60.85544 | 1195.867 | 2.048662e-11
77.650002 | 6734.9995 | 6726.904 | 5540.31 | 8.09574 | 1186.594 | 2.132524e-11
77.660004 | 6571.7026 | 6717.694 | 5540.269 | -145.9917 | 1177.425 | 2.219884e-11
77.669998 | 6202.6606 | 6708.598 | 5540.228 | -505.9373 | 1168.37 | 2.310832e-11
77.68 | 6167.8511 | 6699.596 | 5540.187 | -531.745 | 1159.409 | 2.405665e-11
77.690002 | 6405.2041 | 6690.698 | 5540.146 | -285.4942 | 1150.552 | 2.504482e-11
77.699997 | 6893.6333 | 6681.907 | 5540.105 | 211.726 | 1141.802 | 2.607376e-11
77.709999 | 7098.2578 | 6673.211 | 5540.064 | 425.0472 | 1133.147 | 2.714671e-11
77.720001 | 6682.46 | 6664.614 | 5540.023 | 17.84564 | 1124.592 | 2.826488e-11
77.730003 | 6902.5264 | 6656.118 | 5539.982 | 246.4084 | 1116.137 | 2.943021e-11
77.739998 | 7122.3296 | 6647.725 | 5539.94 | 474.6041 | 1107.785 | 3.064386e-11
77.75 | 6993.3271 | 6639.424 | 5539.899 | 353.9034 | 1099.525 | 3.190966e-11
77.760002 | 7150.2075 | 6631.22 | 5539.858 | 518.9873 | 1091.362 | 3.322906e-11
77.769997 | 7076.7437 | 6623.118 | 5539.817 | 453.6261 | 1083.301 | 3.460335e-11
77.779999 | 6715.6118 | 6615.104 | 5539.775 | 100.5077 | 1075.329 | 3.603691e-11
77.790001 | 6455.5322 | 6607.186 | 5539.734 | -151.6534 | 1067.452 | 3.753137e-11
77.800003 | 6737.0024 | 6599.361 | 5539.692 | 137.6409 | 1059.669 | 3.90894e-11
77.809998 | 6830.5688 | 6591.635 | 5539.651 | 238.9335 | 1051.984 | 4.071258e-11
77.82 | 6852.7549 | 6583.995 | 5539.61 | 268.7597 | 1044.386 | 4.240611e-11
77.830002 | 7023.0073 | 6576.448 | 5539.568 | 446.5591 | 1036.88 | 4.417197e-11
77.839996 | 6927.0342 | 6568.997 | 5539.527 | 358.0374 | 1029.47 | 4.601179e-11
77.849998 | 6806.5679 | 6561.632 | 5539.485 | 244.9364 | 1022.147 | 4.793188e-11
77.860001 | 6999.6318 | 6554.354 | 5539.443 | 445.2776 | 1014.911 | 4.99344e-11
77.870003 | 6831.0527 | 6547.168 | 5539.402 | 283.8845 | 1007.767 | 5.202273e-11
77.879997 | 6601.2217 | 6540.077 | 5539.36 | 61.14519 | 1000.717 | 5.419903e-11
77.889999 | 6694.0835 | 6533.067 | 5539.318 | 161.0162 | 993.7492 | 5.647077e-11
77.900002 | 6918.0522 | 6526.147 | 5539.276 | 391.9053 | 986.8706 | 5.884077e-11
77.910004 | 6887.3291 | 6519.314 | 5539.234 | 368.0152 | 980.0795 | 6.131281e-11
77.919998 | 6718.0298 | 6512.575 | 5539.192 | 205.455 | 973.3823 | 6.388972e-11
77.93 | 6654.6724 | 6505.916 | 5539.15 | 148.7561 | 966.7658 | 6.658029e-11
77.940002 | 6661.9907 | 6499.346 | 5539.108 | 162.6448 | 960.2375 | 6.93877e-11
77.949997 | 6354.9888 | 6492.866 | 5539.066 | -137.8768 | 953.7993 | 7.231493e-11
77.959999 | 6568.896 | 6486.466 | 5539.024 | 82.42957 | 947.4423 | 7.537163e-11
77.970001 | 6628.1133 | 6480.153 | 5538.982 | 147.9601 | 941.1713 | 7.856159e-11
77.980003 | 6372.4199 | 6473.925 | 5538.94 | -101.5055 | 934.9858 | 8.189082e-11
77.989998 | 6462.9536 | 6467.786 | 5538.897 | -4.832545 | 928.8888 | 8.536305e-11
78 | 6665.019 | 6461.726 | 5538.855 | 203.2933 | 922.8708 | 8.898964e-11
78.010002 | 6800.4438 | 6455.75 | 5538.812 | 344.6939 | 916.9375 | 9.277525e-11
78.019997 | 6677.7891 | 6449.86 | 5538.77 | 227.9288 | 911.0904 | 9.672401e-11
78.029999 | 6652.5518 | 6444.048 | 5538.727 | 208.5035 | 905.321 | 1.008489e-10
78.040001 | 6869.9604 | 6438.318 | 5538.685 | 431.6423 | 899.6335 | 1.05155e-10
78.050003 | 6615.2539 | 6432.669 | 5538.642 | 182.5851 | 894.027 | 1.096505e-10
78.059998 | 6423.5737 | 6427.103 | 5538.599 | -3.52941 | 888.5041 | 1.1434e-10
78.07 | 6591.1792 | 6421.612 | 5538.556 | 169.5674 | 883.0557 | 1.192388e-10
78.080002 | 6869.7393 | 6416.2 | 5538.513 | 453.5394 | 877.6868 | 1.243528e-10
78.089996 | 6794.7515 | 6410.869 | 5538.47 | 383.883 | 872.3984 | 1.296862e-10
78.099998 | 6697.5166 | 6405.61 | 5538.427 | 291.9061 | 867.1835 | 1.352572e-10
78.110001 | 6647.5264 | 6400.427 | 5538.384 | 247.0998 | 862.0428 | 1.410709e-10
78.120003 | 7015.1704 | 6395.319 | 5538.34 | 619.8518 | 856.9782 | 1.471357e-10
78.129997 | 7214.3833 | 6390.288 | 5538.297 | 824.0951 | 851.9911 | 1.534557e-10
78.139999 | 7173.7041 | 6385.326 | 5538.254 | 788.3779 | 847.0726 | 1.600491e-10
78.150002 | 6756.5542 | 6380.437 | 5538.21 | 376.1176 | 842.2266 | 1.669194e-10
78.160004 | 6504.6455 | 6375.618 | 5538.166 | 129.0279 | 837.4511 | 1.740709e-10
78.169998 | 6526.2471 | 6370.873 | 5538.123 | 155.3738 | 832.7505 | 1.815025e-10
78.18 | 6681.0405 | 6366.193 | 5538.079 | 314.8472 | 828.1144 | 1.892267e-10
78.190002 | 6721.4238 | 6361.583 | 5538.035 | 359.841 | 823.5478 | 1.97235e-10
78.199997 | 6669.042 | 6357.042 | 5537.991 | 312 | 819.051 | 2.05512e-10
78.209999 | 6626.1943 | 6352.564 | 5537.947 | 273.6301 | 814.6172 | 2.140526e-10
78.220001 | 6450.0718 | 6348.152 | 5537.903 | 101.9194 | 810.2497 | 2.228238e-10
78.230003 | 6502.2969 | 6343.805 | 5537.858 | 158.4915 | 805.9469 | 2.317834e-10
78.239998 | 6775.9683 | 6339.525 | 5537.814 | 436.4433 | 801.7109 | 2.408639e-10
78.25 | 6926.1157 | 6335.304 | 5537.77 | 590.8118 | 797.5343 | 2.499921e-10
78.260002 | 7021.3188 | 6331.146 | 5537.725 | 690.1731 | 793.4207 | 2.590443e-10
78.269997 | 6705.3877 | 6327.051 | 5537.68 | 378.3366 | 789.3708 | 2.678559e-10
78.279999 | 6899.3037 | 6323.014 | 5537.636 | 576.2899 | 785.3783 | 2.762321e-10
78.290001 | 6736.4185 | 6319.037 | 5537.591 | 417.382 | 781.4459 | 2.839016e-10
78.300003 | 6842.2593 | 6315.118 | 5537.546 | 527.1411 | 777.5725 | 2.905337e-10
78.309998 | 6767.1533 | 6311.26 | 5537.501 | 455.8929 | 773.7599 | 2.957281e-10
78.32 | 6450.7998 | 6307.457 | 5537.455 | 143.3431 | 770.0013 | 2.990349e-10
78.330002 | 6326.2734 | 6303.71 | 5537.41 | 22.56294 | 766.3004 | 2.999542e-10
78.339996 | 6767.3491 | 6300.022 | 5537.365 | 467.3269 | 762.6575 | 2.979931e-10
78.349998 | 6701.0083 | 6296.387 | 5537.319 | 404.6215 | 759.0678 | 2.92715e-10
78.360001 | 6303.6641 | 6292.805 | 5537.273 | 10.85911 | 755.5316 | 2.838223e-10
78.370003 | 6289.9844 | 6289.278 | 5537.228 | 0.7066632 | 752.0502 | 2.712383e-10
78.379997 | 6771.665 | 6285.806 | 5537.182 | 485.8587 | 748.6246 | 2.551775e-10
78.389999 | 6831.5654 | 6282.384 | 5537.136 | 549.1813 | 745.2484 | 2.361145e-10
78.400002 | 6534.6899 | 6279.014 | 5537.09 | 255.6754 | 741.925 | 2.14822e-10
78.410004 | 6528.0278 | 6275.696 | 5537.043 | 252.3323 | 738.6523 | 1.922353e-10
78.419998 | 6732.3359 | 6272.431 | 5536.997 | 459.9051 | 735.4339 | 1.693457e-10
78.43 | 6527.9058 | 6269.213 | 5536.95 | 258.693 | 732.2624 | 1.470087e-10
78.440002 | 6156.4761 | 6266.045 | 5536.904 | -109.5693 | 729.1416 | 1.25962e-10
78.449997 | 6262.8232 | 6262.929 | 5536.857 | -0.1054522 | 726.0716 | 1.067173e-10
78.459999 | 6302.7192 | 6259.858 | 5536.81 | 42.86111 | 723.048 | 8.952731e-11
78.470001 | 6306.9668 | 6256.836 | 5536.763 | 50.1306 | 720.0731 | 7.449738e-11
78.480003 | 6741.9531 | 6253.862 | 5536.716 | 488.0912 | 717.146 | 6.157685e-11
78.489998 | 6715.894 | 6250.937 | 5536.669 | 464.9573 | 714.2681 | 5.062827e-11
78.5 | 6668.7539 | 6248.056 | 5536.621 | 420.6982 | 711.4345 | 4.14395e-11
78.510002 | 6671.5298 | 6245.222 | 5536.574 | 426.3079 | 708.6482 | 3.380099e-11
78.519997 | 6997.0703 | 6242.435 | 5536.526 | 754.6348 | 705.9094 | 2.749904e-11
78.529999 | 6838.4136 | 6239.692 | 5536.478 | 598.7214 | 703.214 | 2.232079e-11
78.540001 | 6575.1455 | 6236.994 | 5536.43 | 338.151 | 700.5643 | 1.808728e-11
78.550003 | 6398.7656 | 6234.341 | 5536.382 | 164.4241 | 697.9594 | 1.463761e-11
78.559998 | 6444.2939 | 6231.734 | 5536.334 | 212.5594 | 695.4006 | 1.183569e-11
78.57 | 6412.6333 | 6229.169 | 5536.285 | 183.4641 | 692.8838 | 9.561218e-12
78.580002 | 6230.1934 | 6226.649 | 5536.237 | 3.544888 | 690.4116 | 7.719214e-12
78.589996 | 6543.5195 | 6224.172 | 5536.188 | 319.3471 | 687.9841 | 6.230279e-12
78.599998 | 6888.3726 | 6221.738 | 5536.139 | 666.6348 | 685.5983 | 5.025919e-12
78.610001 | 6848.9673 | 6219.345 | 5536.09 | 629.622 | 683.2549 | 4.053201e-12
78.620003 | 7094.1641 | 6216.996 | 5536.041 | 877.1684 | 680.9544 | 3.268158e-12
78.629997 | 7146.0874 | 6214.69 | 5535.992 | 931.3972 | 678.6981 | 2.635224e-12
78.639999 | 6869.7104 | 6212.424 | 5535.943 | 657.2861 | 676.4816 | 2.124265e-12
78.650002 | 6943.0137 | 6210.201 | 5535.893 | 732.8131 | 674.3076 | 1.712205e-12
78.660004 | 6840.3706 | 6208.018 | 5535.843 | 632.3528 | 672.1745 | 1.380024e-12
78.669998 | 6578.6714 | 6205.879 | 5535.793 | 372.7927 | 670.0853 | 1.112438e-12
78.68 | 6323.8052 | 6203.778 | 5535.743 | 120.0271 | 668.0347 | 8.96558e-13
78.690002 | 6567.0596 | 6201.719 | 5535.693 | 365.3404 | 666.0261 | 7.225624e-13
78.699997 | 6606.0835 | 6199.702 | 5535.643 | 406.3816 | 664.0591 | 5.82418e-13
78.709999 | 6425.8325 | 6197.723 | 5535.592 | 228.1093 | 662.131 | 4.693844e-13
78.720001 | 6601.3228 | 6195.786 | 5535.541 | 405.5373 | 660.244 | 3.782905e-13
78.730003 | 6477.1411 | 6193.888 | 5535.491 | 283.2534 | 658.3971 | 3.04878e-13
78.739998 | 6312.9771 | 6192.031 | 5535.44 | 120.9458 | 656.5917 | 2.457524e-13
78.75 | 6470.8955 | 6190.213 | 5535.388 | 280.6825 | 654.8246 | 1.980662e-13
78.760002 | 6479.6846 | 6188.435 | 5535.337 | 291.2493 | 653.0982 | 1.59636e-13
78.769997 | 6297.6938 | 6186.698 | 5535.286 | 110.9959 | 651.4124 | 1.28684e-13
78.779999 | 6701.8311 | 6184.999 | 5535.234 | 516.8326 | 649.7647 | 1.037197e-13
78.790001 | 6724.3643 | 6183.339 | 5535.182 | 541.025 | 648.1574 | 8.36003e-14
78.800003 | 6380.77 | 6181.719 | 5535.13 | 199.0509 | 646.5893 | 6.738505e-14
78.809998 | 6535.8184 | 6180.139 | 5535.078 | 355.679 | 645.0618 | 5.432438e-14
78.82 | 6907.3745 | 6178.597 | 5535.025 | 728.7771 | 643.5721 | 4.378954e-14
78.830002 | 6712.5854 | 6177.095 | 5534.973 | 535.49 | 642.1228 | 3.529856e-14
78.839996 | 6571.6411 | 6175.633 | 5534.92 | 396.008 | 640.7132 | 2.84596e-14
78.849998 | 6952.3906 | 6174.209 | 5534.867 | 778.1817 | 639.3419 | 2.294236e-14
78.860001 | 6660.9438 | 6172.824 | 5534.814 | 488.1202 | 638.0098 | 1.84947e-14
78.870003 | 6233.0308 | 6171.477 | 5534.761 | 61.55334 | 636.7169 | 1.491001e-14
78.879997 | 6413.6143 | 6170.171 | 5534.707 | 243.4429 | 635.4643 | 1.202248e-14
78.889999 | 6568.3584 | 6168.903 | 5534.653 | 399.4556 | 634.2494 | 9.692746e-15
78.900002 | 6548.3188 | 6167.674 | 5534.599 | 380.6448 | 633.0745 | 7.814526e-15
78.910004 | 6836.7041 | 6166.483 | 5534.545 | 670.2207 | 631.9379 | 6.30056e-15
78.919998 | 6733.373 | 6165.333 | 5534.491 | 568.0395 | 630.8422 | 5.080929e-15
78.93 | 6586.6885 | 6164.221 | 5534.437 | 422.4677 | 629.784 | 4.096793e-15
78.940002 | 6706.5605 | 6163.148 | 5534.382 | 543.4123 | 628.766 | 3.303375e-15
78.949997 | 6615.1592 | 6162.115 | 5534.327 | 453.0445 | 627.7873 | 2.664093e-15
78.959999 | 6456.792 | 6161.119 | 5534.272 | 295.6729 | 626.8468 | 2.148266e-15
78.970001 | 6684.5601 | 6160.163 | 5534.217 | 524.3966 | 625.9463 | 1.732367e-15
78.980003 | 6753.4233 | 6159.246 | 5534.162 | 594.1769 | 625.0846 | 1.397026e-15
78.989998 | 6896.3027 | 6158.369 | 5534.106 | 737.9335 | 624.263 | 1.126801e-15
79 | 6605.9126 | 6157.53 | 5534.05 | 448.3826 | 623.4796 | 9.087364e-16
79.010002 | 6473.2676 | 6156.731 | 5533.994 | 316.5366 | 622.7366 | 7.328963e-16
79.019997 | 6669.4189 | 6155.971 | 5533.938 | 513.4479 | 622.0328 | 5.911877e-16
79.029999 | 6936.0303 | 6155.249 | 5533.882 | 780.781 | 621.3675 | 4.768219e-16
79.040001 | 6946.9258 | 6154.568 | 5533.825 | 792.358 | 620.7426 | 3.845929e-16
79.050003 | 6509.9663 | 6153.925 | 5533.768 | 356.0413 | 620.1566 | 3.102128e-16
79.059998 | 6414.6494 | 6153.322 | 5533.711 | 261.3272 | 619.6108 | 2.502635e-16
79.07 | 6647.4229 | 6152.758 | 5533.654 | 494.6651 | 619.1036 | 2.018755e-16
79.080002 | 6547.5786 | 6152.234 | 5533.597 | 395.3447 | 618.6372 | 1.628488e-16
79.089996 | 6385.4233 | 6151.749 | 5533.539 | 233.674 | 618.2102 | 1.313935e-16
79.099998 | 6396.4111 | 6151.304 | 5533.481 | 245.1073 | 617.8225 | 1.059993e-16
79.110001 | 6555.8579 | 6150.898 | 5533.423 | 404.9597 | 617.4751 | 8.551401e-17
79.120003 | 6384.75 | 6150.532 | 5533.365 | 234.2177 | 617.1674 | 6.899146e-17
79.129997 | 6283.3335 | 6150.207 | 5533.306 | 133.1268 | 616.9003 | 5.567276e-17
79.139999 | 6387.6333 | 6149.92 | 5533.248 | 237.7129 | 616.6727 | 4.491901e-17
79.150002 | 6375.4062 | 6149.675 | 5533.189 | 225.7309 | 616.4865 | 3.624298e-17
79.160004 | 6488.9834 | 6149.47 | 5533.13 | 339.5136 | 616.3402 | 2.924431e-17
79.169998 | 6607.8926 | 6149.306 | 5533.07 | 458.5868 | 616.2355 | 2.360204e-17
79.18 | 6378.6826 | 6149.182 | 5533.011 | 229.5007 | 616.1712 | 1.904574e-17
79.190002 | 6486.5264 | 6149.1 | 5532.951 | 337.4261 | 616.1494 | 1.536961e-17
79.199997 | 6375.1079 | 6149.06 | 5532.891 | 226.0482 | 616.1688 | 1.240534e-17
79.209999 | 6398.9795 | 6149.06 | 5532.831 | 249.9191 | 616.2298 | 1.001164e-17
79.220001 | 6380.6333 | 6149.105 | 5532.77 | 231.5287 | 616.3345 | 8.080142e-18
79.230003 | 6315.3271 | 6149.191 | 5532.709 | 166.1365 | 616.4812 | 6.521522e-18
79.239998 | 6438.6499 | 6149.32 | 5532.649 | 289.3298 | 616.6716 | 5.264552e-18
79.25 | 6754.1152 | 6149.493 | 5532.587 | 604.6225 | 616.9054 | 4.249382e-18
79.260002 | 6508.7036 | 6149.711 | 5532.526 | 358.9927 | 617.185 | 3.430116e-18
79.269997 | 6107.582 | 6149.973 | 5532.464 | -42.3909 | 617.5086 | 2.769328e-18
79.279999 | 6057.7012 | 6150.28 | 5532.402 | -92.57872 | 617.8774 | 2.235595e-18
79.290001 | 6348.6782 | 6150.634 | 5532.34 | 198.044 | 618.2938 | 1.80481e-18
79.300003 | 6316.7344 | 6151.034 | 5532.278 | 165.7003 | 618.7561 | 1.457098e-18
79.309998 | 6319.1787 | 6151.481 | 5532.216 | 167.6972 | 619.266 | 1.176605e-18
79.32 | 6430.6836 | 6151.977 | 5532.153 | 278.707 | 619.8239 | 9.500081e-19
79.330002 | 6351.439 | 6152.522 | 5532.09 | 198.9172 | 620.4322 | 7.670885e-19
79.339996 | 6265.4424 | 6153.115 | 5532.026 | 112.3269 | 621.089 | 6.195243e-19
79.349998 | 6169.3896 | 6153.76 | 5531.963 | 15.63004 | 621.7967 | 5.002857e-19
79.360001 | 6110.3086 | 6154.455 | 5531.899 | -44.1469 | 622.5564 | 4.040088e-19
79.370003 | 5996.4214 | 6155.203 | 5531.835 | -158.7813 | 623.3676 | 3.262832e-19
79.379997 | 6053.5474 | 6156.003 | 5531.771 | -102.4554 | 624.2319 | 2.6357e-19
79.389999 | 6353.0381 | 6156.856 | 5531.706 | 196.1817 | 625.15 | 2.128853e-19
79.400002 | 6558.6523 | 6157.766 | 5531.642 | 400.8862 | 626.1244 | 1.719534e-19
79.410004 | 6565.5161 | 6158.73 | 5531.577 | 406.786 | 627.1534 | 1.38902e-19
79.419998 | 6435.0879 | 6159.751 | 5531.511 | 275.337 | 628.2395 | 1.122292e-19
79.43 | 6417.7964 | 6160.829 | 5531.446 | 256.9672 | 629.3832 | 9.066784e-20
79.440002 | 6663.0166 | 6161.968 | 5531.38 | 501.0489 | 630.5874 | 7.325338e-20
79.449997 | 6789.6279 | 6163.164 | 5531.314 | 626.4636 | 631.8499 | 5.919601e-20
79.459999 | 6696.7061 | 6164.422 | 5531.248 | 532.2842 | 633.1738 | 4.783203e-20
79.470001 | 6409.0542 | 6165.743 | 5531.182 | 243.3111 | 634.5615 | 3.865213e-20
79.480003 | 6322.9399 | 6167.126 | 5531.115 | 155.8136 | 636.0115 | 3.123597e-20
79.489998 | 6677.3301 | 6168.573 | 5531.048 | 508.7567 | 637.5256 | 2.524818e-20
79.5 | 6638.4619 | 6170.087 | 5530.981 | 468.3753 | 639.106 | 2.040652e-20
79.510002 | 6469.7837 | 6171.669 | 5530.913 | 298.1151 | 640.7555 | 1.649447e-20
79.519997 | 6616.6289 | 6173.317 | 5530.845 | 443.3121 | 642.4714 | 1.333528e-20
79.529999 | 6734.3574 | 6175.035 | 5530.777 | 559.3222 | 644.2579 | 1.078031e-20
79.540001 | 6566.8174 | 6176.827 | 5530.709 | 389.9907 | 646.1177 | 8.715509e-21
79.550003 | 6036.9639 | 6178.689 | 5530.64 | -141.7255 | 648.0489 | 7.046691e-21
79.559998 | 6004.9609 | 6180.626 | 5530.572 | -175.6647 | 650.054 | 5.698692e-21
79.57 | 6426.4824 | 6182.638 | 5530.503 | 243.8442 | 652.1356 | 4.608219e-21
79.580002 | 6526.1597 | 6184.73 | 5530.433 | 341.4295 | 654.297 | 3.726714e-21
79.589996 | 6328.5317 | 6186.899 | 5530.364 | 141.6329 | 656.5351 | 3.014578e-21
79.599998 | 6295.7104 | 6189.149 | 5530.294 | 106.5613 | 658.8553 | 2.438303e-21
79.610001 | 6476.6045 | 6191.484 | 5530.224 | 285.1209 | 661.26 | 1.972314e-21
79.620003 | 6481.4766 | 6193.901 | 5530.153 | 287.5755 | 663.7479 | 1.595545e-21
79.629997 | 6678.3408 | 6196.404 | 5530.083 | 481.9369 | 666.3214 | 1.291081e-21
79.639999 | 6543.6504 | 6198.996 | 5530.012 | 344.6546 | 668.9842 | 1.044626e-21
79.650002 | 6364.8735 | 6201.68 | 5529.94 | 163.1934 | 671.7398 | 8.452758e-22
79.660004 | 6185.0503 | 6204.455 | 5529.869 | -19.40443 | 674.5859 | 6.840424e-22
79.669998 | 6264.9033 | 6207.323 | 5529.797 | 57.58023 | 677.526 | 5.53709e-22
79.68 | 6276.3369 | 6210.289 | 5529.725 | 66.04806 | 680.5638 | 4.481733e-22
79.690002 | 6306.9785 | 6213.356 | 5529.653 | 93.62257 | 683.7032 | 3.627879e-22
79.699997 | 6549.7842 | 6216.521 | 5529.58 | 333.2634 | 686.9406 | 2.93741e-22
79.709999 | 6456.394 | 6219.791 | 5529.507 | 236.6035 | 690.2833 | 2.37823e-22
79.720001 | 6298.3564 | 6223.169 | 5529.434 | 75.18744 | 693.7349 | 1.925696e-22
79.730003 | 6346.3369 | 6226.654 | 5529.361 | 119.6829 | 697.2934 | 1.559423e-22
79.739998 | 6519.8682 | 6230.249 | 5529.287 | 289.6192 | 700.962 | 1.263134e-22
79.75 | 6446.8413 | 6233.96 | 5529.213 | 212.8818 | 704.7466 | 1.023093e-22
79.760002 | 6553.8945 | 6237.79 | 5529.139 | 316.1045 | 708.6513 | 8.287601e-23
79.769997 | 6656.0679 | 6241.736 | 5529.064 | 414.3318 | 712.672 | 6.715094e-23
79.779999 | 6541.667 | 6245.807 | 5528.989 | 295.8599 | 716.8179 | 5.440743e-23
79.790001 | 6926.3745 | 6250.007 | 5528.914 | 676.3673 | 721.0931 | 4.408738e-23
79.800003 | 6769.9268 | 6254.334 | 5528.839 | 515.5924 | 725.4957 | 3.572876e-23
79.809998 | 6236.708 | 6258.793 | 5528.763 | -22.08465 | 730.0297 | 0
79.82 | 6100.7144 | 6263.389 | 5528.687 | -162.6749 | 734.7023 | 0
79.830002 | 6275.5068 | 6268.128 | 5528.611 | 7.378853 | 739.5173 | 0
79.839996 | 6293.2896 | 6273.007 | 5528.534 | 20.28256 | 744.4729 | 0
79.849998 | 6255.3281 | 6278.036 | 5528.457 | -22.70809 | 749.5789 | 0
79.860001 | 6329.3447 | 6283.22 | 5528.38 | 46.12428 | 754.8403 | 0
79.870003 | 6445.9863 | 6288.558 | 5528.303 | 157.4281 | 760.2556 | 0
79.879997 | 6698.5615 | 6294.054 | 5528.225 | 404.507 | 765.8295 | 0
79.889999 | 6618.813 | 6299.718 | 5528.147 | 319.0948 | 771.5714 | 0
79.900002 | 6205.0356 | 6305.556 | 5528.069 | -100.52 | 777.4871 | 0
79.910004 | 6163.1699 | 6311.565 | 5527.99 | -148.3947 | 783.5748 | 0
79.919998 | 6239.2935 | 6317.751 | 5527.911 | -78.45787 | 789.8404 | 0
79.93 | 6182.1411 | 6324.126 | 5527.832 | -141.9848 | 796.2942 | 0
79.940002 | 6195.2251 | 6330.696 | 5527.752 | -135.4704 | 802.9433 | 0
79.949997 | 6352.2983 | 6337.454 | 5527.672 | 14.84411 | 809.7818 | 0
79.959999 | 6755.6372 | 6344.419 | 5527.592 | 411.2181 | 816.8268 | 0
79.970001 | 6532.6226 | 6351.597 | 5527.512 | 181.0257 | 824.0851 | 0
79.980003 | 6293.541 | 6358.986 | 5527.431 | -65.44495 | 831.5549 | 0
79.989998 | 6334.396 | 6366.593 | 5527.35 | -32.1972 | 839.2431 | 0
80 | 6581.0742 | 6374.433 | 5527.269 | 206.6417 | 847.1638 | 0
80.010002 | 6694.6143 | 6382.512 | 5527.187 | 312.1021 | 855.3251 | 0
80.019997 | 6621.0581 | 6390.827 | 5527.105 | 230.2316 | 863.7213 | 0
80.029999 | 6493.1431 | 6399.396 | 5527.023 | 93.74755 | 872.3726 | 0
80.040001 | 6573.9717 | 6408.228 | 5526.94 | 165.7434 | 881.2879 | 0
80.050003 | 6723.4658 | 6417.323 | 5526.857 | 306.1424 | 890.4659 | 0
80.059998 | 6755.4038 | 6426.689 | 5526.774 | 328.7143 | 899.9151 | 0
80.07 | 6952.6675 | 6436.344 | 5526.691 | 516.3231 | 909.6535 | 0
80.080002 | 6858.6533 | 6446.298 | 5526.607 | 412.355 | 919.6913 | 0
80.089996 | 6631.6421 | 6456.545 | 5526.523 | 175.0967 | 930.0224 | 0
80.099998 | 6656.6543 | 6467.11 | 5526.439 | 189.5443 | 940.6714 | 0
80.110001 | 6947.3862 | 6478.004 | 5526.354 | 469.3826 | 951.6498 | 0
80.120003 | 6751.9131 | 6489.225 | 5526.269 | 262.6876 | 962.9568 | 0
80.129997 | 6510.0996 | 6500.787 | 5526.183 | 9.312951 | 974.6032 | 0
80.139999 | 6758.749 | 6512.709 | 5526.098 | 246.0398 | 986.6115 | 0
80.150002 | 6821.3877 | 6525.006 | 5526.012 | 296.3815 | 998.9945 | 0
80.160004 | 6592.48 | 6537.677 | 5525.925 | 54.80323 | 1011.751 | 0
80.169998 | 6814.2451 | 6550.734 | 5525.839 | 263.511 | 1024.895 | 0
80.18 | 6854.4727 | 6564.203 | 5525.752 | 290.2698 | 1038.451 | 0
80.190002 | 6463.5269 | 6578.098 | 5525.665 | -114.5712 | 1052.434 | 0
80.199997 | 6356.0605 | 6592.412 | 5525.577 | -236.3518 | 1066.835 | 0
80.209999 | 6607.5034 | 6607.18 | 5525.489 | 0.3229768 | 1081.691 | 0
80.220001 | 6839.9199 | 6622.419 | 5525.401 | 217.501 | 1097.018 | 0
80.230003 | 6877.5977 | 6638.127 | 5525.312 | 239.4707 | 1112.815 | 0
80.239998 | 6844.2715 | 6654.321 | 5525.224 | 189.9508 | 1129.097 | 0
80.25 | 6967.6606 | 6671.032 | 5525.134 | 296.6291 | 1145.897 | 0
80.260002 | 6809.5278 | 6688.278 | 5525.045 | 121.25 | 1163.233 | 0
80.269997 | 6632.8804 | 6706.05 | 5524.955 | -73.1698 | 1181.095 | 0
80.279999 | 6644.7319 | 6724.392 | 5524.865 | -79.66056 | 1199.527 | 0
80.290001 | 6901.4326 | 6743.324 | 5524.774 | 158.1083 | 1218.55 | 0
80.300003 | 7005.4912 | 6762.845 | 5524.684 | 242.6461 | 1238.161 | 0
80.309998 | 6776.5596 | 6782.974 | 5524.593 | -6.414479 | 1258.381 | 0
80.32 | 6633.1616 | 6803.75 | 5524.501 | -170.5882 | 1279.249 | 0
80.330002 | 6951.6079 | 6825.195 | 5524.409 | 126.4132 | 1300.785 | 0
80.339996 | 7027.3784 | 6847.297 | 5524.317 | 180.0818 | 1322.979 | 0
80.349998 | 6849.4448 | 6870.109 | 5524.225 | -20.66385 | 1345.884 | 0
80.360001 | 6995.2544 | 6893.654 | 5524.132 | 101.6004 | 1369.522 | 0
80.370003 | 7189.2007 | 6917.931 | 5524.039 | 271.2697 | 1393.892 | 0
80.379997 | 6976.9658 | 6942.962 | 5523.946 | 34.00417 | 1419.016 | 0
80.389999 | 6682.8589 | 6968.793 | 5523.852 | -285.9336 | 1444.941 | 0
80.400002 | 6934.1724 | 6995.448 | 5523.758 | -61.27583 | 1471.691 | 0
80.410004 | 7255.8955 | 7022.926 | 5523.663 | 232.9697 | 1499.262 | 0
80.419998 | 7400.1235 | 7051.248 | 5523.569 | 348.8759 | 1527.679 | 0
80.43 | 7622.5103 | 7080.464 | 5523.474 | 542.0461 | 1556.991 | 0
80.440002 | 7516.4277 | 7110.602 | 5523.378 | 405.8259 | 1587.224 | 0
80.449997 | 7394.4253 | 7141.638 | 5523.282 | 252.7873 | 1618.356 | 0
80.459999 | 7450.0356 | 7173.641 | 5523.186 | 276.3947 | 1650.455 | 0
80.470001 | 7372.1997 | 7206.636 | 5523.09 | 165.5639 | 1683.546 | 0
80.480003 | 7394.4346 | 7240.612 | 5522.993 | 153.8224 | 1717.619 | 0
80.489998 | 7477.7573 | 7275.591 | 5522.896 | 202.1662 | 1752.695 | 0
80.5 | 7355.6699 | 7311.628 | 5522.799 | 44.04226 | 1788.829 | 0
80.510002 | 7216.7412 | 7348.745 | 5522.701 | -132.0033 | 1826.044 | 0
80.519997 | 7305.3779 | 7386.905 | 5522.603 | -81.52675 | 1864.302 | 0
80.529999 | 7355.5752 | 7426.181 | 5522.504 | -70.60579 | 1903.677 | 0
80.540001 | 7372.1753 | 7466.592 | 5522.406 | -94.41671 | 1944.186 | 0
80.550003 | 7516.3403 | 7508.111 | 5522.306 | 8.229077 | 1985.805 | 0
80.559998 | 7106.8838 | 7550.749 | 5522.207 | -443.8653 | 2028.542 | 0
80.57 | 6944.2021 | 7594.556 | 5522.107 | -650.3539 | 2072.449 | 0
80.580002 | 7559.1206 | 7639.54 | 5522.007 | -80.41946 | 2117.533 | 0
80.589996 | 7650.7554 | 7685.636 | 5521.907 | -34.88063 | 2163.729 | 0
80.599998 | 7937.2905 | 7732.909 | 5521.806 | 204.3811 | 2211.104 | 0
80.610001 | 8277.1357 | 7781.356 | 5521.705 | 495.7796 | 2259.651 | 0
80.620003 | 7830.2715 | 7830.917 | 5521.603 | -0.6453654 | 2309.314 | 0
80.629997 | 7478.2319 | 7881.574 | 5521.501 | -403.3424 | 2360.073 | 0
80.639999 | 7698.5493 | 7933.354 | 5521.399 | -234.8049 | 2411.955 | 0
80.650002 | 7656.582 | 7986.23 | 5521.297 | -329.6477 | 2464.933 | 0
80.660004 | 7809.6182 | 8040.111 | 5521.194 | -230.4928 | 2518.917 | 0
80.669998 | 8441.1523 | 8094.952 | 5521.091 | 346.1998 | 2573.862 | 0
80.68 | 8435.1396 | 8150.754 | 5520.987 | 284.3855 | 2629.767 | 0
80.690002 | 8211.7432 | 8207.455 | 5520.883 | 4.288623 | 2686.571 | 0
80.699997 | 8254.8945 | 8264.897 | 5520.779 | -10.00298 | 2744.119 | 0
80.709999 | 8355.124 | 8323.083 | 5520.674 | 32.04052 | 2802.409 | 0
80.720001 | 8251.0811 | 8381.92 | 5520.569 | -130.839 | 2861.351 | 0
80.730003 | 8161.2988 | 8441.244 | 5520.464 | -279.9454 | 2920.78 | 0
80.739998 | 8282.1631 | 8500.939 | 5520.359 | -218.7759 | 2980.58 | 0
80.75 | 8691.3057 | 8560.935 | 5520.253 | 130.3712 | 3040.682 | 0
80.760002 | 8635.5371 | 8621.091 | 5520.146 | 14.44568 | 3100.945 | 0
80.769997 | 8494.6621 | 8681.169 | 5520.04 | -186.5069 | 3161.129 | 0
80.779999 | 8934.2812 | 8741.092 | 5519.933 | 193.1891 | 3221.16 | 0
80.790001 | 9232.6367 | 8800.688 | 5519.825 | 431.9491 | 3280.862 | 0
80.800003 | 9200.7188 | 8859.713 | 5519.718 | 341.006 | 3339.995 | 0
80.809998 | 9485.3057 | 8917.977 | 5519.61 | 567.3291 | 3398.367 | 0
80.82 | 9210.6465 | 8975.334 | 5519.501 | 235.3121 | 3455.833 | 0
80.830002 | 9191.9551 | 9031.58 | 5519.392 | 160.3753 | 3512.187 | 0
80.839996 | 9508.5508 | 9086.42 | 5519.283 | 422.1312 | 3567.136 | 0
80.849998 | 9748.3389 | 9139.722 | 5519.174 | 608.6168 | 3620.548 | 0
80.860001 | 9728.915 | 9191.272 | 5519.064 | 537.6425 | 3672.208 | 0
80.870003 | 9628.5078 | 9240.809 | 5518.954 | 387.6987 | 3721.855 | 0
80.879997 | 9906.9209 | 9288.128 | 5518.844 | 618.7925 | 3769.285 | 0
80.889999 | 9825.5967 | 9333.078 | 5518.733 | 492.5184 | 3814.346 | 0
80.900002 | 9765.7236 | 9375.467 | 5518.622 | 390.2567 | 3856.845 | 0
80.910004 | 9734.2988 | 9415.074 | 5518.51 | 319.2244 | 3896.564 | 0
80.919998 | 9601.4814 | 9451.744 | 5518.398 | 149.7371 | 3933.346 | 0
80.93 | 9571.8857 | 9485.366 | 5518.286 | 86.52002 | 3967.08 | 0
80.940002 | 9988.0781 | 9515.808 | 5518.173 | 472.2701 | 3997.635 | 0
80.949997 | 10189.0645 | 9542.92 | 5518.06 | 646.1446 | 4024.859 | 0
80.959999 | 10030.291 | 9566.657 | 5517.947 | 463.6344 | 4048.709 | 0
80.970001 | 9764.2266 | 9586.948 | 5517.834 | 177.2782 | 4069.115 | 0
80.980003 | 9699.4385 | 9603.73 | 5517.72 | 95.70844 | 4086.011 | 0
80.989998 | 9662.0654 | 9616.983 | 5517.605 | 45.08231 | 4099.378 | 0
81 | 9633.333 | 9626.717 | 5517.491 | 6.615994 | 4109.226 | 0
81.010002 | 9851.5898 | 9632.942 | 5517.376 | 218.648 | 4115.566 | 0
81.019997 | 9999.3936 | 9635.684 | 5517.26 | 363.7098 | 4118.424 | 0
81.029999 | 9940.3291 | 9634.998 | 5517.144 | 305.3309 | 4117.854 | 0
81.040001 | 9747.3779 | 9630.942 | 5517.028 | 116.4361 | 4113.913 | 0
81.050003 | 9971.8066 | 9623.593 | 5516.912 | 348.214 | 4106.681 | 0
81.059998 | 9555.9463 | 9613.039 | 5516.795 | -57.09288 | 4096.244 | 0
81.07 | 9271.7803 | 9599.362 | 5516.678 | -327.5822 | 4082.684 | 0
81.080002 | 9305.1064 | 9582.655 | 5516.561 | -277.5487 | 4066.095 | 0
81.089996 | 9469.0264 | 9563.044 | 5516.443 | -94.01764 | 4046.601 | 0
81.099998 | 9626.1533 | 9540.608 | 5516.325 | 85.5457 | 4024.283 | 0
81.110001 | 9818.9209 | 9515.448 | 5516.206 | 303.4733 | 3999.242 | 0
81.120003 | 10019.5869 | 9487.695 | 5516.087 | 531.892 | 3971.608 | 0
81.129997 | 9670.3574 | 9457.46 | 5515.968 | 212.8975 | 3941.492 | 0
81.139999 | 9080.623 | 9424.82 | 5515.848 | -344.197 | 3908.972 | 0
81.150002 | 9057.0977 | 9389.879 | 5515.728 | -332.7812 | 3874.15 | 0
81.160004 | 9160.8564 | 9352.777 | 5515.608 | -191.9205 | 3837.169 | 0
81.169998 | 9535.6592 | 9313.625 | 5515.488 | 222.0345 | 3798.137 | 0
81.18 | 9440.4121 | 9272.492 | 5515.367 | 167.9198 | 3757.126 | 0
81.190002 | 9283.333 | 9229.486 | 5515.245 | 53.84745 | 3714.24 | 0
81.199997 | 9272.4922 | 9184.78 | 5515.124 | 87.71186 | 3669.657 | 0
81.209999 | 9353.3682 | 9138.425 | 5515.002 | 214.9435 | 3623.423 | 0
81.220001 | 9302.4951 | 9090.532 | 5514.879 | 211.963 | 3575.653 | 0
81.230003 | 9087.5488 | 9041.267 | 5514.756 | 46.2821 | 3526.51 | 0
81.239998 | 8794.2998 | 8990.751 | 5514.633 | -196.4513 | 3476.118 | 0
81.25 | 9083.7676 | 8939.058 | 5514.51 | 144.7093 | 3424.548 | 0
81.260002 | 9538.0127 | 8886.312 | 5514.386 | 651.7006 | 3371.926 | 0
81.269997 | 9309.7725 | 8832.715 | 5514.262 | 477.0576 | 3318.453 | 0
81.279999 | 9246.4014 | 8778.317 | 5514.138 | 468.0843 | 3264.179 | 0
81.290001 | 9154.5557 | 8723.246 | 5514.013 | 431.31 | 3209.233 | 0
81.300003 | 9153.0957 | 8667.68 | 5513.888 | 485.4153 | 3153.793 | 0
81.309998 | 8854.4043 | 8611.748 | 5513.762 | 242.656 | 3097.986 | 0
81.32 | 8547.9102 | 8555.519 | 5513.636 | -7.608354 | 3041.882 | 0
81.330002 | 8321.4492 | 8499.111 | 5513.51 | -177.6618 | 2985.601 | 0
81.339996 | 8244.1221 | 8442.726 | 5513.384 | -198.6041 | 2929.342 | 0
81.349998 | 8185.2915 | 8386.394 | 5513.257 | -201.1021 | 2873.137 | 0
81.360001 | 8322.4951 | 8330.22 | 5513.13 | -7.725169 | 2817.091 | 0
81.370003 | 8352.0039 | 8274.364 | 5513.002 | 77.64005 | 2761.362 | 0
81.379997 | 8230.4795 | 8218.919 | 5512.874 | 11.56059 | 2706.045 | 0
81.389999 | 8054.0986 | 8163.92 | 5512.746 | -109.8216 | 2651.174 | 0
81.400002 | 8004.8647 | 8109.452 | 5512.617 | -104.5868 | 2596.834 | 0
81.410004 | 8005.9048 | 8055.64 | 5512.488 | -49.73556973 | 2543.152 | 0
81.419998 | 8290.4707 | 8002.555 | 5512.359 | 287.9156 | 2490.196 | 0
81.43 | 8385.4736 | 7950.204 | 5512.229 | 435.2691 | 2437.975 | 0
81.440002 | 8070.4849 | 7898.644 | 5512.099 | 171.8404 | 2386.545 | 0
81.449997 | 7669.4907 | 7847.998 | 5511.969 | -178.5069 | 2336.029 | 0
81.459999 | 7715.9639 | 7798.23 | 5511.838 | -82.26597 | 2286.392 | 0
81.470001 | 7945.5366 | 7749.379 | 5511.707 | 196.1579 | 2237.671 | 0
81.480003 | 7801.959 | 7701.52 | 5511.576 | 100.4387 | 2189.944 | 0
81.489998 | 7511.6284 | 7654.677 | 5511.444 | -143.0486 | 2143.233 | 0
81.5 | 7684.8608 | 7608.821 | 5511.312 | 76.03943 | 2097.509 | 0
81.510002 | 7811.8853 | 7563.969 | 5511.18 | 247.9163 | 2052.789 | 0
81.519997 | 7703.5186 | 7520.194 | 5511.047 | 183.3249 | 2009.147 | 0
81.529999 | 7574.9854 | 7477.436 | 5510.914 | 97.54956 | 1966.522 | 0
81.540001 | 7458.3457 | 7435.699 | 5510.781 | 22.64708 | 1924.918 | 0
81.550003 | 7609.4238 | 7395.021 | 5510.647 | 214.4029 | 1884.374 | 0
81.559998 | 7641.7324 | 7355.396 | 5510.513 | 286.3362 | 1844.883 | 0
81.57 | 7653.5054 | 7316.779 | 5510.378 | 336.7267 | 1806.4 | 0
81.580002 | 7608.4521 | 7279.16 | 5510.244 | 329.2923 | 1768.916 | 0
81.589996 | 7363.4907 | 7242.582 | 5510.109 | 120.9084 | 1732.474 | 0
81.599998 | 7388.9658 | 7206.978 | 5509.973 | 181.9881 | 1697.004 | 0
81.610001 | 7317.0649 | 7172.333 | 5509.838 | 144.7322 | 1662.495 | 0
81.620003 | 7201.2871 | 7138.664 | 5509.701 | 62.62279 | 1628.963 | 0
81.629997 | 7161.9771 | 7105.954 | 5509.565 | 56.02318 | 1596.389 | 0
81.639999 | 6968.5352 | 7074.15 | 5509.428 | -105.6152 | 1564.722 | 0
81.650002 | 6877.3374 | 7043.237 | 5509.291 | -165.8993 | 1533.945 | 0
81.660004 | 7086.0015 | 7013.222 | 5509.154 | 72.77909 | 1504.069 | 0
81.669998 | 7008.0674 | 6984.086 | 5509.016 | 23.98103 | 1475.07 | 0
81.68 | 6942.6362 | 6955.779 | 5508.878 | -13.14305 | 1446.901 | 0
81.690002 | 6870.769 | 6928.282 | 5508.74 | -57.51276 | 1419.542 | 0
81.699997 | 6550.3804 | 6901.612 | 5508.601 | -351.232 | 1393.011 | 0
81.709999 | 6559.7144 | 6875.711 | 5508.462 | -315.9962 | 1367.249 | 0
81.720001 | 6479.6992 | 6850.557 | 5508.323 | -370.8577 | 1342.234 | 0
81.730003 | 6670.6128 | 6826.155 | 5508.183 | -155.542 | 1317.972 | 0
81.739998 | 6982.2393 | 6802.483 | 5508.043 | 179.7564 | 1294.44 | 0
81.75 | 6949.7114 | 6779.498 | 5507.902 | 170.2138 | 1271.595 | 0
81.760002 | 6713.2778 | 6757.18 | 5507.762 | -43.90234 | 1249.418 | 0
81.769997 | 6648.5405 | 6735.543 | 5507.621 | -87.00223 | 1227.922 | 0
81.779999 | 6656.0459 | 6714.534 | 5507.479 | -58.48775 | 1207.054 | 0
81.790001 | 6798.6377 | 6694.136 | 5507.338 | 104.5022 | 1186.798 | 0
81.800003 | 6904.5596 | 6674.349 | 5507.196 | 230.2107 | 1167.153 | 0
81.809998 | 6842.4014 | 6655.155 | 5507.054 | 187.2463 | 1148.102 | 0
81.82 | 6524.2578 | 6636.518 | 5506.911 | -112.2597 | 1129.607 | 0
81.830002 | 6568.0977 | 6618.42 | 5506.768 | -50.32206 | 1111.652 | 0
81.839996 | 6683.3335 | 6600.871 | 5506.625 | 82.46253 | 1094.246 | 0
81.849998 | 6365.5146 | 6583.828 | 5506.481 | -218.3137 | 1077.347 | 0
81.860001 | 6395.1357 | 6567.277 | 5506.337 | -172.1411 | 1060.939 | 0
81.870003 | 6326.1138 | 6551.217 | 5506.193 | -225.103 | 1045.024 | 0
81.879997 | 6301.3262 | 6535.633 | 5506.049 | -234.3068 | 1029.584 | 0
81.889999 | 6275.9497 | 6520.495 | 5505.904 | -244.5451 | 1014.591 | 0
81.900002 | 6518.8511 | 6505.789 | 5505.759 | 13.06184 | 1000.031 | 0
81.910004 | 6736.188 | 6491.516 | 5505.613 | 244.6716 | 985.9031 | 0
81.919998 | 6513.0576 | 6477.663 | 5505.468 | 35.39497 | 972.195 | 0
81.93 | 6599.0571 | 6464.198 | 5505.322 | 134.8592 | 958.8764 | 0
81.940002 | 6490.4683 | 6451.123 | 5505.175 | 39.34487 | 945.9483 | 0
81.949997 | 6518.8882 | 6438.43 | 5505.029 | 80.45845 | 933.4012 | 0
81.959999 | 6437.2886 | 6426.086 | 5504.882 | 11.20223 | 921.2048 | 0
81.970001 | 6333.3335 | 6414.101 | 5504.734 | -80.76733 | 909.3666 | 0
81.980003 | 6354.4214 | 6402.451 | 5504.587 | -48.02925 | 897.864 | 0
81.989998 | 6577.4683 | 6391.146 | 5504.439 | 186.3219 | 886.7076 | 0
82 | 6552.4927 | 6380.146 | 5504.291 | 172.3471 | 875.855 | 0
82.010002 | 6340.2783 | 6369.46 | 5504.142 | -29.18191 | 865.3181 | 0
82.019997 | 6529.8799 | 6359.08 | 5503.993 | 170.7999 | 855.0866 | 0
82.029999 | 6441.2661 | 6348.981 | 5503.844 | 92.2854 | 845.1364 | 0
82.040001 | 6163.2295 | 6339.169 | 5503.695 | -175.9392 | 835.4738 | 0
82.050003 | 6461.9434 | 6329.626 | 5503.545 | 132.3175 | 826.0807 | 0
82.059998 | 6336.4014 | 6320.362 | 5503.395 | 16.03979 | 816.9663 | 0
82.07 | 6311.9902 | 6311.341 | 5503.245 | 0.6487963 | 808.0964 | 0
82.080002 | 6322.1182 | 6302.575 | 5503.094 | 19.54284 | 799.481 | 0
82.089996 | 6235.1621 | 6294.056 | 5502.944 | -58.89343 | 791.1119 | 0
82.099998 | 6153.6807 | 6285.766 | 5502.792 | -132.0858 | 782.974 | 0
82.110001 | 6211.1108 | 6277.702 | 5502.641 | -66.59099 | 775.0608 | 0
82.120003 | 6256.1768 | 6269.859 | 5502.489 | -13.6824 | 767.3699 | 0
82.129997 | 6291.9443 | 6262.243 | 5502.337 | 29.70174 | 759.9052 | 0
82.139999 | 6379.5596 | 6254.824 | 5502.185 | 124.7357 | 752.6389 | 0
82.150002 | 6238.5356 | 6247.612 | 5502.032 | -9.076685 | 745.5798 | 0
82.160004 | 6070.4868 | 6240.595 | 5501.88 | -170.1078 | 738.715 | 0
82.169998 | 6064.7451 | 6233.778 | 5501.727 | -169.0333 | 732.0519 | 0
82.18 | 6198.4668 | 6227.139 | 5501.573 | -28.67237 | 725.5661 | 0
82.190002 | 6214.3525 | 6220.685 | 5501.419 | -6.332264 | 719.2654 | 0
82.199997 | 6172.8745 | 6214.41 | 5501.266 | -41.53533 | 713.1443 | 0
82.209999 | 6271.2173 | 6208.301 | 5501.111 | 62.9168 | 707.1893 | 0
82.220001 | 6333.3335 | 6202.362 | 5500.957 | 130.9718 | 701.405 | 0
82.230003 | 6427.3594 | 6196.583 | 5500.802 | 230.7761 | 695.7814 | 0
82.239998 | 6399.7856 | 6190.971 | 5500.647 | 208.8142 | 690.3245 | 0
82.25 | 6256.0439 | 6185.506 | 5500.492 | 70.53795 | 685.0144 | 0
82.260002 | 6471.3281 | 6180.194 | 5500.336 | 291.1339 | 679.8583 | 0
82.269997 | 6685.4922 | 6175.032 | 5500.18 | 510.4605 | 674.8515 | 0
82.279999 | 6247.4097 | 6170.007 | 5500.024 | 77.40268 | 669.983 | 0
82.290001 | 5914.5464 | 6165.125 | 5499.868 | -250.5787 | 665.2575 | 0
82.300003 | 5945.8545 | 6160.378 | 5499.711 | -214.5231 | 660.6667 | 0
82.309998 | 6139.5776 | 6155.77 | 5499.554 | -16.19217 | 656.2157 | 0
82.32 | 6004.2603 | 6151.285 | 5499.397 | -147.0249 | 651.8883 | 0
82.330002 | 5991.5688 | 6146.93 | 5499.239 | -155.3615 | 647.6908 | 0
82.339996 | 6066.6665 | 6142.701 | 5499.082 | -76.03478 | 643.6194 | 0
82.349998 | 6170.6743 | 6138.591 | 5498.924 | 32.08287 | 639.6675 | 0
82.360001 | 6378.8896 | 6134.598 | 5498.766 | 244.2914 | 635.8325 | 0
82.370003 | 6300.3789 | 6130.722 | 5498.607 | 169.6573 | 632.1144 | 0
82.379997 | 6179.2217 | 6126.964 | 5498.449 | 52.25797 | 628.5151 | 0
82.389999 | 6363.9854 | 6123.311 | 5498.29 | 240.6742 | 625.0215 | 0
82.400002 | 6618.2905 | 6119.77 | 5498.13 | 498.5208 | 621.6392 | 0
82.410004 | 6513.2065 | 6116.333 | 5497.971 | 396.8734 | 618.362 | 0
82.419998 | 6140.6616 | 6113.005 | 5497.811 | 27.65652 | 615.1936 | 0
82.43 | 6252.9438 | 6109.774 | 5497.652 | 143.1693 | 612.123 | 0
82.440002 | 6364.8379 | 6106.646 | 5497.491 | 258.1918 | 609.1547 | 0
82.449997 | 6053.563 | 6103.617 | 5497.331 | -50.05412 | 606.286 | 0
82.459999 | 6100.8506 | 6100.681 | 5497.17 | 0.1695755 | 603.5106 | 0
82.470001 | 6502.5391 | 6097.841 | 5497.01 | 404.6978 | 600.8317 | 0
82.480003 | 6697.7173 | 6095.093 | 5496.848 | 602.6243 | 598.2446 | 0
82.489998 | 6695.9741 | 6092.439 | 5496.687 | 603.5348 | 595.752 | 0
82.5 | 6476.4858 | 6089.871 | 5496.526 | 386.6151 | 593.345 | 0
82.510002 | 6598.1235 | 6087.392 | 5496.364 | 510.732 | 591.0276 | 0
82.519997 | 6729.3311 | 6084.999 | 5496.202 | 644.3317 | 588.7974 | 0
82.529999 | 6696.0054 | 6082.689 | 5496.04 | 613.3163 | 586.6493 | 0
82.540001 | 6714.3135 | 6080.464 | 5495.877 | 633.8498 | 584.5864 | 0
82.550003 | 6557.8442 | 6078.319 | 5495.715 | 479.525 | 582.6046 | 0
82.559998 | 6233.3013 | 6076.258 | 5495.552 | 157.0432 | 580.7062 | 0
82.57 | 6326.9316 | 6074.273 | 5495.389 | 252.6588 | 578.8841 | 0
82.580002 | 6497.6001 | 6072.367 | 5495.225 | 425.2329 | 577.1418 | 0
82.589996 | 6362.0576 | 6070.539 | 5495.062 | 291.5183 | 575.4773 | 0
82.599998 | 6555.1606 | 6068.786 | 5494.898 | 486.3746 | 573.8877 | 0
82.610001 | 6620.0396 | 6067.106 | 5494.734 | 552.9331 | 572.3721 | 0
82.620003 | 6550 | 6065.502 | 5494.57 | 484.4983 | 570.9315 | 0
82.629997 | 6580.875 | 6063.972 | 5494.406 | 516.9033 | 569.5657 | 0
82.639999 | 6435.3965 | 6062.511 | 5494.241 | 372.8855 | 568.2696 | 0
82.650002 | 6230.4951 | 6061.123 | 5494.077 | 169.3718 | 567.0466 | 0
82.660004 | 6423.6646 | 6059.806 | 5493.912 | 363.8591 | 565.8938 | 0
82.669998 | 6377.8135 | 6058.559 | 5493.747 | 319.2546 | 564.8122 | 0
82.68 | 6424.6255 | 6057.38 | 5493.581 | 367.246 | 563.7981 | 0
82.690002 | 6471.7241 | 6056.27 | 5493.416 | 415.4539 | 562.8543 | 0
82.699997 | 6412.8047 | 6055.23 | 5493.25 | 357.5751 | 561.9792 | 0
82.709999 | 6112.71 | 6054.255 | 5493.084 | 58.45533 | 561.1702 | 0
82.720001 | 6158.9751 | 6053.348 | 5492.918 | 105.6267 | 560.43 | 0
82.730003 | 6382.02 | 6052.509 | 5492.752 | 329.511 | 559.7568 | 0
82.739998 | 6494.8252 | 6051.737 | 5492.586 | 443.0883 | 559.151 | 0
82.75 | 6021.0986 | 6051.029 | 5492.419 | -29.93081 | 558.6101 | 0
82.760002 | 5986.7417 | 6050.389 | 5492.252 | -63.64753 | 558.1367 | 0
82.769997 | 6228.0879 | 6049.815 | 5492.086 | 178.2728 | 557.7294 | 0
82.779999 | 6123.4053 | 6049.305 | 5491.919 | 74.10035 | 557.3864 | 0
82.790001 | 6043.5625 | 6048.861 | 5491.751 | -5.298932 | 557.1102 | 0
82.800003 | 6019.3247 | 6048.484 | 5491.584 | -29.15886 | 556.8997 | 0
82.809998 | 5928.4517 | 6048.171 | 5491.416 | -119.7193 | 556.7546 | 0
82.82 | 6026.375 | 6047.922 | 5491.249 | -21.54746 | 556.6739 | 0
82.830002 | 5983.8931 | 6047.74 | 5491.081 | -63.84723 | 556.6597 | 0
82.839996 | 5879.5811 | 6047.623 | 5490.913 | -168.0423 | 556.7107 | 0
82.849998 | 5968.7217 | 6047.571 | 5490.745 | -78.84938 | 556.8266 | 0
82.860001 | 6278.1709 | 6047.583 | 5490.576 | 230.5874 | 557.0074 | 0
82.870003 | 6341.5547 | 6047.663 | 5490.408 | 293.8921 | 557.255 | 0
82.879997 | 6191.5898 | 6047.807 | 5490.239 | 143.7832 | 557.5675 | 0
82.889999 | 5949.917 | 6048.015 | 5490.07 | -98.09811 | 557.9449 | 0
82.900002 | 5812.9614 | 6048.291 | 5489.901 | -235.3296 | 558.3897 | 0
82.910004 | 6034.1846 | 6048.633 | 5489.732 | -14.44826 | 558.9006 | 0
82.919998 | 6122.2651 | 6049.039 | 5489.563 | 73.22567 | 559.4763 | 0
82.93 | 6062.9854 | 6049.512 | 5489.394 | 13.47307 | 560.1185 | 0
82.940002 | 5785.5757 | 6050.053 | 5489.224 | -264.4773 | 560.8287 | 0
82.949997 | 5718.3291 | 6050.66 | 5489.055 | -332.3311 | 561.6053 | 0
82.959999 | 5834.145 | 6051.333 | 5488.885 | -217.1885 | 562.4484 | 0
82.970001 | 5754.9248 | 6052.075 | 5488.715 | -297.1504 | 563.36 | 0
82.980003 | 6018.4297 | 6052.886 | 5488.545 | -34.45597 | 564.3404 | 0
82.989998 | 6050.624 | 6053.762 | 5488.375 | -3.138413 | 565.3871 | 0
83 | 5913.04 | 6054.708 | 5488.205 | -141.6677 | 566.5026 | 0
83.010002 | 5940.5708 | 6055.723 | 5488.035 | -115.1521 | 567.688 | 0
83.019997 | 6301.2441 | 6056.807 | 5487.865 | 244.4375 | 568.942 | 0
83.029999 | 6465.9927 | 6057.959 | 5487.694 | 408.0336 | 570.2651 | 0
83.040001 | 6139.5391 | 6059.183 | 5487.523 | 80.3566 | 571.659 | 0
83.050003 | 6091.7769 | 6060.477 | 5487.353 | 31.29961 | 573.1245 | 0
83.059998 | 6294.686 | 6061.84 | 5487.182 | 232.8457 | 574.6582 | 0
83.07 | 6154.167 | 6063.275 | 5487.011 | 90.89208 | 576.2637 | 0
83.080002 | 6178.5083 | 6064.782 | 5486.84 | 113.7263 | 577.9418 | 0
83.089996 | 6232.7773 | 6066.36 | 5486.669 | 166.4171 | 579.6909 | 0
83.099998 | 6018.0703 | 6068.011 | 5486.498 | -49.94024 | 581.5124 | 0
83.110001 | 5778.7607 | 6069.733 | 5486.327 | -290.9726 | 583.4065 | 0
83.120003 | 5861.5894 | 6071.531 | 5486.156 | -209.9418 | 585.3757 | 0
83.129997 | 6087.8115 | 6073.399 | 5485.984 | 14.41212 | 587.4151 | 0
83.139999 | 5974.9292 | 6075.342 | 5485.813 | -100.413 | 589.5293 | 0
83.150002 | 6041.6626 | 6077.361 | 5485.641 | -35.69815 | 591.7195 | 0
83.160004 | 6267.5024 | 6079.455 | 5485.47 | 188.0472 | 593.9855 | 0
83.169998 | 6141.8203 | 6081.621 | 5485.298 | 60.19973 | 596.3224 | 0
83.18 | 6036.8179 | 6083.864 | 5485.126 | -47.04579 | 598.7372 | 0
83.190002 | 6050 | 6086.184 | 5484.955 | -36.18415 | 601.2295 | 0
83.199997 | 6160.7456 | 6088.58 | 5484.783 | 72.16516 | 603.7975 | 0
83.209999 | 6213.2056 | 6091.054 | 5484.611 | 122.1516 | 606.4429 | 0
83.220001 | 6260.3594 | 6093.607 | 5484.439 | 166.7528 | 609.1674 | 0
83.230003 | 6179.3286 | 6096.24 | 5484.267 | 83.08837 | 611.973 | 0
83.239998 | 6100 | 6098.949 | 5484.095 | 1.050866 | 614.8538 | 0
83.25 | 6381.3457 | 6101.741 | 5483.923 | 279.6051 | 617.8172 | 0
83.260002 | 6486.314 | 6104.615 | 5483.751 | 381.6995 | 620.8633 | 0
83.269997 | 6383.1323 | 6107.57 | 5483.579 | 275.5623 | 623.9907 | 0
83.279999 | 6209.4932 | 6110.609 | 5483.407 | 98.884 | 627.2021 | 0
83.290001 | 6287.2153 | 6113.734 | 5483.235 | 173.4811 | 630.4992 | 0
83.300003 | 6440.1133 | 6116.948 | 5483.063 | 323.1653 | 633.8852 | 0
83.309998 | 6456.6421 | 6120.244 | 5482.891 | 336.3977 | 637.3536 | 0
83.32 | 6399.8979 | 6123.632 | 5482.719 | 276.2654 | 640.914 | 0
83.330002 | 6446.7983 | 6127.113 | 5482.546 | 319.6857 | 644.5663 | 0
83.339996 | 6439.9248 | 6130.684 | 5482.374 | 309.2407 | 648.3099 | 0
83.349998 | 6279.8975 | 6134.351 | 5482.202 | 145.5468 | 652.1487 | 0
83.360001 | 6159.9814 | 6138.114 | 5482.03 | 21.86761 | 656.084 | 0
83.370003 | 6203.3379 | 6141.979 | 5481.858 | 61.3589 | 660.1214 | 0
83.379997 | 6279.9902 | 6145.939 | 5481.685 | 134.0513 | 664.2534 | 0
83.389999 | 6150.1089 | 6150.005 | 5481.513 | 0.104392 | 668.4912 | 0
83.400002 | 6239.7871 | 6154.177 | 5481.341 | 85.60997 | 672.836 | 0
83.410004 | 6236.8638 | 6158.46 | 5481.169 | 78.40334 | 677.2915 | 0
83.419998 | 6339.6367 | 6162.846 | 5480.997 | 176.7906 | 681.8492 | 0
83.43 | 6486.6206 | 6167.349 | 5480.825 | 319.2712 | 686.5246 | 0
83.440002 | 6450.1353 | 6171.97 | 5480.653 | 278.1657 | 691.3169 | 0
83.449997 | 6316.9766 | 6176.707 | 5480.481 | 140.2695 | 696.2263 | 0
83.459999 | 6479.1958 | 6181.567 | 5480.309 | 297.629 | 701.258 | 0
83.470001 | 6673.1777 | 6186.552 | 5480.137 | 486.6259 | 706.415 | 0
83.480003 | 6670.1284 | 6191.669 | 5479.965 | 478.4596 | 711.7039 | 0
83.489998 | 6540.5151 | 6196.909 | 5479.793 | 343.6062 | 717.1158 | 0
83.5 | 6675.6001 | 6202.288 | 5479.621 | 473.3125 | 722.6663 | 0
83.510002 | 6548.145 | 6207.805 | 5479.449 | 340.3398 | 728.3557 | 0
83.519997 | 6138.0171 | 6213.462 | 5479.278 | -75.44536 | 734.1846 | 0
83.529999 | 6033.02 | 6219.266 | 5479.106 | -186.2456 | 740.1593 | 0
83.540001 | 6156.0669 | 6225.218 | 5478.935 | -69.15137 | 746.2836 | 0
83.550003 | 6147.1611 | 6231.329 | 5478.763 | -84.16749 | 752.5654 | 0
83.559998 | 6169.478 | 6237.586 | 5478.592 | -68.10833 | 758.9945 | 0
83.57 | 6236.5098 | 6244.01 | 5478.42 | -7.500322 | 765.5897 | 0
83.580002 | 6061.5674 | 6250.6 | 5478.249 | -189.0331 | 772.3513 | 0
83.589996 | 6022.5552 | 6257.359 | 5478.078 | -234.8034 | 779.2805 | 0
83.599998 | 6638.2695 | 6264.292 | 5477.907 | 373.9771 | 786.3854 | 0
83.610001 | 6808.6489 | 6271.406 | 5477.736 | 537.2431 | 793.6697 | 0
83.620003 | 6369.6172 | 6278.709 | 5477.565 | 90.90813 | 801.144 | 0
83.629997 | 6087.4854 | 6286.191 | 5477.394 | -198.7053 | 808.7963 | 0
83.639999 | 6270.7822 | 6293.872 | 5477.224 | -23.09005 | 816.6485 | 0
83.650002 | 6215.7588 | 6301.756 | 5477.053 | -85.99726 | 824.7029 | 0
83.660004 | 5997.4663 | 6309.851 | 5476.883 | -312.3844 | 832.968 | 0
83.669998 | 6048.8179 | 6318.142 | 5476.713 | -269.324 | 841.4294 | 0
83.68 | 6274.7119 | 6326.659 | 5476.542 | -51.94717 | 850.1168 | 0
83.690002 | 6412.9551 | 6335.401 | 5476.372 | 77.55381 | 859.0291 | 0
83.699997 | 6314.8945 | 6344.37 | 5476.202 | -29.47598 | 868.1681 | 0
83.709999 | 6233.3335 | 6353.578 | 5476.033 | -120.2441 | 877.545 | 0
83.720001 | 6479.8823 | 6363.029 | 5475.863 | 116.8535 | 887.1659 | 0
83.730003 | 6482.4141 | 6372.737 | 5475.693 | 109.6769 | 897.0439 | 0
83.739998 | 6189.2944 | 6382.688 | 5475.524 | -193.3939 | 907.1642 | 0
83.75 | 6273.5176 | 6392.912 | 5475.355 | -119.3943 | 917.5571 | 0
83.760002 | 6436.3589 | 6403.41 | 5475.186 | 32.94934 | 928.2238 | 0
83.769997 | 6666.5264 | 6414.184 | 5475.017 | 252.3426 | 939.1668 | 0
83.779999 | 6895.3716 | 6425.248 | 5474.848 | 470.1237 | 950.3997 | 0
83.790001 | 6645.1411 | 6436.609 | 5474.68 | 208.5316 | 961.9298 | 0
83.800003 | 6688.9185 | 6448.285 | 5474.511 | 240.634 | 973.7732 | 0
83.809998 | 6905.9717 | 6460.256 | 5474.343 | 445.716 | 985.9125 | 0
83.82 | 6707.4219 | 6472.559 | 5474.175 | 234.8625 | 998.3842 | 0
83.830002 | 6569.6367 | 6485.197 | 5474.007 | 84.43974 | 1011.19 | 0
83.839996 | 6269.2759 | 6498.172 | 5473.84 | -228.8962 | 1024.332 | 0
83.849998 | 6108.8618 | 6511.501 | 5473.672 | -402.6395 | 1037.829 | 0
83.860001 | 6306.9014 | 6525.193 | 5473.505 | -218.2914 | 1051.688 | 0
83.870003 | 6308.8408 | 6539.267 | 5473.338 | -230.4259 | 1065.928 | 0
83.879997 | 6301.9219 | 6553.702 | 5473.172 | -251.7806 | 1080.531 | 0
83.889999 | 6350 | 6568.544 | 5473.005 | -218.5435 | 1095.539 | 0
83.900002 | 6379.3711 | 6583.792 | 5472.839 | -204.4207 | 1110.953 | 0
83.910004 | 6400 | 6599.468 | 5472.672 | -199.4676 | 1126.795 | 0
83.919998 | 6556.5195 | 6615.544 | 5472.507 | -59.02422 | 1143.037 | 0
83.93 | 6529.7676 | 6632.077 | 5472.341 | -102.3097 | 1159.736 | 0
83.940002 | 6306.2646 | 6649.067 | 5472.176 | -342.802 | 1176.891 | 0
83.949997 | 6294.8311 | 6666.517 | 5472.011 | -371.6856 | 1194.506 | 0
83.959999 | 6389.0664 | 6684.449 | 5471.846 | -295.3829 | 1212.604 | 0
83.970001 | 6338.5659 | 6702.876 | 5471.681 | -364.3105 | 1231.195 | 0
83.980003 | 6224.7817 | 6721.823 | 5471.517 | -497.0417 | 1250.307 | 0
83.989998 | 6358.9165 | 6741.263 | 5471.353 | -382.3467 | 1269.911 | 0
84 | 6532.0864 | 6761.254 | 5471.189 | -229.1675 | 1290.065 | 0
84.010002 | 6839.5732 | 6781.797 | 5471.025 | 57.77602 | 1310.772 | 0
84.019997 | 6984.6201 | 6802.899 | 5470.862 | 181.7209 | 1332.037 | 0
84.029999 | 6803.9194 | 6824.586 | 5470.699 | -20.66702 | 1353.887 | 0
84.040001 | 6709.7349 | 6846.87 | 5470.536 | -137.1348 | 1376.333 | 0
84.050003 | 6648.5513 | 6869.782 | 5470.374 | -221.2311 | 1399.408 | 0
84.059998 | 6668.0874 | 6893.29 | 5470.212 | -225.2024 | 1423.078 | 0
84.07 | 6570.8252 | 6917.461 | 5470.05 | -346.6363 | 1447.411 | 0
84.080002 | 6515.2607 | 6942.299 | 5469.889 | -427.0381 | 1472.41 | 0
84.089996 | 6666.5776 | 6967.808 | 5469.728 | -301.2308 | 1498.081 | 0
84.099998 | 6895.6626 | 6994.021 | 5469.567 | -98.35791 | 1524.454 | 0
84.110001 | 7135.896 | 7020.95 | 5469.406 | 114.9458 | 1551.544 | 0
84.120003 | 7398.2817 | 7048.634 | 5469.246 | 349.6473 | 1579.388 | 0
84.129997 | 7380.8823 | 7077.03 | 5469.086 | 303.8519 | 1607.944 | 0
84.139999 | 7040.9609 | 7106.221 | 5468.927 | -65.26021 | 1637.294 | 0
84.150002 | 6934.5029 | 7136.211 | 5468.768 | -201.7082 | 1667.443 | 0
84.160004 | 6847.7163 | 7167.034 | 5468.609 | -319.3177 | 1698.425 | 0
84.169998 | 7050.1709 | 7198.636 | 5468.451 | -148.4648 | 1730.185 | 0
84.18 | 7315.0615 | 7231.125 | 5468.293 | 83.93638 | 1762.832 | 0
84.190002 | 7253.2505 | 7264.496 | 5468.135 | -11.24543 | 1796.361 | 0
84.199997 | 6854.52 | 7298.756 | 5467.978 | -444.2359 | 1830.778 | 0
84.209999 | 6723.0034 | 7333.945 | 5467.821 | -610.9417 | 1866.124 | 0
84.220001 | 7041.5752 | 7370.083 | 5467.664 | -328.5075 | 1902.418 | 0
84.230003 | 6975.1914 | 7407.218 | 5467.508 | -432.0264 | 1939.71 | 0
84.239998 | 6809.6553 | 7445.291 | 5467.353 | -635.6357 | 1977.938 | 0
84.25 | 6835.9688 | 7484.416 | 5467.197 | -648.4475 | 2017.219 | 0
84.260002 | 6695.647 | 7524.592 | 5467.043 | -828.9454 | 2057.55 | 0
84.269997 | 6843.6963 | 7565.828 | 5466.888 | -722.132 | 2098.94 | 0
84.279999 | 7197.1978 | 7608.173 | 5466.734 | -410.9751 | 2141.439 | 0
84.290001 | 7615.3545 | 7651.642 | 5466.58 | -36.28784 | 2185.062 | 0
84.300003 | 7496.2446 | 7696.3 | 5466.427 | -200.0554 | 2229.873 | 0
84.309998 | 7182.6104 | 7742.069 | 5466.275 | -559.4581 | 2275.794 | 0
84.32 | 7239.1875 | 7789.084 | 5466.122 | -549.896 | 2322.961 | 0
84.330002 | 7537.9067 | 7837.339 | 5465.971 | -299.4323 | 2371.368 | 0
84.339996 | 7921.1484 | 7886.84 | 5465.819 | 34.30791 | 2421.021 | 0
84.349998 | 8006.4438 | 7937.639 | 5465.668 | 68.80436 | 2471.971 | 7.321389e-24
84.360001 | 7815.4995 | 7989.754 | 5465.518 | -174.2541 | 2524.236 | 8.425302e-24
84.370003 | 7841.5078 | 8043.245 | 5465.368 | -201.737 | 2577.877 | 9.696765e-24
84.379997 | 7808.5439 | 8098.011 | 5465.219 | -289.4675 | 2632.793 | 1.115984e-23
84.389999 | 7822.2139 | 8154.202 | 5465.07 | -331.9884 | 2689.133 | 1.284636e-23
84.400002 | 8015.0942 | 8211.805 | 5464.921 | -196.7111 | 2746.884 | 1.478935e-23
84.410004 | 8119.1743 | 8270.86 | 5464.773 | -151.6857 | 2806.087 | 1.702764e-23
84.419998 | 7912.9194 | 8331.24 | 5464.626 | -418.3204 | 2866.614 | 1.960353e-23
84.43 | 7788.3169 | 8393.121 | 5464.479 | -604.8038 | 2928.642 | 2.257322e-23
84.440002 | 7989.021 | 8456.456 | 5464.332 | -467.4349 | 2992.123 | 2.599429e-23
84.449997 | 8107.0952 | 8521.218 | 5464.187 | -414.1226 | 3057.031 | 2.993242e-23
84.459999 | 8214.8066 | 8587.439 | 5464.041 | -372.6326 | 3123.398 | 3.447132e-23
84.470001 | 8376.5059 | 8655.103 | 5463.896 | -278.5974 | 3191.207 | 3.969933e-23
84.480003 | 8356.8594 | 8724.243 | 5463.752 | -367.3839 | 3260.491 | 4.572121e-23
84.489998 | 8233.1133 | 8794.68 | 5463.608 | -561.5662 | 3331.071 | 5.264989e-23
84.5 | 8364.8076 | 8866.554 | 5463.465 | -501.7469 | 3403.089 | 6.063328e-23
84.510002 | 8423.6221 | 8939.782 | 5463.323 | -516.1601 | 3476.46 | 6.982451e-23
84.519997 | 8366.667 | 9014.283 | 5463.181 | -647.6164 | 3551.103 | 8.039691e-23
84.529999 | 8404.8242 | 9090.053 | 5463.039 | -685.2284 | 3627.013 | 9.257121e-23
84.540001 | 8652.6455 | 9167.007 | 5462.898 | -514.3611 | 3704.108 | 1.065786e-22
84.550003 | 8816.667 | 9245.136 | 5462.758 | -428.4691 | 3782.378 | 1.226929e-22
84.559998 | 8911.9395 | 9324.175 | 5462.619 | -412.2351 | 3861.556 | 1.412075e-22
84.57 | 9259.5098 | 9404.22 | 5462.479 | -144.71 | 3941.74 | 1.62506e-22
84.580002 | 9333.3955 | 9485.108 | 5462.341 | -151.7128 | 4022.767 | 1.869827e-22
84.589996 | 9518.7939 | 9566.677 | 5462.203 | -47.88354 | 4104.474 | 2.15078e-22
84.599998 | 9799.9131 | 9648.848 | 5462.066 | 151.0649 | 4186.782 | 2.473611e-22
84.610001 | 9754.9268 | 9731.461 | 5461.929 | 23.46554 | 4269.532 | 2.844186e-22
84.620003 | 9607.3066 | 9814.414 | 5461.794 | -207.1075 | 4352.621 | 3.269331e-22
84.629997 | 9417.0088 | 9897.345 | 5461.658 | -480.3364 | 4435.687 | 3.756353e-22
84.639999 | 9867.3984 | 9980.275 | 5461.524 | -112.8766 | 4518.751 | 4.314912e-22
84.650002 | 10207.4023 | 10062.95 | 5461.39 | 144.4556 | 4601.557 | 4.954735e-22
84.660004 | 9884.3535 | 10145.18 | 5461.256 | -260.8262 | 4683.923 | 5.687102e-22
84.669998 | 9787.6504 | 10226.58 | 5461.124 | -438.9262 | 4765.453 | 6.524065e-22
84.68 | 10179.4863 | 10307.13 | 5460.992 | -127.6446 | 4846.139 | 7.48158e-22
84.690002 | 10492.4697 | 10386.53 | 5460.861 | 105.937 | 4925.672 | 8.575416e-22
84.699997 | 10559.4717 | 10464.48 | 5460.73 | 94.99261 | 5003.749 | 9.823126e-22
84.709999 | 10566.667 | 10540.79 | 5460.6 | 25.87297 | 5080.194 | 1.12472e-21
84.720001 | 10689.6914 | 10615.19 | 5460.471 | 74.50499 | 5154.715 | 1.287027e-21
84.730003 | 10963.0625 | 10687.46 | 5460.343 | 275.602 | 5227.118 | 1.471881e-21
84.739998 | 10863.6143 | 10757.2 | 5460.215 | 106.4174 | 5296.982 | 1.68205e-21
84.75 | 10390.3389 | 10824.32 | 5460.088 | -433.9855 | 5364.236 | 1.92116e-21
84.760002 | 10128.877 | 10888.55 | 5459.962 | -759.6725 | 5428.588 | 2.192788e-21
84.769997 | 10166.1035 | 10949.57 | 5459.836 | -783.4677 | 5489.735 | 2.50085e-21
84.779999 | 10433.7734 | 11007.25 | 5459.712 | -573.4814 | 5547.543 | 2.85042e-21
84.790001 | 10864.1924 | 11061.35 | 5459.588 | -197.1566 | 5601.762 | 3.246485e-21
84.800003 | 11094.9609 | 11111.71 | 5459.464 | -16.74415 | 5652.241 | 3.694868e-21
84.809998 | 11201.5137 | 11158.04 | 5459.342 | 43.47676 | 5698.695 | 4.201608e-21
84.82 | 11313.7842 | 11200.32 | 5459.22 | 113.4637 | 5741.1 | 4.77466e-21
84.830002 | 11086.2559 | 11238.39 | 5459.099 | -152.1349 | 5779.291 | 5.421731e-21
84.839996 | 10958.6572 | 11272.07 | 5458.979 | -313.4138 | 5813.092 | 6.151112e-21
84.849998 | 11139.0156 | 11301.36 | 5458.86 | -162.3467 | 5842.502 | 6.973954e-21
84.860001 | 11270.9629 | 11326.18 | 5458.742 | -55.21751 | 5867.439 | 7.9009e-21
84.870003 | 11488.0693 | 11346.49 | 5458.624 | 141.5822 | 5887.863 | 8.944111e-21
84.879997 | 11605.1348 | 11362.23 | 5458.507 | 242.9039 | 5903.724 | 1.011635e-20
84.889999 | 11555.1465 | 11373.48 | 5458.391 | 181.6683 | 5915.087 | 1.143479e-20
84.900002 | 11242.1982 | 11380.25 | 5458.276 | -138.0485 | 5921.971 | 1.291566e-20
84.910004 | 11119.9287 | 11382.51 | 5458.162 | -262.5851 | 5924.352 | 1.457733e-20
84.919998 | 11265.6846 | 11380.43 | 5458.048 | -114.7419 | 5922.378 | 1.643944e-20
84.93 | 11194.7334 | 11374.04 | 5457.936 | -179.3049 | 5916.103 | 1.852811e-20
84.940002 | 10959.3682 | 11363.45 | 5457.824 | -404.0792 | 5905.623 | 2.086769e-20
84.949997 | 10737.542 | 11348.69 | 5457.713 | -611.1505 | 5890.979 | 2.348452e-20
84.959999 | 10874.8193 | 11329.97 | 5457.603 | -455.1459 | 5872.362 | 2.641424e-20
84.970001 | 11040.6367 | 11307.34 | 5457.494 | -266.7037 | 5849.846 | 2.968996e-20
84.980003 | 10977.1768 | 11280.92 | 5457.386 | -303.7455 | 5823.536 | 3.335037e-20
84.989998 | 10942.6885 | 11250.9 | 5457.279 | -308.2073 | 5793.617 | 3.743558e-20
85 | 10903.2422 | 11217.34 | 5457.173 | -314.0957 | 5760.165 | 4.199872e-20
85.010002 | 11006.8789 | 11180.39 | 5457.067 | -173.5137 | 5723.325 | 4.708958e-20
85.019997 | 11154.041 | 11140.15 | 5456.963 | 13.89301 | 5683.185 | 5.276131e-20
85.029999 | 11015.2227 | 11096.79 | 5456.86 | -81.56425 | 5639.927 | 5.908678e-20
85.040001 | 11116.7207 | 11050.41 | 5456.757 | 66.31207 | 5593.652 | 6.613235e-20
85.050003 | 11206.6846 | 11001.11 | 5456.656 | 205.579 | 5544.45 | 7.397547e-20
85.059998 | 10881.4902 | 10949.12 | 5456.555 | -67.6288 | 5492.564 | 8.269649e-20
85.07 | 10524.834 | 10894.47 | 5456.455 | -369.6362 | 5438.015 | 9.240185e-20
85.080002 | 10632.9883 | 10837.32 | 5456.357 | -204.3316 | 5380.963 | 1.0319e-19
85.089996 | 10714.1963 | 10777.79 | 5456.259 | -63.59522 | 5321.532 | 1.151644e-19
85.099998 | 10493.6602 | 10716.03 | 5456.163 | -222.3697 | 5259.867 | 1.284728e-19
85.110001 | 10318.1807 | 10652.17 | 5456.067 | -333.9853 | 5196.099 | 1.432461e-19
85.120003 | 10275.9697 | 10586.28 | 5455.972 | -310.3137 | 5130.311 | 1.596326e-19
85.129997 | 10292.6328 | 10518.68 | 5455.879 | -226.0426 | 5062.797 | 1.777901e-19
85.139999 | 10058.3164 | 10449.33 | 5455.786 | -391.0158 | 4993.546 | 1.979322e-19
85.150002 | 9606.5039 | 10378.44 | 5455.695 | -771.9376 | 4922.747 | 2.202517e-19
85.160004 | 9511.4502 | 10306.11 | 5455.604 | -794.6573 | 4850.503 | 2.449664e-19
85.169998 | 9377.1953 | 10232.66 | 5455.515 | -855.4677 | 4777.148 | 2.723097e-19
85.18 | 9339.1934 | 10158.05 | 5455.427 | -818.8597 | 4702.626 | 3.025941e-19
85.190002 | 9468.5508 | 10082.49 | 5455.34 | -613.9393 | 4627.15 | 3.360996e-19
85.199997 | 9640.9492 | 10006.17 | 5455.254 | -365.2219 | 4550.917 | 3.731297e-19
85.209999 | 9785.2021 | 9929.19 | 5455.169 | -143.9878 | 4474.021 | 4.141056e-19
85.220001 | 9549.8838 | 9851.723 | 5455.085 | -301.8388 | 4396.638 | 4.594039e-19
85.230003 | 9405.5576 | 9773.852 | 5455.002 | -368.2943 | 4318.85 | 5.094622e-19
85.239998 | 9329.6777 | 9695.9 | 5454.92 | -366.2226 | 4240.98 | 5.647443e-19
85.25 | 9196.3271 | 9617.815 | 5454.84 | -421.4884 | 4162.976 | 6.258597e-19
85.260002 | 9222.1523 | 9539.784 | 5454.76 | -317.6313 | 4085.023 | 6.933684e-19
85.269997 | 8970.873 | 9461.997 | 5454.682 | -491.1236 | 4007.314 | 7.678762e-19
85.279999 | 8825.7295 | 9384.493 | 5454.605 | -558.7634 | 3929.888 | 8.502213e-19
85.290001 | 8678.3467 | 9307.428 | 5454.529 | -629.0808 | 3852.898 | 9.411574e-19
85.300003 | 8352.2949 | 9230.845 | 5454.454 | -878.5501 | 3776.39 | 1.041558e-18
85.309998 | 8270.2432 | 9155.021 | 5454.381 | -884.7781 | 3700.64 | 1.152357e-18
85.32 | 8438.3535 | 9079.859 | 5454.309 | -641.5052 | 3625.55 | 1.274775e-18
85.330002 | 8540.7803 | 9005.496 | 5454.238 | -464.7153 | 3551.258 | 1.409938e-18
85.339996 | 8127.8477 | 8932.08 | 5454.168 | -804.2327 | 3477.913 | 1.559055e-18
85.349998 | 8177.6753 | 8859.597 | 5454.099 | -681.9216 | 3405.498 | 1.723849e-18
85.360001 | 8630.6553 | 8788.131 | 5454.031 | -157.4755 | 3334.099 | 1.905843e-18
85.370003 | 8400.2637 | 8717.7 | 5453.965 | -317.4363 | 3263.735 | 2.10677e-18
85.379997 | 8107.4673 | 8648.507 | 5453.9 | -541.0398 | 3194.607 | 2.328519e-18
85.389999 | 7989.6528 | 8580.416 | 5453.837 | -590.7633 | 3126.579 | 2.573613e-18
85.400002 | 7615.0601 | 8513.512 | 5453.774 | -898.4521 | 3059.738 | 2.844353e-18
85.410004 | 7346.583 | 8447.83 | 5453.713 | -1101.247 | 2994.117 | 3.14338e-18
85.419998 | 7436.0537 | 8383.499 | 5453.653 | -947.4455 | 2929.846 | 3.47351e-18
85.43 | 7413.998 | 8320.371 | 5453.595 | -906.3726 | 2866.776 | 3.838523e-18
85.440002 | 7426.7744 | 8258.513 | 5453.537 | -831.7388 | 2804.976 | 4.241847e-18
85.449997 | 7608.3828 | 8198 | 5453.482 | -589.617 | 2744.518 | 4.687264e-18
85.459999 | 7683.3335 | 8138.749 | 5453.427 | -455.4159 | 2685.322 | 5.179918e-18
85.470001 | 7445.0786 | 8080.805 | 5453.374 | -635.726 | 2627.431 | 5.724529e-18
85.480003 | 7625.5454 | 8024.115 | 5453.322 | -398.5695 | 2570.793 | 6.326543e-18
85.489998 | 7869.2437 | 7968.804 | 5453.271 | -99.56039 | 2515.533 | 6.991849e-18
85.5 | 7651.937 | 7914.72 | 5453.222 | -262.7834 | 2461.498 | 7.728054e-18
85.510002 | 7461.7808 | 7861.895 | 5453.174 | -400.1139 | 2408.72 | 8.542292e-18
85.519997 | 7608.6836 | 7810.37 | 5453.128 | -201.6862 | 2357.242 | 9.442377e-18
85.529999 | 7455.9175 | 7760.055 | 5453.083 | -304.138 | 2306.973 | 1.04389e-17
85.540001 | 7209.1357 | 7710.972 | 5453.039 | -501.8358 | 2257.932 | 1.154163e-17
85.550003 | 7152.7446 | 7663.06 | 5452.997 | -510.3154 | 2210.063 | 1.276185e-17
85.559998 | 7364.7031 | 7616.41 | 5452.956 | -251.7065 | 2163.453 | 1.411175e-17
85.57 | 7592.457 | 7570.88 | 5452.917 | 21.57731 | 2117.963 | 1.56071e-17
85.580002 | 7609.1196 | 7526.484 | 5452.879 | 82.63529 | 2073.605 | 1.726272e-17
85.589996 | 7552.8564 | 7483.249 | 5452.843 | 69.60781 | 2030.406 | 1.909465e-17
85.599998 | 7381.5479 | 7441.091 | 5452.808 | -59.54343 | 1988.283 | 2.112536e-17
85.610001 | 7246.9023 | 7400.006 | 5452.775 | -153.1039 | 1947.232 | 2.337516e-17
85.620003 | 7289.4966 | 7359.951 | 5452.743 | -70.45439 | 1907.208 | 2.586722e-17
85.629997 | 7177.105 | 7320.988 | 5452.712 | -143.883 | 1868.276 | 2.862686e-17
85.639999 | 6996.9502 | 7282.998 | 5452.683 | -286.0473 | 1830.314 | 3.16877e-17
85.650002 | 7084.8594 | 7245.972 | 5452.656 | -161.113 | 1793.317 | 3.508072e-17
85.660004 | 6901.6128 | 7209.908 | 5452.63 | -308.295 | 1757.278 | 3.884204e-17
85.669998 | 6902.8447 | 7174.83 | 5452.605 | -271.9856 | 1722.225 | 4.300984e-17
85.68 | 7063.6807 | 7140.627 | 5452.583 | -76.94609 | 1688.044 | 4.763536e-17
85.690002 | 6697.5293 | 7107.306 | 5452.561 | -409.7767 | 1654.745 | 5.276587e-17
85.699997 | 6697.8926 | 7074.88 | 5452.542 | -376.9878 | 1622.339 | 5.845368e-17
85.709999 | 6724.7739 | 7043.284 | 5452.524 | -318.5096 | 1590.76 | 6.47693e-17
85.720001 | 6785.6592 | 7012.506 | 5452.507 | -226.847 | 1559.999 | 7.177809e-17
85.730003 | 6802.1367 | 6982.513 | 5452.492 | -180.3767 | 1530.021 | 7.955672e-17
85.739998 | 6758.6699 | 6953.347 | 5452.479 | -194.677 | 1500.868 | 8.818719e-17
85.75 | 6705.1704 | 6924.912 | 5452.467 | -219.7413 | 1472.444 | 9.777582e-17
85.760002 | 6682.8599 | 6897.21 | 5452.457 | -214.35 | 1444.752 | 1.084237e-16
85.769997 | 6450.1313 | 6870.25 | 5452.449 | -420.119 | 1417.801 | 1.20242e-16
85.779999 | 6499.729 | 6843.974 | 5452.442 | -344.2451 | 1391.532 | 1.333798e-16
85.790001 | 6640.1646 | 6818.382 | 5452.437 | -178.2171 | 1365.944 | 1.479773e-16
85.800003 | 6560.4292 | 6793.434 | 5452.434 | -233.0052 | 1341 | 1.641968e-16
85.809998 | 6438.8867 | 6769.169 | 5452.433 | -330.2823 | 1316.737 | 1.822133e-16
85.82 | 6316.6665 | 6745.506 | 5452.433 | -428.8395 | 1293.073 | 2.022534e-16
85.830002 | 6361.7661 | 6722.447 | 5452.434 | -360.6808 | 1270.012 | 2.245334e-16
85.839996 | 6481.1436 | 6699.998 | 5452.438 | -218.8548 | 1247.56 | 2.492878e-16
85.849998 | 6559.0117 | 6678.114 | 5452.443 | -119.1021 | 1225.671 | 2.768415e-16
85.860001 | 6566.6665 | 6656.786 | 5452.45 | -90.11911 | 1204.335 | 3.074942e-16
85.870003 | 6512.6431 | 6635.989 | 5452.459 | -123.3458 | 1183.53 | 3.415894e-16
85.879997 | 6574.6665 | 6615.752 | 5452.47 | -41.08524 | 1163.282 | 3.795003e-16
85.889999 | 6657.6709 | 6596.01 | 5452.482 | 61.66101 | 1143.528 | 4.217229e-16
85.900002 | 6587.0562 | 6576.758 | 5452.496 | 10.29824 | 1124.262 | 4.68722e-16
85.910004 | 6479.4053 | 6557.99 | 5452.512 | -78.58476 | 1105.478 | 5.210374e-16
85.919998 | 6424.3491 | 6539.719 | 5452.53 | -115.3698 | 1087.189 | 5.792435e-16
85.93 | 6461.5669 | 6521.885 | 5452.549 | -60.31772 | 1069.335 | 6.441078e-16
85.940002 | 6401.2632 | 6504.491 | 5452.571 | -103.2274 | 1051.92 | 7.163493e-16
85.949997 | 6343.583 | 6487.541 | 5452.594 | -143.9584 | 1034.947 | 7.967636e-16
85.959999 | 6483.252 | 6471.002 | 5452.619 | 12.24957 | 1018.383 | 8.864161e-16
85.970001 | 6547.4771 | 6454.869 | 5452.646 | 92.60855 | 1002.222 | 9.863124e-16
85.980003 | 6391.2251 | 6439.12 | 5452.675 | -47.89538 | 986.4455 | 1.097631e-15
85.989998 | 6372.8945 | 6423.78 | 5452.706 | -50.88545 | 971.0741 | 1.221631e-15
86 | 6476.8564 | 6408.797 | 5452.739 | 68.05913 | 956.0587 | 1.359949e-15
86.010002 | 6500 | 6394.173 | 5452.773 | 105.8266 | 941.4002 | 1.51416e-15
86.019997 | 6580.4976 | 6379.913 | 5452.81 | 200.5849 | 927.1029 | 1.685995e-15
86.029999 | 6533.7773 | 6365.985 | 5452.848 | 167.7924 | 913.1366 | 1.877764e-15
86.040001 | 6352.9072 | 6352.391 | 5452.889 | 0.5165612 | 899.5018 | 2.09167e-15
86.050003 | 6354.791 | 6339.109 | 5452.931 | 15.68165 | 886.1781 | 2.330274e-15
86.059998 | 6577.3755 | 6326.161 | 5452.976 | 251.2142 | 873.1856 | 2.596323e-15
86.07 | 6511.4082 | 6313.505 | 5453.022 | 197.9031 | 860.4829 | 2.893388e-15
86.080002 | 6422.5361 | 6301.142 | 5453.071 | 121.3942 | 848.0713 | 3.224913e-15
86.089996 | 6562.4141 | 6289.076 | 5453.121 | 273.3384 | 835.9546 | 3.594643e-15
86.099998 | 6491.894 | 6277.283 | 5453.174 | 214.611 | 824.1093 | 4.007714e-15
86.110001 | 6418.9668 | 6265.76 | 5453.228 | 153.2066 | 812.532 | 4.46895e-15
86.120003 | 6316.4346 | 6254.495 | 5453.285 | 61.93978 | 801.21 | 4.983884e-15
86.129997 | 6395.8086 | 6243.503 | 5453.344 | 152.3056 | 790.1595 | 5.558517e-15
86.139999 | 6504.3916 | 6232.75 | 5453.404 | 271.6417 | 779.3455 | 6.200812e-15
86.150002 | 6263.2593 | 6222.237 | 5453.467 | 41.0221 | 768.77 | 6.918363e-15
86.160004 | 6082.2231 | 6211.959 | 5453.532 | -129.7356 | 758.4265 | 7.719911e-15
86.169998 | 6244.356 | 6201.924 | 5453.599 | 42.43169 | 748.325 | 8.614837e-15
86.18 | 6222.3901 | 6192.102 | 5453.669 | 30.2878 | 738.4337 | 9.615634e-15
86.190002 | 6208.6909 | 6182.495 | 5453.74 | 26.19545 | 728.7555 | 1.073413e-14
86.199997 | 6226.8628 | 6173.107 | 5453.813 | 53.75557 | 719.2937 | 1.198342e-14
86.209999 | 6071.2534 | 6163.92 | 5453.889 | -92.66687 | 710.031 | 1.338098e-14
86.220001 | 6105.3125 | 6154.933 | 5453.967 | -49.62023 | 700.9656 | 1.49435e-14
86.230003 | 6130.1699 | 6146.135 | 5454.047 | -15.965 | 692.0876 | 1.669055e-14
86.239998 | 6198.4692 | 6137.54 | 5454.13 | 60.92905 | 683.4106 | 1.864302e-14
86.25 | 6406.2319 | 6129.122 | 5454.214 | 277.1098 | 674.908 | 2.082815e-14
86.260002 | 6287.6318 | 6120.883 | 5454.301 | 166.7493 | 666.5816 | 2.327232e-14
86.269997 | 5914.2612 | 6112.824 | 5454.39 | -198.5633 | 658.4345 | 2.600462e-14
86.279999 | 6138.9917 | 6104.933 | 5454.481 | 34.05897 | 650.4515 | 2.906369e-14
86.290001 | 6341.9453 | 6097.209 | 5454.575 | 244.7367 | 642.6338 | 3.248675e-14
86.300003 | 6022.3457 | 6089.641 | 5454.671 | -67.29571 | 634.9707 | 3.631717e-14
86.309998 | 5885.3154 | 6082.244 | 5454.769 | -196.9286 | 627.4751 | 4.060147e-14
86.32 | 6181.4116 | 6074.994 | 5454.869 | 106.4178 | 620.1244 | 4.540016e-14
86.330002 | 6399.0249 | 6067.893 | 5454.972 | 331.1323 | 612.9204 | 5.077205e-14
86.339996 | 6277.5308 | 6060.943 | 5455.077 | 216.5874 | 605.866 | 5.67813e-14
86.349998 | 6156.8945 | 6054.134 | 5455.185 | 102.7604 | 598.9492 | 6.351533e-14
86.360001 | 6150.9512 | 6047.464 | 5455.295 | 103.4874 | 592.169 | 7.105722e-14
86.370003 | 6078.6172 | 6040.926 | 5455.407 | 37.69165 | 585.5184 | 7.950246e-14
86.379997 | 6167.2188 | 6034.53 | 5455.522 | 132.6886 | 579.0084 | 8.895458e-14
86.389999 | 5999.9741 | 6028.258 | 5455.639 | -28.28421 | 572.6194 | 9.955077e-14
86.400002 | 5734.2529 | 6022.112 | 5455.758 | -287.8588 | 566.3532 | 1.114231e-13
86.410004 | 5750 | 6016.087 | 5455.88 | -266.0871 | 560.2067 | 1.247237e-13
86.419998 | 5829.0659 | 6010.192 | 5456.005 | -181.1259 | 554.187 | 1.396162e-13
86.43 | 5829.751 | 6004.408 | 5456.132 | -174.6567 | 548.276 | 1.56318e-13
86.440002 | 5863.2153 | 5998.737 | 5456.261 | -135.5216 | 542.4758 | 1.750369e-13
86.449997 | 6037.7319 | 5993.182 | 5456.393 | 44.54983 | 536.7892 | 1.960034e-13
86.459999 | 6125.436 | 5987.734 | 5456.527 | 137.7021 | 531.2066 | 2.195231e-13
86.470001 | 6159.6289 | 5982.392 | 5456.664 | 177.2371 | 525.7276 | 2.458914e-13
86.480003 | 6279.7075 | 5977.15 | 5456.804 | 302.5573 | 520.3465 | 2.754545e-13
86.489998 | 6305.3652 | 5972.018 | 5456.946 | 333.3474 | 515.0722 | 3.085824e-13
86.5 | 6083.686 | 5966.979 | 5457.09 | 116.7066 | 509.8892 | 3.457572e-13
86.510002 | 5880.8369 | 5962.036 | 5457.237 | -81.19929 | 504.7988 | 3.874493e-13
86.519997 | 6086.9512 | 5957.19 | 5457.387 | 129.7608 | 499.8034 | 4.341783e-13
86.529999 | 6141.8374 | 5952.434 | 5457.539 | 189.4035 | 494.8945 | 4.866317e-13
86.540001 | 5922.1709 | 5947.766 | 5457.694 | -25.59531 | 490.0718 | 5.454754e-13
86.550003 | 5840.4658 | 5943.182 | 5457.852 | -102.7164 | 485.3302 | 6.114898e-13
86.559998 | 6104.7427 | 5938.69 | 5458.012 | 166.0528 | 480.6777 | 6.855096e-13
86.57 | 6366.6665 | 5934.276 | 5458.175 | 432.3909 | 476.1004 | 7.686212e-13
86.580002 | 6279.4502 | 5929.94 | 5458.341 | 349.5099 | 471.5996 | 8.618866e-13
86.589996 | 6016.9287 | 5925.686 | 5458.509 | 91.24272 | 467.177 | 9.664669e-13
86.599998 | 5850 | 5921.506 | 5458.68 | -71.50561 | 462.8256 | 1.083936e-12
86.610001 | 5971.9365 | 5917.399 | 5458.854 | 54.53799 | 458.5447 | 1.215802e-12
86.620003 | 5978.8638 | 5913.36 | 5459.03 | 65.50351 | 454.33 | 1.3638e-12
86.629997 | 5778.9111 | 5909.398 | 5459.209 | -130.4868 | 450.1884 | 1.529811e-12
86.639999 | 5752.9165 | 5905.5 | 5459.391 | -152.5832 | 446.1082 | 1.716325e-12
86.650002 | 5799.2788 | 5901.666 | 5459.576 | -102.3868 | 442.0892 | 1.925749e-12
86.660004 | 5844.1631 | 5897.895 | 5459.764 | -53.73151 | 438.1307 | 2.160862e-12
86.669998 | 5926.0581 | 5894.191 | 5459.954 | 31.86686 | 434.237 | 2.424653e-12
86.68 | 6036.8203 | 5890.544 | 5460.148 | 146.2762 | 430.3966 | 2.72109e-12
86.690002 | 6055.9199 | 5886.955 | 5460.344 | 168.9653 | 426.6109 | 3.05398e-12
86.699997 | 6078.0674 | 5883.424 | 5460.542 | 194.6431 | 422.8819 | 3.427556e-12
86.709999 | 6106.6489 | 5879.948 | 5460.744 | 226.701 | 419.2035 | 3.847408e-12
86.720001 | 5962.6719 | 5876.525 | 5460.949 | 86.14711 | 415.5757 | 4.318969e-12
86.730003 | 6083.2231 | 5873.152 | 5461.157 | 210.0713 | 411.995 | 4.848612e-12
86.739998 | 6266.0166 | 5869.835 | 5461.367 | 396.1819 | 408.4676 | 5.443141e-12
86.75 | 6215.3828 | 5866.564 | 5461.581 | 348.8186 | 404.9835 | 6.111426e-12
86.760002 | 6183.3335 | 5863.341 | 5461.797 | 319.9922 | 401.5441 | 6.862154e-12
86.769997 | 6105.5151 | 5860.168 | 5462.016 | 245.3474 | 398.1513 | 7.704924e-12
86.779999 | 5981.4785 | 5857.039 | 5462.239 | 124.4396 | 394.8 | 8.652408e-12
86.790001 | 6140.6582 | 5853.955 | 5462.464 | 286.7034 | 391.4904 | 9.716941e-12
86.800003 | 6203.8145 | 5850.913 | 5462.693 | 352.9018 | 388.2199 | 1.091298e-11
86.809998 | 6178.2705 | 5847.918 | 5462.924 | 330.3521 | 384.9943 | 1.225599e-11
86.82 | 6206.2798 | 5844.963 | 5463.159 | 361.3164 | 381.8048 | 1.376609e-11
86.830002 | 6029.2817 | 5842.049 | 5463.396 | 187.2323 | 378.6532 | 1.546303e-11
86.839996 | 5985.6172 | 5839.178 | 5463.637 | 146.4391 | 375.5414 | 1.736841e-11
86.849998 | 6170.6079 | 5836.345 | 5463.88 | 334.2631 | 372.4643 | 1.95114e-11
86.860001 | 6283.3335 | 5833.551 | 5464.127 | 449.7823 | 369.4238 | 2.192019e-11
86.870003 | 6154.229 | 5830.794 | 5464.377 | 323.4346 | 366.417 | 2.462716e-11
86.879997 | 6033.3335 | 5828.08 | 5464.63 | 205.2535 | 363.4497 | 2.766736e-11
86.889999 | 6213.9136 | 5825.401 | 5464.887 | 388.5129 | 360.514 | 3.108725e-11
86.900002 | 6340.3579 | 5822.757 | 5465.146 | 517.6007 | 357.6111 | 3.49319e-11
86.910004 | 6162.5415 | 5820.15 | 5465.409 | 342.3917 | 354.7409 | 3.925338e-11
86.919998 | 6016.1587 | 5817.582 | 5465.675 | 198.5766 | 351.9075 | 4.410769e-11
86.93 | 6077.2495 | 5815.047 | 5465.944 | 262.2025 | 349.1033 | 4.956919e-11
86.940002 | 6227.2139 | 5812.546 | 5466.216 | 414.6676 | 346.3303 | 5.570951e-11
86.949997 | 6179.9448 | 5810.082 | 5466.491 | 369.8629 | 343.5905 | 6.260829e-11
86.959999 | 5809.5234 | 5807.65 | 5466.77 | 1.872937 | 340.8801 | 7.037057e-11
86.970001 | 5643.7739 | 5805.252 | 5467.053 | -161.4784 | 338.1998 | 7.909885e-11
86.980003 | 5690.9761 | 5802.886 | 5467.338 | -111.9096 | 335.5477 | 8.891343e-11
86.989998 | 5589.6304 | 5800.556 | 5467.627 | -210.9254 | 332.9291 | 9.994295e-11
87 | 5645.0015 | 5798.256 | 5467.919 | -153.2547 | 330.3373 | 1.123549e-10
87.010002 | 5758.1147 | 5795.988 | 5468.214 | -37.87357 | 327.7739 | 1.26314e-10
87.019997 | 5929.5034 | 5793.754 | 5468.513 | 135.7497 | 325.2407 | 1.420024e-10
87.029999 | 6065.8247 | 5791.55 | 5468.815 | 274.275 | 322.7343 | 1.596601e-10
87.040001 | 5802.7559 | 5789.377 | 5469.121 | 13.37938 | 320.2555 | 1.795218e-10
87.050003 | 5472.3657 | 5787.233 | 5469.43 | -314.8673 | 317.8028 | 2.018628e-10
87.059998 | 5537.3076 | 5785.123 | 5469.743 | -247.8159 | 315.3809 | 2.269776e-10
87.07 | 5580.6064 | 5783.042 | 5470.059 | -202.4358 | 312.9836 | 2.552495e-10
87.080002 | 5586.0049 | 5780.991 | 5470.378 | -194.9859 | 310.6127 | 2.870564e-10
87.089996 | 5887.4448 | 5778.971 | 5470.701 | 108.4741 | 308.2699 | 3.228115e-10
87.099998 | 5972.9873 | 5776.98 | 5471.027 | 196.0078 | 305.9522 | 3.630729e-10
87.110001 | 6036.5557 | 5775.018 | 5471.357 | 261.5381 | 303.6601 | 4.083801e-10
87.120003 | 6327.9766 | 5773.084 | 5471.691 | 554.8926 | 301.3929 | 4.593563e-10
87.129997 | 6211.5317 | 5771.183 | 5472.028 | 440.3492 | 299.1545 | 5.166752e-10
87.139999 | 5754.1528 | 5769.308 | 5472.369 | -15.15562 | 296.9397 | 5.812297e-10
87.150002 | 5855.8789 | 5767.462 | 5472.713 | 88.41647 | 294.7493 | 6.538893e-10
87.160004 | 6319.854 | 5765.645 | 5473.061 | 554.2091 | 292.5837 | 7.356596e-10
87.169998 | 6440.8896 | 5763.859 | 5473.412 | 677.0309 | 290.4462 | 8.276238e-10
87.18 | 6179.394 | 5762.099 | 5473.768 | 417.2952 | 288.3311 | 9.312187e-10
87.190002 | 5966.6665 | 5760.367 | 5474.127 | 206.2995 | 286.2403 | 1.047835e-09
87.199997 | 6017.5283 | 5758.664 | 5474.489 | 258.8638 | 284.1754 | 1.179019e-09
87.209999 | 5948.0439 | 5756.989 | 5474.855 | 191.0548 | 282.1337 | 1.32681e-09
87.220001 | 5875.6792 | 5755.341 | 5475.225 | 120.3379 | 280.1158 | 1.493206e-09
87.230003 | 5882.8057 | 5753.72 | 5475.599 | 129.0856 | 278.1209 | 1.680555e-09
87.239998 | 5756.9258 | 5752.129 | 5475.977 | 4.796855 | 276.1523 | 1.891367e-09
87.25 | 5607.4653 | 5750.563 | 5476.358 | -143.0981 | 274.2054 | 2.128912e-09
87.260002 | 5558.4536 | 5749.025 | 5476.743 | -190.5711 | 272.2816 | 2.396423e-09
87.269997 | 5701.8589 | 5747.514 | 5477.132 | -45.655 | 270.3821 | 2.697475e-09
87.279999 | 5816.4424 | 5746.029 | 5477.525 | 70.41326 | 268.5045 | 3.036773e-09
87.290001 | 5724.0249 | 5744.571 | 5477.921 | -20.54575 | 266.6494 | 3.418939e-09
87.300003 | 5666.8755 | 5743.137 | 5478.322 | -76.262 | 264.8157 | 3.849402e-09
87.309998 | 5776.1055 | 5741.733 | 5478.726 | 34.37274 | 263.0068 | 4.333972e-09
87.32 | 5841.377 | 5740.352 | 5479.134 | 101.0246 | 261.2181 | 4.880214e-09
87.330002 | 5656.5732 | 5738.997 | 5479.547 | -82.4242 | 259.4508 | 5.495613e-09
87.339996 | 5702.1294 | 5737.669 | 5479.962 | -35.53927 | 257.7062 | 6.188373e-09
87.349998 | 5908.418 | 5736.365 | 5480.383 | 172.0534 | 255.982 | 6.969539e-09
87.360001 | 5748.3823 | 5735.085 | 5480.807 | 13.29704 | 254.2784 | 7.849851e-09
87.370003 | 5734.7188 | 5733.83 | 5481.235 | 0.8890889 | 252.5947 | 8.841722e-09
87.379997 | 5866.5205 | 5732.601 | 5481.667 | 133.9198 | 250.9339 | 9.958587e-09
87.389999 | 5749.1704 | 5731.395 | 5482.103 | 17.77562 | 249.2917 | 1.121824e-08
87.400002 | 5725.5869 | 5730.212 | 5482.543 | -4.625369 | 247.6689 | 1.263807e-08
87.410004 | 5875.5518 | 5729.053 | 5482.988 | 146.4986 | 246.0655 | 1.423823e-08
87.419998 | 6084.2515 | 5727.92 | 5483.436 | 356.332 | 244.4836 | 1.604044e-08
87.43 | 6183.1196 | 5726.808 | 5483.888 | 456.3119 | 242.9193 | 1.807349e-08
87.440002 | 6007.4907 | 5725.719 | 5484.345 | 281.772 | 241.3735 | 2.036536e-08
87.449997 | 5740.9819 | 5724.653 | 5484.806 | 16.32876 | 239.8474 | 2.294725e-08
87.459999 | 5558.041 | 5723.61 | 5485.271 | -165.5687 | 238.3389 | 2.586012e-08
87.470001 | 5742.7642 | 5722.588 | 5485.74 | 20.17591 | 236.8482 | 2.914438e-08
87.480003 | 6150.6787 | 5721.588 | 5486.214 | 429.0905 | 235.3747 | 3.284749e-08
87.489998 | 6258.123 | 5720.612 | 5486.691 | 537.5114 | 233.9207 | 3.702026e-08
87.5 | 6183.2812 | 5719.656 | 5487.173 | 463.6256 | 232.4827 | 4.172889e-08
87.510002 | 5899.2896 | 5718.721 | 5487.659 | 180.569 | 231.0615 | 4.703901e-08
87.519997 | 5641.6851 | 5717.807 | 5488.149 | -76.12233 | 229.6581 | 5.302335e-08
87.529999 | 5741.8252 | 5716.915 | 5488.644 | 24.9104 | 228.2707 | 5.977744e-08
87.540001 | 5866.7085 | 5716.043 | 5489.143 | 150.6658 | 226.8994 | 6.739556e-08
87.550003 | 5941.6997 | 5715.19 | 5489.647 | 226.5094 | 225.5434 | 7.598847e-08
87.559998 | 6000.0054 | 5714.36 | 5490.154 | 285.6457 | 224.2053 | 8.567489e-08
87.57 | 5883.353 | 5713.548 | 5490.667 | 169.8047 | 222.8816 | 9.660932e-08
87.580002 | 5675.0459 | 5712.756 | 5491.183 | -37.71057 | 221.573 | 1.089451e-07
87.589996 | 5641.6216 | 5711.984 | 5491.704 | -70.36287 | 220.2803 | 1.228507e-07
87.599998 | 5791.4985 | 5711.232 | 5492.23 | 80.26649 | 219.0022 | 1.385525e-07
87.610001 | 5875.0503 | 5710.499 | 5492.76 | 164.5516 | 217.7388 | 1.562714e-07
87.620003 | 5908.1885 | 5709.784 | 5493.294 | 198.4048 | 216.4892 | 1.76263e-07
87.629997 | 5933.4316 | 5709.089 | 5493.833 | 224.3426 | 215.2558 | 1.988045e-07
87.639999 | 5816.9517 | 5708.412 | 5494.377 | 108.5395 | 214.0355 | 2.242623e-07
87.650002 | 5708.4307 | 5707.754 | 5494.925 | 0.6769971 | 212.8287 | 2.529961e-07
87.660004 | 5716.5215 | 5707.113 | 5495.478 | 9.40822 | 211.6355 | 2.85423e-07
87.669998 | 5808.0518 | 5706.492 | 5496.035 | 101.5596 | 210.4575 | 3.21993e-07
87.68 | 5908.1128 | 5705.888 | 5496.597 | 202.2244 | 209.2917 | 3.633025e-07
87.690002 | 5875.4321 | 5705.302 | 5497.163 | 170.1298 | 208.139 | 4.099331e-07
87.699997 | 5924.2217 | 5704.734 | 5497.734 | 219.4875 | 207 | 4.625338e-07
87.709999 | 6016.8896 | 5704.184 | 5498.31 | 312.706 | 205.8734 | 5.219563e-07
87.720001 | 5834.4072 | 5703.65 | 5498.891 | 130.7571 | 204.7592 | 5.89043e-07
87.730003 | 5542.7471 | 5703.133 | 5499.476 | -160.3863 | 203.6572 | 6.647856e-07
87.739998 | 5400 | 5702.635 | 5500.066 | -302.635 | 202.569 | 7.502461e-07
87.75 | 5507.4062 | 5702.153 | 5500.661 | -194.7467 | 201.492 | 8.468077e-07
87.760002 | 5748.7964 | 5701.688 | 5501.261 | 47.10881 | 200.427 | 9.558463e-07
87.769997 | 5932.8589 | 5701.239 | 5501.865 | 231.6197 | 199.3746 | 1.078889e-06
87.779999 | 5991.5835 | 5700.807 | 5502.474 | 290.7761 | 198.3334 | 1.217939e-06
87.790001 | 5851.5635 | 5700.392 | 5503.088 | 151.1715 | 197.3038 | 1.374981e-06
87.800003 | 5815.396 | 5699.992 | 5503.707 | 115.4037 | 196.2851 | 1.552346e-06
87.809998 | 6098.1074 | 5699.61 | 5504.331 | 398.4974 | 195.2792 | 1.75254e-06
87.82 | 6085.501 | 5699.243 | 5504.96 | 386.2577 | 194.2836 | 1.978818e-06
87.830002 | 5891.769 | 5698.892 | 5505.594 | 192.8766 | 193.2989 | 2.234426e-06
87.839996 | 5776.3818 | 5698.558 | 5506.232 | 77.82416 | 192.3259 | 2.522933e-06
87.849998 | 5691.3359 | 5698.239 | 5506.876 | -6.902841 | 191.3632 | 2.849121e-06
87.860001 | 5831.7368 | 5697.936 | 5507.524 | 133.8013 | 190.4112 | 3.217685e-06
87.870003 | 5884.2769 | 5697.647 | 5508.178 | 186.6295 | 189.4692 | 3.634057e-06
87.879997 | 5619.5898 | 5697.376 | 5508.836 | -77.7858 | 188.5391 | 4.104132e-06
87.889999 | 5244.3057 | 5697.119 | 5509.5 | -452.8133 | 0 | 0
87.900002 | 5288.1689 | 5696.877 | 5510.169 | -408.7086 | 0 | 0
87.910004 | 5541.2666 | 5696.651 | 5510.844 | -155.3845 | 0 | 0
87.919998 | 5755.1753 | 5696.441 | 5511.522 | 58.73475 | 0 | 0
87.93 | 5818.9253 | 5696.245 | 5512.207 | 122.6805 | 0 | 0
87.940002 | 5675.145 | 5696.064 | 5512.896 | -20.91892 | 0 | 0
87.949997 | 5830.355 | 5695.898 | 5513.591 | 134.4569 | 0 | 0
87.959999 | 5910.0142 | 5695.747 | 5514.291 | 214.267 | 0 | 0
87.970001 | 5677.6631 | 5695.611 | 5514.996 | -17.94803 | 0 | 0
87.980003 | 5525.1606 | 5695.489 | 5515.707 | -170.3287 | 0 | 0
87.989998 | 5614.6938 | 5695.383 | 5516.422 | -80.68904 | 0 | 0
88 | 5732.9966 | 5695.291 | 5517.143 | 37.70588 | 0 | 0
88.010002 | 5815.2896 | 5695.213 | 5517.87 | 120.0766 | 0 | 0
88.019997 | 5581.5117 | 5695.15 | 5518.601 | -113.6381 | 0 | 0
88.029999 | 5609.1128 | 5695.101 | 5519.338 | -85.98829 | 0 | 0
88.040001 | 5966.6665 | 5695.067 | 5520.081 | 271.5998 | 0 | 0
88.050003 | 5868.9175 | 5695.046 | 5520.829 | 173.8714 | 0 | 0
88.059998 | 5750.3828 | 5695.04 | 5521.582 | 55.34249 | 0 | 0
88.07 | 5847.2656 | 5695.048 | 5522.341 | 152.2172 | 0 | 0
88.080002 | 5893.459 | 5695.071 | 5523.106 | 198.3885 | 0 | 0
88.089996 | 5832.9272 | 5695.106 | 5523.875 | 137.8207 | 0 | 0
88.099998 | 6053.1616 | 5695.157 | 5524.651 | 358.005 | 0 | 0
88.110001 | 6087.9692 | 5695.221 | 5525.432 | 392.7487 | 0 | 0
88.120003 | 5737.625 | 5695.298 | 5526.219 | 42.32724 | 0 | 0
88.129997 | 5574.7817 | 5695.389 | 5527.011 | -120.6074 | 0 | 0
88.139999 | 5721.2212 | 5695.494 | 5527.809 | 25.72719 | 0 | 0
88.150002 | 5850.4521 | 5695.612 | 5528.613 | 154.8398 | 0 | 0
88.160004 | 5736.0933 | 5695.744 | 5529.422 | 40.34958 | 0 | 0
88.169998 | 5665.7314 | 5695.889 | 5530.237 | -30.15735 | 0 | 0
88.18 | 5732.3823 | 5696.047 | 5531.058 | 36.33535 | 0 | 0
88.190002 | 5742.3911 | 5696.218 | 5531.884 | 46.173 | 0 | 0
88.199997 | 5554.9077 | 5696.402 | 5532.716 | -141.4944 | 0 | 0
88.209999 | 5585.4355 | 5696.599 | 5533.555 | -111.1636 | 0 | 0
88.220001 | 5880.8022 | 5696.809 | 5534.399 | 183.9934 | 0 | 0
88.230003 | 5740.5273 | 5697.031 | 5535.249 | 43.49657 | 0 | 0
88.239998 | 5346.6216 | 5697.265 | 5536.104 | -350.6438 | 0 | 0
88.25 | 5288.2266 | 5697.512 | 5536.966 | -409.2857 | 0 | 0
88.260002 | 5537.103 | 5697.771 | 5537.834 | -160.6681 | 0 | 0
88.269997 | 5699.4556 | 5698.042 | 5538.707 | 1.413862 | 0 | 0
88.279999 | 5684.438 | 5698.324 | 5539.586 | -13.88638 | 0 | 0
88.290001 | 5561.4131 | 5698.619 | 5540.472 | -137.2054 | 0 | 0
88.300003 | 5611.5581 | 5698.924 | 5541.364 | -87.36549 | 0 | 0
88.309998 | 5887.3521 | 5699.24 | 5542.261 | 188.112 | 0 | 0
88.32 | 5968.4155 | 5699.568 | 5543.165 | 268.8479 | 0 | 0
88.330002 | 5956.8569 | 5699.906 | 5544.075 | 256.9512 | 0 | 0
88.339996 | 5686.667 | 5700.254 | 5544.99 | -13.5869 | 0 | 0
88.349998 | 5317.8784 | 5700.613 | 5545.913 | -382.7344 | 0 | 0
88.360001 | 5363.5986 | 5700.982 | 5546.841 | -337.3831 | 0 | 0
88.370003 | 5482.0908 | 5701.36 | 5547.776 | -219.2691 | 0 | 0
88.379997 | 5588.8364 | 5701.748 | 5548.716 | -112.9114 | 0 | 0
88.389999 | 5746.8169 | 5702.145 | 5549.663 | 44.67176 | 0 | 0
88.400002 | 5833.3335 | 5702.551 | 5550.617 | 130.7821 | 0 | 0
88.410004 | 5905.3999 | 5702.966 | 5551.577 | 202.4336 | 0 | 0
88.419998 | 5775.2407 | 5703.39 | 5552.542 | 71.85101 | 0 | 0
88.43 | 5757.9932 | 5703.822 | 5553.515 | 54.1716 | 0 | 0
88.440002 | 5967.3413 | 5704.262 | 5554.493 | 263.0798 | 0 | 0
88.449997 | 5862.0869 | 5704.709 | 5555.478 | 157.3779 | 0 | 0
88.459999 | 5670.8071 | 5705.165 | 5556.47 | -34.35744 | 0 | 0
88.470001 | 5758.2939 | 5705.628 | 5557.468 | 52.66636 | 0 | 0
88.480003 | 5886.8604 | 5706.098 | 5558.473 | 180.7628 | 0 | 0
88.489998 | 5608.5562 | 5706.575 | 5559.484 | -98.01861 | 0 | 0
88.5 | 5567.4331 | 5707.059 | 5560.501 | -139.6262 | 0 | 0
88.510002 | 5829.6919 | 5707.551 | 5561.526 | 122.1413 | 0 | 0
88.519997 | 5821.082 | 5708.048 | 5562.556 | 113.0336 | 0 | 0
88.529999 | 5589.2812 | 5708.553 | 5563.594 | -119.2722 | 0 | 0
88.540001 | 5593.2397 | 5709.065 | 5564.638 | -115.8252 | 0 | 0
88.550003 | 5606.8286 | 5709.583 | 5565.689 | -102.7543 | 0 | 0
88.559998 | 5338.6978 | 5710.107 | 5566.746 | -371.4096 | 0 | 0
88.57 | 5216.6665 | 5710.639 | 5567.811 | -493.9724 | 0 | 0
88.580002 | 5256.3794 | 5711.177 | 5568.882 | -454.7974 | 0 | 0
88.589996 | 5323.8164 | 5711.721 | 5569.959 | -387.9045 | 0 | 0
88.599998 | 5326.1953 | 5712.272 | 5571.044 | -386.077 | 0 | 0
88.610001 | 5490.3477 | 5712.831 | 5572.136 | -222.4828 | 0 | 0
88.620003 | 5779.2734 | 5713.395 | 5573.234 | 65.87824 | 0 | 0
88.629997 | 5858.7432 | 5713.967 | 5574.339 | 144.7767 | 0 | 0
88.639999 | 5652.0063 | 5714.545 | 5575.451 | -62.53901 | 0 | 0
88.650002 | 5631.2324 | 5715.131 | 5576.57 | -83.89871 | 0 | 0
88.660004 | 5913.2974 | 5715.724 | 5577.697 | 197.5736 | 0 | 0
88.669998 | 6030.7837 | 5716.324 | 5578.829 | 314.4601 | 0 | 0
88.68 | 6004.2876 | 5716.931 | 5579.97 | 287.3564 | 0 | 0
88.690002 | 5877.1626 | 5717.546 | 5581.117 | 159.6165 | 0 | 0
88.699997 | 5975.4795 | 5718.168 | 5582.271 | 257.3114 | 0 | 0
88.709999 | 6038.6147 | 5718.798 | 5583.433 | 319.8164 | 0 | 0
88.720001 | 5830.7705 | 5719.436 | 5584.601 | 111.3343 | 0 | 0
88.730003 | 5495.8687 | 5720.082 | 5585.777 | -224.2131 | 0 | 0
88.739998 | 5486.4561 | 5720.735 | 5586.96 | -234.2791 | 0 | 0
88.75 | 5647.585 | 5721.397 | 5588.15 | -73.81208 | 0 | 0
88.760002 | 5454.5903 | 5722.067 | 5589.348 | -267.4768 | 0 | 0
88.769997 | 5374.5371 | 5722.745 | 5590.552 | -348.2078 | 0 | 0
88.779999 | 5359.7329 | 5723.432 | 5591.764 | -363.6988 | 0 | 0
88.790001 | 5577.0854 | 5724.127 | 5592.984 | -147.0416 | 0 | 0
88.800003 | 5944.3105 | 5724.831 | 5594.211 | 219.4798 | 0 | 0
88.809998 | 5932.1685 | 5725.543 | 5595.445 | 206.6256 | 0 | 0
88.82 | 5768.5933 | 5726.264 | 5596.687 | 42.3288 | 0 | 0
88.830002 | 5898.1392 | 5726.995 | 5597.936 | 171.1442 | 0 | 0
88.839996 | 5879.3862 | 5727.734 | 5599.192 | 151.6523 | 0 | 0
88.849998 | 5783.2861 | 5728.483 | 5600.456 | 54.8032 | 0 | 0
88.860001 | 5862.8042 | 5729.241 | 5601.728 | 133.5629 | 0 | 0
88.870003 | 5822.4976 | 5730.009 | 5603.008 | 92.48868 | 0 | 0
88.879997 | 5764.8887 | 5730.786 | 5604.294 | 34.10296 | 0 | 0
88.889999 | 5610.8735 | 5731.573 | 5605.589 | -120.6995 | 0 | 0
88.900002 | 5762.2051 | 5732.37 | 5606.891 | 29.83495 | 0 | 0
88.910004 | 6006.7866 | 5733.177 | 5608.202 | 273.6096 | 0 | 0
88.919998 | 5900.4951 | 5733.994 | 5609.518 | 166.5013 | 0 | 0
88.93 | 5609.415 | 5734.821 | 5610.844 | -125.4064 | 0 | 0
88.940002 | 5606.1304 | 5735.659 | 5612.178 | -129.529 | 0 | 0
88.949997 | 5783.3335 | 5736.507 | 5613.518 | 46.82634 | 0 | 0
88.959999 | 5845.7256 | 5737.366 | 5614.867 | 108.3592 | 0 | 0
88.970001 | 5854.3047 | 5738.235 | 5616.224 | 116.0692 | 0 | 0
88.980003 | 5549.5879 | 5739.116 | 5617.589 | -189.5282 | 0 | 0
88.989998 | 5431.3008 | 5740.007 | 5618.961 | -308.7065 | 0 | 0
89 | 5763.4644 | 5740.91 | 5620.342 | 22.55412 | 0 | 0
89.010002 | 6012.2422 | 5741.824 | 5621.73 | 270.4178 | 0 | 0
89.019997 | 6060.0039 | 5742.749 | 5623.126 | 317.255 | 0 | 0
89.029999 | 5955.6055 | 5743.686 | 5624.531 | 211.9198 | 0 | 0
89.040001 | 5820.0522 | 5744.634 | 5625.944 | 75.41831 | 0 | 0
89.050003 | 5898.6772 | 5745.593 | 5627.365 | 153.0838 | 0 | 0
89.059998 | 5832.6753 | 5746.564 | 5628.794 | 86.11136 | 0 | 0
89.07 | 5707.459 | 5747.547 | 5630.231 | -40.0878 | 0 | 0
89.080002 | 6036.0991 | 5748.541 | 5631.677 | 287.5578 | 0 | 0
89.089996 | 6195.7471 | 5749.547 | 5633.13 | 446.2005 | 0 | 0
89.099998 | 5823.4668 | 5750.564 | 5634.592 | 72.90255 | 0 | 0
89.110001 | 5698.9546 | 5751.594 | 5636.062 | -52.63967 | 0 | 0
89.120003 | 6191.104 | 5752.636 | 5637.541 | 438.4682 | 0 | 0
89.129997 | 6194.729 | 5753.689 | 5639.027 | 441.0405 | 0 | 0
89.139999 | 5652.5835 | 5754.754 | 5640.523 | -102.1706 | 0 | 0
89.150002 | 5544.4116 | 5755.832 | 5642.027 | -211.4201 | 0 | 0
89.160004 | 5703.6538 | 5756.921 | 5643.54 | -53.26696 | 0 | 0
89.169998 | 5665.4414 | 5758.021 | 5645.06 | -92.57987 | 0 | 0
89.18 | 5567.5801 | 5759.135 | 5646.589 | -191.5545 | 0 | 0
89.190002 | 5402.4805 | 5760.26 | 5648.127 | -357.7794 | 0 | 0
89.199997 | 5382.0854 | 5761.396 | 5649.673 | -379.3108 | 0 | 0
89.209999 | 5654.29 | 5762.545 | 5651.228 | -108.2555 | 0 | 0
89.220001 | 6027.0205 | 5763.707 | 5652.792 | 263.3137 | 0 | 0
89.230003 | 6070.4766 | 5764.88 | 5654.365 | 305.5967 | 0 | 0
89.239998 | 5855.0791 | 5766.064 | 5655.945 | 89.01471 | 0 | 0
89.25 | 5674.3574 | 5767.262 | 5657.536 | -92.90428 | 0 | 0
89.260002 | 5775.5801 | 5768.471 | 5659.135 | 7.109169 | 0 | 0
89.269997 | 5944.8018 | 5769.691 | 5660.741 | 175.1106 | 0 | 0
89.279999 | 5985.9473 | 5770.925 | 5662.358 | 215.0228 | 0 | 0
89.290001 | 5857.8862 | 5772.17 | 5663.984 | 85.71638 | 0 | 0
89.300003 | 5765.3447 | 5773.427 | 5665.618 | -8.082214 | 0 | 0
89.309998 | 5721.9834 | 5774.695 | 5667.26 | -52.71187 | 0 | 0
89.32 | 5910.6118 | 5775.976 | 5668.913 | 134.6353 | 0 | 0
89.330002 | 5979.1641 | 5777.27 | 5670.574 | 201.8945 | 0 | 0
89.339996 | 5654.0537 | 5778.574 | 5672.243 | -124.5199 | 0 | 0
89.349998 | 5607.6538 | 5779.891 | 5673.923 | -172.2369 | 0 | 0
89.360001 | 5570.7646 | 5781.22 | 5675.612 | -210.4553 | 0 | 0
89.370003 | 5661.9526 | 5782.561 | 5677.31 | -120.6082 | 0 | 0
89.379997 | 5917.4058 | 5783.913 | 5679.015 | 133.4931 | 0 | 0
89.389999 | 6108.3379 | 5785.278 | 5680.731 | 323.0603 | 0 | 0
89.400002 | 5979.9634 | 5786.655 | 5682.457 | 193.3088 | 0 | 0
89.410004 | 5577.8892 | 5788.043 | 5684.192 | -210.154 | 0 | 0
89.419998 | 5547.7568 | 5789.443 | 5685.935 | -241.686 | 0 | 0
89.43 | 5698.5825 | 5790.855 | 5687.688 | -92.27299 | 0 | 0
89.440002 | 5648.0786 | 5792.28 | 5689.451 | -144.2015 | 0 | 0
89.449997 | 5589.5186 | 5793.715 | 5691.222 | -204.1969 | 0 | 0
89.459999 | 5616.6665 | 5795.164 | 5693.004 | -178.4974 | 0 | 0
89.470001 | 5525.3477 | 5796.624 | 5694.795 | -271.2766 | 0 | 0
89.480003 | 5454.6978 | 5798.096 | 5696.596 | -343.3987 | 0 | 0
89.489998 | 5522.8076 | 5799.58 | 5698.405 | -276.7721 | 0 | 0
89.5 | 5869.1548 | 5801.076 | 5700.225 | 68.07891 | 0 | 0
89.510002 | 6022.1421 | 5802.584 | 5702.054 | 219.5581 | 0 | 0
89.519997 | 5575.3931 | 5804.103 | 5703.892 | -228.7098 | 0 | 0
89.529999 | 5548.7773 | 5805.635 | 5705.741 | -256.8576 | 0 | 0
89.540001 | 5948.6899 | 5807.179 | 5707.599 | 141.511 | 0 | 0
89.550003 | 6196.9893 | 5808.735 | 5709.468 | 388.2546 | 0 | 0
89.559998 | 6028.7544 | 5810.301 | 5711.345 | 218.453 | 0 | 0
89.57 | 5859.0669 | 5811.881 | 5713.233 | 47.18561 | 0 | 0
89.580002 | 5851.5938 | 5813.473 | 5715.131 | 38.12071 | 0 | 0
89.589996 | 5778.73 | 5815.076 | 5717.037 | -36.3455 | 0 | 0
89.599998 | 5719.897 | 5816.691 | 5718.955 | -96.79431 | 0 | 0
89.610001 | 5575.7744 | 5818.319 | 5720.883 | -242.5449 | 0 | 0
89.620003 | 5483.5601 | 5819.959 | 5722.821 | -336.3989 | 0 | 0
89.629997 | 5519.2607 | 5821.609 | 5724.767 | -302.3488 | 0 | 0
89.639999 | 5758.8125 | 5823.273 | 5726.725 | -64.46087 | 0 | 0
89.650002 | 5782.1016 | 5824.949 | 5728.693 | -42.84787 | 0 | 0
89.660004 | 5692.4595 | 5826.637 | 5730.671 | -134.1778 | 0 | 0
89.669998 | 5841.6108 | 5828.336 | 5732.658 | 13.27482 | 0 | 0
89.68 | 6025.7998 | 5830.048 | 5734.657 | 195.7517 | 0 | 0
89.690002 | 6016.6665 | 5831.772 | 5736.666 | 184.8942 | 0 | 0
89.699997 | 5994.0884 | 5833.507 | 5738.683 | 160.5811 | 0 | 0
89.709999 | 6011.8018 | 5835.256 | 5740.713 | 176.5461 | 0 | 0
89.720001 | 6021.5532 | 5837.016 | 5742.753 | 184.5369 | 0 | 0
89.730003 | 6154.5493 | 5838.789 | 5744.803 | 315.7603 | 0 | 0
89.739998 | 6240.6113 | 5840.573 | 5746.863 | 400.0387 | 0 | 0
89.75 | 5886.4727 | 5842.37 | 5748.934 | 44.10299 | 0 | 0
89.760002 | 5756.7202 | 5844.179 | 5751.016 | -87.45879 | 0 | 0
89.769997 | 5979.1797 | 5845.999 | 5753.107 | 133.1805 | 0 | 0
89.779999 | 6161.6504 | 5847.833 | 5755.21 | 313.8175 | 0 | 0
89.790001 | 6209.1729 | 5849.679 | 5757.323 | 359.4939 | 0 | 0
89.800003 | 5997.7681 | 5851.537 | 5759.448 | 146.2309 | 0 | 0
89.809998 | 5809.8916 | 5853.406 | 5761.581 | -43.51487 | 0 | 0
89.82 | 5995.5762 | 5855.289 | 5763.727 | 140.2868 | 0 | 0
89.830002 | 6103.416 | 5857.185 | 5765.884 | 246.2314 | 0 | 0
89.839996 | 5954.5312 | 5859.091 | 5768.049 | 95.44058 | 0 | 0
89.849998 | 5794.2505 | 5861.011 | 5770.228 | -66.76013 | 0 | 0
89.860001 | 5848.8203 | 5862.943 | 5772.417 | -14.12295 | 0 | 0
89.870003 | 5957.4648 | 5864.888 | 5774.617 | 92.57683 | 0 | 0
89.879997 | 5974.1279 | 5866.844 | 5776.826 | 107.2842 | 0 | 0
89.889999 | 5953.5024 | 5868.813 | 5779.048 | 84.68896 | 0 | 0
89.900002 | 5961.3916 | 5870.796 | 5781.282 | 90.59569 | 0 | 0
89.910004 | 6098.6235 | 5872.791 | 5783.526 | 225.833 | 0 | 0
89.919998 | 6214.894 | 5874.796 | 5785.78 | 340.0978 | 0 | 0
89.93 | 6121.6812 | 5876.816 | 5788.046 | 244.8651 | 0 | 0
89.940002 | 5923.814 | 5878.849 | 5790.324 | 44.96541 | 0 | 0
89.949997 | 6095.3989 | 5880.892 | 5792.611 | 214.5068 | 0 | 0
89.959999 | 6132.4204 | 5882.95 | 5794.912 | 249.4706 | 0 | 0
89.970001 | 5866.8628 | 5885.02 | 5797.223 | -18.15742 | 0 | 0
89.980003 | 5898.0205 | 5887.103 | 5799.546 | 10.9173 | 0 | 0
89.989998 | 5833.3335 | 5889.198 | 5801.879 | -55.86402 | 0 | 0
90 | 5833.3335 | 5891.306 | 5804.225 | -57.97257 | 0 | 0