## Summary
Parameter | Mo2C_Pbcn_fixed | MoO2_P21c_fixed P 21/c
Sample | M23.txt | M23.txt
Method | GSAS-II | GSAS-II
Phase name | Mo2C_Pbcn_fixed | MoO2_P21c_fixed P 21/c
COD / MP ID | manual | manual
Formula | Mo8 C4 | Mo4 O8
Space group
Space group # | 60 | 14
Crystal system | orthorhombic | monoclinic
a (Å) | 4.74228 | 5.51313
b (Å) | 6.0103 | 4.91907
c (Å) | 5.20781 | 5.52494
α (°) | 90 | 90
β (°) | 90 | 119.095
γ (°) | 90 | 90
Volume (A^3) | 148.43579 | 130.92659
da/a0 (%) | -0.249 | -0.5
db/b0 (%) | -1.089 | 1.038
dc/c0 (%) | -0.642 | -2.064
dV/V0 (%) | -1.969 | -0.481
Weight fraction (%) | 98 | 2
GSAS-II mass weight fraction (%) | 98.7 | 1.3
Weight fraction ± (%) | 1.96 | 1.96
Weight fraction error source | integrated_phase_area_diagonal_covariance+systematic_floor+binary_closure | integrated_phase_area_diagonal_covariance+systematic_floor+binary_closure
Weight fraction propagated sigma (%) | 0.134 | 0.134
Weight fraction systematic floor (%) | 1.959 | 1
Weight fraction method | integrated_phase_pattern_area | integrated_phase_pattern_area
Integrated phase fraction (%) | 98 | 2
Integrated - wt fraction (percentage points) | -0.73 | 0.73
Integrated phase fraction method | primary_quant_from_refined_phase_envelope | primary_quant_from_refined_phase_envelope
Crystallite size (nm) | 1000 | 1000
Crystallite size source | gsas_hap_size | gsas_hap_size
Scale factor | 300.17245 | 6.21547
Scale factor sigma | 0.85273112 | 0.41886024
Scale factor sigma (%) | 0.284 | 6.739
Scale factor sigma source | gsas_covariance | gsas_covariance
Scale * phase mass value | 244809.8 | 3180.777
Legacy mass-weighted scale value | 244809.8 | 3180.777
U (Caglioti) | 0.01489 | 0.01489
V (Caglioti) | -0.01538 | -0.01538
W (Caglioti) | 0.00566 | 0.00566
X (Lorentzian) | 0 | 0
Y (Lorentzian) | 0.82168 | 0.82168
η at strongest | 0.998 | 0.996
FWHM (°) | 0.8756 | 0.8472
FWHM reference 2theta (deg) | 39.4 | 25.97
FWHM reference hkl | [1, 0, 2] | [1, 1, 1]
N reflections | 20 | 48
Seeded by | gsas2 | gsas2
Zero shift (°) | -0.08128 | -0.08128
Rwp (%) | 4.61 | 4.61
Rp (%) | 3.65 | 3.65
χ² | 26.203 | 26.203
GoF | 5.119 | 5.119

## Plot Data
2theta | Y_obs | Y_calc | Background | Residual | Mo2C_Pbcn_fixed | MoO2_P21c_fixed P 21/c | Mo2C_Pbcn_fixed peak 2θ | Mo2C_Pbcn_fixed [hkl] | MoO2_P21c_fixed P 21/c peak 2θ | MoO2_P21c_fixed P 21/c [hkl]
10 | 31597.7852 | 32867.86 | 32867.73 | -1270.074 | 0.01978246 | 0.1115901 | 34.413 | [002] | 18.401 | [100]
10.01 | 31458.1582 | 32840.37 | 32840.24 | -1382.215 | 0.01981112 | 0.1117353 | 34.427 | [021] | 25.836 | [011]
10.02 | 30810.752 | 32812.91 | 32812.78 | -2002.155 | 0.01983983 | 0.1118806 | 37.914 | [200] | 26.034 | [111]
10.03 | 31533.7246 | 32785.46 | 32785.33 | -1251.737 | 0.01986862 | 0.1120263 | 39.446 | [102] | 32.386 | [102]
10.04 | 31860.3379 | 32758.04 | 32757.91 | -897.7004 | 0.01989746 | 0.1121723 | 39.459 | [121] | 36.502 | [020]
10.05 | 31530.8926 | 32730.64 | 32730.5 | -1199.743 | 0.01992636 | 0.1123186 | 52.126 | [202] | 36.937 | [111]
10.06 | 31482.6016 | 32703.25 | 32703.12 | -1220.653 | 0.01995533 | 0.1124652 | 52.136 | [221] | 37.217 | [002]
10.07 | 31923.2988 | 32675.89 | 32675.76 | -752.5948 | 0.01998437 | 0.112612 | 61.653 | [023] | 37.3 | [200]
10.08 | 32421.9668 | 32648.55 | 32648.42 | -226.5874 | 0.02001346 | 0.1127592 | 61.68 | [040] | 37.306 | [112]
10.09 | 32684.6191 | 32621.24 | 32621.1 | 63.38319 | 0.02004262 | 0.1129067 | 69.507 | [302] | 37.786 | [202]
10.1 | 32185.5977 | 32593.94 | 32593.81 | -408.341 | 0.02007185 | 0.1130544 | 69.516 | [321] | 41.643 | [012]
10.11 | 31843.1699 | 32566.66 | 32566.53 | -723.4926 | 0.02010113 | 0.1132025 | 72.546 | [004] | 41.718 | [210]
10.12 | 31591.1016 | 32539.41 | 32539.27 | -948.3059 | 0.02013049 | 0.1133508 | 72.579 | [042] | 49.587 | [122]
10.13 | 30889.1152 | 32512.17 | 32512.04 | -1623.058 | 0.0201599 | 0.1134995 | 74.707 | [223] | 49.761 | [102]
10.14 | 30242.9316 | 32484.96 | 32484.83 | -2242.029 | 0.02018938 | 0.1136485 | 74.732 | [240] | 53.117 | [022]
10.15 | 30740.2324 | 32457.77 | 32457.63 | -1717.536 | 0.02021893 | 0.1137977 | 75.69 | [104] | 53.18 | [220]
10.16 | 31375.3008 | 32430.6 | 32430.46 | -1055.297 | 0.02024854 | 0.1139473 | 75.722 | [142] | 53.396 | [211]
10.17 | 31635.6113 | 32403.45 | 32403.31 | -767.8371 | 0.02027821 | 0.1140972 | 81.04 | [400] | 53.549 | [222]
10.18 | 32144.5449 | 32376.32 | 32376.19 | -231.775 | 0.02030795 | 0.1142473 | 84.901 | [204] | 53.81 | [113]
10.19 | 31548.1855 | 32349.21 | 32349.08 | -801.0269 | 0.02033776 | 0.1143978 | 84.933 | [242] | 53.934 | [311]
10.2 | 32041.623 | 32322.13 | 32321.99 | -280.503 | 0.02036762 | 0.1145486 |  |  | 54.131 | [213]
10.21 | 32285.3027 | 32295.06 | 32294.93 | -9.75805 | 0.02039756 | 0.1146997 |  |  | 57.329 | [300]
10.22 | 30938.9453 | 32268.02 | 32267.88 | -1329.071 | 0.02042757 | 0.1148511 |  |  | 59.589 | [131]
10.23 | 30357.625 | 32240.99 | 32240.86 | -1883.368 | 0.02045764 | 0.1150029 |  |  | 60.479 | [013]
10.24 | 31113.8066 | 32213.99 | 32213.86 | -1100.185 | 0.02048777 | 0.1151549 |  |  | 61.371 | [313]
10.25 | 31448.7148 | 32187.01 | 32186.87 | -738.2957 | 0.02051797 | 0.1153072 |  |  | 63.269 | [122]
10.26 | 31531.8535 | 32160.05 | 32159.91 | -628.1972 | 0.02054824 | 0.1154599 |  |  | 65.986 | [131]
10.27 | 31887.5625 | 32133.11 | 32132.98 | -245.5494 | 0.02057858 | 0.1156128 |  |  | 66.838 | [202]
10.28 | 31377.291 | 32106.19 | 32106.06 | -728.9032 | 0.02060898 | 0.1157661 |  |  | 67.801 | [204]
10.29 | 30381.4336 | 32079.3 | 32079.16 | -1697.864 | 0.02063946 | 0.1159197 |  |  | 67.963 | [402]
10.3 | 30817.0059 | 32052.42 | 32052.29 | -1235.416 | 0.02067 | 0.1160736 |  |  | 70.565 | [104]
10.31 | 31284.9512 | 32025.57 | 32025.43 | -740.6166 | 0.0207006 | 0.1162279 |  |  | 71.298 | [304]
10.32 | 31871.9453 | 31998.73 | 31998.6 | -126.7892 | 0.02073128 | 0.1163824 |  |  | 72.978 | [113]
10.33 | 31725.918 | 31971.92 | 31971.78 | -246.0043 | 0.02076202 | 0.1165373 |  |  | 73.082 | [311]
10.34 | 31175.8516 | 31945.13 | 31944.99 | -769.2795 | 0.02079283 | 0.1166925 |  |  | 77.564 | [040]
10.35 | 30865.0215 | 31918.36 | 31918.22 | -1053.34 | 0.02082371 | 0.116848 |  |  | 78.572 | [133]
10.36 | 29851.5215 | 31891.61 | 31891.47 | -2040.091 | 0.02085466 | 0.1170038 |  |  | 78.628 | [222]
10.37 | 30437.1289 | 31864.88 | 31864.75 | -1427.755 | 0.02088568 | 0.1171599 |  |  | 78.674 | [331]
10.38 | 30663.1035 | 31838.18 | 31838.04 | -1175.074 | 0.02091676 | 0.1173164 |  |  | 79.52 | [400]
10.39 | 31414.2988 | 31811.49 | 31811.35 | -397.193 | 0.02094792 | 0.1174732 |  |  | 79.534 | [224]
10.4 | 31574.791 | 31784.83 | 31784.69 | -210.0362 | 0.02097915 | 0.1176303 |  |  | 79.687 | [422]
10.41 | 32070.9102 | 31758.18 | 31758.04 | 312.7265 | 0.02101044 | 0.1177878 |  |  | 80.723 | [404]
10.42 | 31479.7285 | 31731.56 | 31731.42 | -251.8327 | 0.02104181 | 0.1179456 |  |  | 82.151 | [124]
10.43 | 30917.7129 | 31704.96 | 31704.82 | -787.247 | 0.02107324 | 0.1181037 |  |  | 84.237 | [033]
10.44 | 29870.2266 | 31678.38 | 31678.24 | -1808.153 | 0.02110475 | 0.1182621 |  |  | 85.02 | [333]
10.45 | 29961.4434 | 31651.82 | 31651.68 | -1690.377 | 0.02113633 | 0.1184208 |  |  | 87.797 | [302]
10.46 | 30829.2402 | 31625.28 | 31625.14 | -796.0421 | 0.02116798 | 0.11858 |  |  | 89.33 | [042]
10.47 | 30770.8672 | 31598.77 | 31598.63 | -827.8981 | 0.0211997 | 0.1187394 |  |  | 89.38 | [240]
10.48 | 30114.3633 | 31572.27 | 31572.13 | -1457.906 | 0.02123149 | 0.1188992 |  |  | 89.677 | [242]
10.49 | 31185.8887 | 31545.79 | 31545.65 | -359.9058 | 0.02126335 | 0.1190592
10.5 | 31106.8281 | 31519.34 | 31519.2 | -412.5126 | 0.02129529 | 0.1192197
10.51 | 30392.4551 | 31492.91 | 31492.77 | -1100.453 | 0.02132729 | 0.1193804
10.52 | 30863.6836 | 31466.5 | 31466.36 | -602.8128 | 0.02135937 | 0.1195416
10.53 | 30891.8438 | 31440.11 | 31439.96 | -548.262 | 0.02139152 | 0.119703
10.54 | 29969.4668 | 31413.74 | 31413.6 | -1444.27 | 0.02142375 | 0.1198648
10.55 | 30360.5469 | 31387.39 | 31387.25 | -1026.841 | 0.02145604 | 0.1200269
10.56 | 30832.4746 | 31361.06 | 31360.92 | -528.5861 | 0.02148841 | 0.1201894
10.57 | 30775.7988 | 31334.75 | 31334.61 | -558.9556 | 0.02152085 | 0.1203522
10.58 | 30992.4648 | 31308.47 | 31308.33 | -316.0044 | 0.02155337 | 0.1205153
10.59 | 30647.3672 | 31282.21 | 31282.06 | -634.8379 | 0.02158596 | 0.1206788
10.6 | 31246.7676 | 31255.96 | 31255.82 | -9.194473 | 0.02161863 | 0.1208426
10.61 | 31145.9473 | 31229.74 | 31229.6 | -83.7928 | 0.02165136 | 0.1210068
10.62 | 30558.7246 | 31203.54 | 31203.4 | -644.8146 | 0.02168418 | 0.1211713
10.63 | 30441.0273 | 31177.36 | 31177.22 | -736.3321 | 0.02171706 | 0.1213362
10.64 | 31132.7969 | 31151.2 | 31151.06 | -18.40368 | 0.02175003 | 0.1215015
10.65 | 32169.1914 | 31125.06 | 31124.92 | 1044.129 | 0.02178306 | 0.121667
10.66 | 30885.3496 | 31098.95 | 31098.8 | -213.5966 | 0.02181618 | 0.121833
10.67 | 31062.6875 | 31072.85 | 31072.71 | -10.16311 | 0.02184936 | 0.1219993
10.68 | 31103.002 | 31046.78 | 31046.63 | 56.22592 | 0.02188263 | 0.1221659
10.69 | 30499.2871 | 31020.72 | 31020.58 | -521.4355 | 0.02191597 | 0.1223329
10.7 | 30020.5312 | 30994.69 | 30994.55 | -974.159 | 0.02194938 | 0.1225002
10.71 | 29682.1914 | 30968.68 | 30968.53 | -1286.487 | 0.02198288 | 0.1226679
10.72 | 29296.8594 | 30942.69 | 30942.54 | -1645.829 | 0.02201645 | 0.122836
10.73 | 29631.5742 | 30916.72 | 30916.57 | -1285.145 | 0.0220501 | 0.1230044
10.74 | 30697.8359 | 30890.77 | 30890.63 | -192.9351 | 0.02208382 | 0.1231732
10.75 | 31156.2656 | 30864.84 | 30864.7 | 291.4218 | 0.02211762 | 0.1233423
10.76 | 29963.3301 | 30838.94 | 30838.79 | -875.6076 | 0.0221515 | 0.1235118
10.77 | 29100.9785 | 30813.05 | 30812.91 | -1712.074 | 0.02218546 | 0.1236817
10.78 | 29154.7109 | 30787.19 | 30787.04 | -1632.478 | 0.02221949 | 0.1238519
10.79 | 29902.8809 | 30761.35 | 30761.2 | -858.4647 | 0.02225361 | 0.1240225
10.8 | 30709.3906 | 30735.52 | 30735.38 | -26.13299 | 0.02228779 | 0.1241935
10.81 | 30958.8145 | 30709.72 | 30709.58 | 249.0918 | 0.02232207 | 0.1243648
10.82 | 31309.127 | 30683.94 | 30683.8 | 625.1842 | 0.02235641 | 0.1245365
10.83 | 30819.043 | 30658.18 | 30658.04 | 160.8591 | 0.02239085 | 0.1247086
10.84 | 30437.9766 | 30632.45 | 30632.3 | -194.4695 | 0.02242535 | 0.1248811
10.85 | 31381.7246 | 30606.73 | 30606.58 | 774.9954 | 0.02245994 | 0.1250539
10.86 | 30804.0508 | 30581.03 | 30580.89 | 223.0173 | 0.02249461 | 0.1252271
10.87 | 30913.4141 | 30555.36 | 30555.21 | 358.0554 | 0.02252936 | 0.1254006
10.88 | 30083.1348 | 30529.7 | 30529.56 | -446.5702 | 0.02256419 | 0.1255746
10.89 | 29367.7871 | 30504.07 | 30503.92 | -1136.285 | 0.0225991 | 0.1257489
10.9 | 30879.9688 | 30478.46 | 30478.31 | 401.5083 | 0.02263409 | 0.1259236
10.91 | 30180.6152 | 30452.87 | 30452.72 | -272.2546 | 0.02266917 | 0.1260986
10.92 | 30106.0664 | 30427.3 | 30427.15 | -321.2338 | 0.02270432 | 0.1262741
10.93 | 30362.5312 | 30401.75 | 30401.6 | -39.2203 | 0.02273955 | 0.1264499
10.94 | 31333.9961 | 30376.22 | 30376.07 | 957.7723 | 0.02277487 | 0.1266262
10.95 | 31016.7461 | 30350.72 | 30350.57 | 666.0289 | 0.02281027 | 0.1268028
10.96 | 29190.248 | 30325.23 | 30325.08 | -1134.984 | 0.02284575 | 0.1269797
10.97 | 29207.2676 | 30299.77 | 30299.62 | -1092.499 | 0.02288132 | 0.1271571
10.98 | 29988.793 | 30274.32 | 30274.17 | -285.5302 | 0.02291697 | 0.1273349
10.99 | 30528.6523 | 30248.9 | 30248.75 | 279.7517 | 0.0229527 | 0.127513
11 | 30347.3613 | 30223.5 | 30223.35 | 123.8624 | 0.02298852 | 0.1276916
11.01 | 30944.6328 | 30198.12 | 30197.97 | 746.5146 | 0.02302442 | 0.1278705
11.02 | 30402.3633 | 30172.76 | 30172.61 | 229.6048 | 0.02306041 | 0.1280499
11.03 | 30031.541 | 30147.42 | 30147.27 | -115.8788 | 0.02309647 | 0.1282296
11.04 | 30479.0371 | 30122.1 | 30121.95 | 356.935 | 0.02313263 | 0.1284097
11.05 | 30436.8965 | 30096.81 | 30096.65 | 340.0912 | 0.02316887 | 0.1285902
11.06 | 30197.9043 | 30071.53 | 30071.38 | 126.3748 | 0.02320519 | 0.1287711
11.07 | 29973.8477 | 30046.27 | 30046.12 | -72.42705 | 0.02324159 | 0.1289524
11.08 | 29562.9941 | 30021.04 | 30020.89 | -458.0468 | 0.02327809 | 0.1291341
11.09 | 31723.2305 | 29995.83 | 29995.68 | 1727.402 | 0.02331467 | 0.1293162
11.1 | 30790.0547 | 29970.64 | 29970.48 | 819.4185 | 0.02335134 | 0.1294987
11.11 | 29490.5742 | 29945.47 | 29945.31 | -454.891 | 0.02338809 | 0.1296816
11.12 | 30712.9609 | 29920.32 | 29920.16 | 792.6457 | 0.02342494 | 0.129865
11.13 | 30662.2188 | 29895.19 | 29895.03 | 767.0326 | 0.02346186 | 0.1300487
11.14 | 28997.252 | 29870.08 | 29869.92 | -872.8261 | 0.02349888 | 0.1302328
11.15 | 28963.3027 | 29844.99 | 29844.84 | -881.6883 | 0.02353598 | 0.1304174
11.16 | 29430.4102 | 29819.92 | 29819.77 | -389.5147 | 0.02357317 | 0.1306023
11.17 | 29536.6113 | 29794.88 | 29794.73 | -258.2683 | 0.02361045 | 0.1307877
11.18 | 29273.4785 | 29769.86 | 29769.7 | -496.3768 | 0.02364782 | 0.1309735
11.19 | 29847.957 | 29744.85 | 29744.7 | 103.105 | 0.02368527 | 0.1311597
11.2 | 30381.3965 | 29719.87 | 29719.71 | 661.5269 | 0.02372282 | 0.1313463
11.21 | 30508.0449 | 29694.91 | 29694.75 | 813.1368 | 0.02376045 | 0.1315333
11.22 | 29083.332 | 29669.97 | 29669.81 | -586.6355 | 0.02379818 | 0.1317208
11.23 | 28325.1582 | 29645.05 | 29644.89 | -1319.89 | 0.02383599 | 0.1319086
11.24 | 29188.541 | 29620.15 | 29619.99 | -431.6081 | 0.02387389 | 0.1320969
11.25 | 29107.5391 | 29595.27 | 29595.12 | -487.7322 | 0.02391189 | 0.1322856
11.26 | 29381.4531 | 29570.45 | 29570.26 | -188.9924 | 0.05500929 | 0.1324747
11.27 | 29651.4707 | 29545.61 | 29545.42 | 105.8611 | 0.05508176 | 0.1326643
11.28 | 29930.3223 | 29520.79 | 29520.61 | 409.5278 | 0.05515437 | 0.1328543
11.29 | 29844.9785 | 29496 | 29495.81 | 348.9781 | 0.05522715 | 0.1330447
11.3 | 28844.5488 | 29471.23 | 29471.04 | -626.6784 | 0.05530005 | 0.1332355
11.31 | 28680.9004 | 29446.47 | 29446.29 | -765.5744 | 0.05537312 | 0.1334268
11.32 | 28425.0117 | 29421.74 | 29421.55 | -996.7317 | 0.05544633 | 0.1336185
11.33 | 28492.3477 | 29397.03 | 29396.84 | -904.6851 | 0.05551971 | 0.1338106
11.34 | 29044.5723 | 29372.36 | 29372.15 | -327.7864 | 0.07113226 | 0.1340032
11.35 | 29273.2559 | 29347.69 | 29347.48 | -74.43401 | 0.07122308 | 0.1341962
11.36 | 29505.9727 | 29323.04 | 29322.84 | 182.9307 | 0.0713141 | 0.1343897
11.37 | 29066.4883 | 29298.41 | 29298.21 | -231.9267 | 0.07140529 | 0.1345835
11.38 | 29460.0684 | 29273.81 | 29273.6 | 186.2596 | 0.07149665 | 0.1347779
11.39 | 29647.8438 | 29249.22 | 29249.02 | 398.6202 | 0.07158821 | 0.1349726
11.4 | 29586.707 | 29224.66 | 29224.45 | 362.0479 | 0.07167994 | 0.1351679
11.41 | 29591.6602 | 29200.12 | 29199.91 | 391.5446 | 0.07177185 | 0.1353635
11.42 | 29543.0898 | 29175.6 | 29175.39 | 367.4937 | 0.07512283 | 0.1355596
11.43 | 29655.6094 | 29151.09 | 29150.88 | 504.5151 | 0.0752187 | 0.1357562
11.44 | 29501.3086 | 29126.61 | 29126.4 | 374.6954 | 0.07531476 | 0.1359532
11.45 | 29529.9473 | 29102.15 | 29101.94 | 427.7942 | 0.07541101 | 0.1361506
11.46 | 30058.2637 | 29077.71 | 29077.5 | 980.55 | 0.07550744 | 0.1363485
11.47 | 29381.418 | 29053.3 | 29053.08 | 328.1227 | 0.07560407 | 0.1365469
11.48 | 28840.7871 | 29028.9 | 29028.69 | -188.1105 | 0.07570089 | 0.1367457
11.49 | 28465.8438 | 29004.52 | 29004.31 | -538.677 | 0.0757979 | 0.136945
11.5 | 28585.4434 | 28980.17 | 28979.95 | -394.723 | 0.07752542 | 0.1371447
11.51 | 28882.5996 | 28955.83 | 28955.62 | -73.23157 | 0.07762461 | 0.1373449
11.52 | 29211.6016 | 28931.52 | 28931.3 | 280.0848 | 0.07772401 | 0.1375456
11.53 | 28772.6152 | 28907.22 | 28907.01 | -134.608 | 0.07782359 | 0.1377466
11.54 | 28518.9941 | 28882.95 | 28882.73 | -363.9564 | 0.07792339 | 0.1379482
11.55 | 28644.5352 | 28858.7 | 28858.48 | -214.1633 | 0.07802336 | 0.1381503
11.56 | 29266.0254 | 28834.47 | 28834.25 | 431.5581 | 0.07812354 | 0.1383528
11.57 | 28711.0918 | 28810.26 | 28810.04 | -99.16514 | 0.07822393 | 0.1385558
11.58 | 28955.2969 | 28786.07 | 28785.85 | 169.2296 | 0.07832453 | 0.1387592
11.59 | 28570.6758 | 28761.9 | 28761.68 | -191.2227 | 0.07842531 | 0.1389631
11.6 | 28078.9375 | 28737.75 | 28737.53 | -658.813 | 0.0785263 | 0.1391675
11.61 | 27897.7578 | 28713.62 | 28713.41 | -815.8655 | 0.07862748 | 0.1393724
11.62 | 28154.6465 | 28689.52 | 28689.3 | -534.8703 | 0.07872888 | 0.1395777
11.63 | 28253.8398 | 28665.43 | 28665.21 | -411.5913 | 0.07883046 | 0.1397836
11.64 | 29306.4785 | 28641.37 | 28641.15 | 665.1124 | 0.07893226 | 0.1399899
11.65 | 29555.3398 | 28617.32 | 28617.1 | 938.0179 | 0.07903427 | 0.1401967
11.66 | 28751.8848 | 28593.3 | 28593.08 | 158.5863 | 0.07913648 | 0.140404
11.67 | 28671.8359 | 28569.3 | 28569.08 | 102.5401 | 0.0792389 | 0.1406117
11.68 | 29057.0488 | 28545.31 | 28545.09 | 511.735 | 0.07934152 | 0.14082
11.69 | 29112.9141 | 28521.35 | 28521.13 | 591.5615 | 0.07944435 | 0.1410288
11.7 | 29189.7324 | 28497.41 | 28497.19 | 692.3203 | 0.07954738 | 0.141238
11.71 | 28934.6387 | 28473.49 | 28473.27 | 461.1464 | 0.07965062 | 0.1414477
11.72 | 29514.5293 | 28449.59 | 28449.37 | 1064.936 | 0.07975406 | 0.1416579
11.73 | 29802.875 | 28425.71 | 28425.49 | 1377.16 | 0.07985772 | 0.1418686
11.74 | 28987.332 | 28401.86 | 28401.64 | 585.4746 | 0.07996158 | 0.1420798
11.75 | 29240.4863 | 28378.02 | 28377.8 | 862.4658 | 0.08006567 | 0.1422915
11.76 | 29775.1289 | 28354.2 | 28353.98 | 1420.925 | 0.08016996 | 0.1425038
11.77 | 29495.2676 | 28330.41 | 28330.19 | 1164.859 | 0.08027446 | 0.1427165
11.78 | 28772.6992 | 28306.63 | 28306.41 | 466.0652 | 0.08037917 | 0.1429297
11.79 | 28480.2227 | 28282.88 | 28282.66 | 197.3428 | 0.0804841 | 0.1431434
11.8 | 28749.0273 | 28259.15 | 28258.92 | 489.8808 | 0.08058922 | 0.1433577
11.81 | 29208.3809 | 28235.43 | 28235.21 | 972.9472 | 0.08069458 | 0.1435724
11.82 | 29154.6543 | 28211.74 | 28211.52 | 942.9126 | 0.08080014 | 0.1437876
11.83 | 28717.2715 | 28188.07 | 28187.85 | 529.2012 | 0.08090593 | 0.1440034
11.84 | 27850.6816 | 28164.42 | 28164.19 | -313.7379 | 0.08101192 | 0.1442197
11.85 | 27942.1016 | 28140.79 | 28140.56 | -198.6879 | 0.08111813 | 0.1444365
11.86 | 28181.4355 | 28117.18 | 28116.95 | 64.25548 | 0.08122456 | 0.1446538
11.87 | 27826.3008 | 28093.59 | 28093.37 | -267.2904 | 0.0813312 | 0.1448716
11.88 | 28288.6328 | 28070.02 | 28069.8 | 218.6097 | 0.08143806 | 0.14509
11.89 | 28704.2148 | 28046.48 | 28046.25 | 657.7392 | 0.08154513 | 0.1453089
11.9 | 29599.7637 | 28022.95 | 28022.72 | 1576.815 | 0.08165244 | 0.1455283
11.91 | 29049.3887 | 27999.44 | 27999.22 | 1049.946 | 0.08175996 | 0.1457482
11.92 | 27838.2344 | 27975.96 | 27975.73 | -137.7225 | 0.0818677 | 0.1459687
11.93 | 27459.375 | 27952.49 | 27952.26 | -493.1169 | 0.08197566 | 0.1461897
11.94 | 28174.8125 | 27929.05 | 27928.82 | 245.765 | 0.08208385 | 0.1464112
11.95 | 28620.8281 | 27905.62 | 27905.39 | 715.2044 | 0.08219225 | 0.1466333
11.96 | 29086.0801 | 27882.22 | 27881.99 | 1203.86 | 0.08230088 | 0.1468559
11.97 | 29567.7305 | 27858.84 | 27858.61 | 1708.893 | 0.08240972 | 0.147079
11.98 | 28615.1309 | 27835.48 | 27835.25 | 779.6549 | 0.08251879 | 0.1473028
11.99 | 28686.2793 | 27812.13 | 27811.9 | 874.1448 | 0.0826281 | 0.147527
12 | 29335.8555 | 27788.81 | 27788.58 | 1547.042 | 0.08273763 | 0.1477517
12.01 | 29263.6035 | 27765.51 | 27765.28 | 1498.09 | 0.08284738 | 0.1479771
12.02 | 29054.2402 | 27742.23 | 27742 | 1312.006 | 0.08295736 | 0.1482029
12.03 | 28859.3887 | 27718.97 | 27718.74 | 1140.414 | 0.08306756 | 0.1484294
12.04 | 28309.9102 | 27695.74 | 27695.5 | 614.1742 | 0.083178 | 0.1486563
12.05 | 28391.9941 | 27672.52 | 27672.29 | 719.4761 | 0.08328865 | 0.1488839
12.06 | 29645.3301 | 27649.32 | 27649.09 | 1996.01 | 0.08339954 | 0.1491119
12.07 | 29532.3945 | 27626.14 | 27625.91 | 1906.251 | 0.08351066 | 0.1493406
12.08 | 28633.9102 | 27602.99 | 27602.75 | 1030.923 | 0.08362202 | 0.1495698
12.09 | 28384.6309 | 27579.85 | 27579.62 | 804.7796 | 0.08373361 | 0.1497996
12.1 | 28752.6738 | 27556.74 | 27556.5 | 1195.938 | 0.08384542 | 0.1500299
12.11 | 28832.8008 | 27533.64 | 27533.41 | 1299.16 | 0.08395747 | 0.1502608
12.12 | 27815.5527 | 27510.57 | 27510.33 | 304.986 | 0.08406975 | 0.1504923
12.13 | 28004.1875 | 27487.51 | 27487.28 | 516.6746 | 0.08418225 | 0.1507243
12.14 | 28414.7676 | 27464.48 | 27464.24 | 950.2881 | 0.084295 | 0.1509569
12.15 | 28090.2754 | 27441.47 | 27441.23 | 648.8087 | 0.08440799 | 0.1511902
12.16 | 27808.9277 | 27418.47 | 27418.24 | 390.4534 | 0.08452121 | 0.1514239
12.17 | 28390.0801 | 27395.5 | 27395.27 | 994.5777 | 0.08463467 | 0.1516583
12.18 | 28464.7461 | 27372.55 | 27372.31 | 1092.195 | 0.08474837 | 0.1518932
12.19 | 28978.3438 | 27349.62 | 27349.38 | 1628.724 | 0.0848623 | 0.1521287
12.2 | 28599.0508 | 27326.71 | 27326.47 | 1272.341 | 0.08497646 | 0.1523648
12.21 | 28327.3906 | 27303.82 | 27303.58 | 1023.571 | 0.08509088 | 0.1526015
12.22 | 28465.4785 | 27280.95 | 27280.71 | 1184.528 | 0.08520552 | 0.1528388
12.23 | 28182.0391 | 27258.1 | 27257.86 | 923.9382 | 0.08532041 | 0.1530767
12.24 | 28244.877 | 27235.27 | 27235.03 | 1009.605 | 0.08543554 | 0.1533151
12.25 | 28150.0488 | 27212.46 | 27212.22 | 937.5849 | 0.08555093 | 0.1535542
12.26 | 27166.8008 | 27189.68 | 27189.44 | -22.8753 | 0.08566655 | 0.1537939
12.27 | 26888.7051 | 27166.91 | 27166.67 | -278.2036 | 0.08578241 | 0.1540341
12.28 | 28213.4062 | 27144.16 | 27143.92 | 1069.245 | 0.08589851 | 0.154275
12.29 | 28789.1328 | 27121.44 | 27121.19 | 1667.698 | 0.08601487 | 0.1545165
12.3 | 28452.9453 | 27098.73 | 27098.49 | 1354.216 | 0.08613145 | 0.1547586
12.31 | 28176.2383 | 27076.04 | 27075.8 | 1100.195 | 0.0862483 | 0.1550013
12.32 | 28556.8477 | 27053.38 | 27053.14 | 1503.47 | 0.08636538 | 0.1552446
12.33 | 27570.3848 | 27030.73 | 27030.49 | 539.6522 | 0.08648274 | 0.1554885
12.34 | 27277.3262 | 27008.11 | 27007.87 | 269.2183 | 0.08660032 | 0.1557331
12.35 | 28108.957 | 26985.5 | 26985.26 | 1123.453 | 0.08671816 | 0.1559782
12.36 | 28082.8398 | 26962.92 | 26962.68 | 1119.92 | 0.08683625 | 0.156224
12.37 | 27599.3301 | 26940.36 | 26940.11 | 658.974 | 0.08695459 | 0.1564704
12.38 | 27499.2148 | 26917.81 | 26917.57 | 581.4019 | 0.08707316 | 0.1567175
12.39 | 28003.6504 | 26895.29 | 26895.05 | 1108.36 | 0.087192 | 0.1569652
12.4 | 28221.418 | 26872.79 | 26872.54 | 1348.631 | 0.0873111 | 0.1572135
12.41 | 27837.5762 | 26850.31 | 26850.06 | 987.271 | 0.08743045 | 0.1574624
12.42 | 27870.25 | 26827.84 | 26827.6 | 1042.407 | 0.08755006 | 0.157712
12.43 | 28075.3809 | 26805.4 | 26805.16 | 1269.979 | 0.08766992 | 0.1579622
12.44 | 27818.0078 | 26782.98 | 26782.73 | 1035.027 | 0.08779004 | 0.1582131
12.45 | 28089.8594 | 26760.58 | 26760.33 | 1329.28 | 0.0879104 | 0.1584646
12.46 | 28614.9297 | 26738.2 | 26737.95 | 1876.731 | 0.08803103 | 0.1587167
12.47 | 28674.2344 | 26715.84 | 26715.59 | 1958.396 | 0.08815191 | 0.1589695
12.48 | 28315.4863 | 26693.5 | 26693.25 | 1621.988 | 0.08827306 | 0.159223
12.49 | 28104.9258 | 26671.18 | 26670.93 | 1433.747 | 0.08839447 | 0.1594771
12.5 | 27782.4727 | 26648.88 | 26648.63 | 1133.594 | 0.08851614 | 0.1597319
12.51 | 27801.2246 | 26626.6 | 26626.35 | 1174.625 | 0.08863807 | 0.1599873
12.52 | 28580.1719 | 26604.34 | 26604.09 | 1975.831 | 0.08876026 | 0.1602434
12.53 | 28613.6465 | 26582.1 | 26581.85 | 2031.545 | 0.08888271 | 0.1605001
12.54 | 28118.5742 | 26559.88 | 26559.63 | 1558.691 | 0.08900544 | 0.1607575
12.55 | 27383.2539 | 26537.68 | 26537.43 | 845.5691 | 0.08912841 | 0.1610157
12.56 | 27838.082 | 26515.51 | 26515.26 | 1322.575 | 0.08925166 | 0.1612744
12.57 | 28044.2227 | 26493.35 | 26493.1 | 1550.874 | 0.08937517 | 0.1615339
12.58 | 27457.2734 | 26471.21 | 26470.96 | 986.0623 | 0.08949897 | 0.161794
12.59 | 27360.7012 | 26449.09 | 26448.84 | 911.6075 | 0.08962301 | 0.1620548
12.6 | 28054.4258 | 26427 | 26426.74 | 1627.429 | 0.08974734 | 0.1623163
12.61 | 28004.2656 | 26404.92 | 26404.67 | 1599.346 | 0.08987192 | 0.1625784
12.62 | 27450.0391 | 26382.86 | 26382.61 | 1067.177 | 0.08999678 | 0.1628413
12.63 | 27653.8086 | 26360.83 | 26360.57 | 1292.983 | 0.09012189 | 0.1631049
12.64 | 27476.1113 | 26338.81 | 26338.56 | 1137.302 | 0.09024729 | 0.1633691
12.65 | 26856.0645 | 26316.81 | 26316.56 | 539.2517 | 0.09037296 | 0.1636341
12.66 | 26736.1816 | 26294.84 | 26294.58 | 441.345 | 0.09049892 | 0.1638997
12.67 | 27386.0957 | 26272.88 | 26272.63 | 1113.215 | 0.09062515 | 0.1641661
12.68 | 27540.1875 | 26250.94 | 26250.69 | 1289.243 | 0.09075164 | 0.1644331
12.69 | 26615.1992 | 26229.03 | 26228.77 | 386.1703 | 0.09087842 | 0.1647009
12.7 | 26042.4648 | 26207.13 | 26206.88 | -164.6684 | 0.09100546 | 0.1649694
12.71 | 26968.8242 | 26185.26 | 26185 | 783.5665 | 0.09113279 | 0.1652386
12.72 | 27520.168 | 26163.4 | 26163.15 | 1356.766 | 0.09126038 | 0.1655085
12.73 | 27052.0137 | 26141.57 | 26141.31 | 910.4468 | 0.09138827 | 0.1657791
12.74 | 26970.2109 | 26119.75 | 26119.49 | 850.4592 | 0.09151643 | 0.1660505
12.75 | 27164.4238 | 26097.96 | 26097.7 | 1066.467 | 0.09164489 | 0.1663226
12.76 | 27349.5254 | 26076.18 | 26075.92 | 1273.344 | 0.09177362 | 0.1665954
12.77 | 27400.3945 | 26054.43 | 26054.17 | 1345.968 | 0.09190263 | 0.1668689
12.78 | 26705.2246 | 26032.69 | 26032.43 | 672.533 | 0.09203192 | 0.1671432
12.79 | 26149.4805 | 26010.98 | 26010.72 | 138.5037 | 0.0921615 | 0.1674182
12.8 | 26407.041 | 25989.28 | 25989.02 | 417.759 | 0.09229135 | 0.167694
12.81 | 26543.7539 | 25967.61 | 25967.35 | 576.1466 | 0.09242151 | 0.1679705
12.82 | 26971.8457 | 25945.95 | 25945.69 | 1025.893 | 0.09255195 | 0.1682478
12.83 | 27780.1758 | 25924.32 | 25924.06 | 1855.858 | 0.09268269 | 0.1685257
12.84 | 27338.3672 | 25902.7 | 25902.44 | 1435.664 | 0.0928137 | 0.1688045
12.85 | 26848.2363 | 25881.11 | 25880.85 | 967.1276 | 0.092945 | 0.1690841
12.86 | 26692.8691 | 25859.53 | 25859.27 | 833.3351 | 0.0930766 | 0.1693643
12.87 | 26230.4297 | 25837.98 | 25837.72 | 392.4503 | 0.09320849 | 0.1696454
12.88 | 26352.5156 | 25816.44 | 25816.18 | 536.0708 | 0.09334065 | 0.1699272
12.89 | 26566.793 | 25794.93 | 25794.67 | 771.8628 | 0.09347313 | 0.1702098
12.9 | 26162.5059 | 25773.44 | 25773.17 | 389.0704 | 0.09360589 | 0.1704931
12.91 | 26014.5957 | 25751.96 | 25751.7 | 262.6349 | 0.09373896 | 0.1707772
12.92 | 26394.3828 | 25730.51 | 25730.24 | 663.8767 | 0.09387233 | 0.1710622
12.93 | 26221.875 | 25709.07 | 25708.81 | 512.8036 | 0.09400598 | 0.1713479
12.94 | 26291.1816 | 25687.66 | 25687.39 | 603.5251 | 0.09413994 | 0.1716344
12.95 | 26260.4863 | 25666.26 | 25666 | 594.2246 | 0.09427419 | 0.1719216
12.96 | 25823.3867 | 25644.89 | 25644.62 | 178.5 | 0.09440874 | 0.1722097
12.97 | 26299.3145 | 25623.53 | 25623.26 | 675.7828 | 0.09454358 | 0.1724985
12.98 | 26267.3535 | 25602.2 | 25601.93 | 665.1569 | 0.09467874 | 0.1727882
12.99 | 26686.5293 | 25580.88 | 25580.61 | 1105.648 | 0.0948142 | 0.1730787
13 | 26681.3633 | 25559.59 | 25559.32 | 1121.777 | 0.09494997 | 0.17337
13.01 | 26125.8281 | 25538.31 | 25538.04 | 587.5174 | 0.09508603 | 0.1736621
13.02 | 26153.6973 | 25517.06 | 25516.79 | 636.6421 | 0.09522241 | 0.173955
13.03 | 26233.8203 | 25495.82 | 25495.55 | 738.0007 | 0.09535909 | 0.1742487
13.04 | 26565.7305 | 25474.6 | 25474.33 | 1091.127 | 0.09549608 | 0.1745432
13.05 | 26303.3574 | 25453.41 | 25453.14 | 849.9495 | 0.09563335 | 0.1748386
13.06 | 25699.1328 | 25432.23 | 25431.96 | 266.901 | 0.09577096 | 0.1751348
13.07 | 25824.4336 | 25411.08 | 25410.8 | 413.358 | 0.09590887 | 0.1754318
13.08 | 26210.6152 | 25389.94 | 25389.67 | 820.6759 | 0.09604711 | 0.1757297
13.09 | 26424.7754 | 25368.82 | 25368.55 | 1055.953 | 0.09618565 | 0.1760284
13.1 | 26133.123 | 25347.73 | 25347.45 | 785.397 | 0.0963245 | 0.176328
13.11 | 25537.5684 | 25326.65 | 25326.38 | 210.9193 | 0.09646366 | 0.1766284
13.12 | 25096.1719 | 25305.59 | 25305.32 | -209.4201 | 0.09660314 | 0.1769296
13.13 | 25331.9727 | 25284.55 | 25284.28 | 47.41802 | 0.09674292 | 0.1772317
13.14 | 26056.9902 | 25263.54 | 25263.26 | 793.453 | 0.09688304 | 0.1775347
13.15 | 25938.1191 | 25242.54 | 25242.26 | 695.5797 | 0.09702346 | 0.1778385
13.16 | 24937.0977 | 25221.56 | 25221.29 | -284.4638 | 0.09716422 | 0.1781432
13.17 | 25066.4277 | 25200.6 | 25200.33 | -134.1756 | 0.0973053 | 0.1784488
13.18 | 25583.373 | 25179.66 | 25179.39 | 403.7082 | 0.09744669 | 0.1787552
13.19 | 25320.8555 | 25158.75 | 25158.47 | 162.1094 | 0.09758841 | 0.1790625
13.2 | 24972.752 | 25137.85 | 25137.57 | -165.0952 | 0.09773044 | 0.1793707
13.21 | 25282.0254 | 25116.97 | 25116.69 | 165.0554 | 0.09787281 | 0.1817581
13.22 | 25599.9453 | 25096.11 | 25095.83 | 503.8348 | 0.09801548 | 0.1820702
13.23 | 25465.3711 | 25075.27 | 25074.99 | 390.1004 | 0.0981585 | 0.1823833
13.24 | 25400.3242 | 25054.45 | 25054.17 | 345.8736 | 0.09830184 | 0.1826972
13.25 | 24890.1328 | 25033.65 | 25033.37 | -143.5175 | 0.09844552 | 0.1830121
13.26 | 24482.9258 | 25012.87 | 25012.59 | -529.9438 | 0.09858952 | 0.1833279
13.27 | 24754.2383 | 24992.11 | 24991.83 | -237.8703 | 0.09873385 | 0.1836446
13.28 | 25082.7891 | 24971.37 | 24971.08 | 111.4219 | 0.09887851 | 0.1839622
13.29 | 25055.041 | 24950.65 | 24950.36 | 104.3944 | 0.09902351 | 0.1853196
13.3 | 24887.0117 | 24929.94 | 24929.66 | -42.93287 | 0.09916882 | 0.1856401
13.31 | 25657.1953 | 24909.26 | 24908.98 | 747.9331 | 0.09931448 | 0.1859616
13.32 | 26866.3398 | 24888.6 | 24888.31 | 1977.74 | 0.09946048 | 0.186284
13.33 | 26314.7305 | 24867.96 | 24867.67 | 1446.774 | 0.09960684 | 0.1866073
13.34 | 24510.9824 | 24847.33 | 24847.05 | -336.3505 | 0.09975351 | 0.1869317
13.35 | 24320.4473 | 24826.73 | 24826.44 | -506.2817 | 0.09990053 | 0.1872569
13.36 | 24654.375 | 24806.14 | 24805.86 | -151.7698 | 0.1000479 | 0.1875831
13.37 | 24230.9746 | 24785.58 | 24785.29 | -554.6055 | 0.1001956 | 0.1879103
13.38 | 24621.4102 | 24765.04 | 24764.75 | -143.6248 | 0.1003436 | 0.1882384
13.39 | 25188.4277 | 24744.51 | 24744.22 | 443.9182 | 0.100492 | 0.1885676
13.4 | 25215.207 | 24724 | 24723.71 | 491.2034 | 0.1006407 | 0.1888977
13.41 | 25185.0195 | 24703.52 | 24703.23 | 481.5023 | 0.1007898 | 0.1892287
13.42 | 25611.8262 | 24683.05 | 24682.76 | 928.7758 | 0.1009392 | 0.1895607
13.43 | 25457.2891 | 24662.6 | 24662.31 | 794.686 | 0.101089 | 0.1898938
13.44 | 24687.3477 | 24642.18 | 24641.88 | 45.17231 | 0.1012391 | 0.1902278
13.45 | 24379.8574 | 24621.77 | 24621.48 | -241.9098 | 0.1013895 | 0.1905628
13.46 | 24454.8203 | 24601.38 | 24601.09 | -146.5582 | 0.1015404 | 0.1908988
13.47 | 24783.6875 | 24581.01 | 24580.72 | 202.6782 | 0.1016915 | 0.1912359
13.48 | 25042.7734 | 24560.66 | 24560.37 | 482.1138 | 0.1018431 | 0.1915739
13.49 | 25232.3672 | 24540.33 | 24540.04 | 692.0378 | 0.1019949 | 0.1919129
13.5 | 24894.2734 | 24520.02 | 24519.72 | 374.2547 | 0.1021472 | 0.192253
13.51 | 24434.3086 | 24499.73 | 24499.43 | -65.4189 | 0.1022998 | 0.1925942
13.52 | 24859.5527 | 24479.46 | 24479.16 | 380.097 | 0.1024527 | 0.1929363
13.53 | 25694.7715 | 24459.2 | 24458.91 | 1235.568 | 0.102606 | 0.1932795
13.54 | 25789.6055 | 24438.97 | 24438.67 | 1350.635 | 0.1027597 | 0.1936237
13.55 | 24993.6094 | 24418.76 | 24418.46 | 574.8523 | 0.1029137 | 0.193969
13.56 | 24695.3086 | 24398.56 | 24398.27 | 296.7455 | 0.1030681 | 0.1943153
13.57 | 24800.8301 | 24378.39 | 24378.09 | 422.4415 | 0.1032229 | 0.1946626
13.58 | 24619.2246 | 24358.23 | 24357.94 | 260.9912 | 0.103378 | 0.1950111
13.59 | 24800.6797 | 24338.1 | 24337.8 | 462.5821 | 0.1035335 | 0.1953606
13.6 | 25362.959 | 24317.98 | 24317.68 | 1044.978 | 0.1036894 | 0.1957112
13.61 | 25466.5 | 24297.88 | 24297.58 | 1168.616 | 0.1038456 | 0.1960628
13.62 | 24701.5586 | 24277.81 | 24277.51 | 423.7519 | 0.1040022 | 0.1964156
13.63 | 23512.5801 | 24257.75 | 24257.45 | -745.1684 | 0.1041592 | 0.1967694
13.64 | 23685.8047 | 24237.71 | 24237.41 | -551.9049 | 0.1043165 | 0.1971244
13.65 | 24925.7812 | 24217.69 | 24217.39 | 708.0912 | 0.1044742 | 0.1974804
13.66 | 25163.0703 | 24197.69 | 24197.39 | 965.3804 | 0.1046323 | 0.1978375
13.67 | 24877.3887 | 24177.71 | 24177.41 | 699.6797 | 0.1047908 | 0.1981958
13.68 | 24373.4121 | 24157.75 | 24157.44 | 215.6646 | 0.1049497 | 0.1985551
13.69 | 24230.3887 | 24137.81 | 24137.5 | 92.58347 | 0.1051089 | 0.1989157
13.7 | 24673.7051 | 24117.88 | 24117.58 | 555.8228 | 0.1052685 | 0.1992772
13.71 | 24632.4316 | 24097.98 | 24097.67 | 534.4529 | 0.1054285 | 0.19964
13.72 | 24137.0566 | 24078.09 | 24077.79 | 58.96227 | 0.1055889 | 0.2000039
13.73 | 24361.6074 | 24058.23 | 24057.92 | 303.3781 | 0.1057496 | 0.200369
13.74 | 24434.3262 | 24038.38 | 24038.08 | 395.9427 | 0.1059108 | 0.2007351
13.75 | 24043.5469 | 24018.56 | 24018.25 | 24.98999 | 0.1060723 | 0.2011025
13.76 | 24216.7676 | 23998.75 | 23998.44 | 218.018 | 0.1062342 | 0.2014711
13.77 | 24057.5742 | 23978.96 | 23978.65 | 78.61265 | 0.1063965 | 0.2018408
13.78 | 23808.2324 | 23959.19 | 23958.88 | -150.9603 | 0.1065592 | 0.2022116
13.79 | 24311.502 | 23939.44 | 23939.13 | 372.0589 | 0.1067223 | 0.2025837
13.8 | 24552.9082 | 23919.71 | 23919.4 | 633.1955 | 0.1068858 | 0.2029569
13.81 | 23965.5742 | 23900 | 23899.69 | 65.57269 | 0.1070497 | 0.2033314
13.82 | 23987.1016 | 23880.31 | 23880 | 106.7921 | 0.107214 | 0.203707
13.83 | 24326.3691 | 23860.64 | 23860.33 | 465.7324 | 0.1073787 | 0.2040839
13.84 | 23573.4434 | 23840.98 | 23840.67 | -267.5396 | 0.1075437 | 0.204462
13.85 | 23589.0391 | 23821.35 | 23821.04 | -232.3094 | 0.1077092 | 0.2048413
13.86 | 24177.0137 | 23801.73 | 23801.42 | 375.2805 | 0.1078751 | 0.2052218
13.87 | 23674.6016 | 23782.14 | 23781.82 | -107.5354 | 0.1080413 | 0.2056035
13.88 | 23461.3164 | 23762.56 | 23762.25 | -301.2436 | 0.108208 | 0.2059866
13.89 | 24091.7617 | 23743 | 23742.69 | 348.7596 | 0.1083751 | 0.2063708
13.9 | 23636.2852 | 23723.46 | 23723.15 | -87.17804 | 0.1085426 | 0.2067563
13.91 | 22954.4805 | 23703.94 | 23703.63 | -749.463 | 0.1087105 | 0.2071431
13.92 | 23263.6758 | 23684.44 | 23684.13 | -420.7671 | 0.1088788 | 0.2075311
13.93 | 23535.2168 | 23664.96 | 23664.64 | -129.7446 | 0.1090475 | 0.2079205
13.94 | 23553.7559 | 23645.5 | 23645.18 | -91.74309 | 0.1092167 | 0.2083111
13.95 | 23700.8789 | 23626.06 | 23625.74 | 74.82328 | 0.1093862 | 0.208703
13.96 | 23636.3477 | 23606.63 | 23606.31 | 29.71638 | 0.1095562 | 0.2090962
13.97 | 23500.4727 | 23587.23 | 23586.91 | -86.75336 | 0.1097266 | 0.2094907
13.98 | 23681.791 | 23567.84 | 23567.52 | 113.9512 | 0.1098974 | 0.2098865
13.99 | 23621.8711 | 23548.47 | 23548.15 | 73.39844 | 0.1100686 | 0.2102836
14 | 23629.043 | 23529.12 | 23528.8 | 99.9185 | 0.1102402 | 0.2106821
14.01 | 23969.9551 | 23509.8 | 23509.47 | 460.1598 | 0.1104123 | 0.2110819
14.02 | 24018.0488 | 23490.49 | 23490.16 | 527.5636 | 0.1105848 | 0.2114831
14.03 | 24241.1426 | 23471.19 | 23470.87 | 769.9486 | 0.1107577 | 0.2118855
14.04 | 23948.748 | 23451.92 | 23451.6 | 496.8261 | 0.110931 | 0.2122894
14.05 | 23367.6797 | 23432.67 | 23432.34 | -64.98896 | 0.1111048 | 0.2126946
14.06 | 23482.7129 | 23413.43 | 23413.11 | 69.27848 | 0.111279 | 0.2131012
14.07 | 23536.6641 | 23394.22 | 23393.89 | 142.445 | 0.1114536 | 0.2135092
14.08 | 24107.9512 | 23375.02 | 23374.7 | 732.9284 | 0.1116287 | 0.2139186
14.09 | 24703.9688 | 23355.85 | 23355.52 | 1348.123 | 0.1118042 | 0.2143293
14.1 | 24590 | 23336.69 | 23336.36 | 1253.313 | 0.1119801 | 0.2147415
14.11 | 23667.2676 | 23317.55 | 23317.22 | 349.7203 | 0.1121565 | 0.2151551
14.12 | 23303 | 23298.43 | 23298.1 | 4.573336 | 0.1123333 | 0.2155701
14.13 | 23565.6543 | 23279.32 | 23279 | 286.3294 | 0.1125106 | 0.2159866
14.14 | 23638.2227 | 23260.24 | 23259.91 | 377.9807 | 0.1126883 | 0.2164045
14.15 | 23363.1406 | 23241.18 | 23240.85 | 121.9626 | 0.1128664 | 0.2168238
14.16 | 23479.6387 | 23222.13 | 23221.8 | 257.5058 | 0.113045 | 0.2172446
14.17 | 23340.2363 | 23203.11 | 23202.78 | 137.1297 | 0.113224 | 0.2176668
14.18 | 22972.291 | 23184.1 | 23183.77 | -211.8081 | 0.1134035 | 0.2180906
14.19 | 22752.209 | 23165.11 | 23164.78 | -412.9015 | 0.1135834 | 0.2185158
14.2 | 22892.2949 | 23146.14 | 23145.81 | -253.8458 | 0.1137638 | 0.2189425
14.21 | 22983.7832 | 23127.19 | 23126.86 | -143.4066 | 0.1139446 | 0.2193707
14.22 | 23187.8652 | 23108.26 | 23107.92 | 79.60759 | 0.1141259 | 0.2198005
14.23 | 23587.9707 | 23089.34 | 23089.01 | 498.6265 | 0.1143076 | 0.2202317
14.24 | 23435.6543 | 23070.45 | 23070.11 | 365.2046 | 0.1144898 | 0.2206644
14.25 | 23670.5156 | 23051.57 | 23051.24 | 618.9417 | 0.1146725 | 0.2210988
14.26 | 23552.9902 | 23032.72 | 23032.38 | 520.2734 | 0.1148556 | 0.2215346
14.27 | 22626.7793 | 23013.88 | 23013.54 | -387.0993 | 0.1150392 | 0.2219721
14.28 | 22467.2871 | 22995.06 | 22994.72 | -527.7719 | 0.1152232 | 0.222411
14.29 | 23171.209 | 22976.26 | 22975.92 | 194.9508 | 0.1154078 | 0.2228516
14.3 | 23696.8457 | 22957.48 | 22957.14 | 739.3695 | 0.1155927 | 0.2232938
14.31 | 23459.8887 | 22938.71 | 22938.37 | 521.1759 | 0.1157782 | 0.2237375
14.32 | 22961.5566 | 22919.97 | 22919.63 | 41.58845 | 0.1159641 | 0.2241829
14.33 | 23171.834 | 22901.24 | 22900.9 | 270.5918 | 0.1161505 | 0.2246298
14.34 | 23167.5117 | 22882.53 | 22882.19 | 284.9768 | 0.1163374 | 0.2250785
14.35 | 22965.1074 | 22863.85 | 22863.5 | 101.2611 | 0.1165247 | 0.2255287
14.36 | 23170.5254 | 22845.18 | 22844.83 | 325.349 | 0.1167125 | 0.2259806
14.37 | 23285.7266 | 22826.53 | 22826.18 | 459.2015 | 0.1169009 | 0.2264341
14.38 | 22693.9258 | 22807.89 | 22807.55 | -113.9667 | 0.1170896 | 0.2268894
14.39 | 22238.0586 | 22789.28 | 22788.93 | -551.2199 | 0.1172789 | 0.2273463
14.4 | 22565.4336 | 22770.68 | 22770.34 | -205.2496 | 0.1174686 | 0.2278049
14.41 | 23273.2266 | 22752.11 | 22751.76 | 521.1202 | 0.1176589 | 0.2282652
14.42 | 23284.6152 | 22733.55 | 22733.2 | 551.0669 | 0.1178496 | 0.2287272
14.43 | 22523.2871 | 22715.01 | 22714.66 | -191.7216 | 0.1180408 | 0.229191
14.44 | 22570.748 | 22696.49 | 22696.14 | -125.7397 | 0.1182325 | 0.2296564
14.45 | 22943.3359 | 22677.99 | 22677.64 | 265.3506 | 0.1184247 | 0.2301237
14.46 | 22595.623 | 22659.5 | 22659.15 | -63.87851 | 0.1186174 | 0.2305926
14.47 | 22659.2559 | 22641.04 | 22640.69 | 18.21966 | 0.1188106 | 0.2310634
14.48 | 22826.5234 | 22622.59 | 22622.24 | 203.9339 | 0.1190043 | 0.231536
14.49 | 22836.8594 | 22604.16 | 22603.81 | 232.6981 | 0.1191985 | 0.2320103
14.5 | 22488.2227 | 22585.75 | 22585.4 | -97.52892 | 0.1193932 | 0.2324864
14.51 | 22528.2285 | 22567.36 | 22567.01 | -39.13195 | 0.1195884 | 0.2329644
14.52 | 22088.3965 | 22548.99 | 22548.63 | -460.5913 | 0.1197841 | 0.2334442
14.53 | 22159.8965 | 22530.63 | 22530.28 | -370.7371 | 0.1199803 | 0.2339259
14.54 | 22990.3027 | 22513.56 | 22511.94 | 476.7399 | 1.385064 | 0.2344094
14.55 | 22986.0879 | 22495.25 | 22493.63 | 490.841 | 1.38654 | 0.2348948
14.56 | 22915.7383 | 22476.95 | 22475.33 | 438.7889 | 1.388018 | 0.235382
14.57 | 22287.5039 | 22458.67 | 22457.04 | -171.1664 | 1.389499 | 0.2358712
14.58 | 22033.7832 | 22440.41 | 22438.78 | -406.6266 | 1.390982 | 0.2363622
14.59 | 22796.1855 | 22422.17 | 22420.54 | 374.0179 | 1.392468 | 0.2368552
14.6 | 22816.6426 | 22403.94 | 22402.31 | 412.6987 | 1.393956 | 0.2373502
14.61 | 22259.0547 | 22385.74 | 22384.11 | -126.6838 | 1.395446 | 0.237847
14.62 | 22367.7383 | 22367.8 | 22365.92 | -0.06501712 | 1.648648 | 0.2383459
14.63 | 22580.0449 | 22350.02 | 22347.75 | 230.0292 | 2.031018 | 0.2388467
14.64 | 22358.1387 | 22331.87 | 22329.59 | 26.27257 | 2.033155 | 0.2393495
14.65 | 21933.6406 | 22313.73 | 22311.46 | -380.0944 | 2.035296 | 0.2398544
14.66 | 22034.4668 | 22295.62 | 22293.34 | -261.1554 | 2.037441 | 0.2403612
14.67 | 22180 | 22277.53 | 22275.25 | -97.52775 | 2.039588 | 0.2408701
14.68 | 22653.0645 | 22259.45 | 22257.17 | 393.6129 | 2.04174 | 0.241381
14.69 | 22545.0449 | 22241.39 | 22239.11 | 303.651 | 2.043895 | 0.241894
14.7 | 21946.8887 | 22223.35 | 22221.07 | -276.4657 | 2.046053 | 0.2424091
14.71 | 22773.5039 | 22205.33 | 22203.04 | 568.1707 | 2.048215 | 0.2429263
14.72 | 22943.4785 | 22187.33 | 22185.04 | 756.1481 | 2.050381 | 0.2434456
14.73 | 22117.9746 | 22169.35 | 22167.05 | -51.37121 | 2.05255 | 0.243967
14.74 | 21851.8555 | 22151.38 | 22149.08 | -299.524 | 2.054722 | 0.2444905
14.75 | 22083.1172 | 22133.43 | 22131.13 | -50.31428 | 2.056898 | 0.2450163
14.76 | 22319.623 | 22115.5 | 22113.2 | 204.1213 | 2.059078 | 0.2455441
14.77 | 22042.3848 | 22097.59 | 22095.28 | -55.20536 | 2.061261 | 0.2460742
14.78 | 21960.377 | 22079.7 | 22077.39 | -119.3198 | 2.063448 | 0.2466065
14.79 | 21518.9316 | 22061.82 | 22059.51 | -542.8902 | 2.065639 | 0.247141
14.8 | 21388.9492 | 22043.96 | 22041.65 | -655.0157 | 2.067833 | 0.2476778
14.81 | 21645.4219 | 22026.13 | 22023.81 | -380.7043 | 2.07003 | 0.2482169
14.82 | 21843.6875 | 22008.31 | 22005.98 | -164.6182 | 2.072232 | 0.2487581
14.83 | 22266.8848 | 21990.5 | 21988.18 | 276.3814 | 2.074437 | 0.2493017
14.84 | 22513.3418 | 21972.72 | 21970.39 | 540.6225 | 2.076645 | 0.2498477
14.85 | 21927.9785 | 21954.95 | 21952.62 | -26.9748 | 2.078857 | 0.2503959
14.86 | 21425.168 | 21937.21 | 21934.87 | -512.0375 | 2.081073 | 0.2509465
14.87 | 21664.6465 | 21919.48 | 21917.14 | -254.8293 | 2.083293 | 0.2514994
14.88 | 22025.623 | 21901.76 | 21899.43 | 123.8588 | 2.085516 | 0.2520548
14.89 | 22368.916 | 21884.07 | 21881.73 | 484.8453 | 2.087742 | 0.2526125
14.9 | 22678.0352 | 21866.4 | 21864.05 | 811.6398 | 2.089973 | 0.2531727
14.91 | 22349.3789 | 21848.74 | 21846.39 | 500.6408 | 2.092207 | 0.2537353
14.92 | 22063.1172 | 21831.1 | 21828.75 | 232.0183 | 2.094445 | 0.2543004
14.93 | 21951.0781 | 21813.48 | 21811.13 | 137.6003 | 2.096686 | 0.254868
14.94 | 22172.4609 | 21795.87 | 21793.52 | 376.5861 | 2.098932 | 0.2554381
14.95 | 22554.7324 | 21778.29 | 21775.93 | 776.4426 | 2.101181 | 0.2560106
14.96 | 22437.6465 | 21760.72 | 21758.36 | 676.9237 | 2.103434 | 0.2565858
14.97 | 21902.2715 | 21743.17 | 21740.81 | 159.0976 | 2.10569 | 0.2571635
14.98 | 21688.0059 | 21725.64 | 21723.28 | -37.63706 | 2.10795 | 0.2577438
14.99 | 21961.3379 | 21708.13 | 21705.76 | 253.2078 | 2.110214 | 0.2583267
15 | 21972.3125 | 21690.64 | 21688.26 | 281.6774 | 2.112482 | 0.2589122
15.01 | 21714.5195 | 21673.16 | 21670.78 | 41.36129 | 2.114754 | 0.2595004
15.02 | 21040.0312 | 21655.7 | 21653.32 | -615.6681 | 2.117029 | 0.2600913
15.03 | 21288.123 | 21638.26 | 21635.88 | -350.1353 | 2.119308 | 0.2606848
15.04 | 21077.4473 | 21620.84 | 21618.45 | -543.3879 | 2.121591 | 0.2612811
15.05 | 21053.6289 | 21603.43 | 21601.04 | -549.8012 | 2.123878 | 0.2618802
15.06 | 21715.1582 | 21586.04 | 21583.65 | 129.1152 | 2.126168 | 0.262482
15.07 | 21779.127 | 21568.67 | 21566.28 | 210.4533 | 2.128463 | 0.2630865
15.08 | 21609.1992 | 21551.32 | 21548.93 | 57.87683 | 2.130761 | 0.2636939
15.09 | 22030.123 | 21533.99 | 21531.59 | 496.1341 | 2.133063 | 0.2643042
15.1 | 21754.0547 | 21516.67 | 21514.27 | 237.3813 | 2.135369 | 0.2649173
15.11 | 21693.3574 | 21499.38 | 21496.97 | 193.9817 | 2.137679 | 0.2655333
15.12 | 21473.4551 | 21482.1 | 21479.69 | -8.640772 | 2.139993 | 0.2661522
15.13 | 21199.0664 | 21464.83 | 21462.42 | -265.7675 | 2.142311 | 0.2667741
15.14 | 21473.8535 | 21447.59 | 21445.18 | 26.26371 | 2.144632 | 0.2673989
15.15 | 21624.7793 | 21430.36 | 21427.95 | 194.4158 | 2.146957 | 0.2680268
15.16 | 20904.1113 | 21413.16 | 21410.74 | -509.0437 | 2.149287 | 0.2686576
15.17 | 20763.6504 | 21395.96 | 21393.54 | -632.314 | 2.15162 | 0.2692915
15.18 | 20833.7598 | 21378.79 | 21376.37 | -545.0317 | 2.153957 | 0.2699285
15.19 | 21034.2246 | 21361.64 | 21359.21 | -327.4118 | 2.156298 | 0.2705686
15.2 | 20827.4824 | 21344.5 | 21342.07 | -517.0167 | 2.158643 | 0.2712117
15.21 | 20721.8301 | 21327.38 | 21324.95 | -605.5495 | 2.160992 | 0.2718581
15.22 | 21111.748 | 21310.28 | 21307.84 | -198.5298 | 2.163345 | 0.2725077
15.23 | 21346.6191 | 21293.19 | 21290.75 | 53.42531 | 2.165702 | 0.2731605
15.24 | 21190.2207 | 21276.13 | 21273.69 | -85.90678 | 2.168063 | 0.2738165
15.25 | 21216.3418 | 21259.08 | 21256.63 | -42.7371 | 2.170428 | 0.2744759
15.26 | 21652.9316 | 21242.05 | 21239.6 | 410.8836 | 2.172797 | 0.2751385
15.27 | 21377.668 | 21225.03 | 21222.58 | 152.6331 | 2.17517 | 0.2758045
15.28 | 21345.8223 | 21208.04 | 21205.59 | 137.7829 | 2.177547 | 0.2764739
15.29 | 20894.6133 | 21191.06 | 21188.6 | -296.4483 | 2.179928 | 0.2771467
15.3 | 20607.5859 | 21174.1 | 21171.64 | -566.5155 | 2.182314 | 0.2778229
15.31 | 21034.5566 | 21157.16 | 21154.7 | -122.6023 | 2.184703 | 0.2785026
15.32 | 21688.9375 | 21140.23 | 21137.77 | 548.7034 | 2.187096 | 0.2791858
15.33 | 21756.0957 | 21123.33 | 21120.86 | 632.7688 | 2.189493 | 0.2798726
15.34 | 21016.2871 | 21106.44 | 21103.96 | -90.15016 | 2.191895 | 0.2805629
15.35 | 20700.5508 | 21089.57 | 21087.09 | -389.0145 | 2.1943 | 0.2812569
15.36 | 21165.7402 | 21072.71 | 21070.23 | 93.02931 | 2.19671 | 0.2819545
15.37 | 20887.2461 | 21055.87 | 21053.39 | -168.628 | 2.199124 | 0.2826558
15.38 | 20375.1621 | 21039.05 | 21036.57 | -663.8928 | 2.201542 | 0.2833609
15.39 | 20354.1855 | 21022.25 | 21019.77 | -668.0677 | 2.203963 | 0.2840697
15.4 | 21121.8828 | 21005.47 | 21002.98 | 116.4137 | 2.20639 | 0.2847823
15.41 | 21167.5898 | 20988.7 | 20986.21 | 178.8873 | 2.20882 | 0.2854986
15.42 | 21248.9727 | 20971.95 | 20969.46 | 277.0192 | 2.211255 | 0.286219
15.43 | 21292.7227 | 20955.22 | 20952.72 | 337.5007 | 2.213693 | 0.2869432
15.44 | 21521.4238 | 20938.51 | 20936 | 582.9158 | 2.216136 | 0.2876714
15.45 | 21123.1621 | 20921.81 | 20919.3 | 201.3506 | 2.218583 | 0.2884036
15.46 | 20403.3105 | 20905.13 | 20902.62 | -501.8219 | 2.221034 | 0.2891399
15.47 | 20295.834 | 20888.47 | 20885.96 | -592.6369 | 2.22349 | 0.2898802
15.48 | 21254.1523 | 20871.83 | 20869.31 | 382.3255 | 2.22595 | 0.2906247
15.49 | 21429.9766 | 20855.2 | 20852.68 | 574.7764 | 2.228414 | 0.2913733
15.5 | 20839.9414 | 20838.59 | 20836.07 | 1.350422 | 2.230882 | 0.2921262
15.51 | 20906.1816 | 20822 | 20819.47 | 84.18239 | 2.233354 | 0.2928833
15.52 | 20861.541 | 20805.42 | 20802.9 | 56.11613 | 2.235831 | 0.2936448
15.53 | 20068.498 | 20788.87 | 20786.34 | -720.3699 | 2.238312 | 0.2944106
15.54 | 20066.4727 | 20772.33 | 20769.79 | -705.8557 | 2.240797 | 0.2951808
15.55 | 20695.1992 | 20755.81 | 20753.27 | -60.60703 | 2.243287 | 0.2959555
15.56 | 20844.8809 | 20739.3 | 20736.76 | 105.5795 | 2.245781 | 0.2967347
15.57 | 20889.7227 | 20722.81 | 20720.27 | 166.9087 | 2.248279 | 0.2975184
15.58 | 21164.1035 | 20706.34 | 20703.79 | 457.7596 | 2.250782 | 0.2983067
15.59 | 21171.6328 | 20689.89 | 20687.34 | 481.7416 | 2.253289 | 0.2990997
15.6 | 21236.6191 | 20673.46 | 20670.9 | 563.1633 | 2.2558 | 0.2998975
15.61 | 21049.1289 | 20657.04 | 20654.48 | 392.0912 | 2.258316 | 0.3006999
15.62 | 20990.3926 | 20640.64 | 20638.07 | 349.7557 | 2.260836 | 0.3015072
15.63 | 20488.1387 | 20624.25 | 20621.69 | -136.1147 | 2.26336 | 0.3023194
15.64 | 20414.5918 | 20607.89 | 20605.32 | -193.2954 | 2.265889 | 0.3031364
15.65 | 20409.4863 | 20591.54 | 20588.97 | -182.052 | 2.268422 | 0.3039586
15.66 | 20032.4082 | 20575.21 | 20572.63 | -542.7984 | 2.27096 | 0.3047856
15.67 | 20695.6562 | 20558.89 | 20556.31 | 136.7641 | 2.273502 | 0.305618
15.68 | 21055.4316 | 20542.59 | 20540.01 | 512.8367 | 2.276049 | 0.3064554
15.69 | 20325.5625 | 20526.31 | 20523.73 | -200.7525 | 2.2786 | 0.307298
15.7 | 19898.7129 | 20510.05 | 20507.46 | -611.3393 | 2.281155 | 0.3081459
15.71 | 20101.9238 | 20493.81 | 20491.21 | -391.8828 | 2.283715 | 0.3089992
15.72 | 20585.0957 | 20477.58 | 20474.98 | 107.5175 | 2.286279 | 0.3098579
15.73 | 20895.9199 | 20461.37 | 20458.77 | 434.5528 | 2.288849 | 0.3107222
15.74 | 19868.5645 | 20445.17 | 20442.57 | -576.6085 | 2.291422 | 0.3115918
15.75 | 19821.6641 | 20429 | 20426.39 | -607.3321 | 2.294 | 0.3124672
15.76 | 20270.625 | 20412.84 | 20410.23 | -142.2114 | 2.296583 | 0.3133483
15.77 | 20112.8066 | 20396.69 | 20394.08 | -283.8872 | 2.29917 | 0.3142352
15.78 | 20642.832 | 20380.57 | 20377.95 | 262.2636 | 2.301761 | 0.3151278
15.79 | 21368.3438 | 20364.46 | 20361.84 | 1003.884 | 2.304357 | 0.3160263
15.8 | 20691.375 | 20348.37 | 20345.74 | 343.0063 | 2.306958 | 0.3169309
15.81 | 20496.4219 | 20332.29 | 20329.67 | 164.1273 | 2.309564 | 0.3178416
15.82 | 21261.2539 | 20316.24 | 20313.61 | 945.0165 | 2.312174 | 0.3187583
15.83 | 20677.8613 | 20300.2 | 20297.56 | 377.6639 | 2.314788 | 0.3196813
15.84 | 19931.1504 | 20284.17 | 20281.54 | -353.024 | 2.317408 | 0.3206106
15.85 | 19846.5723 | 20268.17 | 20265.53 | -421.5962 | 2.320031 | 0.3215463
15.86 | 20113.0859 | 20252.18 | 20249.53 | -139.0937 | 2.32266 | 0.3224884
15.87 | 20479.4473 | 20236.21 | 20233.56 | 243.2396 | 2.325293 | 0.323437
15.88 | 19844.4492 | 20220.25 | 20217.6 | -375.8036 | 2.327931 | 0.3243923
15.89 | 19792.8027 | 20204.33 | 20201.66 | -411.527 | 2.330573 | 0.3401974
15.9 | 19830.2246 | 20188.41 | 20185.73 | -358.1842 | 2.333221 | 0.3411807
15.91 | 20118.5645 | 20172.5 | 20169.83 | -53.94037 | 2.335873 | 0.342171
15.92 | 20287.4473 | 20156.62 | 20153.94 | 130.8294 | 2.33853 | 0.3431682
15.93 | 20713.2695 | 20140.75 | 20138.06 | 572.5216 | 2.341191 | 0.3441727
15.94 | 20284.8984 | 20124.89 | 20122.21 | 160.0036 | 2.343857 | 0.3451843
15.95 | 20206.8164 | 20109.06 | 20106.37 | 97.75778 | 2.346528 | 0.3462032
15.96 | 19784.373 | 20093.24 | 20090.54 | -308.8664 | 2.349204 | 0.3472295
15.97 | 20095.8457 | 20077.44 | 20074.74 | 18.40867 | 2.351884 | 0.3482635
15.98 | 20255.2988 | 20061.66 | 20058.95 | 193.6398 | 2.354569 | 0.3567239
15.99 | 20078.1445 | 20045.89 | 20043.18 | 32.25408 | 2.35726 | 0.3577804
16 | 20309.5977 | 20030.14 | 20027.42 | 279.459 | 2.359955 | 0.3588447
16.01 | 20179.9121 | 20014.4 | 20011.68 | 165.5082 | 2.362654 | 0.359917
16.02 | 19921.8672 | 19998.69 | 19995.96 | -76.81866 | 2.365359 | 0.3609975
16.030001 | 19621.6758 | 19982.98 | 19980.25 | -361.3073 | 2.368069 | 0.3620861
16.040001 | 20036.6699 | 19967.3 | 19964.56 | 69.37113 | 2.370783 | 0.3631831
16.049999 | 20570.5957 | 19951.63 | 19948.9 | 618.9613 | 2.373502 | 0.3642882
16.059999 | 20412.5488 | 19935.98 | 19933.24 | 476.5652 | 2.376226 | 0.3654021
16.07 | 20541.459 | 19920.35 | 19917.6 | 621.1109 | 2.378955 | 0.3665248
16.08 | 20306.0273 | 19904.73 | 19901.98 | 401.2964 | 2.381689 | 0.3676563
16.09 | 19868.0215 | 19889.13 | 19886.38 | -21.10897 | 2.384428 | 0.3687967
16.1 | 19751.5293 | 19873.55 | 19870.79 | -122.0175 | 2.387172 | 0.3699463
16.110001 | 19581.8125 | 19857.98 | 19855.22 | -276.1658 | 2.389921 | 0.3711052
16.120001 | 19373.0762 | 19842.43 | 19839.66 | -469.3519 | 2.392675 | 0.3722732
16.129999 | 19501.3027 | 19826.9 | 19824.13 | -325.595 | 2.395433 | 0.3734506
16.139999 | 19899.709 | 19811.38 | 19808.61 | 88.32807 | 2.398197 | 0.374638
16.15 | 19598.5645 | 19795.88 | 19793.1 | -197.3148 | 2.400966 | 0.3758352
16.16 | 19658.6777 | 19780.4 | 19777.62 | -121.7182 | 2.40374 | 0.3770423
16.17 | 20295.9512 | 19764.95 | 19762.14 | 530.9964 | 2.406519 | 0.4038848
16.18 | 19782.4668 | 19749.5 | 19746.69 | 32.96211 | 2.409303 | 0.4051371
16.190001 | 19245.3438 | 19734.07 | 19731.25 | -488.7259 | 2.412092 | 0.4064001
16.200001 | 18766.9902 | 19718.65 | 19715.83 | -951.6627 | 2.414886 | 0.4076735
16.209999 | 19111.0488 | 19703.26 | 19700.43 | -592.2071 | 2.417685 | 0.4089576
16.219999 | 19611.668 | 19687.87 | 19685.04 | -76.20431 | 2.420489 | 0.4102529
16.23 | 19780.7363 | 19672.5 | 19669.67 | 108.2325 | 2.423299 | 0.4115595
16.24 | 19676.9512 | 19657.15 | 19654.31 | 19.79774 | 2.426114 | 0.4128774
16.25 | 19127.0703 | 19641.82 | 19638.98 | -514.7494 | 2.428933 | 0.4142068
16.26 | 19419.4453 | 19626.52 | 19623.66 | -207.07 | 2.431758 | 0.4283549
16.27 | 19706.1934 | 19611.21 | 19608.35 | 94.9788 | 2.434588 | 0.4297205
16.280001 | 19556.6387 | 19595.93 | 19593.06 | -39.29025 | 2.437424 | 0.4310982
16.290001 | 19379.2148 | 19580.66 | 19577.79 | -201.4466 | 2.440264 | 0.4324884
16.299999 | 19495.2891 | 19565.41 | 19562.54 | -70.12424 | 2.443109 | 0.4338909
16.309999 | 19118.9844 | 19550.18 | 19547.3 | -431.1944 | 2.44596 | 0.4353064
16.32 | 19467.6113 | 19534.96 | 19532.07 | -67.34788 | 2.448817 | 0.436735
16.33 | 20331.1641 | 19519.76 | 19516.87 | 811.4065 | 2.451678 | 0.4381769
16.34 | 19911.2871 | 19504.58 | 19501.68 | 406.7031 | 2.454545 | 0.4511711
16.35 | 19607.748 | 19489.42 | 19486.51 | 118.3326 | 2.457417 | 0.4526513
16.360001 | 19597.9492 | 19474.26 | 19471.35 | 123.6876 | 2.460295 | 0.4541457
16.370001 | 19679.3691 | 19459.13 | 19456.21 | 220.2432 | 2.463177 | 0.455654
16.379999 | 19639.4902 | 19444.01 | 19441.09 | 195.4806 | 2.466065 | 0.4571766
16.389999 | 19451.3457 | 19428.91 | 19425.98 | 22.43908 | 2.468958 | 0.4587143
16.4 | 18845.5254 | 19413.83 | 19410.89 | -568.3067 | 2.471857 | 0.4737779
16.41 | 18948.1328 | 19398.76 | 19395.81 | -450.6292 | 2.474761 | 0.4753589
16.42 | 19067.8262 | 19383.71 | 19380.75 | -315.882 | 2.477671 | 0.4769555
16.43 | 19170.3594 | 19368.67 | 19365.71 | -198.3114 | 2.480585 | 0.4785681
16.440001 | 18779.7852 | 19353.65 | 19350.68 | -573.8689 | 2.483506 | 0.4859824
16.450001 | 19219.4434 | 19338.65 | 19335.68 | -119.206 | 2.486432 | 0.4876332
16.459999 | 19432.8301 | 19323.66 | 19320.69 | 109.1661 | 2.489362 | 0.4893006
16.469999 | 19693.668 | 19308.69 | 19305.71 | 384.976 | 2.492299 | 0.4909854
16.48 | 19638.459 | 19293.73 | 19290.75 | 344.7242 | 2.495241 | 0.4926879
16.49 | 19386.459 | 19278.8 | 19275.8 | 107.6569 | 2.498189 | 0.5011289
16.5 | 18935.8867 | 19263.88 | 19260.87 | -327.9922 | 2.501142 | 0.5029046
16.51 | 19164.334 | 19248.97 | 19245.96 | -84.63808 | 2.504101 | 0.504668
16.52 | 19267.4219 | 19234.08 | 19231.07 | 33.34043 | 2.507065 | 0.5064503
16.530001 | 18313.7734 | 19219.21 | 19216.19 | -905.4322 | 2.510035 | 0.5082521
16.540001 | 18880.0137 | 19204.35 | 19201.32 | -324.3338 | 2.51301 | 0.5100801
16.549999 | 19738.1504 | 19189.51 | 19186.48 | 548.6418 | 2.515991 | 0.5119211
16.559999 | 18991.8652 | 19174.68 | 19171.65 | -182.8177 | 2.518977 | 0.5137829
16.57 | 18713.4805 | 19159.87 | 19156.83 | -446.3914 | 2.52197 | 0.5156658
16.58 | 18448.2754 | 19145.08 | 19142.04 | -696.8032 | 2.524967 | 0.5175699
16.59 | 19194.418 | 19130.3 | 19127.25 | 64.11647 | 2.527971 | 0.5194958
16.6 | 19545.6719 | 19115.54 | 19112.49 | 430.1313 | 2.53098 | 0.5214441
16.610001 | 19457.4883 | 19100.79 | 19097.74 | 356.694 | 2.533995 | 0.5234152
16.620001 | 18810.7148 | 19086.07 | 19083 | -275.3509 | 2.537016 | 0.5254092
16.629999 | 18834.6602 | 19071.36 | 19068.29 | -236.6959 | 2.540041 | 0.5274265
16.639999 | 18826.0234 | 19056.66 | 19053.59 | -230.6363 | 2.543073 | 0.5294685
16.65 | 18734.3477 | 19041.98 | 19038.9 | -307.6303 | 2.546111 | 0.5315355
16.66 | 18918.0371 | 19027.31 | 19024.23 | -109.2767 | 2.549155 | 0.5336274
16.67 | 19236.5723 | 19012.67 | 19009.58 | 223.9066 | 2.552204 | 0.5357452
16.68 | 18269.7617 | 18998.03 | 18994.94 | -728.272 | 2.555259 | 0.5378895
16.690001 | 18454.1445 | 18983.42 | 18980.32 | -529.2718 | 2.55832 | 0.540061
16.700001 | 18950.252 | 18968.82 | 18965.71 | -18.56437 | 2.561387 | 0.5422598
16.709999 | 19098.5801 | 18954.25 | 18951.13 | 144.3313 | 2.564459 | 0.5578589
16.719999 | 18574.9453 | 18939.68 | 18936.55 | -364.7357 | 2.567537 | 0.5601276415
16.73 | 17884.748 | 18925.13 | 18921.99 | -1040.38 | 2.570621 | 0.5624262
16.74 | 17785.5332 | 18910.59 | 18907.45 | -1125.059 | 2.573712 | 0.5647547
16.75 | 19122.6328 | 18896.07 | 18892.93 | 226.5607 | 2.576808 | 0.5671143
16.76 | 18439.7031 | 18881.57 | 18878.42 | -441.8652 | 2.57991 | 0.5695055
16.77 | 18223.4355 | 18867.08 | 18863.93 | -643.645 | 2.583017 | 0.5719292
16.780001 | 18215.498 | 18852.61 | 18849.45 | -637.1091 | 2.586132 | 0.5743864
16.790001 | 18700.4551 | 18839.63 | 18834.99 | -139.1738 | 4.066971 | 0.5768773
16.799999 | 19066.416 | 18825.2 | 18820.54 | 241.2161 | 4.071501 | 0.5860843
16.809999 | 18808.1113 | 18810.78 | 18806.11 | -2.665956 | 4.07604 | 0.5886522
16.82 | 18389.0703 | 18796.37 | 18791.7 | -407.2988 | 4.080588 | 0.5912569
16.83 | 18437.9688 | 18781.98 | 18777.3 | -344.0095 | 4.085143 | 0.5938989
16.84 | 18215.1992 | 18767.6 | 18762.92 | -552.4041 | 4.089707 | 0.5965794
16.85 | 18233.3184 | 18753.24 | 18748.55 | -519.9259 | 4.094278 | 0.5992993
16.860001 | 18037.4355 | 18738.9 | 18734.2 | -701.4642 | 4.098858 | 0.60206
16.870001 | 18184.5625 | 18724.57 | 18719.86 | -540.0099 | 4.103446 | 0.6048617
16.879999 | 18268.2207 | 18710.26 | 18705.55 | -442.0431 | 4.108041 | 0.6077054
16.889999 | 18521.0293 | 18696.71 | 18691.24 | -175.6779 | 4.851687 | 0.6105933
16.9 | 18444.8652 | 18682.43 | 18676.96 | -237.5615 | 4.857003 | 0.6135264
16.91 | 18271.3047 | 18668.16 | 18662.68 | -396.8587 | 4.862328 | 0.6165051
16.92 | 18152.418 | 18653.92 | 18648.43 | -501.4979 | 4.867662 | 0.619531
16.93 | 18266.5273 | 18639.68 | 18634.19 | -373.157 | 4.873004 | 0.6226055
16.940001 | 18519.5508 | 18625.47 | 18619.96 | -105.9162 | 4.878358 | 0.6257302
16.950001 | 18530.3828 | 18611.27 | 18605.75 | -80.88407 | 4.883719 | 0.6289054
16.959999 | 17437.7891 | 18597.09 | 18591.56 | -1159.296 | 4.889089 | 0.6321327
16.969999 | 17227.7793 | 18582.92 | 18577.39 | -1355.137 | 4.89447 | 0.6354146
16.98 | 17352.0234 | 18568.76 | 18563.22 | -1216.739 | 4.89986 | 0.6387526
16.99 | 18505.457 | 18554.63 | 18549.08 | -49.16842 | 4.905259 | 0.6421471
17 | 18388.957 | 18540.5 | 18534.95 | -151.547 | 4.910668 | 0.6456005
17.01 | 17717.0488 | 18526.4 | 18520.83 | -809.3496 | 4.916087 | 0.6491143
17.02 | 17695.8555 | 18512.31 | 18506.73 | -816.4529 | 4.921514 | 0.6526904
17.030001 | 17613.6973 | 18498.23 | 18492.65 | -884.5354 | 4.926952 | 0.6563308
17.040001 | 18381.2402 | 18484.17 | 18478.58 | -102.9339 | 4.932399 | 0.6600366
17.049999 | 17859.3066 | 18470.13 | 18464.53 | -610.8274 | 4.937854 | 0.6638095
17.059999 | 17638.3164 | 18456.11 | 18450.5 | -817.7903 | 4.94332 | 0.667653
17.07 | 17978.1602 | 18442.09 | 18436.47 | -463.9335 | 4.948796 | 0.671569
17.08 | 17643.6602 | 18428.1 | 18422.47 | -784.4375 | 4.954282 | 0.6755587
17.09 | 17899.6016 | 18414.12 | 18408.48 | -514.5158 | 4.959777 | 0.6796249
17.1 | 18280.8457 | 18400.15 | 18394.5 | -119.3069 | 4.965282 | 0.6837701
17.110001 | 18259.9785 | 18386.2 | 18380.54 | -126.2236 | 4.970797 | 0.687997
17.120001 | 18323.084 | 18372.27 | 18366.6 | -49.18461 | 4.976321 | 0.6923071
17.129999 | 17866.2773 | 18358.35 | 18352.67 | -492.0762 | 4.981853 | 0.6967029
17.139999 | 17859.0254 | 18344.45 | 18338.76 | -485.4257 | 4.987397 | 0.701189
17.15 | 18185.9277 | 18330.56 | 18324.86 | -144.6353 | 4.992951 | 0.7057678
17.16 | 18330.6582 | 18316.69 | 18310.98 | 13.96645 | 4.998515 | 0.7104413
17.17 | 17728.5137 | 18302.84 | 18297.12 | -574.3224 | 5.004088 | 0.7152133
17.18 | 17288.5664 | 18289 | 18283.27 | -1000.43 | 5.009672 | 0.720087
17.190001 | 17301.2207 | 18275.17 | 18269.43 | -973.9493 | 5.015265 | 0.7250663
17.200001 | 17673.1797 | 18261.36 | 18255.61 | -588.1813 | 5.020869 | 0.7301535
17.209999 | 17064.6602 | 18247.57 | 18241.81 | -1182.91 | 5.026481 | 0.7353521
17.219999 | 16888.2754 | 18233.79 | 18228.02 | -1345.517 | 5.032103 | 0.7406681
17.23 | 18350.8125 | 18220.03 | 18214.24 | 130.7842 | 5.037737 | 0.746105
17.24 | 18082.8418 | 18206.28 | 18200.49 | -123.4395 | 5.043381 | 0.7516658
17.25 | 17720.0957 | 18192.55 | 18186.74 | -472.4541 | 5.049035 | 0.7573556
17.26 | 17214.1758 | 18178.83 | 18173.02 | -964.6579 | 5.054698 | 0.7631791
17.27 | 17722.1465 | 18165.13 | 18159.3 | -442.9866 | 5.060372 | 0.7691411
17.280001 | 17678.0449 | 18151.45 | 18145.61 | -473.4018 | 5.066056 | 0.7752472
17.290001 | 17702.7812 | 18137.78 | 18131.92 | -434.9958 | 5.07175 | 0.7815016
17.299999 | 18099.3535 | 18124.13 | 18118.26 | -24.77204 | 5.077453 | 0.7879088
17.309999 | 17406.7266 | 18110.49 | 18104.61 | -703.7602 | 5.083168 | 0.7944778
17.32 | 17710.6172 | 18096.86 | 18090.97 | -386.2449 | 5.088894 | 0.8012138
17.33 | 17222.1934 | 18083.25 | 18077.35 | -861.0608 | 5.094629 | 0.8081218
17.34 | 16479.5098 | 18069.66 | 18063.75 | -1590.152 | 5.100374 | 0.8152093
17.35 | 16963.8828 | 18056.08 | 18050.16 | -1092.202 | 5.10613 | 0.8224834
17.360001 | 17690.7305 | 18042.52 | 18036.58 | -351.7912 | 5.111897 | 0.8299523
17.370001 | 17824.8047 | 18028.98 | 18023.02 | -204.1708 | 5.117675 | 0.8376219
17.379999 | 17960.6152 | 18015.45 | 18009.48 | -54.83221 | 5.123461 | 0.8454995
17.389999 | 17560.8965 | 18001.93 | 17995.95 | -441.0355 | 5.129258 | 0.8535974
17.4 | 18014.3398 | 17988.43 | 17982.43 | 25.90914 | 5.135067 | 0.8619238
17.41 | 17657.3262 | 17974.95 | 17968.93 | -317.6199 | 5.140886 | 0.8704861
17.42 | 17778.4238 | 17961.48 | 17955.45 | -183.0531 | 5.146715 | 0.8792957
17.43 | 17370.2402 | 17948.02 | 17941.98 | -577.7829 | 5.152555 | 0.8883628
17.440001 | 17594.6602 | 17934.58 | 17928.53 | -339.9231 | 5.158407 | 0.8976999
17.450001 | 17002.7051 | 17921.16 | 17915.09 | -918.4552 | 5.164268 | 0.9073161
17.459999 | 16862.2227 | 17907.76 | 17901.67 | -1045.533 | 5.170139 | 0.917223
17.469999 | 17437.0195 | 17894.36 | 17888.26 | -457.3436 | 5.176022 | 0.9274383
17.48 | 17693.082 | 17880.98 | 17874.87 | -187.9029 | 5.181916 | 0.9379746
17.49 | 17829.7734 | 17867.62 | 17861.49 | -37.85007 | 5.18782 | 0.948844
17.5 | 18268.3008 | 17854.28 | 17848.12 | 414.0234 | 5.193736 | 0.9600635
17.51 | 17409.8652 | 17840.95 | 17834.78 | -431.0816 | 5.199662 | 0.9716492
17.52 | 17261.5469 | 17827.63 | 17821.44 | -566.0847 | 5.205599 | 0.9836188
17.530001 | 17572.1016 | 17814.33 | 17808.12 | -242.2288 | 5.211547 | 0.9959919
17.540001 | 17878.1699 | 17801.05 | 17794.82 | 77.12386 | 5.217506 | 1.008785
17.549999 | 17495.6035 | 17787.78 | 17781.53 | -292.1762 | 5.223474 | 1.022017
17.559999 | 17291.4785 | 17774.53 | 17768.26 | -483.0477 | 5.229455 | 1.035717
17.57 | 17442.5781 | 17761.29 | 17755 | -318.7087 | 5.235448 | 1.049906
17.58 | 18124.1348 | 17748.06 | 17741.76 | 376.0706 | 5.24145 | 1.064606
17.59 | 17797.7129 | 17734.86 | 17728.53 | 62.85578 | 5.247465 | 1.079846
17.6 | 16782.6484 | 17721.67 | 17715.32 | -939.0171 | 5.25349 | 1.095652
17.610001 | 16563.8906 | 17708.49 | 17702.12 | -1144.597 | 5.259526 | 1.112058
17.620001 | 17283.1152 | 17695.33 | 17688.93 | -412.2123 | 5.265574 | 1.129091
17.629999 | 16717.5254 | 17682.19 | 17675.77 | -964.6597 | 5.271631 | 1.146783
17.639999 | 16973.8809 | 17669.06 | 17662.61 | -695.1747 | 5.277701 | 1.16518
17.65 | 17305.3906 | 17655.94 | 17649.47 | -350.5499 | 5.283783 | 1.184319
17.66 | 16777.1406 | 17642.84 | 17636.35 | -865.7017 | 5.289875 | 1.204236
17.67 | 17135.4648 | 17629.76 | 17623.24 | -494.295 | 5.29598 | 1.22498
17.68 | 17537.5723 | 17616.69 | 17610.14 | -79.12062 | 5.302095 | 1.246598
17.690001 | 16891.7461 | 17603.64 | 17597.06 | -711.8944 | 5.308222 | 1.269145
17.700001 | 16895.623 | 17590.61 | 17584 | -694.9822 | 5.314361 | 1.292671
17.709999 | 16978.5117 | 17577.59 | 17570.95 | -599.0767 | 5.320509 | 1.317231
17.719999 | 17149.3574 | 17564.58 | 17557.92 | -415.2274 | 5.32667 | 1.342903
17.73 | 17252.1562 | 17551.6 | 17544.89 | -299.4396 | 5.332844 | 1.369753
17.74 | 17180.3516 | 17538.62 | 17531.89 | -358.2726 | 5.339028 | 1.397849
17.75 | 16811.084 | 17525.67 | 17518.9 | -714.5846 | 5.345224 | 1.427275
17.76 | 17351.2383 | 17519.42 | 17505.92 | -168.1775 | 12.03806 | 1.458118
17.77 | 17290.8477 | 17506.5 | 17492.96 | -215.6511 | 12.05047 | 1.490473
17.780001 | 16991.9043 | 17493.6 | 17480.01 | -501.6926 | 12.0629 | 1.524447
17.790001 | 16893.7305 | 17480.71 | 17467.08 | -586.9821 | 12.07535 | 1.560143
17.799999 | 16869.7344 | 17467.85 | 17454.16 | -598.1131 | 12.08782 | 1.597676
17.809999 | 16299.4629 | 17455 | 17441.26 | -1155.534 | 12.10031 | 1.637198
17.82 | 17286.8809 | 17442.16 | 17428.37 | -155.28 | 12.11283 | 1.67885
17.83 | 16905.0586 | 17429.34 | 17415.5 | -524.285 | 12.12536 | 1.72278
17.84 | 17057.3125 | 17416.54 | 17402.64 | -359.2309 | 12.13792 | 1.769169
17.85 | 16888.6289 | 17403.76 | 17389.79 | -515.1315 | 12.15049 | 1.818211
17.860001 | 16945.957 | 17392.05 | 17376.96 | -446.0892 | 13.21565 | 1.870129
17.870001 | 17062.8418 | 17381.59 | 17364.15 | -318.75 | 15.52159 | 1.92515
17.879999 | 16317.8984 | 17368.87 | 17351.35 | -1050.969 | 15.53732 | 1.98354
17.889999 | 15911.2363 | 17356.16 | 17338.56 | -1444.923 | 15.55308 | 2.045637
17.9 | 15435.6016 | 17343.47 | 17325.79 | -1907.867 | 15.56887 | 2.11179
17.91 | 16540.6699 | 17330.8 | 17313.03 | -790.1276 | 15.58468 | 2.182392
17.92 | 16738.791 | 17318.15 | 17300.29 | -579.3552 | 15.60052 | 2.25793
17.93 | 16875.8438 | 17305.51 | 17287.56 | -429.6712 | 15.61638 | 2.338963
17.940001 | 16626.3906 | 17292.9 | 17274.84 | -666.5125 | 15.63227 | 2.426167
17.950001 | 16358.4766 | 17280.31 | 17262.15 | -921.8374 | 15.64818 | 2.520311
17.959999 | 16241.1074 | 17267.75 | 17249.46 | -1026.642 | 15.66412 | 2.622322
17.969999 | 16231.5947 | 17255.21 | 17236.79 | -1023.612 | 15.68008 | 2.733383
17.98 | 16560.4688 | 17242.69 | 17224.14 | -682.2182 | 15.69607 | 2.854843
17.99 | 16474.8867 | 17230.2 | 17211.49 | -755.3084 | 15.71209 | 2.988305
18 | 16564.4941 | 17217.73 | 17198.87 | -653.2376 | 15.72813 | 3.135731
18.01 | 16897.4414 | 17205.3 | 17186.26 | -307.8575 | 15.7442 | 3.299443
18.02 | 17161.0996 | 17192.9 | 17173.66 | -31.80005 | 15.7603 | 3.482194
18.030001 | 16544.2969 | 17180.54 | 17161.07 | -636.2389 | 15.77642 | 3.687242
18.040001 | 16632.2969 | 17168.21 | 17148.5 | -535.9168 | 15.79256 | 3.918304
18.049999 | 17031.5293 | 17155.94 | 17135.95 | -124.4094 | 15.80873 | 4.179684
18.059999 | 16987.4902 | 17143.71 | 17123.41 | -156.2208 | 15.82493 | 4.476466
18.07 | 17027.832 | 17131.54 | 17110.88 | -103.7054 | 15.84116 | 4.814216
18.08 | 17567.2285 | 17119.43 | 17098.37 | 447.802 | 15.85741 | 5.199057
18.09 | 16897.8945 | 17107.38 | 17085.87 | -209.4893 | 15.87369 | 5.63781
18.1 | 16891.6426 | 17095.42 | 17073.39 | -203.7741 | 15.88999 | 6.137772
18.110001 | 16271.7334 | 17083.53 | 17060.92 | -811.7982 | 15.90633 | 6.706714
18.120001 | 16692.5098 | 17071.74 | 17048.46 | -379.2291 | 15.92268 | 7.352447
18.129999 | 17309.0078 | 17060.05 | 17036.03 | 248.9602 | 15.93907 | 8.082849
18.139999 | 16799.2891 | 17048.46 | 17023.6 | -249.1718 | 15.95548 | 8.906091
18.15 | 16815.5098 | 17036.99 | 17011.19 | -221.4776 | 15.97191629 | 9.829465
18.16 | 16994.1172 | 17025.64 | 16998.79 | -31.51855 | 15.98838 | 10.85927
18.17 | 16440.0918 | 17014.41 | 16986.4 | -574.3185 | 16.00488 | 12.00094
18.18 | 16049.8799 | 17003.31 | 16974.03 | -953.4346 | 16.02139 | 13.25818
18.190001 | 16498.6035 | 16992.35 | 16961.68 | -493.7456 | 16.03794 | 14.63269
18.200001 | 17050.1191 | 16981.51 | 16949.34 | 68.6043 | 16.05452 | 16.12293
18.209999 | 16082.7832 | 16970.81 | 16937.01 | -888.0248 | 16.07111 | 17.72399
18.219999 | 16130.4434 | 16960.22 | 16924.7 | -829.7721 | 16.08774 | 19.42768
18.23 | 15948.1113 | 16949.72 | 16912.4 | -1001.613 | 16.1044 | 21.21954
18.24 | 16706.5215 | 16939.32 | 16900.12 | -232.7936 | 16.12108 | 23.07835
18.25 | 16936.2402 | 16928.96 | 16887.85 | 7.281273 | 16.13779 | 24.97588
18.26 | 16137.7266 | 16918.62 | 16875.59 | -780.8919 | 16.15453 | 26.87501
18.27 | 16401.7598 | 16908.25 | 16863.35 | -506.4876 | 16.17129 | 28.72946
18.280001 | 16654.209 | 16897.79 | 16851.12 | -243.581 | 16.18809 | 30.4846
18.290001 | 16183.0615 | 16887.19 | 16838.9 | -704.1254 | 16.20491 | 32.07879
18.299999 | 16443.1133 | 16876.38 | 16826.71 | -433.2625 | 16.22176 | 33.44839
18.309999 | 16897.1641 | 16865.29 | 16814.52 | 31.87198 | 16.23864 | 34.53388
18.32 | 16420.1074 | 16853.89 | 16802.35 | -433.7791 | 16.25554 | 35.28452
18.33 | 16139.6689 | 16842.13 | 16790.19 | -702.4571 | 16.27248 | 35.6651
18.34 | 16267.6777 | 16829.99 | 16778.04 | -562.316 | 16.28944 | 35.65984
18.35 | 16452.9922 | 16817.49 | 16765.91 | -364.5016 | 16.30643 | 35.27286
18.360001 | 16203.2148 | 16804.65 | 16753.8 | -601.4325 | 16.32345 | 34.52664
18.370001 | 16557.541 | 16791.49 | 16741.7 | -233.9539 | 16.34049 | 33.45916
18.379999 | 17282.9805 | 16778.09 | 16729.61 | 504.8938 | 16.35756 | 32.11959
18.389999 | 16832.6445 | 16764.47 | 16717.54 | 68.17159 | 16.37467 | 30.56286
18.4 | 16439.1719 | 16750.71 | 16705.47 | -311.5408 | 16.3918 | 28.84698
18.41 | 16781.4902 | 16736.87 | 16693.43 | 44.6248 | 16.40896 | 27.02881
18.42 | 16732.6973 | 16722.98 | 16681.4 | 9.71608 | 16.42615 | 25.15985
18.43 | 16085.0918 | 16709.11 | 16669.38 | -624.0133 | 16.44337 | 23.28506
18.440001 | 16030.8623 | 16695.27 | 16657.37 | -664.4105 | 16.46062 | 21.44139
18.450001 | 15662.3291 | 16681.52 | 16645.38 | -1019.187 | 16.4779 | 19.65857
18.459999 | 15594.541 | 16667.86 | 16633.41 | -1073.318 | 16.4952 | 17.95875
18.469999 | 16123.7852 | 16654.31 | 16621.44 | -530.5264 | 16.51253 | 16.35663
18.48 | 16100.2793 | 16640.88 | 16609.49 | -540.6051 | 16.5299 | 14.86251
18.49 | 16220.7627 | 16627.59 | 16597.56 | -406.8234 | 16.54729 | 13.48231
18.5 | 15931.3506 | 16614.42 | 16585.63 | -683.0667 | 16.56472 | 12.21774
18.51 | 15975.6826 | 16601.38 | 16573.73 | -625.6944 | 16.58217 | 11.0678
18.52 | 16181.5449 | 16588.46 | 16561.83 | -406.9169 | 16.59965 | 10.02923
18.530001 | 16160.335 | 16575.67 | 16549.95 | -415.3305 | 16.61716 | 9.096895
18.540001 | 16406.291 | 16562.98 | 16538.08 | -156.6933 | 16.6347 | 8.264757
18.549999 | 15761.6045 | 16550.41 | 16526.23 | -788.8079 | 16.65227 | 7.525729
18.559999 | 15701.4775 | 16537.94 | 16514.4 | -836.4595 | 16.66987 | 6.871797
18.57 | 15584.1123 | 16525.55 | 16502.57 | -941.4391 | 16.6875 | 6.295209
18.58 | 15816.5928 | 16513.25 | 16490.76 | -696.6577 | 16.70517 | 5.788253
18.59 | 15717.2754 | 16501.03 | 16478.96 | -783.7497 | 16.72286 | 5.343224
18.6 | 16483.7676 | 16488.87 | 16467.17 | -5.100595 | 16.74058 | 4.952867
18.610001 | 16172.5225 | 16476.77 | 16455.4 | -304.2491 | 16.75833 | 4.610377
18.620001 | 15697.3457 | 16464.73 | 16443.65 | -767.386 | 16.77611 | 4.309628
18.629999 | 15435.1328 | 16452.74 | 16431.9 | -1017.611 | 16.79392 | 4.045032
18.639999 | 15310.5791 | 16440.8 | 16420.18 | -1130.219 | 16.81176 | 3.811465
18.65 | 15750.6602 | 16428.89 | 16408.46 | -678.232 | 16.82964 | 3.604577
18.66 | 15985.9834 | 16417.02 | 16396.76 | -431.0402 | 16.84754 | 3.420595
18.67 | 15847.2451 | 16405.19 | 16385.07 | -557.9431 | 16.86548 | 3.2562
18.68 | 16507.043 | 16393.38 | 16373.39 | 113.6598 | 16.88344 | 3.108581
18.690001 | 15917.5859 | 16381.61 | 16361.73 | -464.0192 | 16.90144 | 2.975339
18.700001 | 15658.0938 | 16369.85 | 16350.08 | -711.7603 | 16.91946 | 2.854499
18.709999 | 15586.8281 | 16358.13 | 16338.45 | -771.3016 | 16.93752 | 2.74439
18.719999 | 15706.4385 | 16346.43 | 16326.83 | -639.9873 | 16.95561 | 2.643549
18.73 | 15915.7139 | 16334.74 | 16315.22 | -419.0285 | 16.97373 | 2.55082
18.74 | 16237.3027 | 16323.08 | 16303.62 | -85.77816 | 16.99188 | 2.465244
18.75 | 15618.8105 | 16311.44 | 16292.04 | -692.6287 | 17.01007 | 2.385989
18.76 | 15765.5664 | 16299.82 | 16280.48 | -534.2502 | 17.02828 | 2.312365
18.77 | 15321.5322 | 16288.21 | 16268.92 | -966.6804 | 17.04653 | 2.243789
18.780001 | 14906.1875 | 16276.63 | 16257.38 | -1370.438 | 17.06481 | 2.179757
18.790001 | 15360.1357 | 16265.06 | 16245.85 | -904.9215 | 17.08312 | 2.119861
18.799999 | 15759.2217 | 16253.51 | 16234.34 | -494.2867 | 17.10146 | 2.063738
18.809999 | 15355.0391 | 16241.97 | 16222.84 | -886.935 | 17.11983 | 2.011043
18.82 | 15288.6328 | 16230.46 | 16211.36 | -941.8227 | 17.13824 | 1.961717
18.83 | 15347.6924 | 16218.95 | 16199.88 | -871.2622 | 17.15668 | 1.915465
18.84 | 15840.7764 | 16207.47 | 16188.42 | -366.693 | 17.17515 | 1.871534
18.85 | 16007.1777 | 16196 | 16176.98 | -188.8224 | 17.19365 | 1.830096
18.860001 | 15790.2412 | 16184.55 | 16165.54 | -394.3042 | 17.21219 | 1.790968
18.870001 | 15866.5586 | 16173.11 | 16154.12 | -306.5487 | 17.23076 | 1.753996
18.879999 | 15705.2129 | 16161.69 | 16142.72 | -456.474 | 17.24936 | 1.719037
18.889999 | 15591.3896 | 16150.28 | 16131.33 | -558.8898 | 17.26799 | 1.685941
18.9 | 15656.9355 | 16138.89 | 16119.94 | -481.9504 | 17.28666 | 1.654589
18.91 | 15952.9941 | 16127.51 | 16108.58 | -174.5144 | 17.30536 | 1.624874
18.92 | 15715.2715 | 16116.15 | 16097.23 | -400.8744 | 17.32409 | 1.596688
18.93 | 15505.8389 | 16104.8 | 16085.89 | -598.9593 | 17.34286 | 1.570045
18.940001 | 15092.5537 | 16093.46 | 16074.56 | -1000.91 | 17.36166 | 1.544823
18.950001 | 15185.4404 | 16082.15 | 16063.24 | -896.705 | 17.38049 | 1.520683
18.959999 | 15641.2627 | 16070.84 | 16051.95 | -429.5807 | 17.39935 | 1.497737
18.969999 | 15691.3057 | 16059.55 | 16040.66 | -368.2479 | 17.41825 | 1.475905
18.98 | 15080.2041 | 16048.28 | 16029.38 | -968.0728 | 17.43718 | 1.455123
18.99 | 15228.3232 | 16037.02 | 16018.12 | -808.6924 | 17.45615 | 1.435339
19 | 15611.2695 | 16025.77 | 16006.88 | -414.499 | 17.47515 | 1.416491
19.01 | 15820.9775 | 16014.54 | 15995.64 | -193.5579 | 17.49418 | 1.39853
19.02 | 15174.5439 | 16003.32 | 15984.42 | -828.7725 | 17.51325 | 1.381405
19.030001 | 15090.0586 | 15992.11 | 15973.21 | -902.0516 | 17.53235 | 1.365069
19.040001 | 15861.5557 | 15980.92 | 15962.02 | -119.3634 | 17.55149 | 1.349484
19.049999 | 16180.2559 | 15969.74 | 15950.84 | 210.5118 | 17.57066 | 1.334613
19.059999 | 16004.9932 | 15958.58 | 15939.67 | 46.41258 | 17.58986 | 1.32041
19.07 | 15389.9834 | 15947.43 | 15928.51 | -557.4464 | 17.6091 | 1.306844
19.08 | 15599.0254 | 15936.29 | 15917.37 | -337.2685 | 17.62837 | 1.293886
19.09 | 15916.3447 | 15925.17 | 15906.24 | -8.826918 | 17.64768 | 1.281503
19.1 | 15279.6953 | 15914.06 | 15895.13 | -634.3677 | 17.66703 | 1.269668
19.110001 | 15733.0527 | 15902.97 | 15884.02 | -169.9142 | 17.68641 | 1.258351
19.120001 | 15949.3242 | 15891.89 | 15872.93 | 57.43877 | 17.70582 | 1.247543
19.129999 | 15500.9922 | 15880.82 | 15861.86 | -379.8275 | 17.72527 | 1.237198
19.139999 | 15025.3506 | 15869.77 | 15850.79 | -844.4147 | 17.74475 | 1.2273
19.15 | 15747.1709 | 15858.72 | 15839.74 | -111.5523 | 17.76427 | 1.21783
19.16 | 15991.2793 | 15847.7 | 15828.7 | 143.5836 | 17.78382 | 1.20877
19.17 | 15606.5869 | 15836.68 | 15817.68 | -230.0947 | 17.80342 | 1.200104
19.18 | 15215.7588 | 15825.68 | 15806.67 | -609.9221 | 17.82304 | 1.191809
19.190001 | 14814.5371 | 15814.69 | 15795.67 | -1000.155 | 17.84271 | 1.18387
19.200001 | 14920.9844 | 15803.72 | 15784.68 | -882.7339 | 17.8624 | 1.176272
19.209999 | 15119.3008 | 15792.76 | 15773.71 | -673.4589 | 17.88213 | 1.169004
19.219999 | 14984.7471 | 15781.81 | 15762.75 | -797.065 | 17.9019 | 1.162046
19.23 | 14720.292 | 15770.88 | 15751.8 | -1050.585 | 17.92171 | 1.155392
19.24 | 14892.9941 | 15759.96 | 15740.87 | -866.9616 | 17.94155 | 1.149021
19.25 | 15155.6387 | 15749.05 | 15729.94 | -593.4091 | 17.96143 | 1.142926
19.26 | 15590.5244 | 15738.15 | 15719.03 | -147.6286 | 17.98135 | 1.137094
19.27 | 15305.876 | 15727.27 | 15708.14 | -421.3955 | 18.0013 | 1.131519
19.280001 | 15433.4863 | 15716.4 | 15697.25 | -282.9156 | 18.02129 | 1.126184
19.290001 | 15451.9443 | 15705.55 | 15686.38 | -253.6022 | 18.04131 | 1.121084
19.299999 | 15497.3896 | 15694.71 | 15675.53 | -197.3168 | 18.06137 | 1.116211
19.309999 | 15136.3857 | 15683.88 | 15664.68 | -547.4915 | 18.08147 | 1.111552
19.32 | 15418.9004 | 15673.06 | 15653.85 | -254.1595 | 18.10161 | 1.107101
19.33 | 15435.9355 | 15662.26 | 15643.03 | -226.3212 | 18.12179 | 1.102852
19.34 | 15619.3369 | 15651.47 | 15632.23 | -32.12967 | 18.142 | 1.098796
19.35 | 15503.9775 | 15640.69 | 15621.43 | -136.7119 | 18.16225 | 1.094925
19.360001 | 14568.2217 | 15629.92 | 15610.65 | -1061.702 | 18.18254 | 1.091234
19.370001 | 14644.748 | 15619.17 | 15599.88 | -974.4248 | 18.20287 | 1.087716
19.379999 | 15025.6641 | 15608.44 | 15589.13 | -582.7724 | 18.22323 | 1.084366
19.389999 | 15134.6357 | 15597.71 | 15578.39 | -463.0754 | 18.24363 | 1.081177
19.4 | 15547.3418 | 15587 | 15567.66 | -39.65563 | 18.26407 | 1.078142
19.41 | 15461.3652 | 15576.3 | 15556.94 | -114.9325 | 18.28455 | 1.075258
19.42 | 15055.5176 | 15565.61 | 15546.23 | -510.0933 | 18.30507 | 1.07252
19.43 | 14966.7793 | 15554.94 | 15535.54 | -588.1576 | 18.32562 | 1.069922
19.440001 | 14920.9639 | 15544.27 | 15524.86 | -623.3107 | 18.34622 | 1.067462
19.450001 | 15114.6104 | 15533.63 | 15514.19 | -419.0158 | 18.36685 | 1.065131
19.459999 | 15133.7256 | 15522.99 | 15503.54 | -389.2671 | 18.38752 | 1.062929
19.469999 | 15087.4639 | 15512.37 | 15492.9 | -424.906 | 18.40823 | 1.060849
19.48 | 15162.7432 | 15501.76 | 15482.27 | -339.0155 | 18.42899 | 1.058888
19.49 | 14864.2695 | 15491.16 | 15471.65 | -626.8919 | 18.44978 | 1.057043
19.5 | 15133.1582 | 15480.58 | 15461.05 | -347.4186 | 18.47061 | 1.055311
19.51 | 15378.6396 | 15470 | 15450.46 | -91.36528 | 18.49148 | 1.053687
19.52 | 14445.1377 | 15459.45 | 15439.88 | -1014.308 | 18.51239 | 1.05217
19.530001 | 14613.9062 | 15448.9 | 15429.31 | -834.9919 | 18.53334 | 1.050754
19.540001 | 14972.2041 | 15438.37 | 15418.76 | -466.1708 | 18.565 | 1.049439
19.549999 | 15081.0664 | 15427.86 | 15408.22 | -346.7894 | 18.58604 | 1.048222
19.559999 | 15058.4697 | 15417.35 | 15397.69 | -358.8775 | 18.60712 | 1.047097
19.57 | 15090.2109 | 15406.85 | 15387.18 | -316.6393 | 18.62824 | 1.046063
19.58 | 14761.1973 | 15396.37 | 15376.67 | -635.1695 | 18.6494 | 1.045119
19.59 | 14444.9043 | 15385.9 | 15366.18 | -940.9917 | 18.6706 | 1.044261
19.6 | 14408.5234 | 15375.44 | 15355.7 | -966.9144 | 18.69185 | 1.043488
19.610001 | 14821.1377 | 15364.99 | 15345.24 | -543.8535 | 18.71313 | 1.042796
19.620001 | 14995.9766 | 15354.56 | 15334.78 | -358.5815 | 18.73446 | 1.042184
19.629999 | 14722.4912 | 15344.14 | 15324.34 | -621.6484 | 18.75582 | 1.041651
19.639999 | 15155.209 | 15333.73 | 15313.91 | -178.5226 | 18.77723 | 1.041193
19.65 | 15171.4531 | 15323.34 | 15303.5 | -151.8872 | 18.80402 | 1.040808
19.66 | 15067.3359 | 15312.96 | 15293.09 | -245.6214 | 18.82552 | 1.040497
19.67 | 14657.0508 | 15302.59 | 15282.7 | -645.5359 | 18.84706 | 1.040255
19.68 | 14830.7598 | 15292.23 | 15272.32 | -461.4688 | 18.86864 | 1.040082
19.690001 | 15201.8477 | 15281.88 | 15261.95 | -80.03427 | 18.89026 | 1.039977
19.700001 | 14948.6318 | 15271.55 | 15251.6 | -322.917 | 18.91193 | 1.039936
19.709999 | 14648.501 | 15261.23 | 15241.26 | -612.729 | 18.93363 | 1.03996
19.719999 | 14224.3125 | 15250.92 | 15230.93 | -1026.609 | 18.95539 | 1.040047
19.73 | 14310.4785 | 15240.62 | 15220.61 | -930.1462 | 18.97718 | 1.040194
19.74 | 14926.8242 | 15230.34 | 15210.3 | -303.5169 | 18.99902 | 1.040402
19.75 | 14822.6553 | 15220.07 | 15200.01 | -397.4146 | 19.0209 | 1.040668
19.76 | 14259.8838 | 15209.81 | 15189.73 | -949.9272 | 19.04283 | 1.040992
19.77 | 14005.335 | 15199.56 | 15179.46 | -1194.229 | 19.06479 | 1.041371
19.780001 | 14910.3994 | 15189.33 | 15169.2 | -278.9298 | 19.08681 | 1.041806
19.790001 | 14948.3193 | 15179.11 | 15158.96 | -230.7881 | 19.10886 | 1.042295
19.799999 | 14670.3232 | 15168.9 | 15148.73 | -498.5766 | 19.13096 | 1.042836
19.809999 | 14603.999 | 15158.7 | 15138.51 | -554.7036 | 19.1531 | 1.04343
19.82 | 14502.2236 | 15148.52 | 15128.3 | -646.2929 | 19.17529 | 1.044074
19.83 | 14306.6299 | 15138.34 | 15118.1 | -831.7139 | 19.19753 | 1.044767
19.84 | 14513.6504 | 15128.18 | 15107.92 | -614.5329 | 19.2198 | 1.04551
19.85 | 14727.041 | 15118.04 | 15097.75 | -390.9941 | 19.24213 | 1.046301
19.860001 | 14373.3926 | 15107.9 | 15087.59 | -734.5055 | 19.2645 | 1.04714
19.870001 | 14203.251 | 15097.77 | 15077.44 | -894.5233 | 19.28691 | 1.048024
19.879999 | 14583.415 | 15087.66 | 15067.31 | -504.2497 | 19.30937 | 1.048954
19.889999 | 14433.7676 | 15077.57 | 15057.18 | -643.7977 | 19.33187 | 1.049929
19.9 | 14338.7246 | 15067.48 | 15047.07 | -728.7524 | 19.35442 | 1.050947
19.91 | 14760.3721 | 15057.4 | 15036.97 | -297.0299 | 19.37702 | 1.05201
19.92 | 14841.7051 | 15047.34 | 15026.89 | -205.634 | 19.39966 | 1.053114
19.93 | 14472.3145 | 15037.29 | 15016.81 | -564.9738 | 19.42235 | 1.054262
19.940001 | 14521.2158 | 15027.25 | 15006.75 | -506.0328 | 19.44509 | 1.05545
19.950001 | 14400.7861 | 15017.22 | 14996.7 | -616.436 | 19.46788 | 1.056679
19.959999 | 14372.6484 | 15007.21 | 14986.66 | -634.5613 | 19.4907 | 1.057948
19.969999 | 14238.9053 | 14997.21 | 14976.63 | -758.302 | 19.51358 | 1.059256
19.98 | 14399.543 | 14987.22 | 14966.62 | -587.6731 | 19.5365 | 1.060604
19.99 | 14226.5889 | 14977.24 | 14956.62 | -750.649 | 19.55948 | 1.06199
20 | 14257.6758 | 14967.27 | 14946.63 | -709.5959 | 19.5825 | 1.063414
20.01 | 14676.6279 | 14957.32 | 14936.65 | -280.6897 | 19.60556 | 1.064875
20.02 | 14252.1895 | 14947.38 | 14926.68 | -695.186 | 19.62868 | 1.066374
20.030001 | 14173.4102 | 14937.44 | 14916.72 | -764.0342 | 19.65185 | 1.067909
20.040001 | 14657.7168 | 14927.53 | 14906.78 | -269.8096 | 19.67506 | 1.06948
20.049999 | 15077.2324 | 14917.62 | 14896.85 | 159.6101 | 19.69832 | 1.071087
20.059999 | 15049.5957 | 14907.73 | 14886.93 | 141.8675 | 19.72162 | 1.072729
20.07 | 14248.4404 | 14897.85 | 14877.03 | -649.4047 | 19.74499 | 1.074405
20.08 | 14458.6787 | 14887.97 | 14867.13 | -429.2962 | 19.7684 | 1.076116
20.09 | 14897.5967 | 14878.12 | 14857.25 | 19.48005 | 19.79186 | 1.077862
20.1 | 14596.5068 | 14868.27 | 14847.38 | -271.7635 | 19.81536 | 1.079641
20.110001 | 14552.085 | 14858.43 | 14837.51 | -306.35 | 19.83893 | 1.081454
20.120001 | 14449.0635 | 14848.61 | 14827.67 | -399.549 | 19.86253 | 1.083299
20.129999 | 14512.2334 | 14838.8 | 14817.83 | -326.5705 | 19.88619 | 1.085177
20.139999 | 14578.417 | 14829.01 | 14808.01 | -250.5882 | 19.9099 | 1.087087
20.15 | 14588.2021 | 14819.22 | 14798.19 | -231.0152 | 19.93366 | 1.08903
20.16 | 14718.1836 | 14809.44 | 14788.39 | -91.25876 | 19.95747 | 1.091005
20.17 | 14375.9688 | 14799.68 | 14778.6 | -423.7104 | 19.98134 | 1.093011
20.18 | 14502.9756 | 14789.93 | 14768.83 | -286.9523 | 20.00525 | 1.095048
20.190001 | 14593.2764 | 14780.19 | 14759.06 | -186.9111 | 20.02922 | 1.097117
20.200001 | 14703.709 | 14770.46 | 14749.31 | -66.7508 | 20.05324 | 1.099216
20.209999 | 15076.2393 | 14760.75 | 14739.57 | 315.4934 | 20.0773 | 1.101346
20.219999 | 15074.3232 | 14751.04 | 14729.84 | 323.2814 | 20.10143 | 1.103506
20.23 | 14909.2959 | 14741.35 | 14720.12 | 167.9474 | 20.12561 | 1.105697
20.24 | 14444.5518 | 14731.67 | 14710.41 | -287.1161 | 20.14984 | 1.107917
20.25 | 14157.8838 | 14722 | 14700.71 | -564.1153 | 20.17412 | 1.110168
20.26 | 14070.3027 | 14712.34 | 14691.03 | -642.0394 | 20.19846 | 1.112447
20.27 | 14096.2197 | 14702.7 | 14681.36 | -606.477 | 20.22285 | 1.114757
20.280001 | 14311.1055 | 14693.06 | 14671.7 | -381.9567 | 20.2473 | 1.117096
20.290001 | 14416.667 | 14683.44 | 14662.05 | -266.7732 | 20.27179 | 1.119464
20.299999 | 14572.8066 | 14673.83 | 14652.41 | -101.0253 | 20.29634 | 1.12186
20.309999 | 14947.0713 | 14664.23 | 14642.79 | 282.8379 | 20.32095 | 1.124285
20.32 | 14702.21 | 14654.65 | 14633.17 | 47.56447 | 20.34562 | 1.126739
20.33 | 14408.6504 | 14645.07 | 14623.57 | -236.4199 | 20.37034 | 1.129222
20.34 | 14775.2451 | 14635.51 | 14613.98 | 139.7384 | 20.39511 | 1.131733
20.35 | 14677.1133 | 14625.95 | 14604.4 | 51.15854 | 20.41994 | 1.134272
20.360001 | 14476.9326 | 14616.41 | 14594.83 | -139.4809 | 20.44483 | 1.13684
20.370001 | 14237.5361 | 14606.88 | 14585.28 | -369.3487 | 20.46977 | 1.139436
20.379999 | 13705.2842 | 14597.37 | 14575.73 | -892.0853 | 20.49477 | 1.142059
20.389999 | 13650.1504 | 14587.86 | 14566.2 | -937.7136 | 20.51982 | 1.14471
20.4 | 14254.8057 | 14578.37 | 14556.68 | -323.5634 | 20.54494 | 1.14739
20.41 | 14170.9902 | 14568.89 | 14547.17 | -397.8965 | 20.57011 | 1.150097
20.42 | 14210.1914 | 14559.42 | 14537.67 | -349.2244 | 20.59534 | 1.152832
20.43 | 14672.6328 | 14549.96 | 14528.18 | 122.6763 | 20.62063 | 1.155594
20.440001 | 14457.1338 | 14540.51 | 14518.7 | -83.37396 | 20.64598 | 1.158384
20.450001 | 13938.7139 | 14531.07 | 14509.24 | -592.3576 | 20.67138 | 1.161202
20.459999 | 14217.8105 | 14521.65 | 14499.79 | -303.8381 | 20.69684 | 1.164046
20.469999 | 14536.6689 | 14512.24 | 14490.35 | 24.43358 | 20.72236 | 1.166919
20.48 | 14480.1592 | 14502.83 | 14480.91 | -22.67338 | 20.74795 | 1.169818
20.49 | 14642.3516 | 14493.44 | 14471.5 | 148.9093 | 20.77359 | 1.172745
20.5 | 14693.9707 | 14484.06 | 14462.09 | 209.9073 | 20.7993 | 1.175699
20.51 | 14296.5586 | 14474.7 | 14452.69 | -178.1374 | 20.82506 | 1.178681
20.52 | 14007.3799 | 14465.34 | 14443.31 | -457.9601 | 20.85089 | 1.18169
20.530001 | 14025.8086 | 14455.99 | 14433.93 | -430.1859 | 20.87678 | 1.184726
20.540001 | 14174.8291 | 14446.66 | 14424.57 | -271.8322 | 20.90272 | 1.18779
20.549999 | 14289.2354 | 14437.34 | 14415.22 | -148.106 | 20.92873 | 1.19088
20.559999 | 14424.2988 | 14428.03 | 14405.88 | -3.73225 | 20.9548 | 1.193998
20.57 | 14626.8877 | 14418.73 | 14396.55 | 208.1566 | 20.98094 | 1.197143
20.58 | 14580.3555 | 14409.44 | 14387.24 | 170.912 | 21.00714 | 1.200315
20.59 | 14687.2939 | 14400.17 | 14377.93 | 287.1267 | 21.0334 | 1.203514
20.6 | 14746.1387 | 14390.9 | 14368.64 | 355.2364 | 21.05973 | 1.206741
20.610001 | 14209.79 | 14381.65 | 14359.35 | -171.8578 | 21.08612 | 1.209996
20.620001 | 14136.5869 | 14372.41 | 14350.08 | -235.8186 | 21.11257 | 1.213278
20.629999 | 14006.3936 | 14363.18 | 14340.82 | -356.7828 | 21.13909 | 1.216586
20.639999 | 14140.7451 | 14353.96 | 14331.57 | -213.2116 | 21.16568 | 1.219922
20.65 | 14148.7734 | 14344.75 | 14322.33 | -195.974 | 21.19233 | 1.223285
20.66 | 14140.8691 | 14335.55 | 14313.1 | -194.6812 | 21.21904 | 1.226677
20.67 | 14207.1787 | 14326.36 | 14303.89 | -119.1858 | 21.24583 | 1.230095
20.68 | 13969.5928 | 14317.19 | 14294.68 | -347.5971 | 21.27268 | 1.233542
20.690001 | 14250.0557 | 14308.03 | 14285.49 | -57.96994 | 21.2996 | 1.237015
20.700001 | 14576.1133 | 14298.87 | 14276.31 | 277.2398 | 21.32658 | 1.240517
20.709999 | 14168.7393 | 14289.73 | 14267.14 | -120.9951 | 21.35363 | 1.244045
20.719999 | 13803.0078 | 14280.6 | 14257.98 | -477.597 | 21.38075 | 1.247602
20.73 | 13907.2803 | 14271.49 | 14248.83 | -364.205 | 21.40794 | 1.251187
20.74 | 13829.666 | 14262.38 | 14239.69 | -432.712 | 21.4352 | 1.2548
20.75 | 13972.4336 | 14253.28 | 14230.56 | -280.8483 | 21.46253 | 1.258441
20.76 | 14293.0156 | 14244.2 | 14221.44 | 48.81868 | 21.48993 | 1.26211
20.77 | 13986.2939 | 14235.12 | 14212.34 | -248.8292 | 21.5174 | 1.265807
20.780001 | 13868.3965 | 14226.06 | 14203.25 | -357.663 | 21.54494 | 1.269533
20.790001 | 14284.3057 | 14217.01 | 14194.16 | 67.29774 | 21.57256 | 1.273287
20.799999 | 14647.2754 | 14207.97 | 14185.09 | 439.3061 | 21.60024 | 1.277068
20.809999 | 14573.877 | 14198.94 | 14176.03 | 374.937 | 21.62799 | 1.280878
20.82 | 14206.0732 | 14189.92 | 14166.98 | 16.15234 | 21.65583 | 1.284718
20.83 | 14051.5977 | 14180.91 | 14157.94 | -129.316 | 21.68373 | 1.288586
20.84 | 13866.2969 | 14171.92 | 14148.91 | -305.6207 | 21.71171 | 1.292482
20.85 | 13581.915 | 14162.93 | 14139.9 | -581.0176 | 21.73976 | 1.296408
20.860001 | 13791.3467 | 14153.96 | 14130.89 | -362.6111 | 21.76789 | 1.300364
20.870001 | 13760.8818 | 14144.99 | 14121.89 | -384.113 | 21.79609 | 1.304348
20.879999 | 13940.167 | 14136.04 | 14112.91 | -195.8777 | 21.82436 | 1.30836
20.889999 | 14210.1367 | 14127.1 | 14103.94 | 83.03283 | 21.85272 | 1.312403
20.9 | 13891.3574 | 14118.18 | 14094.98 | -226.8188 | 21.88422 | 1.316475
20.91 | 13593.9551 | 14109.26 | 14086.02 | -515.3022 | 21.91273 | 1.320577
20.92 | 13454.2725 | 14100.35 | 14077.08 | -646.0769 | 21.94133 | 1.324709
20.93 | 13364.4434 | 14091.45 | 14068.15 | -727.0091 | 21.96999 | 1.328871
20.940001 | 13563.8203 | 14082.57 | 14059.23 | -518.7454 | 21.99874 | 1.333063
20.950001 | 13731.3047 | 14073.69 | 14050.33 | -342.386 | 22.02757 | 1.337285
20.959999 | 13673.5508 | 14064.83 | 14041.43 | -391.2776 | 22.05647 | 1.341536
20.969999 | 13562.0811 | 14055.98 | 14032.54 | -493.8942 | 22.08546 | 1.345819
20.98 | 13588.5439 | 14047.13 | 14023.67 | -458.5883 | 22.11453 | 1.350133
20.99 | 13700.8203 | 14038.3 | 14014.8 | -337.4806 | 22.14369 | 1.354477
21 | 14187.4873 | 14029.48 | 14005.95 | 158.0067 | 22.17292 | 1.358852
21.01 | 14460.165 | 14020.67 | 13997.11 | 439.4924 | 22.20378 | 1.363259
21.02 | 14229.9648 | 14011.87 | 13988.27 | 218.0908 | 22.23318 | 1.367696
21.030001 | 13881.9785 | 14003.09 | 13979.45 | -121.1068 | 22.26267 | 1.372167
21.040001 | 13891.9775 | 13994.31 | 13970.64 | -102.3309 | 22.29224 | 1.376668
21.049999 | 14090.3477 | 13985.54 | 13961.84 | 104.8036 | 22.3219 | 1.381199
21.059999 | 14307.1826 | 13976.79 | 13953.05 | 330.3937 | 22.35164 | 1.385764
21.07 | 14285.001 | 13968.04 | 13944.27 | 316.9574 | 22.38148 | 1.390361
21.08 | 13760.5664 | 13959.31 | 13935.5 | -198.7437 | 22.4114 | 1.39499
21.09 | 13644.4932 | 13950.59 | 13926.75 | -306.0941 | 22.44141 | 1.399651
21.1 | 13910.4609 | 13941.88 | 13918 | -31.41438 | 22.47151 | 1.404346
21.110001 | 14067.1367 | 13933.17 | 13909.26 | 133.9635 | 22.5017 | 1.409074
21.120001 | 13923.0459 | 13924.48 | 13900.54 | -1.436862 | 22.53198 | 1.413835
21.129999 | 13691.1865 | 13915.8 | 13891.82 | -224.6183 | 22.56235 | 1.418627
21.139999 | 13733.8643 | 13907.14 | 13883.12 | -173.2716 | 22.59282 | 1.423455
21.15 | 13933.5713 | 13898.48 | 13874.43 | 35.09447 | 22.62337 | 1.428316
21.16 | 13758.4863 | 13889.83 | 13865.74 | -131.3431 | 22.65403 | 1.433211
21.17 | 13508.2461 | 13881.19 | 13857.07 | -372.9465 | 22.68477 | 1.43814
21.18 | 13400.8564 | 13872.57 | 13848.41 | -471.7102 | 22.71561 | 1.443103
21.190001 | 13572.1162 | 13863.95 | 13839.76 | -291.8342 | 22.74655 | 1.448102
21.200001 | 14015.0283 | 13855.35 | 13831.12 | 159.6826 | 22.77759 | 1.453135
21.209999 | 13928.4248 | 13846.75 | 13822.49 | 81.67134 | 22.80871 | 1.458202
21.219999 | 13740.9102 | 13838.17 | 13813.87 | -97.25995 | 22.83995 | 1.463305
21.23 | 13628.3398 | 13829.6 | 13805.26 | -201.2568 | 22.87128 | 1.468444
21.24 | 13507.332 | 13821.03 | 13796.66 | -313.7026 | 22.90271 | 1.473619
21.25 | 13412.1533 | 13812.48 | 13788.07 | -400.3299 | 22.93425 | 1.478829
21.26 | 13185.8252 | 13803.94 | 13779.49 | -618.1173 | 22.96588 | 1.484076
21.27 | 13357.9082 | 13795.41 | 13770.93 | -437.5041 | 22.99762 | 1.489359
21.280001 | 13665.4736 | 13786.89 | 13762.37 | -121.4184 | 23.02947 | 1.49468
21.290001 | 13667.957 | 13778.38 | 13753.82 | -110.426 | 23.06142 | 1.500037
21.299999 | 13769.0977 | 13769.89 | 13745.29 | -0.7886578 | 23.09347 | 1.505429
21.309999 | 13996.2832 | 13761.4 | 13736.76 | 234.8846 | 23.12563 | 1.510861
21.32 | 13829.3447 | 13752.92 | 13728.25 | 76.4242 | 23.1579 | 1.516331
21.33 | 13550 | 13744.45 | 13719.74 | -194.4538 | 23.19029 | 1.521838
21.34 | 13494.7832 | 13736 | 13711.25 | -241.2145 | 23.22278 | 1.527384
21.35 | 13315.3799 | 13727.55 | 13702.76 | -412.1722 | 23.25538 | 1.532968
21.360001 | 13379.3086 | 13719.12 | 13694.29 | -339.8076 | 23.2881 | 1.538592
21.370001 | 14037.6113 | 13710.69 | 13685.83 | 326.9197 | 23.32092 | 1.544255
21.379999 | 14291.8447 | 13702.28 | 13677.38 | 589.5654 | 23.35386 | 1.549956
21.389999 | 13589.5703 | 13693.88 | 13668.93 | -104.3054 | 23.38692 | 1.555697
21.4 | 13355.4482 | 13685.48 | 13660.5 | -330.0336 | 23.4201 | 1.561479
21.41 | 14012.665 | 13677.1 | 13652.08 | 335.5658 | 23.4534 | 1.567301
21.42 | 14256.4238 | 13668.73 | 13643.67 | 587.6967 | 23.48682 | 1.573164
21.43 | 13835.3193 | 13660.37 | 13635.27 | 174.9539 | 23.52035 | 1.579067
21.440001 | 13713.2568 | 13652.01 | 13626.87 | 61.2435 | 23.55401 | 1.585013
21.450001 | 13836.1943 | 13643.67 | 13618.49 | 192.5218 | 23.5878 | 1.591
21.459999 | 13640.5381 | 13635.34 | 13610.13 | 5.194318 | 23.62169 | 1.597027
21.469999 | 13404.5869 | 13627.02 | 13601.76 | -222.4369 | 23.65573 | 1.603098
21.48 | 13282.1016 | 13618.71 | 13593.41 | -336.6118 | 23.68989 | 1.609211
21.49 | 13305.2744 | 13610.41 | 13585.07 | -305.1399 | 23.72418 | 1.615367
21.5 | 13223.4727 | 13602.13 | 13576.75 | -378.6528 | 23.7586 | 1.621566
21.51 | 13011.4893 | 13593.85 | 13568.43 | -582.3578 | 23.79315 | 1.627809
21.52 | 13081.5586 | 13585.58 | 13560.12 | -504.0205 | 23.82784 | 1.634096
21.530001 | 13033.209 | 13577.32 | 13551.82 | -544.1116 | 23.86266 | 1.640429
21.540001 | 13016.5693 | 13569.07 | 13543.53 | -552.5039 | 23.89762 | 1.646805
21.549999 | 13380.1328 | 13560.84 | 13535.25 | -180.7051 | 23.93271 | 1.653224
21.559999 | 13983.1406 | 13552.61 | 13526.98 | 430.5294 | 23.96794 | 1.65969
21.57 | 14234.0967 | 13544.39 | 13518.72 | 689.7026 | 24.00332 | 1.666202
21.58 | 13960.252 | 13536.19 | 13510.48 | 424.064 | 24.03884 | 1.67276
21.59 | 13680.2998 | 13527.99 | 13502.24 | 152.3075 | 24.0745 | 1.679365
21.6 | 13553.5977 | 13519.81 | 13494.01 | 33.7908 | 24.11031 | 1.686017
21.610001 | 13384.9834 | 13511.63 | 13485.79 | -126.6475 | 24.14627 | 1.692716
21.620001 | 13415.1895 | 13503.47 | 13477.58 | -88.27657 | 24.18238 | 1.699464
21.629999 | 13738.8594 | 13495.31 | 13469.39 | 243.5463 | 24.21863 | 1.706257
21.639999 | 13930.917 | 13487.17 | 13461.2 | 443.7482 | 24.25504 | 1.7131
21.65 | 13747.9521 | 13479.03 | 13453.02 | 268.9183 | 24.29161 | 1.719992
21.66 | 13417.5527 | 13470.91 | 13444.85 | -53.35729 | 24.32834 | 1.726933
21.67 | 13428.9453 | 13462.8 | 13436.7 | -33.85107 | 24.36523 | 1.733924
21.68 | 13455.7695 | 13454.69 | 13428.55 | 1.076535 | 24.40227 | 1.740965
21.690001 | 12994.6016 | 13446.6 | 13420.41 | -451.9974 | 24.43949 | 1.748058
21.700001 | 12920.0186 | 13438.52 | 13412.28 | -518.4974 | 24.47687 | 1.755202
21.709999 | 13184.1182 | 13430.44 | 13404.17 | -246.3266 | 24.5144 | 1.762395
21.719999 | 13500.0957 | 13422.38 | 13396.06 | 77.71349 | 24.55212 | 1.769641
21.73 | 13796.7871 | 13414.33 | 13387.96 | 382.4581 | 24.59002 | 1.77694
21.74 | 14056.9033 | 13406.29 | 13379.87 | 650.6166 | 24.62808 | 1.784291
21.75 | 13729.6318 | 13398.25 | 13371.8 | 331.3771 | 24.66632 | 1.791696
21.76 | 13339.0957 | 13390.23 | 13363.73 | -51.13703 | 24.70475 | 1.799155
21.77 | 13432.5225 | 13382.22 | 13355.67 | 50.30156 | 24.74335 | 1.806668
21.780001 | 13226.8398 | 13374.22 | 13347.62 | -147.3787 | 24.78214 | 1.814238
21.790001 | 12823.7383 | 13366.23 | 13339.58 | -542.4891 | 24.82157 | 1.821861
21.799999 | 12796.3213 | 13358.25 | 13331.56 | -561.9263 | 24.86074 | 1.829538
21.809999 | 13200.6309 | 13350.28 | 13323.54 | -149.6455 | 24.9001 | 1.837273
21.82 | 13367.0498 | 13342.31 | 13315.53 | 24.73539 | 24.93966 | 1.845065
21.83 | 13546.8301 | 13334.36 | 13307.53 | 212.4668 | 24.97942 | 1.852914
21.84 | 13666.667 | 13326.42 | 13299.54 | 340.2446 | 25.01938 | 1.860821
21.85 | 13786.0195 | 13318.49 | 13291.56 | 467.528 | 25.05954 | 1.868786
21.860001 | 13801.5186 | 13310.57 | 13283.59 | 490.9487 | 25.09992 | 1.876812
21.870001 | 13378.8906 | 13302.66 | 13275.63 | 76.23148 | 25.1405 | 1.884896
21.879999 | 13280.5752 | 13294.76 | 13267.69 | -14.18481 | 25.1813 | 1.893038
21.889999 | 13598.6484 | 13286.87 | 13259.75 | 311.779 | 25.22231 | 1.901242
21.9 | 13797.6016 | 13278.99 | 13251.81 | 518.6136 | 25.26356 | 1.909507
21.91 | 13651.8311 | 13271.12 | 13243.89 | 380.7134 | 25.30525 | 1.917834
21.92 | 13008.9912 | 13263.26 | 13235.98 | -254.266 | 25.34694 | 1.926223
21.93 | 12752.6299 | 13255.41 | 13228.08 | -502.7768 | 25.38886 | 1.934675
21.940001 | 13033.2256 | 13247.57 | 13220.19 | -214.3399 | 25.43103 | 1.943192
21.950001 | 13471.6289 | 13239.74 | 13212.31 | 231.8939 | 25.47343 | 1.951772
21.959999 | 13348.9561 | 13231.92 | 13204.44 | 117.0399 | 25.51606 | 1.960414
21.969999 | 12910.6738 | 13224.11 | 13196.58 | -313.4319 | 25.55896 | 1.969124
21.98 | 12689.6416 | 13216.3 | 13188.72 | -526.6629 | 25.60211 | 1.9779
21.99 | 12831.9492 | 13208.51 | 13180.88 | -376.5649 | 25.64551 | 1.986742
22 | 13218.9785 | 13200.73 | 13173.05 | 18.24488 | 25.68917 | 1.995651
22.01 | 13518.7012 | 13192.96 | 13165.23 | 325.7381 | 25.7331 | 2.004628
22.02 | 13630.7139 | 13185.2 | 13157.41 | 445.5113 | 25.7773 | 2.013674
22.030001 | 13642.9893 | 13177.45 | 13149.61 | 465.538 | 25.82178 | 2.02279
22.040001 | 13371.7432 | 13169.71 | 13141.81 | 202.0325 | 25.86653 | 2.031975
22.049999 | 13131.7158 | 13161.98 | 13134.03 | -30.26582 | 25.91156 | 2.041228
22.059999 | 13132.1523 | 13154.26 | 13126.25 | -22.10864 | 25.95689 | 2.050554
22.07 | 13375.1396 | 13146.55 | 13118.49 | 228.5902 | 26.00252 | 2.059952
22.08 | 13087.8809 | 13138.85 | 13110.73 | -50.96775 | 26.04845 | 2.069424
22.09 | 13163.2207 | 13131.16 | 13102.98 | 32.06291 | 26.09468 | 2.078968
22.1 | 13483.5762 | 13123.48 | 13095.25 | 360.0993 | 26.14122 | 2.088586
22.110001 | 13498.6377 | 13115.81 | 13087.52 | 382.8326 | 26.18809 | 2.098282
22.120001 | 13109.5986 | 13108.14 | 13079.8 | 1.454564 | 26.23527 | 2.108051
22.129999 | 13305.6914 | 13100.49 | 13072.09 | 205.197 | 26.28279 | 2.117894
22.139999 | 13318.915 | 13092.85 | 13064.39 | 226.0618 | 26.33064 | 2.127817
22.15 | 13038.2295 | 13085.22 | 13056.7 | -46.9916 | 26.37885 | 2.137817
22.16 | 13022.5273 | 13077.6 | 13049.02 | -55.07238 | 26.4274 | 2.147896
22.17 | 12869.9443 | 13069.99 | 13041.35 | -200.0439 | 26.47631 | 2.158055
22.18 | 12636.3916 | 13062.39 | 13033.69 | -425.995 | 26.52558 | 2.168295
22.190001 | 13032.7969 | 13054.79 | 13026.04 | -21.99722 | 26.57523 | 2.178617
22.200001 | 13533.333 | 13047.21 | 13018.4 | 486.1207 | 26.62526 | 2.18902
22.209999 | 13493.1846 | 13039.64 | 13010.77 | 453.5427 | 26.67567 | 2.199503
22.219999 | 13405.2451 | 13032.08 | 13003.14 | 373.1652 | 26.72648 | 2.210071
22.23 | 13440.1895 | 13024.53 | 12995.53 | 415.6624 | 26.7777 | 2.220725
22.24 | 13442.4473 | 13016.98 | 12987.92 | 425.4625 | 26.82934 | 2.231464
22.25 | 13069.8975 | 13009.45 | 12980.33 | 60.445 | 26.88139 | 2.24229
22.26 | 12660.2275 | 13001.93 | 12972.74 | -341.7026 | 26.93387 | 2.253203
22.27 | 12829.6514 | 12994.42 | 12965.17 | -164.7661 | 26.9868 | 2.264204
22.280001 | 13639.0039 | 12986.91 | 12957.6 | 652.0898 | 27.04018 | 2.275297
22.290001 | 13551.1846 | 12979.42 | 12950.04 | 571.7633 | 27.09402 | 2.286477
22.299999 | 12866.8008 | 12971.94 | 12942.49 | -105.1391 | 27.14833 | 2.297746
22.309999 | 12937.5645 | 12964.47 | 12934.95 | -26.90246 | 27.20312 | 2.30911
22.32 | 13226.4521 | 12957 | 12927.42 | 269.449 | 27.25842 | 2.320567
22.33 | 13334.4111 | 12949.55 | 12919.9 | 384.8612 | 27.31422 | 2.332117
22.34 | 13346.9609 | 12942.11 | 12912.39 | 404.8543 | 27.37053 | 2.343763
22.35 | 13556.4043 | 12934.67 | 12904.89 | 621.7311 | 27.42737 | 2.355505
22.360001 | 13489.2783 | 12927.25 | 12897.4 | 562.0293 | 27.48476 | 2.367347
22.370001 | 13498.6816 | 12919.84 | 12889.91 | 578.8462 | 27.5427 | 2.379284
22.379999 | 13625.085 | 12912.43 | 12882.44 | 712.6518 | 27.6012 | 2.391318
22.389999 | 13670.7139 | 12905.04 | 12874.98 | 765.6745 | 27.66029 | 2.403455
22.4 | 13410.5674 | 12897.65 | 12867.52 | 512.9125 | 27.71999 | 2.415693
22.41 | 13274.2588 | 12890.28 | 12860.07 | 383.9779 | 27.78029 | 2.428034
22.42 | 13274.9443 | 12882.92 | 12852.64 | 392.0273 | 27.84122 | 2.440479
22.43 | 12958.5156 | 12875.56 | 12845.21 | 82.95269 | 27.9028 | 2.453028
22.440001 | 12825.3818 | 12868.22 | 12837.79 | -42.83627 | 27.96504 | 2.465687
22.450001 | 12753.875 | 12860.88 | 12830.38 | -107.0089 | 28.02796 | 2.47845
22.459999 | 12881.7666 | 12853.56 | 12822.98 | 28.20541 | 28.09156 | 2.491318
22.469999 | 13112.4346 | 12846.25 | 12815.59 | 266.1876 | 28.15589 | 2.504299
22.48 | 12988.9531 | 12838.94 | 12808.2 | 150.0111 | 28.22096 | 2.517392
22.49 | 12622.7588 | 12831.65 | 12800.83 | -208.889 | 28.28678 | 2.530596
22.5 | 12988.3438 | 12824.36 | 12793.47 | 163.9803 | 28.35337 | 2.543913
22.51 | 12865.4023 | 12817.09 | 12786.11 | 48.31303 | 28.42076 | 2.557346
22.52 | 12664.0801 | 12809.83 | 12778.77 | -145.745 | 28.48896 | 2.570894
22.530001 | 12982.6826 | 12802.57 | 12771.43 | 180.1124 | 28.55801 | 2.584563
22.540001 | 13104.9102 | 12795.33 | 12764.1 | 309.5841 | 28.62793 | 2.598347
22.549999 | 13018.9727 | 12788.09 | 12756.78 | 230.8792 | 28.69872 | 2.612249
22.559999 | 12953.4199 | 12780.87 | 12749.47 | 172.5504 | 28.77043 | 2.626275
22.57 | 13405.3428 | 12773.65 | 12742.17 | 631.6879 | 28.84311 | 2.640424
22.58 | 13336.4805 | 12766.45 | 12734.88 | 570.0293 | 28.91675 | 2.654697
22.59 | 12871.1377 | 12759.26 | 12727.6 | 111.8801 | 28.99138 | 2.669097
22.6 | 12802.332 | 12752.07 | 12720.32 | 50.25779 | 29.06705 | 2.683623
22.610001 | 13106.6133 | 12744.9 | 12713.06 | 361.713 | 29.14378 | 2.698281
22.620001 | 13187.3564 | 12737.74 | 12705.8 | 449.6192 | 29.2216 | 2.713067
22.629999 | 12840.0859 | 12730.59 | 12698.56 | 109.5 | 29.30053 | 2.727981
22.639999 | 12853.4131 | 12723.44 | 12691.32 | 129.9697 | 29.38065 | 2.743032
22.65 | 12724.0664 | 12716.31 | 12684.09 | 7.755978 | 29.46197 | 2.758218
22.66 | 12778.3428 | 12709.19 | 12676.87 | 69.15429 | 29.54453 | 2.77354
22.67 | 12910.002 | 12702.08 | 12669.66 | 207.9251 | 29.62836 | 2.789
22.68 | 12666.5283 | 12694.98 | 12662.46 | -28.44747 | 29.71352 | 2.804601
22.690001 | 12610.3926 | 12687.88 | 12655.26 | -77.4917 | 29.80004 | 2.820347
22.700001 | 12821.1748 | 12680.8 | 12648.08 | 140.3708 | 29.88797 | 2.836232
22.709999 | 12806.4375 | 12673.74 | 12640.91 | 132.7019 | 29.97734 | 2.852259
22.719999 | 12875.9707 | 12666.68 | 12633.74 | 209.2944 | 30.06824 | 2.868436
22.73 | 13164.7246 | 12659.63 | 12626.58 | 505.0977 | 30.16071 | 2.884762
22.74 | 12826.041 | 12652.59 | 12619.43 | 173.4522 | 30.25478 | 2.901239
22.75 | 12824.415 | 12645.56 | 12612.29 | 178.8536 | 30.35052 | 2.917868
22.76 | 13066.2578 | 12638.54 | 12605.16 | 427.713 | 30.44799 | 2.934651
22.77 | 12638.6084 | 12631.54 | 12598.04 | 7.069539 | 30.54725 | 2.95159
22.780001 | 12929.9814 | 12624.54 | 12590.93 | 305.4383 | 30.64837 | 2.968691
22.790001 | 12731.7988 | 12617.56 | 12583.82 | 114.2399 | 30.75141 | 2.985948
22.799999 | 12991.1309 | 12610.59 | 12576.73 | 380.5438 | 30.85643 | 3.003363
22.809999 | 12844.7441 | 12603.62 | 12569.64 | 241.1192 | 30.96353 | 3.020947
22.82 | 12658.5664 | 12596.67 | 12562.56 | 61.89334 | 31.07282 | 3.038696
22.83 | 12879.6436 | 12589.73 | 12555.49 | 289.9105 | 31.18431 | 3.056614
22.84 | 13266.8057 | 12582.8 | 12548.43 | 684.0013 | 31.29811 | 3.074702
22.85 | 13087.7578 | 12575.89 | 12541.38 | 511.8708 | 31.41433 | 3.092963
22.860001 | 13012.3135 | 12568.98 | 12534.34 | 443.3332 | 31.53305 | 3.111402
22.870001 | 12952.0947 | 12562.09 | 12527.3 | 390.0088 | 31.65437 | 3.130014
22.879999 | 12593.2422 | 12555.2 | 12520.28 | 38.03783 | 31.77837 | 3.148802
22.889999 | 12493.2158 | 12548.33 | 12513.26 | -55.1174 | 31.90521 | 3.167775
22.9 | 12781.3779 | 12541.47 | 12506.25 | 239.9047 | 32.03502 | 3.186932
22.91 | 12949.2471 | 12534.63 | 12499.25 | 414.6214 | 32.16785 | 3.206275
22.92 | 12976.2812 | 12527.79 | 12492.26 | 448.4909 | 32.30388 | 3.225808
22.93 | 13006.0537 | 12520.97 | 12485.28 | 485.0866 | 32.44322 | 3.245531
22.940001 | 13209.5039 | 12514.16 | 12478.3 | 695.3484 | 32.58604 | 3.265453
22.950001 | 12684.084 | 12507.36 | 12471.34 | 176.7269 | 32.73246 | 3.285566
22.959999 | 12516.7441 | 12500.57 | 12464.38 | 16.17151 | 32.88263 | 3.305874
22.969999 | 12710.1211 | 12493.8 | 12457.44 | 216.3216 | 33.03679 | 3.326388
22.98 | 12879.833 | 12487.04 | 12450.5 | 392.7943 | 33.1951 | 3.347106
22.99 | 13078.25 | 12480.29 | 12443.57 | 597.9583 | 33.35769 | 3.36803
23 | 12870.8438 | 12473.56 | 12436.64 | 397.2858 | 33.52479 | 3.389165
23.01 | 13119.2236 | 12466.84 | 12429.73 | 652.3858 | 33.69662 | 3.410512
23.02 | 13459.3242 | 12460.13 | 12422.83 | 999.1929 | 33.87341 | 3.432075
23.030001 | 13174.2734 | 12453.44 | 12415.93 | 720.8352 | 34.05538 | 3.453861
23.040001 | 13083.333 | 12446.76 | 12409.04 | 636.5731 | 34.2428 | 3.475863
23.049999 | 13126.8281 | 12440.1 | 12402.16 | 686.7307 | 34.43588 | 3.498085
23.059999 | 13247.3408 | 12433.45 | 12395.29 | 813.8924 | 34.63499 | 3.520538
23.07 | 13195.293 | 12426.81 | 12388.43 | 768.4793 | 34.84046 | 3.543223
23.08 | 13472.6875 | 12420.2 | 12381.58 | 1052.492 | 35.0525 | 3.566141
23.09 | 13405.1465 | 12413.59 | 12374.73 | 991.5544 | 35.27151 | 3.589295
23.1 | 13244.0322 | 12407.01 | 12367.89 | 837.027 | 35.49785 | 3.612691
23.110001 | 12949.9893 | 12400.43 | 12361.07 | 549.5552 | 35.73192 | 3.636335
23.120001 | 12853.9629 | 12393.88 | 12354.25 | 460.0824 | 35.97413 | 3.66022
23.129999 | 13696.5781 | 12387.35 | 12347.44 | 1309.233 | 36.22486 | 3.68435
23.139999 | 13625.5898 | 12380.83 | 12340.63 | 1244.763 | 36.48472 | 3.70874
23.15 | 13234.8057 | 12374.33 | 12333.84 | 860.4796 | 36.75421 | 3.733388
23.16 | 12626.8311 | 12367.84 | 12327.05 | 258.9865 | 37.03376 | 3.758297
23.17 | 12819.9238 | 12361.38 | 12320.28 | 458.5413 | 37.32402 | 3.78347
23.18 | 12992.2676 | 12354.94 | 12313.51 | 637.3272 | 37.62561 | 3.808912
23.190001 | 13389.5557 | 12348.52 | 12306.74 | 1041.037 | 37.93922 | 3.834633
23.200001 | 13398.9746 | 12342.12 | 12299.99 | 1056.856 | 38.26556 | 3.860624
23.209999 | 13091.8496 | 12335.74 | 12293.25 | 756.1078 | 38.60534 | 3.88689
23.219999 | 13314.5742 | 12329.39 | 12286.51 | 985.1872 | 38.95956 | 3.913446
23.23 | 13386.7598 | 12323.06 | 12279.79 | 1063.704 | 39.32914 | 3.940291
23.24 | 12874.1934 | 12316.75 | 12273.07 | 557.4439 | 39.7149 | 3.967429
23.25 | 13087.4121 | 12310.47 | 12266.36 | 776.9427 | 40.11799 | 3.994864
23.26 | 13237.6309 | 12304.22 | 12259.65 | 933.4144 | 40.53957 | 4.022601
23.27 | 13075.9912 | 12297.99 | 12252.96 | 777.9993 | 40.9809 | 4.050643
23.280001 | 12612.166 | 12291.8 | 12246.27 | 320.3696 | 41.44336 | 4.079003
23.290001 | 12720.957 | 12285.63 | 12239.6 | 435.3241 | 41.92847 | 4.107671
23.299999 | 13038.4443 | 12279.5 | 12232.93 | 758.9409 | 42.43775 | 4.136653
23.309999 | 13259.9141 | 12273.41 | 12226.27 | 986.5066 | 42.97328 | 4.165966
23.32 | 12863.6846 | 12267.35 | 12219.62 | 596.3368 | 43.53712 | 4.195609
23.33 | 13351.6406 | 12261.33 | 12212.97 | 1090.313 | 44.13127 | 4.225586
23.34 | 13377.9893 | 12255.35 | 12206.33 | 1122.64 | 44.75837 | 4.255903
23.35 | 12762.4854 | 12249.41 | 12199.71 | 513.0706 | 45.4213 | 4.286564
23.360001 | 12920.8916 | 12243.53 | 12193.09 | 677.3641 | 46.12329 | 4.317583
23.370001 | 12656.0469 | 12237.69 | 12186.48 | 418.3546 | 46.868 | 4.34895
23.379999 | 12925.2607 | 12231.91 | 12179.87 | 693.3471 | 47.65946 | 4.380671
23.389999 | 13261.332 | 12226.19 | 12173.28 | 1035.138 | 48.50288 | 4.412766
23.4 | 13077.6133 | 12220.54 | 12166.69 | 857.0717 | 49.40529 | 4.445234
23.41 | 13062.8447 | 12214.96 | 12160.11 | 847.8843 | 50.36989 | 4.478078
23.42 | 12761.7705 | 12209.46 | 12153.54 | 552.3115 | 51.40578 | 4.511307
23.43 | 13072.6924 | 12204.05 | 12146.98 | 868.6462 | 52.52166 | 4.544926
23.440001 | 12971.876 | 12198.73 | 12140.42 | 773.1447 | 53.72759 | 4.578949
23.450001 | 12801.1758 | 12193.53 | 12133.88 | 607.6484 | 55.03525 | 4.613367
23.459999 | 13135.6602 | 12188.45 | 12127.34 | 947.2121 | 56.45776 | 4.648185
23.469999 | 12974.3418 | 12183.51 | 12120.81 | 790.8347 | 58.01135 | 4.683427
23.48 | 13158.5107 | 12178.72 | 12114.29 | 979.7877 | 59.71394 | 4.719092
23.49 | 13922.418 | 12174.12 | 12107.78 | 1748.301 | 61.585 | 4.755185
23.5 | 13672.3506 | 12169.71 | 12101.27 | 1502.64 | 63.64794 | 4.791714
23.51 | 13140.7031 | 12165.53 | 12094.77 | 975.1724 | 65.92864 | 4.828685
23.52 | 13188.1953 | 12161.61 | 12088.28 | 1026.589 | 68.45592 | 4.866107
23.530001 | 13243.1279 | 12157.97 | 12081.8 | 1085.16 | 71.26238 | 4.903995
23.540001 | 13407.1406 | 12154.65 | 12075.33 | 1252.488 | 74.38149 | 4.942338
23.549999 | 13454.709 | 12151.7 | 12068.86 | 1303.012 | 77.85084 | 4.981146
23.559999 | 13476.3457 | 12149.14 | 12062.41 | 1327.205 | 81.71251 | 5.020444
23.57 | 13474.7979 | 12147.03 | 12055.96 | 1327.771 | 86.00947 | 5.06023
23.58 | 13694.6055 | 12145.4 | 12049.52 | 1549.205 | 90.78406 | 5.100513
23.59 | 13377.917 | 12144.31 | 12043.08 | 1233.61 | 96.08277 | 5.1413
23.6 | 12905.5312 | 12143.79 | 12036.66 | 761.7395 | 101.9513 | 5.182601
23.610001 | 12936.8076 | 12143.9 | 12030.24 | 792.9087 | 108.4347 | 5.224434
23.620001 | 13612.3145 | 12144.67 | 12023.83 | 1467.642 | 115.5756 | 5.266789
23.629999 | 13514.5156 | 12146.15 | 12017.43 | 1368.364 | 123.4114 | 5.309694
23.639999 | 12999 | 12148.37 | 12011.04 | 850.6302 | 131.9797 | 5.353138
23.65 | 12736.0791 | 12151.36 | 12004.65 | 584.724 | 141.3072 | 5.397141
23.66 | 13372.7383 | 12155.12 | 11998.27 | 1217.618 | 151.4057 | 5.441713
23.67 | 13664.3389 | 12159.67 | 11991.9 | 1504.67 | 162.2781 | 5.486863
23.68 | 13697.8877 | 12164.98 | 11985.54 | 1532.905 | 173.9086 | 5.532603
23.690001 | 13166.0449 | 12171.02 | 11979.19 | 995.021 | 186.2576 | 5.578951
23.700001 | 12942.2998 | 12177.72 | 11972.84 | 764.5772 | 199.2554 | 5.625898
23.709999 | 13123.6016 | 12184.97 | 11966.5 | 938.6315 | 212.7921 | 5.673455
23.719999 | 13013.5059 | 12192.62 | 11960.17 | 820.8869 | 226.7231 | 5.721654
23.73 | 12704.9062 | 12200.47 | 11953.85 | 504.4391 | 240.8455 | 5.770496
23.74 | 12520.7256 | 12208.25 | 11947.54 | 312.4761 | 254.8929 | 5.819991
23.75 | 12768.7217 | 12215.65 | 11941.23 | 553.0685 | 268.5531 | 5.870153
23.76 | 12388.7891 | 12222.31 | 11934.93 | 166.4751 | 281.462 | 5.921002
23.77 | 12453.0557 | 12227.84 | 11928.64 | 225.2196 | 293.2236 | 5.972532
23.780001 | 12556.5762 | 12231.82 | 11922.36 | 324.7582 | 303.4372 | 6.024776
23.790001 | 12097.0283 | 12233.89 | 11916.08 | -136.8628 | 311.7311 | 6.079512
23.799999 | 12582.3779 | 12233.74 | 11909.81 | 348.6361 | 317.7945 | 6.133178
23.809999 | 13222.2314 | 12231.16 | 11903.55 | 991.0755 | 321.4141 | 6.187599
23.82 | 12501.6973 | 12226.02 | 11897.3 | 275.6737 | 322.4793 | 6.242937
23.83 | 12251.0957 | 12218.35 | 11891.06 | 32.74871 | 320.9911 | 6.298885
23.84 | 12519.8643 | 12208.23 | 11884.82 | 311.6372 | 317.0511 | 6.355618
23.85 | 12138.9229 | 12195.85 | 11878.59 | -56.9245 | 310.8428 | 6.41315
23.860001 | 12665.1035 | 12181.45 | 11872.37 | 483.649 | 302.6134 | 6.471511
23.870001 | 12688.4268 | 12165.34 | 11866.16 | 523.0837 | 292.6563 | 6.530689
23.879999 | 13040.9717 | 12147.84 | 11859.95 | 893.1316 | 281.2977 | 6.590699
23.889999 | 12756.5879 | 12129.28 | 11853.75 | 627.3107 | 268.8694 | 6.654131
23.9 | 12484.7939 | 12109.98 | 11847.56 | 374.8094 | 255.706 | 6.715899
23.91 | 12435.4414 | 12090.29 | 11841.38 | 345.1515 | 242.1314 | 6.778563
23.92 | 11769.7266 | 12070.48 | 11835.2 | -300.7495 | 228.429 | 6.842141
23.93 | 11987.4834 | 12050.79 | 11829.04 | -63.3074 | 214.8457 | 6.907544
23.940001 | 12023.8291 | 12031.43 | 11822.88 | -7.604892 | 201.5838 | 6.97302
23.950001 | 11931.3203 | 12012.57 | 11816.73 | -81.24558 | 188.8012 | 7.039529
23.959999 | 12120.9043 | 11994.31 | 11810.58 | 126.5978 | 176.6176 | 7.106931
23.969999 | 12362.8242 | 11976.73 | 11804.45 | 386.0964 | 165.1073 | 7.175357
23.98 | 12301.6035 | 11959.88 | 11798.32 | 341.723 | 154.3204 | 7.24481
23.99 | 12144.9482 | 11943.8 | 11792.19 | 201.1524 | 144.2868 | 7.315313
24 | 12498.7959 | 11928.48 | 11786.08 | 570.3207 | 135.0087 | 7.386887
24.01 | 12450.3398 | 11913.91 | 11779.97 | 536.4317 | 126.4753 | 7.459552
24.02 | 12040.873 | 11900.07 | 11773.87 | 140.7994 | 118.6646 | 7.534604
24.030001 | 12373.4287 | 11886.94 | 11767.78 | 486.4912 | 111.5455 | 7.60954
24.040001 | 12461.1602 | 11874.47 | 11761.7 | 586.6948 | 105.081 | 7.685619
24.049999 | 12373.6523 | 11862.62 | 11755.62 | 511.0342 | 99.23148 | 7.762866
24.059999 | 12237.5332 | 11851.35 | 11749.56 | 386.1863 | 93.95048 | 7.841342
24.07 | 12236.4873 | 11840.61 | 11743.49 | 395.8791 | 89.19377 | 7.921053
24.08 | 11279.6504 | 11830.36 | 11737.44 | -550.7105 | 84.9191 | 8.002026
24.09 | 11502.7939 | 11820.56 | 11731.39 | -317.7656 | 81.08153 | 8.084287
24.1 | 11867.8252 | 11811.16 | 11725.36 | 56.66329 | 77.63899 | 8.167865
24.110001 | 12710.2148 | 11802.13 | 11719.32 | 908.0851 | 74.55353 | 8.252806
24.120001 | 12588.3516 | 11793.42 | 11713.3 | 794.9292 | 71.78362 | 8.339103
24.129999 | 12385.0742 | 11785.01 | 11707.28 | 600.0655 | 69.29718 | 8.426783
24.139999 | 12387.1035 | 11776.85 | 11701.28 | 610.2504 | 67.06117 | 8.515917
24.15 | 11832.5146 | 11768.93 | 11695.27 | 63.58707 | 65.04689 | 8.606517
24.16 | 11829.3594 | 11761.21 | 11689.28 | 68.15115 | 63.22935 | 8.698616
24.17 | 12089.4736 | 11753.67 | 11683.29 | 335.8026 | 61.58483 | 8.792245
24.18 | 12215.1826 | 11746.3 | 11677.31 | 468.8875 | 60.09277 | 8.887441
24.190001 | 12170.4424 | 11739.06 | 11671.34 | 431.3803 | 58.7351 | 8.984259
24.200001 | 11876.4287 | 11731.96 | 11665.38 | 144.4715 | 57.49595 | 9.082694
24.209999 | 11722.6494 | 11724.97 | 11659.42 | -2.318189 | 56.3618 | 9.182778
24.219999 | 11853.2471 | 11718.08 | 11653.47 | 135.1688 | 55.32011 | 9.284601
24.23 | 11533.2266 | 11711.28 | 11647.53 | -178.0531 | 54.36055 | 9.388175
24.24 | 11979.5938 | 11704.57 | 11641.6 | 275.0282 | 53.47565 | 9.493541
24.25 | 12333.333 | 11697.93 | 11635.67 | 635.4078 | 52.65537 | 9.600742
24.26 | 12317.248 | 11691.35 | 11629.75 | 625.895 | 51.89406 | 9.70982
24.27 | 11841.5 | 11684.84 | 11623.84 | 156.6568 | 51.1859 | 9.82082
24.280001 | 12082.5508 | 11678.39 | 11617.93 | 404.1605 | 50.52588 | 9.933812
24.290001 | 11504.1309 | 11671.99 | 11612.03 | -167.8602 | 49.90961 | 10.04879
24.299999 | 11653.0322 | 11665.64 | 11606.14 | -12.61024 | 49.33342 | 10.16581
24.309999 | 11780.9297 | 11659.34 | 11600.26 | 121.5912 | 48.79367 | 10.28496
24.32 | 12345.4189 | 11653.08 | 11594.38 | 692.342 | 48.28742 | 10.40628
24.33 | 12146.4395 | 11646.86 | 11588.51 | 499.5829 | 47.81232 | 10.52982
24.34 | 11980.3613 | 11640.67 | 11582.65 | 339.6869 | 47.36589 | 10.65562
24.35 | 11837.9014 | 11634.53 | 11576.8 | 203.3729 | 46.94605 | 10.78375
24.360001 | 12085.5635 | 11628.42 | 11570.95 | 457.1472 | 46.55092 | 10.9143
24.370001 | 12210.8477 | 11622.34 | 11565.11 | 588.5104 | 46.17877 | 11.04726
24.379999 | 11838.7871 | 11616.29 | 11559.28 | 222.4963 | 45.82817 | 11.18269
24.389999 | 12224.6699 | 11610.27 | 11553.45 | 614.397 | 45.49752 | 11.32078
24.4 | 11520.8838 | 11604.28 | 11547.64 | -83.39918 | 45.18554 | 11.46145
24.41 | 11913.9678 | 11598.32 | 11541.83 | 315.6466 | 44.89123 | 11.60482
24.42 | 11615.7979 | 11592.39 | 11536.02 | 23.41211 | 44.61341 | 11.75096
24.43 | 11499.3115 | 11586.48 | 11530.22 | -87.16445 | 44.35107 | 11.89995
24.440001 | 11385.9482 | 11580.59 | 11524.44 | -194.642 | 44.1033 | 12.05189
24.450001 | 11982.6309 | 11574.73 | 11518.65 | 407.902 | 43.86923 | 12.20679
24.459999 | 11733.7129 | 11568.89 | 11512.88 | 164.821 | 43.64814 | 12.36473
24.469999 | 12033.248 | 11563.08 | 11507.11 | 470.1718 | 43.43916 | 12.52586
24.48 | 11650.7021 | 11557.28 | 11501.35 | 93.42029 | 43.24162 | 12.69023
24.49 | 11982.207 | 11551.51 | 11495.6 | 430.6977 | 43.055 | 12.85794
24.5 | 11900.4102 | 11545.76 | 11489.85 | 354.6525 | 42.87864 | 13.02906
24.51 | 12082.1465 | 11540.03 | 11484.11 | 542.1202 | 42.712 | 13.20369
24.52 | 12017.2012 | 11534.31 | 11478.38 | 482.8863 | 42.55456 | 13.38194
24.530001 | 11736.0449 | 11528.62 | 11472.65 | 207.4224 | 42.40584 | 13.56396
24.540001 | 11865.1846 | 11522.95 | 11466.93 | 342.2348 | 42.26537 | 13.74973
24.549999 | 11521.1006 | 11517.3 | 11461.22 | 3.803572 | 42.13279 | 13.93938
24.559999 | 11730.2529 | 11511.66 | 11455.52 | 218.5912 | 42.00762 | 14.13311
24.57 | 11733.333 | 11506.04 | 11449.82 | 227.289 | 41.8895 | 14.33098
24.58 | 11504.04 | 11500.45 | 11444.13 | 3.594953 | 41.77815 | 14.53313
24.59 | 11810.6934 | 11494.86 | 11438.45 | 315.8295 | 41.6732 | 14.73966
24.6 | 11669.7285 | 11489.3 | 11432.78 | 180.4281 | 41.57436 | 14.95071
24.610001 | 12090.4834 | 11483.75 | 11427.11 | 606.7295 | 41.48134 | 15.16647
24.620001 | 12246.4736 | 11478.23 | 11421.44 | 768.2484 | 41.39385 | 15.38697
24.629999 | 12038.7637 | 11472.71 | 11415.79 | 566.0488 | 41.31168 | 15.61235
24.639999 | 12503.8047 | 11467.22 | 11410.14 | 1036.584 | 41.23454 | 15.84287
24.65 | 12030.7471 | 11461.74 | 11404.5 | 569.0044 | 41.16219 | 16.07862
24.66 | 12404.7822 | 11456.28 | 11398.87 | 948.4997 | 41.09449 | 16.31977
24.67 | 11690.1133 | 11450.84 | 11393.24 | 239.2742 | 41.03119 | 16.56648
24.68 | 11908.4639 | 11445.41 | 11387.62 | 463.0512 | 40.97211 | 16.81893
24.690001 | 11691.3516 | 11440 | 11382.01 | 251.3489 | 40.91709 | 17.07735
24.700001 | 12068.9678 | 11434.61 | 11376.4 | 634.3577 | 40.86592 | 17.34181
24.709999 | 11730.4043 | 11429.24 | 11370.8 | 301.1688 | 40.81848 | 17.6125
24.719999 | 11892.8467 | 11423.88 | 11365.21 | 468.9699 | 40.77458 | 17.88976
24.73 | 11979.9521 | 11418.53 | 11359.63 | 561.4175 | 40.73408 | 18.17372
24.74 | 11743.8633 | 11413.21 | 11354.05 | 330.6533 | 40.69688 | 18.4646
24.75 | 11318.9248 | 11407.9 | 11348.48 | -88.97788 | 40.66282 | 18.76263
24.76 | 11920.6045 | 11402.61 | 11342.91 | 517.9919 | 40.63179 | 19.06805
24.77 | 12426.6113 | 11397.34 | 11337.36 | 1029.271 | 40.60367 | 19.3811
24.780001 | 12402.416 | 11392.08 | 11331.8 | 1010.332 | 40.57836 | 19.70211
24.790001 | 11988.2822 | 11386.85 | 11326.26 | 601.4351 | 40.55573 | 20.03121
24.799999 | 11950.8574 | 11381.63 | 11320.72 | 569.2288 | 40.53571 | 20.36866
24.809999 | 11997.3506 | 11376.43 | 11315.19 | 620.9234 | 40.51817 | 20.71493
24.82 | 12063.0303 | 11371.24 | 11309.67 | 691.7868 | 40.50304 | 21.07022
24.83 | 11783.4941 | 11366.08 | 11304.15 | 417.4153 | 40.49024 | 21.43485
24.84 | 12017.9609 | 11360.93 | 11298.64 | 657.028 | 40.47967 | 21.80917
24.85 | 11704.0527 | 11355.81 | 11293.14 | 348.2467 | 40.47128 | 22.1935
24.860001 | 11464.1758 | 11350.7 | 11287.64 | 113.4779 | 40.46498 | 22.58831
24.870001 | 11606.2822 | 11345.61 | 11282.16 | 260.6724 | 40.46069 | 22.99379
24.879999 | 12100.3389 | 11340.54 | 11276.67 | 759.7963 | 40.45835 | 23.41034
24.889999 | 11572.582 | 11335.49 | 11271.2 | 237.0874 | 40.4579 | 23.83854
24.9 | 11579.9854 | 11330.47 | 11265.73 | 249.5188 | 40.45926 | 24.27875
24.91 | 11723.0547 | 11325.46 | 11260.27 | 397.5945 | 40.4624 | 24.7314
24.92 | 11686.8369 | 11320.48 | 11254.81 | 366.3617 | 40.46724 | 25.19699
24.93 | 11714.2793 | 11315.51 | 11249.36 | 398.7674 | 40.47374 | 25.67599
24.940001 | 11515.8574 | 11310.57 | 11243.92 | 205.2868 | 40.48185 | 26.16906
24.950001 | 12024.3125 | 11305.65 | 11238.48 | 718.6601 | 40.49152 | 26.6765
24.959999 | 12189.8271 | 11300.76 | 11233.06 | 889.0687 | 40.50269 | 27.19889
24.969999 | 11754.2959 | 11295.89 | 11227.63 | 458.4086 | 40.51532 | 27.73707
24.98 | 11885.4414 | 11291.04 | 11222.22 | 594.4013 | 40.52937 | 28.29154
24.99 | 11700.875 | 11286.22 | 11216.81 | 414.6565 | 40.54481 | 28.86297
25 | 11927.9951 | 11281.42 | 11211.41 | 646.5726 | 40.56158 | 29.45206
25.01 | 12301.1045 | 11276.65 | 11206.01 | 1024.452 | 40.57966 | 30.05955
25.02 | 12013.3047 | 11271.91 | 11200.63 | 741.3944 | 40.599 | 30.6862
25.030001 | 11283.5098 | 11267.2 | 11195.24 | 16.31452 | 40.61958 | 31.33298
25.040001 | 11383.7305 | 11262.51 | 11189.87 | 121.2212 | 40.64135 | 32.00046
25.049999 | 11521.293 | 11257.85 | 11184.5 | 263.4393 | 40.66429 | 32.68951
25.059999 | 11941.998 | 11253.23 | 11179.14 | 688.7702 | 40.68836 | 33.40145
25.07 | 11877.5645 | 11248.63 | 11173.78 | 628.9318 | 40.71354 | 34.13707
25.08 | 12138.1758 | 11244.07 | 11168.43 | 894.1053 | 40.7398 | 34.89746
25.09 | 11880.5674 | 11239.54 | 11163.09 | 641.0255 | 40.76711 | 35.68374
25.1 | 11729.7441 | 11235.05 | 11157.76 | 494.6961 | 40.79544 | 36.49709
25.110001 | 11296.499 | 11230.59 | 11152.43 | 65.90932 | 40.82479 | 37.33896
25.120001 | 11339.8799 | 11226.17 | 11147.1 | 113.711 | 40.8551 | 38.21032
25.129999 | 11290.1836 | 11221.79 | 11141.79 | 68.39606 | 40.88636 | 39.11254
25.139999 | 11537.1113 | 11217.45 | 11136.48 | 319.6659 | 40.91855 | 40.04752
25.15 | 11596.4707 | 11213.14 | 11131.18 | 383.3264 | 40.95165 | 41.01666
25.16 | 11451.2383 | 11208.89 | 11125.88 | 242.3513 | 40.98564 | 42.02161
25.17 | 11774.8877 | 11204.67 | 11120.59 | 570.2131 | 41.0205 | 43.06419
25.18 | 12098.3271 | 11200.51 | 11115.31 | 897.8179 | 41.05621 | 44.14627
25.190001 | 12473.6934 | 11197.62 | 11110.03 | 1276.072 | 42.32151 | 45.27015
25.200001 | 12309.8545 | 11193.56 | 11104.76 | 1116.298 | 42.35978 | 46.43746
25.209999 | 11383.8096 | 11189.55 | 11099.5 | 194.2637 | 42.39884 | 47.65047
25.219999 | 11251.9463 | 11185.59 | 11094.24 | 66.35607 | 42.43869 | 48.91219
25.23 | 11587.9697 | 11181.69 | 11088.99 | 406.2773 | 42.47931 | 50.22502
25.24 | 11853.3584 | 11177.86 | 11083.74 | 675.5023 | 42.52068 | 51.59167
25.25 | 12059.041 | 11174.08 | 11078.51 | 884.9572 | 42.56278 | 53.01518
25.26 | 12273.3457 | 11170.38 | 11073.27 | 1102.967 | 42.6056 | 54.49879
25.27 | 12227.0479 | 11166.74 | 11068.05 | 1060.303 | 42.64914 | 56.04596
25.280001 | 11823.4287 | 11163.18 | 11062.83 | 660.2441 | 42.69338 | 57.66078
25.290001 | 12101.0488 | 11159.7 | 11057.62 | 941.3456 | 42.73829 | 59.34658
25.299999 | 12295.124 | 11156.31 | 11052.41 | 1138.819 | 42.78387 | 61.10763
25.309999 | 12157.3164 | 11152.99 | 11047.21 | 1004.322 | 42.83011 | 62.94954
25.32 | 12191.1748 | 11149.77 | 11042.02 | 1041.4 | 42.877 | 64.87704
25.33 | 11665.9287 | 11147.27 | 11036.83 | 518.6597 | 43.53896 | 66.89563
25.34 | 11367.208 | 11144.25 | 11031.65 | 222.9547 | 43.58757 | 69.01149
25.35 | 11232.6572 | 11141.35 | 11026.48 | 91.30867 | 43.6368 | 71.23127
25.360001 | 11532.5059 | 11138.56 | 11021.31 | 393.9439 | 43.68665 | 73.56283
25.370001 | 11096.1025 | 11135.9 | 11016.15 | -39.79929 | 43.73708 | 76.01324
25.379999 | 11374.2734 | 11133.38 | 11011 | 240.8963 | 43.7881 | 78.5912
25.389999 | 11875.96 | 11131 | 11005.85 | 744.963 | 43.8397 | 81.30786
25.4 | 12135.2793 | 11128.77 | 11000.71 | 1006.507 | 43.89188 | 84.1733
25.41 | 12109.7617 | 11126.72 | 10995.57 | 983.0465 | 43.94462 | 87.19952
25.42 | 11830.1963 | 11124.84 | 10990.44 | 705.3517 | 44.00306 | 90.39984
25.43 | 11769.1592 | 11123.16 | 10985.32 | 645.9948 | 44.05691 | 93.78893
25.440001 | 11993.0371 | 11121.7 | 10980.2 | 871.3407 | 44.11131 | 97.38385
25.450001 | 11750.8916 | 11120.46 | 10975.09 | 630.4335 | 44.16623 | 101.2012
25.459999 | 11967.8252 | 11119.47 | 10969.99 | 848.3554 | 44.22167 | 105.2607
25.469999 | 12283.9971 | 11118.75 | 10964.89 | 1165.243 | 44.27764 | 109.5866
25.48 | 11280.0342 | 11118.33 | 10959.8 | 161.7003 | 44.33412 | 114.2026
25.49 | 11377.71 | 11118.24 | 10954.71 | 259.4717 | 44.39111 | 119.1355
25.5 | 11251.4385 | 11118.5 | 10949.63 | 132.9418 | 44.4486 | 124.4156
25.51 | 11803.2324 | 11119.14 | 10944.56 | 684.0902 | 44.50659 | 130.0762
25.52 | 11707.5693 | 11120.21 | 10939.49 | 587.3577 | 44.56508 | 136.1539
25.530001 | 11903.2002 | 11121.75 | 10934.43 | 781.454 | 44.62405 | 142.6906
25.540001 | 11811.123 | 11123.79 | 10929.38 | 687.3337 | 44.6835 | 149.7286
25.549999 | 11589.2705 | 11126.39 | 10924.33 | 462.8803 | 44.74341 | 157.3167
25.559999 | 11605.3428 | 11129.61 | 10919.29 | 475.7354 | 44.80638 | 165.5129
25.57 | 12058.5723 | 11133.5 | 10914.25 | 925.0769 | 44.86725 | 174.3763
25.58 | 11777.8457 | 11138.12 | 10909.22 | 639.7232 | 44.92857 | 183.9717
25.59 | 11589.9404 | 11143.56 | 10904.2 | 446.3789 | 44.99035 | 194.3724
25.6 | 11937.4131 | 11149.89 | 10899.18 | 787.5214 | 45.05259 | 205.6576
25.610001 | 12181.1299 | 11157.2 | 10894.17 | 1023.928 | 45.11529 | 217.9163
25.620001 | 12107.2334 | 11165.58 | 10889.16 | 941.6524 | 45.17842 | 231.2377
25.629999 | 11974.1084 | 11175.13 | 10884.17 | 798.9786 | 45.24198 | 245.7208
25.639999 | 12004.5078 | 11185.96 | 10879.17 | 818.5479 | 45.306 | 261.4795
25.65 | 12071.0703 | 11198.18 | 10874.19 | 872.8888 | 45.37045 | 278.6238
25.66 | 11974.7344 | 11211.91 | 10869.21 | 762.8248 | 45.43534 | 297.2675
25.67 | 12058.3906 | 11227.26 | 10864.23 | 831.1282 | 45.50065 | 317.5294
25.68 | 12137.4248 | 11244.36 | 10859.26 | 893.0672 | 45.56639 | 339.5271
25.690001 | 12096.0137 | 11263.32 | 10854.3 | 832.6986 | 45.63256 | 363.3811
25.700001 | 12069.8623 | 11284.24 | 10849.35 | 785.6238 | 45.69915 | 389.1941
25.709999 | 12214.5566 | 11307.25 | 10844.4 | 907.31 | 45.76614 | 417.0843
25.719999 | 12142.6523 | 11332.44 | 10839.45 | 810.2165 | 45.83356 | 447.1501
25.73 | 11634.543 | 11359.92 | 10834.51 | 274.6193 | 45.90139 | 479.5086
25.74 | 11543.3994 | 11389.83 | 10829.58 | 153.5697 | 45.96964 | 514.2783
25.75 | 11590.0205 | 11422.3 | 10824.66 | 167.7174 | 46.03829 | 551.6089
25.76 | 11573.3721 | 11457.47 | 10819.74 | 115.9024 | 46.10735 | 591.6263
25.77 | 11845.7139 | 11495.52 | 10814.82 | 350.1984 | 46.17682 | 634.5165
25.780001 | 11943.1904 | 11536.64 | 10809.91 | 406.5535 | 46.2467 | 680.4763
25.790001 | 11539.6924 | 11581 | 10805.01 | -41.30765 | 46.31697 | 729.671
25.799999 | 11182.3506 | 11628.78 | 10800.12 | -446.4262 | 46.38762 | 782.2719
25.809999 | 11433.0713 | 11680.13 | 10795.23 | -247.0596 | 46.45869 | 838.4448
25.82 | 12029.8066 | 11735.13 | 10790.34 | 294.6743 | 46.53017 | 898.2591
25.83 | 12048.4844 | 11793.78 | 10785.47 | 254.704 | 46.60203 | 961.7133
25.84 | 11348.3018 | 11855.95 | 10780.59 | -507.6519 | 46.67428 | 1028.686
25.85 | 11559.0391 | 11921.38 | 10775.73 | -362.3359 | 46.74692 | 1098.901
25.860001 | 12097.415 | 11989.6 | 10770.87 | 107.8182 | 46.81997 | 1171.91
25.870001 | 11864.9414 | 12059.85 | 10766.01 | -194.9045 | 46.8934 | 1246.94
25.879999 | 11649.6602 | 12131.13 | 10761.17 | -481.4711 | 46.9672 | 1322.999
25.889999 | 11642.6162 | 12202.19 | 10756.32 | -559.5703 | 47.04141 | 1398.822
25.9 | 11429.876 | 12271.36 | 10751.49 | -841.4871 | 47.11601 | 1472.761
25.91 | 11586.3467 | 12336.78 | 10746.66 | -750.4379 | 47.19099 | 1542.938
25.92 | 11740.2734 | 12396.38 | 10741.83 | -656.1068 | 47.26635 | 1607.282
25.93 | 11058.8105 | 12448.03 | 10737.01 | -1389.219 | 47.3421 | 1663.675
25.940001 | 11209.6318 | 12489.76 | 10732.2 | -1280.124 | 47.41824 | 1710.138
25.950001 | 11688.3848 | 12519.8 | 10727.39 | -831.4176 | 47.49476 | 1744.915
25.959999 | 11940.709 | 12536.94 | 10722.59 | -596.2274 | 47.57165 | 1766.772
25.969999 | 11753.5527 | 12540.45 | 10717.8 | -786.8981 | 47.64893 | 1775.004
25.98 | 11848.9463 | 12530.18 | 10713.01 | -681.2378 | 47.72661 | 1769.45
25.99 | 11836.4336 | 12506.5 | 10708.22 | -670.0674 | 47.80466 | 1750.472
26 | 11600.9844 | 12470.2 | 10703.45 | -869.214 | 47.88308 | 1718.869
26.01 | 11419.3838 | 12422.41 | 10698.67 | -1003.023 | 47.9619 | 1675.77
26.02 | 11598.126 | 12364.51 | 10693.91 | -766.3883 | 48.04109 | 1622.564
26.030001 | 11679.2754 | 12298.07 | 10689.15 | -618.7971 | 48.12068 | 1560.804
26.040001 | 11582.6729 | 12224.79 | 10684.39 | -642.1218 | 48.20063 | 1492.2
26.049999 | 11399.3232 | 12146.42 | 10679.65 | -747.0956 | 48.28096 | 1418.492
26.059999 | 11863.7412 | 12064.62 | 10674.9 | -200.8744 | 48.36168 | 1341.351
26.07 | 11920.7959 | 11981.02 | 10670.17 | -60.22142 | 48.44279 | 1262.409
26.08 | 11596.3398 | 11897.09 | 10665.43 | -300.7544 | 48.52427 | 1183.135
26.09 | 11649.4219 | 11814.09 | 10660.71 | -164.6674 | 48.60613 | 1104.774
26.1 | 11501.1895 | 11733.03 | 10655.99 | -231.8441 | 48.68838 | 1028.356
26.110001 | 11123.3457 | 11654.73 | 10651.27 | -531.3795 | 48.77102 | 954.6793
26.120001 | 11004.293 | 11579.8 | 10646.57 | -575.5057 | 48.85404 | 884.3781
26.129999 | 10851.834 | 11508.66 | 10641.86 | -656.8291 | 48.93742 | 817.8607
26.139999 | 10775.3584 | 11441.55 | 10637.17 | -666.1922 | 49.0212 | 755.3613
26.15 | 11332.2295 | 11378.57 | 10632.48 | -46.34363 | 49.10537 | 696.9912
26.16 | 11754.1699 | 11319.77 | 10627.79 | 434.4045 | 49.18993 | 642.7842
26.17 | 11539.5127 | 11265.07 | 10623.11 | 274.4458 | 49.27486 | 592.6805
26.18 | 11213.4395 | 11214.36 | 10618.44 | -0.9180635 | 49.36018 | 546.5599
26.190001 | 11206.4746 | 11167.46 | 10613.77 | 39.01137 | 49.4459 | 504.2486
26.200001 | 11367.1377 | 11124.21 | 10609.11 | 242.9276 | 49.532 | 465.572
26.209999 | 11295.2881 | 11084.38 | 10604.45 | 210.9079 | 49.61847 | 430.3117
26.219999 | 11092.5488 | 11047.73 | 10599.8 | 44.817 | 49.70535 | 398.2277
26.23 | 11383.8115 | 11014.03 | 10595.15 | 369.7809 | 49.79262 | 369.0854
26.24 | 11191.0664 | 10983.05 | 10590.51 | 208.017 | 49.88029 | 342.6565
26.25 | 10753.8066 | 10954.56 | 10585.88 | -200.7541 | 49.96833 | 318.7142
26.26 | 10933.5059 | 10928.34 | 10581.25 | 5.168314 | 50.05678 | 297.0314
26.27 | 11649.0361 | 10904.17 | 10576.63 | 744.8651 | 50.14562 | 277.3991
26.280001 | 11500.7881 | 10881.86 | 10572.01 | 618.9316 | 50.23487 | 259.6134
26.290001 | 10920.5791 | 10861.22 | 10567.4 | 59.35492 | 50.3245 | 243.5033
26.299999 | 10809.5107 | 10842.09 | 10562.79 | -32.57595 | 50.41451 | 228.8812
26.309999 | 11177.7363 | 10824.28 | 10558.19 | 353.4525 | 50.50494 | 215.5887
26.32 | 11565.5117 | 10807.68 | 10553.59 | 757.8356 | 50.59579 | 203.4858
26.33 | 11252.8408 | 10792.13 | 10549 | 460.7066 | 50.68702 | 192.4422
26.34 | 11024.3467 | 10777.54 | 10544.42 | 246.8054 | 50.77866 | 182.3417
26.35 | 11082.3984 | 10763.79 | 10539.84 | 318.6052 | 50.8707 | 173.08
26.360001 | 10999.2168 | 10750.8 | 10535.27 | 248.4216 | 50.96316 | 164.5629
26.370001 | 11020.3125 | 10738.47 | 10530.7 | 281.8415 | 51.05602 | 156.7132
26.379999 | 11178.6182 | 10726.75 | 10526.14 | 451.8695 | 51.14927 | 149.4586
26.389999 | 11163.335 | 10715.56 | 10521.58 | 447.7736 | 51.24295 | 142.7339
26.4 | 11098.4131 | 10704.85 | 10517.03 | 393.5593 | 51.33706 | 136.4835
26.41 | 11292.3848 | 10694.58 | 10512.49 | 597.8048 | 51.43157 | 130.6604
26.42 | 11070.4639 | 10684.7 | 10507.95 | 385.7649 | 51.52817 | 125.2226
26.43 | 11199.249 | 10675.17 | 10503.41 | 524.0781 | 51.62352 | 120.1334
26.440001 | 11420.4844 | 10665.96 | 10498.88 | 754.521 | 51.71929 | 115.3594
26.450001 | 11109.8838 | 10657.05 | 10494.36 | 452.8322 | 51.81548 | 110.8747
26.459999 | 11145.21 | 10648.41 | 10489.84 | 496.7991 | 51.91207 | 106.6544
26.469999 | 11405.1836 | 10640.02 | 10485.33 | 765.168 | 52.00911 | 102.6744
26.48 | 11334.7373 | 10631.85 | 10480.82 | 702.8895 | 52.10659 | 98.9165
26.49 | 11380.709 | 10623.89 | 10476.32 | 756.8178 | 52.20449 | 95.36345
26.5 | 11296.7969 | 10616.13 | 10471.83 | 680.6669 | 52.30281 | 91.99988
26.51 | 11290.0928 | 10608.55 | 10467.34 | 681.5426 | 52.40159 | 88.81196
26.52 | 11486.5508 | 10601.14 | 10462.85 | 885.4112 | 52.50079 | 85.7873
26.530001 | 11724.8584 | 10593.89 | 10458.37 | 1130.973 | 52.60044 | 82.91401
26.540001 | 11540.7178 | 10586.78 | 10453.9 | 953.937 | 52.70053 | 80.18325
26.549999 | 11326.6914 | 10579.82 | 10449.43 | 746.8757 | 52.80104 | 77.58564
26.559999 | 11743.3818 | 10572.98 | 10444.97 | 1170.403 | 52.90202 | 75.11141
26.57 | 11720.3887 | 10566.26 | 10440.51 | 1154.124 | 53.0043 | 72.75347
26.58 | 11532.9902 | 10559.66 | 10436.05 | 973.3252 | 53.10617 | 70.50462
26.59 | 11110.0293 | 10553.17 | 10431.61 | 556.8557 | 53.2085 | 68.35828
26.6 | 10627.6562 | 10546.78 | 10427.16 | 80.87176 | 53.3113 | 66.30834
26.610001 | 10527.6914 | 10540.49 | 10422.73 | -12.79957 | 53.41456 | 64.3487
26.620001 | 10826.583 | 10534.29 | 10418.3 | 292.2932 | 53.51827 | 62.47506
26.629999 | 11032.8887 | 10528.18 | 10413.87 | 504.7124 | 53.62243 | 60.68251
26.639999 | 11220.8184 | 10522.14 | 10409.45 | 698.6749 | 53.72708 | 58.96567
26.65 | 11179.1699 | 10516.19 | 10405.04 | 662.9819 | 53.8322 | 57.32077
26.66 | 10755.041 | 10510.31 | 10400.63 | 244.7342 | 53.9378 | 55.74389
26.67 | 10293.3643 | 10504.5 | 10396.22 | -211.1314 | 54.04387 | 54.23137
26.68 | 10531.7051 | 10498.75 | 10391.82 | 32.95376 | 54.15042 | 52.7798
26.690001 | 10907.4072 | 10493.07 | 10387.43 | 414.3374 | 54.25747 | 51.38564
26.700001 | 10793.7861 | 10487.45 | 10383.04 | 306.3366 | 54.36499 | 50.04657
26.709999 | 10629.1973 | 10481.89 | 10378.66 | 147.3092 | 54.47299 | 48.75976
26.719999 | 10708.0088 | 10476.38 | 10374.28 | 231.6282 | 54.58149 | 47.52195
26.73 | 10809.7656 | 10470.93 | 10369.9 | 338.8403 | 54.6905 | 46.331
26.74 | 10704.3525 | 10465.52 | 10365.54 | 238.8317 | 54.80001 | 45.1846
26.75 | 10633.333 | 10460.16 | 10361.17 | 173.1686 | 54.91001 | 44.08058
26.76 | 11103.9521 | 10454.85 | 10356.82 | 649.098 | 55.02054 | 43.01689
26.77 | 11163.9434 | 10449.59 | 10352.46 | 714.3555 | 55.13157 | 41.99161
26.780001 | 10762.6289 | 10444.36 | 10348.12 | 318.2654 | 55.24312 | 41.00268
26.790001 | 10780.4912 | 10439.18 | 10343.78 | 341.3109 | 55.35519 | 40.04889
26.799999 | 11190.4678 | 10434.04 | 10339.44 | 756.4306 | 55.46775 | 39.1286
26.809999 | 11250.4561 | 10428.93 | 10335.11 | 821.5255 | 55.58087 | 38.23984
26.82 | 10835.5684 | 10423.86 | 10330.78 | 411.7088 | 55.69452 | 37.38141
26.83 | 11179.9609 | 10418.82 | 10326.46 | 761.1372 | 55.8087 | 36.55197
26.84 | 11290.2832 | 10413.82 | 10322.15 | 876.462 | 55.92342 | 35.75022
26.85 | 11239.8838 | 10408.85 | 10317.84 | 831.0328 | 56.03869 | 34.97496
26.860001 | 11231.167 | 10403.91 | 10313.53 | 827.2558 | 56.15451 | 34.22487
26.870001 | 11272.8496 | 10399 | 10309.23 | 873.8475 | 56.27088 | 33.49921
26.879999 | 11254.3818 | 10394.12 | 10304.94 | 860.259 | 56.38777 | 32.79696
26.889999 | 11465.1748 | 10389.27 | 10300.65 | 1075.904 | 56.50526 | 32.11679
26.9 | 11750.9336 | 10384.44 | 10296.36 | 1366.489 | 56.62332 | 31.45796
26.91 | 11606.6904 | 10379.65 | 10292.08 | 1227.045 | 56.74194 | 30.81958
26.92 | 11620.8018 | 10374.87 | 10287.81 | 1245.93 | 56.86113 | 30.20083
26.93 | 11388.6855 | 10370.12 | 10283.54 | 1018.563 | 56.98092 | 29.60092
26.940001 | 11265.1182 | 10365.4 | 10279.28 | 899.7211 | 57.10129 | 29.01895
26.950001 | 11316.667 | 10360.69 | 10275.02 | 955.9723 | 57.22225 | 28.4545
26.959999 | 11306.4961 | 10356.02 | 10270.77 | 950.4803 | 57.34378 | 27.90687
26.969999 | 11533.3193 | 10351.36 | 10266.52 | 1181.962 | 57.46593 | 27.37514
26.98 | 11521.4453 | 10346.72 | 10262.27 | 1174.725 | 57.58871 | 26.85884
26.99 | 11820.3369 | 10342.1 | 10258.03 | 1478.233 | 57.71209 | 26.35739
27 | 11741.1074 | 10337.51 | 10253.8 | 1403.6 | 57.83607 | 25.87022
27.01 | 11566.8623 | 10332.93 | 10249.57 | 1233.932 | 57.9607 | 25.39679
27.02 | 12060.5938 | 10328.37 | 10245.35 | 1732.222 | 58.08594 | 24.93661
27.030001 | 12306.7471 | 10323.83 | 10241.13 | 1982.916 | 58.21184 | 24.48907
27.040001 | 11957.8955 | 10319.31 | 10236.92 | 1638.586 | 58.33836 | 24.05393
27.049999 | 11730.1318 | 10314.81 | 10232.71 | 1415.325 | 58.46551 | 23.63074
27.059999 | 11964.3613 | 10310.32 | 10228.51 | 1654.042 | 58.59334 | 23.21888
27.07 | 11896.1777 | 10305.85 | 10224.31 | 1590.329 | 58.72185 | 22.81803
27.08 | 11723.4785 | 10301.39 | 10220.12 | 1422.084 | 58.85101 | 22.42782
27.09 | 11814.9561 | 10296.96 | 10215.93 | 1518 | 58.98083 | 22.04787
27.1 | 11804.9121 | 10292.53 | 10211.74 | 1512.379 | 59.11135 | 21.67782
27.110001 | 11593.5791 | 10288.13 | 10207.57 | 1305.453 | 59.24256 | 21.31727
27.120001 | 11580.834 | 10283.73 | 10203.39 | 1297.101 | 59.37446 | 20.96605
27.129999 | 11552.7627 | 10279.36 | 10199.23 | 1273.406 | 59.50704 | 20.62384
27.139999 | 11502.7285 | 10274.99 | 10195.06 | 1227.735 | 59.64034 | 20.29019
27.15 | 11516.667 | 10270.64 | 10190.9 | 1246.024 | 59.77438 | 19.96489
27.16 | 11487.7324 | 10266.31 | 10186.75 | 1221.425 | 59.90914 | 19.64767
27.17 | 11582.0898 | 10261.99 | 10182.6 | 1320.104 | 60.04461 | 19.33825
27.18 | 11599.5205 | 10257.68 | 10178.46 | 1341.844 | 60.18085 | 19.03641
27.190001 | 11205.625 | 10253.38 | 10174.32 | 952.2448 | 60.31784 | 18.74181
27.200001 | 11236.1904 | 10249.1 | 10170.19 | 987.0933 | 60.45557 | 18.45436
27.209999 | 11326.3262 | 10244.83 | 10166.06 | 1081.499 | 60.59404 | 18.17385
27.219999 | 11328.2041 | 10240.57 | 10161.94 | 1087.635 | 60.73332 | 17.89992
27.23 | 11532.4512 | 10236.32 | 10157.82 | 1296.129 | 60.87339 | 17.63242
27.24 | 11680.5059 | 10232.09 | 10153.7 | 1448.417 | 61.01424 | 17.37117
27.25 | 11584.9521 | 10227.87 | 10149.59 | 1357.086 | 61.15588 | 17.11598
27.26 | 11427.042 | 10223.66 | 10145.49 | 1203.387 | 61.29836 | 16.86665
27.27 | 11074.5996 | 10219.46 | 10141.39 | 855.1438 | 61.44163 | 16.62301
27.280001 | 10665.4062 | 10215.27 | 10137.3 | 450.1391 | 61.58576 | 16.38483
27.290001 | 10728.6953 | 10211.09 | 10133.21 | 517.6053 | 61.73072 | 16.15207
27.299999 | 11365.7188 | 10206.92 | 10129.12 | 1158.794 | 61.87649 | 15.92457
27.309999 | 11564.9932 | 10202.77 | 10125.04 | 1362.224 | 62.02316 | 15.70205
27.32 | 11232.1855 | 10198.62 | 10120.97 | 1033.562 | 62.17071 | 15.48444
27.33 | 10991.3564 | 10194.49 | 10116.9 | 796.8669 | 62.31913 | 15.27158
27.34 | 11035.8955 | 10190.37 | 10112.83 | 845.5301 | 62.46843 | 15.06335
27.35 | 11352.8154 | 10186.25 | 10108.77 | 1166.564 | 62.61866 | 14.85961
27.360001 | 11305.3633 | 10182.15 | 10104.72 | 1123.216 | 62.76981 | 14.66019
27.370001 | 10934.8174 | 10178.05 | 10100.67 | 756.7636 | 62.92188 | 14.46505
27.379999 | 11200.377 | 10173.97 | 10096.62 | 1026.406 | 63.07485 | 14.27409
27.389999 | 11260.7246 | 10169.9 | 10092.58 | 1090.828 | 63.22881 | 14.08709
27.4 | 10719.2197 | 10165.83 | 10088.54 | 553.3879 | 63.38375 | 13.90399
27.41 | 10574.5137 | 10161.78 | 10084.51 | 412.7368 | 63.53965 | 13.72468
27.42 | 10648.7451 | 10157.73 | 10080.49 | 491.0136 | 63.69654 | 13.54906
27.43 | 10365.2959 | 10153.7 | 10076.46 | 211.6004 | 63.85445 | 13.37703
27.440001 | 10151.1494 | 10149.67 | 10072.45 | 1.481107 | 64.01339 | 13.20847
27.450001 | 10175.5488 | 10145.65 | 10068.43 | 29.89808 | 64.17334 | 13.04334
27.459999 | 10387.0127 | 10141.64 | 10064.43 | 245.3696 | 64.33432 | 12.88156
27.469999 | 10451.8857 | 10137.64 | 10060.42 | 314.2421 | 64.49638 | 12.72297
27.48 | 10429.2266 | 10133.65 | 10056.43 | 295.5738 | 64.65954 | 12.56753
27.49 | 10306.9131 | 10129.67 | 10052.43 | 177.2419 | 64.82378 | 12.41514
27.5 | 10247.0879 | 10125.7 | 10048.44 | 121.3895 | 64.98912 | 12.26573
27.51 | 10350 | 10121.73 | 10044.46 | 228.2656 | 65.15561 | 12.11924
27.52 | 10315.209 | 10117.78 | 10040.48 | 197.4299 | 65.32323 | 11.97557
27.530001 | 10309.3477 | 10113.83 | 10036.51 | 195.5158 | 65.49203 | 11.83463
27.540001 | 10419.7842 | 10109.89 | 10032.54 | 309.8904 | 65.66198 | 11.69642
27.549999 | 10431.0498 | 10105.96 | 10028.57 | 325.0848 | 65.83311 | 11.56086
27.559999 | 10332.2969 | 10102.04 | 10024.61 | 230.2531 | 66.00548 | 11.42783
27.57 | 9991.6201 | 10098.13 | 10020.65 | -106.5105 | 66.1791 | 11.2973
27.58 | 9674.3809 | 10094.23 | 10016.7 | -419.8453 | 66.35395 | 11.1692
27.59 | 9701.0811 | 10090.33 | 10012.76 | -389.249 | 66.53007 | 11.04348
27.6 | 9936.7168 | 10086.44 | 10008.81 | -149.7255 | 66.7075 | 10.92007
27.610001 | 9998.2158 | 10082.56 | 10004.88 | -84.34646 | 66.88625 | 10.79891
27.620001 | 9832.7266 | 10078.69 | 10000.94 | -245.9642 | 67.06633 | 10.67998
27.629999 | 10069.21 | 10074.83 | 9997.017 | -5.618355 | 67.24772 | 10.56324
27.639999 | 10291.3271 | 10070.97 | 9993.094 | 220.3539 | 67.43053 | 10.44857
27.65 | 10258.3994 | 10067.13 | 9989.175 | 191.2736 | 67.61476 | 10.33596
27.66 | 10333.3086 | 10063.29 | 9985.261 | 270.0219 | 67.80041 | 10.22536
27.67 | 10225.5801 | 10059.46 | 9981.352 | 166.1244 | 67.98748 | 10.11672
27.68 | 10008.7314 | 10055.63 | 9977.447 | -46.90135 | 68.17607 | 10.01
27.690001 | 10024.251 | 10051.82 | 9973.546 | -27.56632 | 68.36615 | 9.905133
27.700001 | 10527.6387 | 10048.01 | 9969.65 | 479.6285 | 68.55775 | 9.802118
27.709999 | 10483.0156 | 10044.21 | 9965.76 | 438.8037 | 68.75087 | 9.700917
27.719999 | 9860.7666 | 10040.42 | 9961.874 | -179.654 | 68.94561 | 9.60144
27.73 | 9782.2021 | 10036.64 | 9957.991 | -254.4348 | 69.14198 | 9.503672
27.74 | 10158.0723 | 10032.86 | 9954.114 | 125.2109 | 69.33998 | 9.407578
27.75 | 10524.2764 | 10029.09 | 9950.241 | 495.1826 | 69.53964 | 9.313118
27.76 | 10267.6973 | 10025.33 | 9946.373 | 242.3632 | 69.74102 | 9.220259
27.77 | 9926.4697 | 10021.58 | 9942.509 | -95.11246 | 69.94413 | 9.128962
27.780001 | 9931.4121 | 10017.84 | 9938.649 | -86.4256 | 70.14903 | 9.039175
27.790001 | 9967.3594 | 10014.1 | 9934.795 | -46.74205 | 70.35571 | 8.950906
27.799999 | 9934.0791 | 10010.37 | 9930.945 | -76.29468 | 70.56418 | 8.864123
27.809999 | 9726.248 | 10006.65 | 9927.1 | -280.4052 | 70.77457 | 8.778752
27.82 | 9461.3125 | 10002.94 | 9923.258 | -541.6275 | 70.9869 | 8.694784
27.83 | 9510.3398 | 9999.235 | 9919.422 | -488.8953 | 71.20115 | 8.612191
27.84 | 9601.9131 | 9995.538 | 9915.59 | -393.6249 | 71.41738 | 8.530941
27.85 | 9660.6123 | 9991.85 | 9911.762 | -331.2373 | 71.63565 | 8.451901
27.860001 | 9953.9248 | 9988.168 | 9907.939 | -34.24297 | 71.85602 | 8.373238
27.870001 | 10267.7559 | 9984.494 | 9904.12 | 283.2617 | 72.07847 | 8.295858
27.879999 | 10212.8389 | 9980.829 | 9900.306 | 232.0097 | 72.30303 | 8.21973
27.889999 | 10047.5605 | 9977.171 | 9896.497 | 70.38915 | 72.52984 | 8.144796
27.9 | 10252.6689 | 9973.521 | 9892.691 | 279.1479 | 72.75893 | 8.071048
27.91 | 10273.5732 | 9969.879 | 9888.89 | 303.6942 | 72.99029 | 7.998463
27.92 | 10143.1104 | 9966.245 | 9885.094 | 176.8655 | 73.22399 | 7.927016
27.93 | 10149.5352 | 9962.619 | 9881.302 | 186.9164 | 73.46012 | 7.856685
27.940001 | 10156.2842 | 9959 | 9877.514 | 197.284 | 73.69871 | 7.787431
27.950001 | 10389.248 | 9955.39 | 9873.731 | 433.8579 | 73.93978 | 7.719266
27.959999 | 10245.2627 | 9951.789 | 9869.953 | 293.474 | 74.18337 | 7.652168
27.969999 | 9864.0781 | 9948.195 | 9866.179 | -84.11649 | 74.42963 | 7.586085
27.98 | 9867.377 | 9944.608 | 9862.409 | -77.23127 | 74.6786 | 7.52101
27.99 | 10188.7197 | 9941.03 | 9858.643 | 247.6892 | 74.93031 | 7.456927
28 | 10453.5986 | 9937.461 | 9854.882 | 516.1378 | 75.1848 | 7.393814
28.01 | 10061.1172 | 9933.9 | 9851.126 | 127.2174 | 75.44221 | 7.332101
28.02 | 9970.9521 | 9930.347 | 9847.373 | 40.60542 | 75.70254 | 7.270876
28.030001 | 10424.0215 | 9926.801 | 9843.625 | 497.22 | 75.96593 | 7.210553
28.040001 | 10550.585 | 9923.265 | 9839.881 | 627.32 | 76.23238 | 7.151144
28.049999 | 10437.1318 | 9919.738 | 9836.143 | 517.3942 | 76.50195 | 7.092631
28.059999 | 10223.6846 | 9916.218 | 9832.408 | 307.4666 | 76.77483 | 7.034969
28.07 | 10347.0869 | 9912.707 | 9828.677 | 434.3803 | 77.05107 | 6.978157
28.08 | 10119.4287 | 9909.204 | 9824.951 | 210.2246 | 77.33069 | 6.922178
28.09 | 9912.1191 | 9905.71 | 9821.229 | 6.408789 | 77.61382 | 6.867018
28.1 | 9792.2559 | 9902.225 | 9817.512 | -109.9693 | 77.90056 | 6.81266
28.110001 | 9590.4775 | 9898.749 | 9813.799 | -308.2711 | 78.19102 | 6.759079
28.120001 | 9884.6992 | 9895.281 | 9810.09 | -10.58203 | 78.48524 | 6.706285
28.129999 | 10068.1152 | 9891.823 | 9806.386 | 176.2917 | 78.78328 | 6.654264
28.139999 | 9630.4453 | 9888.374 | 9802.686 | -257.9288 | 79.08539 | 6.602975
28.15 | 9378.8848 | 9884.934 | 9798.989 | -506.0487 | 79.39163 | 6.552421
28.16 | 9357.0117 | 9881.503 | 9795.298 | -524.4908 | 79.70208 | 6.502585
28.17 | 9464.4668 | 9878.081 | 9791.611 | -413.614 | 80.01684 | 6.453457
28.18 | 9829.6602 | 9874.669 | 9787.927 | -45.00842 | 80.33611 | 6.405024
28.190001 | 10129.2012 | 9871.266 | 9784.248 | 257.9356 | 80.65998 | 6.357261
28.200001 | 9989.4932 | 9867.873 | 9780.574 | 121.6206 | 80.98855 | 6.310181
28.209999 | 9709.4873 | 9864.49 | 9776.904 | -155.0027 | 81.3219 | 6.26377
28.219999 | 9697.8291 | 9861.117 | 9773.238 | -163.2876 | 81.66033 | 6.217995
28.23 | 9776.2979 | 9857.753 | 9769.576 | -81.45513 | 82.00394 | 6.172857
28.24 | 9556.8018 | 9854.4 | 9765.919 | -297.5981 | 82.35285 | 6.128343
28.25 | 9837.665 | 9851.057 | 9762.265 | -13.39211 | 82.70721 | 6.084444
28.26 | 10132.1045 | 9847.725 | 9758.616 | 284.3797 | 83.06724 | 6.041149
28.27 | 10124.501 | 9844.403 | 9754.972 | 280.0979 | 83.43307 | 5.998447
28.280001 | 10092.2812 | 9841.092 | 9751.331 | 251.1893 | 83.80495 | 5.956319
28.290001 | 9873.3936 | 9837.792 | 9747.694 | 35.60158 | 84.18297 | 5.914775
28.299999 | 10216.1973 | 9834.504 | 9744.063 | 381.6934 | 84.5673 | 5.873806
28.309999 | 10376.9658 | 9831.227 | 9740.435 | 545.7393 | 84.95832 | 5.833381
28.32 | 10053.0469 | 9827.96 | 9736.811 | 225.0865 | 85.35618 | 5.793503
28.33 | 9774.7188 | 9824.706 | 9733.191 | -49.98749 | 85.76105 | 5.754161
28.34 | 9960.1289 | 9821.464 | 9729.576 | 138.6647 | 86.17318 | 5.715346
28.35 | 9897.9082 | 9818.234 | 9725.964 | 79.67386 | 86.59287 | 5.677052
28.360001 | 9939.8838 | 9815.017 | 9722.357 | 124.8672 | 87.02039 | 5.639259
28.370001 | 10113.957 | 9811.812 | 9718.754 | 302.1451 | 87.4559 | 5.601977
28.379999 | 10012.5771 | 9808.621 | 9715.156 | 203.9562 | 87.89965 | 5.5652
28.389999 | 10021.7148 | 9805.442 | 9711.561 | 216.2724 | 88.35212 | 5.5289
28.4 | 10114.5918 | 9802.277 | 9707.971 | 312.3146 | 88.81358 | 5.493079
28.41 | 9924.5869 | 9799.126 | 9704.384 | 125.4607 | 89.28427 | 5.457728
28.42 | 9984.5654 | 9795.989 | 9700.802 | 188.576 | 89.76456 | 5.422843
28.43 | 10049.1895 | 9792.867 | 9697.224 | 256.3223 | 90.25483 | 5.388413
28.440001 | 9839.4131 | 9789.76 | 9693.65 | 49.65353 | 90.7555 | 5.354425
28.450001 | 9810.4023 | 9786.668 | 9690.08 | 23.73478 | 91.26683 | 5.320887
28.459999 | 9746.458 | 9783.592 | 9686.515 | -37.13375 | 91.78918 | 5.287793
28.469999 | 9609.5957 | 9780.531 | 9682.953 | -170.9358 | 92.32323 | 5.255119
28.48 | 9803.6797 | 9777.488 | 9679.395 | 26.19158 | 92.87001 | 5.222868
28.49 | 9928.0918 | 9774.461 | 9675.842 | 153.6304 | 93.4286 | 5.191033
28.5 | 9947.7061 | 9771.452 | 9672.292 | 176.2539 | 94.00018 | 5.159607
28.51 | 9690.3828 | 9768.461 | 9668.747 | -78.07826 | 94.58534 | 5.128584
28.52 | 9318.0947 | 9765.488 | 9665.206 | -447.3938 | 95.18459 | 5.097958
28.530001 | 9199.2266 | 9762.535 | 9661.668 | -563.3081 | 95.79861 | 5.067717
28.540001 | 9550 | 9759.601 | 9658.135 | -209.601 | 96.42786 | 5.037867
28.549999 | 9597.876 | 9756.688 | 9654.607 | -158.8123 | 97.07292 | 5.008406
28.559999 | 9605.8779 | 9753.796 | 9651.082 | -147.9182 | 97.73478 | 4.97931
28.57 | 9549.7109 | 9750.925 | 9647.561 | -201.2144 | 98.41409 | 4.950583
28.58 | 9623.2295 | 9748.077 | 9644.044 | -124.8479 | 99.11148 | 4.92222
28.59 | 9542.124 | 9745.253 | 9640.531 | -203.1289 | 99.82783 | 4.894213
28.6 | 9673.4111 | 9742.453 | 9637.022 | -69.04146 | 100.564 | 4.866561
28.610001 | 9605.9658 | 9739.677 | 9633.517 | -133.7113 | 101.3211 | 4.839248
28.620001 | 9289.7998 | 9736.928 | 9630.016 | -447.1281 | 102.0997 | 4.812284
28.629999 | 9158.3916 | 9734.206 | 9626.52 | -575.8148 | 102.9009 | 4.785665
28.639999 | 9414.9463 | 9731.513 | 9623.027 | -316.5665 | 103.7265 | 4.759373
28.65 | 9661.9385 | 9728.848 | 9619.538 | -66.90934 | 104.5767 | 4.733408
28.66 | 9693.8877 | 9726.214 | 9616.053 | -32.326 | 105.4531 | 4.707766
28.67 | 9638.6631 | 9723.611 | 9612.572 | -84.94825 | 106.3569 | 4.682444
28.68 | 9650.5186 | 9721.042 | 9609.095 | -70.52359 | 107.2896 | 4.657436
28.690001 | 9711.0508 | 9718.507 | 9605.622 | -7.456649 | 108.2529 | 4.632732
28.700001 | 9688.8213 | 9716.009 | 9602.153 | -27.18781 | 109.2479 | 4.60834
28.709999 | 9738.9844 | 9713.549 | 9598.689 | 25.43532 | 110.2763 | 4.584255
28.719999 | 9955.3086 | 9711.128 | 9595.227 | 244.1804 | 111.3403 | 4.560462
28.73 | 10221.2246 | 9708.749 | 9591.77 | 512.476 | 112.4416 | 4.536963
28.74 | 10208.9248 | 9706.413 | 9588.317 | 502.5119 | 113.5822 | 4.513753
28.75 | 9617.8428 | 9704.123 | 9584.868 | -86.27999 | 114.7643 | 4.490828
28.76 | 9499.627 | 9701.881 | 9581.422 | -202.2538 | 115.9903 | 4.468185
28.77 | 9544.1426 | 9699.689 | 9577.981 | -155.5468 | 117.2626 | 4.445819
28.780001 | 9663.4795 | 9697.551 | 9574.543 | -34.07159 | 118.5842 | 4.423723
28.790001 | 9588.3545 | 9695.469 | 9571.11 | -107.1146 | 119.9576 | 4.401903
28.799999 | 9058.584 | 9693.447 | 9567.681 | -634.8626 | 121.3856 | 4.380355
28.809999 | 9390.0127 | 9691.486 | 9564.255 | -301.4737 | 122.8725 | 4.359065
28.82 | 9712.0518 | 9689.592 | 9560.833 | 22.45952 | 124.4216 | 4.338035
28.83 | 9413.2725 | 9687.769 | 9557.415 | -274.4961 | 126.0366 | 4.317262
28.84 | 9573.4736 | 9686.019 | 9554.001 | -112.5457 | 127.7219 | 4.296742
28.85 | 9933.7891 | 9684.349 | 9550.59 | 249.4398 | 129.4824 | 4.276472
28.860001 | 9447.8086 | 9682.764 | 9547.184 | -234.9549 | 131.3233 | 4.256444
28.870001 | 9106.2119 | 9681.268 | 9543.781 | -575.0558 | 133.2498 | 4.236666
28.879999 | 9240.2373 | 9679.869 | 9540.383 | -439.6315 | 135.2677 | 4.217765
28.889999 | 9928.2441 | 9678.572 | 9536.989 | 249.6719 | 137.3849 | 4.198727
28.9 | 9871.1055 | 9677.386 | 9533.597 | 193.7198 | 139.6087 | 4.179662
28.91 | 9751.5586 | 9676.318 | 9530.21 | 75.24035 | 141.9472 | 4.160829
28.92 | 9691.6182 | 9675.379 | 9526.827 | 16.23917 | 144.4098 | 4.142224
28.93 | 9608.416 | 9674.591 | 9523.448 | -66.1745 | 147.0071 | 4.135763
28.940001 | 9659.0547 | 9673.941 | 9520.072 | -14.88601 | 149.7514 | 4.117611
28.950001 | 9793.3994 | 9673.455 | 9516.7 | 119.9449 | 152.6549 | 4.099684
28.959999 | 9406.8174 | 9673.147 | 9513.333 | -266.3296 | 155.7323 | 4.081979
28.969999 | 9329.6738 | 9673.035 | 9509.969 | -343.3611 | 159.0019 | 4.064486
28.98 | 9833.7354 | 9673.137 | 9506.608 | 160.5982 | 162.4821 | 4.047205
28.99 | 10060.0645 | 9673.476 | 9503.251 | 386.5889 | 166.1941 | 4.030135
29 | 9615.8877 | 9674.074 | 9499.899 | -58.18637 | 170.1622 | 4.013272
29.01 | 9457.3477 | 9674.96 | 9496.55 | -217.6123 | 174.4137 | 3.996614
29.02 | 9688.0801 | 9676.164 | 9493.205 | 11.91618 | 178.9793 | 3.98016
29.030001 | 9742.4805 | 9677.721 | 9489.863 | 64.75955 | 183.8943 | 3.963901
29.040001 | 9896.9365 | 9679.669 | 9486.525 | 217.2678 | 189.1954 | 3.948162
29.049999 | 10030.6689 | 9682.049 | 9483.192 | 348.6195 | 194.925 | 3.932437
29.059999 | 10080.5898 | 9684.912 | 9479.862 | 395.6779 | 201.1333 | 3.91677
29.07 | 9927.4648 | 9688.308 | 9476.535 | 239.1566 | 207.8718 | 3.901296
29.08 | 9552.6299 | 9692.296 | 9473.213 | -139.666 | 215.1974 | 3.88601
29.09 | 9711.5586 | 9696.944 | 9469.894 | 14.61492 | 223.1732 | 3.87687
29.1 | 9281.8574 | 9702.308 | 9466.579 | -420.4504 | 231.8673 | 3.86196
29.110001 | 9260.3896 | 9708.469 | 9463.267 | -448.0793 | 241.3549 | 3.84723
29.120001 | 9445.4092 | 9715.502 | 9459.959 | -270.0933 | 251.7107 | 3.832685
29.129999 | 9634.126 | 9723.491 | 9456.656 | -89.36459 | 263.0165 | 3.818323
29.139999 | 9263.502 | 9732.524 | 9453.356 | -469.0224 | 275.3647 | 3.804134
29.15 | 9204.7471 | 9742.693 | 9450.059 | -537.9458 | 288.8441 | 3.79012
29.16 | 9454.3779 | 9754.088 | 9446.766 | -299.7105 | 303.5463 | 3.77628
29.17 | 9475.3691 | 9766.806 | 9443.477 | -291.4365251 | 319.5663 | 3.762611
29.18 | 9439.4492 | 9780.939 | 9440.191 | -341.4897 | 336.9986 | 3.749111
29.190001 | 9365.5371 | 9796.584 | 9436.909 | -431.0469 | 355.9391 | 3.735776
29.200001 | 9573.0967 | 9813.822 | 9433.631 | -240.7253 | 376.4683 | 3.72261
29.209999 | 9311.7852 | 9832.732 | 9430.357 | -520.9464 | 398.6647 | 3.709613
29.219999 | 9132.4844 | 9853.391 | 9427.087 | -720.907 | 422.6081 | 3.696774
29.23 | 9084.2969 | 9875.851 | 9423.819 | -791.554 | 448.3477 | 3.684097
29.24 | 9579.1719 | 9900.139 | 9420.556 | -320.9668 | 475.9114 | 3.671579
29.25 | 9633.8506 | 9926.256 | 9417.296 | -292.4054 | 505.3009 | 3.659219
29.26 | 9301.0439 | 9954.163 | 9414.04 | -653.1195 | 536.4766 | 3.647015
29.27 | 9164.4678 | 9983.77 | 9410.787 | -819.3021 | 569.3476 | 3.634966
29.280001 | 9569.4707 | 10014.93 | 9407.538 | -445.4545 | 603.764 | 3.623066
29.290001 | 9648.5879 | 10047.38 | 9404.293 | -398.7934 | 639.4771 | 3.611322
29.299999 | 9483.5625 | 10080.8 | 9401.052 | -597.2423 | 676.1531 | 3.59973
29.309999 | 9835.8457 | 10114.77 | 9397.814 | -278.9275 | 713.3709 | 3.588285
29.32 | 9878.7822 | 10148.73 | 9394.579 | -269.9449 | 750.5708 | 3.576987
29.33 | 9492.791 | 10181.99 | 9391.349 | -689.203 | 787.0795 | 3.565835
29.34 | 9096.5469 | 10213.81 | 9388.121 | -1117.268 | 822.1333 | 3.559734
29.35 | 9354.2158 | 10243.35 | 9384.898 | -889.1338 | 854.9029 | 3.548873
29.360001 | 8910.1592 | 10269.74 | 9381.678 | -1359.581 | 884.5241 | 3.53815
29.370001 | 8781.416 | 10292.17 | 9378.461 | -1510.751 | 910.1782 | 3.527572
29.379999 | 9193.2568 | 10309.92 | 9375.249 | -1116.662 | 931.1522 | 3.517135
29.389999 | 9313.5117 | 10322.45 | 9372.04 | -1008.938 | 946.9029 | 3.506834
29.4 | 9566.5078 | 10329.41 | 9368.834 | -762.8981 | 957.0752 | 3.496695
29.41 | 9994.0596 | 10330.64 | 9365.632 | -336.5831 | 961.5242 | 3.486666
29.42 | 9613.1582 | 10326.23 | 9362.433 | -713.0689 | 960.3169 | 3.476772
29.43 | 9436.3418 | 10316.4 | 9359.238 | -880.0547 | 953.6911 | 3.467012
29.440001 | 9683.333 | 10301.52 | 9356.047 | -618.1861 | 942.015 | 3.45738
29.450001 | 9658.0322 | 10282.08 | 9352.859 | -624.0478 | 925.7733 | 3.447883
29.459999 | 9523.6084 | 10258.63 | 9349.675 | -735.0208 | 905.5155 | 3.438518
29.469999 | 9334.6094 | 10231.76 | 9346.494 | -897.1468 | 881.8325 | 3.42928
29.48 | 9269.7002 | 10202.1 | 9343.317 | -932.4032 | 855.3665 | 3.420169
29.49 | 9484.2129 | 10170.33 | 9340.143 | -686.1178 | 826.7765 | 3.411185
29.5 | 9508.2041 | 10137.09 | 9336.973 | -628.8904 | 796.7168 | 3.40478
29.51 | 9329.2598 | 10103.02 | 9333.806 | -773.7577 | 765.8152 | 3.396049
29.52 | 9229.418 | 10068.68 | 9330.643 | -839.2631 | 734.6507 | 3.387441
29.530001 | 9235.1016 | 10034.58 | 9327.483 | -799.4754 | 703.7151 | 3.378954
29.540001 | 9485.6006 | 10001.13 | 9324.327 | -515.5342 | 673.4374 | 3.370591
29.549999 | 9190.127 | 9968.677 | 9321.175 | -778.5502 | 644.1402 | 3.362352
29.559999 | 9233.4561 | 9937.413 | 9318.025 | -703.9571 | 616.0335 | 3.354243
29.57 | 9059.7246 | 9907.485 | 9314.879 | -847.7608 | 589.2597 | 3.346241
29.58 | 9137.2139 | 9878.961 | 9311.737 | -741.7472 | 563.8856 | 3.338358
29.59 | 9110.8086 | 9851.834 | 9308.598 | -741.0257 | 539.9053 | 3.330591
29.6 | 9483.9004 | 9826.056 | 9305.463 | -342.1554 | 517.2698 | 3.322942
29.610001 | 9387.9238 | 9801.543 | 9302.331 | -413.6187 | 495.8962 | 3.315407
29.620001 | 9231.8252 | 9778.205 | 9299.203 | -546.3796 | 475.6943 | 3.307989
29.629999 | 9086.4746 | 9755.946 | 9296.078 | -669.4712 | 456.5669 | 3.300687
29.639999 | 9177.8701 | 9734.662 | 9292.957 | -556.7918 | 438.4118 | 3.293497
29.65 | 9448.7197 | 9714.273 | 9289.838 | -265.553 | 421.148 | 3.286421
29.66 | 9168.373 | 9694.713 | 9286.724 | -526.3402 | 404.71 | 3.279456
29.67 | 9204.4609 | 9675.923 | 9283.612 | -471.4616 | 389.0374 | 3.272603
29.68 | 8993.9805 | 9657.853 | 9280.505 | -663.8728 | 374.0827 | 3.26586
29.690001 | 9020.3672 | 9640.465 | 9277.4 | -620.098 | 359.806 | 3.259226
29.700001 | 9213.4395 | 9623.732 | 9274.299 | -410.2921 | 346.1798 | 3.252703
29.709999 | 8972.5283 | 9607.631 | 9271.202 | -635.1028 | 333.1826 | 3.246291
29.719999 | 9075.5166 | 9592.142 | 9268.108 | -516.6253 | 320.7939 | 3.239986
29.73 | 9372.8906 | 9577.256 | 9265.017 | -204.3654 | 309.0052 | 3.233788
29.74 | 9109.001 | 9562.981 | 9261.93 | -453.9798 | 297.8128 | 3.238351
29.75 | 9272.8926 | 9549.289 | 9258.846 | -276.3968 | 287.2113 | 3.232374
29.76 | 9444.2715 | 9536.188 | 9255.765 | -91.91673 | 277.1966 | 3.226503
29.77 | 9330.5605 | 9523.671 | 9252.688 | -193.1102 | 267.7619 | 3.220737
29.780001 | 9278.2109 | 9511.726 | 9249.614 | -233.5147 | 258.8967 | 3.215073
29.790001 | 9099.6562 | 9500.342 | 9246.543 | -400.6861 | 250.5893 | 3.209517
29.799999 | 9153.6963 | 9489.504 | 9243.477 | -335.8077 | 242.823 | 3.204066
29.809999 | 9074.7041 | 9479.189 | 9240.413 | -404.485 | 235.5772 | 3.198716
29.82 | 9508.9346 | 9469.37 | 9237.353 | 39.56465 | 228.8239 | 3.19347
29.83 | 9673.1777 | 9460.026 | 9234.296 | 213.1517 | 222.5421 | 3.188326
29.84 | 9342.2324 | 9451.13 | 9231.242 | -108.898 | 216.7053 | 3.183285
29.85 | 9300 | 9442.657 | 9228.192 | -142.6569 | 211.287 | 3.178345
29.860001 | 9332.9766 | 9435.48 | 9225.144 | -102.5034 | 207.1623 | 3.173504
29.870001 | 9494.0732 | 9428.224 | 9222.101 | 65.84923 | 202.9547 | 3.168767
29.879999 | 9376.6035 | 9420.863 | 9219.061 | -44.25979 | 198.6384 | 3.164131
29.889999 | 9371.8877 | 9413.822 | 9216.024 | -41.93442 | 194.6388 | 3.159594
29.9 | 9021.5303 | 9407.079 | 9212.99 | -385.5482 | 190.9336 | 3.155157
29.91 | 9066.8369 | 9400.617 | 9209.959 | -333.7805 | 187.5019 | 3.156148
29.92 | 9171.4248 | 9394.407 | 9206.932 | -222.9822 | 184.3228 | 3.151913
29.93 | 9174.1191 | 9388.434 | 9203.908 | -214.3145 | 181.3775 | 3.147777
29.940001 | 9012.0137 | 9382.679 | 9200.888 | -370.6652 | 178.6476 | 3.143739
29.950001 | 9010.9365 | 9377.127 | 9197.87 | -366.1908 | 176.1172 | 3.1398
29.959999 | 9144.6758 | 9371.764 | 9194.857 | -227.0881 | 173.771 | 3.135961
29.969999 | 9023.626 | 9366.572 | 9191.846 | -342.9462 | 171.5937 | 3.132219
29.98 | 9785.5654 | 9361.541 | 9188.839 | 424.0244 | 169.5738 | 3.128575
29.99 | 9530.6475 | 9356.656 | 9185.835 | 173.9914 | 167.6966 | 3.125028
30 | 9213.6992 | 9351.907 | 9182.834 | -138.2081 | 165.9521 | 3.121579
30.01 | 9410.2383 | 9347.284 | 9179.836 | 62.9539 | 164.3301 | 3.118226
30.02 | 9383.5986 | 9342.778 | 9176.842 | 40.82072 | 162.8212 | 3.114972
30.030001 | 9422.6621 | 9338.83 | 9173.85 | 83.8326 | 161.8674 | 3.111812
30.040001 | 8823.4785 | 9334.757 | 9170.862 | -511.2781 | 160.7854 | 3.108751
30.049999 | 8436.6787 | 9330.552 | 9167.878 | -893.8731 | 159.5676 | 3.105788
30.059999 | 8738.2178 | 9326.432 | 9164.897 | -588.2145 | 158.4324 | 3.102921
30.07 | 9026.5928 | 9322.393 | 9161.919 | -295.8001 | 157.3741 | 3.10015
30.08 | 9103.918 | 9318.429 | 9158.944 | -214.5107 | 156.3876 | 3.097476
30.09 | 9090.8125 | 9314.535 | 9155.972 | -223.722 | 155.4677 | 3.094899
30.1 | 8812.4229 | 9310.706 | 9153.003 | -498.2831 | 154.6101 | 3.092418
30.110001 | 9206.1523 | 9306.938 | 9150.038 | -100.7862 | 153.8106 | 3.090033
30.120001 | 9468.4619 | 9303.229 | 9147.076 | 165.2326 | 153.0658 | 3.087745
30.129999 | 9101.6113 | 9299.575 | 9144.117 | -197.9639 | 152.3722 | 3.085555
30.139999 | 9269.8174 | 9295.972 | 9141.162 | -26.15444 | 151.7266 | 3.083461
30.15 | 9422.6816 | 9292.417 | 9138.209 | 130.2649 | 151.1262 | 3.081465
30.16 | 9357.8203 | 9288.908 | 9135.26 | 68.91246 | 150.5686 | 3.079565
30.17 | 9530.4863 | 9285.443 | 9132.314 | 245.0437 | 150.0512 | 3.077762
30.18 | 9221.7568 | 9282.019 | 9129.371 | -60.26193 | 149.5721 | 3.076056
30.190001 | 9216.5547 | 9278.634 | 9126.431 | -62.07927 | 149.129 | 3.074447
30.200001 | 8760.0898 | 9275.287 | 9123.494 | -515.1973 | 148.7203 | 3.072935
30.209999 | 8733.9766 | 9271.977 | 9120.561 | -538.0001 | 148.3442 | 3.071523
30.219999 | 9030.8994 | 9268.7 | 9117.631 | -237.8005 | 147.9989 | 3.070208
30.23 | 8892.2686 | 9265.455 | 9114.703 | -373.1869 | 147.6832 | 3.068991
30.24 | 9310.7744 | 9262.243 | 9111.779 | 48.53169 | 147.3955 | 3.067873
30.25 | 9415.1533 | 9259.06 | 9108.858 | 156.0933 | 147.1347 | 3.066853
30.26 | 9373.2373 | 9255.906 | 9105.941 | 117.3312 | 146.8994 | 3.065933
30.27 | 9072.248 | 9252.78 | 9103.026 | -180.532 | 146.6887 | 3.065112
30.280001 | 8761.8174 | 9249.68 | 9100.114 | -487.8627 | 146.5013 | 3.064389
30.290001 | 8560.0889 | 9246.606 | 9097.206 | -686.5173 | 146.3364 | 3.063768
30.299999 | 8841.708 | 9243.558 | 9094.301 | -401.8497 | 146.193 | 3.063248
30.309999 | 8751.3555 | 9240.532 | 9091.399 | -489.1769 | 146.0702 | 3.062828
30.32 | 8767.9961 | 9237.53 | 9088.5 | -469.5337 | 145.9672 | 3.06251
30.33 | 8788.5469 | 9234.55 | 9085.604 | -446.0029 | 145.8833 | 3.062294
30.34 | 8888.3135 | 9231.591 | 9082.711 | -343.2777 | 145.8176 | 3.06218
30.35 | 9288.7051 | 9228.653 | 9079.822 | 60.05163 | 145.7695 | 3.062168
30.360001 | 8573.749 | 9225.736 | 9076.935 | -651.9866 | 145.7385 | 3.06226
30.370001 | 9046.1797 | 9222.838 | 9074.051 | -176.6579 | 145.7238 | 3.062456
30.379999 | 8594.8018 | 9219.959 | 9071.172 | -625.1573 | 145.7249 | 3.062757
30.389999 | 8928.8457 | 9217.099 | 9068.294 | -288.2528 | 145.7412 | 3.063163
30.4 | 8474.9014 | 9214.256 | 9065.42 | -739.3541 | 145.7722 | 3.063675
30.41 | 9303.0195 | 9211.43 | 9062.548 | 91.5893 | 145.8175 | 3.064293
30.42 | 9549.1729 | 9208.622 | 9059.68 | 340.5511 | 145.8765 | 3.065019
30.43 | 9041.6699 | 9205.83 | 9056.815 | -164.16 | 145.9489 | 3.065853
30.440001 | 8922.7578 | 9203.054 | 9053.953 | -280.2961 | 146.0342 | 3.066795
30.450001 | 9022.6006 | 9200.294 | 9051.094 | -177.6932 | 146.132 | 3.067847
30.459999 | 9093.5615 | 9197.55 | 9048.239 | -103.988 | 146.242 | 3.06901
30.469999 | 8706.3643 | 9194.82 | 9045.386 | -488.4554 | 146.3638 | 3.070284
30.48 | 8557.9131 | 9192.104 | 9042.535 | -634.1911 | 146.4971 | 3.07167
30.49 | 8967.418 | 9189.403 | 9039.689 | -221.9853 | 146.6415 | 3.07317
30.5 | 8679.9014 | 9186.716 | 9036.845 | -506.815 | 146.7968 | 3.074783
30.51 | 8654.0977 | 9184.043 | 9034.004 | -529.9455 | 146.9627 | 3.076512
30.52 | 9361.833 | 9181.383 | 9031.166 | 180.4495 | 147.1388 | 3.078358
30.530001 | 9241.7246 | 9178.737 | 9028.331 | 62.98792 | 147.3251 | 3.080319
30.540001 | 8759.6973 | 9176.103 | 9025.5 | -416.4057 | 147.5211 | 3.082401
30.549999 | 9290.4922 | 9173.483 | 9022.671 | 117.0095 | 147.7267 | 3.084602
30.559999 | 8727.8809 | 9170.879 | 9019.846 | -442.998 | 147.9429 | 3.090379
30.57 | 8989.4062 | 9168.283 | 9017.023 | -178.8763 | 148.1671 | 3.09291
30.58 | 9136.5762 | 9165.698 | 9014.203 | -29.12221 | 148.4001 | 3.09548
30.59 | 9233.4717 | 9163.126 | 9011.386 | 70.34534 | 148.6421 | 3.098175
30.6 | 9653.5498 | 9160.566 | 9008.572 | 492.984 | 148.8926 | 3.100996
30.610001 | 9272.6377 | 9158.017 | 9005.761 | 114.6211 | 149.1515 | 3.103945
30.620001 | 8491.2979 | 9155.479 | 9002.953 | -664.181 | 149.4185 | 3.107023
30.629999 | 8249.3828 | 9152.953 | 9000.149 | -903.5701 | 149.6937 | 3.110233
30.639999 | 8752.458 | 9150.438 | 8997.347 | -397.9795 | 149.9769 | 3.113575
30.65 | 8826.8174 | 9147.933 | 8994.548 | -321.1154 | 150.2679 | 3.117051
30.66 | 8595.168 | 9145.439 | 8991.752 | -550.2711 | 150.5666 | 3.120664
30.67 | 8423.6895 | 9142.956 | 8988.959 | -719.2665 | 150.8728 | 3.124414
30.68 | 8704.2559 | 9140.484 | 8986.169 | -436.2276 | 151.1865 | 3.128304
30.690001 | 8879.0039 | 9138.021 | 8983.381 | -259.0173 | 151.5076 | 3.132335
30.700001 | 8679.6523 | 9135.569 | 8980.597 | -455.9172 | 151.8359 | 3.13651
30.709999 | 8503.085 | 9133.128 | 8977.816 | -630.0434 | 152.1713 | 3.140831
30.719999 | 8662.7139 | 9130.697 | 8975.038 | -467.9831 | 152.5137 | 3.145299
30.73 | 8439.2256 | 9128.277 | 8972.262 | -689.0515 | 152.8632 | 3.151676
30.74 | 8816.207 | 9125.866 | 8969.49 | -309.6593 | 153.2201 | 3.156449
30.75 | 8787.6152 | 9123.465 | 8966.72 | -335.8496 | 153.5832 | 3.161419
30.76 | 9132.0889 | 9121.073 | 8963.953 | 11.01592 | 153.9531 | 3.166503
30.77 | 9016.3633 | 9118.691 | 8961.19 | -102.3277 | 154.3297 | 3.171747
30.780001 | 8980.5732 | 9116.318 | 8958.428 | -135.7452 | 154.7128 | 3.177156
30.790001 | 8620.4414 | 9113.956 | 8955.67 | -493.5142 | 155.1024 | 3.182728
30.799999 | 9249.1943 | 9111.603 | 8952.916 | 137.5915 | 155.4984 | 3.188467
30.809999 | 9068.1729 | 9109.259 | 8950.164 | -41.08607 | 155.9009 | 3.194378
30.82 | 9598.8486 | 9106.924 | 8947.414 | 491.9243 | 156.3098 | 3.200463
30.83 | 8683.6191 | 9104.599 | 8944.668 | -420.9802 | 156.725 | 3.206725
30.84 | 8417.168 | 9102.284 | 8941.924 | -685.1156 | 157.1464 | 3.213167
30.85 | 8798.6787 | 9099.977 | 8939.183 | -301.2986 | 157.5741 | 3.219881
30.860001 | 9098.4961 | 9097.68 | 8936.445 | 0.8161077 | 158.0081 | 3.226694
30.870001 | 8818.5312 | 9095.392 | 8933.71 | -276.8609 | 158.4482 | 3.233698
30.879999 | 8816.667 | 9093.114 | 8930.979 | -276.4469 | 158.8943 | 3.240972
30.889999 | 8800.1621 | 9090.844 | 8928.249 | -290.6822 | 159.3466 | 3.248369
30.9 | 8734.0859 | 9088.584 | 8925.523 | -354.4978 | 159.805 | 3.255968
30.91 | 8749.7861 | 9086.332 | 8922.799 | -336.5463 | 160.2695 | 3.263789
30.92 | 8881.4111 | 9084.09 | 8920.078 | -202.6789 | 160.7399 | 3.271806
30.93 | 8981.7354 | 9081.857 | 8917.36 | -100.1215 | 161.2164 | 3.280038
30.940001 | 8966.959 | 9079.633 | 8914.645 | -112.6736 | 161.699 | 3.288489
30.950001 | 8983.0146 | 9077.418 | 8911.933 | -94.40293 | 162.1875 | 3.297166
30.959999 | 8640.5723 | 9075.212 | 8909.224 | -434.6397 | 162.6819 | 3.306072
30.969999 | 8225.9365 | 9073.015 | 8906.517 | -847.0785 | 163.1823 | 3.315212
30.98 | 8379.3643 | 9070.827 | 8903.813 | -691.4625 | 163.6888 | 3.324594
30.99 | 8464.5518 | 9068.648 | 8901.112 | -604.096 | 164.2012 | 3.33422
31 | 8385.5791 | 9066.478 | 8898.414 | -680.8988 | 164.7196 | 3.344099
31.01 | 8334.7588 | 9064.317 | 8895.719 | -729.5582 | 165.2439 | 3.354234
31.02 | 7977.6953 | 9062.165 | 8893.026 | -1084.47 | 165.7742 | 3.364633
31.030001 | 8208.7559 | 9060.022 | 8890.336 | -851.2662 | 166.3106 | 3.375346
31.040001 | 8973.9863 | 9057.888 | 8887.649 | -83.90204 | 166.8528 | 3.386292
31.049999 | 8549.5615 | 9055.764 | 8884.966 | -506.2025 | 167.4009 | 3.397521
31.059999 | 8276.3574 | 9053.649 | 8882.284 | -777.2915 | 167.9557 | 3.409079
31.07 | 8266.667 | 9051.542 | 8879.605 | -784.8751 | 168.516 | 3.420898
31.08 | 8618.8613 | 9049.445 | 8876.929 | -430.5834 | 169.0823 | 3.433023
31.09 | 8984.9541 | 9047.356 | 8874.256 | -62.40218 | 169.6545 | 3.445463
31.1 | 9079.7832 | 9045.277 | 8871.586 | 34.50612 | 170.2329 | 3.458225
31.110001 | 9115.1943 | 9043.207 | 8868.918 | 71.98743 | 170.8174 | 3.471319
31.120001 | 8782.6709 | 9041.146 | 8866.253 | -258.4751 | 171.408 | 3.484753
31.129999 | 8528.4893 | 9039.095 | 8863.592 | -510.6055 | 172.0045 | 3.498536
31.139999 | 8041.0947 | 9037.052 | 8860.932 | -995.9577 | 172.6073 | 3.512681
31.15 | 8174.9302 | 9035.019 | 8858.276 | -860.089 | 173.2164 | 3.527196
31.16 | 8436.1377 | 9032.995 | 8855.622 | -596.8577 | 173.8315 | 3.542091
31.17 | 8418.4512 | 9030.981 | 8852.971 | -612.5297 | 174.4529 | 3.55738
31.18 | 8243.4375 | 9028.976 | 8850.322 | -785.5384 | 175.0805 | 3.573071
31.190001 | 8280.5 | 9026.98 | 8847.676 | -746.4801 | 175.7146 | 3.589181
31.200001 | 8722.8223 | 9024.994 | 8845.033 | -302.1717 | 176.3548 | 3.605718
31.209999 | 8718.6602 | 9023.018 | 8842.394 | -304.3576 | 177.0013 | 3.622693
31.219999 | 8325.5684 | 9021.051 | 8839.756 | -695.4823 | 177.6543 | 3.640128
31.23 | 8659.2109 | 9019.093 | 8837.121 | -359.8822 | 178.3138 | 3.658036
31.24 | 8620.9658 | 9017.146 | 8834.489 | -396.1798 | 178.98 | 3.676427
31.25 | 8507.7061 | 9015.208 | 8831.86 | -507.5014 | 179.6524 | 3.695319
31.26 | 8484.46 | 9013.279 | 8829.233 | -528.8192 | 180.3314 | 3.714728
31.27 | 8685.0107 | 9011.361 | 8826.609 | -326.3501 | 181.017 | 3.734673
31.280001 | 8932.3145 | 9009.46 | 8823.988 | -77.14514 | 181.7169 | 3.755171
31.290001 | 9042.7695 | 9007.561 | 8821.369 | 35.20845 | 182.4158 | 3.77624
31.299999 | 8556.0615 | 9005.673 | 8818.754 | -449.6114 | 183.1214 | 3.797899
31.309999 | 8578.3047 | 9003.794 | 8816.14 | -425.4897 | 183.8339 | 3.820172
31.32 | 9075.6055 | 9001.926 | 8813.529 | 73.67962 | 184.5533 | 3.843079
31.33 | 8763.4443 | 9000.068 | 8810.922 | -236.6235 | 185.2796 | 3.866642
31.34 | 8656.6758 | 8998.22 | 8808.316 | -341.5442 | 186.0128 | 3.890885
31.35 | 8833.665 | 8996.383 | 8805.714 | -162.7176 | 186.753 | 3.915834
31.360001 | 8743.0439 | 8994.556 | 8803.114 | -251.5117 | 187.5004 | 3.941515
31.370001 | 8885.8672 | 8992.739 | 8800.516 | -106.872 | 188.2549 | 3.967954
31.379999 | 8717.2715 | 8990.934 | 8797.922 | -273.6623 | 189.0164 | 3.995179
31.389999 | 8502.3828 | 8989.139 | 8795.33 | -486.756 | 189.7853 | 4.02322
31.4 | 8680.6123 | 8987.355 | 8792.741 | -306.7422 | 190.5617 | 4.05212
31.41 | 8397.0137 | 8985.581 | 8790.154 | -588.5675 | 191.3453 | 4.081899
31.42 | 8593.5166 | 8983.819 | 8787.57 | -390.3024 | 192.1364 | 4.112598
31.43 | 8450.5967 | 8982.068 | 8784.989 | -531.4711 | 192.935 | 4.144252
31.440001 | 8403.1904 | 8980.328 | 8782.41 | -577.1374 | 193.7414 | 4.176904
31.450001 | 8204.4111 | 8978.599 | 8779.833 | -774.1882 | 194.5553 | 4.210591
31.459999 | 8618.8926 | 8976.886 | 8777.26 | -357.9937 | 195.3806 | 4.245355
31.469999 | 8381.7939 | 8975.181 | 8774.689 | -593.3869 | 196.2102 | 4.281249
31.48 | 8559.542 | 8973.487 | 8772.121 | -413.9447 | 197.0477 | 4.318317
31.49 | 8986.748 | 8971.805 | 8769.555 | 14.94328 | 197.8931 | 4.356612
31.5 | 9257.0625 | 8970.135 | 8766.992 | 286.9278 | 198.7466 | 4.396186
31.51 | 8166.6348 | 8968.477 | 8764.431 | -801.842 | 199.6083 | 4.437098
31.52 | 8256.2832 | 8966.831 | 8761.873 | -710.5479 | 200.4782 | 4.479408
31.530001 | 8594.918 | 8965.198 | 8759.318 | -370.2797 | 201.3566 | 4.523183
31.540001 | 8159.3696 | 8963.577 | 8756.765 | -804.2074 | 202.2433 | 4.568485
31.549999 | 8114.7852 | 8961.969 | 8754.215 | -847.184 | 203.1384 | 4.615386
31.559999 | 8219.9824 | 8960.374 | 8751.668 | -740.3917 | 204.0422 | 4.663969
31.57 | 8159.666 | 8958.792 | 8749.123 | -799.1258 | 204.9548 | 4.714312
31.58 | 8238.2451 | 8957.223 | 8746.58 | -718.9777 | 205.8762 | 4.7665
31.59 | 8352.7705 | 8955.667 | 8744.04 | -602.8969 | 206.8065 | 4.820625
31.6 | 8454.5996 | 8954.125 | 8741.503 | -499.5259 | 207.7457 | 4.876785
31.610001 | 8729.998 | 8952.597 | 8738.968 | -222.5993 | 208.6943 | 4.935087
31.620001 | 8474.5947 | 8951.083 | 8736.436 | -476.4886 | 209.6519 | 4.995634
31.629999 | 8447.9111 | 8949.584 | 8733.907 | -501.6727 | 210.6186 | 5.058543
31.639999 | 8071.6567 | 8948.099 | 8731.38 | -876.4418 | 211.595 | 5.123938
31.65 | 8161.9238 | 8946.628 | 8728.855 | -784.7041 | 212.5811 | 5.191983
31.66 | 8458.8281 | 8945.181 | 8726.333 | -486.3534 | 213.5767 | 5.272012
31.67 | 8789.4756 | 8943.741 | 8723.813 | -154.2655 | 214.5821 | 5.345745
31.68 | 8674.4072 | 8942.316 | 8721.296 | -267.9091 | 215.5974 | 5.422568
31.690001 | 8332.7178 | 8940.907 | 8718.782 | -608.1895 | 216.623 | 5.502663
31.700001 | 8542.4609 | 8939.514 | 8716.27 | -397.0536 | 217.6585 | 5.586211
31.709999 | 8281.5635 | 8938.138 | 8713.761 | -656.5749 | 218.7041 | 5.673417
31.719999 | 8262.0215 | 8936.779 | 8711.254 | -674.7574 | 219.7604 | 5.764514
31.73 | 8610.3018 | 8935.436 | 8708.749 | -325.1346 | 220.8272 | 5.859738
31.74 | 8437.9912 | 8934.112 | 8706.248 | -496.1204 | 221.9047 | 5.959349
31.75 | 8613.9941 | 8932.805 | 8703.748 | -318.811 | 222.993 | 6.063835
31.76 | 8721.2021 | 8931.517 | 8701.251 | -210.3147 | 224.0923 | 6.173094
31.77 | 8818.6201 | 8930.248 | 8698.757 | -111.6274 | 225.2027 | 6.287674
31.780001 | 8961.0293 | 8928.998 | 8696.265 | 32.03172 | 226.3245 | 6.407941
31.790001 | 9195.7715 | 8927.768 | 8693.776 | 268.0038 | 227.4576 | 6.534293
31.799999 | 8809.2334 | 8926.559 | 8691.289 | -117.3252 | 228.6021 | 6.667174
31.809999 | 8846.2188 | 8925.371 | 8688.805 | -79.15177 | 229.7584 | 6.80707
31.82 | 9077.9385 | 8924.204 | 8686.323 | 153.7342 | 230.9268 | 6.954597
31.83 | 9144.7842 | 8923.061 | 8683.844 | 221.7233 | 232.1071 | 7.110282
31.84 | 8364.1523 | 8921.946 | 8681.367 | -557.7933 | 233.2996 | 7.27944
31.85 | 8244.6807 | 8920.85 | 8678.892 | -676.1695 | 234.5045 | 7.453599
31.860001 | 8599.5293 | 8919.78 | 8676.42 | -320.251 | 235.7222 | 7.638218
31.870001 | 8234.0527 | 8918.737 | 8673.95 | -684.6842 | 236.9524 | 7.834214
31.879999 | 8163.9292 | 8917.722 | 8671.484 | -753.7925 | 238.1953 | 8.042627
31.889999 | 8097.1494 | 8916.735 | 8669.019 | -819.5859 | 239.4515 | 8.26465
31.9 | 8347.0078 | 8915.779 | 8666.557 | -568.7716 | 240.7211 | 8.501575
31.91 | 8372.2969 | 8914.856 | 8664.097 | -542.559 | 242.004 | 8.75485
31.92 | 8975.002 | 8913.967 | 8661.64 | 61.03542 | 243.3008 | 9.026098
31.93 | 9017.2002 | 8913.113 | 8659.185 | 104.0869 | 244.6113 | 9.317111
31.940001 | 8779.6152 | 8912.298 | 8656.732 | -132.6832 | 245.9361 | 9.630001
31.950001 | 8664.5928 | 8911.524 | 8654.282 | -246.9313 | 247.2751 | 9.966727
31.959999 | 8567.666 | 8910.793 | 8651.835 | -343.1272 | 248.6282 | 10.32974
31.969999 | 8728.0537 | 8910.108 | 8649.39 | -182.0546 | 249.9964 | 10.72185
31.98 | 8670.9727 | 8909.473 | 8646.947 | -238.5 | 251.3796 | 11.14598
31.99 | 8336.1729 | 8908.893 | 8644.507 | -572.7199 | 252.7778 | 11.60811
32 | 8171.335 | 8908.366 | 8642.069 | -737.0312 | 254.1915 | 12.1057
32.009998 | 8367.4873 | 8907.9 | 8639.634 | -540.4127 | 255.6207 | 12.6453
32.02 | 8294.5635 | 8907.498 | 8637.2 | -612.9342 | 257.066 | 13.23115
32.029999 | 8388.5371 | 8907.164 | 8634.77 | -518.6272 | 258.5273 | 13.86695
32.040001 | 8470.7285 | 8906.904 | 8632.341 | -436.1757 | 260.0053 | 14.55759
32.049999 | 8361.9277 | 8906.722 | 8629.916 | -544.7947 | 261.4993 | 15.30703
32.060001 | 8064.0605 | 8906.624 | 8627.492 | -842.5632 | 263.0109 | 16.12072
32.07 | 8403.1338 | 8906.613 | 8625.071 | -503.4794 | 264.5391 | 17.00293
32.080002 | 8607.2959 | 8906.696 | 8622.652 | -299.4005 | 266.0852 | 17.95914
32.09 | 8686.8779 | 8906.878 | 8620.236 | -220.0004 | 267.6485 | 18.99352
32.099998 | 8873.6836 | 8907.164 | 8617.823 | -33.48055 | 269.2299 | 20.11144
32.110001 | 8356.6211 | 8907.559 | 8615.411 | -550.9377 | 270.8302 | 21.31805
32.119999 | 8216.667 | 8908.067 | 8613.002 | -691.3998 | 272.4484 | 22.61652
32.130001 | 8150.2529 | 8908.693 | 8610.595 | -758.4397 | 274.0861 | 24.01186
32.139999 | 8093.5625 | 8909.439 | 8608.191 | -815.8762 | 275.7424 | 25.50566
32.150002 | 8281.7998 | 8910.308 | 8605.788 | -628.5085 | 277.419 | 27.1015
32.16 | 8491.7969 | 8911.301 | 8603.389 | -419.5039 | 279.1147 | 28.79756
32.169998 | 8506.9746 | 8912.417 | 8600.992 | -405.4427 | 280.8308 | 30.59482
32.18 | 8907.7627 | 8913.651 | 8598.596 | -5.887842 | 282.5677 | 32.48666
32.189999 | 9292.3506 | 8914.995 | 8596.204 | 377.3558 | 284.3254 | 34.46569
32.200001 | 8711.5664 | 8916.44 | 8593.813 | -204.8732 | 286.1047 | 36.52206
32.209999 | 8415.6475 | 8917.968 | 8591.425 | -502.3204 | 287.9049 | 38.63767
32.220001 | 8774.8447 | 8919.56 | 8589.039 | -144.7153 | 289.7278 | 40.79297
32.23 | 8609.8174 | 8921.187 | 8586.656 | -311.3699 | 291.5724 | 42.95874
32.240002 | 8182.3662 | 8922.818 | 8584.275 | -740.4518 | 293.4405 | 45.1028
32.25 | 8031.4414 | 8924.412 | 8581.896 | -892.9704 | 295.331 | 47.18436
32.259998 | 7990.7725 | 8925.927 | 8579.521 | -935.1545 | 297.2452 | 49.16112
32.27 | 8293.4473 | 8927.317 | 8577.146 | -633.8701 | 299.1839 | 50.98739
32.279999 | 8550.9766 | 8928.537 | 8574.775 | -377.5609 | 301.1467 | 52.61617
32.290001 | 8625.7393 | 8929.545 | 8572.405 | -303.806 | 303.1348 | 54.00574
32.299999 | 8286.5439 | 8930.304 | 8570.038 | -643.7602 | 305.1474 | 55.11851
32.310001 | 8529.4258 | 8930.788 | 8567.673 | -401.3618 | 307.1867 | 55.92803
32.32 | 8582.1631 | 8930.979 | 8565.311 | -348.8154 | 309.2515 | 56.41641
32.330002 | 8834.7676 | 8930.872 | 8562.95 | -96.10424 | 311.3437 | 56.57814
32.34 | 8649.1074 | 8930.479 | 8560.593 | -281.3714 | 313.466 | 56.42022
32.349998 | 8782.8242 | 8929.799 | 8558.237 | -146.9748 | 315.6125 | 55.949
32.360001 | 8608.9014 | 8928.858 | 8555.883 | -319.9561 | 317.7882 | 55.18592
32.369999 | 8495.3428 | 8927.68 | 8553.533 | -432.3372 | 319.9916 | 54.15561
32.380001 | 8243.2139 | 8926.293 | 8551.184 | -683.0791 | 322.2252 | 52.8842
32.389999 | 8355.8486 | 8924.728 | 8548.838 | -568.8795 | 324.4878 | 51.40262
32.400002 | 8756.498 | 8923.021 | 8546.493 | -166.5226 | 326.7819 | 49.74591
32.41 | 8866.667 | 8921.197 | 8544.151 | -54.52958 | 329.1061 | 47.93923
32.419998 | 8264.9941 | 8919.295 | 8541.812 | -654.3006 | 331.4621 | 46.02046
32.43 | 7791.4663 | 8917.348 | 8539.474 | -1125.882 | 333.8509 | 44.02275
32.439999 | 7999.6006 | 8915.392 | 8537.139 | -915.7912 | 336.2723 | 41.98022
32.450001 | 8423.8984 | 8913.455 | 8534.806 | -489.5571 | 338.7278 | 39.92169
32.459999 | 7998.7627 | 8911.569 | 8532.476 | -912.8059 | 341.2165 | 37.87623
32.470001 | 8188.8511 | 8909.753 | 8530.147 | -720.9024 | 343.7412 | 35.86524
32.48 | 8675.6982 | 8908.031 | 8527.821 | -232.3332 | 346.3006 | 33.90965
32.490002 | 8750.5811 | 8906.417 | 8525.497 | -155.8362 | 348.8973 | 32.02322
32.5 | 8573.0566 | 8904.924 | 8523.176 | -331.8676 | 351.5298 | 30.21872
32.509998 | 8258.2988 | 8903.56 | 8520.857 | -645.2612 | 354.2006 | 28.50274
32.52 | 8228.0547 | 8902.329 | 8518.539 | -674.2746 | 356.9105 | 26.8798
32.529999 | 8470.5322 | 8901.239 | 8516.224 | -430.7064 | 359.6612 | 25.35302
32.540001 | 8574.4521 | 8900.286 | 8513.911 | -325.8334 | 362.451 | 23.92328
32.549999 | 8253.9229 | 8899.469 | 8511.601 | -645.5464 | 365.2808 | 22.5873
32.560001 | 8145.5078 | 8898.789 | 8509.292 | -753.2812 | 368.1536 | 21.34289
32.57 | 8064.957 | 8898.243 | 8506.987 | -833.2857 | 371.0683 | 20.18778
32.580002 | 8045.4565 | 8897.827 | 8504.682 | -852.3707 | 374.0277 | 19.11714
32.59 | 8170.9756 | 8897.539 | 8502.381 | -726.5638 | 377.0306 | 18.12752
32.599998 | 8120.0918 | 8897.378 | 8500.082 | -777.2862 | 380.0795 | 17.21624
32.610001 | 7938.7793 | 8897.334 | 8497.784 | -958.5543 | 383.1761 | 16.37321
32.619999 | 8183.8457 | 8897.406 | 8495.49 | -713.56 | 386.3189 | 15.59701
32.630001 | 8228.0312 | 8897.59 | 8493.197 | -669.5592 | 389.5116 | 14.88219
32.639999 | 8439.3828 | 8897.884 | 8490.906 | -458.5014 | 392.7529 | 14.22481
32.650002 | 8342.2383 | 8898.284 | 8488.617 | -556.0456 | 396.0466 | 13.61999
32.66 | 8588.4463 | 8898.786 | 8486.332 | -310.3399 | 399.3907 | 13.06404
32.669998 | 8431.2559 | 8899.389 | 8484.048 | -468.1331 | 402.7884 | 12.55261
32.68 | 8316.667 | 8900.089 | 8481.766 | -583.4218 | 406.2412 | 12.08192
32.689999 | 8150.896 | 8900.884 | 8479.486 | -749.9881 | 409.7492 | 11.6487
32.700001 | 8189.6694 | 8901.773 | 8477.208 | -712.1032 | 413.315 | 11.24942
32.709999 | 8268.7012 | 8902.752 | 8474.933 | -634.0511 | 416.9375 | 10.8814
32.720001 | 8200.9873 | 8903.822 | 8472.66 | -702.8351 | 420.6212 | 10.54151
32.73 | 8366.2148 | 8904.981 | 8470.389 | -538.7661 | 424.3645 | 10.22749
32.740002 | 8742.8115 | 8906.228 | 8468.12 | -163.4167 | 428.1717 | 9.936782
32.75 | 8551.1221 | 8907.562 | 8465.853 | -356.44 | 432.0411 | 9.667525
32.759998 | 8439.9893 | 8908.983 | 8463.589 | -468.9942 | 435.9764 | 9.417621
32.77 | 8822.3379 | 8910.491 | 8461.327 | -88.15352 | 439.9795 | 9.185313
32.779999 | 8971.7236 | 8912.087 | 8459.067 | 59.63704 | 444.0508 | 8.969157
32.790001 | 8468.543 | 8913.769 | 8456.808 | -445.226 | 448.1933 | 8.767608
32.799999 | 8261.5586 | 8915.538 | 8454.553 | -653.9798 | 452.4063 | 8.579551
32.810001 | 8347.3975 | 8917.397 | 8452.298 | -569.9993 | 456.6947 | 8.403736
32.82 | 8337.3037 | 8919.343 | 8450.047 | -582.0398 | 461.0573 | 8.239226
32.830002 | 8132.9585 | 8921.381 | 8447.797 | -788.4225 | 465.499 | 8.085008
32.84 | 8256.2109 | 8923.509 | 8445.55 | -667.298 | 470.0184 | 7.940393
32.849998 | 8715.7773 | 8925.73 | 8443.305 | -209.9524 | 474.6198 | 7.804594
32.860001 | 8643.8301 | 8928.045 | 8441.061 | -284.2147 | 479.3065 | 7.676833
32.869999 | 8419.54 | 8930.454 | 8438.821 | -510.9144 | 484.0768 | 7.556682
32.880001 | 8548.3262 | 8932.962 | 8436.582 | -384.6358 | 488.9369 | 7.443453
32.889999 | 8157.5527 | 8935.568 | 8434.345 | -778.0148 | 493.8854 | 7.33679
32.900002 | 7967.2407 | 8938.275 | 8432.11 | -971.0342 | 498.9288 | 7.236131
32.91 | 8129.9331 | 8941.084 | 8429.878 | -811.1509 | 504.0649 | 7.141206
32.919998 | 8256.2568 | 8943.999 | 8427.648 | -687.7421 | 509.2994 | 7.051575
32.93 | 8070.0444 | 8947.021 | 8425.419 | -876.9766 | 514.635 | 6.966896
32.939999 | 8493.0742 | 8950.153 | 8423.193 | -457.0787 | 520.0729 | 6.88691
32.950001 | 8649.4287 | 8954.694 | 8420.969 | -305.2652 | 526.9141 | 6.811288
32.959999 | 8689.1924 | 8958.053 | 8418.747 | -268.8606 | 532.5662 | 6.739827
32.970001 | 8599.8525 | 8961.531 | 8416.527 | -361.6786 | 538.3323 | 6.672256
32.98 | 8500.04 | 8965.128 | 8414.309 | -465.0883 | 544.2111 | 6.608391
32.990002 | 8582.9834 | 8968.851 | 8412.093 | -385.8674 | 550.2101 | 6.547977
33 | 8489.7256 | 8972.698 | 8409.879 | -482.9724 | 556.3277 | 6.490886
33.009998 | 8835.4707 | 8976.676 | 8407.668 | -141.2054 | 562.571 | 6.436909
33.02 | 8830.0879 | 8980.788 | 8405.458 | -150.6999 | 568.9437 | 6.385882
33.029999 | 8431.4453 | 8985.036 | 8403.251 | -553.5911 | 575.4477 | 6.337668
33.040001 | 8556.9453 | 8989.427 | 8401.045 | -432.4812 | 582.0891 | 6.292202
33.049999 | 8940.2168 | 8993.959 | 8398.842 | -53.74246 | 588.8678 | 6.249203
33.060001 | 8848.7988 | 8998.642 | 8396.641 | -149.8436 | 595.7932 | 6.208622
33.07 | 8787.6729 | 9003.476 | 8394.442 | -215.8034 | 602.8644 | 6.170355
33.080002 | 8675.7168 | 9008.469 | 8392.244 | -332.7524 | 610.091 | 6.13426
33.09 | 8394.4814 | 9013.623 | 8390.049 | -619.1415 | 617.4719 | 6.101644
33.099998 | 8250.96 | 9018.942 | 8387.857 | -767.9822 | 625.0158 | 6.069656
33.110001 | 8599.3682 | 9024.434 | 8385.665 | -425.066 | 632.7296 | 6.039571
33.119999 | 8563.7158 | 9030.1 | 8383.477 | -466.3842 | 640.612 | 6.011324
33.130001 | 8754.7744 | 9035.95 | 8381.289 | -281.1752 | 648.6755 | 5.984825
33.139999 | 8687.4824 | 9041.984 | 8379.105 | -354.5014 | 656.9189 | 5.960011
33.150002 | 8848.582 | 9048.862 | 8376.921 | -200.2795 | 666.0034 | 5.936787
33.16 | 8782.627 | 9055.287 | 8374.741 | -272.6604 | 674.6313 | 5.915123
33.169998 | 8501.4229 | 9061.919 | 8372.563 | -560.4964 | 683.4617 | 5.894941
33.18 | 8427.2539 | 9068.763 | 8370.385 | -641.5094 | 692.5016 | 5.876174
33.189999 | 8560.0732 | 9075.825 | 8368.211 | -515.7518 | 701.7552 | 5.858775
33.200001 | 8664.9414 | 9083.114 | 8366.038 | -418.1722 | 711.233 | 5.842696
33.209999 | 8546.6943 | 9090.632 | 8363.868 | -543.9375 | 720.9362 | 5.827884
33.220001 | 8613.459 | 9098.393 | 8361.699 | -484.9344 | 730.8805 | 5.814295
33.23 | 8971.9521 | 9106.4 | 8359.532 | -134.448 | 741.0661 | 5.801887
33.240002 | 9258.5439 | 9114.667 | 8357.367 | 143.8772 | 751.509 | 5.790641
33.25 | 9177.2021 | 9123.195 | 8355.205 | 54.00708 | 762.2096 | 5.780471
33.259998 | 8948.3506 | 9131.999 | 8353.045 | -183.6484 | 773.1829 | 5.771359
33.27 | 8732.0156 | 9141.088 | 8350.886 | -409.0722 | 784.4388 | 5.763281
33.279999 | 8526.0117 | 9150.471 | 8348.729 | -624.4588 | 795.9843 | 5.756873
33.290001 | 8614.9102 | 9160.159 | 8346.574 | -545.2485 | 807.8337 | 5.750748
33.299999 | 8768.0732 | 9170.158 | 8344.422 | -402.0847 | 819.9903 | 5.745555
33.310001 | 8810.2559 | 9180.49 | 8342.271 | -370.2342 | 832.4753 | 5.74383
33.32 | 8857.5889 | 9191.154 | 8340.123 | -333.5649 | 845.2908 | 5.740436
33.330002 | 8934.3584 | 9202.172 | 8337.975 | -267.814 | 858.459 | 5.737884
33.34 | 8712.1768 | 9213.55 | 8335.831 | -501.3728 | 871.9822 | 5.736163
33.349998 | 9006.9365 | 9225.306 | 8333.689 | -218.3693 | 885.8816 | 5.735248
33.360001 | 9249.3564 | 9237.457 | 8331.548 | 11.89951 | 900.1742 | 5.735122
33.369999 | 9145.9434 | 9250.009 | 8329.409 | -104.0654 | 914.8637 | 5.73576
33.380001 | 9019.377 | 9262.988 | 8327.272 | -243.6109 | 929.9786 | 5.737148
33.389999 | 9197.8721 | 9276.4 | 8325.138 | -78.52778 | 945.5229 | 5.73927
33.400002 | 9109.3516 | 9290.274 | 8323.004 | -180.9219 | 961.5272 | 5.742099
33.41 | 8929.9971 | 9304.615 | 8320.874 | -374.6174 | 977.9951 | 5.745621
33.419998 | 8926.6426 | 9319.451 | 8318.745 | -392.8079 | 994.9554 | 5.749819
33.43 | 8973.1367 | 9334.801 | 8316.618 | -361.6641 | 1012.428 | 5.754687
33.439999 | 9208.4326 | 9350.684 | 8314.493 | -142.2509 | 1030.43 | 5.760202
33.450001 | 9280.7002 | 9367.126 | 8312.37 | -86.42569 | 1048.99 | 5.766358
33.459999 | 9361.7021 | 9384.14 | 8310.249 | -22.43831 | 1068.118 | 5.773137
33.470001 | 9479.5479 | 9401.765 | 8308.129 | 77.78242 | 1087.856 | 5.78053
33.48 | 9519.6475 | 9420.013 | 8306.012 | 99.63447 | 1108.212 | 5.788525
33.490002 | 9464.7451 | 9438.924 | 8303.897 | 25.82083 | 1129.231 | 5.797113
33.5 | 9475.3047 | 9458.513 | 8301.784 | 16.7922 | 1150.923 | 5.806279
33.509998 | 9370.4521 | 9478.82 | 8299.673 | -108.3681 | 1173.33 | 5.817295
33.52 | 9373.6113 | 9499.876 | 8297.563 | -126.2652 | 1196.486 | 5.827606
33.529999 | 9566.3623 | 9521.712 | 8295.455 | 44.65037 | 1220.418 | 5.838461
33.540001 | 9640.3281 | 9544.369 | 8293.349 | 95.95874 | 1245.17 | 5.849869
33.549999 | 9498.2881 | 9567.873 | 8291.246 | -69.58476 | 1270.764 | 5.86314
33.560001 | 9303.792 | 9592.279 | 8289.144 | -288.487 | 1297.26 | 5.875619
33.57 | 9252.5244 | 9617.612 | 8287.044 | -365.0875 | 1324.679 | 5.888621
33.580002 | 9324.0869 | 9643.936 | 8284.946 | -319.8493 | 1353.088 | 5.902145
33.59 | 9710.2754 | 9671.278 | 8282.85 | 38.99749 | 1382.512 | 5.916181
33.599998 | 10023.7822 | 9699.702 | 8280.756 | 324.0804 | 1413.015 | 5.930719
33.610001 | 9867.293 | 9729.267 | 8278.664 | 138.0263 | 1444.657 | 5.945769
33.619999 | 9707.1982 | 9760.007 | 8276.574 | -52.80874 | 1477.472 | 5.961309
33.630001 | 9936.083 | 9792.009 | 8274.485 | 144.0739 | 1511.547 | 5.97735
33.639999 | 10097.8311 | 9825.311 | 8272.399 | 272.5202 | 1546.918 | 5.993873
33.650002 | 9829.7314 | 9860.009 | 8270.313 | -30.27801 | 1583.685 | 6.010892
33.66 | 9895.6191 | 9896.146 | 8268.231 | -0.5267665 | 1621.886 | 6.028385
33.669998 | 10324.208 | 9933.82 | 8266.151 | 390.3882 | 1661.623 | 6.046354
33.68 | 10425.4668 | 9973.113 | 8264.071 | 452.3537 | 1702.977 | 6.064811
33.689999 | 10301.627 | 10014.11 | 8261.994 | 287.5202 | 1746.029 | 6.083733
33.700001 | 10370.459 | 10056.91 | 8259.919 | 313.55 | 1790.887 | 6.103134
33.709999 | 10817.8164 | 10101.59 | 8257.846 | 716.2225 | 1837.625 | 6.122996
33.720001 | 11339.6025 | 10148.31 | 8255.774 | 1191.295 | 1886.39 | 6.143333
33.73 | 11285.1982 | 10197.13 | 8253.705 | 1088.068 | 1937.262 | 6.164133
33.740002 | 11037.5088 | 10248.23 | 8251.637 | 789.2808 | 1990.406 | 6.185402
33.75 | 10817.208 | 10301.7 | 8249.571 | 515.5129 | 2045.916 | 6.207791
33.759998 | 10648.4385 | 10357.71 | 8247.508 | 290.7293 | 2103.972 | 6.229976
33.77 | 10551.5322 | 10416.43 | 8245.445 | 135.1017 | 2164.733 | 6.252636
33.779999 | 10718.9912 | 10478.02 | 8243.385 | 240.9697 | 2228.361 | 6.275747
33.790001 | 10862.4355 | 10542.69 | 8241.326 | 319.7428 | 2295.067 | 6.299328
33.799999 | 10672.4551 | 10610.61 | 8239.27 | 61.8464 | 2365.015 | 6.323362
33.810001 | 10451.1328 | 10682.05 | 8237.215 | -230.9197 | 2438.489 | 6.347865
33.82 | 10581.7715 | 10757.22 | 8235.163 | -175.4441 | 2515.68 | 6.372826
33.830002 | 11016.915 | 10836.43 | 8233.111 | 180.484 | 2596.921 | 6.398256
33.84 | 11402.665 | 10919.93 | 8231.063 | 482.7322 | 2682.446 | 6.424138
33.849998 | 11416.6963 | 11008.1 | 8229.016 | 408.5948 | 2772.635 | 6.450481
33.860001 | 11264.5537 | 11101.32 | 8226.97 | 163.2341 | 2867.873 | 6.477306
33.869999 | 11436.5713 | 11199.92 | 8224.926 | 236.6497 | 2968.491 | 6.504585
33.880001 | 11678.3447 | 11304.44 | 8222.884 | 373.9007 | 3075.027 | 6.532341
33.889999 | 11636.6875 | 11415.3 | 8220.845 | 221.391 | 3187.891 | 6.560557
33.900002 | 11497.4355 | 11533.13 | 8218.806 | -35.69469 | 3307.735 | 6.589259
33.91 | 11581.0332 | 11658.45 | 8216.77 | -77.41682 | 3435.061 | 6.61842
33.919998 | 12004.8604 | 11792.01 | 8214.736 | 212.8493 | 3570.627 | 6.648055
33.93 | 12283.333 | 11934.56 | 8212.703 | 348.7717 | 3715.18 | 6.678183
33.939999 | 12049.5166 | 12086.94 | 8210.672 | -37.42513 | 3869.561 | 6.70878
33.950001 | 11971.4883 | 12250.18 | 8208.643 | -278.6884 | 4034.794 | 6.73987
33.959999 | 12435.7695 | 12424.95 | 8206.616 | 10.81656 | 4211.565 | 6.771435
33.970001 | 12509.6406 | 12612.66 | 8204.59 | -103.0155 | 4401.262 | 6.803501
33.98 | 12463.0742 | 12814.35 | 8202.567 | -351.2743 | 4604.945 | 6.836052
33.990002 | 12804.0107 | 13031.53 | 8200.545 | -227.5153 | 4824.112 | 6.869109
34 | 13094.2969 | 13265.45 | 8198.525 | -171.1522 | 5060.021 | 6.902649
34.009998 | 13021.5459 | 13517.82 | 8196.508 | -496.278 | 5314.38 | 6.936691
34.02 | 13188.583 | 13790.33 | 8194.491 | -601.7507 | 5588.872 | 6.971258
34.029999 | 14106.7871 | 14084.75 | 8192.477 | 22.03546 | 5885.269 | 7.006322
34.040001 | 14775.9707 | 14403.12 | 8190.463 | 372.851 | 6205.614 | 7.041912
34.049999 | 14958.7783 | 14747.29 | 8188.453 | 211.4914 | 6551.756 | 7.07801
34.060001 | 15100.1943 | 15119.74 | 8186.443 | -19.54252 | 6926.179 | 7.114644
34.07 | 15333.3164 | 15522.46 | 8184.436 | -189.1417 | 7330.866 | 7.156314
34.080002 | 15990.1328 | 15958.17 | 8182.43 | 31.95951 | 7768.549 | 7.194016
34.09 | 16706.9531 | 16428.99 | 8180.427 | 277.9655 | 8241.329 | 7.232238
34.099998 | 16735.1641 | 16937.73 | 8178.425 | -202.5619 | 8752.023 | 7.277503
34.110001 | 16912 | 17487.04 | 8176.424 | -575.0402 | 9303.299 | 7.316845
34.119999 | 17948.334 | 18079.08 | 8174.426 | -130.7481 | 9897.299 | 7.356719
34.130001 | 18739.3906 | 18716.91 | 8172.429 | 22.4853 | 10537.08 | 7.397169
34.139999 | 18842.1973 | 19402.37 | 8170.434 | -560.1688 | 11224.49 | 7.438171
34.150002 | 19556.6211 | 20138.32 | 8168.441 | -581.6962 | 11962.4 | 7.479766
34.16 | 20746.752 | 20926.03 | 8166.45 | -179.2807 | 12752.06 | 7.521919
34.169998 | 21514.6602 | 21767.39 | 8164.46 | -252.7298 | 13595.36 | 7.564655
34.18 | 22350.0293 | 22663.34 | 8162.472 | -313.3109 | 14493.26 | 7.608003
34.189999 | 23412.7695 | 23613.86 | 8160.486 | -201.0955 | 15445.73 | 7.651936
34.200001 | 24264.1914 | 24618.38 | 8158.501 | -354.187 | 16452.18 | 7.696486
34.209999 | 24757.498 | 25673.99 | 8156.519 | -916.4952 | 17509.73 | 7.741634
34.220001 | 25492.4941 | 26777.74 | 8154.538 | -1285.246 | 18615.41 | 7.787418
34.23 | 26327.5684 | 27922.85 | 8152.559 | -1595.281 | 19762.46 | 7.833831
34.240002 | 27131.377 | 29101.99 | 8150.581 | -1970.609 | 20943.52 | 7.880882
34.25 | 28258.5996 | 30303.22 | 8148.606 | -2044.619 | 22146.68 | 7.928555
34.259998 | 29135.6582 | 31513.36 | 8146.632 | -2377.701 | 23358.75 | 7.976879
34.27 | 29627.0762 | 32715.52 | 8144.66 | -3088.441 | 24562.83 | 8.025887
34.279999 | 30039.4355 | 33889.69 | 8142.689 | -3850.254 | 25738.92 | 8.078509
34.290001 | 30800.1738 | 35014.19 | 8140.72 | -4214.016 | 26865.34 | 8.128862
34.299999 | 31691.5625 | 36064.81 | 8138.754 | -4373.246 | 27917.87 | 8.179886
34.310001 | 32661.1562 | 37018.47 | 8136.788 | -4357.313 | 28873.45 | 8.234873
34.32 | 33822.3516 | 37851.77 | 8134.825 | -4029.417 | 29708.66 | 8.287308
34.330002 | 33932.5117 | 38545.03 | 8132.863 | -4612.518 | 30403.83 | 8.340473
34.34 | 33906.1914 | 39081.58 | 8130.903 | -5175.389 | 30942.28 | 8.394339
34.349998 | 34739.7148 | 39450.31 | 8128.945 | -4710.599 | 31312.92 | 8.44894
34.360001 | 34904.5547 | 39645.4 | 8126.988 | -4740.841 | 31509.9 | 8.504321
34.369999 | 34190.7812 | 39665.98 | 8125.033 | -5475.202 | 31532.39 | 8.560429
34.380001 | 34224.8516 | 39515.86 | 8123.08 | -5291.006 | 31384.16 | 8.617326
34.389999 | 34466.0742 | 39203.1 | 8121.128 | -4737.03 | 31073.3 | 8.674985
34.400002 | 34200.7812 | 38737.82 | 8119.178 | -4537.034 | 30609.9 | 8.733465
34.41 | 33688.6172 | 38133.1 | 8117.23 | -4444.478 | 30007.07 | 8.792713
34.419998 | 33131.1523 | 37402.55 | 8115.284 | -4271.402 | 29278.42 | 8.852778
34.43 | 32710.043 | 36561.54 | 8113.339 | -3851.493 | 28439.28 | 8.913717
34.439999 | 31985.291 | 35626.03 | 8111.396 | -3640.737 | 27505.66 | 8.975464
34.450001 | 31596.4355 | 34612.49 | 8109.455 | -3016.059 | 26494 | 9.038078
34.459999 | 31307.2969 | 33538.78 | 8107.516 | -2231.479 | 25422.16 | 9.10187
34.470001 | 30428.2852 | 32421.06 | 8105.577 | -1992.774 | 24306.32 | 9.166233
34.48 | 29006.0547 | 31276.94 | 8103.641 | -2270.888 | 23164.07 | 9.231476
34.490002 | 27883.7148 | 30121.27 | 8101.706 | -2237.556 | 22010.27 | 9.29765
34.5 | 26799.8203 | 28969.28 | 8099.774 | -2169.458 | 20860.14 | 9.365068
34.509998 | 25429.0742 | 27832.88 | 8097.843 | -2403.804 | 19725.6 | 9.433073
34.52 | 24988.2812 | 26722.54 | 8095.913 | -1734.264 | 18617.13 | 9.502067
34.529999 | 24916.1484 | 25647.15 | 8093.986 | -731.0023 | 17543.59 | 9.572008
34.540001 | 24239.5605 | 24612.85 | 8092.059 | -373.2866 | 16511.15 | 9.642952
34.549999 | 23067.4785 | 23624.94 | 8090.135 | -557.4603 | 15525.09 | 9.714884
34.560001 | 22161.1504 | 22686.67 | 8088.212 | -525.5182 | 14588.67 | 9.787857
34.57 | 21438.4766 | 21799.14 | 8086.291 | -360.6591 | 13702.98 | 9.861853
34.580002 | 20720.3516 | 20962.38 | 8084.371 | -242.0333 | 12868.08 | 9.936927
34.59 | 19852.6719 | 20177.17 | 8082.453 | -324.4963 | 12084.7 | 10.01304
34.599998 | 18719.291 | 19442.1 | 8080.538 | -722.8127 | 11351.48 | 10.09025
34.610001 | 17963.5293 | 18755.52 | 8078.623 | -791.9868 | 10666.72 | 10.16861
34.619999 | 17588.4492 | 18116.05 | 8076.71 | -527.5999 | 10029.09 | 10.24807
34.630001 | 17158.416 | 17521.07 | 8074.799 | -362.6527 | 9435.941 | 10.3287
34.639999 | 16927.3594 | 16968.66 | 8072.889 | -41.30162 | 8885.361 | 10.41049
34.650002 | 16490.6738 | 16456 | 8070.981 | 34.67058 | 8374.529 | 10.49352
34.66 | 15915.0107 | 15981.08 | 8069.075 | -66.07309 | 7901.431 | 10.57771
34.669998 | 15428.6855 | 15541.2 | 8067.171 | -112.5102 | 7463.361 | 10.66331
34.68 | 15159.4307 | 15133.88 | 8065.268 | 25.54802 | 7057.865 | 10.75004
34.689999 | 14652.7744 | 14756.99 | 8063.367 | -104.2121 | 6682.782 | 10.83803
34.700001 | 14127.4912 | 14408.12 | 8061.466 | -280.6317 | 6335.729 | 10.92735
34.709999 | 13560.5498 | 14085.34 | 8059.569 | -524.7869 | 6014.75 | 11.01798
34.720001 | 13173.5723 | 13786.38 | 8057.672 | -612.8087 | 5717.599 | 11.11
34.73 | 13113.0635 | 13509.53 | 8055.778 | -396.4664 | 5442.549 | 11.20338
34.740002 | 12860.1084 | 13252.82 | 8053.884 | -392.7123 | 5187.638 | 11.29821
34.75 | 12610.7295 | 13014.76 | 8051.993 | -404.0336 | 4951.376 | 11.39443
34.759998 | 12241.4297 | 12793.68 | 8050.103 | -552.2516 | 4732.086 | 11.49211
34.77 | 12177.7207 | 12588.11 | 8048.215 | -410.3898 | 4528.304 | 11.59135
34.779999 | 12450 | 12397.24 | 8046.328 | 52.76383 | 4339.216 | 11.69207
34.790001 | 12084.1758 | 12219.14 | 8044.443 | -134.9604 | 4162.899 | 11.79438
34.799999 | 11581.7441 | 12052.8 | 8042.56 | -471.051 | 3998.337 | 11.89825
34.810001 | 11586.0898 | 11897.3 | 8040.678 | -311.2063 | 3844.615 | 12.00377
34.82 | 11388.127 | 11751.82 | 8038.798 | -363.6899 | 3700.908 | 12.11092
34.830002 | 11155.835 | 11615.8 | 8036.919 | -459.9684 | 3566.665 | 12.21979
34.84 | 10810.2812 | 11488.48 | 8035.042 | -678.1999 | 3441.109 | 12.33033
34.849998 | 10928.3965 | 11368.19 | 8033.167 | -439.7963 | 3322.583 | 12.44263
34.860001 | 11330.9238 | 11254.93 | 8031.293 | 75.99597 | 3211.078 | 12.55679
34.869999 | 11071.9746 | 11148.21 | 8029.421 | -76.23599 | 3106.117 | 12.67272
34.880001 | 10655.835 | 11047.45 | 8027.55 | -391.615 | 3007.109 | 12.79057
34.889999 | 10570.7646 | 10952.26 | 8025.682 | -381.4924 | 2913.665 | 12.91029
34.900002 | 10581.2988 | 10862.14 | 8023.814 | -280.8449 | 2825.298 | 13.03202
34.91 | 10390.1729 | 10776.81 | 8021.948 | -386.6396 | 2741.708 | 13.15568
34.919998 | 9970.9131 | 10695.88 | 8020.085 | -724.9619 | 2662.509 | 13.28137
34.93 | 9919.0732 | 10619.01 | 8018.222 | -699.941 | 2587.383 | 13.40921
34.939999 | 9983.7178 | 10545.98 | 8016.361 | -562.2615 | 2516.079 | 13.53913
34.950001 | 10201.7412 | 10476.49 | 8014.501 | -274.7475 | 2448.316 | 13.67127
34.959999 | 10160.001 | 10410.35 | 8012.644 | -250.3485 | 2383.9 | 13.80558
34.970001 | 10015.0742 | 10347.3 | 8010.787 | -332.2278 | 2322.573 | 13.94222
34.98 | 10104.5645 | 10287.2 | 8008.933 | -182.6308 | 2264.182 | 14.08115
34.990002 | 10220.0771 | 10229.81 | 8007.079 | -9.734341 | 2208.51 | 14.2225
35 | 9911.7217 | 10175.03 | 8005.228 | -263.3078 | 2155.435 | 14.36622
35.009998 | 9732.5273 | 10122.67 | 8003.378 | -390.1423 | 2104.779 | 14.51243
35.02 | 9754.5977 | 10072.59 | 8001.53 | -317.9901 | 2056.397 | 14.66126
35.029999 | 9613.0225 | 10024.67 | 7999.683 | -411.6511 | 2010.178 | 14.81265
35.040001 | 9713.9717 | 9978.79 | 7997.838 | -264.818 | 1965.985 | 14.96674
35.049999 | 9817.665 | 9935.04 | 7995.994 | -117.3752 | 1923.923 | 15.12353
35.060001 | 9633.041 | 9893.233 | 7994.152 | -260.1921 | 1883.798 | 15.28317
35.07 | 9315.0801 | 9852.851 | 7992.311 | -537.7705 | 1845.094 | 15.44563
35.080002 | 9315.4932 | 9814.095 | 7990.472 | -498.6022 | 1808.012 | 15.61109
35.09 | 8958.0674 | 9776.916 | 7988.635 | -818.8486 | 1772.502 | 15.77947
35.099998 | 8966.5566 | 9741.209 | 7986.799 | -774.6523 | 1738.459 | 15.95094
35.110001 | 9204.0771 | 9706.896 | 7984.965 | -502.8187 | 1705.806 | 16.12566
35.119999 | 9185.2539 | 9673.934 | 7983.132 | -488.6804 | 1674.499 | 16.30354
35.130001 | 9424.7949 | 9642.234 | 7981.301 | -217.439 | 1644.449 | 16.4848
35.139999 | 9633.333 | 9611.757 | 7979.471 | 21.57573 | 1615.617 | 16.66941
35.150002 | 9475.3682 | 9582.423 | 7977.643 | -107.0551 | 1587.923 | 16.85761
35.16 | 9127.3477 | 9554.204 | 7975.816 | -426.8568 | 1561.339 | 17.04928
35.169998 | 9273.6924 | 9527.034 | 7973.992 | -253.3419 | 1535.798 | 17.24463
35.18 | 9683.2607 | 9500.863 | 7972.168 | 182.398 | 1511.251 | 17.44385
35.189999 | 9455.9189 | 9475.655 | 7970.346 | -19.73588 | 1487.662 | 17.64688
35.200001 | 9227.1455 | 9451.359 | 7968.525 | -224.2134 | 1464.98 | 17.85393
35.209999 | 9515.5547 | 9427.949 | 7966.707 | 87.60523 | 1443.178 | 18.06501
35.220001 | 9678.3828 | 9405.372 | 7964.889 | 273.0109 | 1422.203 | 18.28035
35.23 | 9583.666 | 9383.607 | 7963.073 | 200.0588 | 1402.034 | 18.49995
35.240002 | 9349.4639 | 9362.606 | 7961.259 | -13.14203 | 1382.623 | 18.72405
35.25 | 9008.8672 | 9342.352 | 7959.446 | -333.4849 | 1363.953 | 18.95259
35.259998 | 9139.8135 | 9322.806 | 7957.635 | -182.9922 | 1345.985 | 19.18581
35.27 | 8992.4502 | 9303.936 | 7955.825 | -311.4862 | 1328.687 | 19.42395
35.279999 | 8949.001 | 9285.724 | 7954.017 | -336.7229 | 1312.04 | 19.66697
35.290001 | 9234.8857 | 9268.141 | 7952.21 | -33.25504 | 1296.011 | 19.91961
35.299999 | 9229.9346 | 9251.165 | 7950.405 | -21.2308 | 1280.587 | 20.17295
35.310001 | 9377.1621 | 9234.764 | 7948.601 | 142.398 | 1265.731 | 20.43174
35.32 | 9326.876 | 9218.93 | 7946.799 | 107.9465 | 1251.435 | 20.69605
35.330002 | 9062.6953 | 9203.627 | 7944.998 | -140.9318 | 1237.663 | 20.96614
35.34 | 8874.7256 | 9188.851 | 7943.199 | -314.1252 | 1224.41 | 21.24198
35.349998 | 9023.3105 | 9174.574 | 7941.402 | -151.2633 | 1211.648 | 21.52389
35.360001 | 9042.3779 | 9160.776 | 7939.605 | -118.3977 | 1199.358 | 21.81219
35.369999 | 8861.2041 | 9147.45 | 7937.811 | -286.2455 | 1187.532 | 22.10683
35.380001 | 9040.6064 | 9134.57 | 7936.017 | -93.9632 | 1176.144 | 22.40817
35.389999 | 9042.4111 | 9122.13 | 7934.226 | -79.71865 | 1165.188 | 22.7163
35.400002 | 8838.3604 | 9110.106 | 7932.435 | -271.7452 | 1154.639 | 23.03163
35.41 | 8920.0303 | 9098.494 | 7930.647 | -178.4639 | 1144.493 | 23.35408
35.419998 | 9038.5342 | 9087.276 | 7928.86 | -48.74151 | 1134.732 | 23.68404
35.43 | 9067.0674 | 9076.437 | 7927.074 | -9.369688 | 1125.341 | 24.02209
35.439999 | 9432.6191 | 9065.972 | 7925.29 | 366.6474 | 1116.312 | 24.36987
35.450001 | 9535.2881 | 9055.861 | 7923.507 | 479.4271 | 1107.63 | 24.72406
35.459999 | 9543.916 | 9046.102 | 7921.726 | 497.8137 | 1099.29 | 25.08674
35.470001 | 9586.8838 | 9036.678 | 7919.946 | 550.206 | 1091.274 | 25.45837
35.48 | 9442.9941 | 9027.584 | 7918.168 | 415.4098 | 1083.578 | 25.83911
35.490002 | 9327.29 | 9018.806 | 7916.39 | 308.4835 | 1076.187 | 26.22944
35.5 | 8930.7354 | 9010.342 | 7914.615 | -79.60698 | 1069.098 | 26.62939
35.509998 | 8728.6426 | 9002.179 | 7912.842 | -273.5366 | 1062.298 | 27.0395
35.52 | 8663.584 | 8994.317 | 7911.069 | -330.7327 | 1055.779 | 27.46903
35.529999 | 9062.9971 | 8986.739 | 7909.298 | 76.25812 | 1049.535 | 27.90587
35.540001 | 9448.3584 | 8979.442 | 7907.529 | 468.9168 | 1043.555 | 28.35772
35.549999 | 9592.8369 | 8972.41 | 7905.761 | 620.4269 | 1037.837 | 28.81231
35.560001 | 9316.667 | 8965.642 | 7903.994 | 351.0252 | 1032.369 | 29.27916
35.57 | 9330.498 | 8959.135 | 7902.229 | 371.3629 | 1027.147 | 29.75854
35.580002 | 9242.8467 | 8952.882 | 7900.465 | 289.965 | 1022.164 | 30.25279
35.59 | 8829.998 | 8946.877 | 7898.703 | -116.8795 | 1017.415 | 30.75892
35.599998 | 8731.5752 | 8941.115 | 7896.943 | -209.54 | 1012.893 | 31.27896
35.610001 | 9056.2578 | 8935.589 | 7895.183 | 120.6688 | 1008.592 | 31.81394
35.619999 | 9019.2393 | 8930.298 | 7893.426 | 88.941 | 1004.508 | 32.36396
35.630001 | 9080.9561 | 8925.235 | 7891.669 | 155.7216 | 1000.635 | 32.92996
35.639999 | 9005.5303 | 8920.397 | 7889.915 | 85.13327 | 996.9699 | 33.51235
35.650002 | 9084.3271 | 8915.778 | 7888.161 | 168.5489 | 993.5052 | 34.11217
35.66 | 9089.4277 | 8911.378 | 7886.409 | 178.0493 | 990.2397 | 34.72954
35.669998 | 8861.8779 | 8907.193 | 7884.659 | -45.31484 | 987.1671 | 35.36662
35.68 | 8666.5283 | 8903.217 | 7882.91 | -236.689 | 984.2837 | 36.02408
35.689999 | 9239.2686 | 8899.448 | 7881.162 | 339.8208 | 981.5857 | 36.69995
35.700001 | 9985.0986 | 8895.882 | 7879.416 | 1089.216 | 979.0695 | 37.39712
35.709999 | 9438.3857 | 8892.52 | 7877.671 | 545.8661 | 976.7323 | 38.11626
35.720001 | 8720.083 | 8889.365 | 7875.927 | -169.2817 | 974.5696 | 38.86778
35.73 | 9232.9072 | 8886.399 | 7874.186 | 346.5079 | 972.5793 | 39.63428
35.740002 | 9116.5508 | 8883.628 | 7872.445 | 232.9226 | 970.7571 | 40.42626
35.75 | 9100.0371 | 8881.057 | 7870.706 | 218.9801 | 969.1021 | 41.24877
35.759998 | 9278.791 | 8878.676 | 7868.969 | 400.115 | 967.6099 | 42.09717
35.77 | 9409.4795 | 8876.487 | 7867.232 | 532.9922 | 966.2781 | 42.97688
35.779999 | 9120.2178 | 8874.485 | 7865.498 | 245.733 | 965.1047 | 43.88238
35.790001 | 9322.959 | 8872.671 | 7863.764 | 450.2878 | 964.0871 | 44.82006
35.799999 | 9470.4131 | 8871.047 | 7862.032 | 599.3662 | 963.2232 | 45.79122
35.810001 | 9074.7168 | 8869.611 | 7860.302 | 205.1056 | 962.5107 | 46.79878
35.82 | 9027.9824 | 8868.363 | 7858.573 | 159.619 | 961.9478 | 47.84277
35.830002 | 8887.4863 | 8867.303 | 7856.845 | 20.18288 | 961.5325 | 48.92623
35.84 | 9099.4766 | 8866.433 | 7855.119 | 233.044 | 961.2632 | 50.05059
35.849998 | 8957.9658 | 8865.751 | 7853.394 | 92.2149 | 961.1379 | 51.21867
35.860001 | 9215.6152 | 8865.26 | 7851.67 | 350.3555 | 961.1557 | 52.43363
35.869999 | 9297.7021 | 8864.96 | 7849.949 | 432.742 | 961.3142 | 53.69715
35.880001 | 9369.1582 | 8864.853 | 7848.228 | 504.3048 | 961.6128 | 55.01281
35.889999 | 9128.7539 | 8864.942 | 7846.509 | 263.812 | 962.0496 | 56.38338
35.900002 | 8693.3135 | 8865.228 | 7844.791 | -171.9142 | 962.624 | 57.81311
35.91 | 8813.5928 | 8865.714 | 7843.075 | -52.12149 | 963.3345 | 59.30527
35.919998 | 8950.4902 | 8866.403 | 7841.36 | 84.0871 | 964.1801 | 60.86316
35.93 | 8962.1182 | 8867.299 | 7839.646 | 94.81899 | 965.1604 | 62.49282
35.939999 | 8529.5166 | 8868.406 | 7837.934 | -338.8891 | 966.2738 | 64.19801
35.950001 | 8345.9854 | 8869.729 | 7836.223 | -523.7432 | 967.5205 | 65.98536
35.959999 | 8661.8564 | 8871.276 | 7834.514 | -209.4196 | 968.8984 | 67.86391
35.970001 | 9000 | 8873.046 | 7832.805 | 126.954 | 970.4086 | 69.83206
35.98 | 8974.7109 | 8875.049 | 7831.099 | 99.66188 | 972.049 | 71.9011
35.990002 | 8965.8682 | 8877.294 | 7829.393 | 88.5743 | 973.8204 | 74.08024
36 | 9330.8232 | 8879.786 | 7827.69 | 451.0367 | 975.7215 | 76.37517
36.009998 | 9393.2031 | 8882.743 | 7825.988 | 510.4597 | 977.9588 | 78.79694
36.02 | 8641.0078 | 8885.763 | 7824.286 | -244.7554 | 980.1199 | 81.3571
36.029999 | 8362.5254 | 8889.062 | 7822.587 | -526.5365 | 982.4103 | 84.06492
36.040001 | 8874.2725 | 8892.653 | 7820.888 | -18.3801 | 984.8309 | 86.93369
36.049999 | 9042.4189 | 8896.547 | 7819.191 | 145.8718 | 987.3797 | 89.97602
36.060001 | 9343.5908 | 8900.762 | 7817.496 | 442.8289 | 990.0594 | 93.20704
36.07 | 9325.6191 | 8905.311 | 7815.802 | 420.3083 | 992.8676 | 96.64175
36.080002 | 9076.4043 | 8910.213 | 7814.108 | 166.1909 | 995.8069 | 100.2981
36.09 | 9036.8789 | 8915.484 | 7812.417 | 121.395 | 998.8752 | 104.1914
36.099998 | 9203.4854 | 8921.145 | 7810.727 | 282.3408 | 1002.074 | 108.3427
36.110001 | 8937.5068 | 8927.219 | 7809.038 | 10.28749 | 1005.406 | 112.7747
36.119999 | 8698.5205 | 8933.725 | 7807.351 | -235.2045 | 1008.868 | 117.506
36.130001 | 9010.583 | 8940.689 | 7805.665 | 69.89355 | 1012.463 | 122.5613
36.139999 | 8897.3115 | 8948.134 | 7803.981 | -50.82298 | 1016.19 | 127.9641
36.150002 | 8771.8418 | 8956.091 | 7802.297 | -184.249 | 1020.052 | 133.7421
36.16 | 8611.9326 | 8964.579 | 7800.615 | -352.6459 | 1024.046 | 139.9167
36.169998 | 8701.7979 | 8973.63 | 7798.935 | -271.8321 | 1028.177 | 146.5179
36.18 | 8563.5371 | 8983.278 | 7797.256 | -419.7405 | 1032.445 | 153.5772
36.189999 | 8609.001 | 8993.544 | 7795.578 | -384.5432 | 1036.849 | 161.1173
36.200001 | 8860.5039 | 9004.464 | 7793.901 | -143.9598 | 1041.393 | 169.1695
36.209999 | 8723.2764 | 9016.059 | 7792.226 | -292.7829 | 1046.075 | 177.7582
36.220001 | 8284.8955 | 9028.364 | 7790.552 | -743.4681 | 1050.899 | 186.9117
36.23 | 8603.9268 | 9041.398 | 7788.88 | -437.4709 | 1055.865 | 196.6528
36.240002 | 8973.1357 | 9055.189 | 7787.209 | -82.05355 | 1060.975 | 207.0052
36.25 | 8870.7256 | 9069.746 | 7785.539 | -199.0201 | 1066.229 | 217.9769
36.259998 | 9019.5283 | 9085.188 | 7783.871 | -65.65966 | 1071.734 | 229.5825
36.27 | 9377.3486 | 9101.318 | 7782.204 | 276.0304 | 1077.285 | 241.829
36.279999 | 9882.668 | 9118.222 | 7780.538 | 764.446 | 1082.986 | 254.6975
36.290001 | 9716.9268 | 9135.883 | 7778.874 | 581.0443 | 1088.841 | 268.1679
36.299999 | 9299.623 | 9154.256 | 7777.211 | 145.3674 | 1094.847 | 282.1972
36.310001 | 9182.8682 | 9173.287 | 7775.549 | 9.58086 | 1101.013 | 296.7255
36.32 | 9047.3838 | 9192.887 | 7773.889 | -145.5036 | 1107.334 | 311.6644
36.330002 | 9150.168 | 9212.953 | 7772.23 | -62.78527 | 1113.819 | 326.9051
36.34 | 9001.5449 | 9233.33 | 7770.572 | -231.7849 | 1120.464 | 342.2938
36.349998 | 9448.6553 | 9253.858 | 7768.916 | 194.7975 | 1127.275 | 357.6666
36.360001 | 9081.125 | 9274.351 | 7767.261 | -193.2257 | 1134.257 | 372.8327
36.369999 | 9026.0918 | 9294.574 | 7765.607 | -268.4824 | 1141.407 | 387.5602
36.380001 | 9223.5156 | 9314.31 | 7763.955 | -90.79464 | 1148.733 | 401.6224
36.389999 | 9083.333 | 9333.321 | 7762.304 | -249.9882 | 1156.233 | 414.7839
36.400002 | 9122.3408 | 9351.4 | 7760.654 | -229.0591 | 1163.916 | 426.8298
36.41 | 9320.4512 | 9368.342 | 7759.006 | -47.8911 | 1171.779 | 437.5579
36.419998 | 9242.3428 | 9384.011 | 7757.359 | -141.6678 | 1179.828 | 446.8238
36.43 | 9240.457 | 9398.311 | 7755.713 | -157.8544 | 1188.069 | 454.5301
36.439999 | 9451.6387 | 9411.193 | 7754.069 | 40.44592 | 1196.501 | 460.6236
36.450001 | 9326.9766 | 9422.674 | 7752.425 | -95.69715 | 1205.132 | 465.1163
36.459999 | 9136.8506 | 9432.804 | 7750.784 | -295.9538 | 1213.961 | 468.0601
36.470001 | 9413.252 | 9441.694 | 7749.143 | -28.44196 | 1222.998 | 469.5532
36.48 | 9800.1953 | 9449.461 | 7747.504 | 350.7348 | 1232.24 | 469.7164
36.490002 | 9842.7627 | 9456.261 | 7745.866 | 386.5021 | 1241.699 | 468.6957
36.5 | 9478.751 | 9462.254 | 7744.229 | 16.49657 | 1251.373 | 466.6525
36.509998 | 9291.5732 | 9467.622 | 7742.594 | -176.049 | 1261.269 | 463.7585
36.52 | 8986.5361 | 9472.553 | 7740.96 | -486.0166 | 1271.399 | 460.1932
36.529999 | 9369.3193 | 9477.233 | 7739.328 | -107.9139 | 1281.756 | 456.1493
36.540001 | 9761.1641 | 9481.879 | 7737.696 | 279.2847 | 1292.354 | 451.8297
36.549999 | 10093.9639 | 9486.689 | 7736.066 | 607.2753 | 1303.189 | 447.433
36.560001 | 9742.2031 | 9491.889 | 7734.437 | 250.3144 | 1314.279 | 443.1727
36.57 | 9817.5498 | 9497.676 | 7732.81 | 319.8735 | 1325.619 | 439.2479
36.580002 | 9946.3525 | 9504.262 | 7731.183 | 442.0909 | 1337.224 | 435.8548
36.59 | 10029.041 | 9511.901 | 7729.559 | 517.1399 | 1349.163 | 433.1796
36.599998 | 10025.4648 | 9520.861 | 7727.935 | 504.6034 | 1361.538 | 431.3877
36.610001 | 10206.2949 | 9530.909 | 7726.313 | 675.3856 | 1373.966 | 430.6301
36.619999 | 10204.3633 | 9542.401 | 7724.692 | 661.9625 | 1386.676 | 431.0326
36.630001 | 9871.0303 | 9555.476 | 7723.072 | 315.554 | 1399.687 | 432.717
36.639999 | 9795.4932 | 9570.215 | 7721.454 | 225.278 | 1412.997 | 435.7644
36.650002 | 9887.3389 | 9586.726 | 7719.836 | 300.6131 | 1426.624 | 440.2652
36.66 | 9892.918 | 9605.054 | 7718.221 | 287.8641 | 1440.566 | 446.2671
36.669998 | 9714.7119 | 9625.262 | 7716.606 | 89.45038 | 1454.835 | 453.8196
36.68 | 9647.8525 | 9647.395 | 7714.993 | 0.4570372 | 1469.446 | 462.9571
36.689999 | 9293.875 | 9671.464 | 7713.381 | -377.5891 | 1484.4 | 473.6832
36.700001 | 9638.9844 | 9697.494 | 7711.77 | -58.50969 | 1499.716 | 486.0082
36.709999 | 9707.5137 | 9725.442 | 7710.161 | -17.92838 | 1515.392 | 499.8893
36.720001 | 9923.8711 | 9755.304 | 7708.552 | 168.5674 | 1531.453 | 515.2981
36.73 | 10089.4805 | 9786.988 | 7706.945 | 302.492 | 1547.898 | 532.1454
36.740002 | 9841.626 | 9820.42 | 7705.34 | 21.20631 | 1564.748 | 550.332
36.75 | 9668.6309 | 9855.439 | 7703.735 | -186.8079 | 1582.005 | 569.6979
36.759998 | 9977.1133 | 9891.886 | 7702.133 | 85.2272 | 1599.69 | 590.0631
36.77 | 10088.9922 | 9929.551 | 7700.531 | 159.4416 | 1617.817 | 611.2033
36.779999 | 10266.3975 | 9968.142 | 7698.93 | 298.2553 | 1636.396 | 632.8157
36.790001 | 10128.3555 | 10007.37 | 7697.33 | 120.9862 | 1655.446 | 654.593
36.799999 | 10244.8564 | 10046.85 | 7695.733 | 198.0103 | 1674.968 | 676.1449
36.810001 | 10291.5938 | 10086.23 | 7694.136 | 205.3603 | 1694.998 | 697.0995
36.82 | 9773.9795 | 10125.11 | 7692.54 | -351.1334 | 1715.534 | 717.0385
36.830002 | 10014.1748 | 10163.13 | 7690.946 | -148.9586 | 1736.609 | 735.5784
36.84 | 10181.0244 | 10199.93 | 7689.353 | -18.90407 | 1758.226 | 752.3496
36.849998 | 10469.5859 | 10235.27 | 7687.762 | 234.311 | 1780.449 | 767.0639
36.860001 | 10315.2871 | 10269.03 | 7686.171 | 46.26091 | 1803.349 | 779.5068
36.869999 | 10161.4561 | 10300.85 | 7684.582 | -139.391 | 1826.729 | 789.536
36.880001 | 10442.7178 | 10330.86 | 7682.993 | 111.8565 | 1850.752 | 797.1162
36.889999 | 10349.4736 | 10359.11 | 7681.407 | -9.640439 | 1875.415 | 802.2916
36.900002 | 10162.4395 | 10385.77 | 7679.821 | -223.33 | 1900.769 | 805.1798
36.91 | 10149.916 | 10411 | 7678.237 | -261.0888 | 1926.813 | 805.9549
36.919998 | 10492.1553 | 10435.07 | 7676.654 | 57.08043 | 1953.588 | 804.8329
36.93 | 10250.1182 | 10458.25 | 7675.072 | -208.1291 | 1981.121 | 802.0536
36.939999 | 10610.9883 | 10480.81 | 7673.492 | 130.1787 | 2009.435 | 797.8822
36.950001 | 10317.7305 | 10503.07 | 7671.912 | -185.3401 | 2038.572 | 792.5857
36.959999 | 9951.0732 | 10525.33 | 7670.335 | -574.2572 | 2068.542 | 786.4539
36.970001 | 10190.293 | 10547.94 | 7668.758 | -357.6457 | 2099.405 | 779.7756
36.98 | 10484.5527 | 10571.2 | 7667.182 | -86.65026 | 2131.171 | 772.8497
36.990002 | 10517.9434 | 10595.48 | 7665.608 | -77.53197 | 2163.901 | 765.967
37 | 10742.9639 | 10621.06 | 7664.035 | 121.9074 | 2197.609 | 759.4123
37.009998 | 10624.7217 | 10648.26 | 7662.463 | -23.53528 | 2232.354 | 753.4392
37.02 | 10349.7334 | 10677.34 | 7660.892 | -327.6065 | 2268.18 | 748.2677
37.029999 | 11265.5645 | 10708.53 | 7659.323 | 557.0387 | 2305.123 | 744.0798
37.040001 | 11226.2783 | 10742 | 7657.755 | 484.2737 | 2343.247 | 741.0027
37.049999 | 10889.6611 | 10777.86 | 7656.188 | 111.7985 | 2382.575 | 739.0995
37.060001 | 10979.209 | 10816.2 | 7654.622 | 163.0057 | 2423.197 | 738.3845
37.07 | 10934.8018 | 10856.99 | 7653.058 | 77.81115 | 2465.134 | 738.7991
37.080002 | 11216.667 | 10900.21 | 7651.494 | 316.4562 | 2508.48 | 740.2366
37.09 | 11218.5879 | 10945.74 | 7649.933 | 272.8513 | 2553.266 | 742.5374
37.099998 | 11225.6416 | 10993.45 | 7648.372 | 232.1883 | 2599.584 | 745.4973
37.110001 | 10812.1006 | 11043.21 | 7646.812 | -231.1098 | 2647.513 | 748.885
37.119999 | 10728.8848 | 11094.79 | 7645.254 | -365.9012 | 2697.093 | 752.4388
37.130001 | 10689.8467 | 11148.05 | 7643.697 | -458.2043 | 2748.452 | 755.9022
37.139999 | 11424.251 | 11202.77 | 7642.141 | 221.4822 | 2801.628 | 758.9992
37.150002 | 11564.209 | 11258.83 | 7640.586 | 305.379 | 2856.765 | 761.4792
37.16 | 11492 | 11316.04 | 7639.033 | 175.9644 | 2913.91 | 763.0931
37.169998 | 10993.8223 | 11374.29 | 7637.481 | -380.4696 | 2973.198 | 763.6131
37.18 | 10893.6191 | 11433.51 | 7635.93 | -539.8879 | 3034.745 | 762.8324
37.189999 | 11481.8955 | 11493.6 | 7634.38 | -11.70926 | 3098.654 | 760.5707
37.200001 | 11794.9141 | 11554.59 | 7632.831 | 240.3262 | 3165.081 | 756.6756
37.209999 | 11304.0693 | 11616.44 | 7631.284 | -312.3674 | 3234.113 | 751.0397
37.220001 | 11424.2256 | 11679.29 | 7629.737 | -255.0668 | 3305.964 | 743.5914
37.23 | 12020.4541 | 11743.24 | 7628.192 | 277.2135 | 3380.729 | 734.3192
37.240002 | 12096.6084 | 11808.55 | 7626.648 | 288.061 | 3458.641 | 723.2576
37.25 | 11574.8477 | 11875.44 | 7625.106 | -300.5894 | 3539.829 | 710.5025
37.259998 | 11825.2422 | 11944.28 | 7623.565 | -119.0379 | 3624.533 | 696.182
37.27 | 12560.75 | 12015.45 | 7622.024 | 545.2965 | 3712.974 | 680.4548
37.279999 | 12873.0527 | 12089.38 | 7620.486 | 783.6693 | 3805.37 | 663.5275
37.290001 | 12552.9434 | 12166.55 | 7618.947 | 386.3898 | 3902.019 | 645.5867
37.299999 | 12664.0166 | 12247.4 | 7617.411 | 416.6172 | 4003.128 | 626.8601
37.310001 | 13150.4434 | 12332.52 | 7615.875 | 817.9272 | 4109.103 | 607.5376
37.32 | 13158.2588 | 12422.37 | 7614.341 | 735.8938 | 4220.186 | 587.8378
37.330002 | 12834.9209 | 12517.6 | 7612.808 | 317.3258 | 4336.835 | 567.9516
37.34 | 12917.9326 | 12618.73 | 7611.277 | 299.2049 | 4459.368 | 548.083
37.349998 | 13704.9033 | 12726.44 | 7609.746 | 978.4595 | 4588.289 | 528.4088
37.360001 | 13916.3389 | 12841.42 | 7608.216 | 1074.921 | 4724.11 | 509.0913
37.369999 | 13076.6807 | 12964.26 | 7606.688 | 112.422 | 4867.258 | 490.3127
37.380001 | 13625.9092 | 13095.82 | 7605.161 | 530.0936 | 5018.456 | 472.1983
37.389999 | 14164.8691 | 13236.73 | 7603.635 | 928.1346 | 5178.203 | 454.8964
37.400002 | 14056.7676 | 13387.96 | 7602.11 | 668.8075 | 5347.354 | 438.4958
37.41 | 14539.6338 | 13550.22 | 7600.587 | 989.4121 | 5526.526 | 423.1086
37.419998 | 15029.4131 | 13724.52 | 7599.065 | 1304.893 | 5716.658 | 408.7975
37.43 | 14685.9473 | 13911.82 | 7597.543 | 774.1245 | 5918.669 | 395.6099
37.439999 | 14954.7607 | 14113.13 | 7596.024 | 841.6259 | 6133.513 | 383.598
37.450001 | 15519.3506 | 14329.65 | 7594.505 | 1189.704 | 6362.367 | 372.7752
37.459999 | 15901.4004 | 14562.38 | 7592.987 | 1339.019 | 6606.226 | 363.1686
37.470001 | 16151.8223 | 14812.84 | 7591.47 | 1338.981 | 6866.601 | 354.77
37.48 | 16583.5195 | 15082.17 | 7589.955 | 1501.352 | 7144.626 | 347.5869
37.490002 | 16650.5391 | 15372.05 | 7588.441 | 1278.491 | 7442.003 | 341.6044
37.5 | 17033.3359 | 15683.82 | 7586.928 | 1349.514 | 7760.08 | 336.8134
37.509998 | 17299.6309 | 16019.31 | 7585.417 | 1280.316 | 8100.705 | 333.1925
37.52 | 17665.6465 | 16380.28 | 7583.906 | 1285.364 | 8465.66 | 330.717
37.529999 | 18662.4883 | 16768.53 | 7582.397 | 1893.961 | 8856.766 | 329.3647
37.540001 | 18633.5195 | 17186.17 | 7580.888 | 1447.354 | 9276.18 | 329.0973
37.549999 | 18749.1875 | 17634.92 | 7579.381 | 1114.269 | 9725.655 | 329.8825
37.560001 | 20171.3457 | 18117.35 | 7577.875 | 2054 | 10207.8 | 331.6674
37.57 | 20975.5273 | 18635.2 | 7576.37 | 2340.327 | 10724.43 | 334.3993
37.580002 | 21296.4688 | 19191.14 | 7574.867 | 2105.327 | 11278.27 | 338.0085
37.59 | 21448.1191 | 19786.99 | 7573.364 | 1661.127 | 11871.22 | 342.4078
37.599998 | 22863.3555 | 20425.3 | 7571.863 | 2438.059 | 12505.94 | 347.4975
37.610001 | 23457.7227 | 21108.37 | 7570.363 | 2349.354 | 13184.85 | 353.1564
37.619999 | 24548.2695 | 21837.74 | 7568.864 | 2710.526 | 13909.64 | 359.2387
37.630001 | 24599.3965 | 22616.04 | 7567.366 | 1983.357 | 14683.1 | 365.5777
37.639999 | 25874.6406 | 23444.17 | 7565.87 | 2430.474 | 15506.31 | 371.9879
37.650002 | 26259.0039 | 24324.23 | 7564.374 | 1934.775 | 16381.59 | 378.2645
37.66 | 27602.8711 | 25256.25 | 7562.88 | 2346.625 | 17309.18 | 384.1888
37.669998 | 28674.7422 | 26240.93 | 7561.387 | 2433.815 | 18289.99 | 389.5456
37.68 | 29414.9492 | 27277.63 | 7559.895 | 2137.315 | 19323.62 | 394.1232
37.689999 | 30423.0996 | 28364.48 | 7558.404 | 2058.616 | 20408.35 | 397.7291
37.700001 | 31875.8223 | 29498.98 | 7556.914 | 2376.842 | 21541.87 | 400.2003
37.709999 | 31884.3086 | 30675.69 | 7555.425 | 1208.619 | 22718.85 | 401.4123
37.720001 | 32497.2715 | 31889.37 | 7553.938 | 607.9039 | 23934.14 | 401.285
37.73 | 34662.3711 | 33130.34 | 7552.452 | 1532.027 | 25178.11 | 399.7795
37.740002 | 35490.5039 | 34388.62 | 7550.966 | 1101.879 | 26440.76 | 396.9
37.75 | 35725.7969 | 35649.76 | 7549.482 | 76.03244 | 27707.6 | 392.6859
37.759998 | 37130.8828 | 36898.24 | 7548 | 232.6381 | 28963.04 | 387.201
37.77 | 37696.6328 | 38115.63 | 7546.518 | -418.9972 | 30188.59 | 380.523
37.779999 | 38934.0039 | 39281.17 | 7545.037 | -347.1694 | 31363.38 | 372.7549
37.790001 | 40102.9453 | 40373.87 | 7543.558 | -270.9253 | 32466.31 | 363.999
37.799999 | 40373.5977 | 41371.18 | 7542.08 | -997.5832 | 33474.73 | 354.3688
37.810001 | 40782.043 | 42253.42 | 7540.602 | -1471.375 | 34368.83 | 343.9816
37.82 | 40561.1211 | 43001.46 | 7539.126 | -2440.337 | 35129.37 | 332.9636
37.830002 | 41472.3281 | 43600.72 | 7537.651 | -2128.394 | 35741.63 | 321.4403
37.84 | 41278.4805 | 44040.34 | 7536.177 | -2761.862 | 36194.61 | 309.5523
37.849998 | 41060.5391 | 44314.19 | 7534.705 | -3253.649 | 36482.06 | 297.4256
37.860001 | 41018.332 | 44421.01 | 7533.233 | -3402.682 | 36602.6 | 285.183
37.869999 | 41158.957 | 44363.42 | 7531.763 | -3204.46 | 36558.7 | 272.9548
37.880001 | 41466.6211 | 44147.47 | 7530.294 | -2680.852 | 36356.34 | 260.8431
37.889999 | 40963.1211 | 43782.1 | 7528.826 | -2818.982 | 36004.33 | 248.9487
37.900002 | 40366.6602 | 43277.45 | 7527.358 | -2910.785 | 35512.74 | 237.3452
37.91 | 40050.4102 | 42645.72 | 7525.893 | -2595.312 | 34893.72 | 226.1075
37.919998 | 39091.6367 | 41898.91 | 7524.428 | -2807.271 | 34159.2 | 215.2785
37.93 | 39362.4453 | 41050.44 | 7522.964 | -1687.996 | 33322.58 | 204.8923
37.939999 | 38397.4492 | 40114.06 | 7521.502 | -1716.614 | 32397.58 | 194.9771
37.950001 | 36958.2461 | 39103.85 | 7520.04 | -2145.606 | 31398.27 | 185.5427
37.959999 | 36351.7656 | 38035.35 | 7518.58 | -1683.584 | 30340.17 | 176.5968
37.970001 | 35428.6016 | 36922.47 | 7517.121 | -1493.873 | 29237.22 | 168.1317
37.98 | 34013.1992 | 35781.03 | 7515.663 | -1767.834 | 28105.23 | 160.1426
37.990002 | 33217.6289 | 34624.42 | 7514.206 | -1406.789 | 26957.6 | 152.6118
38 | 32080.8809 | 33466.69 | 7512.75 | -1385.811 | 25808.41 | 145.5292
38.009998 | 31550.8398 | 32319.36 | 7511.296 | -768.521 | 24669.19 | 138.872
38.02 | 31176.4297 | 31192.73 | 7509.842 | -16.30066 | 23550.27 | 132.6191
38.029999 | 29157.9258 | 30095.96 | 7508.39 | -938.0317 | 22460.82 | 126.7526
38.040001 | 28198.1855 | 29035.48 | 7506.938 | -837.2922 | 21407.29 | 121.2495
38.049999 | 28549.041 | 28017.55 | 7505.488 | 531.4931 | 20395.97 | 116.0909
38.060001 | 27276.5684 | 27045.04 | 7504.039 | 231.532 | 19429.74 | 111.253
38.07 | 26875.002 | 26121.33 | 7502.591 | 753.6672 | 18512.03 | 106.7181
38.080002 | 26114.2598 | 25247.26 | 7501.143 | 866.9994 | 17643.65 | 102.4639
38.09 | 24687.8496 | 24423.72 | 7499.698 | 264.1328 | 16825.54 | 98.47482
38.099998 | 23833.1211 | 23650.19 | 7498.253 | 182.9327 | 16057.2 | 94.73049
38.110001 | 23461.4805 | 22925.53 | 7496.809 | 535.9502 | 15337.51 | 91.21279
38.119999 | 23143.8398 | 22249.02 | 7495.367 | 894.8191 | 14665.75 | 87.90838
38.130001 | 22188.6367 | 21618.33 | 7493.925 | 570.3111 | 14039.6 | 84.79974
38.139999 | 21492.3691 | 21032.17 | 7492.485 | 460.201 | 13457.81 | 81.87439
38.150002 | 21463.6699 | 20487.92 | 7491.046 | 975.7499 | 12917.76 | 79.11697
38.16 | 21330.3613 | 19983.92 | 7489.608 | 1346.443 | 12417.79 | 76.51765
38.169998 | 20711.7754 | 19517.8 | 7488.171 | 1193.979 | 11955.56 | 74.06323
38.18 | 19910.125 | 19087.27 | 7486.735 | 822.8525 | 11528.79 | 71.74258
38.189999 | 19652.4141 | 18690.44 | 7485.3 | 961.9758 | 11135.59 | 69.54704
38.200001 | 20265.5957 | 18324.96 | 7483.866 | 1940.635 | 10773.63 | 67.46665
38.209999 | 18740.0391 | 17989.15 | 7482.434 | 750.8847 | 10441.23 | 65.49403
38.220001 | 18476.6172 | 17680.76 | 7481.002 | 795.8574 | 10136.14 | 63.62033
38.23 | 18421.7109 | 17398.22 | 7479.572 | 1023.489 | 9856.81 | 61.83947
38.240002 | 18296.9648 | 17139.65 | 7478.142 | 1157.319 | 9601.36 | 60.14394
38.25 | 17640.9141 | 16903.51 | 7476.714 | 737.4053 | 9368.265 | 58.5292
38.259998 | 17671.0879 | 16688.24 | 7475.287 | 982.8442 | 9155.967 | 56.98883
38.27 | 18219.5352 | 16492.37 | 7473.861 | 1727.169 | 8962.988 | 55.5175
38.279999 | 18075.1289 | 16314.67 | 7472.436 | 1760.46 | 8788.121 | 54.11146
38.290001 | 17515.4355 | 16153.81 | 7471.012 | 1361.629 | 8630.028 | 52.76595
38.299999 | 17553.7832 | 16008.8 | 7469.589 | 1544.983 | 8487.733 | 51.47778
38.310001 | 17537.0586 | 15878.46 | 7468.167 | 1658.596 | 8360.053 | 50.24266
38.32 | 17341.1816 | 15761.96 | 7466.747 | 1579.217 | 8246.16 | 49.05804
38.330002 | 16652.5508 | 15658.38 | 7465.327 | 994.1694 | 8145.134 | 47.92025
38.34 | 16551.9316 | 15566.95 | 7463.909 | 984.9808 | 8056.215 | 46.82751
38.349998 | 16505.8613 | 15486.96 | 7462.492 | 1018.899 | 7978.694 | 45.77663
38.360001 | 16999.4629 | 15417.73 | 7461.075 | 1581.731 | 7911.892 | 44.76495
38.369999 | 17125.3359 | 15358.75 | 7459.66 | 1766.588 | 7855.297 | 43.79117
38.380001 | 17089.3984 | 15309.42 | 7458.245 | 1779.977 | 7808.324 | 42.8526
38.389999 | 17346.5312 | 15269.36 | 7456.832 | 2077.176 | 7770.575 | 41.94794
38.400002 | 16375.9727 | 15238.09 | 7455.42 | 1137.886 | 7741.591 | 41.07481
38.41 | 16903.8652 | 15215.27 | 7454.009 | 1688.591 | 7721.032 | 40.23246
38.419998 | 16810.7969 | 15200.61 | 7452.6 | 1610.186 | 7708.592 | 39.41888
38.43 | 17015.8379 | 15193.79 | 7451.191 | 1822.047 | 7703.968 | 38.63244
38.439999 | 17383.7051 | 15194.61 | 7449.783 | 2189.1 | 7706.95 | 37.87232
38.450001 | 17230.5254 | 15202.82 | 7448.376 | 2027.707 | 7717.305 | 37.13694
38.459999 | 16578.0625 | 15218.27 | 7446.971 | 1359.79 | 7734.876 | 36.42554
38.470001 | 16194.5117 | 15240.82 | 7445.566 | 953.6908 | 7759.519 | 35.73661
38.48 | 16323.0215 | 15270.34 | 7444.162 | 1052.684 | 7791.106 | 35.06951
38.490002 | 16594.7305 | 15306.77 | 7442.76 | 1287.957 | 7829.591 | 34.42291
38.5 | 17136.3984 | 15350 | 7441.359 | 1786.397 | 7874.846 | 33.79643
38.509998 | 16470.4277 | 15400.04 | 7439.959 | 1070.391 | 7926.889 | 33.18887
38.52 | 16650.8926 | 15456.84 | 7438.559 | 1194.055 | 7985.679 | 32.59926
38.529999 | 17043.334 | 15520.42 | 7437.161 | 1522.913 | 8051.233 | 32.02721
38.540001 | 17257.1133 | 15590.81 | 7435.764 | 1666.303 | 8123.575 | 31.47172
38.549999 | 17397.418 | 15668.02 | 7434.368 | 1729.398 | 8202.719 | 30.93242
38.560001 | 17430.9043 | 15752.17 | 7432.973 | 1678.736 | 8288.787 | 30.40832
38.57 | 17419.1172 | 15843.28 | 7431.579 | 1575.839 | 8381.8 | 29.8991
38.580002 | 17501.8242 | 15941.54 | 7430.186 | 1560.283 | 8481.952 | 29.4039
38.59 | 16992.3613 | 16046.98 | 7428.794 | 945.3863 | 8589.258 | 28.92258
38.599998 | 17451.7695 | 16159.81 | 7427.404 | 1291.959 | 8703.953 | 28.45433
38.610001 | 18072.6406 | 16280.22 | 7426.013 | 1792.42 | 8826.209 | 27.99847
38.619999 | 17461.5195 | 16408.31 | 7424.625 | 1053.214 | 8956.126 | 27.55496
38.630001 | 17460.0566 | 16544.38 | 7423.237 | 915.6752 | 9094.021 | 27.123
38.639999 | 17666.0879 | 16688.57 | 7421.851 | 977.5141 | 9240.02 | 26.70244
38.650002 | 18219.3145 | 16841.26 | 7420.465 | 1378.055 | 9394.502 | 26.29254
38.66 | 18709.0332 | 17002.57 | 7419.081 | 1706.46 | 9557.599 | 25.89333
38.669998 | 18783.334 | 17172.94 | 7417.698 | 1610.394 | 9729.738 | 25.50419
38.68 | 18839.2051 | 17352.67 | 7416.315 | 1486.539 | 9911.227 | 25.12464
38.689999 | 18431.627 | 17542.11 | 7414.934 | 889.5209 | 10102.42 | 24.7546
38.700001 | 18990.4727 | 17741.69 | 7413.553 | 1248.781 | 10303.75 | 24.39355
38.709999 | 19533.6934 | 17951.74 | 7412.174 | 1581.958 | 10515.52 | 24.04139
38.720001 | 19797.0879 | 18172.87 | 7410.796 | 1624.22 | 10738.37 | 23.69759
38.73 | 19916.4707 | 18405.42 | 7409.419 | 1511.053 | 10972.64 | 23.36206
38.740002 | 19739.6621 | 18650.14 | 7408.042 | 1089.527 | 11219.06 | 23.03435
38.75 | 20155.7734 | 18907.37 | 7406.668 | 1248.4 | 11477.99 | 22.71446
38.759998 | 21160.0684 | 19177.96 | 7405.294 | 1982.111 | 11750.26 | 22.40197
38.77 | 21515.1992 | 19462.55 | 7403.921 | 2052.647 | 12036.54 | 22.09654
38.779999 | 20725.3496 | 19761.89 | 7402.549 | 963.4598 | 12337.54 | 21.79814
38.790001 | 21002.8203 | 20076.86 | 7401.178 | 925.9574 | 12654.18 | 21.5064
38.799999 | 22154.8574 | 20408.18 | 7399.808 | 1746.68 | 12987.15 | 21.22128
38.810001 | 22287.5938 | 20757.08 | 7398.439 | 1530.515 | 13337.7 | 20.94238
38.82 | 22430.5234 | 21124.35 | 7397.071 | 1306.176 | 13706.61 | 20.66968
38.830002 | 23066.4941 | 21511.47 | 7395.704 | 1555.028 | 14095.36 | 20.40284
38.84 | 23485.8125 | 21919.33 | 7394.339 | 1566.482 | 14504.85 | 20.14188
38.849998 | 24351.6816 | 22349.61 | 7392.975 | 2002.068 | 14936.75 | 19.88651
38.860001 | 25035.2578 | 22803.87 | 7391.61 | 2231.383 | 15392.63 | 19.63644
38.869999 | 25055.1973 | 23283.44 | 7390.248 | 1771.76 | 15873.8 | 19.39175
38.880001 | 25357.8359 | 23790.53 | 7388.886 | 1567.31 | 16382.49 | 19.1521
38.889999 | 26702.2051 | 24326.71 | 7387.526 | 2375.492 | 16920.27 | 18.91749
38.900002 | 27026.9531 | 24894.63 | 7386.166 | 2132.32 | 17489.78 | 18.68761
38.91 | 28096.207 | 25496.13 | 7384.808 | 2600.073 | 18092.86 | 18.46254
38.919998 | 28497.75 | 26134.22 | 7383.451 | 2363.53 | 18732.53 | 18.24202
38.93 | 28881.9824 | 26811.66 | 7382.094 | 2070.327 | 19411.54 | 18.02585
38.939999 | 29475.3867 | 27531.47 | 7380.739 | 1943.917 | 20132.92 | 17.81405
38.950001 | 29693.5566 | 28297.23 | 7379.384 | 1396.33 | 20900.24 | 17.60639
38.959999 | 30263.7246 | 29112.1 | 7378.031 | 1151.623 | 21716.67 | 17.40288
38.970001 | 31026.0723 | 29980.77 | 7376.678 | 1045.305 | 22586.89 | 17.20328
38.98 | 32459.9844 | 30906.82 | 7375.327 | 1553.164 | 23514.49 | 17.0076
38.990002 | 34270.2734 | 31895.75 | 7373.976 | 2374.521 | 24504.96 | 16.81561
39 | 34968.0977 | 32951.66 | 7372.627 | 2016.436 | 25562.41 | 16.62738
39.009998 | 36373.1875 | 34080.69 | 7371.279 | 2292.493 | 26692.97 | 16.44272
39.02 | 36756.2969 | 35288.54 | 7369.932 | 1467.761 | 27902.34 | 16.26146
39.029999 | 38124.9805 | 36581.31 | 7368.586 | 1543.673 | 29196.64 | 16.08364
39.040001 | 39707.7109 | 37965.99 | 7367.24 | 1741.725 | 30582.84 | 15.90908
39.049999 | 40861.3555 | 39448.73 | 7365.896 | 1412.629 | 32067.09 | 15.7378
39.060001 | 42356.0742 | 41038.24 | 7364.553 | 1317.83 | 33658.12 | 15.5696
39.07 | 44271.8672 | 42741.07 | 7363.211 | 1530.795 | 35362.46 | 15.40451
39.080002 | 46033.832 | 44566.97 | 7361.869 | 1466.863 | 37189.86 | 15.24235
39.09 | 46491.3828 | 46522.81 | 7360.529 | -31.42555 | 39147.2 | 15.08318
39.099998 | 49266.5273 | 48618.84 | 7359.19 | 647.69 | 41244.72 | 14.92685
39.110001 | 52752.5078 | 50864.48 | 7357.852 | 1888.029 | 43491.85 | 14.77323
39.119999 | 54815.4961 | 53267.42 | 7356.515 | 1548.072 | 45896.29 | 14.62238
39.130001 | 58048.8672 | 55839.24 | 7355.179 | 2209.622 | 48469.59 | 14.47412
39.139999 | 60432.9062 | 58587.17 | 7353.844 | 1845.741 | 51218.99 | 14.3285
39.150002 | 62705.3438 | 61522.81 | 7352.509 | 1182.535 | 54156.11 | 14.18533
39.16 | 66819.5312 | 64652.14 | 7351.176 | 2167.39 | 57286.92 | 14.04471
39.169998 | 70596.7891 | 67985.29 | 7349.845 | 2611.501 | 60621.54 | 13.90648
39.18 | 73881.1797 | 71528.78 | 7348.513 | 2352.404 | 64166.49 | 13.77056
39.189999 | 77324.6016 | 75287.67 | 7347.183 | 2036.932 | 67926.85 | 13.63698
39.200001 | 80452.2656 | 79266.21 | 7345.854 | 1186.051 | 71906.86 | 13.50561
39.209999 | 85165.9844 | 83462.36 | 7344.526 | 1703.621 | 76104.46 | 13.37648
39.220001 | 91209.5312 | 87876.56 | 7343.199 | 3332.968 | 80520.11 | 13.24946
39.23 | 96124.6797 | 92497.53 | 7341.873 | 3627.15 | 85142.53 | 13.12457
39.240002 | 100796.8672 | 97316.13 | 7340.547 | 3480.741 | 89962.58 | 13.00171
39.25 | 104126.7656 | 102307.9 | 7339.224 | 1818.817 | 94955.84 | 12.88091
39.259998 | 107568.1641 | 107448.7 | 7337.901 | 119.5004 | 100098 | 12.76208
39.27 | 113281.25 | 112701 | 7336.578 | 580.2146 | 105351.8 | 12.64512
39.279999 | 117103.7422 | 118018 | 7335.257 | -914.3006 | 110670.3 | 12.53009
39.290001 | 121012.0078 | 123344.3 | 7333.937 | -2332.283 | 115997.9 | 12.41688
39.299999 | 127926.3125 | 128610 | 7332.618 | -683.7001 | 121265.1 | 12.30551
39.310001 | 131655.9688 | 133743.6 | 7331.3 | -2087.587 | 126400.1 | 12.19587
39.32 | 134445.8906 | 138658.2 | 7329.983 | -4212.282 | 131316.1 | 12.088
39.330002 | 138911.9375 | 143270.7 | 7328.667 | -4358.776 | 135930.1 | 11.98179
39.34 | 141187.8438 | 147489.6 | 7327.352 | -6301.76 | 140150.4 | 11.8773
39.349998 | 145377.8438 | 151234.5 | 7326.038 | -5856.686 | 143896.7 | 11.77444
39.360001 | 147414.2812 | 154431.3 | 7324.724 | -7017.021 | 147094.9 | 11.67312
39.369999 | 150054.8281 | 157016.4 | 7323.412 | -6961.59 | 149681.4 | 11.57342
39.380001 | 153002.2969 | 158946.3 | 7322.101 | -5944.012 | 151612.7 | 11.47522
39.389999 | 153658.9688 | 160193.2 | 7320.791 | -6534.279 | 152861.1 | 11.37856
39.400002 | 155736.6875 | 160748.5 | 7319.481 | -5011.781 | 153417.7 | 11.28333
39.41 | 157602.9375 | 160619.3 | 7318.174 | -3016.352 | 153289.9 | 11.1896
39.419998 | 156335.5938 | 159827.1 | 7316.867 | -3491.477 | 152499.1 | 11.0973
39.43 | 155011.5781 | 158404.8 | 7315.56 | -3393.183 | 151078.2 | 11.00635
39.439999 | 153742.6094 | 156391.5 | 7314.255 | -2648.877 | 149066.3 | 10.91679
39.450001 | 153162.5938 | 153831.7 | 7312.95 | -669.0724 | 146507.9 | 10.82856
39.459999 | 150047.4219 | 150776.3 | 7311.647 | -728.868 | 143453.9 | 10.74167
39.470001 | 146970.3906 | 147272.9 | 7310.345 | -302.5373 | 139951.9 | 10.65605
39.48 | 145432.7344 | 143378.7 | 7309.044 | 2054.069 | 136059 | 10.57172
39.490002 | 141894.4688 | 139145.1 | 7307.743 | 2749.403 | 131826.8 | 10.48861
39.5 | 138293.4375 | 134633.8 | 7306.444 | 3659.622 | 127317 | 10.40677
39.509998 | 133456.9062 | 129900.7 | 7305.146 | 3556.187 | 122585.2 | 10.32613
39.52 | 128459.0859 | 125005.6 | 7303.848 | 3453.471 | 117691.5 | 10.24664
39.529999 | 124389.125 | 120007.2 | 7302.552 | 4381.973 | 112694.4 | 10.16834
39.540001 | 118993.7109 | 114959.8 | 7301.256 | 4033.878 | 107648.5 | 10.09116
39.549999 | 113996.7266 | 109918.2 | 7299.962 | 4078.553 | 102608.2 | 10.01513
39.560001 | 109253.8203 | 104924.7 | 7298.668 | 4329.122 | 97616.09 | 9.940178
39.57 | 104820.1406 | 100023.3 | 7297.376 | 4796.856 | 92716.04 | 9.86633
39.580002 | 100250.2031 | 95243.74 | 7296.084 | 5006.468 | 87937.86 | 9.793529
39.59 | 95716.4766 | 90617.44 | 7294.794 | 5099.034 | 83312.93 | 9.721813
39.599998 | 90713.7578 | 86162.02 | 7293.504 | 4551.738 | 78858.86 | 9.651128
39.610001 | 86147.3047 | 81891.85 | 7292.215 | 4255.454 | 74590.05 | 9.581426
39.619999 | 80979.9297 | 77819.83 | 7290.928 | 3160.097 | 70519.39 | 9.512756
39.630001 | 77191.8516 | 73948.31 | 7289.641 | 3243.545 | 66649.22 | 9.445049
39.639999 | 73574.4766 | 70281.57 | 7288.355 | 3292.908 | 62983.83 | 9.378335
39.650002 | 68929.9688 | 66815.69 | 7287.07 | 2114.274 | 59519.31 | 9.312545
39.66 | 65606.0547 | 63550.19 | 7285.787 | 2055.864 | 56255.16 | 9.247731
39.669998 | 62877.0039 | 60477.46 | 7284.504 | 2399.547 | 53183.77 | 9.183843
39.68 | 59596.3398 | 57590.86 | 7283.222 | 2005.479 | 50298.52 | 9.120842
39.689999 | 56394.4297 | 54883.51 | 7281.941 | 1510.924 | 47592.51 | 9.058761
39.700001 | 54545.7188 | 52346.47 | 7280.661 | 2199.244 | 45056.82 | 8.997551
39.709999 | 52044.2578 | 49972.29 | 7279.382 | 2071.965 | 42683.97 | 8.937237
39.720001 | 48394.2383 | 47750.64 | 7278.104 | 643.6014 | 40463.65 | 8.877765
39.73 | 45783.0586 | 45674.09 | 7276.827 | 108.9668 | 38388.45 | 8.819159
39.740002 | 44375.5703 | 43732.46 | 7275.551 | 643.1085 | 36448.15 | 8.761375
39.75 | 41699.2891 | 41918.94 | 7274.276 | -219.6504 | 34635.96 | 8.704447
39.759998 | 39130.1953 | 40224.05 | 7273.002 | -1093.855 | 32942.4 | 8.648336
39.77 | 37894.6875 | 38639.89 | 7271.729 | -745.2065 | 31359.57 | 8.593008
39.779999 | 36633.8242 | 37159.31 | 7270.457 | -525.487 | 29880.32 | 8.538496
39.790001 | 35341.9414 | 35774.75 | 7269.185 | -432.8054 | 28497.08 | 8.484757
39.799999 | 34103.8398 | 34480.02 | 7267.915 | -376.177 | 27203.67 | 8.431818
39.810001 | 32660.248 | 33267.87 | 7266.645 | -607.624 | 25992.85 | 8.379626
39.82 | 31977.0293 | 32133.05 | 7265.377 | -156.0193 | 24859.34 | 8.328209
39.830002 | 31208.3867 | 31069.09 | 7264.109 | 139.2997 | 23796.7 | 8.27753
39.84 | 29895.1934 | 30071.65 | 7262.843 | -176.46 | 22800.58 | 8.227619
39.849998 | 28749.5293 | 29135.17 | 7261.578 | -385.6373 | 21865.41 | 8.178444
39.860001 | 28069.3262 | 28254.96 | 7260.313 | -185.6326 | 20986.52 | 8.129974
39.869999 | 26753.2695 | 27427.45 | 7259.05 | -674.1814 | 20160.32 | 8.082248
39.880001 | 25514.0645 | 26648.13 | 7257.787 | -1134.068 | 19382.31 | 8.035221
39.889999 | 24436.8203 | 25913.91 | 7256.525 | -1477.091 | 18649.4 | 7.988921
39.900002 | 24184.9375 | 25220.94 | 7255.264 | -1036.003 | 17957.73 | 7.943301
39.91 | 24075.582 | 24566.79 | 7254.004 | -491.2049 | 17304.88 | 7.898401
39.919998 | 23358.9531 | 23948.21 | 7252.746 | -589.2528 | 16687.61 | 7.854193
39.93 | 23005.0996 | 23362.65 | 7251.488 | -357.5468 | 16103.35 | 7.810653
39.939999 | 22154.2676 | 22807.89 | 7250.231 | -653.6234 | 15549.89 | 7.767808
39.950001 | 21414.5352 | 22281.65 | 7248.975 | -867.1105 | 15024.95 | 7.725629
39.959999 | 20926.3379 | 21782.18 | 7247.72 | -855.8451 | 14526.78 | 7.684138
39.970001 | 20343.3711 | 21307.35 | 7246.465 | -963.9833 | 14053.25 | 7.643301
39.98 | 19977.6816 | 20855.81 | 7245.212 | -878.1287 | 13602.99 | 7.60314
39.990002 | 19367.3652 | 20425.69 | 7243.96 | -1058.324 | 13174.17 | 7.563629
40 | 19011.3984 | 20015.97 | 7242.709 | -1004.575 | 12765.74 | 7.524797
40.009998 | 19099.3125 | 19625.1 | 7241.459 | -525.7864 | 12376.15 | 7.48662
40.02 | 18990.1465 | 19251.9 | 7240.209 | -261.7496 | 12004.24 | 7.449083
40.029999 | 18173.2656 | 18895.37 | 7238.961 | -722.1001 | 11648.99 | 7.41221
40.040001 | 17217.541 | 18554.42 | 7237.713 | -1336.876 | 11309.33 | 7.37598
40.049999 | 16982.4766 | 18228.3 | 7236.466 | -1245.819 | 10984.49 | 7.340416
40.060001 | 17224.6621 | 17915.93 | 7235.221 | -691.2638 | 10673.4 | 7.305486
40.07 | 17114.8164 | 17616.73 | 7233.976 | -501.9111 | 10375.48 | 7.271218
40.080002 | 16803.7188 | 17329.75 | 7232.732 | -526.0279 | 10089.78 | 7.23759
40.09 | 16242.9062 | 17054.56 | 7231.489 | -811.6535 | 9815.866 | 7.20463
40.099998 | 16032.5859 | 16790.35 | 7230.248 | -757.7635 | 9552.929 | 7.172322
40.110001 | 16624.5527 | 16536.5 | 7229.006 | 88.05535 | 9300.35 | 7.140653
40.119999 | 16305.8115 | 16292.64 | 7227.767 | 13.17043 | 9057.765 | 7.109655
40.130001 | 15588.7334 | 16058.08 | 7226.527 | -469.3488 | 8824.476 | 7.079307
40.139999 | 15383.333 | 15832.51 | 7225.289 | -449.1732 | 8600.167 | 7.049632
40.150002 | 15480.1338 | 15615.29 | 7224.052 | -135.1604 | 8384.222 | 7.020611
40.16 | 15114.6943 | 15406.23 | 7222.816 | -291.5317 | 8176.418 | 6.992275
40.169998 | 14561.9404 | 15204.76 | 7221.581 | -642.824 | 7976.22 | 6.964178
40.18 | 14436.793 | 15010.55 | 7220.346 | -573.7594 | 7783.269 | 6.937189
40.189999 | 14466.667 | 14823.29 | 7219.112 | -356.6191 | 7597.263 | 6.910898
40.200001 | 14211.0791 | 14642.59 | 7217.88 | -431.5159 | 7417.83 | 6.885295
40.209999 | 13875.3574 | 14468.26 | 7216.648 | -592.9063 | 7244.755 | 6.860404
40.220001 | 13713.6309 | 14299.88 | 7215.417 | -586.2519 | 7077.629 | 6.835996
40.23 | 13789.1924 | 14137.3 | 7214.188 | -348.1038 | 6916.296 | 6.812536
40.240002 | 14061.2949 | 13980.12 | 7212.959 | 81.1718 | 6760.375 | 6.789798
40.25 | 14214.9639 | 13828.26 | 7211.731 | 386.702 | 6609.763 | 6.767815
40.259998 | 13865.0479 | 13681.38 | 7210.504 | 183.6681 | 6464.129 | 6.746584
40.27 | 13166.9404 | 13539.27 | 7209.278 | -372.3254 | 6323.262 | 6.726112
40.279999 | 12778.5322 | 13401.75 | 7208.053 | -623.2133 | 6186.986 | 6.706427
40.290001 | 12580.6992 | 13268.59 | 7206.828 | -687.8914 | 6055.075 | 6.687534
40.299999 | 12907.0791 | 13139.68 | 7205.605 | -232.6054 | 5927.41 | 6.66946
40.310001 | 13118.75 | 13014.76 | 7204.383 | 103.9881 | 5803.727 | 6.65221
40.32 | 13151.9785 | 12893.74 | 7203.161 | 258.2345 | 5683.947 | 6.635815
40.330002 | 12550.4814 | 12776.38 | 7201.941 | -225.8994 | 5567.82 | 6.620284
40.34 | 12477.2725 | 12662.63 | 7200.721 | -185.3542 | 5455.3 | 6.605653
40.349998 | 12873.3164 | 12552.26 | 7199.503 | 321.0518 | 5346.17 | 6.591936
40.360001 | 12814.3945 | 12445.14 | 7198.285 | 369.2501 | 5240.28 | 6.579155
40.369999 | 12638.2578 | 12341.22 | 7197.068 | 297.0423 | 5137.58 | 6.567348
40.380001 | 12487.0381 | 12240.28 | 7195.852 | 246.7625 | 5037.867 | 6.556534
40.389999 | 12426.915 | 12142.28 | 7194.637 | 284.6368 | 4941.094 | 6.546754
40.400002 | 12504.9238 | 12047.04 | 7193.423 | 457.8873 | 4847.076 | 6.538034
40.41 | 12356.082 | 11954.53 | 7192.21 | 401.5507 | 4755.791 | 6.530417
40.419998 | 12202.7773 | 11864.6 | 7190.998 | 338.1786 | 4667.077 | 6.52394
40.43 | 11878.4072 | 11777.15 | 7189.786 | 101.2597 | 4580.843 | 6.518643
40.439999 | 11703.6201 | 11692.1 | 7188.576 | 11.5168 | 4497.013 | 6.514574
40.450001 | 11929.2334 | 11609.36 | 7187.366 | 319.8753 | 4415.48 | 6.511782
40.459999 | 12016.1602 | 11528.87 | 7186.158 | 487.2888 | 4336.203 | 6.510321
40.470001 | 11862.3701 | 11450.51 | 7184.95 | 411.8636 | 4259.046 | 6.510248
40.48 | 11924.1641 | 11374.24 | 7183.743 | 549.9227 | 4183.986 | 6.511627
40.490002 | 12066.8584 | 11299.95 | 7182.537 | 766.9129 | 4110.894 | 6.514524
40.5 | 11879.6162 | 11227.62 | 7181.333 | 652.0011 | 4039.764 | 6.519012
40.509998 | 11693.3477 | 11157.14 | 7180.129 | 536.2124 | 3970.481 | 6.525169
40.52 | 11636.7402 | 11088.44 | 7178.925 | 548.2959 | 3902.986 | 6.533089
40.529999 | 11616.667 | 11021.5 | 7177.723 | 595.1703 | 3837.23 | 6.542855
40.540001 | 11308.7197 | 10956.22 | 7176.522 | 352.5031 | 3773.14 | 6.55458
40.549999 | 11278.4316 | 10892.58 | 7175.322 | 385.8491 | 3710.692 | 6.568367
40.560001 | 11419.7842 | 10830.49 | 7174.122 | 589.2892 | 3649.789 | 6.584345
40.57 | 11581.4004 | 10769.95 | 7172.924 | 811.4537 | 3590.421 | 6.602639
40.580002 | 11732.585 | 10710.84 | 7171.726 | 1021.744 | 3532.492 | 6.623403
40.59 | 11324.3438 | 10653.18 | 7170.529 | 671.1589 | 3476.009 | 6.646776
40.599998 | 11212.8379 | 10596.89 | 7169.334 | 615.945 | 3420.886 | 6.672941
40.610001 | 11271.6982 | 10541.91 | 7168.138 | 729.7833 | 3367.075 | 6.702098
40.619999 | 11070.1631 | 10488.25 | 7166.944 | 581.9137 | 3314.571 | 6.734424
40.630001 | 10703.5234 | 10435.81 | 7165.751 | 267.7099 | 3263.292 | 6.770164
40.639999 | 10750.0723 | 10384.61 | 7164.559 | 365.4655 | 3213.238 | 6.809535
40.650002 | 10771.1006 | 10334.55 | 7163.367 | 436.5493 | 3164.331 | 6.852833
40.66 | 10734.4521 | 10285.66 | 7162.177 | 448.7945 | 3116.58 | 6.90029
40.669998 | 10580.4131 | 10237.86 | 7160.988 | 342.5501 | 3069.923 | 6.952239
40.68 | 10346.5547 | 10191.12 | 7159.799 | 155.432 | 3024.315 | 7.009039
40.689999 | 10562.3516 | 10145.43 | 7158.611 | 416.923 | 2979.746 | 7.070997
40.700001 | 10709.0635 | 10100.73 | 7157.424 | 608.3292 | 2936.171 | 7.138541
40.709999 | 10455.9111 | 10057.03 | 7156.239 | 398.8762 | 2893.584 | 7.212039
40.720001 | 10414.709 | 10014.27 | 7155.054 | 400.4389 | 2851.925 | 7.291983
40.73 | 10271.0801 | 9972.444 | 7153.87 | 298.636 | 2811.196 | 7.378802
40.740002 | 10147.5879 | 9931.498 | 7152.686 | 216.0898 | 2771.339 | 7.473043
40.75 | 10107.3584 | 9891.444 | 7151.504 | 215.9146 | 2732.365 | 7.575165
40.759998 | 10182.667 | 9852.231 | 7150.323 | 330.4364 | 2694.222 | 7.685779
40.77 | 10481.8984 | 9813.837 | 7149.142 | 668.0614 | 2656.889 | 7.805534
40.779999 | 10576.7246 | 9776.249 | 7147.963 | 800.4759 | 2620.351 | 7.934962
40.790001 | 10486.2627 | 9739.435 | 7146.784 | 746.828 | 2584.576 | 8.074798
40.799999 | 10158.8027 | 9703.394 | 7145.606 | 455.4085 | 2549.563 | 8.225634
40.810001 | 9952.0791 | 9668.081 | 7144.429 | 283.998 | 2515.264 | 8.388271
40.82 | 10013.4277 | 9633.502 | 7143.253 | 379.9259 | 2481.686 | 8.563342
40.830002 | 9966.0166 | 9599.611 | 7142.077 | 366.4058 | 2448.782 | 8.751668
40.84 | 9993.1084 | 9566.421 | 7140.903 | 426.6876 | 2416.564 | 8.95383
40.849998 | 10010.9248 | 9533.892 | 7139.73 | 477.0326 | 2384.991 | 9.170646
40.860001 | 9781.2734 | 9502.004 | 7138.557 | 279.269 | 2354.044 | 9.40293
40.869999 | 9688.8271 | 9470.765 | 7137.386 | 218.0621 | 2323.728 | 9.651127
40.880001 | 9751.79 | 9440.133 | 7136.215 | 311.6568 | 2294.002 | 9.916022
40.889999 | 9674.5879 | 9410.116 | 7135.046 | 264.4715 | 2264.873 | 10.19794
40.900002 | 9627.5615 | 9380.676 | 7133.876 | 246.8858 | 2236.302 | 10.4975
40.91 | 9750.834 | 9351.824 | 7132.708 | 399.0102 | 2208.301 | 10.81455
40.919998 | 9897.3564 | 9323.53 | 7131.542 | 573.8267 | 2180.839 | 11.14925
40.93 | 9621.4775 | 9295.772 | 7130.375 | 325.7052 | 2153.896 | 11.50144
40.939999 | 9122.373 | 9268.552 | 7129.21 | -146.179 | 2127.472 | 11.87015
40.950001 | 9242.208 | 9241.845 | 7128.045 | 0.3633485 | 2101.545 | 12.25452
40.959999 | 9681.2803 | 9215.651 | 7126.882 | 465.6293 | 2076.117 | 12.65264
40.970001 | 9625.332 | 9189.938 | 7125.719 | 435.3938 | 2051.157 | 13.06258
40.98 | 9549.2529 | 9164.704 | 7124.557 | 384.5484 | 2026.666 | 13.4812
40.990002 | 9462.2852 | 9139.929 | 7123.396 | 322.3563 | 2002.628 | 13.90492
41 | 9244.8105 | 9115.601 | 7122.236 | 129.2093 | 1979.036 | 14.32935
41.009998 | 9505.9492 | 9091.708 | 7121.077 | 414.2416 | 1955.881 | 14.74919
41.02 | 9917.4502 | 9068.212 | 7119.919 | 849.2378 | 1933.135 | 15.1591
41.029999 | 9846 | 9045.125 | 7118.761 | 800.8749 | 1910.812 | 15.55223
41.040001 | 9469.7285 | 9022.408 | 7117.605 | 447.3201 | 1888.882 | 15.92221
41.049999 | 9230.0547 | 9000.065 | 7116.449 | 229.9902 | 1867.353 | 16.26219
41.060001 | 9254.208 | 8978.06 | 7115.294 | 276.1484 | 1846.2 | 16.56589
41.07 | 9175.2441 | 8956.393 | 7114.14 | 218.8514 | 1825.425 | 16.82737
41.080002 | 9076.4551 | 8935.044 | 7112.987 | 141.4111 | 1805.015 | 17.04174
41.09 | 9258.3662 | 8914.006 | 7111.835 | 344.3601 | 1784.966 | 17.20522
41.099998 | 9557.999 | 8893.27 | 7110.684 | 664.7292 | 1765.27 | 17.31527
41.110001 | 9524.8535 | 8872.809 | 7109.533 | 652.0442 | 1745.905 | 17.37096
41.119999 | 9436.5625 | 8852.64 | 7108.384 | 583.9229 | 1726.883 | 17.37218
41.130001 | 9552.2998 | 8832.736 | 7107.235 | 719.5637 | 1708.18 | 17.32037
41.139999 | 9452.1641 | 8813.106 | 7106.088 | 639.0578 | 1689.801 | 17.21746
41.150002 | 9307.9912 | 8793.74 | 7104.941 | 514.2515 | 1671.733 | 17.06642
41.16 | 9473.1113 | 8774.638 | 7103.795 | 698.4738 | 1653.972 | 16.87038
41.169998 | 9460.6279 | 8755.798 | 7102.65 | 704.8301 | 1636.515 | 16.63296
41.18 | 9084.627 | 8737.203 | 7101.505 | 347.4241 | 1619.34 | 16.35774
41.189999 | 9166.9561 | 8718.871 | 7100.362 | 448.0855 | 1602.46 | 16.04882
41.200001 | 9424.7588 | 8700.783 | 7099.219 | 723.9762 | 1585.853 | 15.71026
41.209999 | 9433.7744 | 8682.951 | 7098.078 | 750.8229 | 1569.527 | 15.34627
41.220001 | 9279.3242 | 8665.362 | 7096.937 | 613.9624 | 1553.464 | 14.96122
41.23 | 9278.4229 | 8648.023 | 7095.797 | 630.3997 | 1537.666 | 14.5596
41.240002 | 9297.4414 | 8630.93 | 7094.658 | 666.5116 | 1522.126 | 14.1459
41.25 | 9175.1396 | 8614.085 | 7093.52 | 561.0551 | 1506.84 | 13.72454
41.259998 | 9141.0693 | 8597.488 | 7092.383 | 543.5815 | 1491.805 | 13.29991
41.27 | 9040.9727 | 8581.125 | 7091.246 | 459.8477 | 1477.003 | 12.87549
41.279999 | 9075.8691 | 8565.013 | 7090.111 | 510.8562 | 1462.447 | 12.45535
41.290001 | 9149.8828 | 8549.135 | 7088.976 | 600.7475 | 1448.117 | 12.04231
41.299999 | 9191.9365 | 8533.503 | 7087.843 | 658.4331 | 1434.022 | 11.63923
41.310001 | 9283.4072 | 8518.102 | 7086.709 | 765.3052 | 1420.145 | 11.24804
41.32 | 9225.0195 | 8502.938 | 7085.577 | 722.0815 | 1406.49 | 10.87061
41.330002 | 8892.3037 | 8488.004 | 7084.446 | 404.2994 | 1393.05 | 10.50812
41.34 | 8890.4443 | 8473.301 | 7083.316 | 417.1434 | 1379.824 | 10.16144
41.349998 | 9100.249 | 8458.826 | 7082.187 | 641.4234 | 1366.808 | 9.831228
41.360001 | 8794.3867 | 8444.563 | 7081.058 | 349.8239 | 1353.988 | 9.517325
41.369999 | 8673.0508 | 8430.525 | 7079.93 | 242.5261 | 1341.374 | 9.220157
41.380001 | 9243.8652 | 8416.695 | 7078.803 | 827.1705 | 1328.952 | 8.939268
41.389999 | 9699.4287 | 8403.08 | 7077.677 | 1296.348 | 1316.729 | 8.674478
41.400002 | 9406.5166 | 8389.665 | 7076.552 | 1016.851 | 1304.688 | 8.425157
41.41 | 9197.0723 | 8376.457 | 7075.428 | 820.6148 | 1292.839 | 8.190868
41.419998 | 9430.8965 | 8363.451 | 7074.305 | 1067.446 | 1281.175 | 7.971031
41.43 | 9257.5879 | 8350.631 | 7073.182 | 906.9564 | 1269.685 | 7.764726
41.439999 | 9015.207 | 8338.01 | 7072.06 | 677.1965 | 1258.379 | 7.571531
41.450001 | 8808.4258 | 8325.57 | 7070.939 | 482.8559 | 1247.24 | 7.390557
41.459999 | 8629.9336 | 8313.318 | 7069.819 | 316.6154 | 1236.278 | 7.221182
41.470001 | 8741.3633 | 8301.245 | 7068.7 | 440.1188 | 1225.482 | 7.062562
41.48 | 8950.248 | 8289.35 | 7067.582 | 660.8983 | 1214.854 | 6.914038
41.490002 | 9062.7979 | 8277.628 | 7066.464 | 785.17 | 1204.389 | 6.77485
41.5 | 8750.7529 | 8266.079 | 7065.348 | 484.6738 | 1194.087 | 6.644283
41.509998 | 8581.0332 | 8254.701 | 7064.232 | 326.3323 | 1183.947 | 6.521672
41.52 | 8918.8105 | 8243.481 | 7063.117 | 675.3294 | 1173.958 | 6.406199
41.529999 | 9003.9453 | 8232.429 | 7062.003 | 771.5159 | 1164.129 | 6.29736
41.540001 | 8623.7607 | 8221.533 | 7060.89 | 402.2276 | 1154.449 | 6.194437
41.549999 | 8601.3838 | 8210.799 | 7059.778 | 390.5851 | 1144.924 | 6.096911
41.560001 | 8482.1318 | 8200.215 | 7058.666 | 281.9167 | 1135.544 | 6.004178
41.57 | 8145.1895 | 8189.787 | 7057.556 | -44.59721 | 1126.315 | 5.915793
41.580002 | 8044.2822 | 8179.509 | 7056.446 | -135.2263 | 1117.231 | 5.831295
41.59 | 8241.498 | 8169.381 | 7055.337 | 72.11691 | 1108.293 | 5.750292
41.599998 | 8710.9258 | 8159.403 | 7054.23 | 551.5224 | 1099.501 | 5.672462
41.610001 | 8879.0801 | 8149.566 | 7053.122 | 729.5146 | 1090.846 | 5.597413
41.619999 | 8801.2051 | 8139.877 | 7052.016 | 661.3277 | 1082.336 | 5.524983
41.630001 | 8621.4092 | 8130.329 | 7050.91 | 491.0804 | 1073.963 | 5.454872
41.639999 | 8610.2217 | 8120.927 | 7049.806 | 489.2951 | 1065.734 | 5.386938
41.650002 | 8793.6543 | 8111.661 | 7048.702 | 681.9929 | 1057.638 | 5.320962
41.66 | 8659.5518 | 8102.54 | 7047.599 | 557.0113 | 1049.684 | 5.256846
41.669998 | 8411.2334 | 8093.562 | 7046.497 | 317.6712 | 1041.87 | 5.194487
41.68 | 8586.3457 | 8084.719 | 7045.396 | 501.6271 | 1034.189 | 5.133725
41.689999 | 8928.709 | 8076.02 | 7044.296 | 852.6885 | 1026.65 | 5.074577
41.700001 | 8754.6133 | 8067.458 | 7043.196 | 687.1556 | 1019.245 | 5.01694
41.709999 | 8358.3369 | 8059.039 | 7042.098 | 299.2979 | 1011.981 | 4.960823
41.720001 | 8059.1343 | 8050.76 | 7041 | 8.374304 | 1004.854 | 4.906167
41.73 | 8200.248 | 8042.624 | 7039.903 | 157.6239 | 997.8683 | 4.852988
41.740002 | 8405.8115 | 8034.631 | 7038.806 | 371.1806 | 991.0231 | 4.801272
41.75 | 8575.3174 | 8026.784 | 7037.711 | 548.5336 | 984.3213 | 4.751017
41.759998 | 8682.9219 | 8019.085 | 7036.617 | 663.8369 | 977.7655 | 4.702236
41.77 | 8637.167 | 8011.53 | 7035.523 | 625.6373 | 971.3514 | 4.654879
41.779999 | 8735.2285 | 8004.129 | 7034.431 | 731.0991 | 965.0896 | 4.608997
41.790001 | 8718.667 | 7996.879 | 7033.339 | 721.7876 | 958.9762 | 4.564545
41.799999 | 8395.4414 | 7989.789 | 7032.248 | 405.6522 | 953.0198 | 4.521541
41.810001 | 8087.249 | 7982.856 | 7031.157 | 104.3929 | 947.2187 | 4.479942
41.82 | 8314.0518 | 7976.088 | 7030.068 | 337.9634 | 941.5804 | 4.439752
41.830002 | 8518.3281 | 7969.489 | 7028.979 | 548.8395 | 936.1081 | 4.400936
41.84 | 8335.4092 | 7963.063 | 7027.892 | 372.3463 | 930.8074 | 4.363473
41.849998 | 8229.3574 | 7956.817 | 7026.805 | 272.5402 | 925.6844 | 4.32734
41.860001 | 8167.4595 | 7950.751 | 7025.719 | 216.7084 | 920.7395 | 4.29247
41.869999 | 8298.4609 | 7944.879 | 7024.634 | 353.5821 | 915.9858 | 4.258869
41.880001 | 8390.5498 | 7939.201 | 7023.55 | 451.3488 | 911.4249 | 4.22647
41.889999 | 8457.5771 | 7933.73 | 7022.466 | 523.847 | 907.0684 | 4.195254
41.900002 | 8440.0254 | 7928.468 | 7021.383 | 511.5571 | 902.9197 | 4.165159
41.91 | 8152.0337 | 7923.429 | 7020.302 | 228.6044 | 898.9913 | 4.136159
41.919998 | 7990.4404 | 7918.621 | 7019.221 | 71.81899 | 895.2921 | 4.108214
41.93 | 8002.5977 | 7914.048 | 7018.141 | 88.54947 | 891.8262 | 4.081251
41.939999 | 7973.4604 | 7909.727 | 7017.062 | 63.73314 | 888.6104 | 4.05526
41.950001 | 8333.1855 | 7905.663 | 7015.983 | 427.5227 | 885.6497 | 4.030172
41.959999 | 8547.2246 | 7901.869 | 7014.906 | 645.3552 | 882.9579 | 4.005957
41.970001 | 8218.0996 | 7898.357 | 7013.829 | 319.7426 | 880.5459 | 3.982552
41.98 | 8315.0264 | 7895.136 | 7012.753 | 419.8901 | 878.4237 | 3.959921
41.990002 | 8619.3301 | 7892.219 | 7011.677 | 727.1109 | 876.6038 | 3.938006
42 | 8481.3066 | 7889.617 | 7010.603 | 591.6895 | 875.097 | 3.91676
42.009998 | 8351.4785 | 7887.342 | 7009.53 | 464.1362 | 873.9161 | 3.896133
42.02 | 8288.9131 | 7885.399 | 7008.457 | 403.5136 | 873.0661 | 3.876055
42.029999 | 8064.0986 | 7883.804 | 7007.386 | 180.295 | 872.5615 | 3.856493
42.040001 | 7863.1069 | 7882.561 | 7006.314 | -19.45379 | 872.4088 | 3.83738
42.049999 | 7764.8584 | 7881.676 | 7005.245 | -116.8171 | 872.6123 | 3.81868
42.060001 | 7888.2539 | 7881.152 | 7004.175 | 7.101523 | 873.1769 | 3.80033
42.07 | 8254.1836 | 7880.989 | 7003.107 | 373.1947 | 874.0998 | 3.782301
42.080002 | 8680.3193 | 7881.181 | 7002.039 | 799.138 | 875.3778 | 3.764548
42.09 | 8584.2852 | 7881.718 | 7000.972 | 702.5676 | 876.9982 | 3.747044
42.099998 | 8416.667 | 7882.582 | 6999.907 | 534.0852 | 878.9454 | 3.729767
42.110001 | 8369.291 | 7883.743 | 6998.841 | 485.5481 | 881.189 | 3.712682
42.119999 | 8306.749 | 7885.169 | 6997.777 | 421.5803 | 883.6958 | 3.695797
42.130001 | 8202.2705 | 7886.81 | 6996.713 | 315.4607 | 886.4173 | 3.679087
42.139999 | 8019.9136 | 7888.608 | 6995.651 | 131.3054 | 889.2946 | 3.662559
42.150002 | 8066.9043 | 7890.49 | 6994.589 | 176.414 | 892.2552 | 3.646198
42.16 | 8139.9824 | 7892.372 | 6993.528 | 247.6101 | 895.2142 | 3.630015
42.169998 | 7813.9756 | 7894.16 | 6992.468 | -80.18409 | 898.0775 | 3.614008
42.18 | 7482.8193 | 7895.741 | 6991.409 | -412.9214 | 900.7339 | 3.598169
42.189999 | 7772.208 | 7897.008 | 6990.35 | -124.8003 | 903.0756 | 3.582515
42.200001 | 7864.6455 | 7897.843 | 6989.292 | -33.1976 | 904.9837 | 3.56704
42.209999 | 7683.3335 | 7898.132 | 6988.236 | -214.7983 | 906.3444 | 3.551761
42.220001 | 7696.4438 | 7897.773 | 6987.179 | -201.3292 | 907.0569 | 3.536671
42.23 | 7703.5947 | 7896.671 | 6986.124 | -193.0761 | 907.0247 | 3.52179
42.240002 | 7943.998 | 7894.757 | 6985.07 | 49.24144 | 906.1797 | 3.507118
42.25 | 8356.4971 | 7891.975 | 6984.016 | 464.5223 | 904.4658 | 3.492669
42.259998 | 8424.9697 | 7888.301 | 6982.964 | 536.6686 | 901.8588 | 3.478449
42.27 | 8510.208 | 7883.724 | 6981.912 | 626.4843 | 898.3475 | 3.464457
42.279999 | 8364.7676 | 7878.261 | 6980.861 | 486.5068 | 893.9493 | 3.450709
42.290001 | 8239.8857 | 7871.942 | 6979.81 | 367.9435 | 888.6947 | 3.437202
42.299999 | 8255.3096 | 7864.808 | 6978.761 | 390.5017 | 882.6229 | 3.423947
42.310001 | 7884.0684 | 7856.913 | 6977.712 | 27.15557 | 875.7897 | 3.410936
42.32 | 7591.2153 | 7848.311 | 6976.664 | -257.096 | 868.2486 | 3.398177
42.330002 | 7638.8105 | 7839.066 | 6975.617 | -200.2556 | 860.0631 | 3.385663
42.34 | 7713.7642 | 7829.24 | 6974.571 | -115.4754 | 851.2949 | 3.373396
42.349998 | 7656.7476 | 7818.899 | 6973.526 | -162.1512 | 842.0112 | 3.361372
42.360001 | 7831.7197 | 7808.107 | 6972.481 | 23.61259 | 832.2762 | 3.349579
42.369999 | 7941.5986 | 7796.941 | 6971.438 | 144.6576 | 822.1651 | 3.338023
42.380001 | 7881.2563 | 7785.468 | 6970.395 | 95.78876 | 811.7461 | 3.326689
42.389999 | 7968.3462 | 7773.767 | 6969.353 | 194.579 | 801.0988 | 3.31558
42.400002 | 7974.1675 | 7761.908 | 6968.311 | 212.2599 | 790.2916 | 3.304682
42.41 | 7625.2378 | 7749.969 | 6967.271 | -124.7315 | 779.4043 | 3.293995
42.419998 | 7632.7051 | 7738.019 | 6966.232 | -105.3135 | 768.5035 | 3.283511
42.43 | 7852.019 | 7726.118 | 6965.193 | 125.9013 | 757.6519 | 3.27322
42.439999 | 8206 | 7714.33 | 6964.155 | 491.6702 | 746.912 | 3.263123
42.450001 | 8245.4678 | 7702.7 | 6963.117 | 542.7674 | 736.3299 | 3.253206
42.459999 | 7864.667 | 7691.28 | 6962.081 | 173.3874 | 725.955 | 3.243472
42.470001 | 7965.79 | 7680.095 | 6961.045 | 285.695 | 715.8157 | 3.233906
42.48 | 8387.8857 | 7669.18 | 6960.011 | 718.7057 | 705.9448 | 3.224511
42.490002 | 8251.9424 | 7658.548 | 6958.977 | 593.3946 | 696.356 | 3.215277
42.5 | 8050 | 7648.219 | 6957.944 | 401.7812 | 687.0689 | 3.206201
42.509998 | 7977.998 | 7638.196 | 6956.912 | 339.8016 | 678.0876 | 3.197279
42.52 | 7832.0566 | 7628.482 | 6955.88 | 203.5749 | 669.4134 | 3.188501
42.529999 | 7776.1514 | 7619.078 | 6954.849 | 157.0738 | 661.0485 | 3.179868
42.540001 | 7715.5034 | 7609.977 | 6953.819 | 105.5263 | 652.9865 | 3.171372
42.549999 | 7600.3936 | 7601.178 | 6952.79 | -0.7840889 | 645.2244 | 3.163014
42.560001 | 7526.7695 | 7592.666 | 6951.762 | -65.89636 | 637.7492 | 3.154784
42.57 | 7625.4619 | 7584.437 | 6950.735 | 41.0253 | 630.5554 | 3.146683
42.580002 | 7550 | 7576.474 | 6949.708 | -26.47436 | 623.628 | 3.138705
42.59 | 7702.063 | 7568.773 | 6948.682 | 133.2901 | 616.96 | 3.130849
42.599998 | 8105.7563 | 7561.318 | 6947.657 | 544.4385 | 610.5374 | 3.12311
42.610001 | 8176.4424 | 7554.094 | 6946.633 | 622.3482 | 604.346 | 3.115482
42.619999 | 7865.9575 | 7547.097 | 6945.61 | 318.8605 | 598.3795 | 3.107969
42.630001 | 7891.0635 | 7540.308 | 6944.587 | 350.7553 | 592.6209 | 3.100561
42.639999 | 7827.375 | 7533.722 | 6943.565 | 293.6526 | 587.064 | 3.093261
42.650002 | 7494.2646 | 7527.323 | 6942.544 | -33.05805 | 581.6928 | 3.086063
42.66 | 7511.916 | 7521.104 | 6941.524 | -9.188302 | 576.5015 | 3.078966
42.669998 | 7560.9692 | 7515.055 | 6940.505 | 45.91453 | 571.478 | 3.071969
42.68 | 7481.854 | 7509.162 | 6939.486 | -27.30804 | 566.6111 | 3.065066
42.689999 | 7366.98 | 7503.421 | 6938.468 | -136.4411 | 561.8946 | 3.058259
42.700001 | 7354.8701 | 7497.82 | 6937.451 | -142.9496 | 557.3171 | 3.051542
42.709999 | 7457.8306 | 7492.353 | 6936.435 | -34.52282 | 552.8734 | 3.044918
42.720001 | 7676.4302 | 7487.012 | 6935.42 | 189.4186 | 548.5536 | 3.03838
42.73 | 7556.5542 | 7481.789 | 6934.405 | 74.76501 | 544.3521 | 3.03193
42.740002 | 7860.9731 | 7476.677 | 6933.391 | 384.2957 | 540.2606 | 3.025564
42.75 | 7622.3604 | 7471.672 | 6932.378 | 150.6879 | 536.2748 | 3.019282
42.759998 | 7505.2065 | 7466.767 | 6931.366 | 38.43904 | 532.3879 | 3.013082
42.77 | 7534.2905 | 7461.955 | 6930.355 | 72.33594 | 528.5927 | 3.006961
42.779999 | 7332.9478 | 7457.232 | 6929.345 | -124.284 | 524.8864 | 3.00092
42.790001 | 7525.8691 | 7452.593 | 6928.335 | 73.27636 | 521.2632 | 2.994955
42.799999 | 7837.8721 | 7448.034 | 6927.326 | 389.8376 | 517.7196 | 2.989068
42.810001 | 7852.166 | 7443.551 | 6926.317 | 408.6149 | 514.2504 | 2.983253
42.82 | 7601.251 | 7439.141 | 6925.31 | 162.1104 | 510.8528 | 2.977513
42.830002 | 7359.6548 | 7434.798 | 6924.303 | -75.14278 | 507.5222 | 2.971845
42.84 | 7174.2515 | 7430.521 | 6923.298 | -256.2694 | 504.2567 | 2.966248
42.849998 | 7351.7544 | 7426.307 | 6922.293 | -74.55249 | 501.053 | 2.960722
42.860001 | 7314.1035 | 7422.15 | 6921.289 | -108.0465 | 497.906 | 2.955262
42.869999 | 7540.4971 | 7418.052 | 6920.286 | 122.445 | 494.8166 | 2.949873
42.880001 | 7696.2002 | 7414.007 | 6919.283 | 282.1934 | 491.7794 | 2.944548
42.889999 | 7458.0815 | 7410.015 | 6918.281 | 48.06631 | 488.7946 | 2.939291
42.900002 | 7322.1025 | 7406.072 | 6917.28 | -83.96925 | 485.8576 | 2.934096
42.91 | 7771.9155 | 7402.178 | 6916.28 | 369.7375 | 482.9689 | 2.928967
42.919998 | 7856.5596 | 7398.331 | 6915.281 | 458.2288 | 480.126 | 2.923901
42.93 | 7860.3096 | 7394.527 | 6914.282 | 465.7831 | 477.3255 | 2.918895
42.939999 | 7469.9263 | 7390.767 | 6913.284 | 79.15971 | 474.5682 | 2.913952
42.950001 | 7320.0933 | 7387.047 | 6912.287 | -66.9536 | 471.8506 | 2.909068
42.959999 | 7304.3242 | 7383.368 | 6911.291 | -79.04419 | 469.1729 | 2.904245
42.970001 | 7587.3428 | 7379.728 | 6910.296 | 207.6147 | 466.533 | 2.899478
42.98 | 7793.5718 | 7376.126 | 6909.301 | 417.4458 | 463.9301 | 2.894771
42.990002 | 7724.8516 | 7372.56 | 6908.307 | 352.2919 | 461.3624 | 2.890121
43 | 7460.7607 | 7369.03 | 6907.314 | 91.73107 | 458.8298 | 2.885527
43.009998 | 7373.8447 | 7365.534 | 6906.322 | 8.310327 | 456.3311 | 2.880989
43.02 | 7572.6211 | 7362.071 | 6905.331 | 210.5503 | 453.8637 | 2.876505
43.029999 | 7711.0996 | 7358.641 | 6904.34 | 352.4588 | 451.4286 | 2.872077
43.040001 | 7336.4438 | 7355.242 | 6903.35 | -18.79824 | 449.0243 | 2.867701
43.049999 | 6988.4219 | 7351.875 | 6902.361 | -363.4527 | 446.6501 | 2.863379
43.060001 | 6972.8247 | 7348.537 | 6901.373 | -375.712 | 444.305 | 2.859108
43.07 | 7183.3335 | 7345.229 | 6900.385 | -161.8951 | 441.9885 | 2.854891
43.080002 | 7252.4229 | 7341.949 | 6899.398 | -89.52568 | 439.6995 | 2.850723
43.09 | 7372.4175 | 7338.697 | 6898.413 | 33.72023 | 437.438 | 2.846607
43.099998 | 7315.6489 | 7335.474 | 6897.428 | -19.82482 | 435.2035 | 2.842541
43.110001 | 7447.9727 | 7332.275 | 6896.443 | 115.6976 | 432.9935 | 2.838523
43.119999 | 7371.5186 | 7329.104 | 6895.46 | 42.41433 | 430.81 | 2.834556
43.130001 | 7196.8638 | 7325.958 | 6894.477 | -129.0939 | 428.6503 | 2.830636
43.139999 | 7370.6104 | 7322.838 | 6893.495 | 47.77284 | 426.5158 | 2.826764
43.150002 | 7303.1846 | 7319.74 | 6892.513 | -16.55576 | 424.4039 | 2.822939
43.16 | 7564.5493 | 7316.669 | 6891.533 | 247.8808 | 422.3161 | 2.819162
43.169998 | 7707.1831 | 7313.621 | 6890.554 | 393.5624 | 420.2514 | 2.815431
43.18 | 7681.1367 | 7310.594 | 6889.575 | 370.5422 | 418.2079 | 2.811745
43.189999 | 7509.2671 | 7307.592 | 6888.597 | 201.6749 | 416.1872 | 2.808106
43.200001 | 7597.8062 | 7304.611 | 6887.619 | 293.195 | 414.1873 | 2.80451
43.209999 | 7601.666 | 7301.653 | 6886.643 | 300.0131 | 412.2088 | 2.80096
43.220001 | 7653.7959 | 7298.716 | 6885.667 | 355.0801 | 410.2511 | 2.797453
43.23 | 7566.5112 | 7295.8 | 6884.692 | 270.7111 | 408.3137 | 2.793991
43.240002 | 7722.7578 | 7292.905 | 6883.718 | 429.8529 | 406.3962 | 2.790572
43.25 | 7317.6318 | 7290.031 | 6882.745 | 27.60106 | 404.4986 | 2.787195
43.259998 | 7348.479 | 7287.177 | 6881.773 | 61.3018 | 402.6208 | 2.783862
43.27 | 7572.0098 | 7284.342 | 6880.801 | 287.6678 | 400.7609 | 2.780569
43.279999 | 7279.8467 | 7281.527 | 6879.83 | -1.68049 | 398.9202 | 2.77732
43.290001 | 7136.4751 | 7278.731 | 6878.859 | -142.2562 | 397.098 | 2.77411
43.299999 | 7439.1978 | 7275.955 | 6877.89 | 163.2429 | 395.2939 | 2.770943
43.310001 | 7506.9121 | 7273.197 | 6876.921 | 233.7154 | 393.5078 | 2.767815
43.32 | 7256.605 | 7270.457 | 6875.953 | -13.85224 | 391.7392 | 2.764728
43.330002 | 7477.606 | 7267.736 | 6874.986 | 209.8704 | 389.9878 | 2.761681
43.34 | 7537.1055 | 7265.032 | 6874.02 | 272.073 | 388.2539 | 2.758673
43.349998 | 7715.6182 | 7262.347 | 6873.055 | 453.2708 | 386.5372 | 2.755705
43.360001 | 7366.3677 | 7259.678 | 6872.089 | 106.6893 | 384.8362 | 2.752775
43.369999 | 7611.6904 | 7257.028 | 6871.126 | 354.6625 | 383.1524 | 2.749885
43.380001 | 7699.9536 | 7254.393 | 6870.162 | 445.5601 | 381.4842 | 2.747032
43.389999 | 7558.4438 | 7251.777 | 6869.2 | 306.6669 | 379.8327 | 2.744218
43.400002 | 7790.5527 | 7249.176 | 6868.238 | 541.377 | 378.1963 | 2.74144
43.41 | 7703.6636 | 7246.592 | 6867.277 | 457.0715 | 376.5761 | 2.738701
43.419998 | 7692.5645 | 7244.025 | 6866.317 | 448.5394 | 374.9716 | 2.735999
43.43 | 7702.1929 | 7241.473 | 6865.358 | 460.7201 | 373.3816 | 2.733333
43.439999 | 7469.5835 | 7238.937 | 6864.399 | 230.6463 | 371.8071 | 2.730704
43.450001 | 7337.5957 | 7236.417 | 6863.441 | 101.1785 | 370.2476 | 2.728111
43.459999 | 7451.8638 | 7233.913 | 6862.485 | 217.9507 | 368.7029 | 2.725555
43.470001 | 7754.2266 | 7231.424 | 6861.528 | 522.8025 | 367.1728 | 2.723033
43.48 | 7631.9976 | 7228.951 | 6860.573 | 403.0469 | 365.6573 | 2.720548
43.490002 | 7321.3335 | 7226.492 | 6859.618 | 94.84142 | 364.156 | 2.718098
43.5 | 7587.5059 | 7224.049 | 6858.664 | 363.4568 | 362.6692 | 2.715683
43.509998 | 7562.6084 | 7221.621 | 6857.711 | 340.987 | 361.1969 | 2.713303
43.52 | 7375.5386 | 7219.207 | 6856.759 | 156.3313 | 359.7376 | 2.710957
43.529999 | 7108.8115 | 7216.809 | 6855.807 | -107.9974 | 358.2931 | 2.708645
43.540001 | 6971.0303 | 7214.424 | 6854.856 | -243.3938 | 356.8616 | 2.706367
43.549999 | 6974.1641 | 7212.055 | 6853.906 | -237.8908 | 355.4445 | 2.704124
43.560001 | 7148.7827 | 7209.699 | 6852.957 | -60.91624 | 354.0402 | 2.701914
43.57 | 7243.3364 | 7207.358 | 6852.008 | 35.97845 | 352.6499 | 2.699737
43.580002 | 7074.7256 | 7205.031 | 6851.06 | -130.3052 | 351.2728 | 2.697593
43.59 | 7136.1055 | 7202.718 | 6850.114 | -66.61279 | 349.9092 | 2.695483
43.599998 | 7313.9023 | 7200.42 | 6849.168 | 113.4821 | 348.5592 | 2.693406
43.610001 | 7472.9297 | 7198.135 | 6848.222 | 274.7949 | 347.2216 | 2.69136
43.619999 | 7242.292 | 7195.864 | 6847.277 | 46.42751 | 345.8978 | 2.689348
43.630001 | 6961.8218 | 7193.607 | 6846.333 | -231.7853 | 344.5865 | 2.687367
43.639999 | 7019.6138 | 7191.365 | 6845.39 | -171.7507 | 343.2888 | 2.685418
43.650002 | 7196.5786 | 7189.135 | 6844.448 | 7.443964 | 342.0035 | 2.683501
43.66 | 7508.3579 | 7186.919 | 6843.506 | 321.4385 | 340.7316 | 2.681616
43.669998 | 7270.2324 | 7184.718 | 6842.566 | 85.51422 | 339.4729 | 2.679763
43.68 | 7143.6294 | 7182.53 | 6841.625 | -38.90016 | 338.2263 | 2.67794
43.689999 | 7202.6606 | 7180.355 | 6840.686 | 22.30532 | 336.9931 | 2.676149
43.700001 | 7237.3901 | 7178.194 | 6839.747 | 59.19562 | 335.7728 | 2.674389
43.709999 | 7605.0327 | 7176.048 | 6838.81 | 428.985 | 334.5653 | 2.672659
43.720001 | 7283.3335 | 7173.914 | 6837.873 | 109.4192 | 333.3708 | 2.67096
43.73 | 7241.9365 | 7171.795 | 6836.936 | 70.14161 | 332.1892 | 2.669292
43.740002 | 7197.3882 | 7169.689 | 6836.001 | 27.69925 | 331.0206 | 2.667653
43.75 | 7402.8516 | 7167.597 | 6835.066 | 235.2543 | 329.8651 | 2.666045
43.759998 | 6909.1855 | 7165.52 | 6834.132 | -256.3344 | 328.7231 | 2.664467
43.77 | 6921.7642 | 7163.455 | 6833.199 | -241.6911 | 327.5934 | 2.662919
43.779999 | 7437.2651 | 7161.406 | 6832.267 | 275.8594 | 326.4777 | 2.6614
43.790001 | 7289.4424 | 7159.369 | 6831.335 | 130.0731 | 325.3746 | 2.659911
43.799999 | 7151.5332 | 7157.348 | 6830.404 | -5.814933 | 324.2857 | 2.658451
43.810001 | 7271.0029 | 7155.34 | 6829.474 | 115.6626 | 323.2096 | 2.657021
43.82 | 7362.126 | 7153.347 | 6828.544 | 208.7785 | 322.1475 | 2.65562
43.830002 | 6911.5874 | 7151.369 | 6827.616 | -239.7817 | 321.0993 | 2.654247
43.84 | 6735.6743 | 7149.406 | 6826.688 | -413.7316 | 320.0651 | 2.652904
43.849998 | 7135.2534 | 7147.458 | 6825.761 | -12.20459 | 319.0455 | 2.651589
43.860001 | 7442.9307 | 7145.524 | 6824.834 | 297.4065 | 318.0397 | 2.650303
43.869999 | 7374.4604 | 7143.607 | 6823.909 | 230.8535 | 317.049 | 2.649045
43.880001 | 7195.6685 | 7141.705 | 6822.984 | 53.96397 | 316.0729 | 2.647816
43.889999 | 7158.4531 | 7139.819 | 6822.06 | 18.63424 | 315.1123 | 2.646615
43.900002 | 7285.4839 | 7137.949 | 6821.136 | 147.5352 | 314.1669 | 2.645442
43.91 | 7166.6665 | 7136.096 | 6820.214 | 30.57062 | 313.2376 | 2.644297
43.919998 | 7118.6489 | 7134.26 | 6819.292 | -15.61157 | 312.325 | 2.64318
43.93 | 6943.5703 | 7132.442 | 6818.371 | -188.8713 | 311.4284 | 2.642091
43.939999 | 7047.8374 | 7130.641 | 6817.451 | -82.80377 | 310.5493 | 2.64103
43.950001 | 7333.7754 | 7128.859 | 6816.531 | 204.9163 | 309.688 | 2.639995
43.959999 | 7402.8237 | 7127.096 | 6815.613 | 275.7275 | 308.8447 | 2.638989
43.970001 | 7026.3184 | 7125.353 | 6814.694 | -99.03449 | 308.0206 | 2.638009
43.98 | 6613.1421 | 7123.63 | 6813.777 | -510.4878 | 307.2158 | 2.637058
43.990002 | 6959.7974 | 7121.928 | 6812.86 | -162.1304 | 306.4313 | 2.636133
44 | 7056.7949 | 7120.248 | 6811.945 | -63.45301 | 305.6679 | 2.635235
44.009998 | 7016.6665 | 7118.591 | 6811.03 | -101.9245 | 304.9266 | 2.634365
44.02 | 7091.5537 | 7116.957 | 6810.116 | -25.40307 | 304.2077 | 2.633521
44.029999 | 7396.7612 | 7115.348 | 6809.202 | 281.4132 | 303.5132 | 2.632704
44.040001 | 7322.1284 | 7113.764 | 6808.289 | 208.364 | 302.8433 | 2.631914
44.049999 | 7146.7671 | 7112.208 | 6807.377 | 34.55882 | 302.1998 | 2.63115
44.060001 | 7381.3579 | 7110.68 | 6806.466 | 270.6781 | 301.5835 | 2.630413
44.07 | 6953.1694 | 7109.181 | 6805.555 | -156.0118 | 300.996 | 2.629702
44.080002 | 6982.4277 | 7107.714 | 6804.646 | -125.2859 | 300.439 | 2.629018
44.09 | 7071.9443 | 7106.279 | 6803.737 | -34.33453 | 299.9138 | 2.62836
44.099998 | 7191.6079 | 7104.879 | 6802.829 | 86.72908 | 299.4225 | 2.627728
44.110001 | 7290.6987 | 7103.514 | 6801.921 | 187.1845 | 298.9663 | 2.627122
44.119999 | 7154.4199 | 7102.188 | 6801.014 | 52.23168 | 298.5474 | 2.626543
44.130001 | 6809.9839 | 7100.902 | 6800.108 | -290.9183 | 298.1681 | 2.625989
44.139999 | 7192.6836 | 7099.659 | 6799.203 | 93.0249 | 297.8302 | 2.625461
44.150002 | 7371.2065 | 7098.46 | 6798.298 | 272.747 | 297.5363 | 2.62496
44.16 | 7274.4644 | 7097.308 | 6797.395 | 177.1567 | 297.2886 | 2.624483
44.169998 | 7107.312 | 7096.206 | 6796.492 | 11.10613 | 297.09 | 2.624033
44.18 | 7306.0713 | 7095.156 | 6795.589 | 210.9157 | 296.9426 | 2.623608
44.189999 | 7589.2568 | 7094.161 | 6794.688 | 495.0961 | 296.8495 | 2.623209
44.200001 | 6970.541 | 7093.224 | 6793.787 | -122.6829 | 296.8141 | 2.622836
44.209999 | 6845.0483 | 7092.347 | 6792.887 | -247.2991 | 296.8378 | 2.622487
44.220001 | 6929.1167 | 7091.535 | 6791.988 | -162.4186 | 296.9255 | 2.622164
44.23 | 7075.3506 | 7090.789 | 6791.089 | -15.43879 | 297.0783 | 2.621867
44.240002 | 7122.4219 | 7090.114 | 6790.191 | 32.30818 | 297.3009 | 2.621595
44.25 | 7158.5811 | 7089.51 | 6789.294 | 69.07074 | 297.5946 | 2.621348
44.259998 | 7231.2769 | 7088.983 | 6788.398 | 142.2939 | 297.9636 | 2.621127
44.27 | 7369.2017 | 7088.533 | 6787.503 | 280.6687 | 298.4096 | 2.62093
44.279999 | 7271.9072 | 7088.164 | 6786.608 | 183.7433 | 298.9353 | 2.620759
44.290001 | 7211.5171 | 7087.877 | 6785.714 | 123.6401 | 299.5428 | 2.620613
44.299999 | 7572.2476 | 7087.673 | 6784.82 | 484.5748 | 300.232 | 2.620491
44.310001 | 7391.9595 | 7087.553 | 6783.928 | 304.4063 | 301.0052 | 2.620395
44.32 | 7112.0601 | 7087.516 | 6783.036 | 24.54409 | 301.8598 | 2.620323
44.330002 | 6730.9297 | 7087.561 | 6782.145 | -356.6317 | 302.7966 | 2.620277
44.34 | 6654.9922 | 7087.684 | 6781.254 | -432.6921 | 303.8097 | 2.620255
44.349998 | 6809.7129 | 7087.881 | 6780.365 | -278.1683 | 304.896 | 2.620258
44.360001 | 7014.6191 | 7088.144 | 6779.476 | -73.52538 | 306.0484 | 2.620285
44.369999 | 6900.7275 | 7088.463 | 6778.588 | -187.7359 | 307.2552 | 2.620337
44.380001 | 6843.0625 | 7088.828 | 6777.7 | -245.7654 | 308.5073 | 2.620415
44.389999 | 6985.9561 | 7089.22 | 6776.814 | -103.2643 | 309.7862 | 2.620516
44.400002 | 6971.3359 | 7089.625 | 6775.928 | -118.2892 | 311.0769 | 2.620643
44.41 | 6814.0776 | 7090.019 | 6775.043 | -275.9412 | 312.3554 | 2.620794
44.419998 | 6830.8647 | 7090.379 | 6774.158 | -259.5143 | 313.5998 | 2.620969
44.43 | 6933.5645 | 7090.679 | 6773.274 | -157.1145 | 314.7835 | 2.621169
44.439999 | 6663.1245 | 7090.891 | 6772.392 | -427.7666 | 315.8782 | 2.621393
44.450001 | 7152.0908 | 7090.988 | 6771.509 | 61.10277 | 316.8573 | 2.621643
44.459999 | 6880.8286 | 7090.94 | 6770.628 | -210.1114 | 317.6903 | 2.621915
44.470001 | 6876.6182 | 7090.724 | 6769.747 | -214.1054 | 318.3546 | 2.622213
44.48 | 6935.8042 | 7090.314 | 6768.867 | -154.5101 | 318.8249 | 2.622536
44.490002 | 6994.1777 | 7089.694 | 6767.987 | -95.51644 | 319.0838 | 2.622882
44.5 | 7235.3745 | 7088.85 | 6767.109 | 146.5246 | 319.1176 | 2.623253
44.509998 | 7166.9453 | 7087.773 | 6766.231 | 79.17253 | 318.9177 | 2.623648
44.52 | 7261.8584 | 7086.46 | 6765.354 | 175.3985 | 318.4817 | 2.624068
44.529999 | 7166.4893 | 7084.913 | 6764.478 | 81.57593 | 317.811 | 2.624511
44.540001 | 6773.7783 | 7083.139 | 6763.602 | -309.3608 | 316.912 | 2.624979
44.549999 | 6868.4517 | 7081.148 | 6762.727 | -212.6962 | 315.795 | 2.625471
44.560001 | 7157.6245 | 7078.95 | 6761.853 | 78.67496 | 314.4705 | 2.625988
44.57 | 6962.8726 | 7076.56 | 6760.98 | -113.6874 | 312.9538 | 2.626529
44.580002 | 6673.4351 | 7073.991 | 6760.107 | -400.5557 | 311.2568 | 2.627094
44.59 | 6391.4849 | 7071.26 | 6759.235 | -679.7753 | 309.3975 | 2.627683
44.599998 | 6982.5601 | 7068.381 | 6758.364 | -85.82138 | 307.3892 | 2.628297
44.610001 | 7006.7036 | 7065.369 | 6757.493 | -58.66586 | 305.2473 | 2.628935
44.619999 | 6559.1733 | 7062.244 | 6756.624 | -503.071 | 302.9911 | 2.629596
44.630001 | 6851.0981 | 7059.019 | 6755.754 | -207.9209 | 300.6343 | 2.630283
44.639999 | 6977.6865 | 7055.715 | 6754.886 | -78.02865 | 298.1978 | 2.630993
44.650002 | 7128.7456 | 7052.346 | 6754.019 | 76.3992 | 295.6961 | 2.631728
44.66 | 7597.9009 | 7048.935 | 6753.152 | 548.9657 | 293.1509 | 2.632486
44.669998 | 7239.229 | 7045.497 | 6752.286 | 193.7319 | 290.5779 | 2.633269
44.68 | 7151.7031 | 7042.048 | 6751.42 | 109.655 | 287.9937 | 2.634076
44.689999 | 7047.8789 | 7038.607 | 6750.556 | 9.272176 | 285.416 | 2.634907
44.700001 | 7024.915 | 7035.185 | 6749.692 | -10.26999 | 282.8575 | 2.635763
44.709999 | 6943.6982 | 7031.8 | 6748.829 | -88.10138 | 280.3343 | 2.636642
44.720001 | 6808.1919 | 7028.457 | 6747.966 | -220.2653 | 277.8536 | 2.637546
44.73 | 7001.8286 | 7025.171 | 6747.104 | -23.34231 | 275.4281 | 2.638474
44.740002 | 7119.0635 | 7021.945 | 6746.243 | 97.11835 | 273.0625 | 2.639427
44.75 | 6980.269 | 7018.788 | 6745.383 | -38.51917 | 270.7647 | 2.640403
44.759998 | 6704.6328 | 7015.703 | 6744.524 | -311.0699 | 268.5376 | 2.641404
44.77 | 6616.6665 | 7012.69 | 6743.665 | -396.0232 | 266.3827 | 2.642429
44.779999 | 6624.5576 | 7009.753 | 6742.807 | -385.1959 | 264.3034 | 2.643479
44.790001 | 6675.5083 | 7006.891 | 6741.949 | -331.3831 | 262.2978 | 2.644552
44.799999 | 6665.1641 | 7004.107 | 6741.093 | -338.9425 | 260.3684 | 2.64565
44.810001 | 7035.2568 | 7001.394 | 6740.236 | 33.86289 | 258.5107 | 2.646773
44.82 | 7017.5791 | 6998.755 | 6739.381 | 18.8242 | 256.7257 | 2.647919
44.830002 | 6751.5405 | 6996.185 | 6738.527 | -244.6448 | 255.0095 | 2.649091
44.84 | 6668.9463 | 6993.684 | 6737.673 | -324.7381 | 253.3611 | 2.650286
44.849998 | 6933.2778 | 6991.249 | 6736.82 | -57.97112 | 251.7773 | 2.651505
44.860001 | 6792.6333 | 6988.874 | 6735.968 | -196.2411 | 250.2541 | 2.65275
44.869999 | 6771.6655 | 6986.561 | 6735.116 | -214.8956 | 248.791 | 2.654018
44.880001 | 7076.0972 | 6984.303 | 6734.265 | 91.79371 | 247.3831 | 2.655312
44.889999 | 6982.605 | 6982.101 | 6733.415 | 0.5039639 | 246.0293 | 2.656629
44.900002 | 6731.9761 | 6979.949 | 6732.565 | -247.9726 | 244.7253 | 2.657972
44.91 | 7017.6016 | 6977.846 | 6731.717 | 39.75561 | 243.4698 | 2.659338
44.919998 | 7147.4839 | 6975.789 | 6730.869 | 171.6945 | 242.2597 | 2.660729
44.93 | 6998.8818 | 6973.775 | 6730.022 | 25.10646 | 241.0917 | 2.662145
44.939999 | 7111.0854 | 6971.803 | 6729.175 | 139.2823 | 239.9644 | 2.663586
44.950001 | 6891.2393 | 6969.869 | 6728.329 | -78.62963 | 238.8749 | 2.665052
44.959999 | 6656.5928 | 6967.972 | 6727.484 | -311.3795 | 237.8217 | 2.666541
44.970001 | 6608.2354 | 6966.109 | 6726.639 | -357.874 | 236.8018 | 2.668056
44.98 | 6958.6353 | 6964.28 | 6725.796 | -5.644349 | 235.8142 | 2.669596
44.990002 | 6734.9639 | 6962.48 | 6724.953 | -227.5163 | 234.8563 | 2.67116
45 | 6769.3701 | 6960.71 | 6724.111 | -191.3403 | 233.927 | 2.672749
45.009998 | 6950 | 6958.968 | 6723.269 | -8.968117 | 233.0245 | 2.674363
45.02 | 6987.9653 | 6957.251 | 6722.428 | 30.71443 | 232.1466 | 2.676003
45.029999 | 7351.5659 | 6955.559 | 6721.588 | 396.0071 | 231.2929 | 2.677667
45.040001 | 7393.0107 | 6953.889 | 6720.749 | 439.1216 | 230.4611 | 2.679356
45.049999 | 7574.8569 | 6952.242 | 6719.91 | 622.6146 | 229.651 | 2.68107
45.060001 | 6836.3682 | 6950.615 | 6719.072 | -114.2471 | 228.8604 | 2.68281
45.07 | 6895.1924 | 6949.008 | 6718.235 | -53.81609 | 228.0891 | 2.684574
45.080002 | 7159.5688 | 6947.42 | 6717.398 | 212.1488 | 227.3355 | 2.686365
45.09 | 6915.1973 | 6945.85 | 6716.562 | -30.65244 | 226.5991 | 2.688179
45.099998 | 6908.7192 | 6944.296 | 6715.728 | -35.57729 | 225.879 | 2.690019
45.110001 | 6992.8145 | 6942.758 | 6714.893 | 50.05607 | 225.1737 | 2.691886
45.119999 | 6913.8242 | 6941.236 | 6714.059 | -27.41228 | 224.4834 | 2.693776
45.130001 | 6891.7642 | 6939.729 | 6713.226 | -47.96445 | 223.8068 | 2.695694
45.139999 | 6993.0571 | 6938.235 | 6712.394 | 54.82174 | 223.1436 | 2.697635
45.150002 | 7071.1646 | 6936.755 | 6711.562 | 134.4097 | 222.493 | 2.699604
45.16 | 6758.1431 | 6935.288 | 6710.732 | -177.1448 | 221.8546 | 2.701597
45.169998 | 6871.459 | 6933.833 | 6709.902 | -62.37434 | 221.2281 | 2.703616
45.18 | 7094.1372 | 6932.39 | 6709.072 | 161.7472 | 220.6123 | 2.705662
45.189999 | 6821.5493 | 6930.959 | 6708.243 | -109.4094 | 220.0075 | 2.707733
45.200001 | 6684.627 | 6929.538 | 6707.415 | -244.911 | 219.4129 | 2.70983
45.209999 | 6722.9946 | 6928.128 | 6706.588 | -205.1339 | 218.8284 | 2.711952
45.220001 | 6977.2915 | 6926.729 | 6705.761 | 50.56266 | 218.2533 | 2.714102
45.23 | 6667.6118 | 6925.34 | 6704.936 | -257.7278 | 217.6877 | 2.716277
45.240002 | 6288.8037 | 6923.96 | 6704.11 | -635.156 | 217.131 | 2.718479
45.25 | 6547.2432 | 6922.59 | 6703.286 | -375.3465 | 216.5831 | 2.720706
45.259998 | 6310.7832 | 6921.229 | 6702.462 | -610.4459 | 216.0437 | 2.722959
45.27 | 6476.0103 | 6919.877 | 6701.639 | -443.8664 | 215.5123 | 2.72524
45.279999 | 6818.9995 | 6918.534 | 6700.817 | -99.53408 | 214.9891 | 2.727547
45.290001 | 6852.3013 | 6917.198 | 6699.995 | -64.89717 | 214.4735 | 2.72988
45.299999 | 6882.1982 | 6915.872 | 6699.174 | -33.67414 | 213.9658 | 2.73224
45.310001 | 6851 | 6914.554 | 6698.354 | -63.55376 | 213.4652 | 2.734627
45.32 | 6644.3662 | 6913.244 | 6697.535 | -268.8774 | 212.972 | 2.737041
45.330002 | 6814.1377 | 6911.941 | 6696.716 | -97.80328 | 212.486 | 2.739482
45.34 | 7009.1641 | 6910.646 | 6695.898 | 98.51761 | 212.0069 | 2.741949
45.349998 | 6892.6079 | 6909.36 | 6695.08 | -16.75183 | 211.5349 | 2.744442
45.360001 | 6777.0913 | 6908.08 | 6694.263 | -130.9884 | 211.0693 | 2.746965
45.369999 | 6675.1362 | 6906.808 | 6693.448 | -231.6715 | 210.6106 | 2.749513
45.380001 | 6572.1963 | 6905.543 | 6692.632 | -333.3463 | 210.1584 | 2.75209
45.389999 | 6912.6938 | 6904.285 | 6691.818 | 8.408736 | 209.7127 | 2.754693
45.400002 | 6835.3369 | 6903.034 | 6691.004 | -67.69732 | 209.2734 | 2.757325
45.41 | 6602.8857 | 6901.791 | 6690.191 | -298.9053 | 208.8405 | 2.759983
45.419998 | 6657.5698 | 6900.555 | 6689.378 | -242.985 | 208.414 | 2.762669
45.43 | 6781.4722 | 6899.325 | 6688.566 | -117.8529 | 207.9935 | 2.765384
45.439999 | 6774.7046 | 6898.103 | 6687.755 | -123.3982 | 207.5794 | 2.768126
45.450001 | 7182.0122 | 6896.887 | 6686.945 | 285.1251 | 207.1715 | 2.770897
45.459999 | 6856.0615 | 6895.679 | 6686.135 | -39.61722 | 206.7699 | 2.773694
45.470001 | 6657.1167 | 6894.477 | 6685.326 | -237.3603 | 206.3745 | 2.776521
45.48 | 6504.6489 | 6893.282 | 6684.518 | -388.6335 | 205.9853 | 2.779376
45.490002 | 6905.8594 | 6892.095 | 6683.71 | 13.76478 | 205.6023 | 2.78226
45.5 | 7008.4517 | 6890.914 | 6682.903 | 117.5375 | 205.2258 | 2.785171
45.509998 | 6852.418 | 6889.741 | 6682.097 | -37.32304 | 204.8557 | 2.788111
45.52 | 6892.0952 | 6888.574 | 6681.292 | 3.520817 | 204.4917 | 2.791081
45.529999 | 6743.4077 | 6887.415 | 6680.487 | -144.0078 | 204.1345 | 2.794078
45.540001 | 6968.2271 | 6886.263 | 6679.683 | 81.96369 | 203.7837 | 2.797106
45.549999 | 7344.0483 | 6885.119 | 6678.879 | 458.929 | 203.4398 | 2.800161
45.560001 | 7215.2095 | 6883.982 | 6678.076 | 331.2273 | 203.1025 | 2.803247
45.57 | 7174.064 | 6882.853 | 6677.275 | 291.2109 | 202.7723 | 2.806362
45.580002 | 6979.9209 | 6881.732 | 6676.473 | 98.18923 | 202.4491 | 2.809506
45.59 | 7275.8296 | 6880.619 | 6675.673 | 395.2111 | 202.1333 | 2.812679
45.599998 | 7086.665 | 6879.514 | 6674.873 | 207.1513 | 201.825 | 2.815882
45.610001 | 6777.7393 | 6878.417 | 6674.073 | -100.6773 | 201.5241 | 2.819117
45.619999 | 7068.4424 | 6877.329 | 6673.275 | 191.1139 | 201.2312 | 2.822379
45.630001 | 7534.5742 | 6876.249 | 6672.477 | 658.3251 | 200.9465 | 2.825673
45.639999 | 7556.3784 | 6875.179 | 6671.68 | 681.1995 | 200.67 | 2.828996
45.650002 | 7285.6929 | 6874.118 | 6670.883 | 411.5751 | 200.4023 | 2.832351
45.66 | 7339.0845 | 6873.067 | 6670.088 | 466.0178 | 200.1434 | 2.835735
45.669998 | 7046.1938 | 6872.026 | 6669.293 | 174.1682 | 199.8938 | 2.83915
45.68 | 7419.9297 | 6870.994 | 6668.498 | 548.9354 | 199.6536 | 2.842596
45.689999 | 7502.396 | 6869.974 | 6667.704 | 632.4221 | 199.4234 | 2.846073
45.700001 | 7072.3125 | 6868.964 | 6666.911 | 203.3482 | 199.2034 | 2.849582
45.709999 | 7247.5103 | 6867.966 | 6666.119 | 379.5442 | 198.9939 | 2.853119
45.720001 | 7148.8071 | 6866.979 | 6665.327 | 281.8276 | 198.7955 | 2.856691
45.73 | 6554.207 | 6866.005 | 6664.536 | -311.798 | 198.6082 | 2.860293
45.740002 | 6716.2793 | 6865.043 | 6663.746 | -148.7635 | 198.4328 | 2.863928
45.75 | 7293.0083 | 6864.094 | 6662.957 | 428.9147 | 198.2694 | 2.867593
45.759998 | 7031.2246 | 6863.158 | 6662.168 | 168.0668 | 198.1186 | 2.87129
45.77 | 6950.813 | 6862.235 | 6661.38 | 88.57815 | 197.9803 | 2.87502
45.779999 | 6975.8975 | 6861.326 | 6660.592 | 114.5713 | 197.8552 | 2.878782
45.790001 | 6667.7954 | 6860.431 | 6659.805 | -192.6358 | 197.7434 | 2.882578
45.799999 | 6715.9448 | 6859.551 | 6659.019 | -143.6059 | 197.6451 | 2.886404
45.810001 | 6685.7544 | 6858.684 | 6658.234 | -172.9299 | 197.5605 | 2.890265
45.82 | 6803.3071 | 6857.832 | 6657.449 | -54.52525 | 197.4893 | 2.894158
45.830002 | 6964.1421 | 6856.994 | 6656.665 | 107.1476 | 197.4317 | 2.898085
45.84 | 6838.4414 | 6856.171 | 6655.881 | -17.72914 | 197.387 | 2.902044
45.849998 | 7116.3813 | 6855.36 | 6655.099 | 261.0212 | 197.3551 | 2.906036
45.860001 | 7096.2158 | 6854.562 | 6654.317 | 241.6542 | 197.3349 | 2.910065
45.869999 | 6867.4321 | 6853.775 | 6653.535 | 13.6573 | 197.3252 | 2.914125
45.880001 | 6920.0288 | 6852.998 | 6652.755 | 67.03092 | 197.325 | 2.918221
45.889999 | 7149.7749 | 6852.229 | 6651.975 | 297.5456 | 197.3321 | 2.922349
45.900002 | 7134.3838 | 6851.467 | 6651.195 | 282.9172 | 197.3447 | 2.926514
45.91 | 7212.9604 | 6850.708 | 6650.417 | 362.2529 | 197.3599 | 2.930712
45.919998 | 6902.5205 | 6849.949 | 6649.639 | 52.57126 | 197.3752 | 2.934944
45.93 | 7133.4985 | 6849.188 | 6648.862 | 284.3107 | 197.3868 | 2.939214
45.939999 | 7154.2021 | 6848.42 | 6648.085 | 305.7817 | 197.3916 | 2.943517
45.950001 | 7615.4507 | 6847.643 | 6647.309 | 767.8078 | 197.3858 | 2.947856
45.959999 | 7465.105 | 6846.852 | 6646.534 | 618.2532 | 197.3654 | 2.95223
45.970001 | 7247.6855 | 6846.043 | 6645.76 | 401.6425 | 197.3269 | 2.956642
45.98 | 6883.6943 | 6845.214 | 6644.986 | 38.48078 | 197.2667 | 2.961088
45.990002 | 6949.8491 | 6844.36 | 6644.212 | 105.4891 | 197.1819 | 2.965572
46 | 6917.271 | 6843.48 | 6643.44 | 73.79077 | 197.07 | 2.970091
46.009998 | 7082.7866 | 6842.572 | 6642.668 | 240.2142 | 196.9293 | 2.974646
46.02 | 6883.4253 | 6841.635 | 6641.897 | 41.79059 | 196.7583 | 2.979241
46.029999 | 6933.3965 | 6840.668 | 6641.127 | 92.7289 | 196.5569 | 2.98387
46.040001 | 7000.0151 | 6839.67 | 6640.357 | 160.3446 | 196.325 | 2.988539
46.049999 | 7266.4443 | 6838.645 | 6639.588 | 427.7992 | 196.0638 | 2.993244
46.060001 | 6900.6318 | 6837.591 | 6638.819 | 63.04034 | 195.7741 | 2.997989
46.07 | 6816.8843 | 6836.512 | 6638.052 | -19.62793 | 195.4577 | 3.00277
46.080002 | 6816.6665 | 6835.408 | 6637.285 | -18.74178 | 195.1162 | 3.007591
46.09 | 6750.2925 | 6834.282 | 6636.518 | -83.98982 | 194.7516 | 3.012449
46.099998 | 6318.9521 | 6833.136 | 6635.753 | -514.1838 | 194.3658 | 3.017345
46.110001 | 6515.4346 | 6831.97 | 6634.987 | -316.5357 | 193.9606 | 3.022284
46.119999 | 7162.0874 | 6830.789 | 6634.223 | 331.2984 | 193.5385 | 3.027259
46.130001 | 7166.6665 | 6829.593 | 6633.459 | 337.0736 | 193.1012 | 3.032276
46.139999 | 6852.7905 | 6828.385 | 6632.697 | 24.4052 | 192.6514 | 3.03733
46.150002 | 6734.4644 | 6827.167 | 6631.934 | -92.70282 | 192.1908 | 3.042428
46.16 | 6683.8623 | 6825.942 | 6631.172 | -142.0801 | 191.7223 | 3.047564
46.169998 | 6683.3335 | 6824.712 | 6630.412 | -141.3789 | 191.248 | 3.05274
46.18 | 6996.0928 | 6823.479 | 6629.651 | 172.6135 | 190.7701 | 3.057959
46.189999 | 6802.6436 | 6822.246 | 6628.892 | -19.60248 | 190.2913 | 3.063218
46.200001 | 6307.0483 | 6821.014 | 6628.132 | -513.9662 | 189.8135 | 3.06852
46.209999 | 6349.2515 | 6819.787 | 6627.374 | -470.5358 | 189.3391 | 3.073862
46.220001 | 6645.2446 | 6818.565 | 6626.616 | -173.3208 | 188.8697 | 3.079249
46.23 | 6617.2241 | 6817.351 | 6625.86 | -200.1274 | 188.4072 | 3.084676
46.240002 | 7156.9849 | 6816.146 | 6625.103 | 340.839 | 187.9526 | 3.090148
46.25 | 7346.6123 | 6814.951 | 6624.348 | 531.6612 | 187.5077 | 3.09566
46.259998 | 7039.4614 | 6813.767 | 6623.593 | 225.6943 | 187.0731 | 3.101216
46.27 | 7049.6631 | 6812.594 | 6622.838 | 237.0687 | 186.6492 | 3.106818
46.279999 | 6984.7397 | 6811.434 | 6622.085 | 173.3054 | 186.237 | 3.112462
46.290001 | 6592.1206 | 6810.286 | 6621.332 | -218.1658 | 185.8365 | 3.118152
46.299999 | 6681.0493 | 6809.152 | 6620.58 | -128.1023 | 185.4481 | 3.123884
46.310001 | 7138.9355 | 6808.029 | 6619.828 | 330.9064 | 185.0716 | 3.129665
46.32 | 6776.0884 | 6806.92 | 6619.077 | -30.83128 | 184.7073 | 3.135489
46.330002 | 6506.7856 | 6805.822 | 6618.326 | -299.0368 | 184.3545 | 3.14136
46.34 | 7019.2988 | 6804.738 | 6617.577 | 214.561 | 184.0136 | 3.147275
46.349998 | 7146.8291 | 6803.665 | 6616.828 | 343.1638 | 183.6839 | 3.153236
46.360001 | 6712.6211 | 6802.604 | 6616.08 | -89.98277 | 183.365 | 3.159247
46.369999 | 6878.0327 | 6801.554 | 6615.332 | 76.4784 | 183.0568 | 3.165301
46.380001 | 7255.2524 | 6800.515 | 6614.585 | 454.7371 | 182.7588 | 3.171407
46.389999 | 6830.4546 | 6799.487 | 6613.839 | 30.9673 | 182.4708 | 3.177557
46.400002 | 7187.9238 | 6798.469 | 6613.093 | 389.4548 | 182.1922 | 3.183759
46.41 | 7183.8726 | 6797.461 | 6612.348 | 386.4115 | 181.9229 | 3.190006
46.419998 | 6764.3979 | 6796.463 | 6611.604 | -32.06469 | 181.6623 | 3.196302
46.43 | 6556.8174 | 6795.473 | 6610.86 | -238.6554 | 181.4099 | 3.202651
46.439999 | 6807.3477 | 6794.492 | 6610.117 | 12.85563 | 181.1657 | 3.209047
46.450001 | 6864.8765 | 6793.519 | 6609.375 | 71.35702 | 180.9292 | 3.215495
46.459999 | 6818.5 | 6792.555 | 6608.633 | 25.94468 | 180.7 | 3.221991
46.470001 | 7169.5762 | 6791.599 | 6607.892 | 377.9776 | 180.4779 | 3.228541
46.48 | 6974.9814 | 6790.65 | 6607.152 | 184.3318 | 180.2626 | 3.235141
46.490002 | 6806.5386 | 6789.708 | 6606.412 | 16.83107 | 180.0537 | 3.241794
46.5 | 7295.9551 | 6788.773 | 6605.673 | 507.1823 | 179.8512 | 3.248497
46.509998 | 7332.6509 | 6787.845 | 6604.935 | 544.8061 | 179.6546 | 3.255253
46.52 | 6950.0508 | 6786.923 | 6604.197 | 163.1281 | 179.4636 | 3.262065
46.529999 | 6773.7744 | 6786.007 | 6603.46 | -12.23284 | 179.2783 | 3.268927
46.540001 | 7181.1509 | 6785.097 | 6602.723 | 396.0535 | 179.0981 | 3.275847
46.549999 | 7040.7246 | 6784.194 | 6601.988 | 256.5307 | 178.9232 | 3.282818
46.560001 | 7081.0732 | 6783.295 | 6601.253 | 297.7777 | 178.753 | 3.289848
46.57 | 7083.3335 | 6782.403 | 6600.518 | 300.9306 | 178.5877 | 3.296931
46.580002 | 7305.7241 | 6781.515 | 6599.784 | 524.2088 | 178.4269 | 3.304072
46.59 | 7189.6992 | 6780.633 | 6599.051 | 409.066 | 178.2706 | 3.311266
46.599998 | 6945.481 | 6779.756 | 6598.319 | 165.7248 | 178.1186 | 3.318517
46.610001 | 6933.3335 | 6778.884 | 6597.587 | 154.45 | 177.9707 | 3.325831
46.619999 | 6901.6763 | 6778.016 | 6596.856 | 123.6602 | 177.8268 | 3.333198
46.630001 | 7089.7749 | 6777.153 | 6596.125 | 312.622 | 177.6869 | 3.340627
46.639999 | 6894.5933 | 6776.295 | 6595.396 | 118.2987 | 177.5509 | 3.348111
46.650002 | 6614.9634 | 6775.44 | 6594.666 | -160.477 | 177.4185 | 3.35566
46.66 | 6805.0415 | 6774.591 | 6593.938 | 30.45057 | 177.2898 | 3.363265
46.669998 | 6942.7339 | 6773.746 | 6593.21 | 168.9882 | 177.1647 | 3.370931
46.68 | 6839.7891 | 6772.904 | 6592.483 | 66.88474 | 177.043 | 3.378661
46.689999 | 6770.4116 | 6772.067 | 6591.756 | -1.65576 | 176.9247 | 3.386451
46.700001 | 7002.4136 | 6771.234 | 6591.03 | 231.1794 | 176.8098 | 3.394305
46.709999 | 7503.4438 | 6770.405 | 6590.305 | 733.0385 | 176.6981 | 3.402219
46.720001 | 7094.0542 | 6769.58 | 6589.58 | 324.4741 | 176.5897 | 3.410202
46.73 | 7113.6904 | 6768.759 | 6588.856 | 344.9315 | 176.4844 | 3.418245
46.740002 | 6819.1138 | 6767.941 | 6588.133 | 51.17246 | 176.3822 | 3.426356
46.75 | 6831.2935 | 6767.128 | 6587.41 | 64.16559 | 176.2832 | 3.434529
46.759998 | 6942.7632 | 6766.318 | 6586.688 | 176.4449 | 176.1872 | 3.442769
46.77 | 6528.2876 | 6765.512 | 6585.967 | -237.2243 | 176.094 | 3.451079
46.779999 | 6546.8154 | 6764.709 | 6585.246 | -217.8941 | 176.0039 | 3.459452
46.790001 | 6752.6865 | 6763.91 | 6584.526 | -11.22393 | 175.9167 | 3.467899
46.799999 | 7078.2148 | 6763.115 | 6583.807 | 315.0995 | 175.8324 | 3.476409
46.810001 | 7224.5088 | 6762.323 | 6583.088 | 462.1853 | 175.7509 | 3.484994
46.82 | 7031.186 | 6761.535 | 6582.37 | 269.6506 | 175.6722 | 3.493646
46.830002 | 6845.771 | 6760.751 | 6581.652 | 85.0204 | 175.5964 | 3.502371
46.84 | 6771.2446 | 6759.97 | 6580.935 | 11.27502 | 175.5233 | 3.511165
46.849998 | 6937.2593 | 6759.192 | 6580.219 | 178.0672 | 175.453 | 3.520031
46.860001 | 7213.4092 | 6758.418 | 6579.503 | 454.9916 | 175.3854 | 3.528976
46.869999 | 7140.4478 | 6757.647 | 6578.788 | 382.8008 | 175.3205 | 3.537989
46.880001 | 7102.3989 | 6756.879 | 6578.074 | 345.5194 | 175.2584 | 3.547081
46.889999 | 6837.291 | 6756.116 | 6577.361 | 81.17539 | 175.1989 | 3.556245
46.900002 | 6816.6665 | 6755.355 | 6576.647 | 61.31168 | 175.142 | 3.56549
46.91 | 7171.4658 | 6754.598 | 6575.935 | 416.8681 | 175.0879 | 3.574808
46.919998 | 6753.041 | 6753.844 | 6575.223 | -0.8030492 | 175.0364 | 3.584203
46.93 | 6701.2681 | 6753.093 | 6574.512 | -51.82529 | 174.9875 | 3.593682
46.939999 | 6484.6089 | 6752.346 | 6573.802 | -267.7374 | 174.9412 | 3.603236
46.950001 | 6143.8667 | 6751.602 | 6573.092 | -607.7356 | 174.8975 | 3.612875
46.959999 | 6531.3276 | 6750.862 | 6572.383 | -219.5343 | 174.8564 | 3.622591
46.970001 | 6566.6665 | 6750.125 | 6571.674 | -183.4581 | 174.818 | 3.632394
46.98 | 6352.0381 | 6749.391 | 6570.966 | -397.3527 | 174.7821 | 3.642278
46.990002 | 6256.748 | 6748.66 | 6570.259 | -491.9121 | 174.7488 | 3.652248
47 | 6081.6621 | 6747.933 | 6569.553 | -666.2708 | 174.718 | 3.6623
47.009998 | 6387.7544 | 6747.209 | 6568.847 | -359.4547 | 174.6899 | 3.672437
47.02 | 6569.4302 | 6746.488 | 6568.141 | -177.058 | 174.6642 | 3.682667
47.029999 | 6171.2368 | 6745.771 | 6567.437 | -574.5341 | 174.6412 | 3.692979
47.040001 | 6072.3359 | 6745.057 | 6566.732 | -672.7206 | 174.6207 | 3.703387
47.049999 | 6645.6279 | 6744.346 | 6566.029 | -98.71794 | 174.6028 | 3.713878
47.060001 | 6547.7769 | 6743.638 | 6565.326 | -195.8612 | 174.5873 | 3.724467
47.07 | 6016.2319 | 6742.934 | 6564.624 | -726.7019 | 174.5745 | 3.735145
47.080002 | 6589.6782 | 6742.233 | 6563.923 | -152.5545 | 174.5642 | 3.745919
47.09 | 6771.4556 | 6741.535 | 6563.222 | 29.92056 | 174.5565 | 3.756783
47.099998 | 6358.6147 | 6740.841 | 6562.522 | -382.2261 | 174.5513 | 3.767742
47.110001 | 6346.9771 | 6740.149 | 6561.822 | -393.1722 | 174.5486 | 3.778806
47.119999 | 6440.8501 | 6739.462 | 6561.123 | -298.6114 | 174.5486 | 3.789959
47.130001 | 6086.9204 | 6738.777 | 6560.425 | -651.8564 | 174.551 | 3.801219
47.139999 | 6473.2183 | 6738.096 | 6559.727 | -264.8773 | 174.556 | 3.812572
47.150002 | 6501.5649 | 6737.417 | 6559.03 | -235.8524 | 174.5636 | 3.824035
47.16 | 6273.6763 | 6736.743 | 6558.333 | -463.0664 | 174.5738 | 3.835595
47.169998 | 6400.749 | 6736.071 | 6557.638 | -335.3224 | 174.5865 | 3.847257
47.18 | 6431.728 | 6735.403 | 6556.942 | -303.6752 | 174.6018 | 3.859031
47.189999 | 6493.5264 | 6734.738 | 6556.248 | -241.212 | 174.6196 | 3.870907
47.200001 | 6124.1255 | 6734.077 | 6555.554 | -609.9513 | 174.6401 | 3.882896
47.209999 | 6218.5288 | 6733.419 | 6554.861 | -514.8899 | 174.6631 | 3.894989
47.220001 | 6413.4346 | 6732.764 | 6554.168 | -319.3291 | 174.6887 | 3.907199
47.23 | 6448.3286 | 6732.112 | 6553.476 | -283.7837 | 174.7169 | 3.919518
47.240002 | 6734.6572 | 6731.464 | 6552.784 | 3.193202 | 174.7477 | 3.931953
47.25 | 6766.6665 | 6730.819 | 6552.094 | 35.84722 | 174.7811 | 3.944501
47.259998 | 6661.978 | 6730.178 | 6551.404 | -68.19996 | 174.8171 | 3.957163
47.27 | 6545.4038 | 6729.54 | 6550.714 | -184.1359 | 174.8558 | 3.969951
47.279999 | 6204.8921 | 6728.905 | 6550.025 | -524.013 | 174.8971 | 3.982852
47.290001 | 6181.5825 | 6728.274 | 6549.337 | -546.6911 | 174.941 | 3.995882
47.299999 | 6600.6128 | 6727.646 | 6548.649 | -127.0331 | 174.9876 | 4.009027
47.310001 | 6977.5732 | 6727.021 | 6547.962 | 250.552 | 175.0368 | 4.022306
47.32 | 6674.5054 | 6726.4 | 6547.276 | -51.89477 | 175.0887 | 4.035707
47.330002 | 6663.0601 | 6725.782 | 6546.59 | -62.72231 | 175.1434 | 4.049239
47.34 | 6622.1157 | 6725.168 | 6545.905 | -103.0526 | 175.2006 | 4.062897
47.349998 | 6750.2021 | 6724.558 | 6545.22 | 25.6444 | 175.2606 | 4.076685
47.360001 | 6751.8423 | 6723.95 | 6544.536 | 27.89213 | 175.3233 | 4.090617
47.369999 | 6572.2661 | 6723.346 | 6543.853 | -151.0804 | 175.3887 | 4.104673
47.380001 | 6431.6152 | 6722.746 | 6543.17 | -291.1308 | 175.4568 | 4.118878
47.389999 | 6505.377 | 6722.149 | 6542.488 | -216.7723 | 175.5277 | 4.133212
47.400002 | 6723.4756 | 6721.556 | 6541.807 | 1.919743 | 175.6014 | 4.1477
47.41 | 6587.6504 | 6720.966 | 6541.126 | -133.3158 | 175.6778 | 4.162322
47.419998 | 7053.2871 | 6720.38 | 6540.446 | 332.9069 | 175.757 | 4.177089
47.43 | 6939.8696 | 6719.797 | 6539.766 | 220.0722 | 175.839 | 4.192012
47.439999 | 6342.5811 | 6719.218 | 6539.088 | -376.6373 | 175.9238 | 4.207078
47.450001 | 6178.4233 | 6718.643 | 6538.409 | -540.2196 | 176.0115 | 4.222304
47.459999 | 6431.1636 | 6718.071 | 6537.731 | -286.9076 | 176.102 | 4.237676
47.470001 | 6525.3921 | 6717.503 | 6537.054 | -192.1107 | 176.1953 | 4.253214
47.48 | 6503.9966 | 6716.938 | 6536.378 | -212.9418 | 176.2916 | 4.268906
47.490002 | 6851.7334 | 6716.377 | 6535.702 | 135.356 | 176.3908 | 4.284763
47.5 | 6973.2134 | 6715.82 | 6535.027 | 257.3931 | 176.4928 | 4.300779
47.509998 | 6602.9585 | 6715.267 | 6534.352 | -112.3085 | 176.5977 | 4.316961
47.52 | 6433.0645 | 6714.717 | 6533.678 | -281.6527 | 176.7057 | 4.333321
47.529999 | 6679.5405 | 6714.171 | 6533.005 | -34.63075 | 176.8166 | 4.349844
47.540001 | 6731.2578 | 6713.629 | 6532.332 | 17.62886 | 176.9304 | 4.366551
47.549999 | 6500.0776 | 6713.091 | 6531.66 | -213.0131 | 177.0474 | 4.383425
47.560001 | 6743.4146 | 6712.556 | 6530.988 | 30.85863 | 177.1672 | 4.400491
47.57 | 6768.7803 | 6712.025 | 6530.317 | 56.75499 | 177.2902 | 4.417734
47.580002 | 6781.207 | 6711.498 | 6529.647 | 69.70864 | 177.4163 | 4.435166
47.59 | 6899.5522 | 6710.975 | 6528.977 | 188.5767 | 177.5453 | 4.452783
47.599998 | 6858.6084 | 6710.457 | 6528.308 | 148.1518 | 177.6776 | 4.470589
47.610001 | 6690.479 | 6709.941 | 6527.64 | -19.46226 | 177.8129 | 4.488604
47.619999 | 6478.3076 | 6709.43 | 6526.972 | -231.1226 | 177.9514 | 4.506803
47.630001 | 6580.2881 | 6708.923 | 6526.305 | -128.6349 | 178.0931 | 4.525217
47.639999 | 6440.8984 | 6708.42 | 6525.638 | -267.5216 | 178.2381 | 4.543824
47.650002 | 6503.373 | 6707.921 | 6524.972 | -204.5478 | 178.3862 | 4.562654
47.66 | 6502.228 | 6707.426 | 6524.307 | -205.1979 | 178.5376 | 4.581687
47.669998 | 6673.1094 | 6706.935 | 6523.642 | -33.82575 | 178.6923 | 4.600932
47.68 | 6656.7607 | 6706.448 | 6522.978 | -49.68766 | 178.8504 | 4.620409
47.689999 | 6304.3877 | 6705.966 | 6522.314 | -401.5782 | 179.0118 | 4.640099
47.700001 | 6293.1636 | 6705.487 | 6521.651 | -412.3239 | 179.1765 | 4.660028
47.709999 | 6386.252 | 6705.014 | 6520.989 | -318.7616 | 179.3447 | 4.680176
47.720001 | 6457.4507 | 6704.544 | 6520.327 | -247.0929 | 179.5163 | 4.700572
47.73 | 6739.3193 | 6704.078 | 6519.666 | 35.24106 | 179.6914 | 4.721202
47.740002 | 6883.6963 | 6703.617 | 6519.005 | 180.0792 | 179.8701 | 4.742079
47.75 | 6756.7495 | 6703.16 | 6518.345 | 53.58906 | 180.0521 | 4.763199
47.759998 | 6761.9585 | 6702.708 | 6517.686 | 59.25024 | 180.2378 | 4.784569
47.77 | 6838.1665 | 6702.26 | 6517.027 | 135.9061 | 180.4272 | 4.80621
47.779999 | 6649.9751 | 6701.817 | 6516.369 | -51.84208 | 180.6201 | 4.8281
47.790001 | 6231.2417 | 6701.378 | 6515.711 | -470.1367 | 180.8168 | 4.850272
47.799999 | 6451.917 | 6700.944 | 6515.054 | -249.0274 | 181.0172 | 4.872702
47.810001 | 6343.2495 | 6700.515 | 6514.398 | -357.2653 | 181.2214 | 4.895424
47.82 | 6430.5674 | 6700.09 | 6513.742 | -269.5227 | 181.4294 | 4.918421
47.830002 | 6407.3247 | 6699.67 | 6513.087 | -292.3454 | 181.6413 | 4.94171
47.84 | 6755.3179 | 6699.255 | 6512.433 | 56.06297 | 181.857 | 4.965287
47.849998 | 7086.4722 | 6698.845 | 6511.779 | 387.6275 | 182.0767 | 4.989159
47.860001 | 6849.5752 | 6698.439 | 6511.125 | 151.1361 | 182.3004 | 5.013354
47.869999 | 6445.6123 | 6698.039 | 6510.473 | -252.4264 | 182.5281 | 5.037842
47.880001 | 6638.2695 | 6697.643 | 6509.821 | -59.37368 | 182.76 | 5.062665
47.889999 | 6626.7305 | 6697.253 | 6509.169 | -70.52242 | 182.996 | 5.087794
47.900002 | 6461.144 | 6696.868 | 6508.518 | -235.7235 | 183.2363 | 5.113275
47.91 | 6687.6025 | 6696.488 | 6507.868 | -8.88512 | 183.4808 | 5.139078
47.919998 | 6521.627 | 6696.113 | 6507.218 | -174.4859 | 183.7295 | 5.16522
47.93 | 6328.2178 | 6695.743 | 6506.569 | -367.5257 | 183.9828 | 5.19173
47.939999 | 6370.4458 | 6695.38 | 6505.92 | -324.9337 | 184.2405 | 5.218583
47.950001 | 6763.4082 | 6695.021 | 6505.272 | 68.3873 | 184.5027 | 5.245818
47.959999 | 6650.4937 | 6694.668 | 6504.625 | -44.17441 | 184.7695 | 5.273409
47.970001 | 6813.3989 | 6694.321 | 6503.978 | 119.0782 | 185.041 | 5.3014
47.98 | 6751.7197 | 6693.979 | 6503.332 | 57.74055 | 185.3172 | 5.32977
47.990002 | 6382.6377 | 6693.643 | 6502.686 | -311.0056 | 185.5983 | 5.358543
48 | 6456.8228 | 6693.314 | 6502.042 | -236.4907 | 185.8841 | 5.387716
48.009998 | 6833.418 | 6692.99 | 6501.397 | 140.4283 | 186.175 | 5.417298
48.02 | 6466.2729 | 6692.672 | 6500.754 | -226.3989 | 186.471 | 5.447324
48.029999 | 6662.9136 | 6692.36 | 6500.11 | -29.44672 | 186.7722 | 5.477765
48.040001 | 6269.728 | 6692.055 | 6499.468 | -422.3269 | 187.0786 | 5.50867
48.049999 | 6253.1064 | 6691.756 | 6498.826 | -438.6498 | 187.3904 | 5.540007
48.060001 | 6601.2871 | 6691.464 | 6498.184 | -90.17657 | 187.7076 | 5.57183
48.07 | 6374.1284 | 6691.178 | 6497.543 | -317.0496 | 188.0304 | 5.604116
48.080002 | 6316.6665 | 6690.899 | 6496.903 | -374.2325 | 188.359 | 5.636892
48.09 | 6191.5112 | 6690.627 | 6496.264 | -499.1158 | 188.6933 | 5.670157
48.099998 | 6124.9844 | 6690.362 | 6495.625 | -565.3777 | 189.0334 | 5.703924
48.110001 | 6199.9585 | 6690.104 | 6494.986 | -490.1457 | 189.3799 | 5.738235
48.119999 | 6521.8042 | 6689.854 | 6494.348 | -168.0496 | 189.7325 | 5.773053
48.130001 | 6430.897 | 6689.611 | 6493.711 | -258.7138 | 190.0914 | 5.808442
48.139999 | 6233.8506 | 6689.376 | 6493.074 | -455.525 | 190.4569 | 5.844363
48.150002 | 6504.3423 | 6689.148 | 6492.438 | -184.8057 | 190.8291 | 5.880886
48.16 | 6414.6279 | 6688.929 | 6491.803 | -274.3008 | 191.2081 | 5.917975
48.169998 | 6452.3818 | 6688.713 | 6491.168 | -236.3316 | 191.5899 | 5.955656
48.18 | 6425.2734 | 6688.511 | 6490.533 | -263.2373 | 191.9834 | 5.993978
48.189999 | 6458.0239 | 6688.317 | 6489.9 | -230.2928 | 192.3842 | 6.032906
48.200001 | 6411.5718 | 6688.132 | 6489.266 | -276.5597 | 192.7927 | 6.072508
48.209999 | 6730.2827 | 6687.956 | 6488.634 | 42.32693 | 193.2092 | 6.112744
48.220001 | 6497.5034 | 6687.789 | 6488.002 | -190.2858 | 193.6338 | 6.15369
48.23 | 6405.8574 | 6687.63 | 6487.37 | -281.7729 | 194.0647 | 6.195318
48.240002 | 6592.1636 | 6687.484 | 6486.739 | -95.32 | 194.5066 | 6.237669
48.25 | 6825.3301 | 6687.347 | 6486.109 | 137.9829 | 194.9572 | 6.280745
48.259998 | 6373.3887 | 6687.221 | 6485.48 | -313.8328 | 195.4172 | 6.324566
48.27 | 6225.5957 | 6687.107 | 6484.85 | -461.5111 | 195.8872 | 6.369192
48.279999 | 6367.1289 | 6687.004 | 6484.222 | -319.8747 | 196.3671 | 6.414583
48.290001 | 6509.332 | 6686.912 | 6483.594 | -177.5801 | 196.8574 | 6.460825
48.299999 | 6560.6426 | 6686.833 | 6482.967 | -126.1905 | 197.3585 | 6.507871
48.310001 | 6362.0239 | 6686.767 | 6482.34 | -324.7426 | 197.8709 | 6.555816
48.32 | 6016.7847 | 6686.713 | 6481.714 | -669.9286 | 198.3951 | 6.604629
48.330002 | 6086.1919 | 6686.674 | 6481.088 | -600.4818 | 198.9315 | 6.654362
48.34 | 6470.459 | 6686.649 | 6480.463 | -216.1896 | 199.4806 | 6.705022
48.349998 | 6577.1914 | 6686.638 | 6479.839 | -109.4467 | 200.0429 | 6.756634
48.360001 | 6556.1655 | 6686.643 | 6479.215 | -130.4777 | 200.6194 | 6.809278
48.369999 | 6264.9868 | 6686.665 | 6478.591 | -421.6778 | 201.2103 | 6.862903
48.380001 | 6498.3267 | 6686.703 | 6477.969 | -188.3758 | 201.8164 | 6.917621
48.389999 | 6946.0264 | 6686.758 | 6477.346 | 259.2682 | 202.4383 | 6.973383
48.400002 | 6816.7441 | 6686.832 | 6476.725 | 129.9122 | 203.0769 | 7.030302
48.41 | 6306.813 | 6686.925 | 6476.104 | -380.112 | 203.7329 | 7.088342
48.419998 | 6456.7544 | 6687.038 | 6475.484 | -230.2835 | 204.4068 | 7.14755
48.43 | 6840.7075 | 6687.172 | 6474.864 | 153.5357 | 205.1003 | 7.208022
48.439999 | 6849.2168 | 6687.327 | 6474.244 | 161.8893 | 205.8135 | 7.26971
48.450001 | 6455.9399 | 6687.506 | 6473.625 | -231.5659 | 206.5477 | 7.332741
48.459999 | 6555.2002 | 6687.708 | 6473.007 | -132.508 | 207.3037 | 7.397063
48.470001 | 6357.8096 | 6687.935 | 6472.39 | -330.1255 | 208.0826 | 7.462815
48.48 | 6340.3301 | 6688.188 | 6471.773 | -347.8581 | 208.8855 | 7.529967
48.490002 | 6645.499 | 6688.468 | 6471.156 | -42.96935 | 209.7135 | 7.598601
48.5 | 6770.3472 | 6688.777 | 6470.541 | 81.5705 | 210.5675 | 7.668742
48.509998 | 6971.0532 | 6689.114 | 6469.925 | 281.9389 | 211.4485 | 7.740435
48.52 | 6802.3149 | 6689.483 | 6469.311 | 112.832 | 212.3586 | 7.813804
48.529999 | 6683.0732 | 6689.883 | 6468.696 | -6.809899 | 213.2979 | 7.888801
48.540001 | 6733.5356 | 6690.316 | 6468.083 | 43.21933 | 214.268 | 7.965583
48.549999 | 6576.2905 | 6690.784 | 6467.47 | -114.4932 | 215.2698 | 8.044104
48.560001 | 6386.4751 | 6691.286 | 6466.857 | -304.8112 | 216.3045 | 8.124545
48.57 | 6443.3745 | 6691.825 | 6466.245 | -248.4508 | 217.373 | 8.206875
48.580002 | 6306.7344 | 6692.401 | 6465.634 | -385.667 | 218.4762 | 8.291208
48.59 | 6306.6152 | 6693.015 | 6465.023 | -386.4003 | 219.6145 | 8.377585
48.599998 | 6862.1587 | 6693.668 | 6464.413 | 168.491 | 220.7883 | 8.466075
48.610001 | 6840.4814 | 6694.359 | 6463.804 | 146.1221 | 221.9989 | 8.55685
48.619999 | 6746.873 | 6695.089 | 6463.195 | 51.78366 | 223.2449 | 8.649848
48.630001 | 6428.1172 | 6695.858 | 6462.586 | -267.7405 | 224.5264 | 8.745304
48.639999 | 6588.6587 | 6696.663 | 6461.978 | -108.0046 | 225.842 | 8.843155
48.650002 | 6755.979 | 6697.505 | 6461.371 | 58.47417 | 227.1906 | 8.943658
48.66 | 6703.9175 | 6698.38 | 6460.764 | 5.537441 | 228.5694 | 9.046771
48.669998 | 6868.4771 | 6699.286 | 6460.158 | 169.1916 | 229.9751 | 9.152622
48.68 | 6718.4697 | 6700.219 | 6459.552 | 18.25081 | 231.4054 | 9.261433
48.689999 | 6798.6841 | 6701.174 | 6458.947 | 97.51009 | 232.8539 | 9.373156
48.700001 | 6859.7139 | 6702.146 | 6458.342 | 157.5679 | 234.3156 | 9.488078
48.709999 | 6405.4019 | 6703.128 | 6457.738 | -297.7262 | 235.7835 | 9.606149
48.720001 | 6336.0039 | 6704.113 | 6457.135 | -368.1091 | 237.2504 | 9.727687
48.73 | 6468.4067 | 6705.092 | 6456.532 | -236.6857 | 238.7077 | 9.85269
48.740002 | 6381.6953 | 6706.058 | 6455.93 | -324.3624 | 240.1467 | 9.981371
48.75 | 6494.4697 | 6706.999 | 6455.328 | -212.5295 | 241.5574 | 10.11385
48.759998 | 6612.0674 | 6707.908 | 6454.727 | -95.84032 | 242.9306 | 10.25027
48.77 | 6633.3335 | 6708.775 | 6454.126 | -75.44182 | 244.2583 | 10.39095
48.779999 | 6829.8291 | 6709.592 | 6453.526 | 120.2368 | 245.5304 | 10.53587
48.790001 | 6844.0679 | 6710.352 | 6452.926 | 133.7156 | 246.7404 | 10.68544
48.799999 | 6898.7192 | 6711.049 | 6452.328 | 187.6705 | 247.8815 | 10.83963
48.810001 | 6616.1504 | 6711.678 | 6451.729 | -95.52725 | 248.9497 | 10.9989
48.82 | 6911.9194 | 6712.236 | 6451.131 | 199.6832 | 249.9417 | 11.16331
48.830002 | 7003.623 | 6712.723 | 6450.534 | 290.8996 | 250.8565 | 11.33316
48.84 | 6843.6133 | 6713.14 | 6449.937 | 130.4731 | 251.6943 | 11.50869
48.849998 | 6721.874 | 6713.489 | 6449.341 | 8.3855 | 252.4573 | 11.69013
48.860001 | 6843.1079 | 6713.772 | 6448.745 | 129.3358 | 253.1489 | 11.87798
48.869999 | 7117.3086 | 6713.995 | 6448.15 | 403.3135 | 253.7726 | 12.07226
48.880001 | 6806.6973 | 6714.163 | 6447.556 | 92.53449 | 254.3336 | 12.2736
48.889999 | 6687.0239 | 6714.28 | 6446.962 | -27.25652 | 254.8367 | 12.48203
48.900002 | 6787.0542 | 6714.354 | 6446.368 | 72.70015 | 255.2877 | 12.69828
48.91 | 6816.6665 | 6714.389 | 6445.775 | 102.2773 | 255.6915 | 12.92244
48.919998 | 6726.0664 | 6714.392 | 6445.183 | 11.67405 | 256.0543 | 13.15497
48.93 | 6738.7954 | 6714.369 | 6444.591 | 24.42612 | 256.3815 | 13.3966
48.939999 | 6582.0317 | 6714.327 | 6444 | -132.295 | 256.6793 | 13.64742
48.950001 | 6391.3286 | 6714.271 | 6443.409 | -322.9425 | 256.9536 | 13.90833
48.959999 | 6569.2734 | 6714.209 | 6442.819 | -144.936 | 257.2108 | 14.17946
48.970001 | 6929.7427 | 6714.149 | 6442.229 | 215.5942 | 257.4573 | 14.46184
48.98 | 6669.0063 | 6714.096 | 6441.64 | -45.08956 | 257.6997 | 14.75573
48.990002 | 6425.1489 | 6714.059 | 6441.052 | -288.9098 | 257.945 | 15.06192
49 | 6293.354 | 6714.044 | 6440.464 | -420.6898 | 258.1988 | 15.38106
49.009998 | 6292.353 | 6714.059 | 6439.877 | -421.7058 | 258.4684 | 15.71379
49.02 | 6736.293 | 6714.11 | 6439.29 | 22.18309 | 258.759 | 16.0613
49.029999 | 6571.7808 | 6714.204 | 6438.703 | -142.4231 | 259.0767 | 16.42385
49.040001 | 6252.751 | 6714.346 | 6438.117 | -461.5952 | 259.4259 | 16.80291
49.049999 | 6452.1152 | 6714.542 | 6437.532 | -262.4272 | 259.8113 | 17.19881
49.060001 | 6456.6045 | 6714.797 | 6436.947 | -258.1921 | 260.236 | 17.61313
49.07 | 6650.5459 | 6715.113 | 6436.363 | -64.56708 | 260.7032 | 18.04644
49.080002 | 6780.498 | 6715.495 | 6435.78 | 65.00322 | 261.2151 | 18.50006
49.09 | 6902.0425 | 6715.944 | 6435.197 | 186.0984 | 261.7724 | 18.97501
49.099998 | 6997.0552 | 6716.463 | 6434.614 | 280.592 | 262.3765 | 19.47241
49.110001 | 6570.9966 | 6717.053 | 6434.032 | -146.0565 | 263.0269 | 19.99413
49.119999 | 6687.7837 | 6717.715 | 6433.451 | -29.93081 | 263.7231 | 20.54068
49.130001 | 6499.7227 | 6718.447 | 6432.87 | -218.7246 | 264.4634 | 21.1143
49.139999 | 6213.4551 | 6719.251 | 6432.289 | -505.7959 | 265.246 | 21.7156
49.150002 | 6391.1069 | 6720.125 | 6431.709 | -329.0178 | 266.0681 | 22.34718
49.16 | 6530.0615 | 6721.066 | 6431.13 | -191.0046 | 266.9261 | 23.0098
49.169998 | 6524.6636 | 6722.074 | 6430.552 | -197.4099 | 267.8168 | 23.70524
49.18 | 6605.2676 | 6723.145 | 6429.973 | -117.8776 | 268.7359 | 24.43623
49.189999 | 6936.8472 | 6724.278 | 6429.396 | 212.5694 | 269.6788 | 25.20348
49.200001 | 6995.4268 | 6725.469 | 6428.818 | 269.9578 | 270.6406 | 26.01018
49.209999 | 6995.958 | 6726.716 | 6428.242 | 269.2421 | 271.617 | 26.85716
49.220001 | 6533.2832 | 6728.016 | 6427.666 | -194.7331 | 272.6027 | 27.74805
49.23 | 6433.7461 | 6729.368 | 6427.09 | -295.6216 | 273.5937 | 28.68395
49.240002 | 6210.7446 | 6730.769 | 6426.515 | -520.0241 | 274.5862 | 29.66762
49.25 | 6397.5469 | 6732.217 | 6425.94 | -334.6705 | 275.5758 | 30.70122
49.259998 | 6634.1836 | 6733.714 | 6425.367 | -99.53016 | 276.5604 | 31.78679
49.27 | 6733.5737 | 6735.259 | 6424.793 | -1.685464 | 277.5381 | 32.92798
49.279999 | 6862.9438 | 6736.853 | 6424.22 | 126.0911 | 278.5073 | 34.12512
49.290001 | 6649.228 | 6738.497 | 6423.648 | -89.26929 | 279.4674 | 35.38214
49.299999 | 6504.0273 | 6740.194 | 6423.076 | -236.1662 | 280.4187 | 36.69887
49.310001 | 6658.5737 | 6741.945 | 6422.505 | -83.37149 | 281.3615 | 38.07917
49.32 | 6604.1084 | 6743.753 | 6421.934 | -139.6449 | 282.297 | 39.52239
49.330002 | 6441.709 | 6745.62 | 6421.363 | -303.9113 | 283.2268 | 41.03
49.34 | 6562.3062 | 6747.548 | 6420.794 | -185.2418 | 284.1523 | 42.60188
49.349998 | 6691.5132 | 6749.537 | 6420.225 | -58.02354 | 285.075 | 44.23694
49.360001 | 6853.7681 | 6751.59 | 6419.656 | 102.1785 | 285.9977 | 45.93601
49.369999 | 6601.1255 | 6753.703 | 6419.088 | -152.5775 | 286.9214 | 47.69374
49.380001 | 6350.6904 | 6755.879 | 6418.52 | -405.1882 | 287.8485 | 49.50993
49.389999 | 6387.0229 | 6758.111 | 6417.953 | -371.0883 | 288.7811 | 51.37698
49.400002 | 6652.6699 | 6760.4 | 6417.386 | -107.7301 | 289.7214 | 53.29223
49.41 | 6435.479 | 6762.739 | 6416.82 | -327.2597 | 290.6719 | 55.24633
49.419998 | 6903.7334 | 6765.121 | 6416.255 | 138.6124 | 291.6347 | 57.23124
49.43 | 6852.2119 | 6767.543 | 6415.69 | 84.66852 | 292.6132 | 59.24021
49.439999 | 6729.5303 | 6769.994 | 6415.126 | -40.46414 | 293.6093 | 61.2596
49.450001 | 6630.0889 | 6772.469 | 6414.561 | -142.3803 | 294.6259 | 63.28188
49.459999 | 6908.9429 | 6774.956 | 6413.998 | 133.9867 | 295.6657 | 65.29237
49.470001 | 6831.4595 | 6777.449 | 6413.435 | 54.01071 | 296.7311 | 67.28255
49.48 | 6914.7061 | 6779.937 | 6412.873 | 134.7694 | 297.8247 | 69.23914
49.490002 | 6744.7969 | 6782.412 | 6412.311 | -37.61534 | 298.9491 | 71.15236
49.5 | 6863.7158 | 6784.867 | 6411.75 | 78.84858 | 300.1056 | 73.01201
49.509998 | 6736.4521 | 6787.294 | 6411.189 | -50.8424 | 301.2965 | 74.80913
49.52 | 6949.4414 | 6789.691 | 6410.628 | 159.7506 | 302.5244 | 76.53802
49.529999 | 6939.4434 | 6792.048 | 6410.069 | 147.3956 | 303.7897 | 78.18951
49.540001 | 6985.915 | 6794.363 | 6409.509 | 191.552 | 305.094 | 79.75972
49.549999 | 6673.2988 | 6796.631 | 6408.951 | -123.3321 | 306.4387 | 81.24159
49.560001 | 6893.0747 | 6798.848 | 6408.392 | 94.22637 | 307.8247 | 82.63139
49.57 | 7261.5112 | 6801.009 | 6407.835 | 460.5019 | 309.2529 | 83.92184
49.580002 | 6885.1924 | 6803.109 | 6407.277 | 82.08295 | 310.7245 | 85.1077
49.59 | 6423.354 | 6805.141 | 6406.721 | -381.787 | 312.2394 | 86.18085
49.599998 | 6487.6196 | 6807.097 | 6406.165 | -319.4774 | 313.7988 | 87.13357
49.610001 | 6647.604 | 6808.97 | 6405.609 | -161.3663 | 315.4044 | 87.95716
49.619999 | 6768.6641 | 6810.751 | 6405.054 | -42.08645 | 317.0554 | 88.64144
49.630001 | 6653.8433 | 6812.429 | 6404.499 | -158.5858 | 318.7532 | 89.17691
49.639999 | 6660.8467 | 6813.998 | 6403.945 | -153.1511 | 320.4984 | 89.55448
49.650002 | 6695.4922 | 6815.449 | 6403.391 | -119.9568 | 322.2919 | 89.76596
49.66 | 6517.7705 | 6816.777 | 6402.838 | -299.0063 | 324.1342 | 89.80452
49.669998 | 6425.7236 | 6817.979 | 6402.286 | -392.2552 | 326.026 | 89.66714
49.68 | 6695.6094 | 6819.054 | 6401.733 | -123.4444 | 327.9695 | 89.35091
49.689999 | 6739.4121 | 6820.005 | 6401.182 | -80.59295 | 329.9644 | 88.8588
49.700001 | 6680.3447 | 6820.836 | 6400.631 | -140.4914 | 332.0121 | 88.19336
49.709999 | 6702.9575 | 6821.557 | 6400.08 | -118.5997 | 334.1137 | 87.36326
49.720001 | 6305.7197 | 6822.176 | 6399.53 | -516.4563 | 336.2705 | 86.37546
49.73 | 6174.1528 | 6822.707 | 6398.981 | -648.5538 | 338.4836 | 85.24239
49.740002 | 6472.9199 | 6823.162 | 6398.431 | -350.242 | 340.755 | 83.97551
49.75 | 6535.1099 | 6823.554 | 6397.883 | -288.4444 | 343.0846 | 82.58671
49.759998 | 6323.9375 | 6823.9 | 6397.335 | -499.9624 | 345.4747 | 81.09014
49.77 | 6430.5298 | 6824.21 | 6396.787 | -393.6807 | 347.9279 | 79.49517
49.779999 | 6644.3008 | 6824.502 | 6396.24 | -180.2008 | 350.444 | 77.81715
49.790001 | 6267.4658 | 6824.783 | 6395.694 | -557.3177 | 353.0254 | 76.06428
49.799999 | 6364.1016 | 6825.072 | 6395.148 | -460.97 | 355.6731 | 74.25059
49.810001 | 6502.6499 | 6825.374 | 6394.602 | -322.7243 | 358.389 | 72.38294
49.82 | 6420.793 | 6825.706 | 6394.057 | -404.9127 | 361.1741 | 70.47427
49.830002 | 6610.8394 | 6826.077 | 6393.513 | -215.2374 | 364.0306 | 68.53357
49.84 | 6867.4937 | 6826.497 | 6392.969 | 40.99627 | 366.9577 | 66.57096
49.849998 | 6813.7969 | 6826.98 | 6392.425 | -13.18272 | 369.9574 | 64.59682
49.860001 | 6730.8364 | 6827.532 | 6391.882 | -96.696 | 373.0317 | 62.61853
49.869999 | 6430.2671 | 6828.167 | 6391.34 | -397.9 | 376.1786 | 60.64866
49.880001 | 6412.0522 | 6828.89 | 6390.798 | -416.8382 | 379.399 | 58.69367
49.889999 | 6866.9561 | 6829.713 | 6390.256 | 37.24352 | 382.6917 | 56.76462
49.900002 | 6640.5376 | 6830.638 | 6389.715 | -190.1001 | 386.0557 | 54.86689
49.91 | 6138.4429 | 6831.673 | 6389.175 | -693.2296 | 389.4878 | 53.0101
49.919998 | 6130.7095 | 6832.82 | 6388.635 | -702.1101 | 392.985 | 51.19979
49.93 | 6230.8237 | 6834.08 | 6388.095 | -603.2561 | 396.545 | 49.4397
49.939999 | 6368.625 | 6835.453 | 6387.556 | -466.8279 | 400.1603 | 47.73638
49.950001 | 6464.0762 | 6836.934 | 6387.018 | -372.858 | 403.8255 | 46.09126
49.959999 | 6578.0718 | 6838.52 | 6386.48 | -260.4486 | 407.5323 | 44.50858
49.970001 | 6723.1567 | 6840.202 | 6385.942 | -117.0457 | 411.2725 | 42.98804
49.98 | 6908.5332 | 6841.972 | 6385.405 | 66.56093 | 415.0354 | 41.53192
49.990002 | 6754.0479 | 6843.819 | 6384.868 | -89.77152 | 418.8115 | 40.13964
50 | 6631.2603 | 6845.73 | 6384.332 | -214.4702 | 422.5866 | 38.81155
50.009998 | 6640.251 | 6847.693 | 6383.797 | -207.4425 | 426.3503 | 37.54637
50.02 | 6626.436 | 6849.696 | 6383.262 | -223.2595 | 430.0919 | 36.34198
50.029999 | 6757.9316 | 6851.723 | 6382.727 | -93.7914 | 433.7978 | 35.19816
50.040001 | 6675.522 | 6853.763 | 6382.193 | -178.2409 | 437.4581 | 34.1119
50.049999 | 6616.6665 | 6855.805 | 6381.659 | -239.1382 | 441.0631 | 33.08231
50.060001 | 6828.0244 | 6857.838 | 6381.126 | -29.81385 | 444.606 | 32.10612
50.07 | 6846.2739 | 6859.856 | 6380.594 | -13.58221 | 448.0806 | 31.18201
50.080002 | 6746.3335 | 6861.854 | 6380.061 | -115.5202 | 451.4851 | 30.30728
50.09 | 6634.6812 | 6863.826 | 6379.53 | -229.1443 | 454.8156 | 29.48021
50.099998 | 6646.8091 | 6865.772 | 6378.999 | -218.9629 | 458.075 | 28.69828
50.110001 | 6690.0513 | 6867.695 | 6378.468 | -177.6436 | 461.2683 | 27.9588
50.119999 | 6711.6826 | 6869.595 | 6377.938 | -157.9123 | 464.3966 | 27.26051
50.130001 | 6319.8022 | 6871.476 | 6377.408 | -551.6737 | 467.4675 | 26.6005
50.139999 | 6453.2271 | 6873.343 | 6376.879 | -420.1159 | 470.4867 | 25.97757
50.150002 | 6874.6504 | 6875.202 | 6376.35 | -0.5511069 | 473.4627 | 25.38893
50.16 | 6860.2866 | 6877.056 | 6375.822 | -16.76893 | 476.4002 | 24.83363
50.169998 | 6741.8354 | 6878.912 | 6375.294 | -137.0767 | 479.3086 | 24.30955
50.18 | 6658.5518 | 6880.779 | 6374.767 | -222.2269 | 482.1975 | 23.81466
50.189999 | 6761.0781 | 6882.66 | 6374.24 | -121.5817 | 485.0721 | 23.34797
50.200001 | 6863.0801 | 6884.562 | 6373.713 | -21.48206 | 487.9413 | 22.90748
50.209999 | 6697.8379 | 6886.493 | 6373.188 | -188.6555 | 490.8136 | 22.49222
50.220001 | 6628.2505 | 6888.46 | 6372.662 | -260.2096 | 493.6976 | 22.10038
50.23 | 6702.7759 | 6890.471 | 6372.137 | -187.6946 | 496.6022 | 21.73106
50.240002 | 6779.5894 | 6892.533 | 6371.613 | -112.9435 | 499.5372 | 21.38291
50.25 | 7031.0835 | 6894.653 | 6371.089 | 136.43 | 502.5096 | 21.05499
50.259998 | 7387.3091 | 6896.841 | 6370.566 | 490.4676 | 505.5298 | 20.74618
50.27 | 7338.5161 | 6899.107 | 6370.042 | 439.4089 | 508.6095 | 20.45526
50.279999 | 7105.3198 | 6901.456 | 6369.52 | 203.864 | 511.7542 | 20.1817
50.290001 | 7021.8184 | 6903.895 | 6368.998 | 117.9232 | 514.9731 | 19.92428
50.299999 | 6717.5303 | 6906.434 | 6368.476 | -188.9033 | 518.2747 | 19.68253
50.310001 | 6663.8018 | 6909.076 | 6367.955 | -245.2742 | 521.6654 | 19.4554
50.32 | 7033.0864 | 6911.829 | 6367.435 | 121.257 | 525.1524 | 19.24239
50.330002 | 6999.7173 | 6914.699 | 6366.914 | 85.01845 | 528.7417 | 19.04276
50.34 | 6859.3354 | 6917.687 | 6366.395 | -58.35161 | 532.4362 | 18.85598
50.349998 | 7131.2031 | 6920.799 | 6365.876 | 210.4045 | 536.2414 | 18.68143
50.360001 | 7197.9858 | 6924.039 | 6365.357 | 273.9465 | 540.1641 | 18.51839
50.369999 | 7132.3555 | 6927.409 | 6364.839 | 204.946 | 544.2041 | 18.36666
50.380001 | 6899.5459 | 6930.911 | 6364.321 | -31.36512 | 548.3647 | 18.22544
50.389999 | 6708.6582 | 6934.547 | 6363.804 | -225.8891 | 552.6492 | 18.09448
50.400002 | 6632.4424 | 6938.32 | 6363.287 | -305.8772 | 557.0598 | 17.97311
50.41 | 6650.8618 | 6942.227 | 6362.77 | -291.3654 | 561.5957 | 17.86108
50.419998 | 6757.7764 | 6946.272 | 6362.255 | -188.496 | 566.2599 | 17.75791
50.43 | 6777.2417 | 6950.459 | 6361.739 | -173.2175 | 571.0571 | 17.66302
50.439999 | 6937.2075 | 6954.785 | 6361.224 | -17.57718 | 575.9844 | 17.57615
50.450001 | 6914.4287 | 6959.25 | 6360.71 | -44.82174 | 581.0442 | 17.49668
50.459999 | 6730.4648 | 6963.858 | 6360.196 | -233.3934 | 586.2384 | 17.42428
50.470001 | 7040.9033 | 6968.608 | 6359.682 | 72.29559 | 591.5674 | 17.35838
50.48 | 7375.2993 | 6973.501 | 6359.169 | 401.7987 | 597.0332 | 17.29852
50.490002 | 7416.0361 | 6978.538 | 6358.656 | 437.4977 | 602.6381 | 17.24422
50.5 | 7298.1948 | 6983.719 | 6358.144 | 314.4761 | 608.3797 | 17.19495
50.509998 | 7464.7402 | 6989.044 | 6357.632 | 475.6959 | 614.2616 | 17.1502
50.52 | 7114.9658 | 6994.52 | 6357.121 | 120.446 | 620.2894 | 17.10935
50.529999 | 6730.7559 | 7000.142 | 6356.61 | -269.3862 | 626.4597 | 17.072
50.540001 | 6751.4604 | 7005.913 | 6356.1 | -254.453 | 632.776 | 17.03753
50.549999 | 6698.6255 | 7011.836 | 6355.59 | -313.2107 | 639.2405 | 17.00554
50.560001 | 6571.2202 | 7017.911 | 6355.081 | -446.6912 | 645.8552 | 16.97552
50.57 | 6465.8647 | 7024.141 | 6354.572 | -558.2767 | 652.6225 | 16.94712
50.580002 | 6624.332 | 7030.53 | 6354.063 | -406.1975 | 659.5463 | 16.92
50.59 | 6537.0557 | 7037.074 | 6353.555 | -500.0182 | 666.6247 | 16.89389
50.599998 | 6954.7285 | 7043.779 | 6353.048 | -89.05093 | 673.863 | 16.86859
50.610001 | 7267.2402 | 7050.653 | 6352.541 | 216.587 | 681.2687 | 16.84391
50.619999 | 7199.2256 | 7057.693 | 6352.034 | 141.5328 | 688.839 | 16.81983
50.630001 | 7194.751 | 7064.903 | 6351.528 | 129.8483 | 696.5788 | 16.79623
50.639999 | 7194.3101 | 7072.287 | 6351.022 | 122.0228 | 704.492 | 16.77321
50.650002 | 7138.6582 | 7079.851 | 6350.517 | 58.80711 | 712.5837 | 16.75072
50.66 | 7351.0112 | 7087.593 | 6350.012 | 263.4178 | 720.8526 | 16.72891
50.669998 | 7243.6704 | 7095.521 | 6349.508 | 148.1494 | 729.3055 | 16.70782
50.68 | 7267.0176 | 7103.643 | 6349.004 | 163.3744 | 737.952 | 16.68752
50.689999 | 6966.0127 | 7111.958 | 6348.5 | -145.9452 | 746.7895 | 16.66816
50.700001 | 6716.6045 | 7120.472 | 6347.997 | -403.8672 | 755.8249 | 16.64978
50.709999 | 6805.5659 | 7129.19 | 6347.495 | -323.6241 | 765.0628 | 16.63256
50.720001 | 7011.001 | 7138.118 | 6346.992 | -127.1166 | 774.5086 | 16.61656
50.73 | 6806.0024 | 7147.26 | 6346.491 | -341.2576 | 784.1672 | 16.60196
50.740002 | 6943.7627 | 7156.625 | 6345.989 | -212.8621 | 794.0465 | 16.58887
50.75 | 7271.5991 | 7166.212 | 6345.489 | 105.3874 | 804.1454 | 16.57746
50.759998 | 7023.6499 | 7176.03 | 6344.989 | -152.3803 | 814.4738 | 16.56787
50.77 | 6728.3877 | 7186.093 | 6344.489 | -457.7052 | 825.044 | 16.56026
50.779999 | 6865.5005 | 7196.398 | 6343.989 | -330.8975 | 835.8539 | 16.55481
50.790001 | 7154.2949 | 7206.955 | 6343.49 | -52.66012 | 846.9132 | 16.55165
50.799999 | 7095.6138 | 7217.772 | 6342.992 | -122.1578 | 858.2288 | 16.55097
50.810001 | 7248.0498 | 7228.854 | 6342.494 | 19.19532 | 869.808 | 16.55289
50.82 | 7300.6133 | 7240.212 | 6341.996 | 60.40151 | 881.6582 | 16.55754
50.830002 | 7167.6704 | 7251.854 | 6341.499 | -84.1835 | 893.7901 | 16.56505
50.84 | 7039.7349 | 7263.781 | 6341.002 | -224.0465 | 906.2038 | 16.5755
50.849998 | 6879.2095 | 7276.007 | 6340.506 | -396.7976 | 918.9123 | 16.58897
50.860001 | 7069.0142 | 7288.548 | 6340.01 | -219.5334 | 931.9321 | 16.60554
50.869999 | 7112.3013 | 7301.402 | 6339.515 | -189.1007 | 945.2622 | 16.62524
50.880001 | 6989.9951 | 7314.583 | 6339.019 | -324.588 | 958.9155 | 16.6481
50.889999 | 7048.4937 | 7328.101 | 6338.525 | -279.6075 | 972.902 | 16.67413
50.900002 | 6957.8516 | 7341.969 | 6338.031 | -384.1179 | 987.2353 | 16.70337
50.91 | 6948.8848 | 7356.19 | 6337.537 | -407.3048 | 1001.917 | 16.73576
50.919998 | 7354.4761 | 7370.778 | 6337.044 | -16.30193 | 1016.963 | 16.77133
50.93 | 7451.8398 | 7385.755 | 6336.551 | 66.08433 | 1032.394 | 16.81006
50.939999 | 7280.1279 | 7401.122 | 6336.059 | -120.994 | 1048.211 | 16.85191
50.950001 | 7249.3315 | 7416.894 | 6335.567 | -167.5625 | 1064.43 | 16.89686
50.959999 | 7397.2144 | 7433.085 | 6335.076 | -35.87082 | 1081.065 | 16.94485
50.970001 | 7488.4062 | 7449.709 | 6334.585 | 38.69726 | 1098.129 | 16.99589
50.98 | 7673.769 | 7466.78 | 6334.094 | 206.9892 | 1115.636 | 17.0499
50.990002 | 7495.3828 | 7484.317 | 6333.604 | 11.06616 | 1133.606 | 17.1069
51 | 7415.0527 | 7502.323 | 6333.114 | -87.27033 | 1152.042 | 17.1668
51.009998 | 7634.1602 | 7520.822 | 6332.625 | 113.3379 | 1170.968 | 17.22959
51.02 | 7603.4482 | 7539.843 | 6332.136 | 63.60569 | 1190.411 | 17.29527
51.029999 | 7511.7041 | 7559.386 | 6331.648 | -47.68213 | 1210.375 | 17.36377
51.040001 | 7370.335 | 7579.477 | 6331.16 | -209.142 | 1230.882 | 17.43509
51.049999 | 7181.2412 | 7600.134 | 6330.672 | -418.8931 | 1251.953 | 17.50916
51.060001 | 7202.9634 | 7621.377 | 6330.185 | -418.4134 | 1273.607 | 17.58458
51.07 | 7476.3369 | 7643.229 | 6329.698 | -166.8918 | 1295.866 | 17.66414
51.080002 | 7492.312 | 7665.716 | 6329.212 | -173.4035 | 1318.757 | 17.74645
51.09 | 7218.1396 | 7688.846 | 6328.726 | -470.7059 | 1342.288 | 17.83142
51.099998 | 7476.269 | 7712.651 | 6328.241 | -236.3822 | 1366.491 | 17.91901
51.110001 | 7865.9375 | 7737.173 | 6327.756 | 128.7649 | 1391.408 | 18.00939
51.119999 | 7913.0049 | 7762.416 | 6327.271 | 150.5887 | 1417.043 | 18.10166
51.130001 | 7797.5479 | 7788.417 | 6326.787 | 9.130506 | 1443.433 | 18.19735
51.139999 | 7857.1411 | 7815.205 | 6326.303 | 41.93609 | 1470.606 | 18.29565
51.150002 | 7884.5518 | 7842.816 | 6325.82 | 41.73629 | 1498.599 | 18.39665
51.16 | 8048.4976 | 7871.263 | 6325.337 | 177.2348 | 1527.425 | 18.50021
51.169998 | 7861.4546 | 7900.591 | 6324.855 | -39.13632 | 1557.13 | 18.60646
51.18 | 7828.1338 | 7930.853 | 6324.373 | -102.7196 | 1587.765 | 18.71542
51.189999 | 7739.9688 | 7962.063 | 6323.891 | -222.0944 | 1619.345 | 18.827
51.200001 | 7479.4448 | 7994.268 | 6323.41 | -514.8227 | 1651.916 | 18.9413
51.209999 | 7841.311 | 8027.508 | 6322.929 | -186.1967 | 1685.52 | 19.05823
51.220001 | 8302.1904 | 8061.827 | 6322.449 | 240.3636 | 1720.2 | 19.17791
51.23 | 8320.9736 | 8097.271 | 6321.969 | 223.7026 | 1756.002 | 19.30026
51.240002 | 8139.1841 | 8133.896 | 6321.49 | 5.287847 | 1792.981 | 19.42539
51.25 | 8278.957 | 8171.729 | 6321.011 | 107.2276 | 1831.166 | 19.55321
51.259998 | 8389.3945 | 8210.837 | 6320.532 | 178.5576 | 1870.621 | 19.68381
51.27 | 8457.5088 | 8251.3 | 6320.054 | 206.2084 | 1911.429 | 19.81725
51.279999 | 8457.6504 | 8293.147 | 6319.576 | 164.5031 | 1953.618 | 19.95348
51.290001 | 8380.4404 | 8336.451 | 6319.099 | 43.98903 | 1997.26 | 20.0926
51.299999 | 8223.166 | 8381.28 | 6318.622 | -158.1142 | 2042.424 | 20.23454
51.310001 | 8213.3633 | 8427.704 | 6318.145 | -214.341 | 2089.18 | 20.37945
51.32 | 8376.6191 | 8475.8 | 6317.669 | -99.18043 | 2137.603 | 20.52724
51.330002 | 8239.1475 | 8525.656 | 6317.193 | -286.5086 | 2187.785 | 20.67807
51.34 | 8527.4795 | 8577.326 | 6316.718 | -49.84666 | 2239.776 | 20.83185
51.349998 | 8819.29 | 8630.891 | 6316.243 | 188.3986 | 2293.686 | 20.96197
51.360001 | 8818.4531 | 8686.534 | 6315.769 | 131.9195 | 2349.643 | 21.12201
51.369999 | 8842.0273 | 8744.284 | 6315.295 | 97.74317 | 2407.704 | 21.28508
51.380001 | 9003.1396 | 8804.265 | 6314.821 | 198.8742 | 2467.993 | 21.45142
51.389999 | 8863.0645 | 8866.593 | 6314.348 | -3.528032 | 2530.624 | 21.62091
51.400002 | 8806.6943 | 8931.403 | 6313.875 | -124.7087 | 2595.734 | 21.79376
51.41 | 8923.2979 | 8998.77 | 6313.402 | -75.47219 | 2663.411 | 21.95649
51.419998 | 8841.1191 | 9068.884 | 6312.931 | -227.7651 | 2733.818 | 22.13598
51.43 | 8777.1201 | 9141.924 | 6312.459 | -364.8036 | 2807.146 | 22.31897
51.439999 | 9065.335 | 9217.988 | 6311.988 | -152.6533 | 2883.495 | 22.5054
51.450001 | 9128.9775 | 9297.266 | 6311.517 | -168.2889 | 2963.054 | 22.69545
51.459999 | 9097.9473 | 9379.937 | 6311.047 | -281.99 | 3046.002 | 22.88901
51.470001 | 9356.2773 | 9466.192 | 6310.576 | -109.9151 | 3132.53 | 23.08635
51.48 | 9447.9551 | 9556.236 | 6310.107 | -108.281 | 3222.842 | 23.28734
51.490002 | 9655.8701 | 9650.307 | 6309.638 | 5.56325 | 3317.177 | 23.49222
51.5 | 10018.2178 | 9748.574 | 6309.169 | 269.6435 | 3415.704 | 23.7009
51.509998 | 9900.8203 | 9851.319 | 6308.701 | 49.50174 | 3518.704 | 23.91352
51.52 | 9563.2744 | 9958.868 | 6308.233 | -395.5938 | 3626.505 | 24.13026
51.529999 | 9667.6611 | 10071.42 | 6307.765 | -403.7557 | 3739.301 | 24.35104
51.540001 | 9727.5078 | 10189.29 | 6307.298 | -461.7826 | 3857.416 | 24.57608
51.549999 | 9931.666 | 10312.81 | 6306.831 | -381.1396 | 3981.169 | 24.80528
51.560001 | 10186.7168 | 10442.3 | 6306.365 | -255.5808 | 4110.894 | 25.03896
51.57 | 9991.7607 | 10578.12 | 6305.899 | -586.3622 | 4246.947 | 25.27697
51.580002 | 10204.8809 | 10720.69 | 6305.433 | -515.8095 | 4389.737 | 25.51962
51.59 | 10825.1885 | 10870.31 | 6304.968 | -45.11727 | 4539.571 | 25.76679
51.599998 | 11118.1826 | 11027.44 | 6304.504 | 90.74124 | 4696.919 | 26.01869
51.610001 | 11005.8779 | 11192.65 | 6304.039 | -186.7677 | 4862.331 | 26.27557
51.619999 | 11122.3799 | 11366.26 | 6303.575 | -243.8766 | 5036.144 | 26.53722
51.630001 | 11178.0615 | 11548.82 | 6303.112 | -370.7536 | 5218.899 | 26.80406
51.639999 | 11338.6963 | 11740.84 | 6302.649 | -402.1477 | 5411.119 | 27.07591
51.650002 | 11456.4072 | 11942.93 | 6302.186 | -486.5274 | 5613.396 | 27.35319
51.66 | 11593.5088 | 12155.53 | 6301.723 | -562.0184 | 5826.168 | 27.63571
51.669998 | 11980.3486 | 12379.29 | 6301.262 | -398.945 | 6050.108 | 27.92374
51.68 | 12166.667 | 12615 | 6300.8 | -448.3353 | 6285.985 | 28.21754
51.689999 | 12657.4404 | 12863.12 | 6300.339 | -205.675 | 6534.26 | 28.51702
51.700001 | 12946.2354 | 13124.37 | 6299.878 | -178.1325 | 6795.667 | 28.82252
51.709999 | 13157.8877 | 13399.45 | 6299.418 | -241.567 | 7070.903 | 29.13391
51.720001 | 13565.1562 | 13689.09 | 6298.957 | -123.9333 | 7360.68 | 29.45166
51.73 | 13549.9199 | 13994 | 6298.498 | -444.0779 | 7665.724 | 29.77562
51.740002 | 13433.333 | 14314.99 | 6298.039 | -881.6553 | 7986.844 | 30.1062
51.75 | 13758.8457 | 14652.59 | 6297.58 | -893.7452 | 8324.568 | 30.4433
51.759998 | 14302.0645 | 15007.65 | 6297.121 | -705.5888 | 8679.745 | 30.78723
51.77 | 14821.3135 | 15381.13 | 6296.663 | -559.8136 | 9053.326 | 31.13831
51.779999 | 15107.9824 | 15773.41 | 6296.206 | -665.4265 | 9445.707 | 31.49645
51.790001 | 15247.7676 | 16185.25 | 6295.748 | -937.4852 | 9857.642 | 31.86208
51.799999 | 15239.2266 | 16617.25 | 6295.291 | -1378.026 | 10289.73 | 32.23508
51.810001 | 15938.7783 | 17069.92 | 6294.835 | -1131.143 | 10742.47 | 32.61603
51.82 | 17013.252 | 17543.66 | 6294.379 | -530.4094 | 11216.28 | 33.00476
51.830002 | 17713.1914 | 18038.85 | 6293.923 | -325.657 | 11711.52 | 33.40181
51.84 | 17856.1016 | 18555.25 | 6293.468 | -699.1473 | 12227.97 | 33.80708
51.849998 | 18401.6387 | 19092.91 | 6293.013 | -691.2737 | 12765.68 | 34.22094
51.860001 | 19398.0371 | 19651.8 | 6292.558 | -253.7599 | 13324.6 | 34.64391
51.869999 | 19377.123 | 20230.76 | 6292.104 | -853.6338 | 13903.58 | 35.07569
51.880001 | 19592.9336 | 20828.88 | 6291.65 | -1235.942 | 14501.71 | 35.51704
51.889999 | 20479.5391 | 21444.67 | 6291.196 | -965.1357 | 15117.51 | 35.96776
51.900002 | 21412.3906 | 22076.33 | 6290.743 | -663.9357 | 15749.15 | 36.42862
51.91 | 21923.8105 | 22720.92 | 6290.291 | -797.1138 | 16393.73 | 36.8994
51.919998 | 22347.5078 | 23375.62 | 6289.838 | -1028.116 | 17048.41 | 37.38061
51.93 | 22546.6328 | 24037.15 | 6289.386 | -1490.515 | 17709.89 | 37.87279
51.939999 | 22773.5332 | 24700.64 | 6288.935 | -1927.104 | 18373.33 | 38.37587
51.950001 | 23733.3164 | 25361.33 | 6288.484 | -1628.017 | 19033.96 | 38.89054
51.959999 | 23956.9375 | 26013.72 | 6288.033 | -2056.784 | 19686.27 | 39.41666
51.970001 | 24458.7695 | 26651.77 | 6287.582 | -2193.001 | 20324.23 | 39.95515
51.98 | 25541.7559 | 27269.05 | 6287.132 | -1727.292 | 20941.41 | 40.50586
51.990002 | 25830.4121 | 27859.01 | 6286.682 | -2028.595 | 21531.26 | 41.0696
52 | 26317.5527 | 28414.53 | 6286.233 | -2096.973 | 22086.65 | 41.64634
52.009998 | 27227.2715 | 28929.27 | 6285.784 | -1701.995 | 22601.25 | 42.23668
52.02 | 27593.2734 | 29397.27 | 6285.336 | -1804 | 23069.1 | 42.84138
52.029999 | 27649.6582 | 29812.55 | 6284.888 | -2162.895 | 23484.21 | 43.46037
52.040001 | 28020.7148 | 30170.42 | 6284.44 | -2149.707 | 23841.89 | 44.09458
52.049999 | 28825.0391 | 30467.05 | 6283.992 | -1642.012 | 24138.31 | 44.7439
52.060001 | 29484.127 | 30699.69 | 6283.545 | -1215.558 | 24370.73 | 45.40953
52.07 | 29429.127 | 30866.7 | 6283.098 | -1437.572 | 24537.51 | 46.09137
52.080002 | 29820.4492 | 30967.61 | 6282.652 | -1147.162 | 24638.17 | 46.79048
52.09 | 29903.5859 | 31002.82 | 6282.206 | -1099.236 | 24673.11 | 47.50691
52.099998 | 29729.6152 | 30973.86 | 6281.76 | -1244.247 | 24643.86 | 48.2415
52.110001 | 29927.543 | 30882.7 | 6281.315 | -955.1521 | 24552.38 | 48.99537
52.119999 | 29921.8848 | 30732.1 | 6280.87 | -810.2175 | 24401.46 | 49.76821
52.130001 | 30000.7246 | 30525.08 | 6280.426 | -524.3534 | 24194.09 | 50.5616
52.139999 | 30028.123 | 30264.9 | 6279.982 | -236.7803 | 23933.55 | 51.37541
52.150002 | 29023.0176 | 29954.94 | 6279.538 | -931.9222 | 23623.19 | 52.21127
52.16 | 28592.5547 | 29598.81 | 6279.094 | -1006.256 | 23266.65 | 53.06907
52.169998 | 29171.9492 | 29200.04 | 6278.651 | -28.0927 | 22867.44 | 53.94999
52.18 | 28829.3828 | 28761.85 | 6278.208 | 67.53371 | 22428.79 | 54.85534
52.189999 | 28255.9863 | 28288.29 | 6277.766 | -32.30595 | 21954.74 | 55.78527
52.200001 | 27716.4414 | 27782.99 | 6277.324 | -66.54839 | 21448.92 | 56.74139
52.209999 | 27458.6738 | 27249.81 | 6276.882 | 208.8605 | 20915.21 | 57.72379
52.220001 | 26894.2188 | 26692.76 | 6276.441 | 201.4634 | 20357.58 | 58.73454
52.23 | 26456.9043 | 26115.91 | 6276 | 340.9898 | 19780.14 | 59.77376
52.240002 | 25786.7383 | 25523.33 | 6275.56 | 263.4073 | 19186.93 | 60.84337
52.25 | 24741.6836 | 24919.54 | 6275.119 | -177.8587 | 18582.48 | 61.94376
52.259998 | 24372.2812 | 24308.46 | 6274.68 | 63.82467 | 17970.7 | 63.07654
52.27 | 24322.1699 | 23693.66 | 6274.24 | 628.5147 | 17355.17 | 64.24363
52.279999 | 23576.5254 | 23079.41 | 6273.801 | 497.1203 | 16740.16 | 65.44545
52.290001 | 22558.8887 | 22469.02 | 6273.362 | 89.87026 | 16128.97 | 66.68432
52.299999 | 22105.7051 | 21865.65 | 6272.924 | 240.0503 | 15524.77 | 67.96065
52.310001 | 21768.8398 | 21272.11 | 6272.486 | 496.7305 | 14930.35 | 69.27741
52.32 | 21469.7988 | 20690.8 | 6272.048 | 778.997 | 14348.12 | 70.63506
52.330002 | 20799.9355 | 20123.63 | 6271.611 | 676.3037 | 13779.98 | 72.03644
52.34 | 19989.5312 | 19572.65 | 6271.174 | 416.8842 | 13227.99 | 73.48241
52.349998 | 19649.0352 | 19038.89 | 6270.737 | 610.1496 | 12693.17 | 74.97545
52.360001 | 19271.7832 | 18523.05 | 6270.301 | 748.7374 | 12176.23 | 76.51879
52.369999 | 18686.1094 | 18026.19 | 6269.865 | 659.9185 | 11678.21 | 78.11263
52.380001 | 17652.7559 | 17548.59 | 6269.429 | 104.1676 | 11199.4 | 79.76128
52.389999 | 17064.0762 | 17090.4 | 6268.994 | -26.32794 | 10739.94 | 81.4655
52.400002 | 16876.8379 | 16651.51 | 6268.559 | 225.3279 | 10299.72 | 83.22986
52.41 | 16279.0215 | 16232.02 | 6268.124 | 47.00336 | 9878.838 | 85.05533
52.419998 | 15481.9688 | 15831.39 | 6267.69 | -349.4188 | 9476.752 | 86.94569
52.43 | 14977.2861 | 15449 | 6267.256 | -471.7102 | 9092.835 | 88.90524
52.439999 | 14571.9805 | 15084.61 | 6266.823 | -512.6326 | 8726.855 | 90.93572
52.450001 | 14404.9814 | 14737.56 | 6266.389 | -332.5786 | 8378.128 | 93.04219
52.459999 | 14730.0127 | 14407.21 | 6265.957 | 322.8032 | 8046.026 | 95.22662
52.470001 | 14663.1396 | 14092.91 | 6265.524 | 570.233 | 7729.887 | 97.49534
52.48 | 13953.2051 | 13793.98 | 6265.092 | 159.2242 | 7429.038 | 99.85057
52.490002 | 13621.5156 | 13509.69 | 6264.66 | 111.8262 | 7142.731 | 102.2987
52.5 | 13459.2559 | 13239.56 | 6264.229 | 219.6923 | 6870.492 | 104.8428
52.509998 | 13078.4434 | 12982.8 | 6263.798 | 95.64438 | 6611.513 | 107.4888
52.52 | 12957.124 | 12738.64 | 6263.367 | 218.4889 | 6365.025 | 110.2437
52.529999 | 12980.9756 | 12506.63 | 6262.936 | 474.3491 | 6130.579 | 113.1111
52.540001 | 12776.583 | 12286.11 | 6262.506 | 490.4743 | 5907.503 | 116.0991
52.549999 | 12139.5449 | 12076.5 | 6262.077 | 63.04969 | 5695.207 | 119.2117
52.560001 | 11529.4746 | 11877.23 | 6261.647 | -347.7554 | 5493.124 | 122.459
52.57 | 11065.6162 | 11687.78 | 6261.218 | -622.1602 | 5300.713 | 125.8453
52.580002 | 10935.2412 | 11507.58 | 6260.789 | -572.3414 | 5117.413 | 129.3809
52.59 | 11000 | 11336.29 | 6260.361 | -336.2923 | 4942.86 | 133.0716
52.599998 | 11037.8193 | 11173.35 | 6259.933 | -135.5342 | 4776.494 | 136.9269
52.610001 | 10887.1816 | 11018.26 | 6259.505 | -131.076 | 4617.794 | 140.9591
52.619999 | 10948.2051 | 10870.71 | 6259.077 | 77.49996 | 4466.455 | 145.1723
52.630001 | 11033.9893 | 10730.27 | 6258.65 | 303.7177 | 4322.04 | 149.5816
52.639999 | 11115.2402 | 10596.59 | 6258.224 | 518.6542 | 4184.169 | 154.1932
52.650002 | 10736.5664 | 10469.28 | 6257.797 | 267.289 | 4052.457 | 159.0231
52.66 | 9990.4453 | 10348.11 | 6257.371 | -357.6694 | 3926.666 | 164.0781
52.669998 | 9512.0527 | 10232.73 | 6256.945 | -720.6768 | 3806.412 | 169.3723
52.68 | 9094.3809 | 10122.79 | 6256.52 | -1028.409 | 3691.348 | 174.9219
52.689999 | 9174.1445 | 10018.11 | 6256.095 | -843.968 | 3581.283 | 180.7352
52.700001 | 9746.7939 | 9918.427 | 6255.67 | -171.6331 | 3475.927 | 186.8302
52.709999 | 9773.1855 | 9823.498 | 6255.246 | -50.31202 | 3375.036 | 193.2159
52.720001 | 9265.2129 | 9733.115 | 6254.821 | -467.9024 | 3278.381 | 199.9134
52.73 | 8997.9697 | 9647.073 | 6254.398 | -649.1033 | 3185.744 | 206.9316
52.740002 | 8796.5303 | 9565.166 | 6253.974 | -768.6357 | 3096.901 | 214.2913
52.75 | 8827.3086 | 9487.277 | 6253.551 | -659.9679 | 3011.723 | 222.0025
52.759998 | 9078.5527 | 9413.196 | 6253.128 | -334.6433 | 2929.985 | 230.083
52.77 | 9259.8242 | 9342.738 | 6252.706 | -82.91348 | 2851.479 | 238.5535
52.779999 | 9296.1025 | 9275.805 | 6252.283 | 20.29774 | 2776.1 | 247.4217
52.790001 | 9024.8809 | 9212.246 | 6251.862 | -187.3655 | 2703.676 | 256.7085
52.799999 | 8981.9941 | 9151.923 | 6251.44 | -169.9292 | 2634.064 | 266.4196
52.810001 | 9229.9648 | 9094.722 | 6251.019 | 135.2432 | 2567.125 | 276.5776
52.82 | 9082.9062 | 9040.514 | 6250.598 | 42.39255 | 2502.732 | 287.1839
52.830002 | 8976.0029 | 8989.179 | 6250.177 | -13.17623 | 2440.746 | 298.2558
52.84 | 9161.1064 | 8940.646 | 6249.757 | 220.4606 | 2381.097 | 309.7913
52.849998 | 9240.749 | 8894.779 | 6249.337 | 345.9701 | 2323.645 | 321.7965
52.860001 | 8882.1133 | 8851.458 | 6248.918 | 30.65577 | 2268.26 | 334.28
52.869999 | 8913.9736 | 8810.602 | 6248.498 | 103.3713 | 2214.885 | 347.2185
52.880001 | 9028.2705 | 8772.111 | 6248.079 | 256.1598 | 2163.415 | 360.6164
52.889999 | 9027.2871 | 8735.864 | 6247.661 | 291.4235 | 2113.762 | 374.4412
52.900002 | 9107.4561 | 8701.757 | 6247.242 | 405.6995 | 2065.831 | 388.6831
52.91 | 9007.9785 | 8669.698 | 6246.824 | 338.2807 | 2019.58 | 403.2934
52.919998 | 8611.54 | 8639.553 | 6246.407 | -28.01299 | 1974.91 | 418.236
52.93 | 8423.4883 | 8611.188 | 6245.989 | -187.7001 | 1931.731 | 433.468
52.939999 | 8611.8242 | 8584.496 | 6245.572 | 27.32861 | 1890.009 | 448.9147
52.950001 | 8441.5703 | 8559.342 | 6245.155 | -117.7716 | 1849.67 | 464.517
52.959999 | 8436.5508 | 8535.572 | 6244.739 | -99.02092 | 1810.654 | 480.1789
52.970001 | 8433.5918 | 8513.059 | 6244.323 | -79.46705 | 1772.906 | 495.8307
52.98 | 7926.6509 | 8491.637 | 6243.907 | -564.9857 | 1736.371 | 511.3588
52.990002 | 7889.188 | 8471.158 | 6243.491 | -581.97 | 1700.991 | 526.6757
53 | 8154.7778 | 8451.483 | 6243.076 | -296.7051 | 1666.743 | 541.6638
53.009998 | 7971.9604 | 8432.449 | 6242.661 | -460.4888 | 1633.564 | 556.2241
53.02 | 7828.9009 | 8413.9 | 6242.246 | -584.9994 | 1601.394 | 570.2593
53.029999 | 7830.2446 | 8395.709 | 6241.832 | -565.4641 | 1570.218 | 583.6586
53.040001 | 7900.0723 | 8377.748 | 6241.418 | -477.6761 | 1539.986 | 596.3438
53.049999 | 7983.3335 | 8359.886 | 6241.005 | -376.5522 | 1510.663 | 608.218
53.060001 | 7992.4146 | 8342.034 | 6240.591 | -349.6199 | 1482.212 | 619.2311
53.07 | 7963.7065 | 8324.093 | 6240.178 | -360.3869 | 1454.6 | 629.3151
53.080002 | 7797.3525 | 8305.994 | 6239.765 | -508.6419 | 1427.788 | 638.4408
53.09 | 7592.7593 | 8287.698 | 6239.353 | -694.9382 | 1401.765 | 646.5796
53.099998 | 7543.8149 | 8269.158 | 6238.941 | -725.3435 | 1376.488 | 653.7295
53.110001 | 7602.832 | 8250.347 | 6238.529 | -647.5155 | 1351.918 | 659.9011
53.119999 | 7804.9673 | 8231.275 | 6238.117 | -426.3077 | 1328.045 | 665.1124
53.130001 | 8292.9648 | 8211.952 | 6237.706 | 81.01267 | 1304.84 | 669.4066
53.139999 | 8312.8115 | 8192.393 | 6237.295 | 120.4181 | 1282.276 | 672.8223
53.150002 | 8128.3804 | 8172.632 | 6236.884 | -44.2515 | 1260.327 | 675.4207
53.16 | 7914.627 | 8152.716 | 6236.474 | -238.0895 | 1238.985 | 677.2574
53.169998 | 7834.9019 | 8132.683 | 6236.064 | -297.7811 | 1218.219 | 678.4001
53.18 | 7985.9419 | 8112.568 | 6235.654 | -126.6257 | 1197.998 | 678.9151
53.189999 | 7926.8916 | 8092.437 | 6235.245 | -165.5456 | 1178.319 | 678.8734
53.200001 | 7724.4268 | 8072.339 | 6234.835 | -347.9122 | 1159.158 | 678.346
53.209999 | 7634.5898 | 8052.328 | 6234.426 | -417.7378 | 1140.496 | 677.405
53.220001 | 7650 | 8032.451 | 6234.018 | -382.4505 | 1122.318 | 676.1151
53.23 | 7775.2393 | 8012.766 | 6233.61 | -237.527 | 1104.606 | 674.5511
53.240002 | 7856.52 | 7993.316 | 6233.201 | -136.796 | 1087.341 | 672.7737
53.25 | 7485.0732 | 7974.167 | 6232.794 | -489.0942 | 1070.52 | 670.8531
53.259998 | 7468.8311 | 7955.361 | 6232.386 | -486.5296 | 1054.122 | 668.8525
53.27 | 7698.8389 | 7936.928 | 6231.979 | -238.0895 | 1038.123 | 666.8262
53.279999 | 7549.7446 | 7918.935 | 6231.572 | -369.1909 | 1022.523 | 664.8399
53.290001 | 7424.4355 | 7901.411 | 6231.166 | -476.9758 | 1007.306 | 662.9399
53.299999 | 7638.918 | 7884.402 | 6230.76 | -245.4835 | 992.4579 | 661.184
53.310001 | 7797.8047 | 7867.925 | 6230.354 | -70.12064 | 977.9686 | 659.6032
53.32 | 7553.686 | 7852.017 | 6229.948 | -298.331 | 963.8264 | 658.2427
53.330002 | 7304.6025 | 7836.684 | 6229.542 | -532.081 | 950.0174 | 657.1237
53.34 | 7444.8838 | 7821.945 | 6229.137 | -377.0616 | 936.5408 | 656.2672
53.349998 | 7483.9102 | 7807.797 | 6228.733 | -323.8866 | 923.3802 | 655.6839
53.360001 | 7428.5645 | 7794.212 | 6228.328 | -365.6471 | 910.5195 | 655.3641
53.369999 | 7465.6641 | 7781.192 | 6227.924 | -315.5278 | 897.9592 | 655.3089
53.380001 | 7467.6533 | 7768.695 | 6227.52 | -301.0413 | 885.6872 | 655.4876
53.389999 | 7642.0723 | 7756.691 | 6227.116 | -114.6182 | 873.6951 | 655.8793
53.400002 | 7624.7368 | 7745.125 | 6226.713 | -120.3881 | 861.9716 | 656.4406
53.41 | 7377.6968 | 7733.96 | 6226.31 | -356.2628 | 850.5173 | 657.1328
53.419998 | 7380.0801 | 7723.138 | 6225.907 | -343.0584 | 839.3189 | 657.9127
53.43 | 7493.0283 | 7712.596 | 6225.504 | -219.5677 | 828.3637 | 658.7282
53.439999 | 7604.4604 | 7702.297 | 6225.102 | -97.83668 | 817.6526 | 659.5425
53.450001 | 7683.3335 | 7692.188 | 6224.7 | -8.854779 | 807.1764 | 660.312
53.459999 | 7604.4609 | 7682.234 | 6224.298 | -77.7729 | 796.9281 | 661.0075
53.470001 | 7463.2876 | 7672.402 | 6223.897 | -209.1143 | 786.9017 | 661.6035
53.48 | 7644.9399 | 7662.673 | 6223.496 | -17.73343 | 777.0909 | 662.0869
53.490002 | 7770.5269 | 7653.039 | 6223.095 | 117.4877 | 767.4876 | 662.4571
53.5 | 7499.9585 | 7643.5 | 6222.694 | -143.542 | 758.0927 | 662.7138
53.509998 | 7333.3335 | 7634.068 | 6222.294 | -300.7349 | 748.8962 | 662.8784
53.52 | 7333.3335 | 7624.75 | 6221.894 | -291.4164 | 739.8885 | 662.9678
53.529999 | 7324.625 | 7615.576 | 6221.494 | -290.9508 | 731.0709 | 663.011
53.540001 | 7125.251 | 7606.568 | 6221.094 | -481.3166 | 722.4366 | 663.0368
53.549999 | 7167.3213 | 7597.746 | 6220.695 | -430.4248 | 713.9804 | 663.0707
53.560001 | 7453.5166 | 7589.14 | 6220.296 | -135.6236 | 705.698 | 663.1462
53.57 | 7455.2388 | 7580.764 | 6219.897 | -125.5249 | 697.5847 | 663.2816
53.580002 | 7270.6323 | 7572.638 | 6219.499 | -302.0061 | 689.6344 | 663.5052
53.59 | 7132.0205 | 7564.773 | 6219.101 | -432.7524 | 681.8486 | 663.8236
53.599998 | 7255.7656 | 7557.177 | 6218.703 | -301.4114 | 674.2195 | 664.2546
53.610001 | 7339.479 | 7549.849 | 6218.305 | -210.3697 | 666.7393 | 664.8042
53.619999 | 7240.1436 | 7542.783 | 6217.908 | -302.639 | 659.41 | 665.4647
53.630001 | 7208.6304 | 7535.979 | 6217.511 | -327.3488 | 652.2262 | 666.2422
53.639999 | 7251.1562 | 7529.413 | 6217.114 | -278.2571 | 645.1842 | 667.1151
53.650002 | 7317.7915 | 7523.077 | 6216.717 | -205.2859 | 638.2791 | 668.0809
53.66 | 7022.9448 | 7516.943 | 6216.321 | -493.9985 | 631.5124 | 669.1098
53.669998 | 7017.6284 | 7510.987 | 6215.925 | -493.3582 | 624.8778 | 670.1836
53.68 | 7497.5952 | 7505.175 | 6215.529 | -7.579948 | 618.3688 | 671.277
53.689999 | 7408.668 | 7499.475 | 6215.134 | -90.80666 | 611.9874 | 672.3533
53.700001 | 7270.0566 | 7493.854 | 6214.739 | -223.7973 | 605.7293 | 673.386
53.709999 | 7366.1978 | 7488.262 | 6214.344 | -122.0645 | 599.5915 | 674.3272
53.720001 | 7350 | 7482.669 | 6213.949 | -132.6695 | 593.5714 | 675.1491
53.73 | 7401.3125 | 7477.022 | 6213.555 | -75.70951 | 587.6665 | 675.8009
53.740002 | 7262.0254 | 7471.277 | 6213.16 | -209.2517 | 581.8729 | 676.2439
53.75 | 7271.1362 | 7465.391 | 6212.766 | -194.2553 | 576.1923 | 676.4327
53.759998 | 7381.7705 | 7459.313 | 6212.373 | -77.54207 | 570.6197 | 676.32
53.77 | 7171.811 | 7452.993 | 6211.979 | -281.1822 | 565.1502 | 675.8637
53.779999 | 7169.5439 | 7446.382 | 6211.586 | -276.8378 | 559.7855 | 675.0099
53.790001 | 7393.5591 | 7439.433 | 6211.193 | -45.87393 | 554.5227 | 673.7171
53.799999 | 7500.3286 | 7432.093 | 6210.801 | 68.2352 | 549.3592 | 671.9335
53.810001 | 7372.3398 | 7424.319 | 6210.408 | -51.97962 | 544.2936 | 669.6175
53.82 | 7284.2256 | 7416.066 | 6210.016 | -131.8403 | 539.3238 | 666.7259
53.830002 | 7358.7563 | 7407.291 | 6209.624 | -48.53514 | 534.4471 | 663.2202
53.84 | 7518.7974 | 7397.973 | 6209.233 | 120.8248 | 529.6651 | 659.0748
53.849998 | 7700.7524 | 7388.08 | 6208.841 | 312.6724 | 524.974 | 654.2646
53.860001 | 7800.7061 | 7377.597 | 6208.45 | 423.109 | 520.37 | 648.7769
53.869999 | 7571.3735 | 7366.529 | 6208.059 | 204.8448 | 515.855 | 642.6144
53.880001 | 7139.7261 | 7354.876 | 6207.669 | -215.1496 | 511.4267 | 635.7803
53.889999 | 7210.8818 | 7342.662 | 6207.278 | -131.7806 | 507.0835 | 628.3006
53.900002 | 7172.3145 | 7329.906 | 6206.888 | -157.591 | 502.8235 | 620.1939
53.91 | 6874.6055 | 7316.653 | 6206.498 | -442.0478 | 498.6483 | 611.5067
53.919998 | 6740.8843 | 7302.938 | 6206.109 | -562.0541 | 494.5548 | 602.2748
53.93 | 6784.3477 | 7288.797 | 6205.719 | -504.4491 | 490.5401 | 592.5374
53.939999 | 7143.1694 | 7274.286 | 6205.33 | -131.1167 | 486.606 | 582.3498
53.950001 | 7341.5229 | 7259.439 | 6204.941 | 82.08349 | 482.7511 | 571.7469
53.959999 | 7115.7021 | 7244.313 | 6204.553 | -128.6108 | 478.974 | 560.7861
53.970001 | 6916.6665 | 7228.935 | 6204.164 | -312.2681 | 475.2746 | 549.4958
53.98 | 7108.9019 | 7213.356 | 6203.776 | -104.4541 | 471.6515 | 537.9283
53.990002 | 7391.8535 | 7197.606 | 6203.388 | 194.2477 | 468.1037 | 526.1138
54 | 7449.9629 | 7181.732 | 6203.001 | 268.2308 | 464.6331 | 514.0983
54.009998 | 7183.2905 | 7165.763 | 6202.613 | 17.52718 | 461.2373 | 501.9126
54.02 | 6933.3457 | 7149.727 | 6202.226 | -216.3811 | 457.9145 | 489.5862
54.029999 | 6850.1113 | 7133.672 | 6201.839 | -283.5605 | 454.6665 | 477.1662
54.040001 | 6733.4629 | 7117.621 | 6201.452 | -384.1577 | 451.4926 | 464.6756
54.049999 | 6517.2534 | 7101.624 | 6201.066 | -584.3708 | 448.3918 | 452.1663
54.060001 | 6540.8145 | 7085.702 | 6200.68 | -544.8878 | 445.3648 | 439.6577
54.07 | 6990.2793 | 7069.905 | 6200.294 | -79.62561 | 442.4106 | 427.2004
54.080002 | 7283.1235 | 7054.256 | 6199.908 | 228.8677 | 439.5287 | 414.8191
54.09 | 7142.9302 | 7038.802 | 6199.523 | 104.128 | 436.7209 | 402.5586
54.099998 | 7016.2593 | 7023.567 | 6199.137 | -7.307845 | 433.9857 | 390.444
54.110001 | 7041.8936 | 7008.573 | 6198.752 | 33.32047 | 431.3218 | 378.499
54.119999 | 6736.165 | 6993.863 | 6198.368 | -257.6976 | 428.7305 | 366.7646
54.130001 | 6705.5127 | 6979.442 | 6197.983 | -273.9297 | 426.2118 | 355.2476
54.139999 | 6933.728 | 6965.346 | 6197.599 | -31.61797 | 423.7643 | 343.983
54.150002 | 6941.1348 | 6951.573 | 6197.215 | -10.43868 | 421.3885 | 332.9705
54.16 | 6687.4395 | 6938.153 | 6196.831 | -250.7133 | 419.0839 | 322.2382
54.169998 | 6490.084 | 6925.083 | 6196.447 | -434.9995 | 416.8496 | 311.7866
54.18 | 6780.4858 | 6912.368 | 6196.064 | -131.8818 | 414.6837 | 301.6201
54.189999 | 6810.9385 | 6900.015 | 6195.681 | -89.077 | 412.586 | 291.7488
54.200001 | 6609.0576 | 6888.02 | 6195.298 | -278.9628 | 410.5557 | 282.167
54.209999 | 6771.1875 | 6876.39 | 6194.915 | -105.2027 | 408.5893 | 272.8859
54.220001 | 6664.5801 | 6865.111 | 6194.532 | -200.5306 | 406.6862 | 263.8921
54.23 | 6504.8086 | 6854.187 | 6194.15 | -349.3784 | 404.8422 | 255.1945
54.240002 | 6658.8599 | 6843.604 | 6193.768 | -184.7443 | 403.0541 | 246.782
54.25 | 6600.7329 | 6833.365 | 6193.386 | -232.6325 | 401.3192 | 238.6598
54.259998 | 6688.8037 | 6823.455 | 6193.005 | -134.6515 | 399.6318 | 230.8185
54.27 | 6906.1494 | 6813.863 | 6192.624 | 92.28678 | 397.986 | 223.2531
54.279999 | 6853.7119 | 6804.582 | 6192.242 | 49.12968 | 396.3765 | 215.9632
54.290001 | 6610.686 | 6795.598 | 6191.861 | -184.9118 | 394.7974 | 208.9389
54.299999 | 6670.7905 | 6786.903 | 6191.481 | -116.1127 | 393.2397 | 202.1827
54.310001 | 6857.6455 | 6778.477 | 6191.1 | 79.16814 | 391.6971 | 195.6799
54.32 | 6769.9829 | 6770.313 | 6190.72 | -0.329757 | 390.1601 | 189.4324
54.330002 | 6528.668 | 6762.388 | 6190.34 | -233.7198 | 388.6204 | 183.4273
54.34 | 6400 | 6754.695 | 6189.96 | -354.6952 | 387.0707 | 177.6641
54.349998 | 6513.0288 | 6747.214 | 6189.581 | -234.1854 | 385.5017 | 172.1316
54.360001 | 6673.6626 | 6739.927 | 6189.201 | -66.26466 | 383.9051 | 166.8207
54.369999 | 6619.9683 | 6732.827 | 6188.822 | -112.8584 | 382.2742 | 161.7301
54.380001 | 6387.8579 | 6725.892 | 6188.443 | -338.0343 | 380.6036 | 156.8452
54.389999 | 6378.686 | 6719.116 | 6188.065 | -340.4305 | 378.887 | 152.1647
54.400002 | 6613.0894 | 6712.482 | 6187.686 | -99.39235 | 377.1212 | 147.6744
54.41 | 6636.3906 | 6705.984 | 6187.308 | -69.59376 | 375.3036 | 143.3728
54.419998 | 6558.02 | 6699.612 | 6186.93 | -141.5918 | 373.4333 | 139.2484
54.43 | 6622.7529 | 6693.354 | 6186.552 | -70.60119 | 371.5084 | 135.2935
54.439999 | 6691.3379 | 6687.209 | 6186.175 | 4.128826 | 369.5319 | 131.5026
54.450001 | 6596.0386 | 6681.168 | 6185.797 | -85.12897 | 367.5047 | 127.8657
54.459999 | 6403.4395 | 6675.229 | 6185.42 | -271.79 | 365.4296 | 124.38
54.470001 | 6308.6851 | 6669.386 | 6185.043 | -360.7008 | 363.3092 | 121.0338
54.48 | 6387.7153 | 6663.638 | 6184.666 | -275.9227 | 361.1471 | 117.8246
54.490002 | 6794.0264 | 6657.979 | 6184.29 | 136.0472 | 358.9467 | 114.7429
54.5 | 7181.0864 | 6652.411 | 6183.913 | 528.675 | 356.7124 | 111.7857
54.509998 | 7010.6992 | 6646.93 | 6183.537 | 363.7692 | 354.4477 | 108.945
54.52 | 6877.877 | 6641.531 | 6183.161 | 236.3463 | 352.1544 | 106.215
54.529999 | 6722.2412 | 6636.216 | 6182.786 | 86.02503 | 349.8388 | 103.5918
54.540001 | 6488.022 | 6630.982 | 6182.41 | -142.9597 | 347.5032 | 101.0684
54.549999 | 6725.0811 | 6625.83 | 6182.035 | 99.25068 | 345.1528 | 98.64288
54.560001 | 6749.6514 | 6620.757 | 6181.66 | 128.894 | 342.7906 | 96.3073
54.57 | 6599.144 | 6615.767 | 6181.285 | -16.62256 | 340.4217 | 94.06017
54.580002 | 6774.6235 | 6610.855 | 6180.91 | 163.7687 | 338.0498 | 91.89503
54.59 | 6665.9517 | 6606.027 | 6180.536 | 59.92519 | 335.6808 | 89.81017
54.599998 | 6350 | 6601.28 | 6180.161 | -251.2803 | 333.3186 | 87.80038
54.610001 | 6594.125 | 6596.615 | 6179.787 | -2.489622 | 330.966 | 85.86152
54.619999 | 6811.5952 | 6592.036 | 6179.413 | 219.5596 | 328.6298 | 83.99242
54.630001 | 6828.5977 | 6587.54 | 6179.04 | 241.0581 | 326.3126 | 82.18744
54.639999 | 6861.7017 | 6583.132 | 6178.666 | 278.5701 | 324.0194 | 80.44594
54.650002 | 6886.29 | 6578.808 | 6178.293 | 307.4821 | 321.7524 | 78.76267
54.66 | 7179.2568 | 6574.573 | 6177.92 | 604.6834 | 319.5163 | 77.13731
54.669998 | 7329.5361 | 6570.426 | 6177.547 | 759.11 | 317.3132 | 75.56594
54.68 | 7038.814 | 6566.364 | 6177.174 | 472.4498 | 315.144 | 74.04595
54.689999 | 6940.6538 | 6562.39 | 6176.802 | 378.2635 | 313.0126 | 72.57589
54.700001 | 7084.3872 | 6558.501 | 6176.429 | 525.886 | 310.9192 | 71.15256
54.709999 | 6871.6943 | 6554.699 | 6176.057 | 316.9956 | 308.8658 | 69.77545
54.720001 | 6665.5825 | 6550.979 | 6175.685 | 114.604 | 306.8522 | 68.44083
54.73 | 6737.8193 | 6547.342 | 6175.314 | 190.4774 | 304.8797 | 67.14843
54.740002 | 6901.0894 | 6543.785 | 6174.942 | 357.3046 | 302.9474 | 65.89524
54.75 | 6977.8242 | 6540.309 | 6174.571 | 437.5157 | 301.0567 | 64.68084
54.759998 | 6995.4204 | 6536.909 | 6174.2 | 458.5112 | 299.2064 | 63.50285
54.77 | 7144.1997 | 6533.584 | 6173.829 | 610.6159 | 297.3952 | 62.3596
54.779999 | 7279.8076 | 6530.332 | 6173.458 | 749.4752 | 295.6238 | 61.25033
54.790001 | 7139.8809 | 6527.151 | 6173.088 | 612.7296 | 293.8908 | 60.1729
54.799999 | 6885.7446 | 6524.041 | 6172.717 | 361.7041 | 292.196 | 59.1272
54.810001 | 6896.3374 | 6520.995 | 6172.347 | 375.3419 | 290.5377 | 58.11069
54.82 | 6733.9712 | 6518.016 | 6171.977 | 215.955 | 288.9156 | 57.12338
54.830002 | 6699.1494 | 6515.099 | 6171.607 | 184.0506 | 287.3283 | 56.16323
54.84 | 6988.5005 | 6512.243 | 6171.238 | 476.2572 | 285.7754 | 55.23014
54.849998 | 7017.9482 | 6509.447 | 6170.868 | 508.5015 | 284.2558 | 54.3225
54.860001 | 7315.0825 | 6506.706 | 6170.499 | 808.3769 | 282.7674 | 53.43905
54.869999 | 7629.5918 | 6504.021 | 6170.13 | 1125.571 | 281.3107 | 52.5799
54.880001 | 7298.2251 | 6501.388 | 6169.761 | 796.837 | 279.8839 | 51.74307
54.889999 | 7044.6309 | 6498.808 | 6169.393 | 545.823 | 278.4865 | 50.92882
54.900002 | 7231.4854 | 6496.276 | 6169.024 | 735.2091 | 277.1171 | 50.13526
54.91 | 7144.9038 | 6493.794 | 6168.656 | 651.1099 | 275.7754 | 49.36274
54.919998 | 6852.7759 | 6491.358 | 6168.288 | 361.4178 | 274.4605 | 48.60993
54.93 | 6801.4028 | 6488.966 | 6167.92 | 312.4365 | 273.1706 | 47.87604
54.939999 | 6745.2119 | 6486.619 | 6167.552 | 258.5932 | 271.9058 | 47.16084
54.950001 | 6722.8501 | 6484.313 | 6167.184 | 238.5374 | 270.6652 | 46.46317
54.959999 | 6886.9634 | 6482.048 | 6166.817 | 404.9152 | 269.448 | 45.78321
54.970001 | 7110.812 | 6479.823 | 6166.45 | 630.9895 | 268.2533 | 45.11952
54.98 | 7137.77 | 6477.636 | 6166.083 | 660.1343 | 267.0807 | 44.47231
54.990002 | 7007.4702 | 6475.485 | 6165.716 | 531.985 | 265.9291 | 43.84044
55 | 6871.1943 | 6473.372 | 6165.349 | 397.8226 | 264.7986 | 43.22402
55.009998 | 6763.6685 | 6471.293 | 6164.983 | 292.3754 | 263.6882 | 42.62218
55.02 | 6684.873 | 6469.247 | 6164.616 | 215.6256 | 262.5967 | 42.03434
55.029999 | 6870.6792 | 6467.235 | 6164.25 | 403.4442 | 261.5245 | 41.4604
55.040001 | 7116.6665 | 6465.254 | 6163.884 | 651.4123 | 260.4706 | 40.89954
55.049999 | 7033.7173 | 6463.305 | 6163.518 | 570.4125 | 259.4346 | 40.35193
55.060001 | 6910.7334 | 6461.385 | 6163.153 | 449.3483 | 258.416 | 39.81649
55.07 | 7003.7446 | 6459.495 | 6162.787 | 544.2496 | 257.4144 | 39.29347
55.080002 | 7112.4092 | 6457.633 | 6162.422 | 654.7763 | 256.4291 | 38.78199
55.09 | 7014.0928 | 6455.799 | 6162.057 | 558.2937 | 255.4602 | 38.2822
55.099998 | 6912.4849 | 6453.992 | 6161.692 | 458.4925 | 254.507 | 37.79346
55.110001 | 6746.7402 | 6452.211 | 6161.327 | 294.5293 | 253.5687 | 37.31525
55.119999 | 6712.3174 | 6450.456 | 6160.962 | 261.8616 | 252.6455 | 36.84781
55.130001 | 6902.3618 | 6448.725 | 6160.598 | 453.6367 | 251.737 | 36.39024
55.139999 | 6817.2129 | 6447.019 | 6160.234 | 370.1937 | 250.8427 | 35.94283
55.150002 | 6603.4727 | 6445.336 | 6159.869 | 158.1363 | 249.9622 | 35.50471
55.16 | 6633.7847 | 6443.677 | 6159.506 | 190.1073 | 249.0956 | 35.07619
55.169998 | 6731.5664 | 6442.041 | 6159.142 | 289.5255 | 248.2423 | 34.6567
55.18 | 6623.4795 | 6440.426 | 6158.778 | 183.0537 | 247.4017 | 34.2459
55.189999 | 6600.4937 | 6438.833 | 6158.415 | 161.661 | 246.5741 | 33.84381
55.200001 | 6759.2393 | 6437.26 | 6158.051 | 321.979 | 245.759 | 33.44988
55.209999 | 6660.9639 | 6435.709 | 6157.688 | 225.255 | 244.9562 | 33.06432
55.220001 | 6653.7695 | 6434.177 | 6157.325 | 219.5923 | 244.1654 | 32.68644
55.23 | 6798.1426 | 6432.665 | 6156.963 | 365.4772 | 243.3864 | 32.31644
55.240002 | 6764.8877 | 6431.172 | 6156.6 | 333.7152 | 242.6189 | 31.95378
55.25 | 6663.0532 | 6429.699 | 6156.237 | 233.3541 | 241.863 | 31.59861
55.259998 | 6557.6118 | 6428.244 | 6155.875 | 129.3677 | 241.1183 | 31.25052
55.27 | 6409.5908 | 6426.806 | 6155.513 | -17.2157 | 240.3843 | 30.90926
55.279999 | 6537.6675 | 6425.387 | 6155.151 | 112.2805 | 239.6611 | 30.57486
55.290001 | 6728.3574 | 6423.985 | 6154.789 | 304.3727 | 238.9487 | 30.2469
55.299999 | 6579.9092 | 6422.6 | 6154.427 | 157.3096 | 238.2466 | 29.92556
55.310001 | 6606.7729 | 6421.231 | 6154.066 | 185.542 | 237.5548 | 29.61029
55.32 | 6648.645 | 6419.879 | 6153.705 | 228.7661 | 236.8731 | 29.30129
55.330002 | 6532.0312 | 6418.543 | 6153.343 | 113.4886 | 236.2012 | 28.99812
55.34 | 6503.2729 | 6417.222 | 6152.982 | 86.05044 | 235.5393 | 28.70092
55.349998 | 6359.8438 | 6415.918 | 6152.621 | -56.07404 | 234.8871 | 28.40936
55.360001 | 6145.8911 | 6414.628 | 6152.261 | -268.7367 | 234.2441 | 28.12321
55.369999 | 6497.1714 | 6413.353 | 6151.9 | 83.81828 | 233.6105 | 27.84266
55.380001 | 6710.4346 | 6412.093 | 6151.539 | 298.3417 | 232.9862 | 27.56721
55.389999 | 6320.9985 | 6410.847 | 6151.179 | -89.84875 | 232.3709 | 27.2971
55.400002 | 6118.7817 | 6409.615 | 6150.819 | -290.8337 | 231.7646 | 27.03184
55.41 | 6143.6099 | 6408.398 | 6150.459 | -264.7881 | 231.1672 | 26.77168
55.419998 | 6265.3462 | 6407.194 | 6150.099 | -141.848 | 230.5786 | 26.51631
55.43 | 6473.3032 | 6406.003 | 6149.739 | 67.2998 | 229.9984 | 26.26557
55.439999 | 6582.6143 | 6404.826 | 6149.38 | 177.7882 | 229.4266 | 26.0195
55.450001 | 6422.5728 | 6403.662 | 6149.02 | 18.91112 | 228.8634 | 25.77781
55.459999 | 6516.9126 | 6402.51 | 6148.661 | 114.4023 | 228.3083 | 25.54068
55.470001 | 6850.5601 | 6401.371 | 6148.302 | 449.1888 | 227.7615 | 25.30771
55.48 | 6736.2847 | 6400.245 | 6147.943 | 336.0398 | 227.2227 | 25.07906
55.490002 | 6550.4541 | 6399.13 | 6147.584 | 151.3237 | 226.6917 | 24.85443
55.5 | 6537.4653 | 6398.028 | 6147.226 | 139.4369 | 226.1688 | 24.63395
55.509998 | 6404.563 | 6396.938 | 6146.867 | 7.624742 | 225.6537 | 24.41739
55.52 | 6366.6665 | 6395.859 | 6146.509 | -29.19287 | 225.146 | 24.20463
55.529999 | 6538.9248 | 6394.792 | 6146.151 | 144.1326 | 224.6459 | 23.99571
55.540001 | 6601.7603 | 6393.736 | 6145.792 | 208.024 | 224.1535 | 23.79041
55.549999 | 6411.9824 | 6392.692 | 6145.434 | 19.29071 | 223.6684 | 23.58886
55.560001 | 6535.8564 | 6391.658 | 6145.077 | 144.1984 | 223.1907 | 23.39074
55.57 | 6692.8828 | 6390.635 | 6144.719 | 302.2475 | 222.7202 | 23.19621
55.580002 | 6571.5112 | 6389.623 | 6144.361 | 181.8881 | 222.2568 | 23.005
55.59 | 6397.521 | 6388.622 | 6144.004 | 8.899188 | 221.8006 | 22.81724
55.599998 | 6511.8311 | 6387.631 | 6143.647 | 124.2001 | 221.3515 | 22.63274
55.610001 | 6564.2339 | 6386.65 | 6143.289 | 177.5839 | 220.9091 | 22.45137
55.619999 | 6597.5518 | 6385.679 | 6142.933 | 211.8723 | 220.4736 | 22.27328
55.630001 | 6666.3784 | 6384.719 | 6142.576 | 281.6596 | 220.045 | 22.09816
55.639999 | 6655.2983 | 6383.768 | 6142.219 | 271.53 | 219.6231 | 21.9262
55.650002 | 6599.6055 | 6382.827 | 6141.862 | 216.7783 | 219.2079 | 21.75709
55.66 | 6716.2192 | 6381.896 | 6141.506 | 334.323 | 218.7993 | 21.59102
55.669998 | 6627.7632 | 6380.975 | 6141.15 | 246.7885 | 218.3972 | 21.4278
55.68 | 6303.646 | 6380.062 | 6140.793 | -76.41622 | 218.0015 | 21.26736
55.689999 | 6072.3818 | 6379.159 | 6140.437 | -306.7774 | 217.6122 | 21.10973
55.700001 | 6121.7363 | 6378.265 | 6140.081 | -256.5291 | 217.2293 | 20.95474
55.709999 | 6453.0312 | 6377.381 | 6139.726 | 75.65041 | 216.8526 | 20.80253
55.720001 | 6560.3989 | 6376.505 | 6139.37 | 183.8939 | 216.4823 | 20.65284
55.73 | 6483.3335 | 6375.638 | 6139.014 | 107.6952 | 216.1181 | 20.50582
55.740002 | 6413.1504 | 6374.78 | 6138.659 | 38.3704 | 215.7599 | 20.36126
55.75 | 6253.5703 | 6373.931 | 6138.304 | -120.3606 | 215.4079 | 20.21927
55.759998 | 6278.7168 | 6373.09 | 6137.949 | -94.37342 | 215.0619 | 20.07972
55.77 | 6454.3198 | 6372.258 | 6137.593 | 82.06202 | 214.7218 | 19.94254
55.779999 | 6469.3574 | 6371.434 | 6137.239 | 97.92352 | 214.3875 | 19.80777
55.790001 | 6603.5684 | 6370.618 | 6136.884 | 232.9501 | 214.0592 | 19.67527
55.799999 | 6949.1494 | 6369.811 | 6136.529 | 579.3384 | 213.7366 | 19.54516
55.810001 | 6799.0039 | 6369.012 | 6136.175 | 429.9922 | 213.4199 | 19.41723
55.82 | 6347.2485 | 6368.221 | 6135.82 | -20.97215 | 213.1088 | 19.29159
55.830002 | 6526.5171 | 6367.437 | 6135.466 | 159.0797 | 212.8034 | 19.16808
55.84 | 6659.7485 | 6366.662 | 6135.112 | 293.0862 | 212.5037 | 19.04681
55.849998 | 6457.0503 | 6365.895 | 6134.758 | 91.15533 | 212.2095 | 18.92765
55.860001 | 6474.6904 | 6365.135 | 6134.404 | 109.5553 | 211.9208 | 18.81053
55.869999 | 6601.5625 | 6364.383 | 6134.05 | 237.1794 | 211.6375 | 18.69556
55.880001 | 6491.8608 | 6363.639 | 6133.696 | 128.2221 | 211.3599 | 18.58256
55.889999 | 6502.3779 | 6362.902 | 6133.343 | 139.476 | 211.0874 | 18.47164
55.900002 | 6675.8657 | 6362.172 | 6132.989 | 313.6932 | 210.8205 | 18.36263
55.91 | 6521.541 | 6361.451 | 6132.636 | 160.0904 | 210.5589 | 18.25565
55.919998 | 6163.7632 | 6360.736 | 6132.283 | -196.9729 | 210.3026 | 18.15059
55.93 | 6224.5776 | 6360.029 | 6131.93 | -135.4511 | 210.0515 | 18.04741
55.939999 | 6310.7993 | 6359.329 | 6131.577 | -48.52923 | 209.8056 | 17.94615
55.950001 | 6260.8345 | 6358.636 | 6131.224 | -97.80107 | 209.565 | 17.84671
55.959999 | 6304.6152 | 6357.95 | 6130.871 | -53.33457 | 209.3294 | 17.74917
55.970001 | 6543.1562 | 6357.271 | 6130.519 | 185.8853 | 209.099 | 17.65339
55.98 | 6417.1201 | 6356.599 | 6130.166 | 60.52091 | 208.8737 | 17.55946
55.990002 | 6188.5439 | 6355.934 | 6129.814 | -167.3903 | 208.6533 | 17.46727
56 | 6256.8794 | 6355.276 | 6129.461 | -98.39698 | 208.4381 | 17.3769
56.009998 | 6578.7188 | 6354.625 | 6129.109 | 224.0934 | 208.2279 | 17.28825
56.02 | 6485.2749 | 6353.981 | 6128.757 | 131.294 | 208.0225 | 17.20131
56.029999 | 6238.3745 | 6353.343 | 6128.405 | -114.9688 | 207.822 | 17.11611
56.040001 | 6353.0859 | 6352.712 | 6128.053 | 0.3734607 | 207.6266 | 17.03256
56.049999 | 6421.5098 | 6352.088 | 6127.702 | 69.42156 | 207.4359 | 16.95076
56.060001 | 6475.4727 | 6351.471 | 6127.35 | 124.0021 | 207.2501 | 16.87056
56.07 | 6502.0181 | 6350.86 | 6126.998 | 151.1585 | 207.0692 | 16.79206
56.080002 | 6591.8408 | 6350.255 | 6126.647 | 241.5858 | 206.8929 | 16.71517
56.09 | 6264.5249 | 6349.657 | 6126.296 | -85.13226 | 206.7215 | 16.63995
56.099998 | 6219.0083 | 6349.066 | 6125.945 | -130.0573 | 206.5547 | 16.56634
56.110001 | 6489.7183 | 6348.48 | 6125.593 | 141.2378 | 206.3928 | 16.49431
56.119999 | 6530.7539 | 6347.902 | 6125.242 | 182.8522 | 206.2354 | 16.42393
56.130001 | 6676.8877 | 6347.329 | 6124.891 | 329.5583 | 206.0828 | 16.35509
56.139999 | 6542.0962 | 6346.763 | 6124.541 | 195.3329 | 205.9347 | 16.28788
56.150002 | 6283.3335 | 6346.204 | 6124.19 | -62.87002 | 205.7913 | 16.2222
56.16 | 6249.8384 | 6345.65 | 6123.839 | -95.81173 | 205.6525 | 16.15814
56.169998 | 6106.3208 | 6345.103 | 6123.489 | -238.7822 | 205.5183 | 16.09563
56.18 | 6147.1274 | 6344.562 | 6123.139 | -197.4344 | 205.3885 | 16.03467
56.189999 | 6403.3145 | 6344.027 | 6122.788 | 59.28754 | 205.2633 | 15.97529
56.200001 | 6376.665 | 6343.498 | 6122.438 | 33.16672 | 205.1427 | 15.91743
56.209999 | 6513.2051 | 6342.976 | 6122.088 | 170.2293 | 205.0265 | 15.86118
56.220001 | 6553.6968 | 6342.459 | 6121.738 | 211.2375 | 204.9148 | 15.80643
56.23 | 6383.0171 | 6341.949 | 6121.388 | 41.06804 | 204.8076 | 15.75327
56.240002 | 6659.4541 | 6341.445 | 6121.038 | 318.0094 | 204.7047 | 15.70163
56.25 | 6717.394 | 6340.947 | 6120.689 | 376.4473 | 204.6063 | 15.65159
56.259998 | 6589.5161 | 6340.455 | 6120.339 | 249.0615 | 204.5123 | 15.6031
56.27 | 6785.9956 | 6339.969 | 6119.99 | 446.0271 | 204.4227 | 15.55616
56.279999 | 6797.7339 | 6339.488 | 6119.64 | 458.2455 | 204.3373 | 15.51081
56.290001 | 6537.4697 | 6339.014 | 6119.291 | 198.4553 | 204.2565 | 15.46701
56.299999 | 6469.4033 | 6338.546 | 6118.942 | 130.8569 | 204.1798 | 15.42483
56.310001 | 6470.9863 | 6338.084 | 6118.593 | 132.9018 | 204.1077 | 15.3842
56.32 | 6271.0781 | 6337.629 | 6118.244 | -66.55042 | 204.0397 | 15.34522
56.330002 | 6241.9683 | 6337.178 | 6117.895 | -95.2101 | 203.976 | 15.30781
56.34 | 6396.4565 | 6336.735 | 6117.546 | 59.72195 | 203.9167 | 15.27207
56.349998 | 6416.6665 | 6336.297 | 6117.197 | 80.36995 | 203.8615 | 15.23796
56.360001 | 6462.4902 | 6335.865 | 6116.848 | 126.6257 | 203.8107 | 15.20549
56.369999 | 6441.793 | 6335.439 | 6116.5 | 106.3545 | 203.764 | 15.17473
56.380001 | 6130.1958 | 6335.019 | 6116.151 | -204.8228 | 203.7217 | 15.14562
56.389999 | 6062.3652 | 6334.605 | 6115.803 | -272.2394 | 203.6835 | 15.11827
56.400002 | 6555.6196 | 6334.197 | 6115.454 | 221.4229 | 203.6496 | 15.09262
56.41 | 6752.3804 | 6333.795 | 6115.106 | 418.5855 | 203.6198 | 15.06876
56.419998 | 6437.4922 | 6333.399 | 6114.758 | 104.0931 | 203.5942 | 15.04667
56.43 | 6358.6353 | 6333.009 | 6114.41 | 25.62592 | 203.5729 | 15.02641
56.439999 | 6678.7285 | 6332.626 | 6114.062 | 346.1028 | 203.5555 | 15.008
56.450001 | 6549.2021 | 6332.234 | 6113.714 | 216.9678 | 203.5286 | 14.99145
56.459999 | 6155.6973 | 6331.863 | 6113.366 | -176.1657 | 203.5197 | 14.97685
56.470001 | 6059.1816 | 6331.498 | 6113.019 | -272.3162 | 203.515 | 14.96416
56.48 | 6119.3633 | 6331.139 | 6112.671 | -211.7756 | 203.5144 | 14.95351
56.490002 | 6317.6143 | 6330.786 | 6112.323 | -13.17181 | 203.5178 | 14.94487
56.5 | 6538.2603 | 6330.44 | 6111.976 | 207.8205 | 203.5255 | 14.93834
56.509998 | 6325.1763 | 6330.1 | 6111.629 | -4.923499 | 203.5372 | 14.93392
56.52 | 6055.0342 | 6329.766 | 6111.281 | -274.7319 | 203.5531 | 14.93172
56.529999 | 6130.9023 | 6329.432 | 6110.934 | -198.5295 | 203.566 | 14.93176
56.540001 | 6264.1328 | 6329.111 | 6110.587 | -64.97831 | 203.5902 | 14.93409
56.549999 | 6119.2021 | 6328.797 | 6110.24 | -209.5948 | 203.6182 | 14.93883
56.560001 | 6124.4277 | 6328.489 | 6109.893 | -204.0616 | 203.6506 | 14.94598
56.57 | 5962.0112 | 6328.188 | 6109.546 | -366.1773 | 203.687 | 14.95568
56.580002 | 5855.9546 | 6327.894 | 6109.199 | -471.9396 | 203.7274 | 14.96796
56.59 | 6197.4707 | 6327.607 | 6108.852 | -130.1363 | 203.7719 | 14.98294
56.599998 | 6491.2173 | 6327.327 | 6108.506 | 163.8907 | 203.8204 | 15.00068
56.610001 | 6456.3545 | 6327.053 | 6108.159 | 129.3012 | 203.8732 | 15.02131
56.619999 | 6473.0137 | 6326.787 | 6107.812 | 146.2267 | 203.9298 | 15.04493
56.630001 | 6489.6729 | 6326.528 | 6107.466 | 163.1448 | 203.9907 | 15.0716
56.639999 | 6518.9951 | 6326.276 | 6107.119 | 192.7187 | 204.0555 | 15.1015
56.650002 | 6410.8726 | 6326.032 | 6106.773 | 84.84038 | 204.1246 | 15.13469
56.66 | 5993.8447 | 6325.796 | 6106.427 | -331.951 | 204.1976 | 15.17136
56.669998 | 5834.7402 | 6325.567 | 6106.081 | -490.8266 | 204.2746 | 15.21158
56.68 | 6177.8472 | 6325.346 | 6105.734 | -147.4987 | 204.3558 | 15.2556
56.689999 | 6308.1602 | 6325.133 | 6105.388 | -16.97262 | 204.441 | 15.30349
56.700001 | 6335.8081 | 6324.928 | 6105.042 | 10.87996 | 204.5304 | 15.35542
56.709999 | 6493.9453 | 6324.732 | 6104.696 | 169.2136 | 204.6236 | 15.41162
56.720001 | 6460.0732 | 6324.544 | 6104.351 | 135.5293 | 204.7212 | 15.4722
56.73 | 6377.271 | 6324.365 | 6104.005 | 52.90608 | 204.8227 | 15.53742
56.740002 | 6383.2173 | 6324.195 | 6103.659 | 59.02256 | 204.9283 | 15.60744
56.75 | 6070.8618 | 6324.034 | 6103.313 | -253.1721 | 205.0381 | 15.6825
56.759998 | 5979.1455 | 6323.882 | 6102.968 | -344.7369 | 205.1518 | 15.76279
56.77 | 6243.0391 | 6323.741 | 6102.622 | -80.70148 | 205.2697 | 15.84865
56.779999 | 6656.2241 | 6323.609 | 6102.277 | 332.6155 | 205.3915 | 15.94024
56.790001 | 6641.8013 | 6323.487 | 6101.931 | 318.3144 | 205.5177 | 16.03782
56.799999 | 6637.2524 | 6323.375 | 6101.586 | 313.8769 | 205.6477 | 16.14172
56.810001 | 6706.2012 | 6323.274 | 6101.241 | 382.9277 | 205.7807 | 16.25218
56.82 | 6574.2202 | 6323.184 | 6100.896 | 251.0361 | 205.919 | 16.36954
56.830002 | 6234.3633 | 6323.106 | 6100.55 | -88.74261 | 206.0615 | 16.4941
56.84 | 6282.894 | 6323.04 | 6100.205 | -40.14559 | 206.2082 | 16.62617
56.849998 | 6693.1914 | 6322.985 | 6099.86 | 370.2063 | 206.3588 | 16.76605
56.860001 | 6563.3027 | 6322.943 | 6099.515 | 240.3594 | 206.5138 | 16.91427
56.869999 | 6302.8345 | 6322.914 | 6099.17 | -20.07956 | 206.6727 | 17.07101
56.880001 | 6505.3242 | 6322.897 | 6098.825 | 182.4268 | 206.8353 | 17.23668
56.889999 | 6630.6973 | 6322.895 | 6098.481 | 307.8024 | 207.0025 | 17.4117
56.900002 | 6652.6748 | 6322.906 | 6098.136 | 329.7683 | 207.1742 | 17.59641
56.91 | 6483.6431 | 6322.932 | 6097.791 | 160.7108 | 207.3499 | 17.79121
56.919998 | 6326.1479 | 6322.973 | 6097.447 | 3.175166 | 207.5297 | 17.99641
56.93 | 6424.4346 | 6323.029 | 6097.102 | 101.4061 | 207.7139 | 18.21266
56.939999 | 6552.0801 | 6323.1 | 6096.757 | 228.9805 | 207.9021 | 18.44007
56.950001 | 6572.042 | 6323.187 | 6096.413 | 248.8553 | 208.0948 | 18.67906
56.959999 | 6337.8291 | 6323.29 | 6096.069 | 14.53917 | 208.2914 | 18.93003
56.970001 | 6322.7446 | 6323.41 | 6095.724 | -0.6652542 | 208.4925 | 19.19324
56.98 | 6442.5957 | 6323.547 | 6095.38 | 119.0491 | 208.6978 | 19.469
56.990002 | 6603.021 | 6323.7 | 6095.035 | 279.3207 | 208.9073 | 19.75753
57 | 6531.8359 | 6323.871 | 6094.691 | 207.9645 | 209.1211 | 20.05894
57.009998 | 6530.2349 | 6324.06 | 6094.347 | 206.1754 | 209.3391 | 20.37325
57.02 | 6468.5864 | 6324.265 | 6094.003 | 144.321 | 209.5616 | 20.7008
57.029999 | 6260.6353 | 6324.488 | 6093.659 | -63.85294 | 209.7882 | 21.0411
57.040001 | 6328.3105 | 6324.728 | 6093.315 | 3.582252 | 210.0194 | 21.39399
57.049999 | 6442.6021 | 6324.985 | 6092.971 | 117.6174 | 210.2546 | 21.75908
57.060001 | 6406.0083 | 6325.257 | 6092.627 | 80.75102 | 210.4946 | 22.13573
57.07 | 6374.6611 | 6325.545 | 6092.283 | 49.11608 | 210.7387 | 22.52318
57.080002 | 6383.9028 | 6325.847 | 6091.939 | 58.05591 | 210.9873 | 22.92041
57.09 | 6623.1133 | 6326.162 | 6091.595 | 296.9516 | 211.2402 | 23.326
57.099998 | 6765.4004 | 6326.488 | 6091.252 | 438.9128 | 211.4975 | 23.73837
57.110001 | 6703.4839 | 6326.824 | 6090.908 | 376.6603 | 211.7595 | 24.15607
57.119999 | 6679.811 | 6327.167 | 6090.564 | 352.6445 | 212.0256 | 24.5765
57.130001 | 6685.6978 | 6327.515 | 6090.221 | 358.1831 | 212.2966 | 24.99735
57.139999 | 6653.521 | 6327.865 | 6089.877 | 325.6562 | 212.5717 | 25.41588
57.150002 | 6625.2803 | 6328.214 | 6089.534 | 297.0658 | 212.8518 | 25.82914
57.16 | 6405.9312 | 6328.56 | 6089.19 | 77.37124 | 213.1361 | 26.23373
57.169998 | 6422.5903 | 6328.898 | 6088.847 | 93.69237 | 213.4249 | 26.62628
57.18 | 6409.6699 | 6329.225 | 6088.503 | 80.44447 | 213.7186 | 27.00362
57.189999 | 6402.1157 | 6329.538 | 6088.16 | 72.57746 | 214.0165 | 27.36183
57.200001 | 6448.9653 | 6329.834 | 6087.817 | 119.1318 | 214.3194 | 27.69756
57.209999 | 6457.916 | 6330.107 | 6087.473 | 127.8085 | 214.6267 | 28.00756
57.220001 | 6556.8735 | 6330.358 | 6087.13 | 226.5159 | 214.9389 | 28.28876
57.23 | 6629.3862 | 6330.581 | 6086.787 | 298.8052 | 215.2557 | 28.53855
57.240002 | 6683.3335 | 6330.775 | 6086.444 | 352.558 | 215.5773 | 28.75474
57.25 | 6624.7148 | 6330.939 | 6086.1 | 293.7755 | 215.9035 | 28.93542
57.259998 | 6592.7705 | 6331.071 | 6085.757 | 261.6992 | 216.2343 | 29.07961
57.27 | 6715.7939 | 6331.171 | 6085.414 | 384.6228 | 216.5703 | 29.18654
57.279999 | 6659.9785 | 6331.238 | 6085.071 | 328.7404 | 216.9108 | 29.25615
57.290001 | 6558.3569 | 6331.273 | 6084.728 | 227.0836 | 217.2565 | 29.28875
57.299999 | 6391.7676 | 6331.277 | 6084.385 | 60.49063 | 217.6066 | 29.28513
57.310001 | 6254.2559 | 6331.251 | 6084.042 | -76.99478 | 217.9621 | 29.24637
57.32 | 6095.46 | 6331.196 | 6083.699 | -235.7355 | 218.3224 | 29.17388
57.330002 | 5987.001 | 6331.113 | 6083.356 | -344.1122 | 218.6876 | 29.06925
57.34 | 6422.2393 | 6331.005 | 6083.014 | 91.23398 | 219.0577 | 28.93403
57.349998 | 6777.1494 | 6330.874 | 6082.671 | 446.2756 | 219.4328 | 28.77025
57.360001 | 6408.2339 | 6330.72 | 6082.328 | 77.51351 | 219.8132 | 28.57926
57.369999 | 6410.895 | 6330.547 | 6081.985 | 80.34814 | 220.1984 | 28.36327
57.380001 | 6735.186 | 6330.355 | 6081.642 | 404.8306 | 220.5891 | 28.12393
57.389999 | 6735.5205 | 6330.147 | 6081.3 | 405.3731 | 220.9846 | 27.86312
57.400002 | 6446.5728 | 6329.925 | 6080.957 | 116.6475 | 221.3857 | 27.58266
57.41 | 6318.8589 | 6329.691 | 6080.614 | -10.83162 | 221.7917 | 27.28447
57.419998 | 6472.9219 | 6329.445 | 6080.272 | 143.4766 | 222.2029 | 26.97065
57.43 | 6367.875 | 6329.192 | 6079.929 | 38.6834 | 222.6197 | 26.6428
57.439999 | 6151.9136 | 6328.931 | 6079.587 | -177.0179 | 223.0415 | 26.30342
57.450001 | 6323.2842 | 6328.667 | 6079.244 | -5.383289 | 223.4691 | 25.95449
57.459999 | 6405.6997 | 6328.401 | 6078.901 | 77.29844 | 223.9016 | 25.59818
57.470001 | 6393.8994 | 6328.136 | 6078.559 | 65.7638 | 224.3401 | 25.23662
57.48 | 6389.7886 | 6327.872 | 6078.216 | 61.9164 | 224.7838 | 24.87195
57.490002 | 6438.2847 | 6327.613 | 6077.874 | 110.6715 | 225.2332 | 24.50615
57.5 | 6292.6353 | 6327.361 | 6077.531 | -34.72558 | 225.688 | 24.14138
57.509998 | 6331.7808 | 6327.117 | 6077.189 | 4.663985 | 226.1483 | 23.7794
57.52 | 6659.5493 | 6326.883 | 6076.847 | 332.6663 | 226.6147 | 23.42162
57.529999 | 6488.9785 | 6326.661 | 6076.504 | 162.3179 | 227.0863 | 23.0699
57.540001 | 6483.0869 | 6326.452 | 6076.162 | 156.6353 | 227.5642 | 22.72548
57.549999 | 6641.4185 | 6326.257 | 6075.82 | 315.1619 | 228.0475 | 22.38953
57.560001 | 6853.6226 | 6326.077 | 6075.477 | 527.5453 | 228.537 | 22.06304
57.57 | 6437.8872 | 6325.914 | 6075.135 | 111.9732 | 229.0323 | 21.74682
57.580002 | 6350.9214 | 6325.768 | 6074.793 | 25.15385 | 229.5336 | 21.44145
57.59 | 6510.8071 | 6325.639 | 6074.45 | 185.1683 | 230.0408 | 21.14766
57.599998 | 6338.2817 | 6325.528 | 6074.108 | 12.75408 | 230.5538 | 20.86565
57.610001 | 6116.499 | 6325.435 | 6073.766 | -208.9358 | 231.0735 | 20.59551
57.619999 | 6172.6675 | 6325.36 | 6073.424 | -152.6926 | 231.5989 | 20.33759
57.630001 | 6422.2349 | 6325.304 | 6073.081 | 96.9307 | 232.1311 | 20.09184
57.639999 | 6399.9717 | 6325.266 | 6072.739 | 74.70533 | 232.669 | 19.85821
57.650002 | 6388.8589 | 6325.247 | 6072.397 | 63.61166 | 233.2139 | 19.63651
57.66 | 6516.6343 | 6325.246 | 6072.055 | 191.388 | 233.7648 | 19.42678
57.669998 | 6561.0742 | 6325.263 | 6071.713 | 235.8109 | 234.322 | 19.22863
57.68 | 6434.041 | 6325.298 | 6071.37 | 108.7425 | 234.8863 | 19.04174
57.689999 | 6210.6357 | 6325.351 | 6071.028 | -114.7153 | 235.4567 | 18.86597
57.700001 | 6383.2085 | 6325.421 | 6070.686 | 57.78711 | 236.0343 | 18.70096
57.709999 | 6455.2095 | 6325.509 | 6070.344 | 129.7008 | 236.6182 | 18.54641
57.720001 | 6555.3267 | 6325.613 | 6070.002 | 229.7134 | 237.2095 | 18.40197
57.73 | 6556.0747 | 6325.734 | 6069.66 | 230.3402 | 237.8074 | 18.26734
57.740002 | 6269.2822 | 6325.872 | 6069.318 | -56.58991 | 238.4124 | 18.14213
57.75 | 5883.0923 | 6326.026 | 6068.976 | -442.9337 | 239.0243 | 18.02615
57.759998 | 6102.5586 | 6326.196 | 6068.634 | -223.6371 | 239.6432 | 17.91896
57.77 | 6499.7124 | 6326.382 | 6068.291 | 173.3309 | 240.2699 | 17.82024
57.779999 | 6467.9102 | 6326.582 | 6067.949 | 141.3277 | 240.9034 | 17.72974
57.790001 | 6414.9961 | 6326.799 | 6067.607 | 88.1969 | 241.5449 | 17.64713
57.799999 | 6588.7695 | 6327.031 | 6067.265 | 261.7388 | 242.1933 | 17.57215
57.810001 | 6572.8564 | 6327.278 | 6066.923 | 245.5789 | 242.85 | 17.5045
57.82 | 6527.5088 | 6327.539 | 6066.581 | 199.9698 | 243.5141 | 17.44393
57.830002 | 6560.8262 | 6327.815 | 6066.239 | 233.0111 | 244.1861 | 17.39016
57.84 | 6518.4678 | 6328.106 | 6065.897 | 190.362 | 244.8659 | 17.34304
57.849998 | 6367.1401 | 6328.411 | 6065.555 | 38.72946 | 245.5535 | 17.30226
57.860001 | 6446.5225 | 6328.73 | 6065.213 | 117.7923 | 246.2499 | 17.26761
57.869999 | 6559.542 | 6329.064 | 6064.871 | 230.4784 | 246.954 | 17.23892
57.880001 | 6262.3784 | 6329.412 | 6064.529 | -67.03328 | 247.6671 | 17.21597
57.889999 | 6258.4678 | 6329.773 | 6064.187 | -71.30556 | 248.3881 | 17.1986
57.900002 | 6427.3848 | 6330.15 | 6063.844 | 97.23516 | 249.1186 | 17.18661
57.91 | 6369.7314 | 6330.54 | 6063.502 | 39.19169 | 249.8573 | 17.17992
57.919998 | 6312.2134 | 6330.944 | 6063.16 | -18.73022 | 250.6048 | 17.17829
57.93 | 6752.7583 | 6331.362 | 6062.818 | 421.3962 | 251.3621 | 17.18164
57.939999 | 7130.0532 | 6331.794 | 6062.476 | 798.2591 | 252.128 | 17.18982
57.950001 | 6920.9019 | 6332.241 | 6062.134 | 588.6611 | 252.9039 | 17.20271
57.959999 | 6578.5415 | 6332.701 | 6061.792 | 245.8402 | 253.6889 | 17.22022
57.970001 | 6299.2476 | 6333.177 | 6061.45 | -33.9289 | 254.4842 | 17.24223
57.98 | 6370.4126 | 6333.666 | 6061.108 | 36.74671 | 255.2892 | 17.26867
57.990002 | 6354.7935 | 6334.17 | 6060.766 | 20.62374 | 256.1045 | 17.29942
58 | 6128.874 | 6334.688 | 6060.424 | -205.8142 | 256.9299 | 17.33447
58.009998 | 6035.8696 | 6335.221 | 6060.082 | -299.3515 | 257.7656 | 17.37369
58.02 | 6001.7915 | 6335.769 | 6059.74 | -333.9779 | 258.6128 | 17.41707
58.029999 | 6213.0991 | 6336.332 | 6059.397 | -123.2332 | 259.4703 | 17.46452
58.040001 | 6413.0063 | 6336.911 | 6059.055 | 76.09537 | 260.3396 | 17.516
58.049999 | 6607.6704 | 6337.504 | 6058.713 | 270.1659 | 261.2198 | 17.57148
58.060001 | 6649.5728 | 6338.114 | 6058.371 | 311.4585 | 262.1123 | 17.63093
58.07 | 6435.3027 | 6338.74 | 6058.029 | 96.56298 | 263.0165 | 17.69432
58.080002 | 6382.3252 | 6339.381 | 6057.687 | 42.9439 | 263.933 | 17.76162
58.09 | 6427.0903 | 6340.039 | 6057.345 | 87.05111 | 264.8618 | 17.83284
58.099998 | 6528.0605 | 6340.713 | 6057.002 | 187.347 | 265.8032 | 17.90792
58.110001 | 6616.8594 | 6341.405 | 6056.66 | 275.454 | 266.7583 | 17.98694
58.119999 | 6376.2593 | 6342.114 | 6056.318 | 34.14539 | 267.7261 | 18.06984
58.130001 | 6270.7231 | 6342.841 | 6055.976 | -72.11756 | 268.7084 | 18.15663
58.139999 | 6383.916 | 6343.585 | 6055.633 | 40.33127 | 269.7039 | 18.24733
58.150002 | 6605.6475 | 6344.348 | 6055.291 | 261.2997 | 270.7147 | 18.34196
58.16 | 6668.6733 | 6345.129 | 6054.949 | 323.5443 | 271.7395 | 18.44056
58.169998 | 6362.4536 | 6345.929 | 6054.607 | 16.52458 | 272.7792 | 18.54309
58.18 | 6356.9224 | 6346.749 | 6054.264 | 10.17334 | 273.835 | 18.6497
58.189999 | 6783.3335 | 6347.588 | 6053.922 | 435.7453 | 274.9059 | 18.76033
58.200001 | 6634.6631 | 6348.448 | 6053.58 | 286.2148 | 275.9936 | 18.87504
58.209999 | 6320.4751 | 6349.328 | 6053.237 | -28.85321 | 277.0971 | 18.99389
58.220001 | 6412.666 | 6350.23 | 6052.895 | 62.43597 | 278.2182 | 19.11692
58.23 | 6552.3896 | 6351.153 | 6052.553 | 201.2367 | 279.3562 | 19.2442
58.240002 | 6628.2378 | 6352.098 | 6052.21 | 276.1401 | 280.5119 | 19.37577
58.25 | 6601.4033 | 6353.065 | 6051.868 | 248.3387 | 281.6852 | 19.51172
58.259998 | 6576.8267 | 6354.054 | 6051.525 | 222.7729 | 282.8764 | 19.65205
58.27 | 6711.5908 | 6355.067 | 6051.183 | 356.5239 | 284.0871 | 19.79699
58.279999 | 6895.7627 | 6356.103 | 6050.84 | 539.6601 | 285.3158 | 19.94647
58.290001 | 6495.6631 | 6357.163 | 6050.498 | 138.5004 | 286.5644 | 20.10063
58.299999 | 5990.3926 | 6358.246 | 6050.155 | -367.8535 | 287.8313 | 20.25956
58.310001 | 6169.0356 | 6359.354 | 6049.813 | -190.3189 | 289.1185 | 20.42334
58.32 | 6306.2637 | 6360.487 | 6049.47 | -54.22313 | 290.4247 | 20.59209
58.330002 | 6216.9248 | 6361.644 | 6049.127 | -144.7189 | 291.7504 | 20.76591
58.34 | 6403.5864 | 6362.825 | 6048.785 | 40.76164 | 293.095 | 20.94491
58.349998 | 6426.3774 | 6364.03 | 6048.442 | 62.34763 | 294.4584 | 21.12914
58.360001 | 6125.0127 | 6365.26 | 6048.099 | -240.247 | 295.8413 | 21.31893
58.369999 | 6343.168 | 6366.512 | 6047.757 | -23.34438 | 297.2413 | 21.5142
58.380001 | 6646.8477 | 6367.789 | 6047.414 | 279.0587 | 298.6598 | 21.71517
58.389999 | 6348.8911 | 6369.087 | 6047.071 | -20.19607 | 300.0939 | 21.92196
58.400002 | 6028.3618 | 6370.408 | 6046.728 | -342.046 | 301.5446 | 22.13474
58.41 | 6160.6182 | 6371.748 | 6046.386 | -211.1299 | 303.0087 | 22.35367
58.419998 | 6465.3071 | 6373.107 | 6046.043 | 92.19999 | 304.4854 | 22.57882
58.43 | 6388.2817 | 6374.485 | 6045.7 | 13.79698 | 305.9741 | 22.81061
58.439999 | 6375.2969 | 6375.877 | 6045.357 | -0.5804953 | 307.4713 | 23.04898
58.450001 | 6341.3311 | 6377.285 | 6045.014 | -35.95404 | 308.9768 | 23.29419
58.459999 | 6424.6255 | 6378.704 | 6044.671 | 45.92124 | 310.4866 | 23.54647
58.470001 | 6384.9863 | 6380.134 | 6044.328 | 4.851824 | 312.0003 | 23.80599
58.48 | 6204.0059 | 6381.572 | 6043.985 | -177.5666 | 313.5143 | 24.073
58.490002 | 6333.3335 | 6383.017 | 6043.642 | -49.68327 | 315.027 | 24.34771
58.5 | 6338.2275 | 6384.465 | 6043.299 | -46.23735 | 316.5355 | 24.63035
58.509998 | 6315.7954 | 6385.915 | 6042.956 | -70.11956 | 318.0379 | 24.92109
58.52 | 6257.7266 | 6387.367 | 6042.613 | -129.6404 | 319.5338 | 25.22048
58.529999 | 6389.73 | 6388.817 | 6042.27 | 0.9126616 | 321.0193 | 25.5285
58.540001 | 6449.9512 | 6390.267 | 6041.926 | 59.68408 | 322.4953 | 25.84553
58.549999 | 6161.811 | 6391.714 | 6041.583 | -229.9028 | 323.9588 | 26.17188
58.560001 | 6372.9922 | 6393.159 | 6041.24 | -20.16669 | 325.4113 | 26.50785
58.57 | 6877.9473 | 6394.601 | 6040.896 | 483.3461 | 326.851 | 26.85378
58.580002 | 6817.1587 | 6396.042 | 6040.553 | 421.1171 | 328.2787 | 27.21003
58.59 | 6822.8091 | 6397.481 | 6040.21 | 425.3282 | 329.6943 | 27.57693
58.599998 | 6604.4331 | 6398.92 | 6039.866 | 205.5136 | 331.0985 | 27.95476
58.610001 | 6528.5244 | 6400.361 | 6039.523 | 128.1636 | 332.4938 | 28.3443
58.619999 | 6516.6665 | 6401.804 | 6039.179 | 114.8626 | 333.8791 | 28.74558
58.630001 | 6521.46 | 6403.253 | 6038.836 | 118.2073 | 335.258 | 29.15918
58.639999 | 6461.5479 | 6404.707 | 6038.492 | 56.84103 | 336.6293 | 29.58555
58.650002 | 6355.0029 | 6406.171 | 6038.148 | -51.16762 | 337.997 | 30.02518
58.66 | 6523.793 | 6407.644 | 6037.805 | 116.1492 | 339.3606 | 30.47859
58.669998 | 6452.375 | 6409.129 | 6037.461 | 43.24624 | 340.7216 | 30.94615
58.68 | 6395.145 | 6410.629 | 6037.117 | -15.48434 | 342.0832 | 31.42892
58.689999 | 6564.2412 | 6412.145 | 6036.773 | 152.0962 | 343.4445 | 31.92702
58.700001 | 6618.957 | 6413.68 | 6036.43 | 205.2768 | 344.8095 | 32.44122
58.709999 | 6548.3789 | 6415.235 | 6036.086 | 133.144 | 346.177 | 32.9722
58.720001 | 6226.3813 | 6416.814 | 6035.742 | -190.4324 | 347.5513 | 33.52065
58.73 | 6246.8394 | 6418.417 | 6035.398 | -171.5777 | 348.932 | 34.08731
58.740002 | 6431.167 | 6420.048 | 6035.054 | 11.11894 | 350.3214 | 34.67298
58.75 | 6439.7397 | 6421.709 | 6034.71 | 18.03051 | 351.7211 | 35.27843
58.759998 | 6531.7124 | 6423.402 | 6034.366 | 108.3102 | 353.1322 | 35.90433
58.77 | 6268.8179 | 6425.132 | 6034.021 | -156.3142 | 354.5585 | 36.55228
58.779999 | 6031.5571 | 6426.899 | 6033.677 | -395.3415 | 355.9989 | 37.22254
58.790001 | 6423.4214 | 6428.707 | 6033.333 | -5.285693 | 357.4578 | 37.91637
58.799999 | 6787.9951 | 6430.558 | 6032.989 | 357.4374 | 358.9342 | 38.63484
58.810001 | 6660.3765 | 6432.456 | 6032.644 | 227.9208 | 360.4324 | 39.37908
58.82 | 6230.3042 | 6434.402 | 6032.3 | -204.0976 | 361.9516 | 40.15029
58.830002 | 6277.2939 | 6436.399 | 6031.955 | -159.1054 | 363.4942 | 40.94973
58.84 | 6764.7866 | 6438.451 | 6031.611 | 326.3357 | 365.0612 | 41.77872
58.849998 | 6500 | 6440.558 | 6031.266 | 59.44204 | 366.6531 | 42.63838
58.860001 | 6550.77 | 6442.726 | 6030.922 | 108.0439 | 368.2732 | 43.53113
58.869999 | 6664.9023 | 6444.954 | 6030.577 | 219.9481 | 369.9194 | 44.45758
58.880001 | 6589.0669 | 6447.248 | 6030.232 | 141.8192 | 371.5955 | 45.41972
58.889999 | 6544.2202 | 6449.606 | 6029.888 | 94.61387 | 373.2993 | 46.41927
58.900002 | 6593.7441 | 6452.035 | 6029.543 | 141.7087 | 375.0344 | 47.4581
58.91 | 6464.6816 | 6454.535 | 6029.198 | 10.14654 | 376.7989 | 48.5381
58.919998 | 6269.6265 | 6457.108 | 6028.853 | -187.4811 | 378.5934 | 49.66095
58.93 | 6242.4561 | 6459.759 | 6028.508 | -217.3028 | 380.4206 | 50.83001
58.939999 | 6316.7559 | 6462.487 | 6028.163 | -145.7314 | 382.2777 | 52.04632
58.950001 | 6413.6333 | 6465.299 | 6027.818 | -51.66565 | 384.1682 | 53.31266
58.959999 | 6221.3662 | 6468.194 | 6027.473 | -246.8275 | 386.0891 | 54.63154
58.970001 | 6066.335 | 6471.177 | 6027.128 | -404.8422 | 388.0438 | 56.00559
58.98 | 6310.7202 | 6474.25 | 6026.783 | -163.5302 | 390.0302 | 57.43754
58.990002 | 6277.0894 | 6477.417 | 6026.437 | -200.3276 | 392.0494 | 58.93035
59 | 6232.813 | 6480.68 | 6026.092 | -247.8669 | 394.101 | 60.48694
59.009998 | 5943.6636 | 6484.042 | 6025.747 | -540.3779 | 396.1849 | 62.10996
59.02 | 6061.584 | 6487.509 | 6025.401 | -425.9254 | 398.3037 | 63.80453
59.029999 | 6259.5615 | 6491.082 | 6025.056 | -231.5204 | 400.454 | 65.57226
59.040001 | 6520.3818 | 6494.767 | 6024.71 | 25.61482 | 402.6396 | 67.41737
59.049999 | 6541.5474 | 6498.565 | 6024.364 | 42.9823 | 404.8571 | 69.34361
59.060001 | 6106.3228 | 6502.484 | 6024.019 | -396.1609 | 407.1102 | 71.35488
59.07 | 6005.8584 | 6506.525 | 6023.673 | -500.6662 | 409.3964 | 73.45519
59.080002 | 6388.8794 | 6510.693 | 6023.327 | -121.8136 | 411.7172 | 75.64877
59.09 | 6248.916 | 6514.993 | 6022.981 | -266.077 | 414.072 | 77.93979
59.099998 | 6195.5703 | 6519.428 | 6022.635 | -323.8577 | 416.4608 | 80.33186
59.110001 | 6174.4888 | 6524.008 | 6022.289 | -349.5192 | 418.8865 | 82.83223
59.119999 | 6295.6777 | 6528.732 | 6021.943 | -233.0538 | 421.3455 | 85.44271
59.130001 | 6704.4067 | 6533.608 | 6021.597 | 170.7985 | 423.8422 | 88.16894
59.139999 | 6677.0752 | 6538.639 | 6021.251 | 138.436 | 426.3727 | 91.01557
59.150002 | 6575.4492 | 6543.834 | 6020.905 | 31.61561 | 428.9416 | 93.98739
59.16 | 6678.9048 | 6549.193 | 6020.558 | 129.7119 | 431.5456 | 97.08892
59.169998 | 6869.3691 | 6554.721 | 6020.212 | 314.6477 | 434.1858 | 100.3236
59.18 | 6730.9155 | 6560.43 | 6019.866 | 170.485 | 436.8653 | 103.6996
59.189999 | 6692.3442 | 6566.317 | 6019.519 | 126.0272 | 439.5806 | 107.2173
59.200001 | 6904.2402 | 6572.39 | 6019.172 | 331.8498 | 442.336 | 110.882
59.209999 | 6559.4683 | 6578.651 | 6018.826 | -19.18243 | 445.1279 | 114.697
59.220001 | 6406.3848 | 6585.106 | 6018.479 | -178.7207 | 447.9611 | 118.6653
59.23 | 6601.3032 | 6591.754 | 6018.132 | 9.548812 | 450.8327 | 122.7894
59.240002 | 6669.7471 | 6598.601 | 6017.785 | 71.14633 | 453.7446 | 127.0707
59.25 | 6635.103 | 6605.645 | 6017.439 | 29.45813 | 456.6966 | 131.5097
59.259998 | 6783.3335 | 6612.885 | 6017.092 | 170.4488 | 459.6887 | 136.1044
59.27 | 6727.4502 | 6620.327 | 6016.745 | 107.1228 | 462.7249 | 140.8579
59.279999 | 6596.7036 | 6627.96 | 6016.397 | -31.25654 | 465.8009 | 145.7618
59.290001 | 6717.5996 | 6635.785 | 6016.05 | 81.81466 | 468.9223 | 150.8124
59.299999 | 6752.5332 | 6643.791 | 6015.703 | 108.7427 | 472.0847 | 156.0029
59.310001 | 6570.9346 | 6651.973 | 6015.356 | -81.03831 | 475.2937 | 161.3236
59.32 | 6557.7725 | 6660.317 | 6015.008 | -102.5449 | 478.5462 | 166.7629
59.330002 | 6466.3237 | 6668.812 | 6014.661 | -202.4879 | 481.8446 | 172.3064
59.34 | 6386.9536 | 6677.438 | 6014.313 | -290.4844 | 485.1885 | 177.9364
59.349998 | 6325.4219 | 6686.175 | 6013.966 | -360.7527 | 488.5783 | 183.6306
59.360001 | 6450.7515 | 6695.008 | 6013.618 | -244.2566 | 492.0185 | 189.3718
59.369999 | 6583.1138 | 6703.902 | 6013.27 | -120.7878 | 495.5044 | 195.1271
59.380001 | 6449.0557 | 6712.833 | 6012.922 | -263.7774 | 499.0423 | 200.8686
59.389999 | 6263.0928 | 6721.766 | 6012.574 | -458.6727 | 502.6275 | 206.5636
59.400002 | 6567.5571 | 6730.67 | 6012.226 | -163.1126 | 506.2668 | 212.1767
59.41 | 6782.562 | 6739.504 | 6011.878 | 43.05825 | 509.9558 | 217.6697
59.419998 | 6429.3472 | 6748.228 | 6011.53 | -318.8809 | 513.6963 | 223.0015
59.43 | 6541.6147 | 6756.812 | 6011.182 | -215.1968 | 517.4934 | 228.1362
59.439999 | 6454.1636 | 6765.203 | 6010.834 | -311.0398 | 521.3421 | 233.0276
59.450001 | 6495.7056 | 6773.371 | 6010.485 | -277.6658 | 525.2493 | 237.6368
59.459999 | 6795.6172 | 6781.272 | 6010.137 | 14.3457 | 529.2101 | 241.9246
59.470001 | 6858.9966 | 6788.874 | 6009.788 | 70.12251 | 533.2314 | 245.8543
59.48 | 6450.2383 | 6796.143 | 6009.44 | -345.9044 | 537.3099 | 249.3931
59.490002 | 6387.1626 | 6803.051 | 6009.091 | -415.8889 | 541.4485 | 252.512
59.5 | 6504.1216 | 6809.577 | 6008.742 | -305.4554 | 545.6471 | 255.1876
59.509998 | 6549.5767 | 6815.702 | 6008.394 | -266.1255 | 549.9065 | 257.4022
59.52 | 6691.0605 | 6821.42 | 6008.045 | -130.3599 | 554.2323 | 259.1436
59.529999 | 6767.4863 | 6826.721 | 6007.696 | -59.23486 | 558.6192 | 260.4064
59.540001 | 6608.4854 | 6831.612 | 6007.346 | -223.1267 | 563.0751 | 261.1906
59.549999 | 6620.0801 | 6836.093 | 6006.997 | -216.0132 | 567.5945 | 261.5015
59.560001 | 6692.5806 | 6840.183 | 6006.648 | -147.6025 | 572.1856 | 261.3495
59.57 | 6481.2471 | 6843.892 | 6006.299 | -362.6448 | 576.8446 | 260.7486
59.580002 | 6180.1274 | 6847.241 | 6005.949 | -667.1132 | 581.5751 | 259.7162
59.59 | 6204.4419 | 6850.249 | 6005.6 | -645.8071 | 586.3771 | 258.272
59.599998 | 6706.1348 | 6852.941 | 6005.25 | -146.8062 | 591.2517 | 256.439
59.610001 | 6804.1548 | 6855.34 | 6004.901 | -51.18524 | 596.2055 | 254.234
59.619999 | 6605.4863 | 6857.468 | 6004.551 | -251.9822 | 601.2325 | 251.685
59.630001 | 7133.3779 | 6859.356 | 6004.201 | 274.0215 | 606.3421 | 248.8133
59.639999 | 6794.7632 | 6861.021 | 6003.851 | -66.25785 | 611.528 | 245.6418
59.650002 | 6811.2241 | 6862.495 | 6003.501 | -51.2713 | 616.8006 | 242.1937
59.66 | 6527.356 | 6863.797 | 6003.151 | -336.4413 | 622.154 | 238.4923
59.669998 | 6369.9536 | 6864.956 | 6002.801 | -495.0021 | 627.5914 | 234.5633
59.68 | 6445.2822 | 6865.996 | 6002.451 | -420.7136 | 633.1206 | 230.4246
59.689999 | 6558.8647 | 6866.942 | 6002.1 | -308.0777 | 638.735 | 226.107
59.700001 | 6712.7114 | 6867.829 | 6001.75 | -155.1174 | 644.4453 | 221.6337
59.709999 | 6445.2134 | 6868.675 | 6001.399 | -423.4612 | 650.2447 | 217.0305
59.720001 | 6542.6177 | 6869.516 | 6001.049 | -326.8987 | 656.1442 | 212.3234
59.73 | 6713.6104 | 6870.376 | 6000.698 | -156.766 | 662.1395 | 207.5388
59.740002 | 6665.7476 | 6871.286 | 6000.347 | -205.5379 | 668.2355 | 202.7027
59.75 | 6677.374 | 6872.27 | 5999.996 | -194.8961 | 674.4328 | 197.8409
59.759998 | 6499.019 | 6873.359 | 5999.646 | -374.3396 | 680.7332 | 192.9798
59.77 | 6380.3003 | 6874.578 | 5999.294 | -494.2782 | 687.146 | 188.138
59.779999 | 6623.1768 | 6875.95 | 5998.943 | -252.7734 | 693.664 | 183.3429
59.790001 | 6858.188 | 6877.505 | 5998.592 | -19.31691 | 700.2995 | 178.6134
59.799999 | 6627.7578 | 6879.254 | 5998.241 | -251.4966 | 707.0454 | 173.9682
59.810001 | 6503.8833 | 6881.228 | 5997.889 | -377.345 | 713.9149 | 169.4241
59.82 | 6567.0488 | 6883.437 | 5997.538 | -316.3879 | 720.903 | 164.9958
59.830002 | 6741.0693 | 6885.899 | 5997.186 | -144.8292 | 728.0163 | 160.696
59.84 | 6836.1509 | 6888.626 | 5996.835 | -52.47464 | 735.2555 | 156.5355
59.849998 | 6993.4683 | 6891.631 | 5996.483 | 101.8376 | 742.6235 | 152.5243
59.860001 | 6723.0859 | 6894.928 | 5996.131 | -171.8422 | 750.1312 | 148.666
59.869999 | 6671.7056 | 6898.52 | 5995.779 | -226.814 | 757.7709 | 144.9697
59.880001 | 6696.6021 | 6902.423 | 5995.427 | -205.8207 | 765.5577 | 141.4383
59.889999 | 6384.397 | 6906.633 | 5995.075 | -522.2358 | 773.4835 | 138.0746
59.900002 | 6419.9009 | 6911.168 | 5994.722 | -491.2667 | 781.565 | 134.8803
59.91 | 6210.9053 | 6916.021 | 5994.37 | -705.1155 | 789.7946 | 131.8561
59.919998 | 6462.2534 | 6921.2 | 5994.018 | -458.9463 | 798.179 | 129.003
59.93 | 6703.8652 | 6926.713 | 5993.665 | -222.8483 | 806.7308 | 126.3175
59.939999 | 7003.7837 | 6932.556 | 5993.313 | 71.22793 | 815.4422 | 123.8011
59.950001 | 6910.9404 | 6938.741 | 5992.96 | -27.80056 | 824.3301 | 121.4512
59.959999 | 6598.9878 | 6945.259 | 5992.607 | -346.2714 | 833.3864 | 119.2658
59.970001 | 6751.624 | 6952.126 | 5992.254 | -200.502 | 842.6293 | 117.2427
59.98 | 6703.7529 | 6959.334 | 5991.901 | -255.5814 | 852.0537 | 115.3796
59.990002 | 6739.1387 | 6966.891 | 5991.548 | -227.7525 | 861.6694 | 113.674
60 | 6831.6172 | 6974.796 | 5991.195 | -143.1789 | 871.4783 | 112.1232
60.009998 | 6901.9834 | 6983.052 | 5990.841 | -81.06909 | 881.4856 | 110.7255
60.02 | 6989.001 | 6991.671 | 5990.488 | -2.670402 | 891.7069 | 109.4766
60.029999 | 6999.8018 | 7000.644 | 5990.134 | -0.8417754 | 902.1334 | 108.3758
60.040001 | 6725.8887 | 7009.987 | 5989.781 | -284.0981 | 912.7859 | 107.4202
60.049999 | 6590.7324 | 7019.69 | 5989.427 | -428.9575 | 923.6554 | 106.6075
60.060001 | 6705.2695 | 7029.773 | 5989.073 | -324.503 | 934.7639 | 105.9356
60.07 | 6968.7729 | 7040.227 | 5988.719 | -71.45456 | 946.106 | 105.4022
60.080002 | 6811.0293 | 7051.064 | 5988.365 | -240.0351 | 957.6938 | 105.0056
60.09 | 6901.3638 | 7062.284 | 5988.011 | -160.92 | 969.5295 | 104.7433
60.099998 | 7090.6558 | 7073.891 | 5987.657 | 16.76464 | 981.6202 | 104.6141
60.110001 | 7076.4775 | 7085.901 | 5987.302 | -9.423896 | 993.9843 | 104.6147
60.119999 | 6922.3955 | 7098.304 | 5986.948 | -175.9081 | 1006.611 | 104.7442
60.130001 | 6956.0991 | 7111.12 | 5986.593 | -155.0205 | 1019.526 | 105.0001
60.139999 | 7292.9106 | 7124.336 | 5986.239 | 168.5743 | 1032.717 | 105.38
60.150002 | 7447.1069 | 7137.978 | 5985.884 | 309.1288 | 1046.213 | 105.8815
60.16 | 7056.436 | 7152.03 | 5985.529 | -95.5938 | 1059.999 | 106.5013
60.169998 | 7124.2373 | 7166.5 | 5985.174 | -42.26309 | 1074.089 | 107.2369
60.18 | 6792.3979 | 7181.404 | 5984.819 | -389.0065 | 1088.502 | 108.0835
60.189999 | 6644.4058 | 7196.725 | 5984.464 | -552.319 | 1103.223 | 109.0376
60.200001 | 7017.231 | 7212.482 | 5984.109 | -195.2513 | 1118.28 | 110.0939
60.209999 | 7530.8945 | 7228.656 | 5983.753 | 302.2388 | 1133.656 | 111.2466
60.220001 | 7346.4561 | 7245.264 | 5983.398 | 101.1921 | 1149.377 | 112.4891
60.23 | 7206.9917 | 7262.288 | 5983.042 | -55.29607 | 1165.432 | 113.8137
60.240002 | 7395.3403 | 7279.729 | 5982.686 | 115.6112 | 1181.831 | 115.2118
60.25 | 7302.4795 | 7297.573 | 5982.331 | 4.906269 | 1198.57 | 116.673
60.259998 | 7317.2432 | 7315.812 | 5981.975 | 1.431486 | 1215.65 | 118.1871
60.27 | 7488.9736 | 7334.447 | 5981.619 | 154.5264 | 1233.088 | 119.7409
60.279999 | 7256.3818 | 7353.442 | 5981.263 | -97.06057 | 1250.858 | 121.3217
60.290001 | 7470.1831 | 7372.804 | 5980.906 | 97.37896 | 1268.983 | 122.9149
60.299999 | 7511.4023 | 7392.489 | 5980.55 | 118.9131 | 1287.434 | 124.5049
60.310001 | 7466.123 | 7412.502 | 5980.193 | 53.62116 | 1306.233 | 126.0756
60.32 | 6976.855 | 7432.801 | 5979.837 | -455.9456 | 1325.353 | 127.6101
60.330002 | 7210.894 | 7453.371 | 5979.48 | -242.4769 | 1344.799 | 129.0921
60.34 | 7020.8691 | 7474.181 | 5979.123 | -453.312 | 1364.554 | 130.5035
60.349998 | 7113.8823 | 7495.208 | 5978.767 | -381.3257 | 1384.612 | 131.8295
60.360001 | 7263.6294 | 7516.447 | 5978.409 | -252.8176 | 1404.984 | 133.0536
60.369999 | 7616.0566 | 7537.849 | 5978.052 | 78.2081 | 1425.634 | 134.1625
60.380001 | 7443.1201 | 7559.423 | 5977.695 | -116.3033 | 1446.585 | 135.1435
60.389999 | 7119.3369 | 7581.126 | 5977.338 | -461.789 | 1467.802 | 135.9863
60.400002 | 7511.7856 | 7602.979 | 5976.98 | -91.19305 | 1489.315 | 136.6831
60.41 | 7630.1274 | 7624.944 | 5976.623 | 5.183205 | 1511.095 | 137.2268
60.419998 | 7214.5093 | 7647.028 | 5976.265 | -432.5186 | 1533.148 | 137.6151
60.43 | 7417.0488 | 7669.256 | 5975.907 | -252.2074 | 1555.503 | 137.8462
60.439999 | 7398.2803 | 7691.605 | 5975.549 | -293.3247 | 1578.134 | 137.9214
60.450001 | 7083.6392 | 7714.123 | 5975.191 | -630.4842 | 1601.089 | 137.8433
60.459999 | 7207.5781 | 7736.795 | 5974.833 | -529.2173 | 1624.346 | 137.6163
60.470001 | 7365.7466 | 7759.681 | 5974.475 | -393.9348 | 1647.961 | 137.2461
60.48 | 7106.7437 | 7782.782 | 5974.116 | -676.0378 | 1671.926 | 136.7395
60.490002 | 7190.5239 | 7806.138 | 5973.758 | -615.6139 | 1696.276 | 136.1041
60.5 | 7517.3638 | 7829.779 | 5973.399 | -312.4153 | 1721.033 | 135.3469
60.509998 | 7883.1768 | 7853.736 | 5973.04 | 29.44067 | 1746.219 | 134.4768
60.52 | 7676.4893 | 7878.076 | 5972.682 | -201.5869 | 1771.893 | 133.5016
60.529999 | 7510.0176 | 7902.796 | 5972.323 | -392.7788 | 1798.044 | 132.4297
60.540001 | 7943.4897 | 7927.981 | 5971.963 | 15.50888 | 1824.748 | 131.2697
60.549999 | 7669.9116 | 7953.626 | 5971.604 | -283.7147 | 1851.992 | 130.0299
60.560001 | 7806.2876 | 7979.822 | 5971.245 | -173.5346 | 1879.858 | 128.7191
60.57 | 7954.0503 | 8006.577 | 5970.885 | -52.52719 | 1908.346 | 127.3463
60.580002 | 7606.9663 | 8033.951 | 5970.526 | -426.9851 | 1937.505 | 125.9207
60.59 | 7516.4414 | 8061.987 | 5970.166 | -545.5456 | 1967.369 | 124.4521
60.599998 | 7629.2637 | 8090.725 | 5969.806 | -461.4608 | 1997.968 | 122.9503
60.610001 | 7810.1201 | 8120.253 | 5969.446 | -310.1333 | 2029.381 | 121.4255
60.619999 | 7767.0054 | 8150.573 | 5969.086 | -383.5674 | 2061.598 | 119.8882
60.630001 | 7716.29 | 8181.793 | 5968.726 | -465.5031 | 2094.718 | 118.349
60.639999 | 7721.5752 | 8213.914 | 5968.366 | -492.3388 | 2128.73 | 116.8183
60.650002 | 7456.938 | 8247.054 | 5968.005 | -790.1161 | 2163.742 | 115.3064
60.66 | 7559.02 | 8281.224 | 5967.645 | -722.2035 | 2199.754 | 113.8242
60.669998 | 8117.7227 | 8316.487 | 5967.284 | -198.7646 | 2236.822 | 112.3808
60.68 | 8092.8188 | 8352.955 | 5966.924 | -260.1362 | 2275.046 | 110.9854
60.689999 | 8505.0234 | 8390.624 | 5966.563 | 114.3994 | 2314.414 | 109.6471
60.700001 | 8390.3828 | 8429.627 | 5966.202 | -39.24377 | 2355.051 | 108.3738
60.709999 | 8543.3232 | 8469.959 | 5965.841 | 73.36468 | 2396.945 | 107.1729
60.720001 | 7969.4614 | 8511.758 | 5965.479 | -542.2968 | 2440.228 | 106.0513
60.73 | 8298.3271 | 8555.038 | 5965.118 | -256.7108 | 2484.905 | 105.0149
60.740002 | 8150 | 8599.887 | 5964.756 | -449.8873 | 2531.062 | 104.0688
60.75 | 8096.1567 | 8646.368 | 5964.395 | -550.2117 | 2578.755 | 103.2191
60.759998 | 7882.4653 | 8694.539 | 5964.033 | -812.0737 | 2628.037 | 102.4689
60.77 | 8066.6294 | 8744.533 | 5963.671 | -677.904 | 2679.04 | 101.8221
60.779999 | 8588.6787 | 8796.34 | 5963.309 | -207.6617 | 2731.749 | 101.2824
60.790001 | 8708.4297 | 8850.127 | 5962.947 | -141.6972 | 2786.328 | 100.8525
60.799999 | 8772.8535 | 8905.881 | 5962.585 | -133.0276 | 2842.761 | 100.5352
60.810001 | 8605.1875 | 8963.781 | 5962.222 | -358.5937 | 2901.226 | 100.3329
60.82 | 8777.8604 | 9023.842 | 5961.86 | -245.9811 | 2961.734 | 100.2477
60.830002 | 9088.7051 | 9086.181 | 5961.497 | 2.524387 | 3024.402 | 100.2813
60.84 | 8975.9648 | 9150.88 | 5961.134 | -174.9148 | 3089.31 | 100.4357
60.849998 | 8991.9326 | 9218.023 | 5960.771 | -226.0904 | 3156.538 | 100.7137
60.860001 | 8830.9014 | 9287.796 | 5960.408 | -456.8945 | 3226.271 | 101.1164
60.869999 | 8701.5312 | 9360.19 | 5960.045 | -658.6586 | 3298.499 | 101.6456
60.880001 | 9091.6855 | 9435.441 | 5959.682 | -343.7551 | 3373.455 | 102.3033
60.889999 | 8851.7031 | 9513.543 | 5959.319 | -661.8396 | 3451.133 | 103.0912
60.900002 | 9000.5234 | 9594.758 | 5958.955 | -594.235 | 3531.793 | 104.0109
60.91 | 9239.0684 | 9679.105 | 5958.591 | -440.037 | 3615.449 | 105.0652
60.919998 | 9030.4873 | 9766.736 | 5958.228 | -736.2484 | 3702.253 | 106.2549
60.93 | 9377.2969 | 9857.903 | 5957.864 | -480.6065 | 3792.457 | 107.5829
60.939999 | 9610.6875 | 9952.612 | 5957.5 | -341.9243 | 3886.061 | 109.051
60.950001 | 9388.0859 | 10051.18 | 5957.135 | -663.0962 | 3983.386 | 110.6611
60.959999 | 9240.5039 | 10153.62 | 5956.771 | -913.1177 | 4084.435 | 112.4151
60.970001 | 9602.0488 | 10260.28 | 5956.407 | -658.2325 | 4189.56 | 114.3149
60.98 | 10027.7461 | 10371.22 | 5956.042 | -343.4755 | 4298.817 | 116.3622
60.990002 | 9873.8916 | 10486.69 | 5955.677 | -612.801 | 4412.457 | 118.5583
61 | 10039.9326 | 10606.88 | 5955.312 | -566.9471 | 4530.663 | 120.9048
61.009998 | 10323.7715 | 10731.97 | 5954.948 | -408.2022 | 4653.624 | 123.4021
61.02 | 10397.7666 | 10862.36 | 5954.582 | -464.5893 | 4781.723 | 126.0506
61.029999 | 10242.2021 | 10998.05 | 5954.217 | -755.8491 | 4914.984 | 128.8502
61.040001 | 10324.6172 | 11139.54 | 5953.852 | -814.9192 | 5053.885 | 131.7998
61.049999 | 10540.1973 | 11286.84 | 5953.486 | -746.6446 | 5198.458 | 134.8975
61.060001 | 10758.5518 | 11440.49 | 5953.121 | -681.935 | 5349.226 | 138.1404
61.07 | 11295.9297 | 11600.57 | 5952.755 | -304.6429 | 5506.294 | 141.5242
61.080002 | 11529.6553 | 11767.47 | 5952.389 | -237.8153 | 5670.038 | 145.0434
61.09 | 12000.8018 | 11941.46 | 5952.023 | 59.34115 | 5840.747 | 148.691
61.099998 | 12013.6416 | 12122.82 | 5951.657 | -109.1801 | 6018.707 | 152.4578
61.110001 | 11802.083 | 12312.11 | 5951.29 | -510.0243 | 6204.484 | 156.3327
61.119999 | 12375.333 | 12509.35 | 5950.924 | -134.0181 | 6398.124 | 160.3027
61.130001 | 12393.6162 | 12715.24 | 5950.557 | -321.6218 | 6600.329 | 164.3521
61.139999 | 12329.3154 | 12929.79 | 5950.191 | -600.4787 | 6811.14 | 168.4629
61.150002 | 12621.6592 | 13153.77 | 5949.824 | -532.111 | 7031.332 | 172.6145
61.16 | 13046.7158 | 13387.24 | 5949.457 | -340.5215 | 7260.996 | 176.7839
61.169998 | 13498.915 | 13630.62 | 5949.09 | -131.7089 | 7500.589 | 180.9453
61.18 | 13862.1689 | 13884.63 | 5948.723 | -22.46171 | 7750.837 | 185.0707
61.189999 | 14168.4268 | 14149.24 | 5948.355 | 19.18291 | 8011.759 | 189.1302
61.200001 | 14639.9121 | 14425.32 | 5947.988 | 214.5905 | 8284.242 | 193.092
61.209999 | 14871.5234 | 14712.82 | 5947.62 | 158.7023 | 8568.278 | 196.9231
61.220001 | 14793.5137 | 15012.64 | 5947.252 | -219.1291 | 8864.8 | 200.5903
61.23 | 15584.1953 | 15324.83 | 5946.884 | 259.3624 | 9173.889 | 204.0602
61.240002 | 16019.5938 | 15649.95 | 5946.516 | 369.6478 | 9496.13 | 207.3002
61.25 | 16108.292 | 15988.32 | 5946.148 | 119.974 | 9831.89 | 210.2798
61.259998 | 16069.4512 | 16340.24 | 5945.78 | -270.7913 | 10181.49 | 212.9706
61.27 | 16230.4951 | 16706.51 | 5945.411 | -476.0181 | 10545.75 | 215.3476
61.279999 | 17105.125 | 17086.84 | 5945.043 | 18.28439 | 10924.41 | 217.3896
61.290001 | 17786.1914 | 17482.15 | 5944.674 | 304.0364 | 11318.4 | 219.0796
61.299999 | 17909.4629 | 17892.03 | 5944.305 | 17.43655 | 11727.32 | 220.4054
61.310001 | 19017.9258 | 18317.32 | 5943.936 | 700.6082 | 12152.02 | 221.3593
61.32 | 19735.6113 | 18757.59 | 5943.567 | 978.0216 | 12592.08 | 221.9384
61.330002 | 19886.6152 | 19213.05 | 5943.197 | 673.567 | 13047.71 | 222.144
61.34 | 19888.625 | 19683.47 | 5942.828 | 205.1533 | 13518.66 | 221.9815
61.349998 | 20895.2559 | 20168.49 | 5942.458 | 726.7637 | 14004.57 | 221.4591
61.360001 | 22002.3008 | 20668.28 | 5942.088 | 1334.023 | 14505.6 | 220.5881
61.369999 | 22181.0625 | 21181.39 | 5941.719 | 999.6698 | 15020.29 | 219.3818
61.380001 | 22802.0957 | 21707.89 | 5941.349 | 1094.21 | 15548.68 | 217.855
61.389999 | 23970.9219 | 22245.84 | 5940.978 | 1725.083 | 16088.84 | 216.023
61.400002 | 24573.2031 | 22794.89 | 5940.608 | 1778.309 | 16640.38 | 213.9023
61.41 | 24703.2344 | 23352.68 | 5940.238 | 1350.552 | 17200.94 | 211.5091
61.419998 | 26265.8984 | 23917.46 | 5939.867 | 2348.442 | 17768.73 | 208.86
61.43 | 26901.1855 | 24487.7 | 5939.496 | 2413.49 | 18342.23 | 205.9713
61.439999 | 26328.6641 | 25059.99 | 5939.126 | 1268.674 | 18918 | 202.8598
61.450001 | 27563.6289 | 25632.46 | 5938.754 | 1931.169 | 19494.16 | 199.5423
61.459999 | 28366.9336 | 26201.09 | 5938.383 | 2165.848 | 20066.67 | 196.0358
61.470001 | 29690.8457 | 26763.39 | 5938.012 | 2927.459 | 20633.02 | 192.358
61.48 | 31048.3242 | 27315.06 | 5937.641 | 3733.266 | 21188.89 | 188.5269
61.490002 | 30952.6133 | 27852.56 | 5937.269 | 3100.057 | 21730.73 | 184.5611
61.5 | 31050.0391 | 28371.74 | 5936.897 | 2678.301 | 22254.36 | 180.4799
61.509998 | 31681.8574 | 28868.58 | 5936.525 | 2813.279 | 22755.75 | 176.3026
61.52 | 32710.7051 | 29339.54 | 5936.153 | 3371.164 | 23231.34 | 172.0491
61.529999 | 32965.5 | 29780.06 | 5935.781 | 3185.437 | 23676.54 | 167.7391
61.540001 | 33176.2109 | 30187.06 | 5935.409 | 2989.149 | 24088.26 | 163.3921
61.549999 | 33928.3047 | 30556.62 | 5935.037 | 3371.689 | 24462.55 | 159.0269
61.560001 | 34258.9844 | 30886.18 | 5934.664 | 3372.802 | 24796.86 | 154.662
61.57 | 34206.4531 | 31172.9 | 5934.291 | 3033.551 | 25088.3 | 150.3143
61.580002 | 34272.2109 | 31414.92 | 5933.918 | 2857.29 | 25335 | 145.9998
61.59 | 34960.1562 | 31610.54 | 5933.545 | 3349.615 | 25535.26 | 141.7333
61.599998 | 34938.1992 | 31759.06 | 5933.172 | 3179.139 | 25688.36 | 137.5278
61.610001 | 34522.7148 | 31860.02 | 5932.799 | 2662.694 | 25793.83 | 133.3949
61.619999 | 34735.5586 | 31913.64 | 5932.425 | 2821.922 | 25851.87 | 129.3447
61.630001 | 35234.2305 | 31920.37 | 5932.052 | 3313.858 | 25862.93 | 125.3857
61.639999 | 35335.8359 | 31881.49 | 5931.678 | 3454.35 | 25828.28 | 121.5249
61.650002 | 35277.668 | 31798.07 | 5931.304 | 3479.597 | 25749 | 117.7679
61.66 | 34844.2852 | 31671.84 | 5930.93 | 3172.449 | 25626.79 | 114.1191
61.669998 | 34681.9531 | 31504.81 | 5930.556 | 3177.144 | 25463.67 | 110.5816
61.68 | 34357.2578 | 31298.44 | 5930.181 | 3058.813 | 25261.11 | 107.1574
61.689999 | 33648.1211 | 31055.33 | 5929.807 | 2592.791 | 25021.68 | 103.8477
61.700001 | 33733.332 | 30776.89 | 5929.432 | 2956.441 | 24746.81 | 100.6526
61.709999 | 33598.5859 | 30465.87 | 5929.058 | 3132.712 | 24439.25 | 97.57167
61.720001 | 32689.6523 | 30123.66 | 5928.683 | 2565.997 | 24100.37 | 94.60389
61.73 | 31806.3242 | 29752.88 | 5928.307 | 2053.443 | 23732.83 | 91.74754
61.740002 | 30983.6621 | 29355.51 | 5927.932 | 1628.157 | 23338.57 | 89.00063
61.75 | 30996.1973 | 28933.68 | 5927.557 | 2062.521 | 22919.76 | 86.36072
61.759998 | 30565.377 | 28489.82 | 5927.181 | 2075.552 | 22478.82 | 83.82516
61.77 | 30905.6582 | 28025.59 | 5926.806 | 2880.065 | 22017.4 | 81.39102
61.779999 | 29966.0586 | 27544.14 | 5926.43 | 2421.914 | 21538.66 | 79.05527
61.790001 | 29373.418 | 27047.03 | 5926.054 | 2326.392 | 21044.16 | 76.81478
61.799999 | 28776.1445 | 26537.51 | 5925.678 | 2238.639 | 20537.16 | 74.66623
61.810001 | 28338.4805 | 26017.2 | 5925.301 | 2321.28 | 20019.29 | 72.60645
61.82 | 27145.3477 | 25489.19 | 5924.925 | 1656.16 | 19493.63 | 70.63209
61.830002 | 26867.8906 | 24955.63 | 5924.548 | 1912.261 | 18962.34 | 68.73995
61.84 | 25933.709 | 24419.06 | 5924.172 | 1514.654 | 18427.96 | 66.92678
61.849998 | 25674.6621 | 23881.77 | 5923.795 | 1792.889 | 17892.79 | 65.18945
61.860001 | 25176.2988 | 23345.4 | 5923.418 | 1830.898 | 17358.46 | 63.52485
61.869999 | 24349.3164 | 22812.74 | 5923.041 | 1536.58 | 16827.77 | 61.92994
61.880001 | 24477.9316 | 22284.87 | 5922.663 | 2193.066 | 16301.8 | 60.40186
61.889999 | 23875.748 | 21764.22 | 5922.286 | 2111.53 | 15782.99 | 58.93769
61.900002 | 22768.3242 | 21251.48 | 5921.908 | 1516.844 | 15272.04 | 57.53475
61.91 | 21821.0449 | 20748.71 | 5921.53 | 1072.336 | 14770.99 | 56.19034
61.919998 | 20936.3262 | 20256.79 | 5921.153 | 679.5324 | 14280.74 | 54.90197
61.93 | 20451.6387 | 19776.23 | 5920.774 | 675.4057 | 13801.79 | 53.66715
61.939999 | 20457.1914 | 19308.44 | 5920.396 | 1148.751 | 13335.56 | 52.48355
61.950001 | 19746.2051 | 18853.37 | 5920.018 | 892.8301 | 12882.01 | 51.34896
61.959999 | 19605.3359 | 18412.09 | 5919.639 | 1193.246 | 12442.19 | 50.26114
61.970001 | 19442.9824 | 17984.29 | 5919.261 | 1458.688 | 12015.82 | 49.21813
61.98 | 18769.8535 | 17570.61 | 5918.882 | 1199.244 | 11603.51 | 48.2179
61.990002 | 18129.8027 | 17170.9 | 5918.503 | 958.9036 | 11205.14 | 47.25866
62 | 17919.4746 | 16785.32 | 5918.124 | 1134.153 | 10820.86 | 46.33853
62.009998 | 17284.0664 | 16413.71 | 5917.744 | 870.3532 | 10450.51 | 45.45589
62.02 | 16540 | 16055.6 | 5917.365 | 484.4023 | 10093.62 | 44.60911
62.029999 | 16499.168 | 15711.22 | 5916.985 | 787.9506 | 9750.435 | 43.79664
62.040001 | 15908.0566 | 15379.84 | 5916.605 | 528.2159 | 9420.218 | 43.01707
62.049999 | 15569.5264 | 15061.59 | 5916.226 | 507.9389 | 9103.093 | 42.26894
62.060001 | 15167.5439 | 14755.69 | 5915.845 | 411.8525 | 8798.295 | 41.55104
62.07 | 15235.249 | 14462.09 | 5915.465 | 773.1569 | 8505.765 | 40.86201
62.080002 | 14805.5713 | 14180.26 | 5915.085 | 625.3125 | 8224.973 | 40.2008
62.09 | 14025.417 | 13909.93 | 5914.704 | 115.4909 | 7955.656 | 39.56619
62.099998 | 13721.8711 | 13650.64 | 5914.324 | 71.22671 | 7697.363 | 38.95719
62.110001 | 13444.9189 | 13401.8 | 5913.943 | 43.11772 | 7449.486 | 38.37281
62.119999 | 12916.624 | 13163.32 | 5913.562 | -246.6966 | 7211.947 | 37.81203
62.130001 | 13325.9707 | 12934.49 | 5913.181 | 391.4824 | 6984.034 | 37.27408
62.139999 | 13024.3848 | 12715.21 | 5912.799 | 309.1751 | 6765.652 | 36.75799
62.150002 | 12722.3623 | 12504.78 | 5912.418 | 217.5862 | 6556.095 | 36.26309
62.16 | 11866.96 | 12303.12 | 5912.036 | -436.1586 | 6355.294 | 35.78852
62.169998 | 11974.8828 | 12109.76 | 5911.655 | -134.8801 | 6162.775 | 35.33366
62.18 | 11813.499 | 11924.19 | 5911.273 | -110.6958 | 5978.024 | 34.89782
62.189999 | 11211.2041 | 11746.31 | 5910.891 | -535.1088 | 5800.942 | 34.48039
62.200001 | 11945.6973 | 11575.55 | 5910.508 | 370.1487 | 5630.96 | 34.08081
62.209999 | 11633.3262 | 11411.8 | 5910.126 | 221.5232 | 5467.979 | 33.69842
62.220001 | 11285.4102 | 11254.55 | 5909.743 | 30.8607 | 5311.473 | 33.33286
62.23 | 11258.6182 | 11103.65 | 5909.361 | 154.9701 | 5161.304 | 32.98349
62.240002 | 10964.6045 | 10958.74 | 5908.978 | 5.866457 | 5017.11 | 32.65004
62.25 | 10931.5088 | 10819.61 | 5908.595 | 111.8983 | 4878.684 | 32.33191
62.259998 | 10795.9053 | 10685.98 | 5908.212 | 109.9252 | 4745.74 | 32.02884
62.27 | 10731.9854 | 10557.49 | 5907.828 | 174.4985 | 4617.918 | 31.74042
62.279999 | 10458.9395 | 10434.06 | 5907.445 | 24.87725 | 4495.151 | 31.46633
62.290001 | 10269.1543 | 10315.31 | 5907.061 | -46.15831 | 4377.045 | 31.20632
62.299999 | 10140.4287 | 10201.18 | 5906.677 | -60.74815 | 4263.539 | 30.95992
62.310001 | 9911.7891 | 10091.3 | 5906.293 | -179.5065 | 4154.275 | 30.72712
62.32 | 9579.2295 | 9985.582 | 5905.909 | -406.3523 | 4049.165 | 30.50744
62.330002 | 9165.3643 | 9883.794 | 5905.525 | -718.4294 | 3947.968 | 30.30091
62.34 | 9075.1094 | 9785.798 | 5905.141 | -710.6887 | 3850.55 | 30.10711
62.349998 | 9321.8877 | 9691.408 | 5904.756 | -369.5202 | 3756.726 | 29.92604
62.360001 | 8856.792 | 9600.384 | 5904.371 | -743.5922 | 3666.255 | 29.75757
62.369999 | 8785.3008 | 9512.693 | 5903.986 | -727.3926 | 3579.106 | 29.60138
62.380001 | 8803.9209 | 9428.071 | 5903.601 | -624.1499 | 3495.012 | 29.45764
62.389999 | 8794.2695 | 9346.491 | 5903.216 | -552.2219 | 3413.949 | 29.32598
62.400002 | 8525.2979 | 9267.7 | 5902.831 | -742.4024 | 3335.663 | 29.20664
62.41 | 8683.708 | 9191.687 | 5902.445 | -507.9793 | 3260.143 | 29.09928
62.419998 | 8468.1006 | 9118.296 | 5902.06 | -650.1959 | 3187.233 | 29.00411
62.43 | 8712.166 | 9047.352 | 5901.674 | -335.1856 | 3116.757 | 28.92106
62.439999 | 8540.4141 | 8978.841 | 5901.288 | -438.4274 | 3048.704 | 28.85014
62.450001 | 8476.2158 | 8912.571 | 5900.902 | -436.3548 | 2982.878 | 28.7915
62.459999 | 8603.2754 | 8848.532 | 5900.515 | -245.2564 | 2919.272 | 28.74493
62.470001 | 8965.4883 | 8786.546 | 5900.129 | 178.942 | 2857.707 | 28.71088
62.48 | 8530.7891 | 8726.59 | 5899.742 | -195.801 | 2798.159 | 28.6891
62.490002 | 8259.4053 | 8668.551 | 5899.355 | -409.1454 | 2740.515 | 28.68009
62.5 | 8318.3428 | 8612.374 | 5898.968 | -294.0312 | 2684.722 | 28.68361
62.509998 | 8192.5332 | 8557.978 | 5898.581 | -365.4452 | 2630.697 | 28.70015
62.52 | 8168.6636 | 8505.246 | 5898.194 | -336.5822 | 2578.322 | 28.72981
62.529999 | 8414.8066 | 8454.181 | 5897.807 | -39.37469 | 2527.602 | 28.77281
62.540001 | 8111.1919 | 8404.65 | 5897.419 | -293.4583 | 2478.402 | 28.82953
62.549999 | 7960.9023 | 8356.659 | 5897.031 | -395.7567 | 2430.728 | 28.89986
62.560001 | 8190.6562 | 8310.084 | 5896.643 | -119.428 | 2384.456 | 28.98463
62.57 | 8187.999 | 8264.919 | 5896.255 | -76.91992 | 2339.58 | 29.08363
62.580002 | 7676.0679 | 8221.089 | 5895.867 | -545.0208 | 2296.024 | 29.19776
62.59 | 7602.1929 | 8178.561 | 5895.479 | -576.3684 | 2253.756 | 29.32686
62.599998 | 7573.4351 | 8137.285 | 5895.09 | -563.8502 | 2212.723 | 29.47174
62.610001 | 8331.0254 | 8097.179 | 5894.701 | 233.846 | 2172.845 | 29.63288
62.619999 | 8365.9775 | 8058.256 | 5894.313 | 307.7219 | 2134.133 | 29.81027
62.630001 | 7670.2275 | 8020.419 | 5893.924 | -350.192 | 2096.491 | 30.00506
62.639999 | 7637.9316 | 7983.684 | 5893.534 | -345.7522 | 2059.932 | 30.21712
62.650002 | 7146.6924 | 7947.956 | 5893.145 | -801.2633 | 2024.363 | 30.44771
62.66 | 7410.5542 | 7913.252 | 5892.756 | -502.6979 | 1989.8 | 30.69671
62.669998 | 7503.5039 | 7879.524 | 5892.366 | -376.0197 | 1956.192 | 30.9653
62.68 | 7494.9487 | 7846.708 | 5891.976 | -351.7591 | 1923.478 | 31.25397
62.689999 | 7199.6812 | 7814.82 | 5891.586 | -615.139 | 1891.671 | 31.56341
62.700001 | 7505.8291 | 7783.786 | 5891.196 | -277.9574 | 1860.696 | 31.8946
62.709999 | 7715.5098 | 7753.622 | 5890.806 | -38.11197 | 1830.569 | 32.24762
62.720001 | 7805.3794 | 7724.258 | 5890.415 | 81.12135 | 1801.219 | 32.6242
62.73 | 7365.3955 | 7695.7 | 5890.024 | -330.3045 | 1772.651 | 33.02421
62.740002 | 6949.0029 | 7667.91 | 5889.634 | -718.9072 | 1744.827 | 33.44953
62.75 | 7296.04 | 7640.876 | 5889.243 | -344.8357 | 1717.733 | 33.90002
62.759998 | 7792.6201 | 7614.573 | 5888.852 | 178.047 | 1691.344 | 34.37739
62.77 | 7283.3335 | 7588.957 | 5888.46 | -305.6234 | 1665.614 | 34.88237
62.779999 | 7301.7407 | 7564.043 | 5888.069 | -262.3026 | 1640.558 | 35.4159
62.790001 | 7488.3281 | 7539.778 | 5887.677 | -51.44979 | 1616.121 | 35.97934
62.799999 | 7650.1504 | 7516.176 | 5887.286 | 133.9746 | 1592.317 | 36.57271
62.810001 | 7340.0879 | 7493.187 | 5886.894 | -153.099 | 1569.095 | 37.19839
62.82 | 7228.6162 | 7470.818 | 5886.502 | -242.2018 | 1546.46 | 37.85602
62.830002 | 7066.0894 | 7449.043 | 5886.109 | -382.9533 | 1524.385 | 38.54807
62.84 | 7376.4507 | 7427.853 | 5885.717 | -51.40258 | 1502.862 | 39.27403
62.849998 | 7440.689 | 7407.234 | 5885.324 | 33.45488 | 1481.874 | 40.03605
62.860001 | 7225.8638 | 7387.152 | 5884.932 | -161.2879 | 1461.385 | 40.83514
62.869999 | 7490.8076 | 7367.62 | 5884.539 | 123.1872 | 1441.411 | 41.67083
62.880001 | 7715.0645 | 7348.6 | 5884.146 | 366.4648 | 1421.908 | 42.54575
62.889999 | 7636.1919 | 7330.103 | 5883.753 | 306.0888 | 1402.892 | 43.45871
62.900002 | 7063.5073 | 7312.09 | 5883.359 | -248.5823 | 1384.318 | 44.41223
62.91 | 7348.4189 | 7294.573 | 5882.966 | 53.84586 | 1366.203 | 45.40472
62.919998 | 7319.168 | 7277.535 | 5882.572 | 41.63318 | 1348.525 | 46.43789
62.93 | 7161.3975 | 7260.946 | 5882.178 | -99.54855 | 1331.257 | 47.5113
62.939999 | 6956.2393 | 7244.82 | 5881.784 | -288.5806 | 1314.411 | 48.62459
62.950001 | 7002.6924 | 7229.121 | 5881.39 | -226.4283 | 1297.953 | 49.77782
62.959999 | 6869.7578 | 7213.859 | 5880.996 | -344.1008 | 1281.895 | 50.96819
62.970001 | 6920.001 | 7199.001 | 5880.601 | -278.9997 | 1266.203 | 52.19678
62.98 | 7116.6665 | 7184.55 | 5880.206 | -67.88306 | 1250.884 | 53.45922
62.990002 | 7118.1909 | 7170.487 | 5879.812 | -52.29603 | 1235.92 | 54.7557
63 | 7121.1943 | 7156.804 | 5879.417 | -35.60946 | 1221.307 | 56.08063
63.009998 | 7004.5308 | 7143.487 | 5879.022 | -138.9563 | 1207.033 | 57.4324
63.02 | 7050 | 7130.509 | 5878.626 | -80.50873 | 1193.076 | 58.80613
63.029999 | 7052.9922 | 7117.874 | 5878.231 | -64.88222 | 1179.447 | 60.19677
63.040001 | 7037.1704 | 7105.549 | 5877.835 | -68.37862 | 1166.115 | 61.59936
63.049999 | 6582.9697 | 7093.534 | 5877.439 | -510.5642 | 1153.089 | 63.00529
63.060001 | 6772.1255 | 7081.796 | 5877.043 | -309.6701 | 1140.342 | 64.41023
63.07 | 7014.6797 | 7070.328 | 5876.647 | -55.648 | 1127.877 | 65.80346
63.080002 | 7172.5103 | 7059.108 | 5876.251 | 113.4022 | 1115.678 | 67.17926
63.09 | 7192.6235 | 7048.12 | 5875.854 | 144.5033 | 1103.74 | 68.52585
63.099998 | 6772.4541 | 7037.346 | 5875.458 | -264.8914 | 1092.052 | 69.83582
63.110001 | 6857.8105 | 7026.753 | 5875.061 | -168.9428 | 1080.593 | 71.09943
63.119999 | 7109.5024 | 7016.339 | 5874.664 | 93.16347 | 1069.37 | 72.30503
63.130001 | 6969.1724 | 7006.068 | 5874.267 | -36.89604 | 1058.356 | 73.4454
63.139999 | 6298.9399 | 6995.937 | 5873.87 | -696.9971 | 1047.558 | 74.50895
63.150002 | 6497.7251 | 6985.911 | 5873.472 | -488.1858 | 1036.949 | 75.4891
63.16 | 6822.0952 | 6975.987 | 5873.075 | -153.8921 | 1026.537 | 76.37593
63.169998 | 6694.4092 | 6966.147 | 5872.677 | -271.7379 | 1016.306 | 77.16382
63.18 | 6637.5054 | 6956.366 | 5872.279 | -318.8602 | 1006.24 | 77.84654
63.189999 | 6680.5659 | 6946.645 | 5871.881 | -266.0794 | 996.3447 | 78.41941
63.200001 | 6634.8564 | 6936.961 | 5871.483 | -302.1046 | 986.5987 | 78.87938
63.209999 | 6468.0361 | 6927.318 | 5871.085 | -459.2817 | 977.0094 | 79.2239
63.220001 | 6539.2041 | 6917.695 | 5870.686 | -378.4911 | 967.5563 | 79.45302
63.23 | 7147.687 | 6908.099 | 5870.287 | 239.5883 | 958.2447 | 79.56684
63.240002 | 6909.0566 | 6898.52 | 5869.888 | 10.53629 | 949.0647 | 79.56729
63.25 | 6642.7256 | 6888.962 | 5869.489 | -246.2366 | 940.0159 | 79.45691
63.259998 | 6790.042 | 6879.423 | 5869.09 | -89.38141 | 931.0942 | 79.23901
63.27 | 7211.4951 | 6869.896 | 5868.691 | 341.5992 | 922.2875 | 78.9176
63.279999 | 6786.478 | 6860.395 | 5868.291 | -73.91663 | 913.6063 | 78.49704
63.290001 | 7033.7461 | 6850.908 | 5867.891 | 182.8377 | 905.0352 | 77.9817
63.299999 | 7222.8789 | 6841.454 | 5867.492 | 381.4251 | 896.5848 | 77.37724
63.310001 | 7089.6011 | 6832.02 | 5867.092 | 257.5814 | 888.2407 | 76.68739
63.32 | 6979.5952 | 6822.621 | 5866.692 | 156.9746 | 880.0107 | 75.91841
63.330002 | 7105.0435 | 6813.254 | 5866.291 | 291.7893 | 871.8893 | 75.0738
63.34 | 6743.6455 | 6803.929 | 5865.891 | -60.28329 | 863.878 | 74.16011
63.349998 | 6467.9385 | 6794.647 | 5865.49 | -326.7085 | 855.9758 | 73.18111
63.360001 | 6490.9233 | 6785.405 | 5865.089 | -294.4813 | 848.1736 | 72.14179
63.369999 | 6611.0112 | 6776.22 | 5864.688 | -165.2084 | 840.4825 | 71.04888
63.380001 | 6916.2197 | 6767.082 | 5864.287 | 149.1372 | 832.8899 | 69.90561
63.389999 | 6486.314 | 6758.012 | 5863.886 | -271.6979 | 825.4064 | 68.71966
63.400002 | 6310.4805 | 6748.998 | 5863.484 | -438.5178 | 818.0197 | 67.49436
63.41 | 6308.3813 | 6740.061 | 5863.083 | -431.6794 | 810.7402 | 66.23782
63.419998 | 7234.0962 | 6731.2 | 5862.681 | 502.8963 | 803.5649 | 64.95409
63.43 | 7006.5723 | 6722.415 | 5862.279 | 284.1571 | 796.4866 | 63.64967
63.439999 | 6676.3428 | 6713.723 | 5861.877 | -37.38007 | 789.5157 | 62.33037
63.450001 | 6792.7847 | 6705.118 | 5861.474 | 87.66713 | 782.6418 | 61.00129
63.459999 | 6662.9351 | 6696.617 | 5861.072 | -33.68219 | 775.8752 | 59.66993
63.470001 | 6188.0884 | 6688.215 | 5860.669 | -500.1263 | 769.2062 | 58.33904
63.48 | 6299.6353 | 6679.925 | 5860.267 | -380.2896 | 762.642 | 57.01622
63.490002 | 6931.2021 | 6671.747 | 5859.864 | 259.4552 | 756.1796 | 55.70358
63.5 | 6698.5171 | 6663.69 | 5859.461 | 34.827 | 749.8215 | 54.40794
63.509998 | 6913.9326 | 6655.756 | 5859.058 | 258.1765 | 743.5673 | 53.13121
63.52 | 7087.3042 | 6647.943 | 5858.654 | 439.3616 | 737.4111 | 51.87747
63.529999 | 6931.5811 | 6640.262 | 5858.251 | 291.3193 | 731.3616 | 50.64965
63.540001 | 7117.3687 | 6632.706 | 5857.847 | 484.6626 | 725.4097 | 49.4497
63.549999 | 6886.3984 | 6625.288 | 5857.443 | 261.1107 | 719.5634 | 48.28144
63.560001 | 6703.3799 | 6617.997 | 5857.039 | 85.38312 | 713.8137 | 47.14431
63.57 | 6777.9917 | 6610.843 | 5856.635 | 167.1489 | 708.1664 | 46.04183
63.580002 | 7163.3281 | 6603.821 | 5856.23 | 559.5074 | 702.6177 | 44.97285
63.59 | 7110.0312 | 6596.935 | 5855.826 | 513.0967 | 697.1688 | 43.9401
63.599998 | 6996.8843 | 6590.182 | 5855.421 | 406.7024 | 691.8185 | 42.94246
63.610001 | 6731.9565 | 6583.557 | 5855.016 | 148.3997 | 686.5606 | 41.98015
63.619999 | 6953.2559 | 6577.067 | 5854.611 | 376.1886 | 681.4017 | 41.05447
63.630001 | 6983.8242 | 6570.702 | 5854.206 | 413.1222 | 676.3328 | 40.16336
63.639999 | 6744.6426 | 6564.469 | 5853.801 | 180.1737 | 671.3601 | 39.30818
63.650002 | 6660.2788 | 6558.356 | 5853.395 | 101.9228 | 666.4743 | 38.4867
63.66 | 6575.1289 | 6552.371 | 5852.989 | 22.75837 | 661.6813 | 37.6999
63.669998 | 6715.7642 | 6546.507 | 5852.584 | 169.2572 | 656.9776 | 36.94582
63.68 | 6936.4268 | 6540.759 | 5852.178 | 395.6678 | 652.3574 | 36.22409
63.689999 | 6736.4448 | 6535.131 | 5851.771 | 201.3136 | 647.826 | 35.53375
63.700001 | 6773.0298 | 6529.614 | 5851.365 | 243.416 | 643.3752 | 34.87361
63.709999 | 6610.5254 | 6524.212 | 5850.959 | 86.31308 | 639.0101 | 34.24357
63.720001 | 6530.9004 | 6518.916 | 5850.552 | 11.98429 | 634.7228 | 33.6414
63.73 | 6747.9805 | 6513.729 | 5850.145 | 234.2513 | 630.5168 | 33.06722
63.740002 | 6697.6094 | 6508.645 | 5849.738 | 188.9641 | 626.3884 | 32.51878
63.75 | 6418.9272 | 6503.665 | 5849.331 | -84.73793 | 622.3379 | 31.99612
63.759998 | 6755.2515 | 6498.785 | 5848.924 | 256.4665 | 618.3638 | 31.49725
63.77 | 7335.2256 | 6493.999 | 5848.516 | 841.2268 | 614.461 | 31.0214
63.779999 | 6811.8677 | 6489.31 | 5848.109 | 322.5576 | 610.6339 | 30.56734
63.790001 | 6486.0444 | 6484.71 | 5847.701 | 1.33407 | 606.8755 | 30.13378
63.799999 | 6781.7207 | 6480.204 | 5847.293 | 301.5169 | 603.1904 | 29.72018
63.810001 | 6483.3335 | 6475.781 | 5846.885 | 7.552209 | 599.5717 | 29.3246
63.82 | 6485.2305 | 6471.446 | 5846.477 | 13.78456 | 596.0224 | 28.94671
63.830002 | 6538.3242 | 6467.193 | 5846.068 | 71.13158 | 592.5396 | 28.58462
63.84 | 6861.6714 | 6463.022 | 5845.66 | 398.6498 | 589.1236 | 28.23802
63.849998 | 6225.019 | 6458.93 | 5845.251 | -233.9107 | 585.7732 | 27.90524
63.860001 | 6353.769 | 6454.912 | 5844.842 | -101.143 | 582.4843 | 27.58538
63.869999 | 6146.1357 | 6450.972 | 5844.433 | -304.8362 | 579.2607 | 27.27786
63.880001 | 6387.543 | 6447.102 | 5844.024 | -59.55888 | 576.0967 | 26.98114
63.889999 | 6734.6851 | 6443.306 | 5843.615 | 291.3792 | 572.9962 | 26.69495
63.900002 | 6458.6196 | 6439.576 | 5843.205 | 19.04335 | 569.9532 | 26.41787
63.91 | 6307.7935 | 6435.917 | 5842.796 | -128.1235 | 566.9717 | 26.14973
63.919998 | 6165.8496 | 6432.099 | 5842.386 | -266.2497 | 563.8241 | 25.88934
63.93 | 6464.854 | 6428.57 | 5841.976 | 36.28395 | 560.958 | 25.63631
63.939999 | 6738.5352 | 6424.766 | 5841.566 | 313.7691 | 557.8105 | 25.38997
63.950001 | 6813.5479 | 6421.364 | 5841.155 | 392.1843 | 555.0586 | 25.14975
63.959999 | 6465.3628 | 6418.025 | 5840.745 | 47.33741 | 552.3649 | 24.91557
63.970001 | 6755.0801 | 6414.745 | 5840.334 | 340.3347 | 549.7246 | 24.68655
63.98 | 6833.2007 | 6411.527 | 5839.923 | 421.6741 | 547.1403 | 24.46285
63.990002 | 6501.6689 | 6408.366 | 5839.512 | 93.30269 | 544.6101 | 24.24372
64 | 6222.4521 | 6405.265 | 5839.101 | -182.8132 | 542.1344 | 24.02941
64.010002 | 6349.7275 | 6402.108 | 5838.69 | -52.38083 | 539.599 | 23.81926
64.019997 | 6661.7886 | 6399.123 | 5838.279 | 262.6653 | 537.2309 | 23.61356
64.029999 | 6573.1167 | 6396.023 | 5837.867 | 177.0936 | 534.744 | 23.41189
64.040001 | 6700.7993 | 6393.149 | 5837.455 | 307.6508 | 532.479 | 23.21413
64.050003 | 6725.3872 | 6390.331 | 5837.043 | 335.0566 | 530.2667 | 23.02042
64.059998 | 6892.1396 | 6387.57 | 5836.632 | 504.5698 | 528.1075 | 22.83071
64.07 | 6726.3193 | 6384.862 | 5836.219 | 341.4573 | 525.9979 | 22.64479
64.080002 | 6583.3335 | 6382.21 | 5835.807 | 201.1239 | 523.94 | 22.46262
64.089996 | 6599.417 | 6379.614 | 5835.395 | 219.8032 | 521.9347 | 22.28449
64.099998 | 6921.1865 | 6377.071 | 5834.982 | 544.1158 | 519.9787 | 22.11014
64.110001 | 6647.1025 | 6374.581 | 5834.569 | 272.5212 | 518.0727 | 21.93963
64.120003 | 6233.3335 | 6372.147 | 5834.156 | -138.8132 | 516.2177 | 21.77313
64.129997 | 6239.2456 | 6369.768 | 5833.743 | -130.5221 | 514.414 | 21.61073
64.139999 | 6360.8076 | 6367.442 | 5833.33 | -6.633998 | 512.6597 | 21.45233
64.150002 | 6244.2183 | 6365.168 | 5832.916 | -120.9497 | 510.954 | 21.29799
64.160004 | 6496.2749 | 6362.95 | 5832.502 | 133.3253 | 509.2993 | 21.14797
64.169998 | 6776.9229 | 6360.786 | 5832.089 | 416.1372 | 507.6946 | 21.00235
64.18 | 6634.7446 | 6358.674 | 5831.675 | 276.0709 | 506.1378 | 20.86112
64.190002 | 6676.4517 | 6356.616 | 5831.261 | 319.8361 | 504.6306 | 20.72435
64.199997 | 6893.77 | 6354.612 | 5830.847 | 539.158 | 503.173 | 20.59235
64.209999 | 6742.459 | 6352.661 | 5830.432 | 389.7983 | 501.7635 | 20.46503
64.220001 | 6570.061 | 6350.761 | 5830.018 | 219.2998 | 500.4012 | 20.34249
64.230003 | 6647.311 | 6348.915 | 5829.603 | 298.3962 | 499.0871 | 20.22493
64.239998 | 6582.668 | 6347.122 | 5829.188 | 235.5462 | 497.8213 | 20.11244
64.25 | 6587.0928 | 6345.379 | 5828.773 | 241.7138 | 496.6009 | 20.005
64.260002 | 7066.375 | 6343.688 | 5828.358 | 722.6874 | 495.4272 | 19.90263
64.269997 | 6640.9619 | 6342.048 | 5827.943 | 298.9139 | 494.2998 | 19.80556
64.279999 | 6436.4741 | 6340.458 | 5827.527 | 96.0164 | 493.2169 | 19.71368
64.290001 | 6928.9072 | 6338.916 | 5827.111 | 589.9913 | 492.1775 | 19.627
64.300003 | 6809.7847 | 6337.423 | 5826.696 | 472.3617 | 491.1819 | 19.54564
64.309998 | 6634.5713 | 6335.979 | 5826.28 | 298.5924 | 490.2295 | 19.46961
64.32 | 6674.0151 | 6334.581 | 5825.864 | 339.4346 | 489.3181 | 19.39884
64.330002 | 6852.7344 | 6333.228 | 5825.447 | 519.5059 | 488.4479 | 19.33327
64.339996 | 6491.1221 | 6331.923 | 5825.031 | 159.1992 | 487.6188 | 19.27301
64.349998 | 6700 | 6330.661 | 5824.614 | 369.339 | 486.8286 | 19.21791
64.360001 | 6686.5249 | 6329.443 | 5824.198 | 357.0819 | 486.0773 | 19.168
64.370003 | 6317.8252 | 6328.269 | 5823.781 | -10.44359 | 485.3648 | 19.12322
64.379997 | 6346.564 | 6327.139 | 5823.364 | 19.42549 | 484.691 | 19.08357
64.389999 | 6253.9624 | 6326.051 | 5822.947 | -72.08861 | 484.0554 | 19.04895
64.400002 | 6379.5337 | 6325.006 | 5822.529 | 54.52771 | 483.4574 | 19.01929
64.410004 | 6749.4473 | 6324.005 | 5822.112 | 425.4421 | 482.8989 | 18.99462
64.419998 | 6742.6196 | 6323.049 | 5821.694 | 419.5707 | 482.3797 | 18.97481
64.43 | 7000.4775 | 6322.137 | 5821.276 | 678.3409 | 481.9002 | 18.95989
64.440002 | 6528.394 | 6321.27 | 5820.858 | 207.1236 | 481.4623 | 18.94971
64.449997 | 6889.6509 | 6320.452 | 5820.441 | 569.1989 | 481.0671 | 18.94432
64.459999 | 7084.373 | 6319.682 | 5820.022 | 764.6911 | 480.716 | 18.94365
64.470001 | 7107.4272 | 6318.962 | 5819.604 | 788.4654 | 480.4104 | 18.9476
64.480003 | 6811.5996 | 6318.294 | 5819.185 | 493.3056 | 480.1527 | 18.95618
64.489998 | 6654.0015 | 6317.681 | 5818.767 | 336.3205 | 479.9449 | 18.96935
64.5 | 6785.3076 | 6317.124 | 5818.348 | 468.1837 | 479.789 | 18.98713
64.510002 | 6853.896 | 6316.625 | 5817.929 | 537.2705 | 479.6874 | 19.00936
64.519997 | 6983.3335 | 6316.188 | 5817.51 | 667.1451 | 479.6425 | 19.03609
64.529999 | 6975.751 | 6315.815 | 5817.09 | 659.9365 | 479.6568 | 19.06733
64.540001 | 6725.5464 | 6315.506 | 5816.671 | 410.0401 | 479.7325 | 19.10299
64.550003 | 7034.2549 | 6315.267 | 5816.251 | 718.9884 | 479.8722 | 19.1431
64.559998 | 7060.7612 | 6315.098 | 5815.832 | 745.6634 | 480.0785 | 19.18761
64.57 | 6849.1045 | 6315.002 | 5815.412 | 534.1022 | 480.354 | 19.23662
64.580002 | 6817.5488 | 6314.983 | 5814.992 | 502.5662 | 480.7011 | 19.28998
64.589996 | 6855.6504 | 6315.042 | 5814.572 | 540.6088 | 481.1222 | 19.34775
64.599998 | 7059.8169 | 6315.182 | 5814.151 | 744.6354 | 481.6204 | 19.40998
64.610001 | 6797.4707 | 6315.405 | 5813.731 | 482.0657 | 482.1978 | 19.47669
64.620003 | 6705.396 | 6315.714 | 5813.31 | 389.6815 | 482.8568 | 19.54781
64.629997 | 6923.2036 | 6316.112 | 5812.889 | 607.0918 | 483.5991 | 19.62338
64.639999 | 7176.499 | 6316.6 | 5812.468 | 859.8992 | 484.428 | 19.70347
64.650002 | 6901.1865 | 6317.18 | 5812.047 | 584.006 | 485.3453 | 19.78815
64.660004 | 6946.1099 | 6317.855 | 5811.626 | 628.2548 | 486.352 | 19.8774
64.669998 | 6776.0654 | 6318.625 | 5811.205 | 457.4405 | 487.4492 | 19.97109
64.68 | 6463.6587 | 6319.492 | 5810.783 | 144.1667 | 488.6394 | 20.0696
64.690002 | 6339.9844 | 6320.456 | 5810.361 | 19.52837 | 489.9221 | 20.17273
64.699997 | 6635.5112 | 6321.517 | 5809.94 | 313.9945 | 491.2965 | 20.28057
64.709999 | 6734.7593 | 6322.675 | 5809.518 | 412.0848 | 492.7637 | 20.39331
64.720001 | 6798.5996 | 6323.928 | 5809.095 | 474.6715 | 494.3218 | 20.51088
64.730003 | 6728.1797 | 6325.274297 | 5808.673 | 402.9054 | 495.9679 | 20.63338
64.739998 | 6477.6025 | 6326.71 | 5808.251 | 150.8928 | 497.6981 | 20.76084
64.75 | 6210.9106 | 6328.232 | 5807.828 | -117.3217 | 499.5107 | 20.89353
64.760002 | 6751.2964 | 6329.835 | 5807.405 | 421.4614 | 501.3983 | 21.03131
64.769997 | 6805.23 | 6331.511 | 5806.983 | 473.7194 | 503.3536 | 21.1743
64.779999 | 6216.3555 | 6333.253 | 5806.56 | -116.8977 | 505.3708 | 21.32278
64.790001 | 6201.8286 | 6335.053 | 5806.136 | -133.2248 | 507.4403 | 21.47668
64.800003 | 6300.5967 | 6336.899 | 5805.713 | -36.30269 | 509.5502 | 21.63615
64.809998 | 6334.7925 | 6338.779 | 5805.29 | -3.986274 | 511.6877 | 21.80122
64.82 | 6423.2314 | 6340.681 | 5804.866 | 82.55084 | 513.8421 | 21.97229
64.830002 | 6799.7212 | 6342.588 | 5804.442 | 457.1332 | 515.9964 | 22.1492
64.839996 | 6785.5137 | 6344.484 | 5804.019 | 441.0296 | 518.1333 | 22.33211
64.849998 | 6914.0054 | 6346.355 | 5803.595 | 567.6507 | 520.2388 | 22.52131
64.860001 | 6739.8726 | 6348.181 | 5803.17 | 391.6918 | 522.2934 | 22.71699
64.870003 | 6100.7598 | 6349.943 | 5802.746 | -249.1835 | 524.2782 | 22.91911
64.879997 | 6151.481 | 6351.622 | 5802.322 | -200.1414 | 526.1728 | 23.12782
64.889999 | 6255.77 | 6353.202 | 5801.897 | -97.43171 | 527.9611 | 23.3435
64.900002 | 6653.5103 | 6354.663 | 5801.472 | 298.8478 | 529.624 | 23.56635
64.910004 | 6892.9448 | 6355.986 | 5801.047 | 536.9583 | 531.1428 | 23.79646
64.919998 | 6383.9971 | 6357.157 | 5800.622 | 26.83986 | 532.5011 | 24.03366
64.93 | 6432.9038 | 6358.162 | 5800.197 | 74.74199 | 533.6857 | 24.27891
64.940002 | 6402.084 | 6358.987 | 5799.772 | 43.09654 | 534.6837 | 24.53191
64.949997 | 6560.6069 | 6359.623 | 5799.347 | 200.9841 | 535.4833 | 24.79291
64.959999 | 6071.1655 | 6360.061 | 5798.921 | -288.8959 | 536.0779 | 25.06251
64.970001 | 6452.2705 | 6360.297 | 5798.495 | 91.974 | 536.4607 | 25.34068
64.980003 | 6648.7202 | 6360.327 | 5798.069 | 288.3934 | 536.63 | 25.62772
64.989998 | 6534.0391 | 6360.151 | 5797.643 | 173.8881 | 536.5838 | 25.92381
65 | 6599.1494 | 6359.77 | 5797.217 | 239.379 | 536.3236 | 26.22969
65.010002 | 6517.8125 | 6359.19 | 5796.791 | 158.6221 | 535.8544 | 26.54523
65.019997 | 6633.0186 | 6358.415 | 5796.365 | 274.6032 | 535.1802 | 26.87074
65.029999 | 6594.1113 | 6357.452 | 5795.938 | 236.659 | 534.3075 | 27.20702
65.040001 | 5951.0122 | 6356.308 | 5795.511 | -405.2956 | 533.2427 | 27.55406
65.050003 | 6070.9531 | 6354.993 | 5795.084 | -284.0401 | 531.9968 | 27.91229
65.059998 | 6581.6182 | 6353.517 | 5794.657 | 228.1012 | 530.5777 | 28.28198
65.07 | 6368.0483 | 6351.886 | 5794.23 | 16.16214 | 528.992 | 28.66409
65.080002 | 6550.3579 | 6350.114 | 5793.803 | 200.2444 | 527.2523 | 29.05851
65.089996 | 6597.1772 | 6348.208 | 5793.376 | 248.9689 | 525.367 | 29.4657
65.099998 | 6181.0952 | 6346.179 | 5792.948 | -165.0837 | 523.3444 | 29.88652
65.110001 | 5835.4385 | 6344.034 | 5792.52 | -508.5958 | 521.1926 | 30.32153
65.120003 | 6185.6812 | 6341.787 | 5792.092 | -156.106 | 518.9241 | 30.77084
65.129997 | 6597.8975 | 6339.447 | 5791.665 | 258.4503 | 516.5477 | 31.23498
65.139999 | 6200.7314 | 6337.023 | 5791.236 | -136.2916 | 514.0715 | 31.71519
65.150002 | 6352.1743 | 6334.524 | 5790.808 | 17.65033 | 511.5045 | 32.21157
65.160004 | 6832.9902 | 6331.965 | 5790.379 | 501.0255 | 508.8602 | 32.72507
65.169998 | 6750.4365 | 6329.355 | 5789.951 | 421.0812 | 506.1486 | 33.25544
65.18 | 6867.0591 | 6326.704 | 5789.522 | 540.3547 | 503.377 | 33.80494
65.190002 | 6981.5913 | 6324.027 | 5789.094 | 657.5646 | 500.5598 | 34.37329
65.199997 | 6399.522 | 6321.335 | 5788.665 | 78.18716 | 497.7087 | 34.96125
65.209999 | 6217.5962 | 6318.638 | 5788.236 | -101.0422 | 494.8321 | 35.57045
65.220001 | 6634.106 | 6315.948 | 5787.806 | 318.1575 | 491.9409 | 36.2011
65.230003 | 7049.0151 | 6313.279 | 5787.377 | 735.736 | 489.0478 | 36.85422
65.239998 | 6383.2783 | 6310.643 | 5786.948 | 72.63552 | 486.1645 | 37.53049
65.25 | 6333.5269 | 6308.047 | 5786.518 | 25.48016 | 483.2967 | 38.23192
65.260002 | 6599.9478 | 6305.503 | 5786.088 | 294.4444 | 480.4565 | 38.95857
65.269997 | 6450.0039 | 6303.024 | 5785.659 | 146.9797 | 477.6541 | 39.7115
65.279999 | 6300.0605 | 6300.615 | 5785.229 | -0.5548964 | 474.8942 | 40.49261
65.290001 | 5916.9648 | 6298.285 | 5784.798 | -381.3207 | 472.184 | 41.30312
65.300003 | 5883.3716 | 6296.043 | 5784.368 | -412.6713 | 469.5313 | 42.14355
65.309998 | 6365.9287 | 6293.896 | 5783.938 | 72.03249 | 466.9433 | 43.01515
65.32 | 6333.3965 | 6291.848 | 5783.507 | 41.54846 | 464.4203 | 43.9206
65.330002 | 6349.9619 | 6289.905 | 5783.076 | 60.05671 | 461.9687 | 44.86007
65.339996 | 5751.5898 | 6288.075 | 5782.646 | -536.4848 | 459.5937 | 45.83499
65.349998 | 6381.4185 | 6286.356 | 5782.215 | 95.06238 | 457.2933 | 46.84789
65.360001 | 6150.7925 | 6284.755 | 5781.784 | -133.963 | 455.0713 | 47.90045
65.370003 | 6316.0381 | 6283.275 | 5781.352 | 32.76286 | 452.9295 | 48.99336
65.379997 | 6134.0928 | 6281.919 | 5780.921 | -147.8262 | 450.8693 | 50.12831
65.389999 | 6498.3442 | 6280.688 | 5780.49 | 217.6562 | 448.8895 | 51.30871
65.400002 | 6218.0518 | 6279.582 | 5780.058 | -61.53033 | 446.9889 | 52.53516
65.410004 | 6183.5088 | 6278.607 | 5779.626 | -95.09775 | 445.1698 | 53.81042
65.419998 | 6083.8965 | 6277.76 | 5779.195 | -193.8631 | 443.4307 | 55.13415
65.43 | 6447.7983 | 6277.044 | 5778.763 | 170.7548 | 441.7686 | 56.51228
65.440002 | 6135.3521 | 6276.459 | 5778.33 | -141.1065 | 440.1837 | 57.94441
65.449997 | 6100.2251 | 6276.007 | 5777.898 | -175.7816 | 438.6756 | 59.43267
65.459999 | 6199.2881 | 6275.688 | 5777.466 | -76.39984 | 437.2411 | 60.9808
65.470001 | 6530.8374 | 6275.503 | 5777.033 | 255.3345 | 435.8783 | 62.59122
65.480003 | 6367.9766 | 6275.452 | 5776.601 | 92.5248 | 434.5863 | 64.26478
65.489998 | 6135.2534 | 6275.536 | 5776.168 | -140.2829 | 433.3643 | 66.00378
65.5 | 6595.9873 | 6275.757 | 5775.735 | 320.2306 | 432.2082 | 67.81325
65.510002 | 6732.1377 | 6276.113 | 5775.302 | 456.0249 | 431.1175 | 69.69313
65.519997 | 6584.7339 | 6276.606 | 5774.869 | 308.128 | 430.0909 | 71.64571
65.529999 | 6319.2549 | 6277.237 | 5774.436 | 42.01798 | 429.1256 | 73.67538
65.540001 | 6564.1479 | 6278.006 | 5774.002 | 286.1415 | 428.2193 | 75.78462
65.550003 | 6599.6519 | 6278.914 | 5773.569 | 320.7383 | 427.371 | 77.97376
65.559998 | 6369.1895 | 6279.96 | 5773.135 | 89.22949 | 426.5797 | 80.24489
65.57 | 6432.5879 | 6281.147 | 5772.702 | 151.441 | 425.8418 | 82.60352
65.580002 | 6334.4883 | 6282.473 | 5772.268 | 52.01551 | 425.1569 | 85.04826
65.589996 | 6613.2905 | 6283.938 | 5771.834 | 329.3522 | 424.5238 | 87.58063
65.599998 | 6814.2104 | 6285.544 | 5771.4 | 528.6665 | 423.9396 | 90.20461
65.610001 | 6536.9175 | 6287.29 | 5770.965 | 249.6275 | 423.4033 | 92.92143
65.620003 | 6352.3862 | 6289.174 | 5770.531 | 63.21269 | 422.9135 | 95.72924
65.629997 | 6021.1274 | 6291.194 | 5770.097 | -270.0664 | 422.4691 | 98.62812
65.639999 | 6657.73 | 6293.351 | 5769.662 | 364.3787 | 422.0688 | 101.6206
65.650002 | 6403.7637 | 6295.643 | 5769.227 | 108.1208 | 421.7099 | 104.7059
65.660004 | 6580.6787 | 6298.066 | 5768.792 | 282.6126 | 421.3931 | 107.8809
65.669998 | 6911.7183 | 6300.612 | 5768.357 | 611.1066 | 421.116 | 111.1384
65.68 | 6391.4453 | 6303.284 | 5767.922 | 88.16146 | 420.8775 | 114.4843
65.690002 | 6317.7051 | 6306.071 | 5767.487 | 11.63389 | 420.6767 | 117.9077
65.699997 | 6415.0728 | 6308.967 | 5767.052 | 106.1055 | 420.5128 | 121.4029
65.709999 | 6465.8516 | 6311.967 | 5766.616 | 153.8844 | 420.3849 | 124.9662
65.720001 | 6663.333 | 6315.061 | 5766.18 | 348.2721 | 420.2911 | 128.5894
65.730003 | 6748.5806 | 6318.235 | 5765.745 | 430.3456 | 420.2312 | 132.2592
65.739998 | 6651.7397 | 6321.478 | 5765.309 | 330.2619 | 420.2046 | 135.9642
65.75 | 6764.5947 | 6324.779 | 5764.873 | 439.8153 | 420.2097 | 139.6968
65.760002 | 6586.6558 | 6328.12 | 5764.437 | 258.5355 | 420.2463 | 143.4373
65.769997 | 6697.8438 | 6331.484 | 5764.001 | 366.3602 | 420.3134 | 147.1694
65.779999 | 6274.8335 | 6334.855 | 5763.564 | -60.0211 | 420.4108 | 150.8793
65.790001 | 6757.0625 | 6338.213 | 5763.128 | 418.8495 | 420.537 | 154.5482
65.800003 | 6815.688 | 6341.535 | 5762.691 | 474.1526 | 420.6917 | 158.1525
65.809998 | 6685.9907 | 6344.801 | 5762.255 | 341.1899 | 420.8747 | 161.6713
65.82 | 6356.7646 | 6347.991 | 5761.818 | 8.773527 | 421.0848 | 165.0884
65.830002 | 6529.5469 | 6351.08 | 5761.381 | 178.4671 | 421.3219 | 168.3769
65.839996 | 6990.1929 | 6354.045 | 5760.944 | 636.1479 | 421.5853 | 171.5155
65.849998 | 6673.792 | 6356.868 | 5760.507 | 316.9238 | 421.8749 | 174.4863
65.860001 | 6226.4478 | 6359.528 | 5760.07 | -133.0806 | 422.1897 | 177.2691
65.870003 | 6950.0947 | 6362.005 | 5759.632 | 588.0901 | 422.5294 | 179.843
65.879997 | 6559.3564 | 6364.28 | 5759.195 | 195.0762 | 422.8936 | 182.1916
65.889999 | 5931.1162 | 6366.343 | 5758.757 | -435.227 | 423.2827 | 184.3032
65.900002 | 5965.5078 | 6368.18 | 5758.319 | -402.6722 | 423.6951 | 186.1654
65.910004 | 6519.998 | 6369.781 | 5757.882 | 150.2165 | 424.1315 | 187.7684
65.919998 | 6744.8237 | 6371.139 | 5757.444 | 373.6849 | 424.5905 | 189.1044
65.93 | 6717.4751 | 6372.252 | 5757.006 | 345.2229 | 425.0728 | 190.1736
65.940002 | 6066.4053 | 6373.119 | 5756.568 | -306.7135 | 425.5778 | 190.9735
65.949997 | 6131.2529 | 6373.74 | 5756.129 | -242.4874 | 426.1049 | 191.5059
65.959999 | 6734.3843 | 6374.122 | 5755.691 | 360.2625 | 426.6549 | 191.7759
65.970001 | 6863.6704 | 6374.268 | 5755.252 | 489.4028 | 427.2263 | 191.7888
65.980003 | 6590.7104 | 6374.186 | 5754.814 | 216.5244 | 427.8196 | 191.5526
65.989998 | 6469.7461 | 6373.886 | 5754.375 | 95.86002 | 428.4345 | 191.0763
66 | 6320.6792 | 6373.376 | 5753.936 | -52.69663 | 429.0707 | 190.3688
66.010002 | 6186.9478 | 6372.667 | 5753.497 | -185.7192 | 429.7284 | 189.4413
66.019997 | 5988.8257 | 6371.77 | 5753.059 | -382.9441 | 430.4067 | 188.3046
66.029999 | 6145.3638 | 6370.694 | 5752.619 | -225.3307 | 431.1068 | 186.9684
66.040001 | 6425.3511 | 6369.45 | 5752.18 | 55.9009 | 431.8272 | 185.4431
66.050003 | 6125.7007 | 6368.05 | 5751.74 | -242.3492 | 432.5684 | 183.741
66.059998 | 6116.6665 | 6366.505 | 5751.301 | -249.838 | 433.3302 | 181.8732
66.07 | 5809.2583 | 6364.822 | 5750.862 | -555.5632 | 434.1126 | 179.8474
66.080002 | 6479.2861 | 6363.015 | 5750.422 | 116.2708 | 434.9156 | 177.6779
66.089996 | 6694.0112 | 6361.097 | 5749.982 | 332.9147 | 435.7385 | 175.3758
66.099998 | 6344.4429 | 6359.075 | 5749.542 | -14.63213 | 436.5825 | 172.9503
66.110001 | 6317.1777 | 6356.962 | 5749.102 | -39.78416 | 437.4467 | 170.4131
66.120003 | 6526.6157 | 6354.772 | 5748.662 | 171.8439 | 438.331 | 167.779
66.129997 | 6420.3252 | 6352.518 | 5748.222 | 67.80758 | 439.235 | 165.0607
66.139999 | 6465.0811 | 6350.21 | 5747.781 | 114.8708 | 440.1604 | 162.2685
66.150002 | 6498.9312 | 6347.862 | 5747.341 | 151.0695 | 441.1054 | 159.4154
66.160004 | 6403.2412 | 6345.487 | 5746.9 | 57.75376 | 442.0711 | 156.5161
66.169998 | 6803.0142 | 6343.105 | 5746.46 | 459.9097 | 443.0559 | 153.5887
66.18 | 6607.1753 | 6340.718 | 5746.019 | 266.4571 | 444.0618 | 150.6373
66.190002 | 6422.8022 | 6338.347 | 5745.578 | 84.45504 | 445.0878 | 147.6812
66.199997 | 6432.7695 | 6336.003 | 5745.137 | 96.76608 | 446.1336 | 144.7324
66.209999 | 6352.8477 | 6333.697 | 5744.696 | 19.15027 | 447.2008 | 141.8004
66.220001 | 6510.9136 | 6331.439 | 5744.255 | 179.4746 | 448.2878 | 138.8962
66.230003 | 6581.0088 | 6329.242 | 5743.814 | 251.7666 | 449.3952 | 136.0333
66.239998 | 6647.6519 | 6327.117 | 5743.373 | 320.535 | 450.5229 | 133.2215
66.25 | 6473.1875 | 6325.068 | 5742.931 | 148.1199 | 451.6714 | 130.4652
66.260002 | 6338.1221 | 6323.107 | 5742.489 | 15.0153 | 452.8407 | 127.7768
66.269997 | 6188.7734 | 6321.241 | 5742.048 | -132.4672 | 454.0299 | 125.1628
66.279999 | 6648.9697 | 6319.474 | 5741.606 | 329.4957 | 455.241 | 122.6269
66.290001 | 6490.1099 | 6317.811 | 5741.164 | 172.2989 | 456.4725 | 120.1743
66.300003 | 6788.1851 | 6316.259 | 5740.722 | 471.9262 | 457.7249 | 117.8119
66.309998 | 6399.0239 | 6314.822 | 5740.28 | 84.20218 | 458.9981 | 115.5433
66.32 | 6960.5303 | 6313.499 | 5739.838 | 647.0314 | 460.2929 | 113.368
66.330002 | 7047.4434 | 6312.297 | 5739.396 | 735.1467 | 461.609 | 111.292
66.339996 | 6537.3062 | 6311.216 | 5738.954 | 226.0903 | 462.9458 | 109.3165
66.349998 | 6388.5396 | 6310.257 | 5738.511 | 78.28249 | 464.305 | 107.441
66.360001 | 6799.5972 | 6309.421 | 5738.068 | 490.1764 | 465.6859 | 105.6665
66.370003 | 6816.6665 | 6308.709 | 5737.626 | 507.9574 | 467.0884 | 103.9951
66.379997 | 6784.6694 | 6308.122 | 5737.183 | 476.5474 | 468.512 | 102.4268
66.389999 | 6399.5044 | 6307.659 | 5736.74 | 91.84543 | 469.9592 | 100.9595
66.400002 | 6079.5781 | 6307.319 | 5736.297 | -227.7413 | 471.428 | 99.5942
66.410004 | 6769.8472 | 6307.103 | 5735.854 | 462.7439 | 472.9198 | 98.32939
66.419998 | 6847.9268 | 6307.011 | 5735.411 | 540.9157 | 474.4327 | 97.1671
66.43 | 6738.2109 | 6307.039 | 5734.968 | 431.1716 | 475.9695 | 96.1018
66.440002 | 6621.584 | 6307.189 | 5734.525 | 314.3946 | 477.5292 | 95.13563
66.449997 | 6808.168 | 6307.459 | 5734.081 | 500.7092 | 479.1111 | 94.26622
66.459999 | 6481.6597 | 6307.847 | 5733.638 | 173.8123 | 480.7179 | 93.49161
66.470001 | 6562.3486 | 6308.352 | 5733.194 | 253.997 | 482.3475 | 92.80987
66.480003 | 6901.4341 | 6308.972 | 5732.75 | 592.4625 | 484.001 | 92.22013
66.489998 | 6661.6973 | 6309.705 | 5732.307 | 351.9923 | 485.6779 | 91.72012
66.5 | 6713.7197 | 6310.549 | 5731.863 | 403.1705 | 487.3796 | 91.30654
66.510002 | 6509.6519 | 6311.504 | 5731.419 | 198.1484 | 489.1058 | 90.97866
66.519997 | 6468.1631 | 6312.563 | 5730.975 | 155.5997 | 490.8556 | 90.73253
66.529999 | 6959.9644 | 6313.728 | 5730.531 | 646.2361 | 492.6319 | 90.56541
66.540001 | 7046.9619 | 6314.993 | 5730.087 | 731.9687 | 494.4328 | 90.47369
66.550003 | 6747.8721 | 6316.355 | 5729.642 | 431.5167 | 496.2589 | 90.45422
66.559998 | 6590.271 | 6317.811 | 5729.198 | 272.4598 | 498.1102 | 90.50278
66.57 | 6583.3335 | 6319.356 | 5728.754 | 263.9771 | 499.988 | 90.6147
66.580002 | 6217.9907 | 6320.988 | 5728.309 | -102.9969 | 501.8922 | 90.78632
66.589996 | 6501.6973 | 6322.697 | 5727.865 | 178.9999 | 503.8217 | 91.0111
66.599998 | 6675.3984 | 6324.483 | 5727.42 | 350.9151 | 505.7794 | 91.28403
66.610001 | 6556.3931 | 6326.338 | 5726.975 | 230.0549 | 507.7641 | 91.59914
66.620003 | 6534.1382 | 6328.255 | 5726.53 | 205.8828 | 509.7759 | 91.94958
66.629997 | 6644.3271 | 6330.228 | 5726.085 | 314.0992 | 511.8143 | 92.32846
66.639999 | 6903.6099 | 6332.252 | 5725.64 | 571.3583 | 513.8826 | 92.72891
66.650002 | 6964.2017 | 6334.317 | 5725.195 | 629.8849 | 515.9786 | 93.14338
66.660004 | 6824.1123 | 6336.417 | 5724.749 | 487.6953 | 518.104 | 93.56359
66.669998 | 6515.8252 | 6338.543 | 5724.304 | 177.2823 | 520.2563 | 93.9821
66.68 | 6310.0625 | 6340.69 | 5723.859 | -30.62715 | 522.4398 | 94.39086
66.690002 | 6474.0479 | 6342.849 | 5723.413 | 131.1993 | 524.6527 | 94.78248
66.699997 | 6451.6992 | 6345.011 | 5722.968 | 106.6879 | 526.8947 | 95.14854
66.709999 | 6054.7163 | 6347.174 | 5722.522 | -292.4578 | 529.1691 | 95.4826
66.720001 | 6223.0024 | 6349.328 | 5722.077 | -126.3256 | 531.4739 | 95.77753
66.730003 | 6580.937 | 6351.468 | 5721.631 | 229.4691 | 533.8099 | 96.02729
66.739998 | 6631.5894 | 6353.589 | 5721.185 | 278.0008 | 536.1771 | 96.22647
66.75 | 6270.186 | 6355.687 | 5720.739 | -85.501 | 538.5773 | 96.37075
66.760002 | 6376.2676 | 6357.759 | 5720.293 | 18.50816 | 541.0103 | 96.4563
66.769997 | 6335.9995 | 6359.802 | 5719.847 | -23.80267 | 543.4748 | 96.48034
66.779999 | 6475.2842 | 6361.817 | 5719.401 | 113.467 | 545.9752 | 96.44127
66.790001 | 6704.0679 | 6363.801 | 5718.954 | 340.267 | 548.5089 | 96.33761
66.800003 | 6779.7114 | 6365.755 | 5718.508 | 413.9567 | 551.0769 | 96.16979
66.809998 | 6972.4014 | 6367.68 | 5718.062 | 604.7219 | 553.6794 | 95.93842
66.82 | 6747.0815 | 6369.578 | 5717.615 | 377.5034 | 556.3183 | 95.64463
66.830002 | 6481.4199 | 6371.452 | 5717.169 | 109.9678 | 558.9935 | 95.29
66.839996 | 6529.623 | 6373.303 | 5716.722 | 156.3196 | 561.7036 | 94.87762
66.849998 | 6706.4023 | 6375.138 | 5716.275 | 331.2644 | 564.4531 | 94.4095
66.860001 | 6700.9385 | 6376.957 | 5715.828 | 323.9814 | 567.2402 | 93.88845
66.870003 | 6511.3301 | 6378.765 | 5715.381 | 132.5653 | 570.0652 | 93.31805
66.879997 | 6625.7358 | 6380.564 | 5714.935 | 245.1717 | 572.9278 | 92.70151
66.889999 | 6869.0059 | 6382.362 | 5714.488 | 486.6442 | 575.8324 | 92.04154
66.900002 | 6710.5674 | 6384.158 | 5714.041 | 326.4091 | 578.7767 | 91.34107
66.910004 | 6276.0864 | 6385.96 | 5713.593 | -109.8738 | 581.7626 | 90.60432
66.919998 | 6281.3901 | 6387.768 | 5713.146 | -106.3775 | 584.7866 | 89.83463
66.93 | 6487.2974 | 6389.59 | 5712.699 | 97.70737 | 587.8565 | 89.03461
66.940002 | 6202.0029 | 6391.428 | 5712.252 | -189.4251 | 590.9689 | 88.20765
66.949997 | 6057.9048 | 6393.286 | 5711.804 | -335.3811 | 594.123 | 87.35862
66.959999 | 6410.4819 | 6395.171 | 5711.357 | 15.31077 | 597.3245 | 86.48993
66.970001 | 6449.001 | 6397.085 | 5710.909 | 51.91601 | 600.5705 | 85.60545
66.980003 | 6700.5952 | 6399.034 | 5710.461 | 301.5614 | 603.8625 | 84.70999
66.989998 | 6779.2935 | 6401.022 | 5710.014 | 378.2716 | 607.2004 | 83.80762
67 | 6673.7744 | 6403.055 | 5709.566 | 270.7192 | 610.5876 | 82.90162
67.010002 | 6807.4795 | 6405.138 | 5709.118 | 402.3414 | 614.0236 | 81.99644
67.019997 | 6519.4985 | 6407.275 | 5708.67 | 112.2235 | 617.507 | 81.09752
67.029999 | 6640.7148 | 6409.474 | 5708.222 | 231.2405 | 621.0441 | 80.20779
67.040001 | 6946.9619 | 6411.738 | 5707.774 | 535.224 | 624.6318 | 79.33183
67.050003 | 6888.5459 | 6414.073 | 5707.326 | 474.4727 | 628.2727 | 78.47441
67.059998 | 6945.8081 | 6416.482 | 5706.878 | 529.3259 | 631.9645 | 77.63958
67.07 | 6950 | 6418.973 | 5706.43 | 531.0268 | 635.7131 | 76.83031
67.080002 | 6669.0571 | 6421.55 | 5705.981 | 247.5075 | 639.5176 | 76.05058
67.089996 | 6587.5898 | 6424.214 | 5705.533 | 163.3754 | 643.3764 | 75.30467
67.099998 | 6754.9019 | 6426.976 | 5705.085 | 327.926 | 647.2962 | 74.59483
67.110001 | 6844.6255 | 6429.835 | 5704.636 | 414.79 | 651.2752 | 73.92397
67.120003 | 6881.1729 | 6432.79 | 5704.188 | 448.3824 | 655.3139 | 73.28893
67.129997 | 6930.0762 | 6435.857 | 5703.739 | 494.2195 | 659.412 | 72.70531
67.139999 | 6948.9092 | 6439.035 | 5703.291 | 509.8737 | 663.5767 | 72.1681
67.150002 | 6763.1572 | 6442.326 | 5702.842 | 320.831 | 667.8049 | 71.67954
67.160004 | 7248.0762 | 6445.734 | 5702.393 | 802.3421 | 672.0995 | 71.24162
67.169998 | 7267.7739 | 6449.257 | 5701.944 | 818.5167 | 676.4565 | 70.85629
67.18 | 7017.7998 | 6452.907 | 5701.495 | 564.8931 | 680.887 | 70.52427
67.190002 | 6968.9023 | 6456.68 | 5701.046 | 512.2222 | 685.3868 | 70.24697
67.199997 | 7059.9277 | 6460.579 | 5700.598 | 599.3488 | 689.9553 | 70.026
67.209999 | 6724.8271 | 6464.608 | 5700.148 | 260.2192 | 694.6007 | 69.85868
67.220001 | 6653.4014 | 6468.772 | 5699.699 | 184.6294 | 699.32 | 69.75273
67.230003 | 6851.8574 | 6473.071 | 5699.25 | 378.786 | 704.1155 | 69.70588
67.239998 | 6649.356 | 6477.507 | 5698.801 | 171.8486 | 708.9876 | 69.71879
67.25 | 6788.502 | 6482.086 | 5698.352 | 306.4163 | 713.9415 | 69.79248
67.260002 | 6598.3496 | 6486.807 | 5697.902 | 111.5426 | 718.9774 | 69.92732
67.269997 | 6350.7393 | 6491.671 | 5697.453 | -140.9317 | 724.0936 | 70.12434
67.279999 | 6534.8457 | 6496.687 | 5697.004 | 38.15827 | 729.2993 | 70.38447
67.290001 | 6673.9653 | 6501.854 | 5696.554 | 172.1117 | 734.5912 | 70.70829
67.300003 | 6745.2949 | 6507.174 | 5696.104 | 238.1206 | 739.9733 | 71.09666
67.309998 | 6517.7236 | 6512.647 | 5695.655 | 5.076168 | 745.4423 | 71.55006
67.32 | 6933.4351 | 6518.283 | 5695.205 | 415.1517 | 751.0079 | 72.07016
67.330002 | 6827.3955 | 6524.081 | 5694.756 | 303.3142 | 756.6688 | 72.65689
67.339996 | 6476.3423 | 6530.04 | 5694.306 | -53.69782 | 762.4228 | 73.31116
67.349998 | 6697.4243 | 6536.172 | 5693.856 | 161.2527 | 768.2807 | 74.03464
67.360001 | 7381.394 | 6542.474 | 5693.406 | 838.9202 | 774.2395 | 74.82807
67.370003 | 7077.9023 | 6548.949 | 5692.956 | 528.9536 | 780.3005 | 75.69185
67.379997 | 6694.6895 | 6555.596 | 5692.507 | 139.0931 | 786.4631 | 76.62661
67.389999 | 6604.8945 | 6562.429 | 5692.057 | 42.46564 | 792.7378 | 77.63447
67.400002 | 6630.8755 | 6569.442 | 5691.606 | 61.43305 | 799.1203 | 78.71564
67.410004 | 6833.957 | 6576.642 | 5691.156 | 257.3152 | 805.6142 | 79.87124
67.419998 | 6865.4272 | 6584.02 | 5690.707 | 281.4072 | 812.2135 | 81.09993
67.43 | 7005.4658 | 6591.596 | 5690.256 | 413.8698 | 818.9338 | 82.40598
67.440002 | 6908.748 | 6599.362 | 5689.806 | 309.3863 | 825.7682 | 83.78755
67.449997 | 6977.0586 | 6607.315 | 5689.356 | 369.7433 | 832.7144 | 85.24492
67.459999 | 7029.5527 | 6615.469 | 5688.906 | 414.0833 | 839.7837 | 86.78016
67.470001 | 6632.8984 | 6623.817 | 5688.455 | 9.081416 | 846.9696 | 88.39217
67.480003 | 6692.377 | 6632.359 | 5688.005 | 60.01759 | 854.274 | 90.08066
67.489998 | 6807.7368 | 6641.092 | 5687.555 | 166.645 | 861.6929 | 91.84433
67.5 | 6801.2808 | 6650.026 | 5687.104 | 151.2552 | 869.2364 | 93.68506
67.510002 | 6800 | 6659.15 | 5686.654 | 140.8503 | 876.897 | 95.5992
67.519997 | 6600.1191 | 6668.458 | 5686.203 | -68.33847 | 884.6695 | 97.58489
67.529999 | 6706.2959 | 6677.959 | 5685.753 | 28.33704 | 892.5638 | 99.64253
67.540001 | 6931.7788 | 6687.64 | 5685.302 | 244.1385 | 900.5703 | 101.7681
67.550003 | 6873.2002 | 6697.499 | 5684.851 | 175.7014 | 908.6894 | 103.9583
67.559998 | 7189.1187 | 6707.52 | 5684.401 | 481.5988 | 916.9107 | 106.2084
67.57 | 7124.5684 | 6717.71 | 5683.95 | 406.8587 | 925.2422 | 108.5176
67.580002 | 7085.9775 | 6728.052 | 5683.499 | 357.9252 | 933.6753 | 110.8779
67.589996 | 6822.5625 | 6738.531 | 5683.049 | 84.03151 | 942.1991 | 113.2832
67.599998 | 6815.3345 | 6749.15 | 5682.598 | 66.18416 | 950.8223 | 115.7304
67.610001 | 6663.3745 | 6759.891 | 5682.147 | -96.51638 | 959.5323 | 118.2118
67.620003 | 6895.1855 | 6770.737 | 5681.696 | 124.4482 | 968.3229 | 120.7186
67.629997 | 7100.4946 | 6781.672 | 5681.245 | 318.8221 | 977.1853 | 123.242
67.639999 | 7024.7832 | 6792.697 | 5680.794 | 232.086 | 986.1263 | 125.7768
67.650002 | 6970.7402 | 6803.788 | 5680.343 | 166.9525 | 995.1319 | 128.3128
67.660004 | 6874.8442 | 6814.933 | 5679.892 | 59.91157 | 1004.2 | 130.8405
67.669998 | 7157.3408 | 6826.105 | 5679.441 | 331.2362 | 1013.317 | 133.3469
67.68 | 6617.4717 | 6837.311 | 5678.99 | -219.8396 | 1022.492 | 135.8288
67.690002 | 6536.0898 | 6848.529 | 5678.539 | -312.4391 | 1031.718 | 138.2722
67.699997 | 6609.7505 | 6859.739 | 5678.088 | -249.9887 | 1040.985 | 140.6667
67.709999 | 6968.0693 | 6870.947 | 5677.637 | 97.12269 | 1050.305 | 143.005
67.720001 | 7061.0933 | 6882.13 | 5677.185 | 178.9631 | 1059.669 | 145.2762
67.730003 | 7158.2764 | 6893.281 | 5676.734 | 264.9953 | 1069.077 | 147.4697
67.739998 | 6922.4551 | 6904.387 | 5676.283 | 18.06808 | 1078.529 | 149.575
67.75 | 7083.0981 | 6915.457 | 5675.832 | 167.6415 | 1088.039 | 151.5856
67.760002 | 7145.7593 | 6926.471 | 5675.38 | 219.288 | 1097.601 | 153.4896
67.769997 | 7317.7295 | 6937.423 | 5674.929 | 380.3063 | 1107.217 | 155.2774
67.779999 | 6815.0674 | 6948.324 | 5674.478 | -133.2568 | 1116.905 | 156.9418
67.790001 | 6705.7144 | 6959.149 | 5674.026 | -253.4347 | 1126.661 | 158.4622
67.800003 | 6684.7671 | 6969.921 | 5673.575 | -285.1544 | 1136.495 | 159.8519
67.809998 | 6591.9648 | 6980.621 | 5673.124 | -388.6558 | 1146.406 | 161.091
67.82 | 6431.1025 | 6991.261 | 5672.672 | -560.1582 | 1156.415 | 162.1734
67.830002 | 6660.1562 | 7001.834 | 5672.221 | -341.6782 | 1166.523 | 163.0907
67.839996 | 6957.1694 | 7012.338 | 5671.77 | -55.16904 | 1176.733 | 163.8359
67.849998 | 6876.8765 | 7022.788 | 5671.318 | -145.9117 | 1187.065 | 164.4049
67.860001 | 7094.7139 | 7033.18 | 5670.866 | 61.53356 | 1197.522 | 164.7921
67.870003 | 7314.2432 | 7043.516 | 5670.415 | 270.7269 | 1208.107 | 164.9942
67.879997 | 6923.1162 | 7053.795 | 5669.963 | -130.6788 | 1218.828 | 165.0032
67.889999 | 6640.3213 | 7064.05 | 5669.512 | -423.7286 | 1229.708 | 164.8298
67.900002 | 6859.5996 | 7074.272 | 5669.06 | -214.6722 | 1240.743 | 164.4689
67.910004 | 7171.7222 | 7084.479 | 5668.608 | 87.24352 | 1251.948 | 163.9222
67.919998 | 6441.3286 | 7094.669 | 5668.157 | -653.3409 | 1263.318 | 163.1946
67.93 | 6609.3628 | 7104.876 | 5667.705 | -495.5131 | 1274.882 | 162.2886
67.940002 | 6951.7681 | 7115.107 | 5667.254 | -163.3385 | 1286.641 | 161.2115
67.949997 | 6725.6362 | 7125.373 | 5666.802 | -399.7364 | 1298.6 | 159.9707
67.959999 | 6578.77 | 7135.708 | 5666.35 | -556.9378 | 1310.785 | 158.5725
67.970001 | 6687.8574 | 7146.118 | 5665.899 | -458.2602 | 1323.193 | 157.0258
67.980003 | 6987.7344 | 7156.624 | 5665.447 | -168.8898 | 1335.837 | 155.3401
67.989998 | 7198.335 | 7167.245 | 5664.995 | 31.09027 | 1348.724 | 153.5255
68 | 6868.582 | 7178.013 | 5664.544 | -309.4314 | 1361.881 | 151.5885
68.010002 | 7090.5303 | 7188.938 | 5664.092 | -98.40804 | 1375.306 | 149.5407
68.019997 | 6965.4233 | 7200.037 | 5663.64 | -234.6133 | 1389.004 | 147.3922
68.029999 | 7282.6284 | 7211.346 | 5663.189 | 71.28235 | 1403.008 | 145.1494
68.040001 | 7135.2915 | 7222.871 | 5662.737 | -87.57959 | 1417.312 | 142.822
68.050003 | 6935.3496 | 7234.639 | 5662.285 | -299.2894 | 1431.934 | 140.4197
68.059998 | 7248.9741 | 7246.657 | 5661.833 | 2.316607 | 1446.872 | 137.9519
68.07 | 7222.9331 | 7258.962 | 5661.381 | -36.02861 | 1462.157 | 135.4233
68.080002 | 7246.8569 | 7271.565 | 5660.93 | -24.70796 | 1477.79 | 132.8448
68.089996 | 7446.1743 | 7284.478 | 5660.478 | 161.6964 | 1493.774 | 130.2255
68.099998 | 7180.042 | 7297.737 | 5660.026 | -117.6945 | 1510.141 | 127.5698
68.110001 | 7315.8877 | 7311.349 | 5659.574 | 4.538796 | 1526.888 | 124.8862
68.120003 | 7574.5474 | 7325.331 | 5659.122 | 249.2161 | 1544.025 | 122.1841
68.129997 | 7268.437 | 7339.699 | 5658.671 | -71.26164 | 1561.556 | 119.4716
68.139999 | 7248.3994 | 7354.49 | 5658.219 | -106.0902 | 1579.518 | 116.7528
68.150002 | 7174.6929 | 7369.703 | 5657.767 | -195.0103 | 1597.9 | 114.0362
68.160004 | 7332.2896 | 7385.369 | 5657.315 | -53.07939 | 1616.725 | 111.3288
68.169998 | 7214.5337 | 7401.484 | 5656.864 | -186.9503 | 1635.979 | 108.6409
68.18 | 7395.6118 | 7418.092 | 5656.412 | -22.48004 | 1655.708 | 105.9718
68.190002 | 7251.2017 | 7435.201 | 5655.96 | -183.9996 | 1675.91 | 103.3318
68.199997 | 7173.1836 | 7452.818 | 5655.508 | -279.6347 | 1696.583 | 100.7268
68.209999 | 7241.8301 | 7470.987 | 5655.056 | -229.1572 | 1717.772 | 98.15856
68.220001 | 7039.6084 | 7489.699 | 5654.605 | -450.0906 | 1739.466 | 95.6282
68.230003 | 7181.9219 | 7508.99 | 5654.153 | -327.0684 | 1761.687 | 93.15039
68.239998 | 7515.3872 | 7528.849 | 5653.701 | -13.46142 | 1784.423 | 90.72441
68.25 | 7144.6299 | 7549.335 | 5653.249 | -404.7055 | 1807.736 | 88.3497
68.260002 | 7160.0356 | 7570.44 | 5652.797 | -410.4047 | 1831.611 | 86.03178
68.269997 | 7046.6328 | 7592.172 | 5652.346 | -545.5392 | 1856.053 | 83.77302
68.279999 | 7228.3267 | 7614.581 | 5651.894 | -386.2541 | 1881.115 | 81.57213
68.290001 | 7145.0366 | 7637.659 | 5651.442 | -492.6223 | 1906.785 | 79.43195
68.300003 | 6848.522 | 7661.435 | 5650.99 | -812.9126 | 1933.091 | 77.3534
68.309998 | 7041.4468 | 7685.901 | 5650.539 | -644.4543 | 1960.027 | 75.33512
68.32 | 7785.7378 | 7711.115 | 5650.087 | 74.62314 | 1987.648 | 73.3794
68.330002 | 7252.6523 | 7737.079 | 5649.635 | -484.4269 | 2015.958 | 71.486
68.339996 | 7123.4482 | 7763.797 | 5649.184 | -640.3488 | 2044.958 | 69.65484
68.349998 | 7610.564 | 7791.311 | 5648.732 | -180.7473 | 2074.702 | 67.87692
68.360001 | 7517.0479 | 7819.657 | 5648.28 | -302.6092 | 2105.213 | 66.16401
68.370003 | 7978.6313 | 7848.822 | 5647.829 | 129.8094 | 2136.483 | 64.51027
68.379997 | 7689.4243 | 7878.828 | 5647.377 | -189.4033 | 2168.536 | 62.91476
68.389999 | 7709.7915 | 7909.739 | 5646.925 | -199.9476 | 2201.44 | 61.37418
68.400002 | 7567.2344 | 7941.546 | 5646.474 | -374.312 | 2235.184 | 59.88836
68.410004 | 7714.3247 | 7974.293 | 5646.022 | -259.9678 | 2269.815 | 58.45588
68.419998 | 8017.0781 | 8007.963 | 5645.571 | 9.115529 | 2305.315 | 57.07658
68.43 | 7915.6362 | 8042.64 | 5645.119 | -127.0041 | 2341.775 | 55.74602
68.440002 | 7929.8491 | 8078.33 | 5644.667 | -148.4811 | 2379.201 | 54.46177
68.449997 | 7694.6123 | 8115.045 | 5644.216 | -420.4325 | 2417.6 | 53.22845
68.459999 | 7860.5674 | 8152.868 | 5643.764 | -292.3007 | 2457.064 | 52.03998
68.470001 | 8166.6392 | 8191.792 | 5643.313 | -25.15302 | 2497.584 | 50.89584
68.480003 | 8125.4688 | 8231.868 | 5642.861 | -106.3996 | 2539.213 | 49.79455
68.489998 | 7967.6504 | 8273.085 | 5642.41 | -305.4343 | 2581.94 | 48.73506
68.5 | 8009.5879 | 8315.568 | 5641.959 | -305.9804 | 2625.895 | 47.71439
68.510002 | 8180.4834 | 8359.304 | 5641.507 | -178.8206 | 2671.064 | 46.73246
68.519997 | 8140.4487 | 8404.316 | 5641.056 | -263.8672 | 2717.472 | 45.788
68.529999 | 8148.2168 | 8450.716 | 5640.604 | -302.4988 | 2765.233 | 44.87847
68.540001 | 7911.9409 | 8498.499 | 5640.153 | -586.5581 | 2814.343 | 44.00331
68.550003 | 8046.9487 | 8547.721 | 5639.702 | -500.7722 | 2864.858 | 43.16129
68.559998 | 8289.71 | 8598.413 | 5639.25 | -308.7034 | 2916.811 | 42.35152
68.57 | 8792.3477 | 8650.699 | 5638.799 | 141.649 | 2970.328 | 41.57163
68.580002 | 8537.9297 | 8704.577 | 5638.348 | -166.6476 | 3025.408 | 40.82152
68.589996 | 8381.1523 | 8760.086 | 5637.897 | -378.934 | 3082.089 | 40.10021
68.599998 | 8203.3008 | 8817.348 | 5637.446 | -614.0475 | 3140.497 | 39.40577
68.610001 | 8346.6494 | 8876.431 | 5636.994 | -529.7817 | 3200.699 | 38.73738
68.620003 | 8589.3018 | 8937.344 | 5636.543 | -348.0425 | 3262.707 | 38.09457
68.629997 | 8601.8291 | 9000.157 | 5636.092 | -398.3277 | 3326.588 | 37.47647
68.639999 | 8629.667 | 9065.029 | 5635.641 | -435.3617 | 3392.506 | 36.88141
68.650002 | 8662.9912 | 9131.968 | 5635.19 | -468.9771 | 3460.469 | 36.30899
68.660004 | 8800.0859 | 9201.09 | 5634.739 | -401.0042 | 3530.593 | 35.75839
68.669998 | 8846.3066 | 9272.376 | 5634.288 | -426.0691 | 3602.858 | 35.22931
68.68 | 8583.3232 | 9346.088 | 5633.837 | -762.7653 | 3677.531 | 34.7199
68.690002 | 8564.8105 | 9422.218 | 5633.386 | -857.408 | 3754.602 | 34.23024
68.699997 | 8685.1182 | 9500.832 | 5632.936 | -815.7138 | 3834.137 | 33.7597
68.709999 | 8803.6133 | 9582.148 | 5632.485 | -778.5348 | 3916.356 | 33.30705
68.720001 | 8772.2744 | 9666.187 | 5632.034 | -893.9131 | 4001.282 | 32.87203
68.730003 | 9417.5605 | 9753.095 | 5631.583 | -335.5341 | 4089.058 | 32.45409
68.739998 | 9559.1543 | 9842.882 | 5631.132 | -283.7279 | 4179.697 | 32.0528
68.75 | 9241.415 | 9935.864 | 5630.682 | -694.4494 | 4273.516 | 31.66708
68.760002 | 9318.2383 | 10032.05 | 5630.231 | -713.8098 | 4370.52 | 31.29691
68.769997 | 8949.1758 | 10131.53 | 5629.781 | -1182.351 | 4470.804 | 30.94185
68.779999 | 8944.3125 | 10234.59 | 5629.33 | -1290.273 | 4574.655 | 30.60102
68.790001 | 9570.1914 | 10341.26 | 5628.879 | -771.0712 | 4682.109 | 30.27423
68.800003 | 9251.4238 | 10451.75 | 5628.429 | -1200.324 | 4793.358 | 29.9611
68.809998 | 9701.7607 | 10566.07 | 5627.979 | -864.3066 | 4908.427 | 29.66136
68.82 | 9471.6016 | 10684.63 | 5627.528 | -1213.028 | 5027.727 | 29.37419
68.830002 | 9625.0684 | 10807.45 | 5627.078 | -1182.382 | 5151.274 | 29.09964
68.839996 | 9959.6348 | 10934.66 | 5626.628 | -975.0225 | 5279.192 | 28.83739
68.849998 | 10383.2432 | 11066.57 | 5626.177 | -683.3296 | 5411.809 | 28.58682
68.860001 | 10123.8828 | 11203.4 | 5625.727 | -1079.513 | 5549.322 | 28.34769
68.870003 | 9980.2139 | 11345.23 | 5625.277 | -1365.018 | 5691.835 | 28.11989
68.879997 | 10496.8398 | 11492.16 | 5624.827 | -995.3236 | 5839.433 | 27.90316
68.889999 | 11008.3467 | 11644.72 | 5624.377 | -636.3719 | 5992.645 | 27.69697
68.900002 | 11331.5967 | 11802.92 | 5623.927 | -471.3231 | 6151.492 | 27.50122
68.910004 | 10733.9648 | 11967.07 | 5623.476 | -1233.105 | 6316.277 | 27.31567
68.919998 | 11223.6768 | 12137.16 | 5623.027 | -913.4794 | 6486.989 | 27.14023
68.93 | 11608.8125 | 12313.83 | 5622.577 | -705.0218 | 6664.283 | 26.9743
68.940002 | 12120.4326 | 12497.11 | 5622.127 | -376.6737 | 6848.161 | 26.81797
68.949997 | 12109.8496 | 12687.15 | 5621.677 | -577.2983 | 7038.799 | 26.671
68.959999 | 11762.0752 | 12884.5 | 5621.228 | -1122.427 | 7236.742 | 26.53296
68.970001 | 12157.3096 | 13089.23 | 5620.778 | -931.918 | 7442.046 | 26.40389
68.980003 | 12466.291 | 13301.67 | 5620.328 | -835.3784 | 7655.058 | 26.28348
68.989998 | 12529.3594 | 13521.85 | 5619.879 | -992.4862 | 7875.795 | 26.17162
69 | 13002.9404 | 13750.5 | 5619.429 | -747.5638 | 8105.007 | 26.06795
69.010002 | 13374.7568 | 13987.63 | 5618.98 | -612.8691 | 8342.674 | 25.97245
69.019997 | 13123.333 | 14233.39 | 5618.531 | -1110.054 | 8588.971 | 25.88493
69.029999 | 13405.9072 | 14488.42 | 5618.081 | -1082.513 | 8844.533 | 25.80513
69.040001 | 13318.0762 | 14752.75 | 5617.632 | -1434.672 | 9109.384 | 25.73294
69.050003 | 13490.501 | 15026.71 | 5617.183 | -1536.213 | 9383.863 | 25.66822
69.059998 | 14307.75 | 15310.25 | 5616.734 | -1002.498 | 9667.903 | 25.61083
69.07 | 14885.3213 | 15604.2 | 5616.285 | -718.8793 | 9962.355 | 25.56056
69.080002 | 15330.6719 | 15908.41 | 5615.836 | -577.7403 | 10267.06 | 25.51741
69.089996 | 15646.7988 | 16222.96 | 5615.387 | -576.1586 | 10582.09 | 25.48123
69.099998 | 15741.8643 | 16548.35 | 5614.938 | -806.4895 | 10907.97 | 25.44593
69.110001 | 15852.4004 | 16884.77 | 5614.489 | -1032.373 | 11244.86 | 25.42342
69.120003 | 16246.9004 | 17232.08 | 5614.04 | -985.1816 | 11592.63 | 25.4077
69.129997 | 16928.668 | 17590.04 | 5613.592 | -661.3767 | 11951.05 | 25.39872
69.139999 | 17235.9062 | 17959.44 | 5613.143 | -723.5312 | 12320.9 | 25.39651
69.150002 | 17500.4551 | 18339.72 | 5612.694 | -839.2624 | 12701.62 | 25.40106
69.160004 | 17314.2188 | 18730.94 | 5612.246 | -1416.725 | 13093.29 | 25.41246
69.169998 | 17896.6777 | 19132.33 | 5611.798 | -1235.649 | 13495.1 | 25.43072
69.18 | 18246.1211 | 19544.55 | 5611.349 | -1298.425 | 13907.74 | 25.45598
69.190002 | 19246.6113 | 19966.61 | 5610.901 | -720.0019 | 14330.23 | 25.48538
69.199997 | 20565.2012 | 20397.85 | 5610.453 | 167.3468 | 14761.88 | 25.52497
69.209999 | 20893.7891 | 20838.27 | 5610.005 | 55.52388 | 15202.69 | 25.57199
69.220001 | 20829.1699 | 21286.59 | 5609.556 | -457.4251 | 15651.41 | 25.62659
69.230003 | 21501.8594 | 21742.1 | 5609.108 | -240.2366 | 16107.3 | 25.68894
69.239998 | 22197.5508 | 22203.17 | 5608.661 | -5.615653 | 16568.75 | 25.7592
69.25 | 22254.1934 | 22669.55 | 5608.213 | -415.3581 | 17035.5 | 25.83769
69.260002 | 22686.9863 | 23139.21 | 5607.765 | -452.2226 | 17505.52 | 25.92459
69.269997 | 23885.8418 | 23610.4 | 5607.317 | 275.4433 | 17977.06 | 26.02007
69.279999 | 24908.9199 | 24082.05 | 5606.87 | 826.8721 | 18449.05 | 26.12456
69.290001 | 25484.5039 | 24551.11 | 5606.422 | 933.3922 | 18918.45 | 26.23817
69.300003 | 26044.6934 | 25016.97 | 5605.975 | 1027.722 | 19384.64 | 26.36123
69.309998 | 26363.9434 | 25476.27 | 5605.527 | 887.6701 | 19844.25 | 26.49392
69.32 | 26821.707 | 25927.65 | 5605.08 | 894.0593 | 20295.93 | 26.63675
69.330002 | 27261.3105 | 26368.03 | 5604.633 | 893.2789 | 20736.61 | 26.78985
69.339996 | 27709.0703 | 26794.82 | 5604.186 | 914.2532 | 21163.68 | 26.95349
69.349998 | 28260.668 | 27205.96 | 5603.739 | 1054.709 | 21575.09 | 27.12816
69.360001 | 27999.25 | 27598.93 | 5603.292 | 400.3201 | 21968.32 | 27.31416
69.370003 | 29126.2285 | 27970.97 | 5602.845 | 1155.256 | 22340.62 | 27.5117
69.379997 | 30040.3828 | 28319.57 | 5602.398 | 1720.814 | 22689.45 | 27.72104
69.389999 | 29888.7617 | 28642.87 | 5601.951 | 1245.888 | 23012.98 | 27.94285
69.400002 | 30386.8418 | 28939.04 | 5601.505 | 1447.801 | 23309.36 | 28.17722
69.410004 | 30437.6562 | 29206.18 | 5601.058 | 1231.474 | 23576.7 | 28.42462
69.419998 | 30795.8633 | 29442.35 | 5600.612 | 1353.517 | 23813.05 | 28.685
69.43 | 31183.4355 | 29646.97 | 5600.165 | 1536.461 | 24017.85 | 28.95931
69.440002 | 31798.5684 | 29818.69 | 5599.719 | 1979.876 | 24189.73 | 29.24749
69.449997 | 32231.0742 | 29956.93 | 5599.273 | 2274.142 | 24328.11 | 29.54975
69.459999 | 31747.3809 | 30061.54 | 5598.827 | 1685.84 | 24432.85 | 29.86679
69.470001 | 31188.7871 | 30132.35 | 5598.381 | 1056.436 | 24503.77 | 30.1986
69.480003 | 31710.2324 | 30169.59 | 5597.935 | 1540.645 | 24541.11 | 30.5454
69.489998 | 31698.6875 | 30173.89 | 5597.489 | 1524.794 | 24545.5 | 30.90725
69.5 | 32117.4121 | 30145.85 | 5597.043 | 1971.567 | 24517.52 | 31.28482
69.510002 | 31720.4434 | 30086.27 | 5596.598 | 1634.171 | 24458 | 31.6778
69.519997 | 31592.1543 | 29996.33 | 5596.152 | 1595.823 | 24368.09 | 32.08612
69.529999 | 32190.5449 | 29876.97 | 5595.707 | 2313.578 | 24248.75 | 32.51036
69.540001 | 32933.7383 | 29729.44 | 5595.261 | 3204.295 | 24101.23 | 32.95001
69.550003 | 33004.4336 | 29554.9 | 5594.816 | 3449.532 | 23926.68 | 33.40493
69.559998 | 31685.4492 | 29354.98 | 5594.371 | 2330.474 | 23726.73 | 33.87466
69.57 | 30775.6914 | 29130.36 | 5593.926 | 1645.331 | 23502.07 | 34.35952
69.580002 | 31070.9238 | 28882.57 | 5593.481 | 2188.356 | 23254.23 | 34.85848
69.589996 | 31306.5391 | 28613.05 | 5593.036 | 2693.485 | 22984.65 | 35.37078
69.599998 | 30265.5176 | 28322.76 | 5592.591 | 1942.76 | 22694.27 | 35.89625
69.610001 | 29797.0527 | 28012.92 | 5592.147 | 1784.132 | 22384.34 | 36.43397
69.620003 | 29937.4883 | 27685.01 | 5591.702 | 2252.482 | 22056.32 | 36.98247
69.629997 | 29361.0996 | 27340.7 | 5591.258 | 2020.401 | 21711.9 | 37.54047
69.639999 | 28488.291 | 26980.52 | 5590.813 | 1507.774 | 21351.6 | 38.10741
69.650002 | 28424.3086 | 26606.29 | 5590.369 | 1818.021 | 20977.24 | 38.6812
69.660004 | 27035.8926 | 26219.28 | 5589.925 | 816.617 | 20590.09 | 39.26035
69.669998 | 26398.9883 | 25821.47 | 5589.481 | 577.5174 | 20192.15 | 39.8423
69.68 | 27182.8672 | 25413.39 | 5589.037 | 1769.482 | 19783.92 | 40.42633
69.690002 | 26956.791 | 24997.08 | 5588.593 | 1959.71 | 19367.48 | 41.00953
69.699997 | 25892.6191 | 24574.22 | 5588.15 | 1318.399 | 18944.48 | 41.58944
69.709999 | 24510.4121 | 24145.7 | 5587.706 | 364.7168 | 18515.82 | 42.16451
69.720001 | 23741.3281 | 23713.41 | 5587.262 | 27.91776 | 18083.42 | 42.73185
69.730003 | 23736.2773 | 23278.71 | 5586.819 | 457.5676 | 17648.6 | 43.28894
69.739998 | 23304.3496 | 22843.44 | 5586.376 | 460.9076 | 17213.23 | 43.83317
69.75 | 23506.4004 | 22408.06 | 5585.933 | 1098.337 | 16777.77 | 44.36287
69.760002 | 22975.2734 | 21974.46 | 5585.49 | 1000.815 | 16344.09 | 44.87522
69.769997 | 21662.3633 | 21543.94 | 5585.047 | 118.419 | 15913.53 | 45.36783
69.779999 | 20820.4414 | 21117.02 | 5584.604 | -296.5785 | 15486.58 | 45.83935
69.790001 | 21463.2188 | 20695.13 | 5584.161 | 768.0898 | 15064.68 | 46.28778
69.800003 | 21554.627 | 20279.08 | 5583.719 | 1275.547 | 14648.65 | 46.71143
69.809998 | 20502.5098 | 19870.06 | 5583.276 | 632.4517 | 14239.67 | 47.10901
69.82 | 19888.627 | 19467.97 | 5582.834 | 420.6613 | 13837.65 | 47.48011
69.830002 | 19644.5684 | 19073.99 | 5582.392 | 570.5829 | 13443.77 | 47.8239
69.839996 | 18670.3691 | 18688.72 | 5581.95 | -18.34674 | 13058.63 | 48.13991
69.849998 | 17885.9668 | 18312.17 | 5581.508 | -426.2014 | 12682.23 | 48.42864
69.860001 | 17453.7363 | 17944.69 | 5581.066 | -490.9571 | 12314.94 | 48.69039
69.870003 | 17271.0605 | 17586.84 | 5580.624 | -315.7823 | 11957.29 | 48.92567
69.879997 | 17278.6465 | 17238.98 | 5580.183 | 39.6704 | 11609.66 | 49.13538
69.889999 | 16366.9141 | 16900.55 | 5579.741 | -533.632 | 11271.48 | 49.32086
69.900002 | 15143.0186 | 16572.1 | 5579.3 | -1429.084 | 10943.32 | 49.48369
69.910004 | 14737.6816 | 16253.43 | 5578.858 | -1515.751 | 10624.95 | 49.62479
69.919998 | 15100.6201 | 15945.01 | 5578.417 | -844.3869 | 10316.84 | 49.74631
69.93 | 14952.1045 | 15645.93 | 5577.976 | -693.8302 | 10018.11 | 49.84958
69.940002 | 14687.8604 | 15356.61 | 5577.535 | -668.7529 | 9729.141 | 49.9366
69.949997 | 14263.9893 | 15076.95 | 5577.095 | -812.9598 | 9449.845 | 50.00895
69.959999 | 13985.6055 | 14806.37 | 5576.654 | -820.7632 | 9179.646 | 50.06842
69.970001 | 13492.7432 | 14545.03 | 5576.214 | -1052.284 | 8918.696 | 50.11729
69.980003 | 13045.2412 | 14292.6 | 5575.773 | -1247.363 | 8666.673 | 50.15692
69.989998 | 12997.6152 | 14049.1 | 5575.333 | -1051.484 | 8423.576 | 50.18926
70 | 13099.9473 | 13813.83 | 5574.893 | -713.8805 | 8188.718 | 50.2162
70.010002 | 12945.3721 | 13586.9 | 5574.453 | -641.5232 | 7962.202 | 50.23972
70.019997 | 12788.2285 | 13368.1 | 5574.014 | -579.8693 | 7743.823 | 50.26165
70.029999 | 12952.1396 | 13156.89 | 5573.574 | -204.7521 | 7533.034 | 50.28384
70.040001 | 12384.2656 | 12953.25 | 5573.134 | -568.9873 | 7329.81 | 50.30876
70.050003 | 11884.0576 | 12756.89 | 5572.695 | -872.8355 | 7133.86 | 50.338
70.059998 | 11331.9561 | 12567.72 | 5572.256 | -1235.767 | 6945.094 | 50.37368
70.07 | 11250 | 12385.15 | 5571.817 | -1135.147 | 6762.913 | 50.41802
70.080002 | 11734.4629 | 12209.19 | 5571.377 | -474.7311 | 6587.344 | 50.473
70.089996 | 11275.3457 | 12039.66 | 5570.939 | -764.3131 | 6418.179 | 50.54079
70.099998 | 11268.7832 | 11876.14 | 5570.5 | -607.3532 | 6255.013 | 50.62357
70.110001 | 11098.2393 | 11718.41 | 5570.061 | -620.1716 | 6097.626 | 50.72325
70.120003 | 10938.5576 | 11566.42 | 5569.623 | -627.8618 | 5945.955 | 50.84191
70.129997 | 10987.8203 | 11419.94 | 5569.185 | -432.122 | 5799.776 | 50.98122
70.139999 | 10843.501 | 11278.57 | 5568.747 | -435.0719 | 5658.683 | 51.14317
70.150002 | 10532.1953 | 11142.29 | 5568.309 | -610.0986 | 5522.656 | 51.32967
70.160004 | 10056.7344 | 11010.82 | 5567.871 | -954.0833 | 5391.405 | 51.54172
70.169998 | 10097.0645 | 10884.17 | 5567.433 | -787.1061 | 5264.956 | 51.78098
70.18 | 10002.9648 | 10761.84 | 5566.996 | -758.8714 | 5142.792 | 52.04869
70.190002 | 9798.6143 | 10643.85 | 5566.558 | -845.2369 | 5024.948 | 52.34539
70.199997 | 9510.9658 | 10530.07 | 5566.121 | -1019.102 | 4911.275 | 52.67197
70.209999 | 9523.4746 | 10420.16 | 5565.684 | -896.6835 | 4801.445 | 53.02912
70.220001 | 9022.1895 | 10314.11 | 5565.247 | -1291.918 | 4695.444 | 53.41722
70.230003 | 9458.5439 | 10211.72 | 5564.81 | -753.1747 | 4593.073 | 53.83583
70.239998 | 9408.0869 | 10112.94 | 5564.374 | -704.8491 | 4494.278 | 54.28443
70.25 | 8957.7002 | 10017.43 | 5563.937 | -1059.733 | 4398.733 | 54.76318
70.260002 | 9181.2021 | 9925.217 | 5563.501 | -744.0146 | 4306.446 | 55.27035
70.269997 | 9431.8623 | 9836.172 | 5563.065 | -404.31 | 4217.303 | 55.80481
70.279999 | 8389.2061 | 9750.048 | 5562.629 | -1360.842 | 4131.054 | 56.3654
70.290001 | 8341.7354 | 9666.833 | 5562.193 | -1325.097 | 4047.69 | 56.95018
70.300003 | 8692.5781 | 9586.39 | 5561.757 | -893.8117 | 3967.077 | 57.55642
70.309998 | 8820.833 | 9508.638 | 5561.322 | -687.8053 | 3889.136 | 58.18118
70.32 | 8578.3994 | 9433.365 | 5560.886 | -854.9661 | 3813.657 | 58.82246
70.330002 | 8618.29 | 9360.566 | 5560.451 | -742.2761 | 3740.639 | 59.47598
70.339996 | 8675.8008 | 9290.153 | 5560.016 | -614.3527 | 3669.999 | 60.1381
70.349998 | 8598.4189 | 9221.961 | 5559.581 | -623.542 | 3601.574 | 60.80558
70.360001 | 8555.0352 | 9155.899 | 5559.146 | -600.8636 | 3535.279 | 61.47373
70.370003 | 8323.6729 | 9091.946 | 5558.711 | -768.2726 | 3471.096 | 62.13791
70.379997 | 8297.4756 | 9030.014 | 5558.277 | -732.5379 | 3408.943 | 62.79288
70.389999 | 8271.7227 | 8969.938 | 5557.843 | -698.2149 | 3348.66 | 63.43497
70.400002 | 8097.0469 | 8911.717 | 5557.409 | -814.6706 | 3290.25 | 64.05886
70.410004 | 8010.1406 | 8855.238 | 5556.975 | -845.0973 | 3233.604 | 64.65942
70.419998 | 8070.6401 | 8800.521 | 5556.541 | -729.8805 | 3178.748 | 65.23169
70.43 | 8111.5825 | 8747.352 | 5556.107 | -635.769 | 3125.472 | 65.77178
70.440002 | 8356.7256 | 8695.757 | 5555.674 | -339.0319 | 3073.809 | 66.27474
70.449997 | 8456.4707 | 8645.686 | 5555.241 | -189.2149 | 3023.708 | 66.73662
70.459999 | 7676.271 | 8597.005 | 5554.808 | -920.7336 | 2975.042 | 67.15438
70.470001 | 7815.5483 | 8549.719 | 5554.375 | -734.1712 | 2927.82 | 67.52446
70.480003 | 8162.9204 | 8503.756 | 5553.942 | -340.836 | 2881.97 | 67.84448
70.489998 | 8583.3672 | 8459.107 | 5553.51 | 124.2605 | 2837.485 | 68.11201
70.5 | 8283.3887 | 8415.636 | 5553.077 | -132.2472 | 2794.233 | 68.326
70.510002 | 7962.9204 | 8373.364 | 5552.645 | -410.4434 | 2752.234 | 68.48544
70.519997 | 7944.854 | 8332.254 | 5552.213 | -387.3999 | 2711.451 | 68.59003
70.529999 | 8372.7051 | 8292.207 | 5551.781 | 80.4984 | 2671.786 | 68.64018
70.540001 | 8069.6582 | 8253.234 | 5551.349 | -183.5763 | 2633.249 | 68.63609
70.550003 | 7760.5835 | 8215.284 | 5550.918 | -454.701 | 2595.787 | 68.57941
70.559998 | 7463.228 | 8178.349 | 5550.487 | -715.1213 | 2559.392 | 68.47121
70.57 | 7346.2842 | 8142.346 | 5550.055 | -796.0621 | 2523.978 | 68.31305
70.580002 | 7685.1611 | 8107.277 | 5549.624 | -422.116 | 2489.546 | 68.10733
70.589996 | 7975.1157 | 8073.125 | 5549.194 | -98.0093 | 2456.075 | 67.85613
70.599998 | 8044.7993 | 8039.828 | 5548.763 | 4.971457 | 2423.503 | 67.56159
70.610001 | 8064.063 | 8007.358 | 5548.332 | 56.70493 | 2391.8 | 67.22554
70.620003 | 7785.4751 | 7975.725 | 5547.902 | -190.2497 | 2360.972 | 66.85116
70.629997 | 7747.3896 | 7944.9 | 5547.472 | -197.5107 | 2330.988 | 66.44041
70.639999 | 7637.5771 | 7914.82 | 5547.042 | -277.2433 | 2301.782 | 65.99563
70.650002 | 7785.2603 | 7885.501 | 5546.613 | -100.2408 | 2273.37 | 65.51893
70.660004 | 7395.2837 | 7856.901 | 5546.183 | -461.6177 | 2245.705 | 65.01334
70.669998 | 7653.6924 | 7829.042 | 5545.754 | -175.3499 | 2218.807 | 64.48126
70.68 | 7716.6665 | 7801.847 | 5545.325 | -85.18019 | 2192.598 | 63.92436
70.690002 | 7646.4863 | 7775.328 | 5544.896 | -128.8415 | 2167.086 | 63.34604
70.699997 | 7675.4316 | 7749.478 | 5544.467 | -74.04611 | 2142.262 | 62.74892
70.709999 | 7977.9497 | 7724.242 | 5544.038 | 253.7073 | 2118.069 | 62.13505
70.720001 | 8117.4893 | 7699.638 | 5543.61 | 417.8509 | 2094.521 | 61.50733
70.730003 | 7726.6753 | 7675.645 | 5543.182 | 51.02997 | 2071.595 | 60.86905
70.739998 | 7453.729 | 7652.257 | 5542.754 | -198.5275 | 2049.279 | 60.22321
70.75 | 7276.5063 | 7629.427 | 5542.326 | -352.9204 | 2027.529 | 59.57191
70.760002 | 7264.0127 | 7607.174 | 5541.898 | -343.1611 | 2006.356 | 58.9189
70.769997 | 7490.8174 | 7585.488 | 5541.471 | -94.671 | 1985.75 | 58.26724
70.779999 | 7533.3335 | 7564.327 | 5541.044 | -30.99383 | 1965.664 | 57.6191
70.790001 | 7253.2773 | 7543.707 | 5540.617 | -290.4295 | 1946.112 | 56.97778
70.800003 | 7172.001 | 7523.608 | 5540.19 | -351.6066 | 1927.071 | 56.34624
70.809998 | 7376.6099 | 7504.034 | 5539.764 | -127.4236 | 1908.542 | 55.72749
70.82 | 7444.6523 | 7484.948 | 5539.337 | -40.2956 | 1890.487 | 55.12325
70.830002 | 7282.1245 | 7466.359 | 5538.911 | -184.2346 | 1872.912 | 54.53655
70.839996 | 7096.1504 | 7448.263 | 5538.485 | -352.1125 | 1855.808 | 53.96969
70.849998 | 7556.0737 | 7430.63 | 5538.059 | 125.4434 | 1839.147 | 53.42409
70.860001 | 7552.1416 | 7413.461 | 5537.634 | 138.6804 | 1822.926 | 52.90201
70.870003 | 7463.4507 | 7396.756 | 5537.208 | 66.69474 | 1807.143 | 52.40506
70.879997 | 7380.1338 | 7380.507 | 5536.783 | -0.3727343 | 1791.788 | 51.93521
70.889999 | 7199.0269 | 7364.683 | 5536.358 | -165.6559 | 1776.832 | 51.49258
70.900002 | 7432.0347 | 7349.298 | 5535.933 | 82.73631 | 1762.286 | 51.07892
70.910004 | 7455.4062 | 7334.332 | 5535.509 | 121.0739 | 1748.129 | 50.69473
70.919998 | 6919.5112 | 7319.8 | 5535.085 | -400.289 | 1734.375 | 50.34109
70.93 | 6900.4087 | 7305.663 | 5534.66 | -405.2544 | 1720.985 | 50.01784
70.940002 | 7000.3892 | 7291.93 | 5534.236 | -291.5411 | 1707.968 | 49.72545
70.949997 | 6863.2109 | 7278.598 | 5533.813 | -415.3871 | 1695.321 | 49.46395
70.959999 | 6582.2822 | 7265.639 | 5533.389 | -683.3572 | 1683.017 | 49.23274
70.970001 | 7007.4312 | 7253.065 | 5532.966 | -245.6338 | 1671.067 | 49.03191
70.980003 | 7281.2305 | 7240.864 | 5532.543 | 40.36619 | 1659.461 | 48.86062
70.989998 | 7233.041 | 7229.033 | 5532.12 | 4.00835 | 1648.194 | 48.71833
71 | 6993.7163 | 7217.547 | 5531.697 | -223.8304 | 1637.245 | 48.60394
71.010002 | 7103.2427 | 7206.417 | 5531.275 | -103.174 | 1626.625 | 48.51631
71.019997 | 7258.6851 | 7195.635 | 5530.853 | 63.05008 | 1616.328 | 48.4541
71.029999 | 7311.1826 | 7185.178 | 5530.431 | 126.0042 | 1606.332 | 48.41565
71.040001 | 6495.2944 | 7175.056 | 5530.009 | -679.7611 | 1596.647 | 48.39962
71.050003 | 6848.313 | 7165.254 | 5529.587 | -316.9409 | 1587.263 | 48.40384
71.059998 | 7186.5581 | 7155.773 | 5529.166 | 30.78503 | 1578.18 | 48.42638
71.07 | 7219.4214 | 7146.593 | 5528.745 | 72.8281 | 1569.383 | 48.46508
71.080002 | 6896.7642 | 7137.717 | 5528.324 | -240.9526 | 1560.875 | 48.51751
71.089996 | 6680.3716 | 7129.137 | 5527.904 | -448.7655 | 1552.652 | 48.581
71.099998 | 6914.1465 | 7120.84 | 5527.483 | -206.6936 | 1544.704 | 48.65316
71.110001 | 7453.1411 | 7112.822 | 5527.063 | 340.3195 | 1537.027 | 48.73133
71.120003 | 7244.2856 | 7105.081 | 5526.643 | 139.2051 | 1529.625 | 48.81258
71.129997 | 7363.9414 | 7097.608 | 5526.223 | 266.3333 | 1522.491 | 48.89423
71.139999 | 7011.0859 | 7090.388 | 5525.804 | -79.30218 | 1515.611 | 48.97333
71.150002 | 7113.8594 | 7083.427 | 5525.384 | 30.43269 | 1508.995 | 49.04748
71.160004 | 6539.1274 | 7076.708 | 5524.965 | -537.5804 | 1502.629 | 49.11363
71.169998 | 6610.9912 | 7070.239 | 5524.547 | -459.2481 | 1496.523 | 49.1695
71.18 | 7107.9468 | 7063.999 | 5524.128 | 43.94762 | 1490.659 | 49.21275
71.190002 | 7019.6377 | 7057.991 | 5523.709 | -38.35372 | 1485.041 | 49.24125
71.199997 | 7191.397 | 7052.21 | 5523.292 | 139.1865 | 1479.666 | 49.25294
71.209999 | 7455.2178 | 7046.643 | 5522.874 | 408.5748 | 1474.523 | 49.2462
71.220001 | 7222.7075 | 7041.294 | 5522.456 | 181.4131 | 1469.619 | 49.21974
71.230003 | 6986.4673 | 7036.159 | 5522.038 | -49.69141 | 1464.948 | 49.17252
71.239998 | 7227.1675 | 7031.231 | 5521.621 | 195.9362 | 1460.506 | 49.10367
71.25 | 7144.7808 | 7026.502 | 5521.204 | 118.2788 | 1456.285 | 49.01261
71.260002 | 7352.1533 | 7021.978 | 5520.787 | 330.175 | 1452.292 | 48.89933
71.269997 | 7192.2642 | 7017.654 | 5520.371 | 174.61 | 1448.519 | 48.76369
71.279999 | 6956.1567 | 7013.521 | 5519.955 | -57.36395 | 1444.96 | 48.60584
71.290001 | 7304.2661 | 7009.585 | 5519.539 | 294.6815 | 1441.62 | 48.4262
71.300003 | 7078.8594 | 7005.841 | 5519.123 | 73.01811 | 1438.493 | 48.22564
71.309998 | 6961.3203 | 7002.291 | 5518.708 | -40.9707 | 1435.579 | 48.00475
71.32 | 6521.1602 | 6998.928 | 5518.292 | -477.7677 | 1432.872 | 47.76402
71.330002 | 7097.1953 | 6995.757 | 5517.877 | 101.4382 | 1430.375 | 47.50482
71.339996 | 7399.2617 | 6992.774 | 5517.463 | 406.4873 | 1428.084 | 47.22786
71.349998 | 7267.4419 | 6989.981 | 5517.048 | 277.4605 | 1425.999 | 46.93405
71.360001 | 7233.3335 | 6987.376 | 5516.634 | 245.9573 | 1424.118 | 46.62422
71.370003 | 7178.061 | 6984.965 | 5516.22 | 193.0962 | 1422.445 | 46.29976
71.379997 | 7097.5913 | 6982.743 | 5515.806 | 114.8481 | 1420.976 | 45.96162
71.389999 | 6779.4692 | 6980.711 | 5515.392 | -201.2415 | 1419.708 | 45.61045
71.400002 | 7061.8901 | 6978.877 | 5514.979 | 83.01346 | 1418.65 | 45.24734
71.410004 | 7312.8096 | 6977.234 | 5514.566 | 335.5754 | 1417.795 | 44.87362
71.419998 | 7087.7466 | 6975.794 | 5514.153 | 111.9527 | 1417.15 | 44.4904
71.43 | 6867.7363 | 6974.551 | 5513.741 | -106.8151 | 1416.712 | 44.09829
71.440002 | 7123.0645 | 6973.515 | 5513.328 | 149.5497 | 1416.487 | 43.6989
71.449997 | 7155.7461 | 6972.683 | 5512.917 | 183.0627 | 1416.473 | 43.29347
71.459999 | 6998.3032 | 6972.059 | 5512.505 | 26.24381 | 1416.672 | 42.88283
71.470001 | 7035.6045 | 6971.652 | 5512.093 | 63.9528 | 1417.09 | 42.46827
71.480003 | 6705.3862 | 6971.464 | 5511.682 | -266.0775 | 1417.73 | 42.0514
71.489998 | 6936.5269 | 6971.494 | 5511.271 | -34.9672 | 1418.589 | 41.6336
71.5 | 6820.8794 | 6971.751 | 5510.86 | -150.872 | 1419.675 | 41.21568
71.510002 | 7113.9443 | 6972.243 | 5510.45 | 141.7013 | 1420.994 | 40.79935
71.519997 | 7210.8784 | 6972.968 | 5510.04 | 237.9102 | 1422.542 | 40.3861
71.529999 | 7202.8975 | 6973.933 | 5509.63 | 228.9647 | 1424.326 | 39.97676
71.540001 | 6759.4751 | 6975.147 | 5509.22 | -215.6716 | 1426.354 | 39.57264
71.550003 | 6900.6445 | 6976.614 | 5508.81 | -75.96923 | 1428.628 | 39.17515
71.559998 | 6950 | 6978.337 | 5508.401 | -28.33656 | 1431.149 | 38.78559
71.57 | 7005.0293 | 6980.324 | 5507.993 | 24.70548 | 1433.927 | 38.40447
71.580002 | 7071.6841 | 6982.584 | 5507.584 | 89.10036 | 1436.967 | 38.03311
71.589996 | 7289.604 | 6985.114 | 5507.176 | 304.4898 | 1440.266 | 37.6727
71.599998 | 7360.8301 | 6987.933 | 5506.768 | 372.8968 | 1443.842 | 37.32339
71.610001 | 7215.4673 | 6991.041 | 5506.36 | 224.4268 | 1447.695 | 36.98628
71.620003 | 6908.4854 | 6994.448 | 5505.952 | -85.96282 | 1451.834 | 36.66199
71.629997 | 7014.873 | 6998.155 | 5505.545 | 16.71774 | 1456.259 | 36.35129
71.639999 | 7173.6279 | 7002.175 | 5505.138 | 171.4528 | 1460.983 | 36.05433
71.650002 | 6993.998 | 7006.521 | 5504.731 | -12.52276 | 1466.018 | 35.77147
71.660004 | 7238.3403 | 7011.19 | 5504.325 | 227.1499 | 1471.362 | 35.50341
71.669998 | 7341.1826 | 7016.196 | 5503.919 | 324.9866 | 1477.027 | 35.25028
71.68 | 7404.8984 | 7020.607 | 5503.513 | 384.2913 | 1482.082 | 35.01212
71.690002 | 7183.3999 | 7026.319 | 5503.107 | 157.0813 | 1488.423 | 34.78918
71.699997 | 7133.3335 | 7030.339 | 5502.702 | 102.9945 | 1493.055 | 34.58177
71.709999 | 7119.6177 | 7036.786 | 5502.297 | 82.8313 | 1500.1 | 34.38971
71.720001 | 6993.2524 | 7043.621 | 5501.892 | -50.36878 | 1507.516 | 34.21303
71.730003 | 7048.9253 | 7050.854 | 5501.487 | -1.928807 | 1515.315 | 34.05184
71.739998 | 7340.8027 | 7058.485 | 5501.083 | 282.3179 | 1523.496 | 33.90615
71.75 | 7221.8501 | 7066.539 | 5500.679 | 155.3112 | 1532.084 | 33.77582
71.760002 | 7032.623 | 7075.026 | 5500.275 | -42.40307 | 1541.09 | 33.66076
71.769997 | 6958.9062 | 7083.947 | 5499.872 | -125.0413 | 1550.514 | 33.56105
71.779999 | 7004.7803 | 7092.857 | 5499.469 | -88.07658 | 1559.911 | 33.4765
71.790001 | 7167.2798 | 7102.709 | 5499.066 | 64.57069 | 1570.236 | 33.40696
71.800003 | 7282.1353 | 7112.022 | 5498.663 | 170.1137 | 1580.006 | 33.35242
71.809998 | 7204.1963 | 7122.848 | 5498.261 | 81.34843 | 1591.274 | 33.3128
71.82 | 7265.4331 | 7134.193 | 5497.859 | 131.2399 | 1603.046 | 33.28795
71.830002 | 7132.8491 | 7146.071 | 5497.458 | -13.22152 | 1615.335 | 33.27776
71.839996 | 7236.7749 | 7158.477 | 5497.056 | 78.29794 | 1628.138 | 33.28227
71.849998 | 7225.6431 | 7171.461 | 5496.655 | 54.18222 | 1641.504 | 33.30129
71.860001 | 7271.353 | 7185.021 | 5496.254 | 86.33169 | 1655.432 | 33.33481
71.870003 | 7461.0269 | 7199.184 | 5495.854 | 261.8427 | 1669.948 | 33.38275
71.879997 | 7554.6631 | 7213.95 | 5495.454 | 340.713 | 1685.051 | 33.44499
71.889999 | 7252.4194 | 7229.36 | 5495.054 | 23.05934 | 1700.785 | 33.52171
71.900002 | 7961.9546 | 7245.437 | 5494.654 | 716.5179 | 1717.17 | 33.61269
71.910004 | 7641.6768 | 7262.185 | 5494.255 | 379.4921 | 1734.212 | 33.71809
71.919998 | 7533.3335 | 7279.623 | 5493.856 | 253.7106 | 1751.929 | 33.83768
71.93 | 7519.6821 | 7297.795 | 5493.457 | 221.8871 | 1770.366 | 33.97177
71.940002 | 7735.042 | 7316.719 | 5493.059 | 418.323 | 1789.54 | 34.1202
71.949997 | 8028.9536 | 7336.397 | 5492.661 | 692.5565 | 1809.453 | 34.28306
71.959999 | 7987.8345 | 7356.88 | 5492.263 | 630.9542 | 1830.157 | 34.46063
71.970001 | 7721.1504 | 7378.189 | 5491.865 | 342.9619 | 1851.671 | 34.65282
71.980003 | 7966.6787 | 7400.349 | 5491.468 | 566.3295 | 1874.022 | 34.85981
71.989998 | 8019.6992 | 7423.364 | 5491.071 | 596.3356 | 1897.211 | 35.08148
72 | 7648.625 | 7447.295 | 5490.674 | 201.3304 | 1921.302 | 35.31853
72.010002 | 7689.3213 | 7472.16 | 5490.278 | 217.1609 | 1946.312 | 35.5707
72.019997 | 7689.416 | 7497.962 | 5489.882 | 191.4538 | 1972.242 | 35.83819
72.029999 | 7805.9365 | 7524.763 | 5489.486 | 281.1739 | 1999.155 | 36.12158
72.040001 | 7710.7559 | 7552.583 | 5489.091 | 158.1732 | 2027.071 | 36.42084
72.050003 | 7656.0996 | 7581.453 | 5488.696 | 74.64696 | 2056.021 | 36.73631
72.059998 | 7663.6138 | 7611.369 | 5488.301 | 52.24469 | 2086 | 37.06793
72.07 | 8006.9453 | 7642.406 | 5487.907 | 364.5392 | 2117.083 | 37.41677
72.080002 | 8001.6836 | 7674.578 | 5487.512 | 327.1053 | 2149.283 | 37.78255
72.089996 | 8187.415 | 7707.869 | 5487.119 | 479.5463 | 2182.584 | 38.16563
72.099998 | 7934.0762 | 7742.38 | 5486.725 | 191.6964 | 2217.088 | 38.56687
72.110001 | 7853.0669 | 7778.092 | 5486.332 | 74.97479 | 2252.774 | 38.98644
72.120003 | 7809.2095 | 7815.043 | 5485.939 | -5.833129 | 2289.679 | 39.42475
72.129997 | 8031.0991 | 7853.211 | 5485.546 | 177.888 | 2327.783 | 39.88185
72.139999 | 7893.0557 | 7892.67 | 5485.154 | 0.3859546 | 2367.157 | 40.35913
72.150002 | 7904.3535 | 7933.432 | 5484.762 | -29.07889 | 2407.814 | 40.85665
72.160004 | 7780.811 | 7975.477 | 5484.37 | -194.6656 | 2449.731 | 41.37503
72.169998 | 7668.5034 | 8018.795 | 5483.979 | -350.292 | 2492.902 | 41.91438
72.18 | 7948.7583 | 8063.45 | 5483.588 | -114.6918 | 2537.386 | 42.47623
72.190002 | 8451.1338 | 8109.415 | 5483.197 | 341.7184 | 2583.157 | 43.06066
72.199997 | 8617.8711 | 8156.633 | 5482.807 | 461.2378 | 2630.158 | 43.66818
72.209999 | 8633.333 | 8205.148 | 5482.417 | 428.1848 | 2678.431 | 44.30031
72.220001 | 8714.7451 | 8254.917 | 5482.027 | 459.8282 | 2727.932 | 44.95735
72.230003 | 8923.2549 | 8305.905 | 5481.638 | 617.3498 | 2778.627 | 45.64008
72.239998 | 8831.0361 | 8358.013 | 5481.249 | 473.0234 | 2830.415 | 46.34874
72.25 | 8555.916 | 8411.26 | 5480.86 | 144.6564 | 2883.314 | 47.08568
72.260002 | 8798.2637 | 8465.55 | 5480.472 | 332.7141 | 2937.227 | 47.8507
72.269997 | 9002.2129 | 8520.745 | 5480.084 | 481.4679 | 2992.017 | 48.64463
72.279999 | 8965.5742 | 8576.82 | 5479.696 | 388.7543 | 3047.654 | 49.46951
72.290001 | 8909.3525 | 8633.641 | 5479.308 | 275.7119 | 3104.006 | 50.32575
72.300003 | 9333.4795 | 8691.078 | 5478.921 | 642.4011 | 3160.943 | 51.21454
72.309998 | 9189.5508 | 8748.93 | 5478.535 | 440.6211 | 3218.259 | 52.1363
72.32 | 9349.9844 | 8807.118 | 5478.148 | 542.8667 | 3275.876 | 53.09356
72.330002 | 9643.6816 | 8865.435 | 5477.762 | 778.2463 | 3333.587 | 54.08668
72.339996 | 9402.2275 | 8923.616 | 5477.376 | 478.611 | 3391.123 | 55.11654
72.349998 | 9644.5762 | 8981.579 | 5476.991 | 662.997 | 3448.402 | 56.18585
72.360001 | 10230.7891 | 9039.028 | 5476.606 | 1191.762 | 3505.127 | 57.2952
72.370003 | 9768.3496 | 9095.745 | 5476.221 | 672.6041 | 3561.079 | 58.44601
72.379997 | 9782.0967 | 9151.432 | 5475.837 | 630.665 | 3615.956 | 59.63861
72.389999 | 9938.3574 | 9205.917 | 5475.453 | 732.4405 | 3669.588 | 60.87674
72.400002 | 9804.4453 | 9258.936 | 5475.069 | 545.5091 | 3721.707 | 62.16083
72.410004 | 9699.0879 | 9310.195 | 5474.685 | 388.8933 | 3772.017 | 63.49252
72.419998 | 10169.7979 | 9359.432 | 5474.302 | 810.3661 | 3820.257 | 64.8723
72.43 | 9864.5195 | 9406.47 | 5473.92 | 458.0496 | 3866.246 | 66.30404
72.440002 | 9888.2334 | 9451.046 | 5473.537 | 437.1872 | 3909.721 | 67.78806
72.449997 | 10308.3008 | 9492.912 | 5473.155 | 815.3888 | 3950.431 | 69.32556
72.459999 | 10400 | 9531.928 | 5472.774 | 868.0718 | 3988.234 | 70.92028
72.470001 | 10251.5098 | 9567.904 | 5472.392 | 683.6055 | 4022.939 | 72.57287
72.480003 | 9919.7471 | 9600.687 | 5472.011 | 319.0604 | 4054.391 | 74.28506
72.489998 | 10200.834 | 9630.134 | 5471.631 | 570.6997 | 4082.446 | 76.05751
72.5 | 10202.3887 | 9656.203 | 5471.25 | 546.1861 | 4107.058 | 77.89454
72.510002 | 10345.1904 | 9678.803 | 5470.87 | 666.3877 | 4128.136 | 79.79626
72.519997 | 10154.082 | 9697.898 | 5470.491 | 456.1844 | 4145.643 | 81.76374
72.529999 | 10046.0693 | 9713.509 | 5470.112 | 332.56 | 4159.597 | 83.80121
72.540001 | 10329.8906 | 9725.651 | 5469.733 | 604.24 | 4170.009 | 85.90892
72.550003 | 10480.8633 | 9734.356 | 5469.354 | 746.507 | 4176.914 | 88.08833
72.559998 | 10284.4092 | 9739.701 | 5468.976 | 544.7083 | 4180.386 | 90.33949
72.57 | 9910.0127 | 9741.78 | 5468.598 | 168.2332 | 4180.515 | 92.66697
72.580002 | 9833.333 | 9740.673 | 5468.22 | 92.66035 | 4177.382 | 95.06986
72.589996 | 10345.0498 | 9736.521 | 5467.844 | 608.5284 | 4171.13 | 97.54821
72.599998 | 10412.8125 | 9729.41 | 5467.467 | 683.4022 | 4161.837 | 100.1062
72.610001 | 10211.5488 | 9719.492 | 5467.09 | 492.0568 | 4149.659 | 102.7428
72.620003 | 9776.3828 | 9706.872 | 5466.714 | 69.5108 | 4134.7 | 105.4577
72.629997 | 10033.1719 | 9691.708 | 5466.339 | 341.4636 | 4117.121 | 108.2488
72.639999 | 10183.9297 | 9674.115 | 5465.963 | 509.8143 | 4097.032 | 111.1207
72.650002 | 9917.5518 | 9654.214 | 5465.588 | 263.3378 | 4074.556 | 114.0701
72.660004 | 9782.7637 | 9632.156 | 5465.213 | 150.6079 | 4049.847 | 117.0955
72.669998 | 9833.8887 | 9608.084 | 5464.839 | 225.8048 | 4023.052 | 120.1929
72.68 | 9755.9072 | 9582.092 | 5464.465 | 173.8151 | 3994.262 | 123.3647
72.690002 | 9827.4062 | 9554.319 | 5464.092 | 273.0867 | 3963.623 | 126.6047
72.699997 | 9594.71 | 9524.937 | 5463.719 | 69.7733 | 3931.31 | 129.9083
72.709999 | 9627.3691 | 9494.04 | 5463.346 | 133.3295 | 3897.419 | 133.275
72.720001 | 10012.6348 | 9461.774 | 5462.974 | 550.8606 | 3862.103 | 136.6973
72.730003 | 10287.9951 | 9428.276 | 5462.601 | 859.7187 | 3825.506 | 140.1693
72.739998 | 9943.9932 | 9393.727 | 5462.23 | 550.2663 | 3787.815 | 143.6817
72.75 | 9756.04 | 9358.219 | 5461.859 | 397.8212 | 3749.128 | 147.232
72.760002 | 8914.7051 | 9321.916 | 5461.488 | -407.2104 | 3709.62 | 150.8081
72.769997 | 8891.0938 | 9284.998 | 5461.117 | -393.9043 | 3669.481 | 154.3994
72.779999 | 9107.7256 | 9247.566 | 5460.747 | -139.8404 | 3628.819 | 158.0001
72.790001 | 9445.0654 | 9209.775 | 5460.377 | 235.2906 | 3587.801 | 161.5966
72.800003 | 9650.7607 | 9171.769 | 5460.008 | 478.9922 | 3546.584 | 165.177
72.809998 | 9643.1133 | 9133.719 | 5459.639 | 509.3943 | 3505.354 | 168.7263
72.82 | 9713.7578 | 9095.701 | 5459.27 | 618.0566 | 3464.195 | 172.2367
72.830002 | 9639.5244 | 9057.869 | 5458.902 | 581.6555 | 3423.277 | 175.6908
72.839996 | 9683.6602 | 9020.376 | 5458.534 | 663.2847 | 3382.768 | 179.0733
72.849998 | 9097.1816 | 8983.258 | 5458.166 | 113.9236 | 3342.717 | 182.3745
72.860001 | 9083.9326 | 8946.657 | 5457.799 | 137.2757 | 3303.28 | 185.5784
72.870003 | 9558.5566 | 8910.662 | 5457.432 | 647.895 | 3264.561 | 188.6686
72.879997 | 9318.5801 | 8875.383 | 5457.066 | 443.1973 | 3226.686 | 191.6305
72.889999 | 8818.3906 | 8840.848 | 5456.7 | -22.45785 | 3189.695 | 194.4541
72.900002 | 8984.3184 | 8807.127 | 5456.334 | 177.1915 | 3153.668 | 197.1247
72.910004 | 9116.8994 | 8774.3 | 5455.969 | 342.5991 | 3118.703 | 199.6286
72.919998 | 8584.8662 | 8742.424 | 5455.604 | -157.558 | 3084.867 | 201.9529
72.93 | 8704.1172 | 8711.489 | 5455.24 | -7.372055 | 3052.158 | 204.0913
72.940002 | 8806.7822 | 8681.561 | 5454.875 | 125.2211 | 3020.655 | 206.0311
72.949997 | 8923.6211 | 8652.677 | 5454.512 | 270.9446 | 2990.401 | 207.7633
72.959999 | 8749.501 | 8624.822 | 5454.149 | 124.6788 | 2961.391 | 209.283
72.970001 | 8392.6289 | 8598.02 | 5453.786 | -205.3915 | 2933.651 | 210.5836
72.980003 | 8824.3955 | 8572.29 | 5453.423 | 252.1058 | 2907.207 | 211.6596
72.989998 | 8762.9795 | 8547.65 | 5453.061 | 215.33 | 2882.08 | 212.5087
73 | 8636.5312 | 8524.064 | 5452.699 | 112.4668 | 2858.235 | 213.1304
73.010002 | 8670.0801 | 8501.561 | 5452.338 | 168.5188 | 2835.7 | 213.5231
73.019997 | 8402.9697 | 8480.141 | 5451.977 | -77.1715 | 2814.476 | 213.6881
73.029999 | 8546.9014 | 8459.777 | 5451.616 | 87.12464 | 2794.533 | 213.6279
73.040001 | 8279.7109 | 8440.466 | 5451.256 | -160.7549 | 2775.864 | 213.346
73.050003 | 8106.6011 | 8422.21 | 5450.896 | -315.6093 | 2758.468 | 212.8464
73.059998 | 8150.0337 | 8405.008 | 5450.537 | -254.9745 | 2742.335 | 212.1361
73.07 | 8206.6787 | 8388.824 | 5450.178 | -182.1448 | 2727.425 | 211.2204
73.080002 | 8363.3496 | 8373.67 | 5449.819 | -10.32053 | 2713.744 | 210.1066
73.089996 | 8400 | 8359.537 | 5449.461 | 40.46326 | 2701.272 | 208.803
73.099998 | 8306.6934 | 8346.397 | 5449.104 | -39.70313 | 2689.977 | 207.3162
73.110001 | 8323.3135 | 8334.245 | 5448.746 | -10.93151 | 2679.843 | 205.656
73.120003 | 8759.709 | 8323.08 | 5448.389 | 436.6286 | 2670.86 | 203.8309
73.129997 | 8240.5518 | 8312.893 | 5448.033 | -72.34119 | 2663.008 | 201.8525
73.139999 | 8096.6523 | 8303.662 | 5447.676 | -207.01 | 2656.26 | 199.7261
73.150002 | 8432.9082 | 8295.381 | 5447.321 | 137.5274 | 2650.598 | 197.4625
73.160004 | 8090.6284 | 8288.047 | 5446.965 | -197.4186 | 2646.01 | 195.0722
73.169998 | 8103.1328 | 8281.654 | 5446.61 | -178.5208 | 2642.478 | 192.5656
73.18 | 8173.2588 | 8276.178 | 5446.256 | -102.9194 | 2639.973 | 189.9495
73.190002 | 8529.2842 | 8271.633 | 5445.902 | 257.6508 | 2638.496 | 187.2355
73.199997 | 8177.6616 | 8268.001 | 5445.548 | -90.33973 | 2638.019 | 184.4344
73.209999 | 8492.2842 | 8265.278 | 5445.195 | 227.006 | 2638.531 | 181.5526
73.220001 | 8520.2119 | 8263.456 | 5444.842 | 256.7562 | 2640.013 | 178.6008
73.230003 | 8433.5234 | 8262.54 | 5444.489 | 170.983 | 2642.461 | 175.59
73.239998 | 8363.4961 | 8262.52 | 5444.137 | 100.9761 | 2645.852 | 172.5311
73.25 | 8363.29 | 8263.39 | 5443.786 | 99.89994 | 2650.175 | 169.4294
73.260002 | 8472.9658 | 8265.164 | 5443.434 | 207.8014 | 2655.433 | 166.2971
73.269997 | 8526.5693 | 8267.825 | 5443.084 | 258.7442 | 2661.597 | 163.1449
73.279999 | 8294.2529 | 8271.382 | 5442.733 | 22.87042 | 2668.671 | 159.9778
73.290001 | 8140.376 | 8275.831 | 5442.383 | -135.4549 | 2676.641 | 156.8063
73.300003 | 8090.1128 | 8281.182 | 5442.034 | -191.0695 | 2685.509 | 153.64
73.309998 | 8534.6621 | 8287.423 | 5441.685 | 247.2392 | 2695.25 | 150.4882
73.32 | 8570.3691 | 8294.563 | 5441.336 | 275.8066 | 2705.872 | 147.3544
73.330002 | 8457.1162 | 8302.616 | 5440.987 | 154.4999 | 2717.38 | 144.2489
73.339996 | 8526.1992 | 8311.561 | 5440.64 | 214.6379 | 2729.742 | 141.1797
73.349998 | 8536.7363 | 8321.431 | 5440.292 | 215.3052 | 2742.99 | 138.149
73.360001 | 8360.9355 | 8332.208 | 5439.945 | 28.72725 | 2757.1 | 135.1633
73.370003 | 8648.1348 | 8343.914 | 5439.598 | 304.2212 | 2772.085 | 132.2301
73.379997 | 8786.3574 | 8356.528 | 5439.252 | 429.8293 | 2787.921 | 129.3545
73.389999 | 8322.873 | 8370.082 | 5438.907 | -47.20875 | 2804.639 | 126.5362
73.400002 | 7987.9854 | 8384.575 | 5438.561 | -396.5899 | 2822.234 | 123.7804
73.410004 | 8410.2725 | 8400.007 | 5438.216 | 10.26597 | 2840.7 | 121.0905
73.419998 | 8533.333 | 8416.378 | 5437.872 | 116.9553 | 2860.035 | 118.4702
73.43 | 8400.9023 | 8433.708 | 5437.528 | -32.80563 | 2880.263 | 115.9167
73.440002 | 8644.7178 | 8452.014 | 5437.184 | 192.7035 | 2901.396 | 113.434
73.449997 | 8862.2842 | 8471.272 | 5436.841 | 391.0126 | 2923.407 | 111.0235
73.459999 | 8780.8818 | 8491.522 | 5436.498 | 289.36 | 2946.341 | 108.6822
73.470001 | 8551.5088 | 8512.759 | 5436.156 | 38.74946 | 2970.192 | 106.4116
73.480003 | 8328.0088 | 8535.005 | 5435.814 | -206.9959 | 2994.98 | 104.211
73.489998 | 8349.4707 | 8558.238 | 5435.473 | -208.7676 | 3020.685 | 102.0807
73.5 | 8313.7666 | 8582.501 | 5435.132 | -268.7344 | 3047.353 | 100.0163
73.510002 | 8458.668 | 8607.812 | 5434.791 | -149.1437 | 3075.002 | 98.01827
73.519997 | 8288.4834 | 8634.143 | 5434.451 | -345.6592 | 3103.606 | 96.08544
73.529999 | 8405.1562 | 8661.552 | 5434.112 | -256.3955 | 3133.227 | 94.21326
73.540001 | 8740.7207 | 8690.034 | 5433.772 | 50.68645 | 3163.861 | 92.40107
73.550003 | 8459.9434 | 8719.619 | 5433.433 | -259.6758 | 3195.539 | 90.64637
73.559998 | 8089.269 | 8750.285 | 5433.095 | -661.0158 | 3228.242 | 88.94806
73.57 | 8029.8735 | 8782.09 | 5432.757 | -752.2168 | 3262.032 | 87.30074
73.580002 | 8482.2773 | 8815.06 | 5432.42 | -332.7823 | 3296.936 | 85.7041
73.589996 | 8652.8066 | 8849.156 | 5432.083 | -196.3491 | 3332.917 | 84.1562
73.599998 | 8917.4492 | 8884.484 | 5431.746 | 32.9656 | 3370.085 | 82.65244
73.610001 | 9022.9229 | 8921.014 | 5431.41 | 101.9086 | 3408.413 | 81.19133
73.620003 | 8465.9961 | 8958.799 | 5431.074 | -492.8024 | 3447.953 | 79.77142
73.629997 | 8356.2402 | 8997.811 | 5430.739 | -641.5706 | 3488.681 | 78.39101
73.639999 | 8551.3086 | 9038.147 | 5430.404 | -486.838 | 3530.696 | 77.04603
73.650002 | 8824.1641 | 9079.821 | 5430.07 | -255.6573 | 3574.016 | 75.73588
73.660004 | 8988.8018 | 9122.844 | 5429.736 | -134.0417 | 3618.649 | 74.45873
73.669998 | 9306.6484 | 9167.234 | 5429.403 | 139.4147 | 3664.617 | 73.21413
73.68 | 9277.9062 | 9213.073 | 5429.07 | 64.83365 | 3712.005 | 71.99833
73.690002 | 9131.418 | 9260.4 | 5428.737 | -128.9823 | 3760.852 | 70.81154
73.699997 | 9100 | 9309.191 | 5428.405 | -209.1914 | 3811.133 | 69.65295
73.709999 | 8849.7568 | 9359.564 | 5428.073 | -509.8071 | 3862.971 | 68.51994
73.720001 | 8901.8467 | 9411.53 | 5427.742 | -509.683 | 3916.375 | 67.41259
73.730003 | 9117.6504 | 9465.154 | 5427.411 | -347.5032 | 3971.412 | 66.33003
73.739998 | 8995.5479 | 9520.419 | 5427.081 | -524.8709 | 4028.065 | 65.27203
73.75 | 8542.0283 | 9577.451 | 5426.751 | -1035.423 | 4086.464 | 64.23617
73.760002 | 8841.2256 | 9636.303 | 5426.422 | -795.0771 | 4146.658 | 63.22316
73.769997 | 9068.3975 | 9696.951 | 5426.093 | -628.5539 | 4208.626 | 62.23261
73.779999 | 8981.626 | 9759.55 | 5425.765 | -777.9236 | 4272.522 | 61.26259
73.790001 | 8884.25 | 9824.117 | 5425.437 | -939.8673 | 4338.367 | 60.31358
73.800003 | 9326.8301 | 9890.742 | 5425.109 | -563.9123 | 4406.248 | 59.38486
73.809998 | 9581.4492 | 9959.41 | 5424.782 | -377.9606 | 4476.151 | 58.47663
73.82 | 9932.084 | 10030.28 | 5424.456 | -98.1981 | 4548.239 | 57.58697
73.830002 | 9845.8496 | 10103.43 | 5424.13 | -257.5821 | 4622.585 | 56.7167
73.839996 | 9445.2949 | 10178.82 | 5423.804 | -733.5221 | 4699.147 | 55.8657
73.849998 | 9533.8857 | 10256.69 | 5423.479 | -722.8074 | 4778.182 | 55.03255
73.860001 | 9662.126 | 10337.03 | 5423.154 | -674.9064 | 4859.661 | 54.21743
73.870003 | 9657.0742 | 10419.97 | 5422.83 | -762.8961 | 4943.72 | 53.42047
73.879997 | 9807.5234 | 10505.48 | 5422.506 | -697.9612 | 5030.337 | 52.64189
73.889999 | 10059.9902 | 10593.82 | 5422.183 | -533.8293 | 5119.756 | 51.88031
73.900002 | 10274.1289 | 10685.03 | 5421.86 | -410.9041 | 5212.037 | 51.13646
73.910004 | 10356.0244 | 10779.18 | 5421.537 | -423.1546 | 5307.231 | 50.41003
73.919998 | 10458.4834 | 10876.33 | 5421.216 | -417.8471 | 5405.413 | 49.70194
73.93 | 10548.9043 | 10976.7 | 5420.894 | -427.7949 | 5506.794 | 49.01043
73.940002 | 10448.6621 | 11080.4 | 5420.573 | -631.734 | 5611.486 | 48.33666
73.949997 | 10521.5391 | 11187.41 | 5420.253 | -665.8662 | 5719.472 | 47.68071
73.959999 | 10733.4902 | 11298.01 | 5419.933 | -564.5201 | 5831.036 | 47.04169
73.970001 | 10744.0215 | 11412.27 | 5419.613 | -668.2483 | 5946.236 | 46.42017
73.980003 | 10680.9277 | 11530.36 | 5419.294 | -849.4277 | 6065.245 | 45.81608
73.989998 | 10457.0869 | 11652.26 | 5418.976 | -1195.174 | 6188.055 | 45.22965
74 | 10452.3848 | 11778.29 | 5418.658 | -1325.907 | 6314.975 | 44.6598
74.010002 | 10558.3223 | 11908.59 | 5418.34 | -1350.266 | 6446.142 | 44.10718
74.019997 | 11080.7939 | 12043.14 | 5418.023 | -962.3416 | 6581.541 | 43.57165
74.029999 | 11072.6934 | 12182.29 | 5417.706 | -1109.597 | 6721.532 | 43.05224
74.040001 | 10758.5283 | 12326.13 | 5417.39 | -1567.599 | 6866.188 | 42.54919
74.050003 | 10879.584 | 12474.86 | 5417.074 | -1595.278 | 7015.726 | 42.06201
74.059998 | 11535.0508 | 12628.49 | 5416.759 | -1093.434 | 7170.135 | 41.5906
74.07 | 11477.6699 | 12787.38 | 5416.445 | -1309.711 | 7329.802 | 41.13379
74.080002 | 11560.499 | 12951.72 | 5416.13 | -1391.221 | 7494.898 | 40.69161
74.089996 | 11783.0244 | 13121.43 | 5415.817 | -1338.407 | 7665.351 | 40.2636
74.099998 | 12212.3799 | 13297.1 | 5415.504 | -1084.717 | 7841.745 | 39.84859
74.110001 | 12290.5303 | 13478.66 | 5415.191 | -1188.13 | 8024.023 | 39.44613
74.120003 | 12688.3623 | 13666.43 | 5414.878 | -978.0684 | 8212.497 | 39.05569
74.129997 | 13139.6357 | 13860.35 | 5414.567 | -720.7186 | 8407.111 | 38.67672
74.139999 | 13089.6699 | 14060.97 | 5414.255 | -971.3048 | 8608.411 | 38.30786
74.150002 | 12828.0176 | 14268.41 | 5413.945 | -1440.389 | 8816.514 | 37.94873
74.160004 | 13053.8818 | 14482.76 | 5413.634 | -1428.875 | 9031.524 | 37.59839
74.169998 | 13864.2822 | 14704.15 | 5413.325 | -839.8659 | 9253.567 | 37.25662
74.18 | 14079.7168 | 14933.03 | 5413.015 | -853.3128 | 9483.093 | 36.9217
74.190002 | 14135.5234 | 15169.6 | 5412.706 | -1034.072 | 9720.296 | 36.59349
74.199997 | 14410.8994 | 15413.75 | 5412.398 | -1002.849 | 9965.079 | 36.27126
74.209999 | 15044.1572 | 15666.05 | 5412.09 | -621.8966 | 10218.01 | 35.95391
74.220001 | 15265.1992 | 15926.55 | 5411.783 | -661.3494 | 10479.12 | 35.64108
74.230003 | 15296.3711 | 16195.51 | 5411.476 | -899.1394 | 10748.7 | 35.33211
74.239998 | 15612.834 | 16472.79 | 5411.17 | -859.9579 | 11026.6 | 35.02664
74.25 | 15960.6436 | 16758.93 | 5410.864 | -798.2908 | 11313.35 | 34.72365
74.260002 | 16137.5703 | 17054.07 | 5410.559 | -916.4957 | 11609.08 | 34.42315
74.269997 | 16244.8291 | 17357.95 | 5410.254 | -1113.119 | 11913.57 | 34.12478
74.279999 | 16475.0586 | 17671.14 | 5409.95 | -1196.082 | 12227.36 | 33.82783
74.290001 | 17067.2324 | 17993.53 | 5409.646 | -926.2984 | 12550.35 | 33.53232
74.300003 | 17880.6543 | 18325.28 | 5409.342 | -444.6283 | 12882.7 | 33.23802
74.309998 | 18209.8516 | 18666.02 | 5409.04 | -456.1661 | 13224.03 | 32.94494
74.32 | 18028.7578 | 19016.17 | 5408.737 | -987.4172 | 13574.79 | 32.65254
74.330002 | 18278.9473 | 19375.66 | 5408.435 | -1096.716 | 13934.87 | 32.36112
74.339996 | 19485.4531 | 19743.81 | 5408.134 | -258.3618 | 14303.61 | 32.0707
74.349998 | 19956.0781 | 20121.29 | 5407.834 | -165.2143 | 14681.68 | 31.78094
74.360001 | 20429.1328 | 20507.33 | 5407.533 | -78.19551 | 15068.3 | 31.49183
74.370003 | 21252.0781 | 20901.84 | 5407.233 | 350.2429 | 15463.4 | 31.2038
74.379997 | 21450 | 21303.91 | 5406.934 | 146.0907 | 15866.06 | 30.9169
74.389999 | 21411.0117 | 21713.78 | 5406.635 | -302.7665 | 16276.51 | 30.63062
74.400002 | 22244.5957 | 22130.69 | 5406.337 | 113.9099 | 16694 | 30.34555
74.410004 | 22989.9902 | 22553.77 | 5406.039 | 436.2227 | 17117.67 | 30.06163
74.419998 | 23613.9141 | 22982.1 | 5405.742 | 631.8099 | 17546.58 | 29.77923
74.43 | 24503.1934 | 23415.29 | 5405.446 | 1087.899 | 17980.35 | 29.49779
74.440002 | 25236.0078 | 23852.32 | 5405.149 | 1383.691 | 18417.95 | 29.21788
74.449997 | 25591.0293 | 24291.53 | 5404.854 | 1299.496 | 18857.74 | 28.93963
74.459999 | 26234.0273 | 24732.39 | 5404.559 | 1501.642 | 19299.16 | 28.66277
74.470001 | 26555.7109 | 25173.3 | 5404.264 | 1382.415 | 19740.64 | 28.38766
74.480003 | 27715.7012 | 25612.93 | 5403.97 | 2102.767 | 20180.85 | 28.11448
74.489998 | 27799.8613 | 26049.3 | 5403.676 | 1750.559 | 20617.78 | 27.8434
74.5 | 28641.1035 | 26481.37 | 5403.383 | 2159.733 | 21050.41 | 27.57429
74.510002 | 28601.791 | 26907.39 | 5403.091 | 1694.401 | 21476.99 | 27.30764
74.519997 | 28957.4102 | 27325.08 | 5402.799 | 1632.333 | 21895.24 | 27.04363
74.529999 | 29796.1582 | 27733.26 | 5402.507 | 2062.895 | 22303.97 | 26.78213
74.540001 | 30803.3887 | 28129.88 | 5402.216 | 2673.506 | 22701.14 | 26.52346
74.550003 | 31072.1992 | 28513.14 | 5401.926 | 2559.056 | 23084.95 | 26.26791
74.559998 | 30992.6641 | 28880.91 | 5401.636 | 2111.758 | 23453.25 | 26.01576
74.57 | 31601.2266 | 29231.92 | 5401.346 | 2369.31 | 23804.8 | 25.76682
74.580002 | 32288.291 | 29564.47 | 5401.058 | 2723.821 | 24137.89 | 25.52162
74.589996 | 32731.0703 | 29876.55 | 5400.769 | 2854.518 | 24450.5 | 25.28035
74.599998 | 33580.2734 | 30167.35 | 5400.482 | 3412.92 | 24741.83 | 25.04293
74.610001 | 33450.6211 | 30435.35 | 5400.194 | 3015.271 | 25010.35 | 24.80954
74.620003 | 33311.1875 | 30679.41 | 5399.907 | 2631.78 | 25254.92 | 24.58054
74.629997 | 33752.7188 | 30898.51 | 5399.621 | 2854.208 | 25474.53 | 24.3561
74.639999 | 33521.2305 | 31092.28 | 5399.336 | 2428.951 | 25668.81 | 24.13604
74.650002 | 33856.2734 | 31260.14 | 5399.05 | 2596.137 | 25837.17 | 23.92058
74.660004 | 34500.4141 | 31401.65 | 5398.766 | 3098.761 | 25979.18 | 23.70988
74.669998 | 35179.9023 | 31516.78 | 5398.482 | 3663.124 | 26094.79 | 23.50416
74.68 | 34687.2383 | 31605.73 | 5398.198 | 3081.507 | 26184.23 | 23.30305
74.690002 | 35184.7266 | 31668.77 | 5397.915 | 3515.961 | 26247.74 | 23.10694
74.699997 | 34827.9102 | 31706.21 | 5397.633 | 3121.697 | 26285.66 | 22.91583
74.709999 | 34640.8398 | 31718.7 | 5397.351 | 2922.14 | 26298.62 | 22.72953
74.720001 | 34839.918 | 31707 | 5397.069 | 3132.915 | 26287.39 | 22.54812
74.730003 | 35455.0898 | 31671.64 | 5396.788 | 3783.451 | 26252.48 | 22.37166
74.739998 | 34842.2773 | 31613.74 | 5396.508 | 3228.541 | 26195.03 | 22.20019
74.75 | 34758.6094 | 31534.05 | 5396.228 | 3224.558 | 26115.79 | 22.03339
74.760002 | 34090.4258 | 31433.53 | 5395.949 | 2656.896 | 26015.71 | 21.87147
74.769997 | 34076.8164 | 31313.21 | 5395.67 | 2763.604 | 25895.83 | 21.71438
74.779999 | 34288.0859 | 31173.9 | 5395.392 | 3114.184 | 25756.95 | 21.56188
74.790001 | 33869.1641 | 31016.76 | 5395.114 | 2852.403 | 25600.23 | 21.41398
74.800003 | 33127.457 | 30842.51 | 5394.837 | 2284.944 | 25426.41 | 21.27067
74.809998 | 32370.0215 | 30652.53 | 5394.561 | 1717.489 | 25236.84 | 21.13192
74.82 | 32457.7168 | 30447.51 | 5394.285 | 2010.21 | 25032.23 | 20.99744
74.830002 | 33010.0156 | 30228.46 | 5394.009 | 2781.558 | 24813.58 | 20.86735
74.839996 | 33008.3125 | 29996.7 | 5393.735 | 3011.613 | 24582.22 | 20.74156
74.849998 | 31897.7852 | 29752.7 | 5393.46 | 2145.087 | 24338.62 | 20.61986
74.860001 | 31493.2051 | 29497.95 | 5393.186 | 1995.259 | 24084.26 | 20.50218
74.870003 | 30887.3848 | 29233.26 | 5392.913 | 1654.128 | 23819.96 | 20.38854
74.879997 | 30176.1133 | 28960.17 | 5392.64 | 1215.946 | 23547.25 | 20.27886
74.889999 | 28768.4941 | 28679.26 | 5392.368 | 89.23586 | 23266.72 | 20.17294
74.900002 | 28605.8418 | 28391.87 | 5392.096 | 213.9741 | 22979.7 | 20.07073
74.910004 | 28846.7422 | 28099.24 | 5391.825 | 747.5008 | 22687.44 | 19.97219
74.919998 | 28141.2617 | 27802.72 | 5391.555 | 338.5432 | 22391.29 | 19.87731
74.93 | 27929.5234 | 27503.15 | 5391.285 | 426.3693 | 22092.08 | 19.78579
74.940002 | 27470.5605 | 27201.78 | 5391.016 | 268.7801 | 21791.07 | 19.69776
74.949997 | 26742.1309 | 26900.13 | 5390.747 | -157.9985 | 21489.77 | 19.61309
74.959999 | 26438.1699 | 26598.93 | 5390.479 | -160.7556 | 21188.92 | 19.53163
74.970001 | 26001.7422 | 26299.49 | 5390.211 | -297.752 | 20889.83 | 19.45334
74.980003 | 25960.4004 | 26002.93 | 5389.944 | -42.52745 | 20593.61 | 19.3782
74.989998 | 25713.6543 | 25710.55 | 5389.677 | 3.106636 | 20301.56 | 19.30614
75 | 24773.1055 | 25423 | 5389.411 | -649.8935 | 20014.35 | 19.23697
75.010002 | 24093.0586 | 25141.3 | 5389.145 | -1048.237 | 19732.98 | 19.17078
75.019997 | 23504.6406 | 24866.67 | 5388.881 | -1362.03 | 19458.68 | 19.10745
75.029999 | 23353.8359 | 24599.56 | 5388.616 | -1245.728 | 19191.9 | 19.04687
75.040001 | 23337.1719 | 24340.9 | 5388.352 | -1003.729 | 18933.56 | 18.98901
75.050003 | 23269.2031 | 24091.45 | 5388.089 | -822.2469 | 18684.43 | 18.93384
75.059998 | 22980.7031 | 23852.01 | 5387.827 | -871.3113 | 18445.31 | 18.88131
75.07 | 22297.4121 | 23622.9 | 5387.564 | -1325.484 | 18216.5 | 18.83128
75.080002 | 21885.9355 | 23404.67 | 5387.303 | -1518.738 | 17998.59 | 18.7838
75.089996 | 21304.0332 | 23198.06 | 5387.042 | -1894.03 | 17792.28 | 18.73879
75.099998 | 21290.9453 | 23003.18 | 5386.781 | -1712.231 | 17597.7 | 18.69618
75.110001 | 21756.084 | 22820.47 | 5386.522 | -1064.39 | 17415.3 | 18.6559
75.120003 | 21435.0527 | 22650.36 | 5386.262 | -1215.305 | 17245.48 | 18.61797
75.129997 | 20582.8984 | 22493.17 | 5386.004 | -1910.27 | 17088.58 | 18.58233
75.139999 | 20174.625 | 22348.88 | 5385.745 | -2174.255 | 16944.59 | 18.5489
75.150002 | 19911.8633 | 22217.81 | 5385.488 | -2305.946 | 16813.8 | 18.51766
75.160004 | 19530.0605 | 22100.14 | 5385.231 | -2570.078 | 16696.42 | 18.48859
75.169998 | 20226.6191 | 21996.05 | 5384.975 | -1769.429 | 16592.61 | 18.46167
75.18 | 20185.2363 | 21905.51 | 5384.719 | -1720.273 | 16502.35 | 18.43679
75.190002 | 19729.0996 | 21828.63 | 5384.463 | -2099.535 | 16425.76 | 18.414
75.199997 | 19258.6289 | 21765.53 | 5384.209 | -2506.897 | 16362.92 | 18.39323
75.209999 | 19507.9648 | 21716.11 | 5383.955 | -2208.143 | 16313.78 | 18.37443
75.220001 | 19833.957 | 21680.41 | 5383.701 | -1846.454 | 16278.35 | 18.3576
75.230003 | 19618.8574 | 21658.53 | 5383.448 | -2039.671 | 16256.74 | 18.34271
75.239998 | 19507.7793 | 21650.3 | 5383.196 | -2142.525 | 16248.78 | 18.32974
75.25 | 20023.7324 | 21655.7 | 5382.944 | -1631.97 | 16254.44 | 18.31861
75.260002 | 20528.1602 | 21674.68 | 5382.692 | -1146.521 | 16273.68 | 18.30939
75.269997 | 20543.9531 | 21707.07 | 5382.442 | -1163.112 | 16306.32 | 18.30199
75.279999 | 20082.6191 | 21752.77 | 5382.192 | -1670.15 | 16352.28 | 18.29639
75.290001 | 21022.1289 | 21811.63 | 5381.942 | -789.4997 | 16411.39 | 18.2926
75.300003 | 20443.9824 | 21883.58 | 5381.693 | -1439.602 | 16483.6 | 18.29058
75.309998 | 20281.4902 | 21968.21 | 5381.445 | -1686.725 | 16568.48 | 18.29032
75.32 | 21107.5098 | 22065.42 | 5381.197 | -957.9149 | 16665.94 | 18.29177
75.330002 | 21388.2578 | 22174.97 | 5380.95 | -786.7084 | 16775.72 | 18.29499
75.339996 | 21757.0078 | 22296.22 | 5380.703 | -539.2135 | 16897.22 | 18.29988
75.349998 | 21178.2949 | 22429.28 | 5380.457 | -1250.989 | 17030.52 | 18.30649
75.360001 | 21310.7812 | 22573.4 | 5380.212 | -1262.617 | 17174.87 | 18.31476
75.370003 | 22232.1777 | 22728.31 | 5379.967 | -496.1317 | 17330.02 | 18.32471
75.379997 | 22470.5938 | 22893.21 | 5379.723 | -422.6141 | 17495.15 | 18.3363
75.389999 | 21982.6582 | 23067.72 | 5379.479 | -1085.059 | 17669.89 | 18.34955
75.400002 | 21769.6621 | 23251.23 | 5379.236 | -1481.572 | 17853.63 | 18.36443
75.410004 | 22348.3926 | 23442.8 | 5378.994 | -1094.406 | 18045.42 | 18.38093
75.419998 | 23398.9141 | 23641.63 | 5378.752 | -242.7136 | 18244.48 | 18.39905
75.43 | 23297.5996 | 23847.01 | 5378.51 | -549.4121 | 18450.08 | 18.41877
75.440002 | 23196.0566 | 24058.01 | 5378.27 | -861.951 | 18661.3 | 18.44012
75.449997 | 23467.1445 | 24273.24 | 5378.03 | -806.0934 | 18876.75 | 18.46303
75.459999 | 23448.252 | 24491.89 | 5377.79 | -1043.637 | 19095.61 | 18.48755
75.470001 | 24357.6406 | 24712.68 | 5377.551 | -355.0397 | 19316.62 | 18.51367
75.480003 | 24916.9766 | 24934.44 | 5377.313 | -17.45989 | 19538.58 | 18.54137
75.489998 | 25686.3691 | 25155.5 | 5377.075 | 530.8648 | 19759.86 | 18.57062
75.5 | 25442.5156 | 25374.81 | 5376.838 | 67.70109 | 19979.38 | 18.60145
75.510002 | 26125.8379 | 25590.94 | 5376.601 | 534.8979 | 20195.7 | 18.63389
75.519997 | 25875.2305 | 25802.08 | 5376.365 | 73.1468 | 20407.05 | 18.66787
75.529999 | 25361.0703 | 26007.08 | 5376.13 | -646.0074 | 20612.24 | 18.70344
75.540001 | 25821.375 | 26204.36 | 5375.895 | -382.9874 | 20809.73 | 18.7406
75.550003 | 26457.0039 | 26392.52 | 5375.661 | 64.48792 | 20998.08 | 18.77932
75.559998 | 26117.709 | 26569.88 | 5375.428 | -452.1725 | 21175.63 | 18.8196
75.57 | 26524.9922 | 26735.34 | 5375.195 | -210.3487 | 21341.28 | 18.86146
75.580002 | 26661.9395 | 26887.58 | 5374.962 | -225.6434 | 21493.72 | 18.90494
75.589996 | 26459.7422 | 27025.13 | 5374.731 | -565.3863 | 21631.45 | 18.94995
75.599998 | 26628.2617 | 27147.25 | 5374.499 | -518.9908 | 21753.76 | 18.99659
75.610001 | 26877.498 | 27252.79 | 5374.269 | -375.2948 | 21859.48 | 19.04482
75.620003 | 27529.0957 | 27340.94 | 5374.039 | 188.1578 | 21947.8 | 19.09465
75.629997 | 28122.207 | 27410.96 | 5373.809 | 711.2498 | 22018 | 19.14604
75.639999 | 27958.5801 | 27462.39 | 5373.581 | 496.1882 | 22069.61 | 19.19907
75.650002 | 27448.6309 | 27494.85 | 5373.352 | -46.22204 | 22102.25 | 19.25374
75.660004 | 27696.6191 | 27508.06 | 5373.125 | 188.5619 | 22115.62 | 19.31003
75.669998 | 28361.1484 | 27501.96 | 5372.898 | 859.1876 | 22109.69 | 19.36791
75.68 | 28001.627 | 27476.59 | 5372.672 | 525.0324 | 22084.5 | 19.42745
75.690002 | 27478.9375 | 27432.11 | 5372.446 | 46.82523 | 22040.18 | 19.48868
75.699997 | 27379.3203 | 27368.86 | 5372.221 | 10.4556 | 21977.09 | 19.55151
75.709999 | 27041.7402 | 27287.15 | 5371.996 | -245.4071 | 21895.53 | 19.61606
75.720001 | 27401.3418 | 27187.47 | 5371.773 | 213.8671 | 21796.02 | 19.6823
75.730003 | 27651.1699 | 27070.24 | 5371.549 | 580.9301 | 21678.94 | 19.75023
75.739998 | 26912.0801 | 26936.26 | 5371.327 | -24.18002 | 21545.11 | 19.81983
75.75 | 26338.0059 | 26785.94 | 5371.105 | -447.9349 | 21394.95 | 19.89117
75.760002 | 26195.4199 | 26619.89 | 5370.883 | -424.4739 | 21229.05 | 19.96428
75.769997 | 25842.1777 | 26439.02 | 5370.662 | -596.841 | 21048.32 | 20.03908
75.779999 | 26023.8848 | 26243.72 | 5370.442 | -219.8337 | 20853.16 | 20.11569
75.790001 | 26104.0371 | 26034.76 | 5370.223 | 69.27347 | 20644.35 | 20.19409
75.800003 | 26175.7637 | 25812.67 | 5370.003 | 363.0948 | 20422.39 | 20.27429
75.809998 | 25745.5176 | 25578.48 | 5369.785 | 167.0369 | 20188.34 | 20.35625
75.82 | 25069.8848 | 25332.52 | 5369.567 | -262.6399 | 19942.52 | 20.44008
75.830002 | 24748.5703 | 25075.47 | 5369.35 | -326.8981 | 19685.59 | 20.5258
75.839996 | 24132.2637 | 24808.51 | 5369.134 | -676.245 | 19418.76 | 20.6133
75.849998 | 23798.6367 | 24531.58 | 5368.918 | -732.9407 | 19141.96 | 20.70277
75.860001 | 23611.2793 | 24245.9 | 5368.703 | -634.6237 | 18856.41 | 20.79415
75.870003 | 23680.1406 | 23951.96 | 5368.488 | -271.8235 | 18562.59 | 20.88747
75.879997 | 23288.082 | 23650.93 | 5368.274 | -362.8457 | 18261.67 | 20.98267
75.889999 | 22267.8105 | 23343.12 | 5368.061 | -1075.314 | 17953.98 | 21.07991
75.900002 | 22033.7324 | 23029.34 | 5367.848 | -995.6078 | 17640.31 | 21.17919
75.910004 | 21508.3184 | 22710.67 | 5367.636 | -1202.348 | 17321.75 | 21.28047
75.919998 | 21282.9551 | 22387.92 | 5367.424 | -1104.968 | 16999.12 | 21.38375
75.93 | 21581.4609 | 22061.6 | 5367.213 | -480.143 | 16672.9 | 21.48916
75.940002 | 21091.6504 | 21732.51 | 5367.003 | -640.8626 | 16343.91 | 21.59671
75.949997 | 20245.5137 | 21401.93 | 5366.793 | -1156.419 | 16013.43 | 21.70631
75.959999 | 20587.0078 | 21070.17 | 5366.584 | -483.1575 | 15681.76 | 21.81815
75.970001 | 20527.6328 | 20738.11 | 5366.376 | -210.4782 | 15349.8 | 21.9322
75.980003 | 19267.666 | 20406.45 | 5366.168 | -1138.787 | 15018.24 | 22.04847
75.989998 | 18895.9082 | 20076.28 | 5365.961 | -1180.371 | 14688.15 | 22.16693
76 | 18384.5273 | 19747.81 | 5365.754 | -1363.286 | 14359.77 | 22.28773
76.010002 | 18455.4922 | 19421.69 | 5365.548 | -966.2002 | 14033.73 | 22.41091
76.019997 | 18043.2207 | 19098.98 | 5365.343 | -1055.755 | 13711.1 | 22.53635
76.029999 | 17745.127 | 18779.73 | 5365.139 | -1034.601 | 13391.93 | 22.66427
76.040001 | 17850.7383 | 18464.56 | 5364.934 | -613.8245 | 13076.83 | 22.79464
76.050003 | 17962.793 | 18153.9 | 5364.731 | -191.1022 | 12766.24 | 22.92749
76.059998 | 17154.6426 | 17848.45 | 5364.528 | -693.8028 | 12460.85 | 23.06276
76.07 | 16607.1641 | 17548.15 | 5364.326 | -940.9841 | 12160.62 | 23.20066
76.080002 | 16428.8145 | 17253.31 | 5364.125 | -824.4949 | 11865.84 | 23.3412
76.089996 | 16023.5723 | 16964.7 | 5363.924 | -941.1292 | 11577.29 | 23.48427
76.099998 | 16050.5381 | 16681.82 | 5363.724 | -631.2807 | 11294.46 | 23.63013
76.110001 | 15974.5801 | 16405.22 | 5363.524 | -430.6375 | 11017.91 | 23.77875
76.120003 | 15506.999 | 16134.93 | 5363.325 | -627.9263 | 10747.67 | 23.93014
76.129997 | 14902.8184 | 15871.3 | 5363.127 | -968.4838 | 10484.09 | 24.08425
76.139999 | 14599.5957 | 15614.05 | 5362.929 | -1014.458 | 10226.88 | 24.24135
76.150002 | 14362.0371 | 15363.23 | 5362.732 | -1001.191 | 9976.095 | 24.40143
76.160004 | 13986.7979 | 15119.07 | 5362.536 | -1132.271 | 9731.969 | 24.56447
76.169998 | 13407.373 | 14881.55 | 5362.34 | -1474.176 | 9494.479 | 24.73046
76.18 | 13400.2695 | 14650.4 | 5362.145 | -1250.128 | 9263.352 | 24.89964
76.190002 | 13424.9609 | 14425.56 | 5361.95 | -1000.6 | 9038.539 | 25.07205
76.199997 | 13379.1162 | 14207.28 | 5361.757 | -828.1679 | 8820.28 | 25.24754
76.209999 | 12928.6748 | 13995.16 | 5361.563 | -1066.487 | 8608.172 | 25.42644
76.220001 | 12695.7549 | 13789.16 | 5361.371 | -1093.408 | 8402.183 | 25.60872
76.230003 | 13354.6309 | 13589.18 | 5361.179 | -234.5484 | 8202.206 | 25.79441
76.239998 | 12407.8047 | 13395.28 | 5360.988 | -987.4753 | 8008.309 | 25.98348
76.25 | 11441.5371 | 13207.08 | 5360.797 | -1765.544 | 7820.108 | 26.17621
76.260002 | 11862.5 | 13024.46 | 5360.607 | -1161.96 | 7637.48 | 26.37264
76.269997 | 11816.7236 | 12847.54 | 5360.418 | -1030.818 | 7460.551 | 26.57264
76.279999 | 11508.4355 | 12675.92 | 5360.229 | -1167.486 | 7288.915 | 26.77656
76.290001 | 11545.7568 | 12509.52 | 5360.041 | -963.7644 | 7122.496 | 26.98439
76.300003 | 11545.8672 | 12348.2 | 5359.854 | -802.3345 | 6961.152 | 27.19617
76.309998 | 11595.7627 | 12191.97 | 5359.667 | -596.2042 | 6804.888 | 27.41187
76.32 | 11604.1836 | 12040.47 | 5359.481 | -436.2903 | 6653.361 | 27.63182
76.330002 | 11412.7969 | 11893.59 | 5359.295 | -480.7881 | 6506.434 | 27.85607
76.339996 | 11337.5225 | 11751.41 | 5359.111 | -413.8906 | 6364.218 | 28.08447
76.349998 | 11258.4863 | 11613.47 | 5358.926 | -354.9876 | 6226.23 | 28.31747
76.360001 | 11071.2021 | 11479.81 | 5358.743 | -408.6122 | 6092.516 | 28.55503
76.370003 | 10642.6025 | 11350.26 | 5358.56 | -707.6537 | 5962.899 | 28.79722
76.379997 | 10379.541 | 11224.79 | 5358.378 | -845.2482 | 5837.367 | 29.04397
76.389999 | 10333.333 | 11103.12 | 5358.196 | -769.7824 | 5715.623 | 29.29578
76.400002 | 10171.3506 | 10985.12 | 5358.015 | -813.7669 | 5597.55 | 29.55263
76.410004 | 9929.8057 | 10870.78 | 5357.835 | -940.9763 | 5483.132 | 29.81455
76.419998 | 9592.667 | 10759.98 | 5357.656 | -1167.318 | 5372.248 | 30.08153
76.43 | 9861.0986 | 10652.5 | 5357.477 | -791.4015 | 5264.669 | 30.35402
76.440002 | 9983.333 | 10548.22 | 5357.298 | -564.8843 | 5160.287 | 30.63212
76.449997 | 10132.6846 | 10447.17 | 5357.121 | -314.4888 | 5059.137 | 30.91563
76.459999 | 10096.2324 | 10349.11 | 5356.944 | -252.8777 | 4960.961 | 31.2051
76.470001 | 9631.2607 | 10253.96 | 5356.767 | -622.6965 | 4865.689 | 31.50058
76.480003 | 9570.3945 | 10161.61 | 5356.592 | -591.219 | 4773.22 | 31.80212
76.489998 | 9500.5244 | 10072.07 | 5356.417 | -571.5419 | 4683.54 | 32.10973
76.5 | 9255.3301 | 9985.102 | 5356.242 | -729.7724 | 4596.436 | 32.42393
76.510002 | 9220.6191 | 9900.632 | 5356.069 | -680.0126 | 4511.818 | 32.74484
76.519997 | 9320.3135 | 9818.684 | 5355.896 | -498.3707 | 4429.716 | 33.07226
76.529999 | 9101.542 | 9739.051 | 5355.723 | -637.5089 | 4349.921 | 33.40687
76.540001 | 9252.6465 | 9661.676 | 5355.551 | -409.0297 | 4272.376 | 33.7487
76.550003 | 8998.0723 | 9586.479 | 5355.38 | -588.4064 | 4197 | 34.09787
76.559998 | 8833.6768 | 9513.451 | 5355.21 | -679.7739 | 4123.786 | 34.45438
76.57 | 8940.7793 | 9442.42 | 5355.04 | -501.6411 | 4052.561 | 34.81887
76.580002 | 8685.5322 | 9373.317 | 5354.871 | -687.7845 | 3983.254 | 35.1915
76.589996 | 8757.0098 | 9306.189 | 5354.703 | -549.1792 | 3915.914 | 35.57205
76.599998 | 8866.2773 | 9240.806 | 5354.535 | -374.5284 | 3850.309 | 35.96137
76.610001 | 8883.333 | 9177.19 | 5354.368 | -293.8567 | 3786.462 | 36.35949
76.620003 | 8684.9854 | 9115.256 | 5354.201 | -430.2702 | 3724.288 | 36.76655
76.629997 | 8455.5469 | 9055.004 | 5354.036 | -599.4572 | 3663.786 | 37.18257
76.639999 | 8139.7905 | 8996.295 | 5353.871 | -856.5046 | 3604.816 | 37.60845
76.650002 | 8384.4756 | 8939.079 | 5353.706 | -554.6032 | 3547.328 | 38.04426
76.660004 | 8413.3047 | 8883.355 | 5353.542 | -470.0506 | 3491.323 | 38.49012
76.669998 | 8086.1616 | 8829.074 | 5353.379 | -742.9123 | 3436.748 | 38.94613
76.68 | 8107.1255 | 8776.133 | 5353.217 | -669.0074 | 3383.503 | 39.41315
76.690002 | 8385.1494 | 8724.489 | 5353.055 | -339.3392 | 3331.542 | 39.89143
76.699997 | 8503.7871 | 8674.17 | 5352.894 | -170.3834 | 3280.896 | 40.38074
76.709999 | 8566.1484 | 8625.062 | 5352.734 | -58.91363 | 3231.446 | 40.88216
76.720001 | 8472.0264 | 8577.142 | 5352.574 | -105.1158 | 3183.172 | 41.39584
76.730003 | 8223.1357 | 8530.372 | 5352.415 | -307.2362 | 3136.035 | 41.922
76.739998 | 8026.3843 | 8484.76 | 5352.256 | -458.3758 | 3090.043 | 42.46076
76.75 | 8292.2998 | 8440.212 | 5352.099 | -147.9119 | 3045.1 | 43.01316
76.760002 | 8511.2012 | 8396.696 | 5351.942 | 114.5049 | 3001.175 | 43.57952
76.769997 | 8278.2393 | 8354.249 | 5351.785 | -76.0099 | 2958.304 | 44.15961
76.779999 | 8158.6338 | 8312.76 | 5351.629 | -154.1257 | 2916.375 | 44.75472
76.790001 | 7804.2886 | 8272.232 | 5351.474 | -467.9437 | 2875.393 | 45.36508
76.800003 | 7880.8354 | 8232.632 | 5351.32 | -351.797 | 2835.322 | 45.99098
76.809998 | 7666.1592 | 8193.972 | 5351.166 | -527.8127 | 2796.173 | 46.63258
76.82 | 7455.625 | 8156.174 | 5351.013 | -700.5493 | 2757.87 | 47.29113
76.830002 | 7367.3267 | 8119.217 | 5350.861 | -751.8901 | 2720.389 | 47.96706
76.839996 | 7547.312 | 8083.14 | 5350.709 | -535.8279 | 2683.771 | 48.66009
76.849998 | 7875.5767 | 8047.833 | 5350.558 | -172.2567 | 2647.903 | 49.37187
76.860001 | 7658.5151 | 8013.323 | 5350.408 | -354.8083 | 2612.813 | 50.10263
76.870003 | 7377.4766 | 7979.577 | 5350.258 | -602.1007 | 2578.466 | 50.8527
76.879997 | 7686.27 | 7946.613 | 5350.109 | -260.3432 | 2544.882 | 51.62226
76.889999 | 7742.7637 | 7914.353 | 5349.961 | -171.5891 | 2511.979 | 52.41303
76.900002 | 7581.2109 | 7882.796 | 5349.813 | -301.5852 | 2479.758 | 53.22535
76.910004 | 7594.8892 | 7851.949 | 5349.666 | -257.0598 | 2448.223 | 54.05946
76.919998 | 7296.6543 | 7821.796 | 5349.52 | -525.142 | 2417.361 | 54.91569
76.93 | 7207.9438 | 7792.291 | 5349.374 | -584.3474 | 2387.121 | 55.79573
76.940002 | 7450.4082 | 7763.421 | 5349.229 | -313.0126 | 2357.491 | 56.70012
76.949997 | 7348.8452 | 7735.215 | 5349.085 | -386.3698 | 2328.501 | 57.62853
76.959999 | 7246.4448 | 7707.606 | 5348.942 | -461.1609 | 2300.081 | 58.58299
76.970001 | 7577.5425 | 7680.603 | 5348.799 | -103.0609 | 2272.241 | 59.56391
76.980003 | 7650.8394 | 7654.189 | 5348.657 | -3.349228 | 2244.96 | 60.57166
76.989998 | 7657.9077 | 7628.376 | 5348.515 | 29.532 | 2218.254 | 61.6065
77 | 7629.814 | 7603.118 | 5348.374 | 26.69556 | 2192.074 | 62.67038
77.010002 | 7886.8521 | 7578.406 | 5348.234 | 308.4464 | 2166.408 | 63.76392
77.019997 | 7529.042 | 7554.265 | 5348.095 | -25.22306 | 2141.284 | 64.88654
77.029999 | 7428.0425 | 7530.639 | 5347.956 | -102.5961 | 2116.642 | 66.04063
77.040001 | 7535.9048 | 7507.536 | 5347.818 | 28.36908 | 2092.491 | 67.22653
77.050003 | 7505.3213 | 7484.94 | 5347.68 | 20.38125 | 2068.815 | 68.44449
77.059998 | 7262.5439 | 7462.864 | 5347.544 | -200.3203 | 2045.626 | 69.69467
77.07 | 7404.0684 | 7441.268 | 5347.408 | -37.19991 | 2022.882 | 70.97915
77.080002 | 7667.2334 | 7420.143 | 5347.272 | 247.0907 | 2000.572 | 72.29842
77.089996 | 7463.6797 | 7399.514 | 5347.138 | 64.16536 | 1978.725 | 73.65148
77.099998 | 7329.9048 | 7379.321 | 5347.004 | -49.41643 | 1957.277 | 75.04096
77.110001 | 7610.6885 | 7359.583 | 5346.87 | 251.1058 | 1936.246 | 76.46679
77.120003 | 7741.1626 | 7340.28 | 5346.738 | 400.883 | 1915.613 | 77.92882
77.129997 | 7284.6963 | 7321.425 | 5346.606 | -36.72873 | 1895.393 | 79.42662
77.139999 | 6908.5562 | 7302.975 | 5346.474 | -394.4185 | 1875.538 | 80.96259
77.150002 | 7053.6309 | 7284.929 | 5346.344 | -231.2977 | 1856.049 | 82.53628
77.160004 | 7439.2261 | 7267.291 | 5346.214 | 171.9353 | 1836.93 | 84.14691
77.169998 | 7439.9062 | 7250.051 | 5346.085 | 189.855 | 1818.173 | 85.79377
77.18 | 7375.541 | 7233.184 | 5345.956 | 142.3574 | 1799.749 | 87.47849
77.190002 | 7232.1748 | 7216.678 | 5345.828 | 15.49699 | 1781.649 | 89.2004
77.199997 | 7183.3335 | 7200.551 | 5345.701 | -17.21746 | 1763.893 | 90.95685
77.209999 | 7427.7417 | 7184.762 | 5345.575 | 242.9799 | 1746.437 | 92.74953
77.220001 | 7308.9712 | 7169.314 | 5345.449 | 139.6568 | 1729.288 | 94.57677
77.230003 | 7123.4048 | 7154.195 | 5345.324 | -30.79004 | 1712.434 | 96.43658
77.239998 | 7290.9243 | 7139.41 | 5345.2 | 151.5148 | 1695.883 | 98.32653
77.25 | 7024.8379 | 7124.929 | 5345.076 | -100.0912 | 1679.606 | 100.247
77.260002 | 6900 | 7110.744 | 5344.953 | -210.7441 | 1663.595 | 102.1955
77.269997 | 6997.6162 | 7096.867 | 5344.831 | -99.25125 | 1647.869 | 104.1675
77.279999 | 7289.5112 | 7083.262 | 5344.709 | 206.2487 | 1632.39 | 106.1629
77.290001 | 7102.8286 | 7069.931 | 5344.589 | 32.89756 | 1617.164 | 108.178
77.300003 | 7085.3496 | 7056.859 | 5344.468 | 28.49017 | 1602.182 | 110.2087
77.309998 | 7092.2871 | 7044.052 | 5344.349 | 48.23539 | 1587.452 | 112.2503
77.32 | 6985.8403 | 7031.481 | 5344.23 | -45.64064 | 1572.95 | 114.3012
77.330002 | 6889.0825 | 7019.137 | 5344.112 | -130.054 | 1558.668 | 116.3568
77.339996 | 6976.2905 | 7007.031 | 5343.995 | -30.74044 | 1544.626 | 118.4101
77.349998 | 7114.0854 | 6995.122 | 5343.878 | 118.9634 | 1530.784 | 120.4596
77.360001 | 6894.3408 | 6983.418 | 5343.762 | -89.07692 | 1517.157 | 122.4992
77.370003 | 6800 | 6971.901 | 5343.647 | -171.9013 | 1503.731 | 124.5234
77.379997 | 6921.6807 | 6960.576 | 5343.532 | -38.89568 | 1490.519 | 126.5255
77.389999 | 7076.1514 | 6949.412 | 5343.418 | 126.7392 | 1477.49 | 128.5038
77.400002 | 7116.6665 | 6938.403 | 5343.305 | 178.2632 | 1464.647 | 130.4519
77.410004 | 7189.6191 | 6927.549 | 5343.192 | 262.0697 | 1451.993 | 132.3641
77.419998 | 7107.2661 | 6916.839 | 5343.081 | 190.4268 | 1439.524 | 134.2349
77.43 | 7103.124 | 6906.254 | 5342.969 | 196.8702 | 1427.222 | 136.0621
77.440002 | 7262.4595 | 6895.783 | 5342.859 | 366.6761 | 1415.083 | 137.8409
77.449997 | 6879.4004 | 6885.437 | 5342.749 | -6.036598 | 1403.121 | 139.5662
77.459999 | 6947.3867 | 6875.186 | 5342.64 | 72.20035 | 1391.309 | 141.2371
77.470001 | 7081.8936 | 6865.032 | 5342.532 | 216.8613 | 1379.65 | 142.8499
77.480003 | 6990.7676 | 6854.967 | 5342.424 | 135.8009 | 1368.14 | 144.4027
77.489998 | 6865.0635 | 6844.994 | 5342.317 | 20.0698 | 1356.783 | 145.8927
77.5 | 7197.2534 | 6835.096 | 5342.211 | 362.1577 | 1345.563 | 147.3213
77.510002 | 7030.1445 | 6825.269 | 5342.106 | 204.8759 | 1334.475 | 148.6876
77.519997 | 6734.8003 | 6815.525 | 5342.001 | -80.72495 | 1323.533 | 149.9909
77.529999 | 6727.2729 | 6805.845 | 5341.897 | -78.57173 | 1312.713 | 151.2343
77.540001 | 6822.709 | 6796.233 | 5341.793 | 26.47639 | 1302.021 | 152.4178
77.550003 | 6777.3101 | 6786.687 | 5341.691 | -9.377345 | 1291.452 | 153.5444
77.559998 | 6762.1118 | 6777.218 | 5341.589 | -15.1062 | 1281.014 | 154.615
77.57 | 6730.3403 | 6767.813 | 5341.487 | -37.47239 | 1270.691 | 155.6341
77.580002 | 6631.9277 | 6758.473 | 5341.387 | -126.5454 | 1260.482 | 156.6043
77.589996 | 6878.356 | 6749.217 | 5341.287 | 129.1389 | 1250.402 | 157.5282
77.599998 | 6862.3403 | 6740.025 | 5341.188 | 122.3156 | 1240.426 | 158.4113
77.610001 | 6659.417 | 6730.91 | 5341.089 | -71.49256 | 1230.565 | 159.2555
77.620003 | 6696.7437 | 6721.873 | 5340.991 | -25.12885 | 1220.815 | 160.066
77.629997 | 6805.8721 | 6712.925 | 5340.894 | 92.94676 | 1211.186 | 160.8449
77.639999 | 6797.0732 | 6704.056 | 5340.798 | 93.01708 | 1201.66 | 161.5984
77.650002 | 6734.9995 | 6695.272 | 5340.702 | 39.72749 | 1192.24 | 162.3291
77.660004 | 6571.7026 | 6686.583 | 5340.607 | -114.8807 | 1182.934 | 163.0418
77.669998 | 6202.6606 | 6677.993 | 5340.513 | -475.3328 | 1173.741 | 163.7394
77.68 | 6167.8511 | 6669.497 | 5340.42 | -501.6458 | 1164.65 | 164.4273
77.690002 | 6405.2041 | 6661.098 | 5340.327 | -255.8939 | 1155.662 | 165.1092
77.699997 | 6893.6333 | 6652.813 | 5340.235 | 240.8203 | 1146.789 | 165.7889
77.709999 | 7098.2578 | 6644.63 | 5340.143 | 453.6278 | 1138.015 | 166.4718
77.720001 | 6682.46 | 6636.559 | 5340.053 | 45.90134 | 1129.345 | 167.1612
77.730003 | 6902.5264 | 6628.602 | 5339.963 | 273.9241 | 1120.777 | 167.8626
77.739998 | 7122.3296 | 6620.771 | 5339.873 | 501.5583 | 1112.319 | 168.5793
77.75 | 6993.3271 | 6613.06 | 5339.785 | 380.2672 | 1103.958 | 169.3171
77.760002 | 7150.2075 | 6605.473 | 5339.697 | 544.7348 | 1095.695 | 170.0804
77.769997 | 7076.7437 | 6598.025 | 5339.61 | 478.7186 | 1087.542 | 170.8736
77.779999 | 6715.6118 | 6590.707 | 5339.523 | 124.9046 | 1079.481 | 171.7026
77.790001 | 6455.5322 | 6583.529 | 5339.438 | -127.997 | 1071.52 | 172.5716
77.800003 | 6737.0024 | 6576.495 | 5339.353 | 160.5077 | 1063.656 | 173.4862
77.809998 | 6830.5688 | 6569.614 | 5339.268 | 260.9548 | 1055.896 | 174.4501
77.82 | 6852.7549 | 6562.883 | 5339.185 | 289.8723 | 1048.228 | 175.4696
77.830002 | 7023.0073 | 6556.305 | 5339.102 | 466.7019 | 1040.654 | 176.5492
77.839996 | 6927.0342 | 6549.897 | 5339.02 | 377.1369 | 1033.185 | 177.6922
77.849998 | 6806.5679 | 6543.647 | 5338.938 | 262.9206 | 1025.804 | 178.9056
77.860001 | 6999.6318 | 6537.568 | 5338.857 | 462.0643 | 1018.518 | 180.1925
77.870003 | 6831.0527 | 6531.66 | 5338.777 | 299.3929 | 1011.325 | 181.5574
77.879997 | 6601.2217 | 6525.933 | 5338.698 | 75.28888 | 1004.232 | 183.0029
77.889999 | 6694.0835 | 6520.383 | 5338.619 | 173.7009 | 997.228 | 184.5351
77.900002 | 6918.0522 | 6515.013 | 5338.542 | 403.0395 | 990.3142 | 186.157
77.910004 | 6887.3291 | 6509.831 | 5338.464 | 377.4985 | 983.4954 | 187.8709
77.919998 | 6718.0298 | 6504.839 | 5338.388 | 213.191 | 976.7718 | 189.6791
77.93 | 6654.6724 | 6500.035 | 5338.312 | 154.6379 | 970.1357 | 191.5867
77.940002 | 6661.9907 | 6495.42 | 5338.237 | 166.5705 | 963.5876 | 193.5955
77.949997 | 6354.9888 | 6491.004 | 5338.163 | -136.0154 | 957.1361 | 195.7054
77.959999 | 6568.896 | 6486.779 | 5338.089 | 82.1166 | 950.7687 | 197.9216
77.970001 | 6628.1133 | 6482.75 | 5338.016 | 145.363 | 944.4899 | 200.2443
77.980003 | 6372.4199 | 6478.917 | 5337.944 | -106.4972 | 938.298 | 202.6751
77.989998 | 6462.9536 | 6475.283 | 5337.873 | -12.32985 | 932.1978 | 205.2131
78 | 6665.019 | 6471.845 | 5337.802 | 193.1739 | 926.1807 | 207.8625
78.010002 | 6800.4438 | 6468.602 | 5337.732 | 331.842 | 920.2466 | 210.6234
78.019997 | 6677.7891 | 6465.559 | 5337.662 | 212.2301 | 914.4032 | 213.4933
78.029999 | 6652.5518 | 6462.709 | 5337.594 | 189.8425 | 908.6389 | 216.4766
78.040001 | 6869.9604 | 6460.055 | 5337.526 | 409.9053 | 902.9571 | 219.5721
78.050003 | 6615.2539 | 6457.595 | 5337.459 | 157.6586 | 897.3565 | 222.7801
78.059998 | 6423.5737 | 6455.331 | 5337.392 | -31.75715 | 891.8407 | 226.0978
78.07 | 6591.1792 | 6453.258 | 5337.327 | 137.9208 | 886.4022 | 229.5297
78.080002 | 6869.7393 | 6451.376 | 5337.261 | 418.3628 | 881.0402 | 233.0748
78.089996 | 6794.7515 | 6449.688 | 5337.197 | 345.0632 | 875.7625 | 236.7286
78.099998 | 6697.5166 | 6448.187 | 5337.134 | 249.3291 | 870.5556 | 240.4982
78.110001 | 6647.5264 | 6446.876 | 5337.071 | 200.6501 | 865.4255 | 244.3801
78.120003 | 7015.1704 | 6445.753 | 5337.009 | 569.4175 | 860.3695 | 248.3748
78.129997 | 7214.3833 | 6444.817 | 5336.947 | 769.5665 | 855.3912 | 252.4784
78.139999 | 7173.7041 | 6444.068 | 5336.886 | 729.6364 | 850.4831 | 256.6982
78.150002 | 6756.5542 | 6443.503 | 5336.826 | 313.0515 | 845.6446 | 261.0317
78.160004 | 6504.6455 | 6443.124 | 5336.767 | 61.5217 | 840.879 | 265.4777
78.169998 | 6526.2471 | 6442.928 | 5336.709 | 83.31917 | 836.1856 | 270.0338
78.18 | 6681.0405 | 6442.915 | 5336.651 | 238.1251 | 831.5586 | 274.706
78.190002 | 6721.4238 | 6443.084 | 5336.594 | 278.3401 | 826.9975 | 279.4926
78.199997 | 6669.042 | 6443.433 | 5336.537 | 225.6086 | 822.5082 | 284.388
78.209999 | 6626.1943 | 6443.962 | 5336.481 | 182.2323 | 818.0813 | 289.3992
78.220001 | 6450.0718 | 6444.667 | 5336.426 | 5.404535 | 813.7195 | 294.5213
78.230003 | 6502.2969 | 6445.548 | 5336.372 | 56.74931 | 809.4212 | 299.7541
78.239998 | 6775.9683 | 6446.599 | 5336.319 | 329.3697 | 805.1894 | 305.0904
78.25 | 6926.1157 | 6447.819 | 5336.266 | 478.2968 | 801.0181 | 310.5348
78.260002 | 7021.3188 | 6449.202 | 5336.214 | 572.1164 | 796.9065 | 316.0821
78.269997 | 6705.3877 | 6450.745 | 5336.162 | 254.6429 | 792.86 | 321.7224
78.279999 | 6899.3037 | 6452.441 | 5336.112 | 446.863 | 788.8703 | 327.4587
78.290001 | 6736.4185 | 6454.282 | 5336.062 | 282.1362 | 784.9396 | 333.2808
78.300003 | 6842.2593 | 6456.263 | 5336.013 | 385.9967 | 781.0668 | 339.1832
78.309998 | 6767.1533 | 6458.37 | 5335.964 | 308.7833 | 777.2544 | 345.1514
78.32 | 6450.7998 | 6460.598 | 5335.916 | -9.798168 | 773.4972 | 351.1844
78.330002 | 6326.2734 | 6462.933 | 5335.869 | -136.6594 | 769.7943 | 357.2691
78.339996 | 6767.3491 | 6465.361 | 5335.823 | 301.9878 | 766.1517 | 363.3866
78.349998 | 6701.0083 | 6467.873 | 5335.777 | 233.1355 | 762.5593 | 369.536
78.360001 | 6303.6641 | 6470.45 | 5335.733 | -166.7864 | 759.022 | 375.696
78.370003 | 6289.9844 | 6473.079 | 5335.688 | -183.0946 | 755.5375 | 381.8531
78.379997 | 6771.665 | 6475.738 | 5335.645 | 295.9272 | 752.1089 | 387.9839
78.389999 | 6831.5654 | 6478.415 | 5335.602 | 353.1509 | 748.7299 | 394.0824
78.400002 | 6534.6899 | 6481.087 | 5335.56 | 53.60269 | 745.4016 | 400.1254
78.410004 | 6528.0278 | 6483.737 | 5335.519 | 44.29077 | 742.1256 | 406.0925
78.419998 | 6732.3359 | 6486.341 | 5335.478 | 245.9953 | 738.9015 | 411.9607
78.43 | 6527.9058 | 6488.883 | 5335.439 | 39.02303 | 735.7261 | 417.7181
78.440002 | 6156.4761 | 6491.339 | 5335.399 | -334.863 | 732.5984 | 423.3413
78.449997 | 6262.8232 | 6493.689 | 5335.361 | -230.8655 | 729.523 | 428.8046
78.459999 | 6302.7192 | 6495.914 | 5335.323 | -193.1947 | 726.4936 | 434.0968
78.470001 | 6306.9668 | 6497.991 | 5335.286 | -191.0243 | 723.512 | 439.1926
78.480003 | 6741.9531 | 6499.903 | 5335.25 | 242.0501 | 720.5775 | 444.0752
78.489998 | 6715.894 | 6501.628 | 5335.215 | 214.2662 | 717.6919 | 448.7211
78.5 | 6668.7539 | 6503.152 | 5335.18 | 165.6022 | 714.8519 | 453.1198
78.510002 | 6671.5298 | 6504.455 | 5335.146 | 167.0751 | 712.0564 | 457.2523
78.519997 | 6997.0703 | 6505.523 | 5335.113 | 491.5473 | 709.3097 | 461.1006
78.529999 | 6838.4136 | 6506.344 | 5335.08 | 332.0691 | 706.6063 | 464.6581
78.540001 | 6575.1455 | 6506.905 | 5335.048 | 68.24077 | 703.9476 | 467.9089
78.550003 | 6398.7656 | 6507.196 | 5335.017 | -108.4299 | 701.3333 | 470.8452
78.559998 | 6444.2939 | 6507.207 | 5334.987 | -62.91357 | 698.7648 | 473.456
78.57 | 6412.6333 | 6506.936 | 5334.957 | -94.30285 | 696.2395 | 475.7398
78.580002 | 6230.1934 | 6506.374 | 5334.928 | -276.1803 | 693.7562 | 477.6896
78.589996 | 6543.5195 | 6505.521 | 5334.9 | 37.99819 | 691.3196 | 479.3021
78.599998 | 6888.3726 | 6504.375 | 5334.872 | 383.9975 | 688.9227 | 480.5803
78.610001 | 6848.9673 | 6502.938 | 5334.845 | 346.0296 | 686.5693 | 481.5231
78.620003 | 7094.1641 | 6501.21 | 5334.819 | 592.9539 | 684.2576 | 482.1334
78.629997 | 7146.0874 | 6499.199 | 5334.794 | 646.8882 | 681.9904 | 482.4149
78.639999 | 6869.7104 | 6496.907 | 5334.769 | 372.8032 | 679.7634 | 482.3746
78.650002 | 6943.0137 | 6494.339 | 5334.745 | 448.6744 | 677.577 | 482.017
78.660004 | 6840.3706 | 6491.506 | 5334.722 | 348.8646 | 675.4332 | 481.3507
78.669998 | 6578.6714 | 6488.415 | 5334.7 | 90.25627 | 673.3313 | 480.3842
78.68 | 6323.8052 | 6485.074 | 5334.678 | -161.2693 | 671.2699 | 479.1268
78.690002 | 6567.0596 | 6481.491 | 5334.657 | 85.56855 | 669.2478 | 477.5864
78.699997 | 6606.0835 | 6477.681 | 5334.637 | 128.4021 | 667.2689 | 475.7759
78.709999 | 6425.8325 | 6473.65 | 5334.617 | -47.8179 | 665.3289 | 473.7046
78.720001 | 6601.3228 | 6469.41 | 5334.598 | 131.9126 | 663.4289 | 471.3832
78.730003 | 6477.1411 | 6464.972 | 5334.58 | 12.16886 | 661.569 | 468.8233
78.739998 | 6312.9771 | 6460.352 | 5334.563 | -147.3751 | 659.7501 | 466.0395
78.75 | 6470.8955 | 6455.558 | 5334.546 | 15.33798 | 657.9708 | 463.0408
78.760002 | 6479.6846 | 6450.599 | 5334.53 | 29.08553 | 656.2299 | 459.8392
78.769997 | 6297.6938 | 6445.497 | 5334.515 | -147.8035 | 654.5309 | 456.4516
78.779999 | 6701.8311 | 6440.257 | 5334.5 | 261.5738 | 652.8702 | 452.8869
78.790001 | 6724.3643 | 6434.895 | 5334.486 | 289.469 | 651.2486 | 449.1602
78.800003 | 6380.77 | 6429.424 | 5334.473 | -48.65442 | 649.6665 | 445.2846
78.809998 | 6535.8184 | 6423.864 | 5334.461 | 111.9543 | 648.1244 | 441.2787
78.82 | 6907.3745 | 6418.223 | 5334.449 | 489.1519 | 646.6215 | 437.1516
78.830002 | 6712.5854 | 6412.514 | 5334.439 | 300.0712 | 645.1566 | 432.9191
78.839996 | 6571.6411 | 6406.763 | 5334.428 | 164.8777 | 643.7332 | 428.6018
78.849998 | 6952.3906 | 6400.972 | 5334.419 | 551.4191 | 642.3467 | 424.2059
78.860001 | 6660.9438 | 6395.163 | 5334.41 | 265.7806 | 641.0003 | 419.7526
78.870003 | 6233.0308 | 6389.349 | 5334.402 | -156.3186 | 639.692 | 415.2551
78.879997 | 6413.6143 | 6383.554 | 5334.395 | 30.05993 | 638.4247 | 410.7347
78.889999 | 6568.3584 | 6377.782 | 5334.388 | 190.5767 | 637.1954 | 406.1979
78.900002 | 6548.3188 | 6372.05 | 5334.383 | 176.2686 | 636.0044 | 401.6631
78.910004 | 6836.7041 | 6366.378 | 5334.378 | 470.3265 | 634.8536 | 397.1465
78.919998 | 6733.373 | 6360.779 | 5334.373 | 372.5936 | 633.7418 | 392.6644
78.93 | 6586.6885 | 6355.264 | 5334.37 | 231.4246 | 632.6694 | 388.2249
78.940002 | 6706.5605 | 6349.845 | 5334.367 | 356.7157 | 631.635 | 383.8432
78.949997 | 6615.1592 | 6344.542 | 5334.364 | 270.6172 | 630.6414 | 379.5363
78.959999 | 6456.792 | 6339.358 | 5334.363 | 117.434 | 629.6863 | 375.3088
78.970001 | 6684.5601 | 6334.308 | 5334.362 | 350.2516 | 628.7702 | 371.1761
78.980003 | 6753.4233 | 6329.402 | 5334.362 | 424.0211 | 627.8936 | 367.1464
78.989998 | 6896.3027 | 6324.653 | 5334.363 | 571.6493 | 627.0564 | 363.2341
79 | 6605.9126 | 6320.066 | 5334.364 | 285.847 | 626.2593 | 359.4421
79.010002 | 6473.2676 | 6315.646 | 5334.366 | 157.6213 | 625.5004 | 355.7794
79.019997 | 6669.4189 | 6311.409 | 5334.369 | 358.0098 | 624.7825 | 352.2573
79.029999 | 6936.0303 | 6307.352 | 5334.373 | 628.6785 | 624.1038 | 348.8752
79.040001 | 6946.9258 | 6303.484 | 5334.377 | 643.4421 | 623.4643 | 345.6423
79.050003 | 6509.9663 | 6299.808 | 5334.382 | 210.1583 | 622.8649 | 342.5608
79.059998 | 6414.6494 | 6296.332 | 5334.388 | 118.3178 | 622.3052 | 339.6384
79.07 | 6647.4229 | 6293.054 | 5334.394 | 354.3689 | 621.7861 | 336.8734
79.080002 | 6547.5786 | 6289.976 | 5334.402 | 257.6026 | 621.3059 | 334.2684
79.089996 | 6385.4233 | 6287.105 | 5334.41 | 98.31795 | 620.8674 | 331.8283
79.099998 | 6396.4111 | 6284.433 | 5334.418 | 111.9782 | 620.4677 | 329.547
79.110001 | 6555.8579 | 6281.966 | 5334.428 | 273.8918 | 620.1095 | 327.4289
79.120003 | 6384.75 | 6279.699 | 5334.438 | 105.0508 | 619.7914 | 325.4702
79.129997 | 6283.3335 | 6277.635 | 5334.449 | 5.698196 | 619.5137 | 323.673
79.139999 | 6387.6333 | 6275.767 | 5334.46 | 111.8659 | 619.2774 | 322.0299
79.150002 | 6375.4062 | 6274.094 | 5334.472 | 101.3126 | 619.0814 | 320.5399
79.160004 | 6488.9834 | 6272.613 | 5334.485 | 216.3707 | 618.9276 | 319.1997
79.169998 | 6607.8926 | 6271.318 | 5334.499 | 336.5745 | 618.8143 | 318.0048
79.18 | 6378.6826 | 6270.207 | 5334.513 | 108.476 | 618.7439 | 316.9492
79.190002 | 6486.5264 | 6269.271 | 5334.529 | 217.2559 | 618.7144 | 316.0275
79.199997 | 6375.1079 | 6268.507 | 5334.544 | 106.6007 | 618.7281 | 315.2347
79.209999 | 6398.9795 | 6267.907 | 5334.561 | 131.0722 | 618.7845 | 314.5617
79.220001 | 6380.6333 | 6267.465 | 5334.578 | 113.1681 | 618.8836 | 314.0032
79.230003 | 6315.3271 | 6267.172 | 5334.596 | 48.15472 | 619.0267 | 313.5492
79.239998 | 6438.6499 | 6267.022 | 5334.615 | 171.6283 | 619.2126 | 313.1938
79.25 | 6754.1152 | 6267.006 | 5334.635 | 487.1093 | 619.4445 | 312.9268
79.260002 | 6508.7036 | 6267.114 | 5334.655 | 241.5899 | 619.7201 | 312.7388
79.269997 | 6107.582 | 6267.338 | 5334.676 | -159.7557 | 620.0418 | 312.6201
79.279999 | 6057.7012 | 6267.667 | 5334.697 | -209.9657 | 620.41 | 312.5596
79.290001 | 6348.6782 | 6268.092 | 5334.72 | 80.58634 | 620.8243 | 312.5477
79.300003 | 6316.7344 | 6268.601 | 5334.743 | 48.13385 | 621.2863 | 312.5714
79.309998 | 6319.1787 | 6269.183 | 5334.767 | 49.99604 | 621.7949 | 312.621
79.32 | 6430.6836 | 6269.83 | 5334.791 | 160.854 | 622.3541 | 312.6843
79.330002 | 6351.439 | 6270.527 | 5334.816 | 80.91207 | 622.9614 | 312.7491
79.339996 | 6265.4424 | 6271.265 | 5334.842 | -5.822452 | 623.6192 | 312.8032
79.349998 | 6169.3896 | 6272.03 | 5334.869 | -102.6407 | 624.3278 | 312.8334
79.360001 | 6110.3086 | 6272.816 | 5334.896 | -162.507 | 625.0891 | 312.83
79.370003 | 5996.4214 | 6273.606 | 5334.925 | -277.1845 | 625.9029 | 312.7783
79.379997 | 6053.5474 | 6274.391 | 5334.953 | -220.844 | 626.7685 | 312.6695
79.389999 | 6353.0381 | 6275.163 | 5334.983 | 77.87514 | 627.69 | 312.49
79.400002 | 6558.6523 | 6275.91 | 5335.013 | 282.7427 | 628.6658 | 312.2305
79.410004 | 6565.5161 | 6276.624 | 5335.044 | 288.8924 | 629.699 | 311.8805
79.419998 | 6435.0879 | 6277.294 | 5335.076 | 157.7938 | 630.787 | 311.4312
79.43 | 6417.7964 | 6277.918 | 5335.108 | 139.8785 | 631.9355 | 310.8741
79.440002 | 6663.0166 | 6278.485 | 5335.142 | 384.5314 | 633.1419 | 310.2017
79.449997 | 6789.6279 | 6278.992 | 5335.175 | 510.6358 | 634.4085 | 309.4082
79.459999 | 6696.7061 | 6279.434 | 5335.21 | 417.2717 | 635.7376 | 308.4868
79.470001 | 6409.0542 | 6279.808 | 5335.245 | 129.2461 | 637.1282 | 307.4346
79.480003 | 6322.9399 | 6280.112 | 5335.281 | 42.82748 | 638.5837 | 306.2474
79.489998 | 6677.3301 | 6280.344 | 5335.318 | 396.986 | 640.1012 | 304.9248
79.5 | 6638.4619 | 6280.507 | 5335.355 | 357.9549 | 641.6878 | 303.4637
79.510002 | 6469.7837 | 6280.599 | 5335.394 | 189.1851 | 643.3405 | 301.8644
79.519997 | 6616.6289 | 6280.623 | 5335.433 | 336.006 | 645.0615 | 300.1288
79.529999 | 6734.3574 | 6280.582 | 5335.472 | 453.775 | 646.8543 | 298.2559
79.540001 | 6566.8174 | 6280.48 | 5335.512 | 286.3379 | 648.718 | 296.2491
79.550003 | 6036.9639 | 6280.32 | 5335.553 | -243.3556 | 650.6553 | 294.1108
79.559998 | 6004.9609 | 6280.105 | 5335.595 | -275.1442 | 652.6641 | 291.8459
79.57 | 6426.4824 | 6279.845 | 5335.638 | 146.6374 | 654.7526 | 289.4548
79.580002 | 6526.1597 | 6279.541 | 5335.681 | 246.6189 | 656.9174 | 286.9426
79.589996 | 6328.5317 | 6279.201 | 5335.725 | 49.33063 | 659.1607 | 284.3157
79.599998 | 6295.7104 | 6278.83 | 5335.769 | 16.88032 | 661.4861 | 281.5746
79.610001 | 6476.6045 | 6278.436 | 5335.815 | 198.1689 | 663.8958 | 278.7251
79.620003 | 6481.4766 | 6278.024 | 5335.861 | 203.4525 | 666.3905 | 275.7729
79.629997 | 6678.3408 | 6277.6 | 5335.907 | 400.7409 | 668.9678 | 272.7247
79.639999 | 6543.6504 | 6277.173 | 5335.955 | 266.4778 | 671.6374 | 269.5803
79.650002 | 6364.8735 | 6276.747 | 5336.003 | 88.12687 | 674.3963 | 266.3473
79.660004 | 6185.0503 | 6276.332 | 5336.052 | -91.28219 | 677.2493 | 263.0313
79.669998 | 6264.9033 | 6275.934 | 5336.101 | -11.03075 | 680.1926 | 259.64
79.68 | 6276.3369 | 6275.563 | 5336.152 | 0.774116 | 683.2374 | 256.1735
79.690002 | 6306.9785 | 6275.222 | 5336.203 | 31.75622 | 686.3799 | 252.6396
79.699997 | 6549.7842 | 6274.924 | 5336.255 | 274.86 | 689.6225 | 249.0472
79.709999 | 6456.394 | 6274.676 | 5336.307 | 181.7182 | 692.972 | 245.3969
79.720001 | 6298.3564 | 6274.483 | 5336.36 | 23.87295 | 696.4263 | 241.697
79.730003 | 6346.3369 | 6274.36 | 5336.414 | 71.97658 | 699.9919 | 237.9544
79.739998 | 6519.8682 | 6274.309 | 5336.469 | 245.559 | 703.6636 | 234.1771
79.75 | 6446.8413 | 6274.346 | 5336.524 | 172.4954 | 707.4553 | 230.3667
79.760002 | 6553.8945 | 6274.474 | 5336.58 | 279.4206 | 711.3627 | 226.5314
79.769997 | 6656.0679 | 6274.706 | 5336.637 | 381.3619 | 715.3883 | 222.6812
79.779999 | 6541.667 | 6275.052 | 5336.694 | 266.615 | 719.5414 | 218.8167
79.790001 | 6926.3745 | 6275.518 | 5336.752 | 650.8562 | 723.8195 | 214.9467
79.800003 | 6769.9268 | 6276.116 | 5336.811 | 493.8104 | 728.2276 | 211.0779
79.809998 | 6236.708 | 6276.853 | 5336.87 | -40.14488 | 732.7642 | 207.2182
79.82 | 6100.7144 | 6277.744 | 5336.931 | -177.0292 | 737.4443 | 203.3687
79.830002 | 6275.5068 | 6278.791 | 5336.992 | -3.284455 | 742.2629 | 199.5367
79.839996 | 6293.2896 | 6280.008 | 5337.053 | 13.28177 | 747.223 | 195.7315
79.849998 | 6255.3281 | 6281.403 | 5337.116 | -26.07449 | 752.3345 | 191.9525
79.860001 | 6329.3447 | 6282.985 | 5337.179 | 46.35988 | 757.6003 | 188.2058
79.870003 | 6445.9863 | 6284.764 | 5337.243 | 161.2222 | 763.0235 | 184.498
79.879997 | 6698.5615 | 6286.742 | 5337.307 | 411.8199 | 768.6 | 180.8347
79.889999 | 6618.813 | 6288.936 | 5337.372 | 329.8769 | 774.3493 | 177.2147
79.900002 | 6205.0356 | 6291.349 | 5337.438 | -86.31323 | 780.2672 | 173.6436
79.910004 | 6163.1699 | 6293.992 | 5337.505 | -130.8225 | 786.362 | 170.1257
79.919998 | 6239.2935 | 6296.868 | 5337.572 | -57.57405 | 792.6295 | 166.6661
79.93 | 6182.1411 | 6299.993 | 5337.64 | -117.8521 | 799.0913 | 163.2619
79.940002 | 6195.2251 | 6303.368 | 5337.709 | -108.1431 | 805.7421 | 159.9174
79.949997 | 6352.2983 | 6307.002 | 5337.778 | 45.29617 | 812.5862 | 156.6379
79.959999 | 6755.6372 | 6310.907 | 5337.848 | 444.7298 | 819.6392 | 153.42
79.970001 | 6532.6226 | 6315.085 | 5337.919 | 217.538 | 826.8983 | 150.2673
79.980003 | 6293.541 | 6319.549 | 5337.991 | -26.00778 | 834.3768 | 147.1814
79.989998 | 6334.396 | 6324.294 | 5338.063 | 10.10213 | 842.0665 | 144.1646
80 | 6581.0742 | 6329.345 | 5338.136 | 251.7293 | 849.9954 | 141.2139
80.010002 | 6694.6143 | 6334.698 | 5338.209 | 359.9165 | 858.1575 | 138.3309
80.019997 | 6621.0581 | 6340.361 | 5338.284 | 280.6973 | 866.5584 | 135.5188
80.029999 | 6493.1431 | 6346.35 | 5338.359 | 146.793 | 875.218 | 132.7735
80.040001 | 6573.9717 | 6352.665 | 5338.434 | 221.3068 | 884.1342 | 130.0964
80.050003 | 6723.4658 | 6359.319 | 5338.511 | 364.1472 | 893.3201 | 127.4877
80.059998 | 6755.4038 | 6366.306 | 5338.588 | 389.0979 | 902.7697 | 124.9482
80.07 | 6952.6675 | 6373.657 | 5338.666 | 579.0108 | 912.5166 | 122.4743
80.080002 | 6858.6533 | 6381.365 | 5338.744 | 477.2886 | 922.5541 | 120.0664
80.089996 | 6631.6421 | 6389.438 | 5338.823 | 242.2042 | 932.8883 | 117.7262
80.099998 | 6656.6543 | 6397.895 | 5338.903 | 258.7596 | 943.5424 | 115.449
80.110001 | 6947.3862 | 6406.743 | 5338.984 | 540.6434 | 954.5237 | 113.2351
80.120003 | 6751.9131 | 6415.99 | 5339.065 | 335.9228 | 965.8405 | 111.0845
80.129997 | 6510.0996 | 6425.63 | 5339.147 | 84.46916 | 977.4863 | 108.9969
80.139999 | 6758.749 | 6435.702 | 5339.23 | 323.0472 | 989.5034 | 106.9684
80.150002 | 6821.3877 | 6446.197 | 5339.313 | 375.1902 | 1001.885 | 104.9989
80.160004 | 6592.48 | 6457.137 | 5339.398 | 135.3429 | 1014.652 | 103.0879
80.169998 | 6814.2451 | 6468.511 | 5339.482 | 345.7337 | 1027.794 | 101.2352
80.18 | 6854.4727 | 6480.364 | 5339.568 | 374.1085 | 1041.36 | 99.43679
80.190002 | 6463.5269 | 6492.687 | 5339.654 | -29.16011 | 1055.341 | 97.69244
80.199997 | 6356.0605 | 6505.49 | 5339.741 | -149.4297 | 1069.747 | 96.00251
80.209999 | 6607.5034 | 6518.806 | 5339.828 | 88.69772 | 1084.614 | 94.36331
80.220001 | 6839.9199 | 6532.629 | 5339.917 | 307.2908 | 1099.938 | 92.77456
80.230003 | 6877.5977 | 6546.989 | 5340.006 | 330.6088 | 1115.748 | 91.23518
80.239998 | 6844.2715 | 6561.87 | 5340.095 | 282.4017 | 1132.03 | 89.7447
80.25 | 6967.6606 | 6577.329 | 5340.185 | 390.332 | 1148.843 | 88.29984
80.260002 | 6809.5278 | 6593.356 | 5340.276 | 216.1722 | 1166.179 | 86.90044
80.269997 | 6632.8804 | 6609.963 | 5340.368 | 22.91771 | 1184.048 | 85.54616
80.279999 | 6644.7319 | 6627.191 | 5340.461 | 17.54073 | 1202.497 | 84.2339
80.290001 | 6901.4326 | 6645.035 | 5340.554 | 256.3971 | 1221.519 | 82.96327
80.300003 | 7005.4912 | 6663.531 | 5340.647 | 341.9607 | 1241.15 | 81.73318
80.309998 | 6776.5596 | 6682.657 | 5340.742 | 93.90227 | 1261.372 | 80.54306
80.32 | 6633.1616 | 6702.487 | 5340.837 | -69.32571 | 1282.26 | 79.39011
80.330002 | 6951.6079 | 6723.008 | 5340.933 | 228.5999 | 1303.801 | 78.27403
80.339996 | 7027.3784 | 6744.231 | 5341.029 | 283.1474 | 1326.007 | 77.19442
80.349998 | 6849.4448 | 6766.204 | 5341.127 | 83.24036 | 1348.929 | 76.14844
80.360001 | 6995.2544 | 6788.945 | 5341.224 | 206.3095 | 1372.585 | 75.13557
80.370003 | 7189.2007 | 6812.462 | 5341.323 | 376.7389 | 1396.984 | 74.15497
80.379997 | 6976.9658 | 6836.747 | 5341.422 | 140.219 | 1422.119 | 73.20596
80.389999 | 6682.8589 | 6861.884 | 5341.522 | -179.0256 | 1448.076 | 72.28605
80.400002 | 6934.1724 | 6887.858 | 5341.623 | 46.31467 | 1474.84 | 71.39463
80.410004 | 7255.8955 | 6914.706 | 5341.724 | 341.1899 | 1502.451 | 70.53082
80.419998 | 7400.1235 | 6942.405 | 5341.826 | 457.718 | 1530.885 | 69.69396
80.43 | 7622.5103 | 6971.052 | 5341.929 | 651.458 | 1560.242 | 68.88165
80.440002 | 7516.4277 | 7000.624 | 5342.032 | 515.8042 | 1590.498 | 68.09323
80.449997 | 7394.4253 | 7031.133 | 5342.136 | 363.2921 | 1621.669 | 67.32827
80.459999 | 7450.0356 | 7062.649 | 5342.241 | 387.387 | 1653.823 | 66.58455
80.470001 | 7372.1997 | 7095.152 | 5342.346 | 277.0477 | 1686.944 | 65.86141
80.480003 | 7394.4346 | 7128.695 | 5342.452 | 265.7395 | 1721.085 | 65.15773
80.489998 | 7477.7573 | 7163.234 | 5342.559 | 314.5231 | 1756.202 | 64.47284
80.5 | 7355.6699 | 7198.882 | 5342.666 | 156.7874 | 1792.411 | 63.80467
80.510002 | 7216.7412 | 7235.604 | 5342.775 | -18.86253 | 1829.677 | 63.15259
80.519997 | 7305.3779 | 7273.406 | 5342.883 | 31.97234 | 1868.006 | 62.51595
80.529999 | 7355.5752 | 7312.361 | 5342.993 | 43.21441 | 1907.475 | 61.89279
80.540001 | 7372.1753 | 7352.436 | 5343.103 | 19.73971 | 1948.05 | 61.28246
80.550003 | 7516.3403 | 7393.68 | 5343.214 | 122.6607 | 1989.782 | 60.68394
80.559998 | 7106.8838 | 7436.025 | 5343.325 | -329.1412 | 2032.603 | 60.09661
80.57 | 6944.2021 | 7479.594 | 5343.437 | -535.3916 | 2076.638 | 59.51869
80.580002 | 7559.1206 | 7524.324 | 5343.55 | 34.79679 | 2121.824 | 58.94966
80.589996 | 7650.7554 | 7570.199 | 5343.664 | 80.55646 | 2168.146 | 58.38907
80.599998 | 7937.2905 | 7617.28 | 5343.778 | 320.0107 | 2215.667 | 57.83521
80.610001 | 8277.1357 | 7665.549 | 5343.893 | 611.5866 | 2264.369 | 57.28765
80.620003 | 7830.2715 | 7714.972 | 5344.008 | 115.2992 | 2314.218 | 56.74583
80.629997 | 7478.2319 | 7765.473 | 5344.124 | -287.2412 | 2365.14 | 56.20937
80.639999 | 7698.5493 | 7817.157 | 5344.241 | -118.6079 | 2417.239 | 55.67695
80.650002 | 7656.582 | 7869.917 | 5344.359 | -213.3351 | 2470.41 | 55.14825
80.660004 | 7809.6182 | 7923.747 | 5344.477 | -114.1289 | 2524.647 | 54.62308
80.669998 | 8441.1523 | 7978.518 | 5344.596 | 462.6347 | 2579.821 | 54.10125
80.68 | 8435.1396 | 8034.315 | 5344.715 | 400.8248 | 2636.018 | 53.58175
80.690002 | 8211.7432 | 8090.992 | 5344.835 | 120.7509 | 2693.093 | 53.06448
80.699997 | 8254.8945 | 8148.46 | 5344.956 | 106.4349 | 2750.954 | 52.54978
80.709999 | 8355.124 | 8206.719 | 5345.078 | 148.4046 | 2809.605 | 52.03678
80.720001 | 8251.0811 | 8265.613 | 5345.2 | -14.53179 | 2868.888 | 51.52557
80.730003 | 8161.2988 | 8325.068 | 5345.323 | -163.7693 | 2928.729 | 51.01623
80.739998 | 8282.1631 | 8384.879 | 5345.446 | -102.7155 | 2988.924 | 50.50897
80.75 | 8691.3057 | 8445.066 | 5345.57 | 246.2398 | 3049.492 | 50.00318
80.760002 | 8635.5371 | 8505.401 | 5345.695 | 130.1357 | 3110.207 | 49.49901
80.769997 | 8494.6621 | 8565.712 | 5345.821 | -71.05013 | 3170.895 | 48.99709
80.779999 | 8934.2812 | 8625.924 | 5345.947 | 308.3576 | 3231.48 | 48.49675
80.790001 | 9232.6367 | 8685.798 | 5346.074 | 546.839 | 3291.726 | 47.99826
80.800003 | 9200.7188 | 8745.176 | 5346.201 | 455.5427 | 3351.473 | 47.50189
80.809998 | 9485.3057 | 8803.785 | 5346.329 | 681.5211 | 3410.448 | 47.00794
80.82 | 9210.6465 | 8861.56 | 5346.458 | 349.0865 | 3468.586 | 46.51591
80.830002 | 9191.9551 | 8918.215 | 5346.587 | 273.7398 | 3525.602 | 46.02612
80.839996 | 9508.5508 | 8973.504 | 5346.717 | 535.0466 | 3581.248 | 45.53919
80.849998 | 9748.3389 | 9027.303 | 5346.848 | 721.0358 | 3635.401 | 45.05447
80.860001 | 9728.915 | 9079.366 | 5346.98 | 649.5488 | 3687.814 | 44.5723
80.870003 | 9628.5078 | 9129.452 | 5347.112 | 499.0557 | 3738.247 | 44.09306
80.879997 | 9906.9209 | 9177.313 | 5347.244 | 729.6078 | 3786.452 | 43.61708
80.889999 | 9825.5967 | 9222.847 | 5347.378 | 602.7497 | 3832.326 | 43.14385
80.900002 | 9765.7236 | 9265.809 | 5347.512 | 499.9146 | 3875.624 | 42.67377
80.910004 | 9734.2988 | 9306.02 | 5347.646 | 428.2787 | 3916.167 | 42.20718
80.919998 | 9601.4814 | 9343.281 | 5347.782 | 258.2006 | 3953.755 | 41.7445
80.93 | 9571.8857 | 9377.508 | 5347.918 | 194.3779 | 3988.305 | 41.28524
80.940002 | 9988.0781 | 9408.541 | 5348.054 | 579.5368 | 4019.657 | 40.82987
80.949997 | 10189.0645 | 9436.242 | 5348.191 | 752.8229 | 4047.671 | 40.37899
80.959999 | 10030.291 | 9460.556 | 5348.329 | 569.7352 | 4072.294 | 39.93217
80.970001 | 9764.2266 | 9481.409 | 5348.468 | 282.8181 | 4093.451 | 39.48987
80.980003 | 9699.4385 | 9498.728 | 5348.607 | 200.7104 | 4111.069 | 39.05239
80.989998 | 9662.0654 | 9512.502 | 5348.747 | 149.5631 | 4125.135 | 38.62015
81 | 9633.333 | 9522.722 | 5348.887 | 110.6107 | 4135.642 | 38.1928
81.010002 | 9851.5898 | 9529.418 | 5349.028 | 322.1714 | 4142.619 | 37.7708
81.019997 | 9999.3936 | 9532.594 | 5349.17 | 466.7995 | 4146.069 | 37.35469
81.029999 | 9940.3291 | 9532.298 | 5349.313 | 408.0307 | 4146.042 | 36.9441
81.040001 | 9747.3779 | 9528.622 | 5349.456 | 218.7557 | 4142.627 | 36.53941
81.050003 | 9971.8066 | 9521.594 | 5349.599 | 450.2129 | 4135.853 | 36.14091
81.059998 | 9555.9463 | 9511.355 | 5349.744 | 44.59111 | 4125.863 | 35.74892
81.07 | 9271.7803 | 9497.928 | 5349.889 | -226.1481 | 4112.677 | 35.36308
81.080002 | 9305.1064 | 9481.47 | 5350.034 | -176.364 | 4096.452 | 34.98377
81.089996 | 9469.0264 | 9462.051 | 5350.18 | 6.974968 | 4077.26 | 34.61142
81.099998 | 9626.1533 | 9439.792 | 5350.327 | 186.3614 | 4055.219 | 34.24559
81.110001 | 9818.9209 | 9414.769 | 5350.475 | 404.1521 | 4030.407 | 33.88652
81.120003 | 10019.5869 | 9387.102 | 5350.623 | 632.4847 | 4002.945 | 33.53446
81.129997 | 9670.3574 | 9356.965 | 5350.772 | 313.3925 | 3973.003 | 33.18961
81.139999 | 9080.623 | 9324.353 | 5350.921 | -243.7301 | 3940.58 | 32.85152
81.150002 | 9057.0977 | 9289.455 | 5351.071 | -232.3578 | 3905.864 | 32.52044
81.160004 | 9160.8564 | 9252.327 | 5351.222 | -91.47033 | 3868.908 | 32.19647
81.169998 | 9535.6592 | 9213.167 | 5351.373 | 322.4925 | 3829.914 | 31.87983
81.18 | 9440.4121 | 9171.957 | 5351.525 | 268.4553 | 3788.862 | 31.57
81.190002 | 9283.333 | 9128.893 | 5351.678 | 154.44 | 3745.948 | 31.26722
81.199997 | 9272.4922 | 9084.085 | 5351.831 | 188.4076 | 3701.282 | 30.97169
81.209999 | 9353.3682 | 9037.58 | 5351.985 | 315.7885 | 3654.912 | 30.68297
81.220001 | 9302.4951 | 8989.56 | 5352.139 | 312.9354 | 3607.019 | 30.4012
81.230003 | 9087.5488 | 8940.1 | 5352.294 | 147.4485 | 3557.679 | 30.12639
81.239998 | 8794.2998 | 8889.413 | 5352.45 | -95.11295 | 3507.104 | 29.85862
81.25 | 9083.7676 | 8837.483 | 5352.606 | 246.2845 | 3455.279 | 29.59751
81.260002 | 9538.0127 | 8784.521 | 5352.763 | 753.4916 | 3402.415 | 29.34315
81.269997 | 9309.7725 | 8730.669 | 5352.921 | 579.1039 | 3348.652 | 29.09569
81.279999 | 9246.4014 | 8675.976 | 5353.079 | 570.4259 | 3294.042 | 28.85472
81.290001 | 9154.5557 | 8620.631 | 5353.238 | 533.9244 | 3238.773 | 28.62034
81.300003 | 9153.0957 | 8564.737 | 5353.397 | 588.3587 | 3182.947 | 28.39251
81.309998 | 8854.4043 | 8508.5 | 5353.557 | 345.9041 | 3126.772 | 28.17128
81.32 | 8547.9102 | 8451.913 | 5353.718 | 95.99729 | 3070.239 | 27.95632
81.330002 | 8321.4492 | 8395.173 | 5353.879 | -73.72426 | 3013.546 | 27.74768
81.339996 | 8244.1221 | 8338.437 | 5354.041 | -94.31468 | 2956.85 | 27.54549
81.349998 | 8185.2915 | 8281.724 | 5354.204 | -96.43269 | 2900.171 | 27.34937
81.360001 | 8322.4951 | 8225.174 | 5354.367 | 97.32137 | 2843.647 | 27.15938
81.370003 | 8352.0039 | 8168.918 | 5354.531 | 183.086 | 2787.412 | 26.97553
81.379997 | 8230.4795 | 8113.104 | 5354.695 | 117.3754 | 2731.611 | 26.79784
81.389999 | 8054.0986 | 8057.702 | 5354.86 | -3.603599 | 2676.216 | 26.62602
81.400002 | 8004.8647 | 8002.862 | 5355.026 | 2.003017 | 2621.376 | 26.46011
81.410004 | 8005.9048 | 7948.65 | 5355.192 | 57.25463 | 2567.158 | 26.30012
81.419998 | 8290.4707 | 7895.198 | 5355.358 | 395.2723 | 2513.694 | 26.14608
81.43 | 8385.4736 | 7842.456 | 5355.526 | 543.0171 | 2460.933 | 25.99774
81.440002 | 8070.4849 | 7790.54 | 5355.694 | 279.9444 | 2408.991 | 25.85512
81.449997 | 7669.4907 | 7739.532 | 5355.862 | -70.04097 | 2357.951 | 25.71833
81.459999 | 7715.9639 | 7689.398 | 5356.032 | 26.56586 | 2307.779 | 25.58714
81.470001 | 7945.5366 | 7640.217 | 5356.202 | 305.3197 | 2258.554 | 25.46157
81.480003 | 7801.959 | 7592.015 | 5356.372 | 209.9439 | 2210.301 | 25.34164
81.489998 | 7511.6284 | 7544.865 | 5356.543 | -33.2371 | 2163.095 | 25.22737
81.5 | 7684.8608 | 7498.693 | 5356.715 | 186.1676 | 2116.86 | 25.11862
81.510002 | 7811.8853 | 7453.561 | 5356.887 | 358.3248 | 2071.658 | 25.01536
81.519997 | 7703.5186 | 7409.509 | 5357.06 | 294.0097 | 2027.531 | 24.91772
81.529999 | 7574.9854 | 7366.479 | 5357.233 | 208.5066 | 1984.42 | 24.82555
81.540001 | 7458.3457 | 7324.506 | 5357.407 | 133.8396 | 1942.36 | 24.73885
81.550003 | 7609.4238 | 7283.589 | 5357.582 | 325.8351 | 1901.349 | 24.65765
81.559998 | 7641.7324 | 7243.761 | 5357.757 | 397.9715 | 1861.422 | 24.58199
81.57 | 7653.5054 | 7204.937 | 5357.933 | 448.5682 | 1822.493 | 24.51177
81.580002 | 7608.4521 | 7167.148 | 5358.109 | 441.3046 | 1784.591 | 24.44699
81.589996 | 7363.4907 | 7130.416 | 5358.286 | 233.0747 | 1747.742 | 24.38774
81.599998 | 7388.9658 | 7094.657 | 5358.464 | 294.3091 | 1711.859 | 24.3339
81.610001 | 7317.0649 | 7059.882 | 5358.642 | 257.1824 | 1676.955 | 24.28555
81.620003 | 7201.2871 | 7026.094 | 5358.821 | 175.1929 | 1643.031 | 24.24265
81.629997 | 7161.9771 | 6993.297 | 5359 | 168.6804 | 1610.091 | 24.20524
81.639999 | 6968.5352 | 6961.408 | 5359.18 | 7.127581 | 1578.054 | 24.17329
81.650002 | 6877.3374 | 6930.44 | 5359.361 | -53.10237 | 1546.932 | 24.14674
81.660004 | 7086.0015 | 6900.373 | 5359.542 | 185.628 | 1516.706 | 24.12567
81.669998 | 7008.0674 | 6871.216 | 5359.723 | 136.8515 | 1487.383 | 24.10999
81.68 | 6942.6362 | 6842.89 | 5359.906 | 99.74618 | 1458.885 | 24.09977
81.690002 | 6870.769 | 6815.403 | 5360.089 | 55.36626 | 1431.219 | 24.09486
81.699997 | 6550.3804 | 6788.753 | 5360.272 | -238.3724 | 1404.386 | 24.09533
81.709999 | 6559.7144 | 6762.88 | 5360.456 | -203.1652 | 1378.323 | 24.10113
81.720001 | 6479.6992 | 6737.782 | 5360.641 | -258.0829 | 1353.029 | 24.11213
81.730003 | 6670.6128 | 6713.439 | 5360.826 | -42.82639 | 1328.485 | 24.12831
81.739998 | 6982.2393 | 6689.853 | 5361.011 | 292.3867 | 1304.692 | 24.1496
81.75 | 6949.7114 | 6666.956 | 5361.198 | 282.7557 | 1281.582 | 24.17597
81.760002 | 6713.2778 | 6644.751 | 5361.385 | 68.52662 | 1259.159 | 24.20717
81.769997 | 6648.5405 | 6623.235 | 5361.572 | 25.30543 | 1237.42 | 24.24314
81.779999 | 6656.0459 | 6602.356 | 5361.76 | 53.69032 | 1216.312 | 24.28381
81.790001 | 6798.6377 | 6582.109 | 5361.949 | 216.5284 | 1195.832 | 24.3289
81.800003 | 6904.5596 | 6562.478 | 5362.138 | 342.082 | 1175.961 | 24.37825
81.809998 | 6842.4014 | 6543.46 | 5362.328 | 298.9416 | 1156.7 | 24.43164
81.82 | 6524.2578 | 6525 | 5362.518 | -0.7426895 | 1137.993 | 24.48893
81.830002 | 6568.0977 | 6507.101 | 5362.709 | 60.99692 | 1119.842 | 24.5497
81.839996 | 6683.3335 | 6489.76 | 5362.9 | 193.5736 | 1102.246 | 24.61372
81.849998 | 6365.5146 | 6472.927 | 5363.092 | -107.4126 | 1085.154 | 24.68067
81.860001 | 6395.1357 | 6456.599 | 5363.285 | -61.46319 | 1068.564 | 24.75027
81.870003 | 6326.1138 | 6440.767 | 5363.478 | -114.6535 | 1052.467 | 24.822
81.879997 | 6301.3262 | 6425.427 | 5363.672 | -124.1009 | 1036.86 | 24.8955
81.889999 | 6275.9497 | 6410.533 | 5363.866 | -134.5833 | 1021.696 | 24.97043
81.900002 | 6518.8511 | 6396.085 | 5364.061 | 122.7658 | 1006.978 | 25.04618
81.910004 | 6736.188 | 6382.07 | 5364.256 | 354.1183 | 992.6909 | 25.12238
81.919998 | 6513.0576 | 6368.485 | 5364.452 | 144.5724 | 978.8345 | 25.19833
81.93 | 6599.0571 | 6355.294 | 5364.649 | 243.7627 | 965.3719 | 25.27369
81.940002 | 6490.4683 | 6342.488 | 5364.846 | 147.9801 | 952.2943 | 25.34804
81.949997 | 6518.8882 | 6330.073 | 5365.043 | 188.8156 | 939.6088 | 25.42035
81.959999 | 6437.2886 | 6318.016 | 5365.242 | 119.2725 | 927.284 | 25.49047
81.970001 | 6333.3335 | 6306.307 | 5365.44 | 27.02651 | 915.3089 | 25.55774
81.980003 | 6354.4214 | 6294.946 | 5365.64 | 59.47541 | 903.6846 | 25.62172
81.989998 | 6577.4683 | 6283.921 | 5365.839 | 293.5476 | 892.3998 | 25.68148
82 | 6552.4927 | 6273.209 | 5366.04 | 279.2834 | 881.4327 | 25.73686
82.010002 | 6340.2783 | 6262.802 | 5366.241 | 77.47658 | 870.7736 | 25.7874
82.019997 | 6529.8799 | 6252.703 | 5366.442 | 277.1765 | 860.4291 | 25.83225
82.029999 | 6441.2661 | 6242.889 | 5366.644 | 198.3769 | 850.3737 | 25.8713
82.040001 | 6163.2295 | 6233.349 | 5366.847 | -70.1199 | 840.5986 | 25.9041
82.050003 | 6461.9434 | 6224.086 | 5367.05 | 237.8577 | 831.1055 | 25.93037
82.059998 | 6336.4014 | 6215.088 | 5367.253 | 121.3131 | 821.8854 | 25.94958
82.07 | 6311.9902 | 6206.34 | 5367.458 | 105.6503 | 812.9207 | 25.96172
82.080002 | 6322.1182 | 6197.833 | 5367.662 | 124.2853 | 804.204 | 25.96661
82.089996 | 6235.1621 | 6189.573 | 5367.867 | 45.58947 | 795.7414 | 25.96392
82.099998 | 6153.6807 | 6181.539 | 5368.073 | -27.85794 | 787.5117 | 25.95374
82.110001 | 6211.1108 | 6173.724 | 5368.28 | 37.38651 | 779.5088 | 25.93602
82.120003 | 6256.1768 | 6166.131 | 5368.486 | 90.04554 | 771.7341 | 25.91081
82.129997 | 6291.9443 | 6158.753 | 5368.694 | 133.1915 | 764.181 | 25.87811
82.139999 | 6379.5596 | 6151.575 | 5368.902 | 227.9847 | 756.8352 | 25.83809
82.150002 | 6238.5356 | 6144.592 | 5369.11 | 93.94398 | 749.6907 | 25.79092
82.160004 | 6070.4868 | 6137.802 | 5369.319 | -67.31556 | 742.7466 | 25.73672
82.169998 | 6064.7451 | 6131.21 | 5369.528 | -66.46529 | 736.0062 | 25.6758
82.18 | 6198.4668 | 6124.794 | 5369.738 | 73.67243 | 729.4476 | 25.60833
82.190002 | 6214.3525 | 6118.552 | 5369.949 | 95.80004 | 723.0689 | 25.53458
82.199997 | 6172.8745 | 6112.49 | 5370.16 | 60.38404 | 716.8757 | 25.45486
82.209999 | 6271.2173 | 6106.594 | 5370.372 | 164.6238 | 710.8526 | 25.36938
82.220001 | 6333.3335 | 6100.857 | 5370.584 | 232.4762 | 704.9952 | 25.27848
82.230003 | 6427.3594 | 6095.285 | 5370.796 | 332.0749 | 699.3058 | 25.18238
82.239998 | 6399.7856 | 6089.871 | 5371.009 | 309.915 | 693.7797 | 25.08154
82.25 | 6256.0439 | 6084.606 | 5371.223 | 171.438 | 688.4068 | 24.97608
82.260002 | 6471.3281 | 6079.487 | 5371.437 | 391.8414 | 683.1832 | 24.8663
82.269997 | 6685.4922 | 6074.518 | 5371.652 | 610.9737 | 678.114 | 24.75267
82.279999 | 6247.4097 | 6069.689 | 5371.867 | 177.7206 | 673.1868 | 24.6353
82.290001 | 5914.5464 | 6064.995 | 5372.083 | -150.4486 | 668.3977 | 24.51456
82.300003 | 5945.8545 | 6060.439 | 5372.299 | -114.5847 | 663.7495 | 24.39067
82.309998 | 6139.5776 | 6056.018 | 5372.516 | 83.55925 | 659.2385 | 24.26418
82.32 | 6004.2603 | 6051.724 | 5372.733 | -47.46411 | 654.8564 | 24.13513
82.330002 | 5991.5688 | 6047.555 | 5372.951 | -55.98573 | 650.6 | 24.00386
82.339996 | 6066.6665 | 6043.514 | 5373.169 | 23.15252 | 646.4743 | 23.87093
82.349998 | 6170.6743 | 6039.593 | 5373.388 | 131.0818 | 642.4686 | 23.7364
82.360001 | 6378.8896 | 6035.788 | 5373.607 | 343.1017 | 638.5804 | 23.60068
82.370003 | 6300.3789 | 6032.103 | 5373.827 | 268.2761 | 634.8122 | 23.46401
82.379997 | 6179.2217 | 6028.535 | 5374.047 | 150.687 | 631.161 | 23.32703
82.389999 | 6363.9854 | 6025.077 | 5374.268 | 338.9081 | 627.62 | 23.18975
82.400002 | 6618.2905 | 6021.728 | 5374.489 | 596.5625 | 624.1867 | 23.05251
82.410004 | 6513.2065 | 6018.489 | 5374.711 | 494.7178 | 620.8623 | 22.91582
82.419998 | 6140.6616 | 6015.361 | 5374.933 | 125.3008 | 617.6481 | 22.78003
82.43 | 6252.9438 | 6012.335 | 5375.155 | 240.609 | 614.5341 | 22.64521
82.440002 | 6364.8379 | 6009.41 | 5375.379 | 355.428 | 611.5196 | 22.51167
82.449997 | 6053.563 | 6006.591 | 5375.602 | 46.9722 | 608.6085 | 22.37998
82.459999 | 6100.8506 | 6003.87 | 5375.827 | 96.9806 | 605.7934 | 22.25011
82.470001 | 6502.5391 | 6001.246 | 5376.051 | 501.2935 | 603.0719 | 22.1224
82.480003 | 6697.7173 | 5998.72 | 5376.276 | 698.9972 | 600.4467 | 21.99695
82.489998 | 6695.9741 | 5996.292 | 5376.502 | 699.6824 | 597.9154 | 21.87426
82.5 | 6476.4858 | 5993.956 | 5376.728 | 482.5301 | 595.4734 | 21.75418
82.510002 | 6598.1235 | 5991.71 | 5376.955 | 606.4133 | 593.1186 | 21.63687
82.519997 | 6729.3311 | 5989.559 | 5377.182 | 739.7718 | 590.8549 | 21.52267
82.529999 | 6696.0054 | 5987.497 | 5377.409 | 708.5088 | 588.6759 | 21.41141
82.540001 | 6714.3135 | 5985.52 | 5377.637 | 728.7933 | 586.5796 | 21.3032
82.550003 | 6557.8442 | 5983.633 | 5377.866 | 574.2116 | 584.5686 | 21.19797
82.559998 | 6233.3013 | 5981.832 | 5378.095 | 251.4694 | 582.6411 | 21.09594
82.57 | 6326.9316 | 5980.114 | 5378.324 | 346.8173 | 580.7931 | 20.9968
82.580002 | 6497.6001 | 5978.478 | 5378.554 | 519.1223 | 579.0229 | 20.90046
82.589996 | 6362.0576 | 5976.926 | 5378.785 | 385.1317 | 577.3342 | 20.80702
82.599998 | 6555.1606 | 5975.453 | 5379.016 | 579.7075 | 575.7214 | 20.71614
82.610001 | 6620.0396 | 5974.058 | 5379.247 | 645.9814 | 574.1835 | 20.62767
82.620003 | 6550 | 5972.743 | 5379.479 | 577.2574 | 572.7224 | 20.54137
82.629997 | 6580.875 | 5971.505 | 5379.711 | 609.3702 | 571.3367 | 20.45721
82.639999 | 6435.3965 | 5970.342 | 5379.944 | 465.0546 | 570.0234 | 20.37478
82.650002 | 6230.4951 | 5969.252 | 5380.177 | 261.2432 | 568.7811 | 20.29378
82.660004 | 6423.6646 | 5968.237 | 5380.411 | 455.4281 | 567.6118 | 20.21408
82.669998 | 6377.8135 | 5967.295 | 5380.645 | 410.5184 | 566.515 | 20.13542
82.68 | 6424.6255 | 5966.424 | 5380.879 | 458.2013 | 565.4875 | 20.05737
82.690002 | 6471.7241 | 5965.622 | 5381.114 | 506.1018 | 564.5283 | 19.97964
82.699997 | 6412.8047 | 5964.892 | 5381.35 | 447.9124 | 563.6404 | 19.90214
82.709999 | 6112.71 | 5964.231 | 5381.586 | 148.4794 | 562.8205 | 19.82445
82.720001 | 6158.9751 | 5963.636 | 5381.822 | 195.3396 | 562.0671 | 19.74631
82.730003 | 6382.02 | 5963.109 | 5382.059 | 418.9108 | 561.3828 | 19.66741
82.739998 | 6494.8252 | 5962.65 | 5382.296 | 532.1748 | 560.7665 | 19.58775
82.75 | 6021.0986 | 5962.257 | 5382.534 | 58.84118 | 560.2166 | 19.50687
82.760002 | 5986.7417 | 5961.929 | 5382.772 | 24.81296 | 559.732 | 19.42459
82.769997 | 6228.0879 | 5961.667 | 5383.011 | 266.4206 | 559.3157 | 19.34094
82.779999 | 6123.4053 | 5961.47 | 5383.25 | 161.9349 | 558.9651 | 19.25561
82.790001 | 6043.5625 | 5961.337 | 5383.489 | 82.22578 | 558.6789 | 19.16849
82.800003 | 6019.3247 | 5961.269 | 5383.729 | 58.05612 | 558.4599 | 19.07942
82.809998 | 5928.4517 | 5961.265 | 5383.97 | -32.81358 | 558.3072 | 18.9886
82.82 | 6026.375 | 5961.326 | 5384.21 | 65.04927 | 558.2197 | 18.89571
82.830002 | 5983.8931 | 5961.449 | 5384.452 | 22.44427 | 558.1965 | 18.80071
82.839996 | 5879.5811 | 5961.637 | 5384.693 | -82.05628 | 558.2403 | 18.70389
82.849998 | 5968.7217 | 5961.889 | 5384.935 | 6.83228 | 558.3491 | 18.60502
82.860001 | 6278.1709 | 5962.205 | 5385.178 | 315.966 | 558.5228 | 18.50417
82.870003 | 6341.5547 | 5962.585 | 5385.421 | 378.9697 | 558.7627 | 18.40131
82.879997 | 6191.5898 | 5963.03 | 5385.664 | 228.5601 | 559.0687 | 18.2968
82.889999 | 5949.917 | 5963.539 | 5385.908 | -13.62185 | 559.4404 | 18.19044
82.900002 | 5812.9614 | 5964.111 | 5386.152 | -151.1498 | 559.8766 | 18.08225
82.910004 | 6034.1846 | 5964.75 | 5386.397 | 69.43483 | 560.3801 | 17.97255
82.919998 | 6122.2651 | 5965.453 | 5386.642 | 156.8126 | 560.9491 | 17.86143
82.93 | 6062.9854 | 5966.221 | 5386.888 | 96.76421 | 561.5849 | 17.74877
82.940002 | 5785.5757 | 5967.054 | 5387.133 | -181.4784 | 562.286 | 17.63466
82.949997 | 5718.3291 | 5967.954 | 5387.38 | -249.6249 | 563.0548 | 17.51952
82.959999 | 5834.145 | 5968.92 | 5387.626 | -134.7751 | 563.8905 | 17.40313
82.970001 | 5754.9248 | 5969.951 | 5387.874 | -215.0267 | 564.7921 | 17.28569
82.980003 | 6018.4297 | 5971.05 | 5388.121 | 47.37934 | 565.7619 | 17.1672
82.989998 | 6050.624 | 5972.217 | 5388.369 | 78.40743 | 566.7993 | 17.04809
83 | 5913.04 | 5973.451 | 5388.618 | -60.41059 | 567.9049 | 16.92813
83.010002 | 5940.5708 | 5974.751 | 5388.866 | -34.18048 | 569.0774 | 16.80745
83.019997 | 6301.2441 | 5976.121 | 5389.115 | 325.1231 | 570.3191 | 16.68647
83.029999 | 6465.9927 | 5977.56 | 5389.365 | 488.4329 | 571.6298 | 16.56499
83.040001 | 6139.5391 | 5979.067 | 5389.615 | 160.4726 | 573.0081 | 16.44324
83.050003 | 6091.7769 | 5980.643 | 5389.866 | 111.1336 | 574.4565 | 16.32124
83.059998 | 6294.686 | 5982.29 | 5390.116 | 312.396 | 575.9743 | 16.19944
83.07 | 6154.167 | 5984.008 | 5390.367 | 170.1594 | 577.5625 | 16.07767
83.080002 | 6178.5083 | 5985.795 | 5390.619 | 192.7135 | 579.2196 | 15.95606
83.089996 | 6232.7773 | 5987.654 | 5390.871 | 245.1237 | 580.9477 | 15.83507
83.099998 | 6018.0703 | 5989.584 | 5391.123 | 28.4861 | 582.7464 | 15.71449
83.110001 | 5778.7607 | 5991.587 | 5391.376 | -212.8263 | 584.6163 | 15.59464
83.120003 | 5861.5894 | 5993.662 | 5391.629 | -132.0731 | 586.5576 | 15.47555
83.129997 | 6087.8115 | 5995.811 | 5391.883 | 92.00073 | 588.5705 | 15.35767
83.139999 | 5974.9292 | 5998.033 | 5392.137 | -23.1043 | 590.6561 | 15.24079
83.150002 | 6041.6626 | 6000.329 | 5392.391 | 41.33319 | 592.8133 | 15.12516
83.160004 | 6267.5024 | 6002.702 | 5392.646 | 264.8005 | 595.0452 | 15.01106
83.169998 | 6141.8203 | 6005.147 | 5392.901 | 136.6737 | 597.3475 | 14.89859
83.18 | 6036.8179 | 6007.67 | 5393.156 | 29.1482 | 599.7259 | 14.78778
83.190002 | 6050 | 6010.268 | 5393.412 | 39.73157 | 602.1779 | 14.67874
83.199997 | 6160.7456 | 6012.945 | 5393.668 | 147.801 | 604.7048 | 14.57185
83.209999 | 6213.2056 | 6015.7 | 5393.924 | 197.5057 | 607.3085 | 14.4669
83.220001 | 6260.3594 | 6018.533 | 5394.181 | 241.8262 | 609.9876 | 14.3642
83.230003 | 6179.3286 | 6021.447 | 5394.439 | 157.8816 | 612.7445 | 14.26372
83.239998 | 6100 | 6024.441 | 5394.696 | 75.55885 | 615.5791 | 14.16578
83.25 | 6381.3457 | 6027.518 | 5394.954 | 353.8272 | 618.4939 | 14.07026
83.260002 | 6486.314 | 6030.678 | 5395.213 | 455.636 | 621.488 | 13.97725
83.269997 | 6383.1323 | 6033.922 | 5395.471 | 349.2106 | 624.5633 | 13.88704
83.279999 | 6209.4932 | 6037.252 | 5395.73 | 172.241 | 627.7224 | 13.7994
83.290001 | 6287.2153 | 6040.669 | 5395.99 | 246.5464 | 630.9644 | 13.71457
83.300003 | 6440.1133 | 6044.175 | 5396.25 | 395.9385 | 634.2925 | 13.6325
83.309998 | 6456.6421 | 6047.77 | 5396.51 | 408.872 | 637.7069 | 13.55341
83.32 | 6399.8979 | 6051.459 | 5396.77 | 348.4391 | 641.2113 | 13.47717
83.330002 | 6446.7983 | 6055.24 | 5397.031 | 391.5579 | 644.8052 | 13.40383
83.339996 | 6439.9248 | 6059.117 | 5397.292 | 380.8078 | 648.4911 | 13.3336
83.349998 | 6279.8975 | 6063.092 | 5397.554 | 216.8054 | 652.2719 | 13.26625
83.360001 | 6159.9814 | 6067.167 | 5397.816 | 92.81402 | 656.1495 | 13.20196
83.370003 | 6203.3379 | 6071.344 | 5398.078 | 131.9936 | 660.1254 | 13.14067
83.379997 | 6279.9902 | 6075.624 | 5398.341 | 204.3659 | 664.2011 | 13.08255
83.389999 | 6150.1089 | 6080.012 | 5398.604 | 70.09651 | 668.3814 | 13.0274
83.400002 | 6239.7871 | 6084.509 | 5398.867 | 155.2785 | 672.6664 | 12.97534
83.410004 | 6236.8638 | 6089.119 | 5399.131 | 147.7449 | 677.0619 | 12.92643
83.419998 | 6339.6367 | 6093.837 | 5399.394 | 245.7998 | 681.562 | 12.8806
83.43 | 6486.6206 | 6098.676 | 5399.659 | 387.9445 | 686.1795 | 12.83788
83.440002 | 6450.1353 | 6103.634 | 5399.923 | 346.5014 | 690.9124 | 12.79822
83.449997 | 6316.9766 | 6108.713 | 5400.188 | 208.2638 | 695.763 | 12.76178
83.459999 | 6479.1958 | 6113.919 | 5400.453 | 365.277 | 700.7371 | 12.72838
83.470001 | 6673.1777 | 6119.252 | 5400.719 | 553.9256 | 705.8349 | 12.69815
83.480003 | 6670.1284 | 6124.717 | 5400.985 | 545.4114 | 711.0611 | 12.67101
83.489998 | 6540.5151 | 6130.315 | 5401.251 | 410.2001 | 716.417 | 12.64707
83.5 | 6675.6001 | 6136.053 | 5401.518 | 539.547 | 721.9092 | 12.62626
83.510002 | 6548.145 | 6141.932 | 5401.784 | 406.2134 | 727.5386 | 12.60857
83.519997 | 6138.0171 | 6147.953 | 5402.052 | -9.936388 | 733.3079 | 12.59411
83.529999 | 6033.02 | 6154.126 | 5402.319 | -121.1061 | 739.2244 | 12.58275
83.540001 | 6156.0669 | 6160.45 | 5402.587 | -4.383079 | 745.2885 | 12.57461
83.550003 | 6147.1611 | 6166.93 | 5402.855 | -19.76939 | 751.5058 | 12.56963
83.559998 | 6169.478 | 6173.569 | 5403.123 | -4.091247 | 757.8781 | 12.5679
83.57 | 6236.5098 | 6180.375 | 5403.392 | 56.1347 | 764.4137 | 12.56937
83.580002 | 6061.5674 | 6187.349 | 5403.661 | -125.7815 | 771.1137 | 12.57405
83.589996 | 6022.5552 | 6194.494 | 5403.93 | -171.9386 | 777.9815 | 12.58203
83.599998 | 6638.2695 | 6201.818 | 5404.2 | 436.4513 | 785.025 | 12.59322
83.610001 | 6808.6489 | 6209.326 | 5404.47 | 599.3226 | 792.2486 | 12.60772
83.620003 | 6369.6172 | 6217.021 | 5404.74 | 152.596 | 799.6555 | 12.62548
83.629997 | 6087.4854 | 6224.906 | 5405.011 | -137.4207 | 807.2489 | 12.64662
83.639999 | 6270.7822 | 6232.992 | 5405.281 | 37.79009 | 815.0397 | 12.67105
83.650002 | 6215.7588 | 6241.28 | 5405.553 | -25.52154 | 823.0289 | 12.69884
83.660004 | 5997.4663 | 6249.781 | 5405.824 | -252.3152 | 831.2274 | 12.73008
83.669998 | 6048.8179 | 6258.485 | 5406.096 | -209.6674 | 839.6252 | 12.7646
83.68 | 6274.7119 | 6267.418 | 5406.368 | 7.29405 | 848.2477 | 12.80261
83.690002 | 6412.9551 | 6276.576 | 5406.64 | 136.379 | 857.0923 | 12.84402
83.699997 | 6314.8945 | 6285.964 | 5406.912 | 28.93075 | 866.1627 | 12.88891
83.709999 | 6233.3335 | 6295.595 | 5407.185 | -62.26104 | 875.4723 | 12.93724
83.720001 | 6479.8823 | 6305.469 | 5407.458 | 174.4128 | 885.0223 | 12.98908
83.730003 | 6482.4141 | 6315.597 | 5407.732 | 166.8166 | 894.8216 | 13.04439
83.739998 | 6189.2944 | 6325.982 | 5408.005 | -136.6872 | 904.8734 | 13.10322
83.75 | 6273.5176 | 6336.637 | 5408.279 | -63.11944 | 915.1925 | 13.16557
83.760002 | 6436.3589 | 6347.566 | 5408.553 | 88.79311 | 925.7812 | 13.2314
83.769997 | 6666.5264 | 6358.773 | 5408.827 | 307.7539 | 936.6443 | 13.30076
83.779999 | 6895.3716 | 6370.274 | 5409.102 | 525.0977 | 947.7981 | 13.3736
83.790001 | 6645.1411 | 6382.071 | 5409.377 | 263.0698 | 959.2442 | 13.44996
83.800003 | 6688.9185 | 6394.176 | 5409.652 | 294.743 | 970.9934 | 13.52974
83.809998 | 6905.9717 | 6406.59 | 5409.928 | 499.3815 | 983.0495 | 13.61297
83.82 | 6707.4219 | 6419.334 | 5410.204 | 288.0879 | 995.4308 | 13.69962
83.830002 | 6569.6367 | 6432.409 | 5410.48 | 137.2273 | 1008.14 | 13.78959
83.839996 | 6269.2759 | 6445.822 | 5410.756 | -176.5458 | 1021.183 | 13.88285
83.849998 | 6108.8618 | 6459.589 | 5411.032 | -350.7273 | 1034.578 | 13.97933
83.860001 | 6306.9014 | 6473.721 | 5411.309 | -166.8194 | 1048.333 | 14.07897
83.870003 | 6308.8408 | 6488.222 | 5411.586 | -179.3809 | 1062.454 | 14.18162
83.879997 | 6301.9219 | 6503.099 | 5411.863 | -201.1774 | 1076.949 | 14.28721
83.889999 | 6350 | 6518.376 | 5412.141 | -168.376 | 1091.84 | 14.3956
83.900002 | 6379.3711 | 6534.054 | 5412.418 | -154.6834 | 1107.129 | 14.50668
83.910004 | 6400 | 6550.155 | 5412.696 | -150.1549 | 1122.838 | 14.62035
83.919998 | 6556.5195 | 6566.658 | 5412.974 | -10.13894 | 1138.948 | 14.73612
83.93 | 6529.7676 | 6583.616 | 5413.253 | -53.84838 | 1155.509 | 14.85417
83.940002 | 6306.2646 | 6601.022 | 5413.532 | -294.757 | 1172.516 | 14.97413
83.949997 | 6294.8311 | 6618.882 | 5413.81 | -324.0511 | 1189.976 | 15.09576
83.959999 | 6389.0664 | 6637.225 | 5414.089 | -248.1589 | 1207.917 | 15.21885
83.970001 | 6338.5659 | 6656.053 | 5414.369 | -317.4868 | 1226.341 | 15.34316
83.980003 | 6224.7817 | 6675.381 | 5414.648 | -450.5993 | 1245.264 | 15.46835
83.989998 | 6358.9165 | 6695.216 | 5414.928 | -336.2994 | 1264.694 | 15.59412
84 | 6532.0864 | 6715.587 | 5415.208 | -183.5009 | 1284.659 | 15.72025
84.010002 | 6839.5732 | 6736.498 | 5415.488 | 103.0749 | 1305.164 | 15.84633
84.019997 | 6984.6201 | 6757.957 | 5415.769 | 226.6633 | 1326.216 | 15.97203
84.029999 | 6803.9194 | 6779.995 | 5416.049 | 23.92404 | 1347.849 | 16.09706
84.040001 | 6709.7349 | 6802.616 | 5416.33 | -92.88095 | 1370.065 | 16.22112
84.050003 | 6648.5513 | 6825.837 | 5416.611 | -177.2856 | 1392.882 | 16.34377
84.059998 | 6668.0874 | 6849.666 | 5416.892 | -181.5787 | 1416.309 | 16.46468
84.07 | 6570.8252 | 6874.138 | 5417.174 | -303.313 | 1440.381 | 16.58363
84.080002 | 6515.2607 | 6899.256 | 5417.456 | -383.9952 | 1465.1 | 16.7002
84.089996 | 6666.5776 | 6925.029 | 5417.737 | -258.4515 | 1490.478 | 16.81407
84.099998 | 6895.6626 | 6951.491 | 5418.019 | -55.82871 | 1516.547 | 16.92502
84.110001 | 7135.896 | 6978.659 | 5418.302 | 157.2369 | 1543.325 | 17.03282
84.120003 | 7398.2817 | 7006.539 | 5418.584 | 391.7422 | 1570.818 | 17.13713
84.129997 | 7380.8823 | 7035.147 | 5418.867 | 345.7357 | 1599.042 | 17.23774
84.139999 | 7040.9609 | 7064.522 | 5419.15 | -23.56112 | 1628.038 | 17.33455
84.150002 | 6934.5029 | 7094.669 | 5419.433 | -160.1658 | 1657.808 | 17.42744
84.160004 | 6847.7163 | 7125.625 | 5419.716 | -277.9091 | 1688.393 | 17.51623
84.169998 | 7050.1709 | 7157.353 | 5419.999 | -107.1823 | 1719.753 | 17.60072
84.18 | 7315.0615 | 7189.95 | 5420.283 | 125.1114 | 1751.986 | 17.68113
84.190002 | 7253.2505 | 7223.402 | 5420.567 | 29.84875 | 1785.078 | 17.7573
84.199997 | 6854.52 | 7257.723 | 5420.85 | -403.2032 | 1819.044 | 17.82924
84.209999 | 6723.0034 | 7292.965 | 5421.135 | -569.9618 | 1853.934 | 17.8971
84.220001 | 7041.5752 | 7329.13 | 5421.419 | -287.5551 | 1889.75 | 17.96098
84.230003 | 6975.1914 | 7366.248 | 5421.703 | -391.057 | 1926.524 | 18.02094
84.239998 | 6809.6553 | 7404.334 | 5421.988 | -594.6791 | 1964.269 | 18.07709
84.25 | 6835.9688 | 7443.443 | 5422.273 | -607.4738 | 2003.04 | 18.12974
84.260002 | 6695.647 | 7483.577 | 5422.558 | -787.93 | 2042.84 | 18.17897
84.269997 | 6843.6963 | 7524.757 | 5422.843 | -681.0608 | 2083.69 | 18.22498
84.279999 | 7197.1978 | 7567.042 | 5423.128 | -369.8446 | 2125.647 | 18.26806
84.290001 | 7615.3545 | 7610.436 | 5423.413 | 4.918884 | 2168.714 | 18.30845
84.300003 | 7496.2446 | 7654.97 | 5423.699 | -158.7253 | 2212.925 | 18.34633
84.309998 | 7182.6104 | 7700.664 | 5423.984 | -518.0531 | 2258.297 | 18.38192
84.32 | 7239.1875 | 7747.577 | 5424.27 | -508.3899 | 2304.891 | 18.4156
84.330002 | 7537.9067 | 7795.712 | 5424.556 | -257.8058 | 2352.709 | 18.44753
84.339996 | 7921.1484 | 7845.089 | 5424.842 | 76.05964 | 2401.768 | 18.47795
84.349998 | 8006.4438 | 7895.76 | 5425.129 | 110.6834 | 2452.125 | 18.50718
84.360001 | 7815.4995 | 7947.755 | 5425.415 | -132.2551 | 2503.804 | 18.5355
84.370003 | 7841.5078 | 8001.071 | 5425.702 | -159.5636 | 2556.806 | 18.56312
84.379997 | 7808.5439 | 8055.734 | 5425.988 | -247.1906 | 2611.156 | 18.5903
84.389999 | 7822.2139 | 8111.804 | 5426.275 | -289.59 | 2666.911 | 18.61733
84.400002 | 8015.0942 | 8169.267 | 5426.562 | -154.173 | 2724.06 | 18.64452
84.410004 | 8119.1743 | 8228.184 | 5426.849 | -109.0102 | 2782.663 | 18.67209
84.419998 | 7912.9194 | 8288.453 | 5427.136 | -375.5334 | 2842.616 | 18.70027
84.43 | 7788.3169 | 8350.231 | 5427.424 | -561.9141 | 2904.078 | 18.72942
84.440002 | 7989.021 | 8413.457 | 5427.711 | -424.4364 | 2966.986 | 18.75981
84.449997 | 8107.0952 | 8478.128 | 5427.999 | -371.0331 | 3031.338 | 18.79167
84.459999 | 8214.8066 | 8544.289 | 5428.287 | -329.4828 | 3097.178 | 18.8253
84.470001 | 8376.5059 | 8611.898 | 5428.574 | -235.3925 | 3164.463 | 18.86098
84.480003 | 8356.8594 | 8680.951 | 5428.862 | -324.0915 | 3233.189 | 18.89903
84.489998 | 8233.1133 | 8751.418 | 5429.15 | -518.3046 | 3303.328 | 18.93967
84.5 | 8364.8076 | 8823.322 | 5429.438 | -458.5148 | 3374.901 | 18.98315
84.510002 | 8423.6221 | 8896.592 | 5429.727 | -472.9704 | 3447.836 | 19.02983
84.519997 | 8366.667 | 8971.18 | 5430.015 | -604.513 | 3522.085 | 19.07988
84.529999 | 8404.8242 | 9047.089 | 5430.303 | -642.2651 | 3597.652 | 19.13356
84.540001 | 8652.6455 | 9124.223 | 5430.592 | -471.5771 | 3674.44 | 19.19107
84.550003 | 8816.667 | 9202.517 | 5430.881 | -385.8501 | 3752.384 | 19.25271
84.559998 | 8911.9395 | 9281.884 | 5431.169 | -369.9443 | 3831.396 | 19.3186
84.57 | 9259.5098 | 9362.284 | 5431.458 | -102.7738 | 3911.437 | 19.38888
84.580002 | 9333.3955 | 9443.572 | 5431.747 | -110.177 | 3992.362 | 19.46382
84.589996 | 9518.7939 | 9525.627 | 5432.036 | -6.832868 | 4074.047 | 19.54343
84.599998 | 9799.9131 | 9608.362 | 5432.325 | 191.5509 | 4156.409 | 19.62781
84.610001 | 9754.9268 | 9691.64 | 5432.614 | 63.28674 | 4239.309 | 19.717
84.620003 | 9607.3066 | 9775.269 | 5432.904 | -167.9626 | 4322.555 | 19.81113
84.629997 | 9417.0088 | 9859.088 | 5433.193 | -442.0789 | 4405.985 | 19.91009
84.639999 | 9867.3984 | 9942.968 | 5433.482 | -75.5693 | 4489.472 | 20.01382
84.650002 | 10207.4023 | 10026.68 | 5433.772 | 180.727 | 4572.781 | 20.12227
84.660004 | 9884.3535 | 10110.06 | 5434.061 | -225.7054 | 4655.762 | 20.2354
84.669998 | 9787.6504 | 10192.75 | 5434.351 | -405.1026 | 4738.05 | 20.35267
84.68 | 10179.4863 | 10274.72 | 5434.64 | -95.22942 | 4819.601 | 20.47417
84.690002 | 10492.4697 | 10355.63 | 5434.93 | 136.8402 | 4900.1 | 20.59965
84.699997 | 10559.4717 | 10435.24 | 5435.22 | 124.2343 | 4979.289 | 20.72864
84.709999 | 10566.667 | 10513.34 | 5435.509 | 53.32927 | 5056.967 | 20.86081
84.720001 | 10689.6914 | 10589.65 | 5435.799 | 100.046 | 5132.85 | 20.99573
84.730003 | 10963.0625 | 10663.9 | 5436.089 | 299.1617 | 5206.678 | 21.13307
84.739998 | 10863.6143 | 10735.84 | 5436.379 | 127.7707 | 5278.192 | 21.27214
84.75 | 10390.3389 | 10805.25 | 5436.669 | -414.9144 | 5347.172 | 21.41244
84.760002 | 10128.877 | 10871.86 | 5436.959 | -742.9818 | 5413.346 | 21.55352
84.769997 | 10166.1035 | 10935.4 | 5437.249 | -769.3013 | 5476.461 | 21.69454
84.779999 | 10433.7734 | 10995.69 | 5437.54 | -561.9206 | 5536.32 | 21.83495
84.790001 | 10864.1924 | 11052.5 | 5437.83 | -188.3032 | 5592.692 | 21.974
84.800003 | 11094.9609 | 11105.6 | 5438.12 | -10.63676 | 5645.367 | 22.11111
84.809998 | 11201.5137 | 11154.82 | 5438.41 | 46.69672 | 5694.162 | 22.24532
84.82 | 11313.7842 | 11200.01 | 5438.7 | 113.7783 | 5738.93 | 22.37599
84.830002 | 11086.2559 | 11241.02 | 5438.991 | -154.7606 | 5779.523 | 22.50246
84.839996 | 10958.6572 | 11277.71 | 5439.281 | -319.0543 | 5815.807 | 22.62375
84.849998 | 11139.0156 | 11310.01 | 5439.571 | -170.9961 | 5847.701 | 22.73927
84.860001 | 11270.9629 | 11337.84 | 5439.862 | -66.87651 | 5875.129 | 22.84821
84.870003 | 11488.0693 | 11361.14 | 5440.152 | 126.9329 | 5898.034 | 22.95
84.879997 | 11605.1348 | 11379.88 | 5440.442 | 225.2541 | 5916.395 | 23.04374
84.889999 | 11555.1465 | 11394.06 | 5440.733 | 161.0831 | 5930.202 | 23.12895
84.900002 | 11242.1982 | 11403.72 | 5441.023 | -161.5201 | 5939.49 | 23.20506
84.910004 | 11119.9287 | 11408.84 | 5441.314 | -288.915 | 5944.259 | 23.27144
84.919998 | 11265.6846 | 11409.56 | 5441.604 | -143.8746 | 5944.628 | 23.32756
84.93 | 11194.7334 | 11405.86 | 5441.894 | -211.1314 | 5940.597 | 23.37315
84.940002 | 10959.3682 | 11397.89 | 5442.185 | -438.5199 | 5932.295 | 23.40793
84.949997 | 10737.542 | 11385.71 | 5442.475 | -648.1694 | 5919.805 | 23.43135
84.959999 | 10874.8193 | 11369.42 | 5442.766 | -494.6026 | 5903.213 | 23.44342
84.970001 | 11040.6367 | 11349.17 | 5443.056 | -308.5296 | 5882.666 | 23.44391
84.980003 | 10977.1768 | 11325.04 | 5443.346 | -347.8635 | 5858.261 | 23.43287
84.989998 | 10942.6885 | 11297.18 | 5443.637 | -354.4931 | 5830.135 | 23.41004
85 | 10903.2422 | 11265.69 | 5443.927 | -362.4437 | 5798.383 | 23.37566
85.010002 | 11006.8789 | 11230.72 | 5444.217 | -223.8379 | 5763.17 | 23.32989
85.019997 | 11154.041 | 11192.39 | 5444.507 | -38.35384 | 5724.615 | 23.27263
85.029999 | 11015.2227 | 11150.82 | 5444.798 | -135.5928 | 5682.813 | 23.20428
85.040001 | 11116.7207 | 11106.15 | 5445.088 | 10.57159 | 5637.936 | 23.12499
85.050003 | 11206.6846 | 11058.5 | 5445.378 | 148.1806 | 5590.091 | 23.03515
85.059998 | 10881.4902 | 11008.03 | 5445.668 | -126.536 | 5539.423 | 22.9348
85.07 | 10524.834 | 10954.8 | 5445.958 | -429.9693 | 5486.02 | 22.82442
85.080002 | 10632.9883 | 10899.01 | 5446.249 | -266.0179 | 5430.053 | 22.70438
85.089996 | 10714.1963 | 10840.77 | 5446.538 | -126.5705 | 5371.654 | 22.57482
85.099998 | 10493.6602 | 10780.19 | 5446.829 | -286.5276 | 5310.923 | 22.43623
85.110001 | 10318.1807 | 10717.4 | 5447.119 | -399.2226 | 5247.996 | 22.28888
85.120003 | 10275.9697 | 10652.58 | 5447.409 | -376.6102 | 5183.038 | 22.1332
85.129997 | 10292.6328 | 10585.86 | 5447.698 | -293.2262 | 5116.191 | 21.9694
85.139999 | 10058.3164 | 10517.34 | 5447.988 | -459.02 | 5047.55 | 21.79791
85.150002 | 9606.5039 | 10447.2 | 5448.278 | -840.6923 | 4977.299 | 21.61909
85.160004 | 9511.4502 | 10375.53 | 5448.568 | -864.0822 | 4905.532 | 21.43304
85.169998 | 9377.1953 | 10302.65 | 5448.857 | -925.4505 | 4832.548 | 21.2407
85.18 | 9339.1934 | 10228.5 | 5449.147 | -889.3088 | 4758.314 | 21.04185
85.190002 | 9468.5508 | 10153.34 | 5449.436 | -684.7855 | 4683.063 | 20.83707
85.199997 | 9640.9492 | 10077.32 | 5449.725 | -436.3667 | 4606.964 | 20.6267
85.209999 | 9785.2021 | 10000.54 | 5450.015 | -215.3368 | 4530.113 | 20.4111
85.220001 | 9549.8838 | 9923.192 | 5450.304 | -373.3084 | 4452.697 | 20.19066
85.230003 | 9405.5576 | 9845.422 | 5450.593 | -439.8645 | 4374.863 | 19.96576
85.239998 | 9329.6777 | 9767.387 | 5450.882 | -437.7092 | 4296.768 | 19.73685
85.25 | 9196.3271 | 9689.18 | 5451.171 | -492.8528 | 4218.504 | 19.50426
85.260002 | 9222.1523 | 9610.971 | 5451.46 | -388.8189 | 4140.243 | 19.2684
85.269997 | 8970.873 | 9532.912 | 5451.749 | -562.039 | 4062.133 | 19.02982
85.279999 | 8825.7295 | 9455.075 | 5452.038 | -629.346 | 3984.249 | 18.78879
85.290001 | 8678.3467 | 9377.612 | 5452.326 | -699.2654 | 3906.74 | 18.5458
85.300003 | 8352.2949 | 9300.636 | 5452.615 | -948.3415 | 3829.72 | 18.30123
85.309998 | 8270.2432 | 9224.264 | 5452.903 | -954.0204 | 3753.305 | 18.05567
85.32 | 8438.3535 | 9148.547 | 5453.192 | -710.1938 | 3677.546 | 17.80935
85.330002 | 8540.7803 | 9073.606 | 5453.48 | -532.8256 | 3602.563 | 17.56269
85.339996 | 8127.8477 | 8999.543 | 5453.768 | -871.6948 | 3528.458 | 17.31631
85.349998 | 8177.6753 | 8926.391 | 5454.056 | -748.7159 | 3455.265 | 17.07038
85.360001 | 8630.6553 | 8854.22 | 5454.344 | -223.5644 | 3383.051 | 16.82535
85.370003 | 8400.2637 | 8783.118 | 5454.632 | -382.8548 | 3311.905 | 16.58151
85.379997 | 8107.4673 | 8713.139 | 5454.919 | -605.6715 | 3241.88 | 16.33945
85.389999 | 7989.6528 | 8644.288 | 5455.207 | -654.6352 | 3172.982 | 16.09924
85.400002 | 7615.0601 | 8576.628 | 5455.494 | -961.5683 | 3105.273 | 15.86118
85.410004 | 7346.583 | 8510.172 | 5455.781 | -1163.589 | 3038.765 | 15.6256
85.419998 | 7436.0537 | 8445.032 | 5456.068 | -1008.979 | 2973.571 | 15.39318
85.43 | 7413.998 | 8381.114 | 5456.355 | -967.1161 | 2909.595 | 15.16356
85.440002 | 7426.7744 | 8318.482 | 5456.642 | -891.708 | 2846.903 | 14.9371
85.449997 | 7608.3828 | 8257.168 | 5456.929 | -648.7853 | 2785.525 | 14.71427
85.459999 | 7683.3335 | 8197.137 | 5457.215 | -513.8037 | 2725.427 | 14.49496
85.470001 | 7445.0786 | 8138.413 | 5457.502 | -693.3344 | 2666.632 | 14.27942
85.480003 | 7625.5454 | 8081 | 5457.788 | -455.4546 | 2609.144 | 14.0677
85.489998 | 7869.2437 | 8024.9 | 5458.074 | -155.6566 | 2552.966 | 13.86018
85.5 | 7651.937 | 7970.076 | 5458.36 | -318.1393 | 2498.06 | 13.65669
85.510002 | 7461.7808 | 7916.536 | 5458.646 | -454.7553 | 2444.433 | 13.4573
85.519997 | 7608.6836 | 7864.285 | 5458.931 | -255.601 | 2392.091 | 13.26234
85.529999 | 7455.9175 | 7813.274 | 5459.217 | -357.3563 | 2340.985 | 13.0716
85.540001 | 7209.1357 | 7763.504 | 5459.502 | -554.368 | 2291.116 | 12.88518
85.550003 | 7152.7446 | 7714.962 | 5459.787 | -562.2177 | 2242.472 | 12.70304
85.559998 | 7364.7031 | 7667.636 | 5460.072 | -302.9326 | 2195.038 | 12.52542
85.57 | 7592.457 | 7621.477 | 5460.357 | -29.02044 | 2148.768 | 12.35208
85.580002 | 7609.1196 | 7576.482 | 5460.642 | 32.6371 | 2103.658 | 12.183
85.589996 | 7552.8564 | 7532.643 | 5460.926 | 20.2132 | 2059.699 | 12.01841
85.599998 | 7381.5479 | 7489.912 | 5461.21 | -108.3643 | 2016.844 | 11.85803
85.610001 | 7246.9023 | 7448.268 | 5461.494 | -201.3655 | 1975.072 | 11.7019
85.620003 | 7289.4966 | 7407.705 | 5461.778 | -118.208 | 1934.377 | 11.54992
85.629997 | 7177.105 | 7368.199 | 5462.061 | -191.0937 | 1894.735 | 11.40226
85.639999 | 6996.9502 | 7329.705 | 5462.345 | -332.7546 | 1856.101 | 11.25863
85.650002 | 7084.8594 | 7292.212 | 5462.628 | -207.3522 | 1818.464 | 11.119
85.660004 | 6901.6128 | 7255.687 | 5462.911 | -354.0741 | 1781.792 | 10.98337
85.669998 | 6902.8447 | 7220.151 | 5463.194 | -317.3063 | 1746.105 | 10.85188
85.68 | 7063.6807 | 7185.52 | 5463.477 | -121.8395 | 1711.319 | 10.72413
85.690002 | 6697.5293 | 7151.797 | 5463.759 | -454.2676 | 1677.438 | 10.60014
85.699997 | 6697.8926 | 7118.969 | 5464.041 | -421.0769 | 1644.448 | 10.48001
85.709999 | 6724.7739 | 7086.993 | 5464.323 | -362.2193 | 1612.306 | 10.36349
85.720001 | 6785.6592 | 7055.856 | 5464.605 | -270.197 | 1581.001 | 10.25059
85.730003 | 6802.1367 | 7025.541 | 5464.887 | -223.404 | 1550.513 | 10.14118
85.739998 | 6758.6699 | 6996.028 | 5465.168 | -237.3586 | 1520.825 | 10.03536
85.75 | 6705.1704 | 6967.281 | 5465.449 | -262.1109 | 1491.9 | 9.932882
85.760002 | 6682.8599 | 6939.289 | 5465.73 | -256.429 | 1463.725 | 9.833702
85.769997 | 6450.1313 | 6912.041 | 5466.01 | -461.9092 | 1436.292 | 9.737897
85.779999 | 6499.729 | 6885.497 | 5466.291 | -385.7681 | 1409.561 | 9.645252
85.790001 | 6640.1646 | 6859.649 | 5466.571 | -219.4841 | 1383.522 | 9.555758
85.800003 | 6560.4292 | 6834.479 | 5466.851 | -274.0501 | 1358.159 | 9.469305
85.809998 | 6438.8867 | 6809.973 | 5467.13 | -371.0861 | 1333.457 | 9.385963
85.82 | 6316.6665 | 6786.097 | 5467.41 | -469.4309 | 1309.382 | 9.305544
85.830002 | 6361.7661 | 6762.844 | 5467.689 | -401.0774 | 1285.927 | 9.227991
85.839996 | 6481.1436 | 6740.202 | 5467.967 | -259.0581 | 1263.081 | 9.153358
85.849998 | 6559.0117 | 6718.142 | 5468.246 | -159.1301 | 1240.814 | 9.081496
85.860001 | 6566.6665 | 6696.648 | 5468.525 | -129.9812 | 1219.111 | 9.012369
85.870003 | 6512.6431 | 6675.713 | 5468.803 | -163.0701 | 1197.965 | 8.945893
85.879997 | 6574.6665 | 6655.322 | 5469.08 | -80.65588 | 1177.36 | 8.882127
85.889999 | 6657.6709 | 6635.448 | 5469.358 | 22.22275 | 1157.269 | 8.820913
85.900002 | 6587.0562 | 6616.082 | 5469.635 | -29.02618 | 1137.685 | 8.762211
85.910004 | 6479.4053 | 6597.206 | 5469.912 | -117.801 | 1118.588 | 8.706002
85.919998 | 6424.3491 | 6578.829 | 5470.189 | -154.4794 | 1099.987 | 8.652342
85.93 | 6461.5669 | 6560.904 | 5470.465 | -99.33662 | 1081.837 | 8.601028
85.940002 | 6401.2632 | 6543.432 | 5470.741 | -142.1684 | 1064.138 | 8.552049
85.949997 | 6343.583 | 6526.405 | 5471.017 | -182.8224 | 1046.883 | 8.505452
85.959999 | 6483.252 | 6509.8 | 5471.293 | -26.54846 | 1030.047 | 8.461113
85.970001 | 6547.4771 | 6493.61 | 5471.568 | 53.86679 | 1013.623 | 8.419027
85.980003 | 6391.2251 | 6477.825 | 5471.843 | -86.59983 | 997.603 | 8.379123
85.989998 | 6372.8945 | 6462.434 | 5472.117 | -89.53996 | 981.9757 | 8.341444
86 | 6476.8564 | 6447.418 | 5472.392 | 29.43794 | 966.7209 | 8.305885
86.010002 | 6500 | 6432.772 | 5472.666 | 67.22835 | 951.8335 | 8.272405
86.019997 | 6580.4976 | 6418.488 | 5472.939 | 162.0094 | 937.3079 | 8.241041
86.029999 | 6533.7773 | 6404.548 | 5473.213 | 129.2294 | 923.1235 | 8.211695
86.040001 | 6352.9072 | 6390.945 | 5473.486 | -38.0383 | 909.2753 | 8.184357
86.050003 | 6354.791 | 6377.673 | 5473.759 | -22.88208 | 895.7555 | 8.158968
86.059998 | 6577.3755 | 6364.723 | 5474.031 | 212.653 | 882.5561 | 8.135556
86.07 | 6511.4082 | 6352.077 | 5474.303 | 159.331 | 869.6602 | 8.114038
86.080002 | 6422.5361 | 6339.733 | 5474.575 | 82.80304 | 857.0639 | 8.09437
86.089996 | 6562.4141 | 6327.685 | 5474.846 | 234.7286 | 844.7629 | 8.076559
86.099998 | 6491.894 | 6315.919 | 5475.117 | 175.975 | 832.7413 | 8.060569
86.110001 | 6418.9668 | 6304.426 | 5475.388 | 114.5409 | 820.9917 | 8.046339
86.120003 | 6316.4346 | 6293.204 | 5475.658 | 23.23083 | 809.5116 | 8.033819
86.129997 | 6395.8086 | 6282.245 | 5475.928 | 113.5638 | 798.2936 | 8.023025
86.139999 | 6504.3916 | 6271.535 | 5476.198 | 232.8562 | 787.3237 | 8.013873
86.150002 | 6263.2593 | 6261.072 | 5476.467 | 2.187067 | 776.5986 | 8.006327
86.160004 | 6082.2231 | 6250.846 | 5476.736 | -168.6228 | 766.1093 | 8.000343
86.169998 | 6244.356 | 6240.863 | 5477.005 | 3.493494 | 755.8618 | 7.995934
86.18 | 6222.3901 | 6231.098 | 5477.273 | -8.707873 | 745.832 | 7.99298
86.190002 | 6208.6909 | 6221.554 | 5477.541 | -12.86288 | 736.0214 | 7.991434
86.199997 | 6226.8628 | 6212.227 | 5477.808 | 14.63598 | 726.4273 | 7.991283
86.209999 | 6071.2534 | 6203.105 | 5478.075 | -131.8515 | 717.037 | 7.992444
86.220001 | 6105.3125 | 6194.186 | 5478.342 | -88.87305 | 707.8485 | 7.994868
86.230003 | 6130.1699 | 6185.464 | 5478.609 | -55.29442 | 698.8572 | 7.998466
86.239998 | 6198.4692 | 6176.937 | 5478.874 | 21.53245 | 690.0591 | 8.00321
86.25 | 6406.2319 | 6168.593 | 5479.14 | 237.6391 | 681.4437 | 8.009011
86.260002 | 6287.6318 | 6160.431 | 5479.405 | 127.2011 | 673.0096 | 8.015772
86.269997 | 5914.2612 | 6152.448 | 5479.67 | -238.1868 | 664.7546 | 8.023449
86.279999 | 6138.9917 | 6144.635 | 5479.934 | -5.642848 | 656.6682 | 8.03194
86.290001 | 6341.9453 | 6136.989 | 5480.198 | 204.9566 | 648.749 | 8.041168
86.300003 | 6022.3457 | 6129.507 | 5480.462 | -107.161 | 640.9935 | 8.051017
86.309998 | 5885.3154 | 6122.185 | 5480.725 | -236.8696 | 633.3984 | 8.06142
86.32 | 6181.4116 | 6115.015 | 5480.988 | 66.39635 | 625.955 | 8.072274
86.330002 | 6399.0249 | 6107.996 | 5481.25 | 291.0286 | 618.6624 | 8.083453
86.339996 | 6277.5308 | 6101.126 | 5481.512 | 176.4048 | 611.5189 | 8.09486
86.349998 | 6156.8945 | 6094.397 | 5481.774 | 62.49774 | 604.5166 | 8.106432
86.360001 | 6150.9512 | 6087.805 | 5482.035 | 63.14628 | 597.652 | 8.118017
86.370003 | 6078.6172 | 6081.35 | 5482.296 | -2.732679 | 590.9247 | 8.129496
86.379997 | 6167.2188 | 6075.028 | 5482.556 | 92.19095 | 584.3313 | 8.140781
86.389999 | 5999.9741 | 6068.832 | 5482.816 | -68.85779 | 577.8645 | 8.151761
86.400002 | 5734.2529 | 6062.761 | 5483.075 | -328.508 | 571.5235 | 8.162327
86.410004 | 5750 | 6056.81 | 5483.334 | -306.8096 | 565.3032 | 8.172352
86.419998 | 5829.0659 | 6050.983 | 5483.592 | -221.9168 | 559.2087 | 8.181775
86.43 | 5829.751 | 6045.267 | 5483.85 | -215.5156 | 553.2258 | 8.190475
86.440002 | 5863.2153 | 6039.663 | 5484.108 | -176.4475 | 547.3564 | 8.198338
86.449997 | 6037.7319 | 6034.17 | 5484.365 | 3.562155 | 541.5994 | 8.205296
86.459999 | 6125.436 | 6028.781 | 5484.622 | 96.65501 | 535.948 | 8.211277
86.470001 | 6159.6289 | 6023.496 | 5484.878 | 136.1332 | 530.4015 | 8.216208
86.480003 | 6279.7075 | 6018.311 | 5485.134 | 261.3961 | 524.9576 | 8.219997
86.489998 | 6305.3652 | 6013.226 | 5485.389 | 292.1394 | 519.6143 | 8.222608
86.5 | 6083.686 | 6008.234 | 5485.644 | 75.45242 | 514.3658 | 8.224011
86.510002 | 5880.8369 | 6003.334 | 5485.898 | -122.497 | 509.2117 | 8.224132
86.519997 | 6086.9512 | 5998.526 | 5486.152 | 88.42565 | 504.1507 | 8.222959
86.529999 | 6141.8374 | 5993.803 | 5486.405 | 148.0346 | 499.1771 | 8.220487
86.540001 | 5922.1709 | 5989.165 | 5486.658 | -66.99425 | 494.2903 | 8.216707
86.550003 | 5840.4658 | 5984.61 | 5486.911 | -144.1444 | 489.488 | 8.211593
86.559998 | 6104.7427 | 5980.136 | 5487.162 | 124.6065 | 484.7687 | 8.205164
86.57 | 6366.6665 | 5975.738 | 5487.414 | 390.9281 | 480.1271 | 8.197461
86.580002 | 6279.4502 | 5971.416 | 5487.665 | 308.034 | 475.563 | 8.188471
86.589996 | 6016.9287 | 5967.169 | 5487.915 | 49.76012 | 471.0753 | 8.178245
86.599998 | 5850 | 5962.991 | 5488.165 | -112.991 | 466.6592 | 8.166802
86.610001 | 5971.9365 | 5958.881 | 5488.414 | 13.05501 | 462.3128 | 8.154213
86.620003 | 5978.8638 | 5954.84 | 5488.663 | 24.02392 | 458.036 | 8.140487
86.629997 | 5778.9111 | 5950.864 | 5488.912 | -171.9528 | 453.8267 | 8.125681
86.639999 | 5752.9165 | 5946.95 | 5489.159 | -194.0331 | 449.6803 | 8.109861
86.650002 | 5799.2788 | 5943.097 | 5489.407 | -143.8178 | 445.5967 | 8.093073
86.660004 | 5844.1631 | 5939.302 | 5489.654 | -95.1385 | 441.5726 | 8.075349
86.669998 | 5926.0581 | 5935.568 | 5489.9 | -9.510164 | 437.6117 | 8.056775
86.68 | 6036.8203 | 5931.888 | 5490.146 | 104.9324 | 433.705 | 8.037396
86.690002 | 6055.9199 | 5928.262 | 5490.391 | 127.6578 | 429.854 | 8.017253
86.699997 | 6078.0674 | 5924.69 | 5490.635 | 153.3773 | 426.0584 | 7.996411
86.709999 | 6106.6489 | 5921.168 | 5490.879 | 185.4806 | 422.314 | 7.974937
86.720001 | 5962.6719 | 5917.697 | 5491.123 | 44.97538 | 418.6206 | 7.952886
86.730003 | 6083.2231 | 5914.274 | 5491.366 | 168.9492 | 414.9775 | 7.930302
86.739998 | 6266.0166 | 5910.899 | 5491.608 | 355.1173 | 411.3837 | 7.907252
86.75 | 6215.3828 | 5907.57 | 5491.85 | 307.8129 | 407.8358 | 7.883803
86.760002 | 6183.3335 | 5904.286 | 5492.092 | 279.0478 | 404.3341 | 7.860002
86.769997 | 6105.5151 | 5901.047 | 5492.332 | 204.4683 | 400.8786 | 7.835917
86.779999 | 5981.4785 | 5897.85 | 5492.573 | 83.62857 | 397.4658 | 7.81161
86.790001 | 6140.6582 | 5894.695 | 5492.812 | 245.9629 | 394.096 | 7.787147
86.800003 | 6203.8145 | 5891.583 | 5493.051 | 312.2319 | 390.7687 | 7.762588
86.809998 | 6178.2705 | 5888.511 | 5493.29 | 289.7594 | 387.4834 | 7.738002
86.82 | 6206.2798 | 5885.478 | 5493.528 | 320.8015 | 384.2373 | 7.713458
86.830002 | 6029.2817 | 5882.484 | 5493.765 | 146.7976 | 381.0301 | 7.689022
86.839996 | 5985.6172 | 5879.53 | 5494.001 | 106.0872 | 377.8638 | 7.664786
86.849998 | 6170.6079 | 5876.613 | 5494.238 | 293.9949 | 374.7346 | 7.640761
86.860001 | 6283.3335 | 5873.732 | 5494.473 | 409.6011 | 371.6422 | 7.617077
86.870003 | 6154.229 | 5870.889 | 5494.708 | 283.3397 | 368.5874 | 7.593787
86.879997 | 6033.3335 | 5868.083 | 5494.942 | 165.2506 | 365.5696 | 7.570968
86.889999 | 6213.9136 | 5865.311 | 5495.176 | 348.6027 | 362.5862 | 7.548678
86.900002 | 6340.3579 | 5862.574 | 5495.409 | 477.7839 | 359.6379 | 7.526998
86.910004 | 6162.5415 | 5859.871 | 5495.642 | 302.6707 | 356.7232 | 7.50599
86.919998 | 6016.1587 | 5857.205 | 5495.873 | 158.954 | 353.8456 | 7.485747
86.93 | 6077.2495 | 5854.57 | 5496.105 | 222.6795 | 350.9991 | 7.466306
86.940002 | 6227.2139 | 5851.968 | 5496.335 | 375.2455 | 348.1854 | 7.44775
86.949997 | 6179.9448 | 5849.401 | 5496.565 | 330.5441 | 345.4054 | 7.430144
86.959999 | 5809.5234 | 5846.864 | 5496.794 | -37.34056 | 342.6559 | 7.413535
86.970001 | 5643.7739 | 5844.36 | 5497.023 | -200.5857 | 339.9383 | 7.397992
86.980003 | 5690.9761 | 5841.887 | 5497.251 | -150.9109 | 337.2521 | 7.383578
86.989998 | 5589.6304 | 5839.446 | 5497.479 | -249.816 | 334.5974 | 7.370343
87 | 5645.0015 | 5837.036 | 5497.705 | -192.0342 | 331.972 | 7.358332
87.010002 | 5758.1147 | 5834.656 | 5497.932 | -76.54093 | 329.3765 | 7.347606
87.019997 | 5929.5034 | 5832.307 | 5498.157 | 97.1966 | 326.8117 | 7.33821
87.029999 | 6065.8247 | 5829.987 | 5498.382 | 235.8376 | 324.2752 | 7.330173
87.040001 | 5802.7559 | 5827.697 | 5498.606 | -24.94114 | 321.7676 | 7.323551
87.050003 | 5472.3657 | 5825.437 | 5498.829 | -353.0711 | 319.289 | 7.318388
87.059998 | 5537.3076 | 5823.206 | 5499.052 | -285.8987 | 316.8396 | 7.314708
87.07 | 5580.6064 | 5821.004 | 5499.274 | -240.3976 | 314.4173 | 7.31255
87.080002 | 5586.0049 | 5818.83 | 5499.496 | -232.8255 | 312.0228 | 7.311955
87.089996 | 5887.4448 | 5816.686 | 5499.716 | 70.7585 | 309.657 | 7.312953
87.099998 | 5972.9873 | 5814.57 | 5499.936 | 158.4174 | 307.318 | 7.31554
87.110001 | 6036.5557 | 5812.481 | 5500.156 | 224.0746 | 305.0055 | 7.31978
87.120003 | 6327.9766 | 5810.421 | 5500.375 | 517.5558 | 302.7205 | 7.325693
87.129997 | 6211.5317 | 5808.389 | 5500.592 | 403.143 | 300.463 | 7.33329
87.139999 | 5754.1528 | 5806.383 | 5500.81 | -52.23057 | 298.231 | 7.342593
87.150002 | 5855.8789 | 5804.405 | 5501.026 | 51.47356 | 296.0253 | 7.353636
87.160004 | 6319.854 | 5802.454 | 5501.242 | 517.4001 | 293.8452 | 7.366417
87.169998 | 6440.8896 | 5800.532 | 5501.457 | 640.358 | 291.6933 | 7.38097
87.18 | 6179.394 | 5798.635 | 5501.672 | 380.7595 | 289.5653 | 7.397305
87.190002 | 5966.6665 | 5796.764 | 5501.886 | 169.9027 | 287.4628 | 7.415443
87.199997 | 6017.5283 | 5794.92 | 5502.099 | 222.608 | 285.3864 | 7.435381
87.209999 | 5948.0439 | 5793.102 | 5502.311 | 154.9418 | 283.3341 | 7.457138
87.220001 | 5875.6792 | 5791.31 | 5502.522 | 84.36949 | 281.3066 | 7.480732
87.230003 | 5882.8057 | 5789.543 | 5502.733 | 93.26247 | 279.3038 | 7.506173
87.239998 | 5756.9258 | 5787.803 | 5502.943 | -30.87682 | 277.3259 | 7.533444
87.25 | 5607.4653 | 5786.086 | 5503.153 | -178.6212 | 275.3713 | 7.562578
87.260002 | 5558.4536 | 5784.395 | 5503.361 | -225.9416 | 273.4404 | 7.593575
87.269997 | 5701.8589 | 5782.729 | 5503.569 | -80.87046 | 271.534 | 7.626413
87.279999 | 5816.4424 | 5781.087 | 5503.776 | 35.35524 | 269.6499 | 7.66111
87.290001 | 5724.0249 | 5779.469 | 5503.982 | -55.44424 | 267.789 | 7.697668
87.300003 | 5666.8755 | 5777.875 | 5504.188 | -110.9996 | 265.9509 | 7.736081
87.309998 | 5776.1055 | 5776.305 | 5504.393 | -0.1995376 | 264.136 | 7.776308
87.32 | 5841.377 | 5774.758 | 5504.597 | 66.61934 | 262.3424 | 7.81838
87.330002 | 5656.5732 | 5773.233 | 5504.8 | -116.66 | 260.5708 | 7.862271
87.339996 | 5702.1294 | 5771.732 | 5505.003 | -69.60264 | 258.8216 | 7.907934
87.349998 | 5908.418 | 5770.253 | 5505.204 | 138.1652 | 257.0932 | 7.955367
87.360001 | 5748.3823 | 5768.795 | 5505.405 | -20.41301 | 255.3855 | 8.004553
87.370003 | 5734.7188 | 5767.36 | 5505.605 | -32.64107 | 253.699 | 8.055455
87.379997 | 5866.5205 | 5765.946 | 5505.805 | 100.5743 | 252.0336 | 8.107998
87.389999 | 5749.1704 | 5764.553 | 5506.003 | -15.38267 | 250.3877 | 8.16218
87.400002 | 5725.5869 | 5763.181 | 5506.201 | -37.5938 | 248.7617 | 8.217961
87.410004 | 5875.5518 | 5761.828 | 5506.398 | 113.7235 | 247.1551 | 8.275236
87.419998 | 6084.2515 | 5760.497 | 5506.594 | 323.754 | 245.5695 | 8.333955
87.43 | 6183.1196 | 5759.185 | 5506.789 | 423.9343 | 244.0018 | 8.394082
87.440002 | 6007.4907 | 5757.892 | 5506.984 | 249.5983 | 242.4529 | 8.455525
87.449997 | 5740.9819 | 5756.619 | 5507.178 | -15.63711 | 240.9233 | 8.518152
87.459999 | 5558.041 | 5755.364 | 5507.37 | -197.3228 | 239.4114 | 8.581924
87.470001 | 5742.7642 | 5754.127 | 5507.563 | -11.36255 | 237.9175 | 8.646731
87.480003 | 6150.6787 | 5752.908 | 5507.754 | 397.7709 | 236.4416 | 8.712461
87.489998 | 6258.123 | 5751.707 | 5507.944 | 506.4164 | 234.9836 | 8.77894
87.5 | 6183.2812 | 5750.522 | 5508.134 | 432.7592 | 233.5423 | 8.846111
87.510002 | 5899.2896 | 5749.354 | 5508.322 | 149.9354 | 232.118 | 8.913832
87.519997 | 5641.6851 | 5748.203 | 5508.51 | -106.5179 | 230.711 | 8.981892
87.529999 | 5741.8252 | 5747.067 | 5508.697 | -5.242179 | 229.32 | 9.05021
87.540001 | 5866.7085 | 5745.947 | 5508.883 | 120.7612 | 227.9454 | 9.118618
87.550003 | 5941.6997 | 5744.842 | 5509.069 | 196.8573 | 226.5868 | 9.186948
87.559998 | 6000.0054 | 5743.752 | 5509.253 | 256.253 | 225.2445 | 9.254969
87.57 | 5883.353 | 5742.676 | 5509.437 | 140.6766 | 223.9172 | 9.3226
87.580002 | 5675.0459 | 5741.614 | 5509.619 | -66.56804 | 222.605 | 9.389635
87.589996 | 5641.6216 | 5740.566 | 5509.801 | -98.944 | 221.3088 | 9.455829
87.599998 | 5791.4985 | 5739.53 | 5509.982 | 51.96838 | 220.027 | 9.521086
87.610001 | 5875.0503 | 5738.507 | 5510.162 | 136.5433 | 218.7597 | 9.585214
87.620003 | 5908.1885 | 5737.497 | 5510.341 | 170.6919 | 217.5072 | 9.648036
87.629997 | 5933.4316 | 5736.498 | 5510.519 | 196.9334 | 216.2694 | 9.709305
87.639999 | 5816.9517 | 5735.511 | 5510.697 | 81.44073 | 215.0451 | 9.768959
87.650002 | 5708.4307 | 5734.535 | 5510.873 | -26.10433 | 213.8347 | 9.826844
87.660004 | 5716.5215 | 5733.57 | 5511.049 | -17.04808 | 212.6378 | 9.882731
87.669998 | 5808.0518 | 5732.616 | 5511.224 | 75.43603 | 211.4556 | 9.936492
87.68 | 5908.1128 | 5731.671 | 5511.397 | 176.4414 | 210.2858 | 9.988089
87.690002 | 5875.4321 | 5730.737 | 5511.57 | 144.6951 | 209.1292 | 10.03737
87.699997 | 5924.2217 | 5729.812 | 5511.742 | 194.4093 | 207.9861 | 10.08417
87.709999 | 6016.8896 | 5728.897 | 5511.913 | 287.9927 | 206.8551 | 10.1285
87.720001 | 5834.4072 | 5727.991 | 5512.083 | 106.4165 | 205.737 | 10.17029
87.730003 | 5542.7471 | 5727.094 | 5512.253 | -184.3464 | 204.6315 | 10.20947
87.739998 | 5400 | 5726.205 | 5512.421 | -326.2052 | 203.5386 | 10.24594
87.75 | 5507.4062 | 5725.325 | 5512.588 | -217.9191 | 202.4574 | 10.27981
87.760002 | 5748.7964 | 5724.454 | 5512.754 | 24.34264 | 201.3883 | 10.31104
87.769997 | 5932.8589 | 5723.591 | 5512.92 | 209.2681 | 200.3315 | 10.33955
87.779999 | 5991.5835 | 5722.736 | 5513.084 | 268.8479 | 199.2859 | 10.36549
87.790001 | 5851.5635 | 5721.889 | 5513.248 | 129.6748 | 198.252 | 10.38887
87.800003 | 5815.396 | 5721.05 | 5513.41 | 94.34624 | 197.2297 | 10.40975
87.809998 | 6098.1074 | 5720.219 | 5513.572 | 377.8886 | 196.2189 | 10.4281
87.82 | 6085.501 | 5719.396 | 5513.733 | 366.1054 | 195.2189 | 10.44413
87.830002 | 5891.769 | 5718.58 | 5513.892 | 173.189 | 194.23 | 10.45787
87.839996 | 5776.3818 | 5717.772 | 5514.051 | 58.6093 | 193.2524 | 10.46932
87.849998 | 5691.3359 | 5716.973 | 5514.208 | -25.63663 | 192.2854 | 10.47869
87.860001 | 5831.7368 | 5716.18 | 5514.365 | 115.5567 | 191.3288 | 10.48606
87.870003 | 5884.2769 | 5715.396 | 5514.521 | 168.8814 | 190.383 | 10.4915
87.879997 | 5619.5898 | 5714.619 | 5514.676 | -95.02885 | 189.448 | 10.49505
87.889999 | 5244.3057 | 5713.849 | 5514.829 | -469.5435 | 188.5229 | 10.49692
87.900002 | 5288.1689 | 5713.087 | 5514.982 | -424.9186 | 187.6081 | 10.49722
87.910004 | 5541.2666 | 5712.333 | 5515.134 | -171.0665 | 186.7032 | 10.49595
87.919998 | 5755.1753 | 5711.587 | 5515.285 | 43.58821 | 185.8093 | 10.49323
87.93 | 5818.9253 | 5710.848 | 5515.434 | 108.0771 | 184.9246 | 10.48927
87.940002 | 5675.145 | 5710.117 | 5515.583 | -34.97193 | 184.0498 | 10.48411
87.949997 | 5830.355 | 5709.393 | 5515.731 | 120.9615 | 183.185 | 10.4778
87.959999 | 5910.0142 | 5708.677 | 5515.877 | 201.3367 | 182.3296 | 10.47054
87.970001 | 5677.6631 | 5707.969 | 5516.023 | -30.30606 | 181.4837 | 10.46244
87.980003 | 5525.1606 | 5707.269 | 5516.168 | -182.108 | 180.6474 | 10.45356
87.989998 | 5614.6938 | 5706.575 | 5516.311 | -91.88117 | 179.8207 | 10.44319
88 | 5732.9966 | 5705.89 | 5516.454 | 27.10685 | 179.0029 | 10.43315
88.010002 | 5815.2896 | 5705.212 | 5516.595 | 110.0774 | 178.1944 | 10.42267
88.019997 | 5581.5117 | 5704.543 | 5516.736 | -123.0309 | 177.3952 | 10.41187
88.029999 | 5609.1128 | 5703.881 | 5516.875 | -94.7678 | 176.6047 | 10.40092
88.040001 | 5966.6665 | 5703.227 | 5517.013 | 263.44 | 175.8233 | 10.38997
88.050003 | 5868.9175 | 5702.58 | 5517.151 | 166.3372 | 175.0507 | 10.37907
88.059998 | 5750.3828 | 5701.942 | 5517.287 | 48.44069 | 174.2871 | 10.36835
88.07 | 5847.2656 | 5701.312 | 5517.422 | 145.9539 | 173.5318 | 10.35798
88.080002 | 5893.459 | 5700.689 | 5517.556 | 192.7698 | 172.7851 | 10.34813
88.089996 | 5832.9272 | 5700.075 | 5517.689 | 132.8523 | 172.0472 | 10.33887
88.099998 | 6053.1616 | 5699.469 | 5517.821 | 353.693 | 171.3175 | 10.3304
88.110001 | 6087.9692 | 5698.87 | 5517.952 | 389.0989 | 170.5959 | 10.32286
88.120003 | 5737.625 | 5698.28 | 5518.081 | 39.34517 | 169.8826 | 10.3159
88.129997 | 5574.7817 | 5697.698 | 5518.21 | -122.9163 | 169.1776 | 10.31049
88.139999 | 5721.2212 | 5697.124 | 5518.337 | 24.09711 | 168.4803 | 10.3064
88.150002 | 5850.4521 | 5696.559 | 5518.464 | 153.8935 | 167.791 | 10.30377
88.160004 | 5736.0933 | 5696.001 | 5518.589 | 40.0924 | 167.1091 | 10.30267
88.169998 | 5665.7314 | 5695.452 | 5518.713 | -29.72068 | 166.4356 | 10.30323
88.18 | 5732.3823 | 5694.911 | 5518.836 | 37.47116 | 165.7691 | 10.30567
88.190002 | 5742.3911 | 5694.378 | 5518.958 | 48.01281 | 165.11 | 10.30998
88.199997 | 5554.9077 | 5693.854 | 5519.079 | -138.946 | 164.4583 | 10.31628
88.209999 | 5585.4355 | 5693.337 | 5519.199 | -107.9016 | 163.8134 | 10.32481
88.220001 | 5880.8022 | 5692.829 | 5519.317 | 187.9735 | 163.1756 | 10.33565
88.230003 | 5740.5273 | 5692.328 | 5519.435 | 48.19894 | 162.5446 | 10.34881
88.239998 | 5346.6216 | 5691.836 | 5519.551 | -345.2143 | 161.9204 | 10.36442
88.25 | 5288.2266 | 5691.351 | 5519.666 | -403.1248 | 161.3024 | 10.38268
88.260002 | 5537.103 | 5690.875 | 5519.78 | -153.7716 | 160.6907 | 10.40356
88.269997 | 5699.4556 | 5690.405 | 5519.893 | 9.050122 | 160.0852 | 10.42716
88.279999 | 5684.438 | 5689.943 | 5520.005 | -5.504706 | 159.4854 | 10.4525
88.290001 | 5561.4131 | 5689.489 | 5520.115 | -128.0756 | 158.8913 | 10.48198
88.300003 | 5611.5581 | 5689.042 | 5520.225 | -77.48372 | 158.3027 | 10.5144
88.309998 | 5887.3521 | 5688.602 | 5520.333 | 198.75 | 157.7194 | 10.54987
88.32 | 5968.4155 | 5688.169 | 5520.44 | 280.246 | 157.141 | 10.58862
88.330002 | 5956.8569 | 5687.743 | 5520.546 | 269.1134 | 156.5672 | 10.63055
88.339996 | 5686.667 | 5687.324 | 5520.65 | -0.6571638 | 155.9981 | 10.67574
88.349998 | 5317.8784 | 5686.911 | 5520.754 | -369.0329 | 155.4332 | 10.72439
88.360001 | 5363.5986 | 5686.505 | 5520.856 | -322.9061 | 154.8721 | 10.77657
88.370003 | 5482.0908 | 5686.104 | 5520.957 | -204.0133 | 154.3148 | 10.8322
88.379997 | 5588.8364 | 5685.709 | 5521.057 | -96.87295 | 153.761 | 10.89138
88.389999 | 5746.8169 | 5685.32 | 5521.156 | 61.49675 | 153.2102 | 10.9543
88.400002 | 5833.3335 | 5684.937 | 5521.253 | 148.397 | 152.6624 | 11.02103
88.410004 | 5905.3999 | 5684.557 | 5521.349 | 220.8427 | 152.117 | 11.09094
88.419998 | 5775.2407 | 5684.184 | 5521.444 | 91.0567 | 151.5745 | 11.16523
88.43 | 5757.9932 | 5683.815 | 5521.538 | 74.17778 | 151.0337 | 11.24362
88.440002 | 5967.3413 | 5683.451 | 5521.631 | 283.89 | 150.4947 | 11.32597
88.449997 | 5862.0869 | 5683.092 | 5521.722 | 178.9951 | 149.9575 | 11.41234
88.459999 | 5670.8071 | 5682.736 | 5521.812 | -11.92934 | 149.4214 | 11.50297
88.470001 | 5758.2939 | 5682.385 | 5521.901 | 75.90853 | 148.8865 | 11.59794
88.480003 | 5886.8604 | 5682.038 | 5521.989 | 204.8222 | 148.3526 | 11.69717
88.489998 | 5608.5562 | 5681.695 | 5522.075 | -73.13877 | 147.8195 | 11.8007
88.5 | 5567.4331 | 5681.356 | 5522.16 | -113.9224 | 147.2867 | 11.90893
88.510002 | 5829.6919 | 5681.02 | 5522.244 | 148.6722 | 146.7543 | 12.02165
88.519997 | 5821.082 | 5680.688 | 5522.326 | 140.3944 | 146.2223 | 12.13892
88.529999 | 5589.2812 | 5680.359 | 5522.408 | -91.07776 | 145.6903 | 12.26105
88.540001 | 5593.2397 | 5680.034 | 5522.488 | -86.79441 | 145.1583 | 12.38813
88.550003 | 5606.8286 | 5679.713 | 5522.566 | -72.88416 | 144.6263 | 12.52006
88.559998 | 5338.6978 | 5679.395 | 5522.644 | -340.6972 | 144.0942 | 12.65689
88.57 | 5216.6665 | 5679.081 | 5522.72 | -462.4145 | 143.5618 | 12.7991
88.580002 | 5256.3794 | 5678.771 | 5522.795 | -422.3912 | 143.0292 | 12.94643
88.589996 | 5323.8164 | 5678.464 | 5522.869 | -354.6477 | 142.4966 | 13.09893
88.599998 | 5326.1953 | 5678.162 | 5522.941 | -351.9663 | 141.9636 | 13.25703
88.610001 | 5490.3477 | 5677.863 | 5523.012 | -187.5154 | 141.4303 | 13.4208
88.620003 | 5779.2734 | 5677.569 | 5523.082 | 101.7046 | 140.897 | 13.59011
88.629997 | 5858.7432 | 5677.279 | 5523.15 | 181.4645 | 140.3638 | 13.76501
88.639999 | 5652.0063 | 5676.993 | 5523.217 | -24.98689 | 139.8302 | 13.94594
88.650002 | 5631.2324 | 5676.712 | 5523.283 | -45.48005 | 139.2966 | 14.13303
88.660004 | 5913.2974 | 5676.436 | 5523.347 | 236.8611 | 138.763 | 14.32606
88.669998 | 6030.7837 | 5676.165 | 5523.41 | 354.6182 | 138.23 | 14.52513
88.68 | 6004.2876 | 5675.9 | 5523.472 | 328.3878 | 137.6968 | 14.73088
88.690002 | 5877.1626 | 5675.639 | 5523.533 | 201.5232 | 137.1639 | 14.94295
88.699997 | 5975.4795 | 5675.385 | 5523.592 | 300.095 | 136.6316 | 15.16138
88.709999 | 6038.6147 | 5675.135 | 5523.649 | 363.4792 | 136.0995 | 15.38669
88.720001 | 5830.7705 | 5674.892 | 5523.706 | 155.878 | 135.5678 | 15.61898
88.730003 | 5495.8687 | 5674.656 | 5523.761 | -178.7869 | 135.0368 | 15.85806
88.739998 | 5486.4561 | 5674.425 | 5523.814 | -187.9689 | 134.5067 | 16.10393
88.75 | 5647.585 | 5674.201 | 5523.867 | -26.61606 | 133.9771 | 16.35735
88.760002 | 5454.5903 | 5673.984 | 5523.918 | -219.3934 | 133.4483 | 16.61787
88.769997 | 5374.5371 | 5673.773 | 5523.967 | -299.2362 | 132.9206 | 16.88549
88.779999 | 5359.7329 | 5673.57 | 5524.015 | -313.8369 | 132.3938 | 17.1608
88.790001 | 5577.0854 | 5673.374 | 5524.062 | -96.28846 | 131.8679 | 17.44386
88.800003 | 5944.3105 | 5673.185 | 5524.107 | 271.1253 | 131.3433 | 17.7344
88.809998 | 5932.1685 | 5673.004 | 5524.151 | 259.1645 | 130.8202 | 18.03237
88.82 | 5768.5933 | 5672.831 | 5524.194 | 95.7626 | 130.298 | 18.3386
88.830002 | 5898.1392 | 5672.665 | 5524.235 | 225.474 | 129.7774 | 18.6525
88.839996 | 5879.3862 | 5672.508 | 5524.275 | 206.8786 | 129.2585 | 18.97396
88.849998 | 5783.2861 | 5672.358 | 5524.313 | 110.9279 | 128.7411 | 19.30366
88.860001 | 5862.8042 | 5672.217 | 5524.35 | 190.587 | 128.2252 | 19.64153
88.870003 | 5822.4976 | 5672.085 | 5524.386 | 150.4131 | 127.7113 | 19.98717
88.879997 | 5764.8887 | 5671.96 | 5524.42 | 92.92861 | 127.1996 | 20.3404
88.889999 | 5610.8735 | 5671.844 | 5524.453 | -60.97072 | 126.6896 | 20.70183
88.900002 | 5762.2051 | 5671.737 | 5524.484 | 90.46795 | 126.1816 | 21.07142
88.910004 | 6006.7866 | 5671.638 | 5524.514 | 335.1482 | 125.676 | 21.44848
88.919998 | 5900.4951 | 5671.547 | 5524.542 | 228.9478 | 125.1721 | 21.83288
88.93 | 5609.415 | 5671.466 | 5524.569 | -62.05082 | 124.6712 | 22.2254
88.940002 | 5606.1304 | 5671.393 | 5524.595 | -65.2623 | 124.1729 | 22.62509
88.949997 | 5783.3335 | 5671.328 | 5524.619 | 112.0057 | 123.6775 | 23.03156
88.959999 | 5845.7256 | 5671.271 | 5524.641 | 174.4545 | 123.1845 | 23.44532
88.970001 | 5854.3047 | 5671.223 | 5524.662 | 183.0819 | 122.6943 | 23.86604
88.980003 | 5549.5879 | 5671.182 | 5524.682 | -121.5942 | 122.2071 | 24.29294
88.989998 | 5431.3008 | 5671.149 | 5524.7 | -239.848 | 121.7231 | 24.72547
89 | 5763.4644 | 5671.123 | 5524.717 | 92.34134 | 121.2419 | 25.16431
89.010002 | 6012.2422 | 5671.104 | 5524.732 | 341.1381 | 120.7638 | 25.60818
89.019997 | 6060.0039 | 5671.091 | 5524.746 | 388.9125 | 120.2892 | 26.05641
89.029999 | 5955.6055 | 5671.085 | 5524.758 | 284.5206 | 119.8176 | 26.50927
89.040001 | 5820.0522 | 5671.084 | 5524.769 | 148.9681 | 119.3493 | 26.96614
89.050003 | 5898.6772 | 5671.088 | 5524.778 | 227.589 | 118.8844 | 27.42594
89.059998 | 5832.6753 | 5671.096 | 5524.786 | 161.5793 | 118.4226 | 27.88779
89.07 | 5707.459 | 5671.108 | 5524.792 | 36.35071 | 117.9644 | 28.35208
89.080002 | 6036.0991 | 5671.124 | 5524.796 | 364.9756 | 117.5098 | 28.81729
89.089996 | 6195.7471 | 5671.141 | 5524.8 | 524.6064 | 117.0588 | 29.28234
89.099998 | 5823.4668 | 5671.16 | 5524.801 | 152.307 | 116.6112 | 29.74738
89.110001 | 5698.9546 | 5671.18 | 5524.801 | 27.77508 | 116.1669 | 30.21135
89.120003 | 6191.104 | 5671.199 | 5524.8 | 519.9049 | 115.7262 | 30.67303
89.129997 | 6194.729 | 5671.217 | 5524.797 | 523.5116 | 115.2893 | 31.13126
89.139999 | 5652.5835 | 5671.234 | 5524.792 | -18.65044 | 114.8556 | 31.58594
89.150002 | 5544.4116 | 5671.248 | 5524.786 | -126.8363 | 114.4255 | 32.03614
89.160004 | 5703.6538 | 5671.258 | 5524.779 | 32.39602 | 113.9989 | 32.48029
89.169998 | 5665.4414 | 5671.263 | 5524.769 | -5.821504 | 113.5759 | 32.91751
89.18 | 5567.5801 | 5671.263 | 5524.759 | -103.6825 | 113.1562 | 33.34772
89.190002 | 5402.4805 | 5671.256 | 5524.746 | -268.7753 | 112.74 | 33.76945
89.199997 | 5382.0854 | 5671.241 | 5524.732 | -289.1559 | 112.3274 | 34.1815
89.209999 | 5654.29 | 5671.219 | 5524.717 | -16.92868 | 111.9179 | 34.58374
89.220001 | 6027.0205 | 5671.187 | 5524.7 | 355.8335 | 111.5119 | 34.9752
89.230003 | 6070.4766 | 5671.145 | 5524.681 | 399.3311 | 111.1092 | 35.35498
89.239998 | 5855.0791 | 5671.093 | 5524.661 | 183.986 | 110.71 | 35.72201
89.25 | 5674.3574 | 5671.029 | 5524.639 | 3.327975 | 110.3139 | 36.07632
89.260002 | 5775.5801 | 5670.954 | 5524.616 | 104.6263 | 109.921 | 36.41701
89.269997 | 5944.8018 | 5670.866 | 5524.591 | 273.9363 | 109.5316 | 36.74314
89.279999 | 5985.9473 | 5670.764 | 5524.564 | 315.1833 | 109.1451 | 37.05476
89.290001 | 5857.8862 | 5670.649 | 5524.536 | 187.2374 | 108.7618 | 37.35124
89.300003 | 5765.3447 | 5670.52 | 5524.506 | 94.8249 | 108.3816 | 37.63226
89.309998 | 5721.9834 | 5670.376 | 5524.474 | 51.60718 | 108.0046 | 37.89714
89.32 | 5910.6118 | 5670.218 | 5524.441 | 240.3941 | 107.6304 | 38.14597
89.330002 | 5979.1641 | 5670.044 | 5524.407 | 309.1197 | 107.2593 | 38.37855
89.339996 | 5654.0537 | 5669.856 | 5524.37 | -15.80203 | 106.8913 | 38.59425
89.349998 | 5607.6538 | 5669.652 | 5524.332 | -61.99784 | 106.5261 | 38.79346
89.360001 | 5570.7646 | 5669.432 | 5524.292 | -98.66704 | 106.1636 | 38.97566
89.370003 | 5661.9526 | 5669.196 | 5524.251 | -7.243624 | 105.8041 | 39.14112
89.379997 | 5917.4058 | 5668.945 | 5524.208 | 248.4608 | 105.4475 | 39.28941
89.389999 | 6108.3379 | 5668.678 | 5524.163 | 439.6604 | 105.0935 | 39.42068
89.400002 | 5979.9634 | 5668.394 | 5524.117 | 311.5694 | 104.7422 | 39.53485
89.410004 | 5577.8892 | 5668.094 | 5524.069 | -90.20526 | 104.3937 | 39.63186
89.419998 | 5547.7568 | 5667.779 | 5524.019 | -120.0221 | 104.0479 | 39.71175
89.43 | 5698.5825 | 5667.447 | 5523.968 | 31.13581 | 103.7046 | 39.77427
89.440002 | 5648.0786 | 5667.098 | 5523.915 | -19.01984 | 103.3638 | 39.81983
89.449997 | 5589.5186 | 5666.734 | 5523.86 | -77.21532 | 103.0258 | 39.84807
89.459999 | 5616.6665 | 5666.353 | 5523.804 | -49.68616 | 102.6901 | 39.85899
89.470001 | 5525.3477 | 5665.955 | 5523.745 | -140.607 | 102.3569 | 39.8524
89.480003 | 5454.6978 | 5665.54 | 5523.686 | -210.8426 | 102.0261 | 39.82874
89.489998 | 5522.8076 | 5665.11 | 5523.624 | -142.302 | 101.6979 | 39.78771
89.5 | 5869.1548 | 5664.662 | 5523.561 | 204.4933 | 101.3718 | 39.72902
89.510002 | 6022.1421 | 5664.197 | 5523.496 | 357.9451 | 101.0482 | 39.65321
89.519997 | 5575.3931 | 5663.716 | 5523.429 | -88.32289 | 100.727 | 39.56008
89.529999 | 5548.7773 | 5663.218 | 5523.36 | -114.4405 | 100.4078 | 39.44952
89.540001 | 5948.6899 | 5662.703 | 5523.29 | 285.9871 | 100.091 | 39.32153
89.550003 | 6196.9893 | 5662.171 | 5523.218 | 534.818 | 99.77638 | 39.17665
89.559998 | 6028.7544 | 5661.624 | 5523.145 | 367.1308 | 99.46408 | 39.0149
89.57 | 5859.0669 | 5661.059 | 5523.069 | 198.0079 | 99.15376 | 38.83602
89.580002 | 5851.5938 | 5660.478 | 5522.992 | 191.1154 | 98.84559 | 38.6408
89.589996 | 5778.73 | 5659.882 | 5522.913 | 118.8477 | 98.53968 | 38.42949
89.599998 | 5719.897 | 5659.27 | 5522.832 | 60.62683 | 98.23571 | 38.20209
89.610001 | 5575.7744 | 5658.643 | 5522.75 | -82.86813 | 97.93369 | 37.95898
89.620003 | 5483.5601 | 5658 | 5522.666 | -174.4402 | 97.63379 | 37.70095
89.629997 | 5519.2607 | 5657.344 | 5522.58 | -138.0834 | 97.33598 | 37.42853
89.639999 | 5758.8125 | 5656.674 | 5522.492 | 102.1389 | 97.03999 | 37.14185
89.650002 | 5782.1016 | 5655.989 | 5522.402 | 126.1121 | 96.74593 | 36.84145
89.660004 | 5692.4595 | 5655.293 | 5522.311 | 37.1666 | 96.45382 | 36.52837
89.669998 | 5841.6108 | 5654.585 | 5522.218 | 187.0262 | 96.16374 | 36.20328
89.68 | 6025.7998 | 5653.864 | 5522.123 | 371.9357 | 95.87534 | 35.86623
89.690002 | 6016.6665 | 5653.133 | 5522.026 | 363.5336 | 95.58882 | 35.51836
89.699997 | 5994.0884 | 5652.392 | 5521.927 | 341.6964 | 95.30426 | 35.16063
89.709999 | 6011.8018 | 5651.641 | 5521.827 | 360.1606 | 95.02136 | 34.79317
89.720001 | 6021.5532 | 5650.881 | 5521.724 | 370.6718 | 94.74022 | 34.41679
89.730003 | 6154.5493 | 5650.114 | 5521.62 | 504.4358 | 94.46088 | 34.0324
89.739998 | 6240.6113 | 5649.339 | 5521.514 | 591.2725 | 94.18337 | 33.64101
89.75 | 5886.4727 | 5648.557 | 5521.407 | 237.9161 | 93.90743 | 33.24254
89.760002 | 5756.7202 | 5647.768 | 5521.297 | 108.9519 | 93.63321 | 32.83809
89.769997 | 5979.1797 | 5646.975 | 5521.186 | 332.2046 | 93.3608 | 32.42868
89.779999 | 6161.6504 | 5646.176 | 5521.072 | 515.474 | 93.0899 | 32.01428
89.790001 | 6209.1729 | 5645.373 | 5520.957 | 563.7996 | 92.82064 | 31.59558
89.800003 | 5997.7681 | 5644.566 | 5520.84 | 353.2017 | 92.55303 | 31.17338
89.809998 | 5809.8916 | 5643.757 | 5520.721 | 166.1347 | 92.28713 | 30.74859
89.82 | 5995.5762 | 5642.944 | 5520.6 | 352.6322 | 92.02265 | 30.32092
89.830002 | 6103.416 | 5642.129 | 5520.478 | 461.2872 | 91.75977 | 29.89128
89.839996 | 5954.5312 | 5641.312 | 5520.353 | 313.2187 | 91.49856 | 29.46065
89.849998 | 5794.2505 | 5640.494 | 5520.227 | 153.7563 | 91.23877 | 29.02855
89.860001 | 5848.8203 | 5639.675 | 5520.099 | 209.1456 | 90.98042 | 28.59578
89.870003 | 5957.4648 | 5638.855 | 5519.968 | 318.61 | 90.72366 | 28.16281
89.879997 | 5974.1279 | 5638.035 | 5519.836 | 336.0927 | 90.46847 | 27.73047
89.889999 | 5953.5024 | 5637.215 | 5519.702 | 316.2871 | 90.2146 | 27.29842
89.900002 | 5961.3916 | 5636.395 | 5519.566 | 324.9961 | 89.96219 | 26.86702
89.910004 | 6098.6235 | 5635.577 | 5519.428 | 463.0466 | 89.71125 | 26.43719
89.919998 | 6214.894 | 5634.76 | 5519.289 | 580.1342 | 89.46183 | 26.00927
89.93 | 6121.6812 | 5633.944 | 5519.147 | 487.7376 | 89.21368 | 25.58286
89.940002 | 5923.814 | 5633.129 | 5519.003 | 290.685 | 88.96693 | 25.15872
89.949997 | 6095.3989 | 5632.317 | 5518.858 | 463.0817 | 88.72169 | 24.73757
89.959999 | 6132.4204 | 5631.507 | 5518.71 | 500.9134 | 88.47768 | 24.31899
89.970001 | 5866.8628 | 5630.699 | 5518.561 | 236.1635 | 88.23502 | 23.90339
89.980003 | 5898.0205 | 5629.894 | 5518.409 | 268.1261 | 87.99372 | 23.49122
89.989998 | 5833.3335 | 5629.093 | 5518.256 | 204.2403 | 87.75384 | 23.08315
90 | 5833.3335 | 5628.295 | 5518.101 | 205.0389 | 87.51514 | 22.67857