## Summary
Parameter | MoC_0.66 F m -3 m | Mo2C_Pbcn_fixed
Sample | M24-MM-Mo2C-SM_Cu_powder.dat | M24-MM-Mo2C-SM_Cu_powder.dat
Method | GSAS-II | GSAS-II
Phase name | MoC_0.66 F m -3 m | Mo2C_Pbcn_fixed
COD / MP ID | manual | manual
Formula | Mo4 C2.64 | Mo8 C4
Space group
Space group # | 225 | 60
Crystal system | cubic | orthorhombic
a (Å) | 4.15563 | 4.75411
b (Å) | 4.15563 | 6.07648
c (Å) | 4.15563 | 5.24148
α (°) | 90 | 90
β (°) | 90 | 90
γ (°) | 90 | 90
Volume (A^3) | 71.76463 | 151.4172
da/a0 (%) | -2.289 | 0
db/b0 (%) | -2.289 | 0
dc/c0 (%) | -2.289 | 0
dV/V0 (%) | -6.712 | 0
Weight fraction (%) | 100 | 0
GSAS-II mass weight fraction (%) | 100 | 0
Weight fraction ± (%) | 2 | 2
Weight fraction error source | integrated_phase_area_diagonal_covariance+systematic_floor+binary_closure | integrated_phase_area_diagonal_covariance+systematic_floor+binary_closure
Weight fraction propagated sigma (%) | 0.737 | 0.737
Weight fraction systematic floor (%) | 2 | 1
Weight fraction method | integrated_phase_pattern_area | integrated_phase_pattern_area
Integrated phase fraction (%) | 100 | 0
Integrated - wt fraction (percentage points) | 0 | 0
Integrated phase fraction method | primary_quant_from_refined_phase_envelope | primary_quant_from_refined_phase_envelope
Crystallite size (nm) | 1000 | 1000
Crystallite size source | gsas_hap_size | gsas_hap_size
Scale factor | 2.07663 | 0
Scale factor sigma | 0.01862144 | 0.00504867
Scale factor sigma (%) | 0.897 | 504866980254.4
Scale factor sigma source | gsas_covariance | gsas_covariance
Scale * phase mass value | 862.7766 | 0
Legacy mass-weighted scale value | 862.7766 | 0
U (Caglioti) | 0.01489 | 0.01489
V (Caglioti) | -0.01538 | -0.01538
W (Caglioti) | 0.00566 | 0.00566
X (Lorentzian) | 0 | 0
Y (Lorentzian) | 12.92338 | 12.92338
η at strongest | 1 | 1
FWHM (°) | 13.6227 | 13.6658
FWHM reference 2theta (deg) | 36.8543 | 37.9241
FWHM reference hkl | [1, 1, 1] | [2, 0, 0]
N reflections | 5 | 20
Seeded by | gsas2 | gsas2
Zero shift (°) | -0.68186 | -0.68186
Rwp (%) | 5.24 | 5.24
Rp (%) | 3.86 | 3.86
χ² | 78.324 | 78.324
GoF | 8.85 | 8.85

## Plot Data
2theta | Y_obs | Y_calc | Background | Residual | MoC_0.66 F m -3 m | Mo2C_Pbcn_fixed | MoC_0.66 F m -3 m peak 2θ | MoC_0.66 F m -3 m [hkl] | Mo2C_Pbcn_fixed peak 2θ | Mo2C_Pbcn_fixed [hkl]
10.00918 | 66.0404 | 68.15151 | 67.74023 | -2.111106 | 0.4112801 | 6.110668e-13 | 37.453 | [111] | 34.08 | [021]
10.01918 | 65.9697 | 68.07774 | 67.6662 | -2.10804 | 0.411536 | 6.110668e-13 | 43.52 | [200] | 34.185 | [002]
10.02917 | 65.9772 | 68.00432 | 67.59253 | -2.027119 | 0.411792 | 6.110668e-13 | 63.239 | [220] | 37.816 | [200]
10.03917 | 65.9214 | 67.9311 | 67.51905 | -2.009695 | 0.4120485 | 6.110668e-13 | 75.869 | [311] | 39.127 | [121]
10.04917 | 65.8695 | 67.85814 | 67.44584 | -1.988642 | 0.4123053 | 6.110668e-13 | 79.897 | [222] | 39.22 | [102]
10.05917 | 65.8294 | 67.78546 | 67.3729 | -1.956059 | 0.4125623 | 6.110668e-13 |  |  | 51.812 | [221]
10.06917 | 65.7687 | 67.71304 | 67.30022 | -1.944345 | 0.4128195 | 6.110668e-13 |  |  | 51.887 | [202]
10.07916 | 65.7515 | 67.64097 | 67.22789 | -1.88947 | 0.4130768 | 6.110668e-13 |  |  | 60.936 | [040]
10.08916 | 65.6552 | 67.56909 | 67.15576 | -1.913891 | 0.4133346 | 6.110668e-13 |  |  | 61.138 | [023]
10.09916 | 65.6658 | 67.49748 | 67.08389 | -1.831678 | 0.4135926 | 6.110668e-13 |  |  | 69.162 | [321]
10.10916 | 65.5753 | 67.42613 | 67.01228 | -1.850831 | 0.4138509 | 6.110668e-13 |  |  | 69.225 | [302]
10.11916 | 65.5684 | 67.35505 | 66.94094 | -1.786649 | 0.4141094 | 6.252776e-13 |  |  | 71.759 | [042]
10.12916 | 65.4959 | 67.28423 | 66.86986 | -1.788331 | 0.4143682 | 6.252776e-13 |  |  | 72.007 | [004]
10.13915 | 65.4436 | 67.21375 | 66.79912 | -1.770147 | 0.414627 | 6.252776e-13 |  |  | 73.992 | [240]
10.14915 | 65.418 | 67.14346 | 66.72857 | -1.725455 | 0.4148863 | 6.252776e-13 |  |  | 74.176 | [223]
10.15915 | 65.3795 | 67.07343 | 66.65828 | -1.693925 | 0.4151459 | 6.252776e-13 |  |  | 74.9 | [142]
10.16915 | 65.3252 | 67.00366 | 66.58825 | -1.678456 | 0.4154057 | 6.252776e-13 |  |  | 75.144 | [104]
10.17915 | 65.2928 | 66.93415 | 66.51848 | -1.641348 | 0.4156658 | 6.252776e-13 |  |  | 80.796 | [400]
10.18914 | 65.2477 | 66.86497 | 66.44904 | -1.617268 | 0.4159259 | 6.252776e-13 |  |  | 84.088 | [242]
10.19914 | 65.2052 | 66.79598 | 66.37979 | -1.590778 | 0.4161865 | 6.252776e-13 |  |  | 84.325 | [204]
10.20914 | 65.1629 | 66.72725 | 66.3108 | -1.564346 | 0.4164474 | 6.252776e-13
10.21914 | 65.1056 | 66.65877 | 66.24206 | -1.553171 | 0.4167085 | 6.252776e-13
10.22914 | 65.1205 | 66.59055 | 66.17358 | -1.470053 | 0.4169699 | 6.252776e-13
10.23914 | 65.0174 | 66.52259 | 66.10536 | -1.505191 | 0.4172315 | 6.252776e-13
10.24913 | 65.0028 | 66.45495 | 66.03746 | -1.452151 | 0.4174932 | 6.252776e-13
10.25913 | 64.9333 | 66.3875 | 65.96974 | -1.454198 | 0.4177554 | 6.252776e-13
10.26913 | 64.9178 | 66.3203 | 65.90228 | -1.402499 | 0.4180178 | 6.252776e-13
10.27913 | 64.8603 | 66.25335 | 65.83507 | -1.393052 | 0.4182805 | 6.252776e-13
10.28913 | 64.8252 | 66.18666 | 65.76811 | -1.361458 | 0.4185434 | 6.252776e-13
10.29912 | 64.7887 | 66.12028 | 65.70147 | -1.331581 | 0.4188064 | 6.252776e-13
10.30912 | 64.7609 | 66.05409 | 65.63502 | -1.293188 | 0.4190699 | 6.252776e-13
10.31912 | 64.7023 | 65.98815 | 65.56881 | -1.285845 | 0.4193336 | 6.252776e-13
10.32912 | 64.698 | 65.92245 | 65.50285 | -1.224451 | 0.4195977 | 6.252776e-13
10.33912 | 64.6005 | 65.85701 | 65.43714 | -1.256506 | 0.4198619 | 6.252776e-13
10.34912 | 64.6308 | 65.79181 | 65.37168 | -1.161008 | 0.4201265 | 6.252776e-13
10.35911 | 64.5516 | 65.72692 | 65.30653 | -1.175322 | 0.4203911 | 6.252776e-13
10.36911 | 64.5234 | 65.66222 | 65.24156 | -1.138817 | 0.4206561 | 6.252776e-13
10.37911 | 64.4682 | 65.59776 | 65.17684 | -1.129558 | 0.4209215 | 6.252776e-13
10.38911 | 64.4395 | 65.53354 | 65.11236 | -1.094043 | 0.4211871 | 6.252776e-13
10.39911 | 64.3856 | 65.46957 | 65.04812 | -1.083972 | 0.421453 | 6.252776e-13
10.4091 | 64.3539 | 65.40591 | 64.98419 | -1.052008 | 0.4217188 | 6.252776e-13
10.4191 | 64.3312 | 65.34242 | 64.92044 | -1.011223 | 0.4219853 | 6.252776e-13
10.4291 | 64.3046 | 65.27918 | 64.85693 | -0.9745796 | 0.4222519 | 6.252776e-13
10.4391 | 64.2465 | 65.21618 | 64.79366 | -0.9696773 | 0.4225189 | 6.252776e-13
10.4491 | 64.2337 | 65.15342 | 64.73063 | -0.9197153 | 0.4227861 | 6.252776e-13
10.4591 | 64.1653 | 65.09089 | 64.66784 | -0.925593 | 0.4230536 | 6.252776e-13
10.46909 | 64.1233 | 65.02867 | 64.60535 | -0.9053718 | 0.4233211 | 6.252776e-13
10.47909 | 64.075 | 64.96663 | 64.54304 | -0.8916264 | 0.4235891 | 6.394885e-13
10.48909 | 64.0629 | 64.90482 | 64.48096 | -0.8419185 | 0.4238574 | 6.394885e-13
10.49909 | 64.0088 | 64.84325 | 64.41912 | -0.8344473 | 0.424126 | 6.394885e-13
10.50909 | 63.9635 | 64.78191 | 64.35752 | -0.8184123 | 0.4243948 | 6.394885e-13
10.51908 | 63.9132 | 64.72087 | 64.29621 | -0.8076734 | 0.4246636 | 6.394885e-13
10.52908 | 63.8562 | 64.66001 | 64.23508 | -0.8038081 | 0.424933 | 6.394885e-13
10.53908 | 63.8251 | 64.59938 | 64.17417 | -0.7742768 | 0.4252027 | 6.394885e-13
10.54908 | 63.7961 | 64.53898 | 64.11351 | -0.7428786 | 0.4254726 | 6.394885e-13
10.55908 | 63.763 | 64.47881 | 64.05307 | -0.7158129 | 0.4257428 | 6.394885e-13
10.56908 | 63.7282 | 64.41888 | 63.99287 | -0.6906791 | 0.4260133 | 6.394885e-13
10.57907 | 63.6722 | 64.35924 | 63.93295 | -0.6870359 | 0.4262837 | 6.394885e-13
10.58907 | 63.6086 | 64.29976 | 63.87321 | -0.6911633 | 0.4265547 | 6.394885e-13
10.59907 | 63.5421 | 64.24052 | 63.81369 | -0.6984205 | 0.4268261 | 6.394885e-13
10.60907 | 63.5185 | 64.18151 | 63.75441 | -0.6630067 | 0.4270976 | 6.394885e-13
10.61907 | 63.4747 | 64.12272 | 63.69535 | -0.6480212 | 0.4273695 | 6.394885e-13
10.62906 | 63.4483 | 64.06422 | 63.63658 | -0.6159217 | 0.4276413 | 6.394885e-13
10.63906 | 63.3972 | 64.00589 | 63.57798 | -0.6086905 | 0.4279137 | 6.394885e-13
10.64906 | 63.3498 | 63.94779 | 63.5196 | -0.5979855 | 0.4281864 | 6.394885e-13
10.65906 | 63.2984 | 63.88991 | 63.46145 | -0.5915062 | 0.4284594 | 6.394885e-13
10.66906 | 63.2695 | 63.83225 | 63.40352 | -0.5627516 | 0.4287326 | 6.394885e-13
10.67906 | 63.242 | 63.77482 | 63.34582 | -0.5328211 | 0.4290061 | 6.394885e-13
10.68905 | 63.2304 | 63.71767 | 63.28839 | -0.4872713 | 0.4292796 | 6.394885e-13
10.69905 | 63.1541 | 63.66069 | 63.23113 | -0.5065869 | 0.4295536 | 6.394885e-13
10.70905 | 63.1106 | 63.60392 | 63.1741 | -0.4933247 | 0.4298279 | 6.394885e-13
10.71905 | 63.0713 | 63.54738 | 63.11728 | -0.4760838 | 0.4301026 | 6.394885e-13
10.72905 | 63.0427 | 63.49106 | 63.06069 | -0.4483637 | 0.4303775 | 6.465939e-13
10.73904 | 63.0061 | 63.43502 | 63.00437 | -0.4289197 | 0.4306524 | 6.465939e-13
10.74904 | 62.9717 | 63.37914 | 62.94821 | -0.4074389 | 0.4309279 | 6.465939e-13
10.75904 | 62.9075 | 63.32348 | 62.89227 | -0.4159767 | 0.4312036 | 6.465939e-13
10.76904 | 62.8912 | 63.26803 | 62.83655 | -0.3768326 | 0.4314796 | 6.465939e-13
10.77904 | 62.8589 | 63.21281 | 62.78105 | -0.3539059 | 0.4317559 | 6.465939e-13
10.78904 | 62.8291 | 63.1578 | 62.72576 | -0.3286958 | 0.4320325 | 6.465939e-13
10.79903 | 62.793 | 63.10306 | 62.67075 | -0.3100565 | 0.4323091 | 6.465939e-13
10.80903 | 62.7921 | 63.04848 | 62.61589 | -0.2563775 | 0.4325862 | 6.465939e-13
10.81903 | 62.7334 | 62.99411 | 62.56125 | -0.2607133 | 0.4328637 | 6.465939e-13
10.82903 | 62.6783 | 62.93996 | 62.50682 | -0.2616631 | 0.4331414 | 6.465939e-13
10.83903 | 62.6512 | 62.88603 | 62.45261 | -0.2348262 | 0.4334194 | 6.465939e-13
10.84902 | 62.5923 | 62.83236 | 62.39866 | -0.2400556 | 0.4336974 | 6.465939e-13
10.85902 | 62.5435 | 62.77884 | 62.34487 | -0.2353432 | 0.433976 | 6.465939e-13
10.86902 | 62.5057 | 62.72554 | 62.29129 | -0.2198422 | 0.4342548 | 6.465939e-13
10.87902 | 62.4645 | 62.67245 | 62.23792 | -0.2079519 | 0.434534 | 6.465939e-13
10.88902 | 62.4517 | 62.61957 | 62.18476 | -0.1678715 | 0.4348134 | 6.465939e-13
10.89902 | 62.411 | 62.5669 | 62.13181 | -0.1559006 | 0.4350931 | 6.536993e-13
10.90901 | 62.3638 | 62.51449 | 62.07912 | -0.1506908 | 0.4353728 | 6.536993e-13
10.91901 | 62.3304 | 62.46224 | 62.02658 | -0.1318365 | 0.4356531 | 6.536993e-13
10.92901 | 62.2789 | 62.41019 | 61.97426 | -0.1312896 | 0.4359337 | 6.536993e-13
10.93901 | 62.2317 | 62.35835 | 61.92213 | -0.1266495 | 0.4362145 | 6.536993e-13
10.94901 | 62.1987 | 62.30672 | 61.87022 | -0.1080155 | 0.4364957 | 6.536993e-13
10.959 | 62.1432 | 62.25534 | 61.81856 | -0.1121383 | 0.4367768 | 6.536993e-13
10.969 | 62.1152 | 62.20411 | 61.76706 | -0.08891442 | 0.4370586 | 6.536993e-13
10.979 | 62.0479 | 62.15309 | 61.71575 | -0.1051947 | 0.4373406 | 6.536993e-13
10.989 | 61.9905 | 62.10228 | 61.66466 | -0.1117785 | 0.4376229 | 6.536993e-13
10.999 | 61.9568 | 62.05167 | 61.61376 | -0.0948652 | 0.4379055 | 6.536993e-13
11.009 | 61.9065 | 62.00125 | 61.56307 | -0.09475411 | 0.4381883 | 6.536993e-13
11.01899 | 61.8865 | 61.95109 | 61.51262 | -0.06459482 | 0.4384713 | 6.536993e-13
11.02899 | 61.8634 | 61.90109 | 61.46233 | -0.03768615 | 0.4387547 | 6.536993e-13
11.03899 | 61.8199 | 61.85128 | 61.41224 | -0.03137781 | 0.4390385 | 6.536993e-13
11.04899 | 61.7935 | 61.80167 | 61.36235 | -0.008169192 | 0.4393226 | 6.536993e-13
11.05899 | 61.7287 | 61.75226 | 61.31265 | -0.0235596 | 0.4396069 | 6.608047e-13
11.06898 | 61.6703 | 61.7031 | 61.26321 | -0.03279755 | 0.4398912 | 6.608047e-13
11.07898 | 61.6464 | 61.65408 | 61.21391 | -0.007683961 | 0.4401761 | 6.608047e-13
11.08898 | 61.61 | 61.60527 | 61.16481 | 0.00473236 | 0.4404614 | 6.608047e-13
11.09898 | 61.5588 | 61.55665 | 61.1159 | 0.002152202 | 0.4407469 | 6.608047e-13
11.10898 | 61.5178 | 61.50822 | 61.06719 | 0.009576118 | 0.4410328 | 6.608047e-13
11.11898 | 61.5136 | 61.46 | 61.01868 | 0.05360476 | 0.4413189 | 6.608047e-13
11.12897 | 61.4645 | 61.41201 | 60.9704 | 0.05249085 | 0.441605 | 6.608047e-13
11.13897 | 61.4397 | 61.36417 | 60.92228 | 0.07553102 | 0.4418917 | 6.608047e-13
11.14897 | 61.4195 | 61.31652 | 60.87434 | 0.1029778 | 0.4421787 | 6.608047e-13
11.15897 | 61.3752 | 61.26907 | 60.8266 | 0.1061316 | 0.442466 | 6.608047e-13
11.16897 | 61.3332 | 61.22181 | 60.77905 | 0.1113934 | 0.4427537 | 6.608047e-13
11.17896 | 61.297 | 61.17478 | 60.73174 | 0.1222167 | 0.4430412 | 6.608047e-13
11.18896 | 61.2722 | 61.1279 | 60.68457 | 0.1442962 | 0.4433294 | 6.608047e-13
11.19896 | 61.2403 | 61.08121 | 60.6376 | 0.1590854 | 0.4436179 | 6.608047e-13
11.20896 | 61.205 | 61.03472 | 60.59081 | 0.1702849 | 0.4439067 | 6.608047e-13
11.21896 | 61.1806 | 60.9884 | 60.54421 | 0.1921952 | 0.4441958 | 6.608047e-13
11.22896 | 61.1212 | 60.94228 | 60.4978 | 0.1789171 | 0.4444852 | 6.679102e-13
11.23895 | 61.1011 | 60.89639 | 60.45162 | 0.2047052 | 0.4447746 | 6.679102e-13
11.24895 | 61.0756 | 60.85065 | 60.40558 | 0.2249522 | 0.4450646 | 6.679102e-13
11.25895 | 61.0652 | 60.80509 | 60.35973 | 0.2601125 | 0.4453548 | 6.679102e-13
11.26895 | 61.0275 | 60.75971 | 60.31407 | 0.2677867 | 0.4456455 | 6.679102e-13
11.27895 | 60.982 | 60.71452 | 60.26859 | 0.2674756 | 0.4459364 | 6.679102e-13
11.28894 | 60.9688 | 60.66957 | 60.22334 | 0.2992346 | 0.4462273 | 6.679102e-13
11.29894 | 60.9281 | 60.62475 | 60.17823 | 0.3033545 | 0.4465188 | 6.679102e-13
11.30894 | 60.8932 | 60.58011 | 60.1333 | 0.3130909 | 0.4468106 | 6.679102e-13
11.31894 | 60.8642 | 60.53566 | 60.08855 | 0.3285441 | 0.4471027 | 6.679102e-13
11.32894 | 60.8219 | 60.49139 | 60.04399 | 0.3305149 | 0.4473951 | 6.679102e-13
11.33894 | 60.7923 | 60.4473 | 59.99961 | 0.3450039 | 0.4476878 | 6.679102e-13
11.34893 | 60.7532 | 60.40343 | 59.95545 | 0.3497678 | 0.4479806 | 6.679102e-13
11.35893 | 60.7502 | 60.3597 | 59.91143 | 0.3904951 | 0.4482739 | 6.679102e-13
11.36893 | 60.7183 | 60.31616 | 59.86759 | 0.4021423 | 0.4485675 | 6.679102e-13
11.37893 | 60.7086 | 60.27279 | 59.82393 | 0.4358101 | 0.4488615 | 6.750156e-13
11.38893 | 60.659 | 60.2296 | 59.78045 | 0.429399 | 0.4491557 | 6.750156e-13
11.39892 | 60.6349 | 60.18663 | 59.73718 | 0.4482667 | 0.44945 | 6.750156e-13
11.40892 | 60.5942 | 60.1438 | 59.69406 | 0.4503998 | 0.4497448 | 6.750156e-13
11.41892 | 60.5808 | 60.10114 | 59.6511 | 0.4796557 | 0.45004 | 6.750156e-13
11.42892 | 60.5425 | 60.05866 | 59.60833 | 0.4838352 | 0.4503355 | 6.750156e-13
11.43892 | 60.5115 | 60.01636 | 59.56573 | 0.4951387 | 0.4506313 | 6.750156e-13
11.44892 | 60.482 | 59.97423 | 59.52331 | 0.5077669 | 0.4509274 | 6.750156e-13
11.45891 | 60.4418 | 59.93232 | 59.4811 | 0.5094785 | 0.4512235 | 6.750156e-13
11.46891 | 60.42 | 59.89054 | 59.43902 | 0.5294579 | 0.4515202 | 6.750156e-13
11.47891 | 60.3872 | 59.84894 | 59.39712 | 0.5382636 | 0.4518173 | 6.750156e-13
11.48891 | 60.3656 | 59.8075 | 59.35539 | 0.5580963 | 0.4521146 | 6.750156e-13
11.49891 | 60.3302 | 59.76624 | 59.31383 | 0.5639566 | 0.4524123 | 6.750156e-13
11.5089 | 60.3105 | 59.7252 | 59.27249 | 0.585304 | 0.45271 | 6.750156e-13
11.5189 | 60.3032 | 59.68428 | 59.23127 | 0.6189213 | 0.4530082 | 6.750156e-13
11.5289 | 60.2546 | 59.64353 | 59.19023 | 0.6110678 | 0.4533068 | 6.750156e-13
11.5389 | 60.227 | 59.60296 | 59.14935 | 0.6240442 | 0.4536058 | 6.82121e-13
11.5489 | 60.1897 | 59.56255 | 59.10864 | 0.6271509 | 0.453905 | 6.82121e-13
11.5589 | 60.1551 | 59.52231 | 59.06811 | 0.6327886 | 0.4542046 | 6.82121e-13
11.56889 | 60.1036 | 59.48228 | 59.02778 | 0.621318 | 0.4545041 | 6.82121e-13
11.57889 | 60.0758 | 59.44238 | 58.98758 | 0.6334195 | 0.4548042 | 6.82121e-13
11.58889 | 60.0449 | 59.40265 | 58.94754 | 0.6422537 | 0.4551047 | 6.82121e-13
11.59889 | 60.0483 | 59.36308 | 58.90767 | 0.6852212 | 0.4554055 | 6.82121e-13
11.60889 | 59.982 | 59.32368 | 58.86797 | 0.6583225 | 0.4557067 | 6.82121e-13
11.61888 | 59.9605 | 59.28448 | 58.82847 | 0.676019 | 0.4560077 | 6.82121e-13
11.62888 | 59.9319 | 59.24541 | 58.7891 | 0.6864897 | 0.4563095 | 6.82121e-13
11.63888 | 59.9043 | 59.2065 | 58.74989 | 0.6977959 | 0.4566116 | 6.82121e-13
11.64888 | 59.88 | 59.16776 | 58.71085 | 0.7122381 | 0.456914 | 6.82121e-13
11.65888 | 59.8595 | 59.12918 | 58.67197 | 0.7303169 | 0.4572167 | 6.82121e-13
11.66887 | 59.794 | 59.09081 | 58.63329 | 0.7031946 | 0.4575194 | 6.82121e-13
11.67887 | 59.7575 | 59.05255 | 58.59473 | 0.7049484 | 0.4578228 | 6.82121e-13
11.68887 | 59.7261 | 59.01446 | 58.55633 | 0.7116405 | 0.4581264 | 6.892265e-13
11.69887 | 59.6868 | 58.97653 | 58.5181 | 0.7102714 | 0.4584304 | 6.892265e-13
11.70887 | 59.6606 | 58.93876 | 58.48002 | 0.7218416 | 0.4587348 | 6.892265e-13
11.71887 | 59.6602 | 58.90115 | 58.44211 | 0.7590518 | 0.4590395 | 6.892265e-13
11.72886 | 59.6325 | 58.86373 | 58.40439 | 0.7687651 | 0.4593441 | 6.892265e-13
11.73886 | 59.5709 | 58.82644 | 58.36679 | 0.7444569 | 0.4596493 | 6.892265e-13
11.74886 | 59.557 | 58.78931 | 58.32935 | 0.7676902 | 0.4599549 | 6.892265e-13
11.75886 | 59.5316 | 58.75233 | 58.29207 | 0.7792656 | 0.4602609 | 6.892265e-13
11.76886 | 59.5005 | 58.71552 | 58.25495 | 0.7849836 | 0.4605672 | 6.892265e-13
11.77885 | 59.485 | 58.67889 | 58.21802 | 0.8061082 | 0.4608734 | 6.892265e-13
11.78885 | 59.4445 | 58.64239 | 58.18121 | 0.8021133 | 0.4611803 | 6.892265e-13
11.79885 | 59.4217 | 58.60604 | 58.14455 | 0.8156627 | 0.4614875 | 6.892265e-13
11.80885 | 59.3625 | 58.56984 | 58.10805 | 0.7926568 | 0.4617951 | 6.892265e-13
11.81885 | 59.3586 | 58.5338 | 58.0717 | 0.8247963 | 0.462103 | 6.892265e-13
11.82885 | 59.3517 | 58.49792 | 58.03551 | 0.8537816 | 0.4624112 | 6.892265e-13
11.83884 | 59.2959 | 58.46222 | 57.9995 | 0.8336776 | 0.4627194 | 6.963319e-13
11.84884 | 59.2667 | 58.42664 | 57.96362 | 0.8400564 | 0.4630283 | 6.963319e-13
11.85884 | 59.2345 | 58.39122 | 57.92788 | 0.8432827 | 0.4633375 | 6.963319e-13
11.86884 | 59.2245 | 58.35594 | 57.8923 | 0.868557 | 0.463647 | 6.963319e-13
11.87884 | 59.2108 | 58.32082 | 57.85686 | 0.8899798 | 0.4639568 | 6.963319e-13
11.88883 | 59.1811 | 58.28588 | 57.82162 | 0.8952166 | 0.4642667 | 6.963319e-13
11.89883 | 59.1527 | 58.25106 | 57.78648 | 0.9016382 | 0.4645773 | 6.963319e-13
11.90883 | 59.1298 | 58.21639 | 57.7515 | 0.9134098 | 0.4648881 | 6.963319e-13
11.91883 | 59.0742 | 58.18187 | 57.71667 | 0.8923321 | 0.4651993 | 6.963319e-13
11.92883 | 59.0272 | 58.14749 | 57.68198 | 0.8797055 | 0.4655108 | 6.963319e-13
11.93883 | 59.0305 | 58.11327 | 57.64745 | 0.9172306 | 0.4658226 | 6.963319e-13
11.94882 | 58.997 | 58.07923 | 57.61309 | 0.9177739 | 0.4661345 | 6.963319e-13
11.95882 | 58.9655 | 58.0453 | 57.57885 | 0.9202041 | 0.466447 | 6.963319e-13
11.96882 | 58.9337 | 58.01151 | 57.54475 | 0.9221874 | 0.4667599 | 6.963319e-13
11.97882 | 58.9106 | 57.97788 | 57.5108 | 0.9327245 | 0.4670731 | 6.963319e-13
11.98882 | 58.8862 | 57.94438 | 57.477 | 0.941816 | 0.4673865 | 7.034373e-13
11.99881 | 58.865 | 57.91107 | 57.44337 | 0.9539288 | 0.4677001 | 7.034373e-13
12.00881 | 58.8272 | 57.87787 | 57.40986 | 0.9493305 | 0.4680143 | 7.034373e-13
12.01881 | 58.8013 | 57.84481 | 57.37648 | 0.9564879 | 0.4683288 | 7.034373e-13
12.02881 | 58.7677 | 57.8119 | 57.34325 | 0.9558016 | 0.4686437 | 7.034373e-13
12.03881 | 58.7185 | 57.77913 | 57.31017 | 0.9393722 | 0.4689589 | 7.034373e-13
12.04881 | 58.7212 | 57.7465 | 57.27723 | 0.9747001 | 0.4692744 | 7.034373e-13
12.0588 | 58.6806 | 57.71405 | 57.24446 | 0.9665534 | 0.46959 | 7.034373e-13
12.0688 | 58.6325 | 57.6817 | 57.2118 | 0.9507977 | 0.4699062 | 7.034373e-13
12.0788 | 58.6221 | 57.6495 | 57.17928 | 0.9726008 | 0.4702227 | 7.034373e-13
12.0888 | 58.5922 | 57.61744 | 57.1469 | 0.9747632 | 0.4705396 | 7.034373e-13
12.0988 | 58.577 | 57.58551 | 57.11466 | 0.9914855 | 0.4708569 | 7.034373e-13
12.10879 | 58.5453 | 57.55376 | 57.08259 | 0.9915365 | 0.4711741 | 7.034373e-13
12.11879 | 58.5207 | 57.52212 | 57.05063 | 0.9985802 | 0.471492 | 7.034373e-13
12.12879 | 58.4923 | 57.49061 | 57.0188 | 1.001685 | 0.4718103 | 7.034373e-13
12.13879 | 58.466 | 57.45925 | 56.98712 | 1.006752 | 0.4721289 | 7.105427e-13
12.14879 | 58.4224 | 57.42802 | 56.95557 | 0.9943815 | 0.4724479 | 7.105427e-13
12.15879 | 58.3833 | 57.39693 | 56.92416 | 0.9863737 | 0.4727671 | 7.105427e-13
12.16878 | 58.3762 | 57.366 | 56.89292 | 1.010198 | 0.4730864 | 7.105427e-13
12.17878 | 58.3363 | 57.33518 | 56.86178 | 1.001118 | 0.4734064 | 7.105427e-13
12.18878 | 58.3113 | 57.3045 | 56.83077 | 1.006802 | 0.4737268 | 7.105427e-13
12.19878 | 58.2806 | 57.27395 | 56.7999 | 1.00665 | 0.4740474 | 7.105427e-13
12.20878 | 58.2475 | 57.24354 | 56.76917 | 1.003964 | 0.4743684 | 7.105427e-13
12.21877 | 58.2275 | 57.21329 | 56.7386 | 1.014214 | 0.4746894 | 7.105427e-13
12.22877 | 58.1981 | 57.18314 | 56.70813 | 1.01496 | 0.4750112 | 7.105427e-13
12.23877 | 58.156 | 57.15313 | 56.67779 | 1.002873 | 0.4753332 | 7.105427e-13
12.24877 | 58.1279 | 57.12325 | 56.64759 | 1.004654 | 0.4756556 | 7.105427e-13
12.25877 | 58.112 | 57.0935 | 56.61752 | 1.018502 | 0.4759784 | 7.105427e-13
12.26877 | 58.0658 | 57.06388 | 56.58758 | 1.001918 | 0.4763015 | 7.105427e-13
12.27876 | 58.0447 | 57.03443 | 56.5578 | 1.010274 | 0.4766246 | 7.176482e-13
12.28876 | 58.008 | 57.00507 | 56.52812 | 1.002928 | 0.4769484 | 7.176482e-13
12.29876 | 57.9844 | 56.97585 | 56.49858 | 1.008552 | 0.4772726 | 7.176482e-13
12.30876 | 57.947 | 56.94675 | 56.46916 | 1.000247 | 0.477597 | 7.176482e-13
12.31876 | 57.9271 | 56.91779 | 56.43987 | 1.009311 | 0.4779219 | 7.176482e-13
12.32875 | 57.8932 | 56.88898 | 56.41073 | 1.004219 | 0.4782468 | 7.176482e-13
12.33875 | 57.8698 | 56.86027 | 56.3817 | 1.009526 | 0.4785724 | 7.176482e-13
12.34875 | 57.8469 | 56.83169 | 56.3528 | 1.015206 | 0.4788983 | 7.176482e-13
12.35875 | 57.8258 | 56.80324 | 56.32402 | 1.022559 | 0.4792245 | 7.176482e-13
12.36875 | 57.7874 | 56.77492 | 56.29536 | 1.012484 | 0.4795512 | 7.176482e-13
12.37875 | 57.7733 | 56.74672 | 56.26684 | 1.026583 | 0.4798782 | 7.176482e-13
12.38874 | 57.7463 | 56.71867 | 56.23847 | 1.027628 | 0.4802052 | 7.176482e-13
12.39874 | 57.7079 | 56.69072 | 56.21019 | 1.017175 | 0.4805329 | 7.176482e-13
12.40874 | 57.6846 | 56.6629 | 56.18204 | 1.021698 | 0.4808609 | 7.176482e-13
12.41874 | 57.6576 | 56.6352 | 56.15402 | 1.022395 | 0.4811893 | 7.247536e-13
12.42874 | 57.6274 | 56.60763 | 56.12611 | 1.019769 | 0.4815181 | 7.247536e-13
12.43873 | 57.6091 | 56.58021 | 56.09836 | 1.028891 | 0.4818469 | 7.247536e-13
12.44873 | 57.6013 | 56.55288 | 56.07071 | 1.048418 | 0.4821764 | 7.247536e-13
12.45873 | 57.571 | 56.52568 | 56.04317 | 1.045322 | 0.4825062 | 7.247536e-13
12.46873 | 57.5395 | 56.4986 | 56.01576 | 1.040903 | 0.4828364 | 7.247536e-13
12.47873 | 57.5368 | 56.47164 | 55.98847 | 1.065163 | 0.483167 | 7.247536e-13
12.48873 | 57.5011 | 56.4448 | 55.9613 | 1.056302 | 0.4834979 | 7.247536e-13
12.49872 | 57.4999 | 56.41811 | 55.93428 | 1.081792 | 0.4838289 | 7.247536e-13
12.50872 | 57.4612 | 56.39151 | 55.90735 | 1.069689 | 0.4841605 | 7.247536e-13
12.51872 | 57.4297 | 56.36503 | 55.88054 | 1.064667 | 0.4844925 | 7.247536e-13
12.52872 | 57.4094 | 56.33868 | 55.85385 | 1.070724 | 0.4848249 | 7.247536e-13
12.53872 | 57.3901 | 56.31244 | 55.82728 | 1.077662 | 0.4851576 | 7.247536e-13
12.54871 | 57.3607 | 56.28634 | 55.80085 | 1.074356 | 0.4854904 | 7.247536e-13
12.55871 | 57.3521 | 56.26034 | 55.77452 | 1.091758 | 0.4858239 | 7.31859e-13
12.56871 | 57.3525 | 56.23446 | 55.7483 | 1.118041 | 0.4861577 | 7.31859e-13
12.57871 | 57.3353 | 56.20869 | 55.7222 | 1.126608 | 0.4864919 | 7.31859e-13
12.58871 | 57.3086 | 56.18304 | 55.69622 | 1.125558 | 0.4868264 | 7.31859e-13
12.59871 | 57.2786 | 56.15751 | 55.67035 | 1.121091 | 0.4871614 | 7.31859e-13
12.6087 | 57.2734 | 56.13212 | 55.64462 | 1.141283 | 0.4874963 | 7.31859e-13
12.6187 | 57.2646 | 56.10682 | 55.61898 | 1.157785 | 0.487832 | 7.31859e-13
12.6287 | 57.241 | 56.08163 | 55.59346 | 1.159372 | 0.488168 | 7.31859e-13
12.6387 | 57.2183 | 56.05656 | 55.56805 | 1.161744 | 0.4885044 | 7.31859e-13
12.6487 | 57.2046 | 56.0316 | 55.54276 | 1.173002 | 0.4888412 | 7.31859e-13
12.65869 | 57.1763 | 56.00678 | 55.5176 | 1.169521 | 0.489178 | 7.31859e-13
12.66869 | 57.1672 | 55.98205 | 55.49253 | 1.185152 | 0.4895156 | 7.31859e-13
12.67869 | 57.1593 | 55.95743 | 55.46758 | 1.201871 | 0.4898534 | 7.31859e-13
12.68869 | 57.1422 | 55.93292 | 55.44273 | 1.209276 | 0.4901917 | 7.31859e-13
12.69869 | 57.0997 | 55.90853 | 55.418 | 1.19117 | 0.4905303 | 7.389644e-13
12.70869 | 57.0962 | 55.88425 | 55.39338 | 1.211952 | 0.4908693 | 7.389644e-13
12.71868 | 57.0839 | 55.8601 | 55.36889 | 1.223799 | 0.4912083 | 7.389644e-13
12.72868 | 57.0895 | 55.83604 | 55.34449 | 1.25346 | 0.4915481 | 7.389644e-13
12.73868 | 57.0602 | 55.81209 | 55.3202 | 1.24811 | 0.4918883 | 7.389644e-13
12.74868 | 57.0175 | 55.78825 | 55.29602 | 1.22925 | 0.4922287 | 7.389644e-13
12.75868 | 56.9904 | 55.76452 | 55.27195 | 1.225881 | 0.4925696 | 7.389644e-13
12.76867 | 56.9798 | 55.74092 | 55.24801 | 1.23888 | 0.4929105 | 7.389644e-13
12.77867 | 56.9569 | 55.71741 | 55.22415 | 1.239493 | 0.4932521 | 7.389644e-13
12.78867 | 56.9296 | 55.694 | 55.20041 | 1.235599 | 0.4935942 | 7.389644e-13
12.79867 | 56.9014 | 55.6707 | 55.17677 | 1.230696 | 0.4939366 | 7.389644e-13
12.80867 | 56.8937 | 55.64751 | 55.15323 | 1.246187 | 0.4942793 | 7.389644e-13
12.81867 | 56.8599 | 55.62443 | 55.12981 | 1.23547 | 0.4946225 | 7.389644e-13
12.82866 | 56.8293 | 55.60148 | 55.10651 | 1.227825 | 0.4949657 | 7.460699e-13
12.83866 | 56.8112 | 55.5786 | 55.08329 | 1.232596 | 0.4953095 | 7.460699e-13
12.84866 | 56.7922 | 55.55584 | 55.06018 | 1.236362 | 0.4956538 | 7.460699e-13
12.85866 | 56.7421 | 55.53318 | 55.03718 | 1.208923 | 0.4959986 | 7.460699e-13
12.86866 | 56.7138 | 55.51062 | 55.01428 | 1.203178 | 0.4963436 | 7.460699e-13
12.87865 | 56.6694 | 55.48819 | 54.9915 | 1.181208 | 0.4966887 | 7.460699e-13
12.88865 | 56.6742 | 55.46584 | 54.96881 | 1.208355 | 0.4970345 | 7.460699e-13
12.89865 | 56.6317 | 55.4436 | 54.94622 | 1.1881 | 0.4973807 | 7.460699e-13
12.90865 | 56.6001 | 55.42146 | 54.92373 | 1.178641 | 0.4977273 | 7.460699e-13
12.91865 | 56.5772 | 55.39942 | 54.90135 | 1.17778 | 0.4980743 | 7.460699e-13
12.92865 | 56.5411 | 55.37748 | 54.87906 | 1.163616 | 0.4984217 | 7.460699e-13
12.93864 | 56.522 | 55.35567 | 54.8569 | 1.166329 | 0.4987691 | 7.460699e-13
12.94864 | 56.5036 | 55.33394 | 54.83482 | 1.169662 | 0.4991172 | 7.460699e-13
12.95864 | 56.4706 | 55.31231 | 54.81284 | 1.158294 | 0.4994657 | 7.460699e-13
12.96864 | 56.4396 | 55.29077 | 54.79096 | 1.148826 | 0.4998146 | 7.531753e-13
12.97864 | 56.4025 | 55.26934 | 54.76918 | 1.133157 | 0.5001639 | 7.531753e-13
12.98863 | 56.3892 | 55.24803 | 54.74752 | 1.141167 | 0.5005133 | 7.531753e-13
12.99863 | 56.3591 | 55.2268 | 54.72594 | 1.1323 | 0.5008634 | 7.531753e-13
13.00863 | 56.3399 | 55.20567 | 54.70445 | 1.134233 | 0.5012139 | 7.531753e-13
13.01863 | 56.3199 | 55.18463 | 54.68307 | 1.135268 | 0.5015647 | 7.531753e-13
13.02863 | 56.2885 | 55.1637 | 54.66178 | 1.124804 | 0.5019159 | 7.531753e-13
13.03863 | 56.279 | 55.14286 | 54.64059 | 1.136143 | 0.5022675 | 7.531753e-13
13.04862 | 56.2552 | 55.12214 | 54.61952 | 1.133064 | 0.5026193 | 7.531753e-13
13.05862 | 56.2472 | 55.10149 | 54.59852 | 1.145709 | 0.5029717 | 7.531753e-13
13.06862 | 56.2119 | 55.08094 | 54.57762 | 1.130957 | 0.5033246 | 7.531753e-13
13.07862 | 56.1901 | 55.06049 | 54.55681 | 1.129609 | 0.5036778 | 7.531753e-13
13.08862 | 56.171 | 55.04014 | 54.5361 | 1.130865 | 0.5040314 | 7.531753e-13
13.09861 | 56.1512 | 55.01989 | 54.51551 | 1.131305 | 0.5043851 | 7.602807e-13
13.10861 | 56.1121 | 54.99973 | 54.49499 | 1.112371 | 0.5047395 | 7.602807e-13
13.11861 | 56.0979 | 54.97966 | 54.47456 | 1.118242 | 0.5050943 | 7.602807e-13
13.12861 | 56.0704 | 54.95968 | 54.45423 | 1.110719 | 0.5054495 | 7.602807e-13
13.13861 | 56.059 | 54.9398 | 54.43399 | 1.119203 | 0.5058051 | 7.602807e-13
13.14861 | 56.053 | 54.92001 | 54.41385 | 1.132993 | 0.5061611 | 7.602807e-13
13.1586 | 56.0378 | 54.90033 | 54.39381 | 1.13747 | 0.5065171 | 7.602807e-13
13.1686 | 56.0045 | 54.88073 | 54.37385 | 1.123774 | 0.506874 | 7.602807e-13
13.1786 | 55.9663 | 54.86121 | 54.35398 | 1.105086 | 0.5072312 | 7.602807e-13
13.1886 | 55.9639 | 54.84179 | 54.3342 | 1.122106 | 0.5075888 | 7.602807e-13
13.1986 | 55.9399 | 54.82247 | 54.31452 | 1.117435 | 0.5079468 | 7.602807e-13
13.20859 | 55.9067 | 54.80325 | 54.29494 | 1.103453 | 0.5083049 | 7.602807e-13
13.21859 | 55.8816 | 54.7841 | 54.27544 | 1.0975 | 0.5086637 | 7.602807e-13
13.22859 | 55.8653 | 54.76504 | 54.25602 | 1.100257 | 0.5090229 | 7.673862e-13
13.23859 | 55.8332 | 54.74608 | 54.23669 | 1.087124 | 0.5093825 | 7.673862e-13
13.24859 | 55.8242 | 54.7272 | 54.21746 | 1.097001 | 0.5097426 | 7.673862e-13
13.25859 | 55.8046 | 54.70841 | 54.19831 | 1.096189 | 0.510103 | 7.673862e-13
13.26858 | 55.789 | 54.68973 | 54.17927 | 1.09927 | 0.5104635 | 7.673862e-13
13.27858 | 55.7453 | 54.67112 | 54.16029 | 1.074181 | 0.5108248 | 7.673862e-13
13.28858 | 55.728 | 54.6526 | 54.14141 | 1.075403 | 0.5111865 | 7.673862e-13
13.29858 | 55.7022 | 54.63416 | 54.12261 | 1.068039 | 0.5115485 | 7.673862e-13
13.30858 | 55.6722 | 54.61581 | 54.1039 | 1.056387 | 0.511911 | 7.673862e-13
13.31857 | 55.6749 | 54.59757 | 54.0853 | 1.077329 | 0.5122735 | 7.673862e-13
13.32857 | 55.6427 | 54.5794 | 54.06676 | 1.063304 | 0.5126368 | 7.673862e-13
13.33857 | 55.63 | 54.56131 | 54.04831 | 1.068692 | 0.5130006 | 7.673862e-13
13.34857 | 55.5971 | 54.5433 | 54.02994 | 1.053795 | 0.5133647 | 7.744916e-13
13.35857 | 55.5839 | 54.52539 | 54.01166 | 1.058512 | 0.5137292 | 7.744916e-13
13.36857 | 55.5464 | 54.50756 | 53.99346 | 1.038844 | 0.5140942 | 7.744916e-13
13.37856 | 55.5379 | 54.48983 | 53.97537 | 1.048074 | 0.5144591 | 7.744916e-13
13.38856 | 55.5009 | 54.47216 | 53.95734 | 1.028737 | 0.5148249 | 7.744916e-13
13.39856 | 55.4859 | 54.45458 | 53.93939 | 1.031316 | 0.5151911 | 7.744916e-13
13.40856 | 55.4695 | 54.43709 | 53.92153 | 1.032412 | 0.5155578 | 7.744916e-13
13.41856 | 55.4578 | 54.41968 | 53.90375 | 1.038125 | 0.5159248 | 7.744916e-13
13.42855 | 55.4476 | 54.40236 | 53.88607 | 1.045237 | 0.5162919 | 7.744916e-13
13.43855 | 55.4293 | 54.38512 | 53.86846 | 1.044184 | 0.5166597 | 7.744916e-13
13.44855 | 55.4267 | 54.36795 | 53.85092 | 1.058749 | 0.517028 | 7.744916e-13
13.45855 | 55.3956 | 54.35087 | 53.83347 | 1.044732 | 0.5173967 | 7.744916e-13
13.46855 | 55.3748 | 54.33387 | 53.8161 | 1.040934 | 0.5177658 | 7.744916e-13
13.47855 | 55.3494 | 54.31694 | 53.79881 | 1.032455 | 0.5181354 | 7.81597e-13
13.48854 | 55.3372 | 54.30012 | 53.78162 | 1.037078 | 0.518505 | 7.81597e-13
13.49854 | 55.336 | 54.28336 | 53.76449 | 1.052638 | 0.5188754 | 7.81597e-13
13.50854 | 55.3082 | 54.26668 | 53.74744 | 1.041518 | 0.5192462 | 7.81597e-13
13.51854 | 55.2962 | 54.25008 | 53.73046 | 1.046118 | 0.5196173 | 7.81597e-13
13.52854 | 55.2982 | 54.23356 | 53.71357 | 1.064639 | 0.519989 | 7.81597e-13
13.53853 | 55.2921 | 54.21714 | 53.69677 | 1.074965 | 0.5203608 | 7.81597e-13
13.54853 | 55.2632 | 54.20077 | 53.68004 | 1.062429 | 0.5207333 | 7.81597e-13
13.55853 | 55.2659 | 54.18449 | 53.66338 | 1.081414 | 0.5211062 | 7.81597e-13
13.56853 | 55.2363 | 54.16828 | 53.6468 | 1.068022 | 0.5214795 | 7.81597e-13
13.57853 | 55.2321 | 54.15215 | 53.6303 | 1.079952 | 0.5218533 | 7.81597e-13
13.58853 | 55.2109 | 54.1361 | 53.61387 | 1.074805 | 0.5222275 | 7.81597e-13
13.59852 | 55.2086 | 54.12014 | 53.59753 | 1.088465 | 0.5226018 | 7.887024e-13
13.60852 | 55.1788 | 54.10424 | 53.58126 | 1.074564 | 0.5229769 | 7.887024e-13
13.61852 | 55.1811 | 54.08841 | 53.56506 | 1.092688 | 0.5233524 | 7.887024e-13
13.62852 | 55.1615 | 54.07266 | 53.54894 | 1.088836 | 0.5237283 | 7.887024e-13
13.63852 | 55.1405 | 54.05699 | 53.53289 | 1.083508 | 0.5241046 | 7.887024e-13
13.64851 | 55.1203 | 54.04141 | 53.51693 | 1.07889 | 0.5244811 | 7.887024e-13
13.65851 | 55.1149 | 54.02589 | 53.50103 | 1.089013 | 0.5248583 | 7.887024e-13
13.66851 | 55.0969 | 54.01044 | 53.4852 | 1.086461 | 0.525236 | 7.887024e-13
13.67851 | 55.0573 | 53.99506 | 53.46945 | 1.062235 | 0.5256141 | 7.887024e-13
13.68851 | 55.0498 | 53.97976 | 53.45377 | 1.070036 | 0.5259926 | 7.887024e-13
13.69851 | 55.032 | 53.96454 | 53.43817 | 1.067463 | 0.5263715 | 7.887024e-13
13.7085 | 55.0176 | 53.9494 | 53.42265 | 1.068202 | 0.5267505 | 7.887024e-13
13.7185 | 54.9837 | 53.93432 | 53.40719 | 1.049383 | 0.5271304 | 7.958079e-13
13.7285 | 54.9562 | 53.91931 | 53.3918 | 1.036892 | 0.5275106 | 7.958079e-13
13.7385 | 54.9278 | 53.90437 | 53.37648 | 1.023429 | 0.5278914 | 7.958079e-13
13.7485 | 54.9161 | 53.88951 | 53.36123 | 1.026595 | 0.5282725 | 7.958079e-13
13.75849 | 54.8924 | 53.87473 | 53.34607 | 1.017674 | 0.5286537 | 7.958079e-13
13.76849 | 54.8529 | 53.86 | 53.33097 | 0.9928971 | 0.5290357 | 7.958079e-13
13.77849 | 54.836 | 53.84535 | 53.31593 | 0.9906495 | 0.5294182 | 7.958079e-13
13.78849 | 54.8337 | 53.83077 | 53.30097 | 1.002932 | 0.5298011 | 7.958079e-13
13.79849 | 54.7971 | 53.81626 | 53.28607 | 0.9808435 | 0.5301845 | 7.958079e-13
13.80849 | 54.7603 | 53.80181 | 53.27125 | 0.9584859 | 0.5305683 | 7.958079e-13
13.81848 | 54.7416 | 53.78746 | 53.2565 | 0.9541445 | 0.5309521 | 7.958079e-13
13.82848 | 54.693 | 53.77315 | 53.24181 | 0.9198485 | 0.5313368 | 7.958079e-13
13.83848 | 54.6899 | 53.75892 | 53.22719 | 0.9309837 | 0.5317219 | 8.029133e-13
13.84848 | 54.6564 | 53.74475 | 53.21264 | 0.9116506 | 0.5321075 | 8.029133e-13
13.85848 | 54.6078 | 53.73065 | 53.19816 | 0.8771494 | 0.5324935 | 8.029133e-13
13.86847 | 54.5997 | 53.71663 | 53.18375 | 0.8830666 | 0.5328796 | 8.029133e-13
13.87847 | 54.589 | 53.70267 | 53.1694 | 0.8863303 | 0.5332665 | 8.029133e-13
13.88847 | 54.5665 | 53.68877 | 53.15512 | 0.8777269 | 0.5336539 | 8.029133e-13
13.89847 | 54.5429 | 53.67494 | 53.1409 | 0.8679568 | 0.5340418 | 8.029133e-13
13.90847 | 54.5108 | 53.66118 | 53.12675 | 0.8496202 | 0.53443 | 8.029133e-13
13.91847 | 54.4946 | 53.64748 | 53.11266 | 0.8471175 | 0.5348187 | 8.029133e-13
13.92846 | 54.4837 | 53.63386 | 53.09866 | 0.8498355 | 0.5352074 | 8.029133e-13
13.93846 | 54.4418 | 53.6203 | 53.0847 | 0.8215016 | 0.535597 | 8.029133e-13
13.94846 | 54.4252 | 53.6068 | 53.07081 | 0.8184024 | 0.5359872 | 8.029133e-13
13.95846 | 54.4083 | 53.59336 | 53.05698 | 0.8149385 | 0.5363777 | 8.100187e-13
13.96846 | 54.367 | 53.57999 | 53.04322 | 0.7870099 | 0.5367687 | 8.100187e-13
13.97845 | 54.3612 | 53.5667 | 53.02954 | 0.794504 | 0.5371597 | 8.100187e-13
13.98845 | 54.3488 | 53.55345 | 53.0159 | 0.7953475 | 0.5375516 | 8.100187e-13
13.99845 | 54.342 | 53.54027 | 53.00233 | 0.8017273 | 0.5379439 | 8.100187e-13
14.00845 | 54.3242 | 53.52716 | 52.98882 | 0.7970439 | 0.5383367 | 8.100187e-13
14.01845 | 54.2981 | 53.5141 | 52.97537 | 0.7839974 | 0.53873 | 8.100187e-13
14.02845 | 54.2945 | 53.50111 | 52.96199 | 0.7933883 | 0.5391238 | 8.100187e-13
14.03844 | 54.2713 | 53.4882 | 52.94868 | 0.783104 | 0.5395176 | 8.100187e-13
14.04844 | 54.2569 | 53.47533 | 52.93542 | 0.7815706 | 0.5399122 | 8.100187e-13
14.05844 | 54.2368 | 53.46252 | 52.92222 | 0.7742755 | 0.5403072 | 8.100187e-13
14.06844 | 54.2064 | 53.44978 | 52.90908 | 0.756619 | 0.5407028 | 8.100187e-13
14.07844 | 54.1793 | 53.4371 | 52.896 | 0.7422013 | 0.5410989 | 8.171241e-13
14.08843 | 54.1618 | 53.42449 | 52.88299 | 0.7373101 | 0.541495 | 8.171241e-13
14.09843 | 54.1551 | 53.41193 | 52.87004 | 0.7431712 | 0.5418919 | 8.171241e-13
14.10843 | 54.153 | 53.39943 | 52.85714 | 0.753572 | 0.5422893 | 8.171241e-13
14.11843 | 54.128 | 53.38699 | 52.8443 | 0.741013 | 0.5426872 | 8.171241e-13
14.12843 | 54.1185 | 53.37461 | 52.83152 | 0.7438944 | 0.5430855 | 8.171241e-13
14.13843 | 54.1169 | 53.36228 | 52.8188 | 0.7546164 | 0.5434844 | 8.171241e-13
14.14842 | 54.0932 | 53.35003 | 52.80615 | 0.7431672 | 0.5438833 | 8.171241e-13
14.15842 | 54.073 | 53.33783 | 52.79355 | 0.7351716 | 0.5442831 | 8.171241e-13
14.16842 | 54.0275 | 53.32568 | 52.781 | 0.7018177 | 0.5446833 | 8.171241e-13
14.17842 | 54.0282 | 53.31359 | 52.76851 | 0.7146056 | 0.5450839 | 8.171241e-13
14.18842 | 53.9966 | 53.30156 | 52.75608 | 0.6950358 | 0.5454851 | 8.242296e-13
14.19841 | 53.9711 | 53.2896 | 52.74372 | 0.6814964 | 0.5458864 | 8.242296e-13
14.20841 | 53.9625 | 53.27769 | 52.7314 | 0.6848118 | 0.5462885 | 8.242296e-13
14.21841 | 53.9511 | 53.26583 | 52.71914 | 0.6852704 | 0.546691 | 8.242296e-13
14.22841 | 53.9265 | 53.25403 | 52.70693 | 0.6724723 | 0.5470942 | 8.242296e-13
14.23841 | 53.927 | 53.24228 | 52.69478 | 0.6847179 | 0.5474976 | 8.242296e-13
14.24841 | 53.9089 | 53.23059 | 52.68269 | 0.6783075 | 0.5479016 | 8.242296e-13
14.2584 | 53.8869 | 53.21897 | 52.67066 | 0.6679298 | 0.5483057 | 8.242296e-13
14.2684 | 53.8654 | 53.20739 | 52.65868 | 0.6580082 | 0.5487107 | 8.242296e-13
14.2784 | 53.8541 | 53.19587 | 52.64675 | 0.6582314 | 0.5491161 | 8.242296e-13
14.2884 | 53.8347 | 53.1844 | 52.63488 | 0.6502998 | 0.5495221 | 8.242296e-13
14.2984 | 53.802 | 53.17299 | 52.62306 | 0.6290136 | 0.5499285 | 8.242296e-13
14.30839 | 53.7923 | 53.16164 | 52.6113 | 0.6306619 | 0.5503349 | 8.31335e-13
14.31839 | 53.7695 | 53.15033 | 52.59959 | 0.6191674 | 0.5507423 | 8.31335e-13
14.32839 | 53.7564 | 53.13908 | 52.58793 | 0.6173193 | 0.5511501 | 8.31335e-13
14.33839 | 53.7463 | 53.12788 | 52.57632 | 0.6184177 | 0.5515584 | 8.31335e-13
14.34839 | 53.7325 | 53.11674 | 52.56477 | 0.6157629 | 0.5519672 | 8.31335e-13
14.35839 | 53.7152 | 53.10564 | 52.55327 | 0.6095554 | 0.5523765 | 8.31335e-13
14.36838 | 53.7098 | 53.09462 | 52.54183 | 0.6151842 | 0.5527859 | 8.31335e-13
14.37838 | 53.674 | 53.08363 | 52.53043 | 0.5903717 | 0.5531962 | 8.31335e-13
14.38838 | 53.6837 | 53.07269 | 52.51909 | 0.6110073 | 0.5536069 | 8.31335e-13
14.39838 | 53.6754 | 53.06181 | 52.50779 | 0.6135911 | 0.5540181 | 8.31335e-13
14.40838 | 53.6187 | 53.05098 | 52.49655 | 0.5677234 | 0.5544298 | 8.31335e-13
14.41837 | 53.613 | 53.04021 | 52.48536 | 0.5727938 | 0.5548416 | 8.384404e-13
14.42837 | 53.6031 | 53.02948 | 52.47422 | 0.5736242 | 0.5552543 | 8.384404e-13
14.43837 | 53.5789 | 53.0188 | 52.46313 | 0.5601039 | 0.5556675 | 8.384404e-13
14.44837 | 53.553 | 53.00817 | 52.45209 | 0.5448332 | 0.5560812 | 8.384404e-13
14.45837 | 53.5574 | 52.99759 | 52.44109 | 0.5598124 | 0.5564954 | 8.384404e-13
14.46837 | 53.5311 | 52.98706 | 52.43015 | 0.5440419 | 0.5569101 | 8.384404e-13
14.47836 | 53.5087 | 52.97659 | 52.41926 | 0.5321114 | 0.5573248 | 8.384404e-13
14.48836 | 53.4983 | 52.96616 | 52.40842 | 0.5321421 | 0.5577405 | 8.384404e-13
14.49836 | 53.4948 | 52.95578 | 52.39762 | 0.5390239 | 0.5581566 | 8.384404e-13
14.50836 | 53.4793 | 52.94544 | 52.38687 | 0.533857 | 0.5585732 | 8.384404e-13
14.51836 | 53.4337 | 52.93516 | 52.37617 | 0.4985416 | 0.5589904 | 8.384404e-13
14.52835 | 53.4268 | 52.92493 | 52.36552 | 0.5018679 | 0.5594076 | 8.455459e-13
14.53835 | 53.3904 | 52.91474 | 52.35492 | 0.4756565 | 0.5598257 | 8.455459e-13
14.54835 | 53.3977 | 52.9046 | 52.34436 | 0.4930975 | 0.5602443 | 8.455459e-13
14.55835 | 53.3705 | 52.89451 | 52.33385 | 0.4759912 | 0.5606635 | 8.455459e-13
14.56835 | 53.3511 | 52.88446 | 52.32338 | 0.4666377 | 0.5610832 | 8.455459e-13
14.57835 | 53.3383 | 52.87446 | 52.31296 | 0.4638374 | 0.5615033 | 8.455459e-13
14.58834 | 53.312 | 52.86452 | 52.3026 | 0.4474806 | 0.5619236 | 8.455459e-13
14.59834 | 53.288 | 52.85461 | 52.29227 | 0.4333877 | 0.5623446 | 8.455459e-13
14.60834 | 53.2773 | 52.84475 | 52.28199 | 0.4325485 | 0.5627663 | 8.455459e-13
14.61834 | 53.2575 | 52.83494 | 52.27175 | 0.4225636 | 0.5631885 | 8.455459e-13
14.62834 | 53.2229 | 52.82517 | 52.26156 | 0.3977333 | 0.5636111 | 8.455459e-13
14.63833 | 53.2119 | 52.81545 | 52.25142 | 0.3964479 | 0.5640339 | 8.526513e-13
14.64833 | 53.1927 | 52.80577 | 52.24131 | 0.3869274 | 0.5644576 | 8.526513e-13
14.65833 | 53.172 | 52.79614 | 52.23126 | 0.3758622 | 0.5648818 | 8.526513e-13
14.66833 | 53.1649 | 52.78655 | 52.22124 | 0.3783526 | 0.5653064 | 8.526513e-13
14.67833 | 53.1412 | 52.777 | 52.21127 | 0.3641987 | 0.5657316 | 8.526513e-13
14.68833 | 53.1244 | 52.7675 | 52.20134 | 0.3569008 | 0.5661574 | 8.526513e-13
14.69832 | 53.1049 | 52.75805 | 52.19147 | 0.3468498 | 0.5665832 | 8.526513e-13
14.70832 | 53.0827 | 52.74864 | 52.18163 | 0.3340649 | 0.5670099 | 8.526513e-13
14.71832 | 53.0718 | 52.73926 | 52.17183 | 0.3325369 | 0.5674371 | 8.526513e-13
14.72832 | 53.0762 | 52.72993 | 52.16207 | 0.3462659 | 0.5678649 | 8.526513e-13
14.73832 | 53.0334 | 52.72065 | 52.15235 | 0.3127523 | 0.5682932 | 8.597567e-13
14.74831 | 53.0175 | 52.71141 | 52.14269 | 0.306087 | 0.5687216 | 8.597567e-13
14.75831 | 53.0212 | 52.70221 | 52.13306 | 0.3189889 | 0.5691509 | 8.597567e-13
14.76831 | 52.9858 | 52.69305 | 52.12347 | 0.2927488 | 0.5695808 | 8.597567e-13
14.77831 | 52.9849 | 52.68393 | 52.11392 | 0.3009671 | 0.5700111 | 8.597567e-13
14.78831 | 52.983 | 52.67486 | 52.10441 | 0.3081441 | 0.5704419 | 8.597567e-13
14.79831 | 52.9568 | 52.66582 | 52.09495 | 0.2909798 | 0.5708734 | 8.597567e-13
14.8083 | 52.9406 | 52.65683 | 52.08553 | 0.2837657 | 0.5713048 | 8.597567e-13
14.8183 | 52.931 | 52.64788 | 52.07614 | 0.28312 | 0.5717373 | 8.597567e-13
14.8283 | 52.9078 | 52.63897 | 52.0668 | 0.2688338 | 0.5721703 | 8.597567e-13
14.8383 | 52.9187 | 52.63009 | 52.05749 | 0.2886075 | 0.5726038 | 8.597567e-13
14.8483 | 52.9032 | 52.62126 | 52.04822 | 0.2819413 | 0.5730377 | 8.668621e-13
14.85829 | 52.8924 | 52.61247 | 52.039 | 0.2799267 | 0.5734718 | 8.668621e-13
14.86829 | 52.8956 | 52.60372 | 52.02981 | 0.2918815 | 0.5739069 | 8.668621e-13
14.87829 | 52.8854 | 52.595 | 52.02066 | 0.2903971 | 0.5743425 | 8.668621e-13
14.88829 | 52.8667 | 52.58633 | 52.01155 | 0.2803737 | 0.5747786 | 8.668621e-13
14.89829 | 52.8648 | 52.57769 | 52.00247 | 0.2871117 | 0.5752153 | 8.668621e-13
14.90829 | 52.8208 | 52.56909 | 51.99344 | 0.2517113 | 0.5756524 | 8.668621e-13
14.91828 | 52.8299 | 52.56054 | 51.98445 | 0.2693641 | 0.5760897 | 8.668621e-13
14.92828 | 52.8134 | 52.55201 | 51.97548 | 0.2613875 | 0.5765279 | 8.668621e-13
14.93828 | 52.8047 | 52.54353 | 51.96656 | 0.2611732 | 0.5769667 | 8.668621e-13
14.94828 | 52.7933 | 52.53508 | 51.95767 | 0.2582214 | 0.577406 | 8.739676e-13
14.95828 | 52.7757 | 52.52667 | 51.94882 | 0.2490324 | 0.5778459 | 8.739676e-13
14.96827 | 52.7756 | 52.5183 | 51.94002 | 0.257298 | 0.5782858 | 8.739676e-13
14.97827 | 52.7717 | 52.50996 | 51.93124 | 0.2617353 | 0.5787267 | 8.739676e-13
14.98827 | 52.7618 | 52.50166 | 51.9225 | 0.260136 | 0.5791682 | 8.739676e-13
14.99827 | 52.7605 | 52.4934 | 51.91379 | 0.2671004 | 0.5796102 | 8.739676e-13
15.00827 | 52.7265 | 52.48517 | 51.90512 | 0.2413287 | 0.5800527 | 8.739676e-13
15.01826 | 52.6904 | 52.47699 | 51.89649 | 0.2134132 | 0.5804953 | 8.739676e-13
15.02826 | 52.6808 | 52.46883 | 51.88789 | 0.2119701 | 0.5809389 | 8.739676e-13
15.03826 | 52.6831 | 52.46071 | 51.87933 | 0.2223917 | 0.581383 | 8.739676e-13
15.04826 | 52.666 | 52.45262 | 51.87079 | 0.2133782 | 0.5818278 | 8.739676e-13
15.05826 | 52.6459 | 52.44457 | 51.8623 | 0.2013298 | 0.582273 | 8.81073e-13
15.06826 | 52.6204 | 52.43655 | 51.85383 | 0.1838467 | 0.5827188 | 8.81073e-13
15.07825 | 52.6104 | 52.42858 | 51.84541 | 0.1818213 | 0.5831646 | 8.81073e-13
15.08825 | 52.607 | 52.42063 | 51.83702 | 0.1863697 | 0.5836115 | 8.81073e-13
15.09825 | 52.6141 | 52.41272 | 51.82866 | 0.201384 | 0.5840589 | 8.81073e-13
15.10825 | 52.5654 | 52.40484 | 51.82033 | 0.1605645 | 0.5845069 | 8.81073e-13
15.11825 | 52.5348 | 52.39699 | 51.81203 | 0.1378117 | 0.5849554 | 8.81073e-13
15.12824 | 52.5212 | 52.38918 | 51.80378 | 0.1320177 | 0.585404 | 8.81073e-13
15.13824 | 52.4895 | 52.3814 | 51.79555 | 0.1080984 | 0.5858536 | 8.81073e-13
15.14824 | 52.4898 | 52.37365 | 51.78735 | 0.1161464 | 0.5863038 | 8.81073e-13
15.15824 | 52.4772 | 52.36594 | 51.77918 | 0.1112617 | 0.5867545 | 8.881784e-13
15.16824 | 52.4623 | 52.35826 | 51.77105 | 0.1040446 | 0.5872058 | 8.881784e-13
15.17824 | 52.4338 | 52.3506 | 51.76295 | 0.08319526 | 0.5876577 | 8.881784e-13
15.18823 | 52.4211 | 52.34299 | 51.75488 | 0.07810647 | 0.5881096 | 8.881784e-13
15.19823 | 52.4298 | 52.33541 | 51.74684 | 0.09439355 | 0.5885626 | 8.881784e-13
15.20823 | 52.4268 | 52.32785 | 51.73883 | 0.09894918 | 0.589016 | 8.881784e-13
15.21823 | 52.3891 | 52.32033 | 51.73086 | 0.06877352 | 0.5894701 | 8.881784e-13
15.22823 | 52.3722 | 52.31283 | 51.72291 | 0.05936676 | 0.5899247 | 8.881784e-13
15.23822 | 52.3444 | 52.30538 | 51.715 | 0.03902162 | 0.5903795 | 8.881784e-13
15.24822 | 52.3462 | 52.29795 | 51.70711 | 0.04825345 | 0.5908352 | 8.881784e-13
15.25822 | 52.3462 | 52.29055 | 51.69925 | 0.05565483 | 0.5912915 | 8.952838e-13
15.26822 | 52.3111 | 52.28317 | 51.69143 | 0.02792606 | 0.5917483 | 8.952838e-13
15.27822 | 52.2949 | 52.27583 | 51.68363 | 0.0190673 | 0.5922058 | 8.952838e-13
15.28822 | 52.2936 | 52.26852 | 51.67586 | 0.02507877 | 0.5926638 | 8.952838e-13
15.29821 | 52.2875 | 52.26125 | 51.66812 | 0.0262534 | 0.5931219 | 8.952838e-13
15.30821 | 52.2901 | 52.25399 | 51.66041 | 0.03610602 | 0.593581 | 8.952838e-13
15.31821 | 52.2653 | 52.24677 | 51.65273 | 0.01852948 | 0.5940408 | 8.952838e-13
15.32821 | 52.2578 | 52.23958 | 51.64507 | 0.01822411 | 0.594501 | 8.952838e-13
15.33821 | 52.2345 | 52.23241 | 51.63745 | 0.002090062 | 0.5949618 | 8.952838e-13
15.3482 | 52.2247 | 52.22528 | 51.62986 | -0.0005796503 | 0.5954227 | 8.952838e-13
15.3582 | 52.2049 | 52.21817 | 51.62229 | -0.0132705 | 0.5958848 | 9.023893e-13
15.3682 | 52.1899 | 52.21109 | 51.61474 | -0.02118936 | 0.5963473 | 9.023893e-13
15.3782 | 52.1805 | 52.20404 | 51.60723 | -0.02353609 | 0.5968105 | 9.023893e-13
15.3882 | 52.145 | 52.19701 | 51.59974 | -0.05201047 | 0.5972742 | 9.023893e-13
15.3982 | 52.1406 | 52.19001 | 51.59227 | -0.04941217 | 0.5977384 | 9.023893e-13
15.40819 | 52.1227 | 52.18305 | 51.58485 | -0.06034815 | 0.5982028 | 9.023893e-13
15.41819 | 52.1166 | 52.1761 | 51.57744 | -0.05950416 | 0.5986682 | 9.023893e-13
15.42819 | 52.1116 | 52.16919 | 51.57005 | -0.05758697 | 0.5991342 | 9.023893e-13
15.43819 | 52.0911 | 52.1623 | 51.5627 | -0.07119641 | 0.5996009 | 9.023893e-13
15.44819 | 52.0518 | 52.15543 | 51.55536 | -0.1036322 | 0.600068 | 9.023893e-13
15.45818 | 52.0229 | 52.1486 | 51.54807 | -0.125701 | 0.6005353 | 9.094947e-13
15.46818 | 52.0059 | 52.14179 | 51.54079 | -0.135889 | 0.6010036 | 9.094947e-13
15.47818 | 51.9909 | 52.135 | 51.53353 | -0.1441027 | 0.6014726 | 9.094947e-13
15.48818 | 51.9656 | 52.12824 | 51.5263 | -0.162642 | 0.6019421 | 9.094947e-13
15.49818 | 51.9273 | 52.12151 | 51.51909 | -0.1942068 | 0.6024122 | 9.094947e-13
15.50818 | 51.9292 | 52.1148 | 51.51191 | -0.1855966 | 0.6028828 | 9.094947e-13
15.51817 | 51.9325 | 52.10812 | 51.50476 | -0.1756182 | 0.6033537 | 9.094947e-13
15.52817 | 51.9006 | 52.10146 | 51.49763 | -0.2008578 | 0.6038255 | 9.094947e-13
15.53817 | 51.917 | 52.09482 | 51.49052 | -0.177822 | 0.6042979 | 9.094947e-13
15.54817 | 51.8721 | 52.08821 | 51.48344 | -0.2161106 | 0.604771 | 9.166001e-13
15.55817 | 51.841 | 52.08162 | 51.47638 | -0.2406234 | 0.6052446 | 9.166001e-13
15.56816 | 51.8255 | 52.07507 | 51.46935 | -0.2495666 | 0.6057183 | 9.166001e-13
15.57816 | 51.8017 | 52.06853 | 51.46233 | -0.2668272 | 0.6061932 | 9.166001e-13
15.58816 | 51.7905 | 52.06201 | 51.45534 | -0.2715113 | 0.6066686 | 9.166001e-13
15.59816 | 51.762 | 52.05552 | 51.44837 | -0.2935188 | 0.6071446 | 9.166001e-13
15.60816 | 51.745 | 52.04905 | 51.44143 | -0.3040495 | 0.6076212 | 9.166001e-13
15.61816 | 51.7555 | 52.0426 | 51.4345 | -0.2871032 | 0.6080985 | 9.166001e-13
15.62815 | 51.757 | 52.03619 | 51.42761 | -0.2791861 | 0.6085757 | 9.166001e-13
15.63815 | 51.7345 | 52.02979 | 51.42073 | -0.2952852 | 0.6090541 | 9.166001e-13
15.64815 | 51.7395 | 52.02341 | 51.41387 | -0.2839068 | 0.6095331 | 9.237056e-13
15.65815 | 51.7262 | 52.01705 | 51.40704 | -0.2908506 | 0.6100127 | 9.237056e-13
15.66815 | 51.7093 | 52.01072 | 51.40022 | -0.3014164 | 0.6104929 | 9.237056e-13
15.67814 | 51.6977 | 52.00441 | 51.39344 | -0.3067104 | 0.6109733 | 9.237056e-13
15.68814 | 51.6949 | 51.99812 | 51.38667 | -0.3032197 | 0.6114547 | 9.237056e-13
15.69814 | 51.6815 | 51.99185 | 51.37991 | -0.3103505 | 0.6119367 | 9.237056e-13
15.70814 | 51.6447 | 51.9856 | 51.37318 | -0.3409026 | 0.6124193 | 9.237056e-13
15.71814 | 51.6506 | 51.97938 | 51.36647 | -0.3287758 | 0.6129026 | 9.237056e-13
15.72814 | 51.6457 | 51.97317 | 51.35978 | -0.3274699 | 0.6133865 | 9.237056e-13
15.73813 | 51.6392 | 51.96699 | 51.35312 | -0.3277909 | 0.6138705 | 9.30811e-13
15.74813 | 51.6415 | 51.96083 | 51.34647 | -0.3193262 | 0.6143555 | 9.30811e-13
15.75813 | 51.6388 | 51.95468 | 51.33984 | -0.3158818 | 0.6148411 | 9.30811e-13
15.76813 | 51.625 | 51.94856 | 51.33323 | -0.3235577 | 0.6153275 | 9.30811e-13
15.77813 | 51.6239 | 51.94245 | 51.32664 | -0.3185535 | 0.6158143 | 9.30811e-13
15.78812 | 51.6069 | 51.93638 | 51.32007 | -0.3294754 | 0.6163015 | 9.30811e-13
15.79812 | 51.6012 | 51.93031 | 51.31352 | -0.3291106 | 0.6167897 | 9.30811e-13
15.80812 | 51.5935 | 51.92427 | 51.30699 | -0.3307653 | 0.6172784 | 9.30811e-13
15.81812 | 51.5493 | 51.91824 | 51.30047 | -0.3689391 | 0.6177677 | 9.30811e-13
15.82812 | 51.5656 | 51.91223 | 51.29397 | -0.3466321 | 0.6182577 | 9.379164e-13
15.83812 | 51.5491 | 51.90624 | 51.2875 | -0.357144 | 0.6187483 | 9.379164e-13
15.84811 | 51.5318 | 51.90028 | 51.28104 | -0.3684806 | 0.6192391 | 9.379164e-13
15.85811 | 51.5321 | 51.89433 | 51.2746 | -0.3622297 | 0.6197311 | 9.379164e-13
15.86811 | 51.5066 | 51.8884 | 51.26817 | -0.3817972 | 0.6202236 | 9.379164e-13
15.87811 | 51.4929 | 51.88248 | 51.26177 | -0.3895827 | 0.6207166 | 9.379164e-13
15.88811 | 51.4683 | 51.87659 | 51.25538 | -0.4082862 | 0.6212103 | 9.379164e-13
15.8981 | 51.4652 | 51.87071 | 51.24901 | -0.4055136 | 0.6217043 | 9.379164e-13
15.9081 | 51.462 | 51.86485 | 51.24265 | -0.4028526 | 0.6221993 | 9.379164e-13
15.9181 | 51.4499 | 51.85901 | 51.23631 | -0.4091092 | 0.6226949 | 9.379164e-13
15.9281 | 51.4237 | 51.85318 | 51.22999 | -0.429483 | 0.6231912 | 9.450218e-13
15.9381 | 51.4176 | 51.84737 | 51.22369 | -0.4297739 | 0.6236881 | 9.450218e-13
15.9481 | 51.4029 | 51.84158 | 51.2174 | -0.4386817 | 0.6241856 | 9.450218e-13
15.95809 | 51.386 | 51.83581 | 51.21113 | -0.4498121 | 0.6246833 | 9.450218e-13
15.96809 | 51.369 | 51.83005 | 51.20487 | -0.4610533 | 0.6251821 | 9.450218e-13
15.97809 | 51.3526 | 51.82431 | 51.19863 | -0.4717109 | 0.6256816 | 9.450218e-13
15.98809 | 51.3284 | 51.81858 | 51.1924 | -0.4901848 | 0.6261817 | 9.450218e-13
15.99809 | 51.3342 | 51.81287 | 51.18619 | -0.4786748 | 0.6266824 | 9.450218e-13
16.00808 | 51.3102 | 51.80719 | 51.18 | -0.4969863 | 0.6271832 | 9.450218e-13
16.01808 | 51.3056 | 51.80151 | 51.17382 | -0.4959079 | 0.6276852 | 9.521273e-13
16.02808 | 51.2724 | 51.79584 | 51.16766 | -0.523445 | 0.6281879 | 9.521273e-13
16.03808 | 51.2727 | 51.7902 | 51.16151 | -0.5174975 | 0.6286912 | 9.521273e-13
16.04808 | 51.2536 | 51.78457 | 51.15537 | -0.5309653 | 0.6291951 | 9.521273e-13
16.05808 | 51.2243 | 51.77895 | 51.14925 | -0.5546481 | 0.6296997 | 9.521273e-13
16.06807 | 51.2198 | 51.77335 | 51.14315 | -0.5535514 | 0.6302044 | 9.521273e-13
16.07807 | 51.207 | 51.76776 | 51.13705 | -0.5607639 | 0.6307103 | 9.521273e-13
16.08807 | 51.1954 | 51.76219 | 51.13097 | -0.5667909 | 0.6312168 | 9.521273e-13
16.09807 | 51.1861 | 51.75663 | 51.12491 | -0.5705323 | 0.631724 | 9.521273e-13
16.10807 | 51.1743 | 51.75109 | 51.11886 | -0.5767879 | 0.6322318 | 9.592327e-13
16.11806 | 51.1473 | 51.74556 | 51.11282 | -0.5982631 | 0.6327398 | 9.592327e-13
16.12806 | 51.1571 | 51.74005 | 51.1068 | -0.5829467 | 0.6332489 | 9.592327e-13
16.13806 | 51.1251 | 51.73454 | 51.10079 | -0.609444 | 0.6337587 | 9.592327e-13
16.14806 | 51.1345 | 51.72905 | 51.09479 | -0.594555 | 0.6342692 | 9.592327e-13
16.15806 | 51.1026 | 51.72358 | 51.0888 | -0.6209793 | 0.6347803 | 9.592327e-13
16.16806 | 51.0838 | 51.71812 | 51.08282 | -0.6343169 | 0.635292 | 9.592327e-13
16.17805 | 51.0658 | 51.71267 | 51.07687 | -0.6468729 | 0.6358039 | 9.592327e-13
16.18805 | 51.0563 | 51.70724 | 51.07092 | -0.6509365 | 0.636317 | 9.592327e-13
16.19805 | 51.0417 | 51.70181 | 51.06498 | -0.6601129 | 0.6368307 | 9.663381e-13
16.20805 | 51.0437 | 51.6964 | 51.05906 | -0.6527019 | 0.6373452 | 9.663381e-13
16.21805 | 51.0317 | 51.691 | 51.05314 | -0.6593033 | 0.6378602 | 9.663381e-13
16.22804 | 51.0062 | 51.68562 | 51.04725 | -0.6794225 | 0.6383755 | 9.663381e-13
16.23804 | 51.0196 | 51.68025 | 51.04136 | -0.6606482 | 0.6388918 | 9.663381e-13
16.24804 | 51.0173 | 51.67489 | 51.03548 | -0.657586 | 0.6394088 | 9.663381e-13
16.25804 | 50.9959 | 51.66954 | 51.02961 | -0.6736357 | 0.6399266 | 9.663381e-13
16.26804 | 50.9883 | 51.6642 | 51.02375 | -0.6758971 | 0.6404451 | 9.663381e-13
16.27804 | 50.972 | 51.65887 | 51.01791 | -0.68687 | 0.6409642 | 9.734435e-13
16.28803 | 50.9849 | 51.65356 | 51.01208 | -0.6686595 | 0.6414835 | 9.734435e-13
16.29803 | 50.9624 | 51.64825 | 51.00625 | -0.6858548 | 0.6420037 | 9.734435e-13
16.30803 | 50.9641 | 51.64296 | 51.00044 | -0.6788612 | 0.6425248 | 9.734435e-13
16.31803 | 50.9792 | 51.63768 | 50.99463 | -0.6584787 | 0.6430467 | 9.734435e-13
16.32803 | 50.9729 | 51.63241 | 50.98884 | -0.6595067 | 0.6435691 | 9.734435e-13
16.33802 | 50.9749 | 51.62715 | 50.98306 | -0.6522507 | 0.6440918 | 9.734435e-13
16.34802 | 50.9602 | 51.6219 | 50.97728 | -0.6616998 | 0.6446156 | 9.734435e-13
16.35802 | 50.9648 | 51.61666 | 50.97152 | -0.6518592 | 0.64514 | 9.734435e-13
16.36802 | 50.9564 | 51.61143 | 50.96576 | -0.6550287 | 0.6456652 | 9.80549e-13
16.37802 | 50.9563 | 51.60621 | 50.96002 | -0.6499083 | 0.646191 | 9.80549e-13
16.38802 | 50.9441 | 51.601 | 50.95428 | -0.6568977 | 0.6467176 | 9.80549e-13
16.39801 | 50.9656 | 51.5958 | 50.94856 | -0.6302021 | 0.6472444 | 9.80549e-13
16.40801 | 50.9424 | 51.59061 | 50.94284 | -0.6482106 | 0.6477723 | 9.80549e-13
16.41801 | 50.9324 | 51.58543 | 50.93713 | -0.6530287 | 0.648301 | 9.80549e-13
16.42801 | 50.9515 | 51.58026 | 50.93143 | -0.6287559 | 0.6488302 | 9.80549e-13
16.43801 | 50.9711 | 51.57509 | 50.92573 | -0.6039923 | 0.6493602 | 9.80549e-13
16.448 | 50.9529 | 51.56994 | 50.92005 | -0.6170428 | 0.6498904 | 9.876544e-13
16.458 | 50.933 | 51.5648 | 50.91438 | -0.6317969 | 0.6504218 | 9.876544e-13
16.468 | 50.9363 | 51.55966 | 50.90871 | -0.6233597 | 0.6509538 | 9.876544e-13
16.478 | 50.9211 | 51.55453 | 50.90304 | -0.6334311 | 0.6514866 | 9.876544e-13
16.488 | 50.9106 | 51.54941 | 50.89739 | -0.6388108 | 0.6520201 | 9.876544e-13
16.498 | 50.8985 | 51.5443 | 50.89174 | -0.6457987 | 0.6525542 | 9.876544e-13
16.50799 | 50.9154 | 51.5392 | 50.88611 | -0.6237998 | 0.6530886 | 9.876544e-13
16.51799 | 50.9016 | 51.5341 | 50.88048 | -0.6325038 | 0.6536242 | 9.876544e-13
16.52799 | 50.8889 | 51.52902 | 50.87486 | -0.6401157 | 0.6541605 | 9.876544e-13
16.53799 | 50.8788 | 51.52394 | 50.86924 | -0.6451351 | 0.6546974 | 9.947598e-13
16.54799 | 50.8787 | 51.51886 | 50.86363 | -0.6401621 | 0.6552351 | 9.947598e-13
16.55798 | 50.8607 | 51.5138 | 50.85803 | -0.6531015 | 0.6557729 | 9.947598e-13
16.56798 | 50.8377 | 51.50874 | 50.85243 | -0.6710431 | 0.6563121 | 9.947598e-13
16.57798 | 50.8169 | 51.50369 | 50.84684 | -0.6867918 | 0.6568519 | 9.947598e-13
16.58798 | 50.8131 | 51.49865 | 50.84126 | -0.6855474 | 0.6573923 | 9.947598e-13
16.59798 | 50.7916 | 51.49361 | 50.83568 | -0.70201 | 0.6579336 | 9.947598e-13
16.60798 | 50.7956 | 51.48858 | 50.8301 | -0.6929791 | 0.6584755 | 9.947598e-13
16.61797 | 50.7706 | 51.48356 | 50.82454 | -0.7129599 | 0.6590176 | 1.001865e-12
16.62797 | 50.7782 | 51.47854 | 50.81898 | -0.7003421 | 0.659561 | 1.001865e-12
16.63797 | 50.7542 | 51.47353 | 50.81343 | -0.7193305 | 0.660105 | 1.001865e-12
16.64797 | 50.7637 | 51.46853 | 50.80788 | -0.7048251 | 0.6606499 | 1.001865e-12
16.65797 | 50.7447 | 51.46353 | 50.80233 | -0.7188257 | 0.6611954 | 1.001865e-12
16.66796 | 50.7213 | 51.45854 | 50.7968 | -0.7372371 | 0.661741 | 1.001865e-12
16.67796 | 50.7057 | 51.45355 | 50.79126 | -0.7478494 | 0.662288 | 1.001865e-12
16.68796 | 50.7122 | 51.44857 | 50.78573 | -0.7363673 | 0.6628358 | 1.001865e-12
16.69796 | 50.6778 | 51.44359 | 50.78021 | -0.7657905 | 0.6633842 | 1.008971e-12
16.70796 | 50.7035 | 51.43862 | 50.77469 | -0.7351192 | 0.6639333 | 1.008971e-12
16.71796 | 50.694 | 51.43365 | 50.76917 | -0.7396531 | 0.6644832 | 1.008971e-12
16.72795 | 50.6927 | 51.4287 | 50.76366 | -0.7359969 | 0.6650331 | 1.008971e-12
16.73795 | 50.6537 | 51.42374 | 50.75816 | -0.7700408 | 0.6655845 | 1.008971e-12
16.74795 | 50.6966 | 51.41879 | 50.75265 | -0.7221895 | 0.6661366 | 1.008971e-12
16.75795 | 50.6652 | 51.41384 | 50.74715 | -0.7486429 | 0.6666894 | 1.008971e-12
16.76795 | 50.6403 | 51.4089 | 50.74166 | -0.7686009 | 0.6672429 | 1.008971e-12
16.77794 | 50.6075 | 51.40397 | 50.73617 | -0.7964682 | 0.6677966 | 1.008971e-12
16.78794 | 50.6156 | 51.39903 | 50.73068 | -0.7834348 | 0.6683516 | 1.016076e-12
16.79794 | 50.623 | 51.39411 | 50.7252 | -0.7711057 | 0.6689073 | 1.016076e-12
16.80794 | 50.6014 | 51.38918 | 50.71972 | -0.7877806 | 0.6694638 | 1.016076e-12
16.81794 | 50.609 | 51.38426 | 50.71424 | -0.7752594 | 0.670021 | 1.016076e-12
16.82794 | 50.5908 | 51.37934 | 50.70876 | -0.788542 | 0.6705789 | 1.016076e-12
16.83793 | 50.5812 | 51.37443 | 50.7033 | -0.7932332 | 0.6711371 | 1.016076e-12
16.84793 | 50.5974 | 51.36952 | 50.69783 | -0.772123 | 0.6716965 | 1.016076e-12
16.85793 | 50.5877 | 51.36462 | 50.69236 | -0.7769162 | 0.6722567 | 1.016076e-12
16.86793 | 50.5756 | 51.35971 | 50.6869 | -0.7841128 | 0.6728176 | 1.023182e-12
16.87793 | 50.5286 | 51.35481 | 50.68143 | -0.8262124 | 0.6733793 | 1.023182e-12
16.88792 | 50.5305 | 51.34992 | 50.67598 | -0.8194201 | 0.6739412 | 1.023182e-12
16.89792 | 50.5153 | 51.34503 | 50.67052 | -0.8297257 | 0.6745044 | 1.023182e-12
16.90792 | 50.5244 | 51.34013 | 50.66507 | -0.8157342 | 0.6750683 | 1.023182e-12
16.91792 | 50.4983 | 51.33525 | 50.65961 | -0.8369452 | 0.675633 | 1.023182e-12
16.92792 | 50.521 | 51.33036 | 50.65416 | -0.8093589 | 0.6761985 | 1.023182e-12
16.93792 | 50.4827 | 51.32548 | 50.64871 | -0.842775 | 0.6767646 | 1.023182e-12
16.94791 | 50.5286 | 51.3206 | 50.64327 | -0.7919983 | 0.6773311 | 1.030287e-12
16.95791 | 50.4776 | 51.31572 | 50.63782 | -0.8381189 | 0.6778988 | 1.030287e-12
16.96791 | 50.4893 | 51.31084 | 50.63237 | -0.8215416 | 0.6784673 | 1.030287e-12
16.97791 | 50.4243 | 51.30597 | 50.62693 | -0.8816662 | 0.6790365 | 1.030287e-12
16.98791 | 50.4408 | 51.30109 | 50.62149 | -0.8602926 | 0.6796065 | 1.030287e-12
16.9979 | 50.4168 | 51.29623 | 50.61605 | -0.8794258 | 0.6801768 | 1.030287e-12
17.0079 | 50.4153 | 51.29136 | 50.61061 | -0.8760555 | 0.6807483 | 1.030287e-12
17.0179 | 50.3829 | 51.28649 | 50.60517 | -0.9035868 | 0.6813206 | 1.030287e-12
17.0279 | 50.4153 | 51.28162 | 50.59973 | -0.8663194 | 0.6818937 | 1.037392e-12
17.0379 | 50.3858 | 51.27675 | 50.59429 | -0.8909532 | 0.6824675 | 1.037392e-12
17.0479 | 50.4183 | 51.27189 | 50.58885 | -0.8535882 | 0.6830421 | 1.037392e-12
17.05789 | 50.3864 | 51.26703 | 50.58341 | -0.8806291 | 0.683617 | 1.037392e-12
17.06789 | 50.3916 | 51.26217 | 50.57797 | -0.870566 | 0.6841932 | 1.037392e-12
17.07789 | 50.3437 | 51.2573 | 50.57253 | -0.9136037 | 0.6847701 | 1.037392e-12
17.08789 | 50.334 | 51.25244 | 50.56709 | -0.9184421 | 0.6853479 | 1.037392e-12
17.09789 | 50.3167 | 51.24758 | 50.56165 | -0.930881 | 0.6859263 | 1.044498e-12
17.10788 | 50.2924 | 51.24273 | 50.55622 | -0.9503252 | 0.686505 | 1.044498e-12
17.11788 | 50.2995 | 51.23786 | 50.55078 | -0.9383649 | 0.6870851 | 1.044498e-12
17.12788 | 50.3098 | 51.233 | 50.54534 | -0.9232049 | 0.687666 | 1.044498e-12
17.13788 | 50.3012 | 51.22814 | 50.5399 | -0.9269449 | 0.6882476 | 1.044498e-12
17.14788 | 50.3159 | 51.22329 | 50.53445 | -0.907385 | 0.6888301 | 1.044498e-12
17.15788 | 50.3147 | 51.21842 | 50.52901 | -0.9037249 | 0.6894133 | 1.044498e-12
17.16787 | 50.2803 | 51.21357 | 50.52357 | -0.9332694 | 0.6899967 | 1.044498e-12
17.17787 | 50.2913 | 51.20871 | 50.51813 | -0.9174088 | 0.6905815 | 1.051603e-12
17.18787 | 50.2164 | 51.20385 | 50.51268 | -0.9874477 | 0.6911671 | 1.051603e-12
17.19787 | 50.2379 | 51.19899 | 50.50723 | -0.9610861 | 0.6917535 | 1.051603e-12
17.20787 | 50.1992 | 51.19412 | 50.50178 | -0.9949238 | 0.6923406 | 1.051603e-12
17.21786 | 50.2005 | 51.18927 | 50.49634 | -0.9887655 | 0.692928 | 1.051603e-12
17.22786 | 50.189 | 51.1844 | 50.49088 | -0.9954017 | 0.6935168 | 1.051603e-12
17.23786 | 50.1957 | 51.17954 | 50.48543 | -0.9838368 | 0.6941064 | 1.051603e-12
17.24786 | 50.2071 | 51.17467 | 50.47997 | -0.9675707 | 0.6946967 | 1.051603e-12
17.25786 | 50.2098 | 51.1698 | 50.47452 | -0.9600036 | 0.695288 | 1.058709e-12
17.26786 | 50.1693 | 51.16494 | 50.46906 | -0.9956351 | 0.69588 | 1.058709e-12
17.27785 | 50.172 | 51.16007 | 50.4636 | -0.9880699 | 0.6964721 | 1.058709e-12
17.28785 | 50.126 | 51.1552 | 50.45813 | -1.029199 | 0.6970658 | 1.058709e-12
17.29785 | 50.1589 | 51.15033 | 50.45267 | -0.9914255 | 0.6976601 | 1.058709e-12
17.30785 | 50.0926 | 51.14545 | 50.4472 | -1.052851 | 0.6982554 | 1.058709e-12
17.31785 | 50.1161 | 51.14057 | 50.44172 | -1.024474 | 0.6988515 | 1.058709e-12
17.32784 | 50.0983 | 51.1357 | 50.43625 | -1.037401 | 0.6994477 | 1.065814e-12
17.33784 | 50.1053 | 51.13082 | 50.43077 | -1.02552 | 0.7000453 | 1.065814e-12
17.34784 | 50.1259 | 51.12594 | 50.42529 | -1.000037 | 0.7006438 | 1.065814e-12
17.35784 | 50.1224 | 51.12105 | 50.41981 | -0.9986525 | 0.7012431 | 1.065814e-12
17.36784 | 50.0852 | 51.11617 | 50.41432 | -1.030965 | 0.7018433 | 1.065814e-12
17.37784 | 50.0973 | 51.11128 | 50.40883 | -1.013976 | 0.7024442 | 1.065814e-12
17.38783 | 50.0841 | 51.10639 | 50.40334 | -1.022288 | 0.7030454 | 1.065814e-12
17.39783 | 50.0546 | 51.10149 | 50.39785 | -1.046894 | 0.703648 | 1.065814e-12
17.40783 | 50.0235 | 51.0966 | 50.39234 | -1.073096 | 0.7042513 | 1.07292e-12
17.41783 | 50.0731 | 51.0917 | 50.38684 | -1.018596 | 0.7048556 | 1.07292e-12
17.42783 | 50.0537 | 51.08679 | 50.38133 | -1.033092 | 0.7054607 | 1.07292e-12
17.43782 | 50.0635 | 51.08189 | 50.37582 | -1.018391 | 0.7060661 | 1.07292e-12
17.44782 | 50.0652 | 51.07698 | 50.37031 | -1.011781 | 0.7066728 | 1.07292e-12
17.45782 | 50.0712 | 51.07207 | 50.36479 | -1.000869 | 0.7072803 | 1.07292e-12
17.46782 | 50.0595 | 51.06715 | 50.35926 | -1.007652 | 0.7078887 | 1.07292e-12
17.47782 | 50.0583 | 51.06223 | 50.35374 | -1.003933 | 0.708498 | 1.080025e-12
17.48782 | 50.0383 | 51.05731 | 50.3482 | -1.01901 | 0.7091081 | 1.080025e-12
17.49781 | 50.0222 | 51.05239 | 50.34267 | -1.030188 | 0.7097184 | 1.080025e-12
17.50781 | 50.0076 | 51.04746 | 50.33713 | -1.039858 | 0.7103302 | 1.080025e-12
17.51781 | 50.0303 | 51.04252 | 50.33158 | -1.012224 | 0.7109428 | 1.080025e-12
17.52781 | 50.0211 | 51.03759 | 50.32603 | -1.016486 | 0.7115562 | 1.080025e-12
17.53781 | 50.0251 | 51.03264 | 50.32047 | -1.007544 | 0.7121705 | 1.080025e-12
17.5478 | 50.0424 | 51.0277 | 50.31492 | -0.985303 | 0.7127851 | 1.08713e-12
17.5578 | 50.0349 | 51.02275 | 50.30935 | -0.9878528 | 0.7134011 | 1.08713e-12
17.5678 | 50.0106 | 51.0178 | 50.30378 | -1.007198 | 0.714018 | 1.08713e-12
17.5778 | 50.0247 | 51.01284 | 50.2982 | -0.9881394 | 0.7146357 | 1.08713e-12
17.5878 | 49.9811 | 51.00788 | 50.29262 | -1.026776 | 0.7152542 | 1.08713e-12
17.5978 | 49.9721 | 51.00291 | 50.28703 | -1.030808 | 0.7158736 | 1.08713e-12
17.60779 | 49.9573 | 50.99794 | 50.28145 | -1.040641 | 0.7164934 | 1.08713e-12
17.61779 | 49.9577 | 50.99296 | 50.27585 | -1.035264 | 0.7171145 | 1.094236e-12
17.62779 | 49.9625 | 50.98798 | 50.27025 | -1.025482 | 0.7177365 | 1.094236e-12
17.63779 | 49.9663 | 50.98299 | 50.26464 | -1.016695 | 0.7183594 | 1.094236e-12
17.64779 | 49.9764 | 50.978 | 50.25902 | -1.001603 | 0.7189831 | 1.094236e-12
17.65778 | 49.9647 | 50.97301 | 50.2534 | -1.008311 | 0.719607 | 1.094236e-12
17.66778 | 49.9296 | 50.96801 | 50.24778 | -1.038408 | 0.7202325 | 1.094236e-12
17.67778 | 49.9353 | 50.963 | 50.24214 | -1.027701 | 0.7208588 | 1.094236e-12
17.68778 | 49.8907 | 50.95799 | 50.2365 | -1.067288 | 0.7214861 | 1.094236e-12
17.69778 | 49.892 | 50.95297 | 50.23086 | -1.06097 | 0.7221142 | 1.101341e-12
17.70778 | 49.8493 | 50.94795 | 50.2252 | -1.098646 | 0.7227431 | 1.101341e-12
17.71777 | 49.8639 | 50.94292 | 50.21955 | -1.079022 | 0.7233723 | 1.101341e-12
17.72777 | 49.8497 | 50.93789 | 50.21388 | -1.088187 | 0.724003 | 1.101341e-12
17.73777 | 49.8794 | 50.93285 | 50.20821 | -1.053446 | 0.7246346 | 1.101341e-12
17.74777 | 49.87 | 50.9278 | 50.20253 | -1.057799 | 0.7252671 | 1.101341e-12
17.75777 | 49.8641 | 50.92275 | 50.19685 | -1.058647 | 0.7259005 | 1.101341e-12
17.76776 | 49.83 | 50.91769 | 50.19116 | -1.087693 | 0.726534 | 1.108447e-12
17.77776 | 49.8264 | 50.91263 | 50.18546 | -1.086228 | 0.7271692 | 1.108447e-12
17.78776 | 49.8035 | 50.90756 | 50.17975 | -1.104057 | 0.7278052 | 1.108447e-12
17.79776 | 49.7906 | 50.90248 | 50.17404 | -1.11188 | 0.7284421 | 1.108447e-12
17.80776 | 49.7493 | 50.8974 | 50.16832 | -1.148096 | 0.7290799 | 1.108447e-12
17.81776 | 49.7622 | 50.89231 | 50.16259 | -1.130106 | 0.7297187 | 1.108447e-12
17.82775 | 49.7468 | 50.88721 | 50.15686 | -1.140415 | 0.7303575 | 1.108447e-12
17.83775 | 49.7697 | 50.88211 | 50.15111 | -1.112411 | 0.730998 | 1.115552e-12
17.84775 | 49.7638 | 50.877 | 50.14536 | -1.113202 | 0.7316394 | 1.115552e-12
17.85775 | 49.7594 | 50.87188 | 50.1396 | -1.112485 | 0.7322817 | 1.115552e-12
17.86775 | 49.7454 | 50.86676 | 50.13384 | -1.121361 | 0.7329249 | 1.115552e-12
17.87774 | 49.7309 | 50.86164 | 50.12807 | -1.130736 | 0.7335684 | 1.115552e-12
17.88774 | 49.743 | 50.8565 | 50.12229 | -1.113498 | 0.7342133 | 1.115552e-12
17.89774 | 49.7142 | 50.85135 | 50.11649 | -1.137154 | 0.7348592 | 1.115552e-12
17.90774 | 49.6741 | 50.8462 | 50.1107 | -1.172102 | 0.735506 | 1.122658e-12
17.91774 | 49.6811 | 50.84104 | 50.10489 | -1.159943 | 0.7361537 | 1.122658e-12
17.92774 | 49.6904 | 50.83588 | 50.09907 | -1.145477 | 0.7368024 | 1.122658e-12
17.93773 | 49.7063 | 50.83071 | 50.09326 | -1.124408 | 0.7374513 | 1.122658e-12
17.94773 | 49.7015 | 50.82553 | 50.08743 | -1.124027 | 0.7381017 | 1.122658e-12
17.95773 | 49.7006 | 50.82034 | 50.08158 | -1.119738 | 0.7387532 | 1.122658e-12
17.96773 | 49.7061 | 50.81514 | 50.07574 | -1.109042 | 0.7394055 | 1.129763e-12
17.97773 | 49.6818 | 50.80994 | 50.06988 | -1.128137 | 0.7400587 | 1.129763e-12
17.98772 | 49.708 | 50.80473 | 50.06402 | -1.096731 | 0.7407123 | 1.129763e-12
17.99772 | 49.6686 | 50.79951 | 50.05814 | -1.130911 | 0.7413673 | 1.129763e-12
18.00772 | 49.636 | 50.79428 | 50.05226 | -1.158283 | 0.7420233 | 1.129763e-12
18.01772 | 49.6184 | 50.78905 | 50.04637 | -1.170647 | 0.7426802 | 1.129763e-12
18.02772 | 49.6366 | 50.7838 | 50.04047 | -1.147203 | 0.743338 | 1.129763e-12
18.03772 | 49.6664 | 50.77855 | 50.03455 | -1.112151 | 0.7439969 | 1.136868e-12
18.04771 | 49.649 | 50.7733 | 50.02864 | -1.124296 | 0.7446559 | 1.136868e-12
18.05771 | 49.652 | 50.76803 | 50.02271 | -1.116028 | 0.7453167 | 1.136868e-12
18.06771 | 49.6577 | 50.76275 | 50.01677 | -1.105051 | 0.7459782 | 1.136868e-12
18.07771 | 49.6333 | 50.75747 | 50.01082 | -1.124165 | 0.7466407 | 1.136868e-12
18.08771 | 49.6457 | 50.75217 | 50.00487 | -1.106472 | 0.7473043 | 1.136868e-12
18.0977 | 49.6185 | 50.74687 | 49.99891 | -1.128374 | 0.747968 | 1.136868e-12
18.1077 | 49.5726 | 50.74156 | 49.99293 | -1.168963 | 0.7486334 | 1.143974e-12
18.1177 | 49.5727 | 50.73624 | 49.98694 | -1.163543 | 0.7492998 | 1.143974e-12
18.1277 | 49.5823 | 50.73091 | 49.98095 | -1.148614 | 0.749967 | 1.143974e-12
18.1377 | 49.592 | 50.72558 | 49.97494 | -1.133577 | 0.7506352 | 1.143974e-12
18.1477 | 49.5852 | 50.72023 | 49.96893 | -1.13503 | 0.7513044 | 1.143974e-12
18.15769 | 49.5988 | 50.71488 | 49.96291 | -1.11608 | 0.7519739 | 1.143974e-12
18.16769 | 49.5783 | 50.70952 | 49.95687 | -1.131215 | 0.752645 | 1.151079e-12
18.17769 | 49.5854 | 50.70414 | 49.95082 | -1.118742 | 0.7533171 | 1.151079e-12
18.18769 | 49.5659 | 50.69876 | 49.94477 | -1.132858 | 0.75399 | 1.151079e-12
18.19769 | 49.5576 | 50.69337 | 49.9387 | -1.135766 | 0.7546639 | 1.151079e-12
18.20768 | 49.5117 | 50.68797 | 49.93263 | -1.17627 | 0.7553382 | 1.151079e-12
18.21768 | 49.5134 | 50.68256 | 49.92654 | -1.169159 | 0.7560141 | 1.151079e-12
18.22768 | 49.5139 | 50.67714 | 49.92045 | -1.163238 | 0.756691 | 1.151079e-12
18.23768 | 49.5176 | 50.67171 | 49.91434 | -1.154108 | 0.7573688 | 1.158185e-12
18.24768 | 49.5165 | 50.66627 | 49.90822 | -1.149768 | 0.7580477 | 1.158185e-12
18.25767 | 49.4948 | 50.66082 | 49.9021 | -1.166024 | 0.7587267 | 1.158185e-12
18.26767 | 49.5077 | 50.65536 | 49.89596 | -1.147665 | 0.7594075 | 1.158185e-12
18.27767 | 49.4803 | 50.6499 | 49.88981 | -1.169596 | 0.7600893 | 1.158185e-12
18.28767 | 49.492 | 50.64442 | 49.88364 | -1.152417 | 0.760772 | 1.158185e-12
18.29767 | 49.4575 | 50.63893 | 49.87747 | -1.181428 | 0.7614557 | 1.158185e-12
18.30767 | 49.4367 | 50.63343 | 49.87129 | -1.196729 | 0.7621404 | 1.16529e-12
18.31766 | 49.4164 | 50.62793 | 49.8651 | -1.211525 | 0.7628253 | 1.16529e-12
18.32766 | 49.4596 | 50.62241 | 49.85889 | -1.162806 | 0.763512 | 1.16529e-12
18.33766 | 49.4181 | 50.61688 | 49.85268 | -1.198777 | 0.7641997 | 1.16529e-12
18.34766 | 49.4156 | 50.61134 | 49.84645 | -1.195737 | 0.7648883 | 1.16529e-12
18.35766 | 49.4024 | 50.60579 | 49.84021 | -1.203387 | 0.7655779 | 1.16529e-12
18.36765 | 49.4001 | 50.60023 | 49.83396 | -1.200132 | 0.7662678 | 1.172396e-12
18.37765 | 49.395 | 50.59466 | 49.8277 | -1.199662 | 0.7669593 | 1.172396e-12
18.38765 | 49.3827 | 50.58908 | 49.82143 | -1.20638 | 0.767652 | 1.172396e-12
18.39765 | 49.3642 | 50.58349 | 49.81514 | -1.219289 | 0.7683457 | 1.172396e-12
18.40765 | 49.3174 | 50.57789 | 49.80885 | -1.260486 | 0.7690403 | 1.172396e-12
18.41765 | 49.3295 | 50.57227 | 49.80254 | -1.242773 | 0.769736 | 1.172396e-12
18.42764 | 49.3302 | 50.56665 | 49.79622 | -1.236455 | 0.7704319 | 1.179501e-12
18.43764 | 49.3262 | 50.56102 | 49.78989 | -1.23482 | 0.7711294 | 1.179501e-12
18.44764 | 49.3092 | 50.55537 | 49.78355 | -1.246174 | 0.7718281 | 1.179501e-12
18.45764 | 49.3052 | 50.54972 | 49.77719 | -1.244518 | 0.7725278 | 1.179501e-12
18.46764 | 49.3113 | 50.54405 | 49.77082 | -1.23275 | 0.7732285 | 1.179501e-12
18.47763 | 49.2835 | 50.53838 | 49.76445 | -1.254877 | 0.7739296 | 1.179501e-12
18.48763 | 49.2741 | 50.53269 | 49.75806 | -1.258588 | 0.7746323 | 1.179501e-12
18.49763 | 49.2576 | 50.52699 | 49.75165 | -1.269387 | 0.7753359 | 1.186606e-12
18.50763 | 49.238 | 50.52127 | 49.74523 | -1.283275 | 0.7760407 | 1.186606e-12
18.51763 | 49.2295 | 50.51555 | 49.7388 | -1.286051 | 0.7767465 | 1.186606e-12
18.52763 | 49.2428 | 50.50982 | 49.73236 | -1.267017 | 0.7774533 | 1.186606e-12
18.53762 | 49.2263 | 50.50408 | 49.72592 | -1.277776 | 0.7781606 | 1.186606e-12
18.54762 | 49.2222 | 50.49832 | 49.71945 | -1.276119 | 0.7788693 | 1.186606e-12
18.55762 | 49.1953 | 50.49255 | 49.71297 | -1.29725 | 0.7795793 | 1.193712e-12
18.56762 | 49.227 | 50.48677 | 49.70648 | -1.259769 | 0.7802902 | 1.193712e-12
18.57762 | 49.1893 | 50.48098 | 49.69997 | -1.291677 | 0.7810021 | 1.193712e-12
18.58761 | 49.1751 | 50.47518 | 49.69346 | -1.300079 | 0.7817145 | 1.193712e-12
18.59761 | 49.1378 | 50.46936 | 49.68694 | -1.331564 | 0.7824287 | 1.193712e-12
18.60761 | 49.12 | 50.46354 | 49.68039 | -1.343536 | 0.7831437 | 1.193712e-12
18.61761 | 49.1527 | 50.4577 | 49.67384 | -1.304997 | 0.7838598 | 1.200817e-12
18.62761 | 49.1337 | 50.45185 | 49.66727 | -1.318146 | 0.784577 | 1.200817e-12
18.63761 | 49.1303 | 50.44598 | 49.66069 | -1.315683 | 0.7852953 | 1.200817e-12
18.6476 | 49.1212 | 50.44011 | 49.6541 | -1.318914 | 0.7860139 | 1.200817e-12
18.6576 | 49.0913 | 50.43423 | 49.64749 | -1.342928 | 0.7867343 | 1.200817e-12
18.6676 | 49.0995 | 50.42833 | 49.64087 | -1.328829 | 0.7874557 | 1.200817e-12
18.6776 | 49.0685 | 50.42242 | 49.63424 | -1.353917 | 0.7881781 | 1.207923e-12
18.6876 | 49.0725 | 50.41649 | 49.62759 | -1.343994 | 0.7889016 | 1.207923e-12
18.69759 | 49.0284 | 50.41056 | 49.62094 | -1.382165 | 0.7896256 | 1.207923e-12
18.70759 | 49.0222 | 50.40462 | 49.61427 | -1.382417 | 0.7903513 | 1.207923e-12
18.71759 | 49.0489 | 50.39866 | 49.60758 | -1.349757 | 0.791078 | 1.207923e-12
18.72759 | 49.0207 | 50.39268 | 49.60088 | -1.371984 | 0.7918058 | 1.207923e-12
18.73759 | 49.0187 | 50.3867 | 49.59416 | -1.367999 | 0.7925346 | 1.215028e-12
18.74759 | 48.9894 | 50.3807 | 49.58744 | -1.391302 | 0.7932646 | 1.215028e-12
18.75758 | 49.0033 | 50.3747 | 49.5807 | -1.371398 | 0.7939949 | 1.215028e-12
18.76758 | 49.0084 | 50.36868 | 49.57395 | -1.360275 | 0.794727 | 1.215028e-12
18.77758 | 48.9916 | 50.36264 | 49.56718 | -1.37104 | 0.7954602 | 1.215028e-12
18.78758 | 48.9779 | 50.35659 | 49.5604 | -1.378692 | 0.7961944 | 1.215028e-12
18.79758 | 48.9402 | 50.35053 | 49.5536 | -1.410332 | 0.7969298 | 1.222134e-12
18.80757 | 48.9557 | 50.34446 | 49.5468 | -1.388765 | 0.7976655 | 1.222134e-12
18.81757 | 48.9528 | 50.33838 | 49.53998 | -1.385578 | 0.7984031 | 1.222134e-12
18.82757 | 48.9383 | 50.33228 | 49.53314 | -1.393979 | 0.7991416 | 1.222134e-12
18.83757 | 48.94 | 50.32617 | 49.52629 | -1.386168 | 0.7998813 | 1.222134e-12
18.84757 | 48.9313 | 50.32004 | 49.51942 | -1.388743 | 0.8006222 | 1.222134e-12
18.85757 | 48.9485 | 50.3139 | 49.51254 | -1.365405 | 0.8013642 | 1.229239e-12
18.86756 | 48.9473 | 50.30776 | 49.50565 | -1.36046 | 0.8021063 | 1.229239e-12
18.87756 | 48.9396 | 50.3016 | 49.49875 | -1.361996 | 0.8028505 | 1.229239e-12
18.88756 | 48.9185 | 50.29542 | 49.49182 | -1.376919 | 0.8035957 | 1.229239e-12
18.89756 | 48.8927 | 50.28923 | 49.48489 | -1.396529 | 0.804342 | 1.229239e-12
18.90756 | 48.9173 | 50.28303 | 49.47794 | -1.365725 | 0.8050894 | 1.229239e-12
18.91755 | 48.8986 | 50.27681 | 49.47098 | -1.378215 | 0.8058372 | 1.236344e-12
18.92755 | 48.8965 | 50.27058 | 49.464 | -1.374085 | 0.8065868 | 1.236344e-12
18.93755 | 48.9116 | 50.26434 | 49.457 | -1.352741 | 0.8073377 | 1.236344e-12
18.94755 | 48.9038 | 50.25808 | 49.45 | -1.354285 | 0.8080895 | 1.236344e-12
18.95755 | 48.8847 | 50.25181 | 49.44297 | -1.367114 | 0.8088426 | 1.236344e-12
18.96755 | 48.8938 | 50.24553 | 49.43593 | -1.351731 | 0.8095967 | 1.236344e-12
18.97754 | 48.9164 | 50.23924 | 49.42889 | -1.32284 | 0.8103512 | 1.24345e-12
18.98754 | 48.8812 | 50.23293 | 49.42182 | -1.351729 | 0.8111076 | 1.24345e-12
18.99754 | 48.9079 | 50.2266 | 49.41474 | -1.318705 | 0.8118651 | 1.24345e-12
19.00754 | 48.8625 | 50.22027 | 49.40764 | -1.357767 | 0.8126238 | 1.24345e-12
19.01754 | 48.8801 | 50.21391 | 49.40053 | -1.333815 | 0.8133836 | 1.24345e-12
19.02753 | 48.8775 | 50.20756 | 49.39341 | -1.330056 | 0.8141438 | 1.24345e-12
19.03753 | 48.8713 | 50.20118 | 49.38627 | -1.329877 | 0.8149058 | 1.250555e-12
19.04753 | 48.8926 | 50.19478 | 49.37911 | -1.302184 | 0.815669 | 1.250555e-12
19.05753 | 48.8664 | 50.18838 | 49.37194 | -1.321977 | 0.8164333 | 1.250555e-12
19.06753 | 48.8898 | 50.18196 | 49.36476 | -1.292156 | 0.8171988 | 1.250555e-12
19.07753 | 48.8793 | 50.17552 | 49.35756 | -1.296222 | 0.8179655 | 1.250555e-12
19.08752 | 48.876 | 50.16908 | 49.35035 | -1.29308 | 0.8187326 | 1.257661e-12
19.09752 | 48.893 | 50.16262 | 49.34312 | -1.269617 | 0.8195015 | 1.257661e-12
19.10752 | 48.8431 | 50.15614 | 49.33587 | -1.31304 | 0.8202716 | 1.257661e-12
19.11752 | 48.8773 | 50.14965 | 49.32861 | -1.27235 | 0.8210428 | 1.257661e-12
19.12752 | 48.8561 | 50.14315 | 49.32133 | -1.287045 | 0.8218153 | 1.257661e-12
19.13751 | 48.8884 | 50.13663 | 49.31404 | -1.248233 | 0.8225881 | 1.257661e-12
19.14751 | 48.8601 | 50.1301 | 49.30674 | -1.27 | 0.8233629 | 1.264766e-12
19.15751 | 48.8626 | 50.12355 | 49.29941 | -1.260953 | 0.8241389 | 1.264766e-12
19.16751 | 48.8917 | 50.11699 | 49.29208 | -1.225291 | 0.8249158 | 1.264766e-12
19.17751 | 48.858 | 50.11042 | 49.28472 | -1.252415 | 0.8256941 | 1.264766e-12
19.18751 | 48.8584 | 50.10382 | 49.27735 | -1.245425 | 0.8264736 | 1.264766e-12
19.1975 | 48.8256 | 50.09723 | 49.26997 | -1.271627 | 0.8272534 | 1.271871e-12
19.2075 | 48.8256 | 50.09061 | 49.26257 | -1.265008 | 0.8280352 | 1.271871e-12
19.2175 | 48.8251 | 50.08397 | 49.25516 | -1.258875 | 0.8288183 | 1.271871e-12
19.2275 | 48.8005 | 50.07733 | 49.24772 | -1.276827 | 0.8296024 | 1.271871e-12
19.2375 | 48.7984 | 50.07066 | 49.24028 | -1.272265 | 0.8303877 | 1.271871e-12
19.24749 | 48.7853 | 50.06399 | 49.23282 | -1.278695 | 0.8311735 | 1.271871e-12
19.25749 | 48.779 | 50.0573 | 49.22534 | -1.278303 | 0.8319612 | 1.278977e-12
19.26749 | 48.7952 | 50.0506 | 49.21785 | -1.255397 | 0.8327502 | 1.278977e-12
19.27749 | 48.7833 | 50.04388 | 49.21034 | -1.260577 | 0.8335403 | 1.278977e-12
19.28749 | 48.7391 | 50.03714 | 49.20281 | -1.298042 | 0.8343316 | 1.278977e-12
19.29749 | 48.7221 | 50.03039 | 49.19527 | -1.308292 | 0.8351241 | 1.278977e-12
19.30748 | 48.6995 | 50.02363 | 49.18772 | -1.324134 | 0.8359171 | 1.286082e-12
19.31748 | 48.7197 | 50.01685 | 49.18014 | -1.297154 | 0.8367121 | 1.286082e-12
19.32748 | 48.6907 | 50.01006 | 49.17255 | -1.31936 | 0.8375082 | 1.286082e-12
19.33748 | 48.6753 | 50.00325 | 49.16495 | -1.327951 | 0.8383056 | 1.286082e-12
19.34748 | 48.6798 | 49.99643 | 49.15732 | -1.316627 | 0.8391042 | 1.286082e-12
19.35747 | 48.6692 | 49.9896 | 49.14969 | -1.320396 | 0.8399032 | 1.286082e-12
19.36747 | 48.6554 | 49.98274 | 49.14204 | -1.327342 | 0.8407042 | 1.293188e-12
19.37747 | 48.6687 | 49.97587 | 49.13437 | -1.307173 | 0.8415064 | 1.293188e-12
19.38747 | 48.6244 | 49.96899 | 49.12668 | -1.34459 | 0.84231 | 1.293188e-12
19.39747 | 48.5688 | 49.96209 | 49.11898 | -1.393291 | 0.8431147 | 1.293188e-12
19.40747 | 48.5901 | 49.95518 | 49.11126 | -1.365078 | 0.8439206 | 1.293188e-12
19.41746 | 48.5906 | 49.94826 | 49.10353 | -1.357656 | 0.8447268 | 1.300293e-12
19.42746 | 48.5719 | 49.94131 | 49.09578 | -1.369412 | 0.8455353 | 1.300293e-12
19.43746 | 48.5765 | 49.93435 | 49.08801 | -1.357853 | 0.8463449 | 1.300293e-12
19.44746 | 48.5699 | 49.92738 | 49.08022 | -1.357479 | 0.8471558 | 1.300293e-12
19.45746 | 48.5729 | 49.92039 | 49.07242 | -1.34749 | 0.847968 | 1.300293e-12
19.46745 | 48.5746 | 49.91339 | 49.06461 | -1.338793 | 0.8487803 | 1.300293e-12
19.47745 | 48.5319 | 49.90637 | 49.05678 | -1.374473 | 0.8495951 | 1.307399e-12
19.48745 | 48.5361 | 49.89934 | 49.04893 | -1.363239 | 0.8504109 | 1.307399e-12
19.49745 | 48.4832 | 49.89229 | 49.04106 | -1.409089 | 0.8512281 | 1.307399e-12
19.50745 | 48.5258 | 49.88522 | 49.03318 | -1.359423 | 0.8520465 | 1.307399e-12
19.51745 | 48.5178 | 49.87814 | 49.02528 | -1.360342 | 0.8528661 | 1.307399e-12
19.52744 | 48.4925 | 49.87105 | 49.01737 | -1.378553 | 0.8536861 | 1.314504e-12
19.53744 | 48.4781 | 49.86394 | 49.00943 | -1.385842 | 0.8545082 | 1.314504e-12
19.54744 | 48.4945 | 49.85682 | 49.00148 | -1.362315 | 0.8553317 | 1.314504e-12
19.55744 | 48.5209 | 49.84967 | 48.99352 | -1.328773 | 0.8561565 | 1.314504e-12
19.56744 | 48.4755 | 49.84252 | 48.98553 | -1.367015 | 0.8569824 | 1.314504e-12
19.57743 | 48.4654 | 49.83535 | 48.97754 | -1.369949 | 0.8578089 | 1.321609e-12
19.58743 | 48.4402 | 49.82816 | 48.96952 | -1.38796 | 0.8586373 | 1.321609e-12
19.59743 | 48.4088 | 49.82096 | 48.96149 | -1.412156 | 0.8594671 | 1.321609e-12
19.60743 | 48.4322 | 49.81374 | 48.95344 | -1.381536 | 0.8602982 | 1.321609e-12
19.61743 | 48.4229 | 49.8065 | 48.94537 | -1.383601 | 0.8611306 | 1.321609e-12
19.62743 | 48.4091 | 49.79925 | 48.93729 | -1.39015 | 0.8619643 | 1.328715e-12
19.63742 | 48.398 | 49.79199 | 48.92919 | -1.39399 | 0.8627986 | 1.328715e-12
19.64742 | 48.3893 | 49.78471 | 48.92107 | -1.395408 | 0.8636348 | 1.328715e-12
19.65742 | 48.4312 | 49.77741 | 48.91294 | -1.34621 | 0.8644722 | 1.328715e-12
19.66742 | 48.3456 | 49.7701 | 48.90479 | -1.424496 | 0.8653111 | 1.328715e-12
19.67742 | 48.3767 | 49.76277 | 48.89662 | -1.386067 | 0.8661512 | 1.33582e-12
19.68741 | 48.3309 | 49.75543 | 48.88844 | -1.424529 | 0.866992 | 1.33582e-12
19.69741 | 48.3333 | 49.74807 | 48.88023 | -1.414769 | 0.8678347 | 1.33582e-12
19.70741 | 48.3201 | 49.74069 | 48.87201 | -1.420592 | 0.8686788 | 1.33582e-12
19.71741 | 48.3204 | 49.7333 | 48.86378 | -1.412899 | 0.8695241 | 1.33582e-12
19.72741 | 48.3176 | 49.72589 | 48.85552 | -1.408291 | 0.8703708 | 1.342926e-12
19.73741 | 48.3241 | 49.71847 | 48.84725 | -1.394367 | 0.8712189 | 1.342926e-12
19.7474 | 48.3481 | 49.71103 | 48.83897 | -1.362935 | 0.8720674 | 1.342926e-12
19.7574 | 48.3402 | 49.70358 | 48.83066 | -1.363379 | 0.8729181 | 1.342926e-12
19.7674 | 48.307 | 49.69611 | 48.82234 | -1.389107 | 0.8737701 | 1.342926e-12
19.7774 | 48.3182 | 49.68862 | 48.814 | -1.370419 | 0.8746234 | 1.350031e-12
19.7874 | 48.2245 | 49.68112 | 48.80564 | -1.456616 | 0.875478 | 1.350031e-12
19.79739 | 48.3036 | 49.6736 | 48.79727 | -1.370004 | 0.8763332 | 1.350031e-12
19.80739 | 48.2857 | 49.66607 | 48.78888 | -1.380368 | 0.8771906 | 1.350031e-12
19.81739 | 48.2611 | 49.65852 | 48.78047 | -1.397417 | 0.8780493 | 1.350031e-12
19.82739 | 48.2629 | 49.65095 | 48.77204 | -1.388049 | 0.8789093 | 1.357137e-12
19.83739 | 48.2932 | 49.64337 | 48.76359 | -1.350166 | 0.8797707 | 1.357137e-12
19.84739 | 48.2739 | 49.63577 | 48.75513 | -1.361866 | 0.8806334 | 1.357137e-12
19.85738 | 48.2726 | 49.62816 | 48.74666 | -1.355558 | 0.8814967 | 1.357137e-12
19.86738 | 48.2497 | 49.62053 | 48.73816 | -1.370826 | 0.8823622 | 1.357137e-12
19.87738 | 48.2559 | 49.61288 | 48.72965 | -1.356978 | 0.883229 | 1.364242e-12
19.88738 | 48.2119 | 49.60521 | 48.72112 | -1.393314 | 0.8840972 | 1.364242e-12
19.89738 | 48.2336 | 49.59753 | 48.71257 | -1.363934 | 0.8849666 | 1.364242e-12
19.90737 | 48.2213 | 49.58985 | 48.70401 | -1.368546 | 0.8858366 | 1.364242e-12
19.91737 | 48.2201 | 49.58213 | 48.69542 | -1.362033 | 0.886709 | 1.364242e-12
19.92737 | 48.2039 | 49.5744 | 48.68682 | -1.370505 | 0.8875827 | 1.371347e-12
19.93737 | 48.2073 | 49.56666 | 48.6782 | -1.35936 | 0.8884577 | 1.371347e-12
19.94737 | 48.2273 | 49.5589 | 48.66956 | -1.331599 | 0.8893341 | 1.371347e-12
19.95737 | 48.1925 | 49.55112 | 48.66091 | -1.358622 | 0.8902119 | 1.371347e-12
19.96736 | 48.1776 | 49.54334 | 48.65225 | -1.365736 | 0.8910902 | 1.371347e-12
19.97736 | 48.1455 | 49.53553 | 48.64356 | -1.390026 | 0.8919708 | 1.378453e-12
19.98736 | 48.1298 | 49.5277 | 48.63485 | -1.3979 | 0.8928527 | 1.378453e-12
19.99736 | 48.178 | 49.51986 | 48.62612 | -1.341858 | 0.8937361 | 1.378453e-12
20.00736 | 48.1119 | 49.512 | 48.61738 | -1.400099 | 0.8946209 | 1.378453e-12
20.01735 | 48.1235 | 49.50413 | 48.60863 | -1.380632 | 0.8955061 | 1.378453e-12
20.02735 | 48.1516 | 49.49624 | 48.59985 | -1.344641 | 0.8963937 | 1.385558e-12
20.03735 | 48.1128 | 49.48833 | 48.59105 | -1.375533 | 0.8972827 | 1.385558e-12
20.04735 | 48.1301 | 49.48041 | 48.58224 | -1.350309 | 0.8981731 | 1.385558e-12
20.05735 | 48.1116 | 49.47247 | 48.5734 | -1.360869 | 0.8990649 | 1.385558e-12
20.06735 | 48.0661 | 49.46451 | 48.56455 | -1.398412 | 0.8999581 | 1.385558e-12
20.07734 | 48.0891 | 49.45655 | 48.5557 | -1.367447 | 0.9008518 | 1.392664e-12
20.08734 | 48.0595 | 49.44856 | 48.54681 | -1.389057 | 0.9017478 | 1.392664e-12
20.09734 | 48.0731 | 49.44055 | 48.53791 | -1.367452 | 0.9026454 | 1.392664e-12
20.10734 | 48.0434 | 49.43253 | 48.52898 | -1.389129 | 0.9035443 | 1.392664e-12
20.11734 | 48.072 | 49.42449 | 48.52005 | -1.352491 | 0.9044447 | 1.399769e-12
20.12733 | 48.0269 | 49.41644 | 48.5111 | -1.389543 | 0.9053455 | 1.399769e-12
20.13733 | 48.0471 | 49.40837 | 48.50212 | -1.361272 | 0.9062487 | 1.399769e-12
20.14733 | 48.0502 | 49.40028 | 48.49313 | -1.350083 | 0.9071534 | 1.399769e-12
20.15733 | 48.0224 | 49.39218 | 48.48412 | -1.369779 | 0.9080595 | 1.399769e-12
20.16733 | 47.9858 | 49.38406 | 48.47509 | -1.398258 | 0.9089672 | 1.406875e-12
20.17733 | 48.0212 | 49.37592 | 48.46604 | -1.35472 | 0.9098762 | 1.406875e-12
20.18732 | 48.0041 | 49.36777 | 48.45699 | -1.363674 | 0.9107858 | 1.406875e-12
20.19732 | 48.0229 | 49.3596 | 48.44791 | -1.336703 | 0.9116977 | 1.406875e-12
20.20732 | 48.033 | 49.35142 | 48.43881 | -1.318416 | 0.912611 | 1.406875e-12
20.21732 | 47.9998 | 49.34321 | 48.42969 | -1.343413 | 0.9135259 | 1.41398e-12
20.22732 | 48.0208 | 49.33499 | 48.42055 | -1.314192 | 0.9144422 | 1.41398e-12
20.23731 | 48.0475 | 49.32676 | 48.4114 | -1.279264 | 0.9153592 | 1.41398e-12
20.24731 | 48.0039 | 49.31851 | 48.40223 | -1.31461 | 0.9162785 | 1.41398e-12
20.25731 | 47.9752 | 49.31024 | 48.39304 | -1.33504 | 0.9171991 | 1.421085e-12
20.26731 | 48.0022 | 49.30195 | 48.38383 | -1.299754 | 0.9181213 | 1.421085e-12
20.27731 | 47.996 | 49.29365 | 48.37461 | -1.297651 | 0.919045 | 1.421085e-12
20.28731 | 47.9858 | 49.28533 | 48.36536 | -1.299531 | 0.9199703 | 1.421085e-12
20.2973 | 48.0141 | 49.277 | 48.35611 | -1.262903 | 0.920896 | 1.421085e-12
20.3073 | 47.9985 | 49.26865 | 48.34683 | -1.27015 | 0.9218243 | 1.428191e-12
20.3173 | 47.9979 | 49.26028 | 48.33753 | -1.26238 | 0.9227539 | 1.428191e-12
20.3273 | 48.018 | 49.25189 | 48.32821 | -1.233894 | 0.923685 | 1.428191e-12
20.3373 | 47.9934 | 49.24349 | 48.31887 | -1.250091 | 0.9246178 | 1.428191e-12
20.34729 | 47.9983 | 49.23508 | 48.30953 | -1.23678 | 0.9255511 | 1.435296e-12
20.35729 | 47.97 | 49.22664 | 48.30016 | -1.256644 | 0.9264868 | 1.435296e-12
20.36729 | 47.9603 | 49.21819 | 48.29077 | -1.257892 | 0.927424 | 1.435296e-12
20.37729 | 47.9712 | 49.20972 | 48.28136 | -1.238522 | 0.9283628 | 1.435296e-12
20.38729 | 47.9986 | 49.20124 | 48.27193 | -1.202636 | 0.929303 | 1.435296e-12
20.39729 | 47.969 | 49.19273 | 48.26249 | -1.223733 | 0.9302447 | 1.442402e-12
20.40728 | 47.9597 | 49.18422 | 48.25304 | -1.224523 | 0.9311871 | 1.442402e-12
20.41728 | 47.9678 | 49.17569 | 48.24355 | -1.207886 | 0.932132 | 1.442402e-12
20.42728 | 47.9832 | 49.16713 | 48.23406 | -1.183934 | 0.9330784 | 1.442402e-12
20.43728 | 47.9414 | 49.15856 | 48.22454 | -1.217164 | 0.9340263 | 1.449507e-12
20.44728 | 47.9227 | 49.14998 | 48.215 | -1.227278 | 0.9349757 | 1.449507e-12
20.45727 | 47.9086 | 49.14138 | 48.20546 | -1.232784 | 0.9359258 | 1.449507e-12
20.46727 | 47.9208 | 49.13276 | 48.19589 | -1.211964 | 0.9368783 | 1.449507e-12
20.47727 | 47.9119 | 49.12413 | 48.1863 | -1.212228 | 0.9378324 | 1.449507e-12
20.48727 | 47.8977 | 49.11548 | 48.17669 | -1.217775 | 0.9387881 | 1.456613e-12
20.49727 | 47.8822 | 49.10681 | 48.16706 | -1.224606 | 0.9397453 | 1.456613e-12
20.50727 | 47.8837 | 49.09812 | 48.15742 | -1.21442 | 0.9407042 | 1.456613e-12
20.51726 | 47.8747 | 49.08943 | 48.14776 | -1.214725 | 0.9416635 | 1.456613e-12
20.52726 | 47.8661 | 49.08071 | 48.13808 | -1.214605 | 0.9426254 | 1.463718e-12
20.53726 | 47.8781 | 49.07197 | 48.12838 | -1.193869 | 0.9435889 | 1.463718e-12
20.54726 | 47.8289 | 49.06322 | 48.11866 | -1.234316 | 0.9445539 | 1.463718e-12
20.55726 | 47.839 | 49.05445 | 48.10893 | -1.215446 | 0.9455206 | 1.463718e-12
20.56725 | 47.8391 | 49.04567 | 48.09918 | -1.206568 | 0.9464878 | 1.470823e-12
20.57725 | 47.836 | 49.03686 | 48.08941 | -1.200865 | 0.9474576 | 1.470823e-12
20.58725 | 47.8189 | 49.02804 | 48.07962 | -1.209145 | 0.948429 | 1.470823e-12
20.59725 | 47.7907 | 49.01921 | 48.06981 | -1.228508 | 0.9494021 | 1.470823e-12
20.60725 | 47.7903 | 49.01035 | 48.05998 | -1.220054 | 0.9503767 | 1.477929e-12
20.61725 | 47.8199 | 49.00148 | 48.05013 | -1.181584 | 0.9513529 | 1.477929e-12
20.62724 | 47.7823 | 48.99261 | 48.04028 | -1.210306 | 0.9523296 | 1.477929e-12
20.63724 | 47.7326 | 48.9837 | 48.03039 | -1.251102 | 0.953309 | 1.477929e-12
20.64724 | 47.7644 | 48.97478 | 48.02049 | -1.210382 | 0.95429 | 1.477929e-12
20.65724 | 47.7545 | 48.96584 | 48.01057 | -1.211345 | 0.9552727 | 1.485034e-12
20.66724 | 47.7658 | 48.95689 | 48.00063 | -1.191091 | 0.9562571 | 1.485034e-12
20.67723 | 47.7418 | 48.94793 | 47.99069 | -1.20613 | 0.9572419 | 1.485034e-12
20.68723 | 47.7407 | 48.93894 | 47.98071 | -1.198242 | 0.9582293 | 1.485034e-12
20.69723 | 47.7351 | 48.92994 | 47.97072 | -1.194838 | 0.9592184 | 1.49214e-12
20.70723 | 47.724 | 48.92092 | 47.96071 | -1.196917 | 0.9602093 | 1.49214e-12
20.71723 | 47.7337 | 48.91188 | 47.95068 | -1.17818 | 0.9612017 | 1.49214e-12
20.72723 | 47.714 | 48.90283 | 47.94063 | -1.188826 | 0.9621957 | 1.49214e-12
20.73722 | 47.7065 | 48.89376 | 47.93057 | -1.187264 | 0.9631905 | 1.499245e-12
20.74722 | 47.6863 | 48.88468 | 47.92049 | -1.198376 | 0.9641878 | 1.499245e-12
20.75722 | 47.7065 | 48.87557 | 47.91039 | -1.169072 | 0.9651867 | 1.499245e-12
20.76722 | 47.7032 | 48.86645 | 47.90026 | -1.163251 | 0.9661874 | 1.499245e-12
20.77722 | 47.6731 | 48.85731 | 47.89012 | -1.184213 | 0.9671897 | 1.506351e-12
20.78721 | 47.6636 | 48.84817 | 47.87998 | -1.184568 | 0.9681928 | 1.506351e-12
20.79721 | 47.686 | 48.839 | 47.8698 | -1.152997 | 0.9691985 | 1.506351e-12
20.80721 | 47.6519 | 48.82981 | 47.8596 | -1.177909 | 0.9702058 | 1.506351e-12
20.81721 | 47.6419 | 48.8206 | 47.84939 | -1.178704 | 0.9712146 | 1.513456e-12
20.82721 | 47.6602 | 48.81138 | 47.83916 | -1.151183 | 0.9722253 | 1.513456e-12
20.83721 | 47.6345 | 48.80214 | 47.82891 | -1.167645 | 0.9732377 | 1.513456e-12
20.8472 | 47.6496 | 48.7929 | 47.81865 | -1.1433 | 0.9742508 | 1.513456e-12
20.8572 | 47.6392 | 48.78363 | 47.80836 | -1.144428 | 0.9752665 | 1.520561e-12
20.8672 | 47.6372 | 48.77434 | 47.79806 | -1.13714 | 0.976284 | 1.520561e-12
20.8772 | 47.6261 | 48.76504 | 47.78773 | -1.138936 | 0.977303 | 1.520561e-12
20.8872 | 47.6085 | 48.75571 | 47.77739 | -1.147214 | 0.9783239 | 1.520561e-12
20.89719 | 47.637 | 48.74639 | 47.76704 | -1.109386 | 0.9793454 | 1.527667e-12
20.90719 | 47.6496 | 48.73703 | 47.75666 | -1.087431 | 0.9803697 | 1.527667e-12
20.91719 | 47.6071 | 48.72766 | 47.74626 | -1.12056 | 0.9813957 | 1.527667e-12
20.92719 | 47.6064 | 48.71827 | 47.73585 | -1.111872 | 0.9824233 | 1.527667e-12
20.93719 | 47.6082 | 48.70887 | 47.72541 | -1.100667 | 0.9834528 | 1.534772e-12
20.94719 | 47.6241 | 48.69945 | 47.71496 | -1.075346 | 0.9844837 | 1.534772e-12
20.95718 | 47.6034 | 48.69002 | 47.7045 | -1.086617 | 0.9855157 | 1.534772e-12
20.96718 | 47.594 | 48.68056 | 47.69401 | -1.086563 | 0.9865503 | 1.534772e-12
20.97718 | 47.6061 | 48.67109 | 47.6835 | -1.064991 | 0.9875864 | 1.541878e-12
20.98718 | 47.5983 | 48.6616 | 47.67298 | -1.063304 | 0.9886246 | 1.541878e-12
20.99718 | 47.6229 | 48.6521 | 47.66243 | -1.029199 | 0.9896645 | 1.541878e-12
21.00717 | 47.6018 | 48.64259 | 47.65188 | -1.040788 | 0.9907049 | 1.541878e-12
21.01717 | 47.5877 | 48.63305 | 47.6413 | -1.04535 | 0.9917483 | 1.548983e-12
21.02717 | 47.6009 | 48.6235 | 47.6307 | -1.022596 | 0.9927934 | 1.548983e-12
21.03717 | 47.5978 | 48.61393 | 47.62009 | -1.016126 | 0.9938402 | 1.548983e-12
21.04717 | 47.6142 | 48.60434 | 47.60945 | -0.9901382 | 0.9948888 | 1.548983e-12
21.05717 | 47.5886 | 48.59473 | 47.5988 | -1.006135 | 0.9959393 | 1.556089e-12
21.06716 | 47.5866 | 48.58512 | 47.58813 | -0.9985236 | 0.9969903 | 1.556089e-12
21.07716 | 47.5906 | 48.57549 | 47.57744 | -0.9848867 | 0.9980442 | 1.556089e-12
21.08716 | 47.5814 | 48.56583 | 47.56673 | -0.9844333 | 0.9991 | 1.563194e-12
21.09716 | 47.5947 | 48.55616 | 47.55601 | -0.9614632 | 1.000157 | 1.563194e-12
21.10716 | 47.5786 | 48.54648 | 47.54526 | -0.9678765 | 1.001217 | 1.563194e-12
21.11715 | 47.583 | 48.53678 | 47.53451 | -0.9537832 | 1.002277 | 1.563194e-12
21.12715 | 47.5738 | 48.52706 | 47.52372 | -0.9532637 | 1.00334 | 1.570299e-12
21.13715 | 47.5693 | 48.51733 | 47.51292 | -0.9480276 | 1.004404 | 1.570299e-12
21.14715 | 47.5648 | 48.50758 | 47.5021 | -0.942775 | 1.005471 | 1.570299e-12
21.15715 | 47.5837 | 48.49781 | 47.49127 | -0.9141061 | 1.006539 | 1.570299e-12
21.16715 | 47.5493 | 48.48802 | 47.48041 | -0.9387206 | 1.007609 | 1.577405e-12
21.17714 | 47.551 | 48.47823 | 47.46955 | -0.9272284 | 1.00868 | 1.577405e-12
21.18714 | 47.5818 | 48.46841 | 47.45866 | -0.8866101 | 1.009754 | 1.577405e-12
21.19714 | 47.5581 | 48.45858 | 47.44775 | -0.9004752 | 1.01083 | 1.577405e-12
21.20714 | 47.5421 | 48.44872 | 47.43682 | -0.9066239 | 1.011907 | 1.58451e-12
21.21714 | 47.5476 | 48.43886 | 47.42587 | -0.8912563 | 1.012986 | 1.58451e-12
21.22713 | 47.549 | 48.42898 | 47.41492 | -0.879982 | 1.014066 | 1.58451e-12
21.23713 | 47.5267 | 48.41908 | 47.40393 | -0.8923815 | 1.015149 | 1.591616e-12
21.24713 | 47.529 | 48.40916 | 47.39293 | -0.8801645 | 1.016234 | 1.591616e-12
21.25713 | 47.5208 | 48.39923 | 47.38191 | -0.8784314 | 1.017321 | 1.591616e-12
21.26713 | 47.5305 | 48.38928 | 47.37087 | -0.8587818 | 1.018409 | 1.591616e-12
21.27713 | 47.5231 | 48.37932 | 47.35982 | -0.8562159 | 1.0195 | 1.598721e-12
21.28712 | 47.5089 | 48.36934 | 47.34875 | -0.8604436 | 1.020591 | 1.598721e-12
21.29712 | 47.5227 | 48.35934 | 47.33766 | -0.8366449 | 1.021685 | 1.598721e-12
21.30712 | 47.4968 | 48.34933 | 47.32655 | -0.8525298 | 1.022781 | 1.605827e-12
21.31712 | 47.4887 | 48.3393 | 47.31542 | -0.8505986 | 1.023879 | 1.605827e-12
21.32712 | 47.5095 | 48.32925 | 47.30427 | -0.8197512 | 1.024979 | 1.605827e-12
21.33711 | 47.4714 | 48.3192 | 47.29312 | -0.8477974 | 1.026079 | 1.605827e-12
21.34711 | 47.4733 | 48.30912 | 47.28193 | -0.8358172 | 1.027183 | 1.612932e-12
21.35711 | 47.476 | 48.29902 | 47.27073 | -0.823021 | 1.028288 | 1.612932e-12
21.36711 | 47.4746 | 48.28891 | 47.25951 | -0.8143084 | 1.029396 | 1.612932e-12
21.37711 | 47.4626 | 48.27878 | 47.24827 | -0.8161795 | 1.030505 | 1.612932e-12
21.38711 | 47.4494 | 48.26863 | 47.23702 | -0.8192344 | 1.031616 | 1.620037e-12
21.3971 | 47.4427 | 48.25848 | 47.22576 | -0.8157834 | 1.032728 | 1.620037e-12
21.4071 | 47.4536 | 48.24831 | 47.21446 | -0.794706 | 1.033843 | 1.620037e-12
21.4171 | 47.4297 | 48.23811 | 47.20315 | -0.8084124 | 1.03496 | 1.627143e-12
21.4271 | 47.4181 | 48.2279 | 47.19182 | -0.8098026 | 1.036079 | 1.627143e-12
21.4371 | 47.4311 | 48.21768 | 47.18048 | -0.7865767 | 1.0372 | 1.627143e-12
21.44709 | 47.3981 | 48.20744 | 47.16912 | -0.8093449 | 1.038322 | 1.627143e-12
21.45709 | 47.4171 | 48.19719 | 47.15774 | -0.7800867 | 1.039446 | 1.634248e-12
21.46709 | 47.405 | 48.18691 | 47.14634 | -0.7819125 | 1.040573 | 1.634248e-12
21.47709 | 47.396 | 48.17662 | 47.13492 | -0.7806222 | 1.041702 | 1.634248e-12
21.48709 | 47.3998 | 48.16632 | 47.12348 | -0.7665157 | 1.042832 | 1.641354e-12
21.49709 | 47.3894 | 48.15599 | 47.11203 | -0.7665932 | 1.043965 | 1.641354e-12
21.50708 | 47.3789 | 48.14567 | 47.10057 | -0.766765 | 1.045098 | 1.641354e-12
21.51708 | 47.386 | 48.13531 | 47.08908 | -0.7493105 | 1.046234 | 1.648459e-12
21.52708 | 47.3706 | 48.12494 | 47.07757 | -0.7543399 | 1.047373 | 1.648459e-12
21.53708 | 47.3595 | 48.11455 | 47.06604 | -0.7550534 | 1.048513 | 1.648459e-12
21.54708 | 47.3922 | 48.10415 | 47.0545 | -0.7119509 | 1.049656 | 1.648459e-12
21.55707 | 47.3766 | 48.09374 | 47.04294 | -0.7171427 | 1.050799 | 1.655565e-12
21.56707 | 47.3612 | 48.08331 | 47.03136 | -0.7221083 | 1.051945 | 1.655565e-12
21.57707 | 47.3837 | 48.07286 | 47.01976 | -0.6891578 | 1.053094 | 1.655565e-12
21.58707 | 47.3597 | 48.06239 | 47.00815 | -0.7026915 | 1.054244 | 1.66267e-12
21.59707 | 47.3428 | 48.05191 | 46.99651 | -0.7091093 | 1.055397 | 1.66267e-12
21.60706 | 47.3745 | 48.04142 | 46.98487 | -0.6669218 | 1.05655 | 1.66267e-12
21.61706 | 47.367 | 48.03091 | 46.9732 | -0.6639078 | 1.057707 | 1.669775e-12
21.62706 | 47.3384 | 48.02038 | 46.96151 | -0.681978 | 1.058865 | 1.669775e-12
21.63706 | 47.3596 | 48.00983 | 46.94981 | -0.6502323 | 1.060026 | 1.669775e-12
21.64706 | 47.3734 | 47.99927 | 46.93808 | -0.6258709 | 1.061188 | 1.669775e-12
21.65706 | 47.371 | 47.98869 | 46.92634 | -0.6176935 | 1.062353 | 1.676881e-12
21.66705 | 47.3728 | 47.97811 | 46.91459 | -0.605311 | 1.063518 | 1.676881e-12
21.67705 | 47.3579 | 47.9675 | 46.90282 | -0.6096022 | 1.064687 | 1.676881e-12
21.68705 | 47.3556 | 47.95688 | 46.89102 | -0.6012778 | 1.065858 | 1.683986e-12
21.69705 | 47.3509 | 47.94624 | 46.87921 | -0.5953374 | 1.06703 | 1.683986e-12
21.70705 | 47.3515 | 47.93558 | 46.86738 | -0.5840814 | 1.068205 | 1.683986e-12
21.71704 | 47.3427 | 47.92492 | 46.85554 | -0.5822204 | 1.069381 | 1.691092e-12
21.72704 | 47.3486 | 47.91423 | 46.84367 | -0.565633 | 1.07056 | 1.691092e-12
21.73704 | 47.3539 | 47.90353 | 46.83179 | -0.5496299 | 1.071741 | 1.691092e-12
21.74704 | 47.3629 | 47.89281 | 46.81989 | -0.5299113 | 1.072924 | 1.698197e-12
21.75704 | 47.358 | 47.88208 | 46.80797 | -0.5240771 | 1.07411 | 1.698197e-12
21.76704 | 47.3525 | 47.87133 | 46.79603 | -0.5188271 | 1.075297 | 1.698197e-12
21.77703 | 47.3329 | 47.86057 | 46.78409 | -0.5276724 | 1.076485 | 1.698197e-12
21.78703 | 47.3339 | 47.84979 | 46.77211 | -0.5158914 | 1.077677 | 1.705303e-12
21.79703 | 47.3538 | 47.83899 | 46.76012 | -0.4851949 | 1.07887 | 1.705303e-12
21.80703 | 47.3176 | 47.82818 | 46.74812 | -0.5105828 | 1.080066 | 1.705303e-12
21.81703 | 47.3204 | 47.81736 | 46.73609 | -0.4969552 | 1.081264 | 1.712408e-12
21.82702 | 47.3376 | 47.80652 | 46.72406 | -0.468923 | 1.082463 | 1.712408e-12
21.83702 | 47.3432 | 47.79566 | 46.712 | -0.4524645 | 1.083665 | 1.712408e-12
21.84702 | 47.3445 | 47.78479 | 46.69992 | -0.4402905 | 1.084869 | 1.719513e-12
21.85702 | 47.3319 | 47.7739 | 46.68783 | -0.4420011 | 1.086076 | 1.719513e-12
21.86702 | 47.3148 | 47.763 | 46.67571 | -0.4481963 | 1.087284 | 1.719513e-12
21.87702 | 47.344 | 47.75208 | 46.66358 | -0.4080762 | 1.088495 | 1.726619e-12
21.88701 | 47.3132 | 47.74115 | 46.65144 | -0.4279517 | 1.089707 | 1.726619e-12
21.89701 | 47.3201 | 47.7302 | 46.63928 | -0.4101008 | 1.090922 | 1.726619e-12
21.90701 | 47.3177 | 47.71923 | 46.6271 | -0.4015346 | 1.092139 | 1.733724e-12
21.91701 | 47.3352 | 47.70825 | 46.61489 | -0.3730531 | 1.093359 | 1.733724e-12
21.92701 | 47.3136 | 47.69726 | 46.60268 | -0.3836563 | 1.09458 | 1.733724e-12
21.937 | 47.3363 | 47.68626 | 46.59045 | -0.3499554 | 1.095803 | 1.74083e-12
21.947 | 47.329 | 47.67523 | 46.5782 | -0.3462281 | 1.097029 | 1.74083e-12
21.957 | 47.3186 | 47.66419 | 46.56593 | -0.3455858 | 1.098257 | 1.74083e-12
21.967 | 47.3164 | 47.65313 | 46.55364 | -0.3367281 | 1.099487 | 1.747935e-12
21.977 | 47.314 | 47.64206 | 46.54134 | -0.3280552 | 1.10072 | 1.747935e-12
21.987 | 47.3337 | 47.63097 | 46.52901 | -0.2972672 | 1.101954 | 1.747935e-12
21.99699 | 47.3006 | 47.61988 | 46.51669 | -0.3192753 | 1.10319 | 1.755041e-12
22.00699 | 47.3186 | 47.60876 | 46.50433 | -0.2901572 | 1.104429 | 1.755041e-12
22.01699 | 47.3187 | 47.59762 | 46.49195 | -0.2789238 | 1.105671 | 1.755041e-12
22.02699 | 47.2988 | 47.58648 | 46.47956 | -0.2876757 | 1.106915 | 1.762146e-12
22.03699 | 47.3244 | 47.57531 | 46.46715 | -0.2509123 | 1.10816 | 1.762146e-12
22.04698 | 47.317 | 47.56415 | 46.45474 | -0.2471451 | 1.109407 | 1.762146e-12
22.05698 | 47.3055 | 47.55295 | 46.44229 | -0.2474518 | 1.110658 | 1.769251e-12
22.06698 | 47.3055 | 47.54174 | 46.42983 | -0.2362435 | 1.11191 | 1.769251e-12
22.07698 | 47.3075 | 47.53052 | 46.41736 | -0.2230202 | 1.113165 | 1.769251e-12
22.08698 | 47.2906 | 47.51928 | 46.40486 | -0.2286821 | 1.114422 | 1.776357e-12
22.09698 | 47.3098 | 47.50803 | 46.39235 | -0.1982291 | 1.115682 | 1.776357e-12
22.10697 | 47.2875 | 47.49677 | 46.37983 | -0.2092724 | 1.116942 | 1.776357e-12
22.11697 | 47.2808 | 47.48549 | 46.36728 | -0.2046896 | 1.118206 | 1.783462e-12
22.12697 | 47.3025 | 47.47419 | 46.35472 | -0.1716919 | 1.119472 | 1.783462e-12
22.13697 | 47.2918 | 47.46288 | 46.34214 | -0.1710795 | 1.120741 | 1.783462e-12
22.14697 | 47.2599 | 47.45155 | 46.32954 | -0.1916525 | 1.122012 | 1.790568e-12
22.15696 | 47.2808 | 47.44022 | 46.31694 | -0.1594218 | 1.123284 | 1.790568e-12
22.16696 | 47.2741 | 47.42887 | 46.30431 | -0.1547652 | 1.124559 | 1.790568e-12
22.17696 | 47.259 | 47.41749 | 46.29166 | -0.1584941 | 1.125837 | 1.797673e-12
22.18696 | 47.27 | 47.40611 | 46.27899 | -0.136108 | 1.127117 | 1.797673e-12
22.19696 | 47.2461 | 47.39471 | 46.26631 | -0.1486073 | 1.1284 | 1.804779e-12
22.20696 | 47.2612 | 47.38329 | 46.25361 | -0.122092 | 1.129684 | 1.804779e-12
22.21695 | 47.2586 | 47.37187 | 46.2409 | -0.1132736 | 1.13097 | 1.804779e-12
22.22695 | 47.2477 | 47.36043 | 46.22817 | -0.1127291 | 1.13226 | 1.811884e-12
22.23695 | 47.2247 | 47.34897 | 46.21542 | -0.1242701 | 1.133552 | 1.811884e-12
22.24695 | 47.2371 | 47.3375 | 46.20265 | -0.1003968 | 1.134846 | 1.811884e-12
22.25695 | 47.2243 | 47.32601 | 46.18987 | -0.1017085 | 1.136142 | 1.818989e-12
22.26694 | 47.2353 | 47.31452 | 46.17708 | -0.07921765 | 1.13744 | 1.818989e-12
22.27694 | 47.2393 | 47.303 | 46.16426 | -0.06370066 | 1.138741 | 1.818989e-12
22.28694 | 47.235 | 47.29147 | 46.15142 | -0.05646937 | 1.140045 | 1.826095e-12
22.29694 | 47.2312 | 47.27992 | 46.13857 | -0.04872358 | 1.141351 | 1.826095e-12
22.30694 | 47.2417 | 47.26836 | 46.1257 | -0.02666339 | 1.14266 | 1.826095e-12
22.31694 | 47.2257 | 47.25679 | 46.11282 | -0.03108901 | 1.14397 | 1.8332e-12
22.32693 | 47.2319 | 47.24521 | 46.09993 | -0.01331184 | 1.145282 | 1.8332e-12
22.33693 | 47.219 | 47.23361 | 46.08701 | -0.01460866 | 1.146598 | 1.8332e-12
22.34693 | 47.2153 | 47.22199 | 46.07408 | -0.006691327 | 1.147916 | 1.840306e-12
22.35693 | 47.2284 | 47.21036 | 46.06112 | 0.0180402 | 1.149237 | 1.840306e-12
22.36693 | 47.236 | 47.19871 | 46.04815 | 0.03728598 | 1.15056 | 1.847411e-12
22.37692 | 47.2263 | 47.18707 | 46.03518 | 0.03923419 | 1.151884 | 1.847411e-12
22.38692 | 47.2424 | 47.17539 | 46.02218 | 0.06700837 | 1.153212 | 1.847411e-12
22.39692 | 47.2392 | 47.1637 | 46.00916 | 0.07549673 | 1.154542 | 1.854517e-12
22.40692 | 47.2584 | 47.152 | 45.99613 | 0.1063992 | 1.155874 | 1.854517e-12
22.41692 | 47.2377 | 47.14028 | 45.98307 | 0.09741549 | 1.15721 | 1.854517e-12
22.42692 | 47.2161 | 47.12855 | 45.97001 | 0.08754592 | 1.158547 | 1.861622e-12
22.43691 | 47.2433 | 47.11682 | 45.95694 | 0.1264787 | 1.159886 | 1.861622e-12
22.44691 | 47.2319 | 47.10506 | 45.94383 | 0.126837 | 1.161229 | 1.861622e-12
22.45691 | 47.2569 | 47.09329 | 45.93072 | 0.1636095 | 1.162574 | 1.868727e-12
22.46691 | 47.2458 | 47.0815 | 45.91758 | 0.1642961 | 1.163921 | 1.868727e-12
22.47691 | 47.2326 | 47.0697 | 45.90443 | 0.1628964 | 1.165271 | 1.875833e-12
22.4869 | 47.2598 | 47.0579 | 45.89128 | 0.2018986 | 1.166623 | 1.875833e-12
22.4969 | 47.2683 | 47.04607 | 45.8781 | 0.2222266 | 1.167978 | 1.875833e-12
22.5069 | 47.2404 | 47.03423 | 45.8649 | 0.2061683 | 1.169335 | 1.882938e-12
22.5169 | 47.2496 | 47.02238 | 45.85168 | 0.2272239 | 1.170695 | 1.882938e-12
22.5269 | 47.241 | 47.01051 | 45.83845 | 0.2304934 | 1.172058 | 1.882938e-12
22.5369 | 47.2455 | 46.99862 | 45.8252 | 0.2468766 | 1.173423 | 1.890044e-12
22.54689 | 47.2289 | 46.98674 | 45.81195 | 0.2421612 | 1.17479 | 1.890044e-12
22.55689 | 47.2456 | 46.97483 | 45.79867 | 0.2707719 | 1.17616 | 1.897149e-12
22.56689 | 47.2431 | 46.9629 | 45.78537 | 0.2801961 | 1.177533 | 1.897149e-12
22.57689 | 47.2295 | 46.95097 | 45.77206 | 0.2785338 | 1.178908 | 1.897149e-12
22.58689 | 47.2501 | 46.93901 | 45.75873 | 0.3110851 | 1.180286 | 1.904255e-12
22.59688 | 47.2366 | 46.92706 | 45.7454 | 0.309538 | 1.181665 | 1.904255e-12
22.60688 | 47.2213 | 46.91508 | 45.73204 | 0.3062165 | 1.183048 | 1.904255e-12
22.61688 | 47.2292 | 46.90309 | 45.71866 | 0.3261083 | 1.184434 | 1.91136e-12
22.62688 | 47.2344 | 46.89109 | 45.70526 | 0.3433137 | 1.185822 | 1.91136e-12
22.63688 | 47.2193 | 46.87907 | 45.69185 | 0.3402325 | 1.187213 | 1.91136e-12
22.64688 | 47.1831 | 46.86704 | 45.67843 | 0.3160647 | 1.188607 | 1.918465e-12
22.65687 | 47.2145 | 46.855 | 45.665 | 0.3594983 | 1.190002 | 1.918465e-12
22.66687 | 47.2169 | 46.84294 | 45.65154 | 0.3739573 | 1.1914 | 1.925571e-12
22.67687 | 47.2163 | 46.83087 | 45.63807 | 0.3854295 | 1.192802 | 1.925571e-12
22.68687 | 47.2032 | 46.81878 | 45.62458 | 0.3844151 | 1.194206 | 1.925571e-12
22.69687 | 47.1844 | 46.80669 | 45.61107 | 0.3777138 | 1.195613 | 1.932676e-12
22.70686 | 47.1979 | 46.79459 | 45.59757 | 0.4033137 | 1.197021 | 1.932676e-12
22.71686 | 47.1746 | 46.78246 | 45.58403 | 0.392139 | 1.198433 | 1.932676e-12
22.72686 | 47.2039 | 46.77032 | 45.57048 | 0.4335774 | 1.199847 | 1.939782e-12
22.73686 | 47.1699 | 46.75817 | 45.55691 | 0.4117289 | 1.201264 | 1.939782e-12
22.74686 | 47.172 | 46.74601 | 45.54332 | 0.4259935 | 1.202684 | 1.946887e-12
22.75686 | 47.1648 | 46.73383 | 45.52972 | 0.4309712 | 1.204107 | 1.946887e-12
22.76685 | 47.1788 | 46.72165 | 45.51612 | 0.4571497 | 1.205531 | 1.946887e-12
22.77685 | 47.1659 | 46.70945 | 45.50249 | 0.4564534 | 1.206959 | 1.953993e-12
22.78685 | 47.1479 | 46.69723 | 45.48884 | 0.4506701 | 1.20839 | 1.953993e-12
22.79685 | 47.1585 | 46.685 | 45.47518 | 0.4734997 | 1.209823 | 1.953993e-12
22.80685 | 47.1599 | 46.67276 | 45.4615 | 0.4871423 | 1.21126 | 1.961098e-12
22.81684 | 47.1693 | 46.66051 | 45.44782 | 0.5087855 | 1.212697 | 1.961098e-12
22.82684 | 47.1439 | 46.64825 | 45.43411 | 0.4956538 | 1.214139 | 1.961098e-12
22.83684 | 47.1457 | 46.63597 | 45.42038 | 0.5097348 | 1.215583 | 1.968203e-12
22.84684 | 47.1413 | 46.62367 | 45.40664 | 0.5176287 | 1.21703 | 1.968203e-12
22.85684 | 47.1566 | 46.61136 | 45.39288 | 0.5452353 | 1.21848 | 1.975309e-12
22.86684 | 47.1302 | 46.59905 | 45.37911 | 0.5311546 | 1.219933 | 1.975309e-12
22.87683 | 47.1483 | 46.58673 | 45.36534 | 0.5615743 | 1.221387 | 1.975309e-12
22.88683 | 47.1286 | 46.57438 | 45.35154 | 0.554219 | 1.222845 | 1.982414e-12
22.89683 | 47.1349 | 46.56202 | 45.33772 | 0.5728764 | 1.224306 | 1.982414e-12
22.90683 | 47.1325 | 46.54965 | 45.32388 | 0.5828462 | 1.22577 | 1.982414e-12
22.91683 | 47.1366 | 46.53727 | 45.31004 | 0.5993285 | 1.227236 | 1.98952e-12
22.92682 | 47.1322 | 46.52489 | 45.29618 | 0.607311 | 1.228704 | 1.98952e-12
22.93682 | 47.1414 | 46.51248 | 45.28231 | 0.6289185 | 1.230176 | 1.98952e-12
22.94682 | 47.1256 | 46.50006 | 45.26841 | 0.6255382 | 1.231651 | 1.996625e-12
22.95682 | 47.1159 | 46.48763 | 45.2545 | 0.6282706 | 1.233129 | 1.996625e-12
22.96682 | 47.1218 | 46.47518 | 45.24057 | 0.6466154 | 1.23461 | 2.003731e-12
22.97682 | 47.1348 | 46.46273 | 45.22663 | 0.6720723 | 1.236093 | 2.003731e-12
22.98681 | 47.1077 | 46.45027 | 45.21269 | 0.6574292 | 1.237578 | 2.003731e-12
22.99681 | 47.1025 | 46.43779 | 45.19872 | 0.6647108 | 1.239067 | 2.010836e-12
23.00681 | 47.106 | 46.4253 | 45.18474 | 0.6807047 | 1.240559 | 2.010836e-12
23.01681 | 47.1381 | 46.41279 | 45.17073 | 0.7253106 | 1.242055 | 2.010836e-12
23.02681 | 47.0919 | 46.40027 | 45.15672 | 0.691629 | 1.243552 | 2.017941e-12
23.0368 | 47.0834 | 46.38775 | 45.1427 | 0.6956469 | 1.245052 | 2.017941e-12
23.0468 | 47.104 | 46.37521 | 45.12866 | 0.7287894 | 1.246555 | 2.017941e-12
23.0568 | 47.1245 | 46.36266 | 45.11459 | 0.761844 | 1.248062 | 2.025047e-12
23.0668 | 47.0909 | 46.35009 | 45.10052 | 0.7408107 | 1.249571 | 2.025047e-12
23.0768 | 47.0598 | 46.33751 | 45.08643 | 0.7222893 | 1.251083 | 2.025047e-12
23.0868 | 47.0783 | 46.32492 | 45.07232 | 0.7533798 | 1.252599 | 2.032152e-12
23.09679 | 47.0945 | 46.31233 | 45.05821 | 0.7821698 | 1.254115 | 2.032152e-12
23.10679 | 47.0884 | 46.29972 | 45.04408 | 0.7886843 | 1.255637 | 2.039258e-12
23.11679 | 47.0609 | 46.28709 | 45.02993 | 0.7738106 | 1.257161 | 2.039258e-12
23.12679 | 47.0461 | 46.27445 | 45.01576 | 0.7716488 | 1.258688 | 2.039258e-12
23.13679 | 47.0824 | 46.2618 | 45.00158 | 0.8205988 | 1.260218 | 2.046363e-12
23.14678 | 47.0484 | 46.24915 | 44.9874 | 0.7992478 | 1.261749 | 2.046363e-12
23.15678 | 47.0634 | 46.23648 | 44.97319 | 0.8269213 | 1.263285 | 2.046363e-12
23.16678 | 47.0606 | 46.22379 | 44.95897 | 0.8368065 | 1.264824 | 2.053469e-12
23.17678 | 47.0425 | 46.2111 | 44.94473 | 0.8314033 | 1.266366 | 2.053469e-12
23.18678 | 47.0493 | 46.19839 | 44.93048 | 0.8509116 | 1.267911 | 2.053469e-12
23.19678 | 47.0337 | 46.18567 | 44.91621 | 0.8480316 | 1.269459 | 2.060574e-12
23.20677 | 47.0301 | 46.17295 | 44.90194 | 0.8571505 | 1.271008 | 2.060574e-12
23.21677 | 47.0461 | 46.16021 | 44.88764 | 0.8858935 | 1.272562 | 2.060574e-12
23.22677 | 47.0526 | 46.14745 | 44.87333 | 0.905148 | 1.274119 | 2.067679e-12
23.23677 | 47.0116 | 46.13469 | 44.85901 | 0.8769141 | 1.275679 | 2.067679e-12
23.24677 | 47.0202 | 46.12191 | 44.84467 | 0.8982915 | 1.277243 | 2.067679e-12
23.25676 | 47.0438 | 46.10913 | 44.83033 | 0.9346676 | 1.278807 | 2.074785e-12
23.26676 | 47.0622 | 46.09633 | 44.81596 | 0.9658676 | 1.280376 | 2.074785e-12
23.27676 | 47.0095 | 46.08352 | 44.80157 | 0.9259789 | 1.281949 | 2.074785e-12
23.28676 | 47.0277 | 46.0707 | 44.78717 | 0.9570016 | 1.283524 | 2.08189e-12
23.29676 | 47.0281 | 46.05786 | 44.77276 | 0.9702355 | 1.285103 | 2.08189e-12
23.30676 | 47.0516 | 46.04502 | 44.75834 | 1.00658 | 1.286684 | 2.08189e-12
23.31675 | 47.0601 | 46.03218 | 44.74391 | 1.027924 | 1.288267 | 2.088996e-12
23.32675 | 47.0186 | 46.01931 | 44.72945 | 0.9992912 | 1.289855 | 2.088996e-12
23.33675 | 47.0229 | 46.00643 | 44.71498 | 1.016469 | 1.291446 | 2.096101e-12
23.34675 | 47.0417 | 45.99354 | 44.7005 | 1.048159 | 1.293041 | 2.096101e-12
23.35675 | 47.0575 | 45.98064 | 44.686 | 1.076859 | 1.294638 | 2.096101e-12
23.36674 | 47.0617 | 45.96774 | 44.67151 | 1.093958 | 1.296237 | 2.103206e-12
23.37674 | 47.039 | 45.95482 | 44.65698 | 1.08418 | 1.29784 | 2.103206e-12
23.38674 | 47.0476 | 45.94189 | 44.64244 | 1.105713 | 1.299447 | 2.103206e-12
23.39674 | 47.0619 | 45.92894 | 44.62789 | 1.132957 | 1.301057 | 2.110312e-12
23.40674 | 47.0717 | 45.91599 | 44.61332 | 1.155712 | 1.30267 | 2.110312e-12
23.41674 | 47.0563 | 45.90302 | 44.59874 | 1.153278 | 1.304286 | 2.110312e-12
23.42673 | 47.0654 | 45.89006 | 44.58415 | 1.175341 | 1.305904 | 2.117417e-12
23.43673 | 47.068 | 45.87707 | 44.56955 | 1.190928 | 1.307527 | 2.117417e-12
23.44673 | 47.0749 | 45.86407 | 44.55492 | 1.210826 | 1.309153 | 2.117417e-12
23.45673 | 47.048 | 45.85107 | 44.54028 | 1.196934 | 1.310782 | 2.124523e-12
23.46673 | 47.0851 | 45.83805 | 44.52563 | 1.247053 | 1.312414 | 2.124523e-12
23.47672 | 47.0664 | 45.82503 | 44.51098 | 1.241369 | 1.314049 | 2.124523e-12
23.48672 | 47.0766 | 45.81199 | 44.4963 | 1.264609 | 1.315687 | 2.131628e-12
23.49672 | 47.0662 | 45.79894 | 44.48161 | 1.267259 | 1.31733 | 2.131628e-12
23.50672 | 47.0614 | 45.78588 | 44.4669 | 1.27552 | 1.318975 | 2.131628e-12
23.51672 | 47.0645 | 45.77281 | 44.45218 | 1.291691 | 1.320624 | 2.138734e-12
23.52672 | 47.0363 | 45.75973 | 44.43745 | 1.276573 | 1.322276 | 2.138734e-12
23.53671 | 47.0581 | 45.74665 | 44.42272 | 1.311452 | 1.32393 | 2.138734e-12
23.54671 | 47.0515 | 45.73355 | 44.40796 | 1.317954 | 1.325588 | 2.145839e-12
23.55671 | 47.0479 | 45.72043 | 44.39318 | 1.327466 | 1.32725 | 2.145839e-12
23.56671 | 47.0345 | 45.70731 | 44.3784 | 1.327189 | 1.328915 | 2.145839e-12
23.57671 | 47.0155 | 45.69418 | 44.36359 | 1.321322 | 1.330584 | 2.152944e-12
23.5867 | 47.0117 | 45.68105 | 44.34879 | 1.330651 | 1.332254 | 2.152944e-12
23.5967 | 47.0257 | 45.6679 | 44.33397 | 1.357804 | 1.33393 | 2.152944e-12
23.6067 | 46.9869 | 45.65473 | 44.31912 | 1.332167 | 1.335609 | 2.16005e-12
23.6167 | 46.9761 | 45.64156 | 44.30427 | 1.33454 | 1.337291 | 2.16005e-12
23.6267 | 46.9676 | 45.62838 | 44.2894 | 1.339223 | 1.338976 | 2.16005e-12
23.6367 | 46.9656 | 45.61518 | 44.27452 | 1.350416 | 1.340665 | 2.167155e-12
23.64669 | 46.9546 | 45.60199 | 44.25964 | 1.352605 | 1.342355 | 2.167155e-12
23.65669 | 46.9509 | 45.58878 | 44.24473 | 1.362118 | 1.344051 | 2.174261e-12
23.66669 | 46.9474 | 45.57556 | 44.22981 | 1.37184 | 1.34575 | 2.174261e-12
23.67669 | 46.8953 | 45.56233 | 44.21488 | 1.332972 | 1.347453 | 2.174261e-12
23.68669 | 46.9059 | 45.54909 | 44.19993 | 1.356814 | 1.349159 | 2.181366e-12
23.69668 | 46.895 | 45.53585 | 44.18498 | 1.359152 | 1.350866 | 2.181366e-12
23.70668 | 46.8792 | 45.52259 | 44.17001 | 1.356613 | 1.352579 | 2.181366e-12
23.71668 | 46.8818 | 45.50932 | 44.15502 | 1.372484 | 1.354296 | 2.188472e-12
23.72668 | 46.8809 | 45.49604 | 44.14002 | 1.384864 | 1.356015 | 2.188472e-12
23.73668 | 46.8254 | 45.48275 | 44.12501 | 1.342653 | 1.357739 | 2.188472e-12
23.74668 | 46.8528 | 45.46945 | 44.10998 | 1.383353 | 1.359465 | 2.195577e-12
23.75667 | 46.8264 | 45.45615 | 44.09496 | 1.370248 | 1.361194 | 2.195577e-12
23.76667 | 46.8341 | 45.44283 | 44.07991 | 1.391266 | 1.362928 | 2.195577e-12
23.77667 | 46.8199 | 45.42951 | 44.06484 | 1.390393 | 1.364665 | 2.202682e-12
23.78667 | 46.827 | 45.41617 | 44.04976 | 1.41083 | 1.366406 | 2.202682e-12
23.79667 | 46.8084 | 45.40282 | 44.03467 | 1.405576 | 1.368151 | 2.202682e-12
23.80666 | 46.7821 | 45.38948 | 44.01959 | 1.392618 | 1.369897 | 2.209788e-12
23.81666 | 46.8026 | 45.37612 | 44.00447 | 1.426482 | 1.371648 | 2.209788e-12
23.82666 | 46.7995 | 45.36274 | 43.98934 | 1.436756 | 1.373404 | 2.216893e-12
23.83666 | 46.7765 | 45.34936 | 43.9742 | 1.427138 | 1.375162 | 2.216893e-12
23.84666 | 46.8005 | 45.33597 | 43.95905 | 1.46453 | 1.376925 | 2.216893e-12
23.85666 | 46.7798 | 45.32257 | 43.94388 | 1.45723 | 1.378691 | 2.223999e-12
23.86665 | 46.7889 | 45.30917 | 43.92871 | 1.479727 | 1.380458 | 2.223999e-12
23.87665 | 46.778 | 45.29575 | 43.91352 | 1.482245 | 1.382232 | 2.223999e-12
23.88665 | 46.7703 | 45.28233 | 43.89832 | 1.487973 | 1.384008 | 2.231104e-12
23.89665 | 46.7696 | 45.26889 | 43.8831 | 1.500709 | 1.385789 | 2.231104e-12
23.90665 | 46.7833 | 45.25545 | 43.86787 | 1.527854 | 1.387573 | 2.231104e-12
23.91664 | 46.7849 | 45.24201 | 43.85265 | 1.542894 | 1.389359 | 2.23821e-12
23.92664 | 46.7814 | 45.22854 | 43.83739 | 1.552857 | 1.391151 | 2.23821e-12
23.93664 | 46.767 | 45.21507 | 43.82213 | 1.551928 | 1.392946 | 2.245315e-12
23.94664 | 46.7502 | 45.20159 | 43.80685 | 1.548608 | 1.394744 | 2.245315e-12
23.95664 | 46.7645 | 45.1881 | 43.79156 | 1.576397 | 1.396547 | 2.245315e-12
23.96664 | 46.7742 | 45.17461 | 43.77625 | 1.599594 | 1.398353 | 2.25242e-12
23.97663 | 46.7692 | 45.16111 | 43.76095 | 1.608086 | 1.400162 | 2.25242e-12
23.98663 | 46.7645 | 45.1476 | 43.74562 | 1.6169 | 1.401975 | 2.25242e-12
23.99663 | 46.7779 | 45.13408 | 43.73028 | 1.643822 | 1.403793 | 2.259526e-12
24.00663 | 46.7535 | 45.12055 | 43.71493 | 1.632953 | 1.405614 | 2.259526e-12
24.01663 | 46.7533 | 45.10701 | 43.69957 | 1.646292 | 1.407439 | 2.266631e-12
24.02662 | 46.74 | 45.09347 | 43.68421 | 1.646526 | 1.409266 | 2.266631e-12
24.03662 | 46.7555 | 45.07992 | 43.66882 | 1.675582 | 1.411099 | 2.266631e-12
24.04662 | 46.7617 | 45.06635 | 43.65342 | 1.695346 | 1.412935 | 2.273737e-12
24.05662 | 46.7481 | 45.05278 | 43.63801 | 1.695318 | 1.414775 | 2.273737e-12
24.06662 | 46.7571 | 45.0392 | 43.62258 | 1.717899 | 1.416619 | 2.280842e-12
24.07662 | 46.7255 | 45.02561 | 43.60715 | 1.699887 | 1.418467 | 2.280842e-12
24.08661 | 46.7236 | 45.01203 | 43.59171 | 1.71157 | 1.420317 | 2.280842e-12
24.09661 | 46.739 | 44.99843 | 43.57625 | 1.740574 | 1.422173 | 2.287948e-12
24.10661 | 46.7323 | 44.98481 | 43.56078 | 1.747486 | 1.424032 | 2.287948e-12
24.11661 | 46.6995 | 44.97119 | 43.5453 | 1.728306 | 1.425896 | 2.287948e-12
24.12661 | 46.7184 | 44.95757 | 43.5298 | 1.760834 | 1.427763 | 2.295053e-12
24.1366 | 46.7189 | 44.94394 | 43.51431 | 1.774957 | 1.429632 | 2.295053e-12
24.1466 | 46.726 | 44.9303 | 43.49879 | 1.7957 | 1.431507 | 2.302158e-12
24.1566 | 46.6855 | 44.91665 | 43.48326 | 1.768852 | 1.433386 | 2.302158e-12
24.1666 | 46.6773 | 44.90299 | 43.46772 | 1.774311 | 1.435269 | 2.302158e-12
24.1766 | 46.6816 | 44.88932 | 43.45217 | 1.792277 | 1.437156 | 2.309264e-12
24.1866 | 46.6752 | 44.87565 | 43.4366 | 1.799552 | 1.439047 | 2.309264e-12
24.19659 | 46.668 | 44.86198 | 43.42104 | 1.80602 | 1.44094 | 2.316369e-12
24.20659 | 46.6786 | 44.84829 | 43.40545 | 1.830309 | 1.442838 | 2.316369e-12
24.21659 | 46.6481 | 44.83459 | 43.38985 | 1.813506 | 1.444741 | 2.316369e-12
24.22659 | 46.6405 | 44.82089 | 43.37424 | 1.81961 | 1.446648 | 2.323475e-12
24.23659 | 46.6329 | 44.80718 | 43.35862 | 1.825722 | 1.448559 | 2.323475e-12
24.24658 | 46.6022 | 44.79347 | 43.343 | 1.808727 | 1.450472 | 2.33058e-12
24.25658 | 46.6149 | 44.77975 | 43.32736 | 1.835153 | 1.452391 | 2.33058e-12
24.26658 | 46.59 | 44.76601 | 43.3117 | 1.823987 | 1.454314 | 2.337686e-12
24.27658 | 46.5725 | 44.75227 | 43.29603 | 1.820227 | 1.456241 | 2.337686e-12
24.28658 | 46.5788 | 44.73852 | 43.28035 | 1.840275 | 1.458172 | 2.337686e-12
24.29658 | 46.5562 | 44.72477 | 43.26466 | 1.83143 | 1.460107 | 2.344791e-12
24.30657 | 46.5389 | 44.71102 | 43.24898 | 1.827878 | 1.462044 | 2.344791e-12
24.31657 | 46.5196 | 44.69725 | 43.23327 | 1.822347 | 1.463987 | 2.351896e-12
24.32657 | 46.508 | 44.68348 | 43.21754 | 1.824523 | 1.465935 | 2.351896e-12
24.33657 | 46.468 | 44.66969 | 43.20181 | 1.798306 | 1.467886 | 2.351896e-12
24.34657 | 46.4735 | 44.6559 | 43.18606 | 1.817596 | 1.469842 | 2.359002e-12
24.35656 | 46.4529 | 44.64212 | 43.17032 | 1.810779 | 1.4718 | 2.359002e-12
24.36656 | 46.4464 | 44.62832 | 43.15455 | 1.818082 | 1.473764 | 2.366107e-12
24.37656 | 46.4509 | 44.61451 | 43.13878 | 1.836392 | 1.475733 | 2.366107e-12
24.38656 | 46.4119 | 44.60069 | 43.12299 | 1.811209 | 1.477705 | 2.373213e-12
24.39656 | 46.3943 | 44.58687 | 43.10719 | 1.807433 | 1.479682 | 2.373213e-12
24.40656 | 46.3775 | 44.57304 | 43.09138 | 1.804463 | 1.481662 | 2.373213e-12
24.41655 | 46.3685 | 44.55921 | 43.07557 | 1.809286 | 1.483645 | 2.380318e-12
24.42655 | 46.3705 | 44.54537 | 43.05974 | 1.825128 | 1.485635 | 2.380318e-12
24.43655 | 46.3266 | 44.53152 | 43.04389 | 1.795078 | 1.487628 | 2.387424e-12
24.44655 | 46.3409 | 44.51767 | 43.02804 | 1.823234 | 1.489626 | 2.387424e-12
24.45655 | 46.3368 | 44.5038 | 43.01218 | 1.832997 | 1.491628 | 2.394529e-12
24.46654 | 46.3192 | 44.48995 | 42.99632 | 1.829251 | 1.493633 | 2.394529e-12
24.47654 | 46.3063 | 44.47607 | 42.98043 | 1.830226 | 1.495644 | 2.401634e-12
24.48654 | 46.3085 | 44.46219 | 42.96453 | 1.846308 | 1.497659 | 2.401634e-12
24.49654 | 46.2749 | 44.44831 | 42.94863 | 1.826595 | 1.499678 | 2.401634e-12
24.50654 | 46.2857 | 44.43441 | 42.93271 | 1.851289 | 1.501702 | 2.40874e-12
24.51654 | 46.2752 | 44.42051 | 42.91678 | 1.854688 | 1.50373 | 2.40874e-12
24.52653 | 46.2544 | 44.40662 | 42.90086 | 1.84778 | 1.505761 | 2.415845e-12
24.53653 | 46.2509 | 44.39271 | 42.88491 | 1.858192 | 1.507797 | 2.415845e-12
24.54653 | 46.2647 | 44.37879 | 42.86895 | 1.885909 | 1.509838 | 2.422951e-12
24.55653 | 46.2602 | 44.36487 | 42.85298 | 1.895333 | 1.511884 | 2.422951e-12
24.56653 | 46.2384 | 44.35094 | 42.837 | 1.887462 | 1.513934 | 2.430056e-12
24.57652 | 46.2081 | 44.33702 | 42.82103 | 1.871083 | 1.515987 | 2.430056e-12
24.58652 | 46.2235 | 44.32308 | 42.80503 | 1.900424 | 1.518046 | 2.437162e-12
24.59652 | 46.2249 | 44.30913 | 42.78902 | 1.915771 | 1.520109 | 2.437162e-12
24.60652 | 46.2236 | 44.29518 | 42.773 | 1.928423 | 1.522177 | 2.437162e-12
24.61652 | 46.209 | 44.28122 | 42.75697 | 1.927781 | 1.524249 | 2.444267e-12
24.62652 | 46.1989 | 44.26726 | 42.74093 | 1.931645 | 1.526326 | 2.444267e-12
24.63651 | 46.1952 | 44.2533 | 42.72489 | 1.9419 | 1.528406 | 2.451372e-12
24.64651 | 46.1794 | 44.23933 | 42.70883 | 1.940074 | 1.530491 | 2.451372e-12
24.65651 | 46.1999 | 44.22535 | 42.69276 | 1.974554 | 1.532582 | 2.458478e-12
24.66651 | 46.1596 | 44.21136 | 42.67668 | 1.94824 | 1.534677 | 2.458478e-12
24.67651 | 46.1679 | 44.19737 | 42.66059 | 1.97053 | 1.536776 | 2.465583e-12
24.6865 | 46.1417 | 44.18339 | 42.64451 | 1.958312 | 1.538878 | 2.465583e-12
24.6965 | 46.1484 | 44.16939 | 42.6284 | 1.979013 | 1.540987 | 2.472689e-12
24.7065 | 46.1391 | 44.15538 | 42.61228 | 1.98372 | 1.543101 | 2.472689e-12
24.7165 | 46.1303 | 44.14137 | 42.59615 | 1.988931 | 1.545219 | 2.479794e-12
24.7265 | 46.1359 | 44.12735 | 42.58001 | 2.008548 | 1.547341 | 2.479794e-12
24.7365 | 46.1053 | 44.11333 | 42.56386 | 1.99197 | 1.549469 | 2.4869e-12
24.74649 | 46.0868 | 44.09932 | 42.54772 | 1.987482 | 1.551598 | 2.4869e-12
24.75649 | 46.083 | 44.08529 | 42.53155 | 1.997714 | 1.553735 | 2.494005e-12
24.76649 | 46.0883 | 44.07125 | 42.51537 | 2.01705 | 1.555877 | 2.494005e-12
24.77649 | 46.0721 | 44.05721 | 42.49919 | 2.014892 | 1.558022 | 2.50111e-12
24.78649 | 46.0715 | 44.04316 | 42.48299 | 2.028338 | 1.560173 | 2.50111e-12
24.79648 | 46.0242 | 44.02913 | 42.4668 | 1.995075 | 1.562326 | 2.508216e-12
24.80648 | 46.0345 | 44.01507 | 42.45058 | 2.019431 | 1.564486 | 2.508216e-12
24.81648 | 46.0251 | 44.00101 | 42.43436 | 2.024091 | 1.566651 | 2.515321e-12
24.82648 | 46.0115 | 43.98694 | 42.41812 | 2.024556 | 1.568821 | 2.515321e-12
24.83648 | 46.0041 | 43.97288 | 42.40188 | 2.031225 | 1.570996 | 2.522427e-12
24.84648 | 45.9831 | 43.9588 | 42.38563 | 2.024299 | 1.573175 | 2.522427e-12
24.85647 | 45.973 | 43.94474 | 42.36938 | 2.028263 | 1.575357 | 2.529532e-12
24.86647 | 45.9608 | 43.93065 | 42.35311 | 2.030146 | 1.577546 | 2.529532e-12
24.87647 | 45.9711 | 43.91657 | 42.33683 | 2.054533 | 1.57974 | 2.536638e-12
24.88647 | 45.919 | 43.90248 | 42.32054 | 2.016525 | 1.581939 | 2.536638e-12
24.89647 | 45.9131 | 43.88838 | 42.30424 | 2.02472 | 1.584142 | 2.543743e-12
24.90646 | 45.9213 | 43.87429 | 42.28795 | 2.047006 | 1.586348 | 2.543743e-12
24.91646 | 45.896 | 43.86019 | 42.27163 | 2.03581 | 1.588562 | 2.550848e-12
24.92646 | 45.8984 | 43.84608 | 42.2553 | 2.052319 | 1.59078 | 2.550848e-12
24.93646 | 45.8575 | 43.83197 | 42.23897 | 2.025531 | 1.593004 | 2.557954e-12
24.94646 | 45.8571 | 43.81785 | 42.22262 | 2.039247 | 1.595232 | 2.557954e-12
24.95645 | 45.8658 | 43.80375 | 42.20628 | 2.062053 | 1.597463 | 2.565059e-12
24.96645 | 45.8401 | 43.78962 | 42.18992 | 2.050477 | 1.599701 | 2.565059e-12
24.97645 | 45.8387 | 43.77549 | 42.17355 | 2.063205 | 1.601944 | 2.572165e-12
24.98645 | 45.7963 | 43.76136 | 42.15717 | 2.034937 | 1.604192 | 2.572165e-12
24.99645 | 45.7897 | 43.74723 | 42.14078 | 2.042473 | 1.606445 | 2.57927e-12
25.00645 | 45.7941 | 43.73309 | 42.12438 | 2.061012 | 1.608704 | 2.57927e-12
25.01644 | 45.7902 | 43.71896 | 42.10799 | 2.071241 | 1.610965 | 2.586376e-12
25.02644 | 45.7622 | 43.70481 | 42.09158 | 2.057387 | 1.613233 | 2.586376e-12
25.03644 | 45.7375 | 43.69066 | 42.07516 | 2.046837 | 1.615507 | 2.593481e-12
25.04644 | 45.748 | 43.67651 | 42.05872 | 2.071491 | 1.617785 | 2.593481e-12
25.05644 | 45.7117 | 43.66235 | 42.04228 | 2.049348 | 1.620069 | 2.600586e-12
25.06643 | 45.73 | 43.64821 | 42.02585 | 2.081794 | 1.622355 | 2.607692e-12
25.07643 | 45.7116 | 43.63404 | 42.00939 | 2.077558 | 1.624649 | 2.607692e-12
25.08643 | 45.6756 | 43.61987 | 41.99293 | 2.055725 | 1.626948 | 2.614797e-12
25.09643 | 45.6522 | 43.6057 | 41.97645 | 2.046496 | 1.629253 | 2.614797e-12
25.10643 | 45.6537 | 43.59153 | 41.95997 | 2.062169 | 1.631562 | 2.621903e-12
25.11643 | 45.6305 | 43.57735 | 41.94348 | 2.053146 | 1.633877 | 2.621903e-12
25.12642 | 45.6272 | 43.56319 | 41.92699 | 2.064011 | 1.636195 | 2.629008e-12
25.13642 | 45.6085 | 43.54901 | 41.91049 | 2.059494 | 1.63852 | 2.629008e-12
25.14642 | 45.5884 | 43.53482 | 41.89397 | 2.05358 | 1.64085 | 2.636114e-12
25.15642 | 45.5743 | 43.52063 | 41.87744 | 2.053669 | 1.643186 | 2.636114e-12
25.16642 | 45.5476 | 43.50644 | 41.86091 | 2.041161 | 1.645527 | 2.643219e-12
25.17641 | 45.5281 | 43.49226 | 41.84439 | 2.035841 | 1.647871 | 2.650324e-12
25.18641 | 45.508 | 43.47806 | 41.82784 | 2.029939 | 1.650223 | 2.650324e-12
25.19641 | 45.4907 | 43.46386 | 41.81128 | 2.026839 | 1.65258 | 2.65743e-12
25.20641 | 45.4763 | 43.44966 | 41.79472 | 2.026641 | 1.654943 | 2.65743e-12
25.21641 | 45.4757 | 43.43545 | 41.77814 | 2.040247 | 1.65731 | 2.664535e-12
25.22641 | 45.4424 | 43.42124 | 41.76156 | 2.021155 | 1.659684 | 2.664535e-12
25.2364 | 45.4192 | 43.40705 | 41.74499 | 2.012151 | 1.66206 | 2.671641e-12
25.2464 | 45.3807 | 43.39284 | 41.72839 | 1.987864 | 1.664444 | 2.678746e-12
25.2564 | 45.3952 | 43.37862 | 41.71179 | 2.01658 | 1.666833 | 2.678746e-12
25.2664 | 45.3552 | 43.3644 | 41.69517 | 1.990797 | 1.669229 | 2.685852e-12
25.2764 | 45.3375 | 43.35018 | 41.67855 | 1.987318 | 1.671629 | 2.685852e-12
25.28639 | 45.3384 | 43.33597 | 41.66194 | 2.002426 | 1.674032 | 2.692957e-12
25.29639 | 45.3049 | 43.32175 | 41.64531 | 1.98315 | 1.676444 | 2.692957e-12
25.30639 | 45.2815 | 43.30752 | 41.62866 | 1.973977 | 1.678861 | 2.700062e-12
25.31639 | 45.2837 | 43.29329 | 41.61201 | 1.990406 | 1.681283 | 2.707168e-12
25.32639 | 45.2571 | 43.27906 | 41.59535 | 1.978037 | 1.683712 | 2.707168e-12
25.33639 | 45.2316 | 43.26483 | 41.57868 | 1.96677 | 1.686145 | 2.714273e-12
25.34638 | 45.2263 | 43.25061 | 41.56203 | 1.975691 | 1.688582 | 2.714273e-12
25.35638 | 45.205 | 43.23637 | 41.54535 | 1.968627 | 1.691027 | 2.721379e-12
25.36638 | 45.2034 | 43.22213 | 41.52866 | 1.981266 | 1.693478 | 2.721379e-12
25.37638 | 45.1621 | 43.20789 | 41.51196 | 1.954206 | 1.695934 | 2.728484e-12
25.38638 | 45.1588 | 43.19365 | 41.49526 | 1.965149 | 1.698396 | 2.73559e-12
25.39637 | 45.1337 | 43.17942 | 41.47856 | 1.954278 | 1.700861 | 2.73559e-12
25.40637 | 45.1376 | 43.16518 | 41.46184 | 1.972424 | 1.703334 | 2.742695e-12
25.41637 | 45.124 | 43.15093 | 41.44512 | 1.973071 | 1.705813 | 2.742695e-12
25.42637 | 45.1085 | 43.13668 | 41.42838 | 1.971819 | 1.708298 | 2.7498e-12
25.43637 | 45.0708 | 43.12243 | 41.41164 | 1.94837 | 1.710788 | 2.756906e-12
25.44637 | 45.0576 | 43.10818 | 41.39489 | 1.949421 | 1.713285 | 2.756906e-12
25.45636 | 45.0514 | 43.09394 | 41.37816 | 1.95746 | 1.715784 | 2.764011e-12
25.46636 | 45.0419 | 43.07969 | 41.36139 | 1.962214 | 1.718292 | 2.764011e-12
25.47636 | 45.0234 | 43.06543 | 41.34462 | 1.957969 | 1.720806 | 2.771117e-12
25.48636 | 45.018 | 43.05117 | 41.32785 | 1.966826 | 1.723325 | 2.778222e-12
25.49636 | 44.9963 | 43.03692 | 41.31107 | 1.959384 | 1.725851 | 2.778222e-12
25.50635 | 44.9587 | 43.02267 | 41.29429 | 1.936029 | 1.72838 | 2.785328e-12
25.51635 | 44.9534 | 43.00841 | 41.27749 | 1.944989 | 1.730917 | 2.792433e-12
25.52635 | 44.9588 | 42.99415 | 41.26069 | 1.964649 | 1.73346 | 2.792433e-12
25.53635 | 44.9216 | 42.97989 | 41.24388 | 1.941711 | 1.73601 | 2.799538e-12
25.54635 | 44.9042 | 42.96563 | 41.22706 | 1.938574 | 1.738565 | 2.799538e-12
25.55635 | 44.8843 | 42.95136 | 41.21024 | 1.932937 | 1.741126 | 2.806644e-12
25.56634 | 44.8825 | 42.93711 | 41.19342 | 1.945388 | 1.74369 | 2.813749e-12
25.57634 | 44.8509 | 42.92285 | 41.17658 | 1.928053 | 1.746263 | 2.813749e-12
25.58634 | 44.8424 | 42.90858 | 41.15974 | 1.933818 | 1.748843 | 2.820855e-12
25.59634 | 44.8109 | 42.89432 | 41.14289 | 1.916585 | 1.751428 | 2.82796e-12
25.60634 | 44.8012 | 42.88005 | 41.12603 | 1.921152 | 1.754019 | 2.82796e-12
25.61633 | 44.7652 | 42.8658 | 41.10918 | 1.899405 | 1.756614 | 2.835066e-12
25.62633 | 44.7461 | 42.85153 | 41.09231 | 1.894573 | 1.759217 | 2.842171e-12
25.63633 | 44.7317 | 42.83726 | 41.07543 | 1.894441 | 1.761827 | 2.842171e-12
25.64633 | 44.7314 | 42.82299 | 41.05855 | 1.90841 | 1.764443 | 2.849276e-12
25.65633 | 44.6894 | 42.80872 | 41.04166 | 1.880678 | 1.767065 | 2.849276e-12
25.66633 | 44.6629 | 42.79445 | 41.02476 | 1.868447 | 1.769693 | 2.856382e-12
25.67632 | 44.6517 | 42.7802 | 41.00787 | 1.871502 | 1.772325 | 2.863487e-12
25.68632 | 44.6328 | 42.76593 | 40.99096 | 1.866872 | 1.774966 | 2.863487e-12
25.69632 | 44.6101 | 42.75166 | 40.97405 | 1.858441 | 1.777613 | 2.870593e-12
25.70632 | 44.5871 | 42.73739 | 40.95712 | 1.84971 | 1.780266 | 2.877698e-12
25.71632 | 44.5732 | 42.72312 | 40.94019 | 1.85008 | 1.782926 | 2.877698e-12
25.72631 | 44.5438 | 42.70887 | 40.92328 | 1.834935 | 1.785589 | 2.884804e-12
25.73631 | 44.5238 | 42.6946 | 40.90634 | 1.829204 | 1.788261 | 2.891909e-12
25.74631 | 44.5012 | 42.68033 | 40.88939 | 1.820872 | 1.790939 | 2.891909e-12
25.75631 | 44.4909 | 42.66606 | 40.87243 | 1.824841 | 1.793624 | 2.899014e-12
25.76631 | 44.4783 | 42.65179 | 40.85548 | 1.826509 | 1.796316 | 2.90612e-12
25.77631 | 44.4438 | 42.63752 | 40.83851 | 1.806277 | 1.799014 | 2.90612e-12
25.7863 | 44.4316 | 42.62327 | 40.82156 | 1.80833 | 1.801715 | 2.913225e-12
25.7963 | 44.4032 | 42.609 | 40.80458 | 1.794197 | 1.804426 | 2.920331e-12
25.8063 | 44.3979 | 42.59474 | 40.78759 | 1.803163 | 1.807143 | 2.920331e-12
25.8163 | 44.358 | 42.58047 | 40.7706 | 1.777529 | 1.809867 | 2.927436e-12
25.8263 | 44.3844 | 42.56621 | 40.75361 | 1.818194 | 1.812597 | 2.934541e-12
25.83629 | 44.3411 | 42.55196 | 40.73663 | 1.789144 | 1.815331 | 2.934541e-12
25.84629 | 44.3285 | 42.53769 | 40.71962 | 1.790807 | 1.818074 | 2.941647e-12
25.85629 | 44.2897 | 42.52343 | 40.70261 | 1.76627 | 1.820824 | 2.948752e-12
25.86629 | 44.2734 | 42.50917 | 40.68559 | 1.764231 | 1.823581 | 2.955858e-12
25.87629 | 44.2651 | 42.49491 | 40.66856 | 1.770193 | 1.826343 | 2.955858e-12
25.88629 | 44.239 | 42.48065 | 40.65153 | 1.758352 | 1.829113 | 2.962963e-12
25.89628 | 44.2428 | 42.4664 | 40.63452 | 1.776396 | 1.831887 | 2.970069e-12
25.90628 | 44.1812 | 42.45215 | 40.61748 | 1.729054 | 1.834671 | 2.970069e-12
25.91628 | 44.1829 | 42.43789 | 40.60043 | 1.74501 | 1.837461 | 2.977174e-12
25.92628 | 44.1599 | 42.42364 | 40.58338 | 1.736265 | 1.840258 | 2.984279e-12
25.93628 | 44.1568 | 42.40938 | 40.56632 | 1.747419 | 1.843061 | 2.984279e-12
25.94627 | 44.1131 | 42.39514 | 40.54927 | 1.717957 | 1.845868 | 2.991385e-12
25.95627 | 44.1014 | 42.38089 | 40.53221 | 1.720508 | 1.848686 | 2.99849e-12
25.96627 | 44.0756 | 42.36664 | 40.51513 | 1.708958 | 1.851509 | 3.005596e-12
25.97627 | 44.0438 | 42.35239 | 40.49805 | 1.691406 | 1.85434 | 3.005596e-12
25.98627 | 44.0319 | 42.33815 | 40.48097 | 1.693752 | 1.857178 | 3.012701e-12
25.99627 | 44.0031 | 42.3239 | 40.46388 | 1.679196 | 1.860022 | 3.019807e-12
26.00626 | 43.9985 | 42.30967 | 40.4468 | 1.688825 | 1.862871 | 3.019807e-12
26.01626 | 43.9599 | 42.29543 | 40.4297 | 1.664467 | 1.865729 | 3.026912e-12
26.02626 | 43.9305 | 42.28119 | 40.4126 | 1.649306 | 1.868595 | 3.034017e-12
26.03626 | 43.8901 | 42.26696 | 40.39549 | 1.623144 | 1.871467 | 3.041123e-12
26.04626 | 43.893 | 42.25272 | 40.37837 | 1.640279 | 1.874347 | 3.041123e-12
26.05625 | 43.8731 | 42.2385 | 40.36127 | 1.634599 | 1.87723 | 3.048228e-12
26.06625 | 43.866 | 42.22427 | 40.34415 | 1.64173 | 1.880124 | 3.055334e-12
26.07625 | 43.8044 | 42.21004 | 40.32702 | 1.59436 | 1.883024 | 3.062439e-12
26.08625 | 43.8096 | 42.19581 | 40.30988 | 1.613787 | 1.885932 | 3.062439e-12
26.09625 | 43.7635 | 42.18159 | 40.29274 | 1.581912 | 1.888847 | 3.069545e-12
26.10625 | 43.7602 | 42.16737 | 40.2756 | 1.592834 | 1.891769 | 3.07665e-12
26.11624 | 43.712 | 42.15316 | 40.25846 | 1.55884 | 1.894695 | 3.083755e-12
26.12624 | 43.7181 | 42.13894 | 40.24131 | 1.579158 | 1.897632 | 3.083755e-12
26.13624 | 43.6775 | 42.12473 | 40.22415 | 1.552774 | 1.900575 | 3.090861e-12
26.14624 | 43.6682 | 42.11051 | 40.20699 | 1.557687 | 1.903526 | 3.097966e-12
26.15624 | 43.6329 | 42.0963 | 40.18982 | 1.536597 | 1.906484 | 3.105072e-12
26.16623 | 43.6186 | 42.08211 | 40.17266 | 1.53649 | 1.909447 | 3.105072e-12
26.17623 | 43.5995 | 42.0679 | 40.15548 | 1.531596 | 1.91242 | 3.112177e-12
26.18623 | 43.5635 | 42.0537 | 40.1383 | 1.509798 | 1.9154 | 3.119283e-12
26.19623 | 43.548 | 42.0395 | 40.12112 | 1.508497 | 1.918388 | 3.126388e-12
26.20623 | 43.5352 | 42.02531 | 40.10392 | 1.509893 | 1.921383 | 3.126388e-12
26.21623 | 43.4939 | 42.01111 | 40.08673 | 1.482787 | 1.924385 | 3.133493e-12
26.22622 | 43.4888 | 41.99694 | 40.06954 | 1.491863 | 1.927392 | 3.140599e-12
26.23622 | 43.4708 | 41.98275 | 40.05234 | 1.488051 | 1.930409 | 3.147704e-12
26.24622 | 43.439 | 41.96857 | 40.03513 | 1.470435 | 1.933434 | 3.147704e-12
26.25622 | 43.4248 | 41.95438 | 40.01792 | 1.470416 | 1.936467 | 3.15481e-12
26.26622 | 43.4083 | 41.94021 | 40.0007 | 1.468094 | 1.939506 | 3.161915e-12
26.27621 | 43.3931 | 41.92605 | 39.98349 | 1.467054 | 1.942551 | 3.169021e-12
26.28621 | 43.376 | 41.91187 | 39.96627 | 1.464125 | 1.945606 | 3.176126e-12
26.29621 | 43.3491 | 41.89771 | 39.94904 | 1.451393 | 1.948669 | 3.176126e-12
26.30621 | 43.3292 | 41.88354 | 39.9318 | 1.445657 | 1.951739 | 3.183231e-12
26.31621 | 43.339 | 41.86938 | 39.91456 | 1.469618 | 1.954817 | 3.190337e-12
26.32621 | 43.3074 | 41.85522 | 39.89732 | 1.452175 | 1.957903 | 3.197442e-12
26.3362 | 43.2925 | 41.84109 | 39.88009 | 1.451414 | 1.960994 | 3.204548e-12
26.3462 | 43.2641 | 41.82694 | 39.86284 | 1.437164 | 1.964095 | 3.204548e-12
26.3562 | 43.2531 | 41.81279 | 39.84559 | 1.440309 | 1.967204 | 3.211653e-12
26.3662 | 43.2535 | 41.79865 | 39.82833 | 1.454851 | 1.970321 | 3.218759e-12
26.3762 | 43.2141 | 41.78451 | 39.81106 | 1.42959 | 1.973446 | 3.225864e-12
26.38619 | 43.2084 | 41.77039 | 39.79382 | 1.438009 | 1.976575 | 3.232969e-12
26.39619 | 43.2091 | 41.75626 | 39.77654 | 1.452839 | 1.979716 | 3.232969e-12
26.40619 | 43.1532 | 41.74213 | 39.75927 | 1.411065 | 1.982864 | 3.240075e-12
26.41619 | 43.1465 | 41.72801 | 39.74199 | 1.418487 | 1.98602 | 3.24718e-12
26.42619 | 43.1318 | 41.7139 | 39.72471 | 1.417904 | 1.989185 | 3.254286e-12
26.43619 | 43.09 | 41.69978 | 39.70743 | 1.390218 | 1.992357 | 3.261391e-12
26.44618 | 43.0724 | 41.68569 | 39.69015 | 1.386712 | 1.995534 | 3.268497e-12
26.45618 | 43.0659 | 41.67158 | 39.67286 | 1.394317 | 1.998723 | 3.268497e-12
26.46618 | 43.0413 | 41.65748 | 39.65556 | 1.383817 | 2.001919 | 3.275602e-12
26.47618 | 43.024 | 41.64339 | 39.63826 | 1.380612 | 2.005124 | 3.282707e-12
26.48618 | 42.9943 | 41.6293 | 39.62096 | 1.365003 | 2.008337 | 3.289813e-12
26.49617 | 42.9738 | 41.61523 | 39.60367 | 1.358574 | 2.011555 | 3.296918e-12
26.50617 | 42.9491 | 41.60114 | 39.58636 | 1.347956 | 2.014784 | 3.304024e-12
26.51617 | 42.9164 | 41.58707 | 39.56905 | 1.329332 | 2.018021 | 3.304024e-12
26.52617 | 42.9001 | 41.573 | 39.55173 | 1.327104 | 2.021267 | 3.311129e-12
26.53617 | 42.863 | 41.55893 | 39.53441 | 1.304071 | 2.024521 | 3.318235e-12
26.54617 | 42.8499 | 41.54487 | 39.51708 | 1.305033 | 2.027783 | 3.32534e-12
26.55616 | 42.8392 | 41.53082 | 39.49977 | 1.308375 | 2.031051 | 3.332445e-12
26.56616 | 42.8043 | 41.51677 | 39.48244 | 1.287527 | 2.03433 | 3.339551e-12
26.57616 | 42.8001 | 41.50273 | 39.46511 | 1.297373 | 2.037617 | 3.346656e-12
26.58616 | 42.7558 | 41.48869 | 39.44777 | 1.267114 | 2.040913 | 3.346656e-12
26.59616 | 42.7382 | 41.47465 | 39.43043 | 1.26355 | 2.044217 | 3.353762e-12
26.60615 | 42.7131 | 41.46063 | 39.41311 | 1.252467 | 2.047526 | 3.360867e-12
26.61615 | 42.7029 | 41.44661 | 39.39576 | 1.256291 | 2.050848 | 3.367973e-12
26.62615 | 42.6639 | 41.43259 | 39.37841 | 1.231311 | 2.054178 | 3.375078e-12
26.63615 | 42.6472 | 41.41857 | 39.36106 | 1.228625 | 2.057516 | 3.382183e-12
26.64615 | 42.6246 | 41.40457 | 39.3437 | 1.220033 | 2.060863 | 3.389289e-12
26.65615 | 42.5928 | 41.39056 | 39.32635 | 1.202236 | 2.064219 | 3.396394e-12
26.66614 | 42.5885 | 41.37658 | 39.309 | 1.211919 | 2.067579 | 3.4035e-12
26.67614 | 42.5518 | 41.36259 | 39.29164 | 1.18921 | 2.070953 | 3.4035e-12
26.68614 | 42.5275 | 41.34861 | 39.27427 | 1.178895 | 2.074335 | 3.410605e-12
26.69614 | 42.5088 | 41.33463 | 39.2569 | 1.174174 | 2.077725 | 3.417711e-12
26.70614 | 42.4783 | 41.32065 | 39.23953 | 1.157648 | 2.081124 | 3.424816e-12
26.71613 | 42.4308 | 41.3067 | 39.22217 | 1.1241 | 2.084529 | 3.431921e-12
26.72613 | 42.4146 | 41.29274 | 39.20479 | 1.121862 | 2.087946 | 3.439027e-12
26.73613 | 42.3858 | 41.27878 | 39.18741 | 1.107017 | 2.091371 | 3.446132e-12
26.74613 | 42.3747 | 41.26483 | 39.17003 | 1.109865 | 2.094806 | 3.453238e-12
26.75613 | 42.3604 | 41.25089 | 39.15264 | 1.109507 | 2.098251 | 3.460343e-12
26.76613 | 42.3128 | 41.23696 | 39.13525 | 1.075843 | 2.101703 | 3.467449e-12
26.77612 | 42.301 | 41.22304 | 39.11788 | 1.077958 | 2.105161 | 3.474554e-12
26.78612 | 42.2514 | 41.20912 | 39.10049 | 1.042281 | 2.108632 | 3.474554e-12
26.79612 | 42.2324 | 41.1952 | 39.08309 | 1.037197 | 2.112112 | 3.481659e-12
26.80612 | 42.2152 | 41.18129 | 39.06569 | 1.033906 | 2.115601 | 3.488765e-12
26.81612 | 42.1953 | 41.16739 | 39.04829 | 1.027909 | 2.119099 | 3.49587e-12
26.82611 | 42.1755 | 41.15351 | 39.03091 | 1.021991 | 2.122602 | 3.502976e-12
26.83611 | 42.1473 | 41.13962 | 39.0135 | 1.00768 | 2.126119 | 3.510081e-12
26.84611 | 42.1018 | 41.12574 | 38.99609 | 0.9760615 | 2.129645 | 3.517187e-12
26.85611 | 42.0962 | 41.11186 | 38.97868 | 0.9843365 | 2.13318 | 3.524292e-12
26.86611 | 42.0792 | 41.098 | 38.96127 | 0.9812045 | 2.136724 | 3.531397e-12
26.87611 | 42.0293 | 41.08413 | 38.94386 | 0.9451654 | 2.140277 | 3.538503e-12
26.8861 | 42.0336 | 41.07029 | 38.92646 | 0.963305 | 2.143837 | 3.545608e-12
26.8961 | 41.9964 | 41.05645 | 38.90904 | 0.9399512 | 2.147409 | 3.552714e-12
26.9061 | 41.9777 | 41.04261 | 38.89162 | 0.9350902 | 2.150991 | 3.559819e-12
26.9161 | 41.9593 | 41.02878 | 38.8742 | 0.9305216 | 2.154582 | 3.566925e-12
26.9261 | 41.9114 | 41.01495 | 38.85677 | 0.8964458 | 2.158183 | 3.57403e-12
26.93609 | 41.9052 | 41.00115 | 38.83936 | 0.9040482 | 2.16179 | 3.581135e-12
26.94609 | 41.883 | 40.98734 | 38.82193 | 0.8956572 | 2.16541 | 3.588241e-12
26.95609 | 41.8427 | 40.97354 | 38.8045 | 0.8691585 | 2.169039 | 3.595346e-12
26.96609 | 41.842 | 40.95975 | 38.78707 | 0.8822517 | 2.172678 | 3.602452e-12
26.97609 | 41.7941 | 40.94596 | 38.76964 | 0.8481371 | 2.176327 | 3.609557e-12
26.98609 | 41.7653 | 40.93218 | 38.7522 | 0.833115 | 2.179986 | 3.616663e-12
26.99608 | 41.7533 | 40.91843 | 38.73478 | 0.8348708 | 2.18365 | 3.623768e-12
27.00608 | 41.7146 | 40.90467 | 38.71734 | 0.8099326 | 2.187328 | 3.630873e-12
27.01608 | 41.7007 | 40.89091 | 38.6999 | 0.8097861 | 2.191016 | 3.637979e-12
27.02608 | 41.6757 | 40.87717 | 38.68245 | 0.7985316 | 2.194714 | 3.645084e-12
27.03608 | 41.6368 | 40.86343 | 38.66501 | 0.7733692 | 2.198421 | 3.65219e-12
27.04607 | 41.6163 | 40.84972 | 38.64758 | 0.7665837 | 2.202136 | 3.659295e-12
27.05607 | 41.5872 | 40.836 | 38.63013 | 0.7512048 | 2.205862 | 3.666401e-12
27.06607 | 41.5695 | 40.82228 | 38.61268 | 0.7472168 | 2.2096 | 3.673506e-12
27.07607 | 41.5452 | 40.80858 | 38.59523 | 0.73662 | 2.213348 | 3.680611e-12
27.08607 | 41.51 | 40.79489 | 38.57778 | 0.7151149 | 2.217105 | 3.687717e-12
27.09607 | 41.4903 | 40.7812 | 38.56033 | 0.7091018 | 2.220873 | 3.694822e-12
27.10606 | 41.4609 | 40.76753 | 38.54289 | 0.693365 | 2.224647 | 3.701928e-12
27.11606 | 41.4525 | 40.75387 | 38.52543 | 0.6986338 | 2.228435 | 3.709033e-12
27.12606 | 41.4262 | 40.74021 | 38.50797 | 0.6859943 | 2.232233 | 3.716139e-12
27.13606 | 41.4008 | 40.72655 | 38.49051 | 0.6742451 | 2.236041 | 3.723244e-12
27.14606 | 41.3772 | 40.71291 | 38.47305 | 0.6642867 | 2.239861 | 3.730349e-12
27.15605 | 41.3515 | 40.69929 | 38.45561 | 0.6522063 | 2.243685 | 3.737455e-12
27.16605 | 41.3294 | 40.68567 | 38.43815 | 0.6437299 | 2.247525 | 3.74456e-12
27.17605 | 41.3128 | 40.67206 | 38.42068 | 0.640744 | 2.251375 | 3.751666e-12
27.18605 | 41.2887 | 40.65845 | 38.40322 | 0.6302495 | 2.255235 | 3.758771e-12
27.19605 | 41.2643 | 40.64485 | 38.38575 | 0.6194455 | 2.259106 | 3.765876e-12
27.20605 | 41.2567 | 40.63127 | 38.36828 | 0.6254318 | 2.262987 | 3.772982e-12
27.21604 | 41.2325 | 40.6177 | 38.35083 | 0.6147951 | 2.266875 | 3.780087e-12
27.22604 | 41.222 | 40.60414 | 38.33336 | 0.6178624 | 2.270778 | 3.794298e-12
27.23604 | 41.174 | 40.59058 | 38.31589 | 0.5834201 | 2.274691 | 3.801404e-12
27.24604 | 41.1691 | 40.57703 | 38.29842 | 0.5920679 | 2.278614 | 3.808509e-12
27.25604 | 41.1475 | 40.56349 | 38.28095 | 0.584006 | 2.282549 | 3.815614e-12
27.26603 | 41.123 | 40.54998 | 38.26349 | 0.5730205 | 2.28649 | 3.82272e-12
27.27603 | 41.0968 | 40.53646 | 38.24601 | 0.5603389 | 2.290446 | 3.829825e-12
27.28603 | 41.0847 | 40.52295 | 38.22854 | 0.5617471 | 2.294413 | 3.836931e-12
27.29603 | 41.0641 | 40.50945 | 38.21106 | 0.5546452 | 2.298391 | 3.844036e-12
27.30603 | 41.0238 | 40.49597 | 38.19359 | 0.5278332 | 2.302379 | 3.851142e-12
27.31603 | 41.0149 | 40.48249 | 38.17611 | 0.5324111 | 2.306379 | 3.858247e-12
27.32602 | 40.9718 | 40.46904 | 38.15865 | 0.5027649 | 2.310386 | 3.865352e-12
27.33602 | 40.9608 | 40.45558 | 38.14117 | 0.5052224 | 2.314407 | 3.879563e-12
27.34602 | 40.9322 | 40.44213 | 38.12369 | 0.4900686 | 2.31844 | 3.886669e-12
27.35602 | 40.9018 | 40.4287 | 38.10621 | 0.4731047 | 2.322484 | 3.893774e-12
27.36602 | 40.896 | 40.41527 | 38.08873 | 0.4807303 | 2.326539 | 3.90088e-12
27.37601 | 40.8487 | 40.40187 | 38.07127 | 0.4468316 | 2.330601 | 3.907985e-12
27.38601 | 40.8292 | 40.38846 | 38.05379 | 0.4407354 | 2.334678 | 3.91509e-12
27.39601 | 40.8146 | 40.37507 | 38.0363 | 0.4395289 | 2.338767 | 3.922196e-12
27.40601 | 40.7761 | 40.36169 | 38.01882 | 0.4144115 | 2.342866 | 3.929301e-12
27.41601 | 40.7629 | 40.34832 | 38.00134 | 0.4145824 | 2.346978 | 3.943512e-12
27.42601 | 40.7331 | 40.33496 | 37.98386 | 0.3981425 | 2.351101 | 3.950618e-12
27.436 | 40.6916 | 40.32162 | 37.96639 | 0.3699786 | 2.355231 | 3.957723e-12
27.446 | 40.6696 | 40.30828 | 37.94891 | 0.361316 | 2.359377 | 3.964828e-12
27.456 | 40.6494 | 40.29496 | 37.93142 | 0.3544429 | 2.363534 | 3.971934e-12
27.466 | 40.6049 | 40.28164 | 37.91394 | 0.3232583 | 2.367703 | 3.979039e-12
27.476 | 40.6006 | 40.26834 | 37.89645 | 0.3322623 | 2.371883 | 3.99325e-12
27.48599 | 40.5649 | 40.25506 | 37.87899 | 0.3098411 | 2.376071 | 4.000356e-12
27.49599 | 40.5688 | 40.24178 | 37.8615 | 0.327022 | 2.380275 | 4.007461e-12
27.50599 | 40.5018 | 40.22851 | 37.84402 | 0.273291 | 2.384491 | 4.014566e-12
27.51599 | 40.4759 | 40.21525 | 37.82653 | 0.2606484 | 2.388718 | 4.021672e-12
27.52599 | 40.4793 | 40.20201 | 37.80905 | 0.2772938 | 2.392958 | 4.028777e-12
27.53599 | 40.4331 | 40.18877 | 37.79156 | 0.2443273 | 2.397209 | 4.042988e-12
27.54598 | 40.4117 | 40.17556 | 37.7741 | 0.2361357 | 2.401468 | 4.050094e-12
27.55598 | 40.3813 | 40.16235 | 37.75661 | 0.2189453 | 2.405743 | 4.057199e-12
27.56598 | 40.3728 | 40.14916 | 37.73913 | 0.2236429 | 2.41003 | 4.064304e-12
27.57598 | 40.347 | 40.13597 | 37.72164 | 0.211028 | 2.414329 | 4.07141e-12
27.58598 | 40.3088 | 40.1228 | 37.70416 | 0.1860011 | 2.41864 | 4.085621e-12
27.59597 | 40.2955 | 40.10965 | 37.68669 | 0.1858482 | 2.42296 | 4.092726e-12
27.60597 | 40.2603 | 40.0965 | 37.66921 | 0.1637965 | 2.427295 | 4.099832e-12
27.61597 | 40.2474 | 40.08337 | 37.65172 | 0.1640322 | 2.431643 | 4.106937e-12
27.62597 | 40.208 | 40.07024 | 37.63424 | 0.1377552 | 2.436003 | 4.114042e-12
27.63597 | 40.2054 | 40.05713 | 37.61676 | 0.1482654 | 2.440376 | 4.128253e-12
27.64597 | 40.1686 | 40.04404 | 37.59928 | 0.1245632 | 2.444761 | 4.135359e-12
27.65596 | 40.1622 | 40.03097 | 37.58181 | 0.1312346 | 2.449154 | 4.142464e-12
27.66596 | 40.1477 | 40.01789 | 37.56433 | 0.1298065 | 2.453564 | 4.14957e-12
27.67596 | 40.1014 | 40.00483 | 37.54685 | 0.09656534 | 2.457987 | 4.16378e-12
27.68596 | 40.076 | 39.99179 | 37.52937 | 0.08421109 | 2.462422 | 4.170886e-12
27.69596 | 40.0572 | 39.97876 | 37.51189 | 0.07844369 | 2.46687 | 4.177991e-12
27.70595 | 40.0566 | 39.96575 | 37.49442 | 0.09084995 | 2.471326 | 4.185097e-12
27.71595 | 40.0184 | 39.95274 | 37.47695 | 0.06565612 | 2.475799 | 4.199308e-12
27.72595 | 39.9802 | 39.93975 | 37.45947 | 0.04044862 | 2.480285 | 4.206413e-12
27.73595 | 39.9834 | 39.92677 | 37.44199 | 0.05662782 | 2.484784 | 4.213518e-12
27.74595 | 39.9389 | 39.91381 | 37.42451 | 0.02509351 | 2.489295 | 4.220624e-12
27.75595 | 39.9277 | 39.90085 | 37.40703 | 0.02684549 | 2.49382 | 4.234835e-12
27.76594 | 39.9165 | 39.88793 | 37.38958 | 0.02857078 | 2.498353 | 4.24194e-12
27.77594 | 39.873 | 39.875 | 37.3721 | -0.002004733 | 2.502904 | 4.249046e-12
27.78594 | 39.8413 | 39.86209 | 37.35463 | -0.02079438 | 2.507467 | 4.263256e-12
27.79594 | 39.8348 | 39.8492 | 37.33715 | -0.01439709 | 2.512044 | 4.270362e-12
27.80594 | 39.8068 | 39.83632 | 37.31968 | -0.02951502 | 2.516634 | 4.277467e-12
27.81593 | 39.7739 | 39.82346 | 37.30223 | -0.04955917 | 2.521232 | 4.284573e-12
27.82593 | 39.7532 | 39.8106 | 37.28476 | -0.05740454 | 2.525849 | 4.298784e-12
27.83593 | 39.7152 | 39.79777 | 37.26729 | -0.08256546 | 2.530479 | 4.305889e-12
27.84593 | 39.6878 | 39.78494 | 37.24982 | -0.09714011 | 2.535123 | 4.312994e-12
27.85593 | 39.6802 | 39.77213 | 37.23235 | -0.0919285 | 2.539779 | 4.327205e-12
27.86593 | 39.6281 | 39.75933 | 37.21488 | -0.1312318 | 2.544449 | 4.334311e-12
27.87592 | 39.636 | 39.74656 | 37.19743 | -0.1105632 | 2.549128 | 4.341416e-12
27.88592 | 39.5924 | 39.7338 | 37.17997 | -0.1413957 | 2.553825 | 4.348522e-12
27.89592 | 39.5497 | 39.72104 | 37.16251 | -0.1713435 | 2.558537 | 4.362732e-12
27.90592 | 39.5423 | 39.70831 | 37.14504 | -0.1660061 | 2.563261 | 4.369838e-12
27.91592 | 39.4871 | 39.69558 | 37.12758 | -0.2084845 | 2.568001 | 4.376943e-12
27.92591 | 39.4867 | 39.68289 | 37.11014 | -0.1961889 | 2.572747 | 4.391154e-12
27.93591 | 39.4573 | 39.6702 | 37.09268 | -0.2128966 | 2.577514 | 4.39826e-12
27.94591 | 39.4323 | 39.65752 | 37.07523 | -0.2252199 | 2.582294 | 4.405365e-12
27.95591 | 39.4072 | 39.64486 | 37.05777 | -0.237658 | 2.587088 | 4.419576e-12
27.96591 | 39.3837 | 39.63221 | 37.04032 | -0.2485117 | 2.591896 | 4.426681e-12
27.97591 | 39.3512 | 39.61958 | 37.02286 | -0.2683809 | 2.596719 | 4.433787e-12
27.9859 | 39.319 | 39.60698 | 37.00543 | -0.2879784 | 2.60155 | 4.447998e-12
27.9959 | 39.2974 | 39.59438 | 36.98798 | -0.2969789 | 2.606401 | 4.455103e-12
28.0059 | 39.2859 | 39.58179 | 36.97053 | -0.295895 | 2.611266 | 4.469314e-12
28.0159 | 39.2315 | 39.56923 | 36.95308 | -0.337727 | 2.616145 | 4.476419e-12
28.0259 | 39.2261 | 39.55667 | 36.93564 | -0.330575 | 2.621039 | 4.483525e-12
28.03589 | 39.1944 | 39.54415 | 36.91821 | -0.3497515 | 2.625942 | 4.497736e-12
28.04589 | 39.1685 | 39.53163 | 36.90077 | -0.3631315 | 2.630864 | 4.504841e-12
28.05589 | 39.152 | 39.51913 | 36.88333 | -0.367128 | 2.635801 | 4.511946e-12
28.06589 | 39.1198 | 39.50664 | 36.86589 | -0.3868403 | 2.640753 | 4.526157e-12
28.07589 | 39.1093 | 39.49417 | 36.84845 | -0.384869 | 2.645719 | 4.533263e-12
28.08589 | 39.0748 | 39.48171 | 36.83101 | -0.4069146 | 2.6507 | 4.540368e-12
28.09588 | 39.0646 | 39.46929 | 36.8136 | -0.4046892 | 2.655691 | 4.554579e-12
28.10588 | 39.0254 | 39.45687 | 36.79617 | -0.4314676 | 2.660702 | 4.561684e-12
28.11588 | 39.0027 | 39.44446 | 36.77874 | -0.4417629 | 2.665728 | 4.575895e-12
28.12588 | 38.9872 | 39.43208 | 36.76131 | -0.444875 | 2.670768 | 4.583001e-12
28.13588 | 38.9678 | 39.4197 | 36.74388 | -0.4519038 | 2.675824 | 4.590106e-12
28.14587 | 38.9382 | 39.40736 | 36.72647 | -0.4691622 | 2.680889 | 4.604317e-12
28.15587 | 38.9253 | 39.39503 | 36.70905 | -0.4697254 | 2.685975 | 4.611422e-12
28.16587 | 38.8859 | 39.38271 | 36.69163 | -0.4968054 | 2.691076 | 4.625633e-12
28.17587 | 38.8782 | 39.3704 | 36.67421 | -0.4922027 | 2.696192 | 4.632739e-12
28.18587 | 38.8616 | 39.35812 | 36.65679 | -0.4965177 | 2.701324 | 4.639844e-12
28.19586 | 38.8265 | 39.34586 | 36.6394 | -0.5193624 | 2.706466 | 4.654055e-12
28.20586 | 38.8043 | 39.33361 | 36.62198 | -0.529312 | 2.711628 | 4.66116e-12
28.21586 | 38.7924 | 39.32138 | 36.60457 | -0.528979 | 2.716805 | 4.675371e-12
28.22586 | 38.7666 | 39.30916 | 36.58717 | -0.5425641 | 2.721998 | 4.682477e-12
28.23586 | 38.7567 | 39.29697 | 36.56976 | -0.5402678 | 2.727208 | 4.696687e-12
28.24586 | 38.719 | 39.28479 | 36.55236 | -0.5657888 | 2.732433 | 4.703793e-12
28.25585 | 38.7094 | 39.27264 | 36.53497 | -0.5632392 | 2.737668 | 4.710898e-12
28.26585 | 38.6819 | 39.2605 | 36.51757 | -0.5785968 | 2.742925 | 4.725109e-12
28.27585 | 38.6614 | 39.24837 | 36.50018 | -0.5869715 | 2.748196 | 4.732215e-12
28.28585 | 38.6387 | 39.23626 | 36.48278 | -0.5975647 | 2.753484 | 4.746425e-12
28.29585 | 38.6062 | 39.22418 | 36.46539 | -0.6179767 | 2.758789 | 4.753531e-12
28.30584 | 38.5953 | 39.21212 | 36.44802 | -0.6168195 | 2.764104 | 4.767742e-12
28.31584 | 38.5773 | 39.20007 | 36.43063 | -0.6227683 | 2.76944 | 4.774847e-12
28.32584 | 38.5625 | 39.18804 | 36.41324 | -0.6255358 | 2.774793 | 4.789058e-12
28.33584 | 38.5412 | 39.17602 | 36.39586 | -0.634823 | 2.780163 | 4.796163e-12
28.34584 | 38.5081 | 39.16403 | 36.37848 | -0.6559275 | 2.785547 | 4.803269e-12
28.35584 | 38.4925 | 39.15205 | 36.3611 | -0.6595516 | 2.790949 | 4.81748e-12
28.36583 | 38.4703 | 39.14011 | 36.34375 | -0.6698069 | 2.796362 | 4.824585e-12
28.37583 | 38.4462 | 39.12817 | 36.32637 | -0.6819693 | 2.801796 | 4.838796e-12
28.38583 | 38.4271 | 39.11625 | 36.309 | -0.6891511 | 2.807248 | 4.845901e-12
28.39583 | 38.4109 | 39.10435 | 36.29164 | -0.6934521 | 2.812716 | 4.860112e-12
28.40583 | 38.3757 | 39.09247 | 36.27427 | -0.7167725 | 2.818201 | 4.867218e-12
28.41582 | 38.3773 | 39.08062 | 36.25693 | -0.7033245 | 2.823697 | 4.881429e-12
28.42582 | 38.3479 | 39.06878 | 36.23957 | -0.720884 | 2.829215 | 4.888534e-12
28.43582 | 38.3203 | 39.05696 | 36.22221 | -0.7366635 | 2.834751 | 4.902745e-12
28.44582 | 38.3181 | 39.04516 | 36.20486 | -0.7270626 | 2.840303 | 4.90985e-12
28.45582 | 38.2786 | 39.03338 | 36.18751 | -0.7547819 | 2.845873 | 4.924061e-12
28.46582 | 38.274 | 39.02162 | 36.17016 | -0.7476209 | 2.85146 | 4.931167e-12
28.47581 | 38.2407 | 39.00989 | 36.15283 | -0.7691921 | 2.857058 | 4.945377e-12
28.48581 | 38.2318 | 38.99817 | 36.13549 | -0.7663715 | 2.862679 | 4.952483e-12
28.49581 | 38.228 | 38.98647 | 36.11815 | -0.7584712 | 2.868318 | 4.966694e-12
28.50581 | 38.1887 | 38.97479 | 36.10082 | -0.7860919 | 2.873975 | 4.973799e-12
28.51581 | 38.1858 | 38.96313 | 36.08348 | -0.7773325 | 2.879648 | 4.98801e-12
28.5258 | 38.1834 | 38.95151 | 36.06617 | -0.7681055 | 2.885333 | 4.995115e-12
28.5358 | 38.1307 | 38.93989 | 36.04885 | -0.8091881 | 2.891043 | 5.009326e-12
28.5458 | 38.1249 | 38.92829 | 36.03152 | -0.8033913 | 2.89677 | 5.016432e-12
28.5558 | 38.1107 | 38.91672 | 36.0142 | -0.8060153 | 2.902514 | 5.030643e-12
28.5658 | 38.084 | 38.90516 | 35.99688 | -0.8211599 | 2.908276 | 5.037748e-12
28.5758 | 38.0824 | 38.89363 | 35.97957 | -0.8112269 | 2.914057 | 5.051959e-12
28.58579 | 38.0572 | 38.88213 | 35.96228 | -0.8249256 | 2.91985 | 5.059064e-12
28.59579 | 38.0341 | 38.87063 | 35.94497 | -0.8365343 | 2.925666 | 5.073275e-12
28.60579 | 38.0176 | 38.85917 | 35.92766 | -0.8415651 | 2.931501 | 5.087486e-12
28.61579 | 37.9715 | 38.84772 | 35.91036 | -0.8762172 | 2.937355 | 5.094591e-12
28.62579 | 37.9717 | 38.83629 | 35.89306 | -0.8645902 | 2.943226 | 5.108802e-12
28.63578 | 37.9335 | 38.8249 | 35.87579 | -0.8913976 | 2.94911 | 5.115908e-12
28.64578 | 37.9062 | 38.81351 | 35.8585 | -0.9073146 | 2.955018 | 5.130119e-12
28.65578 | 37.8924 | 38.80215 | 35.84121 | -0.9097539 | 2.960945 | 5.137224e-12
28.66578 | 37.8751 | 38.79082 | 35.82392 | -0.9157152 | 2.966891 | 5.151435e-12
28.67578 | 37.837 | 38.7795 | 35.80664 | -0.9424989 | 2.972855 | 5.15854e-12
28.68578 | 37.8217 | 38.7682 | 35.78937 | -0.9465048 | 2.978839 | 5.172751e-12
28.69577 | 37.8017 | 38.75694 | 35.77211 | -0.9552446 | 2.984835 | 5.186962e-12
28.70577 | 37.7792 | 38.7457 | 35.75484 | -0.9664954 | 2.990856 | 5.194067e-12
28.71577 | 37.7432 | 38.73447 | 35.73757 | -0.991269 | 2.996896 | 5.208278e-12
28.72577 | 37.7157 | 38.72327 | 35.72031 | -1.007565 | 3.002955 | 5.215384e-12
28.73577 | 37.6932 | 38.71208 | 35.70305 | -1.018884 | 3.009034 | 5.229595e-12
28.74576 | 37.6589 | 38.70094 | 35.68581 | -1.042038 | 3.015126 | 5.2367e-12
28.75576 | 37.64 | 38.6898 | 35.66856 | -1.049803 | 3.021243 | 5.250911e-12
28.76576 | 37.6144 | 38.67869 | 35.65131 | -1.064291 | 3.02738 | 5.265122e-12
28.77576 | 37.5879 | 38.6676 | 35.63407 | -1.079703 | 3.033536 | 5.272227e-12
28.78576 | 37.5658 | 38.65654 | 35.61683 | -1.090738 | 3.039712 | 5.286438e-12
28.79576 | 37.5391 | 38.6455 | 35.59959 | -1.106397 | 3.045908 | 5.300649e-12
28.80575 | 37.5211 | 38.63449 | 35.58237 | -1.113391 | 3.052117 | 5.307754e-12
28.81575 | 37.5138 | 38.6235 | 35.56514 | -1.109696 | 3.058352 | 5.321965e-12
28.82575 | 37.4851 | 38.61253 | 35.54792 | -1.127426 | 3.064608 | 5.329071e-12
28.83575 | 37.4552 | 38.60158 | 35.5307 | -1.14638 | 3.070883 | 5.343281e-12
28.84575 | 37.4247 | 38.59066 | 35.51348 | -1.165958 | 3.077179 | 5.357492e-12
28.85574 | 37.4117 | 38.57977 | 35.49628 | -1.168071 | 3.083488 | 5.364598e-12
28.86574 | 37.4008 | 38.5689 | 35.47907 | -1.168098 | 3.089824 | 5.378809e-12
28.87574 | 37.3675 | 38.55805 | 35.46187 | -1.190549 | 3.096181 | 5.393019e-12
28.88574 | 37.3768 | 38.54722 | 35.44467 | -1.170424 | 3.102558 | 5.400125e-12
28.89574 | 37.3273 | 38.53642 | 35.42747 | -1.209124 | 3.108956 | 5.414336e-12
28.90574 | 37.3192 | 38.52565 | 35.41028 | -1.206449 | 3.115374 | 5.428547e-12
28.91573 | 37.3063 | 38.51491 | 35.3931 | -1.20861 | 3.121807 | 5.435652e-12
28.92573 | 37.2584 | 38.50418 | 35.37592 | -1.245785 | 3.128266 | 5.449863e-12
28.93573 | 37.2529 | 38.49348 | 35.35874 | -1.240585 | 3.134747 | 5.464074e-12
28.94573 | 37.2315 | 38.48281 | 35.34156 | -1.25131 | 3.141249 | 5.471179e-12
28.95573 | 37.2138 | 38.47216 | 35.32439 | -1.258361 | 3.147772 | 5.48539e-12
28.96572 | 37.2106 | 38.46155 | 35.30724 | -1.250946 | 3.154309 | 5.499601e-12
28.97572 | 37.1907 | 38.45095 | 35.29007 | -1.260249 | 3.160876 | 5.506706e-12
28.98572 | 37.1821 | 38.44038 | 35.27291 | -1.258275 | 3.167462 | 5.520917e-12
28.99572 | 37.1368 | 38.42983 | 35.25576 | -1.293029 | 3.174071 | 5.535128e-12
29.00572 | 37.1127 | 38.41931 | 35.23861 | -1.306608 | 3.1807 | 5.542233e-12
29.01572 | 37.1054 | 38.40881 | 35.22146 | -1.303413 | 3.187352 | 5.556444e-12
29.02571 | 37.0983 | 38.39836 | 35.20434 | -1.300055 | 3.194018 | 5.570655e-12
29.03571 | 37.0709 | 38.38791 | 35.1872 | -1.317013 | 3.200714 | 5.57776e-12
29.04571 | 37.0468 | 38.3775 | 35.17007 | -1.330697 | 3.207431 | 5.591971e-12
29.05571 | 37.03 | 38.36711 | 35.15294 | -1.337108 | 3.21417 | 5.606182e-12
29.06571 | 37.0042 | 38.35675 | 35.13581 | -1.352546 | 3.220932 | 5.620393e-12
29.0757 | 37.0093 | 38.34642 | 35.11871 | -1.33712 | 3.227709 | 5.627498e-12
29.0857 | 36.9679 | 38.33611 | 35.1016 | -1.368212 | 3.234516 | 5.641709e-12
29.0957 | 36.9406 | 38.32583 | 35.08449 | -1.38523 | 3.241344 | 5.65592e-12
29.1057 | 36.9268 | 38.31558 | 35.06738 | -1.388776 | 3.248196 | 5.670131e-12
29.1157 | 36.909 | 38.30535 | 35.05028 | -1.396349 | 3.255069 | 5.677236e-12
29.1257 | 36.9039 | 38.29515 | 35.03318 | -1.391249 | 3.261966 | 5.691447e-12
29.13569 | 36.8756 | 38.28499 | 35.01611 | -1.409388 | 3.268879 | 5.705658e-12
29.14569 | 36.8578 | 38.27484 | 34.99902 | -1.417043 | 3.275821 | 5.719869e-12
29.15569 | 36.8392 | 38.26473 | 34.98194 | -1.425527 | 3.282787 | 5.73408e-12
29.16569 | 36.8069 | 38.25464 | 34.96486 | -1.447738 | 3.289776 | 5.741185e-12
29.17569 | 36.8072 | 38.24458 | 34.94779 | -1.437378 | 3.296788 | 5.755396e-12
29.18568 | 36.7817 | 38.23456 | 34.93074 | -1.452856 | 3.303816 | 5.769607e-12
29.19568 | 36.7611 | 38.22455 | 34.91368 | -1.463452 | 3.310875 | 5.783818e-12
29.20568 | 36.7578 | 38.21458 | 34.89662 | -1.456777 | 3.317957 | 5.798029e-12
29.21568 | 36.7355 | 38.20463 | 34.87957 | -1.46913 | 3.325063 | 5.805134e-12
29.22568 | 36.7106 | 38.19471 | 34.86252 | -1.484112 | 3.332193 | 5.819345e-12
29.23568 | 36.6857 | 38.18482 | 34.84548 | -1.499123 | 3.339347 | 5.833556e-12
29.24567 | 36.677 | 38.17497 | 34.82846 | -1.497973 | 3.346518 | 5.847767e-12
29.25567 | 36.6634 | 38.16514 | 34.81142 | -1.501742 | 3.35372 | 5.861978e-12
29.26567 | 36.6369 | 38.15534 | 34.79439 | -1.51844 | 3.360946 | 5.876188e-12
29.27567 | 36.6154 | 38.14557 | 34.77737 | -1.530168 | 3.368196 | 5.890399e-12
29.28567 | 36.6195 | 38.13583 | 34.76035 | -1.516325 | 3.375471 | 5.897505e-12
29.29566 | 36.6003 | 38.12612 | 34.74336 | -1.525822 | 3.382763 | 5.911716e-12
29.30566 | 36.5714 | 38.11644 | 34.72635 | -1.545039 | 3.390087 | 5.925926e-12
29.31566 | 36.5607 | 38.10679 | 34.70935 | -1.546085 | 3.397436 | 5.940137e-12
29.32566 | 36.5528 | 38.09716 | 34.69235 | -1.544362 | 3.40481 | 5.954348e-12
29.33566 | 36.5423 | 38.08757 | 34.67536 | -1.545269 | 3.412208 | 5.968559e-12
29.34566 | 36.5277 | 38.07801 | 34.65837 | -1.550307 | 3.419632 | 5.98277e-12
29.35565 | 36.4966 | 38.06848 | 34.64141 | -1.571884 | 3.427074 | 5.996981e-12
29.36565 | 36.4966 | 38.05898 | 34.62443 | -1.562382 | 3.434547 | 6.011192e-12
29.37565 | 36.4654 | 38.04951 | 34.60746 | -1.584112 | 3.442048 | 6.025402e-12
29.38565 | 36.4516 | 38.04007 | 34.5905 | -1.588471 | 3.449572 | 6.039613e-12
29.39565 | 36.4563 | 38.03066 | 34.57354 | -1.574364 | 3.457124 | 6.053824e-12
29.40564 | 36.4333 | 38.02129 | 34.5566 | -1.587995 | 3.464693 | 6.068035e-12
29.41564 | 36.4137 | 38.01195 | 34.53965 | -1.598248 | 3.472295 | 6.082246e-12
29.42564 | 36.3901 | 38.00263 | 34.52271 | -1.612534 | 3.479924 | 6.096457e-12
29.43564 | 36.3893 | 37.99335 | 34.50577 | -1.604051 | 3.487579 | 6.110668e-12
29.44564 | 36.3689 | 37.9841 | 34.48884 | -1.6152 | 3.49526 | 6.124878e-12
29.45564 | 36.3567 | 37.97488 | 34.47191 | -1.618181 | 3.502968 | 6.139089e-12
29.46563 | 36.325 | 37.9657 | 34.45501 | -1.640703 | 3.510694 | 6.1533e-12
29.47563 | 36.3249 | 37.95655 | 34.43809 | -1.631648 | 3.518455 | 6.167511e-12
29.48563 | 36.3187 | 37.94742 | 34.42118 | -1.628725 | 3.526242 | 6.181722e-12
29.49563 | 36.2908 | 37.93833 | 34.40428 | -1.647535 | 3.534057 | 6.195933e-12
29.50563 | 36.2791 | 37.92928 | 34.38738 | -1.650178 | 3.541898 | 6.210144e-12
29.51562 | 36.2636 | 37.92026 | 34.3705 | -1.656662 | 3.549759 | 6.224354e-12
29.52562 | 36.267 | 37.91127 | 34.35362 | -1.64427 | 3.557655 | 6.238565e-12
29.53562 | 36.2479 | 37.90231 | 34.33673 | -1.654412 | 3.565578 | 6.252776e-12
29.54562 | 36.2227 | 37.89339 | 34.31986 | -1.670686 | 3.573528 | 6.266987e-12
29.55562 | 36.2182 | 37.88449 | 34.30299 | -1.666295 | 3.581507 | 6.281198e-12
29.56562 | 36.21 | 37.87564 | 34.28612 | -1.665636 | 3.589513 | 6.295409e-12
29.57561 | 36.1838 | 37.86682 | 34.26928 | -1.683021 | 3.597538 | 6.309619e-12
29.58561 | 36.1625 | 37.85803 | 34.25243 | -1.69553 | 3.6056 | 6.32383e-12
29.59561 | 36.1535 | 37.84927 | 34.23558 | -1.695773 | 3.61369 | 6.345147e-12
29.60561 | 36.1397 | 37.84055 | 34.21874 | -1.70085 | 3.621808 | 6.359357e-12
29.61561 | 36.1303 | 37.83186 | 34.20191 | -1.701563 | 3.629955 | 6.373568e-12
29.6256 | 36.1172 | 37.82322 | 34.1851 | -1.706017 | 3.638122 | 6.387779e-12
29.6356 | 36.1082 | 37.8146 | 34.16827 | -1.706398 | 3.646326 | 6.40199e-12
29.6456 | 36.0786 | 37.80601 | 34.15146 | -1.727414 | 3.654559 | 6.416201e-12
29.6556 | 36.082 | 37.79746 | 34.13464 | -1.715465 | 3.66282 | 6.437517e-12
29.6656 | 36.0461 | 37.78895 | 34.11784 | -1.74285 | 3.671111 | 6.451728e-12
29.6756 | 36.0452 | 37.78047 | 34.10104 | -1.735271 | 3.679431 | 6.465939e-12
29.68559 | 36.0445 | 37.77204 | 34.08426 | -1.727536 | 3.687771 | 6.48015e-12
29.69559 | 35.9932 | 37.76363 | 34.06748 | -1.770428 | 3.69615 | 6.501466e-12
29.70559 | 36.0057 | 37.75526 | 34.0507 | -1.749556 | 3.704558 | 6.515677e-12
29.71559 | 35.9937 | 37.74692 | 34.03392 | -1.75322 | 3.712997 | 6.529888e-12
29.72559 | 35.9632 | 37.73862 | 34.01716 | -1.775419 | 3.721464 | 6.544099e-12
29.73558 | 35.9551 | 37.73036 | 34.00041 | -1.775264 | 3.729954 | 6.565415e-12
29.74558 | 35.9277 | 37.72214 | 33.98365 | -1.794437 | 3.738482 | 6.579626e-12
29.75558 | 35.9143 | 37.71395 | 33.96691 | -1.799646 | 3.747041 | 6.593837e-12
29.76558 | 35.9088 | 37.70579 | 33.95016 | -1.796992 | 3.75563 | 6.608047e-12
29.77558 | 35.894 | 37.69767 | 33.93343 | -1.803674 | 3.764249 | 6.629364e-12
29.78558 | 35.882 | 37.68959 | 33.9167 | -1.807595 | 3.7729 | 6.643575e-12
29.79557 | 35.8597 | 37.68156 | 33.89999 | -1.82186 | 3.781572 | 6.657785e-12
29.80557 | 35.842 | 37.67355 | 33.88327 | -1.831554 | 3.790284 | 6.679102e-12
29.81557 | 35.8328 | 37.66559 | 33.86656 | -1.832786 | 3.799027 | 6.693313e-12
29.82557 | 35.8248 | 37.65766 | 33.84985 | -1.832856 | 3.807802 | 6.714629e-12
29.83557 | 35.7831 | 37.64976 | 33.83316 | -1.866664 | 3.816608 | 6.72884e-12
29.84556 | 35.7838 | 37.64192 | 33.81648 | -1.858118 | 3.825437 | 6.743051e-12
29.85556 | 35.7758 | 37.6341 | 33.79979 | -1.858303 | 3.834308 | 6.764367e-12
29.86556 | 35.7498 | 37.62633 | 33.78312 | -1.876525 | 3.843209 | 6.778578e-12
29.87556 | 35.7489 | 37.61859 | 33.76644 | -1.869686 | 3.852142 | 6.799894e-12
29.88556 | 35.7107 | 37.61089 | 33.74978 | -1.900186 | 3.861108 | 6.814105e-12
29.89556 | 35.7051 | 37.60323 | 33.73312 | -1.898125 | 3.870107 | 6.835421e-12
29.90555 | 35.6902 | 37.59561 | 33.71648 | -1.905411 | 3.879128 | 6.849632e-12
29.91555 | 35.6736 | 37.58803 | 33.69984 | -1.914429 | 3.888192 | 6.863843e-12
29.92555 | 35.6632 | 37.58049 | 33.6832 | -1.917286 | 3.897289 | 6.885159e-12
29.93555 | 35.645 | 37.57298 | 33.66656 | -1.927983 | 3.906418 | 6.89937e-12
29.94555 | 35.6368 | 37.56552 | 33.64994 | -1.92872 | 3.915581 | 6.920686e-12
29.95554 | 35.6285 | 37.5581 | 33.63334 | -1.929604 | 3.924768 | 6.942003e-12
29.96554 | 35.6048 | 37.55072 | 33.61672 | -1.945921 | 3.933997 | 6.956213e-12
29.97554 | 35.5884 | 37.54338 | 33.60012 | -1.954979 | 3.943261 | 6.97753e-12
29.98554 | 35.5697 | 37.53608 | 33.58352 | -1.966377 | 3.952558 | 6.991741e-12
29.99554 | 35.5477 | 37.52882 | 33.56693 | -1.981115 | 3.961888 | 7.013057e-12
30.00554 | 35.5388 | 37.5216 | 33.55034 | -1.982795 | 3.971253 | 7.027268e-12
30.01553 | 35.5299 | 37.51442 | 33.53378 | -1.984524 | 3.980644 | 7.048584e-12
30.02553 | 35.4975 | 37.50729 | 33.51721 | -2.009786 | 3.990077 | 7.0699e-12
30.03553 | 35.4961 | 37.50019 | 33.50064 | -2.00409 | 3.999546 | 7.084111e-12
30.04553 | 35.4746 | 37.49314 | 33.48409 | -2.018536 | 4.00905 | 7.105427e-12
30.05553 | 35.4506 | 37.48612 | 33.46754 | -2.035523 | 4.018588 | 7.119638e-12
30.06552 | 35.4319 | 37.47916 | 33.45101 | -2.04726 | 4.028152 | 7.140954e-12
30.07552 | 35.4409 | 37.47223 | 33.43447 | -2.031332 | 4.037761 | 7.162271e-12
30.08552 | 35.4158 | 37.46535 | 33.41794 | -2.049546 | 4.047405 | 7.183587e-12
30.09552 | 35.399 | 37.4585 | 33.40142 | -2.059504 | 4.057085 | 7.197798e-12
30.10552 | 35.4031 | 37.4517 | 33.3849 | -2.048604 | 4.066801 | 7.219114e-12
30.11552 | 35.3792 | 37.44495 | 33.36839 | -2.065748 | 4.076553 | 7.24043e-12
30.12551 | 35.3766 | 37.43824 | 33.35191 | -2.061639 | 4.08633 | 7.254641e-12
30.13551 | 35.3604 | 37.43157 | 33.33542 | -2.071171 | 4.096156 | 7.275958e-12
30.14551 | 35.3333 | 37.42494 | 33.31893 | -2.091643 | 4.106015 | 7.297274e-12
30.15551 | 35.3488 | 37.41836 | 33.30245 | -2.069562 | 4.115914 | 7.31859e-12
30.16551 | 35.3204 | 37.41182 | 33.28597 | -2.091423 | 4.125848 | 7.339906e-12
30.1755 | 35.332 | 37.40533 | 33.26953 | -2.073335 | 4.135809 | 7.354117e-12
30.1855 | 35.3242 | 37.39889 | 33.25307 | -2.074685 | 4.145818 | 7.375434e-12
30.1955 | 35.31 | 37.39248 | 33.23662 | -2.082481 | 4.155865 | 7.39675e-12
30.2055 | 35.3002 | 37.38612 | 33.22017 | -2.085921 | 4.165949 | 7.418066e-12
30.2155 | 35.3004 | 37.37981 | 33.20374 | -2.079406 | 4.176071 | 7.439382e-12
30.2255 | 35.2816 | 37.37354 | 33.18731 | -2.091937 | 4.186231 | 7.460699e-12
30.23549 | 35.268 | 37.36732 | 33.1709 | -2.09932 | 4.196419 | 7.482015e-12
30.24549 | 35.2754 | 37.36114 | 33.15449 | -2.085742 | 4.206656 | 7.496226e-12
30.25549 | 35.2636 | 37.35501 | 33.13808 | -2.091409 | 4.216931 | 7.517542e-12
30.26549 | 35.2288 | 37.34892 | 33.12168 | -2.120123 | 4.227245 | 7.538858e-12
30.27549 | 35.2204 | 37.34288 | 33.10529 | -2.122484 | 4.237598 | 7.560175e-12
30.28548 | 35.2228 | 37.3369 | 33.08892 | -2.114098 | 4.24798 | 7.581491e-12
30.29548 | 35.196 | 37.33095 | 33.07254 | -2.134951 | 4.258411 | 7.602807e-12
30.30548 | 35.1668 | 37.32505 | 33.05617 | -2.158253 | 4.268883 | 7.624124e-12
30.31548 | 35.1745 | 37.3192 | 33.03981 | -2.144701 | 4.279393 | 7.64544e-12
30.32548 | 35.1598 | 37.3134 | 33.02345 | -2.153596 | 4.289944 | 7.666756e-12
30.33548 | 35.1362 | 37.30764 | 33.0071 | -2.17144 | 4.300535 | 7.688072e-12
30.34547 | 35.1292 | 37.30194 | 32.99078 | -2.172737 | 4.311156 | 7.709389e-12
30.35547 | 35.1015 | 37.29628 | 32.97445 | -2.194776 | 4.321828 | 7.730705e-12
30.36547 | 35.1003 | 37.29066 | 32.95812 | -2.190364 | 4.33254 | 7.759127e-12
30.37547 | 35.103 | 37.2851 | 32.94181 | -2.182101 | 4.343294 | 7.780443e-12
30.38547 | 35.0622 | 37.27959 | 32.9255 | -2.217386 | 4.354089 | 7.801759e-12
30.39546 | 35.0759 | 37.27413 | 32.90921 | -2.198226 | 4.364914 | 7.823076e-12
30.40546 | 35.0513 | 37.26871 | 32.89292 | -2.21741 | 4.375792 | 7.844392e-12
30.41546 | 35.0397 | 37.26334 | 32.87663 | -2.223643 | 4.386711 | 7.865708e-12
30.42546 | 35.037 | 37.25803 | 32.86035 | -2.221025 | 4.397672 | 7.887024e-12
30.43546 | 35.024 | 37.25276 | 32.84408 | -2.228758 | 4.408676 | 7.915446e-12
30.44546 | 35.0133 | 37.24754 | 32.82782 | -2.234241 | 4.419723 | 7.936762e-12
30.45545 | 35.0047 | 37.24238 | 32.81158 | -2.23768 | 4.430801 | 7.958079e-12
30.46545 | 34.996 | 37.23726 | 32.79533 | -2.241264 | 4.441932 | 7.979395e-12
30.47545 | 34.9856 | 37.2322 | 32.77909 | -2.2466 | 4.453107 | 8.007817e-12
30.48545 | 34.9774 | 37.22719 | 32.76286 | -2.249785 | 4.464325 | 8.029133e-12
30.49545 | 34.9545 | 37.22222 | 32.74664 | -2.267723 | 4.475587 | 8.050449e-12
30.50544 | 34.9684 | 37.21732 | 32.73044 | -2.248916 | 4.486879 | 8.071765e-12
30.51544 | 34.9517 | 37.21246 | 32.71423 | -2.260758 | 4.49823 | 8.100187e-12
30.52544 | 34.9468 | 37.20765 | 32.69803 | -2.26085 | 4.509622 | 8.121503e-12
30.53544 | 34.9174 | 37.2029 | 32.68184 | -2.285497 | 4.521061 | 8.14282e-12
30.54544 | 34.9461 | 37.19819 | 32.66565 | -2.252093 | 4.532542 | 8.171241e-12
30.55544 | 34.9185 | 37.19355 | 32.64948 | -2.275046 | 4.544071 | 8.192558e-12
30.56543 | 34.8919 | 37.18895 | 32.63332 | -2.297053 | 4.55563 | 8.220979e-12
30.57543 | 34.9023 | 37.18441 | 32.61716 | -2.28211 | 4.567248 | 8.242296e-12
30.58543 | 34.8978 | 37.17992 | 32.60101 | -2.282122 | 4.578912 | 8.270717e-12
30.59543 | 34.8841 | 37.17549 | 32.58487 | -2.291387 | 4.590621 | 8.292034e-12
30.60543 | 34.8734 | 37.17111 | 32.56873 | -2.297706 | 4.602376 | 8.320455e-12
30.61542 | 34.8772 | 37.16678 | 32.55262 | -2.289583 | 4.614166 | 8.341772e-12
30.62542 | 34.8737 | 37.16251 | 32.5365 | -2.288812 | 4.626014 | 8.370193e-12
30.63542 | 34.8687 | 37.15829 | 32.52039 | -2.289595 | 4.637908 | 8.39151e-12
30.64542 | 34.8591 | 37.15413 | 32.50428 | -2.295033 | 4.64985 | 8.419931e-12
30.65542 | 34.8711 | 37.15003 | 32.48819 | -2.278926 | 4.661839 | 8.441248e-12
30.66542 | 34.8687 | 37.14598 | 32.4721 | -2.277275 | 4.673875 | 8.469669e-12
30.67541 | 34.843 | 37.14198 | 32.45604 | -2.298985 | 4.685948 | 8.490986e-12
30.68541 | 34.8663 | 37.13805 | 32.43997 | -2.271746 | 4.69808 | 8.519407e-12
30.69541 | 34.8504 | 37.13416 | 32.4239 | -2.283764 | 4.71026 | 8.547829e-12
30.70541 | 34.8334 | 37.13034 | 32.40785 | -2.296938 | 4.722489 | 8.569145e-12
30.71541 | 34.8465 | 37.12657 | 32.3918 | -2.28007 | 4.734766 | 8.597567e-12
30.7254 | 34.827 | 37.12286 | 32.37578 | -2.295863 | 4.747081 | 8.625989e-12
30.7354 | 34.833 | 37.11921 | 32.35975 | -2.286209 | 4.759456 | 8.647305e-12
30.7454 | 34.8387 | 37.11561 | 32.34373 | -2.276914 | 4.771882 | 8.675727e-12
30.7554 | 34.8266 | 37.11208 | 32.32772 | -2.285476 | 4.784356 | 8.704149e-12
30.7654 | 34.8157 | 37.1086 | 32.31172 | -2.292896 | 4.796881 | 8.73257e-12
30.7754 | 34.813 | 37.10518 | 32.29572 | -2.292176 | 4.809456 | 8.760992e-12
30.78539 | 34.8126 | 37.10182 | 32.27975 | -2.289218 | 4.82207 | 8.782308e-12
30.79539 | 34.8009 | 37.09852 | 32.26377 | -2.297615 | 4.834746 | 8.81073e-12
30.80539 | 34.8025 | 37.09527 | 32.2478 | -2.292772 | 4.847474 | 8.839152e-12
30.81539 | 34.7947 | 37.09209 | 32.23184 | -2.297389 | 4.860252 | 8.867573e-12
30.82539 | 34.7776 | 37.08897 | 32.21588 | -2.311367 | 4.873083 | 8.895995e-12
30.83538 | 34.7885 | 37.08591 | 32.19995 | -2.297407 | 4.885953 | 8.924417e-12
30.84538 | 34.7759 | 37.0829 | 32.18402 | -2.307004 | 4.898886 | 8.952838e-12
30.85538 | 34.7543 | 37.07996 | 32.16809 | -2.325664 | 4.911874 | 8.98126e-12
30.86538 | 34.7545 | 37.07708 | 32.15217 | -2.322583 | 4.924913 | 9.009682e-12
30.87538 | 34.7617 | 37.07427 | 32.13626 | -2.312566 | 4.938006 | 9.038104e-12
30.88538 | 34.7358 | 37.07151 | 32.12036 | -2.335709 | 4.951151 | 9.066525e-12
30.89537 | 34.7501 | 37.06882 | 32.10448 | -2.318718 | 4.964337 | 9.094947e-12
30.90537 | 34.739 | 37.06619 | 32.0886 | -2.327186 | 4.97759 | 9.123369e-12
30.91537 | 34.7381 | 37.06362 | 32.07272 | -2.325517 | 4.990898 | 9.15179e-12
30.92537 | 34.7411 | 37.06111 | 32.05685 | -2.320012 | 5.00426 | 9.180212e-12
30.93537 | 34.7364 | 37.05867 | 32.04099 | -2.322269 | 5.017675 | 9.208634e-12
30.94536 | 34.7511 | 37.05629 | 32.02516 | -2.305193 | 5.031133 | 9.237056e-12
30.95536 | 34.7443 | 37.05398 | 32.00932 | -2.309677 | 5.044659 | 9.265477e-12
30.96536 | 34.7354 | 37.05173 | 31.99349 | -2.316328 | 5.058242 | 9.297452e-12
30.97536 | 34.7438 | 37.04954 | 31.97766 | -2.305741 | 5.071879 | 9.325873e-12
30.98536 | 34.7027 | 37.04742 | 31.96185 | -2.344721 | 5.085574 | 9.357848e-12
30.99536 | 34.7534 | 37.04536 | 31.94604 | -2.291964 | 5.099324 | 9.38627e-12
31.00535 | 34.7283 | 37.04338 | 31.93026 | -2.315077 | 5.113118 | 9.414691e-12
31.01535 | 34.7242 | 37.04145 | 31.91447 | -2.317253 | 5.126982 | 9.446666e-12
31.02535 | 34.7445 | 37.03959 | 31.89869 | -2.295094 | 5.140904 | 9.47864e-12
31.03535 | 34.7224 | 37.0378 | 31.88292 | -2.315403 | 5.154883 | 9.507062e-12
31.04535 | 34.7195 | 37.03608 | 31.86716 | -2.316578 | 5.16892 | 9.539036e-12
31.05534 | 34.7571 | 37.03442 | 31.85142 | -2.277322 | 5.183002 | 9.571011e-12
31.06534 | 34.7174 | 37.03283 | 31.83568 | -2.315432 | 5.197156 | 9.599432e-12
31.07534 | 34.7469 | 37.03131 | 31.81994 | -2.284411 | 5.211369 | 9.631407e-12
31.08534 | 34.7306 | 37.02986 | 31.80422 | -2.299257 | 5.225641 | 9.663381e-12
31.09534 | 34.725 | 37.02847 | 31.7885 | -2.303472 | 5.239973 | 9.695356e-12
31.10534 | 34.7403 | 37.02715 | 31.77279 | -2.286855 | 5.254365 | 9.72733e-12
31.11533 | 34.7177 | 37.02591 | 31.75711 | -2.308209 | 5.268802 | 9.759304e-12
31.12533 | 34.726 | 37.02473 | 31.74142 | -2.298731 | 5.283315 | 9.791279e-12
31.13533 | 34.7268 | 37.02362 | 31.72574 | -2.296823 | 5.297888 | 9.823253e-12
31.14533 | 34.7342 | 37.02259 | 31.71006 | -2.288386 | 5.312523 | 9.855228e-12
31.15533 | 34.7245 | 37.02162 | 31.6944 | -2.297119 | 5.327219 | 9.887202e-12
31.16532 | 34.7216 | 37.02072 | 31.67876 | -2.299124 | 5.341962 | 9.922729e-12
31.17532 | 34.7152 | 37.0199 | 31.66312 | -2.304699 | 5.356782 | 9.954704e-12
31.18532 | 34.7308 | 37.01915 | 31.64748 | -2.288347 | 5.371665 | 9.986678e-12
31.19532 | 34.7225 | 37.01847 | 31.63186 | -2.295965 | 5.38661 | 1.002221e-11
31.20532 | 34.7179 | 37.01786 | 31.61624 | -2.299956 | 5.401618 | 1.005418e-11
31.21532 | 34.714 | 37.01732 | 31.60063 | -2.30332 | 5.41669 | 1.008615e-11
31.22531 | 34.7132 | 37.01686 | 31.58505 | -2.303658 | 5.431812 | 1.012168e-11
31.23531 | 34.7208 | 37.01647 | 31.56946 | -2.295666 | 5.447009 | 1.015366e-11
31.24531 | 34.7257 | 37.01615 | 31.55388 | -2.290453 | 5.462277 | 1.018918e-11
31.25531 | 34.7221 | 37.01591 | 31.5383 | -2.293809 | 5.477604 | 1.022471e-11
31.26531 | 34.7171 | 37.01574 | 31.52274 | -2.298645 | 5.493002 | 1.025668e-11
31.2753 | 34.747 | 37.01565 | 31.50721 | -2.268653 | 5.508448 | 1.029221e-11
31.2853 | 34.73 | 37.01563 | 31.49166 | -2.285632 | 5.52397 | 1.032774e-11
31.2953 | 34.7308 | 37.01569 | 31.47613 | -2.284895 | 5.539567 | 1.036327e-11
31.3053 | 34.735 | 37.01583 | 31.4606 | -2.280827 | 5.555224 | 1.039879e-11
31.3153 | 34.7261 | 37.01604 | 31.44509 | -2.289941 | 5.570953 | 1.043432e-11
31.3253 | 34.7372 | 37.01633 | 31.42958 | -2.279127 | 5.586746 | 1.046629e-11
31.33529 | 34.7179 | 37.01669 | 31.4141 | -2.298793 | 5.602593 | 1.050182e-11
31.34529 | 34.7542 | 37.01714 | 31.39861 | -2.262935 | 5.618523 | 1.05409e-11
31.35529 | 34.7346 | 37.01766 | 31.38313 | -2.283056 | 5.634522 | 1.057643e-11
31.36529 | 34.7504 | 37.01826 | 31.36767 | -2.267856 | 5.65059 | 1.061196e-11
31.37529 | 34.7493 | 37.01893 | 31.35221 | -2.269634 | 5.666727 | 1.064748e-11
31.38528 | 34.7682 | 37.01969 | 31.33677 | -2.251492 | 5.682919 | 1.068301e-11
31.39528 | 34.7549 | 37.02053 | 31.32133 | -2.265629 | 5.699197 | 1.072209e-11
31.40528 | 34.7572 | 37.02145 | 31.3059 | -2.264247 | 5.715545 | 1.075762e-11
31.41528 | 34.7737 | 37.02244 | 31.29048 | -2.248744 | 5.731963 | 1.079314e-11
31.42528 | 34.765 | 37.02352 | 31.27507 | -2.258522 | 5.748454 | 1.083222e-11
31.43528 | 34.7751 | 37.02468 | 31.25967 | -2.249582 | 5.765016 | 1.086775e-11
31.44527 | 34.7753 | 37.02592 | 31.24429 | -2.250623 | 5.781634 | 1.090683e-11
31.45527 | 34.7801 | 37.02725 | 31.22891 | -2.247147 | 5.798341 | 1.094591e-11
31.46527 | 34.7939 | 37.02865 | 31.21353 | -2.234752 | 5.81512 | 1.098144e-11
31.47527 | 34.7841 | 37.03014 | 31.19817 | -2.246041 | 5.831973 | 1.102052e-11
31.48527 | 34.8199 | 37.03171 | 31.18281 | -2.211814 | 5.8489 | 1.10596e-11
31.49526 | 34.7994 | 37.03337 | 31.16748 | -2.233968 | 5.865884 | 1.109868e-11
31.50526 | 34.8131 | 37.03511 | 31.15215 | -2.222008 | 5.882959 | 1.11342e-11
31.51526 | 34.811 | 37.03693 | 31.13682 | -2.225933 | 5.900109 | 1.117328e-11
31.52526 | 34.8286 | 37.03884 | 31.12151 | -2.210243 | 5.917335 | 1.121236e-11
31.53526 | 34.8329 | 37.04084 | 31.1062 | -2.207939 | 5.934637 | 1.125144e-11
31.54525 | 34.8409 | 37.04292 | 31.09092 | -2.202018 | 5.951997 | 1.129052e-11
31.55525 | 34.8481 | 37.04509 | 31.07563 | -2.196986 | 5.969452 | 1.13296e-11
31.56525 | 34.8539 | 37.04734 | 31.06036 | -2.193441 | 5.986984 | 1.137224e-11
31.57525 | 34.8691 | 37.04968 | 31.04509 | -2.180582 | 6.004593 | 1.141132e-11
31.58525 | 34.8718 | 37.05211 | 31.02983 | -2.180312 | 6.02228 | 1.14504e-11
31.59525 | 34.8633 | 37.05463 | 31.01458 | -2.19133 | 6.040046 | 1.148948e-11
31.60524 | 34.8731 | 37.05723 | 30.99936 | -2.184135 | 6.057873 | 1.153211e-11
31.61524 | 34.8887 | 37.05993 | 30.98413 | -2.17123 | 6.075797 | 1.157119e-11
31.62524 | 34.8897 | 37.06272 | 30.96891 | -2.173015 | 6.093801 | 1.161382e-11
31.63524 | 34.9055 | 37.06559 | 30.95371 | -2.160091 | 6.111885 | 1.16529e-11
31.64524 | 34.8948 | 37.06856 | 30.93851 | -2.173756 | 6.130049 | 1.169553e-11
31.65523 | 34.9244 | 37.07161 | 30.92333 | -2.147208 | 6.148274 | 1.173817e-11
31.66523 | 34.9208 | 37.07476 | 30.90815 | -2.153959 | 6.166604 | 1.177725e-11
31.67523 | 34.9226 | 37.078 | 30.89299 | -2.155399 | 6.185013 | 1.181988e-11
31.68523 | 34.944 | 37.08133 | 30.87783 | -2.137332 | 6.203505 | 1.186251e-11
31.69523 | 34.943 | 37.08476 | 30.86268 | -2.141757 | 6.22208 | 1.190514e-11
31.70523 | 34.9707 | 37.08828 | 30.84754 | -2.117576 | 6.240738 | 1.194778e-11
31.71522 | 34.9557 | 37.09189 | 30.83242 | -2.136186 | 6.259463 | 1.198686e-11
31.72522 | 34.987 | 37.09559 | 30.8173 | -2.10859 | 6.278286 | 1.202949e-11
31.73522 | 34.9789 | 37.09939 | 30.80219 | -2.120495 | 6.297201 | 1.207567e-11
31.74522 | 35.0034 | 37.10329 | 30.78709 | -2.099889 | 6.316194 | 1.211831e-11
31.75522 | 34.9799 | 37.10728 | 30.772 | -2.127385 | 6.33528 | 1.216094e-11
31.76521 | 34.9941 | 37.11137 | 30.75694 | -2.117268 | 6.354428 | 1.220357e-11
31.77521 | 35.0046 | 37.11555 | 30.74187 | -2.110954 | 6.373684 | 1.22462e-11
31.78521 | 35.0122 | 37.11984 | 30.72681 | -2.107638 | 6.393027 | 1.229239e-11
31.79521 | 35.0274 | 37.12422 | 30.71176 | -2.09682 | 6.412459 | 1.233502e-11
31.80521 | 35.0271 | 37.1287 | 30.69672 | -2.1016 | 6.431978 | 1.237765e-11
31.81521 | 35.0325 | 37.13328 | 30.68169 | -2.100779 | 6.451587 | 1.242384e-11
31.8252 | 35.0476 | 37.13795 | 30.66669 | -2.090354 | 6.471266 | 1.246647e-11
31.8352 | 35.047 | 37.14273 | 30.65168 | -2.095732 | 6.491053 | 1.251266e-11
31.8452 | 35.0686 | 37.14761 | 30.63668 | -2.079011 | 6.510931 | 1.255884e-11
31.8552 | 35.0625 | 37.15259 | 30.62169 | -2.090091 | 6.5309 | 1.260148e-11
31.8652 | 35.0988 | 37.15767 | 30.60671 | -2.058874 | 6.550962 | 1.264766e-11
31.87519 | 35.0893 | 37.16285 | 30.59176 | -2.073552 | 6.571094 | 1.269385e-11
31.88519 | 35.1274 | 37.16814 | 30.5768 | -2.040739 | 6.591339 | 1.274003e-11
31.89519 | 35.1245 | 37.17353 | 30.56185 | -2.049028 | 6.611677 | 1.278622e-11
31.90519 | 35.135 | 37.17902 | 30.54691 | -2.044022 | 6.632109 | 1.28324e-11
31.91519 | 35.1451 | 37.18462 | 30.53198 | -2.03952 | 6.652635 | 1.287859e-11
31.92519 | 35.1513 | 37.19032 | 30.51707 | -2.039023 | 6.673256 | 1.292477e-11
31.93518 | 35.1755 | 37.19613 | 30.50217 | -2.020626 | 6.693951 | 1.297096e-11
31.94518 | 35.187 | 37.20204 | 30.48728 | -2.01504 | 6.714763 | 1.301714e-11
31.95518 | 35.1994 | 37.20806 | 30.47239 | -2.00866 | 6.73567 | 1.306333e-11
31.96518 | 35.2201 | 37.21419 | 30.45751 | -1.994089 | 6.756676 | 1.310951e-11
31.97518 | 35.2294 | 37.22042 | 30.44265 | -1.991025 | 6.777778 | 1.315925e-11
31.98517 | 35.2463 | 37.22676 | 30.42781 | -1.980461 | 6.798956 | 1.320544e-11
31.99517 | 35.2753 | 37.23321 | 30.41296 | -1.957914 | 6.820255 | 1.325162e-11
32.00517 | 35.2846 | 37.23978 | 30.39812 | -1.955177 | 6.841653 | 1.330136e-11
32.01517 | 35.2942 | 37.24645 | 30.3833 | -1.95225 | 6.863151 | 1.334755e-11
32.02517 | 35.3029 | 37.25323 | 30.36848 | -1.950334 | 6.88475 | 1.339728e-11
32.03517 | 35.3235 | 37.26013 | 30.35368 | -1.936627 | 6.906448 | 1.344347e-11
32.04516 | 35.3414 | 37.26713 | 30.3389 | -1.925727 | 6.928227 | 1.349321e-11
32.05516 | 35.3419 | 37.27425 | 30.32412 | -1.932347 | 6.950131 | 1.354294e-11
32.06516 | 35.3691 | 37.28148 | 30.30934 | -1.912378 | 6.972135 | 1.359268e-11
32.07516 | 35.3826 | 37.28882 | 30.29458 | -1.906224 | 6.994244 | 1.363887e-11
32.08516 | 35.408 | 37.29628 | 30.27983 | -1.888283 | 7.016456 | 1.368861e-11
32.09515 | 35.4192 | 37.30385 | 30.2651 | -1.884651 | 7.038751 | 1.373834e-11
32.10515 | 35.4372 | 37.31154 | 30.25037 | -1.874341 | 7.061174 | 1.378808e-11
32.11515 | 35.4573 | 37.31935 | 30.23565 | -1.862049 | 7.083702 | 1.383782e-11
32.12515 | 35.4944 | 37.32727 | 30.22094 | -1.832871 | 7.106336 | 1.388756e-11
32.13515 | 35.4919 | 37.33531 | 30.20624 | -1.843412 | 7.129077 | 1.39373e-11
32.14515 | 35.5273 | 37.34347 | 30.19155 | -1.816172 | 7.151926 | 1.398703e-11
32.15514 | 35.5586 | 37.35174 | 30.17688 | -1.793142 | 7.174861 | 1.403677e-11
32.16514 | 35.5665 | 37.36014 | 30.16221 | -1.793639 | 7.197927 | 1.409006e-11
32.17514 | 35.5778 | 37.36866 | 30.14755 | -1.790856 | 7.221103 | 1.41398e-11
32.18514 | 35.5994 | 37.37729 | 30.13291 | -1.777894 | 7.244388 | 1.418954e-11
32.19514 | 35.6334 | 37.38605 | 30.11827 | -1.752654 | 7.267785 | 1.424283e-11
32.20513 | 35.6399 | 37.39493 | 30.10366 | -1.755026 | 7.29127 | 1.429257e-11
32.21513 | 35.6794 | 37.40393 | 30.08904 | -1.724531 | 7.314891 | 1.434231e-11
32.22513 | 35.6972 | 37.41306 | 30.07443 | -1.715857 | 7.338623 | 1.43956e-11
32.23513 | 35.7258 | 37.42231 | 30.05984 | -1.696509 | 7.36247 | 1.444533e-11
32.24513 | 35.7154 | 37.43168 | 30.04526 | -1.716285 | 7.38643 | 1.449862e-11
32.25513 | 35.7653 | 37.44119 | 30.03068 | -1.675886 | 7.410505 | 1.454836e-11
32.26512 | 35.7813 | 37.45081 | 30.01613 | -1.669506 | 7.434673 | 1.460165e-11
32.27512 | 35.7923 | 37.46056 | 30.00158 | -1.668259 | 7.458979 | 1.465494e-11
32.28512 | 35.8293 | 37.47044 | 29.98704 | -1.641141 | 7.483403 | 1.470823e-11
32.29512 | 35.8546 | 37.48045 | 29.97251 | -1.625851 | 7.507944 | 1.475797e-11
32.30512 | 35.8711 | 37.49059 | 29.95799 | -1.619491 | 7.532604 | 1.481126e-11
32.31511 | 35.882 | 37.50085 | 29.94349 | -1.618849 | 7.557358 | 1.486455e-11
32.32511 | 35.9228 | 37.51125 | 29.92899 | -1.588448 | 7.582256 | 1.491784e-11
32.33511 | 35.9246 | 37.52178 | 29.9145 | -1.597177 | 7.607274 | 1.497114e-11
32.34511 | 35.9515 | 37.53244 | 29.90003 | -1.580939 | 7.632413 | 1.502443e-11
32.35511 | 35.9909 | 37.54323 | 29.88556 | -1.55233 | 7.657671 | 1.507772e-11
32.36511 | 36.0025 | 37.55416 | 29.8711 | -1.551662 | 7.683059 | 1.513101e-11
32.3751 | 36.0051 | 37.56521 | 29.85667 | -1.560109 | 7.708538 | 1.51843e-11
32.3851 | 36.0397 | 37.57641 | 29.84224 | -1.536705 | 7.734168 | 1.523759e-11
32.3951 | 36.0756 | 37.58774 | 29.82781 | -1.512136 | 7.759924 | 1.529088e-11
32.4051 | 36.0774 | 37.5992 | 29.8134 | -1.521804 | 7.785805 | 1.534417e-11
32.4151 | 36.1051 | 37.61081 | 29.799 | -1.505709 | 7.811812 | 1.539746e-11
32.42509 | 36.1368 | 37.62254 | 29.78462 | -1.485739 | 7.837919 | 1.545075e-11
32.43509 | 36.1571 | 37.63442 | 29.77024 | -1.477322 | 7.864183 | 1.55076e-11
32.44509 | 36.1927 | 37.64644 | 29.75587 | -1.45374 | 7.890571 | 1.556089e-11
32.45509 | 36.2092 | 37.6586 | 29.74151 | -1.449403 | 7.917093 | 1.561418e-11
32.46509 | 36.246 | 37.6709 | 29.72716 | -1.424902 | 7.94374 | 1.567102e-11
32.47509 | 36.2891 | 37.68335 | 29.71282 | -1.394247 | 7.970523 | 1.572431e-11
32.48508 | 36.2976 | 37.69592 | 29.69851 | -1.398318 | 7.997407 | 1.57776e-11
32.49508 | 36.3345 | 37.70865 | 29.6842 | -1.374147 | 8.024451 | 1.583444e-11
32.50508 | 36.3566 | 37.72152 | 29.66989 | -1.364921 | 8.05163 | 1.588774e-11
32.51508 | 36.4012 | 37.73454 | 29.6556 | -1.333337 | 8.07894 | 1.594458e-11
32.52508 | 36.433 | 37.7477 | 29.64131 | -1.314702 | 8.106388 | 1.599787e-11
32.53507 | 36.4754 | 37.761 | 29.62706 | -1.285596 | 8.13394 | 1.605116e-11
32.54507 | 36.4931 | 37.77445 | 29.61279 | -1.281353 | 8.161658 | 1.6108e-11
32.55507 | 36.5353 | 37.78806 | 29.59854 | -1.252758 | 8.189513 | 1.616485e-11
32.56507 | 36.5593 | 37.80181 | 29.5843 | -1.242511 | 8.217506 | 1.621814e-11
32.57507 | 36.578 | 37.81571 | 29.57008 | -1.237715 | 8.245639 | 1.627498e-11
32.58507 | 36.6237 | 37.82977 | 29.55586 | -1.206069 | 8.27391 | 1.632827e-11
32.59506 | 36.6561 | 37.84396 | 29.54167 | -1.187861 | 8.302294 | 1.638512e-11
32.60506 | 36.6786 | 37.85832 | 29.52747 | -1.179718 | 8.330847 | 1.643841e-11
32.61506 | 36.7091 | 37.87283 | 29.51329 | -1.163729 | 8.359543 | 1.649525e-11
32.62506 | 36.7452 | 37.88749 | 29.49911 | -1.142294 | 8.388381 | 1.655209e-11
32.63506 | 36.7987 | 37.90231 | 29.48495 | -1.103614 | 8.417364 | 1.660538e-11
32.64505 | 36.8008 | 37.91727 | 29.47081 | -1.116474 | 8.446461 | 1.666223e-11
32.65505 | 36.8404 | 37.93241 | 29.45667 | -1.092007 | 8.475734 | 1.671907e-11
32.66505 | 36.8666 | 37.9477 | 29.44254 | -1.081096 | 8.505154 | 1.677236e-11
32.67505 | 36.9003 | 37.96314 | 29.42842 | -1.062844 | 8.53472 | 1.68292e-11
32.68505 | 36.9582 | 37.97875 | 29.41432 | -1.020551 | 8.564434 | 1.688605e-11
32.69505 | 36.9758 | 37.99452 | 29.40022 | -1.018719 | 8.594298 | 1.694289e-11
32.70504 | 37.0108 | 38.01043 | 29.38615 | -0.9996321 | 8.624283 | 1.699618e-11
32.71504 | 37.0371 | 38.02652 | 29.37208 | -0.9894224 | 8.654447 | 1.705303e-11
32.72504 | 37.0612 | 38.04278 | 29.35801 | -0.9815756 | 8.684763 | 1.710987e-11
32.73504 | 37.1323 | 38.05919 | 29.34396 | -0.9268919 | 8.715232 | 1.716316e-11
32.74504 | 37.1459 | 38.07577 | 29.32992 | -0.9298741 | 8.745855 | 1.722e-11
32.75503 | 37.1949 | 38.09251 | 29.3159 | -0.8976052 | 8.776601 | 1.727685e-11
32.76503 | 37.233 | 38.10942 | 29.30189 | -0.8764196 | 8.807535 | 1.733369e-11
32.77503 | 37.2659 | 38.1265 | 29.28788 | -0.8606011 | 8.838624 | 1.738698e-11
32.78503 | 37.324 | 38.14375 | 29.27388 | -0.8197514 | 8.86987 | 1.744382e-11
32.79503 | 37.3557 | 38.16117 | 29.2599 | -0.8054711 | 8.901275 | 1.750067e-11
32.80503 | 37.3775 | 38.17876 | 29.24592 | -0.801261 | 8.932839 | 1.755751e-11
32.81502 | 37.4414 | 38.1965 | 29.23197 | -0.7551048 | 8.964532 | 1.76108e-11
32.82502 | 37.4571 | 38.21444 | 29.21802 | -0.7573385 | 8.996417 | 1.766765e-11
32.83502 | 37.5356 | 38.23254 | 29.20408 | -0.6969443 | 9.028463 | 1.772449e-11
32.84502 | 37.5587 | 38.25083 | 29.19015 | -0.692126 | 9.060674 | 1.777778e-11
32.85502 | 37.5891 | 38.26928 | 29.17623 | -0.6801839 | 9.09305 | 1.783462e-11
32.86501 | 37.643 | 38.28789 | 29.16234 | -0.6448925 | 9.125552 | 1.789147e-11
32.87501 | 37.6714 | 38.3067 | 29.14844 | -0.6353019 | 9.158257 | 1.794476e-11
32.88501 | 37.7235 | 38.32569 | 29.13456 | -0.6021898 | 9.191129 | 1.80016e-11
32.89501 | 37.7629 | 38.34486 | 29.12069 | -0.581957 | 9.22417 | 1.805844e-11
32.90501 | 37.7907 | 38.3642 | 29.10683 | -0.5735046 | 9.257379 | 1.811173e-11
32.91501 | 37.8453 | 38.38373 | 29.09297 | -0.5384333 | 9.290759 | 1.816858e-11
32.925 | 37.8822 | 38.40343 | 29.07915 | -0.5212262 | 9.324277 | 1.822187e-11
32.935 | 37.9162 | 38.42332 | 29.06532 | -0.5071199 | 9.357999 | 1.827871e-11
32.945 | 37.9732 | 38.4434 | 29.0515 | -0.470199 | 9.391895 | 1.8332e-11
32.955 | 37.9828 | 38.46366 | 29.0377 | -0.4808636 | 9.425965 | 1.838885e-11
32.965 | 38.0421 | 38.48411 | 29.0239 | -0.4420143 | 9.460211 | 1.844214e-11
32.97499 | 38.0737 | 38.50473 | 29.01013 | -0.4310321 | 9.494597 | 1.849898e-11
32.98499 | 38.1153 | 38.52556 | 28.99636 | -0.4102592 | 9.529196 | 1.855227e-11
32.99499 | 38.1697 | 38.54658 | 28.9826 | -0.3768752 | 9.563973 | 1.860911e-11
33.00499 | 38.2102 | 38.56778 | 28.96885 | -0.3575817 | 9.598928 | 1.86624e-11
33.01499 | 38.2291 | 38.58918 | 28.95512 | -0.3600803 | 9.634065 | 1.871925e-11
33.02499 | 38.2656 | 38.61077 | 28.94139 | -0.3451725 | 9.669383 | 1.877254e-11
33.03498 | 38.3502 | 38.63254 | 28.92769 | -0.2823375 | 9.70485 | 1.882583e-11
33.04498 | 38.3777 | 38.65452 | 28.91398 | -0.2768173 | 9.740533 | 1.888267e-11
33.05498 | 38.4263 | 38.67669 | 28.90029 | -0.2503944 | 9.776403 | 1.893596e-11
33.06498 | 38.4608 | 38.69907 | 28.88661 | -0.2382686 | 9.812458 | 1.898925e-11
33.07498 | 38.5115 | 38.72164 | 28.87294 | -0.2101408 | 9.8487 | 1.904255e-11
33.08497 | 38.5545 | 38.74439 | 28.8593 | -0.1898904 | 9.885094 | 1.909584e-11
33.09497 | 38.6029 | 38.76736 | 28.84565 | -0.1644623 | 9.921712 | 1.915268e-11
33.10497 | 38.643 | 38.79054 | 28.83201 | -0.1475362 | 9.958522 | 1.920597e-11
33.11497 | 38.6947 | 38.81391 | 28.81839 | -0.1192125 | 9.995522 | 1.925926e-11
33.12497 | 38.7297 | 38.83749 | 28.80478 | -0.1077942 | 10.03272 | 1.931255e-11
33.13497 | 38.7778 | 38.86128 | 28.79118 | -0.0834796 | 10.0701 | 1.936584e-11
33.14496 | 38.8096 | 38.88525 | 28.7776 | -0.07564663 | 10.10765 | 1.941913e-11
33.15496 | 38.851 | 38.90944 | 28.76402 | -0.0584449 | 10.14542 | 1.947242e-11
33.16496 | 38.9053 | 38.93385 | 28.75046 | -0.02855363 | 10.1834 | 1.952571e-11
33.17496 | 38.9437 | 38.95847 | 28.7369 | -0.01477188 | 10.22157 | 1.957545e-11
33.18496 | 38.9802 | 38.9833 | 28.72336 | -0.003100098 | 10.25994 | 1.962874e-11
33.19495 | 39.0558 | 39.00832 | 28.70984 | 0.04748274 | 10.29848 | 1.968203e-11
33.20495 | 39.0566 | 39.03357 | 28.69632 | 0.02302904 | 10.33726 | 1.973532e-11
33.21495 | 39.1146 | 39.05904 | 28.68281 | 0.0555597 | 10.37623 | 1.978506e-11
33.22495 | 39.1695 | 39.08472 | 28.66931 | 0.08477661 | 10.41542 | 1.983835e-11
33.23495 | 39.1966 | 39.11063 | 28.65582 | 0.08597495 | 10.4548 | 1.989164e-11
33.24495 | 39.2382 | 39.13674 | 28.64235 | 0.1014555 | 10.4944 | 1.994138e-11
33.25494 | 39.3078 | 39.16306 | 28.6289 | 0.144742 | 10.53416 | 1.999467e-11
33.26494 | 39.3696 | 39.18962 | 28.61544 | 0.1799833 | 10.57417 | 2.004441e-11
33.27494 | 39.4022 | 39.2164 | 28.602 | 0.1858024 | 10.61439 | 2.00977e-11
33.28494 | 39.4414 | 39.2434 | 28.58857 | 0.1979985 | 10.65483 | 2.014744e-11
33.29494 | 39.5004 | 39.27063 | 28.57516 | 0.2297705 | 10.69547 | 2.020073e-11
33.30493 | 39.5347 | 39.29806 | 28.56176 | 0.2366439 | 10.73629 | 2.025047e-11
33.31493 | 39.6127 | 39.32574 | 28.54837 | 0.2869636 | 10.77737 | 2.030021e-11
33.32493 | 39.6553 | 39.35364 | 28.53499 | 0.3016559 | 10.81866 | 2.034994e-11
33.33493 | 39.702 | 39.38178 | 28.52162 | 0.3202187 | 10.86017 | 2.040323e-11
33.34493 | 39.7749 | 39.41015 | 28.50826 | 0.3647515 | 10.90189 | 2.045297e-11
33.35493 | 39.8105 | 39.43875 | 28.49491 | 0.3717522 | 10.94384 | 2.050271e-11
33.36492 | 39.8882 | 39.46755 | 28.48158 | 0.420647 | 10.98597 | 2.055245e-11
33.37492 | 39.9321 | 39.49662 | 28.46826 | 0.435481 | 11.02836 | 2.060219e-11
33.38492 | 39.9914 | 39.52592 | 28.45495 | 0.4654786 | 11.07098 | 2.065192e-11
33.39492 | 40.062 | 39.55546 | 28.44164 | 0.5065399 | 11.11382 | 2.070166e-11
33.40492 | 40.1175 | 39.58524 | 28.42835 | 0.5322632 | 11.15688 | 2.07514e-11
33.41491 | 40.1623 | 39.61522 | 28.41509 | 0.5470752 | 11.20014 | 2.079759e-11
33.42491 | 40.2179 | 39.64548 | 28.40182 | 0.5724187 | 11.24366 | 2.084732e-11
33.43491 | 40.2898 | 39.67598 | 28.38857 | 0.6138196 | 11.28741 | 2.089706e-11
33.44491 | 40.3283 | 39.70672 | 28.37532 | 0.6215763 | 11.3314 | 2.09468e-11
33.45491 | 40.396 | 39.73771 | 28.36209 | 0.658289 | 11.37562 | 2.099299e-11
33.46491 | 40.4496 | 39.76894 | 28.34887 | 0.6806553 | 11.42008 | 2.104272e-11
33.4749 | 40.5059 | 39.80039 | 28.33567 | 0.705506 | 11.46472 | 2.108891e-11
33.4849 | 40.5643 | 39.83212 | 28.32248 | 0.7321763 | 11.50965 | 2.113865e-11
33.4949 | 40.6053 | 39.8641 | 28.30929 | 0.7411985 | 11.55481 | 2.118483e-11
33.5049 | 40.6604 | 39.89633 | 28.29612 | 0.7640748 | 11.60021 | 2.123457e-11
33.5149 | 40.7185 | 39.92881 | 28.28295 | 0.789692 | 11.64585 | 2.128075e-11
33.52489 | 40.7768 | 39.96151 | 28.26982 | 0.8152856 | 11.6917 | 2.133049e-11
33.53489 | 40.8194 | 39.99451 | 28.25668 | 0.8248948 | 11.73783 | 2.137668e-11
33.54489 | 40.8605 | 40.02775 | 28.24355 | 0.8327455 | 11.7842 | 2.142286e-11
33.55489 | 40.9617 | 40.06126 | 28.23043 | 0.9004371 | 11.83083 | 2.14726e-11
33.56489 | 40.9932 | 40.09503 | 28.21733 | 0.898171 | 11.8777 | 2.151879e-11
33.57489 | 41.0519 | 40.12906 | 28.20424 | 0.9228435 | 11.92482 | 2.156497e-11
33.58488 | 41.1139 | 40.16331 | 28.19117 | 0.9505908 | 11.97214 | 2.161116e-11
33.59488 | 41.167 | 40.19787 | 28.1781 | 0.9691334 | 12.01977 | 2.165734e-11
33.60488 | 41.2463 | 40.23268 | 28.16504 | 1.013615 | 12.06764 | 2.170353e-11
33.61488 | 41.3012 | 40.26777 | 28.152 | 1.033432 | 12.11577 | 2.174971e-11
33.62488 | 41.3688 | 40.30312 | 28.13896 | 1.06568 | 12.16415 | 2.17959e-11
33.63487 | 41.4243 | 40.3387 | 28.12596 | 1.085597 | 12.21275 | 2.184208e-11
33.64487 | 41.4906 | 40.37459 | 28.11295 | 1.116006 | 12.26165 | 2.188827e-11
33.65487 | 41.55 | 40.41076 | 28.09995 | 1.139241 | 12.31081 | 2.193445e-11
33.66487 | 41.6086 | 40.4472 | 28.08696 | 1.161404 | 12.36024 | 2.198064e-11
33.67487 | 41.697 | 40.48391 | 28.07398 | 1.213093 | 12.40992 | 2.202682e-11
33.68487 | 41.7541 | 40.52089 | 28.06102 | 1.233205 | 12.45987 | 2.207301e-11
33.69486 | 41.8042 | 40.55812 | 28.04808 | 1.246076 | 12.51004 | 2.211564e-11
33.70486 | 41.8585 | 40.59567 | 28.03514 | 1.262831 | 12.56053 | 2.216183e-11
33.71486 | 41.9379 | 40.63349 | 28.02221 | 1.304407 | 12.61128 | 2.220801e-11
33.72486 | 42.0198 | 40.6716 | 28.0093 | 1.348202 | 12.6623 | 2.22542e-11
33.73486 | 42.0549 | 40.70999 | 27.99639 | 1.344912 | 12.71359 | 2.229683e-11
33.74485 | 42.1187 | 40.74862 | 27.98351 | 1.370077 | 12.76511 | 2.234302e-11
33.75485 | 42.1849 | 40.78758 | 27.97063 | 1.397317 | 12.81695 | 2.23892e-11
33.76485 | 42.2577 | 40.82683 | 27.95776 | 1.43087 | 12.86907 | 2.243183e-11
33.77485 | 42.3157 | 40.86637 | 27.94491 | 1.449334 | 12.92146 | 2.247802e-11
33.78485 | 42.3902 | 40.90619 | 27.93206 | 1.484008 | 12.97413 | 2.25242e-11
33.79485 | 42.4522 | 40.94631 | 27.91923 | 1.505889 | 13.02709 | 2.256684e-11
33.80484 | 42.5239 | 40.98668 | 27.90642 | 1.537217 | 13.08027 | 2.261302e-11
33.81484 | 42.5598 | 41.02739 | 27.89361 | 1.532412 | 13.13378 | 2.265566e-11
33.82484 | 42.644 | 41.06839 | 27.88081 | 1.57561 | 13.18758 | 2.270184e-11
33.83484 | 42.7273 | 41.10969 | 27.86802 | 1.61761 | 13.24167 | 2.274803e-11
33.84484 | 42.7723 | 41.15129 | 27.85525 | 1.621012 | 13.29604 | 2.279066e-11
33.85483 | 42.8423 | 41.19314 | 27.8425 | 1.649156 | 13.35065 | 2.283684e-11
33.86483 | 42.9199 | 41.23534 | 27.82974 | 1.684556 | 13.4056 | 2.287948e-11
33.87483 | 42.9889 | 41.27785 | 27.817 | 1.711053 | 13.46084 | 2.292566e-11
33.88483 | 43.0414 | 41.32065 | 27.80428 | 1.720746 | 13.51638 | 2.296829e-11
33.89483 | 43.1101 | 41.36377 | 27.79156 | 1.746334 | 13.5722 | 2.301448e-11
33.90483 | 43.1841 | 41.40719 | 27.77886 | 1.776913 | 13.62833 | 2.306066e-11
33.91482 | 43.2593 | 41.45087 | 27.76618 | 1.808426 | 13.6847 | 2.31033e-11
33.92482 | 43.3114 | 41.49491 | 27.7535 | 1.816487 | 13.74142 | 2.314948e-11
33.93482 | 43.3971 | 41.53926 | 27.74083 | 1.857836 | 13.79844 | 2.319211e-11
33.94482 | 43.4646 | 41.58393 | 27.72817 | 1.88067 | 13.85576 | 2.32383e-11
33.95482 | 43.5352 | 41.62891 | 27.71553 | 1.906292 | 13.91338 | 2.328449e-11
33.96481 | 43.6142 | 41.67416 | 27.70291 | 1.940042 | 13.97125 | 2.332712e-11
33.97481 | 43.6906 | 41.71977 | 27.69029 | 1.970831 | 14.02948 | 2.33733e-11
33.98481 | 43.7508 | 41.7657 | 27.67768 | 1.9851 | 14.08802 | 2.341594e-11
33.99481 | 43.8001 | 41.81195 | 27.66508 | 1.988149 | 14.14687 | 2.346212e-11
34.00481 | 43.8983 | 41.85852 | 27.65249 | 2.039777 | 14.20603 | 2.350831e-11
34.01481 | 43.9668 | 41.90542 | 27.63992 | 2.061383 | 14.2655 | 2.355094e-11
34.0248 | 44.0386 | 41.95258 | 27.62737 | 2.08602 | 14.32521 | 2.359712e-11
34.0348 | 44.1129 | 42.00012 | 27.61482 | 2.112776 | 14.3853 | 2.364331e-11
34.0448 | 44.1639 | 42.048 | 27.60228 | 2.115904 | 14.44571 | 2.368949e-11
34.0548 | 44.2478 | 42.0962 | 27.58976 | 2.151603 | 14.50644 | 2.373568e-11
34.0648 | 44.3074 | 42.14473 | 27.57724 | 2.162675 | 14.56748 | 2.377831e-11
34.07479 | 44.393 | 42.19354 | 27.56475 | 2.19946 | 14.62879 | 2.38245e-11
34.08479 | 44.4499 | 42.24273 | 27.55226 | 2.207169 | 14.69047 | 2.387068e-11
34.09479 | 44.5196 | 42.29226 | 27.53978 | 2.227343 | 14.75247 | 2.391687e-11
34.10479 | 44.5985 | 42.34212 | 27.52732 | 2.25638 | 14.8148 | 2.396305e-11
34.11479 | 44.668 | 42.39232 | 27.51486 | 2.275681 | 14.87746 | 2.400924e-11
34.12479 | 44.7297 | 42.44285 | 27.50242 | 2.286845 | 14.94043 | 2.405542e-11
34.13478 | 44.7921 | 42.49368 | 27.49 | 2.29842 | 15.00368 | 2.410161e-11
34.14478 | 44.8686 | 42.54489 | 27.47758 | 2.323706 | 15.06731 | 2.415135e-11
34.15478 | 44.9658 | 42.59645 | 27.46518 | 2.369349 | 15.13128 | 2.419753e-11
34.16478 | 45.0165 | 42.64835 | 27.45278 | 2.368148 | 15.19557 | 2.424372e-11
34.17478 | 45.1041 | 42.7006 | 27.4404 | 2.403505 | 15.2602 | 2.42899e-11
34.18477 | 45.1715 | 42.75313 | 27.42804 | 2.418367 | 15.32509 | 2.433964e-11
34.19477 | 45.2382 | 42.80607 | 27.41568 | 2.432131 | 15.39039 | 2.438583e-11
34.20477 | 45.3344 | 42.85936 | 27.40333 | 2.475044 | 15.45602 | 2.443556e-11
34.21477 | 45.3939 | 42.91299 | 27.391 | 2.480913 | 15.52199 | 2.448175e-11
34.22477 | 45.4896 | 42.96697 | 27.37867 | 2.52263 | 15.5883 | 2.453149e-11
34.23477 | 45.56 | 43.02131 | 27.36636 | 2.538694 | 15.65495 | 2.457767e-11
34.24476 | 45.658 | 43.07594 | 27.35407 | 2.582058 | 15.72187 | 2.462741e-11
34.25476 | 45.7372 | 43.13098 | 27.34178 | 2.606217 | 15.7892 | 2.467715e-11
34.26476 | 45.7979 | 43.18638 | 27.32951 | 2.611521 | 15.85687 | 2.472689e-11
34.27476 | 45.8993 | 43.24213 | 27.31724 | 2.657167 | 15.92489 | 2.477663e-11
34.28476 | 45.9865 | 43.29824 | 27.30499 | 2.688257 | 15.99325 | 2.482281e-11
34.29475 | 46.0752 | 43.35465 | 27.29276 | 2.720547 | 16.06189 | 2.48761e-11
34.30475 | 46.1191 | 43.41148 | 27.28054 | 2.707619 | 16.13094 | 2.492584e-11
34.31475 | 46.2326 | 43.46867 | 27.26832 | 2.763931 | 16.20035 | 2.497558e-11
34.32475 | 46.3186 | 43.52622 | 27.25612 | 2.792379 | 16.2701 | 2.502532e-11
34.33475 | 46.4043 | 43.58413 | 27.24392 | 2.820167 | 16.34021 | 2.507505e-11
34.34475 | 46.4727 | 43.64241 | 27.23174 | 2.830289 | 16.41067 | 2.512834e-11
34.35474 | 46.5575 | 43.701 | 27.21959 | 2.856505 | 16.48141 | 2.517808e-11
34.36474 | 46.6352 | 43.76001 | 27.20743 | 2.875195 | 16.55257 | 2.523137e-11
34.37474 | 46.7361 | 43.81938 | 27.19529 | 2.916722 | 16.62409 | 2.528466e-11
34.38474 | 46.8015 | 43.87912 | 27.18315 | 2.922381 | 16.69596 | 2.53344e-11
34.39474 | 46.8569 | 43.93923 | 27.17103 | 2.917671 | 16.7682 | 2.538769e-11
34.40473 | 46.9513 | 43.99965 | 27.15894 | 2.951651 | 16.84071 | 2.544098e-11
34.41473 | 47.0524 | 44.0605 | 27.14684 | 2.991901 | 16.91366 | 2.549427e-11
34.42473 | 47.109 | 44.12172 | 27.13476 | 2.98728 | 16.98696 | 2.554756e-11
34.43473 | 47.1952 | 44.18331 | 27.12268 | 3.011887 | 17.06063 | 2.560441e-11
34.44473 | 47.237 | 44.24528 | 27.11062 | 2.991723 | 17.13466 | 2.56577e-11
34.45473 | 47.342 | 44.30762 | 27.09857 | 3.034383 | 17.20904 | 2.571099e-11
34.46472 | 47.4134 | 44.37027 | 27.08655 | 3.043131 | 17.28372 | 2.576783e-11
34.47472 | 47.5071 | 44.43336 | 27.07452 | 3.073743 | 17.35883 | 2.582112e-11
34.48472 | 47.5517 | 44.49682 | 27.06251 | 3.054879 | 17.43431 | 2.587797e-11
34.49472 | 47.6368 | 44.56066 | 27.05051 | 3.076142 | 17.51015 | 2.593481e-11
34.50472 | 47.706 | 44.62487 | 27.03852 | 3.081125 | 17.58635 | 2.599165e-11
34.51471 | 47.8047 | 44.68941 | 27.02656 | 3.115295 | 17.66285 | 2.60485e-11
34.52471 | 47.8414 | 44.75438 | 27.01459 | 3.087023 | 17.73979 | 2.610534e-11
34.53471 | 47.9267 | 44.81973 | 27.00264 | 3.106974 | 17.81709 | 2.616218e-11
34.54471 | 48.0126 | 44.88545 | 26.9907 | 3.127146 | 17.89476 | 2.621903e-11
34.55471 | 48.0721 | 44.95156 | 26.97877 | 3.120537 | 17.97279 | 2.627942e-11
34.56471 | 48.1441 | 45.01805 | 26.96685 | 3.12605 | 18.0512 | 2.633627e-11
34.5747 | 48.2312 | 45.08485 | 26.95496 | 3.146348 | 18.12989 | 2.639666e-11
34.5847 | 48.2766 | 45.1521 | 26.94307 | 3.124499 | 18.20904 | 2.645706e-11
34.5947 | 48.3839 | 45.21973 | 26.93118 | 3.164172 | 18.28854 | 2.651745e-11
34.6047 | 48.4336 | 45.28774 | 26.91932 | 3.145862 | 18.36842 | 2.657785e-11
34.6147 | 48.5078 | 45.35613 | 26.90746 | 3.151672 | 18.44867 | 2.663825e-11
34.62469 | 48.5988 | 45.42482 | 26.89562 | 3.173981 | 18.52919 | 2.669864e-11
34.63469 | 48.6673 | 45.49397 | 26.88379 | 3.173326 | 18.61018 | 2.676259e-11
34.64469 | 48.7172 | 45.56351 | 26.87197 | 3.153693 | 18.69154 | 2.682299e-11
34.65469 | 48.8104 | 45.63342 | 26.86016 | 3.176978 | 18.77326 | 2.688694e-11
34.66469 | 48.9086 | 45.70372 | 26.84836 | 3.204878 | 18.85536 | 2.694733e-11
34.67469 | 48.9629 | 45.7744 | 26.83658 | 3.188499 | 18.93782 | 2.701128e-11
34.68468 | 49.0179 | 45.84539 | 26.82482 | 3.17251 | 19.02057 | 2.707523e-11
34.69468 | 49.1331 | 45.91683 | 26.81306 | 3.216267 | 19.10378 | 2.713918e-11
34.70468 | 49.2026 | 45.98865 | 26.80131 | 3.213946 | 19.18735 | 2.720668e-11
34.71468 | 49.2765 | 46.06086 | 26.78957 | 3.215642 | 19.27129 | 2.727063e-11
34.72468 | 49.3575 | 46.13344 | 26.77785 | 3.224059 | 19.3556 | 2.733813e-11
34.73467 | 49.4435 | 46.20633 | 26.76614 | 3.237165 | 19.44019 | 2.740208e-11
34.74467 | 49.5388 | 46.27968 | 26.75444 | 3.259124 | 19.52523 | 2.746958e-11
34.75467 | 49.6015 | 46.3534 | 26.74275 | 3.2481 | 19.61065 | 2.753708e-11
34.76467 | 49.6681 | 46.4275 | 26.73108 | 3.240603 | 19.69642 | 2.760459e-11
34.77467 | 49.8006 | 46.50198 | 26.71941 | 3.298624 | 19.78257 | 2.767209e-11
34.78467 | 49.844 | 46.57683 | 26.70776 | 3.267174 | 19.86907 | 2.773959e-11
34.79466 | 49.9272 | 46.65198 | 26.69613 | 3.275216 | 19.95586 | 2.781064e-11
34.80466 | 50.0329 | 46.72759 | 26.6845 | 3.305309 | 20.04309 | 2.787814e-11
34.81466 | 50.1165 | 46.80357 | 26.67288 | 3.312927 | 20.13069 | 2.79492e-11
34.82466 | 50.1865 | 46.87993 | 26.66128 | 3.306568 | 20.21866 | 2.802025e-11
34.83466 | 50.2814 | 46.95666 | 26.64968 | 3.32474 | 20.30698 | 2.809131e-11
34.84465 | 50.3586 | 47.03369 | 26.63811 | 3.324914 | 20.39557 | 2.816236e-11
34.85465 | 50.4565 | 47.11116 | 26.62654 | 3.345341 | 20.48462 | 2.823342e-11
34.86465 | 50.5108 | 47.189 | 26.61499 | 3.3218 | 20.57401 | 2.830802e-11
34.87465 | 50.5878 | 47.26721 | 26.60344 | 3.320589 | 20.66377 | 2.837908e-11
34.88465 | 50.6772 | 47.34579 | 26.59191 | 3.331411 | 20.75388 | 2.845368e-11
34.89464 | 50.7765 | 47.42465 | 26.5804 | 3.351845 | 20.84426 | 2.852829e-11
34.90464 | 50.8201 | 47.50396 | 26.56889 | 3.316138 | 20.93507 | 2.86029e-11
34.91464 | 50.901 | 47.58363 | 26.55739 | 3.317371 | 21.02624 | 2.86775e-11
34.92464 | 51.001 | 47.66366 | 26.54591 | 3.33734 | 21.11775 | 2.875211e-11
34.93464 | 51.0249 | 47.74405 | 26.53443 | 3.280851 | 21.20962 | 2.882672e-11
34.94464 | 51.1353 | 47.8248 | 26.52297 | 3.310504 | 21.30182 | 2.890488e-11
34.95463 | 51.1869 | 47.90582 | 26.51153 | 3.281079 | 21.39429 | 2.898304e-11
34.96463 | 51.2435 | 47.98728 | 26.5001 | 3.256223 | 21.48718 | 2.90612e-11
34.97463 | 51.3724 | 48.06908 | 26.48867 | 3.303315 | 21.58041 | 2.913936e-11
34.98463 | 51.3941 | 48.15124 | 26.47726 | 3.242859 | 21.67398 | 2.921752e-11
34.99463 | 51.4571 | 48.23374 | 26.46586 | 3.223357 | 21.76789 | 2.929568e-11
35.00462 | 51.5816 | 48.31651 | 26.45448 | 3.265087 | 21.86203 | 2.937384e-11
35.01462 | 51.5906 | 48.3997 | 26.4431 | 3.190898 | 21.9566 | 2.945555e-11
35.02462 | 51.7309 | 48.48323 | 26.43174 | 3.247667 | 22.0515 | 2.953726e-11
35.03462 | 51.7477 | 48.5671 | 26.42038 | 3.180597 | 22.14672 | 2.961897e-11
35.04462 | 51.8439 | 48.6513 | 26.40904 | 3.192597 | 22.24226 | 2.970069e-11
35.05462 | 51.9537 | 48.73584 | 26.39771 | 3.217862 | 22.33813 | 2.97824e-11
35.06461 | 51.9742 | 48.82062 | 26.3864 | 3.153581 | 22.43421 | 2.986411e-11
35.07461 | 52.0828 | 48.90581 | 26.3751 | 3.176994 | 22.53071 | 2.994938e-11
35.08461 | 52.186 | 48.99132 | 26.36381 | 3.194684 | 22.62751 | 3.003109e-11
35.09461 | 52.2141 | 49.07715 | 26.35252 | 3.136952 | 22.72462 | 3.011635e-11
35.10461 | 52.3177 | 49.16329 | 26.34125 | 3.154405 | 22.82204 | 3.020162e-11
35.1146 | 52.3795 | 49.24967 | 26.33001 | 3.129829 | 22.91966 | 3.028688e-11
35.1246 | 52.4844 | 49.33644 | 26.31876 | 3.14796 | 23.01768 | 3.037215e-11
35.1346 | 52.5829 | 49.42351 | 26.30753 | 3.159385 | 23.11599 | 3.045741e-11
35.1446 | 52.5847 | 49.51089 | 26.29631 | 3.07381 | 23.21458 | 3.054623e-11
35.1546 | 52.7105 | 49.59857 | 26.2851 | 3.111935 | 23.31347 | 3.063505e-11
35.1646 | 52.7933 | 49.68653 | 26.2739 | 3.106767 | 23.41263 | 3.072032e-11
35.17459 | 52.8169 | 49.77469 | 26.26272 | 3.042209 | 23.51197 | 3.080913e-11
35.18459 | 52.9505 | 49.86323 | 26.25155 | 3.087266 | 23.61168 | 3.089795e-11
35.19459 | 52.9659 | 49.95206 | 26.24039 | 3.013839 | 23.71167 | 3.099032e-11
35.20459 | 53.0857 | 50.04116 | 26.22924 | 3.044537 | 23.81192 | 3.107914e-11
35.21459 | 53.1727 | 50.13054 | 26.2181 | 3.042162 | 23.91244 | 3.117151e-11
35.22458 | 53.1899 | 50.22009 | 26.20698 | 2.969806 | 24.01311 | 3.126033e-11
35.23458 | 53.3211 | 50.31 | 26.19587 | 3.011102 | 24.11413 | 3.13527e-11
35.24458 | 53.3623 | 50.40016 | 26.18477 | 2.962142 | 24.21539 | 3.144507e-11
35.25458 | 53.4611 | 50.49058 | 26.17368 | 2.970524 | 24.3169 | 3.153744e-11
35.26458 | 53.5443 | 50.58124 | 26.1626 | 2.963062 | 24.41864 | 3.163336e-11
35.27458 | 53.5579 | 50.67215 | 26.15153 | 2.885755 | 24.52061 | 3.172573e-11
35.28457 | 53.705 | 50.7632 | 26.14049 | 2.941802 | 24.62271 | 3.182166e-11
35.29457 | 53.7401 | 50.85457 | 26.12945 | 2.885528 | 24.72512 | 3.191403e-11
35.30457 | 53.8242 | 50.94617 | 26.11842 | 2.878027 | 24.82776 | 3.200995e-11
35.31457 | 53.9222 | 51.03799 | 26.1074 | 2.884209 | 24.93059 | 3.210587e-11
35.32457 | 53.9418 | 51.13002 | 26.09639 | 2.811776 | 25.03363 | 3.22018e-11
35.33456 | 54.0864 | 51.22217 | 26.08541 | 2.864228 | 25.13676 | 3.230127e-11
35.34456 | 54.1225 | 51.31462 | 26.07443 | 2.807884 | 25.24019 | 3.23972e-11
35.35456 | 54.2028 | 51.40725 | 26.06346 | 2.795549 | 25.3438 | 3.249667e-11
35.36456 | 54.2941 | 51.50007 | 26.0525 | 2.794027 | 25.44758 | 3.25926e-11
35.37456 | 54.3297 | 51.59308 | 26.04155 | 2.736618 | 25.55153 | 3.269207e-11
35.38456 | 54.4265 | 51.68627 | 26.03061 | 2.740233 | 25.65565 | 3.279155e-11
35.39455 | 54.4743 | 51.77951 | 26.0197 | 2.694787 | 25.75981 | 3.289102e-11
35.40455 | 54.5394 | 51.87302 | 26.00879 | 2.666378 | 25.86423 | 3.299405e-11
35.41455 | 54.6044 | 51.96668 | 25.99789 | 2.637716 | 25.96879 | 3.309353e-11
35.42455 | 54.6448 | 52.06049 | 25.987 | 2.584309 | 26.07349 | 3.319656e-11
35.43455 | 54.7416 | 52.15444 | 25.97613 | 2.587163 | 26.17831 | 3.329603e-11
35.44454 | 54.7902 | 52.24842 | 25.96528 | 2.541775 | 26.28315 | 3.339906e-11
35.45454 | 54.8536 | 52.34262 | 25.95442 | 2.510977 | 26.3882 | 3.350209e-11
35.46454 | 54.9204 | 52.43694 | 25.94359 | 2.483462 | 26.49335 | 3.360512e-11
35.47454 | 54.9399 | 52.53136 | 25.93276 | 2.408541 | 26.5986 | 3.370815e-11
35.48454 | 55.0575 | 52.62588 | 25.92194 | 2.431622 | 26.70394 | 3.381473e-11
35.49454 | 55.0827 | 52.72049 | 25.91114 | 2.362213 | 26.80935 | 3.391776e-11
35.50453 | 55.1476 | 52.81509 | 25.90036 | 2.332515 | 26.91473 | 3.402434e-11
35.51453 | 55.2258 | 52.90985 | 25.88958 | 2.315948 | 27.02028 | 3.412737e-11
35.52453 | 55.2221 | 53.00467 | 25.87881 | 2.217426 | 27.12587 | 3.423395e-11
35.53453 | 55.3194 | 53.09955 | 25.86805 | 2.219847 | 27.2315 | 3.434053e-11
35.54453 | 55.3651 | 53.19448 | 25.85731 | 2.170617 | 27.33718 | 3.444711e-11
35.55452 | 55.4325 | 53.28935 | 25.84658 | 2.143151 | 27.44276 | 3.455725e-11
35.56452 | 55.4804 | 53.38434 | 25.83586 | 2.096063 | 27.54847 | 3.466383e-11
35.57452 | 55.5095 | 53.47934 | 25.82516 | 2.030157 | 27.65419 | 3.477041e-11
35.58452 | 55.6079 | 53.57435 | 25.81446 | 2.033549 | 27.75989 | 3.488054e-11
35.59452 | 55.6184 | 53.66936 | 25.80377 | 1.94904 | 27.86559 | 3.499068e-11
35.60452 | 55.7074 | 53.76435 | 25.7931 | 1.943048 | 27.97125 | 3.510081e-11
35.61451 | 55.7335 | 53.85923 | 25.78245 | 1.874269 | 28.07678 | 3.520739e-11
35.62451 | 55.8107 | 53.95417 | 25.7718 | 1.856535 | 28.18237 | 3.532108e-11
35.63451 | 55.8663 | 54.04905 | 25.76116 | 1.817247 | 28.28789 | 3.543121e-11
35.64451 | 55.8688 | 54.14389 | 25.75054 | 1.72491 | 28.39335 | 3.554135e-11
35.65451 | 55.9537 | 54.23866 | 25.73992 | 1.715043 | 28.49873 | 3.565148e-11
35.6645 | 55.9847 | 54.33326 | 25.72933 | 1.651445 | 28.60392 | 3.576517e-11
35.6745 | 56.0355 | 54.42786 | 25.71874 | 1.607643 | 28.70912 | 3.58753e-11
35.6845 | 56.0983 | 54.52236 | 25.70816 | 1.575943 | 28.8142 | 3.598899e-11
35.6945 | 56.1221 | 54.61675 | 25.6976 | 1.505352 | 28.91915 | 3.610268e-11
35.7045 | 56.1802 | 54.71101 | 25.68704 | 1.469189 | 29.02397 | 3.621636e-11
35.7145 | 56.1787 | 54.80514 | 25.6765 | 1.373559 | 29.12864 | 3.633005e-11
35.72449 | 56.2917 | 54.89903 | 25.66598 | 1.392666 | 29.23306 | 3.644374e-11
35.73449 | 56.2813 | 54.99286 | 25.65546 | 1.288442 | 29.3374 | 3.655742e-11
35.74449 | 56.3683 | 55.08651 | 25.64495 | 1.281792 | 29.44156 | 3.667111e-11
35.75449 | 56.4003 | 55.17997 | 25.63445 | 1.220326 | 29.54552 | 3.678835e-11
35.76449 | 56.4331 | 55.27325 | 25.62397 | 1.159851 | 29.64928 | 3.690204e-11
35.77448 | 56.5184 | 55.3662 | 25.61351 | 1.152197 | 29.75269 | 3.701928e-11
35.78448 | 56.496 | 55.45904 | 25.60305 | 1.036958 | 29.85599 | 3.713296e-11
35.79448 | 56.5758 | 55.55165 | 25.5926 | 1.024149 | 29.95905 | 3.72502e-11
35.80448 | 56.621 | 55.64401 | 25.58216 | 0.9769931 | 30.06184 | 3.736744e-11
35.81448 | 56.6554 | 55.7361 | 25.57174 | 0.9192958 | 30.16436 | 3.748468e-11
35.82448 | 56.7074 | 55.82793 | 25.56133 | 0.8794728 | 30.2666 | 3.759837e-11
35.83447 | 56.7317 | 55.91937 | 25.55094 | 0.8123294 | 30.36843 | 3.771561e-11
35.84447 | 56.7989 | 56.01061 | 25.54055 | 0.7882942 | 30.47006 | 3.78364e-11
35.85447 | 56.845 | 56.10152 | 25.53017 | 0.7434774 | 30.57135 | 3.795364e-11
35.86447 | 56.884 | 56.19212 | 25.5198 | 0.6918835 | 30.67231 | 3.807088e-11
35.87447 | 56.9104 | 56.28236 | 25.50945 | 0.6280397 | 30.77291 | 3.818812e-11
35.88446 | 56.9507 | 56.37217 | 25.49912 | 0.5785346 | 30.87305 | 3.830891e-11
35.89446 | 56.9942 | 56.46169 | 25.48879 | 0.5325147 | 30.9729 | 3.842615e-11
35.90446 | 57.0163 | 56.55082 | 25.47847 | 0.4654794 | 31.07235 | 3.854339e-11
35.91446 | 57.0944 | 56.63956 | 25.46816 | 0.4548432 | 31.1714 | 3.866418e-11
35.92446 | 57.0842 | 56.72788 | 25.45787 | 0.356321 | 31.27001 | 3.878142e-11
35.93446 | 57.1566 | 56.81578 | 25.44758 | 0.3408233 | 31.36819 | 3.890221e-11
35.94445 | 57.1852 | 56.90313 | 25.43732 | 0.2820675 | 31.46581 | 3.902301e-11
35.95445 | 57.2052 | 56.99013 | 25.42706 | 0.2150715 | 31.56307 | 3.914025e-11
35.96445 | 57.2487 | 57.07665 | 25.41681 | 0.1720457 | 31.65984 | 3.926104e-11
35.97445 | 57.2754 | 57.16269 | 25.40658 | 0.1127099 | 31.75611 | 3.938183e-11
35.98445 | 57.3078 | 57.24823 | 25.39635 | 0.05957365 | 31.85188 | 3.950262e-11
35.99444 | 57.3245 | 57.33316 | 25.38615 | -0.008660416 | 31.94701 | 3.962342e-11
36.00444 | 57.3401 | 57.41765 | 25.37595 | -0.07754927 | 32.0417 | 3.974421e-11
36.01444 | 57.3765 | 57.50159 | 25.36576 | -0.1250898 | 32.13583 | 3.9865e-11
36.02444 | 57.4148 | 57.58497 | 25.35558 | -0.1701679 | 32.22939 | 3.998224e-11
36.03444 | 57.4034 | 57.66777 | 25.34541 | -0.2643729 | 32.32236 | 4.010303e-11
36.04444 | 57.4548 | 57.74998 | 25.33526 | -0.2951844 | 32.41473 | 4.022382e-11
36.05443 | 57.4631 | 57.83151 | 25.32513 | -0.3684074 | 32.50638 | 4.034462e-11
36.06443 | 57.4562 | 57.91249 | 25.31499 | -0.4562875 | 32.59749 | 4.046896e-11
36.07443 | 57.5162 | 57.99284 | 25.30488 | -0.4766361 | 32.68796 | 4.058975e-11
36.08443 | 57.5075 | 58.07253 | 25.29477 | -0.5650274 | 32.77776 | 4.071055e-11
36.09443 | 57.5264 | 58.15155 | 25.28467 | -0.6251469 | 32.86688 | 4.083134e-11
36.10442 | 57.5633 | 58.22981 | 25.2746 | -0.666511 | 32.95521 | 4.095213e-11
36.11442 | 57.5486 | 58.30745 | 25.26452 | -0.7588528 | 33.04293 | 4.107292e-11
36.12442 | 57.5741 | 58.38438 | 25.25446 | -0.8102828 | 33.12992 | 4.119372e-11
36.13442 | 57.5889 | 58.46058 | 25.24441 | -0.8716785 | 33.21616 | 4.131451e-11
36.14442 | 57.6107 | 58.53603 | 25.23438 | -0.9253312 | 33.30165 | 4.14353e-11
36.15442 | 57.6053 | 58.61072 | 25.22435 | -1.005423 | 33.38637 | 4.155609e-11
36.16441 | 57.6389 | 58.68457 | 25.21435 | -1.045668 | 33.47022 | 4.167688e-11
36.17441 | 57.6228 | 58.75769 | 25.20434 | -1.134894 | 33.55335 | 4.179768e-11
36.18441 | 57.6434 | 58.83002 | 25.19435 | -1.186621 | 33.63567 | 4.191847e-11
36.19441 | 57.6457 | 58.90152 | 25.18437 | -1.255821 | 33.71715 | 4.203926e-11
36.20441 | 57.6743 | 58.97218 | 25.1744 | -1.297885 | 33.79778 | 4.216005e-11
36.2144 | 57.6636 | 59.04193 | 25.16446 | -1.378332 | 33.87747 | 4.228085e-11
36.2244 | 57.6497 | 59.11088 | 25.15451 | -1.461185 | 33.95637 | 4.240164e-11
36.2344 | 57.7023 | 59.17895 | 25.14458 | -1.476655 | 34.03437 | 4.252243e-11
36.2444 | 57.6668 | 59.24613 | 25.13466 | -1.579328 | 34.11147 | 4.264322e-11
36.2544 | 57.7001 | 59.3124 | 25.12475 | -1.612295 | 34.18765 | 4.276401e-11
36.2644 | 57.6889 | 59.37773 | 25.11485 | -1.688834 | 34.26288 | 4.288125e-11
36.27439 | 57.6951 | 59.44207 | 25.10497 | -1.746974 | 34.3371 | 4.300205e-11
36.28439 | 57.7186 | 59.50552 | 25.0951 | -1.786924 | 34.41043 | 4.312284e-11
36.29439 | 57.7342 | 59.568 | 25.08524 | -1.833804 | 34.48277 | 4.324008e-11
36.30439 | 57.7059 | 59.62951 | 25.07538 | -1.923605 | 34.55412 | 4.336087e-11
36.31439 | 57.7456 | 59.69001 | 25.06554 | -1.944408 | 34.62446 | 4.347811e-11
36.32438 | 57.7329 | 59.74943 | 25.05572 | -2.016534 | 34.69371 | 4.35989e-11
36.33438 | 57.7542 | 59.80791 | 25.04591 | -2.053707 | 34.762 | 4.371614e-11
36.34438 | 57.7544 | 59.86534 | 25.0361 | -2.110942 | 34.82924 | 4.383338e-11
36.35438 | 57.779 | 59.92173 | 25.02631 | -2.142729 | 34.89542 | 4.395417e-11
36.36438 | 57.7805 | 59.97706 | 25.01653 | -2.196556 | 34.96053 | 4.407141e-11
36.37438 | 57.7471 | 60.0313 | 25.00675 | -2.284197 | 35.02454 | 4.418865e-11
36.38437 | 57.7762 | 60.0844 | 24.997 | -2.308203 | 35.0874 | 4.430589e-11
36.39437 | 57.7573 | 60.13646 | 24.98726 | -2.379157 | 35.1492 | 4.442313e-11
36.40437 | 57.7727 | 60.1874 | 24.97752 | -2.414699 | 35.20988 | 4.454037e-11
36.41437 | 57.7417 | 60.23721 | 24.9678 | -2.49551 | 35.26942 | 4.465761e-11
36.42437 | 57.7623 | 60.28589 | 24.95808 | -2.523587 | 35.32781 | 4.47713e-11
36.43436 | 57.7642 | 60.33337 | 24.94839 | -2.569167 | 35.38498 | 4.488854e-11
36.44436 | 57.7461 | 60.37973 | 24.9387 | -2.633627 | 35.44103 | 4.500222e-11
36.45436 | 57.7438 | 60.42492 | 24.92902 | -2.681116 | 35.4959 | 4.511946e-11
36.46436 | 57.7252 | 60.46892 | 24.91935 | -2.74372 | 35.54957 | 4.523315e-11
36.47436 | 57.7283 | 60.51173 | 24.9097 | -2.783428 | 35.60203 | 4.534684e-11
36.48436 | 57.7198 | 60.55333 | 24.90005 | -2.833528 | 35.65327 | 4.546052e-11
36.49435 | 57.6885 | 60.59367 | 24.89043 | -2.90517 | 35.70324 | 4.557421e-11
36.50435 | 57.6998 | 60.63283 | 24.88081 | -2.93303 | 35.75202 | 4.56879e-11
36.51435 | 57.6729 | 60.67075 | 24.8712 | -2.997849 | 35.79955 | 4.580158e-11
36.52435 | 57.6594 | 60.70742 | 24.8616 | -3.048021 | 35.84582 | 4.591172e-11
36.53435 | 57.6591 | 60.74283 | 24.85201 | -3.083734 | 35.89082 | 4.602541e-11
36.54434 | 57.6293 | 60.77695 | 24.84245 | -3.147649 | 35.9345 | 4.613554e-11
36.55434 | 57.6224 | 60.80983 | 24.83288 | -3.187431 | 35.97695 | 4.624923e-11
36.56434 | 57.5857 | 60.84142 | 24.82333 | -3.255721 | 36.01809 | 4.635936e-11
36.57434 | 57.5945 | 60.87172 | 24.81379 | -3.277222 | 36.05793 | 4.646949e-11
36.58434 | 57.5591 | 60.90073 | 24.80426 | -3.341626 | 36.09647 | 4.657608e-11
36.59434 | 57.5435 | 60.92842 | 24.79474 | -3.384923 | 36.13368 | 4.668621e-11
36.60433 | 57.551 | 60.95478 | 24.78524 | -3.403783 | 36.16954 | 4.679634e-11
36.61433 | 57.4636 | 60.97984 | 24.77575 | -3.516244 | 36.2041 | 4.690293e-11
36.62433 | 57.4688 | 61.00358 | 24.76626 | -3.53478 | 36.23732 | 4.701306e-11
36.63433 | 57.43 | 61.02598 | 24.75679 | -3.595982 | 36.26919 | 4.711964e-11
36.64433 | 57.3817 | 61.04704 | 24.74733 | -3.665343 | 36.29972 | 4.722622e-11
36.65432 | 57.3687 | 61.06674 | 24.73789 | -3.698041 | 36.32885 | 4.732925e-11
36.66432 | 57.3267 | 61.08511 | 24.72845 | -3.758406 | 36.35666 | 4.743583e-11
36.67432 | 57.3036 | 61.10211 | 24.71902 | -3.798514 | 36.38309 | 4.754241e-11
36.68432 | 57.2704 | 61.11776 | 24.7096 | -3.847362 | 36.40816 | 4.764544e-11
36.69432 | 57.2566 | 61.13205 | 24.7002 | -3.875448 | 36.43185 | 4.774847e-11
36.70432 | 57.2167 | 61.14496 | 24.69081 | -3.928259 | 36.45415 | 4.78515e-11
36.71431 | 57.1748 | 61.15649 | 24.68143 | -3.981692 | 36.47506 | 4.795453e-11
36.72431 | 57.1459 | 61.16666 | 24.67206 | -4.02076 | 36.4946 | 4.805756e-11
36.73431 | 57.146 | 61.17545 | 24.6627 | -4.029447 | 36.51275 | 4.815703e-11
36.74431 | 57.0621 | 61.18285 | 24.65335 | -4.120752 | 36.5295 | 4.826006e-11
36.75431 | 57.058 | 61.18888 | 24.64402 | -4.130878 | 36.54486 | 4.835954e-11
36.7643 | 57.0286 | 61.19351 | 24.6347 | -4.164911 | 36.55881 | 4.845901e-11
36.7743 | 56.9868 | 61.19676 | 24.62539 | -4.209964 | 36.57138 | 4.855849e-11
36.7843 | 56.9769 | 61.19863 | 24.61608 | -4.221727 | 36.58254 | 4.865797e-11
36.7943 | 56.9281 | 61.1991 | 24.60679 | -4.271004 | 36.59231 | 4.875389e-11
36.8043 | 56.9269 | 61.19819 | 24.59751 | -4.27129 | 36.60068 | 4.884981e-11
36.8143 | 56.8579 | 61.19589 | 24.58824 | -4.33799 | 36.60765 | 4.894574e-11
36.82429 | 56.8676 | 61.1922 | 24.57899 | -4.3246 | 36.61321 | 4.904166e-11
36.83429 | 56.7984 | 61.18712 | 24.56975 | -4.388724 | 36.61738 | 4.913758e-11
36.84429 | 56.7782 | 61.18066 | 24.56051 | -4.402461 | 36.62015 | 4.923351e-11
36.85429 | 56.7413 | 61.17281 | 24.55129 | -4.431509 | 36.62152 | 4.932588e-11
36.86429 | 56.697 | 61.16357 | 24.54207 | -4.466574 | 36.6215 | 4.941825e-11
36.87428 | 56.6725 | 61.15297 | 24.53288 | -4.480473 | 36.62009 | 4.951062e-11
36.88428 | 56.6111 | 61.14098 | 24.52369 | -4.529882 | 36.61729 | 4.960299e-11
36.89428 | 56.5889 | 61.12761 | 24.51451 | -4.538714 | 36.6131 | 4.969181e-11
36.90428 | 56.5376 | 61.11287 | 24.50534 | -4.575269 | 36.60753 | 4.978418e-11
36.91428 | 56.5035 | 61.09676 | 24.49619 | -4.593259 | 36.60057 | 4.987299e-11
36.92428 | 56.47 | 61.07928 | 24.48704 | -4.609284 | 36.59224 | 4.996181e-11
36.93427 | 56.4079 | 61.06047 | 24.47792 | -4.652575 | 36.58256 | 5.005063e-11
36.94427 | 56.3899 | 61.04028 | 24.46879 | -4.650383 | 36.57149 | 5.01359e-11
36.95427 | 56.3231 | 61.01874 | 24.45968 | -4.695641 | 36.55906 | 5.022471e-11
36.96427 | 56.2951 | 60.99585 | 24.45058 | -4.700751 | 36.54527 | 5.030998e-11
36.97427 | 56.2425 | 60.97163 | 24.44149 | -4.729127 | 36.53014 | 5.039524e-11
36.98426 | 56.1913 | 60.94609 | 24.43242 | -4.754791 | 36.51367 | 5.047696e-11
36.99426 | 56.1657 | 60.9192 | 24.42335 | -4.753502 | 36.49585 | 5.056222e-11
37.00426 | 56.1246 | 60.891 | 24.4143 | -4.766395 | 36.4767 | 5.064393e-11
37.01426 | 56.0511 | 60.86147 | 24.40525 | -4.810373 | 36.45622 | 5.072565e-11
37.02426 | 55.9979 | 60.83064 | 24.39622 | -4.832743 | 36.43443 | 5.080736e-11
37.03426 | 55.9729 | 60.79852 | 24.38719 | -4.825618 | 36.41132 | 5.088907e-11
37.04425 | 55.9162 | 60.76513 | 24.37819 | -4.848931 | 36.38694 | 5.096723e-11
37.05425 | 55.8562 | 60.73043 | 24.36919 | -4.874232 | 36.36124 | 5.104539e-11
37.06425 | 55.8136 | 60.69446 | 24.3602 | -4.880858 | 36.33426 | 5.112355e-11
37.07425 | 55.7491 | 60.65722 | 24.35122 | -4.908122 | 36.306 | 5.120171e-11
37.08425 | 55.7115 | 60.61873 | 24.34225 | -4.907225 | 36.27647 | 5.127632e-11
37.09424 | 55.637 | 60.57903 | 24.33331 | -4.94203 | 36.24572 | 5.135448e-11
37.10424 | 55.6078 | 60.53805 | 24.32436 | -4.930252 | 36.21369 | 5.142908e-11
37.11424 | 55.5449 | 60.49585 | 24.31543 | -4.950949 | 36.18042 | 5.150369e-11
37.12424 | 55.4913 | 60.45243 | 24.3065 | -4.96113 | 36.14593 | 5.157474e-11
37.13424 | 55.4438 | 60.40781 | 24.29759 | -4.964007 | 36.11021 | 5.164935e-11
37.14424 | 55.3843 | 60.36198 | 24.28869 | -4.977683 | 36.07329 | 5.172041e-11
37.15423 | 55.3361 | 60.31503 | 24.27981 | -4.978927 | 36.03522 | 5.179146e-11
37.16423 | 55.2571 | 60.26685 | 24.27093 | -5.009752 | 35.99592 | 5.185896e-11
37.17423 | 55.2301 | 60.21751 | 24.26206 | -4.987412 | 35.95545 | 5.193002e-11
37.18423 | 55.1525 | 60.16703 | 24.2532 | -5.014526 | 35.91382 | 5.199752e-11
37.19423 | 55.0879 | 60.1154 | 24.24436 | -5.027505 | 35.87105 | 5.206502e-11
37.20422 | 55.0304 | 60.06271 | 24.23553 | -5.03231 | 35.82718 | 5.213252e-11
37.21422 | 54.9838 | 60.00885 | 24.22671 | -5.025047 | 35.78214 | 5.219647e-11
37.22422 | 54.9147 | 59.95389 | 24.21789 | -5.039187 | 35.73599 | 5.226397e-11
37.23422 | 54.8691 | 59.89784 | 24.20909 | -5.028739 | 35.68875 | 5.232792e-11
37.24422 | 54.7976 | 59.84071 | 24.2003 | -5.043114 | 35.64041 | 5.239187e-11
37.25422 | 54.7714 | 59.78254 | 24.19152 | -5.011138 | 35.59102 | 5.245226e-11
37.26421 | 54.6844 | 59.72336 | 24.18276 | -5.038963 | 35.5406 | 5.251621e-11
37.27421 | 54.6257 | 59.6631 | 24.174 | -5.037399 | 35.4891 | 5.257661e-11
37.28421 | 54.544 | 59.60182 | 24.16525 | -5.057816 | 35.43656 | 5.263701e-11
37.29421 | 54.5009 | 59.53952 | 24.15652 | -5.038623 | 35.38301 | 5.269385e-11
37.30421 | 54.4146 | 59.47624 | 24.14779 | -5.061642 | 35.32845 | 5.275425e-11
37.3142 | 54.364 | 59.41204 | 24.13908 | -5.048041 | 35.27296 | 5.281109e-11
37.3242 | 54.3194 | 59.34682 | 24.13038 | -5.027421 | 35.21644 | 5.286793e-11
37.3342 | 54.2315 | 59.28064 | 24.12169 | -5.049143 | 35.15896 | 5.292478e-11
37.3442 | 54.1807 | 59.21354 | 24.113 | -5.032838 | 35.10053 | 5.297807e-11
37.3542 | 54.1145 | 59.1455 | 24.10433 | -5.031005 | 35.04117 | 5.303136e-11
37.3642 | 54.0729 | 59.07658 | 24.09567 | -5.003676 | 34.9809 | 5.308465e-11
37.37419 | 54.0126 | 59.00682 | 24.08703 | -4.994218 | 34.91979 | 5.313794e-11
37.38419 | 53.9475 | 58.93612 | 24.07839 | -4.988619 | 34.85773 | 5.318768e-11
37.39419 | 53.8567 | 58.86456 | 24.06976 | -5.007862 | 34.7948 | 5.324097e-11
37.40419 | 53.7982 | 58.79215 | 24.06115 | -4.993953 | 34.73101 | 5.329071e-11
37.41419 | 53.7364 | 58.71892 | 24.05254 | -4.982518 | 34.66638 | 5.333689e-11
37.42418 | 53.6769 | 58.64494 | 24.04395 | -4.968042 | 34.60099 | 5.338663e-11
37.43418 | 53.5978 | 58.57009 | 24.03537 | -4.972294 | 34.53473 | 5.343281e-11
37.44418 | 53.563 | 58.49446 | 24.0268 | -4.931462 | 34.46767 | 5.3479e-11
37.45418 | 53.471 | 58.41806 | 24.01823 | -4.947061 | 34.39983 | 5.352518e-11
37.46418 | 53.4252 | 58.34091 | 24.00968 | -4.91571 | 34.33123 | 5.357137e-11
37.47418 | 53.3153 | 58.26302 | 24.00114 | -4.947717 | 34.26188 | 5.3614e-11
37.48417 | 53.2882 | 58.18449 | 23.99262 | -4.896294 | 34.19188 | 5.365663e-11
37.49417 | 53.2055 | 58.10518 | 23.9841 | -4.899676 | 34.12108 | 5.369927e-11
37.50417 | 53.1489 | 58.02517 | 23.97559 | -4.87627 | 34.04958 | 5.373835e-11
37.51417 | 53.0405 | 57.94448 | 23.96709 | -4.903982 | 33.9774 | 5.378098e-11
37.52417 | 52.9805 | 57.86314 | 23.9586 | -4.882639 | 33.90454 | 5.382006e-11
37.53416 | 52.9085 | 57.78123 | 23.95013 | -4.872729 | 33.8311 | 5.385559e-11
37.54416 | 52.8289 | 57.69861 | 23.94166 | -4.869712 | 33.75695 | 5.389467e-11
37.55416 | 52.7484 | 57.61538 | 23.93321 | -4.866984 | 33.68218 | 5.393019e-11
37.56416 | 52.6738 | 57.53156 | 23.92476 | -4.857759 | 33.6068 | 5.396572e-11
37.57416 | 52.6005 | 57.44715 | 23.91633 | -4.846652 | 33.53082 | 5.400125e-11
37.58416 | 52.5121 | 57.36218 | 23.9079 | -4.850078 | 33.45427 | 5.403322e-11
37.59415 | 52.4363 | 57.27674 | 23.8995 | -4.84044 | 33.37724 | 5.406875e-11
37.60415 | 52.3546 | 57.19068 | 23.8911 | -4.83608 | 33.29958 | 5.410072e-11
37.61415 | 52.3068 | 57.1041 | 23.8827 | -4.797301 | 33.2214 | 5.412915e-11
37.62415 | 52.2274 | 57.01702 | 23.87432 | -4.789619 | 33.1427 | 5.416112e-11
37.63415 | 52.1245 | 56.92945 | 23.86595 | -4.804945 | 33.06349 | 5.418954e-11
37.64414 | 52.0676 | 56.84149 | 23.8576 | -4.773888 | 32.98389 | 5.421796e-11
37.65414 | 51.9802 | 56.75298 | 23.84925 | -4.772782 | 32.90373 | 5.424639e-11
37.66414 | 51.9221 | 56.66403 | 23.84091 | -4.741932 | 32.82312 | 5.427125e-11
37.67414 | 51.8363 | 56.57466 | 23.83258 | -4.738359 | 32.74208 | 5.429968e-11
37.68414 | 51.7537 | 56.48487 | 23.82427 | -4.731173 | 32.66061 | 5.432099e-11
37.69414 | 51.6964 | 56.39468 | 23.81596 | -4.698284 | 32.57872 | 5.434586e-11
37.70413 | 51.5853 | 56.3042 | 23.80767 | -4.718899 | 32.49653 | 5.437073e-11
37.71413 | 51.5438 | 56.21326 | 23.79939 | -4.669459 | 32.41387 | 5.439205e-11
37.72413 | 51.4515 | 56.12196 | 23.79111 | -4.670462 | 32.33085 | 5.441336e-11
37.73413 | 51.4075 | 56.03032 | 23.78284 | -4.622823 | 32.24748 | 5.443113e-11
37.74413 | 51.3161 | 55.93836 | 23.77459 | -4.622257 | 32.16377 | 5.445244e-11
37.75412 | 51.238 | 55.84617 | 23.76635 | -4.608172 | 32.07982 | 5.447021e-11
37.76412 | 51.1835 | 55.7536 | 23.75812 | -4.570101 | 31.99548 | 5.448442e-11
37.77412 | 51.0987 | 55.66074 | 23.7499 | -4.562043 | 31.91084 | 5.450218e-11
37.78412 | 51.0207 | 55.56762 | 23.74169 | -4.546919 | 31.82593 | 5.451639e-11
37.79412 | 50.9328 | 55.47424 | 23.73348 | -4.541436 | 31.74075 | 5.45306e-11
37.80412 | 50.8651 | 55.38061 | 23.72529 | -4.515515 | 31.65532 | 5.454481e-11
37.81411 | 50.7883 | 55.28685 | 23.71712 | -4.498554 | 31.56973 | 5.455547e-11
37.82411 | 50.7339 | 55.19279 | 23.70895 | -4.458886 | 31.48384 | 5.456968e-11
37.83411 | 50.6527 | 55.09852 | 23.70079 | -4.445822 | 31.39773 | 5.457679e-11
37.84411 | 50.5924 | 55.00406 | 23.69264 | -4.411664 | 31.31142 | 5.458745e-11
37.85411 | 50.4958 | 54.90943 | 23.6845 | -4.413633 | 31.22493 | 5.459455e-11
37.8641 | 50.4522 | 54.81473 | 23.67638 | -4.362531 | 31.13835 | 5.460166e-11
37.8741 | 50.3434 | 54.71979 | 23.66826 | -4.376389 | 31.05153 | 5.460876e-11
37.8841 | 50.2926 | 54.62471 | 23.66015 | -4.33211 | 30.96456 | 5.461587e-11
37.8941 | 50.1865 | 54.52951 | 23.65206 | -4.343006 | 30.87745 | 5.461942e-11
37.9041 | 50.1191 | 54.43419 | 23.64397 | -4.315091 | 30.79022 | 5.462297e-11
37.9141 | 50.0472 | 54.33878 | 23.63589 | -4.291576 | 30.70288 | 5.462297e-11
37.92409 | 49.9717 | 54.24336 | 23.62783 | -4.271665 | 30.61553 | 5.462653e-11
37.93409 | 49.8796 | 54.14779 | 23.61978 | -4.268187 | 30.52801 | 5.462653e-11
37.94409 | 49.8137 | 54.05214 | 23.61173 | -4.238445 | 30.44041 | 5.462653e-11
37.95409 | 49.7343 | 53.95645 | 23.6037 | -4.222153 | 30.35276 | 5.462297e-11
37.96409 | 49.6469 | 53.86072 | 23.59567 | -4.213817 | 30.26505 | 5.461942e-11
37.97408 | 49.5784 | 53.76505 | 23.58766 | -4.186649 | 30.17738 | 5.461587e-11
37.98408 | 49.486 | 53.66926 | 23.57966 | -4.183265 | 30.0896 | 5.461231e-11
37.99408 | 49.4332 | 53.57348 | 23.57167 | -4.140278 | 30.00181 | 5.460521e-11
38.00408 | 49.3052 | 53.47769 | 23.56368 | -4.172493 | 29.91401 | 5.45981e-11
38.01408 | 49.2642 | 53.38193 | 23.55571 | -4.117727 | 29.82622 | 5.4591e-11
38.02408 | 49.1654 | 53.28618 | 23.54774 | -4.120782 | 29.73844 | 5.458389e-11
38.03407 | 49.089 | 53.19058 | 23.5398 | -4.101584 | 29.65078 | 5.457323e-11
38.04407 | 49.0275 | 53.09492 | 23.53186 | -4.067424 | 29.56307 | 5.456258e-11
38.05407 | 48.9141 | 52.9993 | 23.52392 | -4.085203 | 29.47538 | 5.454837e-11
38.06407 | 48.8811 | 52.90377 | 23.516 | -4.022669 | 29.38777 | 5.453415e-11
38.07407 | 48.7168 | 52.8083 | 23.50809 | -4.091505 | 29.30022 | 5.451994e-11
38.08406 | 48.7045 | 52.71304 | 23.5002 | -4.008538 | 29.21284 | 5.450573e-11
38.09406 | 48.616 | 52.61776 | 23.4923 | -4.001759 | 29.12546 | 5.448797e-11
38.10406 | 48.5103 | 52.52259 | 23.48442 | -4.012287 | 29.03816 | 5.447376e-11
38.11406 | 48.4571 | 52.42753 | 23.47655 | -3.970426 | 28.95098 | 5.445244e-11
38.12406 | 48.3519 | 52.33259 | 23.46869 | -3.980691 | 28.8639 | 5.443468e-11
38.13405 | 48.2772 | 52.23788 | 23.46085 | -3.96068 | 28.77703 | 5.441336e-11
38.14405 | 48.1742 | 52.14322 | 23.453 | -3.96902 | 28.69021 | 5.439205e-11
38.15405 | 48.1128 | 52.0487 | 23.44517 | -3.935905 | 28.60353 | 5.436718e-11
38.16405 | 48.0491 | 51.95435 | 23.43735 | -3.90525 | 28.517 | 5.434586e-11
38.17405 | 47.9222 | 51.86017 | 23.42954 | -3.937968 | 28.43063 | 5.431744e-11
38.18405 | 47.876 | 51.76616 | 23.42174 | -3.890157 | 28.34441 | 5.429257e-11
38.19404 | 47.7945 | 51.67242 | 23.41396 | -3.877923 | 28.25846 | 5.426415e-11
38.20404 | 47.7351 | 51.57879 | 23.40618 | -3.843685 | 28.17261 | 5.423573e-11
38.21404 | 47.6176 | 51.48534 | 23.39841 | -3.867738 | 28.08693 | 5.420731e-11
38.22404 | 47.5786 | 51.39211 | 23.39065 | -3.813506 | 28.00146 | 5.417533e-11
38.23404 | 47.5068 | 51.29909 | 23.3829 | -3.792289 | 27.91619 | 5.414691e-11
38.24403 | 47.4228 | 51.20639 | 23.37517 | -3.783588 | 27.83122 | 5.411138e-11
38.25403 | 47.3638 | 51.11382 | 23.36744 | -3.750018 | 27.74638 | 5.407941e-11
38.26403 | 47.2926 | 51.02148 | 23.35972 | -3.728881 | 27.66177 | 5.404388e-11
38.27403 | 47.2065 | 50.92939 | 23.35201 | -3.72289 | 27.57738 | 5.400835e-11
38.28403 | 47.1432 | 50.83755 | 23.34431 | -3.694351 | 27.49324 | 5.396927e-11
38.29403 | 47.0854 | 50.74596 | 23.33662 | -3.660562 | 27.40935 | 5.393019e-11
38.30402 | 47.0249 | 50.65472 | 23.32894 | -3.629824 | 27.32578 | 5.389111e-11
38.31402 | 46.9438 | 50.56367 | 23.32127 | -3.619869 | 27.2424 | 5.385203e-11
38.32402 | 46.8728 | 50.47289 | 23.31361 | -3.600085 | 27.15927 | 5.38094e-11
38.33402 | 46.7951 | 50.38239 | 23.30596 | -3.587286 | 27.07642 | 5.376677e-11
38.34402 | 46.744 | 50.29217 | 23.29832 | -3.548171 | 26.99385 | 5.372414e-11
38.35401 | 46.6405 | 50.20234 | 23.2907 | -3.561839 | 26.91164 | 5.367795e-11
38.36401 | 46.5901 | 50.11271 | 23.28308 | -3.522614 | 26.82963 | 5.363177e-11
38.37401 | 46.5136 | 50.0234 | 23.27547 | -3.509796 | 26.74793 | 5.358558e-11
38.38401 | 46.4549 | 49.93438 | 23.26787 | -3.479483 | 26.66651 | 5.353584e-11
38.39401 | 46.3584 | 49.84569 | 23.26028 | -3.48729 | 26.58541 | 5.34861e-11
38.40401 | 46.2993 | 49.75732 | 23.2527 | -3.458015 | 26.50462 | 5.343637e-11
38.414 | 46.2069 | 49.66935 | 23.24514 | -3.46245 | 26.42422 | 5.338308e-11
38.424 | 46.1863 | 49.58163 | 23.23757 | -3.395328 | 26.34405 | 5.333334e-11
38.434 | 46.0425 | 49.49424 | 23.23002 | -3.451741 | 26.26422 | 5.327649e-11
38.444 | 46.0192 | 49.4072 | 23.22248 | -3.387996 | 26.18471 | 5.32232e-11
38.454 | 45.928 | 49.32049 | 23.21495 | -3.39249 | 26.10554 | 5.316636e-11
38.46399 | 45.8668 | 49.23422 | 23.20744 | -3.367422 | 26.02679 | 5.310952e-11
38.47399 | 45.8017 | 49.14821 | 23.19992 | -3.346514 | 25.94829 | 5.305267e-11
38.48399 | 45.7013 | 49.06257 | 23.19242 | -3.361273 | 25.87015 | 5.299228e-11
38.49399 | 45.6698 | 48.97729 | 23.18493 | -3.307485 | 25.79236 | 5.293188e-11
38.50399 | 45.565 | 48.89237 | 23.17745 | -3.32737 | 25.71492 | 5.287148e-11
38.51399 | 45.4978 | 48.80782 | 23.16997 | -3.310016 | 25.63784 | 5.280754e-11
38.52398 | 45.4377 | 48.72372 | 23.16252 | -3.286021 | 25.5612 | 5.274359e-11
38.53398 | 45.3326 | 48.63992 | 23.15507 | -3.307322 | 25.48486 | 5.267964e-11
38.54398 | 45.3251 | 48.5565 | 23.14762 | -3.2314 | 25.40888 | 5.261214e-11
38.55398 | 45.2334 | 48.47347 | 23.14019 | -3.240066 | 25.33328 | 5.254464e-11
38.56398 | 45.1491 | 48.39082 | 23.13276 | -3.241717 | 25.25805 | 5.247713e-11
38.57397 | 45.1054 | 48.30864 | 23.12536 | -3.203236 | 25.18328 | 5.240963e-11
38.58397 | 45.0332 | 48.22677 | 23.11795 | -3.193571 | 25.10882 | 5.233858e-11
38.59397 | 44.992 | 48.1453 | 23.11056 | -3.153303 | 25.03474 | 5.226752e-11
38.60397 | 44.8895 | 48.06423 | 23.10317 | -3.174734 | 24.96106 | 5.219647e-11
38.61397 | 44.8372 | 47.98358 | 23.0958 | -3.146381 | 24.88778 | 5.212186e-11
38.62397 | 44.8131 | 47.90332 | 23.08843 | -3.09022 | 24.81489 | 5.204726e-11
38.63396 | 44.7382 | 47.82354 | 23.08108 | -3.085344 | 24.74246 | 5.197265e-11
38.64396 | 44.6983 | 47.7441 | 23.07374 | -3.045801 | 24.67036 | 5.189804e-11
38.65396 | 44.6302 | 47.66507 | 23.0664 | -3.034874 | 24.59868 | 5.181988e-11
38.66396 | 44.5511 | 47.58646 | 23.05907 | -3.03536 | 24.52739 | 5.174172e-11
38.67396 | 44.5472 | 47.50827 | 23.05175 | -2.961066 | 24.45651 | 5.166001e-11
38.68395 | 44.4444 | 47.43057 | 23.04445 | -2.986168 | 24.38612 | 5.158185e-11
38.69395 | 44.3868 | 47.35322 | 23.03715 | -2.966417 | 24.31606 | 5.150014e-11
38.70395 | 44.3562 | 47.27629 | 23.02986 | -2.92009 | 24.24642 | 5.141843e-11
38.71395 | 44.2755 | 47.19979 | 23.02259 | -2.924289 | 24.1772 | 5.133316e-11
38.72395 | 44.2792 | 47.12372 | 23.01531 | -2.844518 | 24.1084 | 5.125145e-11
38.73395 | 44.1868 | 47.04808 | 23.00805 | -2.861277 | 24.04002 | 5.116618e-11
38.74394 | 44.1094 | 46.97295 | 23.00081 | -2.863545 | 23.97213 | 5.107736e-11
38.75394 | 44.0936 | 46.89817 | 22.99357 | -2.804571 | 23.9046 | 5.09921e-11
38.76394 | 43.9664 | 46.82383 | 22.98634 | -2.857434 | 23.8375 | 5.090328e-11
38.77394 | 43.9804 | 46.74993 | 22.97911 | -2.769535 | 23.77082 | 5.081446e-11
38.78394 | 43.8763 | 46.67648 | 22.9719 | -2.800175 | 23.70457 | 5.072565e-11
38.79393 | 43.8283 | 46.60353 | 22.96471 | -2.775232 | 23.63883 | 5.063328e-11
38.80393 | 43.7756 | 46.53095 | 22.95751 | -2.755349 | 23.57344 | 5.054446e-11
38.81393 | 43.7309 | 46.45882 | 22.95033 | -2.727916 | 23.50849 | 5.045209e-11
38.82393 | 43.6563 | 46.38713 | 22.94315 | -2.730827 | 23.44398 | 5.035616e-11
38.83393 | 43.6328 | 46.31589 | 22.93599 | -2.683086 | 23.3799 | 5.026379e-11
38.84393 | 43.5212 | 46.24509 | 22.92883 | -2.723888 | 23.31626 | 5.016787e-11
38.85392 | 43.4753 | 46.17482 | 22.92169 | -2.699517 | 23.25313 | 5.007195e-11
38.86392 | 43.4052 | 46.10492 | 22.91455 | -2.69972 | 23.19037 | 4.997602e-11
38.87392 | 43.343 | 46.03547 | 22.90742 | -2.692472 | 23.12805 | 4.98801e-11
38.88392 | 43.327 | 45.96648 | 22.9003 | -2.639476 | 23.06617 | 4.978062e-11
38.89392 | 43.2192 | 45.89793 | 22.89319 | -2.678732 | 23.00474 | 4.968115e-11
38.90391 | 43.1856 | 45.82991 | 22.8861 | -2.644309 | 22.94381 | 4.958167e-11
38.91391 | 43.1035 | 45.76227 | 22.87901 | -2.658771 | 22.88326 | 4.947864e-11
38.92391 | 43.0406 | 45.69509 | 22.87193 | -2.654487 | 22.82316 | 4.937917e-11
38.93391 | 43.022 | 45.62836 | 22.86486 | -2.606358 | 22.7635 | 4.927614e-11
38.94391 | 42.9256 | 45.56209 | 22.85779 | -2.636486 | 22.70429 | 4.917311e-11
38.95391 | 42.8893 | 45.49627 | 22.85074 | -2.606972 | 22.64553 | 4.907008e-11
38.9639 | 42.7977 | 45.43098 | 22.8437 | -2.633275 | 22.58727 | 4.896705e-11
38.9739 | 42.7763 | 45.36607 | 22.83667 | -2.589774 | 22.52941 | 4.886047e-11
38.9839 | 42.6755 | 45.30163 | 22.82964 | -2.62613 | 22.47199 | 4.875389e-11
38.9939 | 42.6448 | 45.23764 | 22.82263 | -2.592845 | 22.41502 | 4.864731e-11
39.0039 | 42.5846 | 45.17412 | 22.81562 | -2.589519 | 22.3585 | 4.854073e-11
39.01389 | 42.5219 | 45.11111 | 22.80863 | -2.589211 | 22.30248 | 4.843415e-11
39.02389 | 42.4819 | 45.0485 | 22.80164 | -2.566602 | 22.24686 | 4.832401e-11
39.03389 | 42.3984 | 44.98635 | 22.79466 | -2.58795 | 22.19169 | 4.821743e-11
39.04389 | 42.3425 | 44.92466 | 22.78769 | -2.58216 | 22.13697 | 4.81073e-11
39.05389 | 42.2893 | 44.86343 | 22.78073 | -2.574129 | 22.0827 | 4.799716e-11
39.06389 | 42.244 | 44.80266 | 22.77377 | -2.558658 | 22.02888 | 4.788347e-11
39.07388 | 42.18 | 44.7424 | 22.76684 | -2.562405 | 21.97557 | 4.777334e-11
39.08388 | 42.1022 | 44.68255 | 22.7599 | -2.58035 | 21.92265 | 4.765965e-11
39.09388 | 42.0823 | 44.62316 | 22.75298 | -2.540858 | 21.87018 | 4.754952e-11
39.10388 | 42.0213 | 44.56423 | 22.74606 | -2.542926 | 21.81816 | 4.743583e-11
39.11388 | 41.9692 | 44.50575 | 22.73916 | -2.536555 | 21.7666 | 4.732215e-11
39.12387 | 41.9229 | 44.4478 | 22.73227 | -2.524898 | 21.71553 | 4.720846e-11
39.13387 | 41.8818 | 44.39024 | 22.72538 | -2.508442 | 21.66486 | 4.709122e-11
39.14387 | 41.8452 | 44.33315 | 22.7185 | -2.487948 | 21.61465 | 4.697753e-11
39.15387 | 41.7662 | 44.27651 | 22.71163 | -2.510311 | 21.56488 | 4.686029e-11
39.16387 | 41.7242 | 44.22033 | 22.70477 | -2.496134 | 21.51557 | 4.674661e-11
39.17387 | 41.694 | 44.16462 | 22.69791 | -2.470617 | 21.4667 | 4.662937e-11
39.18386 | 41.708 | 44.10941 | 22.69108 | -2.401406 | 21.41833 | 4.651213e-11
39.19386 | 41.6127 | 44.0546 | 22.68424 | -2.441904 | 21.37036 | 4.639489e-11
39.20386 | 41.6016 | 44.00026 | 22.67742 | -2.39866 | 21.32284 | 4.627765e-11
39.21386 | 41.5581 | 43.94637 | 22.6706 | -2.388273 | 21.27577 | 4.615686e-11
39.22386 | 41.5017 | 43.89294 | 22.66379 | -2.391243 | 21.22915 | 4.603962e-11
39.23385 | 41.4392 | 43.84003 | 22.657 | -2.400831 | 21.18303 | 4.591882e-11
39.24385 | 41.4251 | 43.78751 | 22.65021 | -2.362414 | 21.1373 | 4.580158e-11
39.25385 | 41.3648 | 43.73545 | 22.64343 | -2.370652 | 21.09202 | 4.568079e-11
39.26385 | 41.3398 | 43.68384 | 22.63666 | -2.344045 | 21.04718 | 4.556e-11
39.27385 | 41.3194 | 43.63269 | 22.6299 | -2.313291 | 21.00279 | 4.543921e-11
39.28385 | 41.2652 | 43.58199 | 22.62315 | -2.316793 | 20.95885 | 4.531842e-11
39.29384 | 41.2335 | 43.5318 | 22.61641 | -2.2983 | 20.91539 | 4.519762e-11
39.30384 | 41.1665 | 43.48201 | 22.60967 | -2.315507 | 20.87234 | 4.507683e-11
39.31384 | 41.118 | 43.43267 | 22.60294 | -2.314668 | 20.82972 | 4.495604e-11
39.32384 | 41.0935 | 43.38378 | 22.59623 | -2.290282 | 20.78755 | 4.483525e-11
39.33384 | 41.025 | 43.33535 | 22.58952 | -2.310347 | 20.74583 | 4.47109e-11
39.34383 | 41.0171 | 43.28741 | 22.58282 | -2.270312 | 20.70459 | 4.459011e-11
39.35383 | 40.9661 | 43.23987 | 22.57613 | -2.273774 | 20.66374 | 4.446576e-11
39.36383 | 40.9479 | 43.19279 | 22.56945 | -2.244887 | 20.62334 | 4.434497e-11
39.37383 | 40.8935 | 43.14615 | 22.56278 | -2.252651 | 20.58338 | 4.422063e-11
39.38383 | 40.8427 | 43.09996 | 22.55611 | -2.257262 | 20.54385 | 4.409628e-11
39.39383 | 40.8303 | 43.05422 | 22.54945 | -2.223921 | 20.50477 | 4.397549e-11
39.40382 | 40.7652 | 43.00898 | 22.54281 | -2.243777 | 20.46616 | 4.385114e-11
39.41382 | 40.7475 | 42.96413 | 22.53617 | -2.216628 | 20.42795 | 4.37268e-11
39.42382 | 40.696 | 42.91972 | 22.52954 | -2.223723 | 20.39018 | 4.360245e-11
39.43382 | 40.6733 | 42.87577 | 22.52292 | -2.202465 | 20.35284 | 4.347811e-11
39.44382 | 40.6517 | 42.83225 | 22.51631 | -2.18055 | 20.31594 | 4.335377e-11
39.45381 | 40.6137 | 42.78922 | 22.50971 | -2.175519 | 20.27951 | 4.323297e-11
39.46381 | 40.5823 | 42.74659 | 22.50312 | -2.164289 | 20.24347 | 4.310863e-11
39.47381 | 40.5398 | 42.7044 | 22.49653 | -2.164601 | 20.20787 | 4.298428e-11
39.48381 | 40.5121 | 42.66265 | 22.48995 | -2.150549 | 20.1727 | 4.285994e-11
39.49381 | 40.4738 | 42.62134 | 22.48338 | -2.147542 | 20.13796 | 4.273559e-11
39.50381 | 40.4472 | 42.58047 | 22.47682 | -2.133273 | 20.10365 | 4.26077e-11
39.5138 | 40.4353 | 42.54008 | 22.47028 | -2.104778 | 20.0698 | 4.248335e-11
39.5238 | 40.3647 | 42.50008 | 22.46373 | -2.135384 | 20.03635 | 4.235901e-11
39.5338 | 40.3394 | 42.46053 | 22.4572 | -2.121126 | 20.00333 | 4.223466e-11
39.5438 | 40.331 | 42.4214 | 22.45067 | -2.090401 | 19.97073 | 4.211032e-11
39.5538 | 40.2927 | 42.38271 | 22.44415 | -2.090013 | 19.93856 | 4.198597e-11
39.56379 | 40.2417 | 42.34449 | 22.43765 | -2.102794 | 19.90684 | 4.186163e-11
39.57379 | 40.2102 | 42.30667 | 22.43115 | -2.096471 | 19.87552 | 4.173728e-11
39.58379 | 40.1769 | 42.26928 | 22.42466 | -2.092381 | 19.84462 | 4.161294e-11
39.59379 | 40.1666 | 42.23232 | 22.41818 | -2.065721 | 19.81415 | 4.148859e-11
39.60379 | 40.125 | 42.19579 | 22.4117 | -2.070793 | 19.78409 | 4.136425e-11
39.61379 | 40.1012 | 42.15969 | 22.40523 | -2.058492 | 19.75446 | 4.12399e-11
39.62378 | 40.1001 | 42.12405 | 22.39878 | -2.023948 | 19.72527 | 4.111556e-11
39.63378 | 40.0787 | 42.0888 | 22.39233 | -2.010103 | 19.69647 | 4.099121e-11
39.64378 | 40.0377 | 42.05398 | 22.38589 | -2.016284 | 19.66809 | 4.087042e-11
39.65378 | 40.0132 | 42.01959 | 22.37946 | -2.006391 | 19.64013 | 4.074607e-11
39.66378 | 39.9776 | 41.98562 | 22.37304 | -2.008022 | 19.61259 | 4.062173e-11
39.67377 | 40.0063 | 41.95211 | 22.36663 | -1.945811 | 19.58548 | 4.049738e-11
39.68377 | 39.9286 | 41.91899 | 22.36022 | -1.990387 | 19.55877 | 4.037659e-11
39.69377 | 39.9368 | 41.88629 | 22.35382 | -1.949486 | 19.53247 | 4.025225e-11
39.70377 | 39.9173 | 41.854 | 22.34743 | -1.936704 | 19.50657 | 4.01279e-11
39.71377 | 39.8966 | 41.82214 | 22.34105 | -1.925545 | 19.4811 | 4.000711e-11
39.72377 | 39.863 | 41.7907 | 22.33467 | -1.927702 | 19.45603 | 3.988276e-11
39.73376 | 39.8427 | 41.75972 | 22.32832 | -1.917016 | 19.4314 | 3.976197e-11
39.74376 | 39.8126 | 41.72911 | 22.32196 | -1.916509 | 19.40715 | 3.963763e-11
39.75376 | 39.8276 | 41.69892 | 22.31561 | -1.871316 | 19.38331 | 3.951683e-11
39.76376 | 39.791 | 41.66914 | 22.30927 | -1.87814 | 19.35987 | 3.939604e-11
39.77376 | 39.7768 | 41.63978 | 22.30294 | -1.862975 | 19.33684 | 3.92717e-11
39.78375 | 39.7768 | 41.61085 | 22.29662 | -1.834053 | 19.31423 | 3.91509e-11
39.79375 | 39.7489 | 41.58231 | 22.29031 | -1.833413 | 19.29201 | 3.903011e-11
39.80375 | 39.699 | 41.55418 | 22.284 | -1.855184 | 19.27019 | 3.890932e-11
39.81375 | 39.7233 | 41.52646 | 22.2777 | -1.803165 | 19.24876 | 3.878853e-11
39.82375 | 39.695 | 41.49916 | 22.27141 | -1.804156 | 19.22775 | 3.866774e-11
39.83375 | 39.6913 | 41.47225 | 22.26513 | -1.780954 | 19.20713 | 3.854694e-11
39.84374 | 39.6797 | 41.44578 | 22.25886 | -1.766083 | 19.18692 | 3.84297e-11
39.85374 | 39.6306 | 41.41969 | 22.25259 | -1.789092 | 19.1671 | 3.830891e-11
39.86374 | 39.6716 | 41.39401 | 22.24634 | -1.722408 | 19.14767 | 3.819167e-11
39.87374 | 39.6209 | 41.36873 | 22.24009 | -1.747826 | 19.12864 | 3.807088e-11
39.88374 | 39.6178 | 41.34385 | 22.23385 | -1.726046 | 19.11 | 3.795364e-11
39.89373 | 39.6204 | 41.31939 | 22.22762 | -1.698992 | 19.09177 | 3.783285e-11
39.90373 | 39.6155 | 41.29531 | 22.22139 | -1.679814 | 19.07392 | 3.771561e-11
39.91373 | 39.5911 | 41.27164 | 22.21518 | -1.680536 | 19.05646 | 3.759837e-11
39.92373 | 39.5821 | 41.24836 | 22.20897 | -1.666257 | 19.03939 | 3.748113e-11
39.93373 | 39.5627 | 41.22547 | 22.20277 | -1.662774 | 19.0227 | 3.736389e-11
39.94373 | 39.5833 | 41.20299 | 22.19658 | -1.619689 | 19.00641 | 3.724665e-11
39.95372 | 39.5387 | 41.18092 | 22.1904 | -1.642219 | 18.99052 | 3.713296e-11
39.96372 | 39.5777 | 41.15922 | 22.18422 | -1.581524 | 18.975 | 3.701572e-11
39.97372 | 39.5631 | 41.13792 | 22.17805 | -1.57482 | 18.95987 | 3.690204e-11
39.98372 | 39.527 | 41.11701 | 22.17189 | -1.590007 | 18.94511 | 3.67848e-11
39.99372 | 39.5371 | 41.09649 | 22.16574 | -1.559388 | 18.93075 | 3.667111e-11
40.00371 | 39.5324 | 41.07638 | 22.1596 | -1.543981 | 18.91678 | 3.655742e-11
40.01371 | 39.5214 | 41.05664 | 22.15347 | -1.535239 | 18.90317 | 3.644374e-11
40.02371 | 39.557 | 41.03729 | 22.14734 | -1.480286 | 18.88995 | 3.633005e-11
40.03371 | 39.5188 | 41.01832 | 22.14122 | -1.49952 | 18.8771 | 3.621636e-11
40.04371 | 39.5421 | 40.99974 | 22.13511 | -1.457637 | 18.86463 | 3.610268e-11
40.05371 | 39.5072 | 40.98154 | 22.129 | -1.474341 | 18.85254 | 3.598899e-11
40.0637 | 39.5454 | 40.96375 | 22.12291 | -1.418345 | 18.84083 | 3.587886e-11
40.0737 | 39.5179 | 40.94631 | 22.11683 | -1.428413 | 18.82949 | 3.576872e-11
40.0837 | 39.5146 | 40.92927 | 22.11075 | -1.414666 | 18.81852 | 3.565503e-11
40.0937 | 39.5275 | 40.9126 | 22.10467 | -1.385097 | 18.80792 | 3.55449e-11
40.1037 | 39.5176 | 40.89631 | 22.09861 | -1.378707 | 18.7977 | 3.543477e-11
40.11369 | 39.5515 | 40.88041 | 22.09256 | -1.328907 | 18.78785 | 3.532463e-11
40.12369 | 39.5276 | 40.86487 | 22.08651 | -1.337273 | 18.77836 | 3.52145e-11
40.13369 | 39.5416 | 40.84971 | 22.08047 | -1.308113 | 18.76924 | 3.510792e-11
40.14369 | 39.5248 | 40.83493 | 22.07444 | -1.310129 | 18.76049 | 3.499778e-11
40.15369 | 39.5195 | 40.82052 | 22.06841 | -1.301018 | 18.75211 | 3.48912e-11
40.16369 | 39.5226 | 40.80648 | 22.0624 | -1.28388 | 18.74408 | 3.478107e-11
40.17368 | 39.5126 | 40.79283 | 22.05639 | -1.280226 | 18.73643 | 3.467449e-11
40.18368 | 39.5527 | 40.77953 | 22.05039 | -1.226829 | 18.72914 | 3.45679e-11
40.19368 | 39.501 | 40.7666 | 22.0444 | -1.265602 | 18.7222 | 3.446132e-11
40.20368 | 39.5231 | 40.75404 | 22.03841 | -1.230942 | 18.71563 | 3.435829e-11
40.21368 | 39.5247 | 40.74185 | 22.03243 | -1.217149 | 18.70942 | 3.425171e-11
40.22367 | 39.5104 | 40.73003 | 22.02647 | -1.219635 | 18.70357 | 3.414513e-11
40.23367 | 39.5186 | 40.71857 | 22.02051 | -1.199971 | 18.69806 | 3.40421e-11
40.24367 | 39.5087 | 40.70747 | 22.01455 | -1.198772 | 18.69292 | 3.393907e-11
40.25367 | 39.5183 | 40.69673 | 22.0086 | -1.178435 | 18.68813 | 3.383605e-11
40.26367 | 39.5329 | 40.68636 | 22.00266 | -1.153459 | 18.68369 | 3.373302e-11
40.27367 | 39.5117 | 40.67634 | 21.99673 | -1.164642 | 18.67961 | 3.362999e-11
40.28366 | 39.5233 | 40.66669 | 21.99081 | -1.143389 | 18.67587 | 3.352696e-11
40.29366 | 39.5361 | 40.65739 | 21.9849 | -1.121289 | 18.67249 | 3.342748e-11
40.30366 | 39.516 | 40.64844 | 21.97899 | -1.132444 | 18.66945 | 3.332445e-11
40.31366 | 39.5226 | 40.63986 | 21.97309 | -1.117256 | 18.66677 | 3.322498e-11
40.32366 | 39.5148 | 40.63162 | 21.96719 | -1.11682 | 18.66443 | 3.31255e-11
40.33365 | 39.5458 | 40.62375 | 21.96131 | -1.077945 | 18.66243 | 3.302603e-11
40.34365 | 39.5359 | 40.61621 | 21.95544 | -1.080314 | 18.66078 | 3.292655e-11
40.35365 | 39.5518 | 40.60903 | 21.94957 | -1.057234 | 18.65947 | 3.282707e-11
40.36365 | 39.5605 | 40.6022 | 21.9437 | -1.041702 | 18.6585 | 3.273115e-11
40.37365 | 39.5069 | 40.59572 | 21.93785 | -1.088816 | 18.65787 | 3.263168e-11
40.38365 | 39.5276 | 40.58958 | 21.932 | -1.06198 | 18.65758 | 3.253575e-11
40.39364 | 39.5113 | 40.5838 | 21.92616 | -1.072498 | 18.65763 | 3.243983e-11
40.40364 | 39.5864 | 40.57835 | 21.92033 | -0.9919495 | 18.65802 | 3.234391e-11
40.41364 | 39.534 | 40.57324 | 21.91451 | -1.039242 | 18.65874 | 3.224798e-11
40.42364 | 39.5633 | 40.56848 | 21.90869 | -1.00518 | 18.65979 | 3.215206e-11
40.43364 | 39.5591 | 40.56405 | 21.90288 | -1.004954 | 18.66118 | 3.205969e-11
40.44363 | 39.5328 | 40.55997 | 21.89708 | -1.027172 | 18.66289 | 3.196376e-11
40.45363 | 39.5592 | 40.55622 | 21.89129 | -0.9970216 | 18.66494 | 3.187139e-11
40.46363 | 39.5618 | 40.55281 | 21.8855 | -0.9910096 | 18.66731 | 3.177902e-11
40.47363 | 39.5988 | 40.54973 | 21.87972 | -0.9509312 | 18.67001 | 3.168665e-11
40.48363 | 39.6066 | 40.54699 | 21.87394 | -0.9403875 | 18.67304 | 3.159428e-11
40.49363 | 39.6101 | 40.54457 | 21.86818 | -0.9344745 | 18.6764 | 3.150191e-11
40.50362 | 39.6022 | 40.5425 | 21.86243 | -0.9402963 | 18.68007 | 3.141309e-11
40.51362 | 39.6289 | 40.54074 | 21.85667 | -0.9118438 | 18.68407 | 3.132072e-11
40.52362 | 39.6143 | 40.53932 | 21.85093 | -0.9250181 | 18.68839 | 3.123191e-11
40.53362 | 39.654 | 40.53822 | 21.84519 | -0.8842183 | 18.69302 | 3.114309e-11
40.54362 | 39.6648 | 40.53744 | 21.83947 | -0.8726443 | 18.69798 | 3.105427e-11
40.55361 | 39.6803 | 40.537 | 21.83375 | -0.8566962 | 18.70325 | 3.096545e-11
40.56361 | 39.6573 | 40.53687 | 21.82804 | -0.8795662 | 18.70883 | 3.088019e-11
40.57361 | 39.678 | 40.53706 | 21.82233 | -0.8590586 | 18.71473 | 3.079137e-11
40.58361 | 39.6754 | 40.53757 | 21.81663 | -0.8621695 | 18.72094 | 3.07061e-11
40.59361 | 39.6932 | 40.5384 | 21.81094 | -0.8451984 | 18.72746 | 3.061729e-11
40.60361 | 39.7251 | 40.53954 | 21.80525 | -0.814443 | 18.73429 | 3.053202e-11
40.6136 | 39.7293 | 40.541 | 21.79958 | -0.8117006 | 18.74142 | 3.044676e-11
40.6236 | 39.7428 | 40.54277 | 21.79391 | -0.7999734 | 18.74886 | 3.036504e-11
40.6336 | 39.7293 | 40.54486 | 21.78825 | -0.8155572 | 18.75661 | 3.027978e-11
40.6436 | 39.7315 | 40.54725 | 21.78259 | -0.8157513 | 18.76466 | 3.019451e-11
40.6536 | 39.7457 | 40.54995 | 21.77694 | -0.8042537 | 18.77301 | 3.01128e-11
40.66359 | 39.7509 | 40.55296 | 21.77131 | -0.8020602 | 18.78166 | 3.003109e-11
40.67359 | 39.7974 | 40.55627 | 21.76567 | -0.7588722 | 18.7906 | 2.994938e-11
40.68359 | 39.7892 | 40.55989 | 21.76004 | -0.7706892 | 18.79985 | 2.986766e-11
40.69359 | 39.7893 | 40.56381 | 21.75442 | -0.7745097 | 18.80939 | 2.978595e-11
40.70359 | 39.7974 | 40.56803 | 21.74881 | -0.7706283 | 18.81922 | 2.970424e-11
40.71359 | 39.8172 | 40.57255 | 21.7432 | -0.7553461 | 18.82934 | 2.962608e-11
40.72358 | 39.8192 | 40.57735 | 21.73761 | -0.7581549 | 18.83974 | 2.954792e-11
40.73358 | 39.8491 | 40.58246 | 21.73202 | -0.7333646 | 18.85045 | 2.946621e-11
40.74358 | 39.831 | 40.58787 | 21.72643 | -0.7568674 | 18.86143 | 2.938805e-11
40.75358 | 39.8737 | 40.59356 | 21.72086 | -0.7198608 | 18.8727 | 2.930989e-11
40.76358 | 39.8815 | 40.59954 | 21.71529 | -0.7180406 | 18.88425 | 2.923528e-11
40.77357 | 39.8925 | 40.60581 | 21.70973 | -0.7133061 | 18.89608 | 2.915712e-11
40.78357 | 39.8969 | 40.61236 | 21.70417 | -0.7154631 | 18.90819 | 2.907896e-11
40.79357 | 39.9292 | 40.6192 | 21.69862 | -0.6900042 | 18.92058 | 2.900435e-11
40.80357 | 39.9415 | 40.62633 | 21.69308 | -0.6848269 | 18.93325 | 2.892975e-11
40.81357 | 39.9476 | 40.63372 | 21.68755 | -0.686124 | 18.94618 | 2.885514e-11
40.82357 | 39.9871 | 40.64141 | 21.68202 | -0.6543083 | 18.95939 | 2.878053e-11
40.83356 | 39.977 | 40.64936 | 21.6765 | -0.6723578 | 18.97286 | 2.870593e-11
40.84356 | 40.0158 | 40.65759 | 21.67099 | -0.6417929 | 18.98661 | 2.863487e-11
40.85356 | 40.0176 | 40.6661 | 21.66548 | -0.6484978 | 19.00062 | 2.856027e-11
40.86356 | 40.0363 | 40.67488 | 21.65998 | -0.6385787 | 19.0149 | 2.848921e-11
40.87356 | 40.0944 | 40.68392 | 21.65449 | -0.5895194 | 19.02943 | 2.84146e-11
40.88355 | 40.0811 | 40.69323 | 21.649 | -0.612126 | 19.04422 | 2.834355e-11
40.89355 | 40.1127 | 40.7028 | 21.64353 | -0.5901022 | 19.05928 | 2.82725e-11
40.90355 | 40.1287 | 40.71264 | 21.63805 | -0.5839391 | 19.07459 | 2.820499e-11
40.91355 | 40.1223 | 40.72274 | 21.63259 | -0.6004363 | 19.09015 | 2.813394e-11
40.92355 | 40.1667 | 40.73309 | 21.62713 | -0.5663939 | 19.10597 | 2.806289e-11
40.93355 | 40.1908 | 40.74371 | 21.62167 | -0.5529052 | 19.12203 | 2.799538e-11
40.94354 | 40.2242 | 40.75456 | 21.61623 | -0.5303598 | 19.13832 | 2.792788e-11
40.95354 | 40.2375 | 40.76568 | 21.6108 | -0.5281757 | 19.15488 | 2.786038e-11
40.96354 | 40.2639 | 40.77704 | 21.60536 | -0.5131448 | 19.17168 | 2.779288e-11
40.97354 | 40.282 | 40.78866 | 21.59994 | -0.506656 | 19.18872 | 2.772538e-11
40.98354 | 40.294 | 40.80051 | 21.59452 | -0.5065131 | 19.20599 | 2.765788e-11
40.99353 | 40.3359 | 40.81259 | 21.58912 | -0.4766927 | 19.22348 | 2.759393e-11
41.00353 | 40.3534 | 40.82493 | 21.58371 | -0.4715309 | 19.24122 | 2.752643e-11
41.01353 | 40.3541 | 40.83751 | 21.57831 | -0.4834059 | 19.25919 | 2.746248e-11
41.02353 | 40.3891 | 40.85032 | 21.57292 | -0.4612162 | 19.2774 | 2.739853e-11
41.03353 | 40.3841 | 40.86336 | 21.56754 | -0.4792578 | 19.29582 | 2.733103e-11
41.04353 | 40.4026 | 40.87663 | 21.56216 | -0.4740304 | 19.31447 | 2.727063e-11
41.05352 | 40.4419 | 40.89011 | 21.55679 | -0.4482145 | 19.33332 | 2.720668e-11
41.06352 | 40.4559 | 40.90384 | 21.55143 | -0.4479396 | 19.35241 | 2.714273e-11
41.07352 | 40.4628 | 40.91779 | 21.54607 | -0.4549855 | 19.37171 | 2.708234e-11
41.08352 | 40.4464 | 40.93195 | 21.54072 | -0.4855497 | 19.39123 | 2.701839e-11
41.09352 | 40.4819 | 40.94633 | 21.53538 | -0.4644321 | 19.41096 | 2.695799e-11
41.10351 | 40.5055 | 40.96092 | 21.53004 | -0.4554157 | 19.43087 | 2.68976e-11
41.11351 | 40.5074 | 40.97572 | 21.52471 | -0.4683223 | 19.45101 | 2.68372e-11
41.12351 | 40.5688 | 40.99074 | 21.51939 | -0.4219365 | 19.47135 | 2.67768e-11
41.13351 | 40.5383 | 41.00596 | 21.51407 | -0.4676589 | 19.49189 | 2.671641e-11
41.14351 | 40.5708 | 41.02138 | 21.50876 | -0.4505839 | 19.51263 | 2.665601e-11
41.15351 | 40.597 | 41.03701 | 21.50345 | -0.4400075 | 19.53356 | 2.659917e-11
41.1635 | 40.6234 | 41.05282 | 21.49816 | -0.4294157 | 19.55466 | 2.653877e-11
41.1735 | 40.6652 | 41.06883 | 21.49287 | -0.4036306 | 19.57596 | 2.648193e-11
41.1835 | 40.6703 | 41.08504 | 21.48758 | -0.4147371 | 19.59746 | 2.642508e-11
41.1935 | 40.6907 | 41.10143 | 21.4823 | -0.4107338 | 19.61913 | 2.636824e-11
41.2035 | 40.7078 | 41.11801 | 21.47703 | -0.4102141 | 19.64098 | 2.63114e-11
41.21349 | 40.7156 | 41.13476 | 21.47177 | -0.4191604 | 19.66299 | 2.625455e-11
41.22349 | 40.7737 | 41.1517 | 21.46651 | -0.3780032 | 19.68519 | 2.619771e-11
41.23349 | 40.7651 | 41.16882 | 21.46126 | -0.4037207 | 19.70756 | 2.614442e-11
41.24349 | 40.7964 | 41.18611 | 21.45601 | -0.389712 | 19.7301 | 2.608758e-11
41.25349 | 40.789 | 41.20357 | 21.45077 | -0.4145712 | 19.7528 | 2.603429e-11
41.26349 | 40.8037 | 41.2212 | 21.44554 | -0.4174961 | 19.77566 | 2.5981e-11
41.27348 | 40.8576 | 41.23897 | 21.44032 | -0.3813677 | 19.79865 | 2.59277e-11
41.28348 | 40.8648 | 41.25692 | 21.43509 | -0.3921177 | 19.82182 | 2.587441e-11
41.29348 | 40.9337 | 41.27502 | 21.42988 | -0.3413223 | 19.84514 | 2.582112e-11
41.30348 | 40.9148 | 41.29328 | 21.42467 | -0.3784794 | 19.86861 | 2.576783e-11
41.31348 | 40.9541 | 41.31169 | 21.41947 | -0.3575872 | 19.89222 | 2.571454e-11
41.32347 | 40.9797 | 41.33022 | 21.41428 | -0.3505222 | 19.91594 | 2.56648e-11
41.33347 | 40.9881 | 41.34892 | 21.40909 | -0.3608207 | 19.93983 | 2.561151e-11
41.34347 | 41.0548 | 41.36775 | 21.40391 | -0.312951 | 19.96384 | 2.556177e-11
41.35347 | 41.0575 | 41.38672 | 21.39873 | -0.3292237 | 19.98799 | 2.551204e-11
41.36347 | 41.0836 | 41.40582 | 21.39356 | -0.3222206 | 20.01226 | 2.54623e-11
41.37347 | 41.106 | 41.42505 | 21.3884 | -0.3190526 | 20.03666 | 2.541256e-11
41.38346 | 41.1236 | 41.44439 | 21.38324 | -0.3207862 | 20.06114 | 2.536282e-11
41.39346 | 41.1489 | 41.46386 | 21.37809 | -0.3149597 | 20.08577 | 2.531308e-11
41.40346 | 41.1795 | 41.48345 | 21.37295 | -0.3039506 | 20.1105 | 2.526335e-11
41.41346 | 41.1969 | 41.50315 | 21.36781 | -0.3062519 | 20.13534 | 2.521716e-11
41.42346 | 41.2155 | 41.52296 | 21.36268 | -0.3074642 | 20.16029 | 2.516742e-11
41.43345 | 41.2114 | 41.54286 | 21.35756 | -0.3314615 | 20.18531 | 2.512124e-11
41.44345 | 41.2623 | 41.56288 | 21.35243 | -0.3005786 | 20.21044 | 2.507505e-11
41.45345 | 41.2547 | 41.58299 | 21.34732 | -0.3282928 | 20.23567 | 2.502532e-11
41.46345 | 41.2708 | 41.6032 | 21.34221 | -0.3324006 | 20.26099 | 2.497913e-11
41.47345 | 41.3323 | 41.6235 | 21.33711 | -0.2911972 | 20.28639 | 2.493294e-11
41.48344 | 41.3268 | 41.64386 | 21.33202 | -0.3170588 | 20.31184 | 2.488676e-11
41.49344 | 41.3484 | 41.66432 | 21.32693 | -0.3159212 | 20.33739 | 2.484413e-11
41.50344 | 41.3407 | 41.68486 | 21.32185 | -0.3441611 | 20.36301 | 2.479794e-11
41.51344 | 41.373 | 41.70547 | 21.31677 | -0.3324719 | 20.3887 | 2.475176e-11
41.52344 | 41.391 | 41.72615 | 21.3117 | -0.3351512 | 20.41445 | 2.470912e-11
41.53344 | 41.4581 | 41.7469 | 21.30663 | -0.2887957 | 20.44026 | 2.466294e-11
41.54343 | 41.4665 | 41.76768 | 21.30158 | -0.3011784 | 20.4661 | 2.462031e-11
41.55343 | 41.4508 | 41.78853 | 21.29652 | -0.3377348 | 20.49201 | 2.457767e-11
41.56343 | 41.4925 | 41.80944 | 21.29148 | -0.3169438 | 20.51797 | 2.453149e-11
41.57343 | 41.5056 | 41.8304 | 21.28644 | -0.3247982 | 20.54396 | 2.448886e-11
41.58343 | 41.5272 | 41.85139 | 21.2814 | -0.3241918 | 20.56999 | 2.444622e-11
41.59342 | 41.558 | 41.87241 | 21.27638 | -0.3144079 | 20.59603 | 2.440359e-11
41.60342 | 41.5862 | 41.89347 | 21.27135 | -0.3072739 | 20.62212 | 2.436451e-11
41.61342 | 41.5836 | 41.91457 | 21.26634 | -0.3309678 | 20.64823 | 2.432188e-11
41.62342 | 41.6123 | 41.93569 | 21.26132 | -0.323385 | 20.67436 | 2.427925e-11
41.63342 | 41.6389 | 41.95682 | 21.25632 | -0.3179229 | 20.7005 | 2.424017e-11
41.64342 | 41.6711 | 41.97797 | 21.25132 | -0.3068729 | 20.72665 | 2.419753e-11
41.65341 | 41.7088 | 41.99911 | 21.24633 | -0.2903139 | 20.75278 | 2.415845e-11
41.66341 | 41.7088 | 42.02026 | 21.24134 | -0.3114631 | 20.77892 | 2.411582e-11
41.67341 | 41.6966 | 42.04143 | 21.23636 | -0.3448272 | 20.80507 | 2.407674e-11
41.68341 | 41.7217 | 42.06259 | 21.23139 | -0.3408873 | 20.8312 | 2.403766e-11
41.69341 | 41.7596 | 42.08374 | 21.22642 | -0.3241363 | 20.85732 | 2.399858e-11
41.7034 | 41.7817 | 42.10486 | 21.22146 | -0.3231575 | 20.8834 | 2.39595e-11
41.7134 | 41.8236 | 42.12597 | 21.2165 | -0.3023679 | 20.90947 | 2.392042e-11
41.7234 | 41.7961 | 42.14706 | 21.21155 | -0.3509625 | 20.93552 | 2.388134e-11
41.7334 | 41.8281 | 42.16812 | 21.2066 | -0.3400194 | 20.96152 | 2.384226e-11
41.7434 | 41.843 | 42.18915 | 21.20166 | -0.3461505 | 20.98749 | 2.380318e-11
41.7534 | 41.873 | 42.21013 | 21.19672 | -0.3371314 | 21.01341 | 2.376765e-11
41.76339 | 41.8878 | 42.23106 | 21.1918 | -0.3432583 | 21.03926 | 2.372857e-11
41.77339 | 41.9004 | 42.25195 | 21.18687 | -0.3515487 | 21.06507 | 2.368949e-11
41.78339 | 41.9244 | 42.27279 | 21.18196 | -0.3483868 | 21.09083 | 2.365397e-11
41.79339 | 41.947 | 42.29356 | 21.17704 | -0.3465632 | 21.11652 | 2.361489e-11
41.80339 | 41.9399 | 42.31427 | 21.17214 | -0.3743742 | 21.14214 | 2.357936e-11
41.81338 | 42.0044 | 42.33489 | 21.16724 | -0.3304945 | 21.16765 | 2.354383e-11
41.82338 | 41.9699 | 42.35546 | 21.16235 | -0.3855587 | 21.19311 | 2.350831e-11
41.83338 | 42.0286 | 42.37594 | 21.15746 | -0.3473437 | 21.21849 | 2.346923e-11
41.84338 | 42.0382 | 42.39634 | 21.15257 | -0.3581397 | 21.24377 | 2.34337e-11
41.85338 | 42.0421 | 42.41665 | 21.14769 | -0.3745451 | 21.26895 | 2.339817e-11
41.86338 | 42.0853 | 42.43685 | 21.14282 | -0.3515533 | 21.29403 | 2.336265e-11
41.87337 | 42.0752 | 42.45694 | 21.13796 | -0.3817392 | 21.31898 | 2.332712e-11
41.88337 | 42.1402 | 42.47694 | 21.1331 | -0.3367396 | 21.34384 | 2.329159e-11
41.89337 | 42.127 | 42.49682 | 21.12824 | -0.3698238 | 21.36858 | 2.325962e-11
41.90337 | 42.1679 | 42.51659 | 21.12339 | -0.3486899 | 21.3932 | 2.322409e-11
41.91337 | 42.1765 | 42.53623 | 21.11855 | -0.3597328 | 21.41769 | 2.318856e-11
41.92336 | 42.2093 | 42.55573 | 21.11371 | -0.3464266 | 21.44201 | 2.315304e-11
41.93336 | 42.2286 | 42.57511 | 21.10888 | -0.3465067 | 21.46623 | 2.312106e-11
41.94336 | 42.2809 | 42.59434 | 21.10405 | -0.3134435 | 21.49029 | 2.308553e-11
41.95336 | 42.2898 | 42.61344 | 21.09923 | -0.3236384 | 21.51421 | 2.305356e-11
41.96336 | 42.3004 | 42.63238 | 21.09441 | -0.3319805 | 21.53797 | 2.301803e-11
41.97336 | 42.331 | 42.65116 | 21.0896 | -0.3201644 | 21.56156 | 2.298606e-11
41.98335 | 42.3789 | 42.66977 | 21.0848 | -0.2908694 | 21.58497 | 2.295053e-11
41.99335 | 42.3913 | 42.68823 | 21.08 | -0.2969251 | 21.60823 | 2.291856e-11
42.00335 | 42.4055 | 42.70651 | 21.0752 | -0.3010057 | 21.6313 | 2.288658e-11
42.01335 | 42.3967 | 42.72461 | 21.07041 | -0.3279099 | 21.6542 | 2.285105e-11
42.02335 | 42.4283 | 42.74253 | 21.06563 | -0.3142285 | 21.6769 | 2.281908e-11
42.03334 | 42.4679 | 42.76024 | 21.06086 | -0.2923411 | 21.69938 | 2.278711e-11
42.04334 | 42.4819 | 42.77778 | 21.05608 | -0.295878 | 21.7217 | 2.275513e-11
42.05334 | 42.4859 | 42.79511 | 21.05131 | -0.309209 | 21.74379 | 2.272316e-11
42.06334 | 42.5018 | 42.81224 | 21.04655 | -0.310438 | 21.76569 | 2.268763e-11
42.07334 | 42.4965 | 42.82915 | 21.04179 | -0.3326534 | 21.78736 | 2.265566e-11
42.08334 | 42.545 | 42.84585 | 21.03704 | -0.3008519 | 21.80881 | 2.262368e-11
42.09333 | 42.5369 | 42.86231 | 21.0323 | -0.3254111 | 21.83001 | 2.259171e-11
42.10333 | 42.5366 | 42.87856 | 21.02756 | -0.3419605 | 21.851 | 2.255973e-11
42.11333 | 42.5607 | 42.89458 | 21.02282 | -0.3338752 | 21.87175 | 2.252776e-11
42.12333 | 42.5341 | 42.91035 | 21.01809 | -0.3762489 | 21.89226 | 2.249934e-11
42.13333 | 42.6059 | 42.92588 | 21.01337 | -0.3199807 | 21.91251 | 2.246736e-11
42.14332 | 42.6051 | 42.94114 | 21.00865 | -0.3360398 | 21.93249 | 2.243539e-11
42.15332 | 42.581 | 42.95617 | 21.00394 | -0.3751653 | 21.95223 | 2.240341e-11
42.16332 | 42.5958 | 42.97093 | 20.99923 | -0.3751299 | 21.9717 | 2.237144e-11
42.17332 | 42.5896 | 42.98543 | 20.99452 | -0.3958281 | 21.99091 | 2.233946e-11
42.18332 | 42.6244 | 42.99966 | 20.98982 | -0.3752563 | 22.00983 | 2.231104e-11
42.19332 | 42.6215 | 43.01361 | 20.98513 | -0.3921065 | 22.02848 | 2.227907e-11
42.20331 | 42.6047 | 43.02726 | 20.98045 | -0.4225615 | 22.04682 | 2.224709e-11
42.21331 | 42.6158 | 43.04064 | 20.97576 | -0.42484 | 22.06488 | 2.221867e-11
42.22331 | 42.6295 | 43.05373 | 20.97108 | -0.4242285 | 22.08264 | 2.21867e-11
42.23331 | 42.6596 | 43.06652 | 20.96641 | -0.4069164 | 22.10011 | 2.215472e-11
42.24331 | 42.6343 | 43.079 | 20.96174 | -0.4447035 | 22.11726 | 2.21263e-11
42.2533 | 42.6039 | 43.09117 | 20.95708 | -0.4872692 | 22.13409 | 2.209433e-11
42.2633 | 42.6201 | 43.10304 | 20.95243 | -0.4829351 | 22.15061 | 2.206235e-11
42.2733 | 42.6288 | 43.11458 | 20.94777 | -0.4857805 | 22.16681 | 2.203393e-11
42.2833 | 42.667 | 43.1258 | 20.94313 | -0.4588018 | 22.18268 | 2.200196e-11
42.2933 | 42.6285 | 43.1367 | 20.93848 | -0.5081952 | 22.19821 | 2.197353e-11
42.3033 | 42.6311 | 43.14726 | 20.93384 | -0.5161553 | 22.21341 | 2.194156e-11
42.31329 | 42.6361 | 43.15747 | 20.92922 | -0.5213669 | 22.22825 | 2.190959e-11
42.32329 | 42.6617 | 43.16734 | 20.92459 | -0.5056443 | 22.24275 | 2.188116e-11
42.33329 | 42.6595 | 43.17688 | 20.91997 | -0.5173754 | 22.25691 | 2.184919e-11
42.34329 | 42.6511 | 43.18605 | 20.91535 | -0.5349493 | 22.2707 | 2.182077e-11
42.35329 | 42.6688 | 43.19487 | 20.91074 | -0.5260671 | 22.28413 | 2.178879e-11
42.36328 | 42.6845 | 43.20331 | 20.90613 | -0.5188142 | 22.29718 | 2.176037e-11
42.37328 | 42.6843 | 43.2114 | 20.90153 | -0.5271023 | 22.30987 | 2.17284e-11
42.38328 | 42.7319 | 43.21912 | 20.89693 | -0.4872183 | 22.32218 | 2.169998e-11
42.39328 | 42.7063 | 43.22646 | 20.89234 | -0.5201582 | 22.33412 | 2.1668e-11
42.40328 | 42.7555 | 43.23342 | 20.88775 | -0.477916 | 22.34566 | 2.163958e-11
42.41328 | 42.7423 | 43.23999 | 20.88317 | -0.4976891 | 22.35682 | 2.16076e-11
42.42327 | 42.7473 | 43.24617 | 20.8786 | -0.4988671 | 22.36757 | 2.157918e-11
42.43327 | 42.7737 | 43.25195 | 20.87402 | -0.4782537 | 22.37793 | 2.154721e-11
42.44327 | 42.7833 | 43.25735 | 20.86946 | -0.4740455 | 22.38789 | 2.151879e-11
42.45327 | 42.803 | 43.26233 | 20.86489 | -0.4593329 | 22.39744 | 2.148681e-11
42.46327 | 42.7819 | 43.26691 | 20.86033 | -0.4850131 | 22.40658 | 2.145839e-11
42.47326 | 42.7994 | 43.27108 | 20.85579 | -0.4716786 | 22.41529 | 2.142642e-11
42.48326 | 42.7892 | 43.27484 | 20.85124 | -0.4856358 | 22.4236 | 2.139444e-11
42.49326 | 42.8183 | 43.27817 | 20.84669 | -0.4598703 | 22.43148 | 2.136602e-11
42.50326 | 42.8212 | 43.28109 | 20.84215 | -0.4598857 | 22.43893 | 2.133405e-11
42.51326 | 42.8263 | 43.28357 | 20.83762 | -0.4572733 | 22.44595 | 2.130562e-11
42.52326 | 42.7874 | 43.28563 | 20.83309 | -0.4982286 | 22.45254 | 2.127365e-11
42.53325 | 42.8357 | 43.28725 | 20.82857 | -0.4515513 | 22.45868 | 2.124523e-11
42.54325 | 42.8374 | 43.28844 | 20.82405 | -0.4510364 | 22.46439 | 2.121325e-11
42.55325 | 42.8648 | 43.28918 | 20.81953 | -0.4243835 | 22.46965 | 2.118128e-11
42.56325 | 42.8394 | 43.28948 | 20.81502 | -0.4500839 | 22.47446 | 2.115286e-11
42.57325 | 42.814 | 43.28934 | 20.81052 | -0.4753376 | 22.47882 | 2.112088e-11
42.58324 | 42.8426 | 43.28874 | 20.80602 | -0.4461434 | 22.48272 | 2.109246e-11
42.59324 | 42.8601 | 43.28769 | 20.80152 | -0.4275927 | 22.48617 | 2.106049e-11
42.60324 | 42.8627 | 43.28619 | 20.79703 | -0.4234872 | 22.48915 | 2.102851e-11
42.61324 | 42.8175 | 43.28422 | 20.79255 | -0.46672 | 22.49167 | 2.100009e-11
42.62324 | 42.8209 | 43.28179 | 20.78806 | -0.4608891 | 22.49373 | 2.096812e-11
42.63324 | 42.8362 | 43.27889 | 20.78359 | -0.4426907 | 22.4953 | 2.093614e-11
42.64323 | 42.8686 | 43.27553 | 20.77912 | -0.4069308 | 22.49641 | 2.090417e-11
42.65323 | 42.8181 | 43.2717 | 20.77465 | -0.453597 | 22.49705 | 2.087575e-11
42.66323 | 42.7935 | 43.26739 | 20.77018 | -0.4738893 | 22.4972 | 2.084377e-11
42.67323 | 42.7876 | 43.2626 | 20.76573 | -0.4750031 | 22.49688 | 2.08118e-11
42.68323 | 42.8008 | 43.25734 | 20.76127 | -0.4565413 | 22.49607 | 2.077982e-11
42.69322 | 42.8021 | 43.2516 | 20.75682 | -0.4495041 | 22.49478 | 2.074785e-11
42.70322 | 42.7871 | 43.24538 | 20.75238 | -0.4582785 | 22.493 | 2.071943e-11
42.71322 | 42.7403 | 43.23867 | 20.74794 | -0.4983686 | 22.49073 | 2.068745e-11
42.72322 | 42.7546 | 43.23147 | 20.7435 | -0.4768727 | 22.48797 | 2.065548e-11
42.73322 | 42.7652 | 43.22379 | 20.73907 | -0.458589 | 22.48472 | 2.06235e-11
42.74322 | 42.7309 | 43.21561 | 20.73464 | -0.4847121 | 22.48097 | 2.059153e-11
42.75321 | 42.7373 | 43.20695 | 20.73022 | -0.4696543 | 22.47673 | 2.055955e-11
42.76321 | 42.7218 | 43.19779 | 20.7258 | -0.475993 | 22.47199 | 2.052758e-11
42.77321 | 42.6883 | 43.18814 | 20.72139 | -0.4998369 | 22.46675 | 2.049561e-11
42.78321 | 42.7147 | 43.17799 | 20.71698 | -0.4632856 | 22.46101 | 2.046363e-11
42.79321 | 42.699 | 43.16734 | 20.71257 | -0.4683359 | 22.45476 | 2.043166e-11
42.8032 | 42.6812 | 43.1562 | 20.70818 | -0.4749982 | 22.44802 | 2.039968e-11
42.8132 | 42.6586 | 43.14455 | 20.70378 | -0.4859493 | 22.44077 | 2.036771e-11
42.8232 | 42.6705 | 43.1324 | 20.69939 | -0.4619025 | 22.43301 | 2.033573e-11
42.8332 | 42.6374 | 43.11975 | 20.695 | -0.4823516 | 22.42475 | 2.030021e-11
42.8432 | 42.6421 | 43.1066 | 20.69062 | -0.4644992 | 22.41598 | 2.026823e-11
42.8532 | 42.6254 | 43.09294 | 20.68624 | -0.4675442 | 22.40671 | 2.023626e-11
42.86319 | 42.5931 | 43.0788 | 20.68187 | -0.4856992 | 22.39693 | 2.020428e-11
42.87319 | 42.6047 | 43.06414 | 20.6775 | -0.4594366 | 22.38664 | 2.016876e-11
42.88319 | 42.5599 | 43.04897 | 20.67313 | -0.4890691 | 22.37584 | 2.013678e-11
42.89319 | 42.5615 | 43.0333 | 20.66877 | -0.4717989 | 22.36453 | 2.010481e-11
42.90319 | 42.5668 | 43.01712 | 20.66441 | -0.4503219 | 22.35271 | 2.006928e-11
42.91318 | 42.493 | 43.00046 | 20.66006 | -0.5074567 | 22.34039 | 2.003731e-11
42.92318 | 42.5254 | 42.98327 | 20.65572 | -0.4578718 | 22.32756 | 2.000533e-11
42.93318 | 42.49 | 42.96558 | 20.65137 | -0.4755822 | 22.31421 | 1.99698e-11
42.94318 | 42.4937 | 42.94739 | 20.64703 | -0.4536907 | 22.30036 | 1.993783e-11
42.95318 | 42.4815 | 42.92869 | 20.64269 | -0.4471895 | 22.28599 | 1.99023e-11
42.96318 | 42.4126 | 42.90949 | 20.63836 | -0.4968918 | 22.27113 | 1.987033e-11
42.97317 | 42.4376 | 42.88981 | 20.63404 | -0.4522063 | 22.25577 | 1.98348e-11
42.98317 | 42.4152 | 42.8696 | 20.62972 | -0.454397 | 22.23988 | 1.979927e-11
42.99317 | 42.4284 | 42.84889 | 20.6254 | -0.4204931 | 22.2235 | 1.97673e-11
43.00317 | 42.378 | 42.82768 | 20.62108 | -0.449683 | 22.2066 | 1.973177e-11
43.01317 | 42.366 | 42.80598 | 20.61677 | -0.4399791 | 22.18921 | 1.969624e-11
43.02316 | 42.3813 | 42.7838 | 20.61247 | -0.4024965 | 22.17133 | 1.966427e-11
43.03316 | 42.3502 | 42.76109 | 20.60817 | -0.410895 | 22.15293 | 1.962874e-11
43.04316 | 42.316 | 42.7379 | 20.60387 | -0.421897 | 22.13403 | 1.959322e-11
43.05316 | 42.33 | 42.7142 | 20.59957 | -0.3842042 | 22.11463 | 1.955769e-11
43.06316 | 42.3108 | 42.69002 | 20.59528 | -0.3792209 | 22.09474 | 1.952571e-11
43.07316 | 42.2878 | 42.66534 | 20.591 | -0.3775418 | 22.07435 | 1.949019e-11
43.08315 | 42.2635 | 42.6402 | 20.58672 | -0.376701 | 22.05348 | 1.945466e-11
43.09315 | 42.2687 | 42.61455 | 20.58244 | -0.3458478 | 22.03211 | 1.941913e-11
43.10315 | 42.2752 | 42.58841 | 20.57817 | -0.3132075 | 22.01024 | 1.938361e-11
43.11315 | 42.2128 | 42.56178 | 20.57389 | -0.3489835 | 21.98789 | 1.934808e-11
43.12315 | 42.2249 | 42.53468 | 20.56963 | -0.3097776 | 21.96505 | 1.931255e-11
43.13314 | 42.1984 | 42.50712 | 20.56537 | -0.30872 | 21.94175 | 1.927702e-11
43.14314 | 42.2195 | 42.47906 | 20.56111 | -0.2595552 | 21.91794 | 1.92415e-11
43.15314 | 42.1944 | 42.45052 | 20.55686 | -0.2561189 | 21.89366 | 1.920597e-11
43.16314 | 42.1588 | 42.42151 | 20.55261 | -0.2627053 | 21.8689 | 1.916689e-11
43.17314 | 42.1206 | 42.39202 | 20.54836 | -0.2714233 | 21.84366 | 1.913136e-11
43.18314 | 42.1427 | 42.36207 | 20.54412 | -0.2193731 | 21.81795 | 1.909584e-11
43.19313 | 42.1491 | 42.33169 | 20.53989 | -0.1825874 | 21.7918 | 1.906031e-11
43.20313 | 42.1084 | 42.30081 | 20.53565 | -0.1924092 | 21.76516 | 1.902478e-11
43.21313 | 42.0607 | 42.26947 | 20.53142 | -0.2087727 | 21.73805 | 1.89857e-11
43.22313 | 42.0746 | 42.23768 | 20.52719 | -0.1630782 | 21.71048 | 1.895017e-11
43.23313 | 42.0601 | 42.20543 | 20.52297 | -0.1453308 | 21.68246 | 1.891465e-11
43.24312 | 42.0551 | 42.17276 | 20.51876 | -0.1176644 | 21.65401 | 1.887557e-11
43.25312 | 42.0026 | 42.13962 | 20.51454 | -0.1370186 | 21.62508 | 1.884004e-11
43.26312 | 41.9994 | 42.10603 | 20.51033 | -0.1066286 | 21.5957 | 1.880096e-11
43.27312 | 41.9852 | 42.072 | 20.50612 | -0.08679646 | 21.56587 | 1.876543e-11
43.28312 | 41.9603 | 42.03753 | 20.50192 | -0.07722665 | 21.53561 | 1.872635e-11
43.29312 | 41.9324 | 42.00262 | 20.49772 | -0.07022381 | 21.5049 | 1.869083e-11
43.30311 | 41.9117 | 41.96733 | 20.49353 | -0.05562559 | 21.4738 | 1.865175e-11
43.31311 | 41.8779 | 41.93156 | 20.48934 | -0.05366495 | 21.44223 | 1.861622e-11
43.32311 | 41.8907 | 41.89538 | 20.48515 | -0.004679804 | 21.41023 | 1.857714e-11
43.33311 | 41.8357 | 41.85877 | 20.48096 | -0.02307337 | 21.37781 | 1.854161e-11
43.34311 | 41.8241 | 41.82175 | 20.47678 | 0.002347448 | 21.34497 | 1.850253e-11
43.3531 | 41.7937 | 41.78436 | 20.47261 | 0.009342883 | 21.31175 | 1.846345e-11
43.3631 | 41.7722 | 41.74651 | 20.46844 | 0.02568506 | 21.27808 | 1.842793e-11
43.3731 | 41.7528 | 41.70827 | 20.46427 | 0.04453372 | 21.244 | 1.838885e-11
43.3831 | 41.7237 | 41.66962 | 20.4601 | 0.05408116 | 21.20952 | 1.834977e-11
43.3931 | 41.7017 | 41.63057 | 20.45594 | 0.07112511 | 21.17464 | 1.831424e-11
43.4031 | 41.6292 | 41.59114 | 20.45178 | 0.0380628 | 21.13936 | 1.827516e-11
43.41309 | 41.6714 | 41.55135 | 20.44763 | 0.1200479 | 21.10372 | 1.823608e-11
43.42309 | 41.6335 | 41.51114 | 20.44348 | 0.1223574 | 21.06766 | 1.8197e-11
43.43309 | 41.5796 | 41.47055 | 20.43933 | 0.109046 | 21.03122 | 1.815792e-11
43.44309 | 41.5443 | 41.42959 | 20.43519 | 0.1147105 | 20.9944 | 1.811884e-11
43.45309 | 41.5592 | 41.38825 | 20.43105 | 0.1709476 | 20.95721 | 1.808331e-11
43.46308 | 41.5142 | 41.34659 | 20.42691 | 0.1676091 | 20.91968 | 1.804423e-11
43.47308 | 41.4916 | 41.30452 | 20.42278 | 0.1870751 | 20.88174 | 1.800515e-11
43.48308 | 41.4546 | 41.2621 | 20.41865 | 0.1924985 | 20.84345 | 1.796607e-11
43.49308 | 41.4493 | 41.21932 | 20.41453 | 0.2299763 | 20.8048 | 1.792699e-11
43.50308 | 41.463 | 41.1762 | 20.4104 | 0.2868022 | 20.76579 | 1.788791e-11
43.51308 | 41.4012 | 41.13272 | 20.40628 | 0.2684756 | 20.72644 | 1.784883e-11
43.52307 | 41.4117 | 41.08896 | 20.40217 | 0.3227407 | 20.68679 | 1.780975e-11
43.53307 | 41.3632 | 41.04481 | 20.39806 | 0.3183881 | 20.64675 | 1.777067e-11
43.54307 | 41.395 | 41.00034 | 20.39395 | 0.3946632 | 20.60638 | 1.773159e-11
43.55307 | 41.3659 | 40.95553 | 20.38985 | 0.4103666 | 20.56569 | 1.769251e-11
43.56307 | 41.3147 | 40.91041 | 20.38575 | 0.4042905 | 20.52466 | 1.765343e-11
43.57306 | 41.333 | 40.86501 | 20.38165 | 0.4679854 | 20.48336 | 1.76108e-11
43.58306 | 41.308 | 40.81926 | 20.37756 | 0.4887372 | 20.44171 | 1.757172e-11
43.59306 | 41.3122 | 40.7732 | 20.37347 | 0.5389981 | 20.39974 | 1.753264e-11
43.60306 | 41.2403 | 40.72684 | 20.36938 | 0.5134554 | 20.35747 | 1.749356e-11
43.61306 | 41.2268 | 40.68018 | 20.36529 | 0.5466154 | 20.31489 | 1.745448e-11
43.62306 | 41.2324 | 40.63323 | 20.36121 | 0.5991685 | 20.27202 | 1.74154e-11
43.63305 | 41.1966 | 40.58604 | 20.35714 | 0.6105596 | 20.2289 | 1.737632e-11
43.64305 | 41.1381 | 40.53852 | 20.35307 | 0.5995816 | 20.18545 | 1.733369e-11
43.65305 | 41.119 | 40.49072 | 20.349 | 0.6282805 | 20.14172 | 1.729461e-11
43.66305 | 41.1256 | 40.44265 | 20.34493 | 0.6829529 | 20.09772 | 1.725553e-11
43.67305 | 41.0686 | 40.39431 | 20.34086 | 0.6742941 | 20.05344 | 1.721645e-11
43.68304 | 41.0335 | 40.34575 | 20.33681 | 0.6877508 | 20.00894 | 1.717382e-11
43.69304 | 41.0091 | 40.29689 | 20.33275 | 0.7122138 | 19.96414 | 1.713474e-11
43.70304 | 40.9807 | 40.24777 | 20.3287 | 0.7329298 | 19.91907 | 1.709566e-11
43.71304 | 40.9374 | 40.19841 | 20.32465 | 0.7389936 | 19.87376 | 1.705658e-11
43.72304 | 40.9223 | 40.1488 | 20.3206 | 0.7735011 | 19.8282 | 1.701395e-11
43.73304 | 40.87 | 40.09895 | 20.31655 | 0.7710498 | 19.7824 | 1.697487e-11
43.74303 | 40.868 | 40.04892 | 20.31252 | 0.8190819 | 19.7364 | 1.693579e-11
43.75303 | 40.8011 | 39.99861 | 20.30848 | 0.8024917 | 19.69013 | 1.689671e-11
43.76303 | 40.7871 | 39.94808 | 20.30445 | 0.8390238 | 19.64363 | 1.685407e-11
43.77303 | 40.7408 | 39.89732 | 20.30041 | 0.8434774 | 19.59691 | 1.681499e-11
43.78303 | 40.7167 | 39.84636 | 20.29639 | 0.8703439 | 19.54997 | 1.677591e-11
43.79302 | 40.6711 | 39.79523 | 20.29237 | 0.8758713 | 19.50286 | 1.673328e-11
43.80302 | 40.6226 | 39.74385 | 20.28834 | 0.8787515 | 19.4555 | 1.66942e-11
43.81302 | 40.6162 | 39.69227 | 20.28433 | 0.9239322 | 19.40794 | 1.665512e-11
43.82302 | 40.558 | 39.64049 | 20.28031 | 0.9175078 | 19.36018 | 1.661604e-11
43.83302 | 40.5395 | 39.58853 | 20.2763 | 0.9509725 | 19.31223 | 1.657341e-11
43.84302 | 40.4965 | 39.53638 | 20.27229 | 0.9601229 | 19.26409 | 1.653433e-11
43.85301 | 40.4665 | 39.4841 | 20.26829 | 0.9824032 | 19.21581 | 1.649525e-11
43.86301 | 40.396 | 39.43159 | 20.26429 | 0.9644096 | 19.1673 | 1.645262e-11
43.87301 | 40.3972 | 39.37891 | 20.26029 | 1.018285 | 19.11863 | 1.641354e-11
43.88301 | 40.3589 | 39.32607 | 20.25629 | 1.032828 | 19.06978 | 1.637446e-11
43.89301 | 40.3227 | 39.27307 | 20.2523 | 1.049632 | 19.02077 | 1.633182e-11
43.903 | 40.2281 | 39.21996 | 20.24831 | 1.00814 | 18.97165 | 1.629274e-11
43.913 | 40.2567 | 39.16665 | 20.24432 | 1.090053 | 18.92232 | 1.625367e-11
43.923 | 40.1928 | 39.11319 | 20.24034 | 1.079613 | 18.87285 | 1.621459e-11
43.933 | 40.1563 | 39.05959 | 20.23636 | 1.096713 | 18.82323 | 1.617195e-11
43.943 | 40.0745 | 39.00585 | 20.23238 | 1.068654 | 18.77347 | 1.613287e-11
43.953 | 40.0785 | 38.95197 | 20.2284 | 1.126526 | 18.72357 | 1.609379e-11
43.96299 | 40.0373 | 38.89804 | 20.22444 | 1.139259 | 18.6736 | 1.605116e-11
43.97299 | 39.9624 | 38.84391 | 20.22047 | 1.118487 | 18.62345 | 1.601208e-11
43.98299 | 39.9331 | 38.78967 | 20.2165 | 1.143431 | 18.57317 | 1.5973e-11
43.99299 | 39.9214 | 38.73531 | 20.21254 | 1.186093 | 18.52277 | 1.593392e-11
44.00299 | 39.8661 | 38.68084 | 20.20858 | 1.185261 | 18.47226 | 1.589129e-11
44.01298 | 39.7803 | 38.62631 | 20.20462 | 1.153986 | 18.42169 | 1.585221e-11
44.02298 | 39.7508 | 38.57164 | 20.20067 | 1.179164 | 18.37097 | 1.581313e-11
44.03298 | 39.7511 | 38.51686 | 20.19672 | 1.234241 | 18.32014 | 1.577405e-11
44.04298 | 39.6828 | 38.46199 | 20.19277 | 1.22081 | 18.26922 | 1.573142e-11
44.05298 | 39.6251 | 38.40703 | 20.18883 | 1.218069 | 18.21821 | 1.569234e-11
44.06298 | 39.6129 | 38.35199 | 20.18488 | 1.260912 | 18.16711 | 1.565326e-11
44.07297 | 39.5687 | 38.29692 | 20.18095 | 1.27178 | 18.11597 | 1.561418e-11
44.08297 | 39.5319 | 38.24172 | 20.17701 | 1.290181 | 18.06471 | 1.55751e-11
44.09297 | 39.4501 | 38.18645 | 20.17308 | 1.263652 | 18.01337 | 1.553602e-11
44.10297 | 39.4551 | 38.13111 | 20.16914 | 1.323991 | 17.96196 | 1.549338e-11
44.11297 | 39.4011 | 38.07571 | 20.16522 | 1.325393 | 17.91049 | 1.54543e-11
44.12296 | 39.327 | 38.0203 | 20.16129 | 1.306699 | 17.85901 | 1.541522e-11
44.13296 | 39.3163 | 37.96478 | 20.15737 | 1.351519 | 17.80741 | 1.537614e-11
44.14296 | 39.2787 | 37.90921 | 20.15345 | 1.36949 | 17.75576 | 1.533706e-11
44.15296 | 39.2241 | 37.85359 | 20.14953 | 1.370506 | 17.70406 | 1.529799e-11
44.16296 | 39.1989 | 37.79793 | 20.14562 | 1.400967 | 17.65231 | 1.525891e-11
44.17296 | 39.1177 | 37.74223 | 20.14171 | 1.375468 | 17.60052 | 1.521983e-11
44.18295 | 39.1415 | 37.68655 | 20.1378 | 1.454952 | 17.54874 | 1.518075e-11
44.19295 | 39.0424 | 37.63078 | 20.1339 | 1.41162 | 17.49688 | 1.514167e-11
44.20295 | 39.0127 | 37.57498 | 20.12999 | 1.437718 | 17.44499 | 1.510259e-11
44.21295 | 38.9849 | 37.51916 | 20.12609 | 1.46574 | 17.39307 | 1.506351e-11
44.22295 | 38.9425 | 37.46332 | 20.1222 | 1.479184 | 17.34112 | 1.502443e-11
44.23294 | 38.8987 | 37.40751 | 20.1183 | 1.491191 | 17.28921 | 1.498535e-11
44.24294 | 38.8572 | 37.35163 | 20.11441 | 1.505566 | 17.23722 | 1.494627e-11
44.25294 | 38.8029 | 37.29575 | 20.11052 | 1.507152 | 17.18523 | 1.490719e-11
44.26294 | 38.7763 | 37.23986 | 20.10663 | 1.536444 | 17.13322 | 1.486811e-11
44.27294 | 38.7162 | 37.18396 | 20.10275 | 1.53224 | 17.08121 | 1.482903e-11
44.28294 | 38.6822 | 37.12806 | 20.09887 | 1.554137 | 17.0292 | 1.478995e-11
44.29293 | 38.5936 | 37.07222 | 20.09499 | 1.521375 | 16.97723 | 1.475087e-11
44.30293 | 38.6359 | 37.01634 | 20.09111 | 1.619562 | 16.92522 | 1.471534e-11
44.31293 | 38.5489 | 36.96046 | 20.08724 | 1.588438 | 16.87322 | 1.467626e-11
44.32293 | 38.51 | 36.9046 | 20.08337 | 1.605401 | 16.82123 | 1.463718e-11
44.33293 | 38.4476 | 36.84875 | 20.0795 | 1.598847 | 16.76925 | 1.45981e-11
44.34292 | 38.4205 | 36.79298 | 20.07564 | 1.62752 | 16.71734 | 1.456257e-11
44.35292 | 38.3676 | 36.73718 | 20.07177 | 1.630423 | 16.6654 | 1.452349e-11
44.36292 | 38.3087 | 36.6814 | 20.06791 | 1.627301 | 16.61349 | 1.448441e-11
44.37292 | 38.2676 | 36.62565 | 20.06405 | 1.641952 | 16.56159 | 1.444889e-11
44.38292 | 38.26 | 36.56993 | 20.0602 | 1.690069 | 16.50973 | 1.440981e-11
44.39292 | 38.1906 | 36.51425 | 20.05634 | 1.676352 | 16.4579 | 1.437073e-11
44.40291 | 38.1179 | 36.45866 | 20.0525 | 1.659243 | 16.40616 | 1.43352e-11
44.41291 | 38.1046 | 36.40305 | 20.04865 | 1.701547 | 16.35441 | 1.429612e-11
44.42291 | 38.0584 | 36.34749 | 20.0448 | 1.710909 | 16.30269 | 1.426059e-11
44.43291 | 37.9804 | 36.29198 | 20.04096 | 1.688424 | 16.25102 | 1.422151e-11
44.44291 | 37.9351 | 36.23651 | 20.03712 | 1.69859 | 16.19939 | 1.418599e-11
44.4529 | 37.9084 | 36.18116 | 20.03328 | 1.727242 | 16.14788 | 1.414691e-11
44.4629 | 37.8564 | 36.1258 | 20.02944 | 1.730602 | 16.09635 | 1.411138e-11
44.4729 | 37.7775 | 36.0705 | 20.02561 | 1.707005 | 16.04489 | 1.40723e-11
44.4829 | 37.7568 | 36.01525 | 20.02178 | 1.741548 | 15.99347 | 1.403677e-11
44.4929 | 37.6988 | 35.96007 | 20.01795 | 1.738731 | 15.94212 | 1.400124e-11
44.5029 | 37.6555 | 35.90495 | 20.01412 | 1.750547 | 15.89083 | 1.396216e-11
44.51289 | 37.5874 | 35.84996 | 20.0103 | 1.737443 | 15.83966 | 1.392664e-11
44.52289 | 37.5457 | 35.79498 | 20.00648 | 1.750724 | 15.7885 | 1.389111e-11
44.53289 | 37.4932 | 35.74007 | 20.00266 | 1.753132 | 15.73741 | 1.385203e-11
44.54289 | 37.4373 | 35.68523 | 19.99884 | 1.752068 | 15.68639 | 1.38165e-11
44.55289 | 37.3808 | 35.63047 | 19.99503 | 1.750326 | 15.63545 | 1.378098e-11
44.56288 | 37.3645 | 35.57585 | 19.99122 | 1.788652 | 15.58463 | 1.374545e-11
44.57288 | 37.2852 | 35.52125 | 19.98741 | 1.763951 | 15.53384 | 1.370992e-11
44.58288 | 37.2527 | 35.46673 | 19.9836 | 1.785967 | 15.48313 | 1.367439e-11
44.59288 | 37.1966 | 35.4123 | 19.97979 | 1.784299 | 15.43251 | 1.363532e-11
44.60288 | 37.132 | 35.35796 | 19.97599 | 1.774041 | 15.38197 | 1.359979e-11
44.61288 | 37.1019 | 35.3037 | 19.97219 | 1.798196 | 15.33152 | 1.356426e-11
44.62287 | 37.0348 | 35.24959 | 19.96839 | 1.785205 | 15.2812 | 1.352873e-11
44.63287 | 36.9842 | 35.19552 | 19.9646 | 1.788675 | 15.23093 | 1.349321e-11
44.64287 | 36.9379 | 35.14155 | 19.9608 | 1.79635 | 15.18075 | 1.345768e-11
44.65287 | 36.9214 | 35.08767 | 19.95701 | 1.833728 | 15.13066 | 1.34257e-11
44.66287 | 36.8293 | 35.0339 | 19.95322 | 1.795405 | 15.08068 | 1.339018e-11
44.67286 | 36.7871 | 34.98027 | 19.94943 | 1.806831 | 15.03083 | 1.335465e-11
44.68286 | 36.7711 | 34.9267 | 19.94565 | 1.844405 | 14.98105 | 1.331912e-11
44.69286 | 36.7072 | 34.87322 | 19.94187 | 1.833975 | 14.93136 | 1.32836e-11
44.70286 | 36.6473 | 34.81986 | 19.93808 | 1.827441 | 14.88178 | 1.325162e-11
44.71286 | 36.5967 | 34.7666 | 19.9343 | 1.830098 | 14.8323 | 1.321609e-11
44.72286 | 36.5717 | 34.71346 | 19.93053 | 1.858245 | 14.78293 | 1.318057e-11
44.73285 | 36.4997 | 34.66047 | 19.92676 | 1.839229 | 14.73371 | 1.314504e-11
44.74285 | 36.4761 | 34.60755 | 19.92298 | 1.868554 | 14.68456 | 1.311307e-11
44.75285 | 36.4171 | 34.55474 | 19.91921 | 1.862364 | 14.63552 | 1.307754e-11
44.76285 | 36.3751 | 34.50204 | 19.91544 | 1.873059 | 14.5866 | 1.304556e-11
44.77285 | 36.3015 | 34.44946 | 19.91168 | 1.852036 | 14.53779 | 1.301004e-11
44.78284 | 36.2986 | 34.39706 | 19.90792 | 1.901544 | 14.48914 | 1.297806e-11
44.79284 | 36.1963 | 34.34472 | 19.90415 | 1.851583 | 14.44056 | 1.294254e-11
44.80284 | 36.1677 | 34.2925 | 19.90039 | 1.8752 | 14.39211 | 1.291056e-11
44.81284 | 36.1181 | 34.2404 | 19.89664 | 1.877696 | 14.34377 | 1.287503e-11
44.82284 | 36.0826 | 34.18843 | 19.89288 | 1.894167 | 14.29555 | 1.284306e-11
44.83283 | 35.985 | 34.13664 | 19.88913 | 1.848364 | 14.24751 | 1.281109e-11
44.84283 | 35.9894 | 34.08492 | 19.88538 | 1.904483 | 14.19954 | 1.277556e-11
44.85283 | 35.9098 | 34.03332 | 19.88163 | 1.876477 | 14.1517 | 1.274358e-11
44.86283 | 35.8463 | 33.98186 | 19.87788 | 1.86444 | 14.10398 | 1.271161e-11
44.87283 | 35.7966 | 33.93053 | 19.87413 | 1.866074 | 14.05639 | 1.267964e-11
44.88283 | 35.7875 | 33.87932 | 19.87039 | 1.908176 | 14.00893 | 1.264411e-11
44.89282 | 35.6723 | 33.8283 | 19.86665 | 1.843998 | 13.96165 | 1.261213e-11
44.90282 | 35.6462 | 33.77736 | 19.86291 | 1.868835 | 13.91445 | 1.258016e-11
44.91282 | 35.6161 | 33.72656 | 19.85917 | 1.889539 | 13.86739 | 1.254818e-11
44.92282 | 35.5445 | 33.67589 | 19.85544 | 1.868608 | 13.82046 | 1.251621e-11
44.93282 | 35.4576 | 33.62536 | 19.8517 | 1.83224 | 13.77366 | 1.248424e-11
44.94281 | 35.4405 | 33.57501 | 19.84797 | 1.865486 | 13.72704 | 1.245226e-11
44.95281 | 35.4308 | 33.52476 | 19.84424 | 1.906043 | 13.68052 | 1.242029e-11
44.96281 | 35.2922 | 33.47464 | 19.84051 | 1.817562 | 13.63412 | 1.238831e-11
44.97281 | 35.2703 | 33.42466 | 19.83679 | 1.845641 | 13.58787 | 1.235634e-11
44.98281 | 35.2499 | 33.37482 | 19.83306 | 1.875079 | 13.54176 | 1.232792e-11
44.99281 | 35.1484 | 33.32512 | 19.82934 | 1.823276 | 13.49579 | 1.229594e-11
45.0028 | 35.1326 | 33.27562 | 19.82562 | 1.856983 | 13.45 | 1.226397e-11
45.0128 | 35.0669 | 33.2262 | 19.8219 | 1.840697 | 13.4043 | 1.223199e-11
45.0228 | 35.0361 | 33.17694 | 19.81818 | 1.859165 | 13.35875 | 1.220357e-11
45.0328 | 34.96 | 33.12781 | 19.81447 | 1.832189 | 13.31334 | 1.21716e-11
45.0428 | 34.9299 | 33.07883 | 19.81075 | 1.851069 | 13.26808 | 1.213962e-11
45.05279 | 34.8785 | 33.03004 | 19.80705 | 1.848456 | 13.223 | 1.21112e-11
45.06279 | 34.8486 | 32.98136 | 19.80333 | 1.867243 | 13.17802 | 1.207923e-11
45.07279 | 34.7735 | 32.93282 | 19.79963 | 1.840684 | 13.13319 | 1.20508e-11
45.08279 | 34.7131 | 32.88442 | 19.79592 | 1.828678 | 13.0885 | 1.201883e-11
45.09279 | 34.7104 | 32.83618 | 19.79221 | 1.874224 | 13.04396 | 1.199041e-11
45.10279 | 34.6519 | 32.78808 | 19.78851 | 1.863822 | 12.99957 | 1.195843e-11
45.11278 | 34.5622 | 32.74018 | 19.78481 | 1.822023 | 12.95536 | 1.193001e-11
45.12278 | 34.5529 | 32.69238 | 19.78111 | 1.860523 | 12.91126 | 1.190159e-11
45.13278 | 34.5297 | 32.64473 | 19.77742 | 1.884972 | 12.86731 | 1.186962e-11
45.14278 | 34.4186 | 32.59724 | 19.77372 | 1.821358 | 12.82352 | 1.184119e-11
45.15278 | 34.4081 | 32.54989 | 19.77002 | 1.858206 | 12.77987 | 1.181277e-11
45.16277 | 34.386 | 32.50274 | 19.76633 | 1.883257 | 12.73641 | 1.17808e-11
45.17277 | 34.2911 | 32.4557 | 19.76264 | 1.835403 | 12.69305 | 1.175238e-11
45.18277 | 34.2394 | 32.4088 | 19.75895 | 1.830596 | 12.64985 | 1.172396e-11
45.19277 | 34.2185 | 32.36206 | 19.75527 | 1.856439 | 12.6068 | 1.169553e-11
45.20277 | 34.1841 | 32.31547 | 19.75158 | 1.868627 | 12.56389 | 1.166711e-11
45.21277 | 34.0829 | 32.26904 | 19.74789 | 1.813864 | 12.52114 | 1.163869e-11
45.22276 | 34.0747 | 32.2228 | 19.74422 | 1.851902 | 12.47858 | 1.161027e-11
45.23276 | 34.0465 | 32.17667 | 19.74053 | 1.869829 | 12.43614 | 1.158185e-11
45.24276 | 33.9344 | 32.13069 | 19.73685 | 1.803707 | 12.39384 | 1.155342e-11
45.25276 | 33.9268 | 32.08487 | 19.73318 | 1.841929 | 12.3517 | 1.1525e-11
45.26276 | 33.8796 | 32.0392 | 19.7295 | 1.840397 | 12.3097 | 1.149658e-11
45.27275 | 33.8248 | 31.99374 | 19.72583 | 1.831065 | 12.26791 | 1.146816e-11
45.28275 | 33.7455 | 31.94837 | 19.72215 | 1.797127 | 12.22622 | 1.144329e-11
45.29275 | 33.7392 | 31.90317 | 19.71848 | 1.83603 | 12.18469 | 1.141487e-11
45.30275 | 33.6664 | 31.85812 | 19.71481 | 1.80828 | 12.14331 | 1.138645e-11
45.31275 | 33.6269 | 31.81322 | 19.71114 | 1.813676 | 12.10208 | 1.135803e-11
45.32275 | 33.5766 | 31.76848 | 19.70748 | 1.808116 | 12.06101 | 1.133316e-11
45.33274 | 33.4982 | 31.72394 | 19.70381 | 1.774257 | 12.02013 | 1.130473e-11
45.34274 | 33.5045 | 31.67951 | 19.70015 | 1.824988 | 11.97936 | 1.127987e-11
45.35274 | 33.4299 | 31.63524 | 19.69649 | 1.794662 | 11.93875 | 1.125144e-11
45.36274 | 33.3537 | 31.59112 | 19.69282 | 1.762581 | 11.89829 | 1.122302e-11
45.37274 | 33.3497 | 31.54715 | 19.68916 | 1.802546 | 11.85799 | 1.119815e-11
45.38273 | 33.2912 | 31.50339 | 19.68551 | 1.787813 | 11.81788 | 1.117328e-11
45.39273 | 33.2165 | 31.45973 | 19.68185 | 1.756767 | 11.77788 | 1.114486e-11
45.40273 | 33.2031 | 31.41624 | 19.6782 | 1.786865 | 11.73804 | 1.111999e-11
45.41273 | 33.174 | 31.37289 | 19.67454 | 1.801108 | 11.69835 | 1.109157e-11
45.42273 | 33.0852 | 31.3297 | 19.67089 | 1.755496 | 11.65881 | 1.10667e-11
45.43273 | 33.0518 | 31.28667 | 19.66724 | 1.765129 | 11.61943 | 1.104183e-11
45.44272 | 33.0378 | 31.24383 | 19.66359 | 1.793966 | 11.58024 | 1.101341e-11
45.45272 | 32.9253 | 31.20111 | 19.65994 | 1.724188 | 11.54117 | 1.098854e-11
45.46272 | 32.9261 | 31.15854 | 19.6563 | 1.767556 | 11.50225 | 1.096367e-11
45.47272 | 32.8725 | 31.11613 | 19.65265 | 1.756368 | 11.46348 | 1.093881e-11
45.48272 | 32.8219 | 31.07387 | 19.64901 | 1.748027 | 11.42487 | 1.091394e-11
45.49271 | 32.7593 | 31.03181 | 19.64537 | 1.727489 | 11.38644 | 1.088907e-11
45.50271 | 32.7236 | 30.98986 | 19.64173 | 1.733737 | 11.34814 | 1.08642e-11
45.51271 | 32.6838 | 30.94807 | 19.63809 | 1.735732 | 11.30998 | 1.083933e-11
45.52271 | 32.6274 | 30.90643 | 19.63445 | 1.720973 | 11.27198 | 1.081446e-11
45.53271 | 32.5543 | 30.86494 | 19.63081 | 1.689359 | 11.23413 | 1.078959e-11
45.54271 | 32.5421 | 30.82361 | 19.62717 | 1.718492 | 11.19643 | 1.076472e-11
45.5527 | 32.4922 | 30.78248 | 19.62354 | 1.709724 | 11.15893 | 1.073985e-11
45.5627 | 32.4231 | 30.74145 | 19.61991 | 1.68165 | 11.12154 | 1.071498e-11
45.5727 | 32.3859 | 30.70058 | 19.61628 | 1.685321 | 11.0843 | 1.069012e-11
45.5827 | 32.3888 | 30.65986 | 19.61264 | 1.728941 | 11.04721 | 1.06688e-11
45.5927 | 32.2652 | 30.61929 | 19.60901 | 1.645906 | 11.01028 | 1.064393e-11
45.60269 | 32.2394 | 30.57892 | 19.60539 | 1.66048 | 10.97353 | 1.061906e-11
45.61269 | 32.2412 | 30.53866 | 19.60176 | 1.702542 | 10.9369 | 1.059419e-11
45.62269 | 32.1397 | 30.49855 | 19.59814 | 1.64115 | 10.90041 | 1.057288e-11
45.63269 | 32.0747 | 30.45859 | 19.59451 | 1.616108 | 10.86408 | 1.054801e-11
45.64269 | 32.1168 | 30.41879 | 19.59089 | 1.698013 | 10.8279 | 1.052669e-11
45.65269 | 32.0151 | 30.37913 | 19.58726 | 1.635967 | 10.79187 | 1.050182e-11
45.66268 | 31.9574 | 30.33967 | 19.58365 | 1.617731 | 10.75602 | 1.047695e-11
45.67268 | 31.9618 | 30.30032 | 19.58003 | 1.661484 | 10.72029 | 1.045564e-11
45.68268 | 31.8794 | 30.26111 | 19.57641 | 1.618286 | 10.68471 | 1.043432e-11
45.69268 | 31.8082 | 30.22206 | 19.57279 | 1.586136 | 10.64927 | 1.040945e-11
45.70268 | 31.8236 | 30.18316 | 19.56917 | 1.640438 | 10.61399 | 1.038813e-11
45.71267 | 31.7466 | 30.14445 | 19.56556 | 1.602152 | 10.57889 | 1.036327e-11
45.72267 | 31.6968 | 30.10584 | 19.56195 | 1.590955 | 10.5439 | 1.034195e-11
45.73267 | 31.6767 | 30.06739 | 19.55833 | 1.60931 | 10.50906 | 1.032063e-11
45.74267 | 31.6384 | 30.02908 | 19.55472 | 1.609315 | 10.47436 | 1.029932e-11
45.75267 | 31.5612 | 29.99093 | 19.55111 | 1.570273 | 10.43982 | 1.027445e-11
45.76267 | 31.5294 | 29.95292 | 19.5475 | 1.576482 | 10.40542 | 1.025313e-11
45.77266 | 31.4935 | 29.91509 | 19.5439 | 1.578407 | 10.3712 | 1.023182e-11
45.78266 | 31.4487 | 29.87738 | 19.54029 | 1.571321 | 10.33709 | 1.02105e-11
45.79266 | 31.3446 | 29.83981 | 19.53668 | 1.50479 | 10.30313 | 1.018918e-11
45.80266 | 31.3843 | 29.80239 | 19.53308 | 1.581911 | 10.26931 | 1.016787e-11
45.81266 | 31.3107 | 29.76511 | 19.52947 | 1.545588 | 10.23564 | 1.014655e-11
45.82265 | 31.222 | 29.72802 | 19.52587 | 1.493981 | 10.20215 | 1.012523e-11
45.83265 | 31.2383 | 29.69103 | 19.52227 | 1.547266 | 10.16876 | 1.010392e-11
45.84265 | 31.1814 | 29.65419 | 19.51867 | 1.527206 | 10.13553 | 1.00826e-11
45.85265 | 31.075 | 29.6175 | 19.51507 | 1.457501 | 10.10243 | 1.006129e-11
45.86265 | 31.0839 | 29.58095 | 19.51147 | 1.502953 | 10.06948 | 1.003997e-11
45.87265 | 31.0605 | 29.54454 | 19.50787 | 1.515961 | 10.03667 | 1.001865e-11
45.88264 | 30.9354 | 29.50831 | 19.50428 | 1.42709 | 10.00403 | 9.997336e-12
45.89264 | 30.9613 | 29.47219 | 19.50068 | 1.489113 | 9.971507 | 9.97602e-12
45.90264 | 30.9166 | 29.43621 | 19.49708 | 1.480392 | 9.939123 | 9.958256e-12
45.91264 | 30.8321 | 29.40037 | 19.49349 | 1.431729 | 9.906881 | 9.93694e-12
45.92264 | 30.8134 | 29.36467 | 19.4899 | 1.448726 | 9.874777 | 9.915624e-12
45.93263 | 30.7653 | 29.32916 | 19.48631 | 1.436145 | 9.842847 | 9.89786e-12
45.94263 | 30.7313 | 29.29374 | 19.48272 | 1.437559 | 9.811024 | 9.876544e-12
45.95263 | 30.665 | 29.25847 | 19.47913 | 1.406534 | 9.77934 | 9.855228e-12
45.96263 | 30.6393 | 29.22333 | 19.47554 | 1.415968 | 9.747796 | 9.837464e-12
45.97263 | 30.5921 | 29.18834 | 19.47195 | 1.403762 | 9.71639 | 9.816148e-12
45.98263 | 30.5621 | 29.15348 | 19.46836 | 1.408618 | 9.685122 | 9.798384e-12
45.99262 | 30.4941 | 29.1188 | 19.46478 | 1.375302 | 9.654022 | 9.777068e-12
46.00262 | 30.4632 | 29.08422 | 19.46119 | 1.378982 | 9.623028 | 9.759304e-12
46.01262 | 30.4309 | 29.04978 | 19.4576 | 1.381124 | 9.592171 | 9.737988e-12
46.02262 | 30.3672 | 29.01547 | 19.45402 | 1.351729 | 9.56145 | 9.720225e-12
46.03262 | 30.3435 | 28.9813 | 19.45044 | 1.362198 | 9.530865 | 9.702461e-12
46.04261 | 30.2979 | 28.9473 | 19.44686 | 1.350597 | 9.500446 | 9.681145e-12
46.05261 | 30.2249 | 28.91341 | 19.44328 | 1.311493 | 9.470131 | 9.663381e-12
46.06261 | 30.2214 | 28.87964 | 19.43969 | 1.341755 | 9.43995 | 9.645618e-12
46.07261 | 30.163 | 28.84602 | 19.43611 | 1.316983 | 9.409903 | 9.627854e-12
46.08261 | 30.1108 | 28.81252 | 19.43254 | 1.298275 | 9.379989 | 9.606538e-12
46.09261 | 30.0909 | 28.77917 | 19.42896 | 1.311733 | 9.35021 | 9.588774e-12
46.1026 | 30.0444 | 28.74597 | 19.42538 | 1.298426 | 9.320591 | 9.571011e-12
46.1126 | 29.9551 | 28.71288 | 19.42181 | 1.242219 | 9.291076 | 9.553247e-12
46.1226 | 29.9568 | 28.67992 | 19.41823 | 1.27688 | 9.261691 | 9.535484e-12
46.1326 | 29.9017 | 28.64709 | 19.41465 | 1.254608 | 9.232438 | 9.51772e-12
46.1426 | 29.8244 | 28.6144 | 19.41108 | 1.210005 | 9.203316 | 9.499956e-12
46.15259 | 29.8062 | 28.58186 | 19.40751 | 1.22434 | 9.174352 | 9.482193e-12
46.16259 | 29.7797 | 28.54942 | 19.40394 | 1.230276 | 9.145488 | 9.464429e-12
46.17259 | 29.6961 | 28.51712 | 19.40036 | 1.178982 | 9.116755 | 9.446666e-12
46.18259 | 29.6658 | 28.48494 | 19.39679 | 1.180857 | 9.088151 | 9.428902e-12
46.19259 | 29.637 | 28.45289 | 19.39322 | 1.184106 | 9.059674 | 9.411139e-12
46.20259 | 29.5531 | 28.42097 | 19.38965 | 1.132125 | 9.031325 | 9.393375e-12
46.21258 | 29.5235 | 28.38922 | 19.38608 | 1.134277 | 9.003138 | 9.375611e-12
46.22258 | 29.4856 | 28.35756 | 19.38252 | 1.128042 | 8.975043 | 9.357848e-12
46.23258 | 29.4146 | 28.32602 | 19.37895 | 1.088579 | 8.947074 | 9.343637e-12
46.24258 | 29.4097 | 28.29461 | 19.37538 | 1.115088 | 8.919232 | 9.325873e-12
46.25258 | 29.3582 | 28.26332 | 19.37181 | 1.094881 | 8.891507 | 9.30811e-12
46.26257 | 29.2468 | 28.2322 | 19.36825 | 1.014601 | 8.863949 | 9.293899e-12
46.27257 | 29.2934 | 28.20116 | 19.36468 | 1.092235 | 8.83648 | 9.276135e-12
46.28257 | 29.2066 | 28.17026 | 19.36112 | 1.036345 | 8.809135 | 9.258372e-12
46.29257 | 29.1238 | 28.13947 | 19.35756 | 0.9843314 | 8.781913 | 9.244161e-12
46.30257 | 29.1344 | 28.10881 | 19.35399 | 1.025592 | 8.754816 | 9.226397e-12
46.31257 | 29.0754 | 28.07827 | 19.35043 | 0.9971318 | 8.727839 | 9.208634e-12
46.32256 | 28.9973 | 28.04788 | 19.34687 | 0.949419 | 8.701011 | 9.194423e-12
46.33256 | 29.0388 | 28.01759 | 19.34331 | 1.021214 | 8.674278 | 9.176659e-12
46.34256 | 28.9196 | 27.98741 | 19.33975 | 0.9321877 | 8.647665 | 9.162449e-12
46.35256 | 28.8789 | 27.95736 | 19.33619 | 0.9215402 | 8.621173 | 9.148238e-12
46.36256 | 28.8564 | 27.92743 | 19.33263 | 0.9289731 | 8.594801 | 9.130474e-12
46.37255 | 28.8072 | 27.89765 | 19.32907 | 0.9095547 | 8.568575 | 9.116263e-12
46.38255 | 28.7736 | 27.86795 | 19.32551 | 0.9056481 | 8.54244 | 9.0985e-12
46.39255 | 28.7305 | 27.83838 | 19.32195 | 0.8921215 | 8.516425 | 9.084289e-12
46.40255 | 28.7093 | 27.80892 | 19.3184 | 0.9003774 | 8.490527 | 9.070078e-12
46.41255 | 28.64 | 27.77959 | 19.31484 | 0.8604145 | 8.464748 | 9.052314e-12
46.42255 | 28.6109 | 27.75036 | 19.31128 | 0.8605351 | 8.439084 | 9.038104e-12
46.43254 | 28.5835 | 27.72129 | 19.30773 | 0.8622087 | 8.413563 | 9.023893e-12
46.44254 | 28.5016 | 27.6923 | 19.30417 | 0.809296 | 8.388131 | 9.009682e-12
46.45254 | 28.5079 | 27.66343 | 19.30062 | 0.844466 | 8.362817 | 8.995471e-12
46.46254 | 28.465 | 27.63468 | 19.29706 | 0.8303215 | 8.337616 | 8.977707e-12
46.47254 | 28.3908 | 27.60604 | 19.29351 | 0.7847611 | 8.31253 | 8.963497e-12
46.48253 | 28.3918 | 27.57754 | 19.28996 | 0.8142589 | 8.287583 | 8.949286e-12
46.49253 | 28.3361 | 27.54913 | 19.2864 | 0.7869707 | 8.262724 | 8.935075e-12
46.50253 | 28.3008 | 27.52083 | 19.28285 | 0.7799686 | 8.237979 | 8.920864e-12
46.51253 | 28.2752 | 27.49265 | 19.2793 | 0.782554 | 8.213346 | 8.906653e-12
46.52253 | 28.2004 | 27.46457 | 19.27575 | 0.7358279 | 8.188825 | 8.892442e-12
46.53253 | 28.2157 | 27.43661 | 19.2722 | 0.7790885 | 8.164415 | 8.878231e-12
46.54252 | 28.1449 | 27.40879 | 19.26865 | 0.7361101 | 8.140141 | 8.864021e-12
46.55252 | 28.1253 | 27.38105 | 19.2651 | 0.7442484 | 8.115954 | 8.84981e-12
46.56252 | 28.0892 | 27.35342 | 19.26155 | 0.7357766 | 8.091876 | 8.835599e-12
46.57252 | 28.0205 | 27.32591 | 19.258 | 0.6945945 | 8.067908 | 8.821388e-12
46.58252 | 28.0438 | 27.2985 | 19.25445 | 0.745303 | 8.044049 | 8.81073e-12
46.59251 | 27.9781 | 27.27122 | 19.2509 | 0.7068753 | 8.020322 | 8.796519e-12
46.60251 | 27.9283 | 27.24403 | 19.24735 | 0.6842663 | 7.99668 | 8.782308e-12
46.61251 | 27.9366 | 27.21695 | 19.24381 | 0.7196491 | 7.973145 | 8.768097e-12
46.62251 | 27.853 | 27.18998 | 19.24026 | 0.6630247 | 7.949718 | 8.757439e-12
46.63251 | 27.8299 | 27.16311 | 19.23671 | 0.6667928 | 7.926397 | 8.743228e-12
46.64251 | 27.835 | 27.13635 | 19.23316 | 0.6986545 | 7.903183 | 8.729018e-12
46.6525 | 27.7313 | 27.10972 | 19.22962 | 0.6215838 | 7.880097 | 8.714807e-12
46.6625 | 27.7394 | 27.08317 | 19.22607 | 0.6562334 | 7.857094 | 8.704149e-12
46.6725 | 27.6858 | 27.05672 | 19.22253 | 0.6290784 | 7.834195 | 8.689938e-12
46.6825 | 27.6714 | 27.03038 | 19.21898 | 0.6410183 | 7.811401 | 8.67928e-12
46.6925 | 27.6325 | 27.00415 | 19.21544 | 0.6283546 | 7.78871 | 8.665069e-12
46.70249 | 27.5717 | 26.97804 | 19.21189 | 0.593661 | 7.766146 | 8.654411e-12
46.71249 | 27.5392 | 26.95201 | 19.20835 | 0.5871898 | 7.743662 | 8.6402e-12
46.72249 | 27.5213 | 26.92608 | 19.2048 | 0.5952166 | 7.72128 | 8.629542e-12
46.73249 | 27.4819 | 26.90026 | 19.20126 | 0.5816411 | 7.699 | 8.615331e-12
46.74249 | 27.4404 | 26.87454 | 19.19771 | 0.5658625 | 7.676823 | 8.604673e-12
46.75249 | 27.4213 | 26.84892 | 19.19417 | 0.5723839 | 7.654745 | 8.590462e-12
46.76248 | 27.3638 | 26.82342 | 19.19063 | 0.5403754 | 7.632794 | 8.579804e-12
46.77248 | 27.3533 | 26.79801 | 19.18709 | 0.5552949 | 7.610918 | 8.565593e-12
46.78248 | 27.3017 | 26.77268 | 19.18354 | 0.5290151 | 7.589141 | 8.554935e-12
46.79248 | 27.2514 | 26.74747 | 19.18 | 0.5039345 | 7.567464 | 8.544276e-12
46.80248 | 27.2242 | 26.72234 | 19.17646 | 0.501856 | 7.545885 | 8.530066e-12
46.81247 | 27.2235 | 26.69735 | 19.17292 | 0.5261546 | 7.524426 | 8.519407e-12
46.82247 | 27.1266 | 26.67242 | 19.16938 | 0.454179 | 7.503044 | 8.508749e-12
46.83247 | 27.1767 | 26.64759 | 19.16584 | 0.5291062 | 7.481758 | 8.498091e-12
46.84247 | 27.0879 | 26.62286 | 19.16229 | 0.4650365 | 7.46057 | 8.48388e-12
46.85247 | 27.0768 | 26.59823 | 19.15875 | 0.4785699 | 7.439478 | 8.473222e-12
46.86247 | 27.035 | 26.57369 | 19.15521 | 0.461307 | 7.418483 | 8.462564e-12
46.87246 | 26.9799 | 26.54928 | 19.15167 | 0.4306244 | 7.397603 | 8.451906e-12
46.88246 | 26.986 | 26.52493 | 19.14813 | 0.4610701 | 7.376799 | 8.441248e-12
46.89246 | 26.9246 | 26.50068 | 19.14459 | 0.4239218 | 7.356088 | 8.43059e-12
46.90246 | 26.9142 | 26.47652 | 19.14105 | 0.4376784 | 7.335472 | 8.419931e-12
46.91246 | 26.892 | 26.45246 | 19.13751 | 0.4395414 | 7.31495 | 8.409273e-12
46.92245 | 26.8228 | 26.42851 | 19.13397 | 0.3942869 | 7.294541 | 8.398615e-12
46.93245 | 26.8442 | 26.40464 | 19.13043 | 0.4395637 | 7.274205 | 8.387957e-12
46.94245 | 26.7741 | 26.38085 | 19.12689 | 0.3932471 | 7.253962 | 8.377299e-12
46.95245 | 26.7407 | 26.35716 | 19.12335 | 0.3835387 | 7.233811 | 8.366641e-12
46.96245 | 26.7269 | 26.33356 | 19.11981 | 0.3933382 | 7.213751 | 8.355983e-12
46.97245 | 26.67 | 26.31005 | 19.11627 | 0.359947 | 7.193782 | 8.345324e-12
46.98244 | 26.6985 | 26.28666 | 19.11273 | 0.4118412 | 7.173924 | 8.334666e-12
46.99244 | 26.5757 | 26.26333 | 19.10919 | 0.3123689 | 7.154137 | 8.324008e-12
47.00244 | 26.5934 | 26.24009 | 19.10565 | 0.3533058 | 7.134439 | 8.31335e-12
47.01244 | 26.5575 | 26.21695 | 19.10212 | 0.3405527 | 7.114832 | 8.306245e-12
47.02244 | 26.5081 | 26.19389 | 19.09858 | 0.3142118 | 7.095313 | 8.295586e-12
47.03243 | 26.4905 | 26.17094 | 19.09504 | 0.3195591 | 7.075901 | 8.284928e-12
47.04243 | 26.4357 | 26.14806 | 19.0915 | 0.2876407 | 7.056559 | 8.27427e-12
47.05243 | 26.4317 | 26.12527 | 19.08796 | 0.3064341 | 7.037305 | 8.267165e-12
47.06243 | 26.367 | 26.10256 | 19.08442 | 0.264441 | 7.018138 | 8.256507e-12
47.07243 | 26.3606 | 26.07994 | 19.08088 | 0.2806602 | 6.999058 | 8.245848e-12
47.08243 | 26.3118 | 26.05741 | 19.07734 | 0.2543927 | 6.980065 | 8.238743e-12
47.09242 | 26.2889 | 26.03498 | 19.07381 | 0.2539171 | 6.961176 | 8.228085e-12
47.10242 | 26.2507 | 26.01262 | 19.07027 | 0.2380789 | 6.942354 | 8.217427e-12
47.11242 | 26.1987 | 25.99035 | 19.06673 | 0.2083538 | 6.923618 | 8.210321e-12
47.12242 | 26.1932 | 25.96816 | 19.06319 | 0.2250447 | 6.904967 | 8.199663e-12
47.13242 | 26.1228 | 25.94605 | 19.05965 | 0.1767512 | 6.8864 | 8.192558e-12
47.14241 | 26.1212 | 25.92405 | 19.05611 | 0.1971518 | 6.867935 | 8.1819e-12
47.15241 | 26.0914 | 25.90211 | 19.05257 | 0.1892893 | 6.849537 | 8.174794e-12
47.16241 | 26.0244 | 25.88025 | 19.04903 | 0.1441452 | 6.83122 | 8.164136e-12
47.17241 | 26.0482 | 25.85848 | 19.0455 | 0.1897179 | 6.812987 | 8.157031e-12
47.18241 | 25.9506 | 25.83679 | 19.04196 | 0.1138078 | 6.794837 | 8.146372e-12
47.19241 | 25.954 | 25.81518 | 19.03842 | 0.1388154 | 6.776769 | 8.139267e-12
47.2024 | 25.9156 | 25.79368 | 19.03488 | 0.1219208 | 6.758799 | 8.128609e-12
47.2124 | 25.8755 | 25.77223 | 19.03134 | 0.1032658 | 6.740894 | 8.121503e-12
47.2224 | 25.8625 | 25.75087 | 19.0278 | 0.11163 | 6.72307 | 8.114398e-12
47.2324 | 25.8095 | 25.72959 | 19.02426 | 0.07991423 | 6.705325 | 8.10374e-12
47.2424 | 25.7867 | 25.70838 | 19.02072 | 0.07831812 | 6.687661 | 8.096634e-12
47.25239 | 25.7719 | 25.68728 | 19.01718 | 0.08462085 | 6.670095 | 8.089529e-12
47.26239 | 25.7127 | 25.66623 | 19.01364 | 0.04646615 | 6.65259 | 8.078871e-12
47.27239 | 25.7032 | 25.64527 | 19.0101 | 0.05793223 | 6.635164 | 8.071765e-12
47.28239 | 25.6634 | 25.62438 | 19.00656 | 0.03901929 | 6.617817 | 8.06466e-12
47.29239 | 25.6372 | 25.60357 | 19.00302 | 0.0336288 | 6.600548 | 8.057555e-12
47.30239 | 25.6124 | 25.58284 | 18.99948 | 0.02955981 | 6.583358 | 8.050449e-12
47.31238 | 25.5758 | 25.56221 | 18.99595 | 0.01359426 | 6.566261 | 8.039791e-12
47.32238 | 25.5487 | 25.54163 | 18.9924 | 0.007071852 | 6.549224 | 8.032686e-12
47.33238 | 25.5502 | 25.52113 | 18.98886 | 0.02907257 | 6.532264 | 8.02558e-12
47.34238 | 25.4781 | 25.5007 | 18.98532 | -0.02260271 | 6.515381 | 8.018475e-12
47.35238 | 25.4672 | 25.48035 | 18.98178 | -0.01315368 | 6.498573 | 8.011369e-12
47.36237 | 25.4522 | 25.4601 | 18.97824 | -0.007899914 | 6.481857 | 8.004264e-12
47.37237 | 25.4064 | 25.4399 | 18.9747 | -0.03350187 | 6.465201 | 7.997158e-12
47.38237 | 25.4305 | 25.41978 | 18.97116 | 0.01072178 | 6.448619 | 7.990053e-12
47.39237 | 25.3332 | 25.39973 | 18.96762 | -0.06652899 | 6.432112 | 7.982948e-12
47.40237 | 25.3634 | 25.37975 | 18.96407 | -0.01635363 | 6.415679 | 7.975842e-12
47.41237 | 25.3114 | 25.35985 | 18.96053 | -0.04845153 | 6.399319 | 7.968737e-12
47.42236 | 25.2785 | 25.34005 | 18.95699 | -0.06154758 | 6.383055 | 7.961631e-12
47.43236 | 25.2713 | 25.32029 | 18.95345 | -0.048987 | 6.366837 | 7.954526e-12
47.44236 | 25.2351 | 25.30061 | 18.94991 | -0.06550826 | 6.350701 | 7.94742e-12
47.45236 | 25.2159 | 25.28099 | 18.94636 | -0.06509292 | 6.334629 | 7.940315e-12
47.46236 | 25.1896 | 25.26146 | 18.94282 | -0.07185853 | 6.318638 | 7.93321e-12
47.47235 | 25.157 | 25.24201 | 18.93928 | -0.08501006 | 6.30273 | 7.926104e-12
47.48235 | 25.1167 | 25.22261 | 18.93574 | -0.1059134 | 6.286878 | 7.922552e-12
47.49235 | 25.1196 | 25.20329 | 18.93219 | -0.08368732 | 6.271096 | 7.915446e-12
47.50235 | 25.0563 | 25.18403 | 18.92865 | -0.1277316 | 6.255385 | 7.908341e-12
47.51235 | 25.0845 | 25.16485 | 18.9251 | -0.08034598 | 6.239744 | 7.901235e-12
47.52235 | 24.9984 | 25.14573 | 18.92156 | -0.1473303 | 6.224173 | 7.897683e-12
47.53234 | 24.9949 | 25.1267 | 18.91802 | -0.1318024 | 6.208687 | 7.890577e-12
47.54234 | 24.9676 | 25.10772 | 18.91447 | -0.1401248 | 6.193255 | 7.883472e-12
47.55234 | 24.9277 | 25.08882 | 18.91092 | -0.1611161 | 6.177892 | 7.876366e-12
47.56234 | 24.9423 | 25.06998 | 18.90738 | -0.1276756 | 6.162598 | 7.872814e-12
47.57234 | 24.8559 | 25.0512 | 18.90383 | -0.1953032 | 6.147372 | 7.865708e-12
47.58233 | 24.8606 | 25.03252 | 18.90029 | -0.1719168 | 6.132229 | 7.862155e-12
47.59233 | 24.828 | 25.01388 | 18.89674 | -0.1858791 | 6.117139 | 7.85505e-12
47.60233 | 24.8117 | 24.99531 | 18.89319 | -0.1836088 | 6.102116 | 7.847945e-12
47.61233 | 24.7684 | 24.97681 | 18.88965 | -0.2084058 | 6.087161 | 7.844392e-12
47.62233 | 24.7314 | 24.95837 | 18.8861 | -0.2269669 | 6.07227 | 7.837286e-12
47.63233 | 24.7038 | 24.94 | 18.88255 | -0.2361953 | 6.057447 | 7.833734e-12
47.64232 | 24.7148 | 24.92171 | 18.879 | -0.2069087 | 6.042705 | 7.826628e-12
47.65232 | 24.6416 | 24.90347 | 18.87545 | -0.2618673 | 6.028013 | 7.823076e-12
47.66232 | 24.6611 | 24.88529 | 18.8719 | -0.224191 | 6.013386 | 7.81597e-12
47.67232 | 24.6044 | 24.86718 | 18.86835 | -0.2627812 | 5.998827 | 7.812417e-12
47.68232 | 24.5782 | 24.84913 | 18.8648 | -0.2709345 | 5.98433 | 7.805312e-12
47.69231 | 24.5721 | 24.83117 | 18.86126 | -0.2590697 | 5.969912 | 7.801759e-12
47.70231 | 24.5023 | 24.81325 | 18.85771 | -0.310951 | 5.955545 | 7.798207e-12
47.71231 | 24.5307 | 24.7954 | 18.85415 | -0.2646954 | 5.94124 | 7.791101e-12
47.72231 | 24.4605 | 24.7776 | 18.8506 | -0.3171037 | 5.927 | 7.787548e-12
47.73231 | 24.4548 | 24.75987 | 18.84705 | -0.3050739 | 5.912823 | 7.780443e-12
47.74231 | 24.4441 | 24.74221 | 18.8435 | -0.2981072 | 5.898709 | 7.77689e-12
47.7523 | 24.4029 | 24.72462 | 18.83995 | -0.3217196 | 5.884671 | 7.773338e-12
47.7623 | 24.3856 | 24.70708 | 18.8364 | -0.3214766 | 5.870681 | 7.769785e-12
47.7723 | 24.3514 | 24.6896 | 18.83284 | -0.3381952 | 5.856754 | 7.762679e-12
47.7823 | 24.3284 | 24.67217 | 18.82929 | -0.343775 | 5.842888 | 7.759127e-12
47.7923 | 24.3287 | 24.65482 | 18.82573 | -0.3261164 | 5.829084 | 7.755574e-12
47.80229 | 24.2943 | 24.63754 | 18.82218 | -0.343237 | 5.815356 | 7.752021e-12
47.81229 | 24.2691 | 24.6203 | 18.81863 | -0.3511963 | 5.801671 | 7.744916e-12
47.82229 | 24.2506 | 24.60312 | 18.81507 | -0.3525203 | 5.788051 | 7.741363e-12
47.83229 | 24.2007 | 24.586 | 18.81151 | -0.3853002 | 5.774487 | 7.73781e-12
47.84229 | 24.229 | 24.56894 | 18.80796 | -0.3399435 | 5.760987 | 7.734258e-12
47.85229 | 24.1623 | 24.55194 | 18.8044 | -0.3896418 | 5.747543 | 7.730705e-12
47.86228 | 24.2039 | 24.53502 | 18.80084 | -0.3311191 | 5.734175 | 7.727152e-12
47.87228 | 24.1116 | 24.51814 | 18.79729 | -0.4065376 | 5.720852 | 7.7236e-12
47.88228 | 24.1495 | 24.50131 | 18.79373 | -0.3518136 | 5.707586 | 7.720047e-12
47.89228 | 24.0774 | 24.48455 | 18.79017 | -0.4071477 | 5.69438 | 7.716494e-12
47.90228 | 24.1 | 24.46784 | 18.78661 | -0.3678396 | 5.681231 | 7.709389e-12
47.91227 | 24.0645 | 24.4512 | 18.78305 | -0.3867048 | 5.668154 | 7.705836e-12
47.92227 | 24.0227 | 24.43461 | 18.77949 | -0.4119115 | 5.655121 | 7.702283e-12
47.93227 | 24.0403 | 24.41807 | 18.77593 | -0.3777749 | 5.642146 | 7.702283e-12
47.94227 | 23.9889 | 24.40159 | 18.77237 | -0.4126947 | 5.629227 | 7.698731e-12
47.95227 | 23.9817 | 24.38517 | 18.7688 | -0.4034709 | 5.616366 | 7.695178e-12
47.96227 | 23.9672 | 24.3688 | 18.76524 | -0.4016035 | 5.603561 | 7.691625e-12
47.97226 | 23.9141 | 24.35251 | 18.76168 | -0.4384083 | 5.590826 | 7.688072e-12
47.98226 | 23.9076 | 24.33625 | 18.75812 | -0.4286512 | 5.578133 | 7.68452e-12
47.99226 | 23.8994 | 24.32005 | 18.75455 | -0.4206505 | 5.565497 | 7.680967e-12
48.00226 | 23.8541 | 24.3039 | 18.75099 | -0.4498034 | 5.552915 | 7.677414e-12
48.01226 | 23.859 | 24.28781 | 18.74742 | -0.4288125 | 5.54039 | 7.673862e-12
48.02225 | 23.7855 | 24.27179 | 18.74386 | -0.486291 | 5.527931 | 7.673862e-12
48.03225 | 23.8075 | 24.25581 | 18.74029 | -0.4483077 | 5.515514 | 7.670309e-12
48.04225 | 23.7342 | 24.23988 | 18.73673 | -0.5056793 | 5.503153 | 7.666756e-12
48.05225 | 23.7715 | 24.224 | 18.73316 | -0.4525032 | 5.490845 | 7.663203e-12
48.06225 | 23.6948 | 24.20818 | 18.72959 | -0.513381 | 5.478591 | 7.659651e-12
48.07224 | 23.7077 | 24.19243 | 18.72602 | -0.4847282 | 5.466404 | 7.659651e-12
48.08224 | 23.6737 | 24.17671 | 18.72245 | -0.5030111 | 5.454256 | 7.656098e-12
48.09224 | 23.6503 | 24.16105 | 18.71888 | -0.5107477 | 5.442163 | 7.652545e-12
48.10224 | 23.6196 | 24.14544 | 18.71531 | -0.5258368 | 5.430123 | 7.652545e-12
48.11224 | 23.5953 | 24.12988 | 18.71174 | -0.5345771 | 5.418135 | 7.648993e-12
48.12224 | 23.5613 | 24.11437 | 18.70817 | -0.5530694 | 5.406199 | 7.64544e-12
48.13223 | 23.5745 | 24.09893 | 18.7046 | -0.5244293 | 5.394328 | 7.64544e-12
48.14223 | 23.5227 | 24.08352 | 18.70103 | -0.560824 | 5.382496 | 7.641887e-12
48.15223 | 23.5303 | 24.06817 | 18.69745 | -0.5378707 | 5.370717 | 7.638334e-12
48.16223 | 23.4749 | 24.05287 | 18.69388 | -0.5779684 | 5.358989 | 7.638334e-12
48.17223 | 23.4654 | 24.03762 | 18.6903 | -0.5722158 | 5.347312 | 7.634782e-12
48.18222 | 23.4446 | 24.02243 | 18.68673 | -0.5778294 | 5.335698 | 7.634782e-12
48.19222 | 23.4236 | 24.00728 | 18.68316 | -0.5836769 | 5.324122 | 7.631229e-12
48.20222 | 23.4038 | 23.99218 | 18.67958 | -0.5883752 | 5.312597 | 7.631229e-12
48.21222 | 23.3785 | 23.97712 | 18.676 | -0.5986229 | 5.301123 | 7.627676e-12
48.22222 | 23.3658 | 23.96212 | 18.67242 | -0.5963199 | 5.289698 | 7.627676e-12
48.23222 | 23.3412 | 23.94717 | 18.66884 | -0.6059661 | 5.278324 | 7.624124e-12
48.24221 | 23.3084 | 23.93228 | 18.66527 | -0.6238754 | 5.267009 | 7.624124e-12
48.25221 | 23.2983 | 23.91742 | 18.66169 | -0.6191186 | 5.255733 | 7.620571e-12
48.26221 | 23.2685 | 23.90261 | 18.6581 | -0.6341107 | 5.244506 | 7.620571e-12
48.27221 | 23.2675 | 23.88785 | 18.65452 | -0.6203513 | 5.233329 | 7.620571e-12
48.28221 | 23.2314 | 23.87314 | 18.65094 | -0.6417387 | 5.222199 | 7.617018e-12
48.2922 | 23.2199 | 23.85849 | 18.64736 | -0.6385888 | 5.211128 | 7.617018e-12
48.3022 | 23.1815 | 23.84387 | 18.64378 | -0.6623722 | 5.200096 | 7.617018e-12
48.3122 | 23.1815 | 23.8293 | 18.64019 | -0.6478022 | 5.18911 | 7.613465e-12
48.3222 | 23.1341 | 23.81478 | 18.63661 | -0.6806797 | 5.178173 | 7.613465e-12
48.3322 | 23.1477 | 23.8003 | 18.63302 | -0.652604 | 5.167284 | 7.613465e-12
48.3422 | 23.1192 | 23.78587 | 18.62943 | -0.6666749 | 5.156441 | 7.609913e-12
48.35219 | 23.0812 | 23.77151 | 18.62585 | -0.6903057 | 5.145656 | 7.609913e-12
48.36219 | 23.0917 | 23.75717 | 18.62226 | -0.6654688 | 5.134907 | 7.609913e-12
48.37219 | 23.0204 | 23.74288 | 18.61867 | -0.7224779 | 5.124205 | 7.609913e-12
48.38219 | 23.0548 | 23.72863 | 18.61508 | -0.6738327 | 5.11355 | 7.60636e-12
48.39219 | 23.0069 | 23.71443 | 18.61149 | -0.7075329 | 5.102941 | 7.60636e-12
48.40218 | 22.9878 | 23.70029 | 18.6079 | -0.712492 | 5.092387 | 7.60636e-12
48.41218 | 22.9981 | 23.68618 | 18.60431 | -0.6880821 | 5.08187 | 7.60636e-12
48.42218 | 22.9366 | 23.67212 | 18.60072 | -0.7355172 | 5.071397 | 7.60636e-12
48.43218 | 22.9555 | 23.6581 | 18.59713 | -0.7025975 | 5.060971 | 7.602807e-12
48.44218 | 22.9005 | 23.64412 | 18.59353 | -0.743621 | 5.050589 | 7.602807e-12
48.45218 | 22.9144 | 23.63019 | 18.58994 | -0.7157896 | 5.040253 | 7.602807e-12
48.46217 | 22.8606 | 23.61632 | 18.58634 | -0.755716 | 5.029971 | 7.602807e-12
48.47217 | 22.8723 | 23.60247 | 18.58275 | -0.7301742 | 5.019726 | 7.602807e-12
48.48217 | 22.8323 | 23.58867 | 18.57915 | -0.7563735 | 5.009523 | 7.602807e-12
48.49217 | 22.8386 | 23.57492 | 18.57555 | -0.7363167 | 4.999364 | 7.602807e-12
48.50217 | 22.7865 | 23.5612 | 18.57195 | -0.7747026 | 4.989249 | 7.602807e-12
48.51216 | 22.812 | 23.54754 | 18.56836 | -0.7355449 | 4.979187 | 7.602807e-12
48.52216 | 22.762 | 23.53392 | 18.56476 | -0.7719162 | 4.969159 | 7.602807e-12
48.53216 | 22.7478 | 23.52033 | 18.56116 | -0.7725298 | 4.959174 | 7.602807e-12
48.54216 | 22.7446 | 23.50679 | 18.55755 | -0.7621864 | 4.949233 | 7.602807e-12
48.55216 | 22.7179 | 23.49328 | 18.55395 | -0.7753839 | 4.939334 | 7.602807e-12
48.56216 | 22.7139 | 23.47982 | 18.55035 | -0.7659247 | 4.929478 | 7.602807e-12
48.57215 | 22.6844 | 23.46642 | 18.54675 | -0.78202 | 4.919675 | 7.602807e-12
48.58215 | 22.6717 | 23.45304 | 18.54314 | -0.7813433 | 4.909903 | 7.602807e-12
48.59215 | 22.6741 | 23.43971 | 18.53953 | -0.7656079 | 4.900174 | 7.602807e-12
48.60215 | 22.6302 | 23.42641 | 18.53593 | -0.7962134 | 4.890487 | 7.602807e-12
48.61215 | 22.6499 | 23.41316 | 18.53232 | -0.7632606 | 4.880842 | 7.602807e-12
48.62214 | 22.5775 | 23.39996 | 18.52871 | -0.8224608 | 4.871248 | 7.60636e-12
48.63214 | 22.6485 | 23.38679 | 18.5251 | -0.7382887 | 4.861685 | 7.60636e-12
48.64214 | 22.5302 | 23.37366 | 18.52149 | -0.843457 | 4.852164 | 7.60636e-12
48.65214 | 22.6004 | 23.36057 | 18.51788 | -0.7601654 | 4.842684 | 7.60636e-12
48.66214 | 22.5206 | 23.34751 | 18.51427 | -0.8269137 | 4.833244 | 7.60636e-12
48.67214 | 22.5556 | 23.3345 | 18.51066 | -0.7789019 | 4.823846 | 7.60636e-12
48.68213 | 22.511 | 23.32154 | 18.50705 | -0.810542 | 4.814496 | 7.609913e-12
48.69213 | 22.5027 | 23.30861 | 18.50343 | -0.8059092 | 4.805178 | 7.609913e-12
48.70213 | 22.4771 | 23.29572 | 18.49982 | -0.8186158 | 4.795901 | 7.609913e-12
48.71213 | 22.47 | 23.28286 | 18.4962 | -0.8128607 | 4.786662 | 7.609913e-12
48.72213 | 22.452 | 23.27005 | 18.49258 | -0.8180453 | 4.777464 | 7.613465e-12
48.73212 | 22.4278 | 23.25728 | 18.48897 | -0.8294807 | 4.768314 | 7.613465e-12
48.74212 | 22.4445 | 23.24454 | 18.48535 | -0.8000418 | 4.759195 | 7.613465e-12
48.75212 | 22.3739 | 23.23184 | 18.48173 | -0.8579413 | 4.750115 | 7.617018e-12
48.76212 | 22.4182 | 23.21918 | 18.47811 | -0.8009794 | 4.741074 | 7.617018e-12
48.77212 | 22.3334 | 23.20655 | 18.47448 | -0.873155 | 4.732071 | 7.617018e-12
48.78212 | 22.3696 | 23.19397 | 18.47086 | -0.8243684 | 4.723108 | 7.620571e-12
48.79211 | 22.305 | 23.18143 | 18.46724 | -0.876432 | 4.714192 | 7.620571e-12
48.80211 | 22.3409 | 23.16892 | 18.46362 | -0.8280204 | 4.705305 | 7.620571e-12
48.81211 | 22.27 | 23.15645 | 18.45999 | -0.8864461 | 4.696456 | 7.624124e-12
48.82211 | 22.3077 | 23.14401 | 18.45636 | -0.8363087 | 4.687645 | 7.624124e-12
48.83211 | 22.238 | 23.13161 | 18.45274 | -0.8936085 | 4.678873 | 7.627676e-12
48.8421 | 22.2704 | 23.11926 | 18.44911 | -0.848857 | 4.670146 | 7.627676e-12
48.8521 | 22.2236 | 23.10693 | 18.44548 | -0.8833301 | 4.661449 | 7.627676e-12
48.8621 | 22.2141 | 23.09464 | 18.44185 | -0.8805393 | 4.652788 | 7.631229e-12
48.8721 | 22.2074 | 23.08238 | 18.43822 | -0.8749848 | 4.644165 | 7.631229e-12
48.8821 | 22.1741 | 23.07017 | 18.43459 | -0.8960663 | 4.635579 | 7.634782e-12
48.8921 | 22.2029 | 23.05798 | 18.43095 | -0.8550839 | 4.627029 | 7.634782e-12
48.90209 | 22.1192 | 23.04585 | 18.42732 | -0.9266492 | 4.618525 | 7.638334e-12
48.91209 | 22.1877 | 23.03374 | 18.42369 | -0.846038 | 4.610049 | 7.638334e-12
48.92209 | 22.0957 | 23.02166 | 18.42005 | -0.9259622 | 4.601609 | 7.641887e-12
48.93209 | 22.1588 | 23.00962 | 18.41642 | -0.8508215 | 4.593206 | 7.641887e-12
48.94209 | 22.0548 | 22.99762 | 18.41278 | -0.942816 | 4.584838 | 7.64544e-12
48.95208 | 22.1053 | 22.98566 | 18.40914 | -0.8803572 | 4.576515 | 7.648993e-12
48.96208 | 22.0642 | 22.97372 | 18.4055 | -0.9095212 | 4.568219 | 7.648993e-12
48.97208 | 22.0587 | 22.96182 | 18.40186 | -0.90312 | 4.559959 | 7.652545e-12
48.98208 | 22.0432 | 22.94995 | 18.39822 | -0.9067533 | 4.551734 | 7.652545e-12
48.99208 | 22.0381 | 22.93812 | 18.39458 | -0.9000209 | 4.543544 | 7.656098e-12
49.00208 | 22.0279 | 22.92632 | 18.39093 | -0.8984224 | 4.53539 | 7.659651e-12
49.01207 | 22.0041 | 22.91457 | 18.38729 | -0.9104694 | 4.527278 | 7.659651e-12
49.02207 | 22.0058 | 22.90284 | 18.38365 | -0.8970386 | 4.519193 | 7.663203e-12
49.03207 | 21.955 | 22.89114 | 18.38 | -0.9361415 | 4.511143 | 7.666756e-12
49.04207 | 22.0014 | 22.87948 | 18.37635 | -0.8780783 | 4.503128 | 7.666756e-12
49.05207 | 21.924 | 22.86785 | 18.3727 | -0.9438483 | 4.495147 | 7.670309e-12
49.06206 | 21.9486 | 22.85626 | 18.36906 | -0.9076641 | 4.487209 | 7.673862e-12
49.07206 | 21.9296 | 22.8447 | 18.3654 | -0.9150989 | 4.479295 | 7.673862e-12
49.08206 | 21.9093 | 22.83317 | 18.36175 | -0.9238693 | 4.471417 | 7.677414e-12
49.09206 | 21.9162 | 22.82167 | 18.3581 | -0.9054699 | 4.463571 | 7.680967e-12
49.10206 | 21.8856 | 22.8102 | 18.35445 | -0.9246043 | 4.455759 | 7.680967e-12
49.11206 | 21.8725 | 22.79877 | 18.35079 | -0.9262723 | 4.447982 | 7.68452e-12
49.12205 | 21.8616 | 22.78738 | 18.34714 | -0.9257828 | 4.440245 | 7.688072e-12
49.13205 | 21.8665 | 22.77601 | 18.34348 | -0.909514 | 4.432533 | 7.691625e-12
49.14205 | 21.8329 | 22.76468 | 18.33982 | -0.9317774 | 4.424855 | 7.695178e-12
49.15205 | 21.798 | 22.75337 | 18.33616 | -0.9553732 | 4.41721 | 7.695178e-12
49.16205 | 21.8301 | 22.7421 | 18.3325 | -0.9120001 | 4.409597 | 7.698731e-12
49.17204 | 21.7757 | 22.73087 | 18.32885 | -0.9551694 | 4.402024 | 7.702283e-12
49.18204 | 21.8098 | 22.71966 | 18.32518 | -0.9098595 | 4.394476 | 7.705836e-12
49.19204 | 21.7418 | 22.70848 | 18.32152 | -0.9666807 | 4.386961 | 7.709389e-12
49.20204 | 21.7888 | 22.69733 | 18.31786 | -0.9085338 | 4.379479 | 7.709389e-12
49.21204 | 21.7047 | 22.68622 | 18.31419 | -0.9815172 | 4.372027 | 7.712941e-12
49.22204 | 21.7452 | 22.67513 | 18.31052 | -0.9299319 | 4.364609 | 7.716494e-12
49.23203 | 21.6945 | 22.66409 | 18.30686 | -0.9695879 | 4.357229 | 7.720047e-12
49.24203 | 21.7032 | 22.65306 | 18.30319 | -0.9498635 | 4.349873 | 7.7236e-12
49.25203 | 21.6879 | 22.64207 | 18.29952 | -0.95417 | 4.342549 | 7.727152e-12
49.26203 | 21.669 | 22.63111 | 18.29585 | -0.9621067 | 4.335257 | 7.730705e-12
49.27203 | 21.6687 | 22.62017 | 18.29218 | -0.9514738 | 4.327996 | 7.730705e-12
49.28202 | 21.6223 | 22.60928 | 18.28851 | -0.9869817 | 4.320773 | 7.734258e-12
49.29202 | 21.6228 | 22.59841 | 18.28483 | -0.9756086 | 4.313574 | 7.73781e-12
49.30202 | 21.6163 | 22.58757 | 18.28116 | -0.9712657 | 4.306407 | 7.741363e-12
49.31202 | 21.5827 | 22.57675 | 18.27748 | -0.9940519 | 4.299269 | 7.744916e-12
49.32202 | 21.6202 | 22.56597 | 18.27381 | -0.9457679 | 4.292163 | 7.748469e-12
49.33202 | 21.5464 | 22.55521 | 18.27013 | -1.008814 | 4.285087 | 7.752021e-12
49.34201 | 21.5832 | 22.5445 | 18.26645 | -0.9612989 | 4.278048 | 7.755574e-12
49.35201 | 21.5086 | 22.5338 | 18.26277 | -1.025203 | 4.271033 | 7.759127e-12
49.36201 | 21.5332 | 22.52314 | 18.25909 | -0.9899363 | 4.264048 | 7.762679e-12
49.37201 | 21.494 | 22.5125 | 18.25541 | -1.018498 | 4.257093 | 7.766232e-12
49.38201 | 21.5051 | 22.50189 | 18.25172 | -0.9967891 | 4.250168 | 7.769785e-12
49.392 | 21.4926 | 22.49132 | 18.24804 | -0.9987189 | 4.243279 | 7.773338e-12
49.402 | 21.4566 | 22.48077 | 18.24435 | -1.024167 | 4.236413 | 7.77689e-12
49.412 | 21.4677 | 22.47024 | 18.24067 | -1.002544 | 4.229577 | 7.780443e-12
49.422 | 21.4295 | 22.45975 | 18.23698 | -1.030248 | 4.22277 | 7.783996e-12
49.432 | 21.41 | 22.44928 | 18.23329 | -1.039281 | 4.215993 | 7.787548e-12
49.442 | 21.43 | 22.43884 | 18.2296 | -1.008843 | 4.209245 | 7.791101e-12
49.45199 | 21.3685 | 22.42844 | 18.22591 | -1.059942 | 4.202533 | 7.794654e-12
49.46199 | 21.4201 | 22.41806 | 18.22222 | -0.9979584 | 4.195842 | 7.798207e-12
49.47199 | 21.3256 | 22.4077 | 18.21852 | -1.082103 | 4.189181 | 7.801759e-12
49.48199 | 21.3758 | 22.39738 | 18.21483 | -1.021575 | 4.182548 | 7.805312e-12
49.49199 | 21.3122 | 22.38707 | 18.21113 | -1.074875 | 4.175944 | 7.808865e-12
49.50198 | 21.3395 | 22.37681 | 18.20744 | -1.037312 | 4.169375 | 7.812417e-12
49.51198 | 21.3165 | 22.36657 | 18.20374 | -1.050066 | 4.162828 | 7.81597e-12
49.52198 | 21.2848 | 22.35635 | 18.20004 | -1.071547 | 4.156309 | 7.819523e-12
49.53198 | 21.2876 | 22.34616 | 18.19634 | -1.058556 | 4.149818 | 7.823076e-12
49.54198 | 21.254 | 22.33599 | 18.19263 | -1.081991 | 4.143356 | 7.826628e-12
49.55198 | 21.2367 | 22.32585 | 18.18893 | -1.089152 | 4.136921 | 7.830181e-12
49.56197 | 21.2686 | 22.31575 | 18.18523 | -1.047151 | 4.13052 | 7.833734e-12
49.57197 | 21.1912 | 22.30567 | 18.18153 | -1.114466 | 4.124141 | 7.840839e-12
49.58197 | 21.278 | 22.29561 | 18.17782 | -1.017607 | 4.117789 | 7.844392e-12
49.59197 | 21.139 | 22.28558 | 18.17411 | -1.146575 | 4.111465 | 7.847945e-12
49.60197 | 21.2013 | 22.27557 | 18.1704 | -1.074269 | 4.105168 | 7.851497e-12
49.61196 | 21.1837 | 22.2656 | 18.16669 | -1.081899 | 4.098905 | 7.85505e-12
49.62196 | 21.1456 | 22.25565 | 18.16298 | -1.110046 | 4.092662 | 7.858603e-12
49.63196 | 21.1799 | 22.24572 | 18.15927 | -1.065818 | 4.086447 | 7.862155e-12
49.64196 | 21.1111 | 22.23582 | 18.15556 | -1.124715 | 4.080258 | 7.865708e-12
49.65196 | 21.1249 | 22.22594 | 18.15184 | -1.101039 | 4.074097 | 7.869261e-12
49.66196 | 21.1219 | 22.21609 | 18.14813 | -1.094188 | 4.067962 | 7.872814e-12
49.67195 | 21.0834 | 22.20627 | 18.14441 | -1.122872 | 4.06186 | 7.879919e-12
49.68195 | 21.1254 | 22.19647 | 18.14069 | -1.071071 | 4.055778 | 7.883472e-12
49.69195 | 21.0534 | 22.1867 | 18.13697 | -1.133297 | 4.049723 | 7.887024e-12
49.70195 | 21.0484 | 22.17695 | 18.13325 | -1.128547 | 4.043694 | 7.890577e-12
49.71195 | 21.0774 | 22.16722 | 18.12953 | -1.089822 | 4.037691 | 7.89413e-12
49.72194 | 21.0137 | 22.15753 | 18.12581 | -1.143831 | 4.03172 | 7.897683e-12
49.73194 | 21.0704 | 22.14786 | 18.12209 | -1.077457 | 4.02577 | 7.901235e-12
49.74194 | 20.991 | 22.13821 | 18.11836 | -1.147206 | 4.019845 | 7.904788e-12
49.75194 | 21.0053 | 22.12858 | 18.11463 | -1.12328 | 4.013946 | 7.911893e-12
49.76194 | 20.9993 | 22.11898 | 18.11091 | -1.119679 | 4.008073 | 7.915446e-12
49.77194 | 20.982 | 22.1094 | 18.10718 | -1.127402 | 4.002226 | 7.918999e-12
49.78193 | 20.9629 | 22.09986 | 18.10345 | -1.136961 | 3.996411 | 7.922552e-12
49.79193 | 20.9825 | 22.09033 | 18.09972 | -1.107833 | 3.990615 | 7.926104e-12
49.80193 | 20.9186 | 22.08083 | 18.09598 | -1.162228 | 3.984843 | 7.929657e-12
49.81193 | 20.9655 | 22.07135 | 18.09225 | -1.105848 | 3.979097 | 7.93321e-12
49.82193 | 20.902 | 22.06189 | 18.08852 | -1.159892 | 3.973377 | 7.940315e-12
49.83192 | 20.936 | 22.05247 | 18.08478 | -1.116469 | 3.967686 | 7.943868e-12
49.84192 | 20.929 | 22.04306 | 18.08104 | -1.11406 | 3.962015 | 7.94742e-12
49.85192 | 20.8847 | 22.03367 | 18.07731 | -1.148975 | 3.956369 | 7.950973e-12
49.86192 | 20.9206 | 22.02431 | 18.07357 | -1.103714 | 3.950748 | 7.954526e-12
49.87192 | 20.8521 | 22.01498 | 18.06982 | -1.162875 | 3.945151 | 7.958079e-12
49.88192 | 20.8817 | 22.00566 | 18.06608 | -1.123961 | 3.939579 | 7.961631e-12
49.89191 | 20.8797 | 21.99638 | 18.06234 | -1.116679 | 3.934038 | 7.968737e-12
49.90191 | 20.8501 | 21.98711 | 18.0586 | -1.13701 | 3.928514 | 7.972289e-12
49.91191 | 20.8527 | 21.97786 | 18.05485 | -1.125165 | 3.923015 | 7.975842e-12
49.92191 | 20.8456 | 21.96864 | 18.0511 | -1.123043 | 3.917541 | 7.979395e-12
49.93191 | 20.8067 | 21.95944 | 18.04735 | -1.152743 | 3.91209 | 7.982948e-12
49.9419 | 20.8377 | 21.95028 | 18.04361 | -1.112575 | 3.906669 | 7.9865e-12
49.9519 | 20.7904 | 21.94112 | 18.03986 | -1.150722 | 3.901266 | 7.990053e-12
49.9619 | 20.8038 | 21.93199 | 18.0361 | -1.12819 | 3.895888 | 7.997158e-12
49.9719 | 20.7979 | 21.92288 | 18.03235 | -1.124981 | 3.890533 | 8.000711e-12
49.9819 | 20.7771 | 21.91379 | 18.02859 | -1.136695 | 3.885201 | 8.004264e-12
49.9919 | 20.7852 | 21.90473 | 18.02484 | -1.119531 | 3.879894 | 8.007817e-12
50.00189 | 20.7415 | 21.8957 | 18.02108 | -1.154198 | 3.874615 | 8.011369e-12
50.01189 | 20.7839 | 21.88668 | 18.01732 | -1.102778 | 3.869354 | 8.014922e-12
50.02189 | 20.7189 | 21.87768 | 18.01356 | -1.158781 | 3.864116 | 8.018475e-12
50.03189 | 20.7441 | 21.86871 | 18.0098 | -1.124605 | 3.858902 | 8.022027e-12
50.04189 | 20.7115 | 21.85975 | 18.00604 | -1.148251 | 3.853711 | 8.02558e-12
50.05188 | 20.7071 | 21.85083 | 18.00228 | -1.143729 | 3.848549 | 8.029133e-12
50.06188 | 20.6993 | 21.84192 | 17.99852 | -1.142618 | 3.843403 | 8.036238e-12
50.07188 | 20.6955 | 21.83303 | 17.99475 | -1.137531 | 3.838281 | 8.039791e-12
50.08188 | 20.6769 | 21.82416 | 17.99098 | -1.147263 | 3.833182 | 8.043344e-12
50.09188 | 20.6623 | 21.81532 | 17.98721 | -1.153018 | 3.828105 | 8.046896e-12
50.10188 | 20.6616 | 21.80649 | 17.98344 | -1.144893 | 3.823051 | 8.050449e-12
50.11187 | 20.6347 | 21.7977 | 17.97967 | -1.163 | 3.818025 | 8.054002e-12
50.12187 | 20.6535 | 21.78892 | 17.9759 | -1.135419 | 3.813017 | 8.057555e-12
50.13187 | 20.6007 | 21.78016 | 17.97213 | -1.179458 | 3.80803 | 8.061107e-12
50.14187 | 20.6447 | 21.77142 | 17.96835 | -1.126719 | 3.803066 | 8.06466e-12
50.15187 | 20.5883 | 21.7627 | 17.96458 | -1.174401 | 3.798124 | 8.068213e-12
50.16186 | 20.5942 | 21.75401 | 17.9608 | -1.159812 | 3.793209 | 8.071765e-12
50.17186 | 20.5953 | 21.74534 | 17.95702 | -1.150036 | 3.788312 | 8.075318e-12
50.18186 | 20.5587 | 21.73668 | 17.95324 | -1.17798 | 3.783436 | 8.078871e-12
50.19186 | 20.5959 | 21.72805 | 17.94946 | -1.132145 | 3.778584 | 8.082424e-12
50.20186 | 20.5416 | 21.71943 | 17.94568 | -1.17783 | 3.773751 | 8.085976e-12
50.21186 | 20.5616 | 21.71084 | 17.94189 | -1.149236 | 3.768941 | 8.089529e-12
50.22185 | 20.5283 | 21.70227 | 17.93811 | -1.173971 | 3.764158 | 8.093082e-12
50.23185 | 20.5226 | 21.69372 | 17.93433 | -1.171118 | 3.759391 | 8.096634e-12
50.24185 | 20.5343 | 21.68519 | 17.93054 | -1.150885 | 3.754647 | 8.100187e-12
50.25185 | 20.5036 | 21.67667 | 17.92675 | -1.173072 | 3.749923 | 8.10374e-12
50.26185 | 20.4943 | 21.66818 | 17.92296 | -1.17388 | 3.745221 | 8.107293e-12
50.27184 | 20.4898 | 21.65972 | 17.91917 | -1.169916 | 3.740545 | 8.110845e-12
50.28184 | 20.4993 | 21.65126 | 17.91538 | -1.151963 | 3.735886 | 8.114398e-12
50.29184 | 20.4482 | 21.64283 | 17.91158 | -1.194631 | 3.731248 | 8.117951e-12
50.30184 | 20.4922 | 21.63442 | 17.90779 | -1.142218 | 3.72663 | 8.121503e-12
50.31184 | 20.4526 | 21.62602 | 17.90399 | -1.173425 | 3.722034 | 8.125056e-12
50.32184 | 20.445 | 21.61765 | 17.90019 | -1.172652 | 3.717459 | 8.128609e-12
50.33183 | 20.4579 | 21.60931 | 17.8964 | -1.151406 | 3.71291 | 8.132162e-12
50.34183 | 20.4126 | 21.60097 | 17.8926 | -1.188372 | 3.708376 | 8.135714e-12
50.35183 | 20.4492 | 21.59266 | 17.88879 | -1.143457 | 3.703864 | 8.135714e-12
50.36183 | 20.3917 | 21.58436 | 17.88499 | -1.192662 | 3.699372 | 8.139267e-12
50.37183 | 20.4166 | 21.57609 | 17.88119 | -1.159486 | 3.694901 | 8.14282e-12
50.38182 | 20.4155 | 21.56784 | 17.87738 | -1.152338 | 3.690455 | 8.146372e-12
50.39182 | 20.3649 | 21.5596 | 17.87358 | -1.1947 | 3.686025 | 8.149925e-12
50.40182 | 20.4158 | 21.55138 | 17.86977 | -1.135582 | 3.681615 | 8.153478e-12
50.41182 | 20.3587 | 21.54318 | 17.86596 | -1.184483 | 3.677226 | 8.153478e-12
50.42182 | 20.3902 | 21.535 | 17.86215 | -1.144803 | 3.672857 | 8.157031e-12
50.43182 | 20.3422 | 21.52684 | 17.85833 | -1.184641 | 3.668508 | 8.160583e-12
50.44181 | 20.3415 | 21.51871 | 17.85452 | -1.177207 | 3.664183 | 8.164136e-12
50.45181 | 20.3512 | 21.51058 | 17.85071 | -1.159383 | 3.659875 | 8.167689e-12
50.46181 | 20.3225 | 21.50248 | 17.84689 | -1.179978 | 3.655586 | 8.167689e-12
50.47181 | 20.3467 | 21.49439 | 17.84307 | -1.147691 | 3.651317 | 8.171241e-12
50.48181 | 20.3086 | 21.48632 | 17.83926 | -1.177724 | 3.647069 | 8.174794e-12
50.4918 | 20.3036 | 21.47828 | 17.83544 | -1.174682 | 3.642844 | 8.178347e-12
50.5018 | 20.3002 | 21.47025 | 17.83162 | -1.170051 | 3.638635 | 8.178347e-12
50.5118 | 20.2884 | 21.46224 | 17.82779 | -1.173839 | 3.634445 | 8.1819e-12
50.5218 | 20.2874 | 21.45424 | 17.82397 | -1.166845 | 3.630275 | 8.185452e-12
50.5318 | 20.2683 | 21.44627 | 17.82014 | -1.177969 | 3.626125 | 8.185452e-12
50.5418 | 20.2712 | 21.43831 | 17.81632 | -1.167111 | 3.621994 | 8.189005e-12
50.55179 | 20.2425 | 21.43038 | 17.81249 | -1.18788 | 3.617887 | 8.192558e-12
50.56179 | 20.2447 | 21.42246 | 17.80866 | -1.177758 | 3.613795 | 8.192558e-12
50.57179 | 20.2344 | 21.41455 | 17.80483 | -1.180155 | 3.609722 | 8.19611e-12
50.58179 | 20.2103 | 21.40667 | 17.801 | -1.196369 | 3.605669 | 8.19611e-12
50.59179 | 20.2155 | 21.3988 | 17.79717 | -1.183301 | 3.601634 | 8.199663e-12
50.60178 | 20.1939 | 21.39096 | 17.79334 | -1.197059 | 3.597623 | 8.203216e-12
50.61178 | 20.178 | 21.38313 | 17.7895 | -1.205127 | 3.593627 | 8.203216e-12
50.62178 | 20.1846 | 21.37531 | 17.78566 | -1.190713 | 3.58965 | 8.206769e-12
50.63178 | 20.1715 | 21.36752 | 17.78182 | -1.196016 | 3.585692 | 8.206769e-12
50.64178 | 20.1692 | 21.35974 | 17.77798 | -1.190537 | 3.581753 | 8.210321e-12
50.65178 | 20.1411 | 21.35197 | 17.77414 | -1.210875 | 3.577833 | 8.210321e-12
50.66177 | 20.1442 | 21.34424 | 17.7703 | -1.200038 | 3.573935 | 8.213874e-12
50.67177 | 20.1335 | 21.33651 | 17.76646 | -1.203012 | 3.570052 | 8.213874e-12
50.68177 | 20.1207 | 21.3288 | 17.76261 | -1.208103 | 3.566188 | 8.217427e-12
50.69177 | 20.1204 | 21.32111 | 17.75877 | -1.20071 | 3.562342 | 8.217427e-12
50.70177 | 20.0891 | 21.31343 | 17.75492 | -1.224335 | 3.558515 | 8.217427e-12
50.71176 | 20.0961 | 21.30578 | 17.75107 | -1.209685 | 3.554711 | 8.220979e-12
50.72176 | 20.073 | 21.29814 | 17.74722 | -1.225144 | 3.55092 | 8.220979e-12
50.73176 | 20.0855 | 21.29052 | 17.74337 | -1.20502 | 3.547148 | 8.224532e-12
50.74176 | 20.0805 | 21.28291 | 17.73952 | -1.202413 | 3.543395 | 8.224532e-12
50.75176 | 20.0389 | 21.27532 | 17.73566 | -1.236424 | 3.53966 | 8.224532e-12
50.76176 | 20.0552 | 21.26775 | 17.73181 | -1.212551 | 3.535942 | 8.228085e-12
50.77175 | 20.0335 | 21.2602 | 17.72796 | -1.226704 | 3.532249 | 8.228085e-12
50.78175 | 20.0337 | 21.25266 | 17.7241 | -1.218963 | 3.528567 | 8.228085e-12
50.79175 | 20.0379 | 21.24514 | 17.72024 | -1.207242 | 3.524905 | 8.228085e-12
50.80175 | 19.9926 | 21.23764 | 17.71638 | -1.245036 | 3.52126 | 8.231638e-12
50.81175 | 20.0095 | 21.23015 | 17.71251 | -1.220647 | 3.517633 | 8.231638e-12
50.82174 | 20.0043 | 21.22268 | 17.70865 | -1.218381 | 3.514028 | 8.231638e-12
50.83174 | 19.9856 | 21.21523 | 17.70479 | -1.229625 | 3.510437 | 8.231638e-12
50.84174 | 19.9945 | 21.20779 | 17.70092 | -1.213285 | 3.506863 | 8.23519e-12
50.85174 | 19.9505 | 21.20036 | 17.69705 | -1.249862 | 3.503308 | 8.23519e-12
50.86174 | 19.9661 | 21.19295 | 17.69319 | -1.226855 | 3.49977 | 8.23519e-12
50.87174 | 19.9627 | 21.18556 | 17.68931 | -1.222864 | 3.496249 | 8.23519e-12
50.88173 | 19.9253 | 21.1782 | 17.68545 | -1.252897 | 3.49275 | 8.23519e-12
50.89173 | 19.9396 | 21.17084 | 17.68157 | -1.231238 | 3.489265 | 8.23519e-12
50.90173 | 19.9191 | 21.1635 | 17.6777 | -1.244396 | 3.485797 | 8.23519e-12
50.91173 | 19.9008 | 21.15617 | 17.67382 | -1.25537 | 3.482346 | 8.23519e-12
50.92173 | 19.9137 | 21.14886 | 17.66995 | -1.23516 | 3.478913 | 8.23519e-12
50.93172 | 19.8728 | 21.14157 | 17.66607 | -1.268773 | 3.475501 | 8.23519e-12
50.94172 | 19.8905 | 21.1343 | 17.66219 | -1.243795 | 3.472102 | 8.23519e-12
50.95172 | 19.8606 | 21.12703 | 17.65831 | -1.266433 | 3.468721 | 8.23519e-12
50.96172 | 19.8628 | 21.11979 | 17.65443 | -1.256986 | 3.465357 | 8.23519e-12
50.97172 | 19.8457 | 21.11256 | 17.65055 | -1.266855 | 3.46201 | 8.23519e-12
50.98172 | 19.8374 | 21.10534 | 17.64666 | -1.267941 | 3.45868 | 8.23519e-12
50.99171 | 19.8279 | 21.09815 | 17.64278 | -1.270249 | 3.45537 | 8.23519e-12
51.00171 | 19.8262 | 21.09097 | 17.63889 | -1.264765 | 3.452074 | 8.23519e-12
51.01171 | 19.8022 | 21.0838 | 17.635 | -1.281597 | 3.448795 | 8.23519e-12
51.02171 | 19.7974 | 21.07664 | 17.63111 | -1.279244 | 3.445533 | 8.23519e-12
51.03171 | 19.7792 | 21.06951 | 17.62722 | -1.290308 | 3.442287 | 8.231638e-12
51.0417 | 19.7904 | 21.06239 | 17.62333 | -1.271993 | 3.439062 | 8.231638e-12
51.0517 | 19.7654 | 21.05529 | 17.61944 | -1.289887 | 3.43585 | 8.231638e-12
51.0617 | 19.7707 | 21.0482 | 17.61554 | -1.277496 | 3.432654 | 8.231638e-12
51.0717 | 19.7465 | 21.04112 | 17.61164 | -1.294621 | 3.429476 | 8.228085e-12
51.0817 | 19.744 | 21.03406 | 17.60775 | -1.290061 | 3.426314 | 8.228085e-12
51.0917 | 19.7386 | 21.02702 | 17.60385 | -1.288416 | 3.423169 | 8.228085e-12
51.10169 | 19.7261 | 21.01999 | 17.59995 | -1.293893 | 3.420043 | 8.228085e-12
51.11169 | 19.7215 | 21.01298 | 17.59605 | -1.291479 | 3.41693 | 8.224532e-12
51.12169 | 19.7213 | 21.00598 | 17.59214 | -1.284679 | 3.413834 | 8.224532e-12
51.13169 | 19.6988 | 20.99899 | 17.58824 | -1.300195 | 3.410755 | 8.220979e-12
51.14169 | 19.7026 | 20.99203 | 17.58433 | -1.289425 | 3.407691 | 8.220979e-12
51.15168 | 19.7021 | 20.98508 | 17.58043 | -1.282978 | 3.404647 | 8.220979e-12
51.16168 | 19.6814 | 20.97814 | 17.57652 | -1.296738 | 3.401616 | 8.217427e-12
51.17168 | 19.6834 | 20.97121 | 17.57261 | -1.287814 | 3.398602 | 8.217427e-12
51.18168 | 19.6607 | 20.9643 | 17.5687 | -1.303604 | 3.395603 | 8.213874e-12
51.19168 | 19.6698 | 20.95741 | 17.56479 | -1.287609 | 3.392621 | 8.213874e-12
51.20168 | 19.6614 | 20.95053 | 17.56087 | -1.289128 | 3.389654 | 8.210321e-12
51.21167 | 19.6561 | 20.94367 | 17.55696 | -1.28757 | 3.386707 | 8.210321e-12
51.22167 | 19.6528 | 20.93682 | 17.55305 | -1.284019 | 3.383773 | 8.206769e-12
51.23167 | 19.6342 | 20.92998 | 17.54913 | -1.295782 | 3.380854 | 8.206769e-12
51.24167 | 19.6438 | 20.92316 | 17.54521 | -1.279361 | 3.377952 | 8.203216e-12
51.25167 | 19.6198 | 20.91635 | 17.54129 | -1.296554 | 3.375065 | 8.199663e-12
51.26166 | 19.6246 | 20.90957 | 17.53737 | -1.284968 | 3.372198 | 8.199663e-12
51.27166 | 19.6166 | 20.90279 | 17.53345 | -1.286189 | 3.369342 | 8.19611e-12
51.28166 | 19.6167 | 20.89603 | 17.52952 | -1.279326 | 3.366503 | 8.192558e-12
51.29166 | 19.6137 | 20.88928 | 17.5256 | -1.275576 | 3.363679 | 8.192558e-12
51.30166 | 19.5989 | 20.88254 | 17.52167 | -1.283641 | 3.360871 | 8.189005e-12
51.31166 | 19.5934 | 20.87582 | 17.51774 | -1.282421 | 3.358079 | 8.185452e-12
51.32165 | 19.5951 | 20.86912 | 17.51382 | -1.274021 | 3.355305 | 8.1819e-12
51.33165 | 19.5847 | 20.86243 | 17.50988 | -1.277729 | 3.352544 | 8.1819e-12
51.34165 | 19.5633 | 20.85575 | 17.50595 | -1.292451 | 3.349798 | 8.178347e-12
51.35165 | 19.5846 | 20.84909 | 17.50202 | -1.264487 | 3.347068 | 8.174794e-12
51.36165 | 19.5546 | 20.84244 | 17.49808 | -1.287837 | 3.344353 | 8.171241e-12
51.37164 | 19.5652 | 20.83581 | 17.49415 | -1.270608 | 3.341656 | 8.167689e-12
51.38164 | 19.5622 | 20.82919 | 17.49021 | -1.266986 | 3.338972 | 8.164136e-12
51.39164 | 19.5379 | 20.82258 | 17.48628 | -1.284679 | 3.336304 | 8.164136e-12
51.40164 | 19.549 | 20.81599 | 17.48234 | -1.266986 | 3.333651 | 8.160583e-12
51.41164 | 19.5318 | 20.80941 | 17.47839 | -1.277605 | 3.331012 | 8.157031e-12
51.42163 | 19.5158 | 20.80285 | 17.47445 | -1.287047 | 3.328392 | 8.153478e-12
51.43163 | 19.5421 | 20.79629 | 17.47051 | -1.254195 | 3.325784 | 8.149925e-12
51.44163 | 19.5049 | 20.78976 | 17.46657 | -1.284857 | 3.323191 | 8.146372e-12
51.45163 | 19.508 | 20.78323 | 17.46262 | -1.275233 | 3.320614 | 8.14282e-12
51.46163 | 19.5201 | 20.77672 | 17.45867 | -1.256622 | 3.318051 | 8.139267e-12
51.47163 | 19.4938 | 20.77023 | 17.45472 | -1.276425 | 3.315504 | 8.135714e-12
51.48162 | 19.5026 | 20.76375 | 17.45078 | -1.261148 | 3.312973 | 8.132162e-12
51.49162 | 19.4971 | 20.75728 | 17.44682 | -1.260179 | 3.310456 | 8.125056e-12
51.50162 | 19.4764 | 20.75082 | 17.44287 | -1.274423 | 3.307953 | 8.121503e-12
51.51162 | 19.4788 | 20.74438 | 17.43892 | -1.265581 | 3.305465 | 8.117951e-12
51.52162 | 19.4921 | 20.73795 | 17.43496 | -1.245852 | 3.302992 | 8.114398e-12
51.53161 | 19.4646 | 20.73154 | 17.43101 | -1.266943 | 3.300536 | 8.110845e-12
51.54161 | 19.477 | 20.72514 | 17.42705 | -1.248142 | 3.298094 | 8.107293e-12
51.55161 | 19.4701 | 20.71875 | 17.42309 | -1.248653 | 3.295665 | 8.100187e-12
51.56161 | 19.4589 | 20.71238 | 17.41913 | -1.253478 | 3.29325 | 8.096634e-12
51.57161 | 19.4694 | 20.70602 | 17.41517 | -1.236617 | 3.290851 | 8.093082e-12
51.58161 | 19.4617 | 20.69967 | 17.4112 | -1.237969 | 3.288467 | 8.089529e-12
51.5916 | 19.4657 | 20.69334 | 17.40724 | -1.22764 | 3.286099 | 8.082424e-12
51.6016 | 19.4618 | 20.68702 | 17.40328 | -1.225219 | 3.283744 | 8.078871e-12
51.6116 | 19.4604 | 20.68071 | 17.39931 | -1.220311 | 3.281403 | 8.075318e-12
51.6216 | 19.4556 | 20.67442 | 17.39534 | -1.218816 | 3.279077 | 8.071765e-12
51.6316 | 19.4578 | 20.66813 | 17.39137 | -1.210334 | 3.276765 | 8.06466e-12
51.64159 | 19.4518 | 20.66187 | 17.3874 | -1.210072 | 3.274469 | 8.061107e-12
51.65159 | 19.4565 | 20.65562 | 17.38343 | -1.199117 | 3.272187 | 8.054002e-12
51.66159 | 19.4449 | 20.64937 | 17.37946 | -1.204474 | 3.269918 | 8.050449e-12
51.67159 | 19.4464 | 20.64315 | 17.37548 | -1.196745 | 3.267664 | 8.046896e-12
51.68159 | 19.4368 | 20.63693 | 17.37151 | -1.200129 | 3.265424 | 8.039791e-12
51.69159 | 19.4468 | 20.63073 | 17.36753 | -1.183926 | 3.263198 | 8.036238e-12
51.70158 | 19.4364 | 20.62454 | 17.36355 | -1.188142 | 3.260989 | 8.029133e-12
51.71158 | 19.4336 | 20.61837 | 17.35957 | -1.184765 | 3.258792 | 8.02558e-12
51.72158 | 19.4241 | 20.6122 | 17.35559 | -1.188101 | 3.25661 | 8.018475e-12
51.73158 | 19.4211 | 20.60605 | 17.35161 | -1.18495 | 3.254441 | 8.014922e-12
51.74158 | 19.4188 | 20.59991 | 17.34763 | -1.181112 | 3.252286 | 8.007817e-12
51.75157 | 19.416 | 20.59379 | 17.34364 | -1.177792 | 3.250148 | 8.004264e-12
51.76157 | 19.4066 | 20.58768 | 17.33966 | -1.181079 | 3.248022 | 7.997158e-12
51.77157 | 19.3864 | 20.58158 | 17.33567 | -1.19518 | 3.24591 | 7.990053e-12
51.78157 | 19.4027 | 20.57549 | 17.33168 | -1.172793 | 3.243812 | 7.9865e-12
51.79157 | 19.3974 | 20.56942 | 17.32769 | -1.172018 | 3.241728 | 7.979395e-12
51.80157 | 19.372 | 20.56336 | 17.3237 | -1.191357 | 3.239657 | 7.972289e-12
51.81156 | 19.3863 | 20.55731 | 17.31971 | -1.171014 | 3.237603 | 7.968737e-12
51.82156 | 19.376 | 20.55128 | 17.31572 | -1.175278 | 3.235561 | 7.961631e-12
51.83156 | 19.3481 | 20.54525 | 17.31172 | -1.197154 | 3.233532 | 7.954526e-12
51.84156 | 19.3592 | 20.53924 | 17.30772 | -1.180043 | 3.231518 | 7.950973e-12
51.85156 | 19.3602 | 20.53324 | 17.30373 | -1.173045 | 3.229518 | 7.943868e-12
51.86155 | 19.3299 | 20.52726 | 17.29973 | -1.197365 | 3.227532 | 7.936762e-12
51.87155 | 19.3477 | 20.52129 | 17.29573 | -1.173592 | 3.22556 | 7.93321e-12
51.88155 | 19.3347 | 20.51533 | 17.29173 | -1.180631 | 3.2236 | 7.926104e-12
51.89155 | 19.318 | 20.50938 | 17.28773 | -1.191383 | 3.221655 | 7.918999e-12
51.90155 | 19.321 | 20.50345 | 17.28372 | -1.182447 | 3.219723 | 7.911893e-12
51.91155 | 19.3102 | 20.49752 | 17.27972 | -1.187323 | 3.217805 | 7.904788e-12
51.92154 | 19.2969 | 20.49162 | 17.27572 | -1.194719 | 3.215902 | 7.901235e-12
51.93154 | 19.2981 | 20.48572 | 17.27171 | -1.18762 | 3.214011 | 7.89413e-12
51.94154 | 19.281 | 20.47983 | 17.2677 | -1.198834 | 3.212134 | 7.887024e-12
51.95154 | 19.2828 | 20.47396 | 17.26369 | -1.19116 | 3.21027 | 7.879919e-12
51.96154 | 19.2863 | 20.4681 | 17.25968 | -1.181799 | 3.20842 | 7.872814e-12
51.97153 | 19.26 | 20.46226 | 17.25567 | -1.202255 | 3.206586 | 7.865708e-12
51.98153 | 19.257 | 20.45642 | 17.25166 | -1.199418 | 3.204763 | 7.858603e-12
51.99153 | 19.2405 | 20.45059 | 17.24764 | -1.210094 | 3.202953 | 7.851497e-12
52.00153 | 19.2409 | 20.44478 | 17.24362 | -1.203882 | 3.201158 | 7.847945e-12
52.01153 | 19.2287 | 20.43898 | 17.23961 | -1.210281 | 3.199374 | 7.840839e-12
52.02153 | 19.215 | 20.43319 | 17.23559 | -1.218193 | 3.197605 | 7.833734e-12
52.03152 | 19.216 | 20.42742 | 17.23157 | -1.211424 | 3.195852 | 7.826628e-12
52.04152 | 19.2085 | 20.42166 | 17.22755 | -1.21316 | 3.194109 | 7.819523e-12
52.05152 | 19.1826 | 20.41591 | 17.22353 | -1.233308 | 3.192379 | 7.812417e-12
52.06152 | 19.1944 | 20.41017 | 17.21951 | -1.21577 | 3.190664 | 7.805312e-12
52.07152 | 19.1643 | 20.40444 | 17.21548 | -1.240142 | 3.188962 | 7.798207e-12
52.08151 | 19.1749 | 20.39873 | 17.21146 | -1.223833 | 3.187274 | 7.791101e-12
52.09151 | 19.1785 | 20.39303 | 17.20743 | -1.214529 | 3.185598 | 7.783996e-12
52.10151 | 19.1399 | 20.38734 | 17.2034 | -1.247438 | 3.183936 | 7.77689e-12
52.11151 | 19.1636 | 20.38166 | 17.19937 | -1.218059 | 3.182286 | 7.769785e-12
52.12151 | 19.1434 | 20.37599 | 17.19534 | -1.232591 | 3.180649 | 7.762679e-12
52.13151 | 19.1312 | 20.37034 | 17.19131 | -1.239137 | 3.179027 | 7.755574e-12
52.1415 | 19.1353 | 20.3647 | 17.18728 | -1.229399 | 3.177419 | 7.744916e-12
52.1515 | 19.1237 | 20.35907 | 17.18325 | -1.235368 | 3.175821 | 7.73781e-12
52.1615 | 19.1162 | 20.35345 | 17.17921 | -1.237248 | 3.174238 | 7.730705e-12
52.1715 | 19.1218 | 20.34784 | 17.17517 | -1.226041 | 3.172667 | 7.7236e-12
52.1815 | 19.1148 | 20.34225 | 17.17114 | -1.227445 | 3.17111 | 7.716494e-12
52.19149 | 19.1065 | 20.33667 | 17.1671 | -1.230167 | 3.169566 | 7.709389e-12
52.20149 | 19.0986 | 20.3311 | 17.16306 | -1.232495 | 3.168035 | 7.702283e-12
52.21149 | 19.1075 | 20.32554 | 17.15902 | -1.218035 | 3.166517 | 7.695178e-12
52.22149 | 19.1035 | 20.31999 | 17.15498 | -1.216486 | 3.165011 | 7.68452e-12
52.23149 | 19.0913 | 20.31445 | 17.15093 | -1.22315 | 3.163518 | 7.677414e-12
52.24149 | 19.0898 | 20.30893 | 17.14689 | -1.219125 | 3.162039 | 7.670309e-12
52.25148 | 19.0958 | 20.30342 | 17.14284 | -1.207618 | 3.160573 | 7.663203e-12
52.26148 | 19.0803 | 20.29792 | 17.1388 | -1.217616 | 3.15912 | 7.656098e-12
52.27148 | 19.0942 | 20.29243 | 17.13475 | -1.198227 | 3.157679 | 7.648993e-12
52.28148 | 19.0776 | 20.28695 | 17.1307 | -1.209349 | 3.156251 | 7.638334e-12
52.29148 | 19.0891 | 20.28148 | 17.12665 | -1.192383 | 3.154835 | 7.631229e-12
52.30147 | 19.0848 | 20.27603 | 17.1226 | -1.191234 | 3.153435 | 7.624124e-12
52.31147 | 19.0788 | 20.27059 | 17.11855 | -1.19179 | 3.152045 | 7.617018e-12
52.32147 | 19.0701 | 20.26516 | 17.11449 | -1.195059 | 3.150668 | 7.60636e-12
52.33147 | 19.0674 | 20.25974 | 17.11044 | -1.19234 | 3.149304 | 7.599255e-12
52.34147 | 19.0648 | 20.25433 | 17.10638 | -1.189532 | 3.147953 | 7.592149e-12
52.35147 | 19.0647 | 20.24893 | 17.10232 | -1.184235 | 3.146614 | 7.585044e-12
52.36146 | 19.0615 | 20.24356 | 17.09827 | -1.182056 | 3.14529 | 7.574386e-12
52.37146 | 19.0563 | 20.23818 | 17.09421 | -1.181882 | 3.143977 | 7.56728e-12
52.38146 | 19.0608 | 20.23282 | 17.09014 | -1.17202 | 3.142676 | 7.560175e-12
52.39146 | 19.0286 | 20.22747 | 17.08608 | -1.19887 | 3.141389 | 7.553069e-12
52.40146 | 19.0656 | 20.22213 | 17.08202 | -1.156532 | 3.140114 | 7.542411e-12
52.41145 | 19.0434 | 20.21681 | 17.07796 | -1.173408 | 3.138852 | 7.535306e-12
52.42145 | 19.0323 | 20.21149 | 17.07389 | -1.179194 | 3.137603 | 7.5282e-12
52.43145 | 19.0471 | 20.20619 | 17.06982 | -1.159089 | 3.136366 | 7.521095e-12
52.44145 | 19.0355 | 20.2009 | 17.06576 | -1.165396 | 3.135141 | 7.510437e-12
52.45145 | 19.0233 | 20.19561 | 17.06169 | -1.172314 | 3.133928 | 7.503331e-12
52.46145 | 19.0325 | 20.19035 | 17.05762 | -1.157845 | 3.13273 | 7.496226e-12
52.47144 | 19.0293 | 20.18509 | 17.05355 | -1.155791 | 3.131543 | 7.485568e-12
52.48144 | 19.0153 | 20.17984 | 17.04947 | -1.164544 | 3.130369 | 7.478462e-12
52.49144 | 19.0069 | 20.17461 | 17.0454 | -1.167708 | 3.129208 | 7.471357e-12
52.50144 | 19.0189 | 20.16938 | 17.04133 | -1.150484 | 3.128058 | 7.460699e-12
52.51144 | 19.0042 | 20.16417 | 17.03725 | -1.159971 | 3.126921 | 7.453593e-12
52.52143 | 19.0095 | 20.15897 | 17.03318 | -1.149474 | 3.125798 | 7.446488e-12
52.53143 | 18.9945 | 20.15378 | 17.0291 | -1.159284 | 3.124686 | 7.43583e-12
52.54143 | 18.9857 | 20.1486 | 17.02502 | -1.162905 | 3.123586 | 7.428724e-12
52.55143 | 18.986 | 20.14344 | 17.02094 | -1.157437 | 3.122499 | 7.421619e-12
52.56143 | 18.985 | 20.13828 | 17.01686 | -1.15328 | 3.121424 | 7.410961e-12
52.57143 | 18.9774 | 20.13314 | 17.01277 | -1.155735 | 3.120362 | 7.403855e-12
52.58142 | 18.9815 | 20.12801 | 17.00869 | -1.146507 | 3.119313 | 7.39675e-12
52.59142 | 18.9616 | 20.12288 | 17.00461 | -1.161284 | 3.118276 | 7.386092e-12
52.60142 | 18.953 | 20.11777 | 17.00052 | -1.164773 | 3.11725 | 7.378986e-12
52.61142 | 18.955 | 20.11267 | 16.99644 | -1.157673 | 3.116238 | 7.371881e-12
52.62142 | 18.9477 | 20.10758 | 16.99235 | -1.159884 | 3.115237 | 7.361223e-12
52.63141 | 18.9559 | 20.10251 | 16.98826 | -1.146612 | 3.11425 | 7.354117e-12
52.64141 | 18.9401 | 20.09745 | 16.98417 | -1.157345 | 3.113274 | 7.347012e-12
52.65141 | 18.9204 | 20.09239 | 16.98008 | -1.17199 | 3.112311 | 7.336354e-12
52.66141 | 18.9334 | 20.08735 | 16.97599 | -1.153946 | 3.111359 | 7.329248e-12
52.67141 | 18.9152 | 20.08231 | 16.97189 | -1.167114 | 3.110421 | 7.31859e-12
52.68141 | 18.9139 | 20.07729 | 16.9678 | -1.163392 | 3.109493 | 7.311485e-12
52.6914 | 18.9059 | 20.07229 | 16.96371 | -1.166387 | 3.10858 | 7.304379e-12
52.7014 | 18.8869 | 20.06729 | 16.95961 | -1.180387 | 3.107678 | 7.293721e-12
52.7114 | 18.8993 | 20.0623 | 16.95551 | -1.163 | 3.106788 | 7.286616e-12
52.7214 | 18.8895 | 20.05732 | 16.95141 | -1.167823 | 3.10591 | 7.27951e-12
52.7314 | 18.8788 | 20.05236 | 16.94731 | -1.173557 | 3.105044 | 7.268852e-12
52.74139 | 18.8737 | 20.04741 | 16.94322 | -1.173707 | 3.104191 | 7.261747e-12
52.75139 | 18.865 | 20.04246 | 16.93911 | -1.177464 | 3.10335 | 7.254641e-12
52.76139 | 18.8746 | 20.03753 | 16.93501 | -1.162931 | 3.102521 | 7.243983e-12
52.77139 | 18.864 | 20.03261 | 16.93091 | -1.16861 | 3.101704 | 7.236878e-12
52.78139 | 18.8511 | 20.0277 | 16.9268 | -1.1766 | 3.100899 | 7.229772e-12
52.79139 | 18.8526 | 20.0228 | 16.92269 | -1.170201 | 3.100107 | 7.219114e-12
52.80138 | 18.8406 | 20.01792 | 16.91859 | -1.177318 | 3.099327 | 7.212009e-12
52.81138 | 18.8294 | 20.01304 | 16.91448 | -1.183641 | 3.098558 | 7.201351e-12
52.82138 | 18.847 | 20.00817 | 16.91037 | -1.161175 | 3.097802 | 7.194245e-12
52.83138 | 18.8275 | 20.00332 | 16.90626 | -1.17582 | 3.097058 | 7.18714e-12
52.84138 | 18.8333 | 19.99848 | 16.90215 | -1.165176 | 3.096326 | 7.176482e-12
52.85137 | 18.8195 | 19.99365 | 16.89804 | -1.174148 | 3.095606 | 7.169376e-12
52.86137 | 18.8101 | 19.98883 | 16.89393 | -1.178727 | 3.094898 | 7.162271e-12
52.87137 | 18.8182 | 19.98402 | 16.88981 | -1.165816 | 3.094202 | 7.151613e-12
52.88137 | 18.7993 | 19.97922 | 16.8857 | -1.179917 | 3.093518 | 7.144507e-12
52.89137 | 18.8068 | 19.97443 | 16.88158 | -1.167628 | 3.092847 | 7.137402e-12
52.90137 | 18.812 | 19.96965 | 16.87746 | -1.157651 | 3.092187 | 7.126744e-12
52.91136 | 18.7951 | 19.96489 | 16.87335 | -1.169789 | 3.091539 | 7.119638e-12
52.92136 | 18.8059 | 19.96013 | 16.86923 | -1.154233 | 3.090904 | 7.112533e-12
52.93136 | 18.7968 | 19.95539 | 16.86511 | -1.158589 | 3.09028 | 7.101875e-12
52.94136 | 18.7853 | 19.95066 | 16.86099 | -1.165355 | 3.089668 | 7.094769e-12
52.95136 | 18.7947 | 19.94593 | 16.85686 | -1.151233 | 3.089068 | 7.087664e-12
52.96135 | 18.7817 | 19.94123 | 16.85275 | -1.159527 | 3.088481 | 7.077006e-12
52.97135 | 18.7759 | 19.93653 | 16.84862 | -1.160626 | 3.087906 | 7.0699e-12
52.98135 | 18.7721 | 19.93184 | 16.8445 | -1.159736 | 3.087341 | 7.062795e-12
52.99135 | 18.7684 | 19.92716 | 16.84037 | -1.158757 | 3.086789 | 7.055689e-12
53.00135 | 18.7764 | 19.92249 | 16.83624 | -1.14609 | 3.086249 | 7.045031e-12
53.01135 | 18.7589 | 19.91783 | 16.83211 | -1.158934 | 3.085722 | 7.037926e-12
53.02134 | 18.7517 | 19.91319 | 16.82799 | -1.161493 | 3.085206 | 7.03082e-12
53.03134 | 18.756 | 19.90856 | 16.82386 | -1.152559 | 3.084702 | 7.020162e-12
53.04134 | 18.7417 | 19.90393 | 16.81972 | -1.162235 | 3.08421 | 7.013057e-12
53.05134 | 18.7377 | 19.89932 | 16.81559 | -1.161621 | 3.083729 | 7.005951e-12
53.06134 | 18.7383 | 19.89472 | 16.81146 | -1.156419 | 3.08326 | 6.998846e-12
53.07133 | 18.7296 | 19.89013 | 16.80733 | -1.160534 | 3.082805 | 6.988188e-12
53.08133 | 18.7413 | 19.88555 | 16.80319 | -1.144254 | 3.08236 | 6.981082e-12
53.09133 | 18.7159 | 19.88098 | 16.79906 | -1.165085 | 3.081928 | 6.973977e-12
53.10133 | 18.723 | 19.87643 | 16.79492 | -1.153427 | 3.081507 | 6.963319e-12
53.11133 | 18.7128 | 19.87188 | 16.79078 | -1.15908 | 3.081098 | 6.956213e-12
53.12133 | 18.7153 | 19.86734 | 16.78664 | -1.152044 | 3.080701 | 6.949108e-12
53.13132 | 18.6995 | 19.86282 | 16.78251 | -1.163323 | 3.080316 | 6.942003e-12
53.14132 | 18.6906 | 19.85831 | 16.77837 | -1.167709 | 3.079943 | 6.931344e-12
53.15132 | 18.6857 | 19.85381 | 16.77422 | -1.168106 | 3.079581 | 6.924239e-12
53.16132 | 18.7001 | 19.84931 | 16.77008 | -1.149213 | 3.079231 | 6.917134e-12
53.17132 | 18.668 | 19.84483 | 16.76594 | -1.176832 | 3.078894 | 6.910028e-12
53.18131 | 18.6749 | 19.84037 | 16.7618 | -1.165465 | 3.078568 | 6.902923e-12
53.19131 | 18.6774 | 19.83591 | 16.75765 | -1.158506 | 3.078254 | 6.892265e-12
53.20131 | 18.6596 | 19.83146 | 16.75351 | -1.171857 | 3.077952 | 6.885159e-12
53.21131 | 18.6596 | 19.82702 | 16.74936 | -1.167419 | 3.077661 | 6.878054e-12
53.22131 | 18.6481 | 19.82259 | 16.74521 | -1.174492 | 3.077383 | 6.870948e-12
53.23131 | 18.649 | 19.81818 | 16.74106 | -1.169177 | 3.077116 | 6.863843e-12
53.2413 | 18.6464 | 19.81378 | 16.73691 | -1.167376 | 3.076862 | 6.853185e-12
53.2513 | 18.6439 | 19.80938 | 16.73276 | -1.165482 | 3.076618 | 6.846079e-12
53.2613 | 18.6381 | 19.805 | 16.72861 | -1.166899 | 3.076387 | 6.838974e-12
53.2713 | 18.6386 | 19.80063 | 16.72446 | -1.162027 | 3.076168 | 6.831868e-12
53.2813 | 18.6217 | 19.79627 | 16.72031 | -1.174565 | 3.07596 | 6.824763e-12
53.29129 | 18.6259 | 19.79192 | 16.71615 | -1.166019 | 3.075764 | 6.817658e-12
53.30129 | 18.617 | 19.78758 | 16.712 | -1.17058 | 3.07558 | 6.806999e-12
53.31129 | 18.6181 | 19.78325 | 16.70784 | -1.165151 | 3.075408 | 6.799894e-12
53.32129 | 18.6137 | 19.77893 | 16.70369 | -1.165234 | 3.075248 | 6.792789e-12
53.33129 | 18.5998 | 19.77463 | 16.69953 | -1.174827 | 3.075099 | 6.785683e-12
53.34129 | 18.611 | 19.77033 | 16.69537 | -1.159331 | 3.074962 | 6.778578e-12
53.35128 | 18.5917 | 19.76605 | 16.69121 | -1.174351 | 3.074837 | 6.771472e-12
53.36128 | 18.5899 | 19.76178 | 16.68705 | -1.171877 | 3.074724 | 6.764367e-12
53.37128 | 18.6082 | 19.75751 | 16.68289 | -1.149314 | 3.074623 | 6.757261e-12
53.38128 | 18.5865 | 19.75326 | 16.67873 | -1.166762 | 3.074533 | 6.750156e-12
53.39128 | 18.5799 | 19.74902 | 16.67457 | -1.169121 | 3.074455 | 6.743051e-12
53.40127 | 18.595 | 19.7448 | 16.67041 | -1.149795 | 3.074389 | 6.732392e-12
53.41127 | 18.5866 | 19.74058 | 16.66624 | -1.153976 | 3.074335 | 6.725287e-12
53.42127 | 18.5792 | 19.73637 | 16.66208 | -1.157168 | 3.074292 | 6.718182e-12
53.43127 | 18.5795 | 19.73217 | 16.65791 | -1.152671 | 3.074262 | 6.711076e-12
53.44127 | 18.5881 | 19.72798 | 16.65374 | -1.139885 | 3.074243 | 6.703971e-12
53.45127 | 18.5781 | 19.72381 | 16.64957 | -1.145709 | 3.074236 | 6.696865e-12
53.46126 | 18.5617 | 19.71965 | 16.64541 | -1.157949 | 3.07424 | 6.68976e-12
53.47126 | 18.5773 | 19.7155 | 16.64124 | -1.138196 | 3.074257 | 6.682654e-12
53.48126 | 18.5791 | 19.71135 | 16.63707 | -1.132253 | 3.074285 | 6.675549e-12
53.49126 | 18.5624 | 19.70722 | 16.6329 | -1.144822 | 3.074325 | 6.668444e-12
53.50126 | 18.5627 | 19.7031 | 16.62873 | -1.140402 | 3.074376 | 6.661338e-12
53.51125 | 18.5641 | 19.699 | 16.62456 | -1.134896 | 3.07444 | 6.654233e-12
53.52125 | 18.5557 | 19.6949 | 16.62038 | -1.139198 | 3.074515 | 6.647127e-12
53.53125 | 18.5667 | 19.69081 | 16.61621 | -1.12411 | 3.074602 | 6.640022e-12
53.54125 | 18.5556 | 19.68673 | 16.61203 | -1.131133 | 3.074701 | 6.632916e-12
53.55125 | 18.5583 | 19.68267 | 16.60786 | -1.124368 | 3.074812 | 6.625811e-12
53.56125 | 18.5504 | 19.67861 | 16.60368 | -1.128214 | 3.074934 | 6.622258e-12
53.57124 | 18.5522 | 19.67457 | 16.59951 | -1.122374 | 3.075068 | 6.615153e-12
53.58124 | 18.5504 | 19.67054 | 16.59533 | -1.120142 | 3.075214 | 6.608047e-12
53.59124 | 18.5438 | 19.66652 | 16.59115 | -1.12272 | 3.075372 | 6.600942e-12
53.60124 | 18.543 | 19.66251 | 16.58697 | -1.11951 | 3.075541 | 6.593837e-12
53.61124 | 18.5392 | 19.65851 | 16.58279 | -1.11931 | 3.075723 | 6.586731e-12
53.62123 | 18.532 | 19.65453 | 16.57861 | -1.122526 | 3.075916 | 6.579626e-12
53.63123 | 18.5333 | 19.65055 | 16.57443 | -1.117248 | 3.076121 | 6.57252e-12
53.64123 | 18.5322 | 19.64658 | 16.57024 | -1.114382 | 3.076338 | 6.565415e-12
53.65123 | 18.5272 | 19.64263 | 16.56606 | -1.115427 | 3.076566 | 6.561862e-12
53.66123 | 18.5123 | 19.63868 | 16.56188 | -1.126383 | 3.076806 | 6.554757e-12
53.67123 | 18.5208 | 19.63475 | 16.55769 | -1.113949 | 3.077058 | 6.547651e-12
53.68122 | 18.5181 | 19.63083 | 16.55351 | -1.112731 | 3.077322 | 6.540546e-12
53.69122 | 18.5052 | 19.62692 | 16.54932 | -1.12172 | 3.077597 | 6.53344e-12
53.70122 | 18.5165 | 19.62302 | 16.54514 | -1.106521 | 3.077885 | 6.526335e-12
53.71122 | 18.5111 | 19.61913 | 16.54095 | -1.108032 | 3.078185 | 6.522782e-12
53.72122 | 18.4931 | 19.61525 | 16.53676 | -1.122154 | 3.078496 | 6.515677e-12
53.73121 | 18.5106 | 19.61139 | 16.53257 | -1.100792 | 3.078819 | 6.508571e-12
53.74121 | 18.5079 | 19.60754 | 16.52838 | -1.099636 | 3.079153 | 6.501466e-12
53.75121 | 18.496 | 19.60369 | 16.52419 | -1.10769 | 3.079499 | 6.494361e-12
53.76121 | 18.4854 | 19.59986 | 16.52 | -1.114458 | 3.079858 | 6.490808e-12
53.77121 | 18.5002 | 19.59604 | 16.51581 | -1.095836 | 3.080229 | 6.483702e-12
53.78121 | 18.4926 | 19.59223 | 16.51161 | -1.099625 | 3.080611 | 6.476597e-12
53.7912 | 18.4781 | 19.58843 | 16.50742 | -1.110329 | 3.081004 | 6.473044e-12
53.8012 | 18.4838 | 19.58464 | 16.50323 | -1.100841 | 3.081411 | 6.465939e-12
53.8112 | 18.4848 | 19.58086 | 16.49903 | -1.096063 | 3.081828 | 6.458833e-12
53.8212 | 18.4625 | 19.5771 | 16.49484 | -1.114596 | 3.082257 | 6.451728e-12
53.8312 | 18.4868 | 19.57334 | 16.49064 | -1.086541 | 3.082699 | 6.448175e-12
53.84119 | 18.4634 | 19.5696 | 16.48645 | -1.106201 | 3.083151 | 6.44107e-12
53.85119 | 18.4565 | 19.56587 | 16.48225 | -1.109368 | 3.083616 | 6.433964e-12
53.86119 | 18.4763 | 19.56215 | 16.47805 | -1.085846 | 3.084093 | 6.430412e-12
53.87119 | 18.452 | 19.55844 | 16.47385 | -1.106436 | 3.084582 | 6.423306e-12
53.88119 | 18.4576 | 19.55474 | 16.46965 | -1.097137 | 3.085083 | 6.416201e-12
53.89119 | 18.4602 | 19.55105 | 16.46545 | -1.090849 | 3.085596 | 6.412648e-12
53.90118 | 18.4379 | 19.54738 | 16.46126 | -1.109476 | 3.08612 | 6.405543e-12
53.91118 | 18.4518 | 19.54371 | 16.45706 | -1.091911 | 3.086656 | 6.40199e-12
53.92118 | 18.4252 | 19.54006 | 16.45285 | -1.114857 | 3.087205 | 6.394885e-12
53.93118 | 18.4325 | 19.53641 | 16.44865 | -1.103915 | 3.087765 | 6.387779e-12
53.94118 | 18.4216 | 19.53278 | 16.44445 | -1.111183 | 3.088337 | 6.384226e-12
53.95117 | 18.4155 | 19.52917 | 16.44025 | -1.113666 | 3.088921 | 6.377121e-12
53.96117 | 18.4204 | 19.52556 | 16.43604 | -1.105158 | 3.089517 | 6.373568e-12
53.97117 | 18.3987 | 19.52196 | 16.43184 | -1.12326 | 3.090125 | 6.366463e-12
53.98117 | 18.3893 | 19.51837 | 16.42763 | -1.129074 | 3.090744 | 6.36291e-12
53.99117 | 18.3966 | 19.5148 | 16.42342 | -1.118199 | 3.091376 | 6.355805e-12
54.00117 | 18.3944 | 19.51124 | 16.41922 | -1.116836 | 3.092021 | 6.352252e-12
54.01116 | 18.3824 | 19.50769 | 16.41501 | -1.125288 | 3.092676 | 6.345147e-12
54.02116 | 18.3761 | 19.50415 | 16.4108 | -1.128047 | 3.093343 | 6.341594e-12
54.03116 | 18.373 | 19.50062 | 16.40659 | -1.127618 | 3.094023 | 6.334488e-12
54.04116 | 18.3687 | 19.4971 | 16.40238 | -1.1284 | 3.094715 | 6.330936e-12
54.05116 | 18.3692 | 19.49359 | 16.39817 | -1.124393 | 3.095419 | 6.32383e-12
54.06115 | 18.3556 | 19.4901 | 16.39397 | -1.134502 | 3.096134 | 6.320278e-12
54.07115 | 18.3582 | 19.48662 | 16.38976 | -1.128418 | 3.096862 | 6.313172e-12
54.08115 | 18.3474 | 19.48315 | 16.38554 | -1.135746 | 3.097601 | 6.309619e-12
54.09115 | 18.3484 | 19.47969 | 16.38133 | -1.131285 | 3.098353 | 6.306067e-12
54.10115 | 18.3354 | 19.47624 | 16.37712 | -1.140836 | 3.099117 | 6.298961e-12
54.11115 | 18.3324 | 19.4728 | 16.37291 | -1.140398 | 3.099893 | 6.295409e-12
54.12114 | 18.3356 | 19.46938 | 16.3687 | -1.133776 | 3.10068 | 6.288303e-12
54.13114 | 18.3237 | 19.46596 | 16.36448 | -1.142261 | 3.10148 | 6.28475e-12
54.14114 | 18.3197 | 19.46256 | 16.36027 | -1.142858 | 3.102292 | 6.281198e-12
54.15114 | 18.3286 | 19.45917 | 16.35605 | -1.130566 | 3.103117 | 6.274092e-12
54.16114 | 18.3082 | 19.45579 | 16.35183 | -1.147586 | 3.103953 | 6.27054e-12
54.17113 | 18.3283 | 19.45242 | 16.34762 | -1.124121 | 3.1048 | 6.266987e-12
54.18113 | 18.3075 | 19.44906 | 16.3434 | -1.141564 | 3.105661 | 6.259882e-12
54.19113 | 18.2985 | 19.44572 | 16.33919 | -1.147219 | 3.106533 | 6.256329e-12
54.20113 | 18.307 | 19.44239 | 16.33497 | -1.135385 | 3.107418 | 6.252776e-12
54.21113 | 18.3108 | 19.43906 | 16.33075 | -1.128263 | 3.108315 | 6.245671e-12
54.22113 | 18.3043 | 19.43575 | 16.32653 | -1.131453 | 3.109224 | 6.242118e-12
54.23112 | 18.295 | 19.43246 | 16.32231 | -1.137458 | 3.110144 | 6.238565e-12
54.24112 | 18.2951 | 19.42917 | 16.31809 | -1.13407 | 3.111078 | 6.235013e-12
54.25112 | 18.3044 | 19.4259 | 16.31387 | -1.121495 | 3.112023 | 6.227907e-12
54.26112 | 18.293 | 19.42263 | 16.30965 | -1.129632 | 3.112981 | 6.224354e-12
54.27112 | 18.2788 | 19.41938 | 16.30543 | -1.14058 | 3.113951 | 6.220802e-12
54.28111 | 18.2917 | 19.41614 | 16.30121 | -1.124443 | 3.114932 | 6.217249e-12
54.29111 | 18.2947 | 19.41291 | 16.29699 | -1.118214 | 3.115926 | 6.210144e-12
54.30111 | 18.2727 | 19.4097 | 16.29276 | -1.136998 | 3.116933 | 6.206591e-12
54.31111 | 18.2847 | 19.40649 | 16.28854 | -1.121793 | 3.117952 | 6.203038e-12
54.32111 | 18.2822 | 19.4033 | 16.28432 | -1.121099 | 3.118983 | 6.199485e-12
54.33111 | 18.2865 | 19.40012 | 16.28009 | -1.113618 | 3.120026 | 6.195933e-12
54.3411 | 18.2781 | 19.39695 | 16.27587 | -1.118852 | 3.121081 | 6.19238e-12
54.3511 | 18.278 | 19.39379 | 16.27165 | -1.115794 | 3.122149 | 6.185275e-12
54.3611 | 18.2817 | 19.39065 | 16.26742 | -1.108949 | 3.123229 | 6.181722e-12
54.3711 | 18.2792 | 19.38751 | 16.26319 | -1.108315 | 3.124321 | 6.178169e-12
54.3811 | 18.2745 | 19.38439 | 16.25897 | -1.109893 | 3.125426 | 6.174616e-12
54.39109 | 18.2812 | 19.38129 | 16.25474 | -1.100086 | 3.126542 | 6.171064e-12
54.40109 | 18.2609 | 19.37819 | 16.25052 | -1.117288 | 3.127672 | 6.167511e-12
54.41109 | 18.2724 | 19.3751 | 16.24629 | -1.102702 | 3.128814 | 6.163958e-12
54.42109 | 18.2819 | 19.37203 | 16.24206 | -1.090128 | 3.129968 | 6.160406e-12
54.43109 | 18.2523 | 19.36897 | 16.23783 | -1.116665 | 3.131134 | 6.156853e-12
54.44109 | 18.2687 | 19.36592 | 16.2336 | -1.097216 | 3.132314 | 6.1533e-12
54.45108 | 18.2561 | 19.36288 | 16.22938 | -1.10678 | 3.133504 | 6.149747e-12
54.46108 | 18.2688 | 19.35985 | 16.22515 | -1.091054 | 3.134708 | 6.146195e-12
54.47108 | 18.2593 | 19.35684 | 16.22092 | -1.09754 | 3.135924 | 6.142642e-12
54.48108 | 18.2458 | 19.35384 | 16.21669 | -1.108038 | 3.137153 | 6.139089e-12
54.49108 | 18.2711 | 19.35085 | 16.21245 | -1.079749 | 3.138395 | 6.135537e-12
54.50107 | 18.2571 | 19.34787 | 16.20823 | -1.090774 | 3.139647 | 6.131984e-12
54.51107 | 18.2515 | 19.34491 | 16.20399 | -1.093408 | 3.140913 | 6.128431e-12
54.52107 | 18.2514 | 19.34195 | 16.19976 | -1.090554 | 3.142192 | 6.124878e-12
54.53107 | 18.249 | 19.33901 | 16.19553 | -1.090013 | 3.143483 | 6.121326e-12
54.54107 | 18.2557 | 19.33608 | 16.1913 | -1.080384 | 3.144787 | 6.117773e-12
54.55107 | 18.259 | 19.33317 | 16.18706 | -1.074167 | 3.146103 | 6.11422e-12
54.56106 | 18.2395 | 19.33027 | 16.18283 | -1.090765 | 3.147431 | 6.110668e-12
54.57106 | 18.2352 | 19.32737 | 16.1786 | -1.092172 | 3.148772 | 6.107115e-12
54.58106 | 18.2482 | 19.32449 | 16.17437 | -1.076292 | 3.150126 | 6.103562e-12
54.59106 | 18.2421 | 19.32162 | 16.17013 | -1.079525 | 3.151493 | 6.100009e-12
54.60106 | 18.238 | 19.31877 | 16.1659 | -1.080769 | 3.152873 | 6.096457e-12
54.61105 | 18.2315 | 19.31593 | 16.16167 | -1.084429 | 3.154264 | 6.096457e-12
54.62105 | 18.2237 | 19.3131 | 16.15743 | -1.089398 | 3.155668 | 6.092904e-12
54.63105 | 18.2255 | 19.31028 | 16.15319 | -1.084779 | 3.157086 | 6.089351e-12
54.64105 | 18.2268 | 19.30747 | 16.14896 | -1.080672 | 3.158515 | 6.085799e-12
54.65105 | 18.2286 | 19.30468 | 16.14472 | -1.076079 | 3.159958 | 6.082246e-12
54.66105 | 18.213 | 19.3019 | 16.14048 | -1.088898 | 3.161414 | 6.082246e-12
54.67104 | 18.2206 | 19.29913 | 16.13625 | -1.078531 | 3.16288 | 6.078693e-12
54.68104 | 18.2186 | 19.29637 | 16.13201 | -1.077775 | 3.164361 | 6.07514e-12
54.69104 | 18.2022 | 19.29363 | 16.12778 | -1.091431 | 3.165854 | 6.071588e-12
54.70104 | 18.2038 | 19.2909 | 16.12354 | -1.0871 | 3.167361 | 6.068035e-12
54.71104 | 18.2003 | 19.28818 | 16.1193 | -1.087881 | 3.168881 | 6.068035e-12
54.72103 | 18.1987 | 19.28548 | 16.11507 | -1.086777 | 3.170411 | 6.064482e-12
54.73103 | 18.1885 | 19.28278 | 16.11083 | -1.094283 | 3.171955 | 6.06093e-12
54.74103 | 18.1913 | 19.2801 | 16.10659 | -1.088802 | 3.173513 | 6.06093e-12
54.75103 | 18.1737 | 19.27743 | 16.10235 | -1.103733 | 3.175084 | 6.057377e-12
54.76103 | 18.1764 | 19.27478 | 16.09811 | -1.098377 | 3.176668 | 6.053824e-12
54.77102 | 18.17 | 19.27214 | 16.09387 | -1.102137 | 3.178263 | 6.050271e-12
54.78102 | 18.1673 | 19.26951 | 16.08963 | -1.102206 | 3.179871 | 6.050271e-12
54.79102 | 18.1684 | 19.26689 | 16.08539 | -1.098489 | 3.181494 | 6.046719e-12
54.80102 | 18.157 | 19.26428 | 16.08115 | -1.107283 | 3.183129 | 6.043166e-12
54.81102 | 18.1567 | 19.26169 | 16.07691 | -1.104991 | 3.184778 | 6.043166e-12
54.82102 | 18.1439 | 19.25911 | 16.07267 | -1.115211 | 3.186438 | 6.039613e-12
54.83101 | 18.153 | 19.25655 | 16.06844 | -1.103547 | 3.188111 | 6.039613e-12
54.84101 | 18.1485 | 19.25399 | 16.06419 | -1.105493 | 3.189798 | 6.036061e-12
54.85101 | 18.1562 | 19.25145 | 16.05995 | -1.095252 | 3.191499 | 6.032508e-12
54.86101 | 18.139 | 19.24892 | 16.05571 | -1.109924 | 3.193212 | 6.032508e-12
54.87101 | 18.1383 | 19.24641 | 16.05147 | -1.108109 | 3.194939 | 6.028955e-12
54.881 | 18.1194 | 19.24391 | 16.04723 | -1.124509 | 3.196676 | 6.028955e-12
54.891 | 18.1389 | 19.24142 | 16.04299 | -1.102519 | 3.198429 | 6.025402e-12
54.901 | 18.1257 | 19.23894 | 16.03875 | -1.113243 | 3.200195 | 6.025402e-12
54.911 | 18.1358 | 19.23648 | 16.03451 | -1.10068 | 3.201974 | 6.02185e-12
54.921 | 18.1183 | 19.23403 | 16.03026 | -1.11573 | 3.203767 | 6.02185e-12
54.931 | 18.1163 | 19.23159 | 16.02602 | -1.115292 | 3.205572 | 6.018297e-12
54.94099 | 18.1143 | 19.22917 | 16.02178 | -1.114871 | 3.207389 | 6.018297e-12
54.95099 | 18.1167 | 19.22676 | 16.01754 | -1.110059 | 3.209221 | 6.014744e-12
54.96099 | 18.1247 | 19.22436 | 16.0133 | -1.099662 | 3.211066 | 6.014744e-12
54.97099 | 18.1025 | 19.22198 | 16.00905 | -1.119477 | 3.212925 | 6.011192e-12
54.98099 | 18.1122 | 19.21961 | 16.00481 | -1.107405 | 3.214797 | 6.011192e-12
54.99098 | 18.1065 | 19.21725 | 16.00057 | -1.110749 | 3.21668 | 6.007639e-12
55.00098 | 18.115 | 19.2149 | 15.99633 | -1.099904 | 3.218579 | 6.007639e-12
55.01098 | 18.1075 | 19.21257 | 15.99208 | -1.105072 | 3.22049 | 6.005862e-12
55.02098 | 18.1045 | 19.21025 | 15.98784 | -1.105753 | 3.222415 | 6.004086e-12
55.03098 | 18.1032 | 19.20795 | 15.98359 | -1.104748 | 3.224354 | 6.00231e-12
55.04098 | 18.1108 | 19.20566 | 15.97935 | -1.094856 | 3.226306 | 6.00231e-12
55.05097 | 18.1043 | 19.20338 | 15.97511 | -1.09908 | 3.22827 | 6.000533e-12
55.06097 | 18.0974 | 19.20111 | 15.97087 | -1.103715 | 3.230249 | 5.998757e-12
55.07097 | 18.098 | 19.19886 | 15.96662 | -1.100863 | 3.232242 | 5.996981e-12
55.08097 | 18.1 | 19.19662 | 15.96238 | -1.096625 | 3.234248 | 5.996981e-12
55.09097 | 18.0859 | 19.1944 | 15.95813 | -1.1085 | 3.236267 | 5.995204e-12
55.10096 | 18.1018 | 19.19219 | 15.95389 | -1.090391 | 3.238299 | 5.993428e-12
55.11096 | 18.0917 | 19.18999 | 15.94965 | -1.098293 | 3.240346 | 5.993428e-12
55.12096 | 18.1075 | 19.18781 | 15.9454 | -1.080309 | 3.242406 | 5.991652e-12
55.13096 | 18.0863 | 19.18564 | 15.94116 | -1.099338 | 3.24448 | 5.991652e-12
55.14096 | 18.0993 | 19.18348 | 15.93691 | -1.084181 | 3.246568 | 5.989875e-12
55.15096 | 18.0978 | 19.18134 | 15.93267 | -1.083537 | 3.248669 | 5.989875e-12
55.16095 | 18.1005 | 19.17921 | 15.92843 | -1.07871 | 3.250783 | 5.988099e-12
55.17095 | 18.1034 | 19.17709 | 15.92418 | -1.073694 | 3.252911 | 5.988099e-12
55.18095 | 18.101 | 19.17499 | 15.91994 | -1.073991 | 3.255053 | 5.986323e-12
55.19095 | 18.0953 | 19.1729 | 15.91569 | -1.077603 | 3.25721 | 5.986323e-12
55.20095 | 18.1078 | 19.17083 | 15.91145 | -1.063029 | 3.25938 | 5.984546e-12
55.21094 | 18.1009 | 19.16877 | 15.90721 | -1.067869 | 3.261562 | 5.984546e-12
55.22094 | 18.0937 | 19.16672 | 15.90296 | -1.073023 | 3.26376 | 5.98277e-12
55.23094 | 18.0992 | 19.16469 | 15.89872 | -1.06549 | 3.265972 | 5.98277e-12
55.24094 | 18.0993 | 19.16267 | 15.89447 | -1.06337 | 3.268197 | 5.98277e-12
55.25094 | 18.0911 | 19.16066 | 15.89023 | -1.069564 | 3.270436 | 5.980993e-12
55.26094 | 18.0863 | 19.15867 | 15.88598 | -1.072373 | 3.27269 | 5.980993e-12
55.27093 | 18.097 | 19.1567 | 15.88174 | -1.059698 | 3.274955 | 5.980993e-12
55.28093 | 18.0888 | 19.15473 | 15.8775 | -1.065934 | 3.277237 | 5.980993e-12
55.29093 | 18.1017 | 19.15279 | 15.87325 | -1.051085 | 3.279532 | 5.979217e-12
55.30093 | 18.0739 | 19.15085 | 15.86901 | -1.07695 | 3.281842 | 5.979217e-12
55.31093 | 18.0928 | 19.14893 | 15.86476 | -1.056128 | 3.284165 | 5.979217e-12
55.32092 | 18.0825 | 19.14702 | 15.86052 | -1.064524 | 3.2865 | 5.979217e-12
55.33092 | 18.0832 | 19.14513 | 15.85628 | -1.061931 | 3.288852 | 5.979217e-12
55.34092 | 18.0789 | 19.14325 | 15.85203 | -1.064352 | 3.291218 | 5.979217e-12
55.35092 | 18.0768 | 19.14139 | 15.84779 | -1.064588 | 3.293599 | 5.977441e-12
55.36092 | 18.0737 | 19.13954 | 15.84355 | -1.065838 | 3.295993 | 5.977441e-12
55.37092 | 18.0712 | 19.1377 | 15.8393 | -1.066502 | 3.298401 | 5.977441e-12
55.38091 | 18.0657 | 19.13588 | 15.83506 | -1.070183 | 3.300821 | 5.977441e-12
55.39091 | 18.0519 | 19.13408 | 15.83082 | -1.082176 | 3.303259 | 5.977441e-12
55.40091 | 18.0636 | 19.13228 | 15.82657 | -1.068683 | 3.30571 | 5.977441e-12
55.41091 | 18.0504 | 19.1305 | 15.82233 | -1.080105 | 3.308175 | 5.977441e-12
55.42091 | 18.0525 | 19.12874 | 15.81809 | -1.076241 | 3.310655 | 5.977441e-12
55.4309 | 18.0512 | 19.12699 | 15.81385 | -1.075793 | 3.313147 | 5.977441e-12
55.4409 | 18.0493 | 19.12526 | 15.8096 | -1.075958 | 3.315656 | 5.979217e-12
55.4509 | 18.0506 | 19.12354 | 15.80536 | -1.072938 | 3.318179 | 5.979217e-12
55.4609 | 18.0422 | 19.12183 | 15.80112 | -1.079633 | 3.320717 | 5.979217e-12
55.4709 | 18.0389 | 19.12014 | 15.79687 | -1.081242 | 3.323269 | 5.979217e-12
55.4809 | 18.0478 | 19.11847 | 15.79263 | -1.070666 | 3.325836 | 5.979217e-12
55.49089 | 18.0436 | 19.11681 | 15.78839 | -1.073206 | 3.328415 | 5.979217e-12
55.50089 | 18.032 | 19.11516 | 15.78415 | -1.083159 | 3.33101 | 5.980993e-12
55.51089 | 18.0521 | 19.11353 | 15.77991 | -1.061427 | 3.333621 | 5.980993e-12
55.52089 | 18.0234 | 19.11191 | 15.77566 | -1.088509 | 3.336246 | 5.980993e-12
55.53089 | 18.0429 | 19.11031 | 15.77142 | -1.067407 | 3.338886 | 5.980993e-12
55.54088 | 18.0398 | 19.10872 | 15.76718 | -1.068921 | 3.341537 | 5.98277e-12
55.55088 | 18.0181 | 19.10715 | 15.76294 | -1.089048 | 3.344206 | 5.98277e-12
55.56088 | 18.0358 | 19.10559 | 15.7587 | -1.069791 | 3.346891 | 5.98277e-12
55.57088 | 18.0221 | 19.10405 | 15.75446 | -1.081948 | 3.349589 | 5.984546e-12
55.58088 | 18.038 | 19.10252 | 15.75022 | -1.06452 | 3.352303 | 5.984546e-12
55.59088 | 18.0362 | 19.10101 | 15.74598 | -1.064807 | 3.355031 | 5.986323e-12
55.60087 | 18.0235 | 19.09951 | 15.74174 | -1.076011 | 3.357771 | 5.986323e-12
55.61087 | 18.0393 | 19.09803 | 15.7375 | -1.058729 | 3.360529 | 5.988099e-12
55.62087 | 18.0366 | 19.09656 | 15.73326 | -1.059961 | 3.363303 | 5.988099e-12
55.63087 | 18.036 | 19.09511 | 15.72902 | -1.059109 | 3.36609 | 5.989875e-12
55.64087 | 18.0353 | 19.09367 | 15.72478 | -1.058372 | 3.368893 | 5.989875e-12
55.65086 | 18.0314 | 19.09225 | 15.72054 | -1.060852 | 3.371709 | 5.991652e-12
55.66086 | 18.0364 | 19.09085 | 15.7163 | -1.054445 | 3.374542 | 5.991652e-12
55.67086 | 18.0454 | 19.08945 | 15.71206 | -1.044054 | 3.37739 | 5.993428e-12
55.68086 | 18.0446 | 19.08808 | 15.70783 | -1.043478 | 3.380253 | 5.993428e-12
55.69086 | 18.0357 | 19.08672 | 15.70359 | -1.051018 | 3.383131 | 5.995204e-12
55.70086 | 18.0475 | 19.08537 | 15.69935 | -1.037873 | 3.386024 | 5.996981e-12
55.71085 | 18.0361 | 19.08404 | 15.69511 | -1.047945 | 3.38893 | 5.996981e-12
55.72085 | 18.0422 | 19.08273 | 15.69088 | -1.040531 | 3.391854 | 5.998757e-12
55.73085 | 18.054 | 19.08143 | 15.68664 | -1.027432 | 3.394793 | 6.000533e-12
55.74085 | 18.0327 | 19.08015 | 15.6824 | -1.04745 | 3.397748 | 6.000533e-12
55.75085 | 18.0644 | 19.07888 | 15.67816 | -1.014482 | 3.400717 | 6.00231e-12
55.76084 | 18.0512 | 19.07763 | 15.67393 | -1.026432 | 3.4037 | 6.004086e-12
55.77084 | 18.0446 | 19.0764 | 15.6697 | -1.031796 | 3.4067 | 6.005862e-12
55.78084 | 18.0695 | 19.07518 | 15.66546 | -1.005676 | 3.409716 | 6.007639e-12
55.79084 | 18.0545 | 19.07397 | 15.66122 | -1.019472 | 3.412748 | 6.007639e-12
55.80084 | 18.0659 | 19.07278 | 15.65699 | -1.006883 | 3.415794 | 6.009415e-12
55.81084 | 18.0657 | 19.07161 | 15.65275 | -1.005911 | 3.418857 | 6.011192e-12
55.82083 | 18.0595 | 19.07046 | 15.64852 | -1.010955 | 3.421932 | 6.012968e-12
55.83083 | 18.0807 | 19.06931 | 15.64429 | -0.9886142 | 3.425026 | 6.014744e-12
55.84083 | 18.0631 | 19.06819 | 15.64005 | -1.005089 | 3.428134 | 6.016521e-12
55.85083 | 18.0674 | 19.06708 | 15.63582 | -0.9996803 | 3.431259 | 6.018297e-12
55.86083 | 18.0736 | 19.06599 | 15.63159 | -0.9923876 | 3.4344 | 6.020073e-12
55.87082 | 18.0664 | 19.06491 | 15.62736 | -0.998512 | 3.437553 | 6.02185e-12
55.88082 | 18.0602 | 19.06385 | 15.62313 | -1.003651 | 3.440725 | 6.023626e-12
55.89082 | 18.0766 | 19.06281 | 15.61889 | -0.9862066 | 3.443913 | 6.025402e-12
55.90082 | 18.0625 | 19.06178 | 15.61466 | -0.9992782 | 3.447116 | 6.027179e-12
55.91082 | 18.0825 | 19.06077 | 15.61043 | -0.9782663 | 3.450336 | 6.028955e-12
55.92082 | 18.0702 | 19.05977 | 15.6062 | -0.9895703 | 3.453571 | 6.030731e-12
55.93081 | 18.0677 | 19.05879 | 15.60197 | -0.991092 | 3.456819 | 6.032508e-12
55.94081 | 18.087 | 19.05783 | 15.59774 | -0.9708289 | 3.460086 | 6.036061e-12
55.95081 | 18.0698 | 19.05688 | 15.59351 | -0.9870821 | 3.463369 | 6.037837e-12
55.96081 | 18.0704 | 19.05595 | 15.58928 | -0.9855519 | 3.466669 | 6.039613e-12
55.97081 | 18.0891 | 19.05504 | 15.58505 | -0.9659381 | 3.469984 | 6.04139e-12
55.9808 | 18.0744 | 19.05414 | 15.58083 | -0.9797411 | 3.473311 | 6.043166e-12
55.9908 | 18.085 | 19.05326 | 15.5766 | -0.9682609 | 3.476659 | 6.046719e-12
56.0008 | 18.0798 | 19.0524 | 15.57237 | -0.9725964 | 3.480022 | 6.048495e-12
56.0108 | 18.0786 | 19.05155 | 15.56815 | -0.9729493 | 3.483402 | 6.050271e-12
56.0208 | 18.0843 | 19.05072 | 15.56392 | -0.966418 | 3.486798 | 6.053824e-12
56.0308 | 18.0872 | 19.0499 | 15.55969 | -0.9627048 | 3.490211 | 6.0556e-12
56.04079 | 18.0702 | 19.04911 | 15.55547 | -0.9789058 | 3.493634 | 6.057377e-12
56.05079 | 18.097 | 19.04833 | 15.55125 | -0.9513269 | 3.49708 | 6.06093e-12
56.06079 | 18.0792 | 19.04756 | 15.54702 | -0.9683621 | 3.500541 | 6.062706e-12
56.07079 | 18.0861 | 19.04682 | 15.5428 | -0.9607165 | 3.504019 | 6.066259e-12
56.08079 | 18.0992 | 19.04609 | 15.53857 | -0.9468852 | 3.507512 | 6.068035e-12
56.09078 | 18.0954 | 19.04537 | 15.53435 | -0.9499733 | 3.511019 | 6.071588e-12
56.10078 | 18.09 | 19.04468 | 15.53013 | -0.9546775 | 3.514547 | 6.073364e-12
56.11078 | 18.1036 | 19.044 | 15.52591 | -0.9403988 | 3.51809 | 6.076917e-12
56.12078 | 18.0949 | 19.04334 | 15.52169 | -0.948437 | 3.521651 | 6.078693e-12
56.13078 | 18.1059 | 19.04269 | 15.51746 | -0.9367927 | 3.525228 | 6.082246e-12
56.14078 | 18.1048 | 19.04207 | 15.51324 | -0.9372656 | 3.528822 | 6.084022e-12
56.15077 | 18.101 | 19.04146 | 15.50903 | -0.9404561 | 3.532428 | 6.087575e-12
56.16077 | 18.1092 | 19.04086 | 15.50481 | -0.9316633 | 3.536055 | 6.089351e-12
56.17077 | 18.1232 | 19.04029 | 15.50059 | -0.9170879 | 3.539699 | 6.092904e-12
56.18077 | 18.1019 | 19.03973 | 15.49637 | -0.9378297 | 3.54336 | 6.096457e-12
56.19077 | 18.1098 | 19.03919 | 15.49215 | -0.9293892 | 3.547038 | 6.098233e-12
56.20076 | 18.0973 | 19.03867 | 15.48794 | -0.9413668 | 3.550729 | 6.101786e-12
56.21076 | 18.1076 | 19.03816 | 15.48372 | -0.930561 | 3.55444 | 6.105338e-12
56.22076 | 18.1171 | 19.03767 | 15.4795 | -0.9205726 | 3.558168 | 6.108891e-12
56.23076 | 18.1246 | 19.0372 | 15.47529 | -0.912602 | 3.561913 | 6.110668e-12
56.24076 | 18.1077 | 19.03675 | 15.47107 | -0.9290493 | 3.565676 | 6.11422e-12
56.25076 | 18.1244 | 19.03631 | 15.46686 | -0.9119142 | 3.569456 | 6.117773e-12
56.26075 | 18.1061 | 19.0359 | 15.46265 | -0.9297971 | 3.573249 | 6.121326e-12
56.27075 | 18.1266 | 19.0355 | 15.45843 | -0.9088972 | 3.577062 | 6.124878e-12
56.28075 | 18.1127 | 19.03511 | 15.45422 | -0.922415 | 3.580893 | 6.126655e-12
56.29075 | 18.121 | 19.03475 | 15.45001 | -0.9137509 | 3.584741 | 6.130207e-12
56.30075 | 18.1356 | 19.0344 | 15.4458 | -0.8988048 | 3.588607 | 6.13376e-12
56.31074 | 18.1094 | 19.03408 | 15.44159 | -0.924677 | 3.592486 | 6.137313e-12
56.32074 | 18.1309 | 19.03377 | 15.43738 | -0.9028667 | 3.596386 | 6.140866e-12
56.33074 | 18.1339 | 19.03347 | 15.43317 | -0.8995746 | 3.600304 | 6.144418e-12
56.34074 | 18.1229 | 19.0332 | 15.42896 | -0.9103003 | 3.604239 | 6.147971e-12
56.35074 | 18.1117 | 19.03294 | 15.42475 | -0.9212443 | 3.608192 | 6.151524e-12
56.36074 | 18.1359 | 19.03271 | 15.42054 | -0.8968064 | 3.612162 | 6.155076e-12
56.37073 | 18.1271 | 19.03249 | 15.41634 | -0.9053871 | 3.616145 | 6.158629e-12
56.38073 | 18.1331 | 19.03229 | 15.41214 | -0.8991855 | 3.62015 | 6.162182e-12
56.39073 | 18.1325 | 19.0321 | 15.40793 | -0.8996027 | 3.624174 | 6.165735e-12
56.40073 | 18.1345 | 19.03194 | 15.40372 | -0.897438 | 3.628214 | 6.171064e-12
56.41073 | 18.1398 | 19.03179 | 15.39952 | -0.8919917 | 3.632272 | 6.174616e-12
56.42072 | 18.1338 | 19.03166 | 15.39532 | -0.8978642 | 3.636344 | 6.178169e-12
56.43072 | 18.146 | 19.03155 | 15.39112 | -0.8855548 | 3.640438 | 6.181722e-12
56.44072 | 18.155 | 19.03146 | 15.38691 | -0.8764642 | 3.64455 | 6.185275e-12
56.45072 | 18.1452 | 19.03139 | 15.38271 | -0.8861918 | 3.64868 | 6.188827e-12
56.46072 | 18.1405 | 19.03134 | 15.37851 | -0.8908383 | 3.652827 | 6.194156e-12
56.47072 | 18.1474 | 19.0313 | 15.37431 | -0.8839035 | 3.656993 | 6.197709e-12
56.48071 | 18.156 | 19.03129 | 15.37012 | -0.8752875 | 3.661172 | 6.201262e-12
56.49071 | 18.1481 | 19.03129 | 15.36592 | -0.8831901 | 3.665373 | 6.206591e-12
56.50071 | 18.1549 | 19.03131 | 15.36172 | -0.8764117 | 3.669593 | 6.210144e-12
56.51071 | 18.1633 | 19.03135 | 15.35752 | -0.8680521 | 3.673831 | 6.213696e-12
56.52071 | 18.1467 | 19.03141 | 15.35332 | -0.8847115 | 3.678087 | 6.219025e-12
56.5307 | 18.1615 | 19.03149 | 15.34913 | -0.8699896 | 3.682357 | 6.222578e-12
56.5407 | 18.1703 | 19.03159 | 15.34494 | -0.861287 | 3.686649 | 6.226131e-12
56.5507 | 18.1679 | 19.0317 | 15.34074 | -0.8638035 | 3.69096 | 6.23146e-12
56.5607 | 18.1758 | 19.03184 | 15.33655 | -0.8560388 | 3.695289 | 6.235013e-12
56.5707 | 18.1664 | 19.03199 | 15.33236 | -0.8655936 | 3.699637 | 6.240342e-12
56.5807 | 18.1761 | 19.03217 | 15.32817 | -0.8560676 | 3.704003 | 6.243894e-12
56.59069 | 18.1909 | 19.03236 | 15.32398 | -0.8414607 | 3.708383 | 6.249223e-12
56.60069 | 18.177 | 19.03257 | 15.31979 | -0.8555732 | 3.712786 | 6.252776e-12
56.61069 | 18.1851 | 19.0328 | 15.3156 | -0.847705 | 3.717207 | 6.258105e-12
56.62069 | 18.1972 | 19.03306 | 15.31141 | -0.8358562 | 3.721647 | 6.261658e-12
56.63069 | 18.1857 | 19.03333 | 15.30722 | -0.8476271 | 3.726106 | 6.266987e-12
56.64068 | 18.1965 | 19.03362 | 15.30304 | -0.8371171 | 3.730579 | 6.272316e-12
56.65068 | 18.1934 | 19.03393 | 15.29885 | -0.8405271 | 3.735075 | 6.275869e-12
56.66068 | 18.205 | 19.03426 | 15.29467 | -0.8292567 | 3.73959 | 6.281198e-12
56.67068 | 18.2023 | 19.03461 | 15.29048 | -0.8323053 | 3.744124 | 6.286527e-12
56.68068 | 18.2021 | 19.03497 | 15.2863 | -0.8328743 | 3.748676 | 6.29008e-12
56.69068 | 18.2037 | 19.03536 | 15.28212 | -0.8316627 | 3.753248 | 6.295409e-12
56.70067 | 18.224 | 19.03577 | 15.27794 | -0.811771 | 3.757834 | 6.300738e-12
56.71067 | 18.224 | 19.0362 | 15.27376 | -0.8121989 | 3.762443 | 6.30429e-12
56.72067 | 18.226 | 19.03665 | 15.26958 | -0.8106474 | 3.767072 | 6.309619e-12
56.73067 | 18.2406 | 19.03712 | 15.2654 | -0.7965158 | 3.77172 | 6.314949e-12
56.74067 | 18.2309 | 19.0376 | 15.26122 | -0.8067038 | 3.776386 | 6.320278e-12
56.75066 | 18.2441 | 19.03811 | 15.25704 | -0.7940114 | 3.781067 | 6.325607e-12
56.76066 | 18.2424 | 19.03864 | 15.25287 | -0.7962397 | 3.785773 | 6.330936e-12
56.77066 | 18.2457 | 19.03919 | 15.24869 | -0.7934882 | 3.790497 | 6.334488e-12
56.78066 | 18.259 | 19.03976 | 15.24452 | -0.7807571 | 3.795241 | 6.339818e-12
56.79066 | 18.2621 | 19.04035 | 15.24034 | -0.7782463 | 3.800004 | 6.345147e-12
56.80066 | 18.275 | 19.04096 | 15.23617 | -0.7659556 | 3.804786 | 6.350476e-12
56.81065 | 18.257 | 19.04158 | 15.232 | -0.7845848 | 3.809584 | 6.355805e-12
56.82065 | 18.2676 | 19.04223 | 15.22783 | -0.7746345 | 3.814405 | 6.361134e-12
56.83065 | 18.2899 | 19.04291 | 15.22366 | -0.7530051 | 3.819246 | 6.366463e-12
56.84065 | 18.283 | 19.0436 | 15.21949 | -0.7605962 | 3.824106 | 6.371792e-12
56.85065 | 18.2844 | 19.04431 | 15.21532 | -0.7599079 | 3.828986 | 6.377121e-12
56.86064 | 18.3032 | 19.04504 | 15.21116 | -0.7418392 | 3.833881 | 6.38245e-12
56.87064 | 18.2964 | 19.04579 | 15.20699 | -0.7493926 | 3.838801 | 6.387779e-12
56.88064 | 18.3035 | 19.04657 | 15.20283 | -0.7430663 | 3.84374 | 6.393108e-12
56.89064 | 18.324 | 19.04736 | 15.19866 | -0.7233603 | 3.848699 | 6.398437e-12
56.90064 | 18.3169 | 19.04818 | 15.1945 | -0.7312755 | 3.853678 | 6.405543e-12
56.91064 | 18.3193 | 19.04901 | 15.19034 | -0.7297119 | 3.858677 | 6.410872e-12
56.92063 | 18.3343 | 19.04987 | 15.18618 | -0.7155683 | 3.863691 | 6.416201e-12
56.93063 | 18.3181 | 19.05075 | 15.18202 | -0.7326465 | 3.868729 | 6.42153e-12
56.94063 | 18.3417 | 19.05165 | 15.17786 | -0.7099458 | 3.873788 | 6.426859e-12
56.95063 | 18.3465 | 19.05257 | 15.1737 | -0.7060657 | 3.878867 | 6.433964e-12
56.96063 | 18.3361 | 19.05351 | 15.16954 | -0.7174073 | 3.883966 | 6.439294e-12
56.97062 | 18.3389 | 19.05447 | 15.16539 | -0.7155691 | 3.88908 | 6.444623e-12
56.98062 | 18.3479 | 19.05545 | 15.16123 | -0.7075526 | 3.894219 | 6.449952e-12
56.99062 | 18.3442 | 19.05646 | 15.15708 | -0.7122578 | 3.899379 | 6.457057e-12
57.00062 | 18.3695 | 19.05748 | 15.15293 | -0.6879844 | 3.904559 | 6.462386e-12
57.01062 | 18.3622 | 19.05853 | 15.14877 | -0.6963311 | 3.909758 | 6.467715e-12
57.02062 | 18.3562 | 19.0596 | 15.14462 | -0.7034016 | 3.91498 | 6.474821e-12
57.03061 | 18.3796 | 19.06069 | 15.14048 | -0.6810884 | 3.920213 | 6.48015e-12
57.04061 | 18.3682 | 19.0618 | 15.13633 | -0.6936029 | 3.925477 | 6.487255e-12
57.05061 | 18.3633 | 19.06293 | 15.13218 | -0.6996347 | 3.930757 | 6.492584e-12
57.06061 | 18.398 | 19.06409 | 15.12803 | -0.6660923 | 3.936061 | 6.49969e-12
57.07061 | 18.3849 | 19.06527 | 15.12389 | -0.680368 | 3.941383 | 6.505019e-12
57.0806 | 18.3919 | 19.06647 | 15.11974 | -0.674566 | 3.946722 | 6.512124e-12
57.0906 | 18.4008 | 19.06769 | 15.1156 | -0.6668871 | 3.952087 | 6.517453e-12
57.1006 | 18.389 | 19.06893 | 15.11146 | -0.6799298 | 3.957472 | 6.524559e-12
57.1106 | 18.4134 | 19.07019 | 15.10732 | -0.6567949 | 3.962879 | 6.529888e-12
57.1206 | 18.3961 | 19.07148 | 15.10318 | -0.6753814 | 3.968306 | 6.536993e-12
57.1306 | 18.411 | 19.07279 | 15.09904 | -0.6617902 | 3.973754 | 6.542322e-12
57.14059 | 18.4189 | 19.07412 | 15.0949 | -0.6552198 | 3.979217 | 6.549428e-12
57.15059 | 18.4188 | 19.07547 | 15.09077 | -0.6566733 | 3.984708 | 6.556533e-12
57.16059 | 18.4214 | 19.07685 | 15.08663 | -0.6554485 | 3.990219 | 6.561862e-12
57.17059 | 18.44 | 19.07825 | 15.08249 | -0.6382456 | 3.995751 | 6.568968e-12
57.18059 | 18.4311 | 19.07967 | 15.07836 | -0.6485658 | 4.001305 | 6.576073e-12
57.19058 | 18.4486 | 19.08111 | 15.07423 | -0.6325066 | 4.006874 | 6.581402e-12
57.20058 | 18.457 | 19.08257 | 15.0701 | -0.6255711 | 4.01247 | 6.588508e-12
57.21058 | 18.4479 | 19.08406 | 15.06597 | -0.6361581 | 4.018087 | 6.595613e-12
57.22058 | 18.4684 | 19.08557 | 15.06184 | -0.617168 | 4.023726 | 6.600942e-12
57.23058 | 18.4744 | 19.0871 | 15.05771 | -0.6127 | 4.029385 | 6.608047e-12
57.24058 | 18.4679 | 19.08865 | 15.05359 | -0.6207545 | 4.035066 | 6.615153e-12
57.25057 | 18.4842 | 19.09023 | 15.04947 | -0.6060308 | 4.040764 | 6.622258e-12
57.26057 | 18.4936 | 19.09183 | 15.04534 | -0.598231 | 4.046488 | 6.629364e-12
57.27057 | 18.4862 | 19.09345 | 15.04122 | -0.6072539 | 4.052234 | 6.636469e-12
57.28057 | 18.5037 | 19.0951 | 15.0371 | -0.5913998 | 4.058002 | 6.643575e-12
57.29057 | 18.5056 | 19.09677 | 15.03298 | -0.5911683 | 4.063791 | 6.648904e-12
57.30056 | 18.504 | 19.09846 | 15.02886 | -0.5944584 | 4.069596 | 6.656009e-12
57.31056 | 18.5197 | 19.10017 | 15.02474 | -0.5804732 | 4.075429 | 6.663115e-12
57.32056 | 18.5252 | 19.10191 | 15.02063 | -0.5767107 | 4.081283 | 6.67022e-12
57.33056 | 18.5288 | 19.10367 | 15.01651 | -0.5748713 | 4.08716 | 6.677325e-12
57.34056 | 18.5488 | 19.10546 | 15.0124 | -0.5566555 | 4.093058 | 6.684431e-12
57.35056 | 18.5474 | 19.10726 | 15.00828 | -0.5598627 | 4.098978 | 6.691536e-12
57.36055 | 18.5553 | 19.10909 | 15.00418 | -0.5537914 | 4.104915 | 6.698642e-12
57.37055 | 18.5686 | 19.11094 | 15.00007 | -0.5423448 | 4.110879 | 6.705747e-12
57.38055 | 18.5613 | 19.11282 | 14.99596 | -0.5515219 | 4.116865 | 6.712852e-12
57.39055 | 18.5849 | 19.11472 | 14.99185 | -0.5298227 | 4.122874 | 6.719958e-12
57.40055 | 18.5852 | 19.11665 | 14.98774 | -0.5314466 | 4.128904 | 6.72884e-12
57.41054 | 18.5938 | 19.11859 | 14.98364 | -0.5247922 | 4.134951 | 6.735945e-12
57.42054 | 18.606 | 19.12056 | 14.97954 | -0.5145634 | 4.141027 | 6.743051e-12
57.43054 | 18.6167 | 19.12256 | 14.97543 | -0.5058584 | 4.147124 | 6.750156e-12
57.44054 | 18.6122 | 19.12458 | 14.97133 | -0.5123763 | 4.153244 | 6.757261e-12
57.45054 | 18.631 | 19.12662 | 14.96723 | -0.4956188 | 4.159386 | 6.764367e-12
57.46054 | 18.632 | 19.12868 | 14.96313 | -0.4966848 | 4.165551 | 6.773249e-12
57.47053 | 18.6507 | 19.13077 | 14.95904 | -0.4800729 | 4.171733 | 6.780354e-12
57.48053 | 18.6568 | 19.13289 | 14.95494 | -0.4760865 | 4.177942 | 6.787459e-12
57.49053 | 18.6645 | 19.13502 | 14.95085 | -0.4705237 | 4.184174 | 6.794565e-12
57.50053 | 18.6701 | 19.13719 | 14.94676 | -0.4670854 | 4.19043 | 6.803447e-12
57.51053 | 18.6926 | 19.13937 | 14.94266 | -0.446771 | 4.196707 | 6.810552e-12
57.52052 | 18.6847 | 19.14158 | 14.93858 | -0.4568787 | 4.203002 | 6.817658e-12
57.53052 | 18.7018 | 19.14381 | 14.93449 | -0.442013 | 4.209325 | 6.826539e-12
57.54052 | 18.7081 | 19.14607 | 14.9304 | -0.4379713 | 4.215671 | 6.833645e-12
57.55052 | 18.7207 | 19.14835 | 14.92631 | -0.4276539 | 4.222041 | 6.84075e-12
57.56052 | 18.734 | 19.15066 | 14.92223 | -0.4166598 | 4.228432 | 6.849632e-12
57.57052 | 18.731 | 19.15299 | 14.91814 | -0.4219909 | 4.234847 | 6.856737e-12
57.58051 | 18.749 | 19.15534 | 14.91407 | -0.4063445 | 4.241279 | 6.865619e-12
57.59051 | 18.7423 | 19.15772 | 14.90998 | -0.4154245 | 4.24774 | 6.872725e-12
57.60051 | 18.7612 | 19.16013 | 14.90591 | -0.3989294 | 4.254224 | 6.881606e-12
57.61051 | 18.7619 | 19.16256 | 14.90183 | -0.4006587 | 4.260732 | 6.888712e-12
57.62051 | 18.7771 | 19.16501 | 14.89775 | -0.3879121 | 4.267262 | 6.897594e-12
57.6305 | 18.7808 | 19.16749 | 14.89368 | -0.3866884 | 4.273809 | 6.904699e-12
57.6405 | 18.7972 | 19.16999 | 14.88961 | -0.3727914 | 4.280386 | 6.913581e-12
57.6505 | 18.8103 | 19.17252 | 14.88553 | -0.362219 | 4.286986 | 6.920686e-12
57.6605 | 18.8072 | 19.17507 | 14.88146 | -0.3678719 | 4.29361 | 6.929568e-12
57.6705 | 18.8297 | 19.17765 | 14.87739 | -0.3479498 | 4.300258 | 6.936673e-12
57.6805 | 18.8244 | 19.18025 | 14.87332 | -0.3558521 | 4.306928 | 6.945555e-12
57.69049 | 18.8362 | 19.18288 | 14.86926 | -0.3466769 | 4.313615 | 6.954437e-12
57.70049 | 18.8556 | 19.18553 | 14.8652 | -0.3299294 | 4.320333 | 6.961542e-12
57.71049 | 18.8563 | 19.18821 | 14.86113 | -0.3319073 | 4.327074 | 6.970424e-12
57.72049 | 18.8647 | 19.19091 | 14.85707 | -0.32621 | 4.333839 | 6.979306e-12
57.73049 | 18.875 | 19.19364 | 14.85301 | -0.3186379 | 4.340628 | 6.986411e-12
57.74048 | 18.8755 | 19.19639 | 14.84895 | -0.3208886 | 4.347434 | 6.995293e-12
57.75048 | 18.8806 | 19.19917 | 14.8449 | -0.3185669 | 4.35427 | 7.004175e-12
57.76048 | 18.8974 | 19.20197 | 14.84084 | -0.3045707 | 4.36113 | 7.013057e-12
57.77048 | 18.8957 | 19.2048 | 14.83679 | -0.3090998 | 4.368013 | 7.020162e-12
57.78048 | 18.9138 | 19.20765 | 14.83273 | -0.2938544 | 4.374921 | 7.029044e-12
57.79048 | 18.9231 | 19.21053 | 14.82868 | -0.2874345 | 4.381853 | 7.037926e-12
57.80047 | 18.9353 | 19.21344 | 14.82464 | -0.2781374 | 4.388802 | 7.046808e-12
57.81047 | 18.9412 | 19.21637 | 14.82059 | -0.2751687 | 4.395781 | 7.055689e-12
57.82047 | 18.9536 | 19.21933 | 14.81654 | -0.2657253 | 4.402785 | 7.062795e-12
57.83047 | 18.9552 | 19.22231 | 14.81249 | -0.267108 | 4.409813 | 7.071677e-12
57.84047 | 18.9676 | 19.22532 | 14.80845 | -0.2577161 | 4.416865 | 7.080558e-12
57.85046 | 18.9781 | 19.22835 | 14.80441 | -0.2502472 | 4.423934 | 7.08944e-12
57.86046 | 18.9948 | 19.23141 | 14.80037 | -0.2366066 | 4.431035 | 7.098322e-12
57.87046 | 18.9938 | 19.23449 | 14.79633 | -0.2406924 | 4.43816 | 7.107204e-12
57.88046 | 19.0062 | 19.2376 | 14.7923 | -0.2314037 | 4.445308 | 7.116085e-12
57.89046 | 19.0137 | 19.24074 | 14.78826 | -0.2270413 | 4.452482 | 7.124967e-12
57.90046 | 19.0213 | 19.2439 | 14.78423 | -0.2226047 | 4.45968 | 7.133849e-12
57.91045 | 19.0183 | 19.24709 | 14.7802 | -0.2287913 | 4.466895 | 7.142731e-12
57.92045 | 19.0417 | 19.25031 | 14.77617 | -0.2086065 | 4.474141 | 7.151613e-12
57.93045 | 19.0469 | 19.25355 | 14.77214 | -0.2066487 | 4.481413 | 7.160494e-12
57.94045 | 19.0528 | 19.25682 | 14.76811 | -0.2040167 | 4.488709 | 7.169376e-12
57.95045 | 19.0647 | 19.26011 | 14.76408 | -0.1954105 | 4.496029 | 7.178258e-12
57.96044 | 19.0785 | 19.26343 | 14.76006 | -0.1849274 | 4.503367 | 7.18714e-12
57.97044 | 19.0969 | 19.26677 | 14.75604 | -0.1698743 | 4.510737 | 7.196022e-12
57.98044 | 19.0998 | 19.27015 | 14.75202 | -0.1703476 | 4.518131 | 7.204903e-12
57.99044 | 19.1148 | 19.27355 | 14.748 | -0.1587471 | 4.52555 | 7.213785e-12
58.00044 | 19.1223 | 19.27697 | 14.74398 | -0.1546732 | 4.532994 | 7.222667e-12
58.01044 | 19.1244 | 19.28043 | 14.73996 | -0.1560252 | 4.540463 | 7.231549e-12
58.02043 | 19.1437 | 19.2839 | 14.73595 | -0.1402009 | 4.547949 | 7.242207e-12
58.03043 | 19.1477 | 19.28741 | 14.73194 | -0.1397063 | 4.555468 | 7.251089e-12
58.04043 | 19.1565 | 19.29094 | 14.72793 | -0.1344386 | 4.563011 | 7.25997e-12
58.05043 | 19.1677 | 19.2945 | 14.72392 | -0.1267975 | 4.57058 | 7.268852e-12
58.06043 | 19.1787 | 19.29808 | 14.71991 | -0.1193832 | 4.578174 | 7.277734e-12
58.07042 | 19.1795 | 19.30169 | 14.71591 | -0.1221919 | 4.585785 | 7.288392e-12
58.08042 | 19.2059 | 19.30533 | 14.7119 | -0.09943118 | 4.593428 | 7.297274e-12
58.09042 | 19.2095 | 19.309 | 14.7079 | -0.09949665 | 4.601097 | 7.306156e-12
58.10042 | 19.2238 | 19.31269 | 14.7039 | -0.08888946 | 4.608791 | 7.315037e-12
58.11042 | 19.2387 | 19.31641 | 14.6999 | -0.07770889 | 4.61651 | 7.325696e-12
58.12041 | 19.2422 | 19.32015 | 14.69591 | -0.07795223 | 4.624247 | 7.334577e-12
58.13041 | 19.2543 | 19.32393 | 14.69191 | -0.06962564 | 4.632016 | 7.343459e-12
58.14041 | 19.2777 | 19.32773 | 14.68792 | -0.05002603 | 4.639811 | 7.354117e-12
58.15041 | 19.2799 | 19.33155 | 14.68392 | -0.0516539 | 4.647631 | 7.362999e-12
58.16041 | 19.2912 | 19.33541 | 14.67993 | -0.04420858 | 4.655476 | 7.371881e-12
58.17041 | 19.3058 | 19.33929 | 14.67594 | -0.0334905 | 4.663347 | 7.382539e-12
58.1804 | 19.3121 | 19.3432 | 14.67196 | -0.03109567 | 4.671235 | 7.391421e-12
58.1904 | 19.3295 | 19.34713 | 14.66797 | -0.01763188 | 4.679157 | 7.400303e-12
58.2004 | 19.3441 | 19.3511 | 14.66399 | -0.006995304 | 4.687104 | 7.410961e-12
58.2104 | 19.3304 | 19.35509 | 14.66001 | -0.02468633 | 4.695077 | 7.419843e-12
58.2204 | 19.364 | 19.3591 | 14.65603 | 0.004895724 | 4.703075 | 7.430501e-12
58.23039 | 19.37 | 19.36314 | 14.65206 | 0.006855573 | 4.711089 | 7.439382e-12
58.24039 | 19.3794 | 19.36722 | 14.64808 | 0.01218134 | 4.71914 | 7.450041e-12
58.25039 | 19.4115 | 19.37132 | 14.6441 | 0.04018286 | 4.727213 | 7.458922e-12
58.26039 | 19.4041 | 19.37545 | 14.64013 | 0.02865368 | 4.735315 | 7.469581e-12
58.27039 | 19.4148 | 19.3796 | 14.63616 | 0.03519956 | 4.74344 | 7.478462e-12
58.28039 | 19.4395 | 19.38378 | 14.63219 | 0.0557159 | 4.751593 | 7.48912e-12
58.29038 | 19.4475 | 19.38799 | 14.62823 | 0.05951236 | 4.75976 | 7.498002e-12
58.30038 | 19.4626 | 19.39223 | 14.62426 | 0.07037324 | 4.767965 | 7.50866e-12
58.31038 | 19.4781 | 19.39649 | 14.6203 | 0.08160921 | 4.776192 | 7.517542e-12
58.32038 | 19.4789 | 19.40078 | 14.61634 | 0.07811747 | 4.784446 | 7.5282e-12
58.33038 | 19.4998 | 19.4051 | 14.61238 | 0.09469552 | 4.792728 | 7.537082e-12
58.34037 | 19.5187 | 19.40945 | 14.60842 | 0.1092527 | 4.801025 | 7.54774e-12
58.35037 | 19.5128 | 19.41382 | 14.60447 | 0.09897706 | 4.809356 | 7.556622e-12
58.36037 | 19.5385 | 19.41823 | 14.60051 | 0.1202729 | 4.817715 | 7.56728e-12
58.37037 | 19.5599 | 19.42266 | 14.59656 | 0.1372413 | 4.826099 | 7.577938e-12
58.38037 | 19.55 | 19.42712 | 14.59261 | 0.1228815 | 4.834509 | 7.58682e-12
58.39037 | 19.5914 | 19.43161 | 14.58866 | 0.1597942 | 4.842945 | 7.597478e-12
58.40036 | 19.6041 | 19.43612 | 14.58472 | 0.1679837 | 4.851399 | 7.60636e-12
58.41036 | 19.6089 | 19.44066 | 14.58077 | 0.1682405 | 4.859887 | 7.617018e-12
58.42036 | 19.6379 | 19.44523 | 14.57683 | 0.1926697 | 4.8684 | 7.627676e-12
58.43036 | 19.6486 | 19.44983 | 14.57289 | 0.1987709 | 4.87694 | 7.636558e-12
58.44036 | 19.6528 | 19.45446 | 14.56895 | 0.198344 | 4.885506 | 7.647216e-12
58.45035 | 19.6874 | 19.45911 | 14.56502 | 0.2282937 | 4.89409 | 7.657874e-12
58.46035 | 19.6983 | 19.46379 | 14.56108 | 0.2345107 | 4.902708 | 7.666756e-12
58.47035 | 19.7002 | 19.4685 | 14.55715 | 0.2317001 | 4.911352 | 7.677414e-12
58.48035 | 19.7367 | 19.47324 | 14.55322 | 0.2634614 | 4.920022 | 7.688072e-12
58.49035 | 19.7481 | 19.47801 | 14.54929 | 0.2700943 | 4.928718 | 7.698731e-12
58.50035 | 19.7566 | 19.4828 | 14.54536 | 0.2737992 | 4.937441 | 7.707612e-12
58.51034 | 19.7707 | 19.48762 | 14.54144 | 0.2830811 | 4.946181 | 7.71827e-12
58.52034 | 19.7833 | 19.49247 | 14.53751 | 0.2908296 | 4.954956 | 7.728929e-12
58.53034 | 19.8062 | 19.49735 | 14.53359 | 0.3088506 | 4.963756 | 7.739587e-12
58.54034 | 19.8248 | 19.50226 | 14.52967 | 0.322543 | 4.972583 | 7.748469e-12
58.55034 | 19.8286 | 19.50719 | 14.52576 | 0.3214076 | 4.981436 | 7.759127e-12
58.56033 | 19.8667 | 19.51215 | 14.52184 | 0.3545485 | 4.990307 | 7.769785e-12
58.57033 | 19.8757 | 19.51714 | 14.51793 | 0.3585564 | 4.999212 | 7.780443e-12
58.58033 | 19.8785 | 19.52216 | 14.51402 | 0.3563363 | 5.008144 | 7.789325e-12
58.59033 | 19.9108 | 19.52721 | 14.51011 | 0.3835884 | 5.017102 | 7.799983e-12
58.60033 | 19.9203 | 19.53229 | 14.5062 | 0.3880115 | 5.026086 | 7.810641e-12
58.61033 | 19.9313 | 19.53739 | 14.5023 | 0.3939069 | 5.035096 | 7.821299e-12
58.62032 | 19.9584 | 19.54252 | 14.4984 | 0.4158783 | 5.044124 | 7.831957e-12
58.63032 | 19.969 | 19.54768 | 14.4945 | 0.4213172 | 5.053187 | 7.842615e-12
58.64032 | 19.9703 | 19.55287 | 14.4906 | 0.4174277 | 5.062275 | 7.851497e-12
58.65032 | 20.0125 | 19.55809 | 14.4867 | 0.4544096 | 5.071391 | 7.862155e-12
58.66032 | 20.0125 | 19.56334 | 14.4828 | 0.4491638 | 5.080532 | 7.872814e-12
58.67031 | 20.0194 | 19.56861 | 14.47891 | 0.4507943 | 5.089691 | 7.883472e-12
58.68031 | 20.045 | 19.57391 | 14.47502 | 0.4710916 | 5.098885 | 7.89413e-12
58.69031 | 20.0582 | 19.57924 | 14.47113 | 0.4789609 | 5.108104 | 7.904788e-12
58.70031 | 20.0711 | 19.5846 | 14.46725 | 0.4865016 | 5.117351 | 7.915446e-12
58.71031 | 20.0998 | 19.58999 | 14.46336 | 0.5098139 | 5.126623 | 7.924328e-12
58.72031 | 20.1153 | 19.5954 | 14.45948 | 0.5198981 | 5.135922 | 7.934986e-12
58.7303 | 20.1257 | 19.60084 | 14.4556 | 0.5248591 | 5.145238 | 7.945644e-12
58.7403 | 20.139 | 19.60631 | 14.45172 | 0.5326866 | 5.154589 | 7.956302e-12
58.7503 | 20.1657 | 19.61181 | 14.44785 | 0.5538863 | 5.163966 | 7.96696e-12
58.7603 | 20.1669 | 19.61734 | 14.44397 | 0.5495574 | 5.173369 | 7.977619e-12
58.7703 | 20.2007 | 19.6229 | 14.4401 | 0.5777996 | 5.182799 | 7.988277e-12
58.78029 | 20.2184 | 19.62848 | 14.43624 | 0.5899197 | 5.192245 | 7.998935e-12
58.79029 | 20.2192 | 19.63409 | 14.43237 | 0.5851061 | 5.201727 | 8.009593e-12
58.80029 | 20.2507 | 19.63974 | 14.4285 | 0.6109642 | 5.211235 | 8.020251e-12
58.81029 | 20.2573 | 19.64541 | 14.42464 | 0.6118939 | 5.220769 | 8.030909e-12
58.82029 | 20.2749 | 19.6511 | 14.42078 | 0.6237952 | 5.230329 | 8.041567e-12
58.83029 | 20.3002 | 19.65683 | 14.41692 | 0.6433687 | 5.239915 | 8.050449e-12
58.84028 | 20.3089 | 19.66258 | 14.41306 | 0.6463191 | 5.249518 | 8.061107e-12
58.85028 | 20.3309 | 19.66836 | 14.40921 | 0.6625359 | 5.259156 | 8.071765e-12
58.86028 | 20.3525 | 19.67418 | 14.40536 | 0.6783245 | 5.26882 | 8.082424e-12
58.87028 | 20.3638 | 19.68002 | 14.4015 | 0.6837847 | 5.278511 | 8.093082e-12
58.88028 | 20.3847 | 19.68588 | 14.39766 | 0.6988174 | 5.288227 | 8.10374e-12
58.89027 | 20.4063 | 19.69177 | 14.39381 | 0.7145272 | 5.29796 | 8.114398e-12
58.90027 | 20.4149 | 19.6977 | 14.38997 | 0.7172033 | 5.307728 | 8.125056e-12
58.91027 | 20.436 | 19.70365 | 14.38613 | 0.7323512 | 5.317522 | 8.135714e-12
58.92027 | 20.4488 | 19.70963 | 14.38229 | 0.739171 | 5.327342 | 8.146372e-12
58.93027 | 20.4696 | 19.71564 | 14.37845 | 0.7539628 | 5.337187 | 8.157031e-12
58.94027 | 20.4904 | 19.72167 | 14.37461 | 0.7687267 | 5.347059 | 8.167689e-12
58.95026 | 20.5018 | 19.72773 | 14.37079 | 0.7740683 | 5.356947 | 8.178347e-12
58.96026 | 20.5206 | 19.73382 | 14.36695 | 0.7867765 | 5.366869 | 8.189005e-12
58.97026 | 20.5327 | 19.73994 | 14.36313 | 0.792756 | 5.376818 | 8.199663e-12
58.98026 | 20.5527 | 19.74609 | 14.3593 | 0.8066079 | 5.386793 | 8.210321e-12
58.99026 | 20.5619 | 19.75227 | 14.35547 | 0.8096315 | 5.396793 | 8.220979e-12
59.00025 | 20.5859 | 19.75847 | 14.35166 | 0.8274339 | 5.406809 | 8.231638e-12
59.01025 | 20.5971 | 19.7647 | 14.34784 | 0.8324026 | 5.41686 | 8.242296e-12
59.02025 | 20.6155 | 19.77096 | 14.34402 | 0.8445428 | 5.426937 | 8.252954e-12
59.03025 | 20.6361 | 19.77724 | 14.3402 | 0.8588557 | 5.43704 | 8.263612e-12
59.04025 | 20.6498 | 19.78356 | 14.33639 | 0.8662408 | 5.447167 | 8.27427e-12
59.05025 | 20.651 | 19.7899 | 14.33258 | 0.8610979 | 5.457321 | 8.284928e-12
59.06024 | 20.6833 | 19.79627 | 14.32878 | 0.8870339 | 5.467489 | 8.295586e-12
59.07024 | 20.6939 | 19.80266 | 14.32497 | 0.8912356 | 5.477694 | 8.306245e-12
59.08024 | 20.7072 | 19.80909 | 14.32117 | 0.8981106 | 5.487922 | 8.316903e-12
59.09024 | 20.738 | 19.81554 | 14.31737 | 0.9224577 | 5.498177 | 8.325785e-12
59.10024 | 20.7374 | 19.82202 | 14.31357 | 0.9153772 | 5.508456 | 8.336443e-12
59.11023 | 20.7503 | 19.82852 | 14.30977 | 0.9217753 | 5.518751 | 8.347101e-12
59.12023 | 20.7704 | 19.83506 | 14.30598 | 0.9353399 | 5.529081 | 8.357759e-12
59.13023 | 20.7863 | 19.84162 | 14.30219 | 0.9446774 | 5.539435 | 8.368417e-12
59.14023 | 20.7971 | 19.84821 | 14.2984 | 0.9488874 | 5.549815 | 8.379075e-12
59.15023 | 20.821 | 19.85483 | 14.29461 | 0.9661707 | 5.560219 | 8.389733e-12
59.16023 | 20.835 | 19.86147 | 14.29082 | 0.9735261 | 5.570649 | 8.400391e-12
59.17022 | 20.8407 | 19.86814 | 14.28705 | 0.972561 | 5.581093 | 8.41105e-12
59.18022 | 20.8675 | 19.87484 | 14.28327 | 0.9926624 | 5.591572 | 8.421708e-12
59.19022 | 20.8893 | 19.88156 | 14.27949 | 1.007737 | 5.602075 | 8.432366e-12
59.20022 | 20.9024 | 19.88832 | 14.27571 | 1.014085 | 5.612603 | 8.443024e-12
59.21022 | 20.9332 | 19.89509 | 14.27194 | 1.038105 | 5.623156 | 8.453682e-12
59.22021 | 20.9356 | 19.90189 | 14.26817 | 1.033706 | 5.633723 | 8.46434e-12
59.23021 | 20.9553 | 19.90873 | 14.2644 | 1.046573 | 5.644324 | 8.474998e-12
59.24021 | 20.9887 | 19.91559 | 14.26064 | 1.073114 | 5.654949 | 8.485657e-12
59.25021 | 20.9955 | 19.92247 | 14.25687 | 1.073028 | 5.665599 | 8.496315e-12
59.26021 | 21.013 | 19.92939 | 14.25311 | 1.083615 | 5.676274 | 8.505197e-12
59.27021 | 21.0366 | 19.93632 | 14.24935 | 1.100276 | 5.686971 | 8.515855e-12
59.2802 | 21.0503 | 19.94328 | 14.2456 | 1.107017 | 5.697683 | 8.526513e-12
59.2902 | 21.0755 | 19.95028 | 14.24185 | 1.125225 | 5.708429 | 8.537171e-12
59.3002 | 21.0941 | 19.95729 | 14.23809 | 1.136807 | 5.719199 | 8.547829e-12
59.3102 | 21.1069 | 19.96434 | 14.23435 | 1.142563 | 5.729992 | 8.558487e-12
59.3202 | 21.1366 | 19.97141 | 14.2306 | 1.165192 | 5.74081 | 8.569145e-12
59.33019 | 21.1604 | 19.9785 | 14.22686 | 1.181905 | 5.751638 | 8.579804e-12
59.34019 | 21.1715 | 19.98562 | 14.22312 | 1.185882 | 5.762502 | 8.590462e-12
59.35019 | 21.189 | 19.99277 | 14.21938 | 1.196234 | 5.77339 | 8.599343e-12
59.36019 | 21.2218 | 19.99994 | 14.21564 | 1.22186 | 5.784301 | 8.610002e-12
59.37019 | 21.2325 | 20.00714 | 14.2119 | 1.225361 | 5.795234 | 8.62066e-12
59.38019 | 21.2534 | 20.01436 | 14.20817 | 1.239036 | 5.806192 | 8.631318e-12
59.39018 | 21.2762 | 20.0216 | 14.20445 | 1.254596 | 5.817157 | 8.641976e-12
59.40018 | 21.2826 | 20.02888 | 14.20072 | 1.25372 | 5.82816 | 8.652634e-12
59.41018 | 21.3165 | 20.03618 | 14.19699 | 1.280319 | 5.839186 | 8.661516e-12
59.42018 | 21.3258 | 20.04351 | 14.19327 | 1.282293 | 5.850234 | 8.672174e-12
59.43018 | 21.3378 | 20.05086 | 14.18955 | 1.286942 | 5.861305 | 8.682832e-12
59.44017 | 21.366 | 20.05823 | 14.18584 | 1.307773 | 5.872387 | 8.69349e-12
59.45017 | 21.3755 | 20.06563 | 14.18212 | 1.309871 | 5.883504 | 8.704149e-12
59.46017 | 21.3889 | 20.07305 | 14.17841 | 1.315846 | 5.894641 | 8.71303e-12
59.47017 | 21.4178 | 20.0805 | 14.1747 | 1.337295 | 5.905802 | 8.723688e-12
59.48017 | 21.4373 | 20.08798 | 14.171 | 1.34932 | 5.916984 | 8.734347e-12
59.49017 | 21.431 | 20.09548 | 14.16729 | 1.335522 | 5.928187 | 8.745005e-12
59.50016 | 21.4738 | 20.10299 | 14.16359 | 1.370805 | 5.939402 | 8.753887e-12
59.51016 | 21.4881 | 20.11054 | 14.15989 | 1.377557 | 5.95065 | 8.764545e-12
59.52016 | 21.4913 | 20.11811 | 14.1562 | 1.373185 | 5.961918 | 8.775203e-12
59.53016 | 21.5287 | 20.12571 | 14.1525 | 1.402989 | 5.973209 | 8.784085e-12
59.54016 | 21.5369 | 20.13333 | 14.14881 | 1.40357 | 5.98452 | 8.794743e-12
59.55015 | 21.5437 | 20.14097 | 14.14512 | 1.402733 | 5.995842 | 8.805401e-12
59.56015 | 21.578 | 20.14863 | 14.14144 | 1.429367 | 6.007195 | 8.814283e-12
59.57015 | 21.5822 | 20.15632 | 14.13775 | 1.425877 | 6.018569 | 8.824941e-12
59.58015 | 21.59 | 20.16404 | 14.13407 | 1.425964 | 6.029964 | 8.835599e-12
59.59015 | 21.6199 | 20.17177 | 14.13039 | 1.448127 | 6.04138 | 8.844481e-12
59.60015 | 21.6388 | 20.17953 | 14.12672 | 1.459267 | 6.052816 | 8.855139e-12
59.61014 | 21.6349 | 20.18731 | 14.12305 | 1.447592 | 6.064261 | 8.865797e-12
59.62014 | 21.6728 | 20.19511 | 14.11938 | 1.477687 | 6.075738 | 8.874679e-12
59.63014 | 21.6907 | 20.20294 | 14.11571 | 1.48776 | 6.087234 | 8.885337e-12
59.64014 | 21.6949 | 20.21079 | 14.11204 | 1.484109 | 6.09875 | 8.894219e-12
59.65014 | 21.7337 | 20.21866 | 14.10838 | 1.515037 | 6.110286 | 8.904877e-12
59.66013 | 21.7447 | 20.22655 | 14.10472 | 1.51815 | 6.12183 | 8.913759e-12
59.67013 | 21.7566 | 20.23447 | 14.10106 | 1.522134 | 6.133404 | 8.924417e-12
59.68013 | 21.7877 | 20.2424 | 14.09741 | 1.545295 | 6.144998 | 8.935075e-12
59.69013 | 21.7979 | 20.25036 | 14.09375 | 1.547535 | 6.156611 | 8.943957e-12
59.70013 | 21.823 | 20.25835 | 14.0901 | 1.564654 | 6.168243 | 8.954615e-12
59.71013 | 21.8455 | 20.26635 | 14.08646 | 1.579151 | 6.179893 | 8.963497e-12
59.72012 | 21.8492 | 20.27437 | 14.08281 | 1.574835 | 6.191551 | 8.972378e-12
59.73012 | 21.8776 | 20.28241 | 14.07917 | 1.595191 | 6.203237 | 8.983037e-12
59.74012 | 21.9058 | 20.29048 | 14.07553 | 1.615325 | 6.214943 | 8.991918e-12
59.75012 | 21.9052 | 20.29856 | 14.0719 | 1.606638 | 6.226666 | 9.002576e-12
59.76012 | 21.9285 | 20.30667 | 14.06826 | 1.621831 | 6.238407 | 9.011458e-12
59.77011 | 21.9633 | 20.31479 | 14.06463 | 1.648512 | 6.250155 | 9.022116e-12
59.78011 | 21.975 | 20.32293 | 14.061 | 1.652065 | 6.26193 | 9.030998e-12
59.79011 | 21.9973 | 20.3311 | 14.05738 | 1.666198 | 6.273724 | 9.03988e-12
59.80011 | 22.022 | 20.33929 | 14.05375 | 1.682712 | 6.285534 | 9.050538e-12
59.81011 | 22.0423 | 20.34749 | 14.05013 | 1.694805 | 6.297361 | 9.05942e-12
59.82011 | 22.0539 | 20.35572 | 14.04652 | 1.69818 | 6.309205 | 9.068302e-12
59.8301 | 22.0888 | 20.36396 | 14.0429 | 1.724843 | 6.321054 | 9.07896e-12
59.8401 | 22.0955 | 20.37222 | 14.03929 | 1.723279 | 6.332931 | 9.087842e-12
59.8501 | 22.121 | 20.3805 | 14.03568 | 1.740497 | 6.344823 | 9.096723e-12
59.8601 | 22.143 | 20.3888 | 14.03207 | 1.754195 | 6.356731 | 9.105605e-12
59.8701 | 22.1523 | 20.39712 | 14.02847 | 1.755176 | 6.368655 | 9.114487e-12
59.88009 | 22.1821 | 20.40545 | 14.02487 | 1.776647 | 6.380582 | 9.125145e-12
59.89009 | 22.1916 | 20.41381 | 14.02127 | 1.777792 | 6.392537 | 9.134027e-12
59.90009 | 22.2253 | 20.42218 | 14.01768 | 1.803118 | 6.404506 | 9.142909e-12
59.91009 | 22.242 | 20.43057 | 14.01408 | 1.811428 | 6.41649 | 9.15179e-12
59.92009 | 22.2681 | 20.43898 | 14.01049 | 1.829121 | 6.428488 | 9.160672e-12
59.93009 | 22.286 | 20.4474 | 14.0069 | 1.838595 | 6.440502 | 9.169554e-12
59.94008 | 22.3022 | 20.45584 | 14.00332 | 1.846362 | 6.452516 | 9.180212e-12
59.95008 | 22.3343 | 20.4643 | 13.99974 | 1.870004 | 6.464558 | 9.189094e-12
59.96008 | 22.3469 | 20.47277 | 13.99616 | 1.874129 | 6.476612 | 9.197976e-12
59.97008 | 22.3586 | 20.48126 | 13.99258 | 1.877338 | 6.48868 | 9.206857e-12
59.98008 | 22.3964 | 20.48977 | 13.98901 | 1.906631 | 6.500761 | 9.215739e-12
59.99007 | 22.4163 | 20.49828 | 13.98544 | 1.918017 | 6.512843 | 9.224621e-12
60.00007 | 22.4286 | 20.50682 | 13.98187 | 1.92178 | 6.524949 | 9.233503e-12
60.01007 | 22.4606 | 20.51537 | 13.97831 | 1.945227 | 6.537068 | 9.242385e-12
60.02007 | 22.4726 | 20.52394 | 13.97474 | 1.948659 | 6.549198 | 9.251266e-12
60.03007 | 22.4861 | 20.53252 | 13.97118 | 1.953577 | 6.561341 | 9.260148e-12
60.04007 | 22.519 | 20.54112 | 13.96763 | 1.97788 | 6.573495 | 9.267254e-12
60.05006 | 22.541 | 20.54972 | 13.96407 | 1.991277 | 6.585648 | 9.276135e-12
60.06006 | 22.5553 | 20.55835 | 13.96052 | 1.996953 | 6.597825 | 9.285017e-12
60.07006 | 22.576 | 20.56699 | 13.95697 | 2.009014 | 6.610012 | 9.293899e-12
60.08006 | 22.6029 | 20.57564 | 13.95343 | 2.027262 | 6.62221 | 9.302781e-12
60.09006 | 22.6274 | 20.5843 | 13.94988 | 2.043097 | 6.634418 | 9.311663e-12
60.10005 | 22.6468 | 20.59297 | 13.94635 | 2.053827 | 6.646625 | 9.318768e-12
60.11005 | 22.6729 | 20.60166 | 13.94281 | 2.071238 | 6.658852 | 9.32765e-12
60.12005 | 22.6839 | 20.61037 | 13.93928 | 2.073535 | 6.67109 | 9.336532e-12
60.13005 | 22.7094 | 20.61908 | 13.93574 | 2.09032 | 6.683336 | 9.345413e-12
60.14005 | 22.737 | 20.62781 | 13.93221 | 2.109194 | 6.695591 | 9.352519e-12
60.15005 | 22.7509 | 20.63654 | 13.92869 | 2.114356 | 6.707855 | 9.361401e-12
60.16004 | 22.773 | 20.64528 | 13.92517 | 2.127715 | 6.720116 | 9.370282e-12
60.17004 | 22.7828 | 20.65404 | 13.92165 | 2.128756 | 6.732395 | 9.377388e-12
60.18004 | 22.8013 | 20.66281 | 13.91813 | 2.138486 | 6.744683 | 9.38627e-12
60.19004 | 22.8349 | 20.6716 | 13.91462 | 2.163305 | 6.756978 | 9.393375e-12
60.20004 | 22.8534 | 20.68039 | 13.91111 | 2.173014 | 6.76928 | 9.402257e-12
60.21003 | 22.8619 | 20.68918 | 13.9076 | 2.172723 | 6.781577 | 9.409362e-12
60.22003 | 22.8856 | 20.69799 | 13.90409 | 2.187614 | 6.793892 | 9.418244e-12
60.23003 | 22.9115 | 20.70681 | 13.90059 | 2.204695 | 6.806213 | 9.425349e-12
60.24003 | 22.9162 | 20.71563 | 13.89709 | 2.200567 | 6.818541 | 9.434231e-12
60.25003 | 22.9412 | 20.72447 | 13.89359 | 2.216732 | 6.830873 | 9.441337e-12
60.26003 | 22.9583 | 20.73331 | 13.8901 | 2.224988 | 6.843211 | 9.450218e-12
60.27002 | 22.9756 | 20.74215 | 13.88661 | 2.233446 | 6.855541 | 9.457324e-12
60.28002 | 22.995 | 20.75101 | 13.88312 | 2.243987 | 6.867889 | 9.464429e-12
60.29002 | 23.0319 | 20.75988 | 13.87964 | 2.272021 | 6.88024 | 9.473311e-12
60.30002 | 23.0274 | 20.76875 | 13.87616 | 2.258648 | 6.892595 | 9.480416e-12
60.31002 | 23.0542 | 20.77763 | 13.87268 | 2.276568 | 6.904954 | 9.487522e-12
60.32001 | 23.058 | 20.78651 | 13.8692 | 2.271492 | 6.917303 | 9.496404e-12
60.33001 | 23.0745 | 20.7954 | 13.86573 | 2.279101 | 6.929668 | 9.503509e-12
60.34001 | 23.1019 | 20.8043 | 13.86226 | 2.297605 | 6.942035 | 9.510615e-12
60.35001 | 23.126 | 20.8132 | 13.85879 | 2.312803 | 6.954403 | 9.51772e-12
60.36001 | 23.1328 | 20.8221 | 13.85533 | 2.310697 | 6.966775 | 9.524825e-12
60.37001 | 23.1584 | 20.83101 | 13.85187 | 2.327386 | 6.979147 | 9.533707e-12
60.38 | 23.1886 | 20.83992 | 13.84841 | 2.34868 | 6.991508 | 9.540813e-12
60.39 | 23.1886 | 20.84884 | 13.84496 | 2.339762 | 7.003881 | 9.547918e-12
60.4 | 23.2141 | 20.85776 | 13.8415 | 2.35634 | 7.016256 | 9.555023e-12
60.41 | 23.2384 | 20.86669 | 13.83805 | 2.371715 | 7.028631 | 9.562129e-12
60.42 | 23.2522 | 20.87561 | 13.83461 | 2.376589 | 7.041004 | 9.569234e-12
60.42999 | 23.2779 | 20.88453 | 13.83117 | 2.393368 | 7.053365 | 9.57634e-12
60.43999 | 23.299 | 20.89346 | 13.82773 | 2.405537 | 7.065736 | 9.583445e-12
60.44999 | 23.3052 | 20.9024 | 13.82429 | 2.402804 | 7.078106 | 9.590551e-12
60.45999 | 23.3475 | 20.91133 | 13.82085 | 2.436171 | 7.090474 | 9.597656e-12
60.46999 | 23.3425 | 20.92026 | 13.81742 | 2.422237 | 7.102839 | 9.604761e-12
60.47999 | 23.3606 | 20.9292 | 13.81399 | 2.431402 | 7.115203 | 9.610091e-12
60.48998 | 23.3911 | 20.93812 | 13.81057 | 2.452977 | 7.127551 | 9.617196e-12
60.49998 | 23.4128 | 20.94706 | 13.80715 | 2.465743 | 7.139907 | 9.624301e-12
60.50998 | 23.4145 | 20.95599 | 13.80373 | 2.45851 | 7.152259 | 9.631407e-12
60.51998 | 23.4567 | 20.96492 | 13.80031 | 2.491778 | 7.164607 | 9.638512e-12
60.52998 | 23.4732 | 20.97385 | 13.7969 | 2.499349 | 7.17695 | 9.643841e-12
60.53997 | 23.4814 | 20.98277 | 13.79349 | 2.498631 | 7.189274 | 9.650947e-12
60.54997 | 23.5209 | 20.99169 | 13.79009 | 2.529206 | 7.201606 | 9.658052e-12
60.55997 | 23.5274 | 21.00061 | 13.78668 | 2.526787 | 7.213929 | 9.663381e-12
60.56997 | 23.5528 | 21.00954 | 13.78328 | 2.543264 | 7.226253 | 9.670487e-12
60.57997 | 23.5767 | 21.01845 | 13.77988 | 2.558247 | 7.238568 | 9.677592e-12
60.58997 | 23.5912 | 21.02736 | 13.77649 | 2.563836 | 7.250874 | 9.682921e-12
60.59996 | 23.5967 | 21.03626 | 13.7731 | 2.560444 | 7.263154 | 9.690027e-12
60.60996 | 23.6301 | 21.04516 | 13.76971 | 2.584942 | 7.275445 | 9.695356e-12
60.61996 | 23.6476 | 21.05405 | 13.76633 | 2.593547 | 7.287726 | 9.702461e-12
60.62996 | 23.651 | 21.06294 | 13.76294 | 2.588056 | 7.299999 | 9.70779e-12
60.63996 | 23.6938 | 21.07183 | 13.75957 | 2.621972 | 7.312263 | 9.714896e-12
60.64995 | 23.7108 | 21.0807 | 13.75619 | 2.630104 | 7.324503 | 9.720225e-12
60.65995 | 23.7122 | 21.08957 | 13.75282 | 2.622634 | 7.336747 | 9.725554e-12
60.66995 | 23.7543 | 21.09843 | 13.74945 | 2.655872 | 7.348979 | 9.732659e-12
60.67995 | 23.7651 | 21.10728 | 13.74608 | 2.657818 | 7.3612 | 9.737988e-12
60.68995 | 23.7783 | 21.11613 | 13.74272 | 2.662172 | 7.373409 | 9.743317e-12
60.69995 | 23.8092 | 21.12497 | 13.73936 | 2.684235 | 7.385607 | 9.750423e-12
60.70994 | 23.8401 | 21.13378 | 13.736 | 2.706316 | 7.39778 | 9.755752e-12
60.71994 | 23.8332 | 21.1426 | 13.73265 | 2.6906 | 7.409951 | 9.761081e-12
60.72994 | 23.862 | 21.15141 | 13.7293 | 2.710592 | 7.42211 | 9.76641e-12
60.73994 | 23.8779 | 21.1602 | 13.72595 | 2.717696 | 7.434253 | 9.771739e-12
60.74994 | 23.8976 | 21.16899 | 13.72261 | 2.728612 | 7.446383 | 9.777068e-12
60.75993 | 23.9245 | 21.17775 | 13.71927 | 2.746746 | 7.458486 | 9.784173e-12
60.76993 | 23.9401 | 21.18651 | 13.71593 | 2.753585 | 7.470586 | 9.789503e-12
60.77993 | 23.9373 | 21.19526 | 13.71259 | 2.742037 | 7.48267 | 9.794832e-12
60.78993 | 23.972 | 21.204 | 13.70926 | 2.768002 | 7.494737 | 9.800161e-12
60.79993 | 23.992 | 21.21272 | 13.70593 | 2.779281 | 7.506787 | 9.80549e-12
60.80993 | 24.0055 | 21.22143 | 13.70261 | 2.784074 | 7.518821 | 9.810819e-12
60.81992 | 24.0374 | 21.23011 | 13.69929 | 2.807289 | 7.530825 | 9.814372e-12
60.82992 | 24.044 | 21.23879 | 13.69597 | 2.805211 | 7.542822 | 9.819701e-12
60.83992 | 24.0417 | 21.24745 | 13.69265 | 2.794249 | 7.5548 | 9.82503e-12
60.84992 | 24.0776 | 21.2561 | 13.68934 | 2.821504 | 7.566759 | 9.830359e-12
60.85992 | 24.0893 | 21.26473 | 13.68603 | 2.824574 | 7.578699 | 9.835688e-12
60.86991 | 24.0976 | 21.27333 | 13.68272 | 2.82427 | 7.590606 | 9.841017e-12
60.87991 | 24.122 | 21.28192 | 13.67942 | 2.840075 | 7.602504 | 9.84457e-12
60.88991 | 24.1438 | 21.2905 | 13.67612 | 2.853298 | 7.614382 | 9.849899e-12
60.89991 | 24.1289 | 21.29906 | 13.67282 | 2.829839 | 7.626237 | 9.855228e-12
60.90991 | 24.1695 | 21.3076 | 13.66953 | 2.861901 | 7.63807 | 9.85878e-12
60.91991 | 24.1629 | 21.31612 | 13.66624 | 2.846781 | 7.64988 | 9.86411e-12
60.9299 | 24.1857 | 21.32461 | 13.66296 | 2.861089 | 7.661656 | 9.869439e-12
60.9399 | 24.2012 | 21.33309 | 13.65967 | 2.86811 | 7.673419 | 9.872991e-12
60.9499 | 24.2069 | 21.34155 | 13.65639 | 2.865353 | 7.685157 | 9.87832e-12
60.9599 | 24.2136 | 21.34998 | 13.65311 | 2.863616 | 7.696872 | 9.881873e-12
60.9699 | 24.2304 | 21.3584 | 13.64984 | 2.872002 | 7.70856 | 9.887202e-12
60.97989 | 24.2397 | 21.36678 | 13.64657 | 2.872918 | 7.720212 | 9.890755e-12
60.98989 | 24.2538 | 21.37515 | 13.6433 | 2.87865 | 7.731848 | 9.896084e-12
60.99989 | 24.2731 | 21.3835 | 13.64004 | 2.889605 | 7.743458 | 9.899637e-12
61.00989 | 24.2759 | 21.39182 | 13.63678 | 2.884084 | 7.75504 | 9.904966e-12
61.01989 | 24.29 | 21.40011 | 13.63352 | 2.889888 | 7.766594 | 9.908518e-12
61.02989 | 24.2915 | 21.40838 | 13.63026 | 2.883117 | 7.77812 | 9.912071e-12
61.03988 | 24.3217 | 21.41662 | 13.62702 | 2.905081 | 7.789604 | 9.915624e-12
61.04988 | 24.318 | 21.42484 | 13.62377 | 2.893161 | 7.801072 | 9.920953e-12
61.05988 | 24.3137 | 21.43303 | 13.62052 | 2.88067 | 7.812508 | 9.924506e-12
61.06988 | 24.335 | 21.44119 | 13.61728 | 2.893806 | 7.823914 | 9.928058e-12
61.07988 | 24.3468 | 21.44933 | 13.61404 | 2.897469 | 7.835289 | 9.931611e-12
61.08987 | 24.3633 | 21.45743 | 13.61081 | 2.905869 | 7.846621 | 9.935164e-12
61.09987 | 24.3671 | 21.46551 | 13.60758 | 2.90159 | 7.857932 | 9.940493e-12
61.10987 | 24.3774 | 21.47356 | 13.60435 | 2.903841 | 7.86921 | 9.944046e-12
61.11987 | 24.3892 | 21.48158 | 13.60112 | 2.90762 | 7.880455 | 9.947598e-12
61.12987 | 24.4105 | 21.48957 | 13.5979 | 2.920931 | 7.891666 | 9.951151e-12
61.13987 | 24.4178 | 21.49753 | 13.59468 | 2.920274 | 7.902842 | 9.954704e-12
61.14986 | 24.4113 | 21.50544 | 13.59147 | 2.905855 | 7.913972 | 9.958256e-12
61.15986 | 24.427 | 21.51334 | 13.58826 | 2.913662 | 7.925078 | 9.961809e-12
61.16986 | 24.4547 | 21.5212 | 13.58505 | 2.9335 | 7.936148 | 9.965362e-12
61.17986 | 24.4536 | 21.52903 | 13.58185 | 2.924572 | 7.947181 | 9.967138e-12
61.18986 | 24.4826 | 21.53682 | 13.57864 | 2.945778 | 7.958177 | 9.970691e-12
61.19985 | 24.4734 | 21.54457 | 13.57545 | 2.928826 | 7.969124 | 9.974244e-12
61.20985 | 24.4827 | 21.5523 | 13.57225 | 2.930401 | 7.980044 | 9.977796e-12
61.21985 | 24.5032 | 21.55999 | 13.56906 | 2.943213 | 7.990924 | 9.981349e-12
61.22985 | 24.5254 | 21.56764 | 13.56587 | 2.95776 | 8.001766 | 9.983125e-12
61.23985 | 24.5123 | 21.57526 | 13.56269 | 2.937044 | 8.012568 | 9.986678e-12
61.24985 | 24.5255 | 21.58284 | 13.55951 | 2.942664 | 8.023329 | 9.990231e-12
61.25984 | 24.5483 | 21.59037 | 13.55633 | 2.95793 | 8.034038 | 9.992007e-12
61.26984 | 24.5641 | 21.59787 | 13.55316 | 2.966227 | 8.044716 | 9.99556e-12
61.27984 | 24.5765 | 21.60534 | 13.54999 | 2.971163 | 8.055352 | 9.999113e-12
61.28984 | 24.5826 | 21.61276 | 13.54682 | 2.969838 | 8.065945 | 1.000089e-11
61.29984 | 24.5838 | 21.62015 | 13.54365 | 2.963653 | 8.076495 | 1.000444e-11
61.30983 | 24.6061 | 21.62749 | 13.54049 | 2.978615 | 8.086991 | 1.000622e-11
61.31983 | 24.6281 | 21.63479 | 13.53734 | 2.993311 | 8.097453 | 1.000977e-11
61.32983 | 24.6282 | 21.64205 | 13.53418 | 2.986149 | 8.10787 | 1.001155e-11
61.33983 | 24.6269 | 21.64927 | 13.53103 | 2.97763 | 8.11824 | 1.00151e-11
61.34983 | 24.653 | 21.65645 | 13.52788 | 2.996553 | 8.128565 | 1.001688e-11
61.35982 | 24.6583 | 21.66357 | 13.52474 | 2.994726 | 8.138833 | 1.001865e-11
61.36982 | 24.6692 | 21.67066 | 13.5216 | 2.998536 | 8.149064 | 1.002221e-11
61.37982 | 24.6777 | 21.67771 | 13.51846 | 2.999991 | 8.159248 | 1.002398e-11
61.38982 | 24.686 | 21.68471 | 13.51533 | 3.00129 | 8.169382 | 1.002576e-11
61.39982 | 24.7022 | 21.69166 | 13.5122 | 3.010535 | 8.179468 | 1.002753e-11
61.40982 | 24.7174 | 21.69857 | 13.50907 | 3.018827 | 8.189504 | 1.003109e-11
61.41981 | 24.7197 | 21.70543 | 13.50595 | 3.014271 | 8.199481 | 1.003286e-11
61.42981 | 24.7113 | 21.71224 | 13.50283 | 2.999055 | 8.209417 | 1.003464e-11
61.43981 | 24.7501 | 21.71901 | 13.49971 | 3.031088 | 8.219302 | 1.003642e-11
61.44981 | 24.7511 | 21.72573 | 13.4966 | 3.025369 | 8.229135 | 1.003819e-11
61.45981 | 24.7618 | 21.7324 | 13.49349 | 3.029398 | 8.238916 | 1.003997e-11
61.4698 | 24.7546 | 21.73902 | 13.49038 | 3.015582 | 8.248635 | 1.004175e-11
61.4798 | 24.7727 | 21.74559 | 13.48728 | 3.027112 | 8.258309 | 1.004352e-11
61.4898 | 24.7818 | 21.75211 | 13.48418 | 3.029691 | 8.26793 | 1.00453e-11
61.4998 | 24.8026 | 21.75858 | 13.48108 | 3.044021 | 8.277496 | 1.004707e-11
61.5098 | 24.7846 | 21.765 | 13.47799 | 3.019603 | 8.287007 | 1.004885e-11
61.5198 | 24.7929 | 21.77136 | 13.4749 | 3.021537 | 8.296463 | 1.005063e-11
61.52979 | 24.8122 | 21.77767 | 13.47182 | 3.034529 | 8.305853 | 1.00524e-11
61.53979 | 24.8206 | 21.78393 | 13.46873 | 3.036669 | 8.315196 | 1.005418e-11
61.54979 | 24.7963 | 21.79014 | 13.46566 | 3.006162 | 8.324482 | 1.005596e-11
61.55979 | 24.8372 | 21.79629 | 13.46258 | 3.04091 | 8.333709 | 1.005773e-11
61.56979 | 24.837 | 21.80239 | 13.45951 | 3.034613 | 8.342879 | 1.005773e-11
61.57978 | 24.8332 | 21.80842 | 13.45644 | 3.024776 | 8.351981 | 1.005951e-11
61.58978 | 24.8262 | 21.81441 | 13.45338 | 3.01179 | 8.361033 | 1.006129e-11
61.59978 | 24.852 | 21.82034 | 13.45032 | 3.03166 | 8.370024 | 1.006129e-11
61.60978 | 24.8466 | 21.82621 | 13.44726 | 3.020387 | 8.378956 | 1.006306e-11
61.61978 | 24.8692 | 21.83203 | 13.4442 | 3.037171 | 8.387826 | 1.006484e-11
61.62978 | 24.8465 | 21.83779 | 13.44115 | 3.008713 | 8.396636 | 1.006484e-11
61.63977 | 24.8537 | 21.84348 | 13.43811 | 3.01022 | 8.405373 | 1.006661e-11
61.64977 | 24.8717 | 21.84912 | 13.43506 | 3.02258 | 8.414057 | 1.006661e-11
61.65977 | 24.8592 | 21.8547 | 13.43202 | 3.004499 | 8.422679 | 1.006839e-11
61.66977 | 24.8528 | 21.86022 | 13.42898 | 2.992581 | 8.431234 | 1.006839e-11
61.67977 | 24.864 | 21.86568 | 13.42595 | 2.998321 | 8.439728 | 1.007017e-11
61.68976 | 24.8798 | 21.87107 | 13.42292 | 3.008729 | 8.448147 | 1.007017e-11
61.69976 | 24.8652 | 21.87641 | 13.4199 | 2.988792 | 8.45651 | 1.007194e-11
61.70976 | 24.8762 | 21.88168 | 13.41687 | 2.994517 | 8.464808 | 1.007194e-11
61.71976 | 24.8849 | 21.8869 | 13.41385 | 2.998004 | 8.473041 | 1.007194e-11
61.72976 | 24.8801 | 21.89204 | 13.41084 | 2.988056 | 8.481205 | 1.007372e-11
61.73976 | 24.8752 | 21.89713 | 13.40783 | 2.978071 | 8.489303 | 1.007372e-11
61.74975 | 24.8878 | 21.90215 | 13.40482 | 2.985653 | 8.497326 | 1.007372e-11
61.75975 | 24.9021 | 21.9071 | 13.40182 | 2.994996 | 8.505289 | 1.00755e-11
61.76975 | 24.9 | 21.912 | 13.39881 | 2.988005 | 8.513182 | 1.00755e-11
61.77975 | 24.8816 | 21.91682 | 13.39582 | 2.964778 | 8.521007 | 1.00755e-11
61.78975 | 24.892 | 21.92158 | 13.39282 | 2.970419 | 8.52876 | 1.00755e-11
61.79974 | 24.9007 | 21.92627 | 13.38983 | 2.974429 | 8.536439 | 1.00755e-11
61.80974 | 24.8902 | 21.9309 | 13.38684 | 2.959303 | 8.544053 | 1.00755e-11
61.81974 | 24.8929 | 21.93546 | 13.38386 | 2.957444 | 8.551595 | 1.00755e-11
61.82974 | 24.9011 | 21.93995 | 13.38088 | 2.961152 | 8.559068 | 1.00755e-11
61.83974 | 24.9077 | 21.94437 | 13.3779 | 2.96333 | 8.566466 | 1.007727e-11
61.84974 | 24.8957 | 21.94872 | 13.37493 | 2.946976 | 8.573794 | 1.007727e-11
61.85973 | 24.9076 | 21.953 | 13.37196 | 2.954596 | 8.581041 | 1.00755e-11
61.86973 | 24.9223 | 21.95722 | 13.369 | 2.965082 | 8.588221 | 1.00755e-11
61.87973 | 24.9073 | 21.96136 | 13.36603 | 2.945938 | 8.595328 | 1.00755e-11
61.88973 | 24.8992 | 21.96544 | 13.36308 | 2.933765 | 8.60236 | 1.00755e-11
61.89973 | 24.9132 | 21.96944 | 13.36012 | 2.943762 | 8.609318 | 1.00755e-11
61.90972 | 24.9235 | 21.97336 | 13.35717 | 2.950135 | 8.616194 | 1.00755e-11
61.91972 | 24.9051 | 21.97722 | 13.35422 | 2.927877 | 8.623 | 1.00755e-11
61.92972 | 24.9135 | 21.98101 | 13.35128 | 2.93249 | 8.629731 | 1.00755e-11
61.93972 | 24.9248 | 21.98472 | 13.34834 | 2.940077 | 8.636385 | 1.007372e-11
61.94972 | 24.9032 | 21.98836 | 13.3454 | 2.914837 | 8.642963 | 1.007372e-11
61.95972 | 24.908 | 21.99193 | 13.34247 | 2.916071 | 8.649463 | 1.007372e-11
61.96971 | 24.9176 | 21.99542 | 13.33954 | 2.922182 | 8.655879 | 1.007194e-11
61.97971 | 24.9217 | 21.99884 | 13.33661 | 2.922865 | 8.662223 | 1.007194e-11
61.98971 | 24.8981 | 22.00218 | 13.33369 | 2.895923 | 8.668488 | 1.007194e-11
61.99971 | 24.9181 | 22.00544 | 13.33077 | 2.912656 | 8.674674 | 1.007017e-11
62.00971 | 24.92 | 22.00864 | 13.32785 | 2.911365 | 8.68078 | 1.007017e-11
62.0197 | 24.9041 | 22.01175 | 13.32495 | 2.892352 | 8.686802 | 1.007017e-11
62.0297 | 24.912 | 22.01479 | 13.32204 | 2.897213 | 8.69275 | 1.006839e-11
62.0397 | 24.9153 | 22.01775 | 13.31913 | 2.897551 | 8.698617 | 1.006839e-11
62.0497 | 24.909 | 22.02063 | 13.31623 | 2.888368 | 8.704401 | 1.006661e-11
62.0597 | 24.9016 | 22.02344 | 13.31333 | 2.878161 | 8.710105 | 1.006484e-11
62.0697 | 24.911 | 22.02617 | 13.31044 | 2.884832 | 8.715729 | 1.006484e-11
62.07969 | 24.9151 | 22.02882 | 13.30755 | 2.886285 | 8.721263 | 1.006306e-11
62.08969 | 24.8841 | 22.03139 | 13.30467 | 2.852712 | 8.726722 | 1.006306e-11
62.09969 | 24.8915 | 22.03388 | 13.30178 | 2.85762 | 8.732097 | 1.006129e-11
62.10969 | 24.8989 | 22.03629 | 13.2989 | 2.862607 | 8.737389 | 1.005951e-11
62.11969 | 24.8828 | 22.03863 | 13.29603 | 2.844174 | 8.742598 | 1.005951e-11
62.12968 | 24.8869 | 22.04088 | 13.29316 | 2.846023 | 8.747718 | 1.005773e-11
62.13968 | 24.8884 | 22.04305 | 13.29029 | 2.845351 | 8.752759 | 1.005596e-11
62.14968 | 24.8741 | 22.04514 | 13.28743 | 2.828958 | 8.757716 | 1.005596e-11
62.15968 | 24.871 | 22.04715 | 13.28456 | 2.823847 | 8.762589 | 1.005418e-11
62.16968 | 24.8842 | 22.04908 | 13.28171 | 2.835117 | 8.767375 | 1.00524e-11
62.17968 | 24.8614 | 22.05093 | 13.27885 | 2.81047 | 8.772076 | 1.005063e-11
62.18967 | 24.8622 | 22.05269 | 13.27601 | 2.809505 | 8.776688 | 1.004885e-11
62.19967 | 24.8667 | 22.05438 | 13.27316 | 2.812323 | 8.781217 | 1.004707e-11
62.20967 | 24.8461 | 22.05598 | 13.27032 | 2.79012 | 8.785662 | 1.00453e-11
62.21967 | 24.8444 | 22.0575 | 13.26748 | 2.786902 | 8.790019 | 1.00453e-11
62.22967 | 24.8544 | 22.05893 | 13.26464 | 2.795467 | 8.79429 | 1.004352e-11
62.23966 | 24.8376 | 22.06028 | 13.26181 | 2.777316 | 8.798469 | 1.004175e-11
62.24966 | 24.8206 | 22.06155 | 13.25899 | 2.759047 | 8.802566 | 1.003997e-11
62.25966 | 24.8333 | 22.06274 | 13.25616 | 2.770563 | 8.806574 | 1.003819e-11
62.26966 | 24.8168 | 22.06384 | 13.25334 | 2.752962 | 8.810495 | 1.003464e-11
62.27966 | 24.8033 | 22.06485 | 13.25053 | 2.738447 | 8.814327 | 1.003286e-11
62.28966 | 24.8156 | 22.06578 | 13.24771 | 2.749815 | 8.818072 | 1.003109e-11
62.29965 | 24.8064 | 22.06663 | 13.24491 | 2.739769 | 8.821725 | 1.002931e-11
62.30965 | 24.7796 | 22.06739 | 13.2421 | 2.712207 | 8.825292 | 1.002753e-11
62.31965 | 24.8093 | 22.06807 | 13.2393 | 2.741232 | 8.82877 | 1.002576e-11
62.32965 | 24.7748 | 22.06866 | 13.2365 | 2.70614 | 8.83216 | 1.002398e-11
62.33965 | 24.7593 | 22.06916 | 13.23371 | 2.690136 | 8.835459 | 1.002221e-11
62.34964 | 24.7768 | 22.06958 | 13.23092 | 2.707216 | 8.838667 | 1.001865e-11
62.35964 | 24.7682 | 22.06992 | 13.22813 | 2.698282 | 8.841787 | 1.001688e-11
62.36964 | 24.7484 | 22.07016 | 13.22535 | 2.678235 | 8.844817 | 1.00151e-11
62.37964 | 24.7453 | 22.07033 | 13.22257 | 2.674974 | 8.847758 | 1.001155e-11
62.38964 | 24.7404 | 22.0704 | 13.21979 | 2.669999 | 8.850609 | 1.000977e-11
62.39964 | 24.7162 | 22.07039 | 13.21702 | 2.645812 | 8.853368 | 1.000799e-11
62.40963 | 24.7315 | 22.07029 | 13.21425 | 2.661211 | 8.856035 | 1.000444e-11
62.41963 | 24.71 | 22.0701 | 13.21149 | 2.639897 | 8.858614 | 1.000267e-11
62.42963 | 24.6943 | 22.06983 | 13.20873 | 2.62447 | 8.861102 | 1.000089e-11
62.43963 | 24.7119 | 22.06947 | 13.20597 | 2.642431 | 8.863498 | 9.997336e-12
62.44963 | 24.6852 | 22.06902 | 13.20322 | 2.616178 | 8.865804 | 9.99556e-12
62.45962 | 24.6751 | 22.06849 | 13.20047 | 2.606614 | 8.868016 | 9.992007e-12
62.46962 | 24.6748 | 22.06786 | 13.19772 | 2.606937 | 8.870138 | 9.990231e-12
62.47962 | 24.6604 | 22.06715 | 13.19498 | 2.593248 | 8.872169 | 9.986678e-12
62.48962 | 24.6475 | 22.06635 | 13.19224 | 2.581146 | 8.87411 | 9.984902e-12
62.49962 | 24.6448 | 22.06547 | 13.18951 | 2.579333 | 8.875957 | 9.981349e-12
62.50962 | 24.6264 | 22.06449 | 13.18678 | 2.561907 | 8.877714 | 9.979573e-12
62.51961 | 24.6188 | 22.06343 | 13.18405 | 2.555368 | 8.879378 | 9.97602e-12
62.52961 | 24.6039 | 22.06228 | 13.18133 | 2.54162 | 8.88095 | 9.972467e-12
62.53961 | 24.6005 | 22.06104 | 13.17861 | 2.539459 | 8.882431 | 9.970691e-12
62.54961 | 24.5997 | 22.05971 | 13.17589 | 2.539986 | 8.88382 | 9.967138e-12
62.55961 | 24.5515 | 22.0583 | 13.17318 | 2.4932 | 8.885117 | 9.965362e-12
62.5696 | 24.5735 | 22.0568 | 13.17048 | 2.516703 | 8.88632 | 9.961809e-12
62.5796 | 24.5663 | 22.0552 | 13.16777 | 2.511095 | 8.887432 | 9.958256e-12
62.5896 | 24.5264 | 22.05352 | 13.16507 | 2.472876 | 8.888452 | 9.954704e-12
62.5996 | 24.5304 | 22.05176 | 13.16237 | 2.478645 | 8.889381 | 9.952927e-12
62.6096 | 24.5288 | 22.0499 | 13.15968 | 2.478903 | 8.890216 | 9.949375e-12
62.6196 | 24.4914 | 22.04795 | 13.15699 | 2.443448 | 8.890961 | 9.945822e-12
62.62959 | 24.4834 | 22.04592 | 13.15431 | 2.43748 | 8.891612 | 9.942269e-12
62.63959 | 24.4848 | 22.0438 | 13.15163 | 2.441002 | 8.892172 | 9.938717e-12
62.64959 | 24.4638 | 22.04159 | 13.14895 | 2.422213 | 8.892639 | 9.93694e-12
62.65959 | 24.4608 | 22.03929 | 13.14627 | 2.421512 | 8.893014 | 9.933387e-12
62.66959 | 24.4183 | 22.0369 | 13.1436 | 2.381401 | 8.893296 | 9.929835e-12
62.67958 | 24.4213 | 22.03443 | 13.14094 | 2.386873 | 8.893487 | 9.926282e-12
62.68958 | 24.4134 | 22.03186 | 13.13828 | 2.381537 | 8.893586 | 9.922729e-12
62.69958 | 24.3943 | 22.02921 | 13.13562 | 2.365089 | 8.893593 | 9.919177e-12
62.70958 | 24.3868 | 22.02647 | 13.13296 | 2.360329 | 8.893509 | 9.915624e-12
62.71958 | 24.3585 | 22.02364 | 13.13031 | 2.334858 | 8.893332 | 9.912071e-12
62.72958 | 24.3527 | 22.02073 | 13.12766 | 2.331974 | 8.893063 | 9.908518e-12
62.73957 | 24.3548 | 22.01773 | 13.12502 | 2.337075 | 8.892704 | 9.904966e-12
62.74957 | 24.3175 | 22.01463 | 13.12238 | 2.302867 | 8.892252 | 9.901413e-12
62.75957 | 24.3167 | 22.01145 | 13.11974 | 2.305246 | 8.891709 | 9.89786e-12
62.76957 | 24.2976 | 22.00819 | 13.11711 | 2.289413 | 8.891075 | 9.894308e-12
62.77957 | 24.291 | 22.00483 | 13.11448 | 2.286167 | 8.890349 | 9.890755e-12
62.78956 | 24.2799 | 22.00139 | 13.11186 | 2.278506 | 8.889533 | 9.887202e-12
62.79956 | 24.2517 | 21.99787 | 13.10924 | 2.253835 | 8.888625 | 9.883649e-12
62.80956 | 24.2552 | 21.99425 | 13.10662 | 2.260951 | 8.887627 | 9.880097e-12
62.81956 | 24.2291 | 21.99055 | 13.10401 | 2.238553 | 8.886537 | 9.874768e-12
62.82956 | 24.2208 | 21.98676 | 13.1014 | 2.234043 | 8.885357 | 9.871215e-12
62.83956 | 24.2154 | 21.98288 | 13.09879 | 2.23252 | 8.884086 | 9.867662e-12
62.84955 | 24.1801 | 21.97892 | 13.09619 | 2.201178 | 8.882728 | 9.86411e-12
62.85955 | 24.1928 | 21.97487 | 13.0936 | 2.217927 | 8.881277 | 9.860557e-12
62.86955 | 24.1671 | 21.97074 | 13.091 | 2.196362 | 8.879736 | 9.855228e-12
62.87955 | 24.1594 | 21.96652 | 13.08841 | 2.192882 | 8.878106 | 9.851675e-12
62.88955 | 24.1529 | 21.96221 | 13.08582 | 2.190689 | 8.876386 | 9.848122e-12
62.89954 | 24.1164 | 21.95782 | 13.08324 | 2.158577 | 8.874578 | 9.84457e-12
62.90954 | 24.1261 | 21.95334 | 13.08067 | 2.172755 | 8.872679 | 9.839241e-12
62.91954 | 24.0866 | 21.94878 | 13.07809 | 2.137817 | 8.870692 | 9.835688e-12
62.92954 | 24.0937 | 21.94414 | 13.07552 | 2.149565 | 8.868616 | 9.832135e-12
62.93954 | 24.0894 | 21.9394 | 13.07295 | 2.149997 | 8.866451 | 9.826806e-12
62.94954 | 24.0385 | 21.93459 | 13.07039 | 2.103913 | 8.864199 | 9.823253e-12
62.95953 | 24.0626 | 21.92969 | 13.06783 | 2.13291 | 8.861859 | 9.819701e-12
62.96953 | 24.0239 | 21.92471 | 13.06528 | 2.099194 | 8.85943 | 9.814372e-12
62.97953 | 23.9983 | 21.91964 | 13.06272 | 2.078663 | 8.856914 | 9.810819e-12
62.98953 | 24.0016 | 21.91449 | 13.06017 | 2.087114 | 8.854311 | 9.807266e-12
62.99953 | 23.9904 | 21.90925 | 13.05763 | 2.08115 | 8.851619 | 9.801937e-12
63.00952 | 23.982 | 21.90394 | 13.05509 | 2.078062 | 8.848845 | 9.798384e-12
63.01952 | 23.935 | 21.89854 | 13.05256 | 2.036463 | 8.845981 | 9.793055e-12
63.02952 | 23.9566 | 21.89305 | 13.05002 | 2.063546 | 8.843031 | 9.789503e-12
63.03952 | 23.9 | 21.88749 | 13.04749 | 2.012511 | 8.839995 | 9.784173e-12
63.04952 | 23.9097 | 21.88184 | 13.04497 | 2.027857 | 8.836874 | 9.780621e-12
63.05952 | 23.8762 | 21.87611 | 13.04245 | 2.000086 | 8.833666 | 9.775292e-12
63.06951 | 23.867 | 21.87031 | 13.03993 | 1.99669 | 8.830377 | 9.771739e-12
63.07951 | 23.8619 | 21.86442 | 13.03742 | 1.997481 | 8.826999 | 9.76641e-12
63.08951 | 23.8158 | 21.85845 | 13.03491 | 1.957351 | 8.823539 | 9.762857e-12
63.09951 | 23.8219 | 21.8524 | 13.0324 | 1.969502 | 8.819994 | 9.757528e-12
63.10951 | 23.7776 | 21.84627 | 13.0299 | 1.931333 | 8.816365 | 9.753975e-12
63.1195 | 23.7701 | 21.84006 | 13.02741 | 1.930037 | 8.812657 | 9.748646e-12
63.1295 | 23.7468 | 21.83377 | 13.02491 | 1.913026 | 8.808861 | 9.743317e-12
63.1395 | 23.7274 | 21.82741 | 13.02242 | 1.899995 | 8.804983 | 9.739765e-12
63.1495 | 23.7099 | 21.82096 | 13.01994 | 1.888941 | 8.801023 | 9.734435e-12
63.1595 | 23.6981 | 21.81443 | 13.01745 | 1.883666 | 8.796981 | 9.730883e-12
63.1695 | 23.6823 | 21.80783 | 13.01497 | 1.874469 | 8.792856 | 9.725554e-12
63.17949 | 23.634 | 21.80116 | 13.0125 | 1.832843 | 8.788655 | 9.720225e-12
63.18949 | 23.654 | 21.7944 | 13.01003 | 1.8596 | 8.784369 | 9.716672e-12
63.19949 | 23.6026 | 21.78757 | 13.00756 | 1.815033 | 8.780002 | 9.711343e-12
63.20949 | 23.5816 | 21.78066 | 13.0051 | 1.800943 | 8.775555 | 9.706014e-12
63.21949 | 23.5767 | 21.77367 | 13.00264 | 1.803029 | 8.771028 | 9.702461e-12
63.22948 | 23.5665 | 21.76662 | 13.00019 | 1.799884 | 8.766427 | 9.697132e-12
63.23948 | 23.5249 | 21.75948 | 12.99774 | 1.76542 | 8.761742 | 9.691803e-12
63.24948 | 23.5169 | 21.75227 | 12.99529 | 1.76463 | 8.756979 | 9.68825e-12
63.25948 | 23.4909 | 21.74498 | 12.99285 | 1.745916 | 8.752137 | 9.682921e-12
63.26948 | 23.465 | 21.73763 | 12.99041 | 1.727374 | 8.747219 | 9.677592e-12
63.27948 | 23.4717 | 21.73019 | 12.98797 | 1.741508 | 8.742221 | 9.672263e-12
63.28947 | 23.412 | 21.72269 | 12.98554 | 1.689306 | 8.737153 | 9.66871e-12
63.29947 | 23.426 | 21.71512 | 12.98311 | 1.710884 | 8.732003 | 9.663381e-12
63.30947 | 23.3854 | 21.70747 | 12.98069 | 1.677934 | 8.726777 | 9.658052e-12
63.31947 | 23.3819 | 21.69974 | 12.97827 | 1.682155 | 8.721476 | 9.652723e-12
63.32947 | 23.352 | 21.69195 | 12.97585 | 1.660049 | 8.716099 | 9.64917e-12
63.33946 | 23.3331 | 21.6841 | 12.97344 | 1.649005 | 8.710653 | 9.643841e-12
63.34946 | 23.3153 | 21.67616 | 12.97103 | 1.639138 | 8.705128 | 9.638512e-12
63.35946 | 23.3152 | 21.66816 | 12.96863 | 1.647043 | 8.699528 | 9.633183e-12
63.36946 | 23.2571 | 21.66008 | 12.96623 | 1.597016 | 8.693856 | 9.627854e-12
63.37946 | 23.2623 | 21.65194 | 12.96383 | 1.610358 | 8.688111 | 9.624301e-12
63.38946 | 23.2384 | 21.64373 | 12.96144 | 1.594668 | 8.682293 | 9.618972e-12
63.39945 | 23.2156 | 21.63546 | 12.95905 | 1.58014 | 8.676409 | 9.613643e-12
63.40945 | 23.1851 | 21.62711 | 12.95667 | 1.557986 | 8.670447 | 9.608314e-12
63.41945 | 23.174 | 21.6187 | 12.95429 | 1.555299 | 8.664415 | 9.602985e-12
63.42945 | 23.1513 | 21.61022 | 12.95191 | 1.541079 | 8.658313 | 9.597656e-12
63.43945 | 23.1283 | 21.60167 | 12.94953 | 1.526626 | 8.65214 | 9.594103e-12
63.44944 | 23.118 | 21.59307 | 12.94717 | 1.524929 | 8.645904 | 9.588774e-12
63.45944 | 23.09 | 21.58439 | 12.9448 | 1.505606 | 8.639593 | 9.583445e-12
63.46944 | 23.0636 | 21.57565 | 12.94244 | 1.487947 | 8.633213 | 9.578116e-12
63.47944 | 23.0623 | 21.56685 | 12.94008 | 1.495453 | 8.626765 | 9.572787e-12
63.48944 | 23.0337 | 21.55798 | 12.93773 | 1.475721 | 8.62025 | 9.567458e-12
63.49944 | 22.9957 | 21.54905 | 12.93538 | 1.446654 | 8.613668 | 9.562129e-12
63.50943 | 22.9937 | 21.54006 | 12.93303 | 1.45364 | 8.607025 | 9.5568e-12
63.51943 | 22.9736 | 21.531 | 12.93069 | 1.442597 | 8.60031 | 9.553247e-12
63.52943 | 22.9436 | 21.52188 | 12.92835 | 1.421715 | 8.59353 | 9.547918e-12
63.53943 | 22.9207 | 21.51271 | 12.92602 | 1.407994 | 8.586686 | 9.542589e-12
63.54943 | 22.8888 | 21.50347 | 12.92369 | 1.385335 | 8.579776 | 9.53726e-12
63.55942 | 22.884 | 21.49418 | 12.92137 | 1.389825 | 8.572809 | 9.531931e-12
63.56942 | 22.8469 | 21.48481 | 12.91904 | 1.362085 | 8.565772 | 9.526602e-12
63.57942 | 22.8478 | 21.4754 | 12.91672 | 1.372403 | 8.558673 | 9.521273e-12
63.58942 | 22.8098 | 21.46592 | 12.91441 | 1.34388 | 8.55151 | 9.515944e-12
63.59942 | 22.7957 | 21.45639 | 12.9121 | 1.339314 | 8.544287 | 9.510615e-12
63.60942 | 22.7702 | 21.44679 | 12.90979 | 1.323407 | 8.537001 | 9.505285e-12
63.61941 | 22.7469 | 21.43715 | 12.90749 | 1.309746 | 8.529662 | 9.499956e-12
63.62941 | 22.739 | 21.42745 | 12.90519 | 1.311552 | 8.522256 | 9.496404e-12
63.63941 | 22.7005 | 21.41769 | 12.9029 | 1.282812 | 8.51479 | 9.491075e-12
63.64941 | 22.6881 | 21.40787 | 12.90061 | 1.280229 | 8.507265 | 9.485746e-12
63.65941 | 22.6656 | 21.398 | 12.89832 | 1.2676 | 8.499681 | 9.480416e-12
63.6694 | 22.6232 | 21.38809 | 12.89604 | 1.235115 | 8.492047 | 9.475087e-12
63.6794 | 22.6348 | 21.37811 | 12.89376 | 1.256693 | 8.484349 | 9.469758e-12
63.6894 | 22.5793 | 21.36808 | 12.89148 | 1.211224 | 8.476593 | 9.464429e-12
63.6994 | 22.5772 | 21.35799 | 12.88921 | 1.219208 | 8.46878 | 9.4591e-12
63.7094 | 22.5387 | 21.34786 | 12.88694 | 1.190843 | 8.460912 | 9.453771e-12
63.7194 | 22.5245 | 21.33767 | 12.88468 | 1.186831 | 8.452989 | 9.448442e-12
63.72939 | 22.5 | 21.32744 | 12.88242 | 1.172558 | 8.445019 | 9.443113e-12
63.73939 | 22.4678 | 21.31715 | 12.88017 | 1.150647 | 8.436986 | 9.437784e-12
63.74939 | 22.4665 | 21.30682 | 12.87792 | 1.159685 | 8.4289 | 9.432455e-12
63.75939 | 22.4303 | 21.29643 | 12.87567 | 1.133871 | 8.420762 | 9.427126e-12
63.76939 | 22.4013 | 21.28599 | 12.87342 | 1.115306 | 8.41257 | 9.421797e-12
63.77938 | 22.3972 | 21.27552 | 12.87119 | 1.121679 | 8.404335 | 9.416468e-12
63.78938 | 22.3461 | 21.26499 | 12.86895 | 1.081109 | 8.396041 | 9.411139e-12
63.79938 | 22.3458 | 21.25441 | 12.86672 | 1.091388 | 8.387695 | 9.405809e-12
63.80938 | 22.2995 | 21.24379 | 12.86449 | 1.055711 | 8.379299 | 9.40048e-12
63.81938 | 22.2978 | 21.23312 | 12.86226 | 1.064681 | 8.370854 | 9.396928e-12
63.82938 | 22.2486 | 21.2224 | 12.86004 | 1.026196 | 8.36236 | 9.391599e-12
63.83937 | 22.2311 | 21.21166 | 12.85783 | 1.019445 | 8.353825 | 9.38627e-12
63.84937 | 22.21 | 21.20085 | 12.85562 | 1.009148 | 8.345234 | 9.38094e-12
63.85937 | 22.1845 | 21.19 | 12.85341 | 0.994495 | 8.336596 | 9.375611e-12
63.86937 | 22.1474 | 21.17912 | 12.8512 | 0.9682839 | 8.327911 | 9.370282e-12
63.87937 | 22.1355 | 21.16818 | 12.849 | 0.9673166 | 8.319179 | 9.364953e-12
63.88936 | 22.1072 | 21.15722 | 12.84681 | 0.9499795 | 8.310411 | 9.359624e-12
63.89936 | 22.0748 | 21.14621 | 12.84462 | 0.9285944 | 8.301589 | 9.354295e-12
63.90936 | 22.0499 | 21.13515 | 12.84243 | 0.9147503 | 8.292722 | 9.348966e-12
63.91936 | 22.0191 | 21.12405 | 12.84024 | 0.8950457 | 8.283811 | 9.343637e-12
63.92936 | 21.9987 | 21.11292 | 12.83806 | 0.8857803 | 8.274858 | 9.338308e-12
63.93936 | 21.9604 | 21.10175 | 12.83588 | 0.8586543 | 8.265861 | 9.332979e-12
63.94935 | 21.9414 | 21.09055 | 12.83371 | 0.8508545 | 8.256831 | 9.32765e-12
63.95935 | 21.9117 | 21.07929 | 12.83154 | 0.832405 | 8.24775 | 9.322321e-12
63.96935 | 21.8727 | 21.06801 | 12.82938 | 0.8046922 | 8.238628 | 9.318768e-12
63.97935 | 21.8578 | 21.05668 | 12.82722 | 0.8011161 | 8.229466 | 9.313439e-12
63.98935 | 21.8149 | 21.04532 | 12.82506 | 0.769576 | 8.220263 | 9.30811e-12
63.99934 | 21.8002 | 21.03394 | 12.82291 | 0.7662573 | 8.211033 | 9.302781e-12
64.00934 | 21.7634 | 21.02251 | 12.82076 | 0.7408878 | 8.201752 | 9.297452e-12
64.01934 | 21.7526 | 21.01105 | 12.81861 | 0.7415522 | 8.192433 | 9.292123e-12
64.02934 | 21.7058 | 20.99955 | 12.81647 | 0.7062506 | 8.183076 | 9.286794e-12
64.03934 | 21.6946 | 20.98802 | 12.81434 | 0.7065831 | 8.173681 | 9.281464e-12
64.04934 | 21.6659 | 20.97645 | 12.8122 | 0.6894478 | 8.16425 | 9.276135e-12
64.05933 | 21.6412 | 20.96487 | 12.81007 | 0.6763327 | 8.154793 | 9.272583e-12
64.06933 | 21.6037 | 20.95324 | 12.80795 | 0.6504615 | 8.14529 | 9.267254e-12
64.07933 | 21.5915 | 20.94158 | 12.80583 | 0.6499207 | 8.135753 | 9.261925e-12
64.08933 | 21.5633 | 20.92989 | 12.80371 | 0.6334106 | 8.126181 | 9.256595e-12
64.09933 | 21.5374 | 20.91817 | 12.80159 | 0.6192298 | 8.116576 | 9.251266e-12
64.10932 | 21.5034 | 20.90643 | 12.79949 | 0.5969679 | 8.106946 | 9.245937e-12
64.11932 | 21.4961 | 20.89466 | 12.79738 | 0.6014448 | 8.097275 | 9.240608e-12
64.12932 | 21.4601 | 20.88285 | 12.79528 | 0.5772515 | 8.08757 | 9.237056e-12
64.13932 | 21.4394 | 20.87102 | 12.79318 | 0.5683848 | 8.077835 | 9.231726e-12
64.14932 | 21.4211 | 20.85915 | 12.79109 | 0.5619457 | 8.068069 | 9.226397e-12
64.15932 | 21.3986 | 20.84727 | 12.789 | 0.5513324 | 8.058272 | 9.221068e-12
64.16931 | 21.3728 | 20.83537 | 12.78691 | 0.5374345 | 8.048455 | 9.215739e-12
64.17931 | 21.3532 | 20.82343 | 12.78483 | 0.5297732 | 8.038598 | 9.21041e-12
64.18931 | 21.3416 | 20.81146 | 12.78275 | 0.5301375 | 8.028713 | 9.206857e-12
64.19931 | 21.3116 | 20.79948 | 12.78068 | 0.5121246 | 8.0188 | 9.201528e-12
64.20931 | 21.2799 | 20.78746 | 12.7786 | 0.4924369 | 8.008859 | 9.196199e-12
64.2193 | 21.2696 | 20.77544 | 12.77654 | 0.4941602 | 7.9989 | 9.19087e-12
64.2293 | 21.2545 | 20.76338 | 12.77448 | 0.4911179 | 7.988905 | 9.187318e-12
64.2393 | 21.21 | 20.7513 | 12.77242 | 0.458698 | 7.978884 | 9.181989e-12
64.2493 | 21.2125 | 20.7392 | 12.77036 | 0.4733 | 7.968837 | 9.176659e-12
64.2593 | 21.1767 | 20.72708 | 12.76831 | 0.4496227 | 7.958765 | 9.17133e-12
64.2693 | 21.1551 | 20.71493 | 12.76627 | 0.4401662 | 7.948668 | 9.167778e-12
64.27929 | 21.1301 | 20.70278 | 12.76422 | 0.4273177 | 7.938558 | 9.162449e-12
64.28929 | 21.113 | 20.6906 | 12.76219 | 0.4224009 | 7.928414 | 9.15712e-12
64.29929 | 21.0982 | 20.6784 | 12.76015 | 0.4198039 | 7.918246 | 9.15179e-12
64.30929 | 21.0698 | 20.66618 | 12.75812 | 0.4036232 | 7.908058 | 9.148238e-12
64.31929 | 21.0524 | 20.65394 | 12.75609 | 0.3984619 | 7.897847 | 9.142909e-12
64.32928 | 21.0202 | 20.64169 | 12.75407 | 0.378507 | 7.887623 | 9.13758e-12
64.33928 | 21.0079 | 20.62942 | 12.75205 | 0.3784791 | 7.877371 | 9.134027e-12
64.34928 | 20.9821 | 20.61713 | 12.75003 | 0.3649685 | 7.867097 | 9.128698e-12
64.35928 | 20.9542 | 20.60483 | 12.74802 | 0.3493728 | 7.856804 | 9.123369e-12
64.36928 | 20.9301 | 20.59251 | 12.74602 | 0.3375949 | 7.84649 | 9.119816e-12
64.37928 | 20.9215 | 20.58017 | 12.74401 | 0.3413303 | 7.836158 | 9.114487e-12
64.38927 | 20.8798 | 20.56783 | 12.74201 | 0.3119681 | 7.825818 | 9.110934e-12
64.39927 | 20.8605 | 20.55547 | 12.74002 | 0.3050314 | 7.815451 | 9.105605e-12
64.40927 | 20.8268 | 20.54309 | 12.73803 | 0.2837084 | 7.805066 | 9.100276e-12
64.41927 | 20.8219 | 20.5307 | 12.73604 | 0.291198 | 7.794664 | 9.096723e-12
64.42927 | 20.7779 | 20.5183 | 12.73405 | 0.2596005 | 7.784246 | 9.091394e-12
64.43926 | 20.7609 | 20.5059 | 12.73208 | 0.255002 | 7.773822 | 9.087842e-12
64.44926 | 20.7289 | 20.49347 | 12.7301 | 0.2354283 | 7.763372 | 9.082513e-12
64.45926 | 20.7222 | 20.48104 | 12.72813 | 0.2411645 | 7.752908 | 9.07896e-12
64.46926 | 20.6755 | 20.46859 | 12.72616 | 0.2069114 | 7.74243 | 9.073631e-12
64.47926 | 20.6588 | 20.45613 | 12.72419 | 0.2026676 | 7.731938 | 9.068302e-12
64.48926 | 20.6234 | 20.44367 | 12.72223 | 0.1797335 | 7.721433 | 9.064749e-12
64.49925 | 20.613 | 20.4312 | 12.72028 | 0.1817961 | 7.710925 | 9.05942e-12
64.50925 | 20.5625 | 20.41872 | 12.71833 | 0.1437795 | 7.700394 | 9.055867e-12
64.51925 | 20.5503 | 20.40623 | 12.71638 | 0.144071 | 7.689851 | 9.050538e-12
64.52925 | 20.5194 | 20.39373 | 12.71443 | 0.1256704 | 7.679297 | 9.046985e-12
64.53925 | 20.4846 | 20.38122 | 12.71249 | 0.1033761 | 7.668732 | 9.043433e-12
64.54924 | 20.4744 | 20.36872 | 12.71056 | 0.1056758 | 7.658167 | 9.038104e-12
64.55924 | 20.4354 | 20.35621 | 12.70862 | 0.0791946 | 7.647582 | 9.034551e-12
64.56924 | 20.4249 | 20.34368 | 12.70669 | 0.08121858 | 7.636987 | 9.029222e-12
64.57924 | 20.3749 | 20.33115 | 12.70477 | 0.04374808 | 7.626382 | 9.025669e-12
64.58924 | 20.3672 | 20.31862 | 12.70285 | 0.04858189 | 7.61577 | 9.02034e-12
64.59924 | 20.3361 | 20.30608 | 12.70093 | 0.0300203 | 7.605149 | 9.016787e-12
64.60923 | 20.3085 | 20.29355 | 12.69902 | 0.01495053 | 7.59453 | 9.013235e-12
64.61923 | 20.2875 | 20.281 | 12.69711 | 0.006496315 | 7.583894 | 9.007906e-12
64.62923 | 20.2563 | 20.26846 | 12.6952 | -0.01215533 | 7.573251 | 9.004353e-12
64.63923 | 20.242 | 20.2559 | 12.6933 | -0.01390443 | 7.562602 | 9.0008e-12
64.64923 | 20.2054 | 20.24335 | 12.6914 | -0.0379517 | 7.551947 | 8.995471e-12
64.65922 | 20.1875 | 20.23081 | 12.68951 | -0.04330984 | 7.541297 | 8.991918e-12
64.66922 | 20.164 | 20.21825 | 12.68762 | -0.05425396 | 7.530631 | 8.988366e-12
64.67922 | 20.1419 | 20.2057 | 12.68574 | -0.06379709 | 7.519961 | 8.984813e-12
64.68922 | 20.1042 | 20.19314 | 12.68385 | -0.0889405 | 7.509286 | 8.979484e-12
64.69922 | 20.0952 | 20.18058 | 12.68198 | -0.08538367 | 7.498608 | 8.975931e-12
64.70921 | 20.0643 | 20.16804 | 12.6801 | -0.1037393 | 7.487936 | 8.972378e-12
64.71921 | 20.0331 | 20.15548 | 12.67823 | -0.1223847 | 7.477252 | 8.968826e-12
64.72921 | 20.0274 | 20.14293 | 12.67637 | -0.115531 | 7.466564 | 8.963497e-12
64.73921 | 20.0018 | 20.13038 | 12.6745 | -0.128579 | 7.455875 | 8.959944e-12
64.74921 | 19.9727 | 20.11783 | 12.67265 | -0.1451295 | 7.445184 | 8.956391e-12
64.75921 | 19.9491 | 20.10528 | 12.67079 | -0.1561816 | 7.434491 | 8.952838e-12
64.7692 | 19.9302 | 20.09275 | 12.66894 | -0.1625503 | 7.423809 | 8.949286e-12
64.7792 | 19.9044 | 20.08021 | 12.66709 | -0.1758089 | 7.413115 | 8.945733e-12
64.7892 | 19.8736 | 20.06767 | 12.66525 | -0.1940716 | 7.40242 | 8.940404e-12
64.7992 | 19.8594 | 20.05514 | 12.66341 | -0.195739 | 7.391727 | 8.936851e-12
64.8092 | 19.84 | 20.04261 | 12.66158 | -0.2026112 | 7.381035 | 8.933299e-12
64.81919 | 19.8072 | 20.0301 | 12.65975 | -0.2228992 | 7.370352 | 8.929746e-12
64.82919 | 19.7852 | 20.01758 | 12.65792 | -0.2323819 | 7.359662 | 8.926193e-12
64.83919 | 19.7714 | 20.00507 | 12.6561 | -0.2336701 | 7.348974 | 8.92264e-12
64.84919 | 19.734 | 19.99256 | 12.65428 | -0.258564 | 7.338288 | 8.919088e-12
64.85919 | 19.7138 | 19.98006 | 12.65246 | -0.2662644 | 7.327604 | 8.915535e-12
64.86919 | 19.7029 | 19.96757 | 12.65065 | -0.2646718 | 7.316924 | 8.911982e-12
64.87918 | 19.6699 | 19.9551 | 12.64884 | -0.2851988 | 7.306257 | 8.90843e-12
64.88918 | 19.6437 | 19.94262 | 12.64704 | -0.2989209 | 7.295583 | 8.904877e-12
64.89918 | 19.6308 | 19.93015 | 12.64524 | -0.299351 | 7.284914 | 8.901324e-12
64.90918 | 19.6057 | 19.91769 | 12.64344 | -0.3119898 | 7.274249 | 8.897771e-12
64.91918 | 19.5741 | 19.90524 | 12.64165 | -0.3311372 | 7.263589 | 8.894219e-12
64.92917 | 19.555 | 19.89281 | 12.63986 | -0.3378059 | 7.252944 | 8.890666e-12
64.93917 | 19.533 | 19.88037 | 12.63808 | -0.3473715 | 7.242295 | 8.88889e-12
64.94917 | 19.5063 | 19.86795 | 12.6363 | -0.3616471 | 7.231651 | 8.885337e-12
64.95917 | 19.4729 | 19.85553 | 12.63452 | -0.3826329 | 7.221014 | 8.881784e-12
64.96917 | 19.4601 | 19.84313 | 12.63275 | -0.3830287 | 7.210383 | 8.878231e-12
64.97917 | 19.4331 | 19.83074 | 12.63098 | -0.3976353 | 7.199759 | 8.874679e-12
64.98916 | 19.3987 | 19.81837 | 12.62921 | -0.4196662 | 7.189153 | 8.871126e-12
64.99916 | 19.3855 | 19.806 | 12.62745 | -0.4204956 | 7.178544 | 8.86935e-12
65.00916 | 19.359 | 19.79364 | 12.62569 | -0.4346363 | 7.167943 | 8.865797e-12
65.01916 | 19.3314 | 19.78129 | 12.62394 | -0.44989 | 7.15735 | 8.862244e-12
65.02916 | 19.307 | 19.76896 | 12.62219 | -0.461956 | 7.146766 | 8.858692e-12
65.03915 | 19.2866 | 19.75665 | 12.62045 | -0.4700467 | 7.136201 | 8.856915e-12
65.04915 | 19.2523 | 19.74434 | 12.6187 | -0.4920384 | 7.125635 | 8.853362e-12
65.05915 | 19.2242 | 19.73204 | 12.61696 | -0.5078434 | 7.115078 | 8.84981e-12
65.06915 | 19.2059 | 19.71976 | 12.61523 | -0.5138623 | 7.104532 | 8.846257e-12
65.07915 | 19.1868 | 19.7075 | 12.6135 | -0.5206955 | 7.093996 | 8.844481e-12
65.08915 | 19.1452 | 19.69524 | 12.61177 | -0.5500423 | 7.083469 | 8.840928e-12
65.09914 | 19.122 | 19.68302 | 12.61005 | -0.561018 | 7.072966 | 8.839152e-12
65.10914 | 19.0987 | 19.67079 | 12.60833 | -0.5720948 | 7.062462 | 8.835599e-12
65.11914 | 19.0759 | 19.65859 | 12.60662 | -0.5826871 | 7.051969 | 8.832046e-12
65.12914 | 19.0483 | 19.64639 | 12.60491 | -0.5980948 | 7.041488 | 8.83027e-12
65.13914 | 19.0239 | 19.63422 | 12.6032 | -0.6103183 | 7.031019 | 8.826717e-12
65.14913 | 19.004 | 19.62207 | 12.6015 | -0.6180739 | 7.020577 | 8.824941e-12
65.15913 | 18.9785 | 19.60993 | 12.5998 | -0.6314285 | 7.010131 | 8.821388e-12
65.16913 | 18.9447 | 19.5978 | 12.5981 | -0.6531017 | 6.999701 | 8.819612e-12
65.17913 | 18.9354 | 19.58569 | 12.59641 | -0.6502872 | 6.989278 | 8.816059e-12
65.18913 | 18.9169 | 19.57359 | 12.59472 | -0.6566934 | 6.978873 | 8.814283e-12
65.19913 | 18.8814 | 19.56152 | 12.59304 | -0.6801184 | 6.968482 | 8.81073e-12
65.20912 | 18.8579 | 19.54948 | 12.59136 | -0.6915751 | 6.958118 | 8.808954e-12
65.21912 | 18.8431 | 19.53744 | 12.58968 | -0.6943358 | 6.947755 | 8.805401e-12
65.22912 | 18.8286 | 19.52541 | 12.58801 | -0.6968145 | 6.937407 | 8.803624e-12
65.23912 | 18.7903 | 19.51341 | 12.58634 | -0.7231112 | 6.927073 | 8.801848e-12
65.24912 | 18.7776 | 19.50143 | 12.58467 | -0.7238263 | 6.916753 | 8.798295e-12
65.25911 | 18.7624 | 19.48947 | 12.58301 | -0.727074 | 6.906461 | 8.796519e-12
65.26911 | 18.7317 | 19.47753 | 12.58136 | -0.7458275 | 6.896172 | 8.792966e-12
65.27911 | 18.713 | 19.4656 | 12.5797 | -0.7526012 | 6.885899 | 8.79119e-12
65.28911 | 18.7077 | 19.4537 | 12.57805 | -0.7459954 | 6.875643 | 8.789414e-12
65.29911 | 18.6831 | 19.44181 | 12.57641 | -0.7587092 | 6.865403 | 8.787637e-12
65.30911 | 18.6594 | 19.42994 | 12.57476 | -0.7705428 | 6.855179 | 8.784085e-12
65.3191 | 18.6381 | 19.41811 | 12.57313 | -0.7800099 | 6.844983 | 8.782308e-12
65.3291 | 18.6282 | 19.40628 | 12.57149 | -0.7780844 | 6.834792 | 8.780532e-12
65.3391 | 18.6031 | 19.39448 | 12.56986 | -0.7913812 | 6.82462 | 8.778756e-12
65.3491 | 18.5848 | 19.3827 | 12.56823 | -0.7978988 | 6.814465 | 8.775203e-12
65.3591 | 18.5713 | 19.37094 | 12.56661 | -0.7996391 | 6.804328 | 8.773426e-12
65.36909 | 18.553 | 19.35921 | 12.56499 | -0.8062106 | 6.794218 | 8.77165e-12
65.37909 | 18.5265 | 19.34749 | 12.56338 | -0.8209941 | 6.784117 | 8.769874e-12
65.38909 | 18.5057 | 19.3358 | 12.56177 | -0.8301002 | 6.774035 | 8.768097e-12
65.39909 | 18.4838 | 19.32413 | 12.56016 | -0.8403265 | 6.763969 | 8.766321e-12
65.40909 | 18.4707 | 19.31248 | 12.55855 | -0.8417772 | 6.753924 | 8.764545e-12
65.41909 | 18.4507 | 19.30085 | 12.55695 | -0.8501499 | 6.743897 | 8.762768e-12
65.42908 | 18.4386 | 19.28926 | 12.55536 | -0.8506575 | 6.7339 | 8.760992e-12
65.43908 | 18.4187 | 19.27768 | 12.55376 | -0.8589774 | 6.723913 | 8.759216e-12
65.44908 | 18.3887 | 19.26612 | 12.55218 | -0.8774202 | 6.713945 | 8.757439e-12
65.45908 | 18.3794 | 19.25459 | 12.55059 | -0.8751861 | 6.703996 | 8.755663e-12
65.46908 | 18.3501 | 19.24308 | 12.54901 | -0.8929768 | 6.694068 | 8.753887e-12
65.47907 | 18.3372 | 19.2316 | 12.54743 | -0.8944019 | 6.68417 | 8.75211e-12
65.48907 | 18.3226 | 19.22014 | 12.54586 | -0.8975405 | 6.674282 | 8.750334e-12
65.49907 | 18.3008 | 19.2087 | 12.54429 | -0.9079037 | 6.664416 | 8.748557e-12
65.50907 | 18.2777 | 19.19729 | 12.54272 | -0.9195917 | 6.65457 | 8.746781e-12
65.51907 | 18.2515 | 19.1859 | 12.54116 | -0.9344038 | 6.644745 | 8.745005e-12
65.52907 | 18.2365 | 19.17454 | 12.5396 | -0.9380413 | 6.634941 | 8.743228e-12
65.53906 | 18.2189 | 19.16322 | 12.53805 | -0.9443152 | 6.625169 | 8.741452e-12
65.54906 | 18.2035 | 19.1519 | 12.5365 | -0.9484033 | 6.615408 | 8.739676e-12
65.55906 | 18.1769 | 19.14062 | 12.53495 | -0.9637169 | 6.605669 | 8.739676e-12
65.56906 | 18.169 | 19.12936 | 12.5334 | -0.9603563 | 6.595953 | 8.737899e-12
65.57906 | 18.1434 | 19.11812 | 12.53186 | -0.9747211 | 6.586257 | 8.736123e-12
65.58905 | 18.1252 | 19.10692 | 12.53033 | -0.9817236 | 6.576595 | 8.734347e-12
65.59905 | 18.1027 | 19.09574 | 12.5288 | -0.993041 | 6.566945 | 8.734347e-12
65.60905 | 18.0919 | 19.08458 | 12.52727 | -0.9926849 | 6.557317 | 8.73257e-12
65.61905 | 18.0685 | 19.07345 | 12.52574 | -1.004955 | 6.547712 | 8.730794e-12
65.62905 | 18.0526 | 19.06235 | 12.52422 | -1.009752 | 6.538131 | 8.729018e-12
65.63905 | 18.0288 | 19.05128 | 12.5227 | -1.022476 | 6.528572 | 8.729018e-12
65.64904 | 18.022 | 19.04024 | 12.52119 | -1.018238 | 6.519047 | 8.727241e-12
65.65904 | 17.9876 | 19.02922 | 12.51968 | -1.041616 | 6.509535 | 8.725465e-12
65.66904 | 17.9712 | 19.01822 | 12.51817 | -1.047022 | 6.500047 | 8.725465e-12
65.67904 | 17.9566 | 19.00725 | 12.51667 | -1.050655 | 6.490583 | 8.723688e-12
65.68904 | 17.9469 | 18.99632 | 12.51517 | -1.049416 | 6.481143 | 8.723688e-12
65.69903 | 17.9206 | 18.98541 | 12.51368 | -1.064814 | 6.471735 | 8.721912e-12
65.70903 | 17.9075 | 18.97453 | 12.51219 | -1.067031 | 6.462343 | 8.721912e-12
65.71903 | 17.8883 | 18.96368 | 12.5107 | -1.075375 | 6.452975 | 8.720136e-12
65.72903 | 17.8674 | 18.95285 | 12.50922 | -1.085448 | 6.443631 | 8.720136e-12
65.73903 | 17.8461 | 18.94205 | 12.50774 | -1.095949 | 6.434313 | 8.718359e-12
65.74903 | 17.8403 | 18.93128 | 12.50626 | -1.090978 | 6.425019 | 8.718359e-12
65.75902 | 17.81 | 18.92055 | 12.50479 | -1.110546 | 6.415758 | 8.716583e-12
65.76902 | 17.7913 | 18.90983 | 12.50332 | -1.118533 | 6.406514 | 8.716583e-12
65.77902 | 17.7779 | 18.89915 | 12.50185 | -1.121249 | 6.397295 | 8.714807e-12
65.78902 | 17.7653 | 18.88849 | 12.50039 | -1.123193 | 6.388102 | 8.714807e-12
65.79902 | 17.7299 | 18.87787 | 12.49893 | -1.147967 | 6.378933 | 8.71303e-12
65.80901 | 17.7133 | 18.86728 | 12.49748 | -1.15398 | 6.3698 | 8.71303e-12
65.81901 | 17.699 | 18.85671 | 12.49603 | -1.157713 | 6.360683 | 8.71303e-12
65.82901 | 17.683 | 18.84617 | 12.49458 | -1.163174 | 6.351591 | 8.711254e-12
65.83901 | 17.656 | 18.83567 | 12.49314 | -1.179665 | 6.342526 | 8.711254e-12
65.84901 | 17.6409 | 18.82519 | 12.4917 | -1.184287 | 6.333487 | 8.711254e-12
65.85901 | 17.629 | 18.81474 | 12.49026 | -1.185737 | 6.324473 | 8.711254e-12
65.869 | 17.6029 | 18.80433 | 12.48883 | -1.201428 | 6.315495 | 8.709478e-12
65.879 | 17.5861 | 18.79394 | 12.48741 | -1.207839 | 6.306534 | 8.709478e-12
65.889 | 17.565 | 18.78358 | 12.48598 | -1.21858 | 6.2976 | 8.709478e-12
65.899 | 17.5456 | 18.77325 | 12.48456 | -1.227651 | 6.288692 | 8.709478e-12
65.909 | 17.5244 | 18.76295 | 12.48314 | -1.238553 | 6.279811 | 8.707701e-12
65.91899 | 17.4991 | 18.75269 | 12.48173 | -1.253595 | 6.270966 | 8.707701e-12
65.92899 | 17.4903 | 18.74246 | 12.48032 | -1.252157 | 6.262138 | 8.707701e-12
65.93899 | 17.4569 | 18.73225 | 12.47891 | -1.275351 | 6.253338 | 8.707701e-12
65.94899 | 17.4453 | 18.72207 | 12.47751 | -1.276774 | 6.244565 | 8.707701e-12
65.95899 | 17.4259 | 18.71193 | 12.47611 | -1.286028 | 6.235818 | 8.707701e-12
65.96899 | 17.4005 | 18.70181 | 12.47471 | -1.301314 | 6.2271 | 8.707701e-12
65.97898 | 17.3863 | 18.69174 | 12.47332 | -1.30544 | 6.218417 | 8.707701e-12
65.98898 | 17.3618 | 18.68169 | 12.47194 | -1.319888 | 6.209753 | 8.707701e-12
65.99898 | 17.3538 | 18.67167 | 12.47055 | -1.317867 | 6.201116 | 8.707701e-12
66.00898 | 17.3261 | 18.66168 | 12.46917 | -1.335577 | 6.192507 | 8.707701e-12
66.01898 | 17.3089 | 18.65172 | 12.46779 | -1.342819 | 6.183926 | 8.707701e-12
66.02897 | 17.2915 | 18.6418 | 12.46642 | -1.350302 | 6.175381 | 8.707701e-12
66.03897 | 17.2705 | 18.63191 | 12.46505 | -1.361405 | 6.166855 | 8.707701e-12
66.04897 | 17.2605 | 18.62204 | 12.46368 | -1.361541 | 6.158358 | 8.707701e-12
66.05897 | 17.2324 | 18.61221 | 12.46232 | -1.379809 | 6.149888 | 8.707701e-12
66.06897 | 17.225 | 18.60241 | 12.46096 | -1.377409 | 6.141447 | 8.707701e-12
66.07897 | 17.1916 | 18.59264 | 12.45961 | -1.40104 | 6.133034 | 8.707701e-12
66.08896 | 17.184 | 18.58291 | 12.45826 | -1.398912 | 6.124657 | 8.707701e-12
66.09896 | 17.1665 | 18.57321 | 12.45691 | -1.406708 | 6.116301 | 8.707701e-12
66.10896 | 17.143 | 18.56353 | 12.45556 | -1.420535 | 6.107973 | 8.707701e-12
66.11896 | 17.1412 | 18.55389 | 12.45422 | -1.412694 | 6.099673 | 8.709478e-12
66.12896 | 17.1206 | 18.54428 | 12.45288 | -1.423685 | 6.091402 | 8.709478e-12
66.13895 | 17.1039 | 18.53472 | 12.45155 | -1.430818 | 6.083167 | 8.709478e-12
66.14895 | 17.0919 | 18.52517 | 12.45022 | -1.433274 | 6.074954 | 8.709478e-12
66.15895 | 17.0761 | 18.51566 | 12.44889 | -1.439562 | 6.066769 | 8.709478e-12
66.16895 | 17.0558 | 18.50618 | 12.44757 | -1.450383 | 6.058612 | 8.711254e-12
66.17895 | 17.0495 | 18.49674 | 12.44625 | -1.447235 | 6.050485 | 8.711254e-12
66.18895 | 17.0324 | 18.48732 | 12.44493 | -1.454921 | 6.042387 | 8.711254e-12
66.19894 | 17.0211 | 18.47795 | 12.44362 | -1.45685 | 6.034327 | 8.71303e-12
66.20894 | 16.9973 | 18.4686 | 12.44231 | -1.471301 | 6.026286 | 8.71303e-12
66.21894 | 16.983 | 18.45928 | 12.44101 | -1.476284 | 6.018275 | 8.71303e-12
66.22894 | 16.9789 | 18.45 | 12.43971 | -1.4711 | 6.010293 | 8.714807e-12
66.23894 | 16.9627 | 18.44075 | 12.43841 | -1.478049 | 6.00234 | 8.714807e-12
66.24893 | 16.9428 | 18.43154 | 12.43712 | -1.488743 | 5.994427 | 8.714807e-12
66.25893 | 16.9368 | 18.42236 | 12.43582 | -1.485558 | 5.986533 | 8.716583e-12
66.26893 | 16.9275 | 18.41321 | 12.43454 | -1.485705 | 5.978668 | 8.716583e-12
66.27893 | 16.9063 | 18.40409 | 12.43325 | -1.497785 | 5.970832 | 8.718359e-12
66.28893 | 16.8962 | 18.395 | 12.43197 | -1.498799 | 5.963026 | 8.718359e-12
66.29893 | 16.8902 | 18.38595 | 12.4307 | -1.495746 | 5.95525 | 8.720136e-12
66.30892 | 16.8724 | 18.37693 | 12.42942 | -1.504534 | 5.94751 | 8.720136e-12
66.31892 | 16.8557 | 18.36795 | 12.42815 | -1.512247 | 5.939793 | 8.720136e-12
66.32892 | 16.8499 | 18.35899 | 12.42689 | -1.509093 | 5.932105 | 8.721912e-12
66.33892 | 16.8371 | 18.35007 | 12.42562 | -1.512972 | 5.924447 | 8.723688e-12
66.34892 | 16.8135 | 18.34118 | 12.42437 | -1.527684 | 5.916819 | 8.723688e-12
66.35891 | 16.8025 | 18.33234 | 12.42311 | -1.529839 | 5.909228 | 8.725465e-12
66.36891 | 16.7913 | 18.32352 | 12.42186 | -1.532217 | 5.901658 | 8.725465e-12
66.37891 | 16.7806 | 18.31473 | 12.42061 | -1.53413 | 5.894119 | 8.727241e-12
66.38891 | 16.7696 | 18.30598 | 12.41936 | -1.536375 | 5.88661 | 8.727241e-12
66.39891 | 16.7466 | 18.29725 | 12.41812 | -1.550654 | 5.879131 | 8.729018e-12
66.40891 | 16.7442 | 18.28857 | 12.41688 | -1.544367 | 5.871682 | 8.730794e-12
66.4189 | 16.7324 | 18.27992 | 12.41565 | -1.547521 | 5.86427 | 8.730794e-12
66.4289 | 16.7164 | 18.2713 | 12.41442 | -1.5549 | 5.85688 | 8.73257e-12
66.4389 | 16.7064 | 18.26271 | 12.41319 | -1.556313 | 5.849521 | 8.734347e-12
66.4489 | 16.6952 | 18.25416 | 12.41197 | -1.55896 | 5.842192 | 8.734347e-12
66.4589 | 16.6739 | 18.24564 | 12.41075 | -1.57174 | 5.834892 | 8.736123e-12
66.46889 | 16.6624 | 18.23716 | 12.40953 | -1.574762 | 5.827631 | 8.737899e-12
66.47889 | 16.6558 | 18.22871 | 12.40832 | -1.572909 | 5.820392 | 8.737899e-12
66.48889 | 16.6292 | 18.22029 | 12.40711 | -1.59109 | 5.813182 | 8.739676e-12
66.49889 | 16.6169 | 18.2119 | 12.4059 | -1.595004 | 5.806004 | 8.741452e-12
66.50889 | 16.6084 | 18.20355 | 12.4047 | -1.595153 | 5.798855 | 8.743228e-12
66.51889 | 16.5939 | 18.19523 | 12.4035 | -1.601335 | 5.791737 | 8.745005e-12
66.52888 | 16.5765 | 18.18696 | 12.4023 | -1.610458 | 5.784656 | 8.745005e-12
66.53888 | 16.5651 | 18.17871 | 12.40111 | -1.613607 | 5.777598 | 8.746781e-12
66.54888 | 16.5538 | 18.17049 | 12.39992 | -1.61669 | 5.770571 | 8.748557e-12
66.55888 | 16.5358 | 18.16231 | 12.39873 | -1.626506 | 5.763573 | 8.750334e-12
66.56888 | 16.5228 | 18.15416 | 12.39755 | -1.631357 | 5.756607 | 8.75211e-12
66.57887 | 16.5052 | 18.14605 | 12.39637 | -1.640849 | 5.749676 | 8.753887e-12
66.58887 | 16.4976 | 18.13797 | 12.3952 | -1.640366 | 5.74277 | 8.753887e-12
66.59887 | 16.4762 | 18.12992 | 12.39402 | -1.653719 | 5.735895 | 8.755663e-12
66.60887 | 16.4589 | 18.1219 | 12.39286 | -1.663005 | 5.72905 | 8.757439e-12
66.61887 | 16.4464 | 18.11392 | 12.39169 | -1.667523 | 5.722234 | 8.759216e-12
66.62887 | 16.4299 | 18.10598 | 12.39053 | -1.676076 | 5.715449 | 8.760992e-12
66.63886 | 16.4111 | 18.09807 | 12.38937 | -1.686971 | 5.708701 | 8.762768e-12
66.64886 | 16.3956 | 18.09019 | 12.38821 | -1.694592 | 5.701978 | 8.764545e-12
66.65886 | 16.3818 | 18.08235 | 12.38706 | -1.700547 | 5.695284 | 8.766321e-12
66.66886 | 16.3648 | 18.07454 | 12.38591 | -1.709736 | 5.688622 | 8.768097e-12
66.67886 | 16.3579 | 18.06676 | 12.38477 | -1.708857 | 5.681988 | 8.769874e-12
66.68885 | 16.3344 | 18.05902 | 12.38363 | -1.724621 | 5.675393 | 8.77165e-12
66.69885 | 16.3285 | 18.05131 | 12.38249 | -1.722811 | 5.668821 | 8.773426e-12
66.70885 | 16.3082 | 18.04363 | 12.38135 | -1.735435 | 5.66228 | 8.775203e-12
66.71885 | 16.2999 | 18.03599 | 12.38022 | -1.736092 | 5.655769 | 8.776979e-12
66.72885 | 16.2812 | 18.02838 | 12.3791 | -1.747184 | 5.649289 | 8.778756e-12
66.73885 | 16.2722 | 18.02081 | 12.37797 | -1.74861 | 5.64284 | 8.780532e-12
66.74884 | 16.2574 | 18.01328 | 12.37685 | -1.755876 | 5.636426 | 8.782308e-12
66.75884 | 16.2391 | 18.00577 | 12.37573 | -1.766669 | 5.630037 | 8.785861e-12
66.76884 | 16.2225 | 17.9983 | 12.37462 | -1.775796 | 5.623679 | 8.787637e-12
66.77884 | 16.2123 | 17.99086 | 12.37351 | -1.778557 | 5.617351 | 8.789414e-12
66.78884 | 16.1987 | 17.98345 | 12.3724 | -1.784751 | 5.611053 | 8.79119e-12
66.79883 | 16.1912 | 17.97609 | 12.37129 | -1.784886 | 5.604793 | 8.792966e-12
66.80883 | 16.1742 | 17.96875 | 12.37019 | -1.794549 | 5.598556 | 8.794743e-12
66.81883 | 16.1695 | 17.96144 | 12.36909 | -1.791945 | 5.59235 | 8.796519e-12
66.82883 | 16.1528 | 17.95417 | 12.368 | -1.801375 | 5.586175 | 8.800072e-12
66.83883 | 16.1395 | 17.94694 | 12.36691 | -1.807438 | 5.58003 | 8.801848e-12
66.84883 | 16.1341 | 17.93974 | 12.36582 | -1.805635 | 5.573915 | 8.803624e-12
66.85882 | 16.1241 | 17.93257 | 12.36474 | -1.808473 | 5.567837 | 8.805401e-12
66.86882 | 16.1135 | 17.92544 | 12.36365 | -1.811938 | 5.561784 | 8.807177e-12
66.87882 | 16.0919 | 17.91834 | 12.36258 | -1.826437 | 5.55576 | 8.81073e-12
66.88882 | 16.095 | 17.91127 | 12.3615 | -1.816269 | 5.549768 | 8.812506e-12
66.89882 | 16.0769 | 17.90424 | 12.36043 | -1.827336 | 5.543806 | 8.814283e-12
66.90881 | 16.069 | 17.89724 | 12.35936 | -1.828242 | 5.537879 | 8.816059e-12
66.91881 | 16.0471 | 17.89028 | 12.3583 | -1.843176 | 5.531978 | 8.819612e-12
66.92881 | 16.0511 | 17.88334 | 12.35724 | -1.832243 | 5.526107 | 8.821388e-12
66.93881 | 16.0386 | 17.87644 | 12.35618 | -1.837844 | 5.520266 | 8.823164e-12
66.94881 | 16.0292 | 17.86958 | 12.35512 | -1.840378 | 5.514456 | 8.826717e-12
66.95881 | 16.0081 | 17.86275 | 12.35407 | -1.854647 | 5.508676 | 8.828493e-12
66.9688 | 16.0122 | 17.85596 | 12.35302 | -1.843755 | 5.502932 | 8.83027e-12
66.9788 | 15.9961 | 17.84919 | 12.35198 | -1.853091 | 5.497213 | 8.833823e-12
66.9888 | 15.9874 | 17.84246 | 12.35094 | -1.85506 | 5.491524 | 8.835599e-12
66.9988 | 15.9719 | 17.83576 | 12.3499 | -1.863862 | 5.485865 | 8.837375e-12
67.0088 | 15.9694 | 17.8291 | 12.34886 | -1.859698 | 5.480237 | 8.840928e-12
67.01879 | 15.959 | 17.82247 | 12.34783 | -1.863475 | 5.474645 | 8.842704e-12
67.02879 | 15.9353 | 17.81588 | 12.3468 | -1.880578 | 5.469077 | 8.844481e-12
67.03879 | 15.9306 | 17.80931 | 12.34578 | -1.878715 | 5.463539 | 8.848033e-12
67.04879 | 15.9203 | 17.80278 | 12.34475 | -1.882485 | 5.458032 | 8.84981e-12
67.05879 | 15.9103 | 17.79629 | 12.34373 | -1.885989 | 5.452556 | 8.853362e-12
67.06879 | 15.8885 | 17.78983 | 12.34272 | -1.901327 | 5.44711 | 8.855139e-12
67.07878 | 15.8868 | 17.7834 | 12.34171 | -1.896603 | 5.441698 | 8.858692e-12
67.08878 | 15.8787 | 17.77701 | 12.3407 | -1.898308 | 5.436313 | 8.860468e-12
67.09878 | 15.8602 | 17.77065 | 12.33969 | -1.910445 | 5.430956 | 8.862244e-12
67.10878 | 15.8449 | 17.76432 | 12.33869 | -1.919416 | 5.425631 | 8.865797e-12
67.11878 | 15.8404 | 17.75802 | 12.33769 | -1.91762 | 5.420335 | 8.867573e-12
67.12877 | 15.8313 | 17.75176 | 12.33669 | -1.920464 | 5.415075 | 8.871126e-12
67.13877 | 15.8181 | 17.74553 | 12.3357 | -1.927435 | 5.40984 | 8.872902e-12
67.14877 | 15.8011 | 17.73934 | 12.3347 | -1.938239 | 5.404634 | 8.876455e-12
67.15877 | 15.7996 | 17.73318 | 12.33372 | -1.933577 | 5.39946 | 8.878231e-12
67.16877 | 15.7803 | 17.72705 | 12.33273 | -1.946747 | 5.394314 | 8.881784e-12
67.17877 | 15.7739 | 17.72095 | 12.33175 | -1.947052 | 5.3892 | 8.883561e-12
67.18876 | 15.7581 | 17.71489 | 12.33078 | -1.956794 | 5.384119 | 8.887113e-12
67.19876 | 15.7558 | 17.70886 | 12.3298 | -1.953065 | 5.379065 | 8.88889e-12
67.20876 | 15.7475 | 17.70287 | 12.32883 | -1.955368 | 5.374039 | 8.892442e-12
67.21876 | 15.7335 | 17.6969 | 12.32786 | -1.963405 | 5.369044 | 8.895995e-12
67.22876 | 15.7249 | 17.69097 | 12.32689 | -1.966074 | 5.364079 | 8.897771e-12
67.23875 | 15.7242 | 17.68508 | 12.32593 | -1.960882 | 5.359149 | 8.901324e-12
67.24875 | 15.7131 | 17.67922 | 12.32497 | -1.966118 | 5.354244 | 8.9031e-12
67.25875 | 15.6952 | 17.67339 | 12.32402 | -1.978187 | 5.349369 | 8.906653e-12
67.26875 | 15.6979 | 17.66759 | 12.32307 | -1.969689 | 5.344523 | 8.90843e-12
67.27875 | 15.6916 | 17.66182 | 12.32212 | -1.970223 | 5.339707 | 8.911982e-12
67.28875 | 15.6864 | 17.65609 | 12.32117 | -1.969691 | 5.334922 | 8.915535e-12
67.29874 | 15.6702 | 17.6504 | 12.32023 | -1.980197 | 5.33017 | 8.917311e-12
67.30874 | 15.669 | 17.64473 | 12.31929 | -1.975731 | 5.325444 | 8.920864e-12
67.31874 | 15.6618 | 17.6391 | 12.31835 | -1.977297 | 5.320748 | 8.92264e-12
67.32874 | 15.6594 | 17.6335 | 12.31741 | -1.974096 | 5.316081 | 8.926193e-12
67.33874 | 15.6428 | 17.62793 | 12.31648 | -1.985128 | 5.311444 | 8.929746e-12
67.34873 | 15.6478 | 17.6224 | 12.31556 | -1.974598 | 5.306841 | 8.931522e-12
67.35873 | 15.6397 | 17.61689 | 12.31463 | -1.977195 | 5.302263 | 8.935075e-12
67.36873 | 15.6364 | 17.61142 | 12.31371 | -1.975025 | 5.297715 | 8.938628e-12
67.37873 | 15.6225 | 17.60599 | 12.31279 | -1.983487 | 5.293196 | 8.940404e-12
67.38873 | 15.6219 | 17.60058 | 12.31188 | -1.978683 | 5.288707 | 8.943957e-12
67.39873 | 15.6152 | 17.59521 | 12.31096 | -1.980011 | 5.284249 | 8.947509e-12
67.40872 | 15.6075 | 17.58988 | 12.31005 | -1.98238 | 5.279827 | 8.949286e-12
67.41872 | 15.5951 | 17.58457 | 12.30915 | -1.98947 | 5.275422 | 8.952838e-12
67.42872 | 15.5951 | 17.5793 | 12.30824 | -1.984197 | 5.271053 | 8.956391e-12
67.43872 | 15.5823 | 17.57405 | 12.30734 | -1.991754 | 5.266711 | 8.958168e-12
67.44872 | 15.5738 | 17.56885 | 12.30645 | -1.995046 | 5.2624 | 8.96172e-12
67.45871 | 15.5715 | 17.56367 | 12.30555 | -1.992175 | 5.258123 | 8.965273e-12
67.46871 | 15.567 | 17.55853 | 12.30466 | -1.991528 | 5.253867 | 8.967049e-12
67.47871 | 15.5594 | 17.55342 | 12.30377 | -1.994018 | 5.249646 | 8.970602e-12
67.48871 | 15.556 | 17.54834 | 12.30289 | -1.992335 | 5.245449 | 8.974155e-12
67.49871 | 15.5434 | 17.54329 | 12.302 | -1.99989 | 5.241286 | 8.975931e-12
67.50871 | 15.5368 | 17.53827 | 12.30112 | -2.001472 | 5.237148 | 8.979484e-12
67.5187 | 15.531 | 17.5333 | 12.30025 | -2.002296 | 5.233047 | 8.983037e-12
67.5287 | 15.5222 | 17.52834 | 12.29938 | -2.006145 | 5.228969 | 8.986589e-12
67.5387 | 15.516 | 17.52343 | 12.2985 | -2.007426 | 5.224921 | 8.988366e-12
67.5487 | 15.5108 | 17.51854 | 12.29764 | -2.007739 | 5.220902 | 8.991918e-12
67.5587 | 15.5067 | 17.51368 | 12.29677 | -2.006984 | 5.216912 | 8.995471e-12
67.56869 | 15.4931 | 17.50887 | 12.29591 | -2.015766 | 5.212954 | 8.999024e-12
67.57869 | 15.4906 | 17.50407 | 12.29505 | -2.013474 | 5.209021 | 9.0008e-12
67.58869 | 15.483 | 17.49932 | 12.2942 | -2.016317 | 5.205119 | 9.004353e-12
67.59869 | 15.4801 | 17.49459 | 12.29334 | -2.014489 | 5.201245 | 9.007906e-12
67.60869 | 15.4667 | 17.4899 | 12.29249 | -2.023195 | 5.1974 | 9.011458e-12
67.61869 | 15.4627 | 17.48523 | 12.29165 | -2.022531 | 5.193583 | 9.013235e-12
67.62868 | 15.4657 | 17.4806 | 12.2908 | -2.014905 | 5.1898 | 9.016787e-12
67.63868 | 15.4524 | 17.47601 | 12.28996 | -2.023606 | 5.186042 | 9.02034e-12
67.64868 | 15.4411 | 17.47144 | 12.28913 | -2.030338 | 5.182312 | 9.023893e-12
67.65868 | 15.4466 | 17.4669 | 12.28829 | -2.020302 | 5.178612 | 9.025669e-12
67.66868 | 15.4444 | 17.4624 | 12.28746 | -2.017998 | 5.17494 | 9.029222e-12
67.67867 | 15.4224 | 17.45793 | 12.28663 | -2.03553 | 5.171301 | 9.032775e-12
67.68867 | 15.4183 | 17.45349 | 12.2858 | -2.03519 | 5.167687 | 9.036327e-12
67.69867 | 15.4176 | 17.44908 | 12.28498 | -2.03148 | 5.164101 | 9.03988e-12
67.70867 | 15.4042 | 17.4447 | 12.28416 | -2.040503 | 5.160544 | 9.041656e-12
67.71867 | 15.396 | 17.44036 | 12.28334 | -2.044357 | 5.157016 | 9.045209e-12
67.72867 | 15.3902 | 17.43604 | 12.28253 | -2.045843 | 5.153517 | 9.048762e-12
67.73866 | 15.3821 | 17.43176 | 12.28171 | -2.049664 | 5.150049 | 9.052314e-12
67.74866 | 15.3803 | 17.42751 | 12.28091 | -2.047212 | 5.146607 | 9.055867e-12
67.75866 | 15.3712 | 17.42329 | 12.2801 | -2.052092 | 5.143193 | 9.057644e-12
67.76866 | 15.3637 | 17.4191 | 12.2793 | -2.055403 | 5.139808 | 9.061196e-12
67.77866 | 15.3564 | 17.41495 | 12.27849 | -2.058546 | 5.136451 | 9.064749e-12
67.78865 | 15.351 | 17.41082 | 12.2777 | -2.059824 | 5.133126 | 9.068302e-12
67.79865 | 15.3447 | 17.40673 | 12.2769 | -2.062029 | 5.129826 | 9.071854e-12
67.80865 | 15.3374 | 17.40266 | 12.27611 | -2.065265 | 5.126555 | 9.073631e-12
67.81865 | 15.3358 | 17.39863 | 12.27532 | -2.062832 | 5.123311 | 9.077183e-12
67.82865 | 15.3219 | 17.39463 | 12.27453 | -2.072731 | 5.120096 | 9.080736e-12
67.83865 | 15.3143 | 17.39066 | 12.27375 | -2.07636 | 5.11691 | 9.084289e-12
67.84864 | 15.3022 | 17.38672 | 12.27297 | -2.084525 | 5.113755 | 9.087842e-12
67.85864 | 15.3027 | 17.38282 | 12.27219 | -2.080117 | 5.110625 | 9.089618e-12
67.86864 | 15.2916 | 17.37894 | 12.27142 | -2.08734 | 5.107523 | 9.093171e-12
67.87864 | 15.2837 | 17.37509 | 12.27064 | -2.091394 | 5.104449 | 9.096723e-12
67.88864 | 15.2811 | 17.37128 | 12.26987 | -2.090178 | 5.101404 | 9.100276e-12
67.89863 | 15.2761 | 17.3675 | 12.26911 | -2.091398 | 5.098389 | 9.103829e-12
67.90863 | 15.2691 | 17.36374 | 12.26834 | -2.094644 | 5.0954 | 9.107382e-12
67.91863 | 15.2569 | 17.36002 | 12.26758 | -2.103121 | 5.092439 | 9.109158e-12
67.92863 | 15.2541 | 17.35633 | 12.26682 | -2.102229 | 5.089506 | 9.112711e-12
67.93863 | 15.2516 | 17.35267 | 12.26607 | -2.101068 | 5.086601 | 9.116263e-12
67.94863 | 15.2379 | 17.34904 | 12.26531 | -2.111138 | 5.083723 | 9.119816e-12
67.95862 | 15.2372 | 17.34544 | 12.26456 | -2.108241 | 5.080877 | 9.123369e-12
67.96862 | 15.2279 | 17.34187 | 12.26382 | -2.113972 | 5.078055 | 9.126921e-12
67.97862 | 15.2238 | 17.33833 | 12.26307 | -2.114533 | 5.075262 | 9.128698e-12
67.98862 | 15.2128 | 17.33483 | 12.26233 | -2.122025 | 5.072496 | 9.132251e-12
67.99862 | 15.2077 | 17.33135 | 12.26159 | -2.123648 | 5.069758 | 9.135803e-12
68.00861 | 15.2015 | 17.3279 | 12.26085 | -2.126404 | 5.067051 | 9.139356e-12
68.01861 | 15.2037 | 17.32449 | 12.26012 | -2.120787 | 5.064368 | 9.142909e-12
68.02861 | 15.1966 | 17.3211 | 12.25939 | -2.124501 | 5.061714 | 9.144685e-12
68.03861 | 15.1935 | 17.31775 | 12.25866 | -2.124245 | 5.059086 | 9.148238e-12
68.04861 | 15.1854 | 17.31442 | 12.25793 | -2.12902 | 5.056488 | 9.15179e-12
68.0586 | 15.1836 | 17.31113 | 12.25721 | -2.127528 | 5.053918 | 9.155343e-12
68.0686 | 15.181 | 17.30786 | 12.25649 | -2.126863 | 5.051374 | 9.158896e-12
68.0786 | 15.1783 | 17.30463 | 12.25577 | -2.126328 | 5.048857 | 9.162449e-12
68.0886 | 15.1765 | 17.30142 | 12.25506 | -2.124924 | 5.046369 | 9.164225e-12
68.0986 | 15.1732 | 17.29825 | 12.25434 | -2.12505 | 5.043907 | 9.167778e-12
68.1086 | 15.1698 | 17.29511 | 12.25363 | -2.125306 | 5.041473 | 9.17133e-12
68.11859 | 15.1647 | 17.29199 | 12.25293 | -2.127295 | 5.039069 | 9.174883e-12
68.12859 | 15.1692 | 17.28891 | 12.25222 | -2.11971 | 5.03669 | 9.178436e-12
68.13859 | 15.1672 | 17.28586 | 12.25152 | -2.118656 | 5.034338 | 9.181989e-12
68.14859 | 15.1626 | 17.28283 | 12.25082 | -2.120232 | 5.032014 | 9.183765e-12
68.15859 | 15.1618 | 17.27984 | 12.25012 | -2.118038 | 5.029717 | 9.187318e-12
68.16858 | 15.1672 | 17.27688 | 12.24943 | -2.109677 | 5.027449 | 9.19087e-12
68.17858 | 15.1645 | 17.27394 | 12.24874 | -2.109443 | 5.025207 | 9.194423e-12
68.18858 | 15.1653 | 17.27104 | 12.24805 | -2.105738 | 5.022992 | 9.197976e-12
68.19858 | 15.1613 | 17.26816 | 12.24736 | -2.106863 | 5.020803 | 9.201528e-12
68.20858 | 15.1578 | 17.26532 | 12.24668 | -2.107519 | 5.018643 | 9.203305e-12
68.21858 | 15.1592 | 17.2625 | 12.24599 | -2.103303 | 5.016509 | 9.206857e-12
68.22857 | 15.1537 | 17.25972 | 12.24532 | -2.106021 | 5.014405 | 9.21041e-12
68.23857 | 15.1503 | 17.25697 | 12.24464 | -2.106665 | 5.012325 | 9.213963e-12
68.24857 | 15.1482 | 17.25424 | 12.24397 | -2.106039 | 5.010273 | 9.217516e-12
68.25857 | 15.1451 | 17.25154 | 12.24329 | -2.106442 | 5.008247 | 9.219292e-12
68.26857 | 15.1402 | 17.24887 | 12.24263 | -2.108675 | 5.006249 | 9.222845e-12
68.27856 | 15.1383 | 17.24624 | 12.24196 | -2.10794 | 5.004279 | 9.226397e-12
68.28856 | 15.1384 | 17.24363 | 12.2413 | -2.105231 | 5.002335 | 9.22995e-12
68.29856 | 15.1326 | 17.24105 | 12.24064 | -2.108453 | 5.000417 | 9.233503e-12
68.30856 | 15.1288 | 17.2385 | 12.23998 | -2.109704 | 4.998527 | 9.237056e-12
68.31856 | 15.1216 | 17.23598 | 12.23932 | -2.114384 | 4.996663 | 9.238832e-12
68.32856 | 15.1148 | 17.23349 | 12.23867 | -2.118693 | 4.994826 | 9.242385e-12
68.33855 | 15.119 | 17.23103 | 12.23802 | -2.112034 | 4.993017 | 9.245937e-12
68.34855 | 15.11 | 17.2286 | 12.23737 | -2.118602 | 4.991234 | 9.24949e-12
68.35855 | 15.1044 | 17.2262 | 12.23672 | -2.121799 | 4.989478 | 9.253043e-12
68.36855 | 15.0957 | 17.22382 | 12.23608 | -2.128125 | 4.987747 | 9.254819e-12
68.37855 | 15.0927 | 17.22148 | 12.23544 | -2.128781 | 4.986044 | 9.258372e-12
68.38854 | 15.1 | 17.21917 | 12.2348 | -2.119168 | 4.984369 | 9.261925e-12
68.39854 | 15.0842 | 17.21688 | 12.23416 | -2.132682 | 4.98272 | 9.265477e-12
68.40854 | 15.0843 | 17.21462 | 12.23353 | -2.130324 | 4.981095 | 9.267254e-12
68.41854 | 15.0868 | 17.2124 | 12.2329 | -2.125596 | 4.979499 | 9.270806e-12
68.42854 | 15.0831 | 17.2102 | 12.23227 | -2.127096 | 4.977928 | 9.274359e-12
68.43854 | 15.0777 | 17.20803 | 12.23164 | -2.130326 | 4.976384 | 9.277912e-12
68.44853 | 15.074 | 17.20589 | 12.23102 | -2.131887 | 4.974869 | 9.281464e-12
68.45853 | 15.0752 | 17.20377 | 12.2304 | -2.128574 | 4.973377 | 9.283241e-12
68.46853 | 15.08 | 17.20169 | 12.22978 | -2.121691 | 4.971914 | 9.286794e-12
68.47853 | 15.071 | 17.19963 | 12.22916 | -2.128635 | 4.970474 | 9.290346e-12
68.48853 | 15.0738 | 17.19761 | 12.22855 | -2.12381 | 4.969063 | 9.293899e-12
68.49852 | 15.0748 | 17.19561 | 12.22793 | -2.120814 | 4.967679 | 9.297452e-12
68.50852 | 15.0678 | 17.19365 | 12.22733 | -2.125847 | 4.966322 | 9.299228e-12
68.51852 | 15.0692 | 17.1917 | 12.22672 | -2.122505 | 4.964987 | 9.302781e-12
68.52852 | 15.071 | 17.1898 | 12.22611 | -2.118795 | 4.963682 | 9.306333e-12
68.53852 | 15.0698 | 17.18791 | 12.22551 | -2.118112 | 4.962402 | 9.309886e-12
68.54852 | 15.0703 | 17.18606 | 12.22491 | -2.115758 | 4.961148 | 9.311663e-12
68.55851 | 15.0733 | 17.18423 | 12.22431 | -2.110934 | 4.959921 | 9.315215e-12
68.56851 | 15.0725 | 17.18244 | 12.22372 | -2.109936 | 4.958719 | 9.318768e-12
68.57851 | 15.0763 | 17.18067 | 12.22312 | -2.104367 | 4.957543 | 9.322321e-12
68.58851 | 15.0766 | 17.17893 | 12.22253 | -2.102327 | 4.956393 | 9.324097e-12
68.59851 | 15.079 | 17.17721 | 12.22194 | -2.098214 | 4.95527 | 9.32765e-12
68.6085 | 15.0786 | 17.17553 | 12.22136 | -2.096932 | 4.954173 | 9.331202e-12
68.6185 | 15.0765 | 17.17388 | 12.22078 | -2.097377 | 4.953101 | 9.334755e-12
68.6285 | 15.0778 | 17.17225 | 12.22019 | -2.094449 | 4.952056 | 9.336532e-12
68.6385 | 15.0774 | 17.17065 | 12.21961 | -2.09325 | 4.951036 | 9.340084e-12
68.6485 | 15.0728 | 17.16908 | 12.21904 | -2.096279 | 4.950042 | 9.343637e-12
68.6585 | 15.073 | 17.16754 | 12.21846 | -2.094537 | 4.949074 | 9.34719e-12
68.66849 | 15.0791 | 17.16602 | 12.21789 | -2.086924 | 4.948133 | 9.348966e-12
68.67849 | 15.0767 | 17.16454 | 12.21732 | -2.087837 | 4.947217 | 9.352519e-12
68.68849 | 15.0798 | 17.16308 | 12.21675 | -2.083279 | 4.946326 | 9.356071e-12
68.69849 | 15.0772 | 17.16165 | 12.21619 | -2.084449 | 4.945462 | 9.357848e-12
68.70849 | 15.0792 | 17.16025 | 12.21562 | -2.081046 | 4.944623 | 9.361401e-12
68.71848 | 15.0764 | 17.15887 | 12.21506 | -2.082473 | 4.94381 | 9.364953e-12
68.72848 | 15.0818 | 17.15753 | 12.2145 | -2.075727 | 4.943023 | 9.368506e-12
68.73848 | 15.0701 | 17.15621 | 12.21395 | -2.086108 | 4.942261 | 9.370282e-12
68.74848 | 15.0801 | 17.15492 | 12.21339 | -2.074818 | 4.941525 | 9.373835e-12
68.75848 | 15.0764 | 17.15366 | 12.21284 | -2.077255 | 4.940815 | 9.377388e-12
68.76848 | 15.0705 | 17.15242 | 12.21229 | -2.08192 | 4.94013 | 9.38094e-12
68.77847 | 15.059 | 17.15121 | 12.21174 | -2.092214 | 4.939471 | 9.382717e-12
68.78847 | 15.0705 | 17.15003 | 12.2112 | -2.079535 | 4.938837 | 9.38627e-12
68.79847 | 15.0694 | 17.14888 | 12.21065 | -2.079483 | 4.938229 | 9.389822e-12
68.80847 | 15.0679 | 17.14776 | 12.21011 | -2.079859 | 4.937646 | 9.391599e-12
68.81847 | 15.0646 | 17.14666 | 12.20957 | -2.082062 | 4.937089 | 9.395151e-12
68.82846 | 15.061 | 17.14559 | 12.20904 | -2.084594 | 4.936557 | 9.398704e-12
68.83846 | 15.0666 | 17.14455 | 12.2085 | -2.077953 | 4.936051 | 9.40048e-12
68.84846 | 15.0573 | 17.14354 | 12.20797 | -2.086239 | 4.93557 | 9.404033e-12
68.85846 | 15.0531 | 17.14255 | 12.20744 | -2.089452 | 4.935113 | 9.407586e-12
68.86846 | 15.0573 | 17.14159 | 12.20691 | -2.084294 | 4.934684 | 9.409362e-12
68.87846 | 15.0483 | 17.14066 | 12.20638 | -2.092361 | 4.934278 | 9.412915e-12
68.88845 | 15.0496 | 17.13976 | 12.20586 | -2.090158 | 4.933898 | 9.416468e-12
68.89845 | 15.0441 | 17.13888 | 12.20534 | -2.094782 | 4.933544 | 9.42002e-12
68.90845 | 15.0377 | 17.13803 | 12.20482 | -2.100332 | 4.933214 | 9.421797e-12
68.91845 | 15.0441 | 17.13721 | 12.2043 | -2.093112 | 4.932912 | 9.425349e-12
68.92845 | 15.0386 | 17.13642 | 12.20378 | -2.097816 | 4.932632 | 9.428902e-12
68.93844 | 15.0366 | 17.13565 | 12.20327 | -2.09905 | 4.932379 | 9.430678e-12
68.94844 | 15.0353 | 17.13491 | 12.20276 | -2.099609 | 4.93215 | 9.434231e-12
68.95844 | 15.0406 | 17.1342 | 12.20225 | -2.093596 | 4.931946 | 9.437784e-12
68.96844 | 15.0337 | 17.13351 | 12.20174 | -2.099811 | 4.931768 | 9.43956e-12
68.97844 | 15.0317 | 17.13285 | 12.20124 | -2.101152 | 4.931615 | 9.443113e-12
68.98844 | 15.0354 | 17.13222 | 12.20073 | -2.09682 | 4.931486 | 9.446666e-12
68.99843 | 15.0371 | 17.13162 | 12.20023 | -2.094517 | 4.931384 | 9.448442e-12
69.00843 | 15.0278 | 17.13104 | 12.19973 | -2.103239 | 4.931305 | 9.451995e-12
69.01843 | 15.0428 | 17.13049 | 12.19924 | -2.087688 | 4.931252 | 9.453771e-12
69.02843 | 15.034 | 17.12996 | 12.19874 | -2.095965 | 4.931224 | 9.457324e-12
69.03843 | 15.033 | 17.12947 | 12.19825 | -2.096468 | 4.931221 | 9.460877e-12
69.04842 | 15.0409 | 17.129 | 12.19776 | -2.088099 | 4.931242 | 9.462653e-12
69.05842 | 15.0442 | 17.12856 | 12.19727 | -2.084356 | 4.931288 | 9.466206e-12
69.06842 | 15.0411 | 17.12814 | 12.19678 | -2.08704 | 4.931359 | 9.469758e-12
69.07842 | 15.0538 | 17.12775 | 12.19629 | -2.073951 | 4.931456 | 9.471535e-12
69.08842 | 15.0498 | 17.12739 | 12.19581 | -2.077588 | 4.931577 | 9.475087e-12
69.09842 | 15.0564 | 17.12705 | 12.19533 | -2.070653 | 4.931722 | 9.47864e-12
69.10841 | 15.0644 | 17.12674 | 12.19485 | -2.062344 | 4.931892 | 9.480416e-12
69.11841 | 15.0548 | 17.12646 | 12.19437 | -2.071661 | 4.932087 | 9.483969e-12
69.12841 | 15.066 | 17.12621 | 12.1939 | -2.060206 | 4.932307 | 9.485746e-12
69.13841 | 15.0719 | 17.12598 | 12.19342 | -2.054077 | 4.932552 | 9.489298e-12
69.14841 | 15.0688 | 17.12577 | 12.19295 | -2.056974 | 4.932821 | 9.492851e-12
69.1584 | 15.0723 | 17.1256 | 12.19248 | -2.053298 | 4.933114 | 9.494627e-12
69.1684 | 15.0762 | 17.12545 | 12.19202 | -2.049249 | 4.933433 | 9.49818e-12
69.1784 | 15.0799 | 17.12533 | 12.19155 | -2.045426 | 4.933776 | 9.501733e-12
69.1884 | 15.0844 | 17.12523 | 12.19109 | -2.04083 | 4.934144 | 9.503509e-12
69.1984 | 15.0813 | 17.12516 | 12.19062 | -2.04386 | 4.934536 | 9.507062e-12
69.2084 | 15.0833 | 17.12512 | 12.19016 | -2.041816 | 4.934952 | 9.508838e-12
69.21839 | 15.0941 | 17.1251 | 12.18971 | -2.030999 | 4.935393 | 9.512391e-12
69.22839 | 15.0924 | 17.12511 | 12.18925 | -2.032708 | 4.935859 | 9.515944e-12
69.23839 | 15.0968 | 17.12514 | 12.18879 | -2.028343 | 4.936348 | 9.51772e-12
69.24839 | 15.0954 | 17.1252 | 12.18834 | -2.029805 | 4.936863 | 9.521273e-12
69.25839 | 15.0983 | 17.12529 | 12.18789 | -2.026993 | 4.937402 | 9.524825e-12
69.26838 | 15.1028 | 17.12541 | 12.18744 | -2.022607 | 4.937965 | 9.526602e-12
69.27838 | 15.107 | 17.12555 | 12.18699 | -2.018547 | 4.938552 | 9.530154e-12
69.28838 | 15.1014 | 17.12571 | 12.18655 | -2.024314 | 4.939164 | 9.531931e-12
69.29838 | 15.1152 | 17.12591 | 12.18611 | -2.010706 | 4.939801 | 9.535484e-12
69.30838 | 15.1086 | 17.12612 | 12.18566 | -2.017525 | 4.940461 | 9.539036e-12
69.31838 | 15.1205 | 17.12637 | 12.18522 | -2.00587 | 4.941146 | 9.540813e-12
69.32837 | 15.1218 | 17.12664 | 12.18479 | -2.00484 | 4.941854 | 9.544365e-12
69.33837 | 15.1167 | 17.12694 | 12.18435 | -2.010237 | 4.942587 | 9.546142e-12
69.34837 | 15.1283 | 17.12726 | 12.18391 | -1.998959 | 4.943344 | 9.549694e-12
69.35837 | 15.1284 | 17.12761 | 12.18348 | -1.999209 | 4.944126 | 9.553247e-12
69.36837 | 15.131 | 17.12798 | 12.18305 | -1.996982 | 4.944932 | 9.555023e-12
69.37836 | 15.1341 | 17.12838 | 12.18262 | -1.994283 | 4.945761 | 9.558576e-12
69.38836 | 15.1406 | 17.12881 | 12.18219 | -1.988209 | 4.946615 | 9.560353e-12
69.39836 | 15.1439 | 17.12926 | 12.18177 | -1.985361 | 4.947493 | 9.563905e-12
69.40836 | 15.1463 | 17.12974 | 12.18134 | -1.983439 | 4.948395 | 9.565682e-12
69.41836 | 15.1497 | 17.13024 | 12.18092 | -1.980543 | 4.949321 | 9.569234e-12
69.42836 | 15.149 | 17.13077 | 12.1805 | -1.981773 | 4.950272 | 9.572787e-12
69.43835 | 15.1567 | 17.13133 | 12.18008 | -1.974627 | 4.951245 | 9.574563e-12
69.44835 | 15.1624 | 17.13191 | 12.17966 | -1.969508 | 4.952243 | 9.578116e-12
69.45835 | 15.1582 | 17.13251 | 12.17925 | -1.974315 | 4.953266 | 9.579892e-12
69.46835 | 15.168 | 17.13315 | 12.17884 | -1.965147 | 4.954311 | 9.583445e-12
69.47835 | 15.1677 | 17.1338 | 12.17842 | -1.966105 | 4.955382 | 9.586998e-12
69.48834 | 15.1725 | 17.13449 | 12.17801 | -1.961987 | 4.956474 | 9.588774e-12
69.49834 | 15.1734 | 17.1352 | 12.1776 | -1.961795 | 4.957592 | 9.592327e-12
69.50834 | 15.1792 | 17.13593 | 12.1772 | -1.95673 | 4.958734 | 9.594103e-12
69.51834 | 15.1874 | 17.13669 | 12.17679 | -1.94929 | 4.959899 | 9.597656e-12
69.52834 | 15.1807 | 17.13748 | 12.17639 | -1.956775 | 4.961089 | 9.601209e-12
69.53834 | 15.194 | 17.13829 | 12.17598 | -1.944286 | 4.962301 | 9.602985e-12
69.54833 | 15.184 | 17.13912 | 12.17558 | -1.95512 | 4.963537 | 9.606538e-12
69.55833 | 15.1913 | 17.13998 | 12.17518 | -1.948682 | 4.964798 | 9.608314e-12
69.56833 | 15.1996 | 17.14087 | 12.17479 | -1.941268 | 4.966081 | 9.611867e-12
69.57833 | 15.2028 | 17.14178 | 12.17439 | -1.93898 | 4.96739 | 9.613643e-12
69.58833 | 15.2027 | 17.14272 | 12.174 | -1.940018 | 4.968721 | 9.617196e-12
69.59832 | 15.2057 | 17.14368 | 12.1736 | -1.937979 | 4.970075 | 9.620749e-12
69.60832 | 15.2139 | 17.14467 | 12.17321 | -1.930767 | 4.971454 | 9.622525e-12
69.61832 | 15.2096 | 17.14568 | 12.17282 | -1.93608 | 4.972856 | 9.626078e-12
69.62832 | 15.2189 | 17.14672 | 12.17244 | -1.927817 | 4.974282 | 9.627854e-12
69.63832 | 15.2128 | 17.14778 | 12.17205 | -1.93498 | 4.975732 | 9.631407e-12
69.64832 | 15.2307 | 17.14887 | 12.17166 | -1.918168 | 4.977205 | 9.634959e-12
69.65831 | 15.2235 | 17.14998 | 12.17128 | -1.92648 | 4.9787 | 9.636736e-12
69.66831 | 15.2369 | 17.15112 | 12.1709 | -1.914219 | 4.98022 | 9.640289e-12
69.67831 | 15.2275 | 17.15228 | 12.17052 | -1.924782 | 4.981764 | 9.642065e-12
69.68831 | 15.241 | 17.15347 | 12.17014 | -1.912469 | 4.98333 | 9.645618e-12
69.69831 | 15.2366 | 17.15468 | 12.16976 | -1.918082 | 4.984921 | 9.64917e-12
69.7083 | 15.2433 | 17.15592 | 12.16939 | -1.91262 | 4.986534 | 9.650947e-12
69.7183 | 15.2463 | 17.15718 | 12.16901 | -1.910882 | 4.98817 | 9.654499e-12
69.7283 | 15.2476 | 17.15847 | 12.16864 | -1.91087 | 4.989832 | 9.656276e-12
69.7383 | 15.2546 | 17.15978 | 12.16827 | -1.905182 | 4.991515 | 9.659828e-12
69.7483 | 15.2544 | 17.16112 | 12.1679 | -1.906719 | 4.993223 | 9.663381e-12
69.7583 | 15.264 | 17.16248 | 12.16753 | -1.898481 | 4.994953 | 9.665158e-12
69.76829 | 15.2582 | 17.16387 | 12.16716 | -1.905667 | 4.996706 | 9.66871e-12
69.77829 | 15.2752 | 17.16528 | 12.1668 | -1.890077 | 4.998482 | 9.670487e-12
69.78829 | 15.27 | 17.16671 | 12.16643 | -1.896715 | 5.000284 | 9.674039e-12
69.79829 | 15.2793 | 17.16817 | 12.16607 | -1.888874 | 5.002106 | 9.677592e-12
69.80829 | 15.2749 | 17.16966 | 12.16571 | -1.89476 | 5.003953 | 9.679368e-12
69.81828 | 15.2855 | 17.17117 | 12.16535 | -1.885668 | 5.005821 | 9.682921e-12
69.82828 | 15.287 | 17.1727 | 12.16499 | -1.885703 | 5.007714 | 9.684697e-12
69.83828 | 15.2934 | 17.17426 | 12.16463 | -1.880861 | 5.00963 | 9.68825e-12
69.84828 | 15.2997 | 17.17584 | 12.16428 | -1.876145 | 5.01157 | 9.691803e-12
69.85828 | 15.3057 | 17.17745 | 12.16392 | -1.871752 | 5.013531 | 9.693579e-12
69.86828 | 15.3103 | 17.17908 | 12.16357 | -1.868785 | 5.015517 | 9.697132e-12
69.87827 | 15.323 | 17.18074 | 12.16322 | -1.857737 | 5.017521 | 9.698908e-12
69.88827 | 15.3227 | 17.18242 | 12.16287 | -1.859718 | 5.019552 | 9.702461e-12
69.89827 | 15.3302 | 17.18412 | 12.16252 | -1.853923 | 5.021606 | 9.706014e-12
69.90827 | 15.3324 | 17.18585 | 12.16217 | -1.853452 | 5.023684 | 9.70779e-12
69.91827 | 15.3501 | 17.18761 | 12.16182 | -1.837505 | 5.025783 | 9.711343e-12
69.92826 | 15.3554 | 17.18938 | 12.16148 | -1.833982 | 5.027904 | 9.713119e-12
69.93826 | 15.3561 | 17.19118 | 12.16113 | -1.835084 | 5.03005 | 9.716672e-12
69.94826 | 15.3618 | 17.19301 | 12.16079 | -1.83121 | 5.032219 | 9.720225e-12
69.95826 | 15.3753 | 17.19486 | 12.16045 | -1.81956 | 5.034411 | 9.722001e-12
69.96826 | 15.3844 | 17.19673 | 12.16011 | -1.812334 | 5.036625 | 9.725554e-12
69.97826 | 15.3952 | 17.19863 | 12.15977 | -1.803433 | 5.038862 | 9.729106e-12
69.98825 | 15.4005 | 17.20055 | 12.15943 | -1.800053 | 5.04112 | 9.730883e-12
69.99825 | 15.4077 | 17.2025 | 12.1591 | -1.7948 | 5.043403 | 9.734435e-12
70.00825 | 15.4259 | 17.20447 | 12.15876 | -1.77857 | 5.045708 | 9.737988e-12
70.01825 | 15.4281 | 17.20646 | 12.15843 | -1.778364 | 5.048036 | 9.739765e-12
70.02825 | 15.4365 | 17.20848 | 12.1581 | -1.771982 | 5.050387 | 9.743317e-12
70.03824 | 15.4469 | 17.21052 | 12.15776 | -1.763623 | 5.052758 | 9.745094e-12
70.04824 | 15.461 | 17.21259 | 12.15743 | -1.751589 | 5.055154 | 9.748646e-12
70.05824 | 15.4624 | 17.21468 | 12.15711 | -1.752279 | 5.057573 | 9.752199e-12
70.06824 | 15.4693 | 17.21679 | 12.15678 | -1.747492 | 5.060014 | 9.753975e-12
70.07824 | 15.477 | 17.21893 | 12.15645 | -1.741929 | 5.062477 | 9.757528e-12
70.08824 | 15.4837 | 17.22109 | 12.15613 | -1.73739 | 5.064964 | 9.761081e-12
70.09823 | 15.5041 | 17.22327 | 12.1558 | -1.719173 | 5.06747 | 9.762857e-12
70.10823 | 15.5046 | 17.22548 | 12.15548 | -1.720881 | 5.070001 | 9.76641e-12
70.11823 | 15.521 | 17.22771 | 12.15516 | -1.706713 | 5.072555 | 9.769963e-12
70.12823 | 15.5205 | 17.22997 | 12.15484 | -1.709468 | 5.075131 | 9.771739e-12
70.13823 | 15.5404 | 17.23225 | 12.15452 | -1.691847 | 5.07773 | 9.775292e-12
70.14822 | 15.5413 | 17.23455 | 12.1542 | -1.693247 | 5.080348 | 9.778844e-12
70.15822 | 15.551 | 17.23687 | 12.15388 | -1.685873 | 5.082991 | 9.780621e-12
70.16822 | 15.5651 | 17.23922 | 12.15357 | -1.674122 | 5.085656 | 9.784173e-12
70.17822 | 15.5676 | 17.2416 | 12.15325 | -1.673995 | 5.088344 | 9.787726e-12
70.18822 | 15.5833 | 17.24399 | 12.15294 | -1.660691 | 5.091054 | 9.789503e-12
70.19822 | 15.5786 | 17.24641 | 12.15262 | -1.667811 | 5.093787 | 9.793055e-12
70.20821 | 15.5972 | 17.24885 | 12.15231 | -1.651652 | 5.096539 | 9.796608e-12
70.21821 | 15.5977 | 17.25132 | 12.152 | -1.653618 | 5.099316 | 9.800161e-12
70.22821 | 15.6138 | 17.25381 | 12.15169 | -1.640007 | 5.102114 | 9.801937e-12
70.23821 | 15.6278 | 17.25632 | 12.15138 | -1.62852 | 5.104936 | 9.80549e-12
70.24821 | 15.6326 | 17.25886 | 12.15108 | -1.626255 | 5.107779 | 9.809042e-12
70.2582 | 15.6466 | 17.26141 | 12.15077 | -1.614812 | 5.110641 | 9.810819e-12
70.2682 | 15.6416 | 17.26399 | 12.15046 | -1.622393 | 5.113529 | 9.814372e-12
70.2782 | 15.66 | 17.2666 | 12.15016 | -1.606599 | 5.116438 | 9.817924e-12
70.2882 | 15.6742 | 17.26923 | 12.14986 | -1.595026 | 5.11937 | 9.819701e-12
70.2982 | 15.6817 | 17.27188 | 12.14955 | -1.590177 | 5.122323 | 9.823253e-12
70.3082 | 15.6866 | 17.27455 | 12.14925 | -1.587951 | 5.125299 | 9.826806e-12
70.31819 | 15.6963 | 17.27725 | 12.14895 | -1.580946 | 5.128293 | 9.830359e-12
70.32819 | 15.7078 | 17.27997 | 12.14865 | -1.572165 | 5.131312 | 9.832135e-12
70.33819 | 15.7272 | 17.28271 | 12.14835 | -1.555508 | 5.134353 | 9.835688e-12
70.34819 | 15.7209 | 17.28547 | 12.14806 | -1.564573 | 5.137416 | 9.839241e-12
70.35819 | 15.7348 | 17.28826 | 12.14776 | -1.553462 | 5.140501 | 9.842793e-12
70.36818 | 15.754 | 17.29107 | 12.14747 | -1.53707 | 5.143604 | 9.84457e-12
70.37818 | 15.7648 | 17.2939 | 12.14717 | -1.529103 | 5.146732 | 9.848122e-12
70.38818 | 15.7756 | 17.29676 | 12.14688 | -1.52116 | 5.149883 | 9.851675e-12
70.39818 | 15.7812 | 17.29964 | 12.14658 | -1.518438 | 5.153054 | 9.855228e-12
70.40818 | 15.7921 | 17.30254 | 12.14629 | -1.51044 | 5.156248 | 9.857004e-12
70.41818 | 15.8178 | 17.30546 | 12.146 | -1.487663 | 5.159462 | 9.860557e-12
70.42817 | 15.8183 | 17.30841 | 12.14571 | -1.490107 | 5.162696 | 9.86411e-12
70.43817 | 15.8325 | 17.31138 | 12.14542 | -1.478876 | 5.165954 | 9.867662e-12
70.44817 | 15.8386 | 17.31437 | 12.14513 | -1.475767 | 5.169234 | 9.869439e-12
70.45817 | 15.8476 | 17.31738 | 12.14485 | -1.469781 | 5.172535 | 9.872991e-12
70.46817 | 15.8657 | 17.32042 | 12.14456 | -1.454717 | 5.175858 | 9.876544e-12
70.47816 | 15.8728 | 17.32347 | 12.14427 | -1.450673 | 5.179199 | 9.880097e-12
70.48816 | 15.88 | 17.32655 | 12.14399 | -1.446553 | 5.182565 | 9.883649e-12
70.49816 | 15.8998 | 17.32966 | 12.1437 | -1.429856 | 5.185952 | 9.885426e-12
70.50816 | 15.9094 | 17.33278 | 12.14342 | -1.423382 | 5.189361 | 9.888979e-12
70.51816 | 15.9175 | 17.33593 | 12.14314 | -1.418429 | 5.192791 | 9.892531e-12
70.52816 | 15.9343 | 17.3391 | 12.14286 | -1.404798 | 5.196242 | 9.896084e-12
70.53815 | 15.9341 | 17.34229 | 12.14258 | -1.408187 | 5.199711 | 9.899637e-12
70.54815 | 15.9451 | 17.3455 | 12.1423 | -1.4004 | 5.203205 | 9.901413e-12
70.55815 | 15.9654 | 17.34874 | 12.14202 | -1.383336 | 5.206719 | 9.904966e-12
70.56815 | 15.9662 | 17.35199 | 12.14174 | -1.385793 | 5.210256 | 9.908518e-12
70.57815 | 15.9762 | 17.35527 | 12.14146 | -1.379073 | 5.213813 | 9.912071e-12
70.58814 | 15.9887 | 17.35857 | 12.14118 | -1.369871 | 5.217388 | 9.915624e-12
70.59814 | 15.9996 | 17.36189 | 12.14091 | -1.362294 | 5.220987 | 9.919177e-12
70.60814 | 16.0139 | 17.36524 | 12.14063 | -1.351339 | 5.224608 | 9.920953e-12
70.61814 | 16.0234 | 17.3686 | 12.14036 | -1.345205 | 5.228249 | 9.924506e-12
70.62814 | 16.0376 | 17.37199 | 12.14008 | -1.334394 | 5.231912 | 9.928058e-12
70.63814 | 16.0421 | 17.3754 | 12.13981 | -1.333304 | 5.235595 | 9.931611e-12
70.64813 | 16.0619 | 17.37883 | 12.13954 | -1.316932 | 5.239296 | 9.935164e-12
70.65813 | 16.0797 | 17.38228 | 12.13926 | -1.302585 | 5.243021 | 9.938717e-12
70.66813 | 16.0795 | 17.38576 | 12.13899 | -1.30626 | 5.246767 | 9.942269e-12
70.67813 | 16.0966 | 17.38926 | 12.13872 | -1.292656 | 5.250534 | 9.944046e-12
70.68813 | 16.1107 | 17.39277 | 12.13845 | -1.282074 | 5.254321 | 9.947598e-12
70.69812 | 16.1266 | 17.39631 | 12.13818 | -1.26971 | 5.258127 | 9.951151e-12
70.70812 | 16.1336 | 17.39987 | 12.13791 | -1.26627 | 5.261956 | 9.954704e-12
70.71812 | 16.1586 | 17.40345 | 12.13765 | -1.244852 | 5.265805 | 9.958256e-12
70.72812 | 16.1619 | 17.40705 | 12.13738 | -1.245154 | 5.269675 | 9.961809e-12
70.73812 | 16.175 | 17.41068 | 12.13711 | -1.235678 | 5.273566 | 9.965362e-12
70.74812 | 16.197 | 17.41432 | 12.13685 | -1.217324 | 5.277478 | 9.968915e-12
70.75811 | 16.2143 | 17.41799 | 12.13658 | -1.203687 | 5.281406 | 9.972467e-12
70.76811 | 16.2234 | 17.42168 | 12.13632 | -1.198275 | 5.28536 | 9.97602e-12
70.77811 | 16.2251 | 17.42538 | 12.13605 | -1.200283 | 5.289332 | 9.977796e-12
70.78811 | 16.2558 | 17.42911 | 12.13579 | -1.173312 | 5.293325 | 9.981349e-12
70.79811 | 16.2678 | 17.43286 | 12.13552 | -1.165063 | 5.297339 | 9.984902e-12
70.8081 | 16.2751 | 17.43663 | 12.13526 | -1.16153 | 5.301369 | 9.988455e-12
70.8181 | 16.2925 | 17.44042 | 12.135 | -1.147922 | 5.305422 | 9.992007e-12
70.8281 | 16.301 | 17.44424 | 12.13474 | -1.143236 | 5.309498 | 9.99556e-12
70.8381 | 16.3181 | 17.44807 | 12.13448 | -1.129969 | 5.313592 | 9.999113e-12
70.8481 | 16.3323 | 17.45192 | 12.13422 | -1.119623 | 5.317707 | 1.000267e-11
70.8581 | 16.3441 | 17.4558 | 12.13396 | -1.111699 | 5.321842 | 1.000622e-11
70.86809 | 16.3622 | 17.45969 | 12.1337 | -1.09749 | 5.325993 | 1.000977e-11
70.87809 | 16.3709 | 17.46361 | 12.13344 | -1.092706 | 5.330168 | 1.001332e-11
70.88809 | 16.3894 | 17.46754 | 12.13318 | -1.078142 | 5.334363 | 1.001688e-11
70.89809 | 16.4048 | 17.4715 | 12.13292 | -1.0667 | 5.338578 | 1.002043e-11
70.90809 | 16.4189 | 17.47548 | 12.13266 | -1.056577 | 5.342813 | 1.002398e-11
70.91808 | 16.4369 | 17.47947 | 12.13241 | -1.04257 | 5.347063 | 1.002753e-11
70.92808 | 16.4457 | 17.48349 | 12.13215 | -1.037788 | 5.351338 | 1.003109e-11
70.93808 | 16.4642 | 17.48753 | 12.13189 | -1.023326 | 5.355632 | 1.003464e-11
70.94808 | 16.4865 | 17.49158 | 12.13164 | -1.005084 | 5.359946 | 1.003819e-11
70.95808 | 16.4972 | 17.49566 | 12.13138 | -0.9984628 | 5.36428 | 1.004175e-11
70.96808 | 16.5025 | 17.49976 | 12.13113 | -0.9972613 | 5.368633 | 1.00453e-11
70.97807 | 16.5255 | 17.50388 | 12.13087 | -0.9783758 | 5.373002 | 1.004885e-11
70.98807 | 16.5423 | 17.50801 | 12.13062 | -0.9657138 | 5.377394 | 1.00524e-11
70.99807 | 16.5605 | 17.51217 | 12.13037 | -0.9516721 | 5.381806 | 1.005596e-11
71.00807 | 16.5787 | 17.51635 | 12.13011 | -0.9376502 | 5.386237 | 1.005951e-11
71.01807 | 16.588 | 17.52055 | 12.12986 | -0.932548 | 5.390688 | 1.006306e-11
71.02806 | 16.6104 | 17.52476 | 12.12961 | -0.9143612 | 5.395154 | 1.006661e-11
71.03806 | 16.6281 | 17.529 | 12.12936 | -0.9008986 | 5.399643 | 1.007017e-11
71.04806 | 16.6464 | 17.53326 | 12.1291 | -0.8868553 | 5.404152 | 1.007372e-11
71.05806 | 16.6594 | 17.53753 | 12.12885 | -0.8781314 | 5.408679 | 1.007727e-11
71.06806 | 16.6754 | 17.54183 | 12.1286 | -0.8664274 | 5.413226 | 1.008083e-11
71.07806 | 16.6901 | 17.54614 | 12.12835 | -0.8560425 | 5.417792 | 1.008438e-11
71.08805 | 16.7096 | 17.55047 | 12.1281 | -0.8408707 | 5.422371 | 1.008793e-11
71.09805 | 16.7233 | 17.55483 | 12.12785 | -0.8315271 | 5.426978 | 1.009148e-11
71.10805 | 16.7382 | 17.5592 | 12.1276 | -0.8210004 | 5.431601 | 1.009504e-11
71.11805 | 16.758 | 17.56359 | 12.12735 | -0.8055924 | 5.436243 | 1.009859e-11
71.12805 | 16.7704 | 17.568 | 12.1271 | -0.7976041 | 5.440904 | 1.010214e-11
71.13804 | 16.7871 | 17.57243 | 12.12685 | -0.7853283 | 5.445577 | 1.010569e-11
71.14804 | 16.804 | 17.57688 | 12.1266 | -0.7728799 | 5.450277 | 1.010925e-11
71.15804 | 16.8201 | 17.58135 | 12.12635 | -0.7612459 | 5.454992 | 1.01128e-11
71.16804 | 16.8347 | 17.58584 | 12.12611 | -0.7511358 | 5.45973 | 1.011635e-11
71.17804 | 16.853 | 17.59034 | 12.12586 | -0.73734 | 5.464482 | 1.01199e-11
71.18804 | 16.8634 | 17.59487 | 12.12561 | -0.7314667 | 5.469257 | 1.012523e-11
71.19803 | 16.8789 | 17.5994 | 12.12536 | -0.7205041 | 5.474042 | 1.012879e-11
71.20803 | 16.8972 | 17.60397 | 12.12511 | -0.7067664 | 5.478851 | 1.013234e-11
71.21803 | 16.9036 | 17.60855 | 12.12487 | -0.7049475 | 5.48368 | 1.013589e-11
71.22803 | 16.9203 | 17.61315 | 12.12462 | -0.6928464 | 5.488526 | 1.013944e-11
71.23803 | 16.9353 | 17.61776 | 12.12437 | -0.6824641 | 5.49339 | 1.0143e-11
71.24802 | 16.953 | 17.6224 | 12.12413 | -0.6693962 | 5.498269 | 1.014655e-11
71.25802 | 16.9657 | 17.62705 | 12.12388 | -0.6613502 | 5.50317 | 1.01501e-11
71.26802 | 16.9812 | 17.63172 | 12.12363 | -0.6505226 | 5.508089 | 1.015366e-11
71.27802 | 16.9983 | 17.63641 | 12.12339 | -0.6381134 | 5.513026 | 1.015721e-11
71.28802 | 17.0118 | 17.64112 | 12.12314 | -0.6293225 | 5.517981 | 1.016076e-11
71.29801 | 17.0336 | 17.64584 | 12.1229 | -0.6122448 | 5.522949 | 1.016609e-11
71.30801 | 17.0446 | 17.65059 | 12.12265 | -0.6059897 | 5.52794 | 1.016964e-11
71.31801 | 17.055 | 17.65535 | 12.1224 | -0.6003525 | 5.532948 | 1.01732e-11
71.32801 | 17.0709 | 17.66013 | 12.12216 | -0.5892328 | 5.537974 | 1.017675e-11
71.33801 | 17.0845 | 17.66493 | 12.12191 | -0.5804309 | 5.543018 | 1.01803e-11
71.34801 | 17.1062 | 17.66975 | 12.12167 | -0.5635472 | 5.54808 | 1.018385e-11
71.358 | 17.1207 | 17.67458 | 12.12142 | -0.5538757 | 5.553154 | 1.018741e-11
71.368 | 17.1358 | 17.67943 | 12.12118 | -0.5436267 | 5.55825 | 1.019096e-11
71.378 | 17.1508 | 17.6843 | 12.12093 | -0.5334952 | 5.563364 | 1.019629e-11
71.388 | 17.1726 | 17.68918 | 12.12069 | -0.5165807 | 5.568495 | 1.019984e-11
71.398 | 17.1885 | 17.69408 | 12.12044 | -0.505584 | 5.573643 | 1.020339e-11
71.40799 | 17.2036 | 17.699 | 12.1202 | -0.4953995 | 5.578804 | 1.020695e-11
71.41799 | 17.2217 | 17.70394 | 12.11995 | -0.4822372 | 5.583987 | 1.02105e-11
71.42799 | 17.2369 | 17.70889 | 12.11971 | -0.4719916 | 5.589186 | 1.021405e-11
71.43799 | 17.2572 | 17.71386 | 12.11946 | -0.4566632 | 5.594403 | 1.02176e-11
71.44799 | 17.2748 | 17.71885 | 12.11921 | -0.4440514 | 5.599636 | 1.022293e-11
71.45799 | 17.2921 | 17.72386 | 12.11897 | -0.4317571 | 5.604887 | 1.022649e-11
71.46798 | 17.3001 | 17.72887 | 12.11872 | -0.4287739 | 5.610149 | 1.023004e-11
71.47798 | 17.3261 | 17.73391 | 12.11848 | -0.4078122 | 5.615433 | 1.023359e-11
71.48798 | 17.3409 | 17.73897 | 12.11823 | -0.3980679 | 5.620734 | 1.023714e-11
71.49798 | 17.3602 | 17.74404 | 12.11799 | -0.3838395 | 5.626051 | 1.02407e-11
71.50798 | 17.3783 | 17.74913 | 12.11774 | -0.3708275 | 5.631384 | 1.024603e-11
71.51797 | 17.3934 | 17.75423 | 12.1175 | -0.3608271 | 5.636729 | 1.024958e-11
71.52797 | 17.417 | 17.75935 | 12.11725 | -0.342348 | 5.642096 | 1.025313e-11
71.53797 | 17.4346 | 17.76448 | 12.11701 | -0.3298849 | 5.647478 | 1.025668e-11
71.54797 | 17.4503 | 17.76964 | 12.11676 | -0.3193382 | 5.652877 | 1.026024e-11
71.55797 | 17.4655 | 17.77481 | 12.11651 | -0.309307 | 5.658292 | 1.026379e-11
71.56797 | 17.4798 | 17.77999 | 12.11627 | -0.3001922 | 5.663723 | 1.026912e-11
71.57796 | 17.5054 | 17.78519 | 12.11602 | -0.2797867 | 5.669164 | 1.027267e-11
71.58796 | 17.5215 | 17.7904 | 12.11578 | -0.2689045 | 5.674628 | 1.027622e-11
71.59796 | 17.5385 | 17.79564 | 12.11553 | -0.2571365 | 5.680106 | 1.027978e-11
71.60796 | 17.5517 | 17.80088 | 12.11528 | -0.2491848 | 5.685601 | 1.028333e-11
71.61796 | 17.5718 | 17.80615 | 12.11504 | -0.2343476 | 5.691111 | 1.028688e-11
71.62795 | 17.5952 | 17.81142 | 12.11479 | -0.2162202 | 5.69663 | 1.029221e-11
71.63795 | 17.6144 | 17.81671 | 12.11454 | -0.2023144 | 5.702171 | 1.029576e-11
71.64795 | 17.6281 | 17.82202 | 12.1143 | -0.1939239 | 5.707728 | 1.029932e-11
71.65795 | 17.6465 | 17.82735 | 12.11405 | -0.180848 | 5.7133 | 1.030287e-11
71.66795 | 17.6655 | 17.83269 | 12.1138 | -0.1671873 | 5.718887 | 1.030642e-11
71.67795 | 17.688 | 17.83804 | 12.11355 | -0.1500418 | 5.724489 | 1.031175e-11
71.68794 | 17.7064 | 17.84341 | 12.1133 | -0.1370059 | 5.730101 | 1.03153e-11
71.69794 | 17.7234 | 17.84879 | 12.11306 | -0.1253898 | 5.735733 | 1.031886e-11
71.70794 | 17.7416 | 17.85419 | 12.11281 | -0.1125883 | 5.741381 | 1.032241e-11
71.71794 | 17.7551 | 17.8596 | 12.11256 | -0.1045019 | 5.747043 | 1.032596e-11
71.72794 | 17.7765 | 17.86503 | 12.11231 | -0.0885291 | 5.752719 | 1.033129e-11
71.73793 | 17.7967 | 17.87047 | 12.11206 | -0.07376622 | 5.758406 | 1.033484e-11
71.74793 | 17.8138 | 17.87592 | 12.11181 | -0.06212241 | 5.764112 | 1.03384e-11
71.75793 | 17.8321 | 17.88139 | 12.11156 | -0.04929333 | 5.769833 | 1.034195e-11
71.76793 | 17.8517 | 17.88688 | 12.11131 | -0.03517744 | 5.775567 | 1.03455e-11
71.77793 | 17.8678 | 17.89238 | 12.11106 | -0.02457614 | 5.781316 | 1.034905e-11
71.78793 | 17.8881 | 17.89789 | 12.11081 | -0.009789127 | 5.78708 | 1.035438e-11
71.79792 | 17.905 | 17.90341 | 12.11056 | 0.001589911 | 5.792852 | 1.035794e-11
71.80792 | 17.9225 | 17.90895 | 12.11031 | 0.01355034 | 5.798643 | 1.036149e-11
71.81792 | 17.9441 | 17.9145 | 12.11005 | 0.02959688 | 5.804449 | 1.036504e-11
71.82792 | 17.9552 | 17.92007 | 12.1098 | 0.03512962 | 5.810268 | 1.036859e-11
71.83792 | 17.9705 | 17.92565 | 12.10955 | 0.04484936 | 5.816101 | 1.037392e-11
71.84791 | 17.991 | 17.93124 | 12.1093 | 0.05976133 | 5.821942 | 1.037748e-11
71.85791 | 18.0088 | 17.93685 | 12.10904 | 0.07195461 | 5.827802 | 1.038103e-11
71.86791 | 18.024 | 17.94247 | 12.10879 | 0.08153444 | 5.833676 | 1.038458e-11
71.87791 | 18.0442 | 17.9481 | 12.10854 | 0.09610186 | 5.839563 | 1.038813e-11
71.88791 | 18.056 | 17.95374 | 12.10828 | 0.1022563 | 5.845463 | 1.039169e-11
71.89791 | 18.0807 | 17.9594 | 12.10803 | 0.1212975 | 5.851376 | 1.039702e-11
71.9079 | 18.0969 | 17.96507 | 12.10777 | 0.1318319 | 5.857297 | 1.040057e-11
71.9179 | 18.1149 | 17.97075 | 12.10752 | 0.1441487 | 5.863236 | 1.040412e-11
71.9279 | 18.128 | 17.97645 | 12.10726 | 0.151553 | 5.869188 | 1.040767e-11
71.9379 | 18.1507 | 17.98216 | 12.107 | 0.1685443 | 5.875154 | 1.041123e-11
71.9479 | 18.168 | 17.98788 | 12.10674 | 0.1801237 | 5.881132 | 1.041478e-11
71.95789 | 18.1836 | 17.9936 | 12.10649 | 0.1899969 | 5.887116 | 1.042011e-11
71.96789 | 18.2041 | 17.99935 | 12.10623 | 0.2047522 | 5.893119 | 1.042366e-11
71.97789 | 18.2099 | 18.0051 | 12.10597 | 0.2047964 | 5.899133 | 1.042721e-11
71.98789 | 18.2405 | 18.01087 | 12.10571 | 0.2296276 | 5.905161 | 1.043077e-11
71.99789 | 18.2614 | 18.01665 | 12.10545 | 0.2447485 | 5.9112 | 1.043432e-11
72.00789 | 18.2778 | 18.02244 | 12.10519 | 0.2553573 | 5.917251 | 1.043787e-11
72.01788 | 18.2943 | 18.02824 | 12.10493 | 0.26606 | 5.923309 | 1.04432e-11
72.02788 | 18.3135 | 18.03405 | 12.10467 | 0.2794469 | 5.929383 | 1.044675e-11
72.03788 | 18.333 | 18.03988 | 12.10441 | 0.2931217 | 5.93547 | 1.045031e-11
72.04788 | 18.353 | 18.04571 | 12.10415 | 0.3072857 | 5.941568 | 1.045386e-11
72.05788 | 18.3701 | 18.05156 | 12.10388 | 0.3185388 | 5.947678 | 1.045741e-11
72.06787 | 18.3916 | 18.05741 | 12.10362 | 0.3341869 | 5.953793 | 1.046097e-11
72.07787 | 18.3994 | 18.06328 | 12.10336 | 0.3361188 | 5.959926 | 1.046452e-11
72.08787 | 18.4232 | 18.06916 | 12.10309 | 0.3540397 | 5.966069 | 1.046807e-11
72.09787 | 18.4411 | 18.07505 | 12.10283 | 0.3660514 | 5.972223 | 1.04734e-11
72.10787 | 18.4583 | 18.08095 | 12.10256 | 0.377351 | 5.978389 | 1.047695e-11
72.11787 | 18.4826 | 18.08686 | 12.10229 | 0.3957412 | 5.984565 | 1.048051e-11
72.12786 | 18.4973 | 18.09277 | 12.10203 | 0.404528 | 5.990745 | 1.048406e-11
72.13786 | 18.5136 | 18.0987 | 12.10176 | 0.4148977 | 5.996943 | 1.048761e-11
72.14786 | 18.5368 | 18.10464 | 12.10149 | 0.4321585 | 6.003151 | 1.049116e-11
72.15786 | 18.5496 | 18.11059 | 12.10122 | 0.4390094 | 6.009369 | 1.049472e-11
72.16786 | 18.5695 | 18.11655 | 12.10095 | 0.4529513 | 6.015597 | 1.049827e-11
72.17785 | 18.587 | 18.12251 | 12.10068 | 0.4644909 | 6.021827 | 1.050182e-11
72.18785 | 18.6014 | 18.12849 | 12.10041 | 0.4729116 | 6.028077 | 1.050537e-11
72.19785 | 18.618 | 18.13447 | 12.10014 | 0.483525 | 6.034336 | 1.05107e-11
72.20785 | 18.6323 | 18.14047 | 12.09987 | 0.49183 | 6.040603 | 1.051426e-11
72.21785 | 18.6581 | 18.14647 | 12.09959 | 0.5116256 | 6.04688 | 1.051781e-11
72.22785 | 18.6701 | 18.15249 | 12.09932 | 0.5176126 | 6.053167 | 1.052136e-11
72.23784 | 18.6897 | 18.1585 | 12.09905 | 0.5311996 | 6.059455 | 1.052491e-11
72.24784 | 18.7016 | 18.16453 | 12.09877 | 0.5370693 | 6.06576 | 1.052847e-11
72.25784 | 18.7276 | 18.17057 | 12.09849 | 0.5570315 | 6.072074 | 1.053202e-11
72.26784 | 18.7491 | 18.17662 | 12.09822 | 0.5724848 | 6.078397 | 1.053557e-11
72.27784 | 18.7579 | 18.18267 | 12.09794 | 0.5752303 | 6.084729 | 1.053913e-11
72.28783 | 18.7756 | 18.18873 | 12.09766 | 0.5868737 | 6.091064 | 1.054268e-11
72.29783 | 18.7891 | 18.1948 | 12.09738 | 0.5943034 | 6.097413 | 1.054623e-11
72.30783 | 18.8107 | 18.20087 | 12.0971 | 0.6098257 | 6.103771 | 1.054978e-11
72.31783 | 18.8321 | 18.20696 | 12.09682 | 0.6251407 | 6.110137 | 1.055334e-11
72.32783 | 18.8416 | 18.21305 | 12.09654 | 0.6285481 | 6.116511 | 1.055689e-11
72.33783 | 18.868 | 18.21915 | 12.09626 | 0.6488482 | 6.122893 | 1.056044e-11
72.34782 | 18.8761 | 18.22525 | 12.09598 | 0.650847 | 6.129277 | 1.056399e-11
72.35782 | 18.8994 | 18.23137 | 12.09569 | 0.6680334 | 6.135674 | 1.056755e-11
72.36782 | 18.9244 | 18.23749 | 12.09541 | 0.6869127 | 6.14208 | 1.05711e-11
72.37782 | 18.941 | 18.24361 | 12.09512 | 0.6973859 | 6.148492 | 1.057465e-11
72.38782 | 18.9555 | 18.24975 | 12.09484 | 0.7057518 | 6.154913 | 1.05782e-11
72.39781 | 18.9776 | 18.25588 | 12.09455 | 0.721718 | 6.161334 | 1.058176e-11
72.40781 | 18.9849 | 18.26203 | 12.09426 | 0.7228723 | 6.167768 | 1.058531e-11
72.41781 | 19.0075 | 18.26818 | 12.09397 | 0.7393204 | 6.174209 | 1.058886e-11
72.42781 | 19.0281 | 18.27434 | 12.09368 | 0.7537622 | 6.180657 | 1.059242e-11
72.43781 | 19.0428 | 18.2805 | 12.09339 | 0.762298 | 6.187112 | 1.059597e-11
72.44781 | 19.0562 | 18.28667 | 12.0931 | 0.7695292 | 6.193572 | 1.059952e-11
72.4578 | 19.0791 | 18.29284 | 12.09281 | 0.7862604 | 6.200034 | 1.060307e-11
72.4678 | 19.0957 | 18.29902 | 12.09251 | 0.7966804 | 6.206507 | 1.060663e-11
72.4778 | 19.1065 | 18.3052 | 12.09222 | 0.8012959 | 6.212987 | 1.06084e-11
72.4878 | 19.1323 | 18.31139 | 12.09192 | 0.820906 | 6.219472 | 1.061196e-11
72.4978 | 19.1528 | 18.31759 | 12.09163 | 0.8352109 | 6.225964 | 1.061551e-11
72.50779 | 19.163 | 18.32378 | 12.09133 | 0.8392174 | 6.232454 | 1.061906e-11
72.51779 | 19.1776 | 18.32999 | 12.09103 | 0.8476134 | 6.238957 | 1.062261e-11
72.52779 | 19.1994 | 18.33619 | 12.09073 | 0.8632054 | 6.245464 | 1.062617e-11
72.53779 | 19.2125 | 18.34241 | 12.09043 | 0.8700933 | 6.251977 | 1.062972e-11
72.54779 | 19.234 | 18.34862 | 12.09013 | 0.8853775 | 6.258494 | 1.063327e-11
72.55779 | 19.255 | 18.35484 | 12.08983 | 0.9001566 | 6.265017 | 1.063505e-11
72.56778 | 19.2661 | 18.36106 | 12.08952 | 0.9050394 | 6.271538 | 1.06386e-11
72.57778 | 19.2792 | 18.36729 | 12.08922 | 0.9119122 | 6.278069 | 1.064215e-11
72.58778 | 19.3023 | 18.37352 | 12.08891 | 0.9287814 | 6.284606 | 1.064571e-11
72.59778 | 19.3093 | 18.37975 | 12.08861 | 0.9295474 | 6.291146 | 1.064926e-11
72.60778 | 19.3435 | 18.38599 | 12.0883 | 0.9575111 | 6.29769 | 1.065104e-11
72.61777 | 19.3572 | 18.39222 | 12.08799 | 0.9649772 | 6.304233 | 1.065459e-11
72.62777 | 19.368 | 18.39847 | 12.08768 | 0.9695349 | 6.310785 | 1.065814e-11
72.63777 | 19.3882 | 18.40471 | 12.08737 | 0.9834901 | 6.31734 | 1.066169e-11
72.64777 | 19.4062 | 18.41096 | 12.08706 | 0.9952429 | 6.323899 | 1.066347e-11
72.65777 | 19.4274 | 18.41721 | 12.08674 | 1.010194 | 6.330461 | 1.066702e-11
72.66777 | 19.4439 | 18.42346 | 12.08643 | 1.020443 | 6.337027 | 1.067058e-11
72.67776 | 19.4632 | 18.4297 | 12.08612 | 1.033497 | 6.343587 | 1.067413e-11
72.68776 | 19.4749 | 18.43596 | 12.0858 | 1.038942 | 6.350159 | 1.06759e-11
72.69776 | 19.491 | 18.44221 | 12.08548 | 1.048786 | 6.356733 | 1.067946e-11
72.70776 | 19.5072 | 18.44847 | 12.08516 | 1.058729 | 6.363309 | 1.068301e-11
72.71776 | 19.5282 | 18.45473 | 12.08484 | 1.07347 | 6.369887 | 1.068479e-11
72.72775 | 19.5428 | 18.46098 | 12.08452 | 1.081816 | 6.376462 | 1.068834e-11
72.73775 | 19.5588 | 18.46724 | 12.0842 | 1.091556 | 6.383044 | 1.069189e-11
72.74775 | 19.5791 | 18.4735 | 12.08388 | 1.105595 | 6.389628 | 1.069367e-11
72.75775 | 19.5938 | 18.47977 | 12.08355 | 1.114034 | 6.396214 | 1.069722e-11
72.76775 | 19.6171 | 18.48603 | 12.08323 | 1.131072 | 6.402801 | 1.070077e-11
72.77775 | 19.6271 | 18.49229 | 12.0829 | 1.13481 | 6.40939 | 1.070255e-11
72.78774 | 19.6505 | 18.49855 | 12.08257 | 1.151955 | 6.415973 | 1.07061e-11
72.79774 | 19.6618 | 18.50481 | 12.08224 | 1.156994 | 6.422564 | 1.070788e-11
72.80774 | 19.6787 | 18.51107 | 12.08191 | 1.167633 | 6.429155 | 1.071143e-11
72.81774 | 19.6987 | 18.51733 | 12.08158 | 1.181373 | 6.435747 | 1.071321e-11
72.82774 | 19.7098 | 18.52359 | 12.08125 | 1.186214 | 6.442339 | 1.071676e-11
72.83773 | 19.7256 | 18.52984 | 12.08091 | 1.195762 | 6.448925 | 1.071854e-11
72.84773 | 19.7425 | 18.53609 | 12.08058 | 1.206406 | 6.455518 | 1.072209e-11
72.85773 | 19.7541 | 18.54235 | 12.08024 | 1.21175 | 6.46211 | 1.072564e-11
72.86773 | 19.7815 | 18.5486 | 12.0799 | 1.232896 | 6.468703 | 1.072742e-11
72.87773 | 19.7944 | 18.55486 | 12.07956 | 1.239544 | 6.475294 | 1.07292e-11
72.88773 | 19.8103 | 18.56111 | 12.07922 | 1.249194 | 6.481885 | 1.073275e-11
72.89772 | 19.8265 | 18.56735 | 12.07888 | 1.259152 | 6.488468 | 1.073452e-11
72.90772 | 19.8354 | 18.57359 | 12.07854 | 1.261807 | 6.495057 | 1.073808e-11
72.91772 | 19.8553 | 18.57984 | 12.07819 | 1.275463 | 6.501645 | 1.073985e-11
72.92772 | 19.8721 | 18.58608 | 12.07785 | 1.286023 | 6.508232 | 1.074341e-11
72.93772 | 19.8841 | 18.59231 | 12.0775 | 1.291785 | 6.514817 | 1.074518e-11
72.94771 | 19.8978 | 18.59854 | 12.07715 | 1.299258 | 6.521393 | 1.074696e-11
72.95771 | 19.9123 | 18.60477 | 12.0768 | 1.307526 | 6.527974 | 1.075051e-11
72.96771 | 19.929 | 18.611 | 12.07645 | 1.317999 | 6.534554 | 1.075229e-11
72.97771 | 19.943 | 18.61722 | 12.07609 | 1.325776 | 6.54113 | 1.075406e-11
72.98771 | 19.9561 | 18.62344 | 12.07574 | 1.332656 | 6.547704 | 1.075762e-11
72.99771 | 19.9746 | 18.62966 | 12.07538 | 1.344939 | 6.554276 | 1.075939e-11
73.0077 | 19.9835 | 18.63587 | 12.07503 | 1.347634 | 6.560838 | 1.076117e-11
73.0177 | 20.0003 | 18.64207 | 12.07467 | 1.358227 | 6.567404 | 1.076472e-11
73.0277 | 20.0092 | 18.64828 | 12.07431 | 1.360924 | 6.573967 | 1.07665e-11
73.0377 | 20.0278 | 18.65447 | 12.07395 | 1.373328 | 6.580525 | 1.076828e-11
73.0477 | 20.0397 | 18.66066 | 12.07358 | 1.379035 | 6.58708 | 1.077005e-11
73.05769 | 20.0563 | 18.66685 | 12.07322 | 1.389453 | 6.593626 | 1.07736e-11
73.06769 | 20.0655 | 18.67303 | 12.07285 | 1.392472 | 6.600173 | 1.077538e-11
73.07769 | 20.0779 | 18.6792 | 12.07249 | 1.398697 | 6.606716 | 1.077716e-11
73.08769 | 20.0957 | 18.68537 | 12.07212 | 1.410326 | 6.613255 | 1.077893e-11
73.09769 | 20.1056 | 18.69154 | 12.07175 | 1.414063 | 6.619789 | 1.078071e-11
73.10769 | 20.1253 | 18.69769 | 12.07138 | 1.427605 | 6.626318 | 1.078426e-11
73.11768 | 20.1399 | 18.70384 | 12.071 | 1.436059 | 6.632836 | 1.078604e-11
73.12768 | 20.1465 | 18.70998 | 12.07063 | 1.436515 | 6.639355 | 1.078782e-11
73.13768 | 20.1625 | 18.71612 | 12.07025 | 1.446378 | 6.645869 | 1.078959e-11
73.14768 | 20.1742 | 18.72225 | 12.06988 | 1.451947 | 6.652377 | 1.079137e-11
73.15768 | 20.1948 | 18.72838 | 12.0695 | 1.466424 | 6.65888 | 1.079314e-11
73.16767 | 20.2035 | 18.73448 | 12.06912 | 1.469015 | 6.665369 | 1.079492e-11
73.17767 | 20.2178 | 18.74059 | 12.06873 | 1.477207 | 6.67186 | 1.07967e-11
73.18767 | 20.2327 | 18.74669 | 12.06835 | 1.486008 | 6.678343 | 1.079847e-11
73.19767 | 20.245 | 18.75278 | 12.06796 | 1.492215 | 6.684821 | 1.080025e-11
73.20767 | 20.2611 | 18.75887 | 12.06758 | 1.502232 | 6.691292 | 1.080203e-11
73.21767 | 20.2708 | 18.76494 | 12.06719 | 1.505858 | 6.697755 | 1.08038e-11
73.22766 | 20.2911 | 18.771 | 12.0668 | 1.520098 | 6.704205 | 1.080558e-11
73.23766 | 20.3092 | 18.77706 | 12.06641 | 1.53214 | 6.710654 | 1.080736e-11
73.24766 | 20.3161 | 18.78311 | 12.06601 | 1.532992 | 6.717096 | 1.080913e-11
73.25766 | 20.3329 | 18.78915 | 12.06562 | 1.543754 | 6.723529 | 1.081091e-11
73.26766 | 20.345 | 18.79518 | 12.06522 | 1.549825 | 6.729955 | 1.081091e-11
73.27765 | 20.3638 | 18.80119 | 12.06482 | 1.562612 | 6.736366 | 1.081268e-11
73.28765 | 20.383 | 18.8072 | 12.06442 | 1.575803 | 6.742775 | 1.081446e-11
73.29765 | 20.389 | 18.8132 | 12.06402 | 1.575804 | 6.749176 | 1.081624e-11
73.30765 | 20.4121 | 18.81918 | 12.06362 | 1.592916 | 6.755568 | 1.081801e-11
73.31765 | 20.4253 | 18.82516 | 12.06321 | 1.600138 | 6.761951 | 1.081979e-11
73.32765 | 20.4419 | 18.83113 | 12.0628 | 1.610772 | 6.768324 | 1.081979e-11
73.33764 | 20.4628 | 18.83708 | 12.0624 | 1.625723 | 6.774681 | 1.082157e-11
73.34764 | 20.4772 | 18.84302 | 12.06199 | 1.634178 | 6.781036 | 1.082334e-11
73.35764 | 20.4965 | 18.84895 | 12.06157 | 1.647546 | 6.787381 | 1.082334e-11
73.36764 | 20.5037 | 18.85488 | 12.06116 | 1.648825 | 6.793715 | 1.082512e-11
73.37764 | 20.5267 | 18.86078 | 12.06074 | 1.665916 | 6.800039 | 1.082689e-11
73.38763 | 20.5362 | 18.86667 | 12.06033 | 1.669527 | 6.806345 | 1.082689e-11
73.39763 | 20.5604 | 18.87256 | 12.05991 | 1.687842 | 6.812649 | 1.082867e-11
73.40763 | 20.5762 | 18.87843 | 12.05949 | 1.697772 | 6.81894 | 1.083045e-11
73.41763 | 20.5896 | 18.88429 | 12.05907 | 1.705312 | 6.825222 | 1.083045e-11
73.42763 | 20.6087 | 18.89013 | 12.05864 | 1.718567 | 6.831491 | 1.083222e-11
73.43763 | 20.6252 | 18.89597 | 12.05822 | 1.729232 | 6.837752 | 1.083222e-11
73.44762 | 20.6373 | 18.90178 | 12.05779 | 1.735521 | 6.84399 | 1.0834e-11
73.45762 | 20.6569 | 18.90759 | 12.05736 | 1.749315 | 6.850226 | 1.0834e-11
73.46762 | 20.6669 | 18.91338 | 12.05693 | 1.753524 | 6.856448 | 1.083578e-11
73.47762 | 20.6786 | 18.91915 | 12.05649 | 1.759447 | 6.862659 | 1.083578e-11
73.48762 | 20.6992 | 18.92492 | 12.05606 | 1.774284 | 6.868856 | 1.083755e-11
73.49761 | 20.7091 | 18.93066 | 12.05562 | 1.778441 | 6.875036 | 1.083755e-11
73.50761 | 20.7183 | 18.93639 | 12.05518 | 1.781907 | 6.881208 | 1.083933e-11
73.51761 | 20.7367 | 18.94211 | 12.05474 | 1.794589 | 6.887367 | 1.083933e-11
73.52761 | 20.7508 | 18.94781 | 12.0543 | 1.802986 | 6.893512 | 1.084111e-11
73.53761 | 20.7604 | 18.9535 | 12.05386 | 1.806899 | 6.899643 | 1.084111e-11
73.54761 | 20.7734 | 18.95917 | 12.05341 | 1.814226 | 6.905762 | 1.084111e-11
73.5576 | 20.7843 | 18.96482 | 12.05296 | 1.819475 | 6.911861 | 1.084111e-11
73.5676 | 20.796 | 18.97046 | 12.05251 | 1.825536 | 6.91795 | 1.084288e-11
73.5776 | 20.8071 | 18.97609 | 12.05206 | 1.831012 | 6.924025 | 1.084288e-11
73.5876 | 20.817 | 18.9817 | 12.05161 | 1.835305 | 6.930086 | 1.084288e-11
73.5976 | 20.8257 | 18.98728 | 12.05115 | 1.838415 | 6.936131 | 1.084466e-11
73.60759 | 20.8378 | 18.99285 | 12.0507 | 1.844947 | 6.942156 | 1.084466e-11
73.61759 | 20.8506 | 18.99841 | 12.05024 | 1.852191 | 6.948172 | 1.084466e-11
73.62759 | 20.8581 | 19.00395 | 12.04978 | 1.854153 | 6.954172 | 1.084466e-11
73.63759 | 20.8648 | 19.00947 | 12.04931 | 1.855332 | 6.960156 | 1.084466e-11
73.64759 | 20.884 | 19.01497 | 12.04885 | 1.869029 | 6.966124 | 1.084466e-11
73.65759 | 20.8911 | 19.02046 | 12.04838 | 1.870644 | 6.972076 | 1.084466e-11
73.66758 | 20.9039 | 19.02592 | 12.04791 | 1.877983 | 6.978006 | 1.084643e-11
73.67758 | 20.9114 | 19.03137 | 12.04744 | 1.880035 | 6.983925 | 1.084643e-11
73.68758 | 20.918 | 19.03679 | 12.04697 | 1.881207 | 6.989826 | 1.084643e-11
73.69758 | 20.9333 | 19.0422 | 12.04649 | 1.891096 | 6.995712 | 1.084643e-11
73.70758 | 20.9445 | 19.04759 | 12.04601 | 1.896905 | 7.00158 | 1.084643e-11
73.71757 | 20.9479 | 19.05296 | 12.04554 | 1.894939 | 7.007425 | 1.084643e-11
73.72757 | 20.963 | 19.05831 | 12.04506 | 1.904688 | 7.013257 | 1.084466e-11
73.73757 | 20.9744 | 19.06364 | 12.04457 | 1.910755 | 7.019073 | 1.084466e-11
73.74757 | 20.9763 | 19.06896 | 12.04409 | 1.907344 | 7.02487 | 1.084466e-11
73.75757 | 20.9876 | 19.07425 | 12.0436 | 1.913353 | 7.030648 | 1.084466e-11
73.76757 | 21.0012 | 19.07952 | 12.04311 | 1.921681 | 7.036409 | 1.084466e-11
73.77756 | 21.0075 | 19.08476 | 12.04262 | 1.922736 | 7.042144 | 1.084466e-11
73.78756 | 21.0238 | 19.08999 | 12.04213 | 1.933808 | 7.047867 | 1.084466e-11
73.79756 | 21.0311 | 19.0952 | 12.04163 | 1.9359 | 7.05357 | 1.084288e-11
73.80756 | 21.0398 | 19.10039 | 12.04113 | 1.939414 | 7.059254 | 1.084288e-11
73.81756 | 21.0468 | 19.10555 | 12.04063 | 1.941248 | 7.064919 | 1.084288e-11
73.82755 | 21.0574 | 19.11069 | 12.04013 | 1.946711 | 7.070558 | 1.084288e-11
73.83755 | 21.0677 | 19.11581 | 12.03963 | 1.951889 | 7.076183 | 1.084111e-11
73.84755 | 21.0741 | 19.12091 | 12.03912 | 1.953191 | 7.081787 | 1.084111e-11
73.85755 | 21.0825 | 19.12598 | 12.03861 | 1.956516 | 7.087371 | 1.084111e-11
73.86755 | 21.0931 | 19.13104 | 12.0381 | 1.962062 | 7.092935 | 1.083933e-11
73.87755 | 21.1034 | 19.13607 | 12.03759 | 1.967332 | 7.098477 | 1.083933e-11
73.88754 | 21.1118 | 19.14107 | 12.03708 | 1.970731 | 7.103992 | 1.083933e-11
73.89754 | 21.1144 | 19.14605 | 12.03656 | 1.968347 | 7.109493 | 1.083755e-11
73.90754 | 21.1323 | 19.15101 | 12.03604 | 1.981287 | 7.114972 | 1.083755e-11
73.91754 | 21.1408 | 19.15595 | 12.03552 | 1.98485 | 7.12043 | 1.083578e-11
73.92754 | 21.1463 | 19.16086 | 12.035 | 1.985438 | 7.125865 | 1.083578e-11
73.93753 | 21.1547 | 19.16575 | 12.03447 | 1.988955 | 7.131273 | 1.0834e-11
73.94753 | 21.1584 | 19.17061 | 12.03394 | 1.987792 | 7.136664 | 1.0834e-11
73.95753 | 21.1731 | 19.17545 | 12.03341 | 1.997653 | 7.142032 | 1.083222e-11
73.96753 | 21.176 | 19.18026 | 12.03288 | 1.995739 | 7.147379 | 1.083045e-11
73.97753 | 21.189 | 19.18505 | 12.03235 | 2.00395 | 7.152702 | 1.083045e-11
73.98753 | 21.1939 | 19.18981 | 12.03181 | 2.004087 | 7.158002 | 1.082867e-11
73.99752 | 21.1989 | 19.19455 | 12.03127 | 2.004353 | 7.163273 | 1.082689e-11
74.00752 | 21.2045 | 19.19926 | 12.03073 | 2.005241 | 7.168526 | 1.082689e-11
74.01752 | 21.2102 | 19.20395 | 12.03019 | 2.006255 | 7.173756 | 1.082512e-11
74.02752 | 21.2259 | 19.2086 | 12.02964 | 2.017295 | 7.178961 | 1.082334e-11
74.03752 | 21.2244 | 19.21324 | 12.0291 | 2.011161 | 7.184143 | 1.082157e-11
74.04751 | 21.2308 | 19.21784 | 12.02855 | 2.012959 | 7.189295 | 1.082157e-11
74.05751 | 21.2381 | 19.22242 | 12.02799 | 2.015679 | 7.194427 | 1.081979e-11
74.06751 | 21.2502 | 19.22697 | 12.02744 | 2.023225 | 7.199535 | 1.081801e-11
74.07751 | 21.2473 | 19.2315 | 12.02688 | 2.015799 | 7.204619 | 1.081624e-11
74.08751 | 21.2563 | 19.236 | 12.02632 | 2.020301 | 7.209676 | 1.081446e-11
74.09751 | 21.2625 | 19.24047 | 12.02576 | 2.02203 | 7.214708 | 1.081268e-11
74.1075 | 21.2732 | 19.24491 | 12.0252 | 2.028291 | 7.219711 | 1.081091e-11
74.1175 | 21.2742 | 19.24932 | 12.02463 | 2.024875 | 7.224692 | 1.080913e-11
74.1275 | 21.2743 | 19.25371 | 12.02406 | 2.020588 | 7.229648 | 1.080736e-11
74.1375 | 21.2795 | 19.25807 | 12.02349 | 2.02143 | 7.234577 | 1.080558e-11
74.1475 | 21.2797 | 19.2624 | 12.02292 | 2.0173 | 7.23948 | 1.08038e-11
74.15749 | 21.2986 | 19.2667 | 12.02234 | 2.031904 | 7.244351 | 1.080203e-11
74.16749 | 21.2993 | 19.27097 | 12.02177 | 2.028332 | 7.249201 | 1.080025e-11
74.17749 | 21.3093 | 19.27521 | 12.02119 | 2.034089 | 7.254024 | 1.079847e-11
74.18749 | 21.3126 | 19.27942 | 12.0206 | 2.033175 | 7.258821 | 1.07967e-11
74.19749 | 21.3125 | 19.28361 | 12.02002 | 2.028892 | 7.26359 | 1.079492e-11
74.20749 | 21.3211 | 19.28776 | 12.01943 | 2.033338 | 7.268331 | 1.079314e-11
74.21748 | 21.3222 | 19.29188 | 12.01884 | 2.03032 | 7.273038 | 1.079137e-11
74.22748 | 21.3279 | 19.29597 | 12.01825 | 2.031925 | 7.277725 | 1.078782e-11
74.23748 | 21.3329 | 19.30004 | 12.01765 | 2.032862 | 7.282383 | 1.078604e-11
74.24748 | 21.3372 | 19.30407 | 12.01706 | 2.033131 | 7.287012 | 1.078426e-11
74.25748 | 21.3443 | 19.30807 | 12.01646 | 2.036228 | 7.291614 | 1.078071e-11
74.26747 | 21.3524 | 19.31204 | 12.01586 | 2.040362 | 7.296182 | 1.077893e-11
74.27747 | 21.3534 | 19.31598 | 12.01525 | 2.037423 | 7.300725 | 1.077716e-11
74.28747 | 21.3643 | 19.31989 | 12.01465 | 2.044414 | 7.305241 | 1.07736e-11
74.29747 | 21.3669 | 19.32376 | 12.01404 | 2.043138 | 7.309726 | 1.077183e-11
74.30747 | 21.3768 | 19.32761 | 12.01342 | 2.049193 | 7.314183 | 1.077005e-11
74.31747 | 21.3797 | 19.33142 | 12.01281 | 2.048281 | 7.31861 | 1.07665e-11
74.32746 | 21.3884 | 19.3352 | 12.01219 | 2.053204 | 7.323003 | 1.076472e-11
74.33746 | 21.3892 | 19.33894 | 12.01157 | 2.050255 | 7.327371 | 1.076117e-11
74.34746 | 21.3853 | 19.34266 | 12.01095 | 2.04264 | 7.331708 | 1.075939e-11
74.35746 | 21.4009 | 19.34634 | 12.01033 | 2.054557 | 7.336016 | 1.075584e-11
74.36746 | 21.4001 | 19.34999 | 12.0097 | 2.050106 | 7.340293 | 1.075229e-11
74.37745 | 21.4099 | 19.35361 | 12.00907 | 2.056293 | 7.344535 | 1.075051e-11
74.38745 | 21.4174 | 19.35719 | 12.00844 | 2.060208 | 7.348752 | 1.074696e-11
74.39745 | 21.415 | 19.36074 | 12.00781 | 2.054258 | 7.352937 | 1.074518e-11
74.40745 | 21.4163 | 19.36426 | 12.00717 | 2.052042 | 7.35709 | 1.074163e-11
74.41745 | 21.4172 | 19.36774 | 12.00653 | 2.049459 | 7.361212 | 1.073808e-11
74.42745 | 21.4285 | 19.37119 | 12.00589 | 2.057309 | 7.365305 | 1.07363e-11
74.43744 | 21.4226 | 19.3746 | 12.00524 | 2.047998 | 7.36936 | 1.073275e-11
74.44744 | 21.4362 | 19.37798 | 12.0046 | 2.058216 | 7.373389 | 1.07292e-11
74.45744 | 21.423 | 19.38133 | 12.00395 | 2.041669 | 7.377385 | 1.072564e-11
74.46744 | 21.431 | 19.38464 | 12.00329 | 2.046358 | 7.381349 | 1.072209e-11
74.47744 | 21.4269 | 19.38792 | 12.00264 | 2.038982 | 7.385281 | 1.072031e-11
74.48743 | 21.4288 | 19.39116 | 12.00198 | 2.037641 | 7.389178 | 1.071676e-11
74.49743 | 21.4368 | 19.39437 | 12.00132 | 2.042435 | 7.393045 | 1.071321e-11
74.50743 | 21.4405 | 19.39754 | 12.00066 | 2.042963 | 7.39688 | 1.070966e-11
74.51743 | 21.4351 | 19.40067 | 11.99999 | 2.034427 | 7.400682 | 1.07061e-11
74.52743 | 21.4322 | 19.40377 | 11.99932 | 2.028426 | 7.404451 | 1.070255e-11
74.53743 | 21.4379 | 19.40684 | 11.99865 | 2.031061 | 7.408186 | 1.0699e-11
74.54742 | 21.4439 | 19.40986 | 11.99798 | 2.034035 | 7.411885 | 1.069544e-11
74.55742 | 21.4374 | 19.41286 | 11.9973 | 2.024543 | 7.415554 | 1.069189e-11
74.56742 | 21.4416 | 19.41581 | 11.99662 | 2.025786 | 7.419189 | 1.068834e-11
74.57742 | 21.441 | 19.41874 | 11.99594 | 2.022265 | 7.422792 | 1.068479e-11
74.58742 | 21.4399 | 19.42162 | 11.99526 | 2.018281 | 7.42636 | 1.068123e-11
74.59741 | 21.4375 | 19.42446 | 11.99457 | 2.013037 | 7.42989 | 1.067768e-11
74.60741 | 21.4417 | 19.42727 | 11.99388 | 2.014426 | 7.43339 | 1.067235e-11
74.61741 | 21.4429 | 19.43005 | 11.99319 | 2.012853 | 7.436856 | 1.06688e-11
74.62741 | 21.4452 | 19.43278 | 11.9925 | 2.012416 | 7.440287 | 1.066525e-11
74.63741 | 21.4488 | 19.43548 | 11.9918 | 2.013317 | 7.443684 | 1.066169e-11
74.6474 | 21.4492 | 19.43814 | 11.9911 | 2.011058 | 7.447043 | 1.065814e-11
74.6574 | 21.447 | 19.44077 | 11.9904 | 2.006235 | 7.45037 | 1.065281e-11
74.6674 | 21.4489 | 19.44335 | 11.98969 | 2.005547 | 7.453663 | 1.064926e-11
74.6774 | 21.4476 | 19.4459 | 11.98898 | 2.001699 | 7.45692 | 1.064571e-11
74.6874 | 21.4454 | 19.44841 | 11.98827 | 1.996988 | 7.460142 | 1.064038e-11
74.6974 | 21.4388 | 19.45088 | 11.98756 | 1.987916 | 7.463329 | 1.063682e-11
74.70739 | 21.4408 | 19.45332 | 11.98684 | 1.987483 | 7.466477 | 1.06315e-11
74.71739 | 21.4287 | 19.45571 | 11.98612 | 1.972988 | 7.469592 | 1.062794e-11
74.72739 | 21.4349 | 19.45807 | 11.9854 | 1.97683 | 7.472672 | 1.062439e-11
74.73739 | 21.4334 | 19.46039 | 11.98467 | 1.973011 | 7.475717 | 1.061906e-11
74.74739 | 21.4317 | 19.46267 | 11.98394 | 1.969031 | 7.478725 | 1.061551e-11
74.75738 | 21.433 | 19.46491 | 11.98321 | 1.968092 | 7.481693 | 1.061018e-11
74.76738 | 21.4279 | 19.46711 | 11.98248 | 1.96079 | 7.48463 | 1.060663e-11
74.77738 | 21.4276 | 19.46927 | 11.98174 | 1.958326 | 7.48753 | 1.06013e-11
74.78738 | 21.4259 | 19.4714 | 11.98101 | 1.954502 | 7.490392 | 1.059597e-11
74.79738 | 21.4195 | 19.47348 | 11.98026 | 1.946018 | 7.493219 | 1.059242e-11
74.80738 | 21.4187 | 19.47553 | 11.97952 | 1.943172 | 7.49601 | 1.058709e-11
74.81737 | 21.4134 | 19.47753 | 11.97877 | 1.935869 | 7.49876 | 1.058353e-11
74.82737 | 21.4066 | 19.4795 | 11.97802 | 1.927103 | 7.501476 | 1.05782e-11
74.83737 | 21.4015 | 19.48142 | 11.97727 | 1.920077 | 7.504156 | 1.057288e-11
74.84737 | 21.4024 | 19.48331 | 11.97651 | 1.91909 | 7.506799 | 1.056755e-11
74.85737 | 21.4116 | 19.48516 | 11.97575 | 1.926444 | 7.509404 | 1.056399e-11
74.86736 | 21.411 | 19.48696 | 11.97499 | 1.92404 | 7.511969 | 1.055867e-11
74.87736 | 21.4078 | 19.48873 | 11.97423 | 1.919074 | 7.5145 | 1.055334e-11
74.88736 | 21.4069 | 19.49045 | 11.97346 | 1.916448 | 7.516994 | 1.054801e-11
74.89736 | 21.4023 | 19.49214 | 11.97269 | 1.910163 | 7.519449 | 1.054268e-11
74.90736 | 21.3953 | 19.49378 | 11.97191 | 1.901519 | 7.521867 | 1.053913e-11
74.91736 | 21.3955 | 19.49539 | 11.97114 | 1.900115 | 7.524248 | 1.05338e-11
74.92735 | 21.4031 | 19.49695 | 11.97036 | 1.906153 | 7.526588 | 1.052847e-11
74.93735 | 21.3993 | 19.49847 | 11.96958 | 1.900831 | 7.528893 | 1.052314e-11
74.94735 | 21.3938 | 19.49995 | 11.96879 | 1.893849 | 7.531159 | 1.051781e-11
74.95735 | 21.3888 | 19.50139 | 11.968 | 1.887409 | 7.533388 | 1.051248e-11
74.96735 | 21.3915 | 19.50279 | 11.96721 | 1.888709 | 7.535578 | 1.050715e-11
74.97734 | 21.3889 | 19.50415 | 11.96642 | 1.884752 | 7.537729 | 1.050182e-11
74.98734 | 21.3914 | 19.50546 | 11.96562 | 1.885936 | 7.539842 | 1.049649e-11
74.99734 | 21.3955 | 19.50674 | 11.96482 | 1.88876 | 7.541918 | 1.049116e-11
75.00734 | 21.3962 | 19.50797 | 11.96402 | 1.888225 | 7.543955 | 1.048583e-11
75.01734 | 21.3872 | 19.50917 | 11.96321 | 1.878032 | 7.545954 | 1.047873e-11
75.02734 | 21.3846 | 19.51032 | 11.9624 | 1.874282 | 7.547914 | 1.04734e-11
75.03733 | 21.3846 | 19.51143 | 11.96159 | 1.873173 | 7.549834 | 1.046807e-11
75.04733 | 21.3794 | 19.5125 | 11.96078 | 1.866905 | 7.551716 | 1.046274e-11
75.05733 | 21.3858 | 19.51352 | 11.95996 | 1.872278 | 7.553561 | 1.045741e-11
75.06733 | 21.3774 | 19.51451 | 11.95914 | 1.862894 | 7.555366 | 1.045208e-11
75.07733 | 21.3807 | 19.51545 | 11.95832 | 1.865252 | 7.557132 | 1.044498e-11
75.08732 | 21.3748 | 19.51635 | 11.95749 | 1.858452 | 7.558857 | 1.043965e-11
75.09732 | 21.376 | 19.51721 | 11.95666 | 1.858795 | 7.560545 | 1.043432e-11
75.10732 | 21.3751 | 19.51802 | 11.95583 | 1.857078 | 7.562194 | 1.042721e-11
75.11732 | 21.3793 | 19.5188 | 11.95499 | 1.860504 | 7.563804 | 1.042189e-11
75.12732 | 21.3742 | 19.51953 | 11.95415 | 1.854672 | 7.565375 | 1.041656e-11
75.13732 | 21.3739 | 19.52022 | 11.95331 | 1.853683 | 7.566906 | 1.040945e-11
75.14731 | 21.3667 | 19.52086 | 11.95247 | 1.845836 | 7.568397 | 1.040412e-11
75.15731 | 21.3683 | 19.52147 | 11.95162 | 1.846831 | 7.56985 | 1.039702e-11
75.16731 | 21.3615 | 19.52203 | 11.95077 | 1.839468 | 7.571264 | 1.039169e-11
75.17731 | 21.3593 | 19.52255 | 11.94991 | 1.836748 | 7.572638 | 1.038636e-11
75.18731 | 21.3562 | 19.52303 | 11.94906 | 1.833171 | 7.573973 | 1.037925e-11
75.1973 | 21.3596 | 19.52346 | 11.9482 | 1.836136 | 7.575267 | 1.037392e-11
75.2073 | 21.3531 | 19.52386 | 11.94733 | 1.829243 | 7.576523 | 1.036682e-11
75.2173 | 21.3569 | 19.52421 | 11.94647 | 1.832693 | 7.57774 | 1.035971e-11
75.2273 | 21.3528 | 19.52451 | 11.9456 | 1.828286 | 7.578916 | 1.035438e-11
75.2373 | 21.3509 | 19.52478 | 11.94472 | 1.826122 | 7.580053 | 1.034728e-11
75.2473 | 21.3385 | 19.525 | 11.94385 | 1.813501 | 7.581151 | 1.034195e-11
75.25729 | 21.338 | 19.52518 | 11.94297 | 1.812822 | 7.582208 | 1.033484e-11
75.26729 | 21.3374 | 19.52531 | 11.94209 | 1.812086 | 7.583226 | 1.032774e-11
75.27729 | 21.3329 | 19.52541 | 11.9412 | 1.807492 | 7.584205 | 1.032241e-11
75.28729 | 21.3303 | 19.52546 | 11.94032 | 1.804842 | 7.585143 | 1.03153e-11
75.29729 | 21.3151 | 19.52547 | 11.93942 | 1.789635 | 7.586041 | 1.03082e-11
75.30728 | 21.3192 | 19.52543 | 11.93853 | 1.79377 | 7.5869 | 1.030287e-11
75.31728 | 21.3112 | 19.52535 | 11.93763 | 1.785848 | 7.58772 | 1.029576e-11
75.32728 | 21.3072 | 19.52523 | 11.93673 | 1.781969 | 7.588499 | 1.028866e-11
75.33728 | 21.2983 | 19.52507 | 11.93583 | 1.773233 | 7.58924 | 1.028155e-11
75.34728 | 21.2894 | 19.52486 | 11.93492 | 1.76454 | 7.58994 | 1.027445e-11
75.35728 | 21.278 | 19.52461 | 11.93401 | 1.75339 | 7.5906 | 1.026912e-11
75.36727 | 21.2685 | 19.52432 | 11.9331 | 1.744184 | 7.59122 | 1.026201e-11
75.37727 | 21.2631 | 19.52398 | 11.93218 | 1.73912 | 7.5918 | 1.025491e-11
75.38727 | 21.2483 | 19.5236 | 11.93126 | 1.724698 | 7.592342 | 1.02478e-11
75.39727 | 21.247 | 19.52318 | 11.93034 | 1.72382 | 7.592843 | 1.02407e-11
75.40727 | 21.2272 | 19.52271 | 11.92941 | 1.704486 | 7.593304 | 1.023359e-11
75.41726 | 21.2133 | 19.52221 | 11.92848 | 1.691093 | 7.593725 | 1.022649e-11
75.42726 | 21.2068 | 19.52166 | 11.92755 | 1.685145 | 7.594107 | 1.021938e-11
75.43726 | 21.192 | 19.52106 | 11.92661 | 1.670939 | 7.594449 | 1.021228e-11
75.44726 | 21.188 | 19.52042 | 11.92567 | 1.667575 | 7.594752 | 1.020517e-11
75.45726 | 21.1709 | 19.51974 | 11.92473 | 1.651155 | 7.595014 | 1.019806e-11
75.46726 | 21.1643 | 19.51902 | 11.92379 | 1.645278 | 7.595237 | 1.019096e-11
75.47725 | 21.1489 | 19.51826 | 11.92284 | 1.630644 | 7.595419 | 1.018385e-11
75.48725 | 21.1439 | 19.51745 | 11.92188 | 1.626452 | 7.595563 | 1.017675e-11
75.49725 | 21.1341 | 19.5166 | 11.92093 | 1.617504 | 7.595667 | 1.016964e-11
75.50725 | 21.12 | 19.5157 | 11.91997 | 1.604299 | 7.59573 | 1.016254e-11
75.51725 | 21.1041 | 19.51476 | 11.91901 | 1.589337 | 7.595755 | 1.015543e-11
75.52724 | 21.0996 | 19.51378 | 11.91804 | 1.585816 | 7.595739 | 1.014833e-11
75.53724 | 21.0928 | 19.51276 | 11.91708 | 1.580039 | 7.595685 | 1.013944e-11
75.54724 | 21.0886 | 19.51169 | 11.9161 | 1.576905 | 7.595591 | 1.013234e-11
75.55724 | 21.0781 | 19.51059 | 11.91513 | 1.567514 | 7.595457 | 1.012523e-11
75.56724 | 21.0728 | 19.50943 | 11.91415 | 1.563366 | 7.595284 | 1.011813e-11
75.57724 | 21.0646 | 19.50824 | 11.91317 | 1.55636 | 7.595071 | 1.011102e-11
75.58723 | 21.0618 | 19.507 | 11.91218 | 1.554796 | 7.59482 | 1.010214e-11
75.59723 | 21.0481 | 19.50572 | 11.9112 | 1.542376 | 7.594528 | 1.009504e-11
75.60723 | 21.044 | 19.5044 | 11.9102 | 1.539599 | 7.594197 | 1.008793e-11
75.61723 | 21.0379 | 19.50304 | 11.90921 | 1.534863 | 7.593827 | 1.007905e-11
75.62723 | 21.0369 | 19.50163 | 11.90821 | 1.535272 | 7.593416 | 1.007194e-11
75.63722 | 21.0225 | 19.50018 | 11.90721 | 1.52232 | 7.592969 | 1.006484e-11
75.64722 | 21.0271 | 19.49869 | 11.90621 | 1.528413 | 7.592481 | 1.005596e-11
75.65722 | 21.0225 | 19.49715 | 11.9052 | 1.525347 | 7.591955 | 1.004885e-11
75.66722 | 21.0138 | 19.49557 | 11.90419 | 1.518225 | 7.591389 | 1.004175e-11
75.67722 | 21.0051 | 19.49396 | 11.90317 | 1.511145 | 7.590784 | 1.003286e-11
75.68722 | 21.0008 | 19.49229 | 11.90215 | 1.508507 | 7.59014 | 1.002576e-11
75.69721 | 20.9942 | 19.49059 | 11.90113 | 1.503608 | 7.58946 | 1.001688e-11
75.70721 | 20.9841 | 19.48885 | 11.90011 | 1.495255 | 7.588738 | 1.000977e-11
75.71721 | 20.9853 | 19.48706 | 11.89908 | 1.498243 | 7.587978 | 1.000089e-11
75.72721 | 20.9779 | 19.48523 | 11.89805 | 1.492674 | 7.587179 | 9.993784e-12
75.73721 | 20.9687 | 19.48335 | 11.89701 | 1.485346 | 7.586342 | 9.984902e-12
75.7472 | 20.9543 | 19.48144 | 11.89597 | 1.472859 | 7.585467 | 9.977796e-12
75.7572 | 20.9543 | 19.47949 | 11.89493 | 1.474815 | 7.584553 | 9.968915e-12
75.7672 | 20.9442 | 19.47749 | 11.89389 | 1.466713 | 7.5836 | 9.961809e-12
75.7772 | 20.9297 | 19.47545 | 11.89284 | 1.454253 | 7.582608 | 9.952927e-12
75.7872 | 20.9265 | 19.47337 | 11.89179 | 1.453135 | 7.581579 | 9.945822e-12
75.7972 | 20.9214 | 19.47124 | 11.89073 | 1.450158 | 7.580511 | 9.93694e-12
75.80719 | 20.9132 | 19.46908 | 11.88967 | 1.444121 | 7.579406 | 9.929835e-12
75.81719 | 20.8971 | 19.46687 | 11.88861 | 1.430227 | 7.578262 | 9.920953e-12
75.82719 | 20.8969 | 19.46463 | 11.88754 | 1.432275 | 7.57708 | 9.912071e-12
75.83719 | 20.8783 | 19.46234 | 11.88648 | 1.415964 | 7.575861 | 9.904966e-12
75.84719 | 20.8758 | 19.46001 | 11.8854 | 1.415794 | 7.574603 | 9.896084e-12
75.85718 | 20.8651 | 19.45764 | 11.88433 | 1.407463 | 7.573309 | 9.887202e-12
75.86718 | 20.8477 | 19.45522 | 11.88325 | 1.392475 | 7.571977 | 9.880097e-12
75.87718 | 20.8493 | 19.45277 | 11.88217 | 1.396529 | 7.570606 | 9.871215e-12
75.88718 | 20.8404 | 19.45028 | 11.88108 | 1.390124 | 7.569197 | 9.862333e-12
75.89718 | 20.8366 | 19.44774 | 11.87999 | 1.388859 | 7.567752 | 9.853451e-12
75.90718 | 20.819 | 19.44517 | 11.8789 | 1.373834 | 7.56627 | 9.846346e-12
75.91717 | 20.8197 | 19.44255 | 11.8778 | 1.377149 | 7.564751 | 9.837464e-12
75.92717 | 20.8096 | 19.43989 | 11.8767 | 1.369706 | 7.563194 | 9.828582e-12
75.93717 | 20.7977 | 19.4372 | 11.8756 | 1.360504 | 7.5616 | 9.819701e-12
75.94717 | 20.7865 | 19.43446 | 11.87449 | 1.352042 | 7.559969 | 9.812595e-12
75.95717 | 20.781 | 19.43168 | 11.87338 | 1.349321 | 7.558301 | 9.803713e-12
75.96716 | 20.7734 | 19.42886 | 11.87227 | 1.344537 | 7.556598 | 9.794832e-12
75.97716 | 20.7636 | 19.426 | 11.87115 | 1.337596 | 7.554857 | 9.78595e-12
75.98716 | 20.7523 | 19.42311 | 11.87003 | 1.329194 | 7.55308 | 9.777068e-12
75.99716 | 20.7471 | 19.42017 | 11.8689 | 1.326933 | 7.551265 | 9.768186e-12
76.00716 | 20.7333 | 19.41719 | 11.86777 | 1.316112 | 7.549414 | 9.759304e-12
76.01716 | 20.7311 | 19.41417 | 11.86664 | 1.31693 | 7.547528 | 9.752199e-12
76.02715 | 20.7192 | 19.41111 | 11.86551 | 1.308085 | 7.545607 | 9.743317e-12
76.03715 | 20.7008 | 19.40802 | 11.86437 | 1.292783 | 7.543648 | 9.734435e-12
76.04715 | 20.6958 | 19.40488 | 11.86323 | 1.29092 | 7.541653 | 9.725554e-12
76.05715 | 20.6889 | 19.4017 | 11.86208 | 1.287196 | 7.539623 | 9.716672e-12
76.06715 | 20.6739 | 19.39849 | 11.86093 | 1.275411 | 7.537557 | 9.70779e-12
76.07714 | 20.6582 | 19.39524 | 11.85978 | 1.262963 | 7.535457 | 9.698908e-12
76.08714 | 20.6489 | 19.39194 | 11.85862 | 1.256956 | 7.53332 | 9.690027e-12
76.09714 | 20.6297 | 19.38861 | 11.85746 | 1.241088 | 7.531148 | 9.681145e-12
76.10714 | 20.6316 | 19.38524 | 11.8563 | 1.246359 | 7.52894 | 9.672263e-12
76.11714 | 20.6139 | 19.38183 | 11.85513 | 1.232069 | 7.526697 | 9.663381e-12
76.12714 | 20.5946 | 19.37838 | 11.85396 | 1.216217 | 7.52442 | 9.654499e-12
76.13713 | 20.5881 | 19.3749 | 11.85279 | 1.213201 | 7.522109 | 9.645618e-12
76.14713 | 20.5763 | 19.37137 | 11.85161 | 1.204926 | 7.519762 | 9.636736e-12
76.15713 | 20.5754 | 19.36781 | 11.85043 | 1.207589 | 7.51738 | 9.627854e-12
76.16713 | 20.5629 | 19.36421 | 11.84925 | 1.19869 | 7.514963 | 9.618972e-12
76.17713 | 20.5524 | 19.36057 | 11.84806 | 1.191829 | 7.512512 | 9.610091e-12
76.18712 | 20.5385 | 19.3569 | 11.84687 | 1.181603 | 7.510029 | 9.601209e-12
76.19712 | 20.5173 | 19.35318 | 11.84567 | 1.164118 | 7.50751 | 9.592327e-12
76.20712 | 20.5114 | 19.34943 | 11.84447 | 1.161971 | 7.504957 | 9.581669e-12
76.21712 | 20.5029 | 19.34564 | 11.84327 | 1.157261 | 7.502369 | 9.572787e-12
76.22712 | 20.494 | 19.34181 | 11.84206 | 1.152188 | 7.499749 | 9.563905e-12
76.23712 | 20.4873 | 19.33795 | 11.84085 | 1.149352 | 7.497094 | 9.555023e-12
76.24711 | 20.4896 | 19.33405 | 11.83964 | 1.15555 | 7.494408 | 9.546142e-12
76.25711 | 20.4698 | 19.33011 | 11.83842 | 1.139688 | 7.491687 | 9.53726e-12
76.26711 | 20.4665 | 19.32614 | 11.8372 | 1.140364 | 7.488932 | 9.528378e-12
76.27711 | 20.4545 | 19.32212 | 11.83598 | 1.132376 | 7.486144 | 9.51772e-12
76.28711 | 20.4491 | 19.31808 | 11.83475 | 1.131025 | 7.483324 | 9.508838e-12
76.2971 | 20.4348 | 19.31399 | 11.83352 | 1.120805 | 7.480473 | 9.499956e-12
76.3071 | 20.4181 | 19.30987 | 11.83229 | 1.108226 | 7.477587 | 9.491075e-12
76.3171 | 20.4035 | 19.30572 | 11.83105 | 1.097784 | 7.474668 | 9.482193e-12
76.3271 | 20.3949 | 19.30152 | 11.82981 | 1.093378 | 7.471717 | 9.471535e-12
76.3371 | 20.3871 | 19.29729 | 11.82856 | 1.089807 | 7.468734 | 9.462653e-12
76.3471 | 20.3776 | 19.29303 | 11.82731 | 1.084572 | 7.465718 | 9.453771e-12
76.35709 | 20.3646 | 19.28873 | 11.82606 | 1.075869 | 7.462673 | 9.444889e-12
76.36709 | 20.3492 | 19.28439 | 11.8248 | 1.064805 | 7.459594 | 9.434231e-12
76.37709 | 20.3331 | 19.28002 | 11.82354 | 1.053077 | 7.456483 | 9.425349e-12
76.38709 | 20.3178 | 19.27562 | 11.82228 | 1.042184 | 7.453341 | 9.416468e-12
76.39709 | 20.3073 | 19.27117 | 11.82101 | 1.036126 | 7.450166 | 9.407586e-12
76.40708 | 20.2897 | 19.2667 | 11.81974 | 1.022999 | 7.446964 | 9.396928e-12
76.41708 | 20.2709 | 19.26219 | 11.81846 | 1.008711 | 7.443727 | 9.388046e-12
76.42708 | 20.2532 | 19.25764 | 11.81718 | 0.9955572 | 7.44046 | 9.379164e-12
76.43708 | 20.2405 | 19.25306 | 11.8159 | 0.987438 | 7.437161 | 9.368506e-12
76.44708 | 20.2363 | 19.24845 | 11.81461 | 0.9878538 | 7.433832 | 9.359624e-12
76.45708 | 20.2165 | 19.2438 | 11.81332 | 0.9727037 | 7.430472 | 9.350742e-12
76.46707 | 20.1978 | 19.23912 | 11.81203 | 0.9586824 | 7.427085 | 9.340084e-12
76.47707 | 20.1869 | 19.2344 | 11.81074 | 0.9525001 | 7.423665 | 9.331202e-12
76.48707 | 20.167 | 19.22965 | 11.80943 | 0.9373515 | 7.420214 | 9.322321e-12
76.49707 | 20.1584 | 19.22486 | 11.80813 | 0.9335368 | 7.416734 | 9.311663e-12
76.50707 | 20.1467 | 19.22004 | 11.80682 | 0.9266563 | 7.413222 | 9.302781e-12
76.51706 | 20.1309 | 19.2152 | 11.80551 | 0.9157038 | 7.409686 | 9.293899e-12
76.52706 | 20.1239 | 19.21031 | 11.80419 | 0.9135885 | 7.406117 | 9.283241e-12
76.53706 | 20.1068 | 19.20539 | 11.80288 | 0.9014069 | 7.402518 | 9.274359e-12
76.54706 | 20.0983 | 19.20044 | 11.80155 | 0.8978586 | 7.398889 | 9.265477e-12
76.55706 | 20.0878 | 19.19546 | 11.80023 | 0.8923431 | 7.395231 | 9.254819e-12
76.56706 | 20.0714 | 19.19044 | 11.7989 | 0.8809598 | 7.391545 | 9.245937e-12
76.57705 | 20.0616 | 19.1854 | 11.79756 | 0.8762047 | 7.387833 | 9.235279e-12
76.58705 | 20.0452 | 19.18031 | 11.79622 | 0.8648859 | 7.38409 | 9.226397e-12
76.59705 | 20.039 | 19.1752 | 11.79488 | 0.8638003 | 7.380317 | 9.217516e-12
76.60705 | 20.028 | 19.17005 | 11.79354 | 0.8579463 | 7.376516 | 9.206857e-12
76.61705 | 20.0169 | 19.16488 | 11.79219 | 0.8520241 | 7.372687 | 9.197976e-12
76.62704 | 20.0098 | 19.15967 | 11.79084 | 0.8501287 | 7.368834 | 9.187318e-12
76.63704 | 19.9994 | 19.15443 | 11.78948 | 0.8449698 | 7.36495 | 9.178436e-12
76.64704 | 19.9852 | 19.14916 | 11.78812 | 0.8360422 | 7.361037 | 9.167778e-12
76.65704 | 19.9767 | 19.14385 | 11.78676 | 0.8328472 | 7.357096 | 9.158896e-12
76.66704 | 19.9651 | 19.13852 | 11.78539 | 0.8265822 | 7.353129 | 9.150014e-12
76.67704 | 19.9519 | 19.13315 | 11.78402 | 0.8187491 | 7.349134 | 9.139356e-12
76.68703 | 19.9438 | 19.12776 | 11.78264 | 0.8160403 | 7.345116 | 9.130474e-12
76.69703 | 19.928 | 19.12233 | 11.78126 | 0.805668 | 7.341067 | 9.119816e-12
76.70703 | 19.9212 | 19.11687 | 11.77988 | 0.8043263 | 7.336992 | 9.110934e-12
76.71703 | 19.9149 | 19.11138 | 11.7785 | 0.803516 | 7.332889 | 9.100276e-12
76.72703 | 19.9039 | 19.10587 | 11.77711 | 0.7980347 | 7.32876 | 9.091394e-12
76.73702 | 19.8987 | 19.10032 | 11.77571 | 0.7983791 | 7.324608 | 9.080736e-12
76.74702 | 19.8932 | 19.09474 | 11.77432 | 0.7984579 | 7.320427 | 9.071854e-12
76.75702 | 19.8759 | 19.08913 | 11.77291 | 0.7867669 | 7.316219 | 9.061196e-12
76.76702 | 19.8726 | 19.08349 | 11.77151 | 0.7891056 | 7.311986 | 9.052314e-12
76.77702 | 19.8574 | 19.07783 | 11.7701 | 0.7795732 | 7.307727 | 9.041656e-12
76.78702 | 19.8554 | 19.07213 | 11.76869 | 0.7832717 | 7.303441 | 9.032775e-12
76.79701 | 19.8402 | 19.06641 | 11.76727 | 0.7737902 | 7.299138 | 9.022116e-12
76.80701 | 19.8303 | 19.06065 | 11.76585 | 0.769648 | 7.2948 | 9.013235e-12
76.81701 | 19.8243 | 19.05487 | 11.76443 | 0.7694322 | 7.29044 | 9.002576e-12
76.82701 | 19.813 | 19.04906 | 11.763 | 0.7639442 | 7.286056 | 8.993695e-12
76.83701 | 19.8076 | 19.04321 | 11.76157 | 0.7643859 | 7.281646 | 8.983037e-12
76.847 | 19.8006 | 19.03735 | 11.76013 | 0.7632504 | 7.277215 | 8.974155e-12
76.857 | 19.7845 | 19.03145 | 11.7587 | 0.7530491 | 7.272755 | 8.963497e-12
76.867 | 19.7736 | 19.02552 | 11.75725 | 0.7480753 | 7.268272 | 8.954615e-12
76.877 | 19.768 | 19.01957 | 11.75581 | 0.74843 | 7.263764 | 8.943957e-12
76.887 | 19.7517 | 19.01359 | 11.75436 | 0.7381128 | 7.259231 | 8.935075e-12
76.897 | 19.7412 | 19.00758 | 11.7529 | 0.7336235 | 7.254675 | 8.924417e-12
76.90699 | 19.7359 | 19.00154 | 11.75145 | 0.7343551 | 7.2501 | 8.915535e-12
76.91699 | 19.7203 | 18.99548 | 11.74998 | 0.7248206 | 7.245496 | 8.904877e-12
76.92699 | 19.7097 | 18.98939 | 11.74852 | 0.7203132 | 7.240869 | 8.894219e-12
76.93699 | 19.7005 | 18.98327 | 11.74705 | 0.7172324 | 7.236219 | 8.885337e-12
76.94699 | 19.6879 | 18.97712 | 11.74558 | 0.7107788 | 7.231546 | 8.874679e-12
76.95698 | 19.6759 | 18.97095 | 11.7441 | 0.7049463 | 7.226854 | 8.865797e-12
76.96698 | 19.6633 | 18.96475 | 11.74262 | 0.6985465 | 7.222135 | 8.855139e-12
76.97698 | 19.6436 | 18.95853 | 11.74113 | 0.6850718 | 7.217394 | 8.846257e-12
76.98698 | 19.6416 | 18.95228 | 11.73965 | 0.6893246 | 7.212629 | 8.835599e-12
76.99698 | 19.6297 | 18.946 | 11.73815 | 0.6837038 | 7.207842 | 8.826717e-12
77.00698 | 19.6177 | 18.93969 | 11.73666 | 0.6780082 | 7.203034 | 8.816059e-12
77.01697 | 19.6051 | 18.93337 | 11.73516 | 0.6717329 | 7.198207 | 8.805401e-12
77.02697 | 19.5949 | 18.92701 | 11.73366 | 0.6678892 | 7.193355 | 8.796519e-12
77.03697 | 19.5832 | 18.92063 | 11.73215 | 0.6625715 | 7.18848 | 8.785861e-12
77.04697 | 19.5697 | 18.91422 | 11.73064 | 0.6554787 | 7.183584 | 8.776979e-12
77.05697 | 19.5618 | 18.90779 | 11.72912 | 0.6540122 | 7.178665 | 8.766321e-12
77.06696 | 19.5473 | 18.90134 | 11.72761 | 0.645963 | 7.173732 | 8.757439e-12
77.07696 | 19.5373 | 18.89485 | 11.72608 | 0.642446 | 7.168771 | 8.746781e-12
77.08696 | 19.5239 | 18.88835 | 11.72456 | 0.6355541 | 7.16379 | 8.736123e-12
77.09696 | 19.5115 | 18.88181 | 11.72303 | 0.629686 | 7.158788 | 8.727241e-12
77.10696 | 19.5052 | 18.87526 | 11.72149 | 0.6299426 | 7.153766 | 8.716583e-12
77.11696 | 19.4933 | 18.86868 | 11.71995 | 0.6246243 | 7.148722 | 8.707701e-12
77.12695 | 19.4808 | 18.86208 | 11.71841 | 0.6187231 | 7.143663 | 8.697043e-12
77.13695 | 19.4647 | 18.85545 | 11.71687 | 0.6092532 | 7.138579 | 8.688161e-12
77.14695 | 19.4565 | 18.84879 | 11.71532 | 0.6077068 | 7.133474 | 8.677503e-12
77.15695 | 19.4339 | 18.84212 | 11.71377 | 0.5917841 | 7.12835 | 8.666845e-12
77.16695 | 19.4265 | 18.83541 | 11.71221 | 0.5910859 | 7.123205 | 8.657963e-12
77.17694 | 19.4198 | 18.8287 | 11.71065 | 0.5911032 | 7.118047 | 8.647305e-12
77.18694 | 19.4035 | 18.82195 | 11.70908 | 0.581552 | 7.112863 | 8.638423e-12
77.19694 | 19.3837 | 18.81518 | 11.70752 | 0.568523 | 7.107661 | 8.627765e-12
77.20694 | 19.3693 | 18.80838 | 11.70594 | 0.5609179 | 7.102438 | 8.618883e-12
77.21694 | 19.3596 | 18.80156 | 11.70437 | 0.5580353 | 7.097197 | 8.608225e-12
77.22694 | 19.3473 | 18.79472 | 11.70279 | 0.5525753 | 7.091937 | 8.597567e-12
77.23693 | 19.3346 | 18.78787 | 11.70121 | 0.5467313 | 7.086663 | 8.588685e-12
77.24693 | 19.3111 | 18.78098 | 11.69962 | 0.5301173 | 7.081365 | 8.578027e-12
77.25693 | 19.3068 | 18.77407 | 11.69803 | 0.5327254 | 7.076048 | 8.569145e-12
77.26693 | 19.288 | 18.76714 | 11.69643 | 0.5208552 | 7.070714 | 8.558487e-12
77.27693 | 19.2691 | 18.76019 | 11.69483 | 0.5089074 | 7.065361 | 8.549605e-12
77.28692 | 19.2641 | 18.75323 | 11.69323 | 0.5108737 | 7.059996 | 8.538947e-12
77.29692 | 19.2451 | 18.74623 | 11.69162 | 0.49887 | 7.054606 | 8.528289e-12
77.30692 | 19.2279 | 18.73921 | 11.69001 | 0.4886877 | 7.049199 | 8.519407e-12
77.31692 | 19.2177 | 18.73217 | 11.6884 | 0.4855273 | 7.043774 | 8.508749e-12
77.32692 | 19.1976 | 18.72511 | 11.68678 | 0.4724878 | 7.038332 | 8.499867e-12
77.33692 | 19.1893 | 18.71803 | 11.68516 | 0.4712701 | 7.032872 | 8.489209e-12
77.34691 | 19.1748 | 18.71093 | 11.68353 | 0.463867 | 7.0274 | 8.478551e-12
77.35691 | 19.1586 | 18.70381 | 11.6819 | 0.454791 | 7.021905 | 8.469669e-12
77.36691 | 19.1447 | 18.69666 | 11.68027 | 0.448037 | 7.016393 | 8.459011e-12
77.37691 | 19.1309 | 18.6895 | 11.67863 | 0.4414025 | 7.010865 | 8.450129e-12
77.38691 | 19.1162 | 18.68231 | 11.67699 | 0.4338892 | 7.00532 | 8.439471e-12
77.3969 | 19.0955 | 18.67511 | 11.67535 | 0.4203891 | 6.999764 | 8.43059e-12
77.4069 | 19.0894 | 18.66788 | 11.6737 | 0.4215168 | 6.994185 | 8.419931e-12
77.4169 | 19.0699 | 18.66064 | 11.67205 | 0.4092645 | 6.98859 | 8.41105e-12
77.4269 | 19.0538 | 18.65337 | 11.67039 | 0.400433 | 6.982978 | 8.400391e-12
77.4369 | 19.0428 | 18.64608 | 11.66873 | 0.3967208 | 6.977351 | 8.389733e-12
77.4469 | 19.027 | 18.63877 | 11.66706 | 0.3882279 | 6.971709 | 8.380852e-12
77.45689 | 19.0147 | 18.63145 | 11.6654 | 0.3832486 | 6.966055 | 8.370193e-12
77.46689 | 18.9993 | 18.6241 | 11.66372 | 0.3751951 | 6.96038 | 8.361312e-12
77.47689 | 18.9901 | 18.61674 | 11.66205 | 0.3733622 | 6.954689 | 8.350654e-12
77.48689 | 18.9715 | 18.60935 | 11.66037 | 0.3621488 | 6.948982 | 8.341772e-12
77.49689 | 18.9606 | 18.60195 | 11.65869 | 0.3586537 | 6.943261 | 8.331114e-12
77.50688 | 18.948 | 18.59453 | 11.657 | 0.3534707 | 6.93753 | 8.322232e-12
77.51688 | 18.9358 | 18.58709 | 11.65531 | 0.3487131 | 6.931779 | 8.311574e-12
77.52688 | 18.9188 | 18.57962 | 11.65361 | 0.3391752 | 6.926012 | 8.300916e-12
77.53688 | 18.9126 | 18.57214 | 11.65191 | 0.3404563 | 6.92023 | 8.292034e-12
77.54688 | 18.9019 | 18.56464 | 11.65021 | 0.3372558 | 6.914434 | 8.281376e-12
77.55688 | 18.896 | 18.55713 | 11.6485 | 0.338873 | 6.908623 | 8.272494e-12
77.56687 | 18.8782 | 18.5496 | 11.6468 | 0.3286017 | 6.902803 | 8.261836e-12
77.57687 | 18.8738 | 18.54204 | 11.64508 | 0.3317564 | 6.896963 | 8.252954e-12
77.58687 | 18.8612 | 18.53447 | 11.64336 | 0.326729 | 6.891109 | 8.242296e-12
77.59687 | 18.8523 | 18.52688 | 11.64164 | 0.3254191 | 6.885241 | 8.233414e-12
77.60687 | 18.8395 | 18.51927 | 11.63991 | 0.3202277 | 6.879358 | 8.222756e-12
77.61686 | 18.8296 | 18.51165 | 11.63819 | 0.3179463 | 6.873468 | 8.213874e-12
77.62686 | 18.8213 | 18.50401 | 11.63645 | 0.3172896 | 6.867558 | 8.203216e-12
77.63686 | 18.8072 | 18.49635 | 11.63471 | 0.3108509 | 6.861634 | 8.194334e-12
77.64686 | 18.7863 | 18.48867 | 11.63297 | 0.2976295 | 6.855697 | 8.183676e-12
77.65686 | 18.7849 | 18.48097 | 11.63123 | 0.3039262 | 6.849745 | 8.174794e-12
77.66686 | 18.7691 | 18.47326 | 11.62948 | 0.2958391 | 6.843781 | 8.164136e-12
77.67685 | 18.7576 | 18.46554 | 11.62773 | 0.2920612 | 6.837811 | 8.155254e-12
77.68685 | 18.7531 | 18.45779 | 11.62597 | 0.2953086 | 6.83182 | 8.144596e-12
77.69685 | 18.7351 | 18.45003 | 11.62421 | 0.2850727 | 6.825816 | 8.135714e-12
77.70685 | 18.7293 | 18.44225 | 11.62245 | 0.2870532 | 6.8198 | 8.125056e-12
77.71685 | 18.7094 | 18.43445 | 11.62068 | 0.2749505 | 6.813771 | 8.116174e-12
77.72684 | 18.6975 | 18.42664 | 11.61891 | 0.2708568 | 6.807735 | 8.105516e-12
77.73684 | 18.6767 | 18.41881 | 11.61713 | 0.2578872 | 6.801681 | 8.096634e-12
77.74684 | 18.6686 | 18.41097 | 11.61535 | 0.2576332 | 6.795614 | 8.085976e-12
77.75684 | 18.6579 | 18.4031 | 11.61357 | 0.2547962 | 6.789535 | 8.077095e-12
77.76684 | 18.6397 | 18.39522 | 11.61178 | 0.2444751 | 6.783443 | 8.066436e-12
77.77684 | 18.6296 | 18.38733 | 11.60999 | 0.2422699 | 6.77734 | 8.057555e-12
77.78683 | 18.6179 | 18.37943 | 11.6082 | 0.2384722 | 6.771231 | 8.046896e-12
77.79683 | 18.604 | 18.3715 | 11.6064 | 0.2324985 | 6.765103 | 8.038015e-12
77.80683 | 18.5966 | 18.36356 | 11.6046 | 0.2330403 | 6.758964 | 8.027357e-12
77.81683 | 18.5845 | 18.3556 | 11.60279 | 0.2288984 | 6.752813 | 8.018475e-12
77.82683 | 18.5702 | 18.34763 | 11.60098 | 0.2225712 | 6.74665 | 8.007817e-12
77.83682 | 18.5577 | 18.33965 | 11.59917 | 0.2180514 | 6.740482 | 7.998935e-12
77.84682 | 18.5427 | 18.33165 | 11.59735 | 0.2110549 | 6.734297 | 7.988277e-12
77.85682 | 18.5249 | 18.32363 | 11.59553 | 0.2012733 | 6.7281 | 7.979395e-12
77.86682 | 18.5177 | 18.31559 | 11.5937 | 0.2021072 | 6.721892 | 7.970513e-12
77.87682 | 18.5063 | 18.30754 | 11.59187 | 0.1987555 | 6.715673 | 7.959855e-12
77.88682 | 18.493 | 18.29948 | 11.59004 | 0.1935195 | 6.709443 | 7.950973e-12
77.89681 | 18.4809 | 18.29141 | 11.5882 | 0.18949 | 6.703207 | 7.940315e-12
77.90681 | 18.4741 | 18.28332 | 11.58636 | 0.1907828 | 6.696956 | 7.931433e-12
77.91681 | 18.4586 | 18.27521 | 11.58452 | 0.18339 | 6.690693 | 7.920775e-12
77.92681 | 18.4481 | 18.26709 | 11.58267 | 0.1810115 | 6.68442 | 7.911893e-12
77.93681 | 18.4302 | 18.25895 | 11.58082 | 0.1712483 | 6.678136 | 7.903012e-12
77.9468 | 18.4162 | 18.25081 | 11.57896 | 0.1653905 | 6.671848 | 7.892353e-12
77.9568 | 18.3961 | 18.24265 | 11.5771 | 0.1534545 | 6.665544 | 7.883472e-12
77.9668 | 18.3868 | 18.23447 | 11.57524 | 0.1523329 | 6.659229 | 7.872814e-12
77.9768 | 18.3758 | 18.22627 | 11.57337 | 0.1495253 | 6.652904 | 7.863932e-12
77.9868 | 18.3611 | 18.21807 | 11.5715 | 0.1430317 | 6.646569 | 7.85505e-12
77.99679 | 18.3479 | 18.20986 | 11.56963 | 0.138042 | 6.640233 | 7.844392e-12
78.00679 | 18.3286 | 18.20162 | 11.56775 | 0.1269756 | 6.633878 | 7.83551e-12
78.01679 | 18.3222 | 18.19338 | 11.56586 | 0.1288228 | 6.627514 | 7.824852e-12
78.02679 | 18.3056 | 18.18512 | 11.56398 | 0.1204837 | 6.621139 | 7.81597e-12
78.03679 | 18.2909 | 18.17684 | 11.56209 | 0.1140581 | 6.614755 | 7.807088e-12
78.04679 | 18.2745 | 18.16855 | 11.56019 | 0.1059456 | 6.608362 | 7.79643e-12
78.05678 | 18.2607 | 18.16026 | 11.5583 | 0.1004381 | 6.601966 | 7.787548e-12
78.06678 | 18.2443 | 18.15195 | 11.55639 | 0.09235288 | 6.595553 | 7.778667e-12
78.07678 | 18.2316 | 18.14362 | 11.55449 | 0.08797932 | 6.589132 | 7.768008e-12
78.08678 | 18.2157 | 18.13528 | 11.55258 | 0.08042005 | 6.582701 | 7.759127e-12
78.09678 | 18.2051 | 18.12693 | 11.55067 | 0.07817283 | 6.576261 | 7.748469e-12
78.10677 | 18.1922 | 18.11857 | 11.54875 | 0.07363061 | 6.569818 | 7.739587e-12
78.11677 | 18.1804 | 18.11019 | 11.54683 | 0.07020866 | 6.563361 | 7.730705e-12
78.12677 | 18.164 | 18.1018 | 11.54491 | 0.06220058 | 6.556893 | 7.720047e-12
78.13677 | 18.1514 | 18.0934 | 11.54298 | 0.05800389 | 6.550418 | 7.711165e-12
78.14677 | 18.1341 | 18.08498 | 11.54105 | 0.04912025 | 6.543934 | 7.702283e-12
78.15677 | 18.1236 | 18.07655 | 11.53911 | 0.04704886 | 6.537441 | 7.691625e-12
78.16676 | 18.1032 | 18.06812 | 11.53717 | 0.03508155 | 6.530946 | 7.682743e-12
78.17676 | 18.0965 | 18.05967 | 11.53523 | 0.03683452 | 6.524437 | 7.673862e-12
78.18676 | 18.0753 | 18.0512 | 11.53328 | 0.02410006 | 6.517918 | 7.66498e-12
78.19676 | 18.0644 | 18.04272 | 11.53133 | 0.02167757 | 6.511392 | 7.654322e-12
78.20676 | 18.0515 | 18.03423 | 11.52938 | 0.01726675 | 6.504857 | 7.64544e-12
78.21675 | 18.035 | 18.02574 | 11.52742 | 0.009259286 | 6.498321 | 7.636558e-12
78.22675 | 18.0168 | 18.01723 | 11.52546 | -0.0004269526 | 6.491769 | 7.6259e-12
78.23675 | 18.0041 | 18.0087 | 11.52349 | -0.004602151 | 6.48521 | 7.617018e-12
78.24675 | 17.9902 | 18.00017 | 11.52152 | -0.009965795 | 6.478644 | 7.608136e-12
78.25675 | 17.977 | 17.99162 | 11.51955 | -0.01461741 | 6.472069 | 7.599255e-12
78.26675 | 17.9607 | 17.98306 | 11.51757 | -0.02235752 | 6.465486 | 7.588596e-12
78.27674 | 17.9369 | 17.9745 | 11.51559 | -0.03759525 | 6.458903 | 7.579715e-12
78.28674 | 17.9247 | 17.96591 | 11.51361 | -0.04121253 | 6.452304 | 7.570833e-12
78.29674 | 17.91 | 17.95732 | 11.51162 | -0.04731844 | 6.445699 | 7.561951e-12
78.30674 | 17.8938 | 17.94871 | 11.50963 | -0.05491315 | 6.439086 | 7.551293e-12
78.31674 | 17.8727 | 17.9401 | 11.50763 | -0.06739714 | 6.432465 | 7.542411e-12
78.32673 | 17.8577 | 17.93148 | 11.50563 | -0.07377793 | 6.425844 | 7.533529e-12
78.33673 | 17.8477 | 17.92284 | 11.50363 | -0.07513924 | 6.419208 | 7.524648e-12
78.34673 | 17.8292 | 17.91419 | 11.50162 | -0.08499017 | 6.412566 | 7.513989e-12
78.35673 | 17.8135 | 17.90553 | 11.49961 | -0.09203004 | 6.405917 | 7.505108e-12
78.36673 | 17.8021 | 17.89686 | 11.4976 | -0.09475909 | 6.39926 | 7.496226e-12
78.37673 | 17.7756 | 17.88818 | 11.49558 | -0.1125771 | 6.392596 | 7.487344e-12
78.38672 | 17.7637 | 17.87949 | 11.49356 | -0.1157931 | 6.385932 | 7.476686e-12
78.39672 | 17.7501 | 17.87079 | 11.49154 | -0.1206901 | 6.379255 | 7.467804e-12
78.40672 | 17.7356 | 17.86208 | 11.48951 | -0.1264764 | 6.37257 | 7.458922e-12
78.41672 | 17.725 | 17.85335 | 11.48747 | -0.1283524 | 6.365879 | 7.450041e-12
78.42672 | 17.7166 | 17.84462 | 11.48544 | -0.1280178 | 6.359181 | 7.441159e-12
78.43671 | 17.7027 | 17.83588 | 11.4834 | -0.1331826 | 6.352484 | 7.430501e-12
78.44671 | 17.6916 | 17.82713 | 11.48135 | -0.1355274 | 6.345773 | 7.421619e-12
78.45671 | 17.6785 | 17.81836 | 11.47931 | -0.1398619 | 6.339055 | 7.412737e-12
78.46671 | 17.6653 | 17.80959 | 11.47726 | -0.1442863 | 6.332331 | 7.403855e-12
78.47671 | 17.6551 | 17.8008 | 11.4752 | -0.1457007 | 6.325601 | 7.394974e-12
78.48671 | 17.6421 | 17.79201 | 11.47314 | -0.1499057 | 6.318864 | 7.386092e-12
78.4967 | 17.6315 | 17.78321 | 11.47108 | -0.1517083 | 6.312127 | 7.37721e-12
78.5067 | 17.6202 | 17.77439 | 11.46902 | -0.1541928 | 6.305378 | 7.366552e-12
78.5167 | 17.6091 | 17.76557 | 11.46695 | -0.1564679 | 6.298623 | 7.35767e-12
78.5267 | 17.599 | 17.75673 | 11.46487 | -0.1577327 | 6.291861 | 7.348788e-12
78.5367 | 17.588 | 17.74789 | 11.46279 | -0.1598879 | 6.285093 | 7.339906e-12
78.54669 | 17.5712 | 17.73904 | 11.46072 | -0.1678422 | 6.278326 | 7.331025e-12
78.55669 | 17.56 | 17.73018 | 11.45863 | -0.170178 | 6.271546 | 7.322143e-12
78.56669 | 17.5481 | 17.72131 | 11.45654 | -0.173205 | 6.264761 | 7.313261e-12
78.57669 | 17.533 | 17.71242 | 11.45445 | -0.1794222 | 6.25797 | 7.304379e-12
78.58669 | 17.52 | 17.70353 | 11.45236 | -0.1835292 | 6.251172 | 7.293721e-12
78.59669 | 17.5075 | 17.69463 | 11.45026 | -0.187128 | 6.24437 | 7.284839e-12
78.60668 | 17.4914 | 17.68573 | 11.44816 | -0.1943257 | 6.237568 | 7.275958e-12
78.61668 | 17.4818 | 17.67681 | 11.44605 | -0.1950054 | 6.230754 | 7.267076e-12
78.62668 | 17.4694 | 17.66788 | 11.44394 | -0.1984764 | 6.223935 | 7.258194e-12
78.63668 | 17.4554 | 17.65894 | 11.44183 | -0.2035383 | 6.21711 | 7.249312e-12
78.64668 | 17.4369 | 17.64999 | 11.43971 | -0.2130908 | 6.210279 | 7.24043e-12
78.65667 | 17.424 | 17.64104 | 11.43759 | -0.217043 | 6.20345 | 7.231549e-12
78.66667 | 17.4066 | 17.63208 | 11.43547 | -0.2254775 | 6.196609 | 7.222667e-12
78.67667 | 17.4017 | 17.6231 | 11.43334 | -0.2214034 | 6.189762 | 7.213785e-12
78.68667 | 17.3873 | 17.61412 | 11.43121 | -0.2268206 | 6.182911 | 7.204903e-12
78.69667 | 17.3757 | 17.60513 | 11.42907 | -0.2294284 | 6.176054 | 7.196022e-12
78.70667 | 17.362 | 17.59613 | 11.42694 | -0.234128 | 6.169192 | 7.18714e-12
78.71666 | 17.3475 | 17.58713 | 11.4248 | -0.2396277 | 6.162332 | 7.178258e-12
78.72666 | 17.3381 | 17.57811 | 11.42265 | -0.2400097 | 6.155459 | 7.169376e-12
78.73666 | 17.3249 | 17.56908 | 11.4205 | -0.2441834 | 6.148582 | 7.160494e-12
78.74666 | 17.3115 | 17.56005 | 11.41835 | -0.2485488 | 6.141701 | 7.149836e-12
78.75666 | 17.3026 | 17.55101 | 11.41619 | -0.2484055 | 6.134814 | 7.140954e-12
78.76665 | 17.2957 | 17.54196 | 11.41403 | -0.2462627 | 6.127929 | 7.132073e-12
78.77665 | 17.2846 | 17.5329 | 11.41187 | -0.248303 | 6.121033 | 7.123191e-12
78.78665 | 17.2751 | 17.52383 | 11.4097 | -0.2487345 | 6.114131 | 7.114309e-12
78.79665 | 17.2573 | 17.51476 | 11.40753 | -0.2574579 | 6.107225 | 7.105427e-12
78.80665 | 17.248 | 17.50567 | 11.40536 | -0.2576732 | 6.100315 | 7.096546e-12
78.81665 | 17.2361 | 17.49658 | 11.40318 | -0.2604807 | 6.0934 | 7.08944e-12
78.82664 | 17.2282 | 17.48749 | 11.401 | -0.259289 | 6.086487 | 7.080558e-12
78.83664 | 17.2141 | 17.47838 | 11.39882 | -0.26428 | 6.079563 | 7.071677e-12
78.84664 | 17.2046 | 17.46926 | 11.39663 | -0.2646633 | 6.072635 | 7.062795e-12
78.85664 | 17.194 | 17.46014 | 11.39444 | -0.2661386 | 6.065702 | 7.053913e-12
78.86664 | 17.1787 | 17.45101 | 11.39224 | -0.2723058 | 6.058764 | 7.045031e-12
78.87663 | 17.1682 | 17.44187 | 11.39004 | -0.2736744 | 6.05183 | 7.036149e-12
78.88663 | 17.1573 | 17.43273 | 11.38784 | -0.2754265 | 6.044884 | 7.027268e-12
78.89663 | 17.1452 | 17.42357 | 11.38564 | -0.2783704 | 6.037934 | 7.018386e-12
78.90663 | 17.127 | 17.41441 | 11.38343 | -0.2874072 | 6.03098 | 7.009504e-12
78.91663 | 17.1108 | 17.40524 | 11.38121 | -0.2944359 | 6.024021 | 7.000622e-12
78.92663 | 17.0983 | 17.39606 | 11.379 | -0.2977574 | 6.017059 | 6.991741e-12
78.93662 | 17.0926 | 17.38688 | 11.37678 | -0.2942801 | 6.010099 | 6.982859e-12
78.94662 | 17.0755 | 17.37769 | 11.37456 | -0.3021865 | 6.003129 | 6.973977e-12
78.95662 | 17.0618 | 17.36849 | 11.37233 | -0.3066853 | 5.996154 | 6.965095e-12
78.96662 | 17.0541 | 17.35928 | 11.3701 | -0.3051772 | 5.989176 | 6.95799e-12
78.97662 | 17.0388 | 17.35006 | 11.36787 | -0.3112616 | 5.982194 | 6.949108e-12
78.98661 | 17.0278 | 17.34085 | 11.36563 | -0.3130474 | 5.975215 | 6.940226e-12
78.99661 | 17.0148 | 17.33162 | 11.36339 | -0.3168174 | 5.968225 | 6.931344e-12
79.00661 | 16.9943 | 17.32238 | 11.36115 | -0.3280796 | 5.961231 | 6.922463e-12
79.01661 | 16.9836 | 17.31314 | 11.3589 | -0.3295357 | 5.954235 | 6.913581e-12
79.02661 | 16.97 | 17.30388 | 11.35665 | -0.333884 | 5.947234 | 6.904699e-12
79.03661 | 16.9619 | 17.29463 | 11.3544 | -0.3327256 | 5.940229 | 6.895817e-12
79.0466 | 16.9477 | 17.28537 | 11.35214 | -0.3376689 | 5.933228 | 6.888712e-12
79.0566 | 16.943 | 17.2761 | 11.34988 | -0.3330962 | 5.926216 | 6.87983e-12
79.0666 | 16.9311 | 17.26682 | 11.34762 | -0.3357175 | 5.919202 | 6.870948e-12
79.0766 | 16.9155 | 17.25753 | 11.34535 | -0.342033 | 5.912185 | 6.862066e-12
79.0866 | 16.905 | 17.24824 | 11.34308 | -0.3432401 | 5.905163 | 6.853185e-12
79.09659 | 16.8937 | 17.23895 | 11.3408 | -0.3452499 | 5.898145 | 6.844303e-12
79.10659 | 16.8788 | 17.22964 | 11.33853 | -0.3508432 | 5.891117 | 6.837197e-12
79.11659 | 16.868 | 17.22033 | 11.33625 | -0.3523303 | 5.884085 | 6.828316e-12
79.12659 | 16.8626 | 17.21101 | 11.33396 | -0.3484106 | 5.87705 | 6.819434e-12
79.13659 | 16.8501 | 17.20168 | 11.33167 | -0.3515846 | 5.870012 | 6.810552e-12
79.14659 | 16.843 | 17.19235 | 11.32938 | -0.349352 | 5.86297 | 6.80167e-12
79.15658 | 16.8256 | 17.18302 | 11.32709 | -0.3574221 | 5.855933 | 6.794565e-12
79.16658 | 16.8131 | 17.17368 | 11.32479 | -0.3605765 | 5.848885 | 6.785683e-12
79.17658 | 16.8009 | 17.16432 | 11.32249 | -0.3634245 | 5.841835 | 6.776801e-12
79.18658 | 16.7872 | 17.15497 | 11.32019 | -0.3677666 | 5.834781 | 6.76792e-12
79.19658 | 16.7745 | 17.1456 | 11.31788 | -0.3711019 | 5.827725 | 6.759038e-12
79.20657 | 16.765 | 17.13624 | 11.31557 | -0.3712404 | 5.820672 | 6.751932e-12
79.21657 | 16.7436 | 17.12686 | 11.31325 | -0.3832635 | 5.81361 | 6.743051e-12
79.22657 | 16.7336 | 17.11748 | 11.31094 | -0.3838805 | 5.806545 | 6.734169e-12
79.23657 | 16.7145 | 17.10809 | 11.30861 | -0.3935914 | 5.799477 | 6.725287e-12
79.24657 | 16.7042 | 17.0987 | 11.30629 | -0.3944963 | 5.792406 | 6.718182e-12
79.25657 | 16.6838 | 17.0893 | 11.30396 | -0.4054951 | 5.785333 | 6.7093e-12
79.26656 | 16.6718 | 17.0799 | 11.30163 | -0.4080972 | 5.778263 | 6.700418e-12
79.27656 | 16.6545 | 17.07048 | 11.2993 | -0.4159844 | 5.771185 | 6.691536e-12
79.28656 | 16.6338 | 17.06107 | 11.29696 | -0.4272651 | 5.764103 | 6.684431e-12
79.29656 | 16.622 | 17.05164 | 11.29462 | -0.4296411 | 5.75702 | 6.675549e-12
79.30656 | 16.5992 | 17.04221 | 11.29228 | -0.4430104 | 5.749933 | 6.666667e-12
79.31655 | 16.5853 | 17.03278 | 11.28993 | -0.4474833 | 5.742851 | 6.659562e-12
79.32655 | 16.5622 | 17.02334 | 11.28758 | -0.4611421 | 5.73576 | 6.65068e-12
79.33655 | 16.5494 | 17.01389 | 11.28523 | -0.4644946 | 5.728667 | 6.641798e-12
79.34655 | 16.535 | 17.00444 | 11.28287 | -0.4694418 | 5.721571 | 6.634693e-12
79.35655 | 16.5193 | 16.99498 | 11.28051 | -0.475683 | 5.714472 | 6.625811e-12
79.36655 | 16.5044 | 16.98552 | 11.27815 | -0.4811189 | 5.707371 | 6.616929e-12
79.37654 | 16.488 | 16.97606 | 11.27578 | -0.4880589 | 5.700275 | 6.608047e-12
79.38654 | 16.4724 | 16.96658 | 11.27341 | -0.4941839 | 5.69317 | 6.600942e-12
79.39654 | 16.4533 | 16.9571 | 11.27104 | -0.5038034 | 5.686062 | 6.59206e-12
79.40654 | 16.4426 | 16.94762 | 11.26867 | -0.5050181 | 5.678953 | 6.583178e-12
79.41654 | 16.4302 | 16.93813 | 11.26629 | -0.5079276 | 5.671842 | 6.576073e-12
79.42653 | 16.4159 | 16.92864 | 11.26391 | -0.5127411 | 5.664735 | 6.567191e-12
79.43653 | 16.4027 | 16.91914 | 11.26152 | -0.51644 | 5.65762 | 6.560086e-12
79.44653 | 16.3935 | 16.90963 | 11.25913 | -0.5161337 | 5.650502 | 6.551204e-12
79.45653 | 16.3814 | 16.90012 | 11.25674 | -0.5187222 | 5.643382 | 6.542322e-12
79.46653 | 16.3711 | 16.89061 | 11.25434 | -0.5195057 | 5.636261 | 6.535217e-12
79.47653 | 16.3687 | 16.88108 | 11.25195 | -0.5123847 | 5.629138 | 6.526335e-12
79.48652 | 16.3539 | 16.87157 | 11.24955 | -0.5176682 | 5.62202 | 6.517453e-12
79.49652 | 16.3425 | 16.86204 | 11.24714 | -0.5195365 | 5.614892 | 6.510348e-12
79.50652 | 16.337 | 16.8525 | 11.24474 | -0.5155004 | 5.607764 | 6.501466e-12
79.51652 | 16.3283 | 16.84296 | 11.24233 | -0.5146599 | 5.600634 | 6.494361e-12
79.52652 | 16.3175 | 16.83341 | 11.23991 | -0.5159141 | 5.593501 | 6.485479e-12
79.53651 | 16.3172 | 16.82387 | 11.2375 | -0.5066744 | 5.586376 | 6.476597e-12
79.54651 | 16.2998 | 16.81432 | 11.23508 | -0.5145196 | 5.579241 | 6.469492e-12
79.55651 | 16.2905 | 16.80476 | 11.23266 | -0.5142601 | 5.572104 | 6.46061e-12
79.56651 | 16.2842 | 16.7952 | 11.23023 | -0.5109961 | 5.564965 | 6.453504e-12
79.57651 | 16.2802 | 16.78563 | 11.2278 | -0.5054272 | 5.557825 | 6.444623e-12
79.58651 | 16.2691 | 16.77605 | 11.22537 | -0.5069547 | 5.550685 | 6.437517e-12
79.5965 | 16.256 | 16.76649 | 11.22294 | -0.5104861 | 5.543548 | 6.428635e-12
79.6065 | 16.2453 | 16.7569 | 11.2205 | -0.5116047 | 5.536405 | 6.419754e-12
79.6165 | 16.2325 | 16.74732 | 11.21806 | -0.5148182 | 5.529259 | 6.412648e-12
79.6265 | 16.2204 | 16.73773 | 11.21562 | -0.5173277 | 5.522113 | 6.403766e-12
79.6365 | 16.2108 | 16.72813 | 11.21317 | -0.5173333 | 5.514965 | 6.396661e-12
79.64649 | 16.1934 | 16.71854 | 11.21072 | -0.525144 | 5.507823 | 6.387779e-12
79.65649 | 16.1842 | 16.70894 | 11.20827 | -0.5247406 | 5.500672 | 6.380674e-12
79.66649 | 16.1703 | 16.69933 | 11.20581 | -0.5290334 | 5.493521 | 6.371792e-12
79.67649 | 16.1573 | 16.68972 | 11.20335 | -0.5324224 | 5.486369 | 6.364687e-12
79.68649 | 16.1455 | 16.68011 | 11.20089 | -0.5346074 | 5.479215 | 6.355805e-12
79.69649 | 16.1235 | 16.67049 | 11.19843 | -0.5469883 | 5.472061 | 6.348699e-12
79.70648 | 16.1107 | 16.66087 | 11.19596 | -0.5501747 | 5.464912 | 6.339818e-12
79.71648 | 16.0935 | 16.65125 | 11.19349 | -0.5577475 | 5.457755 | 6.332712e-12
79.72648 | 16.0804 | 16.64162 | 11.19102 | -0.5612169 | 5.450598 | 6.32383e-12
79.73648 | 16.0631 | 16.63198 | 11.18854 | -0.5688827 | 5.44344 | 6.316725e-12
79.74648 | 16.0457 | 16.62234 | 11.18606 | -0.5766443 | 5.436281 | 6.307843e-12
79.75647 | 16.0281 | 16.61271 | 11.18358 | -0.5846122 | 5.429128 | 6.300738e-12
79.76647 | 16.0178 | 16.60307 | 11.1811 | -0.5852668 | 5.421967 | 6.291856e-12
79.77647 | 16.0049 | 16.59342 | 11.17861 | -0.5885175 | 5.414806 | 6.28475e-12
79.78647 | 15.9855 | 16.58376 | 11.17612 | -0.5982649 | 5.407644 | 6.275869e-12
79.79647 | 15.9707 | 16.57411 | 11.17363 | -0.603409 | 5.400481 | 6.268763e-12
79.80647 | 15.9575 | 16.56445 | 11.17113 | -0.6069499 | 5.393319 | 6.261658e-12
79.81646 | 15.9404 | 16.5548 | 11.16863 | -0.6143965 | 5.386162 | 6.252776e-12
79.82646 | 15.9275 | 16.54513 | 11.16613 | -0.6176305 | 5.378998 | 6.245671e-12
79.83646 | 15.9035 | 16.53546 | 11.16363 | -0.6319609 | 5.371833 | 6.236789e-12
79.84646 | 15.892 | 16.52579 | 11.16112 | -0.6337886 | 5.364668 | 6.229683e-12
79.85646 | 15.8756 | 16.51611 | 11.15861 | -0.6405125 | 5.357502 | 6.220802e-12
79.86645 | 15.8654 | 16.50644 | 11.1561 | -0.6410432 | 5.350343 | 6.213696e-12
79.87645 | 15.8572 | 16.49676 | 11.15358 | -0.6395611 | 5.343177 | 6.206591e-12
79.88645 | 15.8405 | 16.48708 | 11.15107 | -0.6465763 | 5.336011 | 6.197709e-12
79.89645 | 15.8238 | 16.47739 | 11.14854 | -0.6535881 | 5.328844 | 6.190604e-12
79.90645 | 15.8124 | 16.4677 | 11.14602 | -0.6552972 | 5.321677 | 6.181722e-12
79.91645 | 15.804 | 16.458 | 11.14349 | -0.6540036 | 5.314511 | 6.174616e-12
79.92644 | 15.7931 | 16.44832 | 11.14097 | -0.6552164 | 5.30735 | 6.167511e-12
79.93644 | 15.7682 | 16.43862 | 11.13843 | -0.6704166 | 5.300183 | 6.158629e-12
79.94644 | 15.7534 | 16.42891 | 11.1359 | -0.6755147 | 5.293016 | 6.151524e-12
79.95644 | 15.7433 | 16.41921 | 11.13336 | -0.6759095 | 5.285848 | 6.142642e-12
79.96644 | 15.7346 | 16.4095 | 11.13082 | -0.6749022 | 5.278681 | 6.135537e-12
79.97643 | 15.7297 | 16.3998 | 11.12828 | -0.6701019 | 5.271522 | 6.128431e-12
79.98643 | 15.7171 | 16.39009 | 11.12573 | -0.6729894 | 5.264355 | 6.119549e-12
79.99643 | 15.7057 | 16.38037 | 11.12319 | -0.6746739 | 5.257188 | 6.112444e-12
80.00643 | 15.6923 | 16.37066 | 11.12064 | -0.6783565 | 5.250021 | 6.105338e-12
80.01643 | 15.6855 | 16.36094 | 11.11808 | -0.6754365 | 5.242855 | 6.096457e-12
80.02643 | 15.6734 | 16.35121 | 11.11553 | -0.6778146 | 5.235689 | 6.089351e-12
80.03642 | 15.6534 | 16.3415 | 11.11297 | -0.6880997 | 5.228531 | 6.082246e-12
80.04642 | 15.6398 | 16.33177 | 11.11041 | -0.6919729 | 5.221365 | 6.073364e-12
80.05642 | 15.6346 | 16.32204 | 11.10784 | -0.6874443 | 5.214201 | 6.066259e-12
80.06642 | 15.6305 | 16.31231 | 11.10528 | -0.6818133 | 5.207036 | 6.059153e-12
80.07642 | 15.6238 | 16.30258 | 11.10271 | -0.6787802 | 5.199872 | 6.050271e-12
80.08641 | 15.6099 | 16.29285 | 11.10014 | -0.6829546 | 5.192716 | 6.043166e-12
80.09641 | 15.6002 | 16.28312 | 11.09756 | -0.6829177 | 5.185553 | 6.036061e-12
80.10641 | 15.587 | 16.27338 | 11.09499 | -0.6863788 | 5.178391 | 6.027179e-12
80.11641 | 15.5778 | 16.26364 | 11.09241 | -0.6858378 | 5.17123 | 6.020073e-12
80.12641 | 15.5689 | 16.2539 | 11.08983 | -0.6849953 | 5.164069 | 6.012968e-12
80.13641 | 15.5485 | 16.24415 | 11.08724 | -0.6956506 | 5.156909 | 6.005862e-12
80.1464 | 15.5351 | 16.23441 | 11.08466 | -0.6993146 | 5.149757 | 5.996981e-12
80.1564 | 15.5302 | 16.22467 | 11.08207 | -0.694467 | 5.142599 | 5.989875e-12
80.1664 | 15.5215 | 16.21492 | 11.07948 | -0.6934175 | 5.135441 | 5.98277e-12
80.1764 | 15.5089 | 16.20517 | 11.07688 | -0.6962665 | 5.128284 | 5.973888e-12
80.1864 | 15.4971 | 16.19541 | 11.07429 | -0.6983144 | 5.121129 | 5.966783e-12
80.19639 | 15.485 | 16.18567 | 11.07169 | -0.7006701 | 5.113981 | 5.959677e-12
80.20639 | 15.4672 | 16.17591 | 11.06909 | -0.708715 | 5.106828 | 5.952572e-12
80.21639 | 15.4599 | 16.16616 | 11.06648 | -0.7062584 | 5.099675 | 5.94369e-12
80.22639 | 15.4526 | 16.1564 | 11.06388 | -0.7038002 | 5.092523 | 5.936585e-12
80.23639 | 15.4386 | 16.14664 | 11.06127 | -0.7080413 | 5.085373 | 5.929479e-12
80.24639 | 15.4164 | 16.13688 | 11.05866 | -0.7204811 | 5.078224 | 5.922374e-12
80.25638 | 15.4123 | 16.12713 | 11.05605 | -0.7148294 | 5.071084 | 5.915268e-12
80.26638 | 15.4036 | 16.11737 | 11.05343 | -0.7137672 | 5.063937 | 5.906386e-12
80.27638 | 15.3885 | 16.1076 | 11.05081 | -0.7191036 | 5.056792 | 5.899281e-12
80.28638 | 15.3776 | 16.09784 | 11.04819 | -0.7202392 | 5.049648 | 5.892176e-12
80.29638 | 15.3702 | 16.08807 | 11.04557 | -0.7178736 | 5.042505 | 5.88507e-12
80.30637 | 15.3589 | 16.07832 | 11.04295 | -0.719419 | 5.035374 | 5.876188e-12
80.31637 | 15.3494 | 16.06855 | 11.04032 | -0.7191523 | 5.028234 | 5.869083e-12
80.32637 | 15.3416 | 16.05878 | 11.03769 | -0.7171824 | 5.021094 | 5.861978e-12
80.33637 | 15.3305 | 16.04902 | 11.03506 | -0.7185156 | 5.01396 | 5.854872e-12
80.34637 | 15.3158 | 16.03924 | 11.03242 | -0.7234449 | 5.006823 | 5.847767e-12
80.35637 | 15.3076 | 16.02948 | 11.02978 | -0.7218772 | 4.999692 | 5.840661e-12
80.36636 | 15.3011 | 16.01972 | 11.02715 | -0.7186164 | 4.992568 | 5.83178e-12
80.37636 | 15.2869 | 16.00995 | 11.02451 | -0.7230459 | 4.985438 | 5.824674e-12
80.38636 | 15.2801 | 16.00017 | 11.02186 | -0.7200746 | 4.97831 | 5.817569e-12
80.39636 | 15.269 | 15.9904 | 11.01922 | -0.7214028 | 4.971184 | 5.810463e-12
80.40636 | 15.2576 | 15.98063 | 11.01657 | -0.7230313 | 4.96406 | 5.803358e-12
80.41635 | 15.2498 | 15.97087 | 11.01392 | -0.7210691 | 4.956946 | 5.796252e-12
80.42635 | 15.2391 | 15.9611 | 11.01127 | -0.7219968 | 4.949825 | 5.787371e-12
80.43635 | 15.2265 | 15.95132 | 11.00862 | -0.7248245 | 4.942707 | 5.780265e-12
80.44635 | 15.21 | 15.94155 | 11.00596 | -0.7315519 | 4.935591 | 5.77316e-12
80.45635 | 15.1999 | 15.93178 | 11.0033 | -0.731879 | 4.928477 | 5.766054e-12
80.46635 | 15.1869 | 15.92201 | 11.00064 | -0.7351068 | 4.921365 | 5.758949e-12
80.47634 | 15.1714 | 15.91224 | 10.99798 | -0.7408435 | 4.914262 | 5.751843e-12
80.48634 | 15.1585 | 15.90247 | 10.99532 | -0.7439714 | 4.907155 | 5.744738e-12
80.49634 | 15.1458 | 15.8927 | 10.99265 | -0.7468992 | 4.90005 | 5.737633e-12
80.50634 | 15.1355 | 15.88293 | 10.98998 | -0.7474275 | 4.892947 | 5.728751e-12
80.51634 | 15.1225 | 15.87316 | 10.98731 | -0.750656 | 4.885846 | 5.721645e-12
80.52633 | 15.1132 | 15.86339 | 10.98464 | -0.7501939 | 4.878755 | 5.71454e-12
80.53633 | 15.0961 | 15.85362 | 10.98196 | -0.757523 | 4.871659 | 5.707435e-12
80.54633 | 15.0743 | 15.84385 | 10.97929 | -0.769553 | 4.864566 | 5.700329e-12
80.55633 | 15.0615 | 15.83408 | 10.97661 | -0.7725827 | 4.857475 | 5.693224e-12
80.56633 | 15.0532 | 15.82431 | 10.97393 | -0.7711136 | 4.850387 | 5.686118e-12
80.57633 | 15.0338 | 15.81454 | 10.97124 | -0.7807449 | 4.843302 | 5.679013e-12
80.58632 | 15.0257 | 15.80479 | 10.96856 | -0.7790858 | 4.836225 | 5.671907e-12
80.59632 | 15.0061 | 15.79502 | 10.96587 | -0.7889188 | 4.829145 | 5.664802e-12
80.60632 | 14.9991 | 15.78525 | 10.96318 | -0.7861523 | 4.822068 | 5.657697e-12
80.61632 | 14.9817 | 15.77549 | 10.96049 | -0.7937868 | 4.814993 | 5.650591e-12
80.62632 | 14.9715 | 15.76572 | 10.9578 | -0.7942216 | 4.807921 | 5.643486e-12
80.63631 | 14.9535 | 15.75597 | 10.95511 | -0.8024675 | 4.800859 | 5.63638e-12
80.64631 | 14.9334 | 15.7462 | 10.95241 | -0.8128048 | 4.793793 | 5.627498e-12
80.65631 | 14.9228 | 15.73644 | 10.94971 | -0.8136433 | 4.78673 | 5.620393e-12
80.66631 | 14.9151 | 15.72668 | 10.94701 | -0.8115824 | 4.77967 | 5.613288e-12
80.67631 | 14.8935 | 15.71692 | 10.94431 | -0.8234229 | 4.772612 | 5.606182e-12
80.68631 | 14.8828 | 15.70716 | 10.94161 | -0.8243646 | 4.765558 | 5.599077e-12
80.6963 | 14.8666 | 15.69742 | 10.9389 | -0.8308174 | 4.758514 | 5.591971e-12
80.7063 | 14.8546 | 15.68766 | 10.9362 | -0.8330617 | 4.751466 | 5.584866e-12
80.7163 | 14.842 | 15.67791 | 10.93349 | -0.8359076 | 4.744422 | 5.57776e-12
80.7263 | 14.8265 | 15.66815 | 10.93077 | -0.8416547 | 4.73738 | 5.570655e-12
80.7363 | 14.8123 | 15.6584 | 10.92806 | -0.8461035 | 4.730342 | 5.56355e-12
80.74629 | 14.7969 | 15.64866 | 10.92535 | -0.8517638 | 4.723314 | 5.556444e-12
80.75629 | 14.7847 | 15.63892 | 10.92263 | -0.8542165 | 4.716284 | 5.549339e-12
80.76629 | 14.7709 | 15.62917 | 10.91991 | -0.8582693 | 4.709255 | 5.542233e-12
80.77629 | 14.7533 | 15.61943 | 10.91719 | -0.8661255 | 4.702231 | 5.535128e-12
80.78629 | 14.7374 | 15.60968 | 10.91447 | -0.8722818 | 4.695209 | 5.528022e-12
80.79629 | 14.7227 | 15.59994 | 10.91175 | -0.8772416 | 4.688192 | 5.520917e-12
80.80628 | 14.7062 | 15.59021 | 10.90903 | -0.8840126 | 4.681185 | 5.513812e-12
80.81628 | 14.6936 | 15.58047 | 10.9063 | -0.8868746 | 4.674174 | 5.508483e-12
80.82628 | 14.6747 | 15.57074 | 10.90357 | -0.8960404 | 4.667168 | 5.501377e-12
80.83628 | 14.6592 | 15.56101 | 10.90084 | -0.9018066 | 4.660164 | 5.494272e-12
80.84628 | 14.6458 | 15.55128 | 10.89811 | -0.9054766 | 4.653166 | 5.487166e-12
80.85627 | 14.6324 | 15.54156 | 10.89538 | -0.9091577 | 4.646178 | 5.480061e-12
80.86627 | 14.6188 | 15.53183 | 10.89265 | -0.9130308 | 4.639185 | 5.472955e-12
80.87627 | 14.6069 | 15.52211 | 10.88991 | -0.9152072 | 4.632198 | 5.46585e-12
80.88627 | 14.5881 | 15.51239 | 10.88717 | -0.9242853 | 4.625214 | 5.458745e-12
80.89627 | 14.5784 | 15.50267 | 10.88443 | -0.9242659 | 4.618234 | 5.451639e-12
80.90627 | 14.5627 | 15.49295 | 10.88169 | -0.9302492 | 4.611259 | 5.444534e-12
80.91626 | 14.5501 | 15.48324 | 10.87895 | -0.9331443 | 4.604293 | 5.437428e-12
80.92626 | 14.5384 | 15.47353 | 10.87621 | -0.9351326 | 4.597326 | 5.430323e-12
80.93626 | 14.5278 | 15.46382 | 10.87346 | -0.9360232 | 4.590362 | 5.423217e-12
80.94626 | 14.523 | 15.45412 | 10.87071 | -0.9311169 | 4.583402 | 5.416112e-12
80.95626 | 14.5192 | 15.44441 | 10.86797 | -0.9252132 | 4.576447 | 5.410783e-12
80.96625 | 14.5058 | 15.43472 | 10.86522 | -0.9289218 | 4.569503 | 5.403678e-12
80.97625 | 14.4944 | 15.42502 | 10.86247 | -0.9306238 | 4.562556 | 5.396572e-12
80.98625 | 14.4854 | 15.41533 | 10.85972 | -0.9299285 | 4.555613 | 5.389467e-12
80.99625 | 14.4737 | 15.40564 | 10.85696 | -0.9319362 | 4.548675 | 5.382361e-12
81.00625 | 14.4714 | 15.39595 | 10.85421 | -0.9245473 | 4.541742 | 5.375256e-12
81.01625 | 14.4681 | 15.38626 | 10.85145 | -0.9181613 | 4.534812 | 5.36815e-12
81.02624 | 14.4563 | 15.37659 | 10.84869 | -0.9202879 | 4.527894 | 5.361045e-12
81.03624 | 14.4511 | 15.36691 | 10.84593 | -0.9158081 | 4.520974 | 5.355716e-12
81.04624 | 14.4482 | 15.35723 | 10.84317 | -0.9090316 | 4.514058 | 5.34861e-12
81.05624 | 14.4399 | 15.34756 | 10.84041 | -0.9076583 | 4.507147 | 5.341505e-12
81.06624 | 14.4294 | 15.33789 | 10.83765 | -0.9084885 | 4.500241 | 5.3344e-12
81.07623 | 14.4236 | 15.32823 | 10.83489 | -0.9046315 | 4.493346 | 5.327294e-12
81.08623 | 14.4137 | 15.31857 | 10.83212 | -0.904869 | 4.486449 | 5.320189e-12
81.09623 | 14.4062 | 15.30891 | 10.82935 | -0.9027094 | 4.479556 | 5.313083e-12
81.10623 | 14.3988 | 15.29925 | 10.82658 | -0.9004536 | 4.472669 | 5.307754e-12
81.11623 | 14.3917 | 15.2896 | 10.82382 | -0.8979016 | 4.465787 | 5.300649e-12
81.12623 | 14.3808 | 15.27995 | 10.82104 | -0.8991529 | 4.458909 | 5.293543e-12
81.13622 | 14.3655 | 15.27032 | 10.81828 | -0.9048179 | 4.452043 | 5.286438e-12
81.14622 | 14.3553 | 15.26068 | 10.8155 | -0.9053769 | 4.445175 | 5.279333e-12
81.15622 | 14.3441 | 15.25104 | 10.81273 | -0.9069395 | 4.438312 | 5.274003e-12
81.16622 | 14.3371 | 15.24141 | 10.80995 | -0.9043065 | 4.431454 | 5.266898e-12
81.17622 | 14.3265 | 15.23178 | 10.80718 | -0.9052772 | 4.424601 | 5.259793e-12
81.18621 | 14.3109 | 15.22216 | 10.8044 | -0.9112613 | 4.41776 | 5.252687e-12
81.19621 | 14.2951 | 15.21254 | 10.80162 | -0.9174401 | 4.410917 | 5.245582e-12
81.20621 | 14.2855 | 15.20292 | 10.79884 | -0.9174232 | 4.40408 | 5.240253e-12
81.21621 | 14.2799 | 15.19331 | 10.79606 | -0.9134103 | 4.397248 | 5.233147e-12
81.22621 | 14.2672 | 15.1837 | 10.79328 | -0.9165016 | 4.390421 | 5.226042e-12
81.2362 | 14.2502 | 15.17411 | 10.7905 | -0.9239069 | 4.383607 | 5.218936e-12
81.2462 | 14.2412 | 15.16451 | 10.78772 | -0.9233069 | 4.37679 | 5.213607e-12
81.2562 | 14.2325 | 15.15491 | 10.78493 | -0.9224112 | 4.369979 | 5.206502e-12
81.2662 | 14.2231 | 15.14532 | 10.78215 | -0.9222198 | 4.363174 | 5.199396e-12
81.2762 | 14.2128 | 15.13573 | 10.77936 | -0.9229336 | 4.356374 | 5.192291e-12
81.2862 | 14.2025 | 15.12615 | 10.77657 | -0.9236516 | 4.34958 | 5.185186e-12
81.29619 | 14.1872 | 15.11658 | 10.77379 | -0.9293842 | 4.342798 | 5.179857e-12
81.30619 | 14.1806 | 15.10701 | 10.771 | -0.926413 | 4.336016 | 5.172751e-12
81.31619 | 14.1729 | 15.09744 | 10.76821 | -0.9245433 | 4.329237 | 5.165646e-12
81.32619 | 14.1635 | 15.08788 | 10.76542 | -0.9243812 | 4.322466 | 5.160317e-12
81.33619 | 14.1526 | 15.07832 | 10.76262 | -0.9257217 | 4.315699 | 5.153211e-12
81.34618 | 14.1462 | 15.06878 | 10.75983 | -0.9225789 | 4.308946 | 5.146106e-12
81.35618 | 14.139 | 15.05923 | 10.75704 | -0.9202304 | 4.302191 | 5.139e-12
81.36618 | 14.1311 | 15.04969 | 10.75424 | -0.9185868 | 4.295442 | 5.133671e-12
81.37618 | 14.1183 | 15.04015 | 10.75145 | -0.9218481 | 4.288699 | 5.126566e-12
81.38618 | 14.109 | 15.03061 | 10.74865 | -0.9216141 | 4.281961 | 5.11946e-12
81.39618 | 14.0975 | 15.02109 | 10.74586 | -0.9235859 | 4.275229 | 5.114131e-12
81.40617 | 14.0948 | 15.01157 | 10.74306 | -0.9167724 | 4.26851 | 5.107026e-12
81.41617 | 14.0819 | 15.00205 | 10.74026 | -0.9201542 | 4.261791 | 5.09992e-12
81.42617 | 14.0725 | 14.99254 | 10.73746 | -0.9200416 | 4.255077 | 5.092815e-12
81.43617 | 14.0647 | 14.98303 | 10.73467 | -0.9183343 | 4.248369 | 5.087486e-12
81.44617 | 14.0561 | 14.97353 | 10.73187 | -0.9174326 | 4.241668 | 5.080381e-12
81.45616 | 14.0482 | 14.96405 | 10.72907 | -0.9158452 | 4.234978 | 5.073275e-12
81.46616 | 14.0391 | 14.95455 | 10.72627 | -0.9154545 | 4.228289 | 5.067946e-12
81.47616 | 14.0321 | 14.94507 | 10.72346 | -0.9129692 | 4.221606 | 5.060841e-12
81.48616 | 14.0231 | 14.93559 | 10.72066 | -0.9124889 | 4.214928 | 5.053735e-12
81.49616 | 14.0172 | 14.92612 | 10.71786 | -0.9089154 | 4.208258 | 5.048406e-12
81.50616 | 14.0118 | 14.91665 | 10.71505 | -0.9048467 | 4.201593 | 5.041301e-12
81.51615 | 14.0014 | 14.90719 | 10.71225 | -0.9057938 | 4.194942 | 5.034195e-12
81.52615 | 13.9985 | 14.89774 | 10.70945 | -0.899237 | 4.18829 | 5.028866e-12
81.53615 | 13.9945 | 14.88829 | 10.70664 | -0.893786 | 4.181644 | 5.021761e-12
81.54615 | 13.9859 | 14.87884 | 10.70384 | -0.8929413 | 4.175006 | 5.016432e-12
81.55615 | 13.9787 | 14.8694 | 10.70103 | -0.8907021 | 4.168373 | 5.009326e-12
81.56614 | 13.9744 | 14.85998 | 10.69823 | -0.8855781 | 4.161753 | 5.002221e-12
81.57614 | 13.9681 | 14.85055 | 10.69542 | -0.8824516 | 4.155133 | 4.996892e-12
81.58614 | 13.9647 | 14.84113 | 10.69261 | -0.8764309 | 4.14852 | 4.989786e-12
81.59614 | 13.9623 | 14.83172 | 10.6898 | -0.8694163 | 4.141914 | 4.982681e-12
81.60614 | 13.9544 | 14.82231 | 10.68699 | -0.8679078 | 4.135314 | 4.977352e-12
81.61614 | 13.9472 | 14.81291 | 10.68419 | -0.8657058 | 4.12872 | 4.970246e-12
81.62613 | 13.9414 | 14.80352 | 10.68138 | -0.8621191 | 4.12214 | 4.964917e-12
81.63613 | 13.935 | 14.79413 | 10.67857 | -0.8591295 | 4.11556 | 4.957812e-12
81.64613 | 13.93 | 14.78475 | 10.67576 | -0.8547469 | 4.108987 | 4.950707e-12
81.65613 | 13.9261 | 14.77537 | 10.67295 | -0.8492702 | 4.10242 | 4.945377e-12
81.66613 | 13.9135 | 14.766 | 10.67014 | -0.8525006 | 4.095861 | 4.938272e-12
81.67612 | 13.9088 | 14.75665 | 10.66733 | -0.8478462 | 4.089314 | 4.932943e-12
81.68612 | 13.9001 | 14.74729 | 10.66452 | -0.8471893 | 4.082768 | 4.925838e-12
81.69612 | 13.8923 | 14.73794 | 10.66171 | -0.8456393 | 4.076229 | 4.920508e-12
81.70612 | 13.8839 | 14.7286 | 10.6589 | -0.8446957 | 4.069696 | 4.913403e-12
81.71612 | 13.8785 | 14.71926 | 10.65609 | -0.8407593 | 4.063171 | 4.906298e-12
81.72612 | 13.8692 | 14.70993 | 10.65328 | -0.8407295 | 4.056653 | 4.900969e-12
81.73611 | 13.8612 | 14.70062 | 10.65047 | -0.8394156 | 4.050148 | 4.893863e-12
81.74611 | 13.8509 | 14.6913 | 10.64766 | -0.8404005 | 4.043644 | 4.888534e-12
81.75611 | 13.8423 | 14.68199 | 10.64484 | -0.8396905 | 4.037146 | 4.881429e-12
81.76611 | 13.8349 | 14.67269 | 10.64203 | -0.8377892 | 4.030657 | 4.8761e-12
81.77611 | 13.8246 | 14.66339 | 10.63922 | -0.8387934 | 4.024173 | 4.868994e-12
81.7861 | 13.8195 | 14.65412 | 10.63641 | -0.8346156 | 4.017704 | 4.863665e-12
81.7961 | 13.8105 | 14.64483 | 10.6336 | -0.8343345 | 4.011235 | 4.85656e-12
81.8061 | 13.8074 | 14.63556 | 10.63079 | -0.8281606 | 4.004773 | 4.851231e-12
81.8161 | 13.7951 | 14.62629 | 10.62798 | -0.8311947 | 3.998319 | 4.844125e-12
81.8261 | 13.7922 | 14.61704 | 10.62516 | -0.8248354 | 3.991871 | 4.838796e-12
81.8361 | 13.7798 | 14.60778 | 10.62235 | -0.8279843 | 3.985432 | 4.831691e-12
81.84609 | 13.7731 | 14.59855 | 10.61954 | -0.8254492 | 3.979006 | 4.826362e-12
81.85609 | 13.7657 | 14.58931 | 10.61673 | -0.8236123 | 3.972581 | 4.819256e-12
81.86609 | 13.758 | 14.58008 | 10.61392 | -0.822083 | 3.966163 | 4.813927e-12
81.87609 | 13.758 | 14.57086 | 10.61111 | -0.812861 | 3.959752 | 4.806822e-12
81.88609 | 13.7526 | 14.56165 | 10.6083 | -0.8090471 | 3.95335 | 4.801493e-12
81.89608 | 13.7363 | 14.55245 | 10.60549 | -0.8161495 | 3.94696 | 4.794387e-12
81.90608 | 13.7254 | 14.54325 | 10.60268 | -0.8178502 | 3.940572 | 4.789058e-12
81.91608 | 13.726 | 14.53406 | 10.59987 | -0.8080589 | 3.934191 | 4.781953e-12
81.92608 | 13.7168 | 14.52488 | 10.59706 | -0.8080759 | 3.927819 | 4.776624e-12
81.93608 | 13.7086 | 14.5157 | 10.59425 | -0.8070997 | 3.921453 | 4.769518e-12
81.94608 | 13.7021 | 14.50653 | 10.59144 | -0.8044322 | 3.915095 | 4.764189e-12
81.95607 | 13.6929 | 14.49738 | 10.58863 | -0.8044812 | 3.908751 | 4.757084e-12
81.96607 | 13.6875 | 14.48823 | 10.58582 | -0.8007289 | 3.902408 | 4.751755e-12
81.97607 | 13.6823 | 14.47909 | 10.58301 | -0.7967851 | 3.896073 | 4.744649e-12
81.98607 | 13.672 | 14.46995 | 10.5802 | -0.7979489 | 3.889745 | 4.73932e-12
81.99607 | 13.6598 | 14.46082 | 10.5774 | -0.8010211 | 3.883425 | 4.732215e-12
82.00606 | 13.6537 | 14.45171 | 10.57459 | -0.7980104 | 3.877119 | 4.726886e-12
82.01606 | 13.6569 | 14.4426 | 10.57178 | -0.7856986 | 3.870815 | 4.721556e-12
82.02606 | 13.6437 | 14.4335 | 10.56898 | -0.789795 | 3.864518 | 4.714451e-12
82.03606 | 13.6367 | 14.4244 | 10.56617 | -0.7877001 | 3.85823 | 4.709122e-12
82.04606 | 13.629 | 14.41531 | 10.56336 | -0.7863129 | 3.851948 | 4.702017e-12
82.05606 | 13.6235 | 14.40623 | 10.56056 | -0.7827346 | 3.845676 | 4.696687e-12
82.06605 | 13.6162 | 14.39717 | 10.55776 | -0.780973 | 3.839416 | 4.689582e-12
82.07605 | 13.6107 | 14.38811 | 10.55495 | -0.7774113 | 3.833159 | 4.684253e-12
82.08605 | 13.6073 | 14.37906 | 10.55215 | -0.771758 | 3.826909 | 4.678924e-12
82.09605 | 13.6039 | 14.37001 | 10.54935 | -0.7661134 | 3.820668 | 4.671818e-12
82.10605 | 13.5929 | 14.36098 | 10.54654 | -0.768077 | 3.814434 | 4.666489e-12
82.11604 | 13.5878 | 14.35196 | 10.54374 | -0.7641582 | 3.808214 | 4.659384e-12
82.12604 | 13.5803 | 14.34294 | 10.54094 | -0.762639 | 3.801997 | 4.654055e-12
82.13604 | 13.5703 | 14.33393 | 10.53814 | -0.7636288 | 3.795787 | 4.648726e-12
82.14604 | 13.5633 | 14.32493 | 10.53534 | -0.7616271 | 3.789585 | 4.64162e-12
82.15604 | 13.5566 | 14.31593 | 10.53254 | -0.7593342 | 3.783392 | 4.636291e-12
82.16604 | 13.551 | 14.30695 | 10.52974 | -0.7559503 | 3.777206 | 4.630962e-12
82.17603 | 13.5436 | 14.29798 | 10.52695 | -0.7543838 | 3.771035 | 4.623857e-12
82.18603 | 13.5386 | 14.28902 | 10.52415 | -0.7504174 | 3.764865 | 4.618528e-12
82.19603 | 13.5211 | 14.28006 | 10.52136 | -0.7589598 | 3.758704 | 4.611422e-12
82.20603 | 13.509 | 14.27111 | 10.51856 | -0.7621116 | 3.752551 | 4.606093e-12
82.21603 | 13.5025 | 14.26217 | 10.51577 | -0.7596719 | 3.746406 | 4.600764e-12
82.22602 | 13.4967 | 14.25325 | 10.51298 | -0.7565505 | 3.740275 | 4.593659e-12
82.23602 | 13.483 | 14.24433 | 10.51018 | -0.7613293 | 3.734147 | 4.58833e-12
82.24602 | 13.4811 | 14.23542 | 10.50739 | -0.7543169 | 3.728026 | 4.583001e-12
82.25602 | 13.4793 | 14.22651 | 10.5046 | -0.7472139 | 3.721914 | 4.575895e-12
82.26602 | 13.4677 | 14.21762 | 10.50181 | -0.7499203 | 3.71581 | 4.570566e-12
82.27602 | 13.4546 | 14.20874 | 10.49902 | -0.7541356 | 3.709715 | 4.565237e-12
82.28601 | 13.4477 | 14.19987 | 10.49624 | -0.7521692 | 3.703634 | 4.558132e-12
82.29601 | 13.4311 | 14.191 | 10.49345 | -0.7599032 | 3.697555 | 4.552803e-12
82.30601 | 13.4245 | 14.18215 | 10.49066 | -0.7576468 | 3.691484 | 4.547474e-12
82.31601 | 13.4213 | 14.1733 | 10.48788 | -0.7519998 | 3.685422 | 4.540368e-12
82.32601 | 13.4147 | 14.16446 | 10.48509 | -0.7497619 | 3.679368 | 4.535039e-12
82.336 | 13.4072 | 14.15564 | 10.48231 | -0.7484425 | 3.673328 | 4.52971e-12
82.346 | 13.4024 | 14.14682 | 10.47953 | -0.744424 | 3.667291 | 4.524381e-12
82.356 | 13.3901 | 14.13801 | 10.47675 | -0.7479145 | 3.661262 | 4.517275e-12
82.366 | 13.3798 | 14.12922 | 10.47397 | -0.7494152 | 3.655242 | 4.511946e-12
82.376 | 13.3692 | 14.12043 | 10.47119 | -0.7512255 | 3.649231 | 4.506617e-12
82.386 | 13.3577 | 14.11165 | 10.46842 | -0.7539453 | 3.643227 | 4.499512e-12
82.39599 | 13.352 | 14.10288 | 10.46565 | -0.7508834 | 3.637238 | 4.494183e-12
82.40599 | 13.3437 | 14.09412 | 10.46287 | -0.7504228 | 3.631252 | 4.488854e-12
82.41599 | 13.3422 | 14.08537 | 10.4601 | -0.7431718 | 3.625274 | 4.483525e-12
82.42599 | 13.3374 | 14.07663 | 10.45733 | -0.7392309 | 3.619305 | 4.476419e-12
82.43599 | 13.3249 | 14.0679 | 10.45456 | -0.7429996 | 3.613344 | 4.47109e-12
82.44598 | 13.3142 | 14.05919 | 10.45179 | -0.7449876 | 3.607398 | 4.465761e-12
82.45598 | 13.3092 | 14.05048 | 10.44902 | -0.7412763 | 3.601454 | 4.458656e-12
82.46598 | 13.302 | 14.04178 | 10.44626 | -0.7397752 | 3.59552 | 4.453327e-12
82.47598 | 13.2927 | 14.03308 | 10.44349 | -0.7403837 | 3.589593 | 4.447998e-12
82.48598 | 13.284 | 14.0244 | 10.44073 | -0.7404026 | 3.583675 | 4.442668e-12
82.49598 | 13.2804 | 14.01573 | 10.43797 | -0.7353314 | 3.577766 | 4.435563e-12
82.50597 | 13.277 | 14.00708 | 10.43521 | -0.7300781 | 3.57187 | 4.430234e-12
82.51597 | 13.2746 | 13.99843 | 10.43245 | -0.7238272 | 3.565979 | 4.424905e-12
82.52597 | 13.2641 | 13.98979 | 10.42969 | -0.7256866 | 3.560095 | 4.419576e-12
82.53597 | 13.2586 | 13.98116 | 10.42694 | -0.7225563 | 3.554221 | 4.414247e-12
82.54597 | 13.2561 | 13.97254 | 10.42418 | -0.7164361 | 3.548355 | 4.407141e-12
82.55596 | 13.2524 | 13.96394 | 10.42143 | -0.7115356 | 3.542504 | 4.401812e-12
82.56596 | 13.2457 | 13.95534 | 10.41868 | -0.7096359 | 3.536655 | 4.396483e-12
82.57596 | 13.2384 | 13.94675 | 10.41593 | -0.7083469 | 3.530816 | 4.391154e-12
82.58596 | 13.2338 | 13.93817 | 10.41318 | -0.7043681 | 3.524985 | 4.384049e-12
82.59596 | 13.2304 | 13.9296 | 10.41044 | -0.6992 | 3.519163 | 4.37872e-12
82.60596 | 13.2285 | 13.92104 | 10.40769 | -0.6925422 | 3.513349 | 4.373391e-12
82.61595 | 13.2239 | 13.9125 | 10.40495 | -0.6886034 | 3.50755 | 4.368061e-12
82.62595 | 13.2181 | 13.90397 | 10.40221 | -0.6858667 | 3.501754 | 4.362732e-12
82.63595 | 13.2153 | 13.89544 | 10.39947 | -0.6801407 | 3.495967 | 4.357403e-12
82.64595 | 13.2086 | 13.88693 | 10.39674 | -0.6783253 | 3.490189 | 4.350298e-12
82.65595 | 13.2038 | 13.87842 | 10.394 | -0.6746204 | 3.484419 | 4.344969e-12
82.66594 | 13.1961 | 13.86993 | 10.39127 | -0.6738347 | 3.478664 | 4.33964e-12
82.67594 | 13.1893 | 13.86145 | 10.38854 | -0.6721514 | 3.472912 | 4.334311e-12
82.68594 | 13.1886 | 13.85298 | 10.38581 | -0.6643789 | 3.467169 | 4.328982e-12
82.69594 | 13.1794 | 13.84452 | 10.38308 | -0.665117 | 3.461435 | 4.321876e-12
82.70594 | 13.1672 | 13.83607 | 10.38036 | -0.668866 | 3.45571 | 4.316547e-12
82.71594 | 13.1651 | 13.82763 | 10.37763 | -0.662526 | 3.449993 | 4.311218e-12
82.72593 | 13.1548 | 13.8192 | 10.37491 | -0.6644049 | 3.444291 | 4.305889e-12
82.73593 | 13.1493 | 13.81079 | 10.37219 | -0.6614867 | 3.438592 | 4.30056e-12
82.74593 | 13.1381 | 13.80238 | 10.36948 | -0.6642795 | 3.432903 | 4.295231e-12
82.75593 | 13.1347 | 13.79398 | 10.36676 | -0.6592832 | 3.427222 | 4.289902e-12
82.76593 | 13.1228 | 13.7856 | 10.36405 | -0.6627979 | 3.42155 | 4.282796e-12
82.77592 | 13.1077 | 13.77723 | 10.36134 | -0.669532 | 3.415893 | 4.277467e-12
82.78592 | 13.1062 | 13.76887 | 10.35863 | -0.6626688 | 3.410239 | 4.272138e-12
82.79592 | 13.097 | 13.76052 | 10.35592 | -0.6635168 | 3.404593 | 4.266809e-12
82.80592 | 13.0875 | 13.75218 | 10.35322 | -0.664676 | 3.398957 | 4.26148e-12
82.81592 | 13.0777 | 13.74385 | 10.35052 | -0.6661464 | 3.39333 | 4.256151e-12
82.82592 | 13.0715 | 13.73553 | 10.34782 | -0.6640278 | 3.387712 | 4.250822e-12
82.83591 | 13.07 | 13.72723 | 10.34512 | -0.6572288 | 3.382108 | 4.245493e-12
82.84591 | 13.0601 | 13.71893 | 10.34243 | -0.6588329 | 3.376507 | 4.238387e-12
82.85591 | 13.0432 | 13.71065 | 10.33973 | -0.6674484 | 3.370916 | 4.233058e-12
82.86591 | 13.0425 | 13.70238 | 10.33704 | -0.6598753 | 3.365334 | 4.227729e-12
82.87591 | 13.0371 | 13.69411 | 10.33435 | -0.6570134 | 3.359761 | 4.2224e-12
82.8859 | 13.0338 | 13.68587 | 10.33167 | -0.6520711 | 3.354202 | 4.217071e-12
82.8959 | 13.0265 | 13.67763 | 10.32899 | -0.6511322 | 3.348646 | 4.211742e-12
82.9059 | 13.0233 | 13.6694 | 10.3263 | -0.6461046 | 3.3431 | 4.206413e-12
82.9159 | 13.0205 | 13.66119 | 10.32363 | -0.6406886 | 3.337563 | 4.201084e-12
82.9259 | 13.0149 | 13.65298 | 10.32095 | -0.6380841 | 3.332034 | 4.195755e-12
82.9359 | 13.0085 | 13.64479 | 10.31828 | -0.6362915 | 3.326515 | 4.190426e-12
82.94589 | 13.0062 | 13.63662 | 10.31561 | -0.6304181 | 3.32101 | 4.185097e-12
82.95589 | 12.9975 | 13.62845 | 10.31294 | -0.6309484 | 3.315509 | 4.179768e-12
82.96589 | 12.9929 | 13.62029 | 10.31027 | -0.6273903 | 3.310017 | 4.172662e-12
82.97589 | 12.9939 | 13.61214 | 10.30761 | -0.618244 | 3.304534 | 4.167333e-12
82.98589 | 12.9822 | 13.60401 | 10.30495 | -0.6218097 | 3.29906 | 4.162004e-12
82.99588 | 12.977 | 13.5959 | 10.30229 | -0.6188962 | 3.293602 | 4.156675e-12
83.00588 | 12.9777 | 13.58779 | 10.29964 | -0.6100853 | 3.288146 | 4.151346e-12
83.01588 | 12.9699 | 13.57969 | 10.29699 | -0.6097859 | 3.282699 | 4.146017e-12
83.02588 | 12.9657 | 13.5716 | 10.29434 | -0.6058984 | 3.277261 | 4.140688e-12
83.03588 | 12.9588 | 13.56352 | 10.29169 | -0.6047227 | 3.271832 | 4.135359e-12
83.04588 | 12.9502 | 13.55546 | 10.28905 | -0.6052592 | 3.266413 | 4.13003e-12
83.05587 | 12.9507 | 13.54742 | 10.28641 | -0.5967154 | 3.261007 | 4.124701e-12
83.06587 | 12.9434 | 13.53938 | 10.28377 | -0.5959756 | 3.255606 | 4.119372e-12
83.07587 | 12.9338 | 13.53135 | 10.28113 | -0.5975479 | 3.250213 | 4.114042e-12
83.08587 | 12.9354 | 13.52333 | 10.2785 | -0.5879319 | 3.24483 | 4.108713e-12
83.09587 | 12.9294 | 13.51533 | 10.27587 | -0.5859284 | 3.239456 | 4.103384e-12
83.10586 | 12.9305 | 13.50735 | 10.27325 | -0.5768466 | 3.234098 | 4.098055e-12
83.11586 | 12.9237 | 13.49937 | 10.27063 | -0.5756669 | 3.228742 | 4.092726e-12
83.12586 | 12.9193 | 13.4914 | 10.268 | -0.5720996 | 3.223395 | 4.087397e-12
83.13586 | 12.9105 | 13.48344 | 10.26539 | -0.5729442 | 3.218057 | 4.082068e-12
83.14586 | 12.9066 | 13.4755 | 10.26277 | -0.5689009 | 3.212728 | 4.076739e-12
83.15586 | 12.9032 | 13.46757 | 10.26016 | -0.5643702 | 3.207408 | 4.07141e-12
83.16585 | 12.8932 | 13.45966 | 10.25756 | -0.5664575 | 3.202101 | 4.066081e-12
83.17585 | 12.8988 | 13.45175 | 10.25495 | -0.5529529 | 3.196802 | 4.060752e-12
83.18585 | 12.8944 | 13.44386 | 10.25235 | -0.5494571 | 3.191507 | 4.055423e-12
83.19585 | 12.8885 | 13.43598 | 10.24975 | -0.5474753 | 3.186224 | 4.050094e-12
83.20585 | 12.8818 | 13.42811 | 10.24716 | -0.5463078 | 3.180952 | 4.044765e-12
83.21584 | 12.8778 | 13.42026 | 10.24457 | -0.5424586 | 3.175692 | 4.039435e-12
83.22584 | 12.8715 | 13.41241 | 10.24198 | -0.5409138 | 3.170436 | 4.034106e-12
83.23584 | 12.864 | 13.40458 | 10.23939 | -0.540582 | 3.165189 | 4.028777e-12
83.24584 | 12.8651 | 13.39676 | 10.23681 | -0.5316622 | 3.159952 | 4.023448e-12
83.25584 | 12.8587 | 13.38895 | 10.23423 | -0.5302549 | 3.154723 | 4.018119e-12
83.26584 | 12.8581 | 13.38116 | 10.23166 | -0.5230601 | 3.149503 | 4.01279e-12
83.27583 | 12.8537 | 13.37339 | 10.22909 | -0.5196858 | 3.144298 | 4.007461e-12
83.28583 | 12.8483 | 13.36562 | 10.22652 | -0.5173162 | 3.139097 | 4.002132e-12
83.29583 | 12.8498 | 13.35786 | 10.22395 | -0.5080592 | 3.133904 | 3.996803e-12
83.30583 | 12.8493 | 13.35011 | 10.22139 | -0.5008148 | 3.128721 | 3.991474e-12
83.31583 | 12.8369 | 13.34238 | 10.21884 | -0.5054832 | 3.123547 | 3.986145e-12
83.32582 | 12.8317 | 13.33467 | 10.21628 | -0.5029718 | 3.118388 | 3.982592e-12
83.33582 | 12.8338 | 13.32697 | 10.21373 | -0.4931654 | 3.113232 | 3.977263e-12
83.34582 | 12.8271 | 13.31927 | 10.21119 | -0.4921718 | 3.108085 | 3.971934e-12
83.35582 | 12.8252 | 13.31159 | 10.20864 | -0.486391 | 3.102947 | 3.966605e-12
83.36582 | 12.8244 | 13.30392 | 10.2061 | -0.4795228 | 3.097819 | 3.961276e-12
83.37582 | 12.8227 | 13.29627 | 10.20357 | -0.4735677 | 3.092699 | 3.955947e-12
83.38581 | 12.8174 | 13.28863 | 10.20104 | -0.4712328 | 3.087594 | 3.950618e-12
83.39581 | 12.8137 | 13.281 | 10.19851 | -0.4673033 | 3.082493 | 3.945289e-12
83.40581 | 12.8043 | 13.27339 | 10.19599 | -0.4690867 | 3.077401 | 3.939959e-12
83.41581 | 12.7946 | 13.26578 | 10.19347 | -0.4711831 | 3.072318 | 3.93463e-12
83.42581 | 12.7865 | 13.25819 | 10.19095 | -0.4716922 | 3.067244 | 3.929301e-12
83.4358 | 12.7825 | 13.25062 | 10.18844 | -0.4681217 | 3.062184 | 3.923972e-12
83.4458 | 12.7703 | 13.24306 | 10.18593 | -0.4727567 | 3.057128 | 3.92042e-12
83.4558 | 12.7689 | 13.23551 | 10.18342 | -0.466605 | 3.052081 | 3.91509e-12
83.4658 | 12.7606 | 13.22797 | 10.18092 | -0.4673665 | 3.047044 | 3.909761e-12
83.4758 | 12.748 | 13.22044 | 10.17843 | -0.4724406 | 3.042015 | 3.904432e-12
83.4858 | 12.7428 | 13.21293 | 10.17593 | -0.4701282 | 3.036996 | 3.899103e-12
83.49579 | 12.7345 | 13.20544 | 10.17345 | -0.4709358 | 3.03199 | 3.893774e-12
83.50579 | 12.726 | 13.19795 | 10.17096 | -0.4719504 | 3.026989 | 3.888445e-12
83.51579 | 12.7163 | 13.19048 | 10.16848 | -0.4741772 | 3.021997 | 3.883116e-12
83.52579 | 12.7124 | 13.18302 | 10.166 | -0.4706164 | 3.017013 | 3.879563e-12
83.53579 | 12.7012 | 13.17557 | 10.16353 | -0.4743698 | 3.012039 | 3.874234e-12
83.54578 | 12.6924 | 13.16814 | 10.16107 | -0.4757434 | 3.007078 | 3.868905e-12
83.55578 | 12.6894 | 13.16072 | 10.1586 | -0.4713231 | 3.002122 | 3.863576e-12
83.56578 | 12.6859 | 13.15332 | 10.15614 | -0.467417 | 2.997176 | 3.858247e-12
83.57578 | 12.6806 | 13.14592 | 10.15369 | -0.4653225 | 2.992237 | 3.852918e-12
83.58578 | 12.6695 | 13.13854 | 10.15123 | -0.4690419 | 2.987308 | 3.847589e-12
83.59578 | 12.6676 | 13.13118 | 10.14879 | -0.4635752 | 2.982388 | 3.844036e-12
83.60577 | 12.6621 | 13.12383 | 10.14635 | -0.4617301 | 2.977483 | 3.838707e-12
83.61577 | 12.6581 | 13.11649 | 10.14391 | -0.4583896 | 2.97258 | 3.833378e-12
83.62577 | 12.6523 | 13.10916 | 10.14148 | -0.456863 | 2.967687 | 3.828049e-12
83.63577 | 12.646 | 13.10185 | 10.13905 | -0.4558497 | 2.962803 | 3.82272e-12
83.64577 | 12.642 | 13.09455 | 10.13662 | -0.4525499 | 2.957928 | 3.817391e-12
83.65576 | 12.6395 | 13.08727 | 10.1342 | -0.4477708 | 2.953067 | 3.813838e-12
83.66576 | 12.6378 | 13.08 | 10.13179 | -0.4421982 | 2.94821 | 3.808509e-12
83.67576 | 12.631 | 13.07274 | 10.12938 | -0.4417382 | 2.943361 | 3.80318e-12
83.68576 | 12.622 | 13.06549 | 10.12697 | -0.4434928 | 2.938522 | 3.797851e-12
83.69576 | 12.6217 | 13.05826 | 10.12457 | -0.4365616 | 2.933693 | 3.792522e-12
83.70576 | 12.6177 | 13.05104 | 10.12217 | -0.4333433 | 2.928872 | 3.787193e-12
83.71575 | 12.6121 | 13.04385 | 10.11978 | -0.4317461 | 2.924065 | 3.78364e-12
83.72575 | 12.6096 | 13.03666 | 10.11739 | -0.4270552 | 2.919262 | 3.778311e-12
83.73575 | 12.6045 | 13.02948 | 10.11501 | -0.4249779 | 2.914467 | 3.772982e-12
83.74575 | 12.6021 | 13.02231 | 10.11263 | -0.4202143 | 2.909682 | 3.767653e-12
83.75575 | 12.5976 | 13.01516 | 10.11026 | -0.4175645 | 2.904905 | 3.762324e-12
83.76574 | 12.5915 | 13.00804 | 10.10789 | -0.4165354 | 2.900143 | 3.758771e-12
83.77574 | 12.579 | 13.00091 | 10.10553 | -0.4219131 | 2.895384 | 3.753442e-12
83.78574 | 12.5821 | 12.9938 | 10.10317 | -0.4117047 | 2.890634 | 3.748113e-12
83.79574 | 12.5768 | 12.98671 | 10.10082 | -0.4099102 | 2.885894 | 3.742784e-12
83.80574 | 12.572 | 12.97963 | 10.09847 | -0.4076297 | 2.881162 | 3.739231e-12
83.81574 | 12.5654 | 12.97256 | 10.09612 | -0.4071628 | 2.876439 | 3.733902e-12
83.82573 | 12.5591 | 12.96552 | 10.09379 | -0.4064172 | 2.87173 | 3.728573e-12
83.83573 | 12.5538 | 12.95848 | 10.09145 | -0.4046782 | 2.867025 | 3.723244e-12
83.84573 | 12.5516 | 12.95145 | 10.08912 | -0.3998532 | 2.862328 | 3.717915e-12
83.85573 | 12.5474 | 12.94444 | 10.0868 | -0.3970424 | 2.857641 | 3.714362e-12
83.86573 | 12.5313 | 12.93745 | 10.08448 | -0.4061455 | 2.852963 | 3.709033e-12
83.87572 | 12.5378 | 12.93047 | 10.08217 | -0.3926693 | 2.848297 | 3.703704e-12
83.88572 | 12.5305 | 12.9235 | 10.07986 | -0.3930004 | 2.843636 | 3.698375e-12
83.89572 | 12.5309 | 12.91655 | 10.07756 | -0.3856457 | 2.838984 | 3.694822e-12
83.90572 | 12.5219 | 12.90961 | 10.07526 | -0.3877051 | 2.834341 | 3.689493e-12
83.91572 | 12.5185 | 12.90268 | 10.07297 | -0.3841786 | 2.829707 | 3.684164e-12
83.92572 | 12.5172 | 12.89577 | 10.07068 | -0.3785661 | 2.825081 | 3.678835e-12
83.93571 | 12.5067 | 12.88887 | 10.06841 | -0.3821749 | 2.820469 | 3.675282e-12
83.94571 | 12.5037 | 12.88199 | 10.06613 | -0.378291 | 2.815862 | 3.669953e-12
83.95571 | 12.4897 | 12.87512 | 10.06386 | -0.385421 | 2.811262 | 3.664624e-12
83.96571 | 12.4913 | 12.86827 | 10.06159 | -0.3769657 | 2.806672 | 3.661071e-12
83.97571 | 12.4895 | 12.86142 | 10.05933 | -0.3719243 | 2.80209 | 3.655742e-12
83.9857 | 12.4822 | 12.8546 | 10.05708 | -0.3724039 | 2.797522 | 3.650413e-12
83.9957 | 12.4751 | 12.84779 | 10.05483 | -0.3726911 | 2.792958 | 3.645084e-12
84.0057 | 12.4657 | 12.84099 | 10.05259 | -0.3752927 | 2.788402 | 3.641532e-12
84.0157 | 12.4527 | 12.83421 | 10.05035 | -0.3815087 | 2.783856 | 3.636202e-12
84.0257 | 12.4511 | 12.82744 | 10.04812 | -0.3763392 | 2.779318 | 3.630873e-12
84.0357 | 12.4427 | 12.82068 | 10.04589 | -0.3779839 | 2.774789 | 3.627321e-12
84.04569 | 12.43 | 12.81395 | 10.04368 | -0.3839502 | 2.770273 | 3.621992e-12
84.05569 | 12.4318 | 12.80722 | 10.04146 | -0.3754237 | 2.765762 | 3.616663e-12
84.06569 | 12.4234 | 12.80051 | 10.03925 | -0.3771117 | 2.761259 | 3.611333e-12
84.07569 | 12.4107 | 12.79381 | 10.03705 | -0.3831144 | 2.756764 | 3.607781e-12
84.08569 | 12.3986 | 12.78713 | 10.03485 | -0.3885317 | 2.752279 | 3.602452e-12
84.09568 | 12.3975 | 12.78047 | 10.03266 | -0.3829696 | 2.747806 | 3.597123e-12
84.10568 | 12.3871 | 12.77382 | 10.03048 | -0.3867158 | 2.743338 | 3.59357e-12
84.11568 | 12.3861 | 12.76718 | 10.0283 | -0.3810766 | 2.738878 | 3.588241e-12
84.12568 | 12.3796 | 12.76055 | 10.02613 | -0.3809521 | 2.734427 | 3.582912e-12
84.13568 | 12.3775 | 12.75394 | 10.02396 | -0.3764421 | 2.729985 | 3.579359e-12
84.14568 | 12.3728 | 12.74735 | 10.0218 | -0.3745469 | 2.725551 | 3.57403e-12
84.15567 | 12.3659 | 12.74077 | 10.01964 | -0.3748729 | 2.72113 | 3.568701e-12
84.16567 | 12.3603 | 12.73421 | 10.01749 | -0.373907 | 2.716714 | 3.565148e-12
84.17567 | 12.3642 | 12.72766 | 10.01535 | -0.3634555 | 2.712306 | 3.559819e-12
84.18567 | 12.3678 | 12.72112 | 10.01321 | -0.3533192 | 2.707906 | 3.55449e-12
84.19567 | 12.3636 | 12.7146 | 10.01108 | -0.3509975 | 2.703515 | 3.550937e-12
84.20566 | 12.362 | 12.7081 | 10.00896 | -0.3460971 | 2.699138 | 3.545608e-12
84.21566 | 12.3636 | 12.7016 | 10.00684 | -0.3380048 | 2.694764 | 3.540279e-12
84.22566 | 12.3654 | 12.69513 | 10.00473 | -0.3297276 | 2.690399 | 3.536726e-12
84.23566 | 12.3574 | 12.68866 | 10.00262 | -0.3312647 | 2.686042 | 3.531397e-12
84.24566 | 12.3565 | 12.68222 | 10.00052 | -0.3257173 | 2.681694 | 3.527845e-12
84.25566 | 12.3574 | 12.67578 | 9.99843 | -0.3183847 | 2.677354 | 3.522516e-12
84.26565 | 12.3609 | 12.66937 | 9.996346 | -0.3084734 | 2.673028 | 3.517187e-12
84.27565 | 12.3602 | 12.66297 | 9.994266 | -0.3027707 | 2.668705 | 3.513634e-12
84.28565 | 12.3553 | 12.65658 | 9.992192 | -0.3012828 | 2.664391 | 3.508305e-12
84.29565 | 12.3552 | 12.65021 | 9.990125 | -0.29501 | 2.660085 | 3.502976e-12
84.30565 | 12.3463 | 12.64385 | 9.988064 | -0.2975521 | 2.655788 | 3.499423e-12
84.31564 | 12.3399 | 12.63752 | 9.986012 | -0.2976153 | 2.651503 | 3.494094e-12
84.32564 | 12.3349 | 12.63119 | 9.983964 | -0.2962876 | 2.647223 | 3.490541e-12
84.33564 | 12.332 | 12.62487 | 9.981924 | -0.2928749 | 2.642951 | 3.485212e-12
84.34564 | 12.327 | 12.61858 | 9.979889 | -0.2915772 | 2.638688 | 3.479883e-12
84.35564 | 12.3271 | 12.61229 | 9.977862 | -0.2851948 | 2.634433 | 3.47633e-12
84.36564 | 12.3152 | 12.60603 | 9.975841 | -0.2908274 | 2.630186 | 3.471001e-12
84.37563 | 12.3195 | 12.59978 | 9.97383 | -0.2802816 | 2.625952 | 3.467449e-12
84.38563 | 12.3134 | 12.59354 | 9.971822 | -0.2801447 | 2.621722 | 3.462119e-12
84.39563 | 12.3003 | 12.58732 | 9.969822 | -0.2870227 | 2.617501 | 3.45679e-12
84.40563 | 12.2927 | 12.58112 | 9.967829 | -0.288416 | 2.613287 | 3.453238e-12
84.41563 | 12.2884 | 12.57492 | 9.965842 | -0.2865248 | 2.609082 | 3.447909e-12
84.42562 | 12.2864 | 12.56875 | 9.963865 | -0.2823549 | 2.60489 | 3.444356e-12
84.43562 | 12.2827 | 12.56259 | 9.961892 | -0.2798943 | 2.600702 | 3.439027e-12
84.44562 | 12.2826 | 12.55645 | 9.959927 | -0.2738486 | 2.596522 | 3.433698e-12
84.45562 | 12.2792 | 12.55032 | 9.957968 | -0.2711188 | 2.59235 | 3.430145e-12
84.46562 | 12.2769 | 12.5442 | 9.956017 | -0.267304 | 2.588187 | 3.424816e-12
84.47562 | 12.2668 | 12.5381 | 9.954073 | -0.2713048 | 2.584032 | 3.421263e-12
84.48561 | 12.2672 | 12.53203 | 9.952138 | -0.2648268 | 2.579889 | 3.415934e-12
84.49561 | 12.2633 | 12.52596 | 9.950208 | -0.2626585 | 2.575751 | 3.412381e-12
84.50561 | 12.2675 | 12.51991 | 9.948285 | -0.2524055 | 2.57162 | 3.407052e-12
84.51561 | 12.2663 | 12.51387 | 9.94637 | -0.2475678 | 2.567498 | 3.4035e-12
84.52561 | 12.27 | 12.50785 | 9.944462 | -0.2378457 | 2.563384 | 3.398171e-12
84.5356 | 12.2692 | 12.50185 | 9.942563 | -0.2326451 | 2.559282 | 3.392842e-12
84.5456 | 12.26 | 12.49585 | 9.940669 | -0.2358543 | 2.555185 | 3.389289e-12
84.5556 | 12.259 | 12.48988 | 9.938783 | -0.2308787 | 2.551096 | 3.38396e-12
84.5656 | 12.2615 | 12.48392 | 9.936904 | -0.2224187 | 2.547014 | 3.380407e-12
84.5756 | 12.2517 | 12.47797 | 9.935033 | -0.2262745 | 2.542941 | 3.375078e-12
84.58559 | 12.2483 | 12.47205 | 9.933171 | -0.2237519 | 2.53888 | 3.371525e-12
84.59559 | 12.2546 | 12.46614 | 9.931315 | -0.2115391 | 2.534824 | 3.366196e-12
84.60559 | 12.2612 | 12.46024 | 9.929467 | -0.1990415 | 2.530775 | 3.362643e-12
84.61559 | 12.2468 | 12.45436 | 9.927626 | -0.2075601 | 2.526734 | 3.357314e-12
84.62559 | 12.2433 | 12.44849 | 9.925792 | -0.2051943 | 2.522702 | 3.353762e-12
84.63559 | 12.2409 | 12.44264 | 9.923967 | -0.2017442 | 2.518678 | 3.348433e-12
84.64558 | 12.2388 | 12.43682 | 9.92215 | -0.1980155 | 2.514665 | 3.34488e-12
84.65558 | 12.2348 | 12.431 | 9.92034 | -0.1961969 | 2.510657 | 3.339551e-12
84.66558 | 12.227 | 12.42519 | 9.918538 | -0.1981943 | 2.506657 | 3.335998e-12
84.67558 | 12.2294 | 12.41941 | 9.916743 | -0.1900072 | 2.502664 | 3.330669e-12
84.68558 | 12.2307 | 12.41364 | 9.914956 | -0.1829365 | 2.49868 | 3.327116e-12
84.69557 | 12.222 | 12.40789 | 9.913179 | -0.1858875 | 2.494709 | 3.321787e-12
84.70557 | 12.2188 | 12.40215 | 9.911408 | -0.1833477 | 2.49074 | 3.318235e-12
84.71557 | 12.2171 | 12.39642 | 9.909645 | -0.1793249 | 2.48678 | 3.312906e-12
84.72557 | 12.2093 | 12.39072 | 9.90789 | -0.181417 | 2.482828 | 3.309353e-12
84.73557 | 12.208 | 12.38503 | 9.906142 | -0.1770262 | 2.478884 | 3.304024e-12
84.74557 | 12.2061 | 12.37935 | 9.904403 | -0.1732502 | 2.474947 | 3.300471e-12
84.75556 | 12.2038 | 12.3737 | 9.902674 | -0.1698962 | 2.471022 | 3.295142e-12
84.76556 | 12.2046 | 12.36805 | 9.900951 | -0.1634529 | 2.467102 | 3.291589e-12
84.77556 | 12.1991 | 12.36243 | 9.899236 | -0.1633257 | 2.463189 | 3.28626e-12
84.78556 | 12.1977 | 12.35681 | 9.89753 | -0.1591144 | 2.459284 | 3.282707e-12
84.79556 | 12.1919 | 12.35122 | 9.895832 | -0.1593194 | 2.455388 | 3.277378e-12
84.80555 | 12.1859 | 12.34565 | 9.894143 | -0.1597466 | 2.451503 | 3.273826e-12
84.81555 | 12.1848 | 12.34008 | 9.892462 | -0.1552836 | 2.447622 | 3.268497e-12
84.82555 | 12.1819 | 12.33454 | 9.890788 | -0.152637 | 2.443749 | 3.264944e-12
84.83555 | 12.1773 | 12.32901 | 9.889123 | -0.1517066 | 2.439883 | 3.259615e-12
84.84555 | 12.1702 | 12.32349 | 9.887466 | -0.1532922 | 2.436026 | 3.256062e-12
84.85555 | 12.1697 | 12.31799 | 9.885818 | -0.1482943 | 2.432176 | 3.250733e-12
84.86554 | 12.163 | 12.31252 | 9.88418 | -0.149518 | 2.428338 | 3.24718e-12
84.87554 | 12.1596 | 12.30705 | 9.882549 | -0.147452 | 2.424503 | 3.243628e-12
84.88554 | 12.1573 | 12.3016 | 9.880926 | -0.1443034 | 2.420677 | 3.238299e-12
84.89554 | 12.1561 | 12.29617 | 9.879312 | -0.1400705 | 2.416858 | 3.234746e-12
84.90554 | 12.1492 | 12.29075 | 9.877707 | -0.141554 | 2.413047 | 3.229417e-12
84.91553 | 12.1463 | 12.28536 | 9.876112 | -0.1390596 | 2.409248 | 3.225864e-12
84.92553 | 12.136 | 12.27998 | 9.874524 | -0.1439758 | 2.405452 | 3.220535e-12
84.93553 | 12.1396 | 12.27461 | 9.872944 | -0.1350084 | 2.401664 | 3.216982e-12
84.94553 | 12.1364 | 12.26926 | 9.871374 | -0.1328578 | 2.397884 | 3.21343e-12
84.95553 | 12.1427 | 12.26392 | 9.869812 | -0.1212236 | 2.394112 | 3.2081e-12
84.96553 | 12.1396 | 12.25861 | 9.868259 | -0.1190059 | 2.390347 | 3.204548e-12
84.97552 | 12.1394 | 12.25331 | 9.866716 | -0.1139097 | 2.386593 | 3.199219e-12
84.98552 | 12.1367 | 12.24802 | 9.865181 | -0.1113249 | 2.382844 | 3.195666e-12
84.99552 | 12.1382 | 12.24276 | 9.863655 | -0.1045567 | 2.379102 | 3.190337e-12
85.00552 | 12.1364 | 12.23751 | 9.862138 | -0.1011053 | 2.375368 | 3.186784e-12
85.01552 | 12.132 | 12.23227 | 9.86063 | -0.1002704 | 2.371641 | 3.183231e-12
85.02551 | 12.1404 | 12.22706 | 9.859132 | -0.0866572 | 2.367925 | 3.177902e-12
85.03551 | 12.143 | 12.22186 | 9.857642 | -0.0788555 | 2.364214 | 3.17435e-12
85.04551 | 12.1329 | 12.21667 | 9.856161 | -0.08377056 | 2.36051 | 3.169021e-12
85.05551 | 12.1398 | 12.2115 | 9.854689 | -0.0717022 | 2.356813 | 3.165468e-12
85.06551 | 12.1386 | 12.20635 | 9.853227 | -0.06775075 | 2.353124 | 3.161915e-12
85.07551 | 12.1323 | 12.20122 | 9.851773 | -0.0689161 | 2.349443 | 3.156586e-12
85.0855 | 12.1293 | 12.1961 | 9.850331 | -0.06680296 | 2.345772 | 3.153033e-12
85.0955 | 12.1307 | 12.191 | 9.848896 | -0.06030176 | 2.342106 | 3.149481e-12
85.1055 | 12.1242 | 12.18592 | 9.84747 | -0.06171736 | 2.338447 | 3.144152e-12
85.1155 | 12.1223 | 12.18085 | 9.846054 | -0.05854984 | 2.334795 | 3.140599e-12
85.1255 | 12.1214 | 12.1758 | 9.844648 | -0.05439916 | 2.331151 | 3.13527e-12
85.13549 | 12.1122 | 12.17077 | 9.843252 | -0.05857039 | 2.327518 | 3.131717e-12
85.14549 | 12.1066 | 12.16575 | 9.841865 | -0.05915362 | 2.323889 | 3.128164e-12
85.15549 | 12.0986 | 12.16075 | 9.840487 | -0.06215371 | 2.320267 | 3.122835e-12
85.16549 | 12.0905 | 12.15577 | 9.839118 | -0.06527084 | 2.316653 | 3.119283e-12
85.17549 | 12.0886 | 12.1508 | 9.837759 | -0.06220495 | 2.313046 | 3.11573e-12
85.18549 | 12.0859 | 12.14586 | 9.83641 | -0.05995596 | 2.309446 | 3.110401e-12
85.19548 | 12.0804 | 12.14093 | 9.835072 | -0.06052895 | 2.305857 | 3.106848e-12
85.20548 | 12.0855 | 12.13601 | 9.833742 | -0.05051423 | 2.302272 | 3.103295e-12
85.21548 | 12.0758 | 12.13112 | 9.832422 | -0.05531653 | 2.298695 | 3.097966e-12
85.22548 | 12.0716 | 12.12624 | 9.831112 | -0.0546358 | 2.295124 | 3.094414e-12
85.23548 | 12.0676 | 12.12137 | 9.829811 | -0.05377233 | 2.291561 | 3.089085e-12
85.24547 | 12.065 | 12.11653 | 9.828522 | -0.05153182 | 2.28801 | 3.085532e-12
85.25547 | 12.0596 | 12.1117 | 9.827241 | -0.05210263 | 2.284461 | 3.081979e-12
85.26547 | 12.0584 | 12.10689 | 9.825971 | -0.04849085 | 2.28092 | 3.07665e-12
85.27547 | 12.0556 | 12.1021 | 9.82471 | -0.04649719 | 2.277387 | 3.073097e-12
85.28547 | 12.0541 | 12.09732 | 9.823459 | -0.04321863 | 2.273859 | 3.069545e-12
85.29547 | 12.0642 | 12.09256 | 9.822219 | -0.02835846 | 2.27034 | 3.065992e-12
85.30546 | 12.0531 | 12.08782 | 9.820989 | -0.03471938 | 2.26683 | 3.060663e-12
85.31546 | 12.051 | 12.08309 | 9.819769 | -0.03209382 | 2.263325 | 3.05711e-12
85.32546 | 12.0436 | 12.07839 | 9.818559 | -0.03478567 | 2.259827 | 3.053557e-12
85.33546 | 12.0474 | 12.07369 | 9.817359 | -0.0262949 | 2.256336 | 3.048228e-12
85.34546 | 12.0461 | 12.06902 | 9.816169 | -0.02292142 | 2.252852 | 3.044676e-12
85.35545 | 12.0399 | 12.06437 | 9.814991 | -0.02447232 | 2.249381 | 3.041123e-12
85.36545 | 12.0445 | 12.05973 | 9.813822 | -0.01523375 | 2.245912 | 3.035794e-12
85.37545 | 12.038 | 12.05511 | 9.812663 | -0.01711285 | 2.24245 | 3.032241e-12
85.38545 | 12.0352 | 12.05051 | 9.811515 | -0.01530821 | 2.238993 | 3.028688e-12
85.39545 | 12.0402 | 12.04592 | 9.810377 | -0.005722245 | 2.235545 | 3.023359e-12
85.40545 | 12.0347 | 12.04135 | 9.80925 | -0.006654884 | 2.232105 | 3.019807e-12
85.41544 | 12.0312 | 12.03681 | 9.808134 | -0.005607421 | 2.228674 | 3.016254e-12
85.42544 | 12.0334 | 12.03228 | 9.807028 | 0.00112465 | 2.225248 | 3.012701e-12
85.43544 | 12.0387 | 12.02776 | 9.805932 | 0.01094137 | 2.221827 | 3.007372e-12
85.44544 | 12.0186 | 12.02326 | 9.804847 | -0.004660723 | 2.218414 | 3.003819e-12
85.45544 | 12.0333 | 12.01878 | 9.803772 | 0.01451972 | 2.215008 | 3.000267e-12
85.46543 | 12.0272 | 12.01432 | 9.80271 | 0.01287685 | 2.211613 | 2.996714e-12
85.47543 | 12.0316 | 12.00988 | 9.801657 | 0.02172162 | 2.208221 | 2.991385e-12
85.48543 | 12.026 | 12.00545 | 9.800615 | 0.02054872 | 2.204836 | 2.987832e-12
85.49543 | 12.0332 | 12.00104 | 9.799584 | 0.03215807 | 2.201458 | 2.984279e-12
85.50543 | 12.0301 | 11.99665 | 9.798563 | 0.03344957 | 2.198087 | 2.97895e-12
85.51543 | 12.0282 | 11.99228 | 9.797554 | 0.03592332 | 2.194723 | 2.975398e-12
85.52542 | 12.0251 | 11.98792 | 9.796556 | 0.03717594 | 2.191368 | 2.971845e-12
85.53542 | 12.0124 | 11.98359 | 9.795569 | 0.02881374 | 2.188018 | 2.968292e-12
85.54542 | 12.0108 | 11.97927 | 9.794592 | 0.03153276 | 2.184675 | 2.962963e-12
85.55542 | 12.0127 | 11.97497 | 9.793627 | 0.03773488 | 2.181338 | 2.95941e-12
85.56542 | 12.0173 | 11.97068 | 9.792672 | 0.0466202 | 2.178008 | 2.955858e-12
85.57541 | 12.0104 | 11.96642 | 9.79173 | 0.04398112 | 2.174689 | 2.952305e-12
85.58541 | 12.0101 | 11.96217 | 9.790798 | 0.04792925 | 2.171373 | 2.948752e-12
85.59541 | 12.0047 | 11.95794 | 9.789877 | 0.0467593 | 2.168063 | 2.943423e-12
85.60541 | 12.0083 | 11.95373 | 9.788968 | 0.05457137 | 2.164761 | 2.939871e-12
85.61541 | 11.9918 | 11.94953 | 9.788069 | 0.04226528 | 2.161465 | 2.936318e-12
85.62541 | 11.9969 | 11.94536 | 9.787183 | 0.05154125 | 2.158176 | 2.932765e-12
85.6354 | 12.0044 | 11.94121 | 9.786308 | 0.06319499 | 2.154897 | 2.927436e-12
85.6454 | 12.0005 | 11.93707 | 9.785444 | 0.06343435 | 2.151622 | 2.923883e-12
85.6554 | 11.9942 | 11.93294 | 9.784591 | 0.06125566 | 2.148353 | 2.920331e-12
85.6654 | 12.0013 | 11.92884 | 9.78375 | 0.07245893 | 2.145091 | 2.916778e-12
85.6754 | 12.0045 | 11.92476 | 9.782921 | 0.07974328 | 2.141836 | 2.913225e-12
85.68539 | 12.0108 | 11.92069 | 9.782103 | 0.09010641 | 2.13859 | 2.907896e-12
85.69539 | 11.9976 | 11.91665 | 9.781297 | 0.08095481 | 2.135348 | 2.904343e-12
85.70539 | 11.9904 | 11.91262 | 9.780502 | 0.07778486 | 2.132113 | 2.900791e-12
85.71539 | 11.9963 | 11.9086 | 9.779719 | 0.08769652 | 2.128884 | 2.897238e-12
85.72539 | 11.9978 | 11.90461 | 9.778948 | 0.09318992 | 2.125662 | 2.893685e-12
85.73539 | 12.0042 | 11.90064 | 9.778188 | 0.1035648 | 2.122447 | 2.888356e-12
85.74538 | 11.9922 | 11.89668 | 9.777441 | 0.09551731 | 2.119241 | 2.884804e-12
85.75538 | 11.9935 | 11.89275 | 9.776706 | 0.1007548 | 2.11604 | 2.881251e-12
85.76538 | 11.9876 | 11.88883 | 9.775982 | 0.09877437 | 2.112844 | 2.877698e-12
85.77538 | 11.9841 | 11.88492 | 9.77527 | 0.09917546 | 2.109655 | 2.874145e-12
85.78538 | 11.9623 | 11.88104 | 9.77457 | 0.08125836 | 2.106472 | 2.868816e-12
85.79537 | 11.9757 | 11.87718 | 9.773882 | 0.0985186 | 2.103299 | 2.865264e-12
85.80537 | 11.9646 | 11.87334 | 9.773207 | 0.0912641 | 2.100129 | 2.861711e-12
85.81537 | 11.9616 | 11.86951 | 9.772543 | 0.09209076 | 2.096967 | 2.858158e-12
85.82537 | 11.9547 | 11.8657 | 9.771891 | 0.08899884 | 2.09381 | 2.854605e-12
85.83537 | 11.9479 | 11.86191 | 9.771251 | 0.08598826 | 2.09066 | 2.851053e-12
85.84537 | 11.9452 | 11.85814 | 9.770624 | 0.08705901 | 2.087517 | 2.845724e-12
85.85536 | 11.9452 | 11.85439 | 9.77001 | 0.09080669 | 2.084383 | 2.842171e-12
85.86536 | 11.9299 | 11.85066 | 9.769407 | 0.07924014 | 2.081253 | 2.838618e-12
85.87536 | 11.9295 | 11.84695 | 9.768817 | 0.08255458 | 2.078129 | 2.835066e-12
85.88536 | 11.9328 | 11.84325 | 9.768239 | 0.0895503 | 2.075011 | 2.831513e-12
85.89536 | 11.9376 | 11.83957 | 9.767673 | 0.09802725 | 2.0719 | 2.82796e-12
85.90535 | 11.9309 | 11.83592 | 9.767121 | 0.09498168 | 2.068798 | 2.824407e-12
85.91535 | 11.9285 | 11.83228 | 9.76658 | 0.09622132 | 2.065699 | 2.819078e-12
85.92535 | 11.926 | 11.82866 | 9.766052 | 0.09734156 | 2.062606 | 2.815526e-12
85.93535 | 11.9286 | 11.82506 | 9.765537 | 0.1035428 | 2.059521 | 2.811973e-12
85.94535 | 11.9297 | 11.82148 | 9.765034 | 0.1082246 | 2.056442 | 2.80842e-12
85.95535 | 11.9341 | 11.81791 | 9.764544 | 0.1161884 | 2.053368 | 2.804867e-12
85.96534 | 11.927 | 11.81437 | 9.764067 | 0.1126287 | 2.050305 | 2.801315e-12
85.97534 | 11.9258 | 11.81085 | 9.763602 | 0.1149538 | 2.047244 | 2.797762e-12
85.98534 | 11.9253 | 11.80734 | 9.76315 | 0.1179599 | 2.04419 | 2.794209e-12
85.99534 | 11.9266 | 11.80385 | 9.762711 | 0.122747 | 2.041142 | 2.78888e-12
86.00534 | 11.929 | 11.80039 | 9.762285 | 0.128615 | 2.0381 | 2.785328e-12
86.01533 | 11.9261 | 11.79694 | 9.761872 | 0.1291608 | 2.035067 | 2.781775e-12
86.02533 | 11.9164 | 11.79351 | 9.761472 | 0.1228905 | 2.032038 | 2.778222e-12
86.03533 | 11.9071 | 11.7901 | 9.761084 | 0.1170004 | 2.029015 | 2.774669e-12
86.04533 | 11.8975 | 11.78671 | 9.76071 | 0.1107916 | 2.025998 | 2.771117e-12
86.05533 | 11.9065 | 11.78334 | 9.760349 | 0.1231638 | 2.022987 | 2.767564e-12
86.06533 | 11.9025 | 11.77998 | 9.760001 | 0.1225163 | 2.019983 | 2.764011e-12
86.07532 | 11.8896 | 11.77665 | 9.759666 | 0.1129458 | 2.016988 | 2.760459e-12
86.08532 | 11.8784 | 11.77334 | 9.759344 | 0.1050596 | 2.013996 | 2.756906e-12
86.09532 | 11.8768 | 11.77005 | 9.759036 | 0.1067539 | 2.01101 | 2.753353e-12
86.10532 | 11.8744 | 11.76677 | 9.758741 | 0.107629 | 2.00803 | 2.748024e-12
86.11532 | 11.8626 | 11.76352 | 9.758459 | 0.09908446 | 2.005057 | 2.744471e-12
86.12531 | 11.8587 | 11.76028 | 9.758191 | 0.09841764 | 2.002092 | 2.740919e-12
86.13531 | 11.8529 | 11.75707 | 9.757936 | 0.09583426 | 1.99913 | 2.737366e-12
86.14531 | 11.8463 | 11.75387 | 9.757694 | 0.09243139 | 1.996175 | 2.733813e-12
86.15531 | 11.8505 | 11.75069 | 9.757466 | 0.09980896 | 1.993225 | 2.73026e-12
86.16531 | 11.8455 | 11.74753 | 9.757251 | 0.09796685 | 1.990282 | 2.726708e-12
86.17531 | 11.8353 | 11.74439 | 9.75705 | 0.09090521 | 1.987344 | 2.723155e-12
86.1853 | 11.8375 | 11.74128 | 9.756863 | 0.09622059 | 1.984416 | 2.719602e-12
86.1953 | 11.8332 | 11.73818 | 9.75669 | 0.09501976 | 1.981491 | 2.71605e-12
86.2053 | 11.8296 | 11.7351 | 9.75653 | 0.0944989 | 1.978571 | 2.712497e-12
86.2153 | 11.8343 | 11.73204 | 9.756383 | 0.1022585 | 1.975658 | 2.708944e-12
86.2253 | 11.8341 | 11.729 | 9.756251 | 0.1050983 | 1.972751 | 2.705391e-12
86.23529 | 11.8366 | 11.72598 | 9.756132 | 0.1106156 | 1.969852 | 2.701839e-12
86.24529 | 11.8352 | 11.72298 | 9.756028 | 0.1122158 | 1.966957 | 2.698286e-12
86.25529 | 11.8471 | 11.72 | 9.755937 | 0.1270962 | 1.964067 | 2.694733e-12
86.26529 | 11.8405 | 11.71704 | 9.75586 | 0.1234566 | 1.961183 | 2.691181e-12
86.27529 | 11.8454 | 11.7141 | 9.755797 | 0.1312973 | 1.958306 | 2.687628e-12
86.28529 | 11.8389 | 11.71118 | 9.755748 | 0.1277179 | 1.955434 | 2.682299e-12
86.29528 | 11.8413 | 11.70828 | 9.755714 | 0.1330156 | 1.952571 | 2.678746e-12
86.30528 | 11.8537 | 11.7054 | 9.755693 | 0.1482963 | 1.949711 | 2.675193e-12
86.31528 | 11.8562 | 11.70254 | 9.755687 | 0.153657 | 1.946856 | 2.671641e-12
86.32528 | 11.8571 | 11.6997 | 9.755694 | 0.1573976 | 1.944008 | 2.668088e-12
86.33528 | 11.8571 | 11.69688 | 9.755716 | 0.160218 | 1.941166 | 2.664535e-12
86.34527 | 11.8606 | 11.69408 | 9.755753 | 0.1665159 | 1.938331 | 2.660983e-12
86.35527 | 11.8606 | 11.6913 | 9.755803 | 0.1692963 | 1.9355 | 2.65743e-12
86.36527 | 11.8508 | 11.68854 | 9.755868 | 0.1622563 | 1.932675 | 2.653877e-12
86.37527 | 11.8567 | 11.6858 | 9.755948 | 0.1708962 | 1.929856 | 2.650324e-12
86.38527 | 11.8599 | 11.68308 | 9.756042 | 0.1768159 | 1.927042 | 2.646772e-12
86.39527 | 11.8619 | 11.68038 | 9.75615 | 0.1815152 | 1.924235 | 2.643219e-12
86.40526 | 11.8566 | 11.67771 | 9.756273 | 0.1788915 | 1.921435 | 2.639666e-12
86.41526 | 11.8581 | 11.67505 | 9.756411 | 0.1830503 | 1.918639 | 2.636114e-12
86.42526 | 11.855 | 11.67241 | 9.756563 | 0.1825887 | 1.915848 | 2.632561e-12
86.43526 | 11.8499 | 11.66979 | 9.75673 | 0.1801068 | 1.913063 | 2.629008e-12
86.44526 | 11.8454 | 11.6672 | 9.756912 | 0.1782044 | 1.910284 | 2.625455e-12
86.45525 | 11.8405 | 11.66462 | 9.757108 | 0.1758791 | 1.907513 | 2.621903e-12
86.46525 | 11.8394 | 11.66206 | 9.757319 | 0.1773358 | 1.904745 | 2.620126e-12
86.47525 | 11.8332 | 11.65953 | 9.757545 | 0.1736722 | 1.901983 | 2.616574e-12
86.48525 | 11.8267 | 11.65701 | 9.757786 | 0.1696877 | 1.899226 | 2.613021e-12
86.49525 | 11.8215 | 11.65452 | 9.758042 | 0.166983 | 1.896475 | 2.609468e-12
86.50525 | 11.8269 | 11.65204 | 9.758313 | 0.1748574 | 1.89373 | 2.605915e-12
86.51524 | 11.8145 | 11.64959 | 9.758599 | 0.1649086 | 1.890993 | 2.602363e-12
86.52524 | 11.8033 | 11.64716 | 9.7589 | 0.1561419 | 1.888258 | 2.59881e-12
86.53524 | 11.7978 | 11.64475 | 9.759216 | 0.1530544 | 1.88553 | 2.595257e-12
86.54524 | 11.802 | 11.64235 | 9.759547 | 0.1596463 | 1.882807 | 2.591705e-12
86.55524 | 11.7947 | 11.63998 | 9.759893 | 0.1547173 | 1.880089 | 2.588152e-12
86.56523 | 11.7801 | 11.63763 | 9.760255 | 0.1424656 | 1.87738 | 2.584599e-12
86.57523 | 11.7805 | 11.63531 | 9.760632 | 0.145195 | 1.874673 | 2.581046e-12
86.58523 | 11.7855 | 11.633 | 9.761024 | 0.1525035 | 1.871972 | 2.577494e-12
86.59523 | 11.7776 | 11.63071 | 9.761432 | 0.1468913 | 1.869277 | 2.573941e-12
86.60523 | 11.7706 | 11.62844 | 9.761855 | 0.1421581 | 1.866587 | 2.570388e-12
86.61523 | 11.7731 | 11.6262 | 9.762294 | 0.146904 | 1.863902 | 2.566836e-12
86.62522 | 11.7584 | 11.62397 | 9.762747 | 0.1344267 | 1.861226 | 2.563283e-12
86.63522 | 11.7644 | 11.62177 | 9.763217 | 0.1426306 | 1.858553 | 2.55973e-12
86.64522 | 11.7564 | 11.61959 | 9.763702 | 0.1368135 | 1.855884 | 2.556177e-12
86.65522 | 11.7613 | 11.61742 | 9.764203 | 0.1438754 | 1.853222 | 2.554401e-12
86.66522 | 11.7688 | 11.61528 | 9.764719 | 0.1535161 | 1.850564 | 2.550848e-12
86.67521 | 11.7611 | 11.61317 | 9.765251 | 0.1479338 | 1.847915 | 2.547296e-12
86.68521 | 11.7602 | 11.61107 | 9.765799 | 0.1491324 | 1.845268 | 2.543743e-12
86.69521 | 11.7634 | 11.60899 | 9.766363 | 0.1544096 | 1.842627 | 2.54019e-12
86.70521 | 11.7639 | 11.60693 | 9.766943 | 0.1569656 | 1.839992 | 2.536638e-12
86.71521 | 11.7608 | 11.6049 | 9.767538 | 0.1559003 | 1.837361 | 2.533085e-12
86.72521 | 11.762 | 11.60289 | 9.76815 | 0.1591138 | 1.834736 | 2.529532e-12
86.7352 | 11.7698 | 11.6009 | 9.768777 | 0.1689041 | 1.832119 | 2.525979e-12
86.7452 | 11.7688 | 11.59892 | 9.76942 | 0.169875 | 1.829505 | 2.522427e-12
86.7552 | 11.7648 | 11.59698 | 9.77008 | 0.1678244 | 1.826896 | 2.52065e-12
86.7652 | 11.7804 | 11.59505 | 9.770756 | 0.1853526 | 1.824292 | 2.517098e-12
86.7752 | 11.7735 | 11.59314 | 9.771447 | 0.1803591 | 1.821693 | 2.513545e-12
86.78519 | 11.7681 | 11.59126 | 9.772155 | 0.1768426 | 1.819103 | 2.509992e-12
86.79519 | 11.7711 | 11.58939 | 9.772879 | 0.1817061 | 1.816515 | 2.50644e-12
86.80519 | 11.7713 | 11.58755 | 9.77362 | 0.1837482 | 1.813932 | 2.502887e-12
86.81519 | 11.7753 | 11.58573 | 9.774377 | 0.1895687 | 1.811354 | 2.499334e-12
86.82519 | 11.7746 | 11.58393 | 9.77515 | 0.1906678 | 1.808782 | 2.495781e-12
86.83519 | 11.7795 | 11.58215 | 9.77594 | 0.197345 | 1.806215 | 2.492229e-12
86.84518 | 11.7807 | 11.5804 | 9.776745 | 0.2002988 | 1.803656 | 2.490452e-12
86.85518 | 11.7809 | 11.57867 | 9.777568 | 0.2022327 | 1.801099 | 2.4869e-12
86.86518 | 11.7798 | 11.57696 | 9.778407 | 0.2028449 | 1.798548 | 2.483347e-12
86.87518 | 11.7839 | 11.57526 | 9.779263 | 0.2086353 | 1.796001 | 2.479794e-12
86.88518 | 11.7873 | 11.5736 | 9.780136 | 0.213704 | 1.79346 | 2.476241e-12
86.89517 | 11.7904 | 11.57195 | 9.781024 | 0.2184491 | 1.790926 | 2.472689e-12
86.90517 | 11.791 | 11.57033 | 9.78193 | 0.2206741 | 1.788396 | 2.470912e-12
86.91517 | 11.7858 | 11.56872 | 9.782853 | 0.217077 | 1.78587 | 2.46736e-12
86.92517 | 11.7952 | 11.56714 | 9.783793 | 0.2280581 | 1.783349 | 2.463807e-12
86.93517 | 11.8025 | 11.56558 | 9.784749 | 0.2369172 | 1.780834 | 2.460254e-12
86.94517 | 11.8021 | 11.56405 | 9.785723 | 0.2380544 | 1.778323 | 2.456702e-12
86.95516 | 11.7908 | 11.56253 | 9.786712 | 0.2282679 | 1.77582 | 2.453149e-12
86.96516 | 11.7917 | 11.56104 | 9.787719 | 0.2306609 | 1.77332 | 2.449596e-12
86.97516 | 11.7919 | 11.55957 | 9.788744 | 0.2323319 | 1.770824 | 2.44782e-12
86.98516 | 11.7964 | 11.55812 | 9.789785 | 0.2382807 | 1.768334 | 2.444267e-12
86.99516 | 11.7971 | 11.55669 | 9.790844 | 0.2404073 | 1.765849 | 2.440714e-12
87.00515 | 11.7924 | 11.55529 | 9.791919 | 0.2371103 | 1.763371 | 2.437162e-12
87.01515 | 11.7879 | 11.55391 | 9.793012 | 0.2339926 | 1.760896 | 2.433609e-12
87.02515 | 11.7771 | 11.55255 | 9.794122 | 0.2245524 | 1.758425 | 2.431833e-12
87.03515 | 11.7686 | 11.55121 | 9.79525 | 0.2173901 | 1.75596 | 2.42828e-12
87.04515 | 11.7665 | 11.54989 | 9.796395 | 0.2166055 | 1.7535 | 2.424727e-12
87.05515 | 11.7645 | 11.5486 | 9.797557 | 0.2158984 | 1.751044 | 2.421174e-12
87.06514 | 11.7709 | 11.54733 | 9.798736 | 0.2235673 | 1.748597 | 2.417622e-12
87.07514 | 11.7709 | 11.54608 | 9.799933 | 0.2248155 | 1.746151 | 2.415845e-12
87.08514 | 11.7575 | 11.54486 | 9.801148 | 0.2126411 | 1.743711 | 2.412293e-12
87.09514 | 11.7585 | 11.54366 | 9.802381 | 0.2148443 | 1.741275 | 2.40874e-12
87.10514 | 11.7495 | 11.54248 | 9.803631 | 0.2070249 | 1.738844 | 2.405187e-12
87.11513 | 11.756 | 11.54132 | 9.804897 | 0.2146818 | 1.736421 | 2.401634e-12
87.12513 | 11.7607 | 11.54018 | 9.806183 | 0.2205177 | 1.733999 | 2.399858e-12
87.13513 | 11.7678 | 11.53907 | 9.807486 | 0.22873 | 1.731584 | 2.396305e-12
87.14513 | 11.7762 | 11.53798 | 9.808807 | 0.2382207 | 1.729172 | 2.392753e-12
87.15513 | 11.7815 | 11.53691 | 9.810146 | 0.2445877 | 1.726766 | 2.3892e-12
87.16513 | 11.7762 | 11.53587 | 9.811503 | 0.2403329 | 1.724364 | 2.385647e-12
87.17512 | 11.79 | 11.53485 | 9.812877 | 0.2551533 | 1.72197 | 2.383871e-12
87.18512 | 11.7609 | 11.53385 | 9.81427 | 0.2270525 | 1.719578 | 2.380318e-12
87.19512 | 11.7897 | 11.53287 | 9.815681 | 0.2568287 | 1.717191 | 2.376765e-12
87.20512 | 11.7956 | 11.53192 | 9.81711 | 0.2636822 | 1.714808 | 2.373213e-12
87.21512 | 11.7957 | 11.53099 | 9.818557 | 0.2647126 | 1.712431 | 2.371436e-12
87.22511 | 11.7977 | 11.53008 | 9.82002 | 0.2676194 | 1.71006 | 2.367884e-12
87.23511 | 11.8116 | 11.5292 | 9.821504 | 0.2824041 | 1.707692 | 2.364331e-12
87.24511 | 11.8016 | 11.52833 | 9.823006 | 0.2732655 | 1.705329 | 2.360778e-12
87.25511 | 11.7924 | 11.5275 | 9.824526 | 0.2649041 | 1.70297 | 2.359002e-12
87.26511 | 11.7599 | 11.52668 | 9.826064 | 0.2332195 | 1.700616 | 2.355449e-12
87.27511 | 11.8092 | 11.52589 | 9.827621 | 0.2833119 | 1.698267 | 2.351896e-12
87.2851 | 11.7894 | 11.52512 | 9.829195 | 0.2642803 | 1.695925 | 2.348344e-12
87.2951 | 11.77 | 11.52437 | 9.830789 | 0.2456263 | 1.693585 | 2.346567e-12
87.3051 | 11.7699 | 11.52365 | 9.832401 | 0.246249 | 1.69125 | 2.343015e-12
87.3151 | 11.7875 | 11.52295 | 9.834032 | 0.2645485 | 1.68892 | 2.339462e-12
87.3251 | 11.7661 | 11.52228 | 9.835681 | 0.2438249 | 1.686594 | 2.335909e-12
87.33509 | 11.7532 | 11.52162 | 9.837348 | 0.231577 | 1.684275 | 2.334133e-12
87.34509 | 11.7245 | 11.52099 | 9.839035 | 0.2035067 | 1.681958 | 2.33058e-12
87.35509 | 11.7518 | 11.52039 | 9.840741 | 0.2314127 | 1.679647 | 2.327027e-12
87.36509 | 11.7366 | 11.5198 | 9.842465 | 0.2167956 | 1.677339 | 2.325251e-12
87.37509 | 11.7347 | 11.51925 | 9.844209 | 0.2154547 | 1.675037 | 2.321698e-12
87.38509 | 11.7258 | 11.51871 | 9.845971 | 0.2070905 | 1.672738 | 2.318146e-12
87.39508 | 11.7288 | 11.5182 | 9.847751 | 0.2106024 | 1.670447 | 2.314593e-12
87.40508 | 11.706 | 11.51771 | 9.849551 | 0.188291 | 1.668158 | 2.312817e-12
87.41508 | 11.7031 | 11.51724 | 9.85137 | 0.1858559 | 1.665874 | 2.309264e-12
87.42508 | 11.6842 | 11.5168 | 9.853209 | 0.1673973 | 1.663594 | 2.305711e-12
87.43508 | 11.6948 | 11.51639 | 9.855066 | 0.178415 | 1.661319 | 2.303935e-12
87.44507 | 11.6909 | 11.51599 | 9.856941 | 0.1749086 | 1.65905 | 2.300382e-12
87.45507 | 11.6829 | 11.51562 | 9.858837 | 0.167279 | 1.656784 | 2.296829e-12
87.46507 | 11.6783 | 11.51527 | 9.860752 | 0.1630254 | 1.654522 | 2.295053e-12
87.47507 | 11.6786 | 11.51495 | 9.862687 | 0.163648 | 1.652265 | 2.2915e-12
87.48507 | 11.6731 | 11.51465 | 9.864641 | 0.1584468 | 1.650012 | 2.287948e-12
87.49507 | 11.6592 | 11.51438 | 9.866614 | 0.1448218 | 1.647764 | 2.286171e-12
87.50506 | 11.6404 | 11.51413 | 9.868605 | 0.1262726 | 1.645522 | 2.282619e-12
87.51506 | 11.6627 | 11.5139 | 9.870617 | 0.1487996 | 1.643283 | 2.279066e-12
87.52506 | 11.6621 | 11.5137 | 9.872649 | 0.1484013 | 1.64105 | 2.275513e-12
87.53506 | 11.6594 | 11.51352 | 9.874701 | 0.1458802 | 1.638819 | 2.273737e-12
87.54506 | 11.6479 | 11.51336 | 9.876772 | 0.1345364 | 1.636592 | 2.270184e-12
87.55505 | 11.6555 | 11.51323 | 9.878861 | 0.1422673 | 1.634372 | 2.266631e-12
87.56505 | 11.6462 | 11.51313 | 9.880971 | 0.1330739 | 1.632155 | 2.264855e-12
87.57505 | 11.6454 | 11.51304 | 9.883101 | 0.1323563 | 1.629942 | 2.261302e-12
87.58505 | 11.6428 | 11.51299 | 9.885252 | 0.1298146 | 1.627734 | 2.259526e-12
87.59505 | 11.6539 | 11.51295 | 9.887422 | 0.1409486 | 1.62553 | 2.255973e-12
87.60505 | 11.6415 | 11.51294 | 9.889612 | 0.1285583 | 1.62333 | 2.25242e-12
87.61504 | 11.6581 | 11.51296 | 9.891819 | 0.1451424 | 1.621138 | 2.250644e-12
87.62504 | 11.6503 | 11.513 | 9.894049 | 0.1373035 | 1.618947 | 2.247091e-12
87.63504 | 11.6465 | 11.51306 | 9.896299 | 0.1334402 | 1.61676 | 2.243539e-12
87.64504 | 11.6456 | 11.51315 | 9.89857 | 0.1324532 | 1.614577 | 2.241762e-12
87.65504 | 11.6522 | 11.51326 | 9.90086 | 0.1389402 | 1.6124 | 2.23821e-12
87.66503 | 11.6436 | 11.5134 | 9.903168 | 0.1302043 | 1.610228 | 2.234657e-12
87.67503 | 11.6422 | 11.51356 | 9.905499 | 0.128643 | 1.608058 | 2.232881e-12
87.68503 | 11.6403 | 11.51374 | 9.90785 | 0.1265572 | 1.605893 | 2.229328e-12
87.69503 | 11.6572 | 11.51395 | 9.910221 | 0.1432472 | 1.603732 | 2.225775e-12
87.70503 | 11.6559 | 11.51419 | 9.912613 | 0.141712 | 1.601575 | 2.223999e-12
87.71503 | 11.6533 | 11.51445 | 9.915025 | 0.1388517 | 1.599423 | 2.220446e-12
87.72502 | 11.6502 | 11.51473 | 9.917456 | 0.1354667 | 1.597278 | 2.21867e-12
87.73502 | 11.647 | 11.51504 | 9.919909 | 0.1319574 | 1.595134 | 2.215117e-12
87.74502 | 11.6512 | 11.51538 | 9.922383 | 0.1358234 | 1.592994 | 2.211564e-12
87.75502 | 11.657 | 11.51574 | 9.924877 | 0.1412643 | 1.590859 | 2.209788e-12
87.76502 | 11.6618 | 11.51612 | 9.927392 | 0.1456805 | 1.588727 | 2.206235e-12
87.77501 | 11.676 | 11.51653 | 9.929925 | 0.1594729 | 1.586602 | 2.204459e-12
87.78501 | 11.6657 | 11.51696 | 9.932482 | 0.1487392 | 1.584479 | 2.200906e-12
87.79501 | 11.6592 | 11.51742 | 9.935059 | 0.1417805 | 1.58236 | 2.197353e-12
87.80501 | 11.682 | 11.5179 | 9.937658 | 0.1640962 | 1.580246 | 2.195577e-12
87.81501 | 11.6689 | 11.51841 | 9.940277 | 0.1504881 | 1.578135 | 2.192024e-12
87.82501 | 11.671 | 11.51895 | 9.942917 | 0.1520542 | 1.576029 | 2.190248e-12
87.835 | 11.6712 | 11.5195 | 9.945575 | 0.1516952 | 1.573929 | 2.186695e-12
87.845 | 11.694 | 11.52009 | 9.948258 | 0.1739111 | 1.571831 | 2.183143e-12
87.855 | 11.6875 | 11.5207 | 9.950961 | 0.1668017 | 1.569738 | 2.181366e-12
87.865 | 11.6814 | 11.52133 | 9.953685 | 0.1600672 | 1.567648 | 2.177813e-12
87.875 | 11.6747 | 11.52199 | 9.956431 | 0.1527073 | 1.565562 | 2.176037e-12
87.88499 | 11.684 | 11.52268 | 9.959195 | 0.1613227 | 1.563482 | 2.172484e-12
87.89499 | 11.6709 | 11.52339 | 9.961983 | 0.1475123 | 1.561405 | 2.168932e-12
87.90499 | 11.6703 | 11.52412 | 9.964792 | 0.1461764 | 1.559331 | 2.167155e-12
87.91499 | 11.682 | 11.52488 | 9.967623 | 0.1571155 | 1.557261 | 2.163603e-12
87.92499 | 11.6722 | 11.52567 | 9.970475 | 0.1465277 | 1.555197 | 2.161826e-12
87.93498 | 11.6677 | 11.52648 | 9.973346 | 0.1412166 | 1.553137 | 2.158274e-12
87.94498 | 11.6752 | 11.52732 | 9.976241 | 0.1478788 | 1.55108 | 2.156497e-12
87.95498 | 11.6646 | 11.52818 | 9.979158 | 0.1364152 | 1.549027 | 2.152944e-12
87.96498 | 11.6461 | 11.52907 | 9.982096 | 0.1170262 | 1.546977 | 2.151168e-12
87.97498 | 11.6431 | 11.52999 | 9.985056 | 0.1131114 | 1.544932 | 2.147615e-12
87.98498 | 11.6514 | 11.53093 | 9.988038 | 0.120471 | 1.542891 | 2.144063e-12
87.99497 | 11.6361 | 11.53189 | 9.991039 | 0.1042057 | 1.540856 | 2.142286e-12
88.00497 | 11.6397 | 11.53289 | 9.994064 | 0.1068138 | 1.538822 | 2.138734e-12
88.01497 | 11.6424 | 11.5339 | 9.997111 | 0.1084957 | 1.536793 | 2.136957e-12
88.02497 | 11.6241 | 11.53495 | 10.00018 | 0.08915208 | 1.534768 | 2.133405e-12
88.03497 | 11.6141 | 11.53602 | 10.00327 | 0.07808292 | 1.532746 | 2.131628e-12
88.04496 | 11.625 | 11.53711 | 10.00638 | 0.08788864 | 1.530731 | 2.128075e-12
88.05496 | 11.604 | 11.53823 | 10.00952 | 0.06576736 | 1.528717 | 2.126299e-12
88.06496 | 11.6064 | 11.53938 | 10.01267 | 0.06701998 | 1.526707 | 2.122746e-12
88.07496 | 11.6019 | 11.54055 | 10.01585 | 0.06134656 | 1.524702 | 2.12097e-12
88.08496 | 11.6104 | 11.54175 | 10.01905 | 0.06864708 | 1.5227 | 2.117417e-12
88.09496 | 11.5841 | 11.54298 | 10.02228 | 0.04112148 | 1.520702 | 2.115641e-12
88.10495 | 11.5943 | 11.54423 | 10.02552 | 0.05007054 | 1.51871 | 2.112088e-12
88.11495 | 11.5821 | 11.54551 | 10.02879 | 0.03659271 | 1.51672 | 2.108536e-12
88.12495 | 11.5819 | 11.54681 | 10.03208 | 0.03508854 | 1.514733 | 2.106759e-12
88.13495 | 11.5659 | 11.54814 | 10.03539 | 0.0177582 | 1.512751 | 2.103206e-12
88.14495 | 11.5633 | 11.5495 | 10.03873 | 0.01380133 | 1.510772 | 2.10143e-12
88.15494 | 11.5752 | 11.55088 | 10.04208 | 0.02432015 | 1.508799 | 2.097877e-12
88.16494 | 11.5613 | 11.55229 | 10.04546 | 0.009010673 | 1.506828 | 2.096101e-12
88.17494 | 11.562 | 11.55373 | 10.04886 | 0.008274783 | 1.504861 | 2.092548e-12
88.18494 | 11.5768 | 11.55519 | 10.05229 | 0.02161244 | 1.502897 | 2.090772e-12
88.19494 | 11.5694 | 11.55668 | 10.05574 | 0.01272368 | 1.500938 | 2.087219e-12
88.20494 | 11.5531 | 11.55819 | 10.05921 | -0.005091765 | 1.498982 | 2.085443e-12
88.21493 | 11.559 | 11.55973 | 10.0627 | -0.000732425 | 1.497032 | 2.08189e-12
88.22493 | 11.5707 | 11.5613 | 10.06622 | 0.009398904 | 1.495084 | 2.080114e-12
88.23493 | 11.5629 | 11.5629 | 10.06976 | 3.661433e-06 | 1.49314 | 2.076561e-12
88.24493 | 11.5817 | 11.56452 | 10.07332 | 0.0171818 | 1.491199 | 2.074785e-12
88.25493 | 11.5811 | 11.56617 | 10.0769 | 0.01493328 | 1.489262 | 2.071232e-12
88.26492 | 11.5789 | 11.56784 | 10.08051 | 0.01105991 | 1.48733 | 2.069456e-12
88.27492 | 11.5901 | 11.56954 | 10.08414 | 0.02055774 | 1.485401 | 2.067679e-12
88.28492 | 11.5824 | 11.57127 | 10.0878 | 0.01112843 | 1.483475 | 2.064127e-12
88.29492 | 11.572 | 11.57303 | 10.09147 | -0.001027418 | 1.481553 | 2.06235e-12
88.30492 | 11.588 | 11.57481 | 10.09518 | 0.01319004 | 1.479634 | 2.058798e-12
88.31492 | 11.5998 | 11.57662 | 10.0989 | 0.02318009 | 1.47772 | 2.057021e-12
88.32491 | 11.5929 | 11.57846 | 10.10264 | 0.01444493 | 1.475811 | 2.053469e-12
88.33491 | 11.5968 | 11.58032 | 10.10642 | 0.01648107 | 1.473904 | 2.051692e-12
88.34491 | 11.5869 | 11.58221 | 10.11021 | 0.004690102 | 1.472 | 2.048139e-12
88.35491 | 11.5923 | 11.58413 | 10.11403 | 0.008171958 | 1.4701 | 2.046363e-12
88.36491 | 11.5861 | 11.58607 | 10.11787 | 2.681951e-05 | 1.468204 | 2.04281e-12
88.3749 | 11.5876 | 11.58804 | 10.12173 | -0.000443499 | 1.466313 | 2.041034e-12
88.3849 | 11.5892 | 11.59004 | 10.12562 | -0.0008430017 | 1.464424 | 2.037481e-12
88.3949 | 11.5982 | 11.59207 | 10.12953 | 0.006129995 | 1.462539 | 2.035705e-12
88.4049 | 11.5867 | 11.59412 | 10.13347 | -0.007424173 | 1.460657 | 2.033929e-12
88.4149 | 11.5901 | 11.59621 | 10.13743 | -0.006105669 | 1.458778 | 2.030376e-12
88.4249 | 11.5878 | 11.59831 | 10.14141 | -0.0105147 | 1.456904 | 2.0286e-12
88.43489 | 11.5797 | 11.60045 | 10.14541 | -0.02074898 | 1.455035 | 2.025047e-12
88.44489 | 11.5753 | 11.60261 | 10.14945 | -0.02731288 | 1.453167 | 2.02327e-12
88.45489 | 11.5915 | 11.6048 | 10.1535 | -0.01330418 | 1.451304 | 2.019718e-12
88.46489 | 11.5729 | 11.60702 | 10.15758 | -0.03412297 | 1.449443 | 2.017941e-12
88.47489 | 11.5805 | 11.60927 | 10.16168 | -0.02876958 | 1.447587 | 2.014389e-12
88.48488 | 11.5836 | 11.61154 | 10.16581 | -0.02794132 | 1.445735 | 2.012612e-12
88.49488 | 11.5735 | 11.61384 | 10.16996 | -0.04034299 | 1.443885 | 2.010836e-12
88.50488 | 11.5616 | 11.61617 | 10.17413 | -0.05457254 | 1.442039 | 2.007283e-12
88.51488 | 11.5636 | 11.61853 | 10.17833 | -0.05492974 | 1.440197 | 2.005507e-12
88.52488 | 11.5644 | 11.62091 | 10.18256 | -0.05651479 | 1.438358 | 2.001954e-12
88.53488 | 11.551 | 11.62333 | 10.18681 | -0.07232762 | 1.436522 | 2.000178e-12
88.54487 | 11.5851 | 11.62577 | 10.19107 | -0.04066606 | 1.434692 | 1.998401e-12
88.55487 | 11.5587 | 11.62823 | 10.19537 | -0.06953449 | 1.432863 | 1.994849e-12
88.56487 | 11.5641 | 11.63073 | 10.19969 | -0.0666311 | 1.431038 | 1.993072e-12
88.57487 | 11.5818 | 11.63326 | 10.20404 | -0.05145563 | 1.429217 | 1.98952e-12
88.58487 | 11.5518 | 11.63581 | 10.20841 | -0.08400825 | 1.427399 | 1.987743e-12
88.59486 | 11.5661 | 11.63839 | 10.2128 | -0.07228606 | 1.425586 | 1.985967e-12
88.60486 | 11.5833 | 11.64099 | 10.21722 | -0.05769482 | 1.423774 | 1.982414e-12
88.61486 | 11.5828 | 11.64363 | 10.22167 | -0.06083167 | 1.421967 | 1.980638e-12
88.62486 | 11.5858 | 11.6463 | 10.22613 | -0.06049668 | 1.420162 | 1.977085e-12
88.63486 | 11.6 | 11.64899 | 10.23063 | -0.04898984 | 1.418361 | 1.975309e-12
88.64486 | 11.5989 | 11.65171 | 10.23515 | -0.05281139 | 1.416564 | 1.973532e-12
88.65485 | 11.5942 | 11.65446 | 10.23969 | -0.06025863 | 1.414772 | 1.96998e-12
88.66485 | 11.5914 | 11.65724 | 10.24426 | -0.06583676 | 1.412981 | 1.968203e-12
88.67485 | 11.6081 | 11.66004 | 10.24885 | -0.05194321 | 1.411194 | 1.964651e-12
88.68485 | 11.5964 | 11.66288 | 10.25347 | -0.06647822 | 1.40941 | 1.962874e-12
88.69485 | 11.6098 | 11.66574 | 10.25811 | -0.05594161 | 1.407629 | 1.961098e-12
88.70484 | 11.6214 | 11.66863 | 10.26278 | -0.04723049 | 1.405854 | 1.957545e-12
88.71484 | 11.6075 | 11.67155 | 10.26747 | -0.06405092 | 1.40408 | 1.955769e-12
88.72484 | 11.5969 | 11.6745 | 10.27219 | -0.07759989 | 1.402309 | 1.953993e-12
88.73484 | 11.6042 | 11.67748 | 10.27694 | -0.07327745 | 1.400542 | 1.95044e-12
88.74484 | 11.5875 | 11.68048 | 10.28171 | -0.09298386 | 1.398779 | 1.948663e-12
88.75484 | 11.5727 | 11.68352 | 10.2865 | -0.1108189 | 1.397018 | 1.945111e-12
88.76483 | 11.592 | 11.68658 | 10.29132 | -0.09457965 | 1.395263 | 1.943334e-12
88.77483 | 11.5794 | 11.68967 | 10.29616 | -0.1102722 | 1.393509 | 1.941558e-12
88.78483 | 11.5701 | 11.69279 | 10.30103 | -0.1226935 | 1.391759 | 1.938005e-12
88.79483 | 11.5746 | 11.69594 | 10.30593 | -0.1213438 | 1.390012 | 1.936229e-12
88.80483 | 11.5447 | 11.69912 | 10.31085 | -0.1544228 | 1.388268 | 1.934453e-12
88.81482 | 11.5484 | 11.70233 | 10.3158 | -0.1539275 | 1.386529 | 1.9309e-12
88.82482 | 11.5513 | 11.70556 | 10.32077 | -0.1542645 | 1.384792 | 1.929124e-12
88.83482 | 11.5203 | 11.70883 | 10.32577 | -0.1885306 | 1.383058 | 1.927347e-12
88.84482 | 11.5581 | 11.71213 | 10.3308 | -0.1540256 | 1.381327 | 1.923794e-12
88.85482 | 11.5437 | 11.71545 | 10.33585 | -0.1717498 | 1.379599 | 1.922018e-12
88.86482 | 11.5208 | 11.7188 | 10.34093 | -0.1980032 | 1.377875 | 1.920242e-12
88.87481 | 11.5235 | 11.72218 | 10.34603 | -0.1986823 | 1.376156 | 1.916689e-12
88.88481 | 11.5253 | 11.72559 | 10.35116 | -0.2002939 | 1.374438 | 1.914913e-12
88.89481 | 11.4997 | 11.72904 | 10.35631 | -0.229335 | 1.372723 | 1.913136e-12
88.90481 | 11.5221 | 11.73251 | 10.36149 | -0.2104052 | 1.371012 | 1.909584e-12
88.91481 | 11.5247 | 11.736 | 10.3667 | -0.2113049 | 1.369304 | 1.907807e-12
88.9248 | 11.53 | 11.73953 | 10.37193 | -0.2095302 | 1.367601 | 1.906031e-12
88.9348 | 11.5063 | 11.74309 | 10.37719 | -0.2367886 | 1.365899 | 1.902478e-12
88.9448 | 11.5307 | 11.74668 | 10.38248 | -0.2159765 | 1.3642 | 1.900702e-12
88.9548 | 11.5216 | 11.75029 | 10.38779 | -0.2286938 | 1.362505 | 1.898925e-12
88.9648 | 11.51 | 11.75394 | 10.39313 | -0.2439409 | 1.360813 | 1.895373e-12
88.9748 | 11.5092 | 11.75762 | 10.39849 | -0.2484174 | 1.359124 | 1.893596e-12
88.98479 | 11.5135 | 11.76132 | 10.40388 | -0.2478198 | 1.35744 | 1.89182e-12
88.99479 | 11.5365 | 11.76506 | 10.4093 | -0.2285557 | 1.355757 | 1.888267e-12
89.00479 | 11.5243 | 11.76882 | 10.41474 | -0.2445211 | 1.354077 | 1.886491e-12
89.01479 | 11.5318 | 11.77262 | 10.42022 | -0.2408164 | 1.352401 | 1.884715e-12
89.02479 | 11.5239 | 11.77644 | 10.42571 | -0.2525414 | 1.350728 | 1.882938e-12
89.03478 | 11.5165 | 11.78029 | 10.43123 | -0.2637923 | 1.349059 | 1.879386e-12
89.04478 | 11.5164 | 11.78418 | 10.43679 | -0.267777 | 1.347392 | 1.877609e-12
89.05478 | 11.5076 | 11.78809 | 10.44236 | -0.2804917 | 1.345728 | 1.875833e-12
89.06478 | 11.5218 | 11.79204 | 10.44797 | -0.2702362 | 1.344067 | 1.87228e-12
89.07478 | 11.5314 | 11.79601 | 10.4536 | -0.2646107 | 1.342409 | 1.870504e-12
89.08478 | 11.5221 | 11.80002 | 10.45926 | -0.2779153 | 1.340755 | 1.868727e-12
89.09477 | 11.5231 | 11.80405 | 10.46494 | -0.2809459 | 1.339105 | 1.866951e-12
89.10477 | 11.5155 | 11.80811 | 10.47065 | -0.2926107 | 1.337456 | 1.863398e-12
89.11477 | 11.4992 | 11.81221 | 10.47639 | -0.3130056 | 1.335811 | 1.861622e-12
89.12477 | 11.4997 | 11.81633 | 10.48216 | -0.3166306 | 1.334168 | 1.859846e-12
89.13477 | 11.5422 | 11.82049 | 10.48796 | -0.278286 | 1.332529 | 1.856293e-12
89.14476 | 11.5321 | 11.82467 | 10.49377 | -0.2925673 | 1.330894 | 1.854517e-12
89.15476 | 11.5319 | 11.82888 | 10.49962 | -0.2969833 | 1.329261 | 1.85274e-12
89.16476 | 11.5271 | 11.83313 | 10.5055 | -0.3060295 | 1.327631 | 1.850964e-12
89.17476 | 11.5172 | 11.83741 | 10.5114 | -0.3202061 | 1.326003 | 1.847411e-12
89.18476 | 11.5156 | 11.84171 | 10.51733 | -0.3261132 | 1.324379 | 1.845635e-12
89.19476 | 11.5015 | 11.84605 | 10.52329 | -0.3445507 | 1.322758 | 1.843858e-12
89.20475 | 11.5605 | 11.85041 | 10.52927 | -0.2899144 | 1.321141 | 1.842082e-12
89.21475 | 11.546 | 11.85481 | 10.53529 | -0.3088132 | 1.319526 | 1.838529e-12
89.22475 | 11.5441 | 11.85924 | 10.54133 | -0.3151422 | 1.317914 | 1.836753e-12
89.23475 | 11.5179 | 11.8637 | 10.5474 | -0.3458021 | 1.316305 | 1.834977e-12
89.24475 | 11.5428 | 11.86819 | 10.55349 | -0.3253925 | 1.314698 | 1.8332e-12
89.25474 | 11.4985 | 11.87271 | 10.55961 | -0.3742092 | 1.313097 | 1.829648e-12
89.26474 | 11.5345 | 11.87726 | 10.56577 | -0.3427612 | 1.311496 | 1.827871e-12
89.27474 | 11.554 | 11.88184 | 10.57195 | -0.327844 | 1.309899 | 1.826095e-12
89.28474 | 11.534 | 11.88646 | 10.57815 | -0.3524576 | 1.308304 | 1.824318e-12
89.29474 | 11.5326 | 11.8911 | 10.58439 | -0.3585021 | 1.306713 | 1.820766e-12
89.30474 | 11.5115 | 11.89578 | 10.59065 | -0.3842775 | 1.305124 | 1.818989e-12
89.31473 | 11.5337 | 11.90048 | 10.59694 | -0.3667794 | 1.30354 | 1.817213e-12
89.32473 | 11.5037 | 11.90522 | 10.60326 | -0.4015166 | 1.301957 | 1.815437e-12
89.33473 | 11.5098 | 11.90999 | 10.60961 | -0.4001852 | 1.300378 | 1.811884e-12
89.34473 | 11.5506 | 11.91478 | 10.61598 | -0.3641847 | 1.298801 | 1.810108e-12
89.35473 | 11.5041 | 11.91962 | 10.62239 | -0.4155153 | 1.297227 | 1.808331e-12
89.36472 | 11.5174 | 11.92447 | 10.62882 | -0.4070722 | 1.295657 | 1.806555e-12
89.37472 | 11.5346 | 11.92936 | 10.63528 | -0.394765 | 1.294089 | 1.803002e-12
89.38472 | 11.4989 | 11.93429 | 10.64177 | -0.4353892 | 1.292523 | 1.801226e-12
89.39472 | 11.5216 | 11.93924 | 10.64828 | -0.4176448 | 1.290961 | 1.799449e-12
89.40472 | 11.5148 | 11.94423 | 10.65483 | -0.4294318 | 1.289401 | 1.797673e-12
89.41472 | 11.5208 | 11.94925 | 10.66141 | -0.4284499 | 1.287845 | 1.795897e-12
89.42471 | 11.4992 | 11.95429 | 10.668 | -0.4550946 | 1.286292 | 1.792344e-12
89.43471 | 11.5299 | 11.95938 | 10.67463 | -0.4294757 | 1.284741 | 1.790568e-12
89.44471 | 11.5267 | 11.96449 | 10.6813 | -0.4377882 | 1.283193 | 1.788791e-12
89.45471 | 11.5094 | 11.96963 | 10.68798 | -0.4602323 | 1.281648 | 1.787015e-12
89.46471 | 11.5429 | 11.97481 | 10.6947 | -0.431908 | 1.280105 | 1.783462e-12
89.4747 | 11.4904 | 11.98001 | 10.70144 | -0.4896097 | 1.278566 | 1.781686e-12
89.4847 | 11.54 | 11.98525 | 10.70822 | -0.4452489 | 1.27703 | 1.77991e-12
89.4947 | 11.497 | 11.99052 | 10.71502 | -0.4935195 | 1.275496 | 1.778133e-12
89.5047 | 11.5354 | 11.99582 | 10.72186 | -0.4604218 | 1.273964 | 1.776357e-12
89.5147 | 11.518 | 12.00116 | 10.72872 | -0.4831557 | 1.272436 | 1.772804e-12
89.5247 | 11.5382 | 12.00652 | 10.73561 | -0.4683219 | 1.27091 | 1.771028e-12
89.53469 | 11.4842 | 12.01191 | 10.74253 | -0.5277142 | 1.269388 | 1.769251e-12
89.54469 | 11.521 | 12.01734 | 10.74948 | -0.496344 | 1.267868 | 1.767475e-12
89.55469 | 11.5146 | 12.02281 | 10.75645 | -0.5082055 | 1.266351 | 1.765699e-12
89.56469 | 11.4949 | 12.0283 | 10.76346 | -0.5333991 | 1.264836 | 1.763922e-12
89.57469 | 11.5265 | 12.03382 | 10.7705 | -0.5073248 | 1.263324 | 1.76037e-12
89.58468 | 11.4981 | 12.03938 | 10.77756 | -0.5412768 | 1.261816 | 1.758593e-12
89.59468 | 11.5247 | 12.04497 | 10.78466 | -0.5202665 | 1.26031 | 1.756817e-12
89.60468 | 11.4575 | 12.05059 | 10.79178 | -0.5930884 | 1.258806 | 1.755041e-12
89.61468 | 11.5042 | 12.05624 | 10.79894 | -0.5520425 | 1.257305 | 1.753264e-12
89.62468 | 11.491 | 12.06193 | 10.80612 | -0.5709288 | 1.255807 | 1.749711e-12
89.63468 | 11.4914 | 12.06765 | 10.81334 | -0.5762474 | 1.254312 | 1.747935e-12
89.64467 | 11.5 | 12.07339 | 10.82057 | -0.5733929 | 1.252821 | 1.746159e-12
89.65467 | 11.4652 | 12.07918 | 10.82785 | -0.6139757 | 1.25133 | 1.744382e-12
89.66467 | 11.4803 | 12.08499 | 10.83515 | -0.6046913 | 1.249843 | 1.742606e-12
89.67467 | 11.4526 | 12.09084 | 10.84248 | -0.6382392 | 1.248358 | 1.74083e-12
89.68467 | 11.4868 | 12.09672 | 10.84984 | -0.6099198 | 1.246876 | 1.737277e-12
89.69466 | 11.4916 | 12.10263 | 10.85723 | -0.6110268 | 1.245398 | 1.735501e-12
89.70466 | 11.4748 | 12.10857 | 10.86465 | -0.6337722 | 1.243921 | 1.733724e-12
89.71466 | 11.4911 | 12.11455 | 10.8721 | -0.6234504 | 1.242447 | 1.731948e-12
89.72466 | 11.4893 | 12.12056 | 10.87959 | -0.6312611 | 1.240976 | 1.730172e-12
89.73466 | 11.4568 | 12.1266 | 10.8871 | -0.6698046 | 1.239507 | 1.728395e-12
89.74466 | 11.4976 | 12.13268 | 10.89464 | -0.6350807 | 1.238041 | 1.726619e-12
89.75465 | 11.4987 | 12.13878 | 10.9022 | -0.6400838 | 1.23658 | 1.723066e-12
89.76465 | 11.5136 | 12.14493 | 10.90981 | -0.631325 | 1.235119 | 1.72129e-12
89.77465 | 11.5134 | 12.1511 | 10.91744 | -0.6376999 | 1.233661 | 1.719513e-12
89.78465 | 11.5175 | 12.15731 | 10.9251 | -0.6398077 | 1.232206 | 1.717737e-12
89.79465 | 11.505 | 12.16355 | 10.9328 | -0.6585475 | 1.230752 | 1.715961e-12
89.80464 | 11.5272 | 12.16981 | 10.94051 | -0.6426139 | 1.229303 | 1.714184e-12
89.81464 | 11.5343 | 12.17612 | 10.94826 | -0.6418202 | 1.227856 | 1.712408e-12
89.82464 | 11.5481 | 12.18246 | 10.95605 | -0.6343594 | 1.22641 | 1.708855e-12
89.83464 | 11.545 | 12.18883 | 10.96386 | -0.6438317 | 1.224968 | 1.707079e-12
89.84464 | 11.5566 | 12.19524 | 10.97171 | -0.638637 | 1.223528 | 1.705303e-12
89.85464 | 11.5458 | 12.20168 | 10.97958 | -0.6558757 | 1.222091 | 1.703526e-12
89.86463 | 11.5546 | 12.20814 | 10.98748 | -0.6535417 | 1.220658 | 1.70175e-12
89.87463 | 11.568 | 12.21465 | 10.99542 | -0.6466466 | 1.219226 | 1.699973e-12
89.88463 | 11.5841 | 12.22119 | 11.00339 | -0.637085 | 1.217797 | 1.698197e-12
89.89463 | 11.5915 | 12.22776 | 11.01139 | -0.6362561 | 1.216369 | 1.696421e-12
89.90463 | 11.6035 | 12.23436 | 11.01942 | -0.6308615 | 1.214945 | 1.692868e-12
89.91462 | 11.6064 | 12.24099 | 11.02747 | -0.6345923 | 1.213524 | 1.691092e-12
89.92462 | 11.6168 | 12.24766 | 11.03556 | -0.630864 | 1.212104 | 1.689315e-12
89.93462 | 11.6279 | 12.25437 | 11.04368 | -0.6264693 | 1.210687 | 1.687539e-12
89.94462 | 11.6649 | 12.26111 | 11.05183 | -0.596208 | 1.209273 | 1.685763e-12
89.95462 | 11.6636 | 12.26788 | 11.06002 | -0.6042804 | 1.207861 | 1.683986e-12
89.96462 | 11.6989 | 12.27469 | 11.06823 | -0.5757863 | 1.206452 | 1.68221e-12
89.97461 | 11.6755 | 12.28152 | 11.07647 | -0.6060197 | 1.205047 | 1.680434e-12
89.98461 | 11.7107 | 12.28839 | 11.08475 | -0.5776929 | 1.203643 | 1.678657e-12
89.99461 | 11.7216 | 12.2953 | 11.09306 | -0.5736999 | 1.202242 | 1.675104e-12