## Summary
Parameter | MoC_0.66 F m -3 m | graphite_2H_P63mmc P 63/m m c
Sample | M24-MM-Mo2C-SM_Cu_powder.dat | M24-MM-Mo2C-SM_Cu_powder.dat
Method | GSAS-II | GSAS-II
Phase name | MoC_0.66 F m -3 m | graphite_2H_P63mmc P 63/m m c
COD / MP ID | manual | manual
Formula | Mo4 C2.64 | C4
Space group
Space group # | 225 | 194
Crystal system | cubic | hexagonal
a (Å) | 4.24622 | 1.53241
b (Å) | 4.24622 | 1.53241
c (Å) | 4.24622 | 6.95517
α (°) | 90 | 90
β (°) | 90 | 90
γ (°) | 90 | 120
Volume (A^3) | 76.56113 | 14.14459
da/a0 (%) | -0.159 | -37.808
db/b0 (%) | -0.159 | -37.808
dc/c0 (%) | -0.159 | 3.685
dV/V0 (%) | -0.477 | -59.896
Weight fraction (%) | 91.9 | 8.1
GSAS-II mass weight fraction (%) | 73.4 | 26.6
Weight fraction ± (%) | 1.84 | 1.84
Weight fraction error source | integrated_phase_area_diagonal_covariance+systematic_floor+binary_closure | integrated_phase_area_diagonal_covariance+systematic_floor+binary_closure
Weight fraction propagated sigma (%) | 0.201 | 0.201
Weight fraction systematic floor (%) | 1.837 | 1
Weight fraction method | integrated_phase_pattern_area | integrated_phase_pattern_area
Integrated phase fraction (%) | 91.9 | 8.1
Integrated - wt fraction (percentage points) | 18.45 | -18.45
Integrated phase fraction method | primary_quant_from_refined_phase_envelope | primary_quant_from_refined_phase_envelope
Crystallite size (nm) | 1000 | 1000
Crystallite size source | gsas_hap_size | gsas_hap_size
Scale factor | 2.2111 | 6.91428
Scale factor sigma | 0.02166493 | 0.17243294
Scale factor sigma (%) | 0.98 | 2.494
Scale factor sigma source | gsas_covariance | gsas_covariance
Scale * phase mass value | 918.6427 | 332.1898
Legacy mass-weighted scale value | 918.6427 | 332.1898
U (Caglioti) | 0.01489 | 0.01489
V (Caglioti) | -0.01538 | -0.01538
W (Caglioti) | 0.00566 | 0.00566
X (Lorentzian) | 0 | 0
Y (Lorentzian) | 12.33009 | 12.33009
η at strongest | 1 | 1
FWHM (°) | 12.9932 | 12.645
FWHM reference 2theta (deg) | 36.7443 | 25.5863
FWHM reference hkl | [1, 1, 1] | [0, 0, 2]
N reflections | 5 | 3
Seeded by | gsas2 | gsas2
Zero shift (°) | -0.00155 | -0.00155
Rwp (%) | 5.9 | 5.9
Rp (%) | 4.19 | 4.19
χ² | 99.491 | 99.491
GoF | 9.975 | 9.975

## Plot Data
2theta | Y_obs | Y_calc | Background | Residual | MoC_0.66 F m -3 m | graphite_2H_P63mmc P 63/m m c | MoC_0.66 F m -3 m peak 2θ | MoC_0.66 F m -3 m [hkl] | graphite_2H_P63mmc P 63/m m c peak 2θ | graphite_2H_P63mmc P 63/m m c [hkl]
10.00918 | 66.0404 | 67.21026 | 66.70792 | -1.169855 | 0.4136386 | 0.08869972 | 36.625 | [111] | 25.594 | [002]
10.01918 | 65.9697 | 67.1502 | 66.64749 | -1.180503 | 0.4137243 | 0.08898707 | 42.545 | [200] | 52.591 | [004]
10.02917 | 65.9772 | 67.09041 | 66.58732 | -1.113205 | 0.4138124 | 0.08927215 | 61.739 | [220] | 83.287 | [006]
10.03917 | 65.9214 | 67.03074 | 66.52728 | -1.109341 | 0.413903 | 0.08955551 | 73.976 | [311]
10.04917 | 65.8695 | 66.97127 | 66.46744 | -1.101771 | 0.413996 | 0.08983691 | 77.864 | [222]
10.05917 | 65.8294 | 66.91199 | 66.40779 | -1.082594 | 0.4140915 | 0.09011637
10.06917 | 65.7687 | 66.85291 | 66.34833 | -1.084208 | 0.4141894 | 0.09039395
10.07916 | 65.7515 | 66.79407 | 66.28912 | -1.042574 | 0.4142895 | 0.09066932
10.08916 | 65.6552 | 66.73537 | 66.23004 | -1.080172 | 0.4143922 | 0.09094314
10.09916 | 65.6658 | 66.67686 | 66.17115 | -1.011061 | 0.414497 | 0.09121509
10.10916 | 65.5753 | 66.61854 | 66.11245 | -1.04324 | 0.4146043 | 0.09148522
10.11916 | 65.5684 | 66.56041 | 66.05394 | -0.9920084 | 0.4147138 | 0.09175353
10.12916 | 65.4959 | 66.50247 | 65.99562 | -1.006567 | 0.4148256 | 0.09202008
10.13915 | 65.4436 | 66.44477 | 65.93755 | -1.001171 | 0.4149395 | 0.09228461
10.14915 | 65.418 | 66.38721 | 65.8796 | -0.969206 | 0.4150558 | 0.09254764
10.15915 | 65.3795 | 66.32983 | 65.82185 | -0.9503286 | 0.4151743 | 0.09280895
10.16915 | 65.3252 | 66.27264 | 65.76428 | -0.9474385 | 0.4152949 | 0.09306857
10.17915 | 65.2928 | 66.21564 | 65.70689 | -0.9228352 | 0.4154178 | 0.09332651
10.18914 | 65.2477 | 66.15887 | 65.64975 | -0.9111748 | 0.4155427 | 0.09358251
10.19914 | 65.2052 | 66.10224 | 65.59274 | -0.8970432 | 0.4156698 | 0.09383716
10.20914 | 65.1629 | 66.0458 | 65.53591 | -0.8828968 | 0.4157991 | 0.09409017
10.21914 | 65.1056 | 65.98954 | 65.47926 | -0.8839351 | 0.4159304 | 0.09434156
10.22914 | 65.1205 | 65.93346 | 65.4228 | -0.8129577 | 0.4160639 | 0.09459137
10.23914 | 65.0174 | 65.87756 | 65.36652 | -0.8601638 | 0.4161994 | 0.09483962
10.24913 | 65.0028 | 65.82191 | 65.31049 | -0.8191089 | 0.4163368 | 0.09508607
10.25913 | 64.9333 | 65.76638 | 65.25457 | -0.8330808 | 0.4164764 | 0.09533123
10.26913 | 64.9178 | 65.71103 | 65.19884 | -0.7932349 | 0.416618 | 0.09557488
10.27913 | 64.8603 | 65.65587 | 65.14329 | -0.7955708 | 0.4167616 | 0.09581704
10.28913 | 64.8252 | 65.60089 | 65.08792 | -0.7756878 | 0.4169072 | 0.0960577
10.29912 | 64.7887 | 65.54614 | 65.03279 | -0.7574402 | 0.4170546 | 0.09629667
10.30912 | 64.7609 | 65.49152 | 64.97778 | -0.7306179 | 0.4172041 | 0.0965344
10.31912 | 64.7023 | 65.43708 | 64.92295 | -0.7347754 | 0.4173556 | 0.09677074
10.32912 | 64.698 | 65.38281 | 64.8683 | -0.684812 | 0.4175089 | 0.09700565
10.33912 | 64.6005 | 65.32873 | 64.81382 | -0.7282274 | 0.4176642 | 0.09723916
10.34912 | 64.6308 | 65.27482 | 64.75953 | -0.6440211 | 0.4178214 | 0.09747128
10.35911 | 64.5516 | 65.22115 | 64.70546 | -0.669546 | 0.4179803 | 0.09770181
10.36911 | 64.5234 | 65.16759 | 64.65152 | -0.6441944 | 0.4181411 | 0.09793122
10.37911 | 64.4682 | 65.11422 | 64.59776 | -0.6460196 | 0.4183039 | 0.09815929
10.38911 | 64.4395 | 65.06102 | 64.54417 | -0.6215211 | 0.4184685 | 0.09838602
10.39911 | 64.3856 | 65.008 | 64.49075 | -0.6223983 | 0.4186349 | 0.09861147
10.4091 | 64.3539 | 64.9552 | 64.43757 | -0.6013036 | 0.4188029 | 0.09883539
10.4191 | 64.3312 | 64.90253 | 64.3845 | -0.5713307 | 0.418973 | 0.09905825
10.4291 | 64.3046 | 64.85003 | 64.33161 | -0.5454322 | 0.4191448 | 0.09927986
10.4391 | 64.2465 | 64.79771 | 64.27889 | -0.5512075 | 0.4193183 | 0.09950021
10.4491 | 64.2337 | 64.74556 | 64.22634 | -0.5118561 | 0.4194936 | 0.09971933
10.4591 | 64.1653 | 64.69358 | 64.17397 | -0.5282777 | 0.4196707 | 0.09993723
10.46909 | 64.1233 | 64.64182 | 64.12182 | -0.5185233 | 0.4198493 | 0.1001537
10.47909 | 64.075 | 64.59019 | 64.06979 | -0.5151889 | 0.4200297 | 0.1003692
10.48909 | 64.0629 | 64.53873 | 64.01793 | -0.475826 | 0.4202119 | 0.1005835
10.49909 | 64.0088 | 64.48743 | 63.96624 | -0.4786341 | 0.4203959 | 0.1007966
10.50909 | 63.9635 | 64.43631 | 63.91472 | -0.4728126 | 0.4205814 | 0.1010086
10.51908 | 63.9132 | 64.38541 | 63.86342 | -0.472212 | 0.4207685 | 0.1012193
10.52908 | 63.8562 | 64.33463 | 63.81224 | -0.4784298 | 0.4209573 | 0.101429
10.53908 | 63.8251 | 64.28402 | 63.76123 | -0.4589167 | 0.4211479 | 0.1016376
10.54908 | 63.7961 | 64.23357 | 63.71039 | -0.4374722 | 0.42134 | 0.1018451
10.55908 | 63.763 | 64.1833 | 63.65971 | -0.4202958 | 0.4215339 | 0.1020515
10.56908 | 63.7282 | 64.13319 | 63.6092 | -0.404987 | 0.4217292 | 0.1022568
10.57907 | 63.6722 | 64.0833 | 63.55891 | -0.4110953 | 0.4219261 | 0.1024609
10.58907 | 63.6086 | 64.03352 | 63.50873 | -0.4249201 | 0.4221247 | 0.1026641
10.59907 | 63.5421 | 63.98391 | 63.45872 | -0.4418112 | 0.4223248 | 0.1028663
10.60907 | 63.5185 | 63.93447 | 63.40887 | -0.415968 | 0.4225265 | 0.1030674
10.61907 | 63.4747 | 63.88519 | 63.35919 | -0.4104902 | 0.4227298 | 0.1032675
10.62906 | 63.4483 | 63.83613 | 63.30973 | -0.3878261 | 0.4229344 | 0.1034664
10.63906 | 63.3972 | 63.78718 | 63.26037 | -0.3899773 | 0.4231408 | 0.1036645
10.64906 | 63.3498 | 63.73839 | 63.21118 | -0.3885923 | 0.4233487 | 0.1038616
10.65906 | 63.2984 | 63.68977 | 63.16215 | -0.3913707 | 0.4235581 | 0.1040578
10.66906 | 63.2695 | 63.64131 | 63.11329 | -0.371812 | 0.423769 | 0.104253
10.67906 | 63.242 | 63.59302 | 63.06459 | -0.3510159 | 0.4239814 | 0.1044472
10.68905 | 63.2304 | 63.54493 | 63.01609 | -0.3145299 | 0.4241951 | 0.1046403
10.69905 | 63.1541 | 63.49696 | 62.96771 | -0.3428571 | 0.4244105 | 0.1048326
10.70905 | 63.1106 | 63.44915 | 62.91949 | -0.3385456 | 0.4246273 | 0.1050241
10.71905 | 63.0713 | 63.40149 | 62.87143 | -0.3301946 | 0.4248456 | 0.1052146
10.72905 | 63.0427 | 63.354 | 62.82353 | -0.3113039 | 0.4250653 | 0.1054042
10.73904 | 63.0061 | 63.30672 | 62.77584 | -0.3006201 | 0.4252863 | 0.1055928
10.74904 | 62.9717 | 63.25955 | 62.72826 | -0.2878482 | 0.4255089 | 0.1057806
10.75904 | 62.9075 | 63.21254 | 62.68083 | -0.3050351 | 0.4257329 | 0.1059676
10.76904 | 62.8912 | 63.16568 | 62.63357 | -0.2744805 | 0.4259584 | 0.1061537
10.77904 | 62.8589 | 63.11898 | 62.58646 | -0.2600836 | 0.4261852 | 0.106339
10.78904 | 62.8291 | 63.07244 | 62.53951 | -0.2433443 | 0.4264134 | 0.1065235
10.79903 | 62.793 | 63.02611 | 62.49276 | -0.2331083 | 0.4266428 | 0.1067069
10.80903 | 62.7921 | 62.97988 | 62.44612 | -0.1877825 | 0.4268738 | 0.1068897
10.81903 | 62.7334 | 62.93381 | 62.39963 | -0.2004127 | 0.4271062 | 0.1070717
10.82903 | 62.6783 | 62.8879 | 62.35331 | -0.2095986 | 0.4273399 | 0.1072529
10.83903 | 62.6512 | 62.84214 | 62.30713 | -0.1909396 | 0.427575 | 0.1074333
10.84902 | 62.5923 | 62.79658 | 62.26116 | -0.204281 | 0.4278112 | 0.1076127
10.85902 | 62.5435 | 62.75113 | 62.21529 | -0.2076311 | 0.4280489 | 0.1077915
10.86902 | 62.5057 | 62.70583 | 62.16958 | -0.2001349 | 0.428288 | 0.1079696
10.87902 | 62.4645 | 62.66069 | 62.12402 | -0.1961923 | 0.4285284 | 0.1081469
10.88902 | 62.4517 | 62.6157 | 62.07861 | -0.1640026 | 0.4287701 | 0.1083235
10.89902 | 62.411 | 62.57087 | 62.03335 | -0.1598655 | 0.4290132 | 0.1084993
10.90901 | 62.3638 | 62.52623 | 61.98829 | -0.162425 | 0.4292572 | 0.1086742
10.91901 | 62.3304 | 62.48169 | 61.94334 | -0.1512915 | 0.4295028 | 0.1088486
10.92901 | 62.2789 | 62.43731 | 61.89854 | -0.1584092 | 0.4297497 | 0.1090223
10.93901 | 62.2317 | 62.39308 | 61.85388 | -0.1613777 | 0.4299979 | 0.1091953
10.94901 | 62.1987 | 62.349 | 61.80938 | -0.1502965 | 0.4302473 | 0.1093676
10.959 | 62.1432 | 62.30511 | 61.76507 | -0.1619091 | 0.4304977 | 0.109539
10.969 | 62.1152 | 62.26133 | 61.72087 | -0.1461271 | 0.4307496 | 0.1097099
10.979 | 62.0479 | 62.21769 | 61.67681 | -0.1697943 | 0.4310029 | 0.1098802
10.989 | 61.9905 | 62.17421 | 61.6329 | -0.1837099 | 0.4312573 | 0.1100498
10.999 | 61.9568 | 62.13087 | 61.58914 | -0.1740738 | 0.431513 | 0.1102187
11.009 | 61.9065 | 62.08769 | 61.54553 | -0.1811853 | 0.4317698 | 0.110387
11.01899 | 61.8865 | 62.04469 | 61.5021 | -0.1581871 | 0.4320277 | 0.1105545
11.02899 | 61.8634 | 62.00179 | 61.45878 | -0.1383927 | 0.4322869 | 0.1107215
11.03899 | 61.8199 | 61.95904 | 61.41561 | -0.1391447 | 0.4325474 | 0.1108879
11.04899 | 61.7935 | 61.91644 | 61.37258 | -0.1229427 | 0.4328092 | 0.1110537
11.05899 | 61.7287 | 61.87399 | 61.3297 | -0.1452863 | 0.4330721 | 0.1112189
11.06898 | 61.6703 | 61.83172 | 61.287 | -0.1614174 | 0.4333359 | 0.1113834
11.07898 | 61.6464 | 61.78955 | 61.2444 | -0.1431506 | 0.4336011 | 0.1115474
11.08898 | 61.61 | 61.74753 | 61.20195 | -0.1375282 | 0.4338676 | 0.1117108
11.09898 | 61.5588 | 61.70565 | 61.15964 | -0.1468497 | 0.4341352 | 0.1118737
11.10898 | 61.5178 | 61.66391 | 61.11747 | -0.1461146 | 0.4344039 | 0.1120359
11.11898 | 61.5136 | 61.62232 | 61.07545 | -0.1087225 | 0.4346738 | 0.1121977
11.12897 | 61.4645 | 61.58091 | 61.03361 | -0.1164145 | 0.4349446 | 0.1123587
11.13897 | 61.4397 | 61.53961 | 60.99187 | -0.09990701 | 0.4352168 | 0.1125193
11.14897 | 61.4195 | 61.49844 | 60.95027 | -0.07894133 | 0.4354901 | 0.1126794
11.15897 | 61.3752 | 61.45742 | 60.90881 | -0.08221693 | 0.4357645 | 0.112839
11.16897 | 61.3332 | 61.41653 | 60.8675 | -0.08333347 | 0.4360401 | 0.112998
11.17896 | 61.297 | 61.37583 | 60.82636 | -0.07883117 | 0.4363165 | 0.1131564
11.18896 | 61.2722 | 61.33523 | 60.78532 | -0.06302816 | 0.4365943 | 0.1133145
11.19896 | 61.2403 | 61.29476 | 60.74442 | -0.05446479 | 0.4368732 | 0.113472
11.20896 | 61.205 | 61.25444 | 60.70366 | -0.04944066 | 0.4371532 | 0.113629
11.21896 | 61.1806 | 61.21426 | 60.66304 | -0.03365533 | 0.4374343 | 0.1137856
11.22896 | 61.1212 | 61.17421 | 60.62255 | -0.05300842 | 0.4377165 | 0.1139416
11.23895 | 61.1011 | 61.13434 | 60.58224 | -0.03323936 | 0.4379995 | 0.1140971
11.24895 | 61.0756 | 61.09457 | 60.54203 | -0.01896788 | 0.4382838 | 0.1142522
11.25895 | 61.0652 | 61.05493 | 60.50196 | 0.01026638 | 0.4385692 | 0.1144069
11.26895 | 61.0275 | 61.01544 | 60.46202 | 0.01206393 | 0.4388557 | 0.1145611
11.27895 | 60.982 | 60.97607 | 60.42222 | 0.005925092 | 0.4391432 | 0.1147149
11.28894 | 60.9688 | 60.93689 | 60.38259 | 0.03191124 | 0.4394315 | 0.1148681
11.29894 | 60.9281 | 60.8978 | 60.34306 | 0.03030108 | 0.4397211 | 0.115021
11.30894 | 60.8932 | 60.85884 | 60.30366 | 0.03435585 | 0.4400118 | 0.1151734
11.31894 | 60.8642 | 60.82002 | 60.2644 | 0.04417588 | 0.4403035 | 0.1153255
11.32894 | 60.8219 | 60.78134 | 60.22526 | 0.04056167 | 0.4405962 | 0.1154771
11.33894 | 60.7923 | 60.74279 | 60.18627 | 0.04951343 | 0.44089 | 0.1156284
11.34893 | 60.7532 | 60.70441 | 60.14744 | 0.04879343 | 0.4411845 | 0.115779
11.35893 | 60.7502 | 60.66612 | 60.10871 | 0.08407883 | 0.4414803 | 0.1159295
11.36893 | 60.7183 | 60.62797 | 60.07011 | 0.09033147 | 0.4417772 | 0.1160796
11.37893 | 60.7086 | 60.58995 | 60.03164 | 0.1186519 | 0.442075 | 0.1162292
11.38893 | 60.659 | 60.55206 | 59.99331 | 0.1069404 | 0.4423739 | 0.1163785
11.39892 | 60.6349 | 60.51434 | 59.95514 | 0.1205598 | 0.4426734 | 0.1165273
11.40892 | 60.5942 | 60.47671 | 59.91706 | 0.1174858 | 0.4429742 | 0.1166759
11.41892 | 60.5808 | 60.43922 | 59.87912 | 0.1415813 | 0.443276 | 0.1168241
11.42892 | 60.5425 | 60.40185 | 59.8413 | 0.1406464 | 0.4435788 | 0.116972
11.43892 | 60.5115 | 60.36462 | 59.80362 | 0.1468816 | 0.4438826 | 0.1171195
11.44892 | 60.482 | 60.32751 | 59.76606 | 0.1544873 | 0.4441874 | 0.1172667
11.45891 | 60.4418 | 60.29057 | 59.72867 | 0.1512271 | 0.4444928 | 0.1174134
11.46891 | 60.42 | 60.25372 | 59.69137 | 0.1662752 | 0.4447994 | 0.1175599
11.47891 | 60.3872 | 60.21701 | 59.65419 | 0.170195 | 0.4451071 | 0.1177062
11.48891 | 60.3656 | 60.18041 | 59.61715 | 0.1851868 | 0.4454157 | 0.117852
11.49891 | 60.3302 | 60.14395 | 59.58023 | 0.1862512 | 0.4457252 | 0.1179976
11.5089 | 60.3105 | 60.10765 | 59.54347 | 0.2028521 | 0.4460354 | 0.1181428
11.5189 | 60.3032 | 60.07144 | 59.5068 | 0.2317628 | 0.4463468 | 0.1182878
11.5289 | 60.2546 | 60.03535 | 59.47026 | 0.219247 | 0.4466592 | 0.1184325
11.5389 | 60.227 | 59.99939 | 59.43385 | 0.2276053 | 0.4469725 | 0.1185769
11.5489 | 60.1897 | 59.96356 | 59.39755 | 0.226138 | 0.4472868 | 0.118721
11.5589 | 60.1551 | 59.92785 | 59.36139 | 0.2272456 | 0.4476019 | 0.1188649
11.56889 | 60.1036 | 59.89231 | 59.32538 | 0.2112929 | 0.4479177 | 0.1190084
11.57889 | 60.0758 | 59.85685 | 59.28946 | 0.2189514 | 0.4482346 | 0.1191517
11.58889 | 60.0449 | 59.82151 | 59.25367 | 0.2233859 | 0.4485525 | 0.1192948
11.59889 | 60.0483 | 59.7863 | 59.21799 | 0.2619967 | 0.4488714 | 0.1194376
11.60889 | 59.982 | 59.75122 | 59.18244 | 0.2307843 | 0.4491911 | 0.1195802
11.61888 | 59.9605 | 59.71629 | 59.14705 | 0.2442141 | 0.4495114 | 0.1197224
11.62888 | 59.9319 | 59.68144 | 59.11175 | 0.2504565 | 0.4498329 | 0.1198646
11.63888 | 59.9043 | 59.64672 | 59.07656 | 0.2575768 | 0.4501553 | 0.1200065
11.64888 | 59.88 | 59.61212 | 59.0415 | 0.2678753 | 0.4504786 | 0.1201481
11.65888 | 59.8595 | 59.57765 | 59.00656 | 0.2818525 | 0.4508027 | 0.1202896
11.66887 | 59.794 | 59.54333 | 58.97177 | 0.2506744 | 0.4511274 | 0.1204307
11.67887 | 59.7575 | 59.50909 | 58.93706 | 0.2484102 | 0.4514533 | 0.1205717
11.68887 | 59.7261 | 59.47497 | 58.90248 | 0.2511257 | 0.4517801 | 0.1207126
11.69887 | 59.6868 | 59.44098 | 58.86802 | 0.2458215 | 0.4521078 | 0.1208532
11.70887 | 59.6606 | 59.4071 | 58.83367 | 0.2534978 | 0.4524362 | 0.1209937
11.71887 | 59.6602 | 59.37335 | 58.79945 | 0.286855 | 0.4527657 | 0.1211339
11.72886 | 59.6325 | 59.33974 | 58.76537 | 0.2927599 | 0.4530955 | 0.1212739
11.73886 | 59.5709 | 59.30622 | 58.73138 | 0.2646802 | 0.4534266 | 0.1214138
11.74886 | 59.557 | 59.27282 | 58.69751 | 0.2841825 | 0.4537586 | 0.1215535
11.75886 | 59.5316 | 59.23953 | 58.66375 | 0.2920673 | 0.4540913 | 0.1216931
11.76886 | 59.5005 | 59.20637 | 58.63011 | 0.2941348 | 0.4544249 | 0.1218326
11.77885 | 59.485 | 59.17335 | 58.59662 | 0.3116525 | 0.454759 | 0.1219717
11.78885 | 59.4445 | 59.14041 | 58.56321 | 0.3040869 | 0.4550943 | 0.1221108
11.79885 | 59.4217 | 59.10759 | 58.52991 | 0.3141051 | 0.4554304 | 0.1222499
11.80885 | 59.3625 | 59.07489 | 58.49674 | 0.2876076 | 0.4557673 | 0.1223887
11.81885 | 59.3586 | 59.04231 | 58.46367 | 0.3162947 | 0.456105 | 0.1225274
11.82885 | 59.3517 | 59.00983 | 58.43072 | 0.3418669 | 0.4564436 | 0.122666
11.83884 | 59.2959 | 58.97751 | 58.39792 | 0.3183921 | 0.4567826 | 0.1228044
11.84884 | 59.2667 | 58.94526 | 58.3652 | 0.3214354 | 0.4571228 | 0.1229427
11.85884 | 59.2345 | 58.91314 | 58.33259 | 0.3213649 | 0.4574638 | 0.123081
11.86884 | 59.2245 | 58.88112 | 58.30009 | 0.3433808 | 0.4578056 | 0.1232191
11.87884 | 59.2108 | 58.84922 | 58.26771 | 0.3615835 | 0.4581482 | 0.1233572
11.88883 | 59.1811 | 58.81746 | 58.23547 | 0.3636417 | 0.4584912 | 0.123495
11.89883 | 59.1527 | 58.78578 | 58.20331 | 0.3669193 | 0.4588354 | 0.1236329
11.90883 | 59.1298 | 58.75422 | 58.17126 | 0.3755847 | 0.4591803 | 0.1237706
11.91883 | 59.0742 | 58.72276 | 58.13933 | 0.3514385 | 0.4595261 | 0.1239083
11.92883 | 59.0272 | 58.69142 | 58.1075 | 0.3357808 | 0.4598726 | 0.1240459
11.93883 | 59.0305 | 58.66019 | 58.07578 | 0.3703123 | 0.4602199 | 0.1241835
11.94882 | 58.997 | 58.6291 | 58.04421 | 0.3679018 | 0.4605677 | 0.1243208
11.95882 | 58.9655 | 58.59809 | 58.01271 | 0.3674124 | 0.4609165 | 0.1244583
11.96882 | 58.9337 | 58.56719 | 57.98133 | 0.3665129 | 0.4612661 | 0.1245956
11.97882 | 58.9106 | 58.5364 | 57.95005 | 0.3742039 | 0.4616165 | 0.124733
11.98882 | 58.8862 | 58.50571 | 57.91888 | 0.3804856 | 0.4619677 | 0.1248702
11.99881 | 58.865 | 58.47517 | 57.88785 | 0.389828 | 0.4623192 | 0.1250073
12.00881 | 58.8272 | 58.44471 | 57.85689 | 0.3824925 | 0.4626719 | 0.1251445
12.01881 | 58.8013 | 58.41435 | 57.82604 | 0.3869487 | 0.4630253 | 0.1252817
12.02881 | 58.7677 | 58.3841 | 57.7953 | 0.3835972 | 0.4633795 | 0.1254188
12.03881 | 58.7185 | 58.35396 | 57.76467 | 0.3645382 | 0.4637344 | 0.1255559
12.04881 | 58.7212 | 58.32393 | 57.73414 | 0.397272 | 0.46409 | 0.125693
12.0588 | 58.6806 | 58.29403 | 57.70375 | 0.3865693 | 0.464446 | 0.12583
12.0688 | 58.6325 | 58.26421 | 57.67344 | 0.3682901 | 0.4648031 | 0.125967
12.0788 | 58.6221 | 58.2345 | 57.64323 | 0.3876048 | 0.465161 | 0.1261041
12.0888 | 58.5922 | 58.20489 | 57.61313 | 0.3873137 | 0.4655196 | 0.1262412
12.0988 | 58.577 | 58.17538 | 57.58313 | 0.4016173 | 0.4658789 | 0.1263783
12.10879 | 58.5453 | 58.14601 | 57.55326 | 0.3992866 | 0.4662385 | 0.1265153
12.11879 | 58.5207 | 58.11672 | 57.52347 | 0.4039806 | 0.4665993 | 0.1266524
12.12879 | 58.4923 | 58.08753 | 57.49378 | 0.4047702 | 0.4669608 | 0.1267895
12.13879 | 58.466 | 58.05844 | 57.46419 | 0.4075558 | 0.467323 | 0.1269267
12.14879 | 58.4224 | 58.02946 | 57.43471 | 0.3929378 | 0.4676859 | 0.1270639
12.15879 | 58.3833 | 58.00058 | 57.40533 | 0.3827164 | 0.4680495 | 0.1272011
12.16878 | 58.3762 | 57.97184 | 57.37608 | 0.4043634 | 0.4684134 | 0.1273383
12.17878 | 58.3363 | 57.94316 | 57.34691 | 0.3931366 | 0.4687784 | 0.1274756
12.18878 | 58.3113 | 57.91459 | 57.31784 | 0.3967075 | 0.4691441 | 0.1276129
12.19878 | 58.2806 | 57.88612 | 57.28886 | 0.3944763 | 0.4695105 | 0.1277504
12.20878 | 58.2475 | 57.85776 | 57.25999 | 0.3897436 | 0.4698776 | 0.1278879
12.21877 | 58.2275 | 57.82952 | 57.23125 | 0.3979814 | 0.4702451 | 0.1280253
12.22877 | 58.1981 | 57.80135 | 57.20258 | 0.3967465 | 0.4706136 | 0.1281629
12.23877 | 58.156 | 57.77329 | 57.17401 | 0.3827112 | 0.4709827 | 0.1283005
12.24877 | 58.1279 | 57.74532 | 57.14553 | 0.3825754 | 0.4713525 | 0.1284383
12.25877 | 58.112 | 57.71746 | 57.11716 | 0.3945398 | 0.471723 | 0.1285762
12.26877 | 58.0658 | 57.6897 | 57.08889 | 0.3761045 | 0.4720942 | 0.1287141
12.27876 | 58.0447 | 57.66206 | 57.06074 | 0.3826424 | 0.4724657 | 0.128852
12.28876 | 58.008 | 57.63449 | 57.03266 | 0.373509 | 0.4728383 | 0.1289901
12.29876 | 57.9844 | 57.60702 | 57.00468 | 0.3773771 | 0.4732115 | 0.1291283
12.30876 | 57.947 | 57.57965 | 56.9768 | 0.3673469 | 0.4735853 | 0.1292666
12.31876 | 57.9271 | 57.55238 | 56.94902 | 0.3747187 | 0.4739598 | 0.1294051
12.32875 | 57.8932 | 57.52523 | 56.92136 | 0.3679658 | 0.4743347 | 0.1295435
12.33875 | 57.8698 | 57.49816 | 56.89376 | 0.3716429 | 0.4747105 | 0.1296821
12.34875 | 57.8469 | 57.47118 | 56.86627 | 0.3757229 | 0.475087 | 0.1298209
12.35875 | 57.8258 | 57.44429 | 56.83887 | 0.3815064 | 0.4754642 | 0.1299599
12.36875 | 57.7874 | 57.41751 | 56.81157 | 0.3698935 | 0.475842 | 0.1300989
12.37875 | 57.7733 | 57.39082 | 56.78436 | 0.3824848 | 0.4762204 | 0.1302381
12.38874 | 57.7463 | 57.36425 | 56.75727 | 0.3820537 | 0.4765991 | 0.1303773
12.39874 | 57.7079 | 57.33775 | 56.73025 | 0.370154 | 0.4769788 | 0.1305167
12.40874 | 57.6846 | 57.31134 | 56.70333 | 0.3732593 | 0.4773592 | 0.1306564
12.41874 | 57.6576 | 57.28503 | 56.67649 | 0.37257 | 0.4777402 | 0.1307962
12.42874 | 57.6274 | 57.25881 | 56.64976 | 0.3685862 | 0.4781218 | 0.1309361
12.43873 | 57.6091 | 57.23272 | 56.62314 | 0.3763824 | 0.4785037 | 0.131076
12.44873 | 57.6013 | 57.20669 | 56.59659 | 0.3946111 | 0.4788865 | 0.1312163
12.45873 | 57.571 | 57.18075 | 56.57013 | 0.3902463 | 0.4792701 | 0.1313568
12.46873 | 57.5395 | 57.15491 | 56.54376 | 0.3845885 | 0.4796542 | 0.1314974
12.47873 | 57.5368 | 57.12916 | 56.51748 | 0.4076379 | 0.4800389 | 0.1316381
12.48873 | 57.5011 | 57.10351 | 56.4913 | 0.397595 | 0.4804243 | 0.1317791
12.49872 | 57.4999 | 57.07797 | 56.46524 | 0.4219343 | 0.4808099 | 0.1319202
12.50872 | 57.4612 | 57.05249 | 56.43923 | 0.4087075 | 0.4811965 | 0.1320615
12.51872 | 57.4297 | 57.02711 | 56.41332 | 0.4025892 | 0.4815837 | 0.1322031
12.52872 | 57.4094 | 57.00182 | 56.3875 | 0.4075797 | 0.4819715 | 0.1323449
12.53872 | 57.3901 | 56.97662 | 56.36177 | 0.4134794 | 0.4823599 | 0.1324868
12.54871 | 57.3607 | 56.95154 | 56.33616 | 0.4091636 | 0.4827485 | 0.1326289
12.55871 | 57.3521 | 56.92652 | 56.31061 | 0.4255825 | 0.4831381 | 0.1327713
12.56871 | 57.3525 | 56.90159 | 56.28515 | 0.4509116 | 0.4835283 | 0.1329139
12.57871 | 57.3353 | 56.87675 | 56.25977 | 0.4585512 | 0.4839191 | 0.1330568
12.58871 | 57.3086 | 56.852 | 56.23449 | 0.4566014 | 0.4843105 | 0.1331999
12.59871 | 57.2786 | 56.82734 | 56.20929 | 0.4512627 | 0.4847025 | 0.1333432
12.6087 | 57.2734 | 56.80279 | 56.18421 | 0.4706108 | 0.4850946 | 0.1334865
12.6187 | 57.2646 | 56.7783 | 56.15919 | 0.4862951 | 0.4854878 | 0.1336303
12.6287 | 57.241 | 56.75391 | 56.13425 | 0.4870914 | 0.4858815 | 0.1337744
12.6387 | 57.2183 | 56.7296 | 56.10941 | 0.4886999 | 0.4862758 | 0.1339187
12.6487 | 57.2046 | 56.70538 | 56.08464 | 0.4992211 | 0.4866707 | 0.1340632
12.65869 | 57.1763 | 56.68127 | 56.06 | 0.495031 | 0.4870658 | 0.1342079
12.66869 | 57.1672 | 56.65722 | 56.03541 | 0.5099783 | 0.4874618 | 0.1343529
12.67869 | 57.1593 | 56.63326 | 56.0109 | 0.526039 | 0.4878584 | 0.1344983
12.68869 | 57.1422 | 56.60939 | 55.98649 | 0.5328136 | 0.4882556 | 0.1346439
12.69869 | 57.0997 | 56.5856 | 55.96215 | 0.5141022 | 0.4886533 | 0.1347898
12.70869 | 57.0962 | 56.56189 | 55.93791 | 0.5343052 | 0.4890517 | 0.1349359
12.71868 | 57.0839 | 56.5383 | 55.91377 | 0.5455994 | 0.4894501 | 0.1350822
12.72868 | 57.0895 | 56.51477 | 55.88969 | 0.5747322 | 0.4898496 | 0.135229
12.73868 | 57.0602 | 56.49132 | 55.86569 | 0.5688804 | 0.4902495 | 0.135376
12.74868 | 57.0175 | 56.46796 | 55.84178 | 0.5495442 | 0.49065 | 0.1355233
12.75868 | 56.9904 | 56.44468 | 55.81795 | 0.5457238 | 0.4910511 | 0.135671
12.76867 | 56.9798 | 56.4215 | 55.79423 | 0.5582965 | 0.4914524 | 0.1358188
12.77867 | 56.9569 | 56.39839 | 55.77057 | 0.558509 | 0.4918546 | 0.135967
12.78867 | 56.9296 | 56.37536 | 55.74699 | 0.5542383 | 0.4922573 | 0.1361156
12.79867 | 56.9014 | 56.35242 | 55.72349 | 0.5489847 | 0.4926605 | 0.1362645
12.80867 | 56.8937 | 56.32955 | 55.70007 | 0.5641484 | 0.4930644 | 0.1364137
12.81867 | 56.8599 | 56.30677 | 55.67674 | 0.5531299 | 0.4934687 | 0.1365632
12.82866 | 56.8293 | 56.28409 | 55.65351 | 0.5452066 | 0.4938732 | 0.136713
12.83866 | 56.8112 | 56.26148 | 55.63033 | 0.5497244 | 0.4942787 | 0.1368632
12.84866 | 56.7922 | 56.23894 | 55.60724 | 0.5532608 | 0.4946846 | 0.1370137
12.85866 | 56.7421 | 56.21648 | 55.58423 | 0.5256161 | 0.495091 | 0.1371646
12.86866 | 56.7138 | 56.19411 | 55.5613 | 0.5196905 | 0.4954981 | 0.1373158
12.87865 | 56.6694 | 56.17184 | 55.53847 | 0.497562 | 0.4959052 | 0.1374673
12.88865 | 56.6742 | 56.14962 | 55.51569 | 0.5245757 | 0.4963132 | 0.1376193
12.89865 | 56.6317 | 56.12749 | 55.493 | 0.5042094 | 0.4967219 | 0.1377716
12.90865 | 56.6001 | 56.10544 | 55.47038 | 0.4946635 | 0.497131 | 0.1379242
12.91865 | 56.5772 | 56.08346 | 55.44784 | 0.4937382 | 0.4975406 | 0.1380773
12.92865 | 56.5411 | 56.06157 | 55.42538 | 0.4795338 | 0.4979507 | 0.1382307
12.93864 | 56.522 | 56.03977 | 55.40303 | 0.4822287 | 0.498361 | 0.1383844
12.94864 | 56.5036 | 56.01803 | 55.38072 | 0.485567 | 0.4987721 | 0.1385385
12.95864 | 56.4706 | 55.99637 | 55.3585 | 0.4742271 | 0.4991838 | 0.1386931
12.96864 | 56.4396 | 55.97479 | 55.33635 | 0.4648092 | 0.499596 | 0.1388481
12.97864 | 56.4025 | 55.95329 | 55.31427 | 0.4492137 | 0.5000087 | 0.1390034
12.98863 | 56.3892 | 55.93188 | 55.2923 | 0.4573194 | 0.5004215 | 0.139159
12.99863 | 56.3591 | 55.91053 | 55.27038 | 0.4485695 | 0.5008351 | 0.1393152
13.00863 | 56.3399 | 55.88926 | 55.24854 | 0.4506428 | 0.5012493 | 0.1394718
13.01863 | 56.3199 | 55.86806 | 55.22677 | 0.4518395 | 0.5016641 | 0.1396287
13.02863 | 56.2885 | 55.84694 | 55.20507 | 0.44156 | 0.5020792 | 0.1397861
13.03863 | 56.279 | 55.8259 | 55.18346 | 0.4531045 | 0.5024949 | 0.1399439
13.04862 | 56.2552 | 55.80495 | 55.16193 | 0.4502524 | 0.5029107 | 0.140102
13.05862 | 56.2472 | 55.78405 | 55.14047 | 0.4631459 | 0.5033273 | 0.1402607
13.06862 | 56.2119 | 55.76324 | 55.11907 | 0.4486643 | 0.5037445 | 0.1404198
13.07862 | 56.1901 | 55.74249 | 55.09775 | 0.4476078 | 0.5041621 | 0.1405793
13.08862 | 56.171 | 55.72182 | 55.0765 | 0.4491768 | 0.5045803 | 0.1407393
13.09861 | 56.1512 | 55.70125 | 55.05535 | 0.4499509 | 0.5049984 | 0.1408996
13.10861 | 56.1121 | 55.68073 | 55.03425 | 0.4313717 | 0.5054175 | 0.1410604
13.11861 | 56.0979 | 55.66028 | 55.01322 | 0.4376187 | 0.5058371 | 0.1412218
13.12861 | 56.0704 | 55.63991 | 54.99227 | 0.4304922 | 0.5062571 | 0.1413836
13.13861 | 56.059 | 55.61961 | 54.97138 | 0.4393926 | 0.5066776 | 0.1415458
13.14861 | 56.053 | 55.59938 | 54.95057 | 0.45362 | 0.5070987 | 0.1417085
13.1586 | 56.0378 | 55.57925 | 54.92985 | 0.4585548 | 0.5075197 | 0.1418715
13.1686 | 56.0045 | 55.55916 | 54.90919 | 0.4453372 | 0.5079416 | 0.1420351
13.1786 | 55.9663 | 55.53915 | 54.88859 | 0.4271476 | 0.5083641 | 0.1421993
13.1886 | 55.9639 | 55.51921 | 54.86806 | 0.4446862 | 0.5087869 | 0.1423639
13.1986 | 55.9399 | 55.49935 | 54.84761 | 0.4405533 | 0.5092102 | 0.142529
13.20859 | 55.9067 | 55.47957 | 54.82724 | 0.4271293 | 0.5096336 | 0.1426944
13.21859 | 55.8816 | 55.45985 | 54.80693 | 0.4217542 | 0.5100578 | 0.1428605
13.22859 | 55.8653 | 55.44019 | 54.78668 | 0.4251083 | 0.5104826 | 0.143027
13.23859 | 55.8332 | 55.42061 | 54.76651 | 0.4125919 | 0.5109077 | 0.1431941
13.24859 | 55.8242 | 55.40109 | 54.7464 | 0.4231053 | 0.5113334 | 0.1433617
13.25859 | 55.8046 | 55.38165 | 54.72636 | 0.4229488 | 0.5117595 | 0.1435298
13.26858 | 55.789 | 55.3623 | 54.70641 | 0.4267033 | 0.5121856 | 0.1436983
13.27858 | 55.7453 | 55.34299 | 54.68651 | 0.4023077 | 0.5126126 | 0.1438674
13.28858 | 55.728 | 55.32376 | 54.66668 | 0.4042431 | 0.51304 | 0.144037
13.29858 | 55.7022 | 55.30459 | 54.64692 | 0.3976096 | 0.5134679 | 0.1442072
13.30858 | 55.6722 | 55.28549 | 54.62722 | 0.3867075 | 0.5138962 | 0.1443779
13.31857 | 55.6749 | 55.26648 | 54.60761 | 0.4084179 | 0.5143247 | 0.144549
13.32857 | 55.6427 | 55.24752 | 54.58805 | 0.3951795 | 0.5147538 | 0.1447208
13.33857 | 55.63 | 55.22863 | 54.56855 | 0.4013731 | 0.5151835 | 0.1448931
13.34857 | 55.5971 | 55.2098 | 54.54912 | 0.3872993 | 0.5156136 | 0.145066
13.35857 | 55.5839 | 55.19104 | 54.52976 | 0.3928581 | 0.5160442 | 0.1452394
13.36857 | 55.5464 | 55.17235 | 54.51046 | 0.3740499 | 0.5164752 | 0.1454134
13.37856 | 55.5379 | 55.15374 | 54.49125 | 0.3841563 | 0.5169061 | 0.1455878
13.38856 | 55.5009 | 55.13519 | 54.47208 | 0.3657148 | 0.5173381 | 0.1457629
13.39856 | 55.4859 | 55.11669 | 54.45298 | 0.3692072 | 0.5177703 | 0.1459385
13.40856 | 55.4695 | 55.09827 | 54.43395 | 0.3712336 | 0.518203 | 0.1461148
13.41856 | 55.4578 | 55.07991 | 54.41498 | 0.3778941 | 0.5186362 | 0.1462916
13.42855 | 55.4476 | 55.06163 | 54.39609 | 0.3859709 | 0.5190693 | 0.1464688
13.43855 | 55.4293 | 55.0434 | 54.37725 | 0.3859008 | 0.5195033 | 0.1466468
13.44855 | 55.4267 | 55.02523 | 54.35847 | 0.4014658 | 0.5199378 | 0.1468253
13.45855 | 55.3956 | 55.00713 | 54.33976 | 0.3884661 | 0.5203726 | 0.1470045
13.46855 | 55.3748 | 54.9891 | 54.32111 | 0.3857018 | 0.5208078 | 0.1471842
13.47855 | 55.3494 | 54.97113 | 54.30252 | 0.3782734 | 0.5212435 | 0.1473646
13.48854 | 55.3372 | 54.95324 | 54.28401 | 0.3839631 | 0.5216792 | 0.1475453
13.49854 | 55.336 | 54.93539 | 54.26555 | 0.4006071 | 0.5221157 | 0.1477269
13.50854 | 55.3082 | 54.91761 | 54.24715 | 0.3905876 | 0.5225527 | 0.1479091
13.51854 | 55.2962 | 54.8999 | 54.22881 | 0.3963048 | 0.5229901 | 0.1480919
13.52854 | 55.2982 | 54.88224 | 54.21054 | 0.4159592 | 0.5234278 | 0.1482753
13.53853 | 55.2921 | 54.86467 | 54.19234 | 0.4274333 | 0.5238656 | 0.1484591
13.54853 | 55.2632 | 54.84714 | 54.17419 | 0.4160625 | 0.5243042 | 0.1486438
13.55853 | 55.2659 | 54.82967 | 54.1561 | 0.4362296 | 0.5247432 | 0.1488291
13.56853 | 55.2363 | 54.81227 | 54.13807 | 0.4240347 | 0.5251826 | 0.149015
13.57853 | 55.2321 | 54.79492 | 54.1201 | 0.4371782 | 0.5256224 | 0.1492015
13.58853 | 55.2109 | 54.77764 | 54.10219 | 0.4332601 | 0.5260627 | 0.1493887
13.59852 | 55.2086 | 54.76044 | 54.08436 | 0.4481636 | 0.5265028 | 0.1495764
13.60852 | 55.1788 | 54.74328 | 54.06657 | 0.4355235 | 0.5269438 | 0.1497649
13.61852 | 55.1811 | 54.72618 | 54.04884 | 0.4549225 | 0.5273853 | 0.1499541
13.62852 | 55.1615 | 54.70914 | 54.03117 | 0.4523611 | 0.5278272 | 0.1501439
13.63852 | 55.1405 | 54.69216 | 54.01356 | 0.4483396 | 0.5282694 | 0.1503344
13.64851 | 55.1203 | 54.67526 | 53.99602 | 0.4450411 | 0.5287116 | 0.1505253
13.65851 | 55.1149 | 54.6584 | 53.97853 | 0.4564998 | 0.5291547 | 0.1507171
13.66851 | 55.0969 | 54.6416 | 53.96109 | 0.455299 | 0.5295981 | 0.1509096
13.67851 | 55.0573 | 54.62486 | 53.94372 | 0.432439 | 0.5300419 | 0.1511028
13.68851 | 55.0498 | 54.60818 | 53.9264 | 0.4416199 | 0.5304861 | 0.1512967
13.69851 | 55.032 | 54.59156 | 53.90914 | 0.4404421 | 0.5309308 | 0.1514912
13.7085 | 55.0176 | 54.57501 | 53.89195 | 0.4425892 | 0.5313753 | 0.1516862
13.7185 | 54.9837 | 54.55851 | 53.8748 | 0.4251946 | 0.5318207 | 0.1518821
13.7285 | 54.9562 | 54.54206 | 53.85771 | 0.4141419 | 0.5322665 | 0.1520788
13.7385 | 54.9278 | 54.52567 | 53.84068 | 0.4021314 | 0.5327127 | 0.1522761
13.7485 | 54.9161 | 54.50934 | 53.8237 | 0.4067633 | 0.5331592 | 0.1524742
13.75849 | 54.8924 | 54.49308 | 53.8068 | 0.3993216 | 0.5336057 | 0.1526727
13.76849 | 54.8529 | 54.47686 | 53.78994 | 0.3760391 | 0.534053 | 0.1528721
13.77849 | 54.836 | 54.4607 | 53.77313 | 0.3752998 | 0.5345008 | 0.1530723
13.78849 | 54.8337 | 54.4446 | 53.75637 | 0.3891037 | 0.5349489 | 0.1532733
13.79849 | 54.7971 | 54.42855 | 53.73968 | 0.3685513 | 0.5353974 | 0.1534749
13.80849 | 54.7603 | 54.41256 | 53.72303 | 0.3477427 | 0.5358462 | 0.1536772
13.81848 | 54.7416 | 54.39664 | 53.70646 | 0.3449623 | 0.536295 | 0.1538801
13.82848 | 54.693 | 54.38076 | 53.68993 | 0.3122421 | 0.5367446 | 0.154084
13.83848 | 54.6899 | 54.36493 | 53.67345 | 0.3249664 | 0.5371946 | 0.1542885
13.84848 | 54.6564 | 54.34916 | 53.65703 | 0.3072356 | 0.537645 | 0.1544938
13.85848 | 54.6078 | 54.33345 | 53.64065 | 0.2743497 | 0.5380957 | 0.1546999
13.86847 | 54.5997 | 54.31781 | 53.62435 | 0.2818933 | 0.5385465 | 0.1549065
13.87847 | 54.589 | 54.3022 | 53.60809 | 0.2867982 | 0.5389979 | 0.1551141
13.88847 | 54.5665 | 54.28665 | 53.59188 | 0.2798487 | 0.5394498 | 0.1553224
13.89847 | 54.5429 | 54.27115 | 53.57572 | 0.2717451 | 0.539902 | 0.1555315
13.90847 | 54.5108 | 54.25571 | 53.55962 | 0.2550877 | 0.5403547 | 0.1557414
13.91847 | 54.4946 | 54.24032 | 53.54356 | 0.2542766 | 0.5408076 | 0.1559521
13.92846 | 54.4837 | 54.225 | 53.52758 | 0.2586967 | 0.5412606 | 0.1561633
13.93846 | 54.4418 | 54.20972 | 53.51163 | 0.2320792 | 0.5417143 | 0.1563755
13.94846 | 54.4252 | 54.19449 | 53.49573 | 0.2307086 | 0.5421683 | 0.1565885
13.95846 | 54.4083 | 54.17931 | 53.47989 | 0.2289854 | 0.5426227 | 0.1568022
13.96846 | 54.367 | 54.16419 | 53.4641 | 0.2028095 | 0.5430776 | 0.1570168
13.97845 | 54.3612 | 54.14913 | 53.44837 | 0.2120664 | 0.5435323 | 0.157232
13.98845 | 54.3488 | 54.13411 | 53.43268 | 0.2146863 | 0.5439879 | 0.1574482
13.99845 | 54.342 | 54.11915 | 53.41704 | 0.2228544 | 0.5444439 | 0.1576651
14.00845 | 54.3242 | 54.10423 | 53.40145 | 0.2199709 | 0.5449001 | 0.1578829
14.01845 | 54.2981 | 54.08936 | 53.38591 | 0.208736 | 0.5453567 | 0.1581015
14.02845 | 54.2945 | 54.07455 | 53.37042 | 0.2199499 | 0.5458137 | 0.1583209
14.03844 | 54.2713 | 54.0598 | 53.35499 | 0.2114982 | 0.5462707 | 0.1585409
14.04844 | 54.2569 | 54.04509 | 53.3396 | 0.2118104 | 0.5467284 | 0.158762
14.05844 | 54.2368 | 54.03043 | 53.32426 | 0.2063723 | 0.5471865 | 0.1589839
14.06844 | 54.2064 | 54.01582 | 53.30896 | 0.1905838 | 0.547645 | 0.1592066
14.07844 | 54.1793 | 54.00125 | 53.29372 | 0.1780453 | 0.5481037 | 0.1594301
14.08843 | 54.1618 | 53.98676 | 53.27854 | 0.1750424 | 0.5485624 | 0.1596543
14.09843 | 54.1551 | 53.9723 | 53.26339 | 0.1828044 | 0.5490219 | 0.1598795
14.10843 | 54.153 | 53.95788 | 53.2483 | 0.195117 | 0.5494818 | 0.1601056
14.11843 | 54.128 | 53.94352 | 53.23324 | 0.1844805 | 0.549942 | 0.1603325
14.12843 | 54.1185 | 53.92921 | 53.21824 | 0.1892948 | 0.5504027 | 0.1605603
14.13843 | 54.1169 | 53.91494 | 53.20329 | 0.2019605 | 0.5508636 | 0.1607889
14.14842 | 54.0932 | 53.90074 | 53.18839 | 0.1924635 | 0.5513244 | 0.1610182
14.15842 | 54.073 | 53.88657 | 53.17353 | 0.1864324 | 0.551786 | 0.1612486
14.16842 | 54.0275 | 53.87245 | 53.15872 | 0.155053 | 0.552248 | 0.1614798
14.17842 | 54.0282 | 53.85837 | 53.14395 | 0.1698259 | 0.5527104 | 0.1617119
14.18842 | 53.9966 | 53.84435 | 53.12923 | 0.152251 | 0.5531731 | 0.161945
14.19841 | 53.9711 | 53.83039 | 53.11457 | 0.1407146 | 0.5536357 | 0.1621786
14.20841 | 53.9625 | 53.81645 | 53.09994 | 0.146045 | 0.5540991 | 0.1624133
14.21841 | 53.9511 | 53.80257 | 53.08536 | 0.1485284 | 0.5545628 | 0.162649
14.22841 | 53.9265 | 53.78874 | 53.07082 | 0.1377649 | 0.5550269 | 0.1628855
14.23841 | 53.927 | 53.77495 | 53.05633 | 0.1520547 | 0.5554914 | 0.163123
14.24841 | 53.9089 | 53.7612 | 53.04188 | 0.1476981 | 0.5559563 | 0.1633613
14.2584 | 53.8869 | 53.74752 | 53.0275 | 0.1393817 | 0.5564209 | 0.1636003
14.2684 | 53.8654 | 53.73387 | 53.01314 | 0.1315329 | 0.5568864 | 0.1638405
14.2784 | 53.8541 | 53.72026 | 52.99883 | 0.1338383 | 0.5573523 | 0.1640816
14.2884 | 53.8347 | 53.7067 | 52.98456 | 0.1279982 | 0.5578184 | 0.1643236
14.2984 | 53.802 | 53.69319 | 52.97034 | 0.1088126 | 0.558285 | 0.1645665
14.30839 | 53.7923 | 53.67973 | 52.95617 | 0.1125684 | 0.5587514 | 0.16481
14.31839 | 53.7695 | 53.66631 | 52.94203 | 0.1031927 | 0.5592186 | 0.1650548
14.32839 | 53.7564 | 53.65293 | 52.92794 | 0.1034722 | 0.5596862 | 0.1653005
14.33839 | 53.7463 | 53.63959 | 52.91389 | 0.1067072 | 0.5601542 | 0.1655471
14.34839 | 53.7325 | 53.6263 | 52.89989 | 0.1061978 | 0.5606224 | 0.1657947
14.35839 | 53.7152 | 53.61306 | 52.88592 | 0.1021442 | 0.5610911 | 0.1660432
14.36838 | 53.7098 | 53.59987 | 52.87201 | 0.1099335 | 0.5615595 | 0.1662924
14.37838 | 53.674 | 53.58671 | 52.85814 | 0.08729229 | 0.5620288 | 0.1665428
14.38838 | 53.6837 | 53.57359 | 52.8443 | 0.1101075 | 0.5624985 | 0.1667941
14.39838 | 53.6754 | 53.56052 | 52.83051 | 0.1148793 | 0.5629685 | 0.1670465
14.40838 | 53.6187 | 53.54749 | 52.81675 | 0.07120798 | 0.5634389 | 0.1672997
14.41837 | 53.613 | 53.53452 | 52.80306 | 0.07848077 | 0.5639091 | 0.1675537
14.42837 | 53.6031 | 53.52158 | 52.78939 | 0.0815238 | 0.5643801 | 0.167809
14.43837 | 53.5789 | 53.50868 | 52.77576 | 0.07022429 | 0.5648515 | 0.1680652
14.44837 | 53.553 | 53.49582 | 52.76217 | 0.05718243 | 0.5653232 | 0.1683223
14.45837 | 53.5574 | 53.483 | 52.74863 | 0.07439833 | 0.5657953 | 0.1685805
14.46837 | 53.5311 | 53.47023 | 52.73512 | 0.06087239 | 0.5662676 | 0.1688396
14.47836 | 53.5087 | 53.45751 | 52.72167 | 0.05119179 | 0.56674 | 0.1690995
14.48836 | 53.4983 | 53.44482 | 52.70824 | 0.05348256 | 0.567213 | 0.1693606
14.49836 | 53.4948 | 53.43217 | 52.69486 | 0.06263189 | 0.5676865 | 0.1696227
14.50836 | 53.4793 | 53.41956 | 52.68151 | 0.05974006 | 0.5681602 | 0.1698858
14.51836 | 53.4337 | 53.40699 | 52.66821 | 0.0267072 | 0.5686344 | 0.17015
14.52835 | 53.4268 | 53.39448 | 52.65496 | 0.03232109 | 0.5691084 | 0.1704149
14.53835 | 53.3904 | 53.38199 | 52.64173 | 0.008406891 | 0.5695832 | 0.170681
14.54835 | 53.3977 | 53.36955 | 52.62854 | 0.02815231 | 0.5700584 | 0.1709481
14.55835 | 53.3705 | 53.35714 | 52.61539 | 0.01335762 | 0.5705338 | 0.1712163
14.56835 | 53.3511 | 53.34478 | 52.60228 | 0.00632281 | 0.5710096 | 0.1714855
14.57835 | 53.3383 | 53.33245 | 52.58921 | 0.005848212 | 0.5714858 | 0.1717558
14.58834 | 53.312 | 53.32018 | 52.57619 | -0.008178262 | 0.5719619 | 0.1720267
14.59834 | 53.288 | 53.30793 | 52.56319 | -0.01993191 | 0.5724387 | 0.1722991
14.60834 | 53.2773 | 53.29572 | 52.55024 | -0.01842487 | 0.572916 | 0.1725724
14.61834 | 53.2575 | 53.28356 | 52.53732 | -0.02605673 | 0.5733935 | 0.1728468
14.62834 | 53.2229 | 53.27143 | 52.52443 | -0.04852753 | 0.5738714 | 0.1731222
14.63833 | 53.2119 | 53.25935 | 52.5116 | -0.04744919 | 0.5743492 | 0.1733984
14.64833 | 53.1927 | 53.2473 | 52.49879 | -0.05459711 | 0.5748278 | 0.1736759
14.65833 | 53.172 | 53.23528 | 52.48602 | -0.06328332 | 0.5753067 | 0.1739545
14.66833 | 53.1649 | 53.22331 | 52.47329 | -0.05840778 | 0.575786 | 0.1742342
14.67833 | 53.1412 | 53.21137 | 52.46059 | -0.0701701 | 0.5762656 | 0.1745149
14.68833 | 53.1244 | 53.19947 | 52.44793 | -0.07507012 | 0.5767456 | 0.1747967
14.69832 | 53.1049 | 53.18762 | 52.43531 | -0.08271953 | 0.5772253 | 0.1750793
14.70832 | 53.0827 | 53.17579 | 52.42273 | -0.09309457 | 0.577706 | 0.1753633
14.71832 | 53.0718 | 53.16401 | 52.41017 | -0.09220669 | 0.578187 | 0.1756483
14.72832 | 53.0762 | 53.15226 | 52.39765 | -0.07605585 | 0.5786684 | 0.1759344
14.73832 | 53.0334 | 53.14054 | 52.38517 | -0.1071418 | 0.57915 | 0.1762216
14.74831 | 53.0175 | 53.12888 | 52.37273 | -0.1113761 | 0.5796317 | 0.1765095
14.75831 | 53.0212 | 53.11724 | 52.36032 | -0.09603517 | 0.580114 | 0.176799
14.76831 | 52.9858 | 53.10563 | 52.34794 | -0.1198305 | 0.5805967 | 0.1770895
14.77831 | 52.9849 | 53.09406 | 52.3356 | -0.1091619 | 0.5810798 | 0.1773811
14.78831 | 52.983 | 53.08253 | 52.32329 | -0.09952921 | 0.5815633 | 0.1776737
14.79831 | 52.9568 | 53.07103 | 52.31102 | -0.1142322 | 0.582047 | 0.1779676
14.8083 | 52.9406 | 53.05958 | 52.29879 | -0.1189823 | 0.5825307 | 0.1782622
14.8183 | 52.931 | 53.04816 | 52.28658 | -0.1171562 | 0.5830151 | 0.1785582
14.8283 | 52.9078 | 53.03677 | 52.27441 | -0.1289653 | 0.5834999 | 0.1788554
14.8383 | 52.9187 | 53.02541 | 52.26227 | -0.1067095 | 0.5839851 | 0.1791537
14.8483 | 52.9032 | 53.01409 | 52.25016 | -0.1108885 | 0.5844706 | 0.1794532
14.85829 | 52.8924 | 53.00281 | 52.2381 | -0.1104133 | 0.584956 | 0.1797534
14.86829 | 52.8956 | 52.99156 | 52.22606 | -0.09596146 | 0.5854422 | 0.1800551
14.87829 | 52.8854 | 52.98034 | 52.21406 | -0.09494394 | 0.5859289 | 0.180358
14.88829 | 52.8667 | 52.96916 | 52.20208 | -0.1024605 | 0.5864158 | 0.180662
14.89829 | 52.8648 | 52.95801 | 52.19014 | -0.09321094 | 0.586903 | 0.1809672
14.90829 | 52.8208 | 52.9469 | 52.17823 | -0.1260952 | 0.5873906 | 0.1812735
14.91828 | 52.8299 | 52.93582 | 52.16637 | -0.105924 | 0.5878781 | 0.1815806
14.92828 | 52.8134 | 52.92478 | 52.15452 | -0.1113754 | 0.5883665 | 0.1818892
14.93828 | 52.8047 | 52.91376 | 52.14271 | -0.1090599 | 0.5888552 | 0.182199
14.94828 | 52.7933 | 52.90278 | 52.13092 | -0.1094775 | 0.5893442 | 0.18251
14.95828 | 52.7757 | 52.89183 | 52.11917 | -0.116128 | 0.5898336 | 0.1828221
14.96827 | 52.7756 | 52.88092 | 52.10746 | -0.1053222 | 0.5903229 | 0.1831351
14.97827 | 52.7717 | 52.87004 | 52.09578 | -0.09833794 | 0.590813 | 0.1834496
14.98827 | 52.7618 | 52.85919 | 52.08412 | -0.0973861 | 0.5913035 | 0.1837653
14.99827 | 52.7605 | 52.84837 | 52.07249 | -0.08786657 | 0.5917944 | 0.1840822
15.00827 | 52.7265 | 52.83758 | 52.06089 | -0.111079 | 0.5922855 | 0.1844003
15.01826 | 52.6904 | 52.82683 | 52.04934 | -0.1364342 | 0.5927767 | 0.1847192
15.02826 | 52.6808 | 52.81611 | 52.0378 | -0.1353102 | 0.5932686 | 0.1850397
15.03826 | 52.6831 | 52.80542 | 52.0263 | -0.1223178 | 0.5937608 | 0.1853614
15.04826 | 52.666 | 52.79476 | 52.01482 | -0.1287568 | 0.5942535 | 0.1856843
15.05826 | 52.6459 | 52.78413 | 52.00337 | -0.1382269 | 0.5947465 | 0.1860083
15.06826 | 52.6204 | 52.77353 | 51.99195 | -0.1531282 | 0.5952399 | 0.1863336
15.07825 | 52.6104 | 52.76297 | 51.98058 | -0.1525708 | 0.5957331 | 0.1866599
15.08825 | 52.607 | 52.75243 | 51.96922 | -0.1454337 | 0.5962273 | 0.1869876
15.09825 | 52.6141 | 52.74193 | 51.95789 | -0.1278269 | 0.5967216 | 0.1873166
15.10825 | 52.5654 | 52.73145 | 51.94659 | -0.1660506 | 0.5972164 | 0.1876469
15.11825 | 52.5348 | 52.721 | 51.93531 | -0.1862045 | 0.5977116 | 0.1879783
15.12824 | 52.5212 | 52.7106 | 51.92408 | -0.189399 | 0.5982068 | 0.1883106
15.13824 | 52.4895 | 52.70021 | 51.91287 | -0.2107128 | 0.5987027 | 0.1886446
15.14824 | 52.4898 | 52.68986 | 51.90168 | -0.2000564 | 0.599199 | 0.1889798
15.15824 | 52.4772 | 52.67953 | 51.89052 | -0.2023296 | 0.5996957 | 0.1893162
15.16824 | 52.4623 | 52.66923 | 51.87939 | -0.2069321 | 0.6001928 | 0.189654
15.17824 | 52.4338 | 52.65896 | 51.86828 | -0.2251638 | 0.6006902 | 0.189993
15.18823 | 52.4211 | 52.64873 | 51.85721 | -0.2276349 | 0.6011875 | 0.1903328
15.19823 | 52.4298 | 52.63852 | 51.84616 | -0.2087247 | 0.6016857 | 0.1906743
15.20823 | 52.4268 | 52.62834 | 51.83514 | -0.2015431 | 0.6021842 | 0.1910171
15.21823 | 52.3891 | 52.61819 | 51.82415 | -0.2290903 | 0.6026832 | 0.1913612
15.22823 | 52.3722 | 52.60807 | 51.81318 | -0.2358658 | 0.6031825 | 0.1917065
15.23822 | 52.3444 | 52.59798 | 51.80225 | -0.2535796 | 0.6036817 | 0.1920528
15.24822 | 52.3462 | 52.58791 | 51.79133 | -0.2417116 | 0.6041818 | 0.1924007
15.25822 | 52.3462 | 52.57787 | 51.78044 | -0.2316714 | 0.6046822 | 0.1927499
15.26822 | 52.3111 | 52.56786 | 51.76958 | -0.2567591 | 0.6051831 | 0.1931004
15.27822 | 52.2949 | 52.55787 | 51.75874 | -0.2629744 | 0.6056843 | 0.1934522
15.28822 | 52.2936 | 52.54792 | 51.74793 | -0.2543172 | 0.606186 | 0.1938053
15.29821 | 52.2875 | 52.538 | 51.73715 | -0.2504972 | 0.6066874 | 0.1941594
15.30821 | 52.2901 | 52.52809 | 51.72639 | -0.2379945 | 0.6071898 | 0.1945151
15.31821 | 52.2653 | 52.51822 | 51.71565 | -0.2529187 | 0.6076925 | 0.1948722
15.32821 | 52.2578 | 52.50837 | 51.70494 | -0.2505699 | 0.6081957 | 0.1952306
15.33821 | 52.2345 | 52.49855 | 51.69426 | -0.2640478 | 0.6086993 | 0.1955902
15.3482 | 52.2247 | 52.48876 | 51.68361 | -0.264062 | 0.6092027 | 0.1959509
15.3582 | 52.2049 | 52.47899 | 51.67297 | -0.2740928 | 0.6097071 | 0.1963133
15.3682 | 52.1899 | 52.46925 | 51.66236 | -0.2793499 | 0.6102118 | 0.196677
15.3782 | 52.1805 | 52.45953 | 51.65177 | -0.279033 | 0.6107169 | 0.197042
15.3882 | 52.145 | 52.44984 | 51.64121 | -0.3048422 | 0.6112225 | 0.1974084
15.3982 | 52.1406 | 52.44018 | 51.63067 | -0.2995771 | 0.6117284 | 0.1977762
15.40819 | 52.1227 | 52.43055 | 51.62017 | -0.3078472 | 0.6122341 | 0.1981449
15.41819 | 52.1166 | 52.42093 | 51.60968 | -0.3043333 | 0.6127409 | 0.1985153
15.42819 | 52.1116 | 52.41134 | 51.59921 | -0.2997446 | 0.6132481 | 0.1988871
15.43819 | 52.0911 | 52.40178 | 51.58877 | -0.3106812 | 0.6137555 | 0.1992603
15.44819 | 52.0518 | 52.39224 | 51.57834 | -0.3404428 | 0.6142635 | 0.1996349
15.45818 | 52.0229 | 52.38274 | 51.56796 | -0.3598388 | 0.6147714 | 0.2000104
15.46818 | 52.0059 | 52.37325 | 51.55758 | -0.36735 | 0.6152801 | 0.2003877
15.47818 | 51.9909 | 52.36379 | 51.54723 | -0.3728859 | 0.6157893 | 0.2007664
15.48818 | 51.9656 | 52.35435 | 51.5369 | -0.3887461 | 0.6162989 | 0.2011465
15.49818 | 51.9273 | 52.34493 | 51.52659 | -0.4176308 | 0.6168089 | 0.201528
15.50818 | 51.9292 | 52.33554 | 51.51631 | -0.4063395 | 0.6173193 | 0.2019109
15.51817 | 51.9325 | 52.32618 | 51.50606 | -0.3936816 | 0.6178296 | 0.2022947
15.52817 | 51.9006 | 52.31684 | 51.49582 | -0.4162382 | 0.6183408 | 0.2026804
15.53817 | 51.917 | 52.30752 | 51.4856 | -0.3905186 | 0.6188524 | 0.2030675
15.54817 | 51.8721 | 52.29822 | 51.4754 | -0.4261225 | 0.6193646 | 0.203456
15.55817 | 51.841 | 52.28895 | 51.46523 | -0.4479498 | 0.619877 | 0.2038459
15.56816 | 51.8255 | 52.27971 | 51.45508 | -0.4542098 | 0.6203895 | 0.2042369
15.57816 | 51.8017 | 52.27048 | 51.44495 | -0.4687836 | 0.6209028 | 0.2046296
15.58816 | 51.7905 | 52.26128 | 51.43484 | -0.4707802 | 0.6214165 | 0.2050238
15.59816 | 51.762 | 52.2521 | 51.42475 | -0.4900999 | 0.6219307 | 0.2054195
15.60816 | 51.745 | 52.24294 | 51.41468 | -0.4979422 | 0.6224453 | 0.2058165
15.61816 | 51.7555 | 52.23381 | 51.40463 | -0.4783072 | 0.6229604 | 0.206215
15.62815 | 51.757 | 52.2247 | 51.39461 | -0.4677037 | 0.6234754 | 0.2066147
15.63815 | 51.7345 | 52.21561 | 51.38461 | -0.4811134 | 0.6239914 | 0.207016
15.64815 | 51.7395 | 52.20655 | 51.37462 | -0.4670451 | 0.6245077 | 0.2074189
15.65815 | 51.7262 | 52.1975 | 51.36465 | -0.4712989 | 0.6250244 | 0.2078233
15.66815 | 51.7093 | 52.18847 | 51.3547 | -0.4791747 | 0.6255416 | 0.2082291
15.67814 | 51.6977 | 52.17948 | 51.34479 | -0.4817811 | 0.6260588 | 0.2086359
15.68814 | 51.6949 | 52.1705 | 51.33488 | -0.4756001 | 0.626577 | 0.2090447
15.69814 | 51.6815 | 52.16154 | 51.32499 | -0.4800406 | 0.6270955 | 0.2094549
15.70814 | 51.6447 | 52.1526 | 51.31512 | -0.5079024 | 0.6276145 | 0.2098666
15.71814 | 51.6506 | 52.14369 | 51.30527 | -0.4930854 | 0.628134 | 0.2102798
15.72814 | 51.6457 | 52.13479 | 51.29544 | -0.4890895 | 0.6286539 | 0.2106945
15.73813 | 51.6392 | 52.12592 | 51.28564 | -0.4867233 | 0.6291737 | 0.2111103
15.74813 | 51.6415 | 52.11707 | 51.27585 | -0.475569 | 0.6296945 | 0.211528
15.75813 | 51.6388 | 52.10824 | 51.26607 | -0.4694355 | 0.6302158 | 0.2119472
15.76813 | 51.625 | 52.09942 | 51.25632 | -0.4744224 | 0.6307375 | 0.2123679
15.77813 | 51.6239 | 52.09063 | 51.24658 | -0.4667297 | 0.6312597 | 0.2127901
15.78812 | 51.6069 | 52.08187 | 51.23687 | -0.474966 | 0.6317818 | 0.2132135
15.79812 | 51.6012 | 52.07311 | 51.22717 | -0.4719135 | 0.6323048 | 0.2136387
15.80812 | 51.5935 | 52.06438 | 51.21749 | -0.4708811 | 0.6328284 | 0.2140655
15.81812 | 51.5493 | 52.05567 | 51.20782 | -0.5063685 | 0.6333524 | 0.2144939
15.82812 | 51.5656 | 52.04698 | 51.19818 | -0.4813757 | 0.633877 | 0.2149238
15.83812 | 51.5491 | 52.0383 | 51.18855 | -0.4892024 | 0.6344019 | 0.2153551
15.84811 | 51.5318 | 52.02966 | 51.17894 | -0.4978572 | 0.6349268 | 0.2157877
15.85811 | 51.5321 | 52.02102 | 51.16935 | -0.4889227 | 0.6354527 | 0.2162222
15.86811 | 51.5066 | 52.01241 | 51.15977 | -0.5058073 | 0.6359791 | 0.2166583
15.87811 | 51.4929 | 52.00381 | 51.15021 | -0.5109111 | 0.636506 | 0.2170959
15.88811 | 51.4683 | 51.99523 | 51.14067 | -0.5269337 | 0.6370333 | 0.2175351
15.8981 | 51.4652 | 51.98668 | 51.13115 | -0.5214837 | 0.6375606 | 0.2179755
15.9081 | 51.462 | 51.97814 | 51.12164 | -0.5161438 | 0.6380889 | 0.2184178
15.9181 | 51.4499 | 51.96962 | 51.11214 | -0.5197225 | 0.6386177 | 0.2188617
15.9281 | 51.4237 | 51.96112 | 51.10267 | -0.5374196 | 0.639147 | 0.2193073
15.9381 | 51.4176 | 51.95263 | 51.0932 | -0.5350349 | 0.6396767 | 0.2197544
15.9481 | 51.4029 | 51.94417 | 51.08376 | -0.5412684 | 0.640207 | 0.2202031
15.95809 | 51.386 | 51.93573 | 51.07434 | -0.5497283 | 0.6407372 | 0.2206529
15.96809 | 51.369 | 51.9273 | 51.06492 | -0.5582978 | 0.6412685 | 0.2211048
15.97809 | 51.3526 | 51.91889 | 51.05553 | -0.5662851 | 0.6418003 | 0.2215584
15.98809 | 51.3284 | 51.91049 | 51.04614 | -0.5820899 | 0.6423325 | 0.2220135
15.99809 | 51.3342 | 51.90211 | 51.03678 | -0.5679123 | 0.6428653 | 0.2224702
16.00808 | 51.3102 | 51.89376 | 51.02743 | -0.5835604 | 0.643398 | 0.2229281
16.01808 | 51.3056 | 51.88542 | 51.0181 | -0.5798175 | 0.6439317 | 0.2233881
16.02808 | 51.2724 | 51.87709 | 51.00878 | -0.6046918 | 0.644466 | 0.2238498
16.03808 | 51.2727 | 51.86878 | 50.99947 | -0.5960832 | 0.6450009 | 0.224313
16.04808 | 51.2536 | 51.86049 | 50.99018 | -0.6068914 | 0.6455361 | 0.224778
16.05808 | 51.2243 | 51.85222 | 50.9809 | -0.6279163 | 0.6460719 | 0.2252446
16.06807 | 51.2198 | 51.84397 | 50.97165 | -0.6241662 | 0.6466077 | 0.2257123
16.07807 | 51.207 | 51.83572 | 50.9624 | -0.6287244 | 0.6471445 | 0.2261822
16.08807 | 51.1954 | 51.8275 | 50.95316 | -0.6320991 | 0.6476819 | 0.2266538
16.09807 | 51.1861 | 51.81929 | 50.94394 | -0.63319 | 0.6482198 | 0.227127
16.10807 | 51.1743 | 51.8111 | 50.93474 | -0.6367971 | 0.6487583 | 0.2276019
16.11806 | 51.1473 | 51.80293 | 50.92555 | -0.6556286 | 0.6492968 | 0.228078
16.12806 | 51.1571 | 51.79477 | 50.91638 | -0.6376677 | 0.6498362 | 0.2285562
16.13806 | 51.1251 | 51.78662 | 50.90721 | -0.6615227 | 0.6503762 | 0.2290362
16.14806 | 51.1345 | 51.77849 | 50.89806 | -0.6439934 | 0.6509168 | 0.2295178
16.15806 | 51.1026 | 51.77038 | 50.88892 | -0.6677797 | 0.6514579 | 0.2300012
16.16806 | 51.0838 | 51.76228 | 50.8798 | -0.6784815 | 0.6519995 | 0.2304862
16.17805 | 51.0658 | 51.75421 | 50.87069 | -0.6884068 | 0.6525412 | 0.2309726
16.18805 | 51.0563 | 51.74614 | 50.86159 | -0.6898391 | 0.653084 | 0.231461
16.19805 | 51.0417 | 51.73809 | 50.85251 | -0.6963866 | 0.6536272 | 0.2319512
16.20805 | 51.0437 | 51.73005 | 50.84343 | -0.686349 | 0.654171 | 0.2324432
16.21805 | 51.0317 | 51.72203 | 50.83437 | -0.6903265 | 0.6547155 | 0.2329368
16.22804 | 51.0062 | 51.71403 | 50.82534 | -0.7078267 | 0.6552599 | 0.2334318
16.23804 | 51.0196 | 51.70603 | 50.8163 | -0.6864335 | 0.6558053 | 0.2339289
16.24804 | 51.0173 | 51.69805 | 50.80728 | -0.6807549 | 0.6563514 | 0.2344278
16.25804 | 50.9959 | 51.69009 | 50.79826 | -0.6941907 | 0.656898 | 0.2349284
16.26804 | 50.9883 | 51.68214 | 50.78926 | -0.6938409 | 0.6574452 | 0.2354308
16.27804 | 50.972 | 51.67421 | 50.78028 | -0.7022052 | 0.6579929 | 0.235935
16.28803 | 50.9849 | 51.66629 | 50.77131 | -0.6813916 | 0.6585407 | 0.2364405
16.29803 | 50.9624 | 51.65838 | 50.76235 | -0.6959841 | 0.6590896 | 0.2369482
16.30803 | 50.9641 | 51.65049 | 50.75339 | -0.6863905 | 0.6596391 | 0.2374577
16.31803 | 50.9792 | 51.64261 | 50.74445 | -0.6634105 | 0.6601891 | 0.237969
16.32803 | 50.9729 | 51.63474 | 50.73552 | -0.6618442 | 0.6607398 | 0.2384821
16.33802 | 50.9749 | 51.6269 | 50.72661 | -0.6519995 | 0.6612904 | 0.2389965
16.34802 | 50.9602 | 51.61906 | 50.7177 | -0.6588602 | 0.6618422 | 0.2395132
16.35802 | 50.9648 | 51.61123 | 50.70881 | -0.6464341 | 0.6623946 | 0.2400316
16.36802 | 50.9564 | 51.60342 | 50.69992 | -0.6470215 | 0.6629477 | 0.240552
16.37802 | 50.9563 | 51.59562 | 50.69105 | -0.639322 | 0.6635013 | 0.2410742
16.38802 | 50.9441 | 51.58784 | 50.68218 | -0.6437352 | 0.6640553 | 0.2415981
16.39801 | 50.9656 | 51.58007 | 50.67334 | -0.6144693 | 0.6646096 | 0.2421234
16.40801 | 50.9424 | 51.57231 | 50.66449 | -0.6299083 | 0.6651649 | 0.242651
16.41801 | 50.9324 | 51.56456 | 50.65566 | -0.6321601 | 0.665721 | 0.2431805
16.42801 | 50.9515 | 51.55682 | 50.64683 | -0.6053244 | 0.6662776 | 0.2437119
16.43801 | 50.9711 | 51.5491 | 50.63802 | -0.5780011 | 0.6668347 | 0.2442451
16.448 | 50.9529 | 51.5414 | 50.62923 | -0.5884979 | 0.667392 | 0.2447796
16.458 | 50.933 | 51.5337 | 50.62043 | -0.6006993 | 0.6679504 | 0.2453165
16.468 | 50.9363 | 51.52601 | 50.61165 | -0.5897128 | 0.6685095 | 0.2458553
16.478 | 50.9211 | 51.51834 | 50.60287 | -0.5972383 | 0.6690691 | 0.246396
16.488 | 50.9106 | 51.51068 | 50.59411 | -0.6000758 | 0.6696294 | 0.2469386
16.498 | 50.8985 | 51.50303 | 50.58535 | -0.6045252 | 0.6701904 | 0.2474831
16.50799 | 50.9154 | 51.49539 | 50.57661 | -0.5799939 | 0.6707513 | 0.2480289
16.51799 | 50.9016 | 51.48777 | 50.56788 | -0.5861665 | 0.6713136 | 0.2485771
16.52799 | 50.8889 | 51.48015 | 50.55915 | -0.5912508 | 0.6718764 | 0.2491274
16.53799 | 50.8788 | 51.47255 | 50.55043 | -0.5937464 | 0.6724398 | 0.2496795
16.54799 | 50.8787 | 51.46495 | 50.54172 | -0.5862534 | 0.6730039 | 0.2502335
16.55798 | 50.8607 | 51.45738 | 50.53302 | -0.5966792 | 0.6735681 | 0.2507889
16.56798 | 50.8377 | 51.44981 | 50.52433 | -0.6121084 | 0.6741335 | 0.2513468
16.57798 | 50.8169 | 51.44225 | 50.51564 | -0.6253488 | 0.6746995 | 0.2519066
16.58798 | 50.8131 | 51.4347 | 50.50697 | -0.6216 | 0.6752662 | 0.2524684
16.59798 | 50.7916 | 51.42716 | 50.4983 | -0.635562 | 0.6758335 | 0.2530322
16.60798 | 50.7956 | 51.41963 | 50.48964 | -0.6240348 | 0.6764016 | 0.2535979
16.61797 | 50.7706 | 51.41213 | 50.48099 | -0.6415258 | 0.6769697 | 0.254165
16.62797 | 50.7782 | 51.40462 | 50.47235 | -0.6264197 | 0.677539 | 0.2547347
16.63797 | 50.7542 | 51.39712 | 50.46371 | -0.642924 | 0.678109 | 0.2553063
16.64797 | 50.7637 | 51.38964 | 50.45508 | -0.6259387 | 0.6786797 | 0.2558798
16.65797 | 50.7447 | 51.38216 | 50.44646 | -0.6374636 | 0.6792511 | 0.2564555
16.66796 | 50.7213 | 51.37471 | 50.43785 | -0.6534062 | 0.6798226 | 0.2570325
16.67796 | 50.7057 | 51.36725 | 50.42924 | -0.6615511 | 0.6803952 | 0.2576122
16.68796 | 50.7122 | 51.35981 | 50.42064 | -0.6476061 | 0.6809686 | 0.2581938
16.69796 | 50.6778 | 51.35237 | 50.41205 | -0.674571 | 0.6815427 | 0.2587775
16.70796 | 50.7035 | 51.34495 | 50.40346 | -0.6414456 | 0.6821175 | 0.2593632
16.71796 | 50.694 | 51.33753 | 50.39489 | -0.6435299 | 0.6826929 | 0.259951
16.72795 | 50.6927 | 51.33013 | 50.38632 | -0.6374311 | 0.6832686 | 0.2605401
16.73795 | 50.6537 | 51.32273 | 50.37776 | -0.6690344 | 0.6838454 | 0.2611319
16.74795 | 50.6966 | 51.31535 | 50.3692 | -0.6187471 | 0.684423 | 0.2617259
16.75795 | 50.6652 | 51.30797 | 50.36065 | -0.642769 | 0.6850012 | 0.2623218
16.76795 | 50.6403 | 51.3006 | 50.3521 | -0.6603 | 0.6855801 | 0.2629198
16.77794 | 50.6075 | 51.29325 | 50.34357 | -0.6857477 | 0.6861593 | 0.2635194
16.78794 | 50.6156 | 51.2859 | 50.33504 | -0.6702969 | 0.6867397 | 0.2641216
16.79794 | 50.623 | 51.27856 | 50.32651 | -0.655555 | 0.6873208 | 0.2647258
16.80794 | 50.6014 | 51.27122 | 50.31799 | -0.6698219 | 0.6879026 | 0.2653322
16.81794 | 50.609 | 51.2639 | 50.30947 | -0.6548977 | 0.6884852 | 0.2659407
16.82794 | 50.5908 | 51.25658 | 50.30096 | -0.6657819 | 0.6890684 | 0.2665513
16.83793 | 50.5812 | 51.24928 | 50.29247 | -0.668082 | 0.6896519 | 0.2671634
16.84793 | 50.5974 | 51.24198 | 50.28397 | -0.6445834 | 0.6902367 | 0.2677783
16.85793 | 50.5877 | 51.23469 | 50.27548 | -0.6469931 | 0.6908222 | 0.2683953
16.86793 | 50.5756 | 51.22741 | 50.26699 | -0.651811 | 0.6914084 | 0.2690144
16.87793 | 50.5286 | 51.22014 | 50.25851 | -0.6915371 | 0.6919953 | 0.2696356
16.88792 | 50.5305 | 51.21288 | 50.25004 | -0.6823786 | 0.6925824 | 0.2702585
16.89792 | 50.5153 | 51.20562 | 50.24157 | -0.6903208 | 0.6931708 | 0.2708841
16.90792 | 50.5244 | 51.19837 | 50.2331 | -0.673971 | 0.6937601 | 0.2715119
16.91792 | 50.4983 | 51.19113 | 50.22464 | -0.6928291 | 0.6943501 | 0.2721418
16.92792 | 50.521 | 51.18389 | 50.21618 | -0.6628948 | 0.6949408 | 0.272774
16.93792 | 50.4827 | 51.17667 | 50.20773 | -0.6939683 | 0.6955323 | 0.2734083
16.94791 | 50.5286 | 51.16946 | 50.19929 | -0.6408566 | 0.696124 | 0.2740443
16.95791 | 50.4776 | 51.16225 | 50.19085 | -0.684645 | 0.696717 | 0.274683
16.96791 | 50.4893 | 51.15504 | 50.18241 | -0.6657409 | 0.6973108 | 0.275324
16.97791 | 50.4243 | 51.14784 | 50.17397 | -0.7235442 | 0.6979054 | 0.2759672
16.98791 | 50.4408 | 51.14065 | 50.16554 | -0.6998548 | 0.6985008 | 0.2766127
16.9979 | 50.4168 | 51.13348 | 50.15712 | -0.7166794 | 0.6990962 | 0.2772597
17.0079 | 50.4153 | 51.1263 | 50.1487 | -0.7110042 | 0.6996932 | 0.2779097
17.0179 | 50.3829 | 51.11914 | 50.14028 | -0.7362359 | 0.7002909 | 0.2785619
17.0279 | 50.4153 | 51.11197 | 50.13187 | -0.6966745 | 0.7008894 | 0.2792164
17.0379 | 50.3858 | 51.10482 | 50.12346 | -0.71902 | 0.7014888 | 0.2798732
17.0479 | 50.4183 | 51.09767 | 50.11505 | -0.6793722 | 0.7020888 | 0.2805322
17.05789 | 50.3864 | 51.09054 | 50.10666 | -0.7041381 | 0.7026891 | 0.2811928
17.06789 | 50.3916 | 51.0834 | 50.09826 | -0.6918036 | 0.7032908 | 0.2818565
17.07789 | 50.3437 | 51.07628 | 50.08986 | -0.7325755 | 0.7038934 | 0.2825224
17.08789 | 50.334 | 51.06915 | 50.08147 | -0.7351539 | 0.7044967 | 0.2831907
17.09789 | 50.3167 | 51.06204 | 50.07308 | -0.7453386 | 0.7051009 | 0.2838613
17.10788 | 50.2924 | 51.05494 | 50.0647 | -0.7625366 | 0.7057052 | 0.2845336
17.11788 | 50.2995 | 51.04783 | 50.05631 | -0.7483337 | 0.7063111 | 0.2852088
17.12788 | 50.3098 | 51.04074 | 50.04793 | -0.730937 | 0.7069178 | 0.2858864
17.13788 | 50.3012 | 51.03365 | 50.03955 | -0.7324463 | 0.7075252 | 0.2865665
17.14788 | 50.3159 | 51.02656 | 50.03118 | -0.7106615 | 0.7081335 | 0.2872488
17.15788 | 50.3147 | 51.01948 | 50.02281 | -0.7047826 | 0.7087427 | 0.2879336
17.16787 | 50.2803 | 51.01242 | 50.01444 | -0.7321166 | 0.7093521 | 0.28862
17.17787 | 50.2913 | 51.00535 | 50.00608 | -0.7140491 | 0.7099629 | 0.2893095
17.18787 | 50.2164 | 50.99829 | 49.99771 | -0.7818873 | 0.7105746 | 0.2900014
17.19787 | 50.2379 | 50.99123 | 49.98935 | -0.7533311 | 0.7111872 | 0.2906958
17.20787 | 50.1992 | 50.98418 | 49.98099 | -0.7849805 | 0.7118007 | 0.2913925
17.21786 | 50.2005 | 50.97714 | 49.97264 | -0.7766422 | 0.7124143 | 0.2920911
17.22786 | 50.189 | 50.9701 | 49.96428 | -0.7811021 | 0.7130293 | 0.2927927
17.23786 | 50.1957 | 50.96307 | 49.95593 | -0.7673674 | 0.7136454 | 0.2934967
17.24786 | 50.2071 | 50.95604 | 49.94757 | -0.7489379 | 0.7142622 | 0.2942034
17.25786 | 50.2098 | 50.94901 | 49.93922 | -0.7392135 | 0.71488 | 0.2949124
17.26786 | 50.1693 | 50.94199 | 49.93087 | -0.7726942 | 0.7154987 | 0.2956239
17.27785 | 50.172 | 50.93499 | 49.92253 | -0.7629868 | 0.7161176 | 0.2963371
17.28785 | 50.126 | 50.92798 | 49.91419 | -0.8019772 | 0.716738 | 0.2970536
17.29785 | 50.1589 | 50.92097 | 49.90584 | -0.7620725 | 0.7173593 | 0.2977726
17.30785 | 50.0926 | 50.91397 | 49.8975 | -0.8213726 | 0.7179814 | 0.2984942
17.31785 | 50.1161 | 50.90698 | 49.88915 | -0.7908773 | 0.7186046 | 0.2992182
17.32784 | 50.0983 | 50.89999 | 49.88082 | -0.8016937 | 0.7192279 | 0.2999441
17.33784 | 50.1053 | 50.89301 | 49.87248 | -0.7877077 | 0.7198529 | 0.3006733
17.34784 | 50.1259 | 50.88603 | 49.86414 | -0.760126 | 0.7204788 | 0.3014049
17.35784 | 50.1224 | 50.87905 | 49.8558 | -0.7566488 | 0.7211054 | 0.3021392
17.36784 | 50.0852 | 50.87208 | 49.84747 | -0.7868758 | 0.721733 | 0.3028761
17.37784 | 50.0973 | 50.86511 | 49.83913 | -0.7678071 | 0.7223616 | 0.3036155
17.38783 | 50.0841 | 50.85815 | 49.8308 | -0.7740497 | 0.7229905 | 0.3043568
17.39783 | 50.0546 | 50.85119 | 49.82247 | -0.7965894 | 0.7236209 | 0.3051014
17.40783 | 50.0235 | 50.84423 | 49.81413 | -0.8207331 | 0.7242523 | 0.3058487
17.41783 | 50.0731 | 50.83728 | 49.8058 | -0.7641807 | 0.7248845 | 0.3065985
17.42783 | 50.0537 | 50.83033 | 49.79746 | -0.7766324 | 0.7255179 | 0.307351
17.43782 | 50.0635 | 50.82339 | 49.78914 | -0.7598947 | 0.7261513 | 0.3081054
17.44782 | 50.0652 | 50.81645 | 49.7808 | -0.751254 | 0.7267864 | 0.3088633
17.45782 | 50.0712 | 50.80952 | 49.77247 | -0.7383169 | 0.7274225 | 0.3096238
17.46782 | 50.0595 | 50.80258 | 49.76414 | -0.7430836 | 0.7280597 | 0.310387
17.47782 | 50.0583 | 50.79565 | 49.7558 | -0.7373538 | 0.7286976 | 0.3111528
17.48782 | 50.0383 | 50.78873 | 49.74747 | -0.7504275 | 0.7293365 | 0.3119214
17.49781 | 50.0222 | 50.78181 | 49.73914 | -0.7596116 | 0.7299758 | 0.3126919
17.50781 | 50.0076 | 50.77489 | 49.73081 | -0.7672923 | 0.7306168 | 0.3134659
17.51781 | 50.0303 | 50.76798 | 49.72247 | -0.7376761 | 0.7312586 | 0.3142427
17.52781 | 50.0211 | 50.76106 | 49.71414 | -0.7399634 | 0.7319015 | 0.3150222
17.53781 | 50.0251 | 50.75415 | 49.7058 | -0.7290538 | 0.7325454 | 0.3158045
17.5478 | 50.0424 | 50.74725 | 49.69748 | -0.7048542 | 0.7331896 | 0.3165887
17.5578 | 50.0349 | 50.74035 | 49.68914 | -0.7054508 | 0.7338354 | 0.3173765
17.5678 | 50.0106 | 50.73345 | 49.6808 | -0.7228505 | 0.7344823 | 0.3181671
17.5778 | 50.0247 | 50.72655 | 49.67246 | -0.701853 | 0.7351301 | 0.3189605
17.5878 | 49.9811 | 50.71966 | 49.66412 | -0.7385585 | 0.7357789 | 0.3197567
17.5978 | 49.9721 | 50.71277 | 49.65578 | -0.7406668 | 0.7364287 | 0.3205557
17.60779 | 49.9573 | 50.70588 | 49.64745 | -0.7485847 | 0.7370789 | 0.3213568
17.61779 | 49.9577 | 50.699 | 49.63911 | -0.7412986 | 0.7377308 | 0.3221616
17.62779 | 49.9625 | 50.69212 | 49.63076 | -0.7296151 | 0.7383837 | 0.3229692
17.63779 | 49.9663 | 50.68523 | 49.62242 | -0.7189341 | 0.7390377 | 0.3237796
17.64779 | 49.9764 | 50.67836 | 49.61407 | -0.7019558 | 0.7396927 | 0.324593
17.65778 | 49.9647 | 50.67149 | 49.60573 | -0.7067867 | 0.740348 | 0.3254084
17.66778 | 49.9296 | 50.66461 | 49.59738 | -0.735013 | 0.7410049 | 0.3262275
17.67778 | 49.9353 | 50.65774 | 49.58903 | -0.722442 | 0.741663 | 0.3270497
17.68778 | 49.8907 | 50.65087 | 49.58068 | -0.7601731 | 0.7423221 | 0.3278747
17.69778 | 49.892 | 50.64401 | 49.57232 | -0.7520067 | 0.7429825 | 0.3287027
17.70778 | 49.8493 | 50.63714 | 49.56396 | -0.7878422 | 0.7436436 | 0.3295336
17.71777 | 49.8639 | 50.63029 | 49.55561 | -0.7663867 | 0.7443053 | 0.3303666
17.72777 | 49.8497 | 50.62343 | 49.54725 | -0.7737266 | 0.7449687 | 0.3312035
17.73777 | 49.8794 | 50.61657 | 49.53889 | -0.7371685 | 0.7456331 | 0.3320434
17.74777 | 49.87 | 50.60971 | 49.53053 | -0.7397123 | 0.7462986 | 0.3328863
17.75777 | 49.8641 | 50.60286 | 49.52216 | -0.738758 | 0.7469651 | 0.3337322
17.76776 | 49.83 | 50.59601 | 49.5138 | -0.7660125 | 0.7476322 | 0.3345803
17.77776 | 49.8264 | 50.58916 | 49.50543 | -0.7627618 | 0.7483009 | 0.3354322
17.78776 | 49.8035 | 50.58231 | 49.49705 | -0.778813 | 0.7489707 | 0.3362873
17.79776 | 49.7906 | 50.57547 | 49.48868 | -0.7848658 | 0.7496417 | 0.3371454
17.80776 | 49.7493 | 50.56862 | 49.4803 | -0.8193204 | 0.7503137 | 0.3380067
17.81776 | 49.7622 | 50.56178 | 49.47192 | -0.7995765 | 0.7509869 | 0.338871
17.82775 | 49.7468 | 50.55494 | 49.46354 | -0.8081411 | 0.7516605 | 0.3397376
17.83775 | 49.7697 | 50.5481 | 49.45516 | -0.7784001 | 0.7523358 | 0.3406081
17.84775 | 49.7638 | 50.54126 | 49.44677 | -0.7774607 | 0.7530123 | 0.3414818
17.85775 | 49.7594 | 50.53442 | 49.43837 | -0.7750225 | 0.7536898 | 0.3423586
17.86775 | 49.7454 | 50.52759 | 49.42998 | -0.782186 | 0.7543686 | 0.3432388
17.87774 | 49.7309 | 50.52076 | 49.42159 | -0.7898575 | 0.7550479 | 0.344121
17.88774 | 49.743 | 50.51392 | 49.41319 | -0.7709233 | 0.7557288 | 0.3450075
17.89774 | 49.7142 | 50.50709 | 49.40478 | -0.7928904 | 0.756411 | 0.3458971
17.90774 | 49.6741 | 50.50026 | 49.39637 | -0.8261585 | 0.7570942 | 0.34679
17.91774 | 49.6811 | 50.49343 | 49.38796 | -0.8123278 | 0.7577787 | 0.347686
17.92774 | 49.6904 | 50.4866 | 49.37955 | -0.796198 | 0.7584641 | 0.3485854
17.93773 | 49.7063 | 50.47978 | 49.37114 | -0.7734763 | 0.7591502 | 0.3494872
17.94773 | 49.7015 | 50.47295 | 49.36272 | -0.7714485 | 0.7598381 | 0.3503931
17.95773 | 49.7006 | 50.46612 | 49.35429 | -0.7655218 | 0.7605272 | 0.3513023
17.96773 | 49.7061 | 50.4593 | 49.34586 | -0.7531958 | 0.7612175 | 0.3522148
17.97773 | 49.6818 | 50.45247 | 49.33743 | -0.7706705 | 0.7619088 | 0.3531306
17.98772 | 49.708 | 50.44565 | 49.329 | -0.737653 | 0.7626007 | 0.354049
17.99772 | 49.6686 | 50.43883 | 49.32056 | -0.7702293 | 0.7632944 | 0.3549715
18.00772 | 49.636 | 50.43201 | 49.31212 | -0.7960063 | 0.7639894 | 0.3558974
18.01772 | 49.6184 | 50.42518 | 49.30367 | -0.806784 | 0.7646856 | 0.3568267
18.02772 | 49.6366 | 50.41836 | 49.29522 | -0.7817622 | 0.7653829 | 0.3577595
18.03772 | 49.6664 | 50.41154 | 49.28676 | -0.7451409 | 0.7660814 | 0.3586956
18.04771 | 49.649 | 50.40473 | 49.27831 | -0.755727 | 0.7667805 | 0.3596342
18.05771 | 49.652 | 50.39791 | 49.26985 | -0.7459068 | 0.7674814 | 0.3605773
18.06771 | 49.6577 | 50.39109 | 49.26138 | -0.7333869 | 0.7681836 | 0.3615238
18.07771 | 49.6333 | 50.38427 | 49.25291 | -0.7509674 | 0.768887 | 0.3624738
18.08771 | 49.6457 | 50.37745 | 49.24443 | -0.7317482 | 0.7695916 | 0.3634273
18.0977 | 49.6185 | 50.37064 | 49.23596 | -0.7521361 | 0.7702967 | 0.3643833
18.1077 | 49.5726 | 50.36382 | 49.22747 | -0.7912175 | 0.7710038 | 0.3653439
18.1177 | 49.5727 | 50.357 | 49.21898 | -0.7842991 | 0.7717122 | 0.366308
18.1277 | 49.5823 | 50.35018 | 49.21048 | -0.7678809 | 0.7724218 | 0.3672756
18.1377 | 49.592 | 50.34336 | 49.20198 | -0.7513628 | 0.7731327 | 0.3682468
18.1477 | 49.5852 | 50.33654 | 49.19348 | -0.7513447 | 0.7738447 | 0.3692216
18.15769 | 49.5988 | 50.32973 | 49.18498 | -0.7309335 | 0.7745573 | 0.3701991
18.16769 | 49.5783 | 50.32292 | 49.17646 | -0.7446155 | 0.7752719 | 0.3711812
18.17769 | 49.5854 | 50.3161 | 49.16794 | -0.7306976 | 0.7759879 | 0.3721669
18.18769 | 49.5659 | 50.30928 | 49.15942 | -0.7433794 | 0.7767049 | 0.3731563
18.19769 | 49.5576 | 50.30246 | 49.15089 | -0.7448614 | 0.7774234 | 0.3741494
18.20768 | 49.5117 | 50.29565 | 49.14236 | -0.7839497 | 0.7781423 | 0.3751452
18.21768 | 49.5134 | 50.28883 | 49.13382 | -0.7754312 | 0.7788633 | 0.3761456
18.22768 | 49.5139 | 50.28201 | 49.12528 | -0.7681126 | 0.7795856 | 0.3771499
18.23768 | 49.5176 | 50.27519 | 49.11673 | -0.7575936 | 0.7803092 | 0.3781579
18.24768 | 49.5165 | 50.26837 | 49.10817 | -0.7518744 | 0.7810341 | 0.3791697
18.25767 | 49.4948 | 50.26156 | 49.09962 | -0.7667616 | 0.7817595 | 0.3801842
18.26767 | 49.5077 | 50.25474 | 49.09105 | -0.7470417 | 0.7824871 | 0.3812035
18.27767 | 49.4803 | 50.24792 | 49.08248 | -0.7676213 | 0.7832159 | 0.3822267
18.28767 | 49.492 | 50.2411 | 49.0739 | -0.7491007 | 0.7839461 | 0.3832538
18.29767 | 49.4575 | 50.23428 | 49.06532 | -0.7767795 | 0.7846775 | 0.3842847
18.30767 | 49.4367 | 50.22746 | 49.05673 | -0.7907578 | 0.7854104 | 0.3853195
18.31766 | 49.4164 | 50.22064 | 49.04814 | -0.8042425 | 0.7861439 | 0.386357
18.32766 | 49.4596 | 50.21382 | 49.03954 | -0.7542197 | 0.7868793 | 0.3873997
18.33766 | 49.4181 | 50.207 | 49.03093 | -0.7888963 | 0.7876161 | 0.3884462
18.34766 | 49.4156 | 50.20017 | 49.02232 | -0.7845724 | 0.7883544 | 0.3894967
18.35766 | 49.4024 | 50.19335 | 49.0137 | -0.7909478 | 0.7890939 | 0.3905512
18.36765 | 49.4001 | 50.18653 | 49.00509 | -0.7864293 | 0.7898341 | 0.3916086
18.37765 | 49.395 | 50.1797 | 48.99646 | -0.7847034 | 0.7905765 | 0.3926711
18.38765 | 49.3827 | 50.17288 | 48.98782 | -0.7901765 | 0.79132 | 0.3937376
18.39765 | 49.3642 | 50.16605 | 48.97918 | -0.8018491 | 0.7920651 | 0.3948082
18.40765 | 49.3174 | 50.15922 | 48.97053 | -0.8418207 | 0.7928115 | 0.3958828
18.41765 | 49.3295 | 50.15239 | 48.96187 | -0.8228916 | 0.7935593 | 0.3969617
18.42764 | 49.3302 | 50.14557 | 48.95322 | -0.8153685 | 0.7943078 | 0.3980435
18.43764 | 49.3262 | 50.13874 | 48.94455 | -0.8125376 | 0.7950584 | 0.3991305
18.44764 | 49.3092 | 50.13191 | 48.93587 | -0.8227058 | 0.7958104 | 0.4002216
18.45764 | 49.3052 | 50.12507 | 48.92719 | -0.8198731 | 0.7965638 | 0.401317
18.46764 | 49.3113 | 50.11824 | 48.9185 | -0.8069393 | 0.7973187 | 0.4024164
18.47763 | 49.2835 | 50.11141 | 48.90982 | -0.8279116 | 0.7980742 | 0.4035192
18.48763 | 49.2741 | 50.10458 | 48.90112 | -0.8304759 | 0.7988319 | 0.4046272
18.49763 | 49.2576 | 50.09774 | 48.89241 | -0.8401391 | 0.799591 | 0.4057395
18.50763 | 49.238 | 50.0909 | 48.88369 | -0.8529013 | 0.8003515 | 0.406856
18.51763 | 49.2295 | 50.08406 | 48.87497 | -0.8545624 | 0.8011135 | 0.4079769
18.52763 | 49.2428 | 50.07722 | 48.86624 | -0.8344223 | 0.8018769 | 0.4091021
18.53762 | 49.2263 | 50.07039 | 48.85752 | -0.844088 | 0.802641 | 0.4102306
18.54762 | 49.2222 | 50.06355 | 48.84877 | -0.8413457 | 0.8034074 | 0.4113645
18.55762 | 49.1953 | 50.0567 | 48.84002 | -0.8614022 | 0.8041752 | 0.4125028
18.56762 | 49.227 | 50.04986 | 48.83127 | -0.8228575 | 0.8049445 | 0.4136455
18.57762 | 49.1893 | 50.04301 | 48.8225 | -0.8537115 | 0.8057152 | 0.4147927
18.58761 | 49.1751 | 50.03617 | 48.81374 | -0.8610711 | 0.8064866 | 0.4159432
18.59761 | 49.1378 | 50.02932 | 48.80496 | -0.8915226 | 0.8072603 | 0.4170993
18.60761 | 49.12 | 50.02247 | 48.79618 | -0.9024728 | 0.8080354 | 0.41826
18.61761 | 49.1527 | 50.01562 | 48.78738 | -0.8629217 | 0.8088121 | 0.4194251
18.62761 | 49.1337 | 50.00877 | 48.77858 | -0.8750693 | 0.8095903 | 0.4205948
18.63761 | 49.1303 | 50.00192 | 48.76978 | -0.8716154 | 0.8103699 | 0.4217691
18.6476 | 49.1212 | 49.99507 | 48.76097 | -0.8738671 | 0.8111503 | 0.4229469
18.6576 | 49.0913 | 49.98821 | 48.75215 | -0.8969105 | 0.811933 | 0.4241304
18.6676 | 49.0995 | 49.98135 | 48.74332 | -0.8818525 | 0.8127172 | 0.4253186
18.6776 | 49.0685 | 49.97449 | 48.73448 | -0.9059932 | 0.813503 | 0.4265114
18.6876 | 49.0725 | 49.96763 | 48.72563 | -0.8951323 | 0.8142903 | 0.427709
18.69759 | 49.0284 | 49.96078 | 48.71679 | -0.9323768 | 0.8150783 | 0.42891
18.70759 | 49.0222 | 49.95391 | 48.70793 | -0.931713 | 0.8158686 | 0.4301171
18.71759 | 49.0489 | 49.94705 | 48.69906 | -0.8981477 | 0.8166606 | 0.4313289
18.72759 | 49.0207 | 49.94018 | 48.69018 | -0.9194809 | 0.817454 | 0.4325455
18.73759 | 49.0187 | 49.93331 | 48.6813 | -0.9146126 | 0.8182491 | 0.4337669
18.74759 | 48.9894 | 49.92644 | 48.6724 | -0.9370428 | 0.8190457 | 0.4349932
18.75758 | 49.0033 | 49.91958 | 48.66351 | -0.916278 | 0.8198429 | 0.4362231
18.76758 | 49.0084 | 49.9127 | 48.6546 | -0.904305 | 0.8206427 | 0.4374591
18.77758 | 48.9916 | 49.90583 | 48.64569 | -0.9142304 | 0.821444 | 0.4387001
18.78758 | 48.9779 | 49.89895 | 48.63676 | -0.9210542 | 0.8222469 | 0.439946
18.79758 | 48.9402 | 49.89208 | 48.62783 | -0.9518764 | 0.8230514 | 0.4411969
18.80757 | 48.9557 | 49.8852 | 48.6189 | -0.9295038 | 0.8238567 | 0.4424516
18.81757 | 48.9528 | 49.87832 | 48.60995 | -0.9255228 | 0.8246644 | 0.4437125
18.82757 | 48.9383 | 49.87144 | 48.60099 | -0.93314 | 0.8254737 | 0.4449785
18.83757 | 48.94 | 49.86456 | 48.59202 | -0.9245557 | 0.8262846 | 0.4462497
18.84757 | 48.9313 | 49.85767 | 48.58305 | -0.9263696 | 0.8270972 | 0.4475258
18.85757 | 48.9485 | 49.85078 | 48.57406 | -0.902282 | 0.8279114 | 0.4488072
18.86756 | 48.9473 | 49.8439 | 48.56508 | -0.8965995 | 0.8287265 | 0.4500924
18.87756 | 48.9396 | 49.83701 | 48.55608 | -0.8974083 | 0.8295438 | 0.4513841
18.88756 | 48.9185 | 49.83012 | 48.54707 | -0.9116154 | 0.830363 | 0.452681
18.89756 | 48.8927 | 49.82322 | 48.53805 | -0.9305209 | 0.8311836 | 0.4539833
18.90756 | 48.9173 | 49.81632 | 48.52903 | -0.8990248 | 0.8320062 | 0.4552907
18.91755 | 48.8986 | 49.80943 | 48.52 | -0.9108337 | 0.8328295 | 0.4566022
18.92755 | 48.8965 | 49.80253 | 48.51096 | -0.9060339 | 0.8336551 | 0.4579204
18.93755 | 48.9116 | 49.79563 | 48.50191 | -0.8840325 | 0.8344826 | 0.4592439
18.94755 | 48.9038 | 49.78873 | 48.49284 | -0.8849293 | 0.8353116 | 0.4605728
18.95755 | 48.8847 | 49.78182 | 48.48377 | -0.8971243 | 0.8361424 | 0.4619071
18.96755 | 48.8938 | 49.77492 | 48.4747 | -0.8811176 | 0.8369749 | 0.463247
18.97754 | 48.9164 | 49.76802 | 48.46562 | -0.8516161 | 0.8378083 | 0.4645909
18.98754 | 48.8812 | 49.76111 | 48.45652 | -0.8799059 | 0.8386442 | 0.4659417
18.99754 | 48.9079 | 49.75419 | 48.44741 | -0.8462938 | 0.8394818 | 0.467298
19.00754 | 48.8625 | 49.74728 | 48.4383 | -0.88478 | 0.840321 | 0.46866
19.01754 | 48.8801 | 49.74036 | 48.42917 | -0.8602644 | 0.8411621 | 0.4700275
19.02753 | 48.8775 | 49.73345 | 48.42005 | -0.855954 | 0.8420039 | 0.4713995
19.03753 | 48.8713 | 49.72653 | 48.41091 | -0.8552349 | 0.8428486 | 0.4727782
19.04753 | 48.8926 | 49.71961 | 48.40176 | -0.827014 | 0.8436948 | 0.4741629
19.05753 | 48.8664 | 49.71269 | 48.3926 | -0.8462913 | 0.8445428 | 0.4755531
19.06753 | 48.8898 | 49.70577 | 48.38343 | -0.8159667 | 0.8453925 | 0.4769492
19.07753 | 48.8793 | 49.69884 | 48.37425 | -0.8195405 | 0.8462441 | 0.478351
19.08752 | 48.876 | 49.69192 | 48.36507 | -0.8159193 | 0.8470964 | 0.4797574
19.09752 | 48.893 | 49.68499 | 48.35587 | -0.7919896 | 0.8479515 | 0.4811711
19.10752 | 48.8431 | 49.67806 | 48.34666 | -0.834958 | 0.8488083 | 0.4825906
19.11752 | 48.8773 | 49.67112 | 48.33744 | -0.7938246 | 0.8496669 | 0.484016
19.12752 | 48.8561 | 49.66419 | 48.32821 | -0.8080893 | 0.8505272 | 0.4854474
19.13751 | 48.8884 | 49.65726 | 48.31899 | -0.7688592 | 0.8513884 | 0.4868834
19.14751 | 48.8601 | 49.65032 | 48.30974 | -0.7902207 | 0.8522526 | 0.4883269
19.15751 | 48.8626 | 49.64338 | 48.30049 | -0.78078 | 0.8531183 | 0.4897764
19.16751 | 48.8917 | 49.63644 | 48.29122 | -0.7447379 | 0.8539859 | 0.4912321
19.17751 | 48.858 | 49.62949 | 48.28194 | -0.7714938 | 0.8548553 | 0.4926938
19.18751 | 48.8584 | 49.62255 | 48.27266 | -0.7641481 | 0.8557266 | 0.4941618
19.1975 | 48.8256 | 49.61561 | 48.26337 | -0.7900074 | 0.8565987 | 0.4956345
19.2075 | 48.8256 | 49.60866 | 48.25407 | -0.7830582 | 0.8574736 | 0.4971149
19.2175 | 48.8251 | 49.60171 | 48.24476 | -0.7766072 | 0.8583504 | 0.4986017
19.2275 | 48.8005 | 49.59475 | 48.23543 | -0.7942545 | 0.859229 | 0.5000947
19.2375 | 48.7984 | 49.5878 | 48.2261 | -0.7894001 | 0.8601096 | 0.501594
19.24749 | 48.7853 | 49.58085 | 48.21676 | -0.7955508 | 0.8609909 | 0.5030983
19.25749 | 48.779 | 49.57389 | 48.20741 | -0.7948929 | 0.8618751 | 0.5046105
19.26749 | 48.7952 | 49.56693 | 48.19804 | -0.7717335 | 0.8627612 | 0.5061293
19.27749 | 48.7833 | 49.55997 | 48.18867 | -0.7766722 | 0.8636492 | 0.5076544
19.28749 | 48.7391 | 49.55301 | 48.17928 | -0.8139095 | 0.8645391 | 0.5091862
19.29749 | 48.7221 | 49.54604 | 48.16989 | -0.8239448 | 0.8654309 | 0.5107244
19.30748 | 48.6995 | 49.53909 | 48.16049 | -0.8395855 | 0.8663236 | 0.5122678
19.31748 | 48.7197 | 49.53212 | 48.15108 | -0.8124178 | 0.8672192 | 0.5138195
19.32748 | 48.6907 | 49.52515 | 48.14165 | -0.8344482 | 0.8681166 | 0.5153778
19.33748 | 48.6753 | 49.51818 | 48.13222 | -0.8428773 | 0.8690162 | 0.5169428
19.34748 | 48.6798 | 49.5112 | 48.12277 | -0.8314045 | 0.8699175 | 0.5185146
19.35747 | 48.6692 | 49.50424 | 48.11333 | -0.8350372 | 0.8708198 | 0.5200917
19.36747 | 48.6554 | 49.49726 | 48.10386 | -0.8418614 | 0.8717251 | 0.5216772
19.37747 | 48.6687 | 49.49028 | 48.09438 | -0.8215841 | 0.8726323 | 0.5232696
19.38747 | 48.6244 | 49.48331 | 48.08489 | -0.8589052 | 0.8735414 | 0.524869
19.39747 | 48.5688 | 49.47632 | 48.0754 | -0.9075248 | 0.8744526 | 0.5264753
19.40747 | 48.5901 | 49.46934 | 48.06589 | -0.8792429 | 0.8753657 | 0.5280886
19.41746 | 48.5906 | 49.46237 | 48.05638 | -0.8717664 | 0.8762798 | 0.5297074
19.42746 | 48.5719 | 49.45538 | 48.04685 | -0.8834816 | 0.8771969 | 0.531335
19.43746 | 48.5765 | 49.4484 | 48.03731 | -0.8718952 | 0.8781159 | 0.5329696
19.44746 | 48.5699 | 49.44141 | 48.02776 | -0.8715075 | 0.8790369 | 0.5346115
19.45746 | 48.5729 | 49.43442 | 48.0182 | -0.8615182 | 0.8799599 | 0.5362606
19.46745 | 48.5746 | 49.42743 | 48.00864 | -0.8528347 | 0.8808842 | 0.5379153
19.47745 | 48.5319 | 49.42044 | 47.99905 | -0.8885427 | 0.8818112 | 0.539579
19.48745 | 48.5361 | 49.41345 | 47.98946 | -0.8773494 | 0.8827403 | 0.54125
19.49745 | 48.4832 | 49.40645 | 47.97985 | -0.9232548 | 0.8836715 | 0.5429285
19.50745 | 48.5258 | 49.39946 | 47.97024 | -0.8736589 | 0.8846047 | 0.5446145
19.51745 | 48.5178 | 49.39246 | 47.96061 | -0.8746617 | 0.8855399 | 0.546308
19.52744 | 48.4925 | 49.38547 | 47.95099 | -0.8929702 | 0.8864762 | 0.5480073
19.53744 | 48.4781 | 49.37847 | 47.94134 | -0.9003706 | 0.8874156 | 0.549716
19.54744 | 48.4945 | 49.37147 | 47.93168 | -0.8769696 | 0.8883569 | 0.5514322
19.55744 | 48.5209 | 49.36447 | 47.92201 | -0.8435675 | 0.8893004 | 0.5531561
19.56744 | 48.4755 | 49.35746 | 47.91233 | -0.8819642 | 0.890246 | 0.5548878
19.57743 | 48.4654 | 49.35047 | 47.90265 | -0.8850669 | 0.8911927 | 0.5566256
19.58743 | 48.4402 | 49.34346 | 47.89295 | -0.9032614 | 0.8921425 | 0.5583729
19.59743 | 48.4088 | 49.33645 | 47.88323 | -0.9276548 | 0.8930943 | 0.5601281
19.60743 | 48.4322 | 49.32945 | 47.87351 | -0.8972471 | 0.8940482 | 0.5618911
19.61743 | 48.4229 | 49.32244 | 47.86377 | -0.8995385 | 0.8950043 | 0.5636622
19.62743 | 48.4091 | 49.31543 | 47.85402 | -0.9063289 | 0.8959627 | 0.5654412
19.63742 | 48.398 | 49.30843 | 47.84428 | -0.9104253 | 0.896922 | 0.5672267
19.64742 | 48.3893 | 49.30141 | 47.83451 | -0.9121137 | 0.8978844 | 0.569022
19.65742 | 48.4312 | 49.2944 | 47.82473 | -0.8632013 | 0.8988491 | 0.5708255
19.66742 | 48.3456 | 49.28739 | 47.81493 | -0.941788 | 0.8998158 | 0.5726372
19.67742 | 48.3767 | 49.28037 | 47.80513 | -0.9036737 | 0.9007847 | 0.5744572
19.68741 | 48.3309 | 49.27337 | 47.79533 | -0.9424659 | 0.9017548 | 0.5762838
19.69741 | 48.3333 | 49.26635 | 47.7855 | -0.9330501 | 0.9027281 | 0.5781205
19.70741 | 48.3201 | 49.25933 | 47.77566 | -0.9392337 | 0.9037036 | 0.5799656
19.71741 | 48.3204 | 49.25232 | 47.76582 | -0.9319164 | 0.9046812 | 0.5818192
19.72741 | 48.3176 | 49.2453 | 47.75596 | -0.9276987 | 0.9056611 | 0.5836814
19.73741 | 48.3241 | 49.23828 | 47.74608 | -0.9141801 | 0.9066431 | 0.5855522
19.7474 | 48.3481 | 49.23127 | 47.73621 | -0.883168 | 0.9076262 | 0.5874298
19.7574 | 48.3402 | 49.22425 | 47.72632 | -0.8840485 | 0.9086128 | 0.589318
19.7674 | 48.307 | 49.21723 | 47.71641 | -0.9102282 | 0.9096014 | 0.5912148
19.7774 | 48.3182 | 49.21021 | 47.70649 | -0.8920076 | 0.9105924 | 0.5931205
19.7874 | 48.2245 | 49.20319 | 47.69657 | -0.9786866 | 0.9115855 | 0.5950351
19.79739 | 48.3036 | 49.19617 | 47.68664 | -0.892572 | 0.9125798 | 0.5969567
19.80739 | 48.2857 | 49.18915 | 47.67668 | -0.9034503 | 0.9135776 | 0.5988892
19.81739 | 48.2611 | 49.18213 | 47.66672 | -0.9210282 | 0.9145775 | 0.6008308
19.82739 | 48.2629 | 49.17511 | 47.65674 | -0.9122057 | 0.9155797 | 0.6027814
19.83739 | 48.2932 | 49.16808 | 47.64676 | -0.874883 | 0.9165842 | 0.6047413
19.84739 | 48.2739 | 49.16106 | 47.63676 | -0.8871604 | 0.9175911 | 0.6067103
19.85738 | 48.2726 | 49.15404 | 47.62676 | -0.8814442 | 0.918599 | 0.6086866
19.86738 | 48.2497 | 49.14702 | 47.61674 | -0.897321 | 0.9196103 | 0.6106742
19.87738 | 48.2559 | 49.14 | 47.6067 | -0.8840979 | 0.9206241 | 0.6126713
19.88738 | 48.2119 | 49.13297 | 47.59666 | -0.9210748 | 0.9216401 | 0.6146778
19.89738 | 48.2336 | 49.12595 | 47.5866 | -0.8923519 | 0.9226586 | 0.6166939
19.90737 | 48.2213 | 49.11894 | 47.57654 | -0.8976356 | 0.923678 | 0.6187174
19.91737 | 48.2201 | 49.11191 | 47.56646 | -0.8918127 | 0.9247011 | 0.6207526
19.92737 | 48.2039 | 49.10489 | 47.55637 | -0.9009899 | 0.9257263 | 0.6227976
19.93737 | 48.2073 | 49.09787 | 47.54626 | -0.8905675 | 0.926754 | 0.6248524
19.94737 | 48.2273 | 49.09085 | 47.53614 | -0.8635452 | 0.9277841 | 0.6269169
19.95737 | 48.1925 | 49.08382 | 47.52602 | -0.8913234 | 0.9288166 | 0.6289914
19.96736 | 48.1776 | 49.07681 | 47.51588 | -0.8992089 | 0.9298503 | 0.6310738
19.97736 | 48.1455 | 49.06979 | 47.50573 | -0.9242879 | 0.9308877 | 0.6331682
19.98736 | 48.1298 | 49.06277 | 47.49557 | -0.9329673 | 0.9319272 | 0.6352727
19.99736 | 48.178 | 49.05575 | 47.48539 | -0.8777473 | 0.9329692 | 0.6373875
20.00736 | 48.1119 | 49.04873 | 47.4752 | -0.9368278 | 0.9340136 | 0.6395125
20.01735 | 48.1235 | 49.04172 | 47.46501 | -0.9182162 | 0.9350595 | 0.6416456
20.02735 | 48.1516 | 49.0347 | 47.4548 | -0.883098 | 0.9361089 | 0.643791
20.03735 | 48.1128 | 49.02768 | 47.44457 | -0.9148808 | 0.9371604 | 0.6459473
20.04735 | 48.1301 | 49.02066 | 47.43434 | -0.8905644 | 0.9382148 | 0.6481136
20.05735 | 48.1116 | 49.01365 | 47.42409 | -0.9020487 | 0.9392712 | 0.6502909
20.06735 | 48.0661 | 49.00663 | 47.41383 | -0.9405342 | 0.9403305 | 0.6524785
20.07734 | 48.0891 | 48.99963 | 47.40356 | -0.9105276 | 0.941391 | 0.6546748
20.08734 | 48.0595 | 48.99261 | 47.39328 | -0.933115 | 0.942455 | 0.656884
20.09734 | 48.0731 | 48.9856 | 47.38298 | -0.9125035 | 0.9435215 | 0.6591041
20.10734 | 48.0434 | 48.97859 | 47.37267 | -0.9351933 | 0.9445906 | 0.6613351
20.11734 | 48.072 | 48.97158 | 47.36235 | -0.8995843 | 0.945662 | 0.6635772
20.12733 | 48.0269 | 48.96458 | 47.35202 | -0.9376839 | 0.9467351 | 0.6658282
20.13733 | 48.0471 | 48.95758 | 47.34167 | -0.9104775 | 0.9478116 | 0.6680924
20.14733 | 48.0502 | 48.95057 | 47.33131 | -0.9003727 | 0.9488908 | 0.6703679
20.15733 | 48.0224 | 48.94357 | 47.32094 | -0.9211692 | 0.9499723 | 0.6726546
20.16733 | 47.9858 | 48.93657 | 47.31056 | -0.9507675 | 0.9510565 | 0.6749527
20.17733 | 48.0212 | 48.92957 | 47.30016 | -0.9083674 | 0.9521431 | 0.6772624
20.18732 | 48.0041 | 48.92258 | 47.28976 | -0.9184761 | 0.9532313 | 0.6795813
20.19732 | 48.0229 | 48.91558 | 47.27934 | -0.8926795 | 0.9543233 | 0.681914
20.20732 | 48.033 | 48.90858 | 47.26891 | -0.8755848 | 0.9554176 | 0.6842586
20.21732 | 47.9998 | 48.90159 | 47.25846 | -0.9017918 | 0.9565146 | 0.6866146
20.22732 | 48.0208 | 48.8946 | 47.248 | -0.873801 | 0.9576142 | 0.6889828
20.23731 | 48.0475 | 48.88762 | 47.23754 | -0.8401193 | 0.9587153 | 0.6913604
20.24731 | 48.0039 | 48.88063 | 47.22706 | -0.8767326 | 0.95982 | 0.6937524
20.25731 | 47.9752 | 48.87365 | 47.21656 | -0.8984485 | 0.9609276 | 0.6961566
20.26731 | 48.0022 | 48.86667 | 47.20606 | -0.8644663 | 0.9620377 | 0.6985728
20.27731 | 47.996 | 48.85969 | 47.19553 | -0.8636867 | 0.9631504 | 0.7010014
20.28731 | 47.9858 | 48.85271 | 47.185 | -0.8669092 | 0.9642656 | 0.7034422
20.2973 | 48.0141 | 48.84574 | 47.17447 | -0.8316416 | 0.9653825 | 0.7058932
20.3073 | 47.9985 | 48.83877 | 47.16391 | -0.8402697 | 0.9665033 | 0.7083592
20.3173 | 47.9979 | 48.8318 | 47.15334 | -0.8339003 | 0.9676267 | 0.7108376
20.3273 | 48.018 | 48.82483 | 47.14275 | -0.8068339 | 0.9687528 | 0.7133289
20.3373 | 47.9934 | 48.81787 | 47.13216 | -0.8244699 | 0.9698813 | 0.7158327
20.34729 | 47.9983 | 48.81092 | 47.12156 | -0.812616 | 0.9710116 | 0.718347
20.35729 | 47.97 | 48.80396 | 47.11094 | -0.8339583 | 0.9721457 | 0.7208768
20.36729 | 47.9603 | 48.797 | 47.1003 | -0.8367037 | 0.9732826 | 0.7234197
20.37729 | 47.9712 | 48.79005 | 47.08965 | -0.8188522 | 0.9744222 | 0.7259756
20.38729 | 47.9986 | 48.7831 | 47.07899 | -0.784504 | 0.9755645 | 0.7285449
20.39729 | 47.969 | 48.77616 | 47.06832 | -0.8071593 | 0.9767097 | 0.7311274
20.40728 | 47.9597 | 48.76922 | 47.05765 | -0.8095247 | 0.9778562 | 0.7337207
20.41728 | 47.9678 | 48.76229 | 47.04695 | -0.7944869 | 0.9790067 | 0.7363301
20.42728 | 47.9832 | 48.75535 | 47.03624 | -0.7721529 | 0.9801601 | 0.7389533
20.43728 | 47.9414 | 48.74842 | 47.02552 | -0.8070223 | 0.9813161 | 0.74159
20.44728 | 47.9227 | 48.7415 | 47.01478 | -0.8187958 | 0.9824751 | 0.7442407
20.45727 | 47.9086 | 48.73458 | 47.00404 | -0.8259799 | 0.9836356 | 0.7469024
20.46727 | 47.9208 | 48.72766 | 46.99328 | -0.8068615 | 0.9848002 | 0.749581
20.47727 | 47.9119 | 48.72075 | 46.98251 | -0.8088466 | 0.9859674 | 0.7522734
20.48727 | 47.8977 | 48.71384 | 46.97172 | -0.8161365 | 0.9871376 | 0.7549803
20.49727 | 47.8822 | 48.70693 | 46.96092 | -0.8247305 | 0.9883106 | 0.7577014
20.50727 | 47.8837 | 48.70003 | 46.95011 | -0.816329 | 0.9894865 | 0.760437
20.51726 | 47.8747 | 48.69314 | 46.93929 | -0.8184385 | 0.9906639 | 0.7631841
20.52726 | 47.8661 | 48.68625 | 46.92845 | -0.8201463 | 0.9918456 | 0.7659488
20.53726 | 47.8781 | 48.67936 | 46.9176 | -0.8012584 | 0.99303 | 0.768728
20.54726 | 47.8289 | 48.67248 | 46.90674 | -0.8435756 | 0.9942174 | 0.7715223
20.55726 | 47.839 | 48.6656 | 46.89586 | -0.8265975 | 0.9954075 | 0.7743313
20.56725 | 47.8391 | 48.65873 | 46.88498 | -0.8196315 | 0.9965995 | 0.7771526
20.57725 | 47.836 | 48.65186 | 46.87408 | -0.8158636 | 0.9977955 | 0.7799919
20.58725 | 47.8189 | 48.645 | 46.86316 | -0.826101 | 0.9989945 | 0.7828464
20.59725 | 47.7907 | 48.63814 | 46.85223 | -0.8474437 | 1.000196 | 0.7857162
20.60725 | 47.7903 | 48.63129 | 46.84129 | -0.840992 | 1.001401 | 0.7886015
20.61725 | 47.8199 | 48.62445 | 46.83033 | -0.8045458 | 1.002609 | 0.7915025
20.62724 | 47.7823 | 48.61761 | 46.81938 | -0.8353123 | 1.003819 | 0.7944163
20.63724 | 47.7326 | 48.61078 | 46.8084 | -0.8781775 | 1.005032 | 0.7973487
20.64724 | 47.7644 | 48.60395 | 46.7974 | -0.8395485 | 1.006249 | 0.800297
20.65724 | 47.7545 | 48.59713 | 46.7864 | -0.842626 | 1.007469 | 0.8032615
20.66724 | 47.7658 | 48.59031 | 46.77538 | -0.8245094 | 1.008691 | 0.8062422
20.67723 | 47.7418 | 48.58351 | 46.76435 | -0.8417059 | 1.009916 | 0.8092357
20.68723 | 47.7407 | 48.5767 | 46.75331 | -0.8360021 | 1.011145 | 0.8122493
20.69723 | 47.7351 | 48.5699 | 46.74225 | -0.8348047 | 1.012377 | 0.8152787
20.70723 | 47.724 | 48.56311 | 46.73118 | -0.8391139 | 1.013611 | 0.8183256
20.71723 | 47.7337 | 48.55633 | 46.72009 | -0.8226298 | 1.014849 | 0.8213886
20.72723 | 47.714 | 48.54955 | 46.70899 | -0.8355527 | 1.01609 | 0.8244689
20.73722 | 47.7065 | 48.54279 | 46.69789 | -0.8362896 | 1.017333 | 0.8275629
20.74722 | 47.6863 | 48.53603 | 46.68677 | -0.8497265 | 1.01858 | 0.8306768
20.75722 | 47.7065 | 48.52927 | 46.67563 | -0.8227708 | 1.01983 | 0.8338086
20.76722 | 47.7032 | 48.52252 | 46.66448 | -0.8193226 | 1.021083 | 0.8369573
20.77722 | 47.6731 | 48.51578 | 46.65332 | -0.8426818 | 1.022339 | 0.8401241
20.78721 | 47.6636 | 48.50906 | 46.64215 | -0.8454555 | 1.023598 | 0.8433048
20.79721 | 47.686 | 48.50233 | 46.63096 | -0.8163302 | 1.024861 | 0.8465067
20.80721 | 47.6519 | 48.49561 | 46.61976 | -0.8437128 | 1.026126 | 0.8497265
20.81721 | 47.6419 | 48.4889 | 46.60854 | -0.8470034 | 1.027395 | 0.8529643
20.82721 | 47.6602 | 48.4822 | 46.59731 | -0.8220025 | 1.028667 | 0.8562204
20.83721 | 47.6345 | 48.47551 | 46.58607 | -0.8410097 | 1.029942 | 0.8594949
20.8472 | 47.6496 | 48.46883 | 46.57483 | -0.8192321 | 1.031219 | 0.8627845
20.8572 | 47.6392 | 48.46216 | 46.56356 | -0.8229565 | 1.032501 | 0.866096
20.8672 | 47.6372 | 48.45549 | 46.55228 | -0.8182897 | 1.033786 | 0.8694262
20.8772 | 47.6261 | 48.44883 | 46.54098 | -0.8227318 | 1.035074 | 0.8727753
20.8872 | 47.6085 | 48.44218 | 46.52967 | -0.833683 | 1.036365 | 0.8761435
20.89719 | 47.637 | 48.43555 | 46.51836 | -0.79855 | 1.037658 | 0.8795276
20.90719 | 47.6496 | 48.42892 | 46.50703 | -0.7793198 | 1.038956 | 0.8829342
20.91719 | 47.6071 | 48.4223 | 46.49568 | -0.8151991 | 1.040257 | 0.8863604
20.92719 | 47.6064 | 48.41569 | 46.48432 | -0.8092881 | 1.041561 | 0.8898061
20.93719 | 47.6082 | 48.40909 | 46.47295 | -0.800887 | 1.042868 | 0.8932716
20.94719 | 47.6241 | 48.4025 | 46.46156 | -0.7783957 | 1.044179 | 0.8967571
20.95718 | 47.6034 | 48.39592 | 46.45017 | -0.7925213 | 1.045492 | 0.9002592
20.96718 | 47.594 | 48.38935 | 46.43876 | -0.7953499 | 1.046809 | 0.9037847
20.97718 | 47.6061 | 48.38279 | 46.42733 | -0.7766902 | 1.04813 | 0.9073311
20.98718 | 47.5983 | 48.37624 | 46.41589 | -0.77794 | 1.049454 | 0.9108975
20.99718 | 47.6229 | 48.3697 | 46.40444 | -0.7468016 | 1.050781 | 0.9144852
21.00717 | 47.6018 | 48.36318 | 46.39298 | -0.7613797 | 1.05211 | 0.9180896
21.01717 | 47.5877 | 48.35666 | 46.3815 | -0.7689625 | 1.053444 | 0.9217186
21.02717 | 47.6009 | 48.35016 | 46.37001 | -0.7492574 | 1.054782 | 0.9253692
21.03717 | 47.5978 | 48.34366 | 46.3585 | -0.745863 | 1.056122 | 0.9290408
21.04717 | 47.6142 | 48.33718 | 46.34698 | -0.722981 | 1.057467 | 0.9327343
21.05717 | 47.5886 | 48.33071 | 46.33545 | -0.74211 | 1.058814 | 0.9364491
21.06716 | 47.5866 | 48.32426 | 46.32391 | -0.737658 | 1.060164 | 0.9401823
21.07716 | 47.5906 | 48.31781 | 46.31235 | -0.7272118 | 1.061518 | 0.9439412
21.08716 | 47.5814 | 48.31138 | 46.30078 | -0.7299774 | 1.062876 | 0.947722
21.09716 | 47.5947 | 48.30496 | 46.28919 | -0.7102558 | 1.064237 | 0.9515255
21.10716 | 47.5786 | 48.29855 | 46.27759 | -0.719947 | 1.065602 | 0.9553514
21.11715 | 47.583 | 48.29216 | 46.26599 | -0.7091576 | 1.066969 | 0.9591964
21.12715 | 47.5738 | 48.28577 | 46.25437 | -0.7119746 | 1.06834 | 0.9630677
21.13715 | 47.5693 | 48.27941 | 46.24273 | -0.7101052 | 1.069716 | 0.9669625
21.14715 | 47.5648 | 48.27305 | 46.23107 | -0.7082488 | 1.071094 | 0.9708802
21.15715 | 47.5837 | 48.26671 | 46.21941 | -0.6830064 | 1.072476 | 0.9748216
21.16715 | 47.5493 | 48.26038 | 46.20773 | -0.7110777 | 1.073862 | 0.9787866
21.17714 | 47.551 | 48.25407 | 46.19605 | -0.7030696 | 1.07525 | 0.9827713
21.18714 | 47.5818 | 48.24777 | 46.18434 | -0.6659691 | 1.076643 | 0.9867841
21.19714 | 47.5581 | 48.24148 | 46.17262 | -0.6833832 | 1.078039 | 0.9908212
21.20714 | 47.5421 | 48.23521 | 46.16089 | -0.693112 | 1.079439 | 0.9948826
21.21714 | 47.5476 | 48.22896 | 46.14914 | -0.6813555 | 1.080843 | 0.9989684
21.22713 | 47.549 | 48.22272 | 46.1374 | -0.6737204 | 1.082249 | 1.003075
21.23713 | 47.5267 | 48.21649 | 46.12562 | -0.6897943 | 1.083659 | 1.007211
21.24713 | 47.529 | 48.21028 | 46.11384 | -0.6812836 | 1.085074 | 1.011371
21.25713 | 47.5208 | 48.20409 | 46.10204 | -0.6832887 | 1.086492 | 1.015557
21.26713 | 47.5305 | 48.19791 | 46.09023 | -0.6674096 | 1.087913 | 1.019769
21.27713 | 47.5231 | 48.19175 | 46.0784 | -0.6686467 | 1.089339 | 1.024007
21.28712 | 47.5089 | 48.18561 | 46.06657 | -0.6767064 | 1.090766 | 1.028266
21.29712 | 47.5227 | 48.17948 | 46.05472 | -0.6567763 | 1.092199 | 1.032556
21.30712 | 47.4968 | 48.17336 | 46.04286 | -0.6765628 | 1.093635 | 1.036872
21.31712 | 47.4887 | 48.16727 | 46.03098 | -0.6785666 | 1.095075 | 1.041215
21.32712 | 47.5095 | 48.16119 | 46.01908 | -0.6516875 | 1.096518 | 1.045585
21.33711 | 47.4714 | 48.15513 | 46.00719 | -0.683732 | 1.097964 | 1.049977
21.34711 | 47.4733 | 48.14909 | 45.99527 | -0.6757881 | 1.099416 | 1.054401
21.35711 | 47.476 | 48.14306 | 45.98334 | -0.6670622 | 1.10087 | 1.058853
21.36711 | 47.4746 | 48.13705 | 45.97139 | -0.6624542 | 1.102329 | 1.063332
21.37711 | 47.4626 | 48.13106 | 45.95943 | -0.6684647 | 1.103791 | 1.067839
21.38711 | 47.4494 | 48.12509 | 45.94746 | -0.6756939 | 1.105257 | 1.072375
21.3971 | 47.4427 | 48.11915 | 45.93549 | -0.6764479 | 1.106726 | 1.076934
21.4071 | 47.4536 | 48.11322 | 45.92349 | -0.6596151 | 1.1082 | 1.081527
21.4171 | 47.4297 | 48.1073 | 45.91148 | -0.6776017 | 1.109677 | 1.086148
21.4271 | 47.4181 | 48.10141 | 45.89945 | -0.6833078 | 1.111158 | 1.090799
21.4371 | 47.4311 | 48.09553 | 45.88741 | -0.6644338 | 1.112644 | 1.095479
21.44709 | 47.3981 | 48.08969 | 45.87537 | -0.6915851 | 1.114131 | 1.100183
21.45709 | 47.4171 | 48.08385 | 45.86331 | -0.6667524 | 1.115624 | 1.104923
21.46709 | 47.405 | 48.07804 | 45.85123 | -0.6730388 | 1.11712 | 1.109692
21.47709 | 47.396 | 48.07225 | 45.83913 | -0.6762477 | 1.118621 | 1.114492
21.48709 | 47.3998 | 48.06648 | 45.82703 | -0.6666771 | 1.120126 | 1.119322
21.49709 | 47.3894 | 48.06073 | 45.81491 | -0.6713276 | 1.121634 | 1.124183
21.50708 | 47.3789 | 48.05501 | 45.80279 | -0.6761059 | 1.123145 | 1.129071
21.51708 | 47.386 | 48.0493 | 45.79064 | -0.6632994 | 1.124661 | 1.133994
21.52708 | 47.3706 | 48.04362 | 45.77849 | -0.673017 | 1.126182 | 1.13895
21.53708 | 47.3595 | 48.03796 | 45.76631 | -0.6784554 | 1.127706 | 1.143937
21.54708 | 47.3922 | 48.03232 | 45.75413 | -0.6401173 | 1.129234 | 1.148956
21.55707 | 47.3766 | 48.02671 | 45.74194 | -0.6501082 | 1.130764 | 1.154003
21.56707 | 47.3612 | 48.02112 | 45.72973 | -0.6599168 | 1.132301 | 1.159088
21.57707 | 47.3837 | 48.01555 | 45.7175 | -0.631849 | 1.133841 | 1.164205
21.58707 | 47.3597 | 48.01001 | 45.70526 | -0.6503051 | 1.135385 | 1.169356
21.59707 | 47.3428 | 48.00449 | 45.69301 | -0.6616856 | 1.136933 | 1.17454
21.60706 | 47.3745 | 47.999 | 45.68076 | -0.6244962 | 1.138484 | 1.179753
21.61706 | 47.367 | 47.99353 | 45.66848 | -0.6265261 | 1.14004 | 1.185006
21.62706 | 47.3384 | 47.98808 | 45.65619 | -0.6496812 | 1.1416 | 1.190292
21.63706 | 47.3596 | 47.98266 | 45.64388 | -0.6230617 | 1.143165 | 1.195614
21.64706 | 47.3734 | 47.97727 | 45.63157 | -0.6038682 | 1.144733 | 1.20097
21.65706 | 47.371 | 47.9719 | 45.61923 | -0.6009007 | 1.146306 | 1.206362
21.66705 | 47.3728 | 47.96656 | 45.6069 | -0.5937646 | 1.147881 | 1.211783
21.67705 | 47.3579 | 47.96125 | 45.59454 | -0.6033501 | 1.149461 | 1.217246
21.68705 | 47.3556 | 47.95596 | 45.58217 | -0.6003629 | 1.151046 | 1.222746
21.69705 | 47.3509 | 47.9507 | 45.56979 | -0.5998029 | 1.152636 | 1.228281
21.70705 | 47.3515 | 47.94547 | 45.55739 | -0.5939707 | 1.154229 | 1.233854
21.71704 | 47.3427 | 47.94027 | 45.54499 | -0.597572 | 1.155825 | 1.239458
21.72704 | 47.3486 | 47.9351 | 45.53256 | -0.5864961 | 1.157426 | 1.245105
21.73704 | 47.3539 | 47.92995 | 45.52013 | -0.576049 | 1.159032 | 1.25079
21.74704 | 47.3629 | 47.92483 | 45.50768 | -0.5619312 | 1.160642 | 1.256513
21.75704 | 47.358 | 47.91974 | 45.49521 | -0.5617427 | 1.162257 | 1.262275
21.76704 | 47.3525 | 47.91468 | 45.48273 | -0.562184 | 1.163875 | 1.268075
21.77703 | 47.3329 | 47.90966 | 45.47026 | -0.5767605 | 1.165496 | 1.273909
21.78703 | 47.3339 | 47.90466 | 45.45775 | -0.5707623 | 1.167123 | 1.279787
21.79703 | 47.3538 | 47.8997 | 45.44523 | -0.5458951 | 1.168755 | 1.285706
21.80703 | 47.3176 | 47.89476 | 45.4327 | -0.5771589 | 1.17039 | 1.291665
21.81703 | 47.3204 | 47.88985 | 45.42016 | -0.5694543 | 1.17203 | 1.297664
21.82702 | 47.3376 | 47.88499 | 45.40762 | -0.5473867 | 1.173673 | 1.303698
21.83702 | 47.3432 | 47.88015 | 45.39505 | -0.5369462 | 1.175321 | 1.309779
21.84702 | 47.3445 | 47.87534 | 45.38246 | -0.5308387 | 1.176974 | 1.315901
21.85702 | 47.3319 | 47.87056 | 45.36987 | -0.5386642 | 1.178632 | 1.322066
21.86702 | 47.3148 | 47.86582 | 45.35726 | -0.5510231 | 1.180293 | 1.328273
21.87702 | 47.344 | 47.86112 | 45.34463 | -0.5171156 | 1.181959 | 1.334522
21.88701 | 47.3132 | 47.85645 | 45.33201 | -0.5432476 | 1.183628 | 1.340808
21.89701 | 47.3201 | 47.85181 | 45.31936 | -0.5317089 | 1.185303 | 1.347144
21.90701 | 47.3177 | 47.84721 | 45.3067 | -0.5295057 | 1.186982 | 1.353524
21.91701 | 47.3352 | 47.84264 | 45.29402 | -0.5074378 | 1.188666 | 1.359948
21.92701 | 47.3136 | 47.83811 | 45.28134 | -0.5245057 | 1.190354 | 1.366416
21.937 | 47.3363 | 47.83361 | 45.26865 | -0.4973145 | 1.192045 | 1.372923
21.947 | 47.329 | 47.82916 | 45.25593 | -0.5001554 | 1.193742 | 1.379482
21.957 | 47.3186 | 47.82473 | 45.2432 | -0.5061333 | 1.195443 | 1.386086
21.967 | 47.3164 | 47.82035 | 45.23046 | -0.5039488 | 1.197149 | 1.392737
21.977 | 47.314 | 47.816 | 45.21771 | -0.5020022 | 1.198859 | 1.399434
21.987 | 47.3337 | 47.81169 | 45.20494 | -0.4779944 | 1.200575 | 1.406178
21.99699 | 47.3006 | 47.80743 | 45.19217 | -0.5068293 | 1.202292 | 1.412963
22.00699 | 47.3186 | 47.8032 | 45.17938 | -0.4845992 | 1.204016 | 1.419803
22.01699 | 47.3187 | 47.79901 | 45.16657 | -0.4803088 | 1.205745 | 1.42669
22.02699 | 47.2988 | 47.79486 | 45.15375 | -0.4960584 | 1.207478 | 1.433626
22.03699 | 47.3244 | 47.79075 | 45.14092 | -0.4663492 | 1.209216 | 1.440612
22.04698 | 47.317 | 47.78668 | 45.12809 | -0.4696847 | 1.210956 | 1.44764
22.05698 | 47.3055 | 47.78266 | 45.11523 | -0.4771578 | 1.212703 | 1.454725
22.06698 | 47.3055 | 47.77867 | 45.10236 | -0.473173 | 1.214454 | 1.46186
22.07698 | 47.3075 | 47.77473 | 45.08947 | -0.4672304 | 1.21621 | 1.469047
22.08698 | 47.2906 | 47.77083 | 45.07658 | -0.4802312 | 1.217971 | 1.476284
22.09698 | 47.3098 | 47.76698 | 45.06366 | -0.4571751 | 1.219737 | 1.483574
22.10697 | 47.2875 | 47.76317 | 45.05075 | -0.4756655 | 1.221504 | 1.490908
22.11697 | 47.2808 | 47.7594 | 45.03782 | -0.478598 | 1.223279 | 1.498302
22.12697 | 47.3025 | 47.75568 | 45.02487 | -0.4531754 | 1.225058 | 1.50575
22.13697 | 47.2918 | 47.752 | 45.0119 | -0.4601984 | 1.226843 | 1.513252
22.14697 | 47.2599 | 47.74837 | 44.99893 | -0.4884671 | 1.228631 | 1.520808
22.15696 | 47.2808 | 47.74479 | 44.98595 | -0.4639852 | 1.230423 | 1.52841
22.16696 | 47.2741 | 47.74125 | 44.97295 | -0.467148 | 1.232221 | 1.536076
22.17696 | 47.259 | 47.73776 | 44.95994 | -0.4787577 | 1.234024 | 1.543798
22.18696 | 47.27 | 47.73432 | 44.94691 | -0.4643155 | 1.235832 | 1.551575
22.19696 | 47.2461 | 47.73092 | 44.93387 | -0.4848217 | 1.237645 | 1.55941
22.20696 | 47.2612 | 47.72758 | 44.92081 | -0.4663772 | 1.239462 | 1.567301
22.21695 | 47.2586 | 47.72428 | 44.90776 | -0.4656849 | 1.241282 | 1.575242
22.22695 | 47.2477 | 47.72104 | 44.89468 | -0.4733401 | 1.243109 | 1.58325
22.23695 | 47.2247 | 47.71785 | 44.88159 | -0.4931461 | 1.244941 | 1.591316
22.24695 | 47.2371 | 47.7147 | 44.86848 | -0.4776033 | 1.246778 | 1.599442
22.25695 | 47.2243 | 47.71161 | 44.85537 | -0.4873128 | 1.248619 | 1.607628
22.26694 | 47.2353 | 47.70858 | 44.84225 | -0.4732775 | 1.250464 | 1.615866
22.27694 | 47.2393 | 47.70559 | 44.8291 | -0.4662922 | 1.252315 | 1.624173
22.28694 | 47.235 | 47.70266 | 44.81595 | -0.4676606 | 1.254171 | 1.632542
22.29694 | 47.2312 | 47.69978 | 44.80278 | -0.4685831 | 1.256032 | 1.640973
22.30694 | 47.2417 | 47.69696 | 44.7896 | -0.4552605 | 1.257898 | 1.649467
22.31694 | 47.2257 | 47.69419 | 44.7764 | -0.4684932 | 1.259769 | 1.658024
22.32693 | 47.2319 | 47.69149 | 44.76321 | -0.4595851 | 1.261643 | 1.666637
22.33693 | 47.219 | 47.68883 | 44.74999 | -0.4698307 | 1.263523 | 1.675322
22.34693 | 47.2153 | 47.68623 | 44.73675 | -0.4709332 | 1.265409 | 1.684073
22.35693 | 47.2284 | 47.68369 | 44.72351 | -0.4552938 | 1.267299 | 1.692889
22.36693 | 47.236 | 47.68121 | 44.71025 | -0.4452128 | 1.269195 | 1.701772
22.37692 | 47.2263 | 47.67879 | 44.69699 | -0.4524937 | 1.271094 | 1.710711
22.38692 | 47.2424 | 47.67643 | 44.6837 | -0.4340317 | 1.273 | 1.719728
22.39692 | 47.2392 | 47.67413 | 44.67041 | -0.4349304 | 1.274911 | 1.728814
22.40692 | 47.2584 | 47.67189 | 44.6571 | -0.4134898 | 1.276826 | 1.737968
22.41692 | 47.2377 | 47.66971 | 44.64377 | -0.4320112 | 1.278747 | 1.747191
22.42692 | 47.2161 | 47.66759 | 44.63044 | -0.451495 | 1.280673 | 1.756484
22.43691 | 47.2433 | 47.66554 | 44.6171 | -0.4222442 | 1.282601 | 1.76584
22.44691 | 47.2319 | 47.66356 | 44.60374 | -0.431655 | 1.284537 | 1.775275
22.45691 | 47.2569 | 47.66163 | 44.59037 | -0.4047303 | 1.286478 | 1.784783
22.46691 | 47.2458 | 47.65977 | 44.57698 | -0.4139708 | 1.288424 | 1.794364
22.47691 | 47.2326 | 47.65798 | 44.56358 | -0.4253771 | 1.290375 | 1.804018
22.4869 | 47.2598 | 47.65625 | 44.55019 | -0.3964519 | 1.292329 | 1.813736
22.4969 | 47.2683 | 47.65459 | 44.53676 | -0.3862922 | 1.294291 | 1.823539
22.5069 | 47.2404 | 47.653 | 44.52333 | -0.4126005 | 1.296257 | 1.833418
22.5169 | 47.2496 | 47.65148 | 44.50988 | -0.4018779 | 1.298229 | 1.843372
22.5269 | 47.241 | 47.65002 | 44.49641 | -0.4090244 | 1.300206 | 1.853404
22.5369 | 47.2455 | 47.64864 | 44.48294 | -0.4031415 | 1.302187 | 1.863514
22.54689 | 47.2289 | 47.64733 | 44.46947 | -0.4184311 | 1.304173 | 1.873691
22.55689 | 47.2456 | 47.64609 | 44.45597 | -0.400491 | 1.306165 | 1.883958
22.56689 | 47.2431 | 47.64492 | 44.44246 | -0.4018233 | 1.308162 | 1.894305
22.57689 | 47.2295 | 47.64383 | 44.42893 | -0.4143288 | 1.310165 | 1.904733
22.58689 | 47.2501 | 47.64281 | 44.41539 | -0.392709 | 1.312173 | 1.915242
22.59688 | 47.2366 | 47.64186 | 44.40186 | -0.4052649 | 1.314184 | 1.925823
22.60688 | 47.2213 | 47.641 | 44.3883 | -0.4196952 | 1.316202 | 1.936497
22.61688 | 47.2292 | 47.6402 | 44.37472 | -0.4110022 | 1.318226 | 1.947255
22.62688 | 47.2344 | 47.63949 | 44.36113 | -0.4050867 | 1.320255 | 1.958097
22.63688 | 47.2193 | 47.63885 | 44.34754 | -0.4195493 | 1.322289 | 1.969025
22.64688 | 47.1831 | 47.63829 | 44.33392 | -0.4551907 | 1.324328 | 1.980039
22.65687 | 47.2145 | 47.63781 | 44.32031 | -0.4233111 | 1.32637 | 1.991128
22.66687 | 47.2169 | 47.63741 | 44.30668 | -0.420513 | 1.32842 | 2.002316
22.67687 | 47.2163 | 47.6371 | 44.29303 | -0.4207967 | 1.330476 | 2.013594
22.68687 | 47.2032 | 47.63686 | 44.27937 | -0.4336631 | 1.332536 | 2.024961
22.69687 | 47.1844 | 47.63671 | 44.26569 | -0.4523124 | 1.334602 | 2.036418
22.70686 | 47.1979 | 47.63665 | 44.25202 | -0.4387462 | 1.336671 | 2.047955
22.71686 | 47.1746 | 47.63667 | 44.23832 | -0.462065 | 1.338748 | 2.059596
22.72686 | 47.2039 | 47.63677 | 44.22461 | -0.4328694 | 1.34083 | 2.071329
22.73686 | 47.1699 | 47.63696 | 44.21089 | -0.4670607 | 1.342917 | 2.083156
22.74686 | 47.172 | 47.63724 | 44.19715 | -0.46524 | 1.34501 | 2.095078
22.75686 | 47.1648 | 47.63761 | 44.1834 | -0.4728079 | 1.347108 | 2.107096
22.76685 | 47.1788 | 47.63807 | 44.16966 | -0.4592656 | 1.349209 | 2.119198
22.77685 | 47.1659 | 47.63861 | 44.15589 | -0.4727138 | 1.351318 | 2.13141
22.78685 | 47.1479 | 47.63925 | 44.1421 | -0.4913535 | 1.353432 | 2.143719
22.79685 | 47.1585 | 47.63999 | 44.12831 | -0.4814857 | 1.355552 | 2.156129
22.80685 | 47.1599 | 47.64081 | 44.1145 | -0.4809115 | 1.357677 | 2.168638
22.81684 | 47.1693 | 47.64173 | 44.10069 | -0.47243 | 1.359805 | 2.181236
22.82684 | 47.1439 | 47.64275 | 44.08686 | -0.4988457 | 1.361941 | 2.193949
22.83684 | 47.1457 | 47.64386 | 44.07301 | -0.4981575 | 1.364082 | 2.206765
22.84684 | 47.1413 | 47.64507 | 44.05915 | -0.5037671 | 1.366229 | 2.219685
22.85684 | 47.1566 | 47.64637 | 44.04528 | -0.4897748 | 1.368381 | 2.232711
22.86684 | 47.1302 | 47.64778 | 44.0314 | -0.5175825 | 1.370539 | 2.245843
22.87683 | 47.1483 | 47.64929 | 44.01752 | -0.5009894 | 1.3727 | 2.259068
22.88683 | 47.1286 | 47.6509 | 44.00362 | -0.5222987 | 1.374868 | 2.272415
22.89683 | 47.1349 | 47.65261 | 43.9897 | -0.517711 | 1.377042 | 2.285872
22.90683 | 47.1325 | 47.65443 | 43.97577 | -0.5219266 | 1.379222 | 2.299438
22.91683 | 47.1366 | 47.65635 | 43.96182 | -0.5197474 | 1.381407 | 2.313116
22.92682 | 47.1322 | 47.65837 | 43.94788 | -0.5261721 | 1.383595 | 2.326893
22.93682 | 47.1414 | 47.66051 | 43.93392 | -0.5191057 | 1.385791 | 2.340796
22.94682 | 47.1256 | 47.66275 | 43.91994 | -0.5371469 | 1.387993 | 2.354814
22.95682 | 47.1159 | 47.6651 | 43.90595 | -0.5491974 | 1.3902 | 2.368948
22.96682 | 47.1218 | 47.66756 | 43.89195 | -0.545758 | 1.392412 | 2.383198
22.97682 | 47.1348 | 47.67013 | 43.87793 | -0.53533 | 1.39463 | 2.397567
22.98681 | 47.1077 | 47.67281 | 43.86392 | -0.5651128 | 1.396853 | 2.412039
22.99681 | 47.1025 | 47.67561 | 43.84988 | -0.5731111 | 1.399081 | 2.426647
23.00681 | 47.106 | 47.67852 | 43.83583 | -0.5725247 | 1.401316 | 2.441376
23.01681 | 47.1381 | 47.68155 | 43.82177 | -0.5434542 | 1.403556 | 2.456227
23.02681 | 47.0919 | 47.6847 | 43.8077 | -0.592801 | 1.405802 | 2.471202
23.0368 | 47.0834 | 47.68796 | 43.79363 | -0.6045627 | 1.408052 | 2.486285
23.0468 | 47.104 | 47.69135 | 43.77953 | -0.5873471 | 1.410308 | 2.50151
23.0568 | 47.1245 | 47.69485 | 43.76542 | -0.5703525 | 1.412571 | 2.516863
23.0668 | 47.0909 | 47.69848 | 43.7513 | -0.60758 | 1.414839 | 2.532344
23.0768 | 47.0598 | 47.70223 | 43.73716 | -0.6424307 | 1.417112 | 2.547954
23.0868 | 47.0783 | 47.70611 | 43.72302 | -0.6278064 | 1.419391 | 2.563695
23.09679 | 47.0945 | 47.7101 | 43.70888 | -0.6156034 | 1.421673 | 2.579552
23.10679 | 47.0884 | 47.71423 | 43.69471 | -0.6258317 | 1.423964 | 2.595559
23.11679 | 47.0609 | 47.71849 | 43.68053 | -0.6575882 | 1.426259 | 2.611699
23.12679 | 47.0461 | 47.72287 | 43.66634 | -0.676774 | 1.42856 | 2.627976
23.13679 | 47.0824 | 47.72739 | 43.65213 | -0.6449914 | 1.430867 | 2.644389
23.14678 | 47.0484 | 47.73204 | 43.63793 | -0.6836361 | 1.433177 | 2.660925
23.15678 | 47.0634 | 47.73682 | 43.62371 | -0.6734189 | 1.435495 | 2.677617
23.16678 | 47.0606 | 47.74174 | 43.60947 | -0.6811364 | 1.437819 | 2.694449
23.17678 | 47.0425 | 47.74679 | 43.59522 | -0.7042907 | 1.440148 | 2.711424
23.18678 | 47.0493 | 47.75198 | 43.58096 | -0.7026821 | 1.442482 | 2.728543
23.19678 | 47.0337 | 47.75731 | 43.56668 | -0.7236124 | 1.444822 | 2.745806
23.20677 | 47.0301 | 47.76278 | 43.55241 | -0.7326778 | 1.447166 | 2.763198
23.21677 | 47.0461 | 47.76839 | 43.53812 | -0.7222898 | 1.449517 | 2.780756
23.22677 | 47.0526 | 47.77414 | 43.52381 | -0.721545 | 1.451874 | 2.798462
23.23677 | 47.0116 | 47.78005 | 43.50949 | -0.7684451 | 1.454236 | 2.816319
23.24677 | 47.0202 | 47.78609 | 43.49516 | -0.7658905 | 1.456604 | 2.834328
23.25676 | 47.0438 | 47.79227 | 43.48083 | -0.7484749 | 1.458974 | 2.85247
23.26676 | 47.0622 | 47.79862 | 43.46648 | -0.7364164 | 1.461353 | 2.870786
23.27676 | 47.0095 | 47.80511 | 43.45211 | -0.7956081 | 1.463738 | 2.889259
23.28676 | 47.0277 | 47.81175 | 43.43774 | -0.7840515 | 1.466128 | 2.907889
23.29676 | 47.0281 | 47.81855 | 43.42335 | -0.7904481 | 1.468523 | 2.926678
23.30676 | 47.0516 | 47.8255 | 43.40895 | -0.7738988 | 1.470924 | 2.945627
23.31675 | 47.0601 | 47.8326 | 43.39455 | -0.7724981 | 1.473328 | 2.964719
23.32675 | 47.0186 | 47.83986 | 43.38013 | -0.8212625 | 1.47574 | 2.983994
23.33675 | 47.0229 | 47.84729 | 43.36569 | -0.8243857 | 1.478158 | 3.003433
23.34675 | 47.0417 | 47.85487 | 43.35125 | -0.8131702 | 1.480581 | 3.023039
23.35675 | 47.0575 | 47.86262 | 43.33679 | -0.8051162 | 1.48301 | 3.042813
23.36674 | 47.0617 | 47.87052 | 43.32234 | -0.8088182 | 1.485442 | 3.062736
23.37674 | 47.039 | 47.87859 | 43.30786 | -0.8395931 | 1.487881 | 3.08285
23.38674 | 47.0476 | 47.88683 | 43.29337 | -0.8392343 | 1.490326 | 3.103137
23.39674 | 47.0619 | 47.89524 | 43.27887 | -0.8333442 | 1.492777 | 3.123597
23.40674 | 47.0717 | 47.90382 | 43.26436 | -0.8321232 | 1.495233 | 3.144233
23.41674 | 47.0563 | 47.91257 | 43.24983 | -0.8562742 | 1.497695 | 3.165046
23.42673 | 47.0654 | 47.92149 | 43.23531 | -0.8560892 | 1.500159 | 3.186017
23.43673 | 47.068 | 47.93059 | 43.22077 | -0.8625871 | 1.502632 | 3.207189
23.44673 | 47.0749 | 47.93986 | 43.20621 | -0.8649612 | 1.505109 | 3.228542
23.45673 | 47.048 | 47.94931 | 43.19164 | -0.9013131 | 1.507593 | 3.25008
23.46673 | 47.0851 | 47.95894 | 43.17706 | -0.8738442 | 1.510081 | 3.271802
23.47672 | 47.0664 | 47.96875 | 43.16249 | -0.9023473 | 1.512573 | 3.293689
23.48672 | 47.0766 | 47.97874 | 43.14788 | -0.9021417 | 1.515072 | 3.315786
23.49672 | 47.0662 | 47.98892 | 43.13327 | -0.9227205 | 1.517577 | 3.338073
23.50672 | 47.0614 | 47.99928 | 43.11865 | -0.9378848 | 1.520087 | 3.360551
23.51672 | 47.0645 | 48.00984 | 43.10401 | -0.9453369 | 1.522602 | 3.383222
23.52672 | 47.0363 | 48.02058 | 43.08937 | -0.9842781 | 1.525123 | 3.406089
23.53671 | 47.0581 | 48.0315 | 43.07472 | -0.9733995 | 1.527648 | 3.429127
23.54671 | 47.0515 | 48.04262 | 43.06006 | -0.9911237 | 1.53018 | 3.452388
23.55671 | 47.0479 | 48.05394 | 43.04538 | -1.006042 | 1.532716 | 3.475848
23.56671 | 47.0345 | 48.06546 | 43.03069 | -1.030956 | 1.535258 | 3.499509
23.57671 | 47.0155 | 48.07717 | 43.01599 | -1.061667 | 1.537805 | 3.523374
23.5867 | 47.0117 | 48.08907 | 43.00129 | -1.077366 | 1.540355 | 3.54742
23.5967 | 47.0257 | 48.10118 | 42.98657 | -1.075478 | 1.542913 | 3.571696
23.6067 | 46.9869 | 48.11349 | 42.97184 | -1.126591 | 1.545475 | 3.59618
23.6167 | 46.9761 | 48.12601 | 42.95709 | -1.149909 | 1.548043 | 3.620873
23.6267 | 46.9676 | 48.13873 | 42.94234 | -1.171132 | 1.550617 | 3.645778
23.6367 | 46.9656 | 48.15166 | 42.92757 | -1.186063 | 1.553195 | 3.670897
23.64669 | 46.9546 | 48.16479 | 42.91281 | -1.21019 | 1.555775 | 3.696205
23.65669 | 46.9509 | 48.17814 | 42.89802 | -1.227241 | 1.558364 | 3.721754
23.66669 | 46.9474 | 48.1917 | 42.88323 | -1.244305 | 1.560958 | 3.747521
23.67669 | 46.8953 | 48.20548 | 42.86842 | -1.310182 | 1.563556 | 3.773509
23.68669 | 46.9059 | 48.21948 | 42.8536 | -1.313575 | 1.56616 | 3.799717
23.69668 | 46.895 | 48.23367 | 42.83878 | -1.338673 | 1.568766 | 3.826124
23.70668 | 46.8792 | 48.2481 | 42.82394 | -1.368902 | 1.571379 | 3.85278
23.71668 | 46.8818 | 48.26275 | 42.80909 | -1.380954 | 1.573998 | 3.879664
23.72668 | 46.8809 | 48.27763 | 42.79423 | -1.396727 | 1.576621 | 3.906776
23.73668 | 46.8254 | 48.29272 | 42.77936 | -1.467325 | 1.579249 | 3.934117
23.74668 | 46.8528 | 48.30805 | 42.76448 | -1.455249 | 1.581882 | 3.961691
23.75667 | 46.8264 | 48.32358 | 42.7496 | -1.497185 | 1.584518 | 3.98947
23.76667 | 46.8341 | 48.33936 | 42.73469 | -1.505264 | 1.587161 | 4.01751
23.77667 | 46.8199 | 48.35538 | 42.71978 | -1.535475 | 1.589808 | 4.045788
23.78667 | 46.827 | 48.37162 | 42.70485 | -1.544618 | 1.59246 | 4.074303
23.79667 | 46.8084 | 48.3881 | 42.68992 | -1.579695 | 1.595117 | 4.103059
23.80666 | 46.7821 | 48.40479 | 42.67499 | -1.622687 | 1.597775 | 4.132023
23.81666 | 46.8026 | 48.42174 | 42.66003 | -1.619137 | 1.600442 | 4.161263
23.82666 | 46.7995 | 48.43893 | 42.64507 | -1.639425 | 1.603113 | 4.190747
23.83666 | 46.7765 | 48.45635 | 42.63009 | -1.679854 | 1.605788 | 4.220477
23.84666 | 46.8005 | 48.47402 | 42.6151 | -1.673524 | 1.608468 | 4.250454
23.85666 | 46.7798 | 48.49194 | 42.6001 | -1.712139 | 1.611153 | 4.280681
23.86665 | 46.7889 | 48.51008 | 42.58511 | -1.72118 | 1.61384 | 4.311128
23.87665 | 46.778 | 48.52848 | 42.57009 | -1.750484 | 1.616533 | 4.341857
23.88665 | 46.7703 | 48.54714 | 42.55507 | -1.776837 | 1.619231 | 4.372841
23.89665 | 46.7696 | 48.56604 | 42.54003 | -1.796439 | 1.621933 | 4.404079
23.90665 | 46.7833 | 48.58519 | 42.52498 | -1.801892 | 1.62464 | 4.435573
23.91664 | 46.7849 | 48.60458 | 42.50993 | -1.819677 | 1.627348 | 4.467295
23.92664 | 46.7814 | 48.62424 | 42.49487 | -1.842835 | 1.630063 | 4.499306
23.93664 | 46.767 | 48.64415 | 42.47979 | -1.877147 | 1.632783 | 4.531579
23.94664 | 46.7502 | 48.66432 | 42.4647 | -1.914116 | 1.635506 | 4.564113
23.95664 | 46.7645 | 48.68474 | 42.4496 | -1.920242 | 1.638234 | 4.596911
23.96664 | 46.7742 | 48.70543 | 42.43449 | -1.931226 | 1.640966 | 4.629973
23.97663 | 46.7692 | 48.72635 | 42.41938 | -1.957147 | 1.643698 | 4.663267
23.98663 | 46.7645 | 48.74755 | 42.40425 | -1.983052 | 1.646438 | 4.696861
23.99663 | 46.7779 | 48.76902 | 42.38911 | -1.991119 | 1.649182 | 4.730724
24.00663 | 46.7535 | 48.79075 | 42.37396 | -2.037249 | 1.651929 | 4.764856
24.01663 | 46.7533 | 48.81274 | 42.3588 | -2.059443 | 1.654681 | 4.799259
24.02662 | 46.74 | 48.83498 | 42.34365 | -2.09498 | 1.657433 | 4.833899
24.03662 | 46.7555 | 48.85751 | 42.32847 | -2.102006 | 1.660192 | 4.868845
24.04662 | 46.7617 | 48.8803 | 42.31328 | -2.118598 | 1.662954 | 4.904064
24.05662 | 46.7481 | 48.90336 | 42.29808 | -2.155258 | 1.665721 | 4.939558
24.06662 | 46.7571 | 48.92669 | 42.28287 | -2.169587 | 1.66849 | 4.975327
24.07662 | 46.7255 | 48.95029 | 42.26765 | -2.224786 | 1.671264 | 5.011371
24.08661 | 46.7236 | 48.97413 | 42.25244 | -2.250532 | 1.674038 | 5.047657
24.09661 | 46.739 | 48.99827 | 42.2372 | -2.259271 | 1.676818 | 5.084255
24.10661 | 46.7323 | 49.02268 | 42.22195 | -2.290382 | 1.679601 | 5.121131
24.11661 | 46.6995 | 49.04736 | 42.20669 | -2.347864 | 1.682388 | 5.158285
24.12661 | 46.7184 | 49.07232 | 42.19142 | -2.353919 | 1.685178 | 5.195718
24.1366 | 46.7189 | 49.09752 | 42.17616 | -2.378623 | 1.687969 | 5.233394
24.1466 | 46.726 | 49.12302 | 42.16087 | -2.397023 | 1.690766 | 5.271384
24.1566 | 46.6855 | 49.1488 | 42.14558 | -2.463298 | 1.693566 | 5.309657
24.1666 | 46.6773 | 49.17485 | 42.13027 | -2.497545 | 1.696368 | 5.348209
24.1766 | 46.6816 | 49.20117 | 42.11495 | -2.519567 | 1.699173 | 5.387042
24.1866 | 46.6752 | 49.22776 | 42.09963 | -2.552561 | 1.701981 | 5.426155
24.19659 | 46.668 | 49.2546 | 42.08431 | -2.586603 | 1.704789 | 5.465509
24.20659 | 46.6786 | 49.28174 | 42.06896 | -2.603144 | 1.707602 | 5.505182
24.21659 | 46.6481 | 49.30916 | 42.0536 | -2.661058 | 1.710418 | 5.545135
24.22659 | 46.6405 | 49.33685 | 42.03824 | -2.696345 | 1.713236 | 5.585368
24.23659 | 46.6329 | 49.3648 | 42.02287 | -2.731905 | 1.716058 | 5.62588
24.24658 | 46.6022 | 49.39301 | 42.0075 | -2.790808 | 1.718878 | 5.666631
24.25658 | 46.6149 | 49.42151 | 41.99211 | -2.806609 | 1.721704 | 5.707699
24.26658 | 46.59 | 49.45028 | 41.9767 | -2.860281 | 1.724532 | 5.749045
24.27658 | 46.5725 | 49.47932 | 41.96129 | -2.906821 | 1.727362 | 5.790667
24.28658 | 46.5788 | 49.50863 | 41.94587 | -2.929831 | 1.730194 | 5.832566
24.29658 | 46.5562 | 49.53821 | 41.93044 | -2.982008 | 1.733029 | 5.874739
24.30657 | 46.5389 | 49.56802 | 41.91502 | -3.029121 | 1.735862 | 5.917143
24.31657 | 46.5196 | 49.59813 | 41.89957 | -3.078527 | 1.7387 | 5.95986
24.32657 | 46.508 | 49.6285 | 41.88411 | -3.120497 | 1.74154 | 6.002848
24.33657 | 46.468 | 49.65913 | 41.86864 | -3.191129 | 1.744382 | 6.046106
24.34657 | 46.4735 | 49.69002 | 41.85316 | -3.21652 | 1.747225 | 6.089631
24.35656 | 46.4529 | 49.72114 | 41.83769 | -3.268239 | 1.750067 | 6.133378
24.36656 | 46.4464 | 49.75254 | 41.8222 | -3.306143 | 1.752913 | 6.177431
24.37656 | 46.4509 | 49.7842 | 41.80669 | -3.333301 | 1.755761 | 6.221746
24.38656 | 46.4119 | 49.81611 | 41.79118 | -3.404211 | 1.75861 | 6.266321
24.39656 | 46.3943 | 49.84827 | 41.77566 | -3.453968 | 1.761459 | 6.311151
24.40656 | 46.3775 | 49.88067 | 41.76013 | -3.503165 | 1.764309 | 6.35623
24.41655 | 46.3685 | 49.91328 | 41.7446 | -3.544779 | 1.767158 | 6.401521
24.42655 | 46.3705 | 49.94617 | 41.72905 | -3.575667 | 1.770011 | 6.447105
24.43655 | 46.3266 | 49.97929 | 41.71349 | -3.65269 | 1.772865 | 6.492934
24.44655 | 46.3409 | 50.01265 | 41.69792 | -3.671748 | 1.775719 | 6.539005
24.45655 | 46.3368 | 50.04624 | 41.68235 | -3.709436 | 1.778574 | 6.585314
24.46654 | 46.3192 | 50.08001 | 41.66678 | -3.760814 | 1.781427 | 6.63181
24.47654 | 46.3063 | 50.11405 | 41.65118 | -3.80775 | 1.784282 | 6.678586
24.48654 | 46.3085 | 50.1483 | 41.63558 | -3.839804 | 1.787139 | 6.725587
24.49654 | 46.2749 | 50.18277 | 41.61997 | -3.907874 | 1.789995 | 6.772812
24.50654 | 46.2857 | 50.21746 | 41.60434 | -3.931757 | 1.792853 | 6.820259
24.51654 | 46.2752 | 50.25234 | 41.58871 | -3.97714 | 1.79571 | 6.867916
24.52653 | 46.2544 | 50.28739 | 41.57309 | -4.032985 | 1.798563 | 6.915732
24.53653 | 46.2509 | 50.32266 | 41.55744 | -4.071762 | 1.80142 | 6.963801
24.54653 | 46.2647 | 50.35813 | 41.54179 | -4.093431 | 1.804276 | 7.012069
24.55653 | 46.2602 | 50.39378 | 41.52612 | -4.133582 | 1.807132 | 7.06053
24.56653 | 46.2384 | 50.42961 | 41.51045 | -4.191211 | 1.809987 | 7.109178
24.57652 | 46.2081 | 50.46558 | 41.49478 | -4.257479 | 1.812839 | 7.157961
24.58652 | 46.2235 | 50.50175 | 41.47909 | -4.278247 | 1.815693 | 7.206966
24.59652 | 46.2249 | 50.53807 | 41.46339 | -4.313173 | 1.818547 | 7.256139
24.60652 | 46.2236 | 50.57455 | 41.44768 | -4.350952 | 1.821399 | 7.305475
24.61652 | 46.209 | 50.61118 | 41.43196 | -4.402177 | 1.824251 | 7.354966
24.62652 | 46.1989 | 50.64794 | 41.41623 | -4.449041 | 1.827101 | 7.404605
24.63651 | 46.1952 | 50.6848 | 41.40052 | -4.489599 | 1.829947 | 7.454336
24.64651 | 46.1794 | 50.72182 | 41.38477 | -4.542416 | 1.832795 | 7.504248
24.65651 | 46.1999 | 50.75895 | 41.36902 | -4.559049 | 1.835642 | 7.554286
24.66651 | 46.1596 | 50.79619 | 41.35326 | -4.636589 | 1.838487 | 7.60444
24.67651 | 46.1679 | 50.83353 | 41.33749 | -4.665626 | 1.84133 | 7.654704
24.6865 | 46.1417 | 50.87092 | 41.32173 | -4.729217 | 1.844171 | 7.705015
24.6965 | 46.1484 | 50.90843 | 41.30595 | -4.760026 | 1.847011 | 7.755469
24.7065 | 46.1391 | 50.946 | 41.29015 | -4.806904 | 1.849848 | 7.806004
24.7165 | 46.1303 | 50.98364 | 41.27435 | -4.853345 | 1.852684 | 7.856611
24.7265 | 46.1359 | 51.02134 | 41.25854 | -4.885437 | 1.855518 | 7.90728
24.7365 | 46.1053 | 51.05907 | 41.24272 | -4.953771 | 1.858349 | 7.958002
24.74649 | 46.0868 | 51.0968 | 41.22691 | -5.01 | 1.861174 | 8.008715
24.75649 | 46.083 | 51.13459 | 41.21107 | -5.051586 | 1.864001 | 8.05951
24.76649 | 46.0883 | 51.17238 | 41.19523 | -5.08408 | 1.866824 | 8.110325
24.77649 | 46.0721 | 51.21017 | 41.17938 | -5.138074 | 1.869645 | 8.161149
24.78649 | 46.0715 | 51.24795 | 41.16352 | -5.176454 | 1.872464 | 8.211971
24.79648 | 46.0242 | 51.28567 | 41.14767 | -5.261472 | 1.875276 | 8.262728
24.80648 | 46.0345 | 51.32339 | 41.13179 | -5.288889 | 1.878088 | 8.31351
24.81648 | 46.0251 | 51.36106 | 41.11591 | -5.335957 | 1.880897 | 8.364253
24.82648 | 46.0115 | 51.39866 | 41.10001 | -5.387163 | 1.883703 | 8.414945
24.83648 | 46.0041 | 51.43619 | 41.08411 | -5.432092 | 1.886506 | 8.465572
24.84648 | 45.9831 | 51.47363 | 41.06821 | -5.490534 | 1.889305 | 8.516124
24.85647 | 45.973 | 51.51094 | 41.0523 | -5.537938 | 1.892098 | 8.566536
24.86647 | 45.9608 | 51.54816 | 41.03638 | -5.587363 | 1.89489 | 8.616893
24.87647 | 45.9711 | 51.58526 | 41.02045 | -5.614157 | 1.897678 | 8.667131
24.88647 | 45.919 | 51.62221 | 41.00451 | -5.703208 | 1.900462 | 8.717238
24.89647 | 45.9131 | 51.659 | 40.98856 | -5.7459 | 1.903243 | 8.767198
24.90646 | 45.9213 | 51.69558 | 40.97262 | -5.774283 | 1.906017 | 8.816948
24.91646 | 45.896 | 51.73201 | 40.95666 | -5.836014 | 1.908789 | 8.86657
24.92646 | 45.8984 | 51.76824 | 40.94068 | -5.869842 | 1.911558 | 8.916001
24.93646 | 45.8575 | 51.80425 | 40.9247 | -5.94675 | 1.914322 | 8.965224
24.94646 | 45.8571 | 51.84002 | 40.90872 | -5.982922 | 1.917082 | 9.014224
24.95645 | 45.8658 | 51.8755 | 40.89274 | -6.009702 | 1.919833 | 9.062932
24.96645 | 45.8401 | 51.91076 | 40.87673 | -6.070657 | 1.922583 | 9.11144
24.97645 | 45.8387 | 51.94573 | 40.86072 | -6.107029 | 1.92533 | 9.159676
24.98645 | 45.7963 | 51.9804 | 40.84471 | -6.184102 | 1.928072 | 9.207625
24.99645 | 45.7897 | 52.01476 | 40.82868 | -6.225056 | 1.930809 | 9.255268
25.00645 | 45.7941 | 52.04878 | 40.81265 | -6.254678 | 1.933541 | 9.302592
25.01644 | 45.7902 | 52.08241 | 40.79662 | -6.292215 | 1.936265 | 9.349529
25.02644 | 45.7622 | 52.11572 | 40.78057 | -6.353517 | 1.938988 | 9.396158
25.03644 | 45.7375 | 52.14863 | 40.76452 | -6.411133 | 1.941705 | 9.442413
25.04644 | 45.748 | 52.18115 | 40.74845 | -6.433146 | 1.944418 | 9.488278
25.05644 | 45.7117 | 52.21324 | 40.73238 | -6.501539 | 1.947125 | 9.533734
25.06643 | 45.73 | 52.24486 | 40.71632 | -6.514857 | 1.949824 | 9.578716
25.07643 | 45.7116 | 52.27605 | 40.70023 | -6.564453 | 1.952521 | 9.623302
25.08643 | 45.6756 | 52.30677 | 40.68414 | -6.631174 | 1.955213 | 9.667424
25.09643 | 45.6522 | 52.337 | 40.66804 | -6.684802 | 1.957899 | 9.711067
25.10643 | 45.6537 | 52.36672 | 40.65193 | -6.713019 | 1.960581 | 9.754211
25.11643 | 45.6305 | 52.39591 | 40.63581 | -6.765406 | 1.963257 | 9.796838
25.12642 | 45.6272 | 52.42452 | 40.6197 | -6.797318 | 1.965924 | 9.838889
25.13642 | 45.6085 | 52.45259 | 40.60357 | -6.844092 | 1.96859 | 9.880429
25.14642 | 45.5884 | 52.48008 | 40.58744 | -6.891681 | 1.971249 | 9.921396
25.15642 | 45.5743 | 52.50697 | 40.57129 | -6.932668 | 1.973903 | 9.961773
25.16642 | 45.5476 | 52.53323 | 40.55514 | -6.985632 | 1.976552 | 10.00154
25.17641 | 45.5281 | 52.55884 | 40.539 | -7.030735 | 1.979193 | 10.04065
25.18641 | 45.508 | 52.5838 | 40.52283 | -7.075804 | 1.98183 | 10.07915
25.19641 | 45.4907 | 52.6081 | 40.50665 | -7.117399 | 1.984463 | 10.11698
25.20641 | 45.4763 | 52.6317 | 40.49047 | -7.155401 | 1.98709 | 10.15414
25.21641 | 45.4757 | 52.65459 | 40.47429 | -7.178891 | 1.989711 | 10.19059
25.22641 | 45.4424 | 52.67675 | 40.45809 | -7.234354 | 1.992327 | 10.22634
25.2364 | 45.4192 | 52.69815 | 40.4419 | -7.278949 | 1.994935 | 10.26131
25.2464 | 45.3807 | 52.7188 | 40.4257 | -7.338102 | 1.99754 | 10.29557
25.2564 | 45.3952 | 52.73867 | 40.40948 | -7.343473 | 2.000139 | 10.32905
25.2664 | 45.3552 | 52.75775 | 40.39326 | -7.402549 | 2.002734 | 10.36176
25.2764 | 45.3375 | 52.77601 | 40.37703 | -7.43851 | 2.005322 | 10.39366
25.28639 | 45.3384 | 52.79342 | 40.36081 | -7.455023 | 2.007904 | 10.42471
25.29639 | 45.3049 | 52.81001 | 40.34456 | -7.505109 | 2.010482 | 10.45496
25.30639 | 45.2815 | 52.82573 | 40.32831 | -7.544232 | 2.013055 | 10.48437
25.31639 | 45.2837 | 52.84058 | 40.31205 | -7.556875 | 2.015622 | 10.5129
25.32639 | 45.2571 | 52.85453 | 40.29579 | -7.597427 | 2.018185 | 10.54055
25.33639 | 45.2316 | 52.86757 | 40.27952 | -7.635971 | 2.020742 | 10.56731
25.34638 | 45.2263 | 52.87968 | 40.26326 | -7.653381 | 2.023292 | 10.59313
25.35638 | 45.205 | 52.89087 | 40.24697 | -7.685867 | 2.025839 | 10.61806
25.36638 | 45.2034 | 52.9011 | 40.23068 | -7.697704 | 2.028381 | 10.64204
25.37638 | 45.1621 | 52.91038 | 40.21438 | -7.748276 | 2.030919 | 10.66507
25.38638 | 45.1588 | 52.91867 | 40.19808 | -7.759873 | 2.033451 | 10.68714
25.39637 | 45.1337 | 52.92598 | 40.18178 | -7.792275 | 2.035977 | 10.70821
25.40637 | 45.1376 | 52.93228 | 40.16547 | -7.794685 | 2.0385 | 10.72832
25.41637 | 45.124 | 52.93758 | 40.14914 | -7.813584 | 2.041019 | 10.74742
25.42637 | 45.1085 | 52.94186 | 40.13281 | -7.83336 | 2.043533 | 10.76552
25.43637 | 45.0708 | 52.94511 | 40.11647 | -7.874306 | 2.046044 | 10.78259
25.44637 | 45.0576 | 52.94731 | 40.10013 | -7.889707 | 2.04855 | 10.79863
25.45636 | 45.0514 | 52.94846 | 40.08379 | -7.897057 | 2.051048 | 10.81361
25.46636 | 45.0419 | 52.94855 | 40.06744 | -7.906649 | 2.053546 | 10.82757
25.47636 | 45.0234 | 52.94757 | 40.05107 | -7.924173 | 2.05604 | 10.84046
25.48636 | 45.018 | 52.94552 | 40.03471 | -7.927522 | 2.058529 | 10.85229
25.49636 | 44.9963 | 52.94239 | 40.01833 | -7.946088 | 2.061015 | 10.86304
25.50635 | 44.9587 | 52.93817 | 40.00196 | -7.97947 | 2.063495 | 10.87271
25.51635 | 44.9534 | 52.93286 | 39.98557 | -7.979456 | 2.065974 | 10.88131
25.52635 | 44.9588 | 52.92644 | 39.96918 | -7.967643 | 2.06845 | 10.88881
25.53635 | 44.9216 | 52.91893 | 39.95278 | -7.997327 | 2.070922 | 10.89523
25.54635 | 44.9042 | 52.9103 | 39.93637 | -8.006103 | 2.073392 | 10.90054
25.55635 | 44.8843 | 52.90057 | 39.91996 | -8.016271 | 2.075858 | 10.90476
25.56634 | 44.8825 | 52.88974 | 39.90355 | -8.007235 | 2.078318 | 10.90786
25.57634 | 44.8509 | 52.87778 | 39.88713 | -8.026877 | 2.080779 | 10.90987
25.58634 | 44.8424 | 52.8647 | 39.8707 | -8.022303 | 2.083237 | 10.91077
25.59634 | 44.8109 | 52.85051 | 39.85426 | -8.039615 | 2.085692 | 10.91056
25.60634 | 44.8012 | 52.83521 | 39.83781 | -8.03401 | 2.088146 | 10.90925
25.61633 | 44.7652 | 52.81881 | 39.82138 | -8.053609 | 2.090594 | 10.90684
25.62633 | 44.7461 | 52.80128 | 39.80492 | -8.055179 | 2.093043 | 10.90331
25.63633 | 44.7317 | 52.78264 | 39.78846 | -8.050937 | 2.09549 | 10.89869
25.64633 | 44.7314 | 52.76289 | 39.77199 | -8.03149 | 2.097935 | 10.89296
25.65633 | 44.6894 | 52.74204 | 39.75552 | -8.052637 | 2.100378 | 10.88614
25.66633 | 44.6629 | 52.72009 | 39.73904 | -8.057186 | 2.10282 | 10.87823
25.67632 | 44.6517 | 52.69706 | 39.72257 | -8.045361 | 2.105258 | 10.86923
25.68632 | 44.6328 | 52.67293 | 39.70608 | -8.040126 | 2.107697 | 10.85915
25.69632 | 44.6101 | 52.64771 | 39.68958 | -8.03761 | 2.110136 | 10.84799
25.70632 | 44.5871 | 52.62141 | 39.67308 | -8.034314 | 2.112573 | 10.83577
25.71632 | 44.5732 | 52.59405 | 39.65657 | -8.020849 | 2.115009 | 10.82247
25.72631 | 44.5438 | 52.56565 | 39.64007 | -8.021851 | 2.117442 | 10.80814
25.73631 | 44.5238 | 52.53617 | 39.62355 | -8.012373 | 2.119878 | 10.79275
25.74631 | 44.5012 | 52.50565 | 39.60702 | -8.004451 | 2.122312 | 10.77632
25.75631 | 44.4909 | 52.4741 | 39.59049 | -7.983197 | 2.124747 | 10.75886
25.76631 | 44.4783 | 52.44152 | 39.57395 | -7.963216 | 2.127181 | 10.74038
25.77631 | 44.4438 | 52.40792 | 39.55741 | -7.964123 | 2.129616 | 10.7209
25.7863 | 44.4316 | 52.37336 | 39.54088 | -7.941763 | 2.132047 | 10.70044
25.7963 | 44.4032 | 52.33778 | 39.52432 | -7.934577 | 2.134482 | 10.67898
25.8063 | 44.3979 | 52.30122 | 39.50776 | -7.903316 | 2.136917 | 10.65654
25.8163 | 44.358 | 52.26369 | 39.4912 | -7.905688 | 2.139353 | 10.63314
25.8263 | 44.3844 | 52.22521 | 39.47462 | -7.840808 | 2.141789 | 10.60879
25.83629 | 44.3411 | 52.18583 | 39.45806 | -7.844727 | 2.144222 | 10.58354
25.84629 | 44.3285 | 52.14549 | 39.44148 | -7.816985 | 2.146661 | 10.55734
25.85629 | 44.2897 | 52.10423 | 39.42489 | -7.814532 | 2.149099 | 10.53024
25.86629 | 44.2734 | 52.06208 | 39.4083 | -7.788683 | 2.151539 | 10.50224
25.87629 | 44.2651 | 52.01905 | 39.3917 | -7.753954 | 2.15398 | 10.47337
25.88629 | 44.239 | 51.97516 | 39.3751 | -7.73616 | 2.156423 | 10.44364
25.89628 | 44.2428 | 51.93046 | 39.35851 | -7.687661 | 2.158864 | 10.41309
25.90628 | 44.1812 | 51.88489 | 39.3419 | -7.703687 | 2.16131 | 10.38168
25.91628 | 44.1829 | 51.8385 | 39.32528 | -7.655595 | 2.163758 | 10.34946
25.92628 | 44.1599 | 51.7913 | 39.30865 | -7.631403 | 2.166207 | 10.31644
25.93628 | 44.1568 | 51.74333 | 39.29202 | -7.586527 | 2.168658 | 10.28265
25.94627 | 44.1131 | 51.69464 | 39.2754 | -7.581536 | 2.171109 | 10.24812
25.95627 | 44.1014 | 51.64515 | 39.25876 | -7.543747 | 2.173564 | 10.21282
25.96627 | 44.0756 | 51.59493 | 39.24212 | -7.519327 | 2.176021 | 10.17679
25.97627 | 44.0438 | 51.54399 | 39.22547 | -7.500193 | 2.178481 | 10.14004
25.98627 | 44.0319 | 51.49236 | 39.20881 | -7.460464 | 2.180943 | 10.10261
25.99627 | 44.0031 | 51.44006 | 39.19215 | -7.436958 | 2.183407 | 10.0645
26.00626 | 43.9985 | 51.38714 | 39.17551 | -7.388645 | 2.185872 | 10.02577
26.01626 | 43.9599 | 51.33354 | 39.15884 | -7.373639 | 2.188342 | 9.986361
26.02626 | 43.9305 | 51.27931 | 39.14216 | -7.348809 | 2.190814 | 9.946334
26.03626 | 43.8901 | 51.22447 | 39.12548 | -7.334375 | 2.19329 | 9.905704
26.04626 | 43.893 | 51.16905 | 39.1088 | -7.276054 | 2.195768 | 9.86449
26.05625 | 43.8731 | 51.11312 | 39.09212 | -7.240021 | 2.198246 | 9.822751
26.06625 | 43.866 | 51.05658 | 39.07543 | -7.190582 | 2.20073 | 9.780423
26.07625 | 43.8044 | 50.99951 | 39.05873 | -7.195113 | 2.203217 | 9.737566
26.08625 | 43.8096 | 50.94193 | 39.04203 | -7.132332 | 2.205708 | 9.694198
26.09625 | 43.7635 | 50.88386 | 39.02532 | -7.120355 | 2.208202 | 9.650337
26.10625 | 43.7602 | 50.8253 | 39.0086 | -7.065101 | 2.210698 | 9.606
26.11624 | 43.712 | 50.76636 | 38.9919 | -7.054356 | 2.213198 | 9.561257
26.12624 | 43.7181 | 50.70691 | 38.97518 | -6.988805 | 2.215701 | 9.516026
26.13624 | 43.6775 | 50.64703 | 38.95845 | -6.969532 | 2.218208 | 9.470373
26.14624 | 43.6682 | 50.58675 | 38.94172 | -6.918554 | 2.220718 | 9.424317
26.15624 | 43.6329 | 50.52609 | 38.92498 | -6.89319 | 2.223233 | 9.377875
26.16623 | 43.6186 | 50.46512 | 38.90826 | -6.846517 | 2.225747 | 9.331112
26.17623 | 43.5995 | 50.40373 | 38.89151 | -6.804233 | 2.228269 | 9.283953
26.18623 | 43.5635 | 50.34201 | 38.87476 | -6.778515 | 2.230793 | 9.23646
26.19623 | 43.548 | 50.27998 | 38.85801 | -6.73198 | 2.233322 | 9.188651
26.20623 | 43.5352 | 50.21764 | 38.84125 | -6.682445 | 2.235854 | 9.140543
26.21623 | 43.4939 | 50.15503 | 38.82448 | -6.661126 | 2.238391 | 9.092151
26.22622 | 43.4888 | 50.09221 | 38.80773 | -6.603406 | 2.240929 | 9.043545
26.23622 | 43.4708 | 50.02907 | 38.79096 | -6.55827 | 2.243473 | 8.994638
26.24622 | 43.439 | 49.9657 | 38.77418 | -6.526701 | 2.24602 | 8.945497
26.25622 | 43.4248 | 49.90211 | 38.7574 | -6.477312 | 2.248572 | 8.896138
26.26622 | 43.4083 | 49.83832 | 38.74062 | -6.430022 | 2.251128 | 8.846578
26.27621 | 43.3931 | 49.77441 | 38.72384 | -6.381307 | 2.253685 | 8.796878
26.28621 | 43.376 | 49.71026 | 38.70705 | -6.334258 | 2.256249 | 8.746959
26.29621 | 43.3491 | 49.64595 | 38.69025 | -6.296851 | 2.258816 | 8.696883
26.30621 | 43.3292 | 49.5815 | 38.67345 | -6.252302 | 2.261388 | 8.646665
26.31621 | 43.339 | 49.51693 | 38.65664 | -6.177925 | 2.263963 | 8.596319
26.32621 | 43.3074 | 49.45223 | 38.63983 | -6.144835 | 2.266544 | 8.545859
26.3362 | 43.2925 | 49.38751 | 38.62303 | -6.095008 | 2.269125 | 8.495349
26.3462 | 43.2641 | 49.32263 | 38.60622 | -6.058533 | 2.271713 | 8.444704
26.3562 | 43.2531 | 49.25768 | 38.58939 | -6.004584 | 2.274305 | 8.393986
26.3662 | 43.2535 | 49.19268 | 38.57257 | -5.939176 | 2.276902 | 8.343208
26.3762 | 43.2141 | 49.12762 | 38.55574 | -5.913522 | 2.279503 | 8.292384
26.38619 | 43.2084 | 49.0626 | 38.53892 | -5.854197 | 2.282104 | 8.241575
26.39619 | 43.2091 | 48.99749 | 38.52208 | -5.788386 | 2.284713 | 8.190694
26.40619 | 43.1532 | 48.93237 | 38.50524 | -5.779165 | 2.287327 | 8.139803
26.41619 | 43.1465 | 48.86725 | 38.48839 | -5.720748 | 2.289944 | 8.088914
26.42619 | 43.1318 | 48.80214 | 38.47154 | -5.670342 | 2.292566 | 8.038037
26.43619 | 43.09 | 48.73706 | 38.45469 | -5.647062 | 2.295192 | 7.987184
26.44618 | 43.0724 | 48.67208 | 38.43784 | -5.59968 | 2.297819 | 7.936418
26.45618 | 43.0659 | 48.60708 | 38.42098 | -5.541182 | 2.300453 | 7.885646
26.46618 | 43.0413 | 48.54214 | 38.40412 | -5.500839 | 2.303092 | 7.83493
26.47618 | 43.024 | 48.47726 | 38.38725 | -5.453263 | 2.305736 | 7.784279
26.48618 | 42.9943 | 48.41246 | 38.37038 | -5.418164 | 2.308384 | 7.733705
26.49617 | 42.9738 | 48.34781 | 38.35352 | -5.374013 | 2.311034 | 7.683264
26.50617 | 42.9491 | 48.28319 | 38.33664 | -5.334094 | 2.313691 | 7.632868
26.51617 | 42.9164 | 48.21868 | 38.31975 | -5.30228 | 2.316352 | 7.582576
26.52617 | 42.9001 | 48.15428 | 38.30286 | -5.254177 | 2.319018 | 7.532396
26.53617 | 42.863 | 48.09 | 38.28597 | -5.226997 | 2.321688 | 7.482336
26.54617 | 42.8499 | 48.02584 | 38.26908 | -5.175944 | 2.324363 | 7.432403
26.55616 | 42.8392 | 47.96189 | 38.2522 | -5.122693 | 2.327039 | 7.382656
26.56616 | 42.8043 | 47.89802 | 38.2353 | -5.093723 | 2.329723 | 7.333004
26.57616 | 42.8001 | 47.83431 | 38.21839 | -5.034206 | 2.332411 | 7.283503
26.58616 | 42.7558 | 47.77075 | 38.20148 | -5.014948 | 2.335104 | 7.234161
26.59616 | 42.7382 | 47.70736 | 38.18457 | -4.969157 | 2.337801 | 7.184984
26.60615 | 42.7131 | 47.6442 | 38.16767 | -4.9311 | 2.3405 | 7.136027
26.61615 | 42.7029 | 47.58116 | 38.15076 | -4.878262 | 2.343207 | 7.0872
26.62615 | 42.6639 | 47.51831 | 38.13383 | -4.854409 | 2.345918 | 7.038557
26.63615 | 42.6472 | 47.45565 | 38.11691 | -4.808447 | 2.348633 | 6.990105
26.64615 | 42.6246 | 47.39318 | 38.09998 | -4.768583 | 2.351354 | 6.941848
26.65615 | 42.5928 | 47.33092 | 38.08305 | -4.738122 | 2.35408 | 6.893793
26.66614 | 42.5885 | 47.26894 | 38.06613 | -4.680439 | 2.356809 | 6.845998
26.67614 | 42.5518 | 47.2071 | 38.04919 | -4.655299 | 2.359543 | 6.798361
26.68614 | 42.5275 | 47.14548 | 38.03225 | -4.617978 | 2.362283 | 6.750942
26.69614 | 42.5088 | 47.08407 | 38.01531 | -4.575272 | 2.365025 | 6.703737
26.70614 | 42.4783 | 47.0229 | 37.99836 | -4.5446 | 2.367774 | 6.656764
26.71613 | 42.4308 | 46.96203 | 37.98143 | -4.531229 | 2.370528 | 6.610072
26.72613 | 42.4146 | 46.90132 | 37.96448 | -4.486725 | 2.373287 | 6.563562
26.73613 | 42.3858 | 46.84086 | 37.94752 | -4.455061 | 2.376051 | 6.517291
26.74613 | 42.3747 | 46.78064 | 37.93056 | -4.40594 | 2.37882 | 6.47126
26.75613 | 42.3604 | 46.72067 | 37.9136 | -4.360265 | 2.381593 | 6.425474
26.76613 | 42.3128 | 46.66094 | 37.89663 | -4.348141 | 2.384372 | 6.379936
26.77612 | 42.301 | 46.60153 | 37.87968 | -4.300533 | 2.387155 | 6.334696
26.78612 | 42.2514 | 46.54232 | 37.86271 | -4.290918 | 2.389944 | 6.289663
26.79612 | 42.2324 | 46.48336 | 37.84574 | -4.250963 | 2.392738 | 6.244888
26.80612 | 42.2152 | 46.42467 | 37.82876 | -4.209469 | 2.395538 | 6.20037
26.81612 | 42.1953 | 46.36624 | 37.81178 | -4.170939 | 2.398342 | 6.156115
26.82611 | 42.1755 | 46.30813 | 37.79482 | -4.132633 | 2.401149 | 6.112167
26.83611 | 42.1473 | 46.25024 | 37.77783 | -4.102938 | 2.403964 | 6.068442
26.84611 | 42.1018 | 46.19262 | 37.76084 | -4.090816 | 2.406785 | 6.024986
26.85611 | 42.0962 | 46.13526 | 37.74385 | -4.039064 | 2.409611 | 5.981799
26.86611 | 42.0792 | 46.07819 | 37.72686 | -3.998988 | 2.412442 | 5.938884
26.87611 | 42.0293 | 46.02139 | 37.70987 | -3.992088 | 2.415279 | 5.896242
26.8861 | 42.0336 | 45.96492 | 37.69289 | -3.931321 | 2.418119 | 5.853917
26.8961 | 41.9964 | 45.90868 | 37.67588 | -3.912277 | 2.420967 | 5.811825
26.9061 | 41.9777 | 45.85271 | 37.65888 | -3.875013 | 2.423821 | 5.770011
26.9161 | 41.9593 | 45.79703 | 37.64188 | -3.837732 | 2.42668 | 5.728476
26.9261 | 41.9114 | 45.74163 | 37.62487 | -3.830233 | 2.429545 | 5.68722
26.93609 | 41.9052 | 45.68657 | 37.60787 | -3.78137 | 2.432412 | 5.646284
26.94609 | 41.883 | 45.63174 | 37.59086 | -3.748738 | 2.435289 | 5.605588
26.95609 | 41.8427 | 45.57719 | 37.57385 | -3.734491 | 2.438171 | 5.565173
26.96609 | 41.842 | 45.52293 | 37.55683 | -3.680929 | 2.44106 | 5.525041
26.97609 | 41.7941 | 45.46895 | 37.53981 | -3.674853 | 2.443954 | 5.485191
26.98609 | 41.7653 | 45.41526 | 37.52279 | -3.649965 | 2.446855 | 5.445624
26.99608 | 41.7533 | 45.36191 | 37.50578 | -3.608614 | 2.449757 | 5.406379
27.00608 | 41.7146 | 45.3088 | 37.48875 | -3.594198 | 2.452671 | 5.367377
27.01608 | 41.7007 | 45.25597 | 37.47172 | -3.55527 | 2.45559 | 5.328658
27.02608 | 41.6757 | 45.20343 | 37.45469 | -3.527728 | 2.458515 | 5.290223
27.03608 | 41.6368 | 45.15117 | 37.43766 | -3.514372 | 2.461447 | 5.252069
27.04607 | 41.6163 | 45.09926 | 37.42064 | -3.482956 | 2.464383 | 5.214236
27.05607 | 41.5872 | 45.04757 | 37.4036 | -3.460375 | 2.467327 | 5.176648
27.06607 | 41.5695 | 44.99618 | 37.38656 | -3.42668 | 2.470279 | 5.139341
27.07607 | 41.5452 | 44.94507 | 37.36952 | -3.399871 | 2.473237 | 5.102316
27.08607 | 41.51 | 44.89425 | 37.35247 | -3.384247 | 2.476202 | 5.065572
27.09607 | 41.4903 | 44.84371 | 37.33543 | -3.35341 | 2.479173 | 5.029109
27.10606 | 41.4609 | 44.79351 | 37.3184 | -3.332607 | 2.482149 | 4.992962
27.11606 | 41.4525 | 44.74354 | 37.30135 | -3.291038 | 2.485134 | 4.957058
27.12606 | 41.4262 | 44.69385 | 37.28429 | -3.267652 | 2.488127 | 4.921432
27.13606 | 41.4008 | 44.64445 | 37.26724 | -3.24365 | 2.491126 | 4.886084
27.14606 | 41.3772 | 44.59533 | 37.25018 | -3.218129 | 2.494133 | 4.851013
27.15605 | 41.3515 | 44.54654 | 37.23314 | -3.195038 | 2.497143 | 4.816252
27.16605 | 41.3294 | 44.49798 | 37.21608 | -3.16858 | 2.500165 | 4.781732
27.17605 | 41.3128 | 44.4497 | 37.19902 | -3.136901 | 2.503193 | 4.747486
27.18605 | 41.2887 | 44.4017 | 37.18196 | -3.113 | 2.506229 | 4.713513
27.19605 | 41.2643 | 44.35398 | 37.16489 | -3.089677 | 2.509272 | 4.679812
27.20605 | 41.2567 | 44.30653 | 37.14783 | -3.049831 | 2.512323 | 4.646381
27.21604 | 41.2325 | 44.25941 | 37.13078 | -3.026912 | 2.515381 | 4.613257
27.22604 | 41.222 | 44.21252 | 37.11371 | -2.990516 | 2.518447 | 4.580364
27.23604 | 41.174 | 44.16589 | 37.09663 | -2.991893 | 2.521522 | 4.547738
27.24604 | 41.1691 | 44.11954 | 37.07956 | -2.950442 | 2.524603 | 4.515379
27.25604 | 41.1475 | 44.07346 | 37.06249 | -2.925963 | 2.527693 | 4.483284
27.26603 | 41.123 | 44.0277 | 37.04543 | -2.904698 | 2.530789 | 4.451483
27.27603 | 41.0968 | 43.98216 | 37.02835 | -2.885356 | 2.533895 | 4.419913
27.28603 | 41.0847 | 43.93688 | 37.01127 | -2.852182 | 2.53701 | 4.388604
27.29603 | 41.0641 | 43.89187 | 36.99419 | -2.827773 | 2.540132 | 4.357554
27.30603 | 41.0238 | 43.84713 | 36.9771 | -2.82333 | 2.543264 | 4.326761
27.31603 | 41.0149 | 43.80265 | 36.96002 | -2.78775 | 2.546404 | 4.296225
27.32602 | 40.9718 | 43.75847 | 36.94295 | -2.786674 | 2.549549 | 4.265973
27.33602 | 40.9608 | 43.71452 | 36.92587 | -2.753716 | 2.552707 | 4.235944
27.34602 | 40.9322 | 43.67082 | 36.90878 | -2.738617 | 2.555872 | 4.206167
27.35602 | 40.9018 | 43.62738 | 36.89169 | -2.725576 | 2.559047 | 4.176641
27.36602 | 40.896 | 43.58419 | 36.8746 | -2.688191 | 2.562231 | 4.147363
27.37601 | 40.8487 | 43.54131 | 36.85752 | -2.692605 | 2.565421 | 4.118361
27.38601 | 40.8292 | 43.49863 | 36.84043 | -2.669428 | 2.568623 | 4.089575
27.39601 | 40.8146 | 43.4562 | 36.82334 | -2.641603 | 2.571834 | 4.061034
27.40601 | 40.7761 | 43.41403 | 36.80624 | -2.637927 | 2.575055 | 4.032733
27.41601 | 40.7629 | 43.3721 | 36.78914 | -2.609201 | 2.578285 | 4.004674
27.42601 | 40.7331 | 43.33042 | 36.77204 | -2.597322 | 2.581524 | 3.976853
27.436 | 40.6916 | 43.28903 | 36.75496 | -2.59743 | 2.58477 | 3.949297
27.446 | 40.6696 | 43.24784 | 36.73786 | -2.578241 | 2.588028 | 3.92195
27.456 | 40.6494 | 43.20689 | 36.72076 | -2.557494 | 2.591296 | 3.894836
27.466 | 40.6049 | 43.16619 | 36.70366 | -2.561289 | 2.594575 | 3.867955
27.476 | 40.6006 | 43.12572 | 36.68656 | -2.525123 | 2.597863 | 3.841304
27.48599 | 40.5649 | 43.08553 | 36.66947 | -2.520635 | 2.601158 | 3.814908
27.49599 | 40.5688 | 43.04554 | 36.65236 | -2.476744 | 2.604466 | 3.788713
27.50599 | 40.5018 | 43.00579 | 36.63526 | -2.503986 | 2.607784 | 3.762744
27.51599 | 40.4759 | 42.96626 | 36.61815 | -2.490363 | 2.611113 | 3.736998
27.52599 | 40.4793 | 42.92697 | 36.60104 | -2.447671 | 2.614453 | 3.711475
27.53599 | 40.4331 | 42.88791 | 36.58394 | -2.45481 | 2.617803 | 3.686172
27.54598 | 40.4117 | 42.84912 | 36.56684 | -2.437416 | 2.621159 | 3.661114
27.55598 | 40.3813 | 42.81051 | 36.54973 | -2.42921 | 2.62453 | 3.636246
27.56598 | 40.3728 | 42.77213 | 36.53262 | -2.399328 | 2.627912 | 3.611594
27.57598 | 40.347 | 42.73397 | 36.51551 | -2.386971 | 2.631304 | 3.587156
27.58598 | 40.3088 | 42.69604 | 36.4984 | -2.387237 | 2.634709 | 3.56293
27.59597 | 40.2955 | 42.65836 | 36.4813 | -2.362859 | 2.638118 | 3.538939
27.60597 | 40.2603 | 42.62086 | 36.46419 | -2.360565 | 2.641545 | 3.515132
27.61597 | 40.2474 | 42.58359 | 36.44707 | -2.336188 | 2.644982 | 3.491531
27.62597 | 40.208 | 42.54653 | 36.42996 | -2.338526 | 2.648431 | 3.468136
27.63597 | 40.2054 | 42.50968 | 36.41284 | -2.304278 | 2.651891 | 3.444943
27.64597 | 40.1686 | 42.47304 | 36.39573 | -2.304444 | 2.655363 | 3.421954
27.65596 | 40.1622 | 42.43666 | 36.37863 | -2.274457 | 2.658843 | 3.399186
27.66596 | 40.1477 | 42.40044 | 36.36151 | -2.252744 | 2.662339 | 3.376594
27.67596 | 40.1014 | 42.36444 | 36.34439 | -2.263039 | 2.665846 | 3.354199
27.68596 | 40.076 | 42.32864 | 36.32728 | -2.252641 | 2.669366 | 3.332
27.69596 | 40.0572 | 42.29305 | 36.31016 | -2.235847 | 2.672897 | 3.309993
27.70595 | 40.0566 | 42.25769 | 36.29306 | -2.201092 | 2.676437 | 3.2882
27.71595 | 40.0184 | 42.2225 | 36.27594 | -2.204105 | 2.679993 | 3.266576
27.72595 | 39.9802 | 42.18752 | 36.25882 | -2.207318 | 2.683561 | 3.24514
27.73595 | 39.9834 | 42.15273 | 36.2417 | -2.16933 | 2.687142 | 3.223891
27.74595 | 39.9389 | 42.11814 | 36.22458 | -2.179239 | 2.690735 | 3.202827
27.75595 | 39.9277 | 42.08374 | 36.20746 | -2.156045 | 2.694341 | 3.181947
27.76594 | 39.9165 | 42.04958 | 36.19035 | -2.133079 | 2.697956 | 3.161269
27.77594 | 39.873 | 42.01557 | 36.17323 | -2.142572 | 2.701588 | 3.140752
27.78594 | 39.8413 | 41.98176 | 36.15611 | -2.140457 | 2.705232 | 3.120413
27.79594 | 39.8348 | 41.94813 | 36.13899 | -2.113332 | 2.70889 | 3.100251
27.80594 | 39.8068 | 41.9147 | 36.12187 | -2.107897 | 2.712561 | 3.080266
27.81593 | 39.7739 | 41.88148 | 36.10477 | -2.107584 | 2.716243 | 3.060475
27.82593 | 39.7532 | 41.84842 | 36.08764 | -2.095221 | 2.719941 | 3.040836
27.83593 | 39.7152 | 41.81554 | 36.07052 | -2.100343 | 2.723652 | 3.021368
27.84593 | 39.6878 | 41.78285 | 36.0534 | -2.095047 | 2.727376 | 3.002069
27.85593 | 39.6802 | 41.75033 | 36.03628 | -2.070133 | 2.731115 | 2.982938
27.86593 | 39.6281 | 41.718 | 36.01916 | -2.0899 | 2.734867 | 2.963974
27.87592 | 39.636 | 41.68588 | 36.00205 | -2.049877 | 2.738629 | 2.945193
27.88592 | 39.5924 | 41.6539 | 35.98493 | -2.061499 | 2.742409 | 2.926557
27.89592 | 39.5497 | 41.6221 | 35.96781 | -2.072398 | 2.746203 | 2.908083
27.90592 | 39.5423 | 41.59047 | 35.95069 | -2.048174 | 2.750012 | 2.88977
27.91592 | 39.4871 | 41.55902 | 35.93357 | -2.071921 | 2.753835 | 2.871616
27.92591 | 39.4867 | 41.52777 | 35.91647 | -2.04107 | 2.757667 | 2.853636
27.93591 | 39.4573 | 41.49666 | 35.89935 | -2.039361 | 2.761519 | 2.835795
27.94591 | 39.4323 | 41.46572 | 35.88223 | -2.03342 | 2.765385 | 2.818108
27.95591 | 39.4072 | 41.43495 | 35.86511 | -2.027748 | 2.769265 | 2.800575
27.96591 | 39.3837 | 41.40434 | 35.84799 | -2.020642 | 2.773161 | 2.783193
27.97591 | 39.3512 | 41.3739 | 35.83087 | -2.022703 | 2.777072 | 2.765963
27.9859 | 39.319 | 41.34366 | 35.81377 | -2.024656 | 2.780992 | 2.748897
27.9959 | 39.2974 | 41.31354 | 35.79665 | -2.016143 | 2.784933 | 2.731962
28.0059 | 39.2859 | 41.28359 | 35.77953 | -1.997693 | 2.788889 | 2.715174
28.0159 | 39.2315 | 41.2538 | 35.76241 | -2.022302 | 2.79286 | 2.69853
28.0259 | 39.2261 | 41.22417 | 35.7453 | -1.998071 | 2.796846 | 2.68203
28.03589 | 39.1944 | 41.19473 | 35.7282 | -2.000328 | 2.800844 | 2.665688
28.04589 | 39.1685 | 41.16541 | 35.71108 | -1.996911 | 2.804861 | 2.649471
28.05589 | 39.152 | 41.13625 | 35.69396 | -1.98425 | 2.808894 | 2.633393
28.06589 | 39.1198 | 41.10724 | 35.67685 | -1.987444 | 2.812943 | 2.617453
28.07589 | 39.1093 | 41.07839 | 35.65973 | -1.969092 | 2.817008 | 2.60165
28.08589 | 39.0748 | 41.04969 | 35.64262 | -1.974892 | 2.821088 | 2.585983
28.09588 | 39.0646 | 41.02117 | 35.62552 | -1.95657 | 2.825179 | 2.570467
28.10588 | 39.0254 | 40.99277 | 35.60841 | -1.96737 | 2.829292 | 2.555067
28.11588 | 39.0027 | 40.96452 | 35.5913 | -1.96182 | 2.833421 | 2.539799
28.12588 | 38.9872 | 40.93642 | 35.57419 | -1.949216 | 2.837567 | 2.524661
28.13588 | 38.9678 | 40.90846 | 35.55708 | -1.940659 | 2.841729 | 2.509652
28.14587 | 38.9382 | 40.88068 | 35.53999 | -1.942475 | 2.845904 | 2.494786
28.15587 | 38.9253 | 40.85301 | 35.52288 | -1.927708 | 2.850099 | 2.480032
28.16587 | 38.8859 | 40.82548 | 35.50577 | -1.939584 | 2.854311 | 2.465404
28.17587 | 38.8782 | 40.7981 | 35.48866 | -1.919902 | 2.858541 | 2.450899
28.18587 | 38.8616 | 40.77086 | 35.47156 | -1.909261 | 2.862787 | 2.436519
28.19586 | 38.8265 | 40.74379 | 35.45447 | -1.917287 | 2.867046 | 2.422274
28.20586 | 38.8043 | 40.71683 | 35.43736 | -1.912525 | 2.871327 | 2.408136
28.21586 | 38.7924 | 40.69 | 35.42026 | -1.897601 | 2.875624 | 2.394118
28.22586 | 38.7666 | 40.66331 | 35.40316 | -1.896713 | 2.879939 | 2.380218
28.23586 | 38.7567 | 40.63676 | 35.38605 | -1.880062 | 2.884272 | 2.366436
28.24586 | 38.719 | 40.61035 | 35.36895 | -1.891346 | 2.888622 | 2.35277
28.25585 | 38.7094 | 40.58409 | 35.35187 | -1.874689 | 2.892985 | 2.339233
28.26585 | 38.6819 | 40.55794 | 35.33477 | -1.87604 | 2.897371 | 2.325796
28.27585 | 38.6614 | 40.53192 | 35.31768 | -1.870522 | 2.901775 | 2.312472
28.28585 | 38.6387 | 40.50604 | 35.30058 | -1.867336 | 2.906196 | 2.29926
28.29585 | 38.6062 | 40.48028 | 35.28348 | -1.874079 | 2.910636 | 2.286159
28.30584 | 38.5953 | 40.45468 | 35.26641 | -1.859379 | 2.91509 | 2.273181
28.31584 | 38.5773 | 40.42918 | 35.24931 | -1.85188 | 2.919566 | 2.260299
28.32584 | 38.5625 | 40.40381 | 35.23222 | -1.841305 | 2.924059 | 2.247523
28.33584 | 38.5412 | 40.37856 | 35.21513 | -1.83736 | 2.928573 | 2.234855
28.34584 | 38.5081 | 40.35344 | 35.19804 | -1.84534 | 2.933104 | 2.222292
28.35584 | 38.4925 | 40.32844 | 35.18096 | -1.835944 | 2.937654 | 2.209834
28.36583 | 38.4703 | 40.3036 | 35.16389 | -1.833299 | 2.94222 | 2.197492
28.37583 | 38.4462 | 40.27885 | 35.1468 | -1.83265 | 2.946807 | 2.18524
28.38583 | 38.4271 | 40.25422 | 35.12972 | -1.827122 | 2.951414 | 2.173089
28.39583 | 38.4109 | 40.22972 | 35.11264 | -1.818816 | 2.95604 | 2.161039
28.40583 | 38.3757 | 40.20533 | 35.09556 | -1.82963 | 2.960686 | 2.149089
28.41582 | 38.3773 | 40.18109 | 35.07849 | -1.803788 | 2.965345 | 2.137249
28.42582 | 38.3479 | 40.15694 | 35.06142 | -1.809039 | 2.970029 | 2.125495
28.43582 | 38.3203 | 40.13291 | 35.04434 | -1.812609 | 2.974732 | 2.113838
28.44582 | 38.3181 | 40.109 | 35.02726 | -1.790896 | 2.979455 | 2.102277
28.45582 | 38.2786 | 40.0852 | 35.01019 | -1.806599 | 2.984197 | 2.09081
28.46582 | 38.274 | 40.06152 | 34.99312 | -1.787517 | 2.98896 | 2.079438
28.47581 | 38.2407 | 40.03797 | 34.97607 | -1.797274 | 2.993737 | 2.06817
28.48581 | 38.2318 | 40.01452 | 34.959 | -1.78272 | 2.998539 | 2.056982
28.49581 | 38.228 | 39.99118 | 34.94193 | -1.763179 | 3.003361 | 2.045886
28.50581 | 38.1887 | 39.96795 | 34.92487 | -1.779251 | 3.008203 | 2.034881
28.51581 | 38.1858 | 39.94483 | 34.9078 | -1.759035 | 3.013066 | 2.023965
28.5258 | 38.1834 | 39.92185 | 34.89076 | -1.738453 | 3.017944 | 2.013149
28.5358 | 38.1307 | 39.89896 | 34.8737 | -1.768257 | 3.022847 | 2.00241
28.5458 | 38.1249 | 39.87617 | 34.85664 | -1.75127 | 3.027771 | 1.991758
28.5558 | 38.1107 | 39.85349 | 34.83959 | -1.742793 | 3.032716 | 1.981192
28.5658 | 38.084 | 39.83092 | 34.82253 | -1.746923 | 3.037681 | 1.970711
28.5758 | 38.0824 | 39.80846 | 34.80548 | -1.726061 | 3.042667 | 1.960315
28.58579 | 38.0572 | 39.78613 | 34.78845 | -1.728928 | 3.047671 | 1.950013
28.59579 | 38.0341 | 39.76388 | 34.7714 | -1.729778 | 3.052699 | 1.939783
28.60579 | 38.0176 | 39.74173 | 34.75435 | -1.724134 | 3.057748 | 1.929636
28.61579 | 37.9715 | 39.71969 | 34.7373 | -1.748193 | 3.062819 | 1.919569
28.62579 | 37.9717 | 39.69776 | 34.72026 | -1.726057 | 3.067911 | 1.909584
28.63578 | 37.9335 | 39.67595 | 34.70324 | -1.742445 | 3.07302 | 1.899688
28.64578 | 37.9062 | 39.65422 | 34.6862 | -1.748015 | 3.078155 | 1.889861
28.65578 | 37.8924 | 39.63259 | 34.66916 | -1.740186 | 3.083311 | 1.880112
28.66578 | 37.8751 | 39.61106 | 34.65213 | -1.73596 | 3.08849 | 1.870441
28.67578 | 37.837 | 39.58963 | 34.6351 | -1.752633 | 3.093691 | 1.860847
28.68578 | 37.8217 | 39.56831 | 34.61807 | -1.746607 | 3.098913 | 1.851329
28.69577 | 37.8017 | 39.5471 | 34.60105 | -1.745402 | 3.104153 | 1.841895
28.70577 | 37.7792 | 39.52597 | 34.58403 | -1.746774 | 3.10942 | 1.832527
28.71577 | 37.7432 | 39.50494 | 34.567 | -1.761744 | 3.114708 | 1.823232
28.72577 | 37.7157 | 39.48401 | 34.54998 | -1.768313 | 3.120019 | 1.814011
28.73577 | 37.6932 | 39.46318 | 34.53296 | -1.769978 | 3.125353 | 1.804862
28.74576 | 37.6589 | 39.44246 | 34.51596 | -1.783561 | 3.130703 | 1.795795
28.75576 | 37.64 | 39.42182 | 34.49895 | -1.781819 | 3.136082 | 1.786789
28.76576 | 37.6144 | 39.40127 | 34.48194 | -1.786873 | 3.141484 | 1.777853
28.77576 | 37.5879 | 39.38082 | 34.46493 | -1.792922 | 3.146909 | 1.768987
28.78576 | 37.5658 | 39.36047 | 34.44792 | -1.794666 | 3.152357 | 1.760191
28.79576 | 37.5391 | 39.3402 | 34.43091 | -1.801103 | 3.157828 | 1.751462
28.80575 | 37.5211 | 39.32005 | 34.41393 | -1.798953 | 3.163316 | 1.74281
28.81575 | 37.5138 | 39.29998 | 34.39693 | -1.786177 | 3.168834 | 1.734217
28.82575 | 37.4851 | 39.27999 | 34.37993 | -1.794893 | 3.174375 | 1.72569
28.83575 | 37.4552 | 39.2601 | 34.36293 | -1.804901 | 3.179939 | 1.717229
28.84575 | 37.4247 | 39.2403 | 34.34594 | -1.8156 | 3.185527 | 1.708833
28.85574 | 37.4117 | 39.22061 | 34.32897 | -1.80891 | 3.191133 | 1.70051
28.86574 | 37.4008 | 39.20099 | 34.31198 | -1.80019 | 3.196769 | 1.692243
28.87574 | 37.3675 | 39.18146 | 34.29499 | -1.813961 | 3.202428 | 1.684039
28.88574 | 37.3768 | 39.16202 | 34.27801 | -1.785221 | 3.208112 | 1.675898
28.89574 | 37.3273 | 39.14267 | 34.26103 | -1.81537 | 3.213819 | 1.667819
28.90574 | 37.3192 | 39.12341 | 34.24405 | -1.804207 | 3.219551 | 1.659802
28.91573 | 37.3063 | 39.10425 | 34.2271 | -1.797952 | 3.225302 | 1.651854
28.92573 | 37.2584 | 39.08517 | 34.21012 | -1.826765 | 3.231082 | 1.643958
28.93573 | 37.2529 | 39.06617 | 34.19316 | -1.813266 | 3.236888 | 1.636122
28.94573 | 37.2315 | 39.04725 | 34.17619 | -1.815752 | 3.242717 | 1.628346
28.95573 | 37.2138 | 39.02843 | 34.15923 | -1.814626 | 3.248572 | 1.620628
28.96572 | 37.2106 | 39.0097 | 34.14228 | -1.799104 | 3.254446 | 1.612976
28.97572 | 37.1907 | 38.99105 | 34.12532 | -1.80035 | 3.26035 | 1.605375
28.98572 | 37.1821 | 38.97248 | 34.10837 | -1.790379 | 3.26628 | 1.59783
28.99572 | 37.1368 | 38.95399 | 34.09142 | -1.817195 | 3.272235 | 1.590342
29.00572 | 37.1127 | 38.93559 | 34.07447 | -1.822894 | 3.278215 | 1.582911
29.01572 | 37.1054 | 38.91728 | 34.05752 | -1.811877 | 3.284221 | 1.575534
29.02571 | 37.0983 | 38.89906 | 34.0406 | -1.800763 | 3.290247 | 1.568221
29.03571 | 37.0709 | 38.88091 | 34.02366 | -1.810013 | 3.296304 | 1.560954
29.04571 | 37.0468 | 38.86285 | 34.00672 | -1.816046 | 3.302386 | 1.553742
29.05571 | 37.03 | 38.84486 | 33.98978 | -1.814861 | 3.308494 | 1.546583
29.06571 | 37.0042 | 38.82696 | 33.97285 | -1.822758 | 3.314629 | 1.539476
29.0757 | 37.0093 | 38.80915 | 33.95594 | -1.799854 | 3.320783 | 1.53243
29.0857 | 36.9679 | 38.79141 | 33.93902 | -1.823514 | 3.32697 | 1.525428
29.0957 | 36.9406 | 38.77376 | 33.92209 | -1.833155 | 3.333183 | 1.518478
29.1057 | 36.9268 | 38.75618 | 33.90518 | -1.829377 | 3.339422 | 1.511579
29.1157 | 36.909 | 38.73868 | 33.88826 | -1.829679 | 3.345688 | 1.504731
29.1257 | 36.9039 | 38.72126 | 33.87135 | -1.817361 | 3.35198 | 1.497933
29.13569 | 36.8756 | 38.70394 | 33.85446 | -1.828339 | 3.358292 | 1.491191
29.14569 | 36.8578 | 38.68668 | 33.83755 | -1.828881 | 3.364639 | 1.484492
29.15569 | 36.8392 | 38.6695 | 33.82065 | -1.8303 | 3.371011 | 1.477841
29.16569 | 36.8069 | 38.6524 | 33.80375 | -1.8455 | 3.377412 | 1.47124
29.17569 | 36.8072 | 38.63538 | 33.78685 | -1.828176 | 3.383839 | 1.464685
29.18568 | 36.7817 | 38.61845 | 33.76998 | -1.836748 | 3.390287 | 1.458185
29.19568 | 36.7611 | 38.60158 | 33.75309 | -1.840481 | 3.396769 | 1.451725
29.20568 | 36.7578 | 38.58479 | 33.7362 | -1.826992 | 3.403279 | 1.445312
29.21568 | 36.7355 | 38.56808 | 33.71932 | -1.832579 | 3.409816 | 1.438945
29.22568 | 36.7106 | 38.55144 | 33.70244 | -1.840844 | 3.416381 | 1.432623
29.23568 | 36.6857 | 38.53489 | 33.68556 | -1.849185 | 3.422974 | 1.426347
29.24567 | 36.677 | 38.51842 | 33.66871 | -1.84142 | 3.429588 | 1.420123
29.25567 | 36.6634 | 38.50201 | 33.65184 | -1.838613 | 3.436237 | 1.413937
29.26567 | 36.6369 | 38.48568 | 33.63498 | -1.848783 | 3.442914 | 1.407794
29.27567 | 36.6154 | 38.46943 | 33.61811 | -1.854029 | 3.44962 | 1.401695
29.28567 | 36.6195 | 38.45325 | 33.60126 | -1.83375 | 3.456354 | 1.395639
29.29566 | 36.6003 | 38.43716 | 33.58442 | -1.836861 | 3.46311 | 1.389632
29.30566 | 36.5714 | 38.42113 | 33.56757 | -1.849732 | 3.469902 | 1.383662
29.31566 | 36.5607 | 38.40518 | 33.55072 | -1.844477 | 3.476722 | 1.377734
29.32566 | 36.5528 | 38.3893 | 33.53388 | -1.836497 | 3.483572 | 1.371848
29.33566 | 36.5423 | 38.37349 | 33.51704 | -1.831191 | 3.490451 | 1.366003
29.34566 | 36.5277 | 38.35776 | 33.5002 | -1.830058 | 3.497358 | 1.360199
29.35565 | 36.4966 | 38.34212 | 33.48339 | -1.845516 | 3.504289 | 1.354441
29.36565 | 36.4966 | 38.32653 | 33.46656 | -1.829931 | 3.511255 | 1.348718
29.37565 | 36.4654 | 38.31102 | 33.44973 | -1.845619 | 3.518251 | 1.343034
29.38565 | 36.4516 | 38.29558 | 33.43291 | -1.84398 | 3.525277 | 1.337391
29.39565 | 36.4563 | 38.28021 | 33.4161 | -1.823914 | 3.532333 | 1.331786
29.40564 | 36.4333 | 38.26494 | 33.3993 | -1.831635 | 3.539411 | 1.326225
29.41564 | 36.4137 | 38.24971 | 33.38249 | -1.836015 | 3.546527 | 1.320698
29.42564 | 36.3901 | 38.23457 | 33.36568 | -1.844466 | 3.553673 | 1.315209
29.43564 | 36.3893 | 38.21949 | 33.34888 | -1.830189 | 3.560849 | 1.309758
29.44564 | 36.3689 | 38.20448 | 33.33208 | -1.835585 | 3.568056 | 1.304344
29.45564 | 36.3567 | 38.18955 | 33.31529 | -1.832852 | 3.575294 | 1.298967
29.46563 | 36.325 | 38.17471 | 33.29852 | -1.849706 | 3.582555 | 1.293632
29.47563 | 36.3249 | 38.15992 | 33.28173 | -1.835016 | 3.589854 | 1.288329
29.48563 | 36.3187 | 38.1452 | 33.26495 | -1.826497 | 3.597184 | 1.283061
29.49563 | 36.2908 | 38.13055 | 33.24817 | -1.839749 | 3.604545 | 1.27783
29.50563 | 36.2791 | 38.11597 | 33.2314 | -1.836872 | 3.611938 | 1.272634
29.51562 | 36.2636 | 38.10148 | 33.21465 | -1.83788 | 3.619354 | 1.267478
29.52562 | 36.267 | 38.08704 | 33.19788 | -1.820044 | 3.62681 | 1.262352
29.53562 | 36.2479 | 38.07268 | 33.18112 | -1.824779 | 3.634297 | 1.25726
29.54562 | 36.2227 | 38.05838 | 33.16436 | -1.835683 | 3.641815 | 1.252203
29.55562 | 36.2182 | 38.04416 | 33.14761 | -1.825958 | 3.649366 | 1.24718
29.56562 | 36.21 | 38.03 | 33.13086 | -1.820003 | 3.656949 | 1.24219
29.57561 | 36.1838 | 38.01593 | 33.11414 | -1.832131 | 3.664556 | 1.237239
29.58561 | 36.1625 | 38.00192 | 33.0974 | -1.839415 | 3.672203 | 1.232316
29.59561 | 36.1535 | 37.98797 | 33.08066 | -1.834469 | 3.679883 | 1.227426
29.60561 | 36.1397 | 37.97409 | 33.06393 | -1.834392 | 3.687596 | 1.222567
29.61561 | 36.1303 | 37.96028 | 33.0472 | -1.829985 | 3.69534 | 1.217742
29.6256 | 36.1172 | 37.94656 | 33.0305 | -1.82936 | 3.703111 | 1.212953
29.6356 | 36.1082 | 37.93289 | 33.01378 | -1.824691 | 3.710922 | 1.208191
29.6456 | 36.0786 | 37.91929 | 32.99706 | -1.840691 | 3.718766 | 1.20346
29.6556 | 36.082 | 37.90576 | 32.98035 | -1.823759 | 3.726644 | 1.198761
29.6656 | 36.0461 | 37.8923 | 32.96365 | -1.846196 | 3.734555 | 1.194092
29.6756 | 36.0452 | 37.8789 | 32.94695 | -1.833702 | 3.7425 | 1.189454
29.68559 | 36.0445 | 37.86559 | 32.93027 | -1.82109 | 3.75047 | 1.184851
29.69559 | 35.9932 | 37.85233 | 32.91358 | -1.859133 | 3.758482 | 1.180273
29.70559 | 36.0057 | 37.83914 | 32.89689 | -1.833444 | 3.766528 | 1.175725
29.71559 | 35.9937 | 37.82602 | 32.88021 | -1.832324 | 3.774609 | 1.171206
29.72559 | 35.9632 | 37.81297 | 32.86353 | -1.849771 | 3.782724 | 1.166717
29.73558 | 35.9551 | 37.8 | 32.84687 | -1.8449 | 3.790865 | 1.162261
29.74558 | 35.9277 | 37.78708 | 32.8302 | -1.859384 | 3.799049 | 1.15783
29.75558 | 35.9143 | 37.77424 | 32.81354 | -1.859936 | 3.807268 | 1.153427
29.76558 | 35.9088 | 37.76145 | 32.79688 | -1.852655 | 3.815521 | 1.149052
29.77558 | 35.894 | 37.74874 | 32.78023 | -1.854743 | 3.82381 | 1.144706
29.78558 | 35.882 | 37.7361 | 32.76358 | -1.854098 | 3.832134 | 1.140387
29.79557 | 35.8597 | 37.72353 | 32.74695 | -1.863833 | 3.840485 | 1.1361
29.80557 | 35.842 | 37.71102 | 32.73031 | -1.869024 | 3.848881 | 1.131836
29.81557 | 35.8328 | 37.69858 | 32.71367 | -1.865782 | 3.857311 | 1.127599
29.82557 | 35.8248 | 37.68621 | 32.69704 | -1.861407 | 3.865777 | 1.123389
29.83557 | 35.7831 | 37.6739 | 32.68041 | -1.8908 | 3.87428 | 1.119206
29.84556 | 35.7838 | 37.66167 | 32.66381 | -1.877872 | 3.882809 | 1.115053
29.85556 | 35.7758 | 37.6495 | 32.64719 | -1.8737 | 3.891385 | 1.110922
29.86556 | 35.7498 | 37.6374 | 32.63058 | -1.887596 | 3.899997 | 1.106817
29.87556 | 35.7489 | 37.62536 | 32.61397 | -1.876457 | 3.908643 | 1.102738
29.88556 | 35.7107 | 37.61339 | 32.59737 | -1.902688 | 3.91733 | 1.098685
29.89556 | 35.7051 | 37.60148 | 32.58078 | -1.896383 | 3.92605 | 1.094657
29.90555 | 35.6902 | 37.58966 | 32.5642 | -1.899459 | 3.934801 | 1.090658
29.91555 | 35.6736 | 37.57789 | 32.54761 | -1.904291 | 3.943597 | 1.08668
29.92555 | 35.6632 | 37.56619 | 32.53103 | -1.902989 | 3.952431 | 1.082726
29.93555 | 35.645 | 37.55455 | 32.51446 | -1.909555 | 3.961302 | 1.078797
29.94555 | 35.6368 | 37.54299 | 32.49788 | -1.906187 | 3.970211 | 1.074892
29.95554 | 35.6285 | 37.5315 | 32.48133 | -1.902998 | 3.97915 | 1.071015
29.96554 | 35.6048 | 37.52007 | 32.46477 | -1.915265 | 3.988135 | 1.067158
29.97554 | 35.5884 | 37.5087 | 32.44822 | -1.920299 | 3.997159 | 1.063325
29.98554 | 35.5697 | 37.4974 | 32.43166 | -1.9277 | 4.006221 | 1.059515
29.99554 | 35.5477 | 37.48617 | 32.41512 | -1.938468 | 4.015322 | 1.055729
30.00554 | 35.5388 | 37.475 | 32.39858 | -1.936204 | 4.024461 | 1.051966
30.01553 | 35.5299 | 37.46392 | 32.38206 | -1.934018 | 4.033631 | 1.048229
30.02553 | 35.4975 | 37.45289 | 32.36553 | -1.955387 | 4.042849 | 1.044511
30.03553 | 35.4961 | 37.44192 | 32.349 | -1.945823 | 4.052106 | 1.040816
30.04553 | 35.4746 | 37.43103 | 32.33248 | -1.956427 | 4.061403 | 1.037143
30.05553 | 35.4506 | 37.4202 | 32.31597 | -1.969598 | 4.07074 | 1.033492
30.06552 | 35.4319 | 37.40945 | 32.29947 | -1.977546 | 4.080107 | 1.029866
30.07552 | 35.4409 | 37.39875 | 32.28297 | -1.957851 | 4.089523 | 1.026259
30.08552 | 35.4158 | 37.38812 | 32.26647 | -1.972324 | 4.09898 | 1.022674
30.09552 | 35.399 | 37.37756 | 32.24998 | -1.978562 | 4.108476 | 1.019109
30.10552 | 35.4031 | 37.36707 | 32.23349 | -1.96397 | 4.118014 | 1.015567
30.11552 | 35.3792 | 37.35664 | 32.21701 | -1.977444 | 4.127593 | 1.012045
30.12551 | 35.3766 | 37.3463 | 32.20055 | -1.969696 | 4.137203 | 1.008548
30.13551 | 35.3604 | 37.336 | 32.18407 | -1.975604 | 4.146864 | 1.005067
30.14551 | 35.3333 | 37.32578 | 32.16761 | -1.99248 | 4.156566 | 1.001608
30.15551 | 35.3488 | 37.31563 | 32.15115 | -1.966825 | 4.16631 | 0.9981686
30.16551 | 35.3204 | 37.30554 | 32.13469 | -1.985135 | 4.176095 | 0.9947496
30.1755 | 35.332 | 37.29552 | 32.11826 | -1.963524 | 4.185913 | 0.9913539
30.1855 | 35.3242 | 37.28557 | 32.10181 | -1.96137 | 4.195782 | 0.9879749
30.1955 | 35.31 | 37.27568 | 32.08537 | -1.965684 | 4.205694 | 0.9846156
30.2055 | 35.3002 | 37.26587 | 32.06894 | -1.965665 | 4.215648 | 0.9812758
30.2155 | 35.3004 | 37.25611 | 32.05251 | -1.955714 | 4.225645 | 0.9779555
30.2255 | 35.2816 | 37.24643 | 32.03609 | -1.964832 | 4.235685 | 0.9746545
30.23549 | 35.268 | 37.23683 | 32.01969 | -1.968827 | 4.245758 | 0.9713758
30.24549 | 35.2754 | 37.22728 | 32.00328 | -1.951878 | 4.255883 | 0.9681125
30.25549 | 35.2636 | 37.2178 | 31.98688 | -1.9542 | 4.266055 | 0.9648687
30.26549 | 35.2288 | 37.20839 | 31.97048 | -1.979589 | 4.276268 | 0.961643
30.27549 | 35.2204 | 37.19905 | 31.95408 | -1.978647 | 4.286526 | 0.958436
30.28548 | 35.2228 | 37.18978 | 31.93771 | -1.966981 | 4.296817 | 0.9552508
30.29548 | 35.196 | 37.18057 | 31.92133 | -1.984573 | 4.307162 | 0.95208
30.30548 | 35.1668 | 37.17144 | 31.90496 | -2.004637 | 4.317553 | 0.9489278
30.31548 | 35.1745 | 37.16237 | 31.88859 | -1.987866 | 4.327987 | 0.9457929
30.32548 | 35.1598 | 37.15337 | 31.87222 | -1.993567 | 4.338469 | 0.9426767
30.33548 | 35.1362 | 37.14443 | 31.85586 | -2.008234 | 4.348994 | 0.939577
30.34547 | 35.1292 | 37.13558 | 31.83953 | -2.006379 | 4.359553 | 0.9364993
30.35547 | 35.1015 | 37.12678 | 31.82318 | -2.025285 | 4.37017 | 0.9334345
30.36547 | 35.1003 | 37.11806 | 31.80684 | -2.017759 | 4.380832 | 0.9303879
30.37547 | 35.103 | 37.1094 | 31.7905 | -2.006402 | 4.391541 | 0.9273573
30.38547 | 35.0622 | 37.10081 | 31.77418 | -2.038615 | 4.402294 | 0.9243449
30.39546 | 35.0759 | 37.09231 | 31.75787 | -2.016406 | 4.413085 | 0.9213517
30.40546 | 35.0513 | 37.08386 | 31.74155 | -2.032557 | 4.423933 | 0.9183721
30.41546 | 35.0397 | 37.07548 | 31.72524 | -2.035778 | 4.434827 | 0.9154091
30.42546 | 35.037 | 37.06717 | 31.70894 | -2.030169 | 4.445769 | 0.9124626
30.43546 | 35.024 | 37.05893 | 31.69264 | -2.034929 | 4.456759 | 0.9095324
30.44546 | 35.0133 | 37.05076 | 31.67635 | -2.037459 | 4.467796 | 0.9066179
30.45545 | 35.0047 | 37.04267 | 31.66007 | -2.037967 | 4.478869 | 0.9037231
30.46545 | 34.996 | 37.03464 | 31.64379 | -2.038637 | 4.490002 | 0.9008407
30.47545 | 34.9856 | 37.02668 | 31.62752 | -2.041077 | 4.501183 | 0.8979743
30.48545 | 34.9774 | 37.01879 | 31.61125 | -2.041388 | 4.512412 | 0.8951237
30.49545 | 34.9545 | 37.01097 | 31.59499 | -2.056469 | 4.52369 | 0.8922885
30.50544 | 34.9684 | 37.00323 | 31.57875 | -2.034829 | 4.535007 | 0.8894714
30.51544 | 34.9517 | 36.99555 | 31.5625 | -2.043851 | 4.546383 | 0.8866669
30.52544 | 34.9468 | 36.98794 | 31.54626 | -2.041145 | 4.557809 | 0.8838778
30.53544 | 34.9174 | 36.98041 | 31.53002 | -2.063009 | 4.569285 | 0.8811034
30.54544 | 34.9461 | 36.97294 | 31.51379 | -2.026844 | 4.58081 | 0.8783441
30.55544 | 34.9185 | 36.96555 | 31.49757 | -2.047052 | 4.592386 | 0.8755997
30.56543 | 34.8919 | 36.95824 | 31.48136 | -2.066337 | 4.604001 | 0.8728725
30.57543 | 34.9023 | 36.95099 | 31.46515 | -2.048687 | 4.615678 | 0.8701574
30.58543 | 34.8978 | 36.94381 | 31.44895 | -2.046008 | 4.627405 | 0.8674567
30.59543 | 34.8841 | 36.9367 | 31.43275 | -2.052602 | 4.639185 | 0.8647706
30.60543 | 34.8734 | 36.92967 | 31.41655 | -2.056269 | 4.651016 | 0.8620987
30.61542 | 34.8772 | 36.92271 | 31.40038 | -2.045514 | 4.662886 | 0.8594434
30.62542 | 34.8737 | 36.91582 | 31.3842 | -2.042125 | 4.67482 | 0.8567996
30.63542 | 34.8687 | 36.90901 | 31.36803 | -2.040308 | 4.686807 | 0.8541699
30.64542 | 34.8591 | 36.90226 | 31.35186 | -2.043163 | 4.698846 | 0.8515537
30.65542 | 34.8711 | 36.89559 | 31.3357 | -2.024493 | 4.710938 | 0.8489515
30.66542 | 34.8687 | 36.88899 | 31.31955 | -2.020295 | 4.723082 | 0.8463628
30.67541 | 34.843 | 36.88248 | 31.30342 | -2.039478 | 4.735269 | 0.8437904
30.68541 | 34.8663 | 36.87603 | 31.28728 | -2.009726 | 4.747519 | 0.8412287
30.69541 | 34.8504 | 36.86965 | 31.27114 | -2.019249 | 4.759825 | 0.8386803
30.70541 | 34.8334 | 36.86335 | 31.25502 | -2.029946 | 4.772185 | 0.8361454
30.71541 | 34.8465 | 36.85712 | 31.23889 | -2.010616 | 4.784598 | 0.8336231
30.7254 | 34.827 | 36.85097 | 31.2228 | -2.023967 | 4.797053 | 0.831117
30.7354 | 34.833 | 36.84489 | 31.20669 | -2.011886 | 4.809577 | 0.8286209
30.7454 | 34.8387 | 36.83888 | 31.19059 | -2.00018 | 4.822155 | 0.8261376
30.7554 | 34.8266 | 36.83295 | 31.17449 | -2.006348 | 4.834789 | 0.8236671
30.7654 | 34.8157 | 36.82709 | 31.1584 | -2.011392 | 4.847478 | 0.8212092
30.7754 | 34.813 | 36.82131 | 31.14232 | -2.008311 | 4.860224 | 0.8187639
30.78539 | 34.8126 | 36.81561 | 31.12627 | -2.003012 | 4.873013 | 0.8163333
30.79539 | 34.8009 | 36.80998 | 31.1102 | -2.009082 | 4.885871 | 0.8139127
30.80539 | 34.8025 | 36.80443 | 31.09414 | -2.001927 | 4.898786 | 0.8115044
30.81539 | 34.7947 | 36.79895 | 31.07808 | -2.00425 | 4.911758 | 0.8091083
30.82539 | 34.7776 | 36.79355 | 31.06204 | -2.015948 | 4.924788 | 0.8067242
30.83538 | 34.7885 | 36.78823 | 31.04601 | -1.999729 | 4.937863 | 0.8043545
30.84538 | 34.7759 | 36.78298 | 31.02998 | -2.00708 | 4.951008 | 0.8019943
30.85538 | 34.7543 | 36.77781 | 31.01395 | -2.023509 | 4.964212 | 0.799646
30.86538 | 34.7545 | 36.77271 | 30.99793 | -2.018214 | 4.977474 | 0.7973093
30.87538 | 34.7617 | 36.7677 | 30.98192 | -2.005998 | 4.990795 | 0.7949843
30.88538 | 34.7358 | 36.76276 | 30.96591 | -2.026959 | 5.004175 | 0.7926709
30.89537 | 34.7501 | 36.7579 | 30.94993 | -2.007803 | 5.017602 | 0.790371
30.90537 | 34.739 | 36.75312 | 30.93394 | -2.01412 | 5.031103 | 0.7880805
30.91537 | 34.7381 | 36.74842 | 30.91795 | -2.010316 | 5.044662 | 0.7858012
30.92537 | 34.7411 | 36.74379 | 30.90197 | -2.00269 | 5.058283 | 0.7835331
30.93537 | 34.7364 | 36.73924 | 30.886 | -2.002843 | 5.071964 | 0.7812761
30.94536 | 34.7511 | 36.73478 | 30.87005 | -1.98368 | 5.085693 | 0.7790323
30.95536 | 34.7443 | 36.73039 | 30.8541 | -1.986092 | 5.099496 | 0.7767974
30.96536 | 34.7354 | 36.72608 | 30.83815 | -1.990683 | 5.113362 | 0.7745733
30.97536 | 34.7438 | 36.72185 | 30.82221 | -1.978054 | 5.127289 | 0.77236
30.98536 | 34.7027 | 36.71771 | 30.80627 | -2.015006 | 5.141279 | 0.7701575
30.99536 | 34.7534 | 36.71364 | 30.79034 | -1.960238 | 5.155332 | 0.7679657
31.00535 | 34.7283 | 36.70965 | 30.77443 | -1.981352 | 5.169431 | 0.7657861
31.01535 | 34.7242 | 36.70575 | 30.75852 | -1.981548 | 5.183611 | 0.763616
31.02535 | 34.7445 | 36.70192 | 30.74261 | -1.957421 | 5.197852 | 0.7614549
31.03535 | 34.7224 | 36.69818 | 30.72671 | -1.975777 | 5.212159 | 0.7593053
31.04535 | 34.7195 | 36.69452 | 30.71082 | -1.975015 | 5.22653 | 0.757165
31.05534 | 34.7571 | 36.69094 | 30.69495 | -1.933839 | 5.240951 | 0.7550377
31.06534 | 34.7174 | 36.68744 | 30.67907 | -1.970043 | 5.255452 | 0.7529186
31.07534 | 34.7469 | 36.68403 | 30.6632 | -1.937128 | 5.270018 | 0.7508088
31.08534 | 34.7306 | 36.6807 | 30.64734 | -1.950097 | 5.284649 | 0.7487097
31.09534 | 34.725 | 36.67745 | 30.63148 | -1.952448 | 5.299347 | 0.7466198
31.10534 | 34.7403 | 36.67428 | 30.61563 | -1.933984 | 5.314111 | 0.7445405
31.11533 | 34.7177 | 36.67121 | 30.59981 | -1.953506 | 5.328927 | 0.7424725
31.12533 | 34.726 | 36.66821 | 30.58397 | -1.94221 | 5.343826 | 0.7404124
31.13533 | 34.7268 | 36.6653 | 30.56814 | -1.938497 | 5.358791 | 0.7383618
31.14533 | 34.7342 | 36.66247 | 30.55232 | -1.92827 | 5.373824 | 0.7363206
31.15533 | 34.7245 | 36.65973 | 30.53651 | -1.935227 | 5.388926 | 0.734289
31.16532 | 34.7216 | 36.65707 | 30.52072 | -1.935473 | 5.404081 | 0.7322689
31.17532 | 34.7152 | 36.6545 | 30.50493 | -1.939302 | 5.419321 | 0.7302561
31.18532 | 34.7308 | 36.65202 | 30.48914 | -1.921217 | 5.434629 | 0.7282526
31.19532 | 34.7225 | 36.64962 | 30.47335 | -1.927118 | 5.450007 | 0.7262581
31.20532 | 34.7179 | 36.64731 | 30.45758 | -1.929406 | 5.465455 | 0.7242729
31.21532 | 34.714 | 36.64508 | 30.44181 | -1.931081 | 5.480974 | 0.7222969
31.22531 | 34.7132 | 36.64295 | 30.42607 | -1.929746 | 5.496548 | 0.7203318
31.23531 | 34.7208 | 36.6409 | 30.41031 | -1.920095 | 5.512208 | 0.7183735
31.24531 | 34.7257 | 36.63893 | 30.39457 | -1.913235 | 5.527942 | 0.7164245
31.25531 | 34.7221 | 36.63706 | 30.37883 | -1.91496 | 5.543744 | 0.7144841
31.26531 | 34.7171 | 36.63528 | 30.3631 | -1.918176 | 5.559622 | 0.7125525
31.2753 | 34.747 | 36.63358 | 30.3474 | -1.886582 | 5.575555 | 0.7106314
31.2853 | 34.73 | 36.63198 | 30.33168 | -1.901976 | 5.591578 | 0.7087173
31.2953 | 34.7308 | 36.63046 | 30.31597 | -1.899659 | 5.607674 | 0.7068116
31.3053 | 34.735 | 36.62903 | 30.30027 | -1.894033 | 5.623844 | 0.7049144
31.3153 | 34.7261 | 36.6277 | 30.28458 | -1.901598 | 5.640089 | 0.7030259
31.3253 | 34.7372 | 36.62645 | 30.2689 | -1.889253 | 5.656408 | 0.7011457
31.33529 | 34.7179 | 36.6253 | 30.25324 | -1.9074 | 5.672786 | 0.6992756
31.34529 | 34.7542 | 36.62424 | 30.23757 | -1.870038 | 5.689256 | 0.697412
31.35529 | 34.7346 | 36.62327 | 30.22191 | -1.888668 | 5.705802 | 0.6955567
31.36529 | 34.7504 | 36.62239 | 30.20626 | -1.87199 | 5.722424 | 0.6937094
31.37529 | 34.7493 | 36.62161 | 30.19061 | -1.872306 | 5.739124 | 0.6918705
31.38528 | 34.7682 | 36.62091 | 30.17499 | -1.852712 | 5.755882 | 0.690041
31.39528 | 34.7549 | 36.62032 | 30.15936 | -1.865417 | 5.772739 | 0.6882182
31.40528 | 34.7572 | 36.61981 | 30.14374 | -1.862609 | 5.789668 | 0.6864029
31.41528 | 34.7737 | 36.6194 | 30.12812 | -1.845702 | 5.806682 | 0.6845962
31.42528 | 34.765 | 36.61908 | 30.11252 | -1.854084 | 5.82377 | 0.6827965
31.43528 | 34.7751 | 36.61887 | 30.09692 | -1.843767 | 5.840941 | 0.6810054
31.44527 | 34.7753 | 36.61874 | 30.08135 | -1.843442 | 5.858173 | 0.6792236
31.45527 | 34.7801 | 36.61871 | 30.06576 | -1.838611 | 5.875501 | 0.6774472
31.46527 | 34.7939 | 36.61878 | 30.05019 | -1.824881 | 5.892913 | 0.6756791
31.47527 | 34.7841 | 36.61894 | 30.03462 | -1.834843 | 5.910403 | 0.6739178
31.48527 | 34.8199 | 36.61921 | 30.01906 | -1.799307 | 5.927979 | 0.672165
31.49526 | 34.7994 | 36.61956 | 30.00353 | -1.820163 | 5.945614 | 0.6704207
31.50526 | 34.8131 | 36.62002 | 29.98799 | -1.80692 | 5.963352 | 0.6686825
31.51526 | 34.811 | 36.62058 | 29.97245 | -1.809576 | 5.981174 | 0.6669512
31.52526 | 34.8286 | 36.62123 | 29.95692 | -1.79263 | 5.999078 | 0.6652277
31.53526 | 34.8329 | 36.62198 | 29.94141 | -1.789083 | 6.017066 | 0.663511
31.54525 | 34.8409 | 36.62284 | 29.92591 | -1.781937 | 6.035122 | 0.6618037
31.55525 | 34.8481 | 36.62379 | 29.91041 | -1.775691 | 6.05328 | 0.6601017
31.56525 | 34.8539 | 36.62484 | 29.89491 | -1.770945 | 6.071524 | 0.6584066
31.57525 | 34.8691 | 36.626 | 29.87943 | -1.7569 | 6.089853 | 0.6567188
31.58525 | 34.8718 | 36.62726 | 29.86395 | -1.755457 | 6.108269 | 0.6550381
31.59525 | 34.8633 | 36.62862 | 29.84848 | -1.765316 | 6.126772 | 0.6533642
31.60524 | 34.8731 | 36.63008 | 29.83303 | -1.756977 | 6.145344 | 0.6516989
31.61524 | 34.8887 | 36.63164 | 29.81758 | -1.742941 | 6.164022 | 0.650039
31.62524 | 34.8897 | 36.63331 | 29.80213 | -1.743609 | 6.182788 | 0.6483858
31.63524 | 34.9055 | 36.63508 | 29.7867 | -1.72958 | 6.201643 | 0.6467394
31.64524 | 34.8948 | 36.63696 | 29.77127 | -1.742156 | 6.220588 | 0.6450998
31.65523 | 34.9244 | 36.63893 | 29.75586 | -1.714534 | 6.239603 | 0.6434684
31.66523 | 34.9208 | 36.64102 | 29.74045 | -1.720221 | 6.258729 | 0.6418422
31.67523 | 34.9226 | 36.64321 | 29.72505 | -1.720611 | 6.277943 | 0.6402224
31.68523 | 34.944 | 36.64551 | 29.70965 | -1.701512 | 6.297252 | 0.6386095
31.69523 | 34.943 | 36.64792 | 29.69426 | -1.704915 | 6.31665 | 0.6370028
31.70523 | 34.9707 | 36.65043 | 29.67888 | -1.679729 | 6.336143 | 0.635403
31.71522 | 34.9557 | 36.65305 | 29.66353 | -1.697347 | 6.355709 | 0.6338109
31.72522 | 34.987 | 36.65577 | 29.64816 | -1.668774 | 6.375387 | 0.6322236
31.73522 | 34.9789 | 36.65861 | 29.63281 | -1.679712 | 6.39516 | 0.6306429
31.74522 | 35.0034 | 36.66156 | 29.61746 | -1.658158 | 6.415026 | 0.6290682
31.75522 | 34.9799 | 36.66462 | 29.60213 | -1.684715 | 6.434989 | 0.6275001
31.76521 | 34.9941 | 36.66778 | 29.58681 | -1.673678 | 6.455027 | 0.6259395
31.77521 | 35.0046 | 36.67106 | 29.57149 | -1.666456 | 6.475182 | 0.6243838
31.78521 | 35.0122 | 36.67445 | 29.55618 | -1.662245 | 6.495433 | 0.6228341
31.79521 | 35.0274 | 36.67795 | 29.54087 | -1.650547 | 6.515782 | 0.6212906
31.80521 | 35.0271 | 36.68156 | 29.52558 | -1.65446 | 6.536228 | 0.619753
31.81521 | 35.0325 | 36.68529 | 29.51029 | -1.652787 | 6.556774 | 0.6182216
31.8252 | 35.0476 | 36.68912 | 29.49503 | -1.641523 | 6.577397 | 0.6166976
31.8352 | 35.047 | 36.69308 | 29.47976 | -1.646078 | 6.598142 | 0.6151781
31.8452 | 35.0686 | 36.69715 | 29.4645 | -1.628547 | 6.618986 | 0.6136644
31.8552 | 35.0625 | 36.70133 | 29.44924 | -1.638832 | 6.639932 | 0.6121567
31.8652 | 35.0988 | 36.70563 | 29.434 | -1.606833 | 6.660979 | 0.6106549
31.87519 | 35.0893 | 36.71005 | 29.41878 | -1.620746 | 6.682107 | 0.6091603
31.88519 | 35.1274 | 36.71458 | 29.40355 | -1.58718 | 6.703359 | 0.6076702
31.89519 | 35.1245 | 36.71923 | 29.38833 | -1.594731 | 6.724713 | 0.6061853
31.90519 | 35.135 | 36.724 | 29.37312 | -1.589001 | 6.746172 | 0.6047066
31.91519 | 35.1451 | 36.72889 | 29.35792 | -1.583789 | 6.767736 | 0.603233
31.92519 | 35.1513 | 36.7339 | 29.34273 | -1.582597 | 6.789404 | 0.6017658
31.93518 | 35.1755 | 36.73902 | 29.32756 | -1.563519 | 6.811156 | 0.600305
31.94518 | 35.187 | 36.74427 | 29.31238 | -1.557267 | 6.833036 | 0.5988485
31.95518 | 35.1994 | 36.74964 | 29.29722 | -1.550237 | 6.855024 | 0.5973975
31.96518 | 35.2201 | 36.75513 | 29.28206 | -1.535029 | 6.877119 | 0.5959519
31.97518 | 35.2294 | 36.76074 | 29.26691 | -1.531341 | 6.899322 | 0.5945118
31.98517 | 35.2463 | 36.76647 | 29.25178 | -1.520173 | 6.921612 | 0.5930785
31.99517 | 35.2753 | 36.77233 | 29.23665 | -1.497032 | 6.944033 | 0.591649
32.00517 | 35.2846 | 36.77832 | 29.22153 | -1.493716 | 6.966565 | 0.590225
32.01517 | 35.2942 | 36.78443 | 29.20641 | -1.490225 | 6.989207 | 0.5888062
32.02517 | 35.3029 | 36.79066 | 29.19131 | -1.487761 | 7.011962 | 0.5873929
32.03517 | 35.3235 | 36.79702 | 29.17621 | -1.473522 | 7.034828 | 0.5859845
32.04516 | 35.3414 | 36.8035 | 29.16114 | -1.462103 | 7.057784 | 0.5845828
32.05516 | 35.3419 | 36.81012 | 29.14606 | -1.468218 | 7.080876 | 0.5831849
32.06516 | 35.3691 | 36.81686 | 29.13099 | -1.447762 | 7.104084 | 0.5817922
32.07516 | 35.3826 | 36.82373 | 29.11592 | -1.441134 | 7.127405 | 0.5804045
32.08516 | 35.408 | 36.83074 | 29.10087 | -1.422736 | 7.150842 | 0.5790219
32.09515 | 35.4192 | 36.83786 | 29.08584 | -1.418661 | 7.174372 | 0.5776457
32.10515 | 35.4372 | 36.84512 | 29.07081 | -1.40792 | 7.198039 | 0.5762729
32.11515 | 35.4573 | 36.85252 | 29.05578 | -1.395217 | 7.221829 | 0.5749055
32.12515 | 35.4944 | 36.86004 | 29.04076 | -1.365639 | 7.245732 | 0.5735426
32.13515 | 35.4919 | 36.8677 | 29.02576 | -1.375802 | 7.269761 | 0.5721852
32.14515 | 35.5273 | 36.87549 | 29.01076 | -1.348191 | 7.293902 | 0.570832
32.15514 | 35.5586 | 36.88341 | 28.99578 | -1.324811 | 7.318144 | 0.5694856
32.16514 | 35.5665 | 36.89147 | 28.9808 | -1.324972 | 7.34253 | 0.568142
32.17514 | 35.5778 | 36.89967 | 28.96583 | -1.32187 | 7.367038 | 0.566804
32.18514 | 35.5994 | 36.908 | 28.95086 | -1.308604 | 7.39167 | 0.56547
32.19514 | 35.6334 | 36.91648 | 28.93591 | -1.283075 | 7.416424 | 0.5641414
32.20513 | 35.6399 | 36.92508 | 28.92098 | -1.285175 | 7.441278 | 0.5628184
32.21513 | 35.6794 | 36.93382 | 28.90604 | -1.254423 | 7.466281 | 0.5614989
32.22513 | 35.6972 | 36.94271 | 28.89112 | -1.24551 | 7.491411 | 0.5601839
32.23513 | 35.7258 | 36.95174 | 28.8762 | -1.225937 | 7.516666 | 0.5588734
32.24513 | 35.7154 | 36.9609 | 28.86129 | -1.245504 | 7.542048 | 0.5575678
32.25513 | 35.7653 | 36.97021 | 28.84639 | -1.204914 | 7.56756 | 0.5562665
32.26512 | 35.7813 | 36.97966 | 28.83151 | -1.198357 | 7.593173 | 0.5549714
32.27512 | 35.7923 | 36.98925 | 28.81663 | -1.196951 | 7.618942 | 0.5536791
32.28512 | 35.8293 | 36.99899 | 28.80176 | -1.169689 | 7.64484 | 0.5523915
32.29512 | 35.8546 | 37.00887 | 28.78689 | -1.154273 | 7.670871 | 0.5511082
32.30512 | 35.8711 | 37.0189 | 28.77204 | -1.147802 | 7.697033 | 0.5498294
32.31511 | 35.882 | 37.02907 | 28.75721 | -1.147068 | 7.723302 | 0.5485563
32.32511 | 35.9228 | 37.03939 | 28.74237 | -1.116589 | 7.74973 | 0.5472861
32.33511 | 35.9246 | 37.04986 | 28.72755 | -1.125259 | 7.776292 | 0.5460204
32.34511 | 35.9515 | 37.06048 | 28.71273 | -1.108978 | 7.80299 | 0.5447591
32.35511 | 35.9909 | 37.07125 | 28.69792 | -1.080346 | 7.829823 | 0.5435018
32.36511 | 36.0025 | 37.08216 | 28.68312 | -1.079665 | 7.856794 | 0.542249
32.3751 | 36.0051 | 37.09322 | 28.66835 | -1.088121 | 7.883873 | 0.5410013
32.3851 | 36.0397 | 37.10444 | 28.65357 | -1.064743 | 7.911119 | 0.5397569
32.3951 | 36.0756 | 37.11582 | 28.63879 | -1.040217 | 7.938505 | 0.5385166
32.4051 | 36.0774 | 37.12734 | 28.62403 | -1.049944 | 7.966031 | 0.5372806
32.4151 | 36.1051 | 37.13903 | 28.60928 | -1.033926 | 7.993697 | 0.5360484
32.42509 | 36.1368 | 37.15085 | 28.59455 | -1.014052 | 8.021479 | 0.5348218
32.43509 | 36.1571 | 37.16285 | 28.57982 | -1.005746 | 8.04943 | 0.533598
32.44509 | 36.1927 | 37.175 | 28.56509 | -0.9822957 | 8.077525 | 0.5323782
32.45509 | 36.2092 | 37.1873 | 28.55038 | -0.9781037 | 8.105764 | 0.5311624
32.46509 | 36.246 | 37.19977 | 28.53567 | -0.9537727 | 8.13415 | 0.5299508
32.47509 | 36.2891 | 37.2124 | 28.52098 | -0.9232978 | 8.16268 | 0.528743
32.48508 | 36.2976 | 37.22517 | 28.5063 | -0.9275733 | 8.19133 | 0.5275404
32.49508 | 36.3345 | 37.23812 | 28.49162 | -0.9036218 | 8.220156 | 0.5263405
32.50508 | 36.3566 | 37.25123 | 28.47696 | -0.8946329 | 8.249132 | 0.5251446
32.51508 | 36.4012 | 37.26451 | 28.4623 | -0.8633081 | 8.278258 | 0.5239526
32.52508 | 36.433 | 37.27795 | 28.44765 | -0.8449462 | 8.307534 | 0.5227644
32.53507 | 36.4754 | 37.29154 | 28.43302 | -0.816136 | 8.336932 | 0.5215814
32.54507 | 36.4931 | 37.30531 | 28.41839 | -0.8122057 | 8.366513 | 0.5204007
32.55507 | 36.5353 | 37.31924 | 28.40377 | -0.7839427 | 8.396247 | 0.5192242
32.56507 | 36.5593 | 37.33335 | 28.38916 | -0.7740467 | 8.426136 | 0.518051
32.57507 | 36.578 | 37.34762 | 28.37456 | -0.7696195 | 8.45618 | 0.5168821
32.58507 | 36.6237 | 37.36206 | 28.35997 | -0.7383627 | 8.486381 | 0.5157165
32.59506 | 36.6561 | 37.37666 | 28.3454 | -0.7205615 | 8.516709 | 0.5145562
32.60506 | 36.6786 | 37.39144 | 28.33082 | -0.7128427 | 8.547222 | 0.5133976
32.61506 | 36.7091 | 37.40641 | 28.31626 | -0.6973057 | 8.577903 | 0.5122437
32.62506 | 36.7452 | 37.42153 | 28.3017 | -0.6763317 | 8.608734 | 0.5110924
32.63506 | 36.7987 | 37.43684 | 28.28716 | -0.6381422 | 8.639737 | 0.5099456
32.64505 | 36.8008 | 37.45231 | 28.27264 | -0.6515091 | 8.670866 | 0.5088033
32.65505 | 36.8404 | 37.46796 | 28.25811 | -0.6275624 | 8.702186 | 0.5076629
32.66505 | 36.8666 | 37.4838 | 28.2436 | -0.6171993 | 8.733675 | 0.5065266
32.67505 | 36.9003 | 37.49981 | 28.22909 | -0.5995129 | 8.765328 | 0.5053936
32.68505 | 36.9582 | 37.51601 | 28.21459 | -0.5578075 | 8.797148 | 0.5042645
32.69505 | 36.9758 | 37.53238 | 28.20011 | -0.5565819 | 8.829136 | 0.5031385
32.70504 | 37.0108 | 37.54892 | 28.18565 | -0.5381237 | 8.861261 | 0.5020173
32.71504 | 37.0371 | 37.56566 | 28.17118 | -0.5285627 | 8.893587 | 0.5008985
32.72504 | 37.0612 | 37.58258 | 28.15672 | -0.5213847 | 8.926082 | 0.4997829
32.73504 | 37.1323 | 37.59969 | 28.14227 | -0.4673939 | 8.958752 | 0.4986709
32.74504 | 37.1459 | 37.61699 | 28.12783 | -0.4710874 | 8.991593 | 0.4975622
32.75503 | 37.1949 | 37.63445 | 28.11342 | -0.4395515 | 9.024576 | 0.496458
32.76503 | 37.233 | 37.65212 | 28.099 | -0.4191196 | 9.057765 | 0.4953561
32.77503 | 37.2659 | 37.66998 | 28.08459 | -0.4040776 | 9.091131 | 0.4942574
32.78503 | 37.324 | 37.68803 | 28.07019 | -0.3640256 | 9.124674 | 0.4931622
32.79503 | 37.3557 | 37.70627 | 28.0558 | -0.3505654 | 9.158395 | 0.4920703
32.80503 | 37.3775 | 37.7247 | 28.04142 | -0.347197 | 9.192296 | 0.4909816
32.81502 | 37.4414 | 37.7433 | 28.02706 | -0.3019044 | 9.226343 | 0.4898972
32.82502 | 37.4571 | 37.76212 | 28.0127 | -0.305024 | 9.260606 | 0.488815
32.83502 | 37.5356 | 37.78114 | 27.99835 | -0.2455391 | 9.29505 | 0.4877361
32.84502 | 37.5587 | 37.80035 | 27.98401 | -0.2416523 | 9.32968 | 0.4866604
32.85502 | 37.5891 | 37.81976 | 27.96968 | -0.2306618 | 9.364493 | 0.4855878
32.86501 | 37.643 | 37.83935 | 27.95537 | -0.1963516 | 9.399458 | 0.4845195
32.87501 | 37.6714 | 37.85916 | 27.94106 | -0.1877597 | 9.434644 | 0.4834532
32.88501 | 37.7235 | 37.87917 | 27.92676 | -0.1556722 | 9.470021 | 0.4823902
32.89501 | 37.7629 | 37.89938 | 27.91247 | -0.1364847 | 9.505585 | 0.4813301
32.90501 | 37.7907 | 37.9198 | 27.89819 | -0.1291038 | 9.541343 | 0.4802734
32.91501 | 37.8453 | 37.94043 | 27.88392 | -0.09512567 | 9.57729 | 0.4792196
32.925 | 37.8822 | 37.96123 | 27.86967 | -0.07903474 | 9.613397 | 0.4781699
32.935 | 37.9162 | 37.98227 | 27.85542 | -0.06607016 | 9.649731 | 0.4771224
32.945 | 37.9732 | 38.00352 | 27.84117 | -0.03031602 | 9.686264 | 0.4760778
32.955 | 37.9828 | 38.02497 | 27.82694 | -0.04217046 | 9.722992 | 0.4750362
32.965 | 38.0421 | 38.04664 | 27.81272 | -0.00453588 | 9.759918 | 0.4739977
32.97499 | 38.0737 | 38.06849 | 27.79852 | 0.005208018 | 9.797007 | 0.472963
32.98499 | 38.1153 | 38.09058 | 27.78432 | 0.02471739 | 9.834332 | 0.4719304
32.99499 | 38.1697 | 38.11289 | 27.77013 | 0.05681081 | 9.871861 | 0.4709007
33.00499 | 38.2102 | 38.13541 | 27.75595 | 0.07478975 | 9.909591 | 0.469874
33.01499 | 38.2291 | 38.15815 | 27.74177 | 0.07095075 | 9.947526 | 0.4688502
33.02499 | 38.2656 | 38.18111 | 27.72761 | 0.08449364 | 9.985666 | 0.4678293
33.03498 | 38.3502 | 38.20426 | 27.71347 | 0.1459385 | 10.02398 | 0.4668125
33.04498 | 38.3777 | 38.22766 | 27.69933 | 0.1500408 | 10.06253 | 0.4657973
33.05498 | 38.4263 | 38.25128 | 27.6852 | 0.1750202 | 10.1013 | 0.4647851
33.06498 | 38.4608 | 38.27512 | 27.67108 | 0.1856759 | 10.14027 | 0.4637756
33.07498 | 38.5115 | 38.29919 | 27.65696 | 0.2123067 | 10.17946 | 0.4627688
33.08497 | 38.5545 | 38.32346 | 27.64288 | 0.2310363 | 10.21882 | 0.4617661
33.09497 | 38.6029 | 38.34799 | 27.62879 | 0.2549141 | 10.25844 | 0.4607651
33.10497 | 38.643 | 38.37274 | 27.6147 | 0.2702633 | 10.29827 | 0.4597669
33.11497 | 38.6947 | 38.39772 | 27.60063 | 0.2969814 | 10.33831 | 0.4587714
33.12497 | 38.7297 | 38.42293 | 27.58657 | 0.3067685 | 10.37858 | 0.4577788
33.13497 | 38.7778 | 38.44838 | 27.57252 | 0.3294229 | 10.41907 | 0.4567887
33.14496 | 38.8096 | 38.47403 | 27.55849 | 0.3355686 | 10.45974 | 0.4558024
33.15496 | 38.851 | 38.49995 | 27.54446 | 0.3510527 | 10.50067 | 0.4548179
33.16496 | 38.9053 | 38.5261 | 27.53044 | 0.3792002 | 10.54182 | 0.453836
33.17496 | 38.9437 | 38.55249 | 27.51643 | 0.3912101 | 10.5832 | 0.4528568
33.18496 | 38.9802 | 38.57912 | 27.50243 | 0.4010797 | 10.62481 | 0.4518803
33.19495 | 39.0558 | 38.60597 | 27.48845 | 0.449834 | 10.66661 | 0.4509074
33.20495 | 39.0566 | 38.63308 | 27.47447 | 0.4235221 | 10.70867 | 0.4499361
33.21495 | 39.1146 | 38.66044 | 27.4605 | 0.4541637 | 10.75097 | 0.4489676
33.22495 | 39.1695 | 38.68804 | 27.44654 | 0.48146 | 10.79349 | 0.4480016
33.23495 | 39.1966 | 38.71589 | 27.43259 | 0.4807108 | 10.83626 | 0.4470382
33.24495 | 39.2382 | 38.74399 | 27.41866 | 0.4942138 | 10.87925 | 0.4460774
33.25494 | 39.3078 | 38.7723 | 27.40474 | 0.535501 | 10.92244 | 0.4451198
33.26494 | 39.3696 | 38.8009 | 27.39082 | 0.5687028 | 10.96591 | 0.4441641
33.27494 | 39.4022 | 38.82975 | 27.37691 | 0.5724516 | 11.00962 | 0.443211
33.28494 | 39.4414 | 38.85885 | 27.36301 | 0.5825487 | 11.05358 | 0.4422604
33.29494 | 39.5004 | 38.88821 | 27.34913 | 0.6121882 | 11.09777 | 0.4413123
33.30493 | 39.5347 | 38.9178 | 27.33526 | 0.6169001 | 11.14217 | 0.4403676
33.31493 | 39.6127 | 38.94768 | 27.3214 | 0.665025 | 11.18685 | 0.4394247
33.32493 | 39.6553 | 38.97781 | 27.30754 | 0.6774908 | 11.23179 | 0.4384838
33.33493 | 39.702 | 39.00821 | 27.29369 | 0.6937937 | 11.27697 | 0.4375459
33.34493 | 39.7749 | 39.03886 | 27.27986 | 0.7360361 | 11.3224 | 0.43661
33.35493 | 39.8105 | 39.06979 | 27.26603 | 0.7407134 | 11.36808 | 0.4356769
33.36492 | 39.8882 | 39.10095 | 27.25223 | 0.7872536 | 11.41397 | 0.434747
33.37492 | 39.9321 | 39.1324 | 27.23842 | 0.799698 | 11.46016 | 0.4338185
33.38492 | 39.9914 | 39.16413 | 27.22463 | 0.8272724 | 11.50661 | 0.4328925
33.39492 | 40.062 | 39.19612 | 27.21084 | 0.8658768 | 11.55331 | 0.4319689
33.40492 | 40.1175 | 39.22839 | 27.19707 | 0.8891097 | 11.60027 | 0.4310476
33.41491 | 40.1623 | 39.2609 | 27.18332 | 0.9014008 | 11.64745 | 0.4301297
33.42491 | 40.2179 | 39.29372 | 27.16957 | 0.9241849 | 11.69493 | 0.4292132
33.43491 | 40.2898 | 39.32681 | 27.15582 | 0.9629915 | 11.74268 | 0.428299
33.44491 | 40.3283 | 39.36018 | 27.14209 | 0.9681204 | 11.7907 | 0.4273872
33.45491 | 40.396 | 39.39383 | 27.12837 | 1.002171 | 11.83898 | 0.4264777
33.46491 | 40.4496 | 39.42776 | 27.11466 | 1.021839 | 11.88753 | 0.4255704
33.4749 | 40.5059 | 39.46194 | 27.10097 | 1.043957 | 11.93631 | 0.4246664
33.4849 | 40.5643 | 39.49644 | 27.08728 | 1.067858 | 11.9854 | 0.4237637
33.4949 | 40.6053 | 39.53123 | 27.0736 | 1.074072 | 12.03476 | 0.4228634
33.5049 | 40.6604 | 39.5663 | 27.05993 | 1.094099 | 12.0844 | 0.4219653
33.5149 | 40.7185 | 39.60166 | 27.04627 | 1.116836 | 12.13432 | 0.4210694
33.52489 | 40.7768 | 39.63728 | 27.03264 | 1.139522 | 12.18446 | 0.4201766
33.53489 | 40.8194 | 39.67323 | 27.019 | 1.146175 | 12.23494 | 0.4192852
33.54489 | 40.8605 | 39.70947 | 27.00537 | 1.151035 | 12.2857 | 0.4183961
33.55489 | 40.9617 | 39.746 | 26.99175 | 1.215699 | 12.33674 | 0.4175091
33.56489 | 40.9932 | 39.78284 | 26.97815 | 1.210364 | 12.38806 | 0.4166244
33.57489 | 41.0519 | 39.81997 | 26.96455 | 1.231933 | 12.43967 | 0.4157418
33.58488 | 41.1139 | 39.85737 | 26.95098 | 1.256534 | 12.49152 | 0.4148623
33.59488 | 41.167 | 39.8951 | 26.93741 | 1.271899 | 12.54371 | 0.413984
33.60488 | 41.2463 | 39.93314 | 26.92384 | 1.313158 | 12.59619 | 0.413108
33.61488 | 41.3012 | 39.97149 | 26.91029 | 1.329712 | 12.64897 | 0.4122342
33.62488 | 41.3688 | 40.01014 | 26.89674 | 1.358658 | 12.70204 | 0.4113624
33.63487 | 41.4243 | 40.04907 | 26.88323 | 1.375233 | 12.75535 | 0.4104936
33.64487 | 41.4906 | 40.08834 | 26.8697 | 1.40226 | 12.80901 | 0.4096261
33.65487 | 41.55 | 40.12793 | 26.85619 | 1.422074 | 12.86297 | 0.4087607
33.66487 | 41.6086 | 40.16783 | 26.84269 | 1.440773 | 12.91724 | 0.4078973
33.67487 | 41.697 | 40.20804 | 26.8292 | 1.488956 | 12.97181 | 0.4070361
33.68487 | 41.7541 | 40.24858 | 26.81572 | 1.50552 | 13.02668 | 0.406177
33.69486 | 41.8042 | 40.28939 | 26.80227 | 1.514808 | 13.0818 | 0.4053207
33.70486 | 41.8585 | 40.33057 | 26.78881 | 1.527935 | 13.13729 | 0.4044657
33.71486 | 41.9379 | 40.37206 | 26.77536 | 1.565837 | 13.19309 | 0.4036128
33.72486 | 42.0198 | 40.41389 | 26.76192 | 1.605915 | 13.2492 | 0.402762
33.73486 | 42.0549 | 40.45603 | 26.7485 | 1.598865 | 13.30562 | 0.4019133
33.74485 | 42.1187 | 40.49847 | 26.7351 | 1.620232 | 13.36231 | 0.4010674
33.75485 | 42.1849 | 40.54127 | 26.72169 | 1.643627 | 13.41936 | 0.4002225
33.76485 | 42.2577 | 40.58441 | 26.7083 | 1.673289 | 13.47673 | 0.3993794
33.77485 | 42.3157 | 40.62788 | 26.69491 | 1.687819 | 13.53443 | 0.3985386
33.78485 | 42.3902 | 40.67169 | 26.68154 | 1.718513 | 13.59245 | 0.3976999
33.79485 | 42.4522 | 40.71583 | 26.66818 | 1.736372 | 13.65079 | 0.396863
33.80484 | 42.5239 | 40.76025 | 26.65484 | 1.763645 | 13.70939 | 0.3960286
33.81484 | 42.5598 | 40.80507 | 26.6415 | 1.754727 | 13.76838 | 0.3951956
33.82484 | 42.644 | 40.85024 | 26.62817 | 1.793763 | 13.8277 | 0.3943646
33.83484 | 42.7273 | 40.89574 | 26.61485 | 1.831559 | 13.88735 | 0.3935354
33.84484 | 42.7723 | 40.94159 | 26.60154 | 1.830708 | 13.94734 | 0.3927083
33.85483 | 42.8423 | 40.98775 | 26.58826 | 1.854554 | 14.0076 | 0.391884
33.86483 | 42.9199 | 41.03429 | 26.57497 | 1.885609 | 14.06826 | 0.3910607
33.87483 | 42.9889 | 41.08119 | 26.5617 | 1.907712 | 14.12925 | 0.3902393
33.88483 | 43.0414 | 41.12844 | 26.54843 | 1.912962 | 14.19059 | 0.3894199
33.89483 | 43.1101 | 41.17604 | 26.53518 | 1.934059 | 14.25226 | 0.3886022
33.90483 | 43.1841 | 41.224 | 26.52193 | 1.960099 | 14.31428 | 0.3877866
33.91482 | 43.2593 | 41.27227 | 26.50871 | 1.987031 | 14.37658 | 0.3869735
33.92482 | 43.3114 | 41.32094 | 26.49549 | 1.990456 | 14.43929 | 0.3861615
33.93482 | 43.3971 | 41.36998 | 26.48228 | 2.02712 | 14.50235 | 0.3853514
33.94482 | 43.4646 | 41.41938 | 26.46908 | 2.045219 | 14.56576 | 0.3845432
33.95482 | 43.5352 | 41.46914 | 26.45589 | 2.066055 | 14.62952 | 0.3837368
33.96481 | 43.6142 | 41.51922 | 26.44273 | 2.094978 | 14.69356 | 0.3829329
33.97481 | 43.6906 | 41.56973 | 26.42956 | 2.120875 | 14.75804 | 0.3821303
33.98481 | 43.7508 | 41.62059 | 26.4164 | 2.130209 | 14.82286 | 0.3813294
33.99481 | 43.8001 | 41.67183 | 26.40326 | 2.128272 | 14.88804 | 0.3805302
34.00481 | 43.8983 | 41.72344 | 26.39012 | 2.174859 | 14.95359 | 0.379733
34.01481 | 43.9668 | 41.77543 | 26.377 | 2.191372 | 15.01949 | 0.3789375
34.0248 | 44.0386 | 41.82773 | 26.3639 | 2.210867 | 15.08569 | 0.3781444
34.0348 | 44.1129 | 41.88047 | 26.35079 | 2.232426 | 15.15233 | 0.3773525
34.0448 | 44.1639 | 41.9336 | 26.3377 | 2.230304 | 15.21933 | 0.3765624
34.0548 | 44.2478 | 41.9871 | 26.32462 | 2.260701 | 15.2867 | 0.375774
34.0648 | 44.3074 | 42.04098 | 26.31155 | 2.266416 | 15.35445 | 0.3749875
34.07479 | 44.393 | 42.0952 | 26.29851 | 2.297798 | 15.42249 | 0.3742035
34.08479 | 44.4499 | 42.14986 | 26.28546 | 2.300042 | 15.49098 | 0.3734204
34.09479 | 44.5196 | 42.2049 | 26.27242 | 2.314698 | 15.55984 | 0.372639
34.10479 | 44.5985 | 42.26034 | 26.25939 | 2.338163 | 15.62908 | 0.3718595
34.11479 | 44.668 | 42.31616 | 26.24638 | 2.351837 | 15.6987 | 0.3710815
34.12479 | 44.7297 | 42.37238 | 26.23338 | 2.357316 | 15.7687 | 0.3703054
34.13478 | 44.7921 | 42.42894 | 26.2204 | 2.363157 | 15.83902 | 0.3695317
34.14478 | 44.8686 | 42.48595 | 26.20741 | 2.382647 | 15.90978 | 0.368759
34.15478 | 44.9658 | 42.54336 | 26.19444 | 2.42244 | 15.98093 | 0.367988
34.16478 | 45.0165 | 42.60117 | 26.18148 | 2.415332 | 16.05247 | 0.3672187
34.17478 | 45.1041 | 42.65938 | 26.16853 | 2.444723 | 16.12439 | 0.366451
34.18477 | 45.1715 | 42.71793 | 26.15561 | 2.453569 | 16.19664 | 0.3656858
34.19477 | 45.2382 | 42.77695 | 26.14268 | 2.461253 | 16.26935 | 0.3649216
34.20477 | 45.3344 | 42.83637 | 26.12976 | 2.498033 | 16.34244 | 0.3641592
34.21477 | 45.3939 | 42.8962 | 26.11686 | 2.497704 | 16.41594 | 0.3633983
34.22477 | 45.4896 | 42.95643 | 26.10396 | 2.533168 | 16.48983 | 0.362639
34.23477 | 45.56 | 43.01708 | 26.09108 | 2.542918 | 16.56412 | 0.3618814
34.24476 | 45.658 | 43.07808 | 26.07822 | 2.57992 | 16.63873 | 0.3611261
34.25476 | 45.7372 | 43.13955 | 26.06536 | 2.597648 | 16.71382 | 0.3603718
34.26476 | 45.7979 | 43.20144 | 26.05251 | 2.596464 | 16.78931 | 0.3596191
34.27476 | 45.8993 | 43.26374 | 26.03967 | 2.635563 | 16.8652 | 0.358868
34.28476 | 45.9865 | 43.32646 | 26.02684 | 2.660043 | 16.9415 | 0.3581186
34.29475 | 46.0752 | 43.38953 | 26.01404 | 2.685665 | 17.01812 | 0.3573715
34.30475 | 46.1191 | 43.45309 | 26.00123 | 2.666009 | 17.09523 | 0.3566253
34.31475 | 46.2326 | 43.51707 | 25.98844 | 2.715529 | 17.17275 | 0.3558807
34.32475 | 46.3186 | 43.58147 | 25.97565 | 2.737127 | 17.25068 | 0.3551377
34.33475 | 46.4043 | 43.6463 | 25.96288 | 2.758 | 17.32902 | 0.3543964
34.34475 | 46.4727 | 43.71155 | 25.95012 | 2.761151 | 17.40777 | 0.3536566
34.35474 | 46.5575 | 43.77716 | 25.93738 | 2.780339 | 17.48686 | 0.352919
34.36474 | 46.6352 | 43.84327 | 25.92464 | 2.791934 | 17.56644 | 0.3521824
34.37474 | 46.7361 | 43.9098 | 25.91192 | 2.826302 | 17.64644 | 0.3514473
34.38474 | 46.8015 | 43.97676 | 25.8992 | 2.824737 | 17.72685 | 0.3507138
34.39474 | 46.8569 | 44.04416 | 25.88649 | 2.812743 | 17.80768 | 0.349982
34.40473 | 46.9513 | 44.11191 | 25.87381 | 2.839395 | 17.88884 | 0.3492521
34.41473 | 47.0524 | 44.18016 | 25.86113 | 2.872238 | 17.97051 | 0.3485233
34.42473 | 47.109 | 44.24885 | 25.84845 | 2.860145 | 18.05261 | 0.347796
34.43473 | 47.1952 | 44.31798 | 25.83579 | 2.877217 | 18.13512 | 0.3470703
34.44473 | 47.237 | 44.38755 | 25.82314 | 2.849453 | 18.21806 | 0.3463461
34.45473 | 47.342 | 44.45755 | 25.8105 | 2.884451 | 18.30142 | 0.3456235
34.46472 | 47.4134 | 44.52792 | 25.79789 | 2.885483 | 18.38513 | 0.3449031
34.47472 | 47.5071 | 44.59879 | 25.78527 | 2.908305 | 18.46934 | 0.3441835
34.48472 | 47.5517 | 44.67011 | 25.77266 | 2.88159 | 18.55398 | 0.3434655
34.49472 | 47.6368 | 44.74187 | 25.76007 | 2.894932 | 18.63905 | 0.342749
34.50472 | 47.706 | 44.81407 | 25.74749 | 2.891933 | 18.72455 | 0.3420339
34.51471 | 47.8047 | 44.88664 | 25.73493 | 2.918065 | 18.81039 | 0.3413212
34.52471 | 47.8414 | 44.95972 | 25.72237 | 2.881683 | 18.89674 | 0.3406091
34.53471 | 47.9267 | 45.03324 | 25.70982 | 2.893459 | 18.98353 | 0.3398985
34.54471 | 48.0126 | 45.10721 | 25.69728 | 2.905392 | 19.07074 | 0.3391896
34.55471 | 48.0721 | 45.18162 | 25.68475 | 2.89048 | 19.15839 | 0.338482
34.56471 | 48.1441 | 45.25648 | 25.67223 | 2.887624 | 19.24647 | 0.337776
34.5747 | 48.2312 | 45.3317 | 25.65974 | 2.899496 | 19.33489 | 0.3370723
34.5847 | 48.2766 | 45.40745 | 25.64725 | 2.869152 | 19.42383 | 0.3363691
34.5947 | 48.3839 | 45.48364 | 25.63476 | 2.900262 | 19.51321 | 0.3356675
34.6047 | 48.4336 | 45.56028 | 25.62229 | 2.873325 | 19.60302 | 0.3349674
34.6147 | 48.5078 | 45.63736 | 25.60983 | 2.870442 | 19.69326 | 0.3342687
34.62469 | 48.5988 | 45.7148 | 25.5974 | 2.883996 | 19.78384 | 0.333572
34.63469 | 48.6673 | 45.79278 | 25.58496 | 2.874522 | 19.87494 | 0.3328763
34.64469 | 48.7172 | 45.8712 | 25.57253 | 2.846002 | 19.96648 | 0.332182
34.65469 | 48.8104 | 45.95006 | 25.56012 | 2.860337 | 20.05846 | 0.3314891
34.66469 | 48.9086 | 46.02938 | 25.54771 | 2.879223 | 20.15087 | 0.3307976
34.67469 | 48.9629 | 46.10913 | 25.53532 | 2.853766 | 20.24371 | 0.3301077
34.68468 | 49.0179 | 46.18926 | 25.52295 | 2.828641 | 20.33689 | 0.3294198
34.69468 | 49.1331 | 46.26991 | 25.51058 | 2.863192 | 20.43059 | 0.3287327
34.70468 | 49.2026 | 46.351 | 25.49822 | 2.851601 | 20.52473 | 0.328047
34.71468 | 49.2765 | 46.43254 | 25.48587 | 2.84396 | 20.6193 | 0.3273628
34.72468 | 49.3575 | 46.51452 | 25.47354 | 2.84298 | 20.7143 | 0.3266799
34.73467 | 49.4435 | 46.59686 | 25.46122 | 2.846638 | 20.80964 | 0.3259992
34.74467 | 49.5388 | 46.67973 | 25.44891 | 2.859068 | 20.9055 | 0.3253192
34.75467 | 49.6015 | 46.76304 | 25.43661 | 2.838461 | 21.00179 | 0.3246406
34.76467 | 49.6681 | 46.84679 | 25.42432 | 2.821309 | 21.09851 | 0.3239635
34.77467 | 49.8006 | 46.93098 | 25.41204 | 2.86962 | 21.19565 | 0.3232877
34.78467 | 49.844 | 47.01561 | 25.39977 | 2.828389 | 21.29323 | 0.3226133
34.79466 | 49.9272 | 47.1006 | 25.38752 | 2.826605 | 21.39113 | 0.321941
34.80466 | 50.0329 | 47.1861 | 25.37528 | 2.846798 | 21.48955 | 0.3212695
34.81466 | 50.1165 | 47.27204 | 25.36304 | 2.844458 | 21.5884 | 0.3205994
34.82466 | 50.1865 | 47.35842 | 25.35082 | 2.828083 | 21.68767 | 0.3199305
34.83466 | 50.2814 | 47.44523 | 25.33861 | 2.836174 | 21.78736 | 0.3192631
34.84465 | 50.3586 | 47.53238 | 25.32642 | 2.82622 | 21.88736 | 0.3185981
34.85465 | 50.4565 | 47.62005 | 25.31423 | 2.836447 | 21.98789 | 0.3179334
34.86465 | 50.5108 | 47.70815 | 25.30205 | 2.802647 | 22.08883 | 0.3172701
34.87465 | 50.5878 | 47.79668 | 25.28989 | 2.791123 | 22.19018 | 0.3166083
34.88465 | 50.6772 | 47.88563 | 25.27773 | 2.791571 | 22.29195 | 0.3159478
34.89464 | 50.7765 | 47.97492 | 25.2656 | 2.801585 | 22.39403 | 0.3152892
34.90464 | 50.8201 | 48.06471 | 25.25347 | 2.755391 | 22.49661 | 0.3146316
34.91464 | 50.901 | 48.15492 | 25.24134 | 2.74608 | 22.5996 | 0.3139751
34.92464 | 51.001 | 48.24555 | 25.22923 | 2.755449 | 22.703 | 0.31332
34.93464 | 51.0249 | 48.33659 | 25.21714 | 2.688305 | 22.80679 | 0.3126663
34.94464 | 51.1353 | 48.42805 | 25.20505 | 2.707251 | 22.91099 | 0.3120141
34.95463 | 51.1869 | 48.51981 | 25.19298 | 2.667094 | 23.01546 | 0.3113634
34.96463 | 51.2435 | 48.61207 | 25.18092 | 2.631425 | 23.12044 | 0.3107139
34.97463 | 51.3724 | 48.70475 | 25.16887 | 2.667653 | 23.22581 | 0.3100656
34.98463 | 51.3941 | 48.79782 | 25.15682 | 2.596279 | 23.33158 | 0.3094186
34.99463 | 51.4571 | 48.89129 | 25.14479 | 2.565811 | 23.43772 | 0.3087729
35.00462 | 51.5816 | 48.98506 | 25.13279 | 2.596538 | 23.54415 | 0.3081293
35.01462 | 51.5906 | 49.07932 | 25.12078 | 2.511282 | 23.65105 | 0.3074864
35.02462 | 51.7309 | 49.17396 | 25.10878 | 2.556941 | 23.75833 | 0.3068448
35.03462 | 51.7477 | 49.26899 | 25.0968 | 2.478714 | 23.86598 | 0.3062046
35.04462 | 51.8439 | 49.36439 | 25.08483 | 2.479506 | 23.974 | 0.3055656
35.05462 | 51.9537 | 49.46017 | 25.07286 | 2.493528 | 24.08238 | 0.304928
35.06461 | 51.9742 | 49.55624 | 25.06093 | 2.417965 | 24.19102 | 0.3042924
35.07461 | 52.0828 | 49.65276 | 25.04899 | 2.430045 | 24.30011 | 0.3036574
35.08461 | 52.186 | 49.74964 | 25.03706 | 2.436358 | 24.40956 | 0.3030237
35.09461 | 52.2141 | 49.84689 | 25.02514 | 2.367213 | 24.51935 | 0.3023914
35.10461 | 52.3177 | 49.94449 | 25.01324 | 2.373214 | 24.62949 | 0.3017603
35.1146 | 52.3795 | 50.04234 | 25.00136 | 2.337158 | 24.73986 | 0.3011313
35.1246 | 52.4844 | 50.14064 | 24.98947 | 2.343765 | 24.85066 | 0.3005029
35.1346 | 52.5829 | 50.23927 | 24.9776 | 2.343628 | 24.96179 | 0.2998758
35.1446 | 52.5847 | 50.33824 | 24.96574 | 2.246457 | 25.07325 | 0.29925
35.1546 | 52.7105 | 50.43754 | 24.9539 | 2.272957 | 25.18502 | 0.2986255
35.1646 | 52.7933 | 50.53717 | 24.94206 | 2.256131 | 25.29711 | 0.2980023
35.17459 | 52.8169 | 50.63701 | 24.93025 | 2.17989 | 25.40938 | 0.297381
35.18459 | 52.9505 | 50.73727 | 24.91843 | 2.213232 | 25.52208 | 0.2967605
35.19459 | 52.9659 | 50.83783 | 24.90663 | 2.128068 | 25.63506 | 0.2961412
35.20459 | 53.0857 | 50.9387 | 24.89484 | 2.147002 | 25.74834 | 0.2955232
35.21459 | 53.1727 | 51.03986 | 24.88306 | 2.132843 | 25.86189 | 0.2949065
35.22458 | 53.1899 | 51.14121 | 24.8713 | 2.048687 | 25.97562 | 0.2942917
35.23458 | 53.3211 | 51.24294 | 24.85955 | 2.078156 | 26.08972 | 0.2936775
35.24458 | 53.3623 | 51.34495 | 24.8478 | 2.017352 | 26.20408 | 0.2930647
35.25458 | 53.4611 | 51.44722 | 24.83607 | 2.013877 | 26.3187 | 0.2924531
35.26458 | 53.5443 | 51.54976 | 24.82435 | 1.994539 | 26.43357 | 0.2918428
35.27458 | 53.5579 | 51.65255 | 24.81264 | 1.905346 | 26.54868 | 0.2912338
35.28457 | 53.705 | 51.75549 | 24.80095 | 1.949509 | 26.66391 | 0.2906267
35.29457 | 53.7401 | 51.85877 | 24.78926 | 1.881331 | 26.77949 | 0.2900202
35.30457 | 53.8242 | 51.96228 | 24.77759 | 1.861925 | 26.89527 | 0.289415
35.31457 | 53.9222 | 52.06601 | 24.76592 | 1.856193 | 27.01127 | 0.2888111
35.32457 | 53.9418 | 52.16995 | 24.75427 | 1.771846 | 27.12748 | 0.2882084
35.33456 | 54.0864 | 52.27401 | 24.74264 | 1.812393 | 27.24376 | 0.2876077
35.34456 | 54.1225 | 52.37836 | 24.73101 | 1.744141 | 27.36034 | 0.2870076
35.35456 | 54.2028 | 52.4829 | 24.71939 | 1.719901 | 27.4771 | 0.2864086
35.36456 | 54.2941 | 52.58762 | 24.70778 | 1.70648 | 27.59403 | 0.285811
35.37456 | 54.3297 | 52.69252 | 24.69619 | 1.637183 | 27.71111 | 0.2852147
35.38456 | 54.4265 | 52.79757 | 24.6846 | 1.628927 | 27.82835 | 0.2846196
35.39455 | 54.4743 | 52.90268 | 24.67304 | 1.571621 | 27.94561 | 0.2840265
35.40455 | 54.5394 | 53.00803 | 24.66148 | 1.531369 | 28.06312 | 0.283434
35.41455 | 54.6044 | 53.11352 | 24.64993 | 1.490884 | 28.18074 | 0.2828426
35.42455 | 54.6448 | 53.21913 | 24.63839 | 1.425672 | 28.29848 | 0.2822526
35.43455 | 54.7416 | 53.32485 | 24.62687 | 1.416753 | 28.41632 | 0.2816637
35.44454 | 54.7902 | 53.43057 | 24.61536 | 1.359632 | 28.53413 | 0.2810766
35.45454 | 54.8536 | 53.53648 | 24.60386 | 1.317116 | 28.65213 | 0.2804903
35.46454 | 54.9204 | 53.64248 | 24.59237 | 1.277916 | 28.77021 | 0.2799052
35.47454 | 54.9399 | 53.74855 | 24.58089 | 1.191347 | 28.88834 | 0.2793213
35.48454 | 55.0575 | 53.85468 | 24.56942 | 1.202821 | 29.00652 | 0.2787386
35.49454 | 55.0827 | 53.96085 | 24.55796 | 1.121846 | 29.12474 | 0.2781572
35.50453 | 55.1476 | 54.06696 | 24.54653 | 1.080639 | 29.24286 | 0.2775776
35.51453 | 55.2258 | 54.1732 | 24.53509 | 1.052603 | 29.36111 | 0.2769986
35.52453 | 55.2221 | 54.27943 | 24.52367 | 0.9426726 | 29.47934 | 0.2764208
35.53453 | 55.3194 | 54.38567 | 24.51226 | 0.9337272 | 29.59757 | 0.2758442
35.54453 | 55.3651 | 54.49191 | 24.50086 | 0.8731897 | 29.71579 | 0.275269
35.55452 | 55.4325 | 54.59801 | 24.48948 | 0.8344854 | 29.83384 | 0.2746954
35.56452 | 55.4804 | 54.70418 | 24.4781 | 0.7762153 | 29.95196 | 0.2741226
35.57452 | 55.5095 | 54.81031 | 24.46674 | 0.6991922 | 30.07002 | 0.2735511
35.58452 | 55.6079 | 54.91636 | 24.45538 | 0.691537 | 30.188 | 0.2729806
35.59452 | 55.6184 | 55.02234 | 24.44404 | 0.5960581 | 30.30589 | 0.2724113
35.60452 | 55.7074 | 55.12823 | 24.43271 | 0.579167 | 30.42368 | 0.2718434
35.61451 | 55.7335 | 55.23391 | 24.4214 | 0.4995879 | 30.54123 | 0.2712771
35.62451 | 55.8107 | 55.33958 | 24.41009 | 0.4711241 | 30.65877 | 0.2707115
35.63451 | 55.8663 | 55.44511 | 24.3988 | 0.4211936 | 30.77616 | 0.2701471
35.64451 | 55.8688 | 55.55049 | 24.38751 | 0.3183059 | 30.8934 | 0.269584
35.65451 | 55.9537 | 55.65571 | 24.37624 | 0.2979867 | 31.01045 | 0.269022
35.6645 | 55.9847 | 55.76066 | 24.36499 | 0.2240418 | 31.12721 | 0.2684618
35.6745 | 56.0355 | 55.86551 | 24.35374 | 0.1699903 | 31.24387 | 0.2679021
35.6845 | 56.0983 | 55.97016 | 24.3425 | 0.1281372 | 31.36032 | 0.2673438
35.6945 | 56.1221 | 56.07459 | 24.33127 | 0.04751392 | 31.47653 | 0.2667864
35.7045 | 56.1802 | 56.17877 | 24.32006 | 0.001428573 | 31.59249 | 0.2662304
35.7145 | 56.1787 | 56.28271 | 24.30885 | -0.1040083 | 31.70818 | 0.2656755
35.72449 | 56.2917 | 56.38628 | 24.29767 | -0.09457746 | 31.82348 | 0.2651224
35.73449 | 56.2813 | 56.48966 | 24.28649 | -0.2083587 | 31.9386 | 0.2645699
35.74449 | 56.3683 | 56.59274 | 24.27532 | -0.2244389 | 32.0534 | 0.2640185
35.75449 | 56.4003 | 56.69551 | 24.26416 | -0.2952061 | 32.16788 | 0.2634683
35.76449 | 56.4331 | 56.79793 | 24.25302 | -0.3648349 | 32.282 | 0.2629193
35.77448 | 56.5184 | 56.89991 | 24.24189 | -0.3815068 | 32.39564 | 0.2623719
35.78448 | 56.496 | 57.00163 | 24.23077 | -0.5056258 | 32.50903 | 0.2618252
35.79448 | 56.5758 | 57.10296 | 24.21966 | -0.5271555 | 32.62202 | 0.2612797
35.80448 | 56.621 | 57.20388 | 24.20856 | -0.5828836 | 32.73459 | 0.2607352
35.81448 | 56.6554 | 57.3044 | 24.19747 | -0.6489972 | 32.84674 | 0.260192
35.82448 | 56.7074 | 57.40447 | 24.18639 | -0.6970749 | 32.95843 | 0.2596499
35.83447 | 56.7317 | 57.504 | 24.17534 | -0.7722994 | 33.06955 | 0.2591095
35.84447 | 56.7989 | 57.60315 | 24.16428 | -0.8042541 | 33.1803 | 0.2585697
35.85447 | 56.845 | 57.70182 | 24.15324 | -0.8568241 | 33.29055 | 0.258031
35.86447 | 56.884 | 57.79999 | 24.14221 | -0.9159858 | 33.40028 | 0.2574935
35.87447 | 56.9104 | 57.89762 | 24.13119 | -0.9872209 | 33.50947 | 0.256957
35.88446 | 56.9507 | 57.99462 | 24.12019 | -1.043919 | 33.618 | 0.2564222
35.89446 | 56.9942 | 58.09115 | 24.1092 | -1.096954 | 33.72607 | 0.255888
35.90446 | 57.0163 | 58.18711 | 24.09821 | -1.170813 | 33.83355 | 0.255355
35.91446 | 57.0944 | 58.28248 | 24.08724 | -1.188075 | 33.94041 | 0.2548231
35.92446 | 57.0842 | 58.37722 | 24.07628 | -1.293021 | 34.04665 | 0.2542922
35.93446 | 57.1566 | 58.47134 | 24.06533 | -1.314736 | 34.15225 | 0.2537625
35.94445 | 57.1852 | 58.5647 | 24.0544 | -1.379504 | 34.25707 | 0.2532345
35.95445 | 57.2052 | 58.6575 | 24.04347 | -1.452298 | 34.36132 | 0.2527069
35.96445 | 57.2487 | 58.7496 | 24.03256 | -1.500903 | 34.46487 | 0.2521805
35.97445 | 57.2754 | 58.841 | 24.02165 | -1.565596 | 34.56769 | 0.2516552
35.98445 | 57.3078 | 58.93167 | 24.01076 | -1.623867 | 34.66978 | 0.251131
35.99444 | 57.3245 | 59.0215 | 23.99989 | -1.697003 | 34.771 | 0.2506083
36.00444 | 57.3401 | 59.11066 | 23.98902 | -1.770563 | 34.87156 | 0.2500862
36.01444 | 57.3765 | 59.19904 | 23.97816 | -1.82254 | 34.97131 | 0.2495652
36.02444 | 57.4148 | 59.28662 | 23.96732 | -1.871815 | 35.07025 | 0.2490451
36.03444 | 57.4034 | 59.37337 | 23.95648 | -1.969973 | 35.16836 | 0.2485262
36.04444 | 57.4548 | 59.45929 | 23.94566 | -2.004492 | 35.26562 | 0.2480085
36.05443 | 57.4631 | 59.54426 | 23.93486 | -2.081162 | 35.36191 | 0.2474921
36.06443 | 57.4562 | 59.62845 | 23.92406 | -2.172246 | 35.45741 | 0.2469765
36.07443 | 57.5162 | 59.71173 | 23.91327 | -2.195533 | 35.552 | 0.2464617
36.08443 | 57.5075 | 59.79411 | 23.90249 | -2.286607 | 35.64566 | 0.2459481
36.09443 | 57.5264 | 59.87555 | 23.89173 | -2.349146 | 35.73838 | 0.2454354
36.10442 | 57.5633 | 59.95594 | 23.88099 | -2.392641 | 35.83003 | 0.2449243
36.11442 | 57.5486 | 60.03546 | 23.87024 | -2.486855 | 35.9208 | 0.2444137
36.12442 | 57.5741 | 60.11399 | 23.85951 | -2.539886 | 36.01057 | 0.2439042
36.13442 | 57.5889 | 60.19151 | 23.84879 | -2.602608 | 36.09932 | 0.2433956
36.14442 | 57.6107 | 60.268 | 23.83809 | -2.657304 | 36.18703 | 0.2428881
36.15442 | 57.6053 | 60.34346 | 23.82739 | -2.738158 | 36.27369 | 0.2423816
36.16441 | 57.6389 | 60.41778 | 23.81672 | -2.778877 | 36.35918 | 0.2418766
36.17441 | 57.6228 | 60.49109 | 23.80604 | -2.868292 | 36.44368 | 0.241372
36.18441 | 57.6434 | 60.5633 | 23.79538 | -2.919902 | 36.52705 | 0.2408684
36.19441 | 57.6457 | 60.6344 | 23.78473 | -2.988704 | 36.60931 | 0.2403659
36.20441 | 57.6743 | 60.70437 | 23.77409 | -3.030068 | 36.69041 | 0.2398643
36.2144 | 57.6636 | 60.77312 | 23.76348 | -3.109518 | 36.77028 | 0.2393642
36.2244 | 57.6497 | 60.84077 | 23.75286 | -3.191069 | 36.84904 | 0.2388645
36.2344 | 57.7023 | 60.90723 | 23.74226 | -3.204935 | 36.92661 | 0.2383658
36.2444 | 57.6668 | 60.9725 | 23.73167 | -3.305696 | 37.00296 | 0.237868
36.2544 | 57.7001 | 61.03654 | 23.72109 | -3.33644 | 37.07808 | 0.2373712
36.2644 | 57.6889 | 61.09935 | 23.71052 | -3.410452 | 37.15196 | 0.2368753
36.27439 | 57.6951 | 61.16085 | 23.69997 | -3.465752 | 37.2245 | 0.2363809
36.28439 | 57.7186 | 61.22114 | 23.68943 | -3.502544 | 37.29583 | 0.2358869
36.29439 | 57.7342 | 61.28015 | 23.67889 | -3.545953 | 37.36587 | 0.2353938
36.30439 | 57.7059 | 61.33787 | 23.66837 | -3.631969 | 37.4346 | 0.2349017
36.31439 | 57.7456 | 61.39426 | 23.65786 | -3.648663 | 37.502 | 0.2344104
36.32438 | 57.7329 | 61.44928 | 23.64737 | -3.716377 | 37.56799 | 0.2339205
36.33438 | 57.7542 | 61.503 | 23.63688 | -3.748801 | 37.63269 | 0.233431
36.34438 | 57.7544 | 61.55537 | 23.6264 | -3.80097 | 37.69602 | 0.2329424
36.35438 | 57.779 | 61.60637 | 23.61594 | -3.827365 | 37.75797 | 0.2324547
36.36438 | 57.7805 | 61.65598 | 23.60548 | -3.875478 | 37.81853 | 0.2319679
36.37438 | 57.7471 | 61.70419 | 23.59504 | -3.957085 | 37.87766 | 0.231482
36.38437 | 57.7762 | 61.75094 | 23.58462 | -3.974739 | 37.93532 | 0.2309973
36.39437 | 57.7573 | 61.79631 | 23.5742 | -4.03901 | 37.99159 | 0.2305131
36.40437 | 57.7727 | 61.84024 | 23.5638 | -4.067542 | 38.04642 | 0.2300297
36.41437 | 57.7417 | 61.88272 | 23.5534 | -4.141023 | 38.09978 | 0.2295472
36.42437 | 57.7623 | 61.92374 | 23.54302 | -4.161442 | 38.15166 | 0.2290654
36.43436 | 57.7642 | 61.96325 | 23.53265 | -4.199049 | 38.20201 | 0.2285851
36.44436 | 57.7461 | 62.00131 | 23.52229 | -4.255205 | 38.25091 | 0.228105
36.45436 | 57.7438 | 62.03786 | 23.51194 | -4.294063 | 38.2983 | 0.2276258
36.46436 | 57.7252 | 62.07292 | 23.5016 | -4.34772 | 38.34417 | 0.2271473
36.47436 | 57.7283 | 62.10645 | 23.49128 | -4.378154 | 38.38851 | 0.2266697
36.48436 | 57.7198 | 62.13846 | 23.48096 | -4.418659 | 38.4313 | 0.2261928
36.49435 | 57.6885 | 62.1689 | 23.47067 | -4.480402 | 38.47252 | 0.2257173
36.50435 | 57.6998 | 62.19783 | 23.46038 | -4.498029 | 38.51221 | 0.225242
36.51435 | 57.6729 | 62.2252 | 23.45009 | -4.5523 | 38.55034 | 0.2247675
36.52435 | 57.6594 | 62.25101 | 23.43983 | -4.591612 | 38.58689 | 0.2242938
36.53435 | 57.6591 | 62.27525 | 23.42957 | -4.616153 | 38.62186 | 0.2238208
36.54434 | 57.6293 | 62.29789 | 23.41933 | -4.668593 | 38.65521 | 0.2233491
36.55434 | 57.6224 | 62.31897 | 23.4091 | -4.696572 | 38.687 | 0.2228776
36.56434 | 57.5857 | 62.33846 | 23.39887 | -4.752759 | 38.71718 | 0.2224069
36.57434 | 57.5945 | 62.35635 | 23.38866 | -4.761853 | 38.74575 | 0.2219368
36.58434 | 57.5591 | 62.37264 | 23.37846 | -4.813541 | 38.77271 | 0.2214675
36.59434 | 57.5435 | 62.38732 | 23.36827 | -4.843821 | 38.79805 | 0.220999
36.60433 | 57.551 | 62.40038 | 23.35811 | -4.849383 | 38.82175 | 0.2205316
36.61433 | 57.4636 | 62.41184 | 23.34794 | -4.948239 | 38.84383 | 0.2200645
36.62433 | 57.4688 | 62.42167 | 23.33779 | -4.952872 | 38.86429 | 0.219598
36.63433 | 57.43 | 62.42989 | 23.32764 | -4.999886 | 38.88311 | 0.2191323
36.64433 | 57.3817 | 62.43648 | 23.31751 | -5.054775 | 38.9003 | 0.2186672
36.65432 | 57.3687 | 62.44143 | 23.3074 | -5.072731 | 38.91583 | 0.2182033
36.66432 | 57.3267 | 62.44476 | 23.29729 | -5.118064 | 38.92973 | 0.2177395
36.67432 | 57.3036 | 62.44646 | 23.2872 | -5.142863 | 38.94199 | 0.2172764
36.68432 | 57.2704 | 62.44653 | 23.27711 | -5.176131 | 38.95261 | 0.216814
36.69432 | 57.2566 | 62.44497 | 23.26704 | -5.188367 | 38.96158 | 0.2163523
36.70432 | 57.2167 | 62.44177 | 23.25698 | -5.225069 | 38.9689 | 0.2158912
36.71431 | 57.1748 | 62.43695 | 23.24694 | -5.262145 | 38.97458 | 0.2154311
36.72431 | 57.1459 | 62.43049 | 23.2369 | -5.284585 | 38.97862 | 0.2149713
36.73431 | 57.146 | 62.4224 | 23.22687 | -5.276395 | 38.98102 | 0.2145121
36.74431 | 57.0621 | 62.41268 | 23.21685 | -5.350581 | 38.98178 | 0.2140534
36.75431 | 57.058 | 62.40134 | 23.20685 | -5.343337 | 38.9809 | 0.2135954
36.7643 | 57.0286 | 62.38838 | 23.19686 | -5.359785 | 38.97838 | 0.2131385
36.7743 | 56.9868 | 62.3738 | 23.18688 | -5.387002 | 38.97424 | 0.2126817
36.7843 | 56.9769 | 62.35761 | 23.17691 | -5.380706 | 38.96847 | 0.2122255
36.7943 | 56.9281 | 62.3398 | 23.16695 | -5.411697 | 38.96108 | 0.2117698
36.8043 | 56.9269 | 62.32038 | 23.157 | -5.393479 | 38.95206 | 0.2113148
36.8143 | 56.8579 | 62.29936 | 23.14707 | -5.441464 | 38.94144 | 0.2108603
36.82429 | 56.8676 | 62.27677 | 23.13715 | -5.409172 | 38.92921 | 0.2104069
36.83429 | 56.7984 | 62.25257 | 23.12724 | -5.454168 | 38.91538 | 0.2099535
36.84429 | 56.7782 | 62.22679 | 23.11734 | -5.448585 | 38.89995 | 0.2095006
36.85429 | 56.7413 | 62.19942 | 23.10745 | -5.458125 | 38.88293 | 0.2090484
36.86429 | 56.697 | 62.1705 | 23.09757 | -5.473495 | 38.86433 | 0.2085967
36.87428 | 56.6725 | 62.14004 | 23.08771 | -5.467535 | 38.84418 | 0.2081459
36.88428 | 56.6111 | 62.10799 | 23.07785 | -5.49689 | 38.82244 | 0.2076953
36.89428 | 56.5889 | 62.07441 | 23.06801 | -5.485508 | 38.79915 | 0.2072452
36.90428 | 56.5376 | 62.03929 | 23.05818 | -5.501685 | 38.77431 | 0.2067956
36.91428 | 56.5035 | 62.00264 | 23.04835 | -5.499137 | 38.74794 | 0.2063464
36.92428 | 56.47 | 61.96447 | 23.03854 | -5.49447 | 38.72003 | 0.2058979
36.93427 | 56.4079 | 61.92484 | 23.02875 | -5.516943 | 38.69064 | 0.2054503
36.94427 | 56.3899 | 61.88368 | 23.01897 | -5.49378 | 38.65971 | 0.2050027
36.95427 | 56.3231 | 61.84103 | 23.00919 | -5.517931 | 38.62729 | 0.2045555
36.96427 | 56.2951 | 61.79691 | 22.99943 | -5.501813 | 38.59338 | 0.204109
36.97427 | 56.2425 | 61.75133 | 22.98967 | -5.508834 | 38.558 | 0.2036628
36.98426 | 56.1913 | 61.70435 | 22.97994 | -5.513048 | 38.52119 | 0.2032176
36.99426 | 56.1657 | 61.65588 | 22.97021 | -5.490183 | 38.4829 | 0.2027724
37.00426 | 56.1246 | 61.60599 | 22.96049 | -5.481395 | 38.44318 | 0.2023277
37.01426 | 56.0511 | 61.55469 | 22.95078 | -5.503595 | 38.40203 | 0.2018835
37.02426 | 55.9979 | 61.502 | 22.94109 | -5.504098 | 38.35947 | 0.2014397
37.03426 | 55.9729 | 61.44792 | 22.9314 | -5.47502 | 38.31552 | 0.2009963
37.04425 | 55.9162 | 61.39253 | 22.92174 | -5.476325 | 38.27023 | 0.2005539
37.05425 | 55.8562 | 61.33572 | 22.91208 | -5.479524 | 38.22354 | 0.2001114
37.06425 | 55.8136 | 61.27759 | 22.90242 | -5.463985 | 38.17549 | 0.1996694
37.07425 | 55.7491 | 61.21812 | 22.89279 | -5.469019 | 38.12611 | 0.1992279
37.08425 | 55.7115 | 61.15734 | 22.88316 | -5.445845 | 38.0754 | 0.1987868
37.09424 | 55.637 | 61.09533 | 22.87355 | -5.458335 | 38.02344 | 0.1983465
37.10424 | 55.6078 | 61.03199 | 22.86395 | -5.424187 | 37.97014 | 0.1979062
37.11424 | 55.5449 | 60.96738 | 22.85435 | -5.422479 | 37.91556 | 0.1974663
37.12424 | 55.4913 | 60.90152 | 22.84477 | -5.410225 | 37.85973 | 0.1970269
37.13424 | 55.4438 | 60.83444 | 22.8352 | -5.390637 | 37.80265 | 0.1965879
37.14424 | 55.3843 | 60.76614 | 22.82564 | -5.381842 | 37.74436 | 0.1961493
37.15423 | 55.3361 | 60.69672 | 22.8161 | -5.360617 | 37.68491 | 0.1957116
37.16423 | 55.2571 | 60.62604 | 22.80656 | -5.368945 | 37.62421 | 0.1952738
37.17423 | 55.2301 | 60.55422 | 22.79704 | -5.324115 | 37.56234 | 0.1948364
37.18423 | 55.1525 | 60.48124 | 22.78752 | -5.328736 | 37.49932 | 0.1943993
37.19423 | 55.0879 | 60.40713 | 22.77802 | -5.31923 | 37.43515 | 0.1939628
37.20422 | 55.0304 | 60.33201 | 22.76854 | -5.301607 | 37.36994 | 0.1935271
37.21422 | 54.9838 | 60.2557 | 22.75906 | -5.271904 | 37.30356 | 0.1930913
37.22422 | 54.9147 | 60.17831 | 22.74959 | -5.263615 | 37.23607 | 0.1926558
37.23422 | 54.8691 | 60.09989 | 22.74013 | -5.230788 | 37.16754 | 0.1922208
37.24422 | 54.7976 | 60.02042 | 22.73068 | -5.222823 | 37.09796 | 0.1917861
37.25422 | 54.7714 | 59.93995 | 22.72125 | -5.168545 | 37.02735 | 0.1913518
37.26421 | 54.6844 | 59.85856 | 22.71183 | -5.174156 | 36.95581 | 0.1909185
37.27421 | 54.6257 | 59.7761 | 22.70242 | -5.150398 | 36.88319 | 0.190485
37.28421 | 54.544 | 59.69268 | 22.69302 | -5.148681 | 36.80961 | 0.1900518
37.29421 | 54.5009 | 59.60832 | 22.68363 | -5.107417 | 36.73507 | 0.1896191
37.30421 | 54.4146 | 59.52303 | 22.67425 | -5.108432 | 36.65959 | 0.1891867
37.3142 | 54.364 | 59.43693 | 22.66489 | -5.072928 | 36.58328 | 0.1887551
37.3242 | 54.3194 | 59.34985 | 22.65554 | -5.030453 | 36.50599 | 0.1883234
37.3342 | 54.2315 | 59.26191 | 22.64619 | -5.030411 | 36.42783 | 0.1878921
37.3442 | 54.1807 | 59.17312 | 22.63686 | -4.992424 | 36.3488 | 0.1874612
37.3542 | 54.1145 | 59.08351 | 22.62754 | -4.969006 | 36.26894 | 0.1870306
37.3642 | 54.0729 | 58.99308 | 22.61823 | -4.920181 | 36.18825 | 0.1866004
37.37419 | 54.0126 | 58.90196 | 22.60893 | -4.889358 | 36.10685 | 0.1861711
37.38419 | 53.9475 | 58.80998 | 22.59965 | -4.862475 | 36.02459 | 0.1857416
37.39419 | 53.8567 | 58.71724 | 22.59037 | -4.860537 | 35.94155 | 0.1853125
37.40419 | 53.7982 | 58.62377 | 22.5811 | -4.825572 | 35.85778 | 0.1848837
37.41419 | 53.7364 | 58.52959 | 22.57185 | -4.79319 | 35.77329 | 0.1844553
37.42418 | 53.6769 | 58.43481 | 22.56261 | -4.75791 | 35.68817 | 0.1840277
37.43418 | 53.5978 | 58.33926 | 22.55338 | -4.741459 | 35.60228 | 0.1836
37.44418 | 53.563 | 58.24306 | 22.54416 | -4.680058 | 35.51572 | 0.1831727
37.45418 | 53.471 | 58.14622 | 22.53495 | -4.675215 | 35.42852 | 0.1827457
37.46418 | 53.4252 | 58.04876 | 22.52575 | -4.623557 | 35.34068 | 0.1823191
37.47418 | 53.3153 | 57.9507 | 22.51657 | -4.6354 | 35.25224 | 0.1818928
37.48417 | 53.2882 | 57.85217 | 22.5074 | -4.563968 | 35.1633 | 0.1814673
37.49417 | 53.2055 | 57.75297 | 22.49824 | -4.54747 | 35.07369 | 0.1810417
37.50417 | 53.1489 | 57.65323 | 22.48908 | -4.50433 | 34.98353 | 0.1806165
37.51417 | 53.0405 | 57.55297 | 22.47994 | -4.512466 | 34.89283 | 0.1801917
37.52417 | 52.9805 | 57.45219 | 22.47081 | -4.471695 | 34.80162 | 0.1797672
37.53416 | 52.9085 | 57.35103 | 22.4617 | -4.442533 | 34.70999 | 0.1793434
37.54416 | 52.8289 | 57.24931 | 22.45259 | -4.42041 | 34.6178 | 0.1789197
37.55416 | 52.7484 | 57.14713 | 22.44349 | -4.398728 | 34.52514 | 0.1784962
37.56416 | 52.6738 | 57.04452 | 22.43441 | -4.370718 | 34.43204 | 0.1780731
37.57416 | 52.6005 | 56.94149 | 22.42533 | -4.340993 | 34.33851 | 0.1776504
37.58416 | 52.5121 | 56.83807 | 22.41627 | -4.325968 | 34.24457 | 0.177228
37.59415 | 52.4363 | 56.73437 | 22.40722 | -4.298067 | 34.15034 | 0.1768064
37.60415 | 52.3546 | 56.6302 | 22.39818 | -4.275601 | 34.05564 | 0.1763847
37.61415 | 52.3068 | 56.52569 | 22.38915 | -4.218889 | 33.96057 | 0.1759634
37.62415 | 52.2274 | 56.42085 | 22.38013 | -4.193453 | 33.86518 | 0.1755425
37.63415 | 52.1245 | 56.31571 | 22.37112 | -4.191208 | 33.76946 | 0.1751219
37.64414 | 52.0676 | 56.21036 | 22.36214 | -4.142764 | 33.67353 | 0.1747019
37.65414 | 51.9802 | 56.10465 | 22.35315 | -4.124446 | 33.57721 | 0.1742821
37.66414 | 51.9221 | 55.99866 | 22.34418 | -4.076564 | 33.48063 | 0.1738625
37.67414 | 51.8363 | 55.89244 | 22.33521 | -4.056142 | 33.38379 | 0.1734434
37.68414 | 51.7537 | 55.78599 | 22.32626 | -4.032291 | 33.28671 | 0.1730246
37.69414 | 51.6964 | 55.67933 | 22.31732 | -3.982929 | 33.1894 | 0.1726062
37.70413 | 51.5853 | 55.57257 | 22.3084 | -3.987273 | 33.09199 | 0.1721885
37.71413 | 51.5438 | 55.46554 | 22.29948 | -3.921737 | 32.99429 | 0.1717707
37.72413 | 51.4515 | 55.35833 | 22.29057 | -3.906833 | 32.89641 | 0.1713534
37.73413 | 51.4075 | 55.25098 | 22.28167 | -3.843484 | 32.79837 | 0.1709364
37.74413 | 51.3161 | 55.1435 | 22.27279 | -3.827399 | 32.70019 | 0.1705198
37.75412 | 51.238 | 55.036 | 22.26392 | -3.798002 | 32.60198 | 0.170104
37.76412 | 51.1835 | 54.92829 | 22.25506 | -3.744794 | 32.50355 | 0.1696881
37.77412 | 51.0987 | 54.8205 | 22.24621 | -3.7218 | 32.40502 | 0.1692726
37.78412 | 51.0207 | 54.71263 | 22.23737 | -3.69193 | 32.30641 | 0.1688575
37.79412 | 50.9328 | 54.6047 | 22.22854 | -3.671895 | 32.20772 | 0.1684427
37.80412 | 50.8651 | 54.49672 | 22.21972 | -3.631617 | 32.10897 | 0.1680283
37.81411 | 50.7883 | 54.38883 | 22.21092 | -3.600531 | 32.0103 | 0.1676148
37.82411 | 50.7339 | 54.28081 | 22.20212 | -3.546905 | 31.91148 | 0.1672012
37.83411 | 50.6527 | 54.17277 | 22.19333 | -3.520069 | 31.81265 | 0.1667879
37.84411 | 50.5924 | 54.06474 | 22.18456 | -3.472343 | 31.71381 | 0.166375
37.85411 | 50.4958 | 53.95674 | 22.1758 | -3.460939 | 31.61498 | 0.1659625
37.8641 | 50.4522 | 53.84888 | 22.16705 | -3.396679 | 31.51628 | 0.1655509
37.8741 | 50.3434 | 53.74095 | 22.15831 | -3.397555 | 31.41751 | 0.1651391
37.8841 | 50.2926 | 53.63309 | 22.14958 | -3.340488 | 31.31878 | 0.1647278
37.8941 | 50.1865 | 53.5253 | 22.14086 | -3.338799 | 31.22012 | 0.1643168
37.9041 | 50.1191 | 53.41759 | 22.13215 | -3.298491 | 31.12153 | 0.1639063
37.9141 | 50.0472 | 53.30998 | 22.12345 | -3.262778 | 31.02303 | 0.1634961
37.92409 | 49.9717 | 53.20258 | 22.11478 | -3.230879 | 30.92472 | 0.1630867
37.93409 | 49.8796 | 53.0952 | 22.1061 | -3.215597 | 30.82642 | 0.1626773
37.94409 | 49.8137 | 52.98794 | 22.09743 | -3.174242 | 30.72824 | 0.1622683
37.95409 | 49.7343 | 52.88083 | 22.08878 | -3.146531 | 30.63019 | 0.1618598
37.96409 | 49.6469 | 52.77387 | 22.08014 | -3.12697 | 30.53228 | 0.1614516
37.97408 | 49.5784 | 52.66718 | 22.07152 | -3.088783 | 30.43462 | 0.1610442
37.98408 | 49.486 | 52.56056 | 22.0629 | -3.074555 | 30.33702 | 0.1606368
37.99408 | 49.4332 | 52.45412 | 22.05429 | -3.020921 | 30.23961 | 0.1602299
38.00408 | 49.3052 | 52.34788 | 22.04569 | -3.042677 | 30.14237 | 0.1598232
38.01408 | 49.2642 | 52.24184 | 22.0371 | -2.977638 | 30.04532 | 0.1594171
38.02408 | 49.1654 | 52.13602 | 22.02852 | -2.970617 | 29.94848 | 0.1590113
38.03407 | 49.089 | 52.03052 | 22.01996 | -2.941519 | 29.85195 | 0.1586063
38.04407 | 49.0275 | 51.92515 | 22.01141 | -2.897652 | 29.75554 | 0.1582014
38.05407 | 48.9141 | 51.82003 | 22.00287 | -2.905932 | 29.65937 | 0.1577969
38.06407 | 48.8811 | 51.71516 | 21.99433 | -2.834058 | 29.56343 | 0.1573927
38.07407 | 48.7168 | 51.61055 | 21.98581 | -2.893747 | 29.46775 | 0.156989
38.08406 | 48.7045 | 51.50632 | 21.97731 | -2.80182 | 29.37243 | 0.1565862
38.09406 | 48.616 | 51.40225 | 21.96881 | -2.786252 | 29.27726 | 0.1561833
38.10406 | 48.5103 | 51.29847 | 21.96032 | -2.788173 | 29.18237 | 0.1557809
38.11406 | 48.4571 | 51.195 | 21.95184 | -2.737896 | 29.08778 | 0.1553789
38.12406 | 48.3519 | 51.09181 | 21.94337 | -2.739913 | 28.99346 | 0.1549773
38.13405 | 48.2772 | 50.98904 | 21.93492 | -2.711843 | 28.89954 | 0.1545765
38.14405 | 48.1742 | 50.88649 | 21.92648 | -2.712294 | 28.80584 | 0.1541758
38.15405 | 48.1128 | 50.78426 | 21.91804 | -2.671464 | 28.71244 | 0.1537755
38.16405 | 48.0491 | 50.68237 | 21.90962 | -2.633272 | 28.61938 | 0.1533757
38.17405 | 47.9222 | 50.58082 | 21.90121 | -2.658616 | 28.52663 | 0.1529762
38.18405 | 47.876 | 50.47961 | 21.8928 | -2.603609 | 28.43423 | 0.1525772
38.19404 | 47.7945 | 50.37885 | 21.88442 | -2.584353 | 28.34225 | 0.1521791
38.20404 | 47.7351 | 50.27836 | 21.87604 | -2.543259 | 28.25054 | 0.151781
38.21404 | 47.6176 | 50.17823 | 21.86767 | -2.560631 | 28.15918 | 0.1513833
38.22404 | 47.5786 | 50.07848 | 21.85931 | -2.499875 | 28.06818 | 0.1509861
38.23404 | 47.5068 | 49.9791 | 21.85096 | -2.472299 | 27.97755 | 0.1505893
38.24403 | 47.4228 | 49.8802 | 21.84263 | -2.457405 | 27.88738 | 0.1501932
38.25403 | 47.3638 | 49.78161 | 21.83431 | -2.417806 | 27.7975 | 0.1497974
38.26403 | 47.2926 | 49.6834 | 21.82599 | -2.390802 | 27.70801 | 0.149402
38.27403 | 47.2065 | 49.5856 | 21.81769 | -2.379099 | 27.6189 | 0.1490069
38.28403 | 47.1432 | 49.4882 | 21.80939 | -2.345003 | 27.5302 | 0.1486124
38.29403 | 47.0854 | 49.39122 | 21.80111 | -2.305822 | 27.44189 | 0.1482184
38.30402 | 47.0249 | 49.29475 | 21.79285 | -2.269854 | 27.35408 | 0.147825
38.31402 | 46.9438 | 49.19861 | 21.78458 | -2.254812 | 27.2666 | 0.1474319
38.32402 | 46.8728 | 49.1029 | 21.77633 | -2.230099 | 27.17953 | 0.1470392
38.33402 | 46.7951 | 49.00761 | 21.76809 | -2.212515 | 27.09287 | 0.1466469
38.34402 | 46.744 | 48.91277 | 21.75986 | -2.16877 | 27.00665 | 0.1462551
38.35401 | 46.6405 | 48.81848 | 21.75165 | -2.177975 | 26.92096 | 0.1458643
38.36401 | 46.5901 | 48.72452 | 21.74345 | -2.134417 | 26.8356 | 0.1454735
38.37401 | 46.5136 | 48.63101 | 21.73525 | -2.117409 | 26.75068 | 0.1450831
38.38401 | 46.4549 | 48.53795 | 21.72706 | -2.083052 | 26.6662 | 0.1446931
38.39401 | 46.3584 | 48.44535 | 21.71889 | -2.086954 | 26.58216 | 0.1443037
38.40401 | 46.2993 | 48.35322 | 21.71072 | -2.053919 | 26.49858 | 0.1439147
38.414 | 46.2069 | 48.26164 | 21.70258 | -2.054736 | 26.41553 | 0.1435266
38.424 | 46.1863 | 48.17043 | 21.69443 | -1.98413 | 26.33286 | 0.1431385
38.434 | 46.0425 | 48.0797 | 21.6863 | -2.037198 | 26.25065 | 0.142751
38.444 | 46.0192 | 47.98944 | 21.67818 | -1.970242 | 26.1689 | 0.1423639
38.454 | 45.928 | 47.89966 | 21.67007 | -1.971663 | 26.08762 | 0.1419773
38.46399 | 45.8668 | 47.81045 | 21.66197 | -1.943654 | 26.00689 | 0.1415915
38.47399 | 45.8017 | 47.72164 | 21.65388 | -1.919939 | 25.92655 | 0.1412059
38.48399 | 45.7013 | 47.63331 | 21.6458 | -1.932014 | 25.84669 | 0.1408207
38.49399 | 45.6698 | 47.54548 | 21.63774 | -1.875677 | 25.7673 | 0.1404361
38.50399 | 45.565 | 47.45813 | 21.62968 | -1.893132 | 25.6884 | 0.1400519
38.51399 | 45.4978 | 47.37129 | 21.62163 | -1.873485 | 25.60999 | 0.1396682
38.52398 | 45.4377 | 47.28502 | 21.6136 | -1.847316 | 25.53213 | 0.1392853
38.53398 | 45.3326 | 47.19917 | 21.60558 | -1.866565 | 25.45469 | 0.1389026
38.54398 | 45.3251 | 47.11382 | 21.59756 | -1.788717 | 25.37774 | 0.1385204
38.55398 | 45.2334 | 47.02897 | 21.58955 | -1.795573 | 25.30128 | 0.1381386
38.56398 | 45.1491 | 46.94463 | 21.58156 | -1.795533 | 25.22531 | 0.1377574
38.57397 | 45.1054 | 46.86089 | 21.57359 | -1.755493 | 25.14993 | 0.1373771
38.58397 | 45.0332 | 46.77757 | 21.56561 | -1.744374 | 25.07496 | 0.1369968
38.59397 | 44.992 | 46.69476 | 21.55765 | -1.702756 | 25.00049 | 0.136617
38.60397 | 44.8895 | 46.61246 | 21.5497 | -1.722962 | 24.92653 | 0.1362378
38.61397 | 44.8372 | 46.53068 | 21.54176 | -1.693481 | 24.85307 | 0.135859
38.62397 | 44.8131 | 46.44942 | 21.53383 | -1.636321 | 24.78011 | 0.1354808
38.63396 | 44.7382 | 46.36876 | 21.52591 | -1.630563 | 24.70775 | 0.1351034
38.64396 | 44.6983 | 46.28854 | 21.518 | -1.590236 | 24.63581 | 0.1347261
38.65396 | 44.6302 | 46.20883 | 21.5101 | -1.578633 | 24.56438 | 0.1343494
38.66396 | 44.5511 | 46.12965 | 21.50222 | -1.578553 | 24.49346 | 0.1339732
38.67396 | 44.5472 | 46.051 | 21.49434 | -1.503796 | 24.42306 | 0.1335974
38.68395 | 44.4444 | 45.97294 | 21.48648 | -1.528539 | 24.35324 | 0.1332226
38.69395 | 44.3868 | 45.89533 | 21.47862 | -1.508533 | 24.28386 | 0.1328479
38.70395 | 44.3562 | 45.81825 | 21.47078 | -1.462049 | 24.215 | 0.1324737
38.71395 | 44.2755 | 45.74169 | 21.46294 | -1.466194 | 24.14665 | 0.1321
38.72395 | 44.2792 | 45.66567 | 21.45511 | -1.386469 | 24.07883 | 0.1317268
38.73395 | 44.1868 | 45.59017 | 21.4473 | -1.403371 | 24.01152 | 0.1313542
38.74394 | 44.1094 | 45.51528 | 21.4395 | -1.405878 | 23.94479 | 0.1309824
38.75394 | 44.0936 | 45.44084 | 21.43171 | -1.347242 | 23.87852 | 0.1306108
38.76394 | 43.9664 | 45.36693 | 21.42393 | -1.400534 | 23.81277 | 0.1302397
38.77394 | 43.9804 | 45.29356 | 21.41615 | -1.313162 | 23.74754 | 0.1298691
38.78394 | 43.8763 | 45.22072 | 21.40839 | -1.344416 | 23.68283 | 0.129499
38.79393 | 43.8283 | 45.14848 | 21.40065 | -1.320176 | 23.6187 | 0.1291298
38.80393 | 43.7756 | 45.0767 | 21.3929 | -1.301097 | 23.55503 | 0.1287607
38.81393 | 43.7309 | 45.00545 | 21.38517 | -1.27455 | 23.49189 | 0.1283922
38.82393 | 43.6563 | 44.93473 | 21.37745 | -1.278435 | 23.42926 | 0.1280242
38.83393 | 43.6328 | 44.86456 | 21.36974 | -1.231757 | 23.36716 | 0.1276569
38.84393 | 43.5212 | 44.79491 | 21.36204 | -1.27371 | 23.30558 | 0.1272899
38.85392 | 43.4753 | 44.72587 | 21.35436 | -1.250566 | 23.24458 | 0.1269238
38.86392 | 43.4052 | 44.65729 | 21.34668 | -1.252089 | 23.18405 | 0.126558
38.87392 | 43.343 | 44.58924 | 21.33901 | -1.24624 | 23.12404 | 0.1261926
38.88392 | 43.327 | 44.52173 | 21.33135 | -1.194731 | 23.06455 | 0.1258278
38.89392 | 43.2192 | 44.45475 | 21.32371 | -1.235552 | 23.00558 | 0.1254635
38.90391 | 43.1856 | 44.38837 | 21.31608 | -1.202773 | 22.9472 | 0.1251001
38.91391 | 43.1035 | 44.32246 | 21.30845 | -1.21896 | 22.88927 | 0.1247369
38.92391 | 43.0406 | 44.25708 | 21.30083 | -1.216483 | 22.83188 | 0.1243742
38.93391 | 43.022 | 44.19224 | 21.29322 | -1.170236 | 22.775 | 0.124012
38.94391 | 42.9256 | 44.12792 | 21.28563 | -1.202324 | 22.71864 | 0.1236504
38.95391 | 42.8893 | 44.06414 | 21.27804 | -1.174843 | 22.66281 | 0.1232893
38.9639 | 42.7977 | 44.00097 | 21.27047 | -1.203268 | 22.60756 | 0.1229292
38.9739 | 42.7763 | 43.93825 | 21.26291 | -1.161952 | 22.55277 | 0.1225692
38.9839 | 42.6755 | 43.87606 | 21.25535 | -1.200564 | 22.4985 | 0.1222097
38.9939 | 42.6448 | 43.81441 | 21.24781 | -1.169607 | 22.44475 | 0.1218508
39.0039 | 42.5846 | 43.75328 | 21.24028 | -1.168683 | 22.39151 | 0.1214924
39.01389 | 42.5219 | 43.69275 | 21.23276 | -1.170845 | 22.33885 | 0.1211349
39.02389 | 42.4819 | 43.63268 | 21.22525 | -1.150779 | 22.28666 | 0.1207776
39.03389 | 42.3984 | 43.57314 | 21.21774 | -1.174739 | 22.23498 | 0.1204208
39.04389 | 42.3425 | 43.51413 | 21.21025 | -1.171631 | 22.18382 | 0.1200646
39.05389 | 42.2893 | 43.45565 | 21.20277 | -1.166347 | 22.13317 | 0.1197089
39.06389 | 42.244 | 43.39769 | 21.19529 | -1.153691 | 22.08304 | 0.1193537
39.07388 | 42.18 | 43.34032 | 21.18784 | -1.160318 | 22.03348 | 0.1189996
39.08388 | 42.1022 | 43.28341 | 21.18038 | -1.181212 | 21.98438 | 0.1186454
39.09388 | 42.0823 | 43.22703 | 21.17294 | -1.144733 | 21.9358 | 0.1182919
39.10388 | 42.0213 | 43.17118 | 21.16551 | -1.149878 | 21.88773 | 0.117939
39.11388 | 41.9692 | 43.11584 | 21.15809 | -1.146644 | 21.84017 | 0.1175866
39.12387 | 41.9229 | 43.06109 | 21.15068 | -1.138188 | 21.79317 | 0.1172351
39.13387 | 41.8818 | 43.0068 | 21.14328 | -1.124999 | 21.74663 | 0.1168838
39.14387 | 41.8452 | 42.95303 | 21.13589 | -1.10783 | 21.7006 | 0.116533
39.15387 | 41.7662 | 42.89978 | 21.12851 | -1.133583 | 21.65509 | 0.1161828
39.16387 | 41.7242 | 42.84706 | 21.12114 | -1.122855 | 21.61008 | 0.1158331
39.17387 | 41.694 | 42.79484 | 21.11378 | -1.100845 | 21.56558 | 0.115484
39.18386 | 41.708 | 42.7432 | 21.10644 | -1.035201 | 21.52163 | 0.1151358
39.19386 | 41.6127 | 42.69202 | 21.0991 | -1.079325 | 21.47814 | 0.1147877
39.20386 | 41.6016 | 42.64136 | 21.09177 | -1.039764 | 21.43516 | 0.1144403
39.21386 | 41.5581 | 42.59122 | 21.08445 | -1.033119 | 21.39268 | 0.1140934
39.22386 | 41.5017 | 42.54159 | 21.07714 | -1.039885 | 21.3507 | 0.1137471
39.23385 | 41.4392 | 42.49252 | 21.06984 | -1.053319 | 21.30927 | 0.1134017
39.24385 | 41.4251 | 42.44391 | 21.06255 | -1.018813 | 21.2683 | 0.1130564
39.25385 | 41.3648 | 42.39582 | 21.05527 | -1.031016 | 21.22783 | 0.1127117
39.26385 | 41.3398 | 42.34823 | 21.048 | -1.008428 | 21.18786 | 0.1123676
39.27385 | 41.3194 | 42.30115 | 21.04074 | -0.9817514 | 21.14838 | 0.1120241
39.28385 | 41.2652 | 42.25458 | 21.03349 | -0.9893819 | 21.10941 | 0.1116811
39.29384 | 41.2335 | 42.20856 | 21.02626 | -0.9750585 | 21.07096 | 0.111339
39.30384 | 41.1665 | 42.163 | 21.01903 | -0.9965034 | 21.03297 | 0.1109971
39.31384 | 41.118 | 42.11795 | 21.01181 | -0.9999507 | 20.99548 | 0.1106558
39.32384 | 41.0935 | 42.0734 | 21.0046 | -0.9799017 | 20.95848 | 0.110315
39.33384 | 41.025 | 42.02936 | 20.99741 | -1.004355 | 20.92198 | 0.1099748
39.34383 | 41.0171 | 41.98585 | 20.99022 | -0.9687525 | 20.88599 | 0.1096355
39.35383 | 40.9661 | 41.94281 | 20.98304 | -0.9767092 | 20.85047 | 0.1092964
39.36383 | 40.9479 | 41.90027 | 20.97587 | -0.952365 | 20.81543 | 0.1089579
39.37383 | 40.8935 | 41.85822 | 20.96871 | -0.9647178 | 20.78088 | 0.10862
39.38383 | 40.8427 | 41.81667 | 20.96157 | -0.973969 | 20.74682 | 0.1082826
39.39383 | 40.8303 | 41.77562 | 20.95443 | -0.9453165 | 20.71324 | 0.1079458
39.40382 | 40.7652 | 41.7351 | 20.9473 | -0.9698997 | 20.68019 | 0.1076098
39.41382 | 40.7475 | 41.69504 | 20.94018 | -0.9475354 | 20.64758 | 0.1072742
39.42382 | 40.696 | 41.65546 | 20.93307 | -0.9594636 | 20.61545 | 0.1069391
39.43382 | 40.6733 | 41.61638 | 20.92597 | -0.9430826 | 20.5838 | 0.1066045
39.44382 | 40.6517 | 41.5778 | 20.91889 | -0.9260955 | 20.55264 | 0.1062705
39.45381 | 40.6137 | 41.53974 | 20.91181 | -0.9260432 | 20.52199 | 0.1059375
39.46381 | 40.5823 | 41.50213 | 20.90474 | -0.9198309 | 20.49178 | 0.1056046
39.47381 | 40.5398 | 41.46501 | 20.89768 | -0.9252079 | 20.46205 | 0.1052724
39.48381 | 40.5121 | 41.42836 | 20.89063 | -0.9162574 | 20.43278 | 0.1049406
39.49381 | 40.4738 | 41.39221 | 20.88359 | -0.9184055 | 20.404 | 0.1046094
39.50381 | 40.4472 | 41.35654 | 20.87656 | -0.9093358 | 20.37569 | 0.1042788
39.5138 | 40.4353 | 41.3214 | 20.86955 | -0.8860952 | 20.3479 | 0.1039493
39.5238 | 40.3647 | 41.28669 | 20.86254 | -0.9219868 | 20.32053 | 0.1036198
39.5338 | 40.3394 | 41.25246 | 20.85554 | -0.9130618 | 20.29363 | 0.103291
39.5438 | 40.331 | 41.21871 | 20.84855 | -0.8877141 | 20.26721 | 0.1029627
39.5538 | 40.2927 | 41.18544 | 20.84157 | -0.8927443 | 20.24124 | 0.102635
39.56379 | 40.2417 | 41.15269 | 20.8346 | -0.9109853 | 20.21578 | 0.1023081
39.57379 | 40.2102 | 41.12037 | 20.82764 | -0.9101676 | 20.19075 | 0.1019816
39.58379 | 40.1769 | 41.08852 | 20.82069 | -0.9116237 | 20.16618 | 0.1016556
39.59379 | 40.1666 | 41.05715 | 20.81375 | -0.8905542 | 20.14208 | 0.1013302
39.60379 | 40.125 | 41.02626 | 20.80681 | -0.9012566 | 20.11844 | 0.1010053
39.61379 | 40.1012 | 40.99583 | 20.79989 | -0.8946311 | 20.09526 | 0.100681
39.62378 | 40.1001 | 40.9659 | 20.79299 | -0.8658023 | 20.07256 | 0.1003577
39.63378 | 40.0787 | 40.93641 | 20.78608 | -0.8577137 | 20.0503 | 0.1000346
39.64378 | 40.0377 | 40.90739 | 20.77919 | -0.8696917 | 20.02849 | 0.09971201
39.65378 | 40.0132 | 40.87884 | 20.77231 | -0.8656372 | 20.00714 | 0.09939006
39.66378 | 39.9776 | 40.85075 | 20.76543 | -0.8731465 | 19.98624 | 0.09906867
39.67377 | 40.0063 | 40.82315 | 20.75858 | -0.8168451 | 19.96582 | 0.09874817
39.68377 | 39.9286 | 40.79598 | 20.75172 | -0.867379 | 19.94583 | 0.09842794
39.69377 | 39.9368 | 40.76928 | 20.74488 | -0.8324771 | 19.92629 | 0.09810829
39.70377 | 39.9173 | 40.74303 | 20.73804 | -0.8257331 | 19.9072 | 0.0977892
39.71377 | 39.8966 | 40.71725 | 20.73122 | -0.8206473 | 19.88856 | 0.09747072
39.72377 | 39.863 | 40.69192 | 20.7244 | -0.8289215 | 19.87037 | 0.09715281
39.73376 | 39.8427 | 40.66708 | 20.7176 | -0.8243782 | 19.85264 | 0.0968358
39.74376 | 39.8126 | 40.64266 | 20.71081 | -0.8300605 | 19.83533 | 0.09651904
39.75376 | 39.8276 | 40.6187 | 20.70402 | -0.7911 | 19.81848 | 0.09620287
39.76376 | 39.791 | 40.59519 | 20.69724 | -0.8041908 | 19.80206 | 0.09588728
39.77376 | 39.7768 | 40.57213 | 20.69048 | -0.7953341 | 19.78609 | 0.09557226
39.78375 | 39.7768 | 40.54955 | 20.68373 | -0.7727495 | 19.77057 | 0.09525813
39.79375 | 39.7489 | 40.52739 | 20.67698 | -0.7784926 | 19.75547 | 0.09494428
39.80375 | 39.699 | 40.50568 | 20.67024 | -0.8066833 | 19.74081 | 0.09463103
39.81375 | 39.7233 | 40.48442 | 20.66351 | -0.7611205 | 19.72659 | 0.09431834
39.82375 | 39.695 | 40.46361 | 20.65679 | -0.7686058 | 19.71281 | 0.09400627
39.83375 | 39.6913 | 40.44323 | 20.65008 | -0.7519308 | 19.69945 | 0.09369473
39.84374 | 39.6797 | 40.42332 | 20.64339 | -0.743624 | 19.68655 | 0.09338413
39.85374 | 39.6306 | 40.40384 | 20.6367 | -0.773236 | 19.67406 | 0.0930738
39.86374 | 39.6716 | 40.38479 | 20.63002 | -0.7131897 | 19.66201 | 0.09276403
39.87374 | 39.6209 | 40.36618 | 20.62335 | -0.7452834 | 19.65038 | 0.09245487
39.88374 | 39.6178 | 40.34802 | 20.61668 | -0.7302152 | 19.63919 | 0.0921463
39.89373 | 39.6204 | 40.3303 | 20.61004 | -0.7099016 | 19.62842 | 0.09183861
39.90373 | 39.6155 | 40.31301 | 20.6034 | -0.697505 | 19.61808 | 0.09153118
39.91373 | 39.5911 | 40.29615 | 20.59676 | -0.7050457 | 19.60816 | 0.09122438
39.92373 | 39.5821 | 40.27972 | 20.59014 | -0.6976177 | 19.59866 | 0.09091814
39.93373 | 39.5627 | 40.26372 | 20.58352 | -0.7010233 | 19.58959 | 0.09061247
39.94373 | 39.5833 | 40.24816 | 20.57692 | -0.6648591 | 19.58093 | 0.0903074
39.95372 | 39.5387 | 40.23303 | 20.57033 | -0.6943339 | 19.5727 | 0.09000321
39.96372 | 39.5777 | 40.21833 | 20.56374 | -0.6406348 | 19.56489 | 0.08969936
39.97372 | 39.5631 | 40.20406 | 20.55717 | -0.6409565 | 19.55749 | 0.08939607
39.98372 | 39.527 | 40.1902 | 20.5506 | -0.6631976 | 19.5505 | 0.08909335
39.99372 | 39.5371 | 40.17677 | 20.54404 | -0.6396688 | 19.54394 | 0.08879123
40.00371 | 39.5324 | 40.16378 | 20.5375 | -0.6313775 | 19.53779 | 0.08849003
40.01371 | 39.5214 | 40.1512 | 20.53096 | -0.6297962 | 19.53205 | 0.08818912
40.02371 | 39.557 | 40.13904 | 20.52443 | -0.5820356 | 19.52671 | 0.08788877
40.03371 | 39.5188 | 40.12729 | 20.51791 | -0.6084935 | 19.52179 | 0.08758902
40.04371 | 39.5421 | 40.11597 | 20.5114 | -0.5738715 | 19.51728 | 0.08728988
40.05371 | 39.5072 | 40.10507 | 20.5049 | -0.5978659 | 19.51317 | 0.08699131
40.0637 | 39.5454 | 40.09459 | 20.49841 | -0.5491861 | 19.50948 | 0.08669365
40.0737 | 39.5179 | 40.08451 | 20.49193 | -0.5666113 | 19.50618 | 0.08639628
40.0837 | 39.5146 | 40.07485 | 20.48546 | -0.5602502 | 19.50329 | 0.08609949
40.0937 | 39.5275 | 40.0656 | 20.47899 | -0.5381003 | 19.5008 | 0.08580332
40.1037 | 39.5176 | 40.05676 | 20.47254 | -0.5391611 | 19.49871 | 0.08550771
40.11369 | 39.5515 | 40.04834 | 20.4661 | -0.4968398 | 19.49703 | 0.08521301
40.12369 | 39.5276 | 40.04032 | 20.45966 | -0.5127188 | 19.49574 | 0.0849186
40.13369 | 39.5416 | 40.0327 | 20.45324 | -0.4911031 | 19.49484 | 0.08462479
40.14369 | 39.5248 | 40.02549 | 20.44682 | -0.5006942 | 19.49434 | 0.08433158
40.15369 | 39.5195 | 40.01869 | 20.44041 | -0.4991891 | 19.49424 | 0.08403896
40.16369 | 39.5226 | 40.01229 | 20.43401 | -0.4896935 | 19.49453 | 0.08374696
40.17368 | 39.5126 | 40.0063 | 20.42763 | -0.4936982 | 19.49521 | 0.08345582
40.18368 | 39.5527 | 40.0007 | 20.42125 | -0.4479967 | 19.49628 | 0.083165
40.19368 | 39.501 | 39.9955 | 20.41488 | -0.4944961 | 19.49774 | 0.08287477
40.20368 | 39.5231 | 39.99069 | 20.40851 | -0.4675899 | 19.49959 | 0.08258514
40.21368 | 39.5247 | 39.98628 | 20.40216 | -0.4615809 | 19.50182 | 0.08229609
40.22367 | 39.5104 | 39.98227 | 20.39582 | -0.4718695 | 19.50444 | 0.08200795
40.23367 | 39.5186 | 39.97865 | 20.38949 | -0.4600474 | 19.50744 | 0.08172012
40.24367 | 39.5087 | 39.97542 | 20.38316 | -0.4667169 | 19.51082 | 0.08143285
40.25367 | 39.5183 | 39.97258 | 20.37685 | -0.4542775 | 19.51458 | 0.0811462
40.26367 | 39.5329 | 39.97012 | 20.37054 | -0.4372247 | 19.51872 | 0.08086015
40.27367 | 39.5117 | 39.96806 | 20.36424 | -0.4563622 | 19.52324 | 0.08057474
40.28366 | 39.5233 | 39.96639 | 20.35796 | -0.443087 | 19.52814 | 0.08029015
40.29366 | 39.5361 | 39.96509 | 20.35168 | -0.4289919 | 19.5334 | 0.08000592
40.30366 | 39.516 | 39.96418 | 20.34541 | -0.4481812 | 19.53905 | 0.07972227
40.31366 | 39.5226 | 39.96365 | 20.33915 | -0.4410508 | 19.54506 | 0.07943922
40.32366 | 39.5148 | 39.9635 | 20.3329 | -0.4487022 | 19.55145 | 0.07915675
40.33365 | 39.5458 | 39.96373 | 20.32666 | -0.4179264 | 19.55819 | 0.07887519
40.34365 | 39.5359 | 39.96433 | 20.32043 | -0.4284301 | 19.56531 | 0.07859396
40.35365 | 39.5518 | 39.96531 | 20.3142 | -0.4135121 | 19.5728 | 0.07831333
40.36365 | 39.5605 | 39.96667 | 20.30798 | -0.4061656 | 19.58065 | 0.07803328
40.37365 | 39.5069 | 39.96839 | 20.30178 | -0.4614903 | 19.58886 | 0.07775384
40.38365 | 39.5276 | 39.97049 | 20.29558 | -0.4428864 | 19.59743 | 0.07747502
40.39364 | 39.5113 | 39.97295 | 20.2894 | -0.4616516 | 19.60636 | 0.07719707
40.40364 | 39.5864 | 39.97578 | 20.28322 | -0.3893846 | 19.61565 | 0.07691944
40.41364 | 39.534 | 39.97898 | 20.27705 | -0.4449829 | 19.62529 | 0.07664243
40.42364 | 39.5633 | 39.98254 | 20.27088 | -0.4192429 | 19.63529 | 0.07636599
40.43364 | 39.5591 | 39.98647 | 20.26473 | -0.4273657 | 19.64564 | 0.07609019
40.44363 | 39.5328 | 39.99074 | 20.25859 | -0.4579442 | 19.65634 | 0.07581525
40.45363 | 39.5592 | 39.99538 | 20.25246 | -0.4361789 | 19.66738 | 0.0755406
40.46363 | 39.5618 | 40.00038 | 20.24633 | -0.4385774 | 19.67878 | 0.07526661
40.47363 | 39.5988 | 40.00573 | 20.24021 | -0.4069304 | 19.69052 | 0.0749932
40.48363 | 39.6066 | 40.01144 | 20.23411 | -0.404838 | 19.70261 | 0.07472043
40.49363 | 39.6101 | 40.0175 | 20.22801 | -0.4073963 | 19.71504 | 0.07444823
40.50362 | 39.6022 | 40.0239 | 20.22192 | -0.421699 | 19.7278 | 0.07417696
40.51362 | 39.6289 | 40.03065 | 20.21584 | -0.4017529 | 19.74091 | 0.07390595
40.52362 | 39.6143 | 40.03775 | 20.20977 | -0.4234542 | 19.75435 | 0.07363558
40.53362 | 39.654 | 40.0452 | 20.20371 | -0.3912001 | 19.76813 | 0.07336582
40.54362 | 39.6648 | 40.05299 | 20.19765 | -0.3881884 | 19.78224 | 0.07309671
40.55361 | 39.6803 | 40.06111 | 20.19161 | -0.3808067 | 19.79667 | 0.07282837
40.56361 | 39.6573 | 40.06957 | 20.18557 | -0.4122721 | 19.81144 | 0.07256043
40.57361 | 39.678 | 40.07837 | 20.17955 | -0.4003733 | 19.82654 | 0.07229315
40.58361 | 39.6754 | 40.08751 | 20.17353 | -0.4121084 | 19.84196 | 0.07202643
40.59361 | 39.6932 | 40.09698 | 20.16751 | -0.4037769 | 19.8577 | 0.07176026
40.60361 | 39.7251 | 40.10677 | 20.16151 | -0.3816733 | 19.87377 | 0.07149476
40.6136 | 39.7293 | 40.11689 | 20.15553 | -0.3875933 | 19.89014 | 0.0712302
40.6236 | 39.7428 | 40.12734 | 20.14954 | -0.3845443 | 19.90684 | 0.07096589
40.6336 | 39.7293 | 40.13812 | 20.14357 | -0.4088175 | 19.92385 | 0.07070222
40.6436 | 39.7315 | 40.14921 | 20.1376 | -0.4177124 | 19.94117 | 0.07043914
40.6536 | 39.7457 | 40.16063 | 20.13164 | -0.4149264 | 19.95881 | 0.07017669
40.66359 | 39.7509 | 40.17235 | 20.1257 | -0.4214461 | 19.97673 | 0.06991509
40.67359 | 39.7974 | 40.18439 | 20.11976 | -0.38699 | 19.99498 | 0.06965385
40.68359 | 39.7892 | 40.19675 | 20.11383 | -0.4075499 | 20.01353 | 0.06939322
40.69359 | 39.7893 | 40.20942 | 20.1079 | -0.4201175 | 20.03238 | 0.06913318
40.70359 | 39.7974 | 40.22239 | 20.10199 | -0.4249914 | 20.05153 | 0.06887377
40.71359 | 39.8172 | 40.23567 | 20.09608 | -0.418472 | 20.07097 | 0.06861498
40.72358 | 39.8192 | 40.24924 | 20.09019 | -0.4300406 | 20.09069 | 0.06835703
40.73358 | 39.8491 | 40.26312 | 20.0843 | -0.4140227 | 20.11072 | 0.06809944
40.74358 | 39.831 | 40.2773 | 20.07842 | -0.4463026 | 20.13104 | 0.06784247
40.75358 | 39.8737 | 40.29178 | 20.07255 | -0.4180774 | 20.15164 | 0.06758612
40.76358 | 39.8815 | 40.30655 | 20.06669 | -0.4250452 | 20.17252 | 0.06733035
40.77357 | 39.8925 | 40.32159 | 20.06084 | -0.4290878 | 20.19367 | 0.06707548
40.78357 | 39.8969 | 40.33693 | 20.055 | -0.4400327 | 20.21511 | 0.06682095
40.79357 | 39.9292 | 40.35256 | 20.04916 | -0.4233615 | 20.23683 | 0.06656704
40.80357 | 39.9415 | 40.36847 | 20.04333 | -0.4269722 | 20.25883 | 0.06631373
40.81357 | 39.9476 | 40.38466 | 20.03751 | -0.4370633 | 20.28109 | 0.06606105
40.82357 | 39.9871 | 40.40113 | 20.0317 | -0.4140277 | 20.30362 | 0.06580896
40.83356 | 39.977 | 40.41785 | 20.02591 | -0.4408507 | 20.32639 | 0.06555775
40.84356 | 40.0158 | 40.43486 | 20.02011 | -0.4190605 | 20.34944 | 0.0653069
40.85356 | 40.0176 | 40.45214 | 20.01433 | -0.4345383 | 20.37275 | 0.06505665
40.86356 | 40.0363 | 40.46968 | 20.00855 | -0.4333804 | 20.39632 | 0.06480702
40.87356 | 40.0944 | 40.48749 | 20.00278 | -0.3930852 | 20.42014 | 0.06455802
40.88355 | 40.0811 | 40.50553 | 19.99703 | -0.4244265 | 20.44419 | 0.06430985
40.89355 | 40.1127 | 40.52384 | 19.99128 | -0.4111445 | 20.4685 | 0.06406205
40.90355 | 40.1287 | 40.54241 | 19.98554 | -0.4137149 | 20.49306 | 0.0638149
40.91355 | 40.1223 | 40.56123 | 19.9798 | -0.4389341 | 20.51786 | 0.06356831
40.92355 | 40.1667 | 40.5803 | 19.97408 | -0.4135995 | 20.5429 | 0.06332238
40.93355 | 40.1908 | 40.59961 | 19.96836 | -0.4088063 | 20.56817 | 0.06307703
40.94354 | 40.2242 | 40.61914 | 19.96266 | -0.3949361 | 20.59365 | 0.06283254
40.95354 | 40.2375 | 40.63892 | 19.95695 | -0.4014204 | 20.61938 | 0.06258845
40.96354 | 40.2639 | 40.65894 | 19.95126 | -0.395036 | 20.64533 | 0.06234497
40.97354 | 40.282 | 40.67918 | 19.94558 | -0.39718 | 20.6715 | 0.06210209
40.98354 | 40.294 | 40.69965 | 19.9399 | -0.4056527 | 20.69789 | 0.06185983
40.99353 | 40.3359 | 40.72033 | 19.93424 | -0.3844263 | 20.72446 | 0.06161842
41.00353 | 40.3534 | 40.74124 | 19.92858 | -0.3878378 | 20.75128 | 0.06137737
41.01353 | 40.3541 | 40.76237 | 19.92294 | -0.4082658 | 20.77829 | 0.06113696
41.02353 | 40.3891 | 40.7837 | 19.91729 | -0.3946032 | 20.80551 | 0.06089714
41.03353 | 40.3841 | 40.80525 | 19.91166 | -0.4211515 | 20.83293 | 0.06065794
41.04353 | 40.4026 | 40.827 | 19.90604 | -0.4244014 | 20.86055 | 0.06041936
41.05352 | 40.4419 | 40.84893 | 19.90042 | -0.4070314 | 20.88833 | 0.06018162
41.06352 | 40.4559 | 40.87108 | 19.89482 | -0.4151774 | 20.91632 | 0.05994428
41.07352 | 40.4628 | 40.89342 | 19.88922 | -0.4306183 | 20.94449 | 0.05970754
41.08352 | 40.4464 | 40.91595 | 19.88362 | -0.4695455 | 20.97285 | 0.05947142
41.09352 | 40.4819 | 40.93866 | 19.87804 | -0.4567575 | 21.00138 | 0.05923591
41.10351 | 40.5055 | 40.96153 | 19.87247 | -0.4560286 | 21.03006 | 0.05900124
41.11351 | 40.5074 | 40.9846 | 19.8669 | -0.4771971 | 21.05893 | 0.05876696
41.12351 | 40.5688 | 41.00784 | 19.86135 | -0.4390396 | 21.08796 | 0.05853328
41.13351 | 40.5383 | 41.03125 | 19.8558 | -0.4929485 | 21.11715 | 0.05830023
41.14351 | 40.5708 | 41.05482 | 19.85025 | -0.4840205 | 21.1465 | 0.0580678
41.15351 | 40.597 | 41.07855 | 19.84472 | -0.4815549 | 21.176 | 0.05783599
41.1635 | 40.6234 | 41.10242 | 19.8392 | -0.4790174 | 21.20561 | 0.05760499
41.1735 | 40.6652 | 41.12646 | 19.83368 | -0.4612571 | 21.2354 | 0.0573744
41.1835 | 40.6703 | 41.15064 | 19.82817 | -0.4803409 | 21.26532 | 0.05714442
41.1935 | 40.6907 | 41.17497 | 19.82267 | -0.4842669 | 21.29538 | 0.05691505
41.2035 | 40.7078 | 41.19943 | 19.81718 | -0.4916289 | 21.32557 | 0.0566863
41.21349 | 40.7156 | 41.224 | 19.8117 | -0.5084015 | 21.35585 | 0.05645838
41.22349 | 40.7737 | 41.24872 | 19.80622 | -0.4750226 | 21.38627 | 0.05623085
41.23349 | 40.7651 | 41.27357 | 19.80075 | -0.5084689 | 21.41681 | 0.05600394
41.24349 | 40.7964 | 41.29853 | 19.79529 | -0.5021317 | 21.44746 | 0.05577764
41.25349 | 40.789 | 41.32361 | 19.78984 | -0.5346126 | 21.47822 | 0.05555197
41.26349 | 40.8037 | 41.3488 | 19.78439 | -0.5450999 | 21.50908 | 0.0553269
41.27348 | 40.8576 | 41.37406 | 19.77896 | -0.516464 | 21.54 | 0.05510266
41.28348 | 40.8648 | 41.39945 | 19.77354 | -0.5346546 | 21.57104 | 0.05487883
41.29348 | 40.9337 | 41.42494 | 19.76812 | -0.4912374 | 21.60217 | 0.0546556
41.30348 | 40.9148 | 41.45051 | 19.7627 | -0.5357094 | 21.63337 | 0.05443298
41.31348 | 40.9541 | 41.47616 | 19.7573 | -0.5220636 | 21.66465 | 0.05421098
41.32347 | 40.9797 | 41.50185 | 19.75191 | -0.5221536 | 21.69596 | 0.05398982
41.33347 | 40.9881 | 41.52766 | 19.74652 | -0.539561 | 21.72737 | 0.053769
41.34347 | 41.0548 | 41.55353 | 19.74114 | -0.4987349 | 21.75885 | 0.05354884
41.35347 | 41.0575 | 41.57947 | 19.73577 | -0.521971 | 21.79037 | 0.05332929
41.36347 | 41.0836 | 41.60547 | 19.7304 | -0.5218651 | 21.82195 | 0.05311037
41.37347 | 41.106 | 41.63151 | 19.72505 | -0.5255103 | 21.85357 | 0.05289203
41.38346 | 41.1236 | 41.65757 | 19.7197 | -0.5339739 | 21.88519 | 0.05267455
41.39346 | 41.1489 | 41.68371 | 19.71436 | -0.5348081 | 21.91689 | 0.05245748
41.40346 | 41.1795 | 41.70987 | 19.70903 | -0.5303736 | 21.9486 | 0.05224094
41.41346 | 41.1969 | 41.73607 | 19.70371 | -0.5391692 | 21.98034 | 0.05202507
41.42346 | 41.2155 | 41.76229 | 19.69839 | -0.5467896 | 22.01209 | 0.05180982
41.43345 | 41.2114 | 41.7885 | 19.69309 | -0.5771018 | 22.04382 | 0.0515954
41.44345 | 41.2623 | 41.81475 | 19.68779 | -0.5524502 | 22.07558 | 0.05138134
41.45345 | 41.2547 | 41.84101 | 19.68249 | -0.5863082 | 22.10735 | 0.05116797
41.46345 | 41.2708 | 41.86726 | 19.67721 | -0.5964638 | 22.1391 | 0.05095514
41.47345 | 41.3323 | 41.89351 | 19.67193 | -0.5612138 | 22.17084 | 0.05074294
41.48344 | 41.3268 | 41.91973 | 19.66667 | -0.5929344 | 22.20254 | 0.05053156
41.49344 | 41.3484 | 41.94596 | 19.66141 | -0.5975567 | 22.23423 | 0.05032058
41.50344 | 41.3407 | 41.97216 | 19.65615 | -0.6314565 | 22.26589 | 0.0501102
41.51344 | 41.373 | 41.99832 | 19.65091 | -0.625324 | 22.29752 | 0.04990042
41.52344 | 41.391 | 42.02446 | 19.64567 | -0.6334571 | 22.3291 | 0.04969127
41.53344 | 41.4581 | 42.05055 | 19.64044 | -0.5924484 | 22.36063 | 0.04948272
41.54343 | 41.4665 | 42.07657 | 19.63522 | -0.6100663 | 22.39207 | 0.04927499
41.55343 | 41.4508 | 42.10255 | 19.63001 | -0.651755 | 22.42348 | 0.04906765
41.56343 | 41.4925 | 42.12848 | 19.6248 | -0.6359832 | 22.45482 | 0.04886094
41.57343 | 41.5056 | 42.15434 | 19.6196 | -0.6487426 | 22.48609 | 0.04865482
41.58343 | 41.5272 | 42.18013 | 19.61441 | -0.6529307 | 22.51727 | 0.04844931
41.59342 | 41.558 | 42.20581 | 19.60923 | -0.6478141 | 22.54834 | 0.04824462
41.60342 | 41.5862 | 42.23143 | 19.60405 | -0.6452338 | 22.57934 | 0.04804032
41.61342 | 41.5836 | 42.25696 | 19.59888 | -0.6733632 | 22.61024 | 0.04783662
41.62342 | 41.6123 | 42.28239 | 19.59372 | -0.6700927 | 22.64104 | 0.04763355
41.63342 | 41.6389 | 42.30771 | 19.58857 | -0.6688143 | 22.67171 | 0.04743108
41.64342 | 41.6711 | 42.33293 | 19.58342 | -0.661827 | 22.70227 | 0.04722923
41.65341 | 41.7088 | 42.35799 | 19.57829 | -0.6491938 | 22.73267 | 0.04702816
41.66341 | 41.7088 | 42.38296 | 19.57316 | -0.6741606 | 22.76297 | 0.04682751
41.67341 | 41.6966 | 42.40779 | 19.56804 | -0.7111949 | 22.79313 | 0.04662747
41.68341 | 41.7217 | 42.43249 | 19.56292 | -0.7107905 | 22.82314 | 0.04642801
41.69341 | 41.7596 | 42.45704 | 19.55782 | -0.6974385 | 22.85299 | 0.04622917
41.7034 | 41.7817 | 42.48142 | 19.55272 | -0.6997155 | 22.88266 | 0.04603114
41.7134 | 41.8236 | 42.50565 | 19.54763 | -0.6820501 | 22.91219 | 0.0458335
41.7234 | 41.7961 | 42.52972 | 19.54255 | -0.7336237 | 22.94154 | 0.04563648
41.7334 | 41.8281 | 42.55362 | 19.53747 | -0.7255218 | 22.97071 | 0.04544006
41.7434 | 41.843 | 42.57735 | 19.5324 | -0.7343457 | 22.9997 | 0.04524424
41.7534 | 41.873 | 42.60087 | 19.52734 | -0.7278741 | 23.02849 | 0.04504901
41.76339 | 41.8878 | 42.62419 | 19.52229 | -0.7363885 | 23.05705 | 0.04485459
41.77339 | 41.9004 | 42.64733 | 19.51724 | -0.7469282 | 23.08543 | 0.04466058
41.78339 | 41.9244 | 42.67026 | 19.5122 | -0.7458631 | 23.1136 | 0.04446716
41.79339 | 41.947 | 42.69298 | 19.50717 | -0.7459821 | 23.14154 | 0.04427434
41.80339 | 41.9399 | 42.71548 | 19.50214 | -0.775583 | 23.16926 | 0.04408214
41.81338 | 42.0044 | 42.73773 | 19.49713 | -0.7333319 | 23.19671 | 0.04389071
41.82338 | 41.9699 | 42.75977 | 19.49212 | -0.789869 | 23.22395 | 0.0436997
41.83338 | 42.0286 | 42.78157 | 19.48712 | -0.7529655 | 23.25094 | 0.04350929
41.84338 | 42.0382 | 42.80311 | 19.48213 | -0.7649147 | 23.27767 | 0.04331948
41.85338 | 42.0421 | 42.82441 | 19.47714 | -0.7823078 | 23.30414 | 0.04313026
41.86338 | 42.0853 | 42.84544 | 19.47216 | -0.7601395 | 23.33034 | 0.04294165
41.87337 | 42.0752 | 42.86618 | 19.46719 | -0.7909842 | 23.35624 | 0.0427538
41.88337 | 42.1402 | 42.88667 | 19.46222 | -0.746472 | 23.38188 | 0.04256638
41.89337 | 42.127 | 42.90688 | 19.45727 | -0.7798757 | 23.40723 | 0.04237955
41.90337 | 42.1679 | 42.92679 | 19.45232 | -0.7588927 | 23.43228 | 0.04219332
41.91337 | 42.1765 | 42.94641 | 19.44737 | -0.7699129 | 23.45703 | 0.0420077
41.92336 | 42.2093 | 42.96571 | 19.44244 | -0.756413 | 23.48145 | 0.04182285
41.93336 | 42.2286 | 42.98472 | 19.43751 | -0.75612 | 23.50557 | 0.0416384
41.94336 | 42.2809 | 43.00341 | 19.43259 | -0.7225125 | 23.52937 | 0.04145454
41.95336 | 42.2898 | 43.02178 | 19.42768 | -0.7319822 | 23.55283 | 0.04127129
41.96336 | 42.3004 | 43.03982 | 19.42277 | -0.7394234 | 23.57596 | 0.04108865
41.97336 | 42.331 | 43.05753 | 19.41787 | -0.7265267 | 23.59875 | 0.04090659
41.98335 | 42.3789 | 43.07487 | 19.41298 | -0.6959694 | 23.62116 | 0.0407253
41.99335 | 42.3913 | 43.09188 | 19.4081 | -0.7005779 | 23.64323 | 0.04054443
42.00335 | 42.4055 | 43.10853 | 19.40322 | -0.7030321 | 23.66495 | 0.04036411
42.01335 | 42.3967 | 43.12482 | 19.39835 | -0.7281246 | 23.68629 | 0.04018442
42.02335 | 42.4283 | 43.14075 | 19.39349 | -0.7124481 | 23.70725 | 0.04000532
42.03334 | 42.4679 | 43.15628 | 19.38864 | -0.6883799 | 23.72782 | 0.03982701
42.04334 | 42.4819 | 43.17145 | 19.38379 | -0.6895459 | 23.74801 | 0.03964908
42.05334 | 42.4859 | 43.18622 | 19.37895 | -0.7003217 | 23.7678 | 0.03947175
42.06334 | 42.5018 | 43.2006 | 19.37411 | -0.6988026 | 23.7872 | 0.03929502
42.07334 | 42.4965 | 43.21458 | 19.36928 | -0.7180843 | 23.80618 | 0.03911885
42.08334 | 42.545 | 43.22816 | 19.36446 | -0.6831592 | 23.82475 | 0.03894329
42.09333 | 42.5369 | 43.24131 | 19.35966 | -0.7044071 | 23.84288 | 0.03876849
42.10333 | 42.5366 | 43.25405 | 19.35485 | -0.7174472 | 23.8606 | 0.03859409
42.11333 | 42.5607 | 43.26636 | 19.35005 | -0.7056625 | 23.87789 | 0.03842029
42.12333 | 42.5341 | 43.27825 | 19.34526 | -0.7441467 | 23.89474 | 0.03824708
42.13333 | 42.6059 | 43.28969 | 19.34047 | -0.6837913 | 23.91114 | 0.03807445
42.14332 | 42.6051 | 43.30069 | 19.3357 | -0.6955858 | 23.92708 | 0.03790258
42.15332 | 42.581 | 43.31124 | 19.33093 | -0.7302422 | 23.94258 | 0.03773113
42.16332 | 42.5958 | 43.32134 | 19.32617 | -0.7255404 | 23.95761 | 0.03756025
42.17332 | 42.5896 | 43.33098 | 19.32141 | -0.7413807 | 23.97218 | 0.03738997
42.18332 | 42.6244 | 43.34015 | 19.31666 | -0.7157525 | 23.98627 | 0.03722026
42.19332 | 42.6215 | 43.34886 | 19.31192 | -0.727355 | 23.99989 | 0.03705115
42.20331 | 42.6047 | 43.35707 | 19.30719 | -0.7523716 | 24.013 | 0.03688278
42.21331 | 42.6158 | 43.36481 | 19.30246 | -0.7490137 | 24.02564 | 0.03671482
42.22331 | 42.6295 | 43.37207 | 19.29774 | -0.7425691 | 24.03778 | 0.03654745
42.23331 | 42.6596 | 43.37883 | 19.29302 | -0.7192331 | 24.04943 | 0.03638067
42.24331 | 42.6343 | 43.3851 | 19.28832 | -0.7507995 | 24.06057 | 0.03621446
42.2533 | 42.6039 | 43.39086 | 19.28362 | -0.7869552 | 24.07119 | 0.03604899
42.2633 | 42.6201 | 43.39611 | 19.27893 | -0.7760109 | 24.0813 | 0.03588395
42.2733 | 42.6288 | 43.40086 | 19.27424 | -0.7720559 | 24.0909 | 0.03571949
42.2833 | 42.667 | 43.40508 | 19.26956 | -0.7380806 | 24.09997 | 0.0355556
42.2933 | 42.6285 | 43.40879 | 19.26489 | -0.780286 | 24.10851 | 0.0353923
42.3033 | 42.6311 | 43.41196 | 19.26022 | -0.7808649 | 24.11652 | 0.03522958
42.31329 | 42.6361 | 43.41461 | 19.25556 | -0.7785126 | 24.12398 | 0.03506759
42.32329 | 42.6617 | 43.41673 | 19.25091 | -0.7550257 | 24.13091 | 0.03490602
42.33329 | 42.6595 | 43.4183 | 19.24627 | -0.7588006 | 24.13729 | 0.03474502
42.34329 | 42.6511 | 43.41934 | 19.24163 | -0.7682351 | 24.14312 | 0.03458461
42.35329 | 42.6688 | 43.41982 | 19.237 | -0.7510207 | 24.1484 | 0.03442478
42.36328 | 42.6845 | 43.41976 | 19.23237 | -0.7352572 | 24.15312 | 0.03426568
42.37328 | 42.6843 | 43.41914 | 19.22776 | -0.734837 | 24.15727 | 0.034107
42.38328 | 42.7319 | 43.41796 | 19.22314 | -0.6860593 | 24.16087 | 0.03394888
42.39328 | 42.7063 | 43.41622 | 19.21854 | -0.7099213 | 24.16389 | 0.03379136
42.40328 | 42.7555 | 43.41392 | 19.21394 | -0.6584185 | 24.16634 | 0.03363442
42.41328 | 42.7423 | 43.41105 | 19.20935 | -0.6687473 | 24.16822 | 0.03347803
42.42327 | 42.7473 | 43.40761 | 19.20477 | -0.6603085 | 24.16952 | 0.03332237
42.43327 | 42.7737 | 43.40359 | 19.20019 | -0.6298915 | 24.17023 | 0.03316715
42.44327 | 42.7833 | 43.399 | 19.19562 | -0.6156971 | 24.17036 | 0.0330125
42.45327 | 42.803 | 43.39382 | 19.19106 | -0.5908235 | 24.16991 | 0.03285841
42.46327 | 42.7819 | 43.38807 | 19.1865 | -0.6061675 | 24.16886 | 0.03270491
42.47326 | 42.7994 | 43.38173 | 19.18195 | -0.5823295 | 24.16723 | 0.03255212
42.48326 | 42.7892 | 43.3748 | 19.17741 | -0.5856014 | 24.16499 | 0.03239976
42.49326 | 42.8183 | 43.36728 | 19.17287 | -0.5489845 | 24.16217 | 0.03224797
42.50326 | 42.8212 | 43.35917 | 19.16834 | -0.5379734 | 24.15874 | 0.03209675
42.51326 | 42.8263 | 43.35047 | 19.16381 | -0.5241701 | 24.15471 | 0.03194611
42.52326 | 42.7874 | 43.34117 | 19.15929 | -0.5537712 | 24.15008 | 0.03179604
42.53325 | 42.8357 | 43.33128 | 19.15479 | -0.4955829 | 24.14485 | 0.03164669
42.54325 | 42.8374 | 43.32079 | 19.15028 | -0.4833875 | 24.13901 | 0.03149776
42.55325 | 42.8648 | 43.30969 | 19.14578 | -0.4448918 | 24.13256 | 0.0313494
42.56325 | 42.8394 | 43.29799 | 19.14129 | -0.4585917 | 24.1255 | 0.03120161
42.57325 | 42.814 | 43.28569 | 19.13681 | -0.4716909 | 24.11783 | 0.0310544
42.58324 | 42.8426 | 43.2728 | 19.13233 | -0.4301992 | 24.10956 | 0.0309079
42.59324 | 42.8601 | 43.25929 | 19.12786 | -0.3991899 | 24.10067 | 0.03076184
42.60324 | 42.8627 | 43.24517 | 19.1234 | -0.3824741 | 24.09116 | 0.03061632
42.61324 | 42.8175 | 43.23045 | 19.11894 | -0.4129525 | 24.08104 | 0.0304714
42.62324 | 42.8209 | 43.21512 | 19.11448 | -0.3942247 | 24.07031 | 0.03032703
42.63324 | 42.8362 | 43.19919 | 19.11004 | -0.3629865 | 24.05897 | 0.03018324
42.64323 | 42.8686 | 43.18266 | 19.1056 | -0.3140625 | 24.04702 | 0.03004016
42.65323 | 42.8181 | 43.16551 | 19.10117 | -0.3474074 | 24.03444 | 0.02989751
42.66323 | 42.7935 | 43.14775 | 19.09674 | -0.3542516 | 24.02125 | 0.02975542
42.67323 | 42.7876 | 43.12939 | 19.09232 | -0.3417853 | 24.00745 | 0.02961391
42.68323 | 42.8008 | 43.11041 | 19.08791 | -0.3096125 | 23.99303 | 0.02947297
42.69322 | 42.8021 | 43.09085 | 19.08351 | -0.2887532 | 23.97802 | 0.02933273
42.70322 | 42.7871 | 43.07066 | 19.0791 | -0.2835638 | 23.96237 | 0.02919291
42.71322 | 42.7403 | 43.04988 | 19.07471 | -0.3095782 | 23.94611 | 0.02905371
42.72322 | 42.7546 | 43.02848 | 19.07032 | -0.2738772 | 23.92924 | 0.02891503
42.73322 | 42.7652 | 43.00648 | 19.06594 | -0.2412824 | 23.91177 | 0.02877691
42.74322 | 42.7309 | 42.98387 | 19.06156 | -0.2529737 | 23.89367 | 0.02863937
42.75321 | 42.7373 | 42.9607 | 19.0572 | -0.2233996 | 23.875 | 0.02850257
42.76321 | 42.7218 | 42.9369 | 19.05284 | -0.2150957 | 23.85569 | 0.02836617
42.77321 | 42.6883 | 42.91249 | 19.04848 | -0.2241923 | 23.83578 | 0.02823034
42.78321 | 42.7147 | 42.8875 | 19.04413 | -0.1727972 | 23.81527 | 0.02809511
42.79321 | 42.699 | 42.8619 | 19.03978 | -0.1628999 | 23.79416 | 0.02796042
42.8032 | 42.6812 | 42.83575 | 19.03545 | -0.1545455 | 23.77247 | 0.02782643
42.8132 | 42.6586 | 42.80897 | 19.03112 | -0.1503691 | 23.75016 | 0.02769288
42.8232 | 42.6705 | 42.7816 | 19.02679 | -0.111103 | 23.72725 | 0.02755991
42.8332 | 42.6374 | 42.75365 | 19.02247 | -0.1162501 | 23.70375 | 0.02742748
42.8432 | 42.6421 | 42.72511 | 19.01816 | -0.08301483 | 23.67966 | 0.02729568
42.8532 | 42.6254 | 42.696 | 19.01385 | -0.07059515 | 23.65498 | 0.0271644
42.86319 | 42.5931 | 42.66633 | 19.00956 | -0.07323122 | 23.62974 | 0.02703382
42.87319 | 42.6047 | 42.63606 | 19.00526 | -0.0313567 | 23.60389 | 0.02690369
42.88319 | 42.5599 | 42.60521 | 19.00098 | -0.04531085 | 23.57746 | 0.02677413
42.89319 | 42.5615 | 42.57379 | 18.99669 | -0.0122923 | 23.55045 | 0.02664514
42.90319 | 42.5668 | 42.54181 | 18.99242 | 0.0249892 | 23.52288 | 0.02651675
42.91318 | 42.493 | 42.5093 | 18.98815 | -0.01629522 | 23.49475 | 0.02638901
42.92318 | 42.5254 | 42.47619 | 18.98389 | 0.04921292 | 23.46604 | 0.02626175
42.93318 | 42.49 | 42.44252 | 18.97963 | 0.04747852 | 23.43676 | 0.02613504
42.94318 | 42.4937 | 42.4083 | 18.97538 | 0.08539923 | 23.40691 | 0.02600888
42.95318 | 42.4815 | 42.37353 | 18.97113 | 0.1079662 | 23.37652 | 0.02588332
42.96318 | 42.4126 | 42.33822 | 18.96689 | 0.07438403 | 23.34556 | 0.02575832
42.97317 | 42.4376 | 42.30239 | 18.96267 | 0.1352052 | 23.3141 | 0.02563405
42.98317 | 42.4152 | 42.266 | 18.95844 | 0.1492005 | 23.28205 | 0.02551021
42.99317 | 42.4284 | 42.22907 | 18.95422 | 0.1993326 | 23.24946 | 0.02538693
43.00317 | 42.378 | 42.19161 | 18.95 | 0.1863924 | 23.21634 | 0.02526423
43.01317 | 42.366 | 42.15362 | 18.94579 | 0.2123827 | 23.18268 | 0.02514207
43.02316 | 42.3813 | 42.11514 | 18.94159 | 0.2661561 | 23.14853 | 0.02502065
43.03316 | 42.3502 | 42.07612 | 18.9374 | 0.2740793 | 23.11382 | 0.02489968
43.04316 | 42.316 | 42.03658 | 18.93321 | 0.2794184 | 23.0786 | 0.02477925
43.05316 | 42.33 | 41.99653 | 18.92902 | 0.3334662 | 23.04285 | 0.02465942
43.06316 | 42.3108 | 41.95598 | 18.92484 | 0.3548162 | 23.0066 | 0.02454016
43.07316 | 42.2878 | 41.91493 | 18.92067 | 0.3728671 | 22.96984 | 0.02442147
43.08315 | 42.2635 | 41.87343 | 18.91651 | 0.3900686 | 22.93262 | 0.02430347
43.09315 | 42.2687 | 41.8314 | 18.91234 | 0.4372997 | 22.89487 | 0.02418594
43.10315 | 42.2752 | 41.78888 | 18.90819 | 0.4863158 | 22.85663 | 0.02406899
43.11315 | 42.2128 | 41.74589 | 18.90404 | 0.4669105 | 22.8179 | 0.02395261
43.12315 | 42.2249 | 41.70242 | 18.89989 | 0.5224795 | 22.77869 | 0.02383679
43.13314 | 42.1984 | 41.65853 | 18.89576 | 0.5398711 | 22.73905 | 0.02372167
43.14314 | 42.2195 | 41.61413 | 18.89163 | 0.6053713 | 22.69889 | 0.02360702
43.15314 | 42.1944 | 41.56927 | 18.8875 | 0.625129 | 22.65828 | 0.02349295
43.16314 | 42.1588 | 41.52396 | 18.88338 | 0.6348374 | 22.6172 | 0.02337945
43.17314 | 42.1206 | 41.4782 | 18.87927 | 0.6423952 | 22.57567 | 0.02326654
43.18314 | 42.1427 | 41.43201 | 18.87516 | 0.7106928 | 22.53369 | 0.02315422
43.19313 | 42.1491 | 41.38542 | 18.87106 | 0.7636803 | 22.49132 | 0.02304256
43.20313 | 42.1084 | 41.33836 | 18.86696 | 0.7700441 | 22.44846 | 0.0229314
43.21313 | 42.0607 | 41.29087 | 18.86287 | 0.7698333 | 22.40517 | 0.0228208
43.22313 | 42.0746 | 41.24296 | 18.85879 | 0.8316394 | 22.36146 | 0.02271079
43.23313 | 42.0601 | 41.19464 | 18.85471 | 0.8654599 | 22.31733 | 0.02260137
43.24312 | 42.0551 | 41.14596 | 18.85064 | 0.9091386 | 22.27283 | 0.02249261
43.25312 | 42.0026 | 41.09683 | 18.84657 | 0.9057677 | 22.22788 | 0.02238437
43.26312 | 41.9994 | 41.04731 | 18.8425 | 0.9520921 | 22.18253 | 0.0222767
43.27312 | 41.9852 | 40.9974 | 18.83845 | 0.9878049 | 22.13678 | 0.0221696
43.28312 | 41.9603 | 40.9471 | 18.8344 | 1.013201 | 22.09064 | 0.0220631
43.29312 | 41.9324 | 40.89642 | 18.83035 | 1.035976 | 22.04412 | 0.02195716
43.30311 | 41.9117 | 40.84543 | 18.82631 | 1.066271 | 21.99726 | 0.02185195
43.31311 | 41.8779 | 40.79402 | 18.82228 | 1.083882 | 21.94999 | 0.02174719
43.32311 | 41.8907 | 40.74225 | 18.81825 | 1.148452 | 21.90235 | 0.02164303
43.33311 | 41.8357 | 40.69012 | 18.81423 | 1.145576 | 21.85436 | 0.02153948
43.34311 | 41.8241 | 40.63765 | 18.81021 | 1.186448 | 21.80601 | 0.0214365
43.3531 | 41.7937 | 40.58489 | 18.8062 | 1.208809 | 21.75736 | 0.02133419
43.3631 | 41.7722 | 40.53174 | 18.8022 | 1.240455 | 21.70832 | 0.0212324
43.3731 | 41.7528 | 40.47827 | 18.79819 | 1.274531 | 21.65894 | 0.02113117
43.3831 | 41.7237 | 40.42447 | 18.7942 | 1.299227 | 21.60924 | 0.02103056
43.3931 | 41.7017 | 40.37036 | 18.79021 | 1.331343 | 21.55922 | 0.02093053
43.4031 | 41.6292 | 40.31593 | 18.78622 | 1.313267 | 21.50888 | 0.02083112
43.41309 | 41.6714 | 40.26126 | 18.78225 | 1.410142 | 21.45828 | 0.02073236
43.42309 | 41.6335 | 40.20623 | 18.77828 | 1.427268 | 21.40732 | 0.02063411
43.43309 | 41.5796 | 40.15091 | 18.77431 | 1.428686 | 21.35607 | 0.02053646
43.44309 | 41.5443 | 40.09531 | 18.77035 | 1.448988 | 21.30453 | 0.02043941
43.45309 | 41.5592 | 40.03943 | 18.76639 | 1.519771 | 21.2527 | 0.02034296
43.46308 | 41.5142 | 39.98333 | 18.76244 | 1.530872 | 21.20064 | 0.0202472
43.47308 | 41.4916 | 39.92691 | 18.7585 | 1.564693 | 21.14826 | 0.02015192
43.48308 | 41.4546 | 39.87023 | 18.75456 | 1.584374 | 21.09561 | 0.02005727
43.49308 | 41.4493 | 39.81329 | 18.75062 | 1.636011 | 21.0427 | 0.01996321
43.50308 | 41.463 | 39.7561 | 18.74669 | 1.706895 | 20.98954 | 0.01986975
43.51308 | 41.4012 | 39.69868 | 18.74277 | 1.702523 | 20.93613 | 0.01977687
43.52307 | 41.4117 | 39.64107 | 18.73885 | 1.77063 | 20.88253 | 0.01968471
43.53307 | 41.3632 | 39.58318 | 18.73494 | 1.780023 | 20.82864 | 0.01959307
43.54307 | 41.395 | 39.52506 | 18.73103 | 1.869938 | 20.77453 | 0.01950201
43.55307 | 41.3659 | 39.46673 | 18.72713 | 1.899173 | 20.72019 | 0.01941155
43.56307 | 41.3147 | 39.40818 | 18.72323 | 1.906517 | 20.66563 | 0.01932171
43.57306 | 41.333 | 39.34949 | 18.71934 | 1.983511 | 20.61091 | 0.01923259
43.58306 | 41.308 | 39.29054 | 18.71546 | 2.017463 | 20.55594 | 0.01914394
43.59306 | 41.3122 | 39.23139 | 18.71157 | 2.080807 | 20.50076 | 0.01905592
43.60306 | 41.2403 | 39.17206 | 18.7077 | 2.068238 | 20.4454 | 0.01896851
43.61306 | 41.2268 | 39.11255 | 18.70383 | 2.11425 | 20.38984 | 0.01888171
43.62306 | 41.2324 | 39.05286 | 18.69996 | 2.179539 | 20.3341 | 0.0187955
43.63305 | 41.1966 | 38.99307 | 18.69611 | 2.203525 | 20.27826 | 0.01871004
43.64305 | 41.1381 | 38.93305 | 18.69225 | 2.205048 | 20.22218 | 0.01862507
43.65305 | 41.119 | 38.87287 | 18.6884 | 2.24613 | 20.16593 | 0.01854069
43.66305 | 41.1256 | 38.81254 | 18.68456 | 2.313062 | 20.10953 | 0.01845696
43.67305 | 41.0686 | 38.75206 | 18.68072 | 2.316543 | 20.05297 | 0.01837383
43.68304 | 41.0335 | 38.6915 | 18.67689 | 2.342004 | 19.99632 | 0.0182914
43.69304 | 41.0091 | 38.63074 | 18.67306 | 2.378363 | 19.93947 | 0.0182095
43.70304 | 40.9807 | 38.56985 | 18.66923 | 2.410848 | 19.88249 | 0.01812821
43.71304 | 40.9374 | 38.50884 | 18.66541 | 2.428562 | 19.82538 | 0.01804755
43.72304 | 40.9223 | 38.44771 | 18.6616 | 2.474588 | 19.76814 | 0.0179675
43.73304 | 40.87 | 38.38647 | 18.65779 | 2.483534 | 19.71079 | 0.01788807
43.74303 | 40.868 | 38.32518 | 18.65399 | 2.542823 | 19.65338 | 0.01780934
43.75303 | 40.8011 | 38.26373 | 18.65019 | 2.537374 | 19.5958 | 0.01773118
43.76303 | 40.7871 | 38.20217 | 18.6464 | 2.584929 | 19.53812 | 0.0176536
43.77303 | 40.7408 | 38.14053 | 18.64261 | 2.600266 | 19.48035 | 0.01757666
43.78303 | 40.7167 | 38.0788 | 18.63883 | 2.637899 | 19.42247 | 0.01750035
43.79302 | 40.6711 | 38.01706 | 18.63505 | 2.654044 | 19.36458 | 0.01742473
43.80302 | 40.6226 | 37.95517 | 18.63128 | 2.667431 | 19.30654 | 0.01734966
43.81302 | 40.6162 | 37.89321 | 18.62751 | 2.722987 | 19.24842 | 0.01727525
43.82302 | 40.558 | 37.83119 | 18.62375 | 2.726809 | 19.19024 | 0.01720144
43.83302 | 40.5395 | 37.76911 | 18.61999 | 2.770392 | 19.13199 | 0.01712825
43.84302 | 40.4965 | 37.70697 | 18.61624 | 2.789532 | 19.07367 | 0.0170557
43.85301 | 40.4665 | 37.64484 | 18.61249 | 2.821661 | 19.01536 | 0.01698387
43.86301 | 40.396 | 37.5826 | 18.60875 | 2.813397 | 18.95694 | 0.01691256
43.87301 | 40.3972 | 37.52033 | 18.60501 | 2.876875 | 18.89847 | 0.01684192
43.88301 | 40.3589 | 37.45801 | 18.60128 | 2.900889 | 18.83996 | 0.0167719
43.89301 | 40.3227 | 37.39567 | 18.59755 | 2.927035 | 18.78141 | 0.01670252
43.903 | 40.2281 | 37.33335 | 18.59383 | 2.894747 | 18.72289 | 0.01663383
43.913 | 40.2567 | 37.27096 | 18.59011 | 2.985744 | 18.66428 | 0.01656571
43.923 | 40.1928 | 37.20854 | 18.5864 | 2.984258 | 18.60564 | 0.01649824
43.933 | 40.1563 | 37.14612 | 18.58269 | 3.010184 | 18.54699 | 0.01643139
43.943 | 40.0745 | 37.08368 | 18.57899 | 2.99082 | 18.48833 | 0.0163652
43.953 | 40.0785 | 37.02124 | 18.57529 | 3.057262 | 18.42965 | 0.01629964
43.96299 | 40.0373 | 36.95886 | 18.5716 | 3.078442 | 18.37102 | 0.01623477
43.97299 | 39.9624 | 36.89642 | 18.56791 | 3.065979 | 18.31234 | 0.01617051
43.98299 | 39.9331 | 36.83399 | 18.56422 | 3.099109 | 18.25366 | 0.01610688
43.99299 | 39.9214 | 36.77157 | 18.56055 | 3.149827 | 18.19498 | 0.01604389
44.00299 | 39.8661 | 36.70917 | 18.55687 | 3.156927 | 18.13632 | 0.01598153
44.01298 | 39.7803 | 36.64686 | 18.5532 | 3.133437 | 18.07774 | 0.01591991
44.02298 | 39.7508 | 36.58451 | 18.54954 | 3.166294 | 18.01911 | 0.01585885
44.03298 | 39.7511 | 36.52218 | 18.54588 | 3.228922 | 17.9605 | 0.01579845
44.04298 | 39.6828 | 36.45988 | 18.54222 | 3.222918 | 17.90192 | 0.0157387
44.05298 | 39.6251 | 36.39761 | 18.53857 | 3.227486 | 17.84336 | 0.01567959
44.06298 | 39.6129 | 36.33539 | 18.53493 | 3.277507 | 17.78485 | 0.01562113
44.07297 | 39.5687 | 36.27328 | 18.53129 | 3.295415 | 17.72643 | 0.01556341
44.08297 | 39.5319 | 36.21115 | 18.52765 | 3.320745 | 17.668 | 0.01550624
44.09297 | 39.4501 | 36.14908 | 18.52402 | 3.301023 | 17.60961 | 0.01544975
44.10297 | 39.4551 | 36.08705 | 18.52039 | 3.368048 | 17.55127 | 0.01539391
44.11297 | 39.4011 | 36.02509 | 18.51677 | 3.376015 | 17.49298 | 0.01533874
44.12296 | 39.327 | 35.96324 | 18.51315 | 3.36376 | 17.4348 | 0.01528425
44.13296 | 39.3163 | 35.9014 | 18.50954 | 3.414901 | 17.37663 | 0.01523039
44.14296 | 39.2787 | 35.83962 | 18.50593 | 3.439076 | 17.31852 | 0.01517718
44.15296 | 39.2241 | 35.77792 | 18.50233 | 3.446178 | 17.26047 | 0.01512463
44.16296 | 39.1989 | 35.71629 | 18.49873 | 3.482605 | 17.2025 | 0.01507275
44.17296 | 39.1177 | 35.65474 | 18.49513 | 3.462957 | 17.14459 | 0.01502152
44.18295 | 39.1415 | 35.59333 | 18.49154 | 3.548167 | 17.08682 | 0.014971
44.19295 | 39.0424 | 35.53195 | 18.48796 | 3.510452 | 17.02907 | 0.01492109
44.20295 | 39.0127 | 35.47065 | 18.48438 | 3.542053 | 16.9714 | 0.01487187
44.21295 | 38.9849 | 35.40944 | 18.4808 | 3.575463 | 16.91381 | 0.0148233
44.22295 | 38.9425 | 35.34832 | 18.47723 | 3.594181 | 16.85632 | 0.0147754
44.23294 | 38.8987 | 35.28736 | 18.47366 | 3.611345 | 16.79897 | 0.01472822
44.24294 | 38.8572 | 35.22643 | 18.4701 | 3.630768 | 16.74165 | 0.01468165
44.25294 | 38.8029 | 35.16561 | 18.46654 | 3.637293 | 16.68443 | 0.01463576
44.26294 | 38.7763 | 35.10489 | 18.46298 | 3.671412 | 16.62731 | 0.01459054
44.27294 | 38.7162 | 35.04427 | 18.45943 | 3.671928 | 16.57029 | 0.01454599
44.28294 | 38.6822 | 34.98377 | 18.45589 | 3.698434 | 16.51337 | 0.01450211
44.29293 | 38.5936 | 34.92343 | 18.45235 | 3.67017 | 16.45662 | 0.01445891
44.30293 | 38.6359 | 34.86315 | 18.44881 | 3.772752 | 16.39992 | 0.01441642
44.31293 | 38.5489 | 34.80298 | 18.44528 | 3.745917 | 16.34333 | 0.01437457
44.32293 | 38.51 | 34.74294 | 18.44175 | 3.767064 | 16.28685 | 0.01433337
44.33293 | 38.4476 | 34.68301 | 18.43823 | 3.76459 | 16.23049 | 0.01429288
44.34292 | 38.4205 | 34.62326 | 18.43472 | 3.797235 | 16.1743 | 0.0142531
44.35292 | 38.3676 | 34.56359 | 18.4312 | 3.804013 | 16.11817 | 0.01421398
44.36292 | 38.3087 | 34.50403 | 18.42769 | 3.804665 | 16.06217 | 0.01417553
44.37292 | 38.2676 | 34.44461 | 18.42418 | 3.822987 | 16.00629 | 0.01413779
44.38292 | 38.26 | 34.38532 | 18.42068 | 3.874677 | 15.95054 | 0.01410068
44.39292 | 38.1906 | 34.32617 | 18.41718 | 3.864433 | 15.89492 | 0.01406428
44.40291 | 38.1179 | 34.2672 | 18.4137 | 3.850697 | 15.83948 | 0.01402861
44.41291 | 38.1046 | 34.20832 | 18.41021 | 3.896282 | 15.78412 | 0.01399358
44.42291 | 38.0584 | 34.14957 | 18.40672 | 3.908827 | 15.72889 | 0.01395925
44.43291 | 37.9804 | 34.09097 | 18.40324 | 3.889429 | 15.6738 | 0.01392561
44.44291 | 37.9351 | 34.03251 | 18.39977 | 3.902589 | 15.61885 | 0.01389265
44.4529 | 37.9084 | 33.97425 | 18.3963 | 3.934148 | 15.5641 | 0.01386043
44.4629 | 37.8564 | 33.91608 | 18.39283 | 3.940317 | 15.50942 | 0.01382886
44.4729 | 37.7775 | 33.85806 | 18.38937 | 3.919437 | 15.4549 | 0.01379798
44.4829 | 37.7568 | 33.80019 | 18.38591 | 3.95661 | 15.40052 | 0.0137678
44.4929 | 37.6988 | 33.74247 | 18.38245 | 3.956329 | 15.34628 | 0.0137383
44.5029 | 37.6555 | 33.6849 | 18.379 | 3.970597 | 15.29219 | 0.01370952
44.51289 | 37.5874 | 33.62755 | 18.37556 | 3.959854 | 15.23831 | 0.01368145
44.52289 | 37.5457 | 33.57029 | 18.37212 | 3.975412 | 15.18452 | 0.01365407
44.53289 | 37.4932 | 33.51319 | 18.36868 | 3.980013 | 15.13088 | 0.01362737
44.54289 | 37.4373 | 33.45625 | 18.36524 | 3.981054 | 15.0774 | 0.01360138
44.55289 | 37.3808 | 33.39946 | 18.36181 | 3.981336 | 15.02408 | 0.0135761
44.56288 | 37.3645 | 33.3429 | 18.35839 | 4.021599 | 14.97096 | 0.01355154
44.57288 | 37.2852 | 33.28644 | 18.35497 | 3.998759 | 14.91794 | 0.01352766
44.58288 | 37.2527 | 33.23015 | 18.35155 | 4.022552 | 14.86509 | 0.01350449
44.59288 | 37.1966 | 33.17402 | 18.34814 | 4.022583 | 14.8124 | 0.01348202
44.60288 | 37.132 | 33.11805 | 18.34473 | 4.013947 | 14.75987 | 0.01346027
44.61288 | 37.1019 | 33.06226 | 18.34132 | 4.039643 | 14.7075 | 0.01343922
44.62287 | 37.0348 | 33.00668 | 18.33792 | 4.028116 | 14.65534 | 0.01341891
44.63287 | 36.9842 | 32.95122 | 18.33453 | 4.032976 | 14.6033 | 0.01339928
44.64287 | 36.9379 | 32.89593 | 18.33113 | 4.041965 | 14.55142 | 0.01338037
44.65287 | 36.9214 | 32.84082 | 18.32774 | 4.080582 | 14.49971 | 0.01336218
44.66287 | 36.8293 | 32.78587 | 18.32436 | 4.043429 | 14.44817 | 0.01334469
44.67286 | 36.7871 | 32.73115 | 18.32098 | 4.055948 | 14.39684 | 0.01332794
44.68286 | 36.7711 | 32.67655 | 18.3176 | 4.094547 | 14.34564 | 0.01331189
44.69286 | 36.7072 | 32.62213 | 18.31423 | 4.085071 | 14.2946 | 0.01329656
44.70286 | 36.6473 | 32.56788 | 18.31086 | 4.07942 | 14.24374 | 0.01328195
44.71286 | 36.5967 | 32.51381 | 18.30749 | 4.082892 | 14.19305 | 0.01326807
44.72286 | 36.5717 | 32.45991 | 18.30413 | 4.111787 | 14.14253 | 0.0132549
44.73285 | 36.4997 | 32.40625 | 18.30078 | 4.093454 | 14.09223 | 0.01324246
44.74285 | 36.4761 | 32.35271 | 18.29742 | 4.123392 | 14.04205 | 0.01323074
44.75285 | 36.4171 | 32.29935 | 18.29407 | 4.117753 | 13.99205 | 0.01321976
44.76285 | 36.3751 | 32.24617 | 18.29073 | 4.128934 | 13.94223 | 0.01320948
44.77285 | 36.3015 | 32.19317 | 18.28738 | 4.108333 | 13.89258 | 0.01319994
44.78284 | 36.2986 | 32.14041 | 18.28405 | 4.158187 | 13.84317 | 0.01319117
44.79284 | 36.1963 | 32.08777 | 18.28071 | 4.108526 | 13.79388 | 0.01318309
44.80284 | 36.1677 | 32.03532 | 18.27738 | 4.132383 | 13.74476 | 0.01317574
44.81284 | 36.1181 | 31.98304 | 18.27406 | 4.135056 | 13.69582 | 0.01316912
44.82284 | 36.0826 | 31.93095 | 18.27073 | 4.151646 | 13.64706 | 0.01316325
44.83283 | 35.985 | 31.87909 | 18.26742 | 4.105906 | 13.59852 | 0.0131581
44.84283 | 35.9894 | 31.82737 | 18.2641 | 4.16203 | 13.55012 | 0.0131537
44.85283 | 35.9098 | 31.77583 | 18.26079 | 4.133971 | 13.50189 | 0.01315003
44.86283 | 35.8463 | 31.72447 | 18.25748 | 4.121827 | 13.45384 | 0.01314709
44.87283 | 35.7966 | 31.6733 | 18.25418 | 4.123299 | 13.40598 | 0.0131449
44.88283 | 35.7875 | 31.62232 | 18.25088 | 4.165184 | 13.3583 | 0.01314345
44.89282 | 35.6723 | 31.57156 | 18.24758 | 4.100737 | 13.31084 | 0.01314274
44.90282 | 35.6462 | 31.52095 | 18.24429 | 4.125253 | 13.26352 | 0.01314278
44.91282 | 35.6161 | 31.47052 | 18.241 | 4.145583 | 13.21637 | 0.01314356
44.92282 | 35.5445 | 31.42027 | 18.23771 | 4.124227 | 13.16941 | 0.01314509
44.93282 | 35.4576 | 31.37021 | 18.23443 | 4.087385 | 13.12264 | 0.01314737
44.94281 | 35.4405 | 31.32039 | 18.23116 | 4.120109 | 13.07608 | 0.01315039
44.95281 | 35.4308 | 31.2707 | 18.22788 | 4.160095 | 13.02967 | 0.01315416
44.96281 | 35.2922 | 31.22121 | 18.22461 | 4.070993 | 12.98344 | 0.0131587
44.97281 | 35.2703 | 31.17189 | 18.22134 | 4.098406 | 12.93739 | 0.01316398
44.98281 | 35.2499 | 31.12277 | 18.21808 | 4.12713 | 12.89152 | 0.01317001
44.99281 | 35.1484 | 31.07383 | 18.21482 | 4.074571 | 12.84584 | 0.0131768
45.0028 | 35.1326 | 31.02513 | 18.21156 | 4.107474 | 12.80038 | 0.01318435
45.0128 | 35.0669 | 30.97656 | 18.20831 | 4.090338 | 12.75506 | 0.01319265
45.0228 | 35.0361 | 30.92818 | 18.20506 | 4.107918 | 12.70992 | 0.0132017
45.0328 | 34.96 | 30.87999 | 18.20181 | 4.080011 | 12.66496 | 0.01321155
45.0428 | 34.9299 | 30.83199 | 18.19857 | 4.097913 | 12.62019 | 0.01322214
45.05279 | 34.8785 | 30.78422 | 18.19533 | 4.094285 | 12.57565 | 0.01323347
45.06279 | 34.8486 | 30.73658 | 18.1921 | 4.112015 | 12.53124 | 0.01324559
45.07279 | 34.7735 | 30.68914 | 18.18887 | 4.08436 | 12.48701 | 0.01325846
45.08279 | 34.7131 | 30.64188 | 18.18564 | 4.071216 | 12.44297 | 0.01327211
45.09279 | 34.7104 | 30.59481 | 18.18241 | 4.11559 | 12.39911 | 0.01328655
45.10279 | 34.6519 | 30.54793 | 18.17919 | 4.103973 | 12.35543 | 0.01330174
45.11278 | 34.5622 | 30.50127 | 18.17598 | 4.060927 | 12.31198 | 0.01331766
45.12278 | 34.5529 | 30.45476 | 18.17276 | 4.09814 | 12.26866 | 0.01333439
45.13278 | 34.5297 | 30.40843 | 18.16955 | 4.121266 | 12.22553 | 0.01335189
45.14278 | 34.4186 | 30.36229 | 18.16634 | 4.056308 | 12.18258 | 0.01337017
45.15278 | 34.4081 | 30.31634 | 18.16314 | 4.091765 | 12.13981 | 0.01338922
45.16277 | 34.386 | 30.27062 | 18.15994 | 4.115383 | 12.09727 | 0.01340906
45.17277 | 34.2911 | 30.22503 | 18.15674 | 4.06607 | 12.05486 | 0.01342968
45.18277 | 34.2394 | 30.17963 | 18.15355 | 4.059771 | 12.01263 | 0.01345107
45.19277 | 34.2185 | 30.13441 | 18.15036 | 4.084093 | 11.97058 | 0.01347324
45.20277 | 34.1841 | 30.08937 | 18.14717 | 4.094725 | 11.92871 | 0.0134962
45.21277 | 34.0829 | 30.04453 | 18.14398 | 4.038373 | 11.88702 | 0.01351994
45.22276 | 34.0747 | 29.99991 | 18.14081 | 4.074788 | 11.84556 | 0.01354447
45.23276 | 34.0465 | 29.95543 | 18.13763 | 4.091069 | 11.80423 | 0.01356979
45.24276 | 33.9344 | 29.91113 | 18.13445 | 4.023267 | 11.76308 | 0.01359591
45.25276 | 33.9268 | 29.86702 | 18.13128 | 4.059782 | 11.72211 | 0.01362282
45.26276 | 33.8796 | 29.82309 | 18.12811 | 4.056515 | 11.68132 | 0.01365049
45.27275 | 33.8248 | 29.77938 | 18.12495 | 4.045423 | 11.64075 | 0.01367895
45.28275 | 33.7455 | 29.73581 | 18.12179 | 4.009692 | 11.60031 | 0.01370825
45.29275 | 33.7392 | 29.69242 | 18.11863 | 4.046778 | 11.56005 | 0.01373832
45.30275 | 33.6664 | 29.64921 | 18.11548 | 4.017186 | 11.51997 | 0.0137692
45.31275 | 33.6269 | 29.60619 | 18.11233 | 4.020711 | 11.48006 | 0.01380088
45.32275 | 33.5766 | 29.56334 | 18.10918 | 4.013257 | 11.44033 | 0.01383337
45.33274 | 33.4982 | 29.52072 | 18.10603 | 3.977481 | 11.40082 | 0.01386661
45.34274 | 33.5045 | 29.47823 | 18.10289 | 4.026268 | 11.36144 | 0.01390068
45.35274 | 33.4299 | 29.43593 | 18.09975 | 3.993975 | 11.32224 | 0.01393559
45.36274 | 33.3537 | 29.3938 | 18.09662 | 3.959904 | 11.28321 | 0.01397127
45.37274 | 33.3497 | 29.35185 | 18.09348 | 3.997855 | 11.24435 | 0.01400779
45.38273 | 33.2912 | 29.31011 | 18.09036 | 3.981088 | 11.20571 | 0.01404504
45.39273 | 33.2165 | 29.26852 | 18.08723 | 3.947982 | 11.1672 | 0.01408317
45.40273 | 33.2031 | 29.2271 | 18.08411 | 3.976001 | 11.12887 | 0.01412212
45.41273 | 33.174 | 29.18585 | 18.08099 | 3.988145 | 11.0907 | 0.01416187
45.42273 | 33.0852 | 29.14479 | 18.07787 | 3.940412 | 11.05271 | 0.01420244
45.43273 | 33.0518 | 29.1039 | 18.07476 | 3.947904 | 11.01489 | 0.01424383
45.44272 | 33.0378 | 29.06322 | 18.07165 | 3.974581 | 10.97728 | 0.014286
45.45272 | 32.9253 | 29.02268 | 18.06854 | 3.902623 | 10.93981 | 0.01432902
45.46272 | 32.9261 | 28.98231 | 18.06544 | 3.943792 | 10.9025 | 0.01437288
45.47272 | 32.8725 | 28.94211 | 18.06233 | 3.930388 | 10.86536 | 0.01441756
45.48272 | 32.8219 | 28.90209 | 18.05924 | 3.919809 | 10.82839 | 0.01446306
45.49271 | 32.7593 | 28.86228 | 18.05614 | 3.897021 | 10.79163 | 0.01450935
45.50271 | 32.7236 | 28.8226 | 18.05305 | 3.901 | 10.75499 | 0.01455652
45.51271 | 32.6838 | 28.78309 | 18.04996 | 3.900707 | 10.71853 | 0.0146045
45.52271 | 32.6274 | 28.74376 | 18.04687 | 3.883644 | 10.68223 | 0.01465332
45.53271 | 32.5543 | 28.70459 | 18.04379 | 3.84971 | 10.6461 | 0.01470298
45.54271 | 32.5421 | 28.66559 | 18.04071 | 3.876506 | 10.61013 | 0.01475347
45.5527 | 32.4922 | 28.6268 | 18.03763 | 3.865395 | 10.57437 | 0.01480475
45.5627 | 32.4231 | 28.58815 | 18.03456 | 3.834953 | 10.53873 | 0.01485692
45.5727 | 32.3859 | 28.54966 | 18.03149 | 3.836244 | 10.50326 | 0.01490992
45.5827 | 32.3888 | 28.51133 | 18.02842 | 3.877468 | 10.46795 | 0.01496377
45.5927 | 32.2652 | 28.47318 | 18.02535 | 3.792024 | 10.43281 | 0.01501842
45.60269 | 32.2394 | 28.43522 | 18.02229 | 3.804177 | 10.39786 | 0.0150739
45.61269 | 32.2412 | 28.3974 | 18.01923 | 3.843802 | 10.36304 | 0.01513029
45.62269 | 32.1397 | 28.35974 | 18.01617 | 3.779962 | 10.32838 | 0.01518753
45.63269 | 32.0747 | 28.32224 | 18.01312 | 3.752456 | 10.29388 | 0.01524561
45.64269 | 32.1168 | 28.28491 | 18.01006 | 3.831886 | 10.25954 | 0.01530455
45.65269 | 32.0151 | 28.24775 | 18.00702 | 3.767354 | 10.22537 | 0.01536438
45.66268 | 31.9574 | 28.21078 | 18.00397 | 3.746621 | 10.19138 | 0.01542493
45.67268 | 31.9618 | 28.17394 | 18.00093 | 3.787864 | 10.15752 | 0.01548643
45.68268 | 31.8794 | 28.13726 | 17.99789 | 3.742144 | 10.12382 | 0.01554879
45.69268 | 31.8082 | 28.10074 | 17.99485 | 3.707464 | 10.09028 | 0.01561202
45.70268 | 31.8236 | 28.06438 | 17.99181 | 3.759222 | 10.05689 | 0.01567611
45.71267 | 31.7466 | 28.02821 | 17.98878 | 3.718387 | 10.02369 | 0.01574099
45.72267 | 31.6968 | 27.99217 | 17.98575 | 3.704626 | 9.990613 | 0.01580681
45.73267 | 31.6767 | 27.95629 | 17.98273 | 3.720408 | 9.957692 | 0.01587349
45.74267 | 31.6384 | 27.92057 | 17.9797 | 3.717831 | 9.924925 | 0.01594105
45.75267 | 31.5612 | 27.885 | 17.97668 | 3.676196 | 9.892314 | 0.01600947
45.76267 | 31.5294 | 27.84959 | 17.97366 | 3.679805 | 9.859854 | 0.01607877
45.77266 | 31.4935 | 27.81438 | 17.97065 | 3.679123 | 9.827579 | 0.01614888
45.78266 | 31.4487 | 27.77928 | 17.96764 | 3.669421 | 9.795424 | 0.01621994
45.79266 | 31.3446 | 27.74434 | 17.96462 | 3.600262 | 9.763422 | 0.01629186
45.80266 | 31.3843 | 27.70955 | 17.96162 | 3.67475 | 9.73157 | 0.01636467
45.81266 | 31.3107 | 27.67492 | 17.95861 | 3.635784 | 9.699868 | 0.01643838
45.82265 | 31.222 | 27.64047 | 17.95561 | 3.581531 | 9.668346 | 0.01651288
45.83265 | 31.2383 | 27.60614 | 17.95261 | 3.63216 | 9.636942 | 0.01658834
45.84265 | 31.1814 | 27.57196 | 17.94961 | 3.609436 | 9.605687 | 0.01666469
45.85265 | 31.075 | 27.53794 | 17.94662 | 3.537061 | 9.57458 | 0.01674195
45.86265 | 31.0839 | 27.50406 | 17.94362 | 3.579836 | 9.543619 | 0.01682008
45.87265 | 31.0605 | 27.47034 | 17.94063 | 3.59016 | 9.512807 | 0.01689911
45.88264 | 30.9354 | 27.43681 | 17.93765 | 3.498594 | 9.482177 | 0.01697897
45.89264 | 30.9613 | 27.40338 | 17.93466 | 3.557919 | 9.451656 | 0.0170598
45.90264 | 30.9166 | 27.3701 | 17.93168 | 3.546498 | 9.421278 | 0.01714151
45.91264 | 30.8321 | 27.33697 | 17.9287 | 3.495129 | 9.391044 | 0.01722415
45.92264 | 30.8134 | 27.30398 | 17.92573 | 3.509421 | 9.360946 | 0.01730766
45.93263 | 30.7653 | 27.27118 | 17.92275 | 3.494118 | 9.331037 | 0.01739202
45.94263 | 30.7313 | 27.23849 | 17.91978 | 3.49281 | 9.301232 | 0.01747737
45.95263 | 30.665 | 27.20594 | 17.91681 | 3.459057 | 9.271568 | 0.01756362
45.96263 | 30.6393 | 27.17354 | 17.91384 | 3.465759 | 9.242046 | 0.01765079
45.97263 | 30.5921 | 27.14128 | 17.91088 | 3.450819 | 9.212664 | 0.01773885
45.98263 | 30.5621 | 27.10917 | 17.90792 | 3.452933 | 9.183422 | 0.01782784
45.99262 | 30.4941 | 27.07722 | 17.90496 | 3.416875 | 9.154348 | 0.01791765
46.00262 | 30.4632 | 27.04539 | 17.902 | 3.417806 | 9.125383 | 0.01800849
46.01262 | 30.4309 | 27.01371 | 17.89905 | 3.417195 | 9.096558 | 0.01810024
46.02262 | 30.3672 | 26.98216 | 17.89609 | 3.385044 | 9.06787 | 0.01819291
46.03262 | 30.3435 | 26.95075 | 17.89314 | 3.392755 | 9.039315 | 0.01828651
46.04261 | 30.2979 | 26.91951 | 17.8902 | 3.378392 | 9.010929 | 0.01838094
46.05261 | 30.2249 | 26.88838 | 17.88725 | 3.336523 | 8.982648 | 0.0184764
46.06261 | 30.2214 | 26.85738 | 17.88431 | 3.364018 | 8.9545 | 0.01857279
46.07261 | 30.163 | 26.82653 | 17.88137 | 3.336472 | 8.926489 | 0.01867012
46.08261 | 30.1108 | 26.79581 | 17.87843 | 3.31499 | 8.898612 | 0.01876837
46.09261 | 30.0909 | 26.76523 | 17.87549 | 3.325672 | 8.870867 | 0.01886757
46.1026 | 30.0444 | 26.73481 | 17.87256 | 3.309589 | 8.843281 | 0.01896762
46.1126 | 29.9551 | 26.7045 | 17.86963 | 3.2506 | 8.8158 | 0.0190687
46.1226 | 29.9568 | 26.67432 | 17.8667 | 3.282477 | 8.788451 | 0.01917072
46.1326 | 29.9017 | 26.64428 | 17.86377 | 3.25742 | 8.761232 | 0.01927369
46.1426 | 29.8244 | 26.61437 | 17.86085 | 3.210029 | 8.734143 | 0.0193776
46.15259 | 29.8062 | 26.58462 | 17.85793 | 3.221577 | 8.70721 | 0.01948238
46.16259 | 29.7797 | 26.55498 | 17.85501 | 3.224723 | 8.680378976 | 0.01958821
46.17259 | 29.6961 | 26.52546 | 17.85209 | 3.170635 | 8.653678 | 0.019695
46.18259 | 29.6658 | 26.49608 | 17.84918 | 3.169719 | 8.627102 | 0.01980273
46.19259 | 29.637 | 26.46683 | 17.84626 | 3.170173 | 8.600653 | 0.01991143
46.20259 | 29.5531 | 26.4377 | 17.84335 | 3.115396 | 8.574331 | 0.02002108
46.21258 | 29.5235 | 26.40874 | 17.84045 | 3.114762 | 8.548162 | 0.0201316
46.22258 | 29.4856 | 26.37987 | 17.83754 | 3.105728 | 8.52209 | 0.02024319
46.23258 | 29.4146 | 26.35113 | 17.83463 | 3.063466 | 8.496145 | 0.02035575
46.24258 | 29.4097 | 26.32252 | 17.83173 | 3.087177 | 8.470323 | 0.02046929
46.25258 | 29.3582 | 26.29404 | 17.82883 | 3.064162 | 8.444624 | 0.0205838
46.26257 | 29.2468 | 26.26571 | 17.82593 | 2.981092 | 8.419074 | 0.02069913
46.27257 | 29.2934 | 26.23748 | 17.82304 | 3.055924 | 8.393621 | 0.02081563
46.28257 | 29.2066 | 26.20937 | 17.82014 | 2.997234 | 8.368288 | 0.02093306
46.29257 | 29.1238 | 26.18138 | 17.81725 | 2.942419 | 8.343077 | 0.02105149
46.30257 | 29.1344 | 26.15352 | 17.81436 | 2.980879 | 8.317987 | 0.0211709
46.31257 | 29.0754 | 26.12578 | 17.81147 | 2.949617 | 8.293017 | 0.02129129
46.32256 | 28.9973 | 26.0982 | 17.80859 | 2.899101 | 8.268194 | 0.02141257
46.33256 | 29.0388 | 26.07071 | 17.80571 | 2.968094 | 8.243462 | 0.02153492
46.34256 | 28.9196 | 26.04333 | 17.80283 | 2.876267 | 8.218848 | 0.02165832
46.35256 | 28.8789 | 26.01608 | 17.79995 | 2.862818 | 8.194352 | 0.02178266
46.36256 | 28.8564 | 25.98895 | 17.79707 | 2.86745 | 8.169972 | 0.02190805
46.37255 | 28.8072 | 25.96196 | 17.7942 | 2.845236 | 8.145732 | 0.02203427
46.38255 | 28.7736 | 25.93507 | 17.79132 | 2.83853 | 8.121585 | 0.02216165
46.39255 | 28.7305 | 25.90829 | 17.78845 | 2.822205 | 8.097552 | 0.02229002
46.40255 | 28.7093 | 25.88164 | 17.78558 | 2.827662 | 8.073636 | 0.02241942
46.41255 | 28.64 | 25.8551 | 17.78272 | 2.784901 | 8.049834 | 0.02254982
46.42255 | 28.6109 | 25.82867 | 17.77985 | 2.782225 | 8.026144 | 0.02268124
46.43254 | 28.5835 | 25.80239 | 17.77699 | 2.781107 | 8.00259 | 0.02281354
46.44254 | 28.5016 | 25.7762 | 17.77413 | 2.725399 | 7.979127 | 0.02294699
46.45254 | 28.5079 | 25.75012 | 17.77127 | 2.757776 | 7.955775 | 0.02308146
46.46254 | 28.465 | 25.72416 | 17.76841 | 2.740838 | 7.932535 | 0.02321696
46.47254 | 28.3908 | 25.69831 | 17.76555 | 2.692487 | 7.909405 | 0.02335348
46.48253 | 28.3918 | 25.6726 | 17.7627 | 2.719197 | 7.886409 | 0.0234909
46.49253 | 28.3361 | 25.64698 | 17.75985 | 2.68912 | 7.863499 | 0.02362948
46.50253 | 28.3008 | 25.62147 | 17.757 | 2.679332 | 7.840698 | 0.0237691
46.51253 | 28.2752 | 25.59607 | 17.75415 | 2.679131 | 7.818007 | 0.02390976
46.52253 | 28.2004 | 25.57078 | 17.75131 | 2.629619 | 7.795424 | 0.02405146
46.53253 | 28.2157 | 25.5456 | 17.74846 | 2.670097 | 7.772948 | 0.02419419
46.54252 | 28.1449 | 25.52056 | 17.74562 | 2.62434 | 7.7506 | 0.02433783
46.55252 | 28.1253 | 25.4956 | 17.74278 | 2.629698 | 7.728338 | 0.02448266
46.56252 | 28.0892 | 25.47075 | 17.73994 | 2.618448 | 7.706182 | 0.02462854
46.57252 | 28.0205 | 25.44601 | 17.7371 | 2.57449 | 7.684131 | 0.02477547
46.58252 | 28.0438 | 25.42138 | 17.73427 | 2.622423 | 7.662185 | 0.02492343
46.59251 | 27.9781 | 25.39687 | 17.73144 | 2.581225 | 7.640364 | 0.02507233
46.60251 | 27.9283 | 25.37245 | 17.72861 | 2.555845 | 7.618627 | 0.02522239
46.61251 | 27.9366 | 25.34814 | 17.72578 | 2.588459 | 7.596992 | 0.02537355
46.62251 | 27.853 | 25.32393 | 17.72295 | 2.529066 | 7.575461 | 0.0255258
46.63251 | 27.8299 | 25.29983 | 17.72012 | 2.530069 | 7.554031 | 0.02567908
46.64251 | 27.835 | 25.27583 | 17.7173 | 2.559167 | 7.532704 | 0.02583354
46.6525 | 27.7313 | 25.25196 | 17.71448 | 2.479337 | 7.511499 | 0.02598875
46.6625 | 27.7394 | 25.22817 | 17.71165 | 2.511228 | 7.490373 | 0.02614527
46.6725 | 27.6858 | 25.20448 | 17.70883 | 2.481315 | 7.469348 | 0.02630287
46.6825 | 27.6714 | 25.1809 | 17.70602 | 2.4905 | 7.448422 | 0.02646156
46.6925 | 27.6325 | 25.15742 | 17.7032 | 2.475082 | 7.427597 | 0.02662133
46.70249 | 27.5717 | 25.13406 | 17.70039 | 2.437641 | 7.406889 | 0.02678203
46.71249 | 27.5392 | 25.11078 | 17.69757 | 2.428421 | 7.38626 | 0.02694398
46.72249 | 27.5213 | 25.0876 | 17.69476 | 2.433702 | 7.365728 | 0.02710703
46.73249 | 27.4819 | 25.06452 | 17.69195 | 2.417382 | 7.345293 | 0.02727117
46.74249 | 27.4404 | 25.04154 | 17.68915 | 2.398862 | 7.324956 | 0.02743641
46.75249 | 27.4213 | 25.01866 | 17.68634 | 2.402643 | 7.304715 | 0.02760275
46.76248 | 27.3638 | 24.9959 | 17.68354 | 2.367904 | 7.284589 | 0.02777004
46.77248 | 27.3533 | 24.97321 | 17.68073 | 2.380089 | 7.264538 | 0.02793859
46.78248 | 27.3017 | 24.95062 | 17.67793 | 2.351077 | 7.244583 | 0.02810826
46.79248 | 27.2514 | 24.92813 | 17.67513 | 2.323267 | 7.224722 | 0.02827905
46.80248 | 27.2242 | 24.90574 | 17.67233 | 2.318461 | 7.204955 | 0.02845094
46.81247 | 27.2235 | 24.88346 | 17.66954 | 2.340037 | 7.1853 | 0.02862379
46.82247 | 27.1266 | 24.86126 | 17.66674 | 2.26534 | 7.165718 | 0.02879792
46.83247 | 27.1767 | 24.83915 | 17.66395 | 2.337547 | 7.14623 | 0.02897319
46.84247 | 27.0879 | 24.81714 | 17.66116 | 2.270759 | 7.126834 | 0.02914958
46.85247 | 27.0768 | 24.79522 | 17.65837 | 2.281578 | 7.107528 | 0.02932711
46.86247 | 27.035 | 24.7734 | 17.65558 | 2.261603 | 7.088315 | 0.02950577
46.87246 | 26.9799 | 24.75169 | 17.65279 | 2.228213 | 7.069209 | 0.02968539
46.88246 | 26.986 | 24.73005 | 17.65001 | 2.255953 | 7.050175 | 0.02986632
46.89246 | 26.9246 | 24.7085 | 17.64722 | 2.2161 | 7.031231 | 0.03004841
46.90246 | 26.9142 | 24.68705 | 17.64444 | 2.227155 | 7.012377 | 0.03023164
46.91246 | 26.892 | 24.66568 | 17.64166 | 2.226318 | 6.993611 | 0.03041602
46.92245 | 26.8228 | 24.64443 | 17.63888 | 2.17837 | 6.974951 | 0.03060137
46.93245 | 26.8442 | 24.62325 | 17.6361 | 2.220953 | 6.956361 | 0.03078805
46.94245 | 26.7741 | 24.60215 | 17.63332 | 2.171946 | 6.937858 | 0.0309759
46.95245 | 26.7407 | 24.58115 | 17.63054 | 2.159548 | 6.919442 | 0.0311649
46.96245 | 26.7269 | 24.56024 | 17.62777 | 2.166662 | 6.901113 | 0.03135508
46.97245 | 26.67 | 24.53941 | 17.625 | 2.130588 | 6.882869 | 0.03154643
46.98244 | 26.6985 | 24.51869 | 17.62223 | 2.179805 | 6.864729 | 0.03173876
46.99244 | 26.5757 | 24.49805 | 17.61946 | 2.077655 | 6.846657 | 0.03193244
47.00244 | 26.5934 | 24.47748 | 17.61669 | 2.115917 | 6.828669 | 0.03212732
47.01244 | 26.5575 | 24.45701 | 17.61392 | 2.100493 | 6.810765 | 0.03232336
47.02244 | 26.5081 | 24.43662 | 17.61115 | 2.071482 | 6.792945 | 0.0325206
47.03243 | 26.4905 | 24.41633 | 17.60839 | 2.074165 | 6.775226 | 0.03271883
47.04243 | 26.4357 | 24.39612 | 17.60563 | 2.039583 | 6.757573 | 0.03291844
47.05243 | 26.4317 | 24.37598 | 17.60286 | 2.055716 | 6.740002 | 0.03311925
47.06243 | 26.367 | 24.35594 | 17.6001 | 2.011064 | 6.722513 | 0.03332125
47.07243 | 26.3606 | 24.33597 | 17.59734 | 2.024627 | 6.705107 | 0.03352446
47.08243 | 26.3118 | 24.31609 | 17.59458 | 1.995708 | 6.687781 | 0.03372886
47.09242 | 26.2889 | 24.29631 | 17.59183 | 1.992585 | 6.670553 | 0.03393428
47.10242 | 26.2507 | 24.27661 | 17.58907 | 1.974094 | 6.653393 | 0.03414113
47.11242 | 26.1987 | 24.25697 | 17.58632 | 1.94173 | 6.636304 | 0.03434914
47.12242 | 26.1932 | 24.23743 | 17.58356 | 1.955775 | 6.619304 | 0.03455843
47.13242 | 26.1228 | 24.21795 | 17.58081 | 1.904847 | 6.602374 | 0.0347689
47.14241 | 26.1212 | 24.19859 | 17.57806 | 1.922609 | 6.585549 | 0.03498041
47.15241 | 26.0914 | 24.17929 | 17.57531 | 1.912114 | 6.568781 | 0.03519335
47.16241 | 26.0244 | 24.16006 | 17.57256 | 1.864339 | 6.55209 | 0.03540748
47.17241 | 26.0482 | 24.14092 | 17.56982 | 1.907284 | 6.535478 | 0.0356229
47.18241 | 25.9506 | 24.12185 | 17.56707 | 1.828749 | 6.518942 | 0.03583952
47.19241 | 25.954 | 24.10287 | 17.56432 | 1.851135 | 6.502484 | 0.03605741
47.2024 | 25.9156 | 24.08398 | 17.56158 | 1.831623 | 6.486118 | 0.03627631
47.2124 | 25.8755 | 24.06515 | 17.55884 | 1.810352 | 6.469812 | 0.03649667
47.2224 | 25.8625 | 24.0464 | 17.5561 | 1.816102 | 6.453582 | 0.03671831
47.2324 | 25.8095 | 24.02773 | 17.55336 | 1.781774 | 6.437428 | 0.03694118
47.2424 | 25.7867 | 24.00913 | 17.55062 | 1.77757 | 6.421347 | 0.03716532
47.25239 | 25.7719 | 23.99063 | 17.54788 | 1.781271 | 6.405358 | 0.0373905
47.26239 | 25.7127 | 23.97219 | 17.54514 | 1.740513 | 6.389426 | 0.03761714
47.27239 | 25.7032 | 23.95382 | 17.54241 | 1.749379 | 6.373568 | 0.03784508
47.28239 | 25.6634 | 23.93553 | 17.53967 | 1.727869 | 6.357784 | 0.03807428
47.29239 | 25.6372 | 23.91732 | 17.53694 | 1.719884 | 6.342073 | 0.03830477
47.30239 | 25.6124 | 23.89918 | 17.53421 | 1.713223 | 6.326435 | 0.03853654
47.31238 | 25.5758 | 23.88113 | 17.53148 | 1.69467 | 6.310885 | 0.03876936
47.32238 | 25.5487 | 23.86314 | 17.52875 | 1.685562 | 6.295389 | 0.03900368
47.33238 | 25.5502 | 23.84522 | 17.52602 | 1.704979 | 6.279966 | 0.03923931
47.34238 | 25.4781 | 23.82738 | 17.52329 | 1.650722 | 6.264615 | 0.03947623
47.35238 | 25.4672 | 23.80961 | 17.52056 | 1.657593 | 6.249334 | 0.03971445
47.36237 | 25.4522 | 23.79193 | 17.51783 | 1.660273 | 6.234139 | 0.03995374
47.37237 | 25.4064 | 23.7743 | 17.51511 | 1.632098 | 6.218999 | 0.04019456
47.38237 | 25.4305 | 23.75675 | 17.51238 | 1.67375 | 6.203929 | 0.0404367
47.39237 | 25.3332 | 23.73927 | 17.50966 | 1.593932 | 6.188928 | 0.04068015
47.40237 | 25.3634 | 23.72186 | 17.50694 | 1.641543 | 6.173995 | 0.04092491
47.41237 | 25.3114 | 23.70452 | 17.50422 | 1.606882 | 6.159132 | 0.041171
47.42236 | 25.2785 | 23.68727 | 17.5015 | 1.591233 | 6.144352 | 0.04141816
47.43236 | 25.2713 | 23.67007 | 17.49878 | 1.601232 | 6.129624 | 0.04166691
47.44236 | 25.2351 | 23.65294 | 17.49606 | 1.58216 | 6.114966 | 0.04191697
47.45236 | 25.2159 | 23.63588 | 17.49334 | 1.580018 | 6.100374 | 0.04216838
47.46236 | 25.1896 | 23.61889 | 17.49062 | 1.570708 | 6.085849 | 0.04242113
47.47235 | 25.157 | 23.60199 | 17.48791 | 1.555012 | 6.071404 | 0.04267497
47.48235 | 25.1167 | 23.58514 | 17.48519 | 1.531564 | 6.057012 | 0.0429304
47.49235 | 25.1196 | 23.56835 | 17.48248 | 1.551248 | 6.042686 | 0.0431872
47.50235 | 25.0563 | 23.55164 | 17.47976 | 1.504664 | 6.028426 | 0.04344532
47.51235 | 25.0845 | 23.53499 | 17.47705 | 1.549512 | 6.014231 | 0.04370482
47.52235 | 24.9984 | 23.51841 | 17.47434 | 1.479994 | 6.0001 | 0.04396568
47.53234 | 24.9949 | 23.50191 | 17.47163 | 1.492992 | 5.986049 | 0.04422767
47.54234 | 24.9676 | 23.48546 | 17.46892 | 1.482138 | 5.97205 | 0.0444913
47.55234 | 24.9277 | 23.46908 | 17.46621 | 1.45862 | 5.958112 | 0.04475625
47.56234 | 24.9423 | 23.45276 | 17.4635 | 1.489536 | 5.944238 | 0.04502261
47.57234 | 24.8559 | 23.43651 | 17.4608 | 1.419386 | 5.930428 | 0.04529035
47.58233 | 24.8606 | 23.42034 | 17.45809 | 1.440255 | 5.916695 | 0.0455592
47.59233 | 24.828 | 23.40422 | 17.45538 | 1.423775 | 5.90301 | 0.04582968
47.60233 | 24.8117 | 23.38817 | 17.45268 | 1.423531 | 5.889388 | 0.04610163
47.61233 | 24.7684 | 23.37218 | 17.44997 | 1.396222 | 5.875828 | 0.04637491
47.62233 | 24.7314 | 23.35625 | 17.44727 | 1.375149 | 5.86233 | 0.04664959
47.63233 | 24.7038 | 23.34039 | 17.44457 | 1.363413 | 5.848894 | 0.04692571
47.64232 | 24.7148 | 23.3246 | 17.44187 | 1.390197 | 5.835532 | 0.04720297
47.65232 | 24.6416 | 23.30886 | 17.43917 | 1.332735 | 5.822216 | 0.04748192
47.66232 | 24.6611 | 23.29319 | 17.43647 | 1.36791 | 5.808963 | 0.04776223
47.67232 | 24.6044 | 23.27758 | 17.43377 | 1.326822 | 5.795769 | 0.04804404
47.68232 | 24.5782 | 23.26203 | 17.43107 | 1.316172 | 5.782635 | 0.04832722
47.69231 | 24.5721 | 23.24656 | 17.42837 | 1.325545 | 5.769574 | 0.04861157
47.70231 | 24.5023 | 23.23113 | 17.42567 | 1.271172 | 5.756559 | 0.04889764
47.71231 | 24.5307 | 23.21576 | 17.42297 | 1.314938 | 5.743603 | 0.04918516
47.72231 | 24.4605 | 23.20046 | 17.42028 | 1.260042 | 5.730707 | 0.04947412
47.73231 | 24.4548 | 23.18521 | 17.41758 | 1.269587 | 5.717868 | 0.0497645
47.74231 | 24.4441 | 23.17003 | 17.41489 | 1.27407 | 5.705088 | 0.05005636
47.7523 | 24.4029 | 23.15492 | 17.41219 | 1.24798 | 5.692378 | 0.05034938
47.7623 | 24.3856 | 23.13986 | 17.4095 | 1.245744 | 5.679713 | 0.05064414
47.7723 | 24.3514 | 23.12485 | 17.40681 | 1.226548 | 5.667106 | 0.05094039
47.7823 | 24.3284 | 23.10991 | 17.40411 | 1.218493 | 5.654556 | 0.05123809
47.7923 | 24.3287 | 23.09502 | 17.40142 | 1.23368 | 5.642062 | 0.05153727
47.80229 | 24.2943 | 23.08021 | 17.39873 | 1.214094 | 5.629637 | 0.05183752
47.81229 | 24.2691 | 23.06544 | 17.39604 | 1.203664 | 5.617257 | 0.05213976
47.82229 | 24.2506 | 23.05072 | 17.39335 | 1.199875 | 5.604932 | 0.05244338
47.83229 | 24.2007 | 23.03607 | 17.39066 | 1.16463 | 5.592663 | 0.05274847
47.84229 | 24.229 | 23.02147 | 17.38797 | 1.207526 | 5.580449 | 0.05305508
47.85229 | 24.1623 | 23.00693 | 17.38528 | 1.155365 | 5.568291 | 0.05336318
47.86228 | 24.2039 | 22.99247 | 17.3826 | 1.211434 | 5.556198 | 0.05367246
47.87228 | 24.1116 | 22.97804 | 17.37991 | 1.13356 | 5.544149 | 0.05398347
47.88228 | 24.1495 | 22.96367 | 17.37722 | 1.185829 | 5.532154 | 0.0542962
47.89228 | 24.0774 | 22.94936 | 17.37453 | 1.128043 | 5.520214 | 0.05461023
47.90228 | 24.1 | 22.9351 | 17.37185 | 1.1649 | 5.508327 | 0.05492599
47.91227 | 24.0645 | 22.92091 | 17.36916 | 1.143589 | 5.496505 | 0.05524276
47.92227 | 24.0227 | 22.90676 | 17.36648 | 1.115935 | 5.484725 | 0.05556146
47.93227 | 24.0403 | 22.89267 | 17.36379 | 1.147627 | 5.472997 | 0.05588169
47.94227 | 23.9889 | 22.87864 | 17.36111 | 1.110264 | 5.461323 | 0.05620347
47.95227 | 23.9817 | 22.86465 | 17.35843 | 1.117047 | 5.449701 | 0.0565268
47.96227 | 23.9672 | 22.85073 | 17.35574 | 1.116475 | 5.438131 | 0.05685166
47.97226 | 23.9141 | 22.83686 | 17.35306 | 1.077236 | 5.426625 | 0.05717775
47.98226 | 23.9076 | 22.82304 | 17.35038 | 1.084556 | 5.415159 | 0.05750572
47.99226 | 23.8994 | 22.80928 | 17.3477 | 1.090123 | 5.403744 | 0.05783526
48.00226 | 23.8541 | 22.79556 | 17.34502 | 1.058538 | 5.392381 | 0.05816634
48.01226 | 23.859 | 22.7819 | 17.34233 | 1.077098 | 5.381068 | 0.05849901
48.02225 | 23.7855 | 22.76831 | 17.33966 | 1.017193 | 5.369818 | 0.05883291
48.03225 | 23.8075 | 22.75475 | 17.33698 | 1.052749 | 5.358607 | 0.05916871
48.04225 | 23.7342 | 22.74125 | 17.3343 | 0.9929525 | 5.347446 | 0.05950613
48.05225 | 23.7715 | 22.7278 | 17.33162 | 1.043704 | 5.336335 | 0.05984509
48.06225 | 23.6948 | 22.7144 | 17.32894 | 0.9804041 | 5.325274 | 0.06018567
48.07224 | 23.7077 | 22.70106 | 17.32626 | 1.006639 | 5.314273 | 0.06052751
48.08224 | 23.6737 | 22.68776 | 17.32358 | 0.9859363 | 5.303311 | 0.06087126
48.09224 | 23.6503 | 22.67452 | 17.3209 | 0.9757821 | 5.292398 | 0.06121662
48.10224 | 23.6196 | 22.66132 | 17.31823 | 0.9582777 | 5.281533 | 0.06156361
48.11224 | 23.5953 | 22.64818 | 17.31555 | 0.9471224 | 5.270718 | 0.0619122
48.12224 | 23.5613 | 22.63508 | 17.31287 | 0.926217 | 5.25995 | 0.06226241
48.13223 | 23.5745 | 22.62205 | 17.3102 | 0.9524455 | 5.249245 | 0.06261392
48.14223 | 23.5227 | 22.60906 | 17.30752 | 0.9136402 | 5.238573 | 0.06296739
48.15223 | 23.5303 | 22.59611 | 17.30484 | 0.9341852 | 5.22795 | 0.06332247
48.16223 | 23.4749 | 22.58322 | 17.30217 | 0.8916808 | 5.217373 | 0.0636792
48.17223 | 23.4654 | 22.57037 | 17.29949 | 0.8950273 | 5.206844 | 0.06403755
48.18222 | 23.4446 | 22.55759 | 17.29682 | 0.8870123 | 5.196373 | 0.06439722
48.19222 | 23.4236 | 22.54484 | 17.29414 | 0.8787617 | 5.185937 | 0.0647589
48.20222 | 23.4038 | 22.53214 | 17.29147 | 0.8716613 | 5.175549 | 0.06512221
48.21222 | 23.3785 | 22.51949 | 17.28879 | 0.8590143 | 5.165206 | 0.06548718
48.22222 | 23.3658 | 22.50688 | 17.28612 | 0.8589184 | 5.15491 | 0.06585382
48.23222 | 23.3412 | 22.49432 | 17.28344 | 0.8468752 | 5.144659 | 0.06622212
48.24221 | 23.3084 | 22.48183 | 17.28077 | 0.8265709 | 5.134466 | 0.06659171
48.25221 | 23.2983 | 22.46937 | 17.2781 | 0.8289335 | 5.124305 | 0.06696339
48.26221 | 23.2685 | 22.45695 | 17.27542 | 0.8115469 | 5.114192 | 0.06733671
48.27221 | 23.2675 | 22.44459 | 17.27275 | 0.8229146 | 5.104123 | 0.06771176
48.28221 | 23.2314 | 22.43226 | 17.27008 | 0.7991355 | 5.094099 | 0.06808845
48.2922 | 23.2199 | 22.42 | 17.26741 | 0.7998976 | 5.08413 | 0.0684665
48.3022 | 23.1815 | 22.40777 | 17.26473 | 0.7737261 | 5.074194 | 0.06884658
48.3122 | 23.1815 | 22.39559 | 17.26206 | 0.7859078 | 5.064304 | 0.0692284
48.3222 | 23.1341 | 22.38346 | 17.25939 | 0.750645 | 5.054456 | 0.06961193
48.3322 | 23.1477 | 22.37137 | 17.25671 | 0.7763344 | 5.044654 | 0.06999717
48.3422 | 23.1192 | 22.35932 | 17.25404 | 0.7598799 | 5.034894 | 0.07038414
48.35219 | 23.0812 | 22.34733 | 17.25137 | 0.7338679 | 5.025187 | 0.07077243
48.36219 | 23.0917 | 22.33538 | 17.2487 | 0.7563223 | 5.015515 | 0.07116284
48.37219 | 23.0204 | 22.32347 | 17.24603 | 0.6969323 | 5.005885 | 0.07155498
48.38219 | 23.0548 | 22.3116 | 17.24336 | 0.7431983 | 4.996297 | 0.07194884
48.39219 | 23.0069 | 22.29978 | 17.24068 | 0.707119 | 4.986753 | 0.07234447
48.40218 | 22.9878 | 22.28802 | 17.23801 | 0.6997843 | 4.97726 | 0.07274145
48.41218 | 22.9981 | 22.27628 | 17.23534 | 0.7218169 | 4.9678 | 0.07314056
48.42218 | 22.9366 | 22.26459 | 17.23267 | 0.6720058 | 4.958382 | 0.07354143
48.43218 | 22.9555 | 22.25295 | 17.23 | 0.7025508 | 4.949006 | 0.07394407
48.44218 | 22.9005 | 22.24135 | 17.22733 | 0.6591528 | 4.939671 | 0.07434845
48.45218 | 22.9144 | 22.22979 | 17.22466 | 0.6846116 | 4.930378 | 0.07475463
48.46217 | 22.8606 | 22.21828 | 17.22199 | 0.6423156 | 4.921135 | 0.07516218
48.47217 | 22.8723 | 22.20681 | 17.21932 | 0.6654887 | 4.911924 | 0.07557188
48.48217 | 22.8323 | 22.19538 | 17.21664 | 0.6369188 | 4.902754 | 0.07598339
48.49217 | 22.8386 | 22.18399 | 17.21397 | 0.6546059 | 4.893625 | 0.07639668
48.50217 | 22.7865 | 22.17265 | 17.2113 | 0.6138511 | 4.884537 | 0.07681177
48.51216 | 22.812 | 22.16136 | 17.20863 | 0.6506419 | 4.875498 | 0.07722827
48.52216 | 22.762 | 22.1501 | 17.20596 | 0.6119046 | 4.866488 | 0.07764691
48.53216 | 22.7478 | 22.13888 | 17.20329 | 0.6089227 | 4.857521 | 0.07806743
48.54216 | 22.7446 | 22.1277 | 17.20062 | 0.6169024 | 4.848591 | 0.0784897
48.55216 | 22.7179 | 22.11656 | 17.19795 | 0.6013376 | 4.839704 | 0.07891384
48.56216 | 22.7139 | 22.10547 | 17.19527 | 0.6084343 | 4.830853 | 0.07933975
48.57215 | 22.6844 | 22.09442 | 17.1926 | 0.5899766 | 4.822052 | 0.0797671
48.58215 | 22.6717 | 22.08341 | 17.18993 | 0.5882906 | 4.81328 | 0.08019668
48.59215 | 22.6741 | 22.07244 | 17.18726 | 0.6016635 | 4.804548 | 0.08062811
48.60215 | 22.6302 | 22.0615 | 17.18459 | 0.5686961 | 4.795854 | 0.08106136
48.61215 | 22.6499 | 22.05061 | 17.18192 | 0.5992883 | 4.787199 | 0.08149645
48.62214 | 22.5775 | 22.03977 | 17.17925 | 0.5377297 | 4.778591 | 0.08193291
48.63214 | 22.6485 | 22.02896 | 17.17657 | 0.6195423 | 4.770012 | 0.08237178
48.64214 | 22.5302 | 22.01819 | 17.1739 | 0.5120148 | 4.761471 | 0.08281238
48.65214 | 22.6004 | 22.00745 | 17.17123 | 0.592948 | 4.752968 | 0.08325494
48.66214 | 22.5206 | 21.99676 | 17.16856 | 0.5238415 | 4.744503 | 0.08369931
48.67214 | 22.5556 | 21.9861 | 17.16588 | 0.5694957 | 4.736075 | 0.08414557
48.68213 | 22.511 | 21.9755 | 17.16321 | 0.5355006 | 4.727693 | 0.08459324
48.69213 | 22.5027 | 21.96492 | 17.16054 | 0.5377771 | 4.719339 | 0.08504316
48.70213 | 22.4771 | 21.95439 | 17.15787 | 0.5227148 | 4.711023 | 0.08549505
48.71213 | 22.47 | 21.94389 | 17.15519 | 0.5261137 | 4.702744 | 0.08594881
48.72213 | 22.452 | 21.93343 | 17.15252 | 0.5185744 | 4.694501 | 0.08640447
48.73212 | 22.4278 | 21.92301 | 17.14985 | 0.5047867 | 4.686303 | 0.08686156
48.74212 | 22.4445 | 21.91263 | 17.14718 | 0.5318709 | 4.678133 | 0.087321
48.75212 | 22.3739 | 21.90228 | 17.1445 | 0.4716173 | 4.669999 | 0.08778236
48.76212 | 22.4182 | 21.89197 | 17.14183 | 0.5262258 | 4.661902 | 0.08824563
48.77212 | 22.3334 | 21.8817 | 17.13915 | 0.4516969 | 4.65384 | 0.0887108
48.78212 | 22.3696 | 21.87147 | 17.13648 | 0.4981307 | 4.645814 | 0.08917789
48.79211 | 22.305 | 21.86128 | 17.1338 | 0.4437174 | 4.637831 | 0.08964642
48.80211 | 22.3409 | 21.85112 | 17.13113 | 0.4897767 | 4.629876 | 0.09011736
48.81211 | 22.27 | 21.841 | 17.12845 | 0.4289989 | 4.621957 | 0.09059023
48.82211 | 22.3077 | 21.83092 | 17.12578 | 0.4767847 | 4.614072 | 0.09106503
48.83211 | 22.238 | 21.82087 | 17.1231 | 0.4171335 | 4.606222 | 0.09154175
48.8421 | 22.2704 | 21.81086 | 17.12043 | 0.4595361 | 4.598415 | 0.09201994
48.8521 | 22.2236 | 21.80089 | 17.11775 | 0.4227123 | 4.590635 | 0.09250058
48.8621 | 22.2141 | 21.79095 | 17.11508 | 0.4231522 | 4.582889 | 0.09298314
48.8721 | 22.2074 | 21.78104 | 17.1124 | 0.4263559 | 4.575178 | 0.09346766
48.8821 | 22.1741 | 21.77118 | 17.10972 | 0.4029241 | 4.567501 | 0.09395415
48.8921 | 22.2029 | 21.76134 | 17.10704 | 0.4415564 | 4.559858 | 0.09444257
48.90209 | 22.1192 | 21.75156 | 17.10437 | 0.3676437 | 4.552256 | 0.09493231
48.91209 | 22.1877 | 21.74179 | 17.10169 | 0.4459051 | 4.544681 | 0.09542486
48.92209 | 22.0957 | 21.73207 | 17.09901 | 0.3636312 | 4.537139 | 0.09591915
48.93209 | 22.1588 | 21.72238 | 17.09633 | 0.4364221 | 4.529631 | 0.09641553
48.94209 | 22.0548 | 21.71272 | 17.09365 | 0.3420779 | 4.522156 | 0.09691379
48.95208 | 22.1053 | 21.70311 | 17.09098 | 0.4021893 | 4.514722 | 0.09741344
48.96208 | 22.0642 | 21.69352 | 17.0883 | 0.3706761 | 4.507313 | 0.0979157
48.97208 | 22.0587 | 21.68397 | 17.08561 | 0.3747276 | 4.499938 | 0.09841997
48.98208 | 22.0432 | 21.67445 | 17.08293 | 0.3687454 | 4.492594 | 0.09892626
48.99208 | 22.0381 | 21.66497 | 17.08025 | 0.3731284 | 4.485284 | 0.09943448
49.00208 | 22.0279 | 21.65552 | 17.07757 | 0.3723776 | 4.478006 | 0.09994478
49.01207 | 22.0041 | 21.64612 | 17.07489 | 0.3579835 | 4.470768 | 0.1004565
49.02207 | 22.0058 | 21.63674 | 17.07221 | 0.3690645 | 4.463555 | 0.1009708
49.03207 | 21.955 | 21.62739 | 17.06953 | 0.327612 | 4.456374 | 0.1014871
49.04207 | 22.0014 | 21.61807 | 17.06684 | 0.3833261 | 4.449225 | 0.1020054
49.05207 | 21.924 | 21.60879 | 17.06416 | 0.3152064 | 4.442107 | 0.1025257
49.06206 | 21.9486 | 21.59956 | 17.06148 | 0.3490449 | 4.435029 | 0.1030475
49.07206 | 21.9296 | 21.59034 | 17.05879 | 0.3392587 | 4.427975 | 0.1035719
49.08206 | 21.9093 | 21.58116 | 17.05611 | 0.3281401 | 4.420952 | 0.1040982
49.09206 | 21.9162 | 21.57201 | 17.05342 | 0.344188 | 4.413961 | 0.1046267
49.10206 | 21.8856 | 21.5629 | 17.05074 | 0.3227035 | 4.407001 | 0.1051572
49.11206 | 21.8725 | 21.55381 | 17.04805 | 0.3186864 | 4.400071 | 0.1056897
49.12205 | 21.8616 | 21.54477 | 17.04537 | 0.3168279 | 4.39318 | 0.1062237
49.13205 | 21.8665 | 21.53575 | 17.04268 | 0.3307458 | 4.386313 | 0.1067603
49.14205 | 21.8329 | 21.52677 | 17.03999 | 0.3061315 | 4.379476 | 0.1072989
49.15205 | 21.798 | 21.51781 | 17.03731 | 0.2801852 | 4.37267 | 0.1078396
49.16205 | 21.8301 | 21.50889 | 17.03462 | 0.3212069 | 4.365894 | 0.1083823
49.17204 | 21.7757 | 21.50001 | 17.03193 | 0.2756879 | 4.359155 | 0.1089266
49.18204 | 21.8098 | 21.49115 | 17.02924 | 0.3186461 | 4.35244 | 0.1094734
49.19204 | 21.7418 | 21.48233 | 17.02655 | 0.2594727 | 4.345754 | 0.1100223
49.20204 | 21.7888 | 21.47353 | 17.02386 | 0.3152678 | 4.339099 | 0.1105733
49.21204 | 21.7047 | 21.46477 | 17.02117 | 0.2399315 | 4.332473 | 0.1111263
49.22204 | 21.7452 | 21.45604 | 17.01848 | 0.2891642 | 4.325877 | 0.1116814
49.23203 | 21.6945 | 21.44734 | 17.01579 | 0.2471569 | 4.319318 | 0.1122381
49.24203 | 21.7032 | 21.43867 | 17.01309 | 0.2645275 | 4.312781 | 0.1127973
49.25203 | 21.6879 | 21.43003 | 17.0104 | 0.2578677 | 4.306273 | 0.1133586
49.26203 | 21.669 | 21.42142 | 17.00771 | 0.2475765 | 4.299794 | 0.113922
49.27203 | 21.6687 | 21.41285 | 17.00501 | 0.2558549 | 4.293345 | 0.1144875
49.28202 | 21.6223 | 21.40431 | 17.00232 | 0.2179946 | 4.286931 | 0.1150545
49.29202 | 21.6228 | 21.39579 | 16.99962 | 0.2270121 | 4.280539 | 0.1156241
49.30202 | 21.6163 | 21.3873 | 16.99693 | 0.2289994 | 4.274177 | 0.1161959
49.31202 | 21.5827 | 21.37884 | 16.99423 | 0.2038568 | 4.267842 | 0.1167697
49.32202 | 21.6202 | 21.37042 | 16.99153 | 0.249784 | 4.261537 | 0.1173456
49.33202 | 21.5464 | 21.36202 | 16.98884 | 0.1843815 | 4.25526 | 0.1179235
49.34201 | 21.5832 | 21.35366 | 16.98614 | 0.2295411 | 4.249017 | 0.1185031
49.35201 | 21.5086 | 21.34532 | 16.98344 | 0.163279 | 4.242796 | 0.1190852
49.36201 | 21.5332 | 21.33701 | 16.98074 | 0.1961876 | 4.236603 | 0.1196695
49.37201 | 21.494 | 21.32873 | 16.97804 | 0.1652667 | 4.230438 | 0.1202559
49.38201 | 21.5051 | 21.32048 | 16.97534 | 0.1846167 | 4.224301 | 0.1208443
49.392 | 21.4926 | 21.31227 | 16.97264 | 0.1803292 | 4.218198 | 0.1214343
49.402 | 21.4566 | 21.30408 | 16.96994 | 0.1525208 | 4.212116 | 0.1220269
49.412 | 21.4677 | 21.29592 | 16.96723 | 0.1717838 | 4.206062 | 0.1226217
49.422 | 21.4295 | 21.28778 | 16.96453 | 0.1417157 | 4.200037 | 0.1232186
49.432 | 21.41 | 21.27968 | 16.96182 | 0.1303227 | 4.194036 | 0.1238175
49.442 | 21.43 | 21.2716 | 16.95912 | 0.1583974 | 4.188065 | 0.1244186
49.45199 | 21.3685 | 21.26356 | 16.95642 | 0.1049375 | 4.182126 | 0.1250211
49.46199 | 21.4201 | 21.25554 | 16.95371 | 0.1645573 | 4.176208 | 0.1256264
49.47199 | 21.3256 | 21.24755 | 16.951 | 0.0780485 | 4.170316 | 0.1262338
49.48199 | 21.3758 | 21.23959 | 16.94829 | 0.136212 | 4.164452 | 0.1268432
49.49199 | 21.3122 | 21.23165 | 16.94558 | 0.08054718 | 4.158614 | 0.1274547
49.50198 | 21.3395 | 21.22375 | 16.94288 | 0.1157467 | 4.152808 | 0.1280678
49.51198 | 21.3165 | 21.21587 | 16.94017 | 0.1006263 | 4.147023 | 0.1286836
49.52198 | 21.2848 | 21.20802 | 16.93746 | 0.07677801 | 4.141265 | 0.1293014
49.53198 | 21.2876 | 21.2002 | 16.93474 | 0.08740217 | 4.135532 | 0.1299214
49.54198 | 21.254 | 21.1924 | 16.93203 | 0.06159879 | 4.129826 | 0.1305435
49.55198 | 21.2367 | 21.18463 | 16.92932 | 0.052068 | 4.124146 | 0.1311677
49.56197 | 21.2686 | 21.1769 | 16.92661 | 0.0917022 | 4.118498 | 0.1317933
49.57197 | 21.1912 | 21.16918 | 16.92389 | 0.02201701 | 4.112869 | 0.1324217
49.58197 | 21.278 | 21.1615 | 16.92118 | 0.1165047 | 4.107267 | 0.1330521
49.59197 | 21.139 | 21.15383 | 16.91846 | -0.01483464 | 4.10169 | 0.1336847
49.60197 | 21.2013 | 21.1462 | 16.91574 | 0.05509904 | 4.096139 | 0.1343194
49.61196 | 21.1837 | 21.1386 | 16.91303 | 0.04509858 | 4.090618 | 0.1349555
49.62196 | 21.1456 | 21.13102 | 16.91031 | 0.01457901 | 4.085118 | 0.1355943
49.63196 | 21.1799 | 21.12347 | 16.90759 | 0.05643259 | 4.079643 | 0.1362353
49.64196 | 21.1111 | 21.11594 | 16.90487 | -0.004839845 | 4.074193 | 0.1368783
49.65196 | 21.1249 | 21.10844 | 16.90215 | 0.01646112 | 4.068768 | 0.1375234
49.66196 | 21.1219 | 21.10096 | 16.89943 | 0.02093565 | 4.063368 | 0.1381707
49.67195 | 21.0834 | 21.09352 | 16.89671 | -0.0101237 | 4.057999 | 0.1388193
49.68195 | 21.1254 | 21.0861 | 16.89398 | 0.03929939 | 4.052648 | 0.1394707
49.69195 | 21.0534 | 21.0787 | 16.89126 | -0.02530458 | 4.047323 | 0.1401242
49.70195 | 21.0484 | 21.07133 | 16.88853 | -0.02293386 | 4.042023 | 0.1407797
49.71195 | 21.0774 | 21.06399 | 16.88581 | 0.01341103 | 4.036746 | 0.1414373
49.72194 | 21.0137 | 21.05668 | 16.88308 | -0.04297681 | 4.0315 | 0.1420963
49.73194 | 21.0704 | 21.04938 | 16.88035 | 0.02101693 | 4.026272 | 0.142758
49.74194 | 20.991 | 21.04211 | 16.87762 | -0.05111485 | 4.021069 | 0.1434219
49.75194 | 21.0053 | 21.03487 | 16.87489 | -0.02957084 | 4.015889 | 0.1440877
49.76194 | 20.9993 | 21.02765 | 16.87216 | -0.02835424 | 4.010735 | 0.1447556
49.77194 | 20.982 | 21.02046 | 16.86943 | -0.03846169 | 4.005604 | 0.1454256
49.78193 | 20.9629 | 21.0133 | 16.8667 | -0.05040092 | 4.000502 | 0.146097
49.79193 | 20.9825 | 21.00616 | 16.86397 | -0.02365977 | 3.99542 | 0.1467711
49.80193 | 20.9186 | 20.99904 | 16.86123 | -0.08044168 | 3.99036 | 0.1474472
49.81193 | 20.9655 | 20.99195 | 16.8585 | -0.02644929 | 3.985324 | 0.1481254
49.82193 | 20.902 | 20.98488 | 16.85576 | -0.08288049 | 3.980312 | 0.1488055
49.83192 | 20.936 | 20.97784 | 16.85303 | -0.04184464 | 3.975328 | 0.1494871
49.84192 | 20.929 | 20.97083 | 16.85029 | -0.04182566 | 3.970363 | 0.1501713
49.85192 | 20.8847 | 20.96383 | 16.84755 | -0.0791303 | 3.965421 | 0.1508576
49.86192 | 20.9206 | 20.95686 | 16.84481 | -0.03626096 | 3.960503 | 0.1515458
49.87192 | 20.8521 | 20.94991 | 16.84207 | -0.09781427 | 3.955607 | 0.1522361
49.88192 | 20.8817 | 20.94299 | 16.83933 | -0.06129298 | 3.950735 | 0.1529284
49.89191 | 20.8797 | 20.9361 | 16.83659 | -0.05640191 | 3.94589 | 0.1536218
49.90191 | 20.8501 | 20.92923 | 16.83385 | -0.07912769 | 3.941063 | 0.1543182
49.91191 | 20.8527 | 20.92238 | 16.8311 | -0.06967754 | 3.93626 | 0.1550163
49.92191 | 20.8456 | 20.91555 | 16.82836 | -0.06995121 | 3.931479 | 0.1557167
49.93191 | 20.8067 | 20.90875 | 16.82561 | -0.1020485 | 3.926721 | 0.1564188
49.9419 | 20.8377 | 20.90198 | 16.82286 | -0.06427565 | 3.921989 | 0.1571223
49.9519 | 20.7904 | 20.89522 | 16.82012 | -0.1048201 | 3.917276 | 0.1578284
49.9619 | 20.8038 | 20.88849 | 16.81737 | -0.08468789 | 3.912585 | 0.1585365
49.9719 | 20.7979 | 20.88178 | 16.81462 | -0.08387827 | 3.907916 | 0.1592465
49.9819 | 20.7771 | 20.87509 | 16.81186 | -0.09799215 | 3.90327 | 0.1599584
49.9919 | 20.7852 | 20.86843 | 16.80911 | -0.08322995 | 3.898647 | 0.1606723
50.00189 | 20.7415 | 20.8618 | 16.80636 | -0.1202966 | 3.894049 | 0.1613873
50.01189 | 20.7839 | 20.85518 | 16.80361 | -0.07127956 | 3.889469 | 0.162105
50.02189 | 20.7189 | 20.84859 | 16.80085 | -0.1296854 | 3.884911 | 0.1628246
50.03189 | 20.7441 | 20.84201 | 16.79809 | -0.09791422 | 3.880375 | 0.1635461
50.04189 | 20.7115 | 20.83547 | 16.79533 | -0.1239656 | 3.875861 | 0.1642694
50.05188 | 20.7071 | 20.82895 | 16.79258 | -0.1218458 | 3.871373 | 0.164994
50.06188 | 20.6993 | 20.82244 | 16.78982 | -0.1231424 | 3.866902 | 0.1657211
50.07188 | 20.6955 | 20.81596 | 16.78706 | -0.1204608 | 3.862453 | 0.1664501
50.08188 | 20.6769 | 20.8095 | 16.7843 | -0.1326022 | 3.858026 | 0.1671809
50.09188 | 20.6623 | 20.80307 | 16.78153 | -0.1407653 | 3.853619 | 0.1679135
50.10188 | 20.6616 | 20.79665 | 16.77877 | -0.1350506 | 3.849234 | 0.168648
50.11187 | 20.6347 | 20.79026 | 16.77601 | -0.1555645 | 3.844875 | 0.1693835
50.12187 | 20.6535 | 20.78389 | 16.77324 | -0.1303935 | 3.840533 | 0.1701216
50.13187 | 20.6007 | 20.77754 | 16.77047 | -0.1768448 | 3.836212 | 0.1708615
50.14187 | 20.6447 | 20.77122 | 16.7677 | -0.1265176 | 3.831911 | 0.1716032
50.15187 | 20.5883 | 20.76491 | 16.76493 | -0.1766124 | 3.827633 | 0.1723466
50.16186 | 20.5942 | 20.75863 | 16.76217 | -0.1644349 | 3.823379 | 0.1730908
50.17186 | 20.5953 | 20.75237 | 16.75939 | -0.1570727 | 3.819142 | 0.1738377
50.18186 | 20.5587 | 20.74613 | 16.75662 | -0.1874316 | 3.814925 | 0.1745863
50.19186 | 20.5959 | 20.73991 | 16.75385 | -0.1440121 | 3.81073 | 0.1753367
50.20186 | 20.5416 | 20.73371 | 16.75107 | -0.192114 | 3.806555 | 0.1760888
50.21186 | 20.5616 | 20.72754 | 16.74829 | -0.1659366 | 3.8024 | 0.1768425
50.22185 | 20.5283 | 20.72139 | 16.74552 | -0.1930867 | 3.79827 | 0.1775972
50.23185 | 20.5226 | 20.71525 | 16.74274 | -0.1926517 | 3.794157 | 0.1783543
50.24185 | 20.5343 | 20.70914 | 16.73996 | -0.1748373 | 3.790064 | 0.1791131
50.25185 | 20.5036 | 20.70304 | 16.73718 | -0.1994442 | 3.785991 | 0.1798735
50.26185 | 20.4943 | 20.69697 | 16.7344 | -0.202671 | 3.781939 | 0.1806355
50.27184 | 20.4898 | 20.69093 | 16.73162 | -0.201125 | 3.77791 | 0.1813983
50.28184 | 20.4993 | 20.68489 | 16.72883 | -0.1855934 | 3.773898 | 0.1821635
50.29184 | 20.4482 | 20.67888 | 16.72605 | -0.2306823 | 3.769906 | 0.1829302
50.30184 | 20.4922 | 20.67289 | 16.72326 | -0.1806917 | 3.765934 | 0.1836986
50.31184 | 20.4526 | 20.66692 | 16.72047 | -0.2143215 | 3.761982 | 0.1844685
50.32184 | 20.445 | 20.66097 | 16.71768 | -0.2159713 | 3.75805 | 0.1852398
50.33183 | 20.4579 | 20.65505 | 16.71489 | -0.1971468 | 3.754141 | 0.186012
50.34183 | 20.4126 | 20.64914 | 16.7121 | -0.2365368 | 3.750249 | 0.1867863
50.35183 | 20.4492 | 20.64325 | 16.70931 | -0.1940466 | 3.746376 | 0.1875622
50.36183 | 20.3917 | 20.63738 | 16.70651 | -0.2456763 | 3.742522 | 0.1883395
50.37183 | 20.4166 | 20.63153 | 16.70372 | -0.2149257 | 3.738688 | 0.1891182
50.38182 | 20.4155 | 20.6257 | 16.70093 | -0.2102005 | 3.734878 | 0.1898977
50.39182 | 20.3649 | 20.61989 | 16.69813 | -0.2549894 | 3.731083 | 0.1906792
50.40182 | 20.4158 | 20.6141 | 16.69533 | -0.1982979 | 3.727308 | 0.1914621
50.41182 | 20.3587 | 20.60833 | 16.69253 | -0.2496254 | 3.723551 | 0.1922464
50.42182 | 20.3902 | 20.60257 | 16.68973 | -0.2123723 | 3.719814 | 0.193032
50.43182 | 20.3422 | 20.59684 | 16.68692 | -0.2546387 | 3.716096 | 0.193819
50.44181 | 20.3415 | 20.59113 | 16.68412 | -0.2496313 | 3.712403 | 0.1946066
50.45181 | 20.3512 | 20.58544 | 16.68132 | -0.234236 | 3.708723 | 0.1953961
50.46181 | 20.3225 | 20.57976 | 16.67851 | -0.2572591 | 3.705062 | 0.1961868
50.47181 | 20.3467 | 20.5741 | 16.6757 | -0.2274016 | 3.70142 | 0.1969789
50.48181 | 20.3086 | 20.56846 | 16.67289 | -0.2598628 | 3.697798 | 0.1977721
50.4918 | 20.3036 | 20.56285 | 16.67009 | -0.2592485 | 3.694197 | 0.1985657
50.5018 | 20.3002 | 20.55725 | 16.66727 | -0.2570471 | 3.690612 | 0.1993613
50.5118 | 20.2884 | 20.55166 | 16.66446 | -0.2632642 | 3.687045 | 0.200158
50.5218 | 20.2874 | 20.5461 | 16.66165 | -0.2587003 | 3.683498 | 0.2009559
50.5318 | 20.2683 | 20.54055 | 16.65883 | -0.2722539 | 3.679968 | 0.2017548
50.5418 | 20.2712 | 20.53503 | 16.65601 | -0.2638265 | 3.676458 | 0.2025548
50.55179 | 20.2425 | 20.52952 | 16.6532 | -0.2870228 | 3.672969 | 0.2033551
50.56179 | 20.2447 | 20.52403 | 16.65038 | -0.2793316 | 3.669496 | 0.2041572
50.57179 | 20.2344 | 20.51856 | 16.64756 | -0.2841577 | 3.666039 | 0.2049602
50.58179 | 20.2103 | 20.5131 | 16.64474 | -0.3028032 | 3.662603 | 0.2057643
50.59179 | 20.2155 | 20.50767 | 16.64191 | -0.2921658 | 3.659184 | 0.2065693
50.60178 | 20.1939 | 20.50225 | 16.63909 | -0.3083513 | 3.655786 | 0.2073744
50.61178 | 20.178 | 20.49685 | 16.63626 | -0.3188499 | 3.652404 | 0.2081813
50.62178 | 20.1846 | 20.49147 | 16.63344 | -0.3068657 | 3.64904 | 0.2089889
50.63178 | 20.1715 | 20.4861 | 16.63061 | -0.3145985 | 3.645693 | 0.2097974
50.64178 | 20.1692 | 20.48075 | 16.62778 | -0.3115496 | 3.642365 | 0.2106068
50.65178 | 20.1411 | 20.47542 | 16.62495 | -0.334318 | 3.639055 | 0.2114168
50.66177 | 20.1442 | 20.47011 | 16.62212 | -0.3259083 | 3.635765 | 0.2122269
50.67177 | 20.1335 | 20.46481 | 16.61928 | -0.331311 | 3.632491 | 0.2130385
50.68177 | 20.1207 | 20.45953 | 16.61645 | -0.3388313 | 3.629234 | 0.2138508
50.69177 | 20.1204 | 20.45427 | 16.61361 | -0.3338678 | 3.625995 | 0.2146637
50.70177 | 20.0891 | 20.44902 | 16.61077 | -0.3599209 | 3.622773 | 0.2154772
50.71176 | 20.0961 | 20.4438 | 16.60793 | -0.3476974 | 3.619573 | 0.2162907
50.72176 | 20.073 | 20.43858 | 16.60509 | -0.3655839 | 3.616386 | 0.2171054
50.73176 | 20.0855 | 20.43339 | 16.60225 | -0.3478879 | 3.613217 | 0.2179207
50.74176 | 20.0805 | 20.42821 | 16.59941 | -0.3477086 | 3.610066 | 0.2187365
50.75176 | 20.0389 | 20.42305 | 16.59656 | -0.3841457 | 3.606932 | 0.2195527
50.76176 | 20.0552 | 20.4179 | 16.59371 | -0.3626989 | 3.603815 | 0.2203695
50.77175 | 20.0335 | 20.41277 | 16.59087 | -0.3792743 | 3.600719 | 0.2211858
50.78175 | 20.0337 | 20.40766 | 16.58802 | -0.37396 | 3.597637 | 0.2220033
50.79175 | 20.0379 | 20.40256 | 16.58517 | -0.3646618 | 3.594572 | 0.2228211
50.80175 | 19.9926 | 20.39748 | 16.58232 | -0.4048801 | 3.591524 | 0.2236393
50.81175 | 20.0095 | 20.39241 | 16.57946 | -0.3829147 | 3.588494 | 0.2244578
50.82174 | 20.0043 | 20.38737 | 16.57661 | -0.3830693 | 3.585483 | 0.2252756
50.83174 | 19.9856 | 20.38234 | 16.57375 | -0.3967356 | 3.582487 | 0.2260945
50.84174 | 19.9945 | 20.37732 | 16.5709 | -0.3828169 | 3.579507 | 0.2269136
50.85174 | 19.9505 | 20.37231 | 16.56804 | -0.4218142 | 3.576545 | 0.2277327
50.86174 | 19.9661 | 20.36733 | 16.56518 | -0.4012261 | 3.573599 | 0.2285519
50.87174 | 19.9627 | 20.36235 | 16.56231 | -0.3996544 | 3.57067 | 0.2293713
50.88173 | 19.9253 | 20.3574 | 16.55945 | -0.4321032 | 3.567761 | 0.2301899
50.89173 | 19.9396 | 20.35246 | 16.55659 | -0.4128614 | 3.564865 | 0.2310092
50.90173 | 19.9191 | 20.34754 | 16.55372 | -0.4284361 | 3.561987 | 0.2318285
50.91173 | 19.9008 | 20.34262 | 16.55085 | -0.4418247 | 3.559125 | 0.2326477
50.92173 | 19.9137 | 20.33773 | 16.54798 | -0.4240287 | 3.55628 | 0.2334667
50.93172 | 19.8728 | 20.33285 | 16.54511 | -0.4600525 | 3.553454 | 0.2342848
50.94172 | 19.8905 | 20.32799 | 16.54224 | -0.4374863 | 3.550641 | 0.2351034
50.95172 | 19.8606 | 20.32313 | 16.53937 | -0.4625344 | 3.547845 | 0.2359218
50.96172 | 19.8628 | 20.3183 | 16.53649 | -0.4554975 | 3.545065 | 0.23674
50.97172 | 19.8457 | 20.31348 | 16.53362 | -0.4677752 | 3.542302 | 0.2375577
50.98172 | 19.8374 | 20.30867 | 16.53074 | -0.4712671 | 3.539555 | 0.2383751
50.99171 | 19.8279 | 20.30388 | 16.52786 | -0.4759784 | 3.536828 | 0.2391912
51.00171 | 19.8262 | 20.2991 | 16.52498 | -0.4728989 | 3.534113 | 0.2400077
51.01171 | 19.8022 | 20.29433 | 16.52209 | -0.4921341 | 3.531415 | 0.2408237
51.02171 | 19.7974 | 20.28958 | 16.51921 | -0.4921828 | 3.528733 | 0.2416392
51.03171 | 19.7792 | 20.28485 | 16.51632 | -0.5056459 | 3.526067 | 0.2424541
51.0417 | 19.7904 | 20.28013 | 16.51344 | -0.4897274 | 3.52342 | 0.2432675
51.0517 | 19.7654 | 20.27542 | 16.51055 | -0.510018 | 3.520786 | 0.2440811
51.0617 | 19.7707 | 20.27072 | 16.50766 | -0.5000227 | 3.518169 | 0.2448939
51.0717 | 19.7465 | 20.26604 | 16.50477 | -0.5195405 | 3.515566 | 0.245706
51.0817 | 19.744 | 20.26137 | 16.50187 | -0.5173719 | 3.51298 | 0.2465172
51.0917 | 19.7386 | 20.25672 | 16.49898 | -0.518117 | 3.51041 | 0.2473276
51.10169 | 19.7261 | 20.25208 | 16.49609 | -0.5259801 | 3.507858 | 0.2481363
51.11169 | 19.7215 | 20.24745 | 16.49319 | -0.5259517 | 3.505319 | 0.2489448
51.12169 | 19.7213 | 20.24284 | 16.49029 | -0.5215368 | 3.502797 | 0.2497524
51.13169 | 19.6988 | 20.23823 | 16.48739 | -0.5394348 | 3.50029 | 0.2505588
51.14169 | 19.7026 | 20.23365 | 16.48448 | -0.5310458 | 3.497798 | 0.2513643
51.15168 | 19.7021 | 20.22907 | 16.48158 | -0.5269743 | 3.495325 | 0.2521676
51.16168 | 19.6814 | 20.22451 | 16.47868 | -0.5431111 | 3.492864 | 0.2529708
51.17168 | 19.6834 | 20.21996 | 16.47577 | -0.5365605 | 3.490419 | 0.2537726
51.18168 | 19.6607 | 20.21542 | 16.47286 | -0.5547228 | 3.48799 | 0.2545732
51.19168 | 19.6698 | 20.2109 | 16.46995 | -0.5410974 | 3.485576 | 0.2553723
51.20168 | 19.6614 | 20.20638 | 16.46704 | -0.5449845 | 3.483178 | 0.2561701
51.21167 | 19.6561 | 20.20189 | 16.46413 | -0.5457882 | 3.480797 | 0.2569657
51.22167 | 19.6528 | 20.1974 | 16.46121 | -0.5445999 | 3.478429 | 0.2577605
51.23167 | 19.6342 | 20.19292 | 16.45829 | -0.5587238 | 3.476076 | 0.258554
51.24167 | 19.6438 | 20.18846 | 16.45538 | -0.5446599 | 3.473739 | 0.2593455
51.25167 | 19.6198 | 20.18401 | 16.45246 | -0.5642079 | 3.471417 | 0.2601358
51.26166 | 19.6246 | 20.17957 | 16.44954 | -0.5549722 | 3.469113 | 0.2609233
51.27166 | 19.6166 | 20.17514 | 16.44661 | -0.558544 | 3.466821 | 0.2617099
51.28166 | 19.6167 | 20.17073 | 16.44369 | -0.5540275 | 3.464545 | 0.2624948
51.29166 | 19.6137 | 20.16632 | 16.44076 | -0.5526226 | 3.462283 | 0.2632778
51.30166 | 19.5989 | 20.16193 | 16.43783 | -0.5630291 | 3.460036 | 0.264059
51.31166 | 19.5934 | 20.15755 | 16.4349 | -0.5641471 | 3.457805 | 0.2648381
51.32165 | 19.5951 | 20.15318 | 16.43198 | -0.5580808 | 3.455591 | 0.2656145
51.33165 | 19.5847 | 20.14882 | 16.42904 | -0.5641214 | 3.453389 | 0.2663897
51.34165 | 19.5633 | 20.14447 | 16.42611 | -0.5811732 | 3.451202 | 0.2671626
51.35165 | 19.5846 | 20.14014 | 16.42317 | -0.5555361 | 3.449031 | 0.2679335
51.36165 | 19.5546 | 20.13581 | 16.42023 | -0.5812101 | 3.446874 | 0.268702
51.37164 | 19.5652 | 20.1315 | 16.4173 | -0.5662989 | 3.444733 | 0.2694676
51.38164 | 19.5622 | 20.12719 | 16.41436 | -0.5649945 | 3.442606 | 0.2702316
51.39164 | 19.5379 | 20.1229 | 16.41141 | -0.5850006 | 3.440493 | 0.2709932
51.40164 | 19.549 | 20.11862 | 16.40847 | -0.5696175 | 3.438395 | 0.2717523
51.41164 | 19.5318 | 20.11434 | 16.40552 | -0.582545 | 3.436312 | 0.272509
51.42163 | 19.5158 | 20.11009 | 16.40258 | -0.5942868 | 3.434245 | 0.2732623
51.43163 | 19.5421 | 20.10584 | 16.39963 | -0.563735 | 3.432191 | 0.2740138
51.44163 | 19.5049 | 20.10159 | 16.39668 | -0.5966931 | 3.430151 | 0.2747626
51.45163 | 19.508 | 20.09736 | 16.39373 | -0.5893616 | 3.428126 | 0.2755087
51.46163 | 19.5201 | 20.09314 | 16.39077 | -0.5730402 | 3.426115 | 0.276252
51.47163 | 19.4938 | 20.08893 | 16.38782 | -0.5951289 | 3.424119 | 0.2769925
51.48162 | 19.5026 | 20.08473 | 16.38486 | -0.5821311 | 3.422139 | 0.2777293
51.49162 | 19.4971 | 20.08054 | 16.3819 | -0.5834396 | 3.420172 | 0.278464
51.50162 | 19.4764 | 20.07636 | 16.37894 | -0.5999572 | 3.418219 | 0.2791955
51.51162 | 19.4788 | 20.07218 | 16.37598 | -0.5933846 | 3.41628 | 0.2799241
51.52162 | 19.4921 | 20.06802 | 16.37302 | -0.5759217 | 3.414356 | 0.2806495
51.53161 | 19.4646 | 20.06387 | 16.37005 | -0.5992724 | 3.412448 | 0.2813711
51.54161 | 19.477 | 20.05973 | 16.36709 | -0.582728 | 3.410552 | 0.2820901
51.55161 | 19.4701 | 20.05559 | 16.36412 | -0.585493 | 3.40867 | 0.2828058
51.56161 | 19.4589 | 20.05147 | 16.36115 | -0.5925673 | 3.406803 | 0.2835182
51.57161 | 19.4694 | 20.04735 | 16.35817 | -0.5779501 | 3.40495 | 0.2842271
51.58161 | 19.4617 | 20.04324 | 16.3552 | -0.5815422 | 3.40311 | 0.2849325
51.5916 | 19.4657 | 20.03915 | 16.35223 | -0.5734473 | 3.401287 | 0.2856339
51.6016 | 19.4618 | 20.03506 | 16.34925 | -0.5732573 | 3.399476 | 0.2863322
51.6116 | 19.4604 | 20.03098 | 16.34627 | -0.5705758 | 3.397679 | 0.287027
51.6216 | 19.4556 | 20.0269 | 16.34329 | -0.5713029 | 3.395896 | 0.287718
51.6316 | 19.4578 | 20.02284 | 16.34031 | -0.5650387 | 3.394128 | 0.2884053
51.64159 | 19.4518 | 20.01879 | 16.33732 | -0.5669876 | 3.392375 | 0.2890881
51.65159 | 19.4565 | 20.01474 | 16.33434 | -0.5582391 | 3.390633 | 0.2897676
51.66159 | 19.4449 | 20.0107 | 16.33135 | -0.5657999 | 3.388906 | 0.2904432
51.67159 | 19.4464 | 20.00667 | 16.32836 | -0.5602688 | 3.387193 | 0.2911149
51.68159 | 19.4368 | 20.00265 | 16.32537 | -0.5658466 | 3.385494 | 0.2917825
51.69159 | 19.4468 | 19.99863 | 16.32238 | -0.5518309 | 3.383808 | 0.292446
51.70158 | 19.4364 | 19.99463 | 16.31939 | -0.5582285 | 3.382138 | 0.2931048
51.71158 | 19.4336 | 19.99063 | 16.31639 | -0.5570293 | 3.38048 | 0.2937599
51.72158 | 19.4241 | 19.98664 | 16.31339 | -0.5625367 | 3.378835 | 0.2944107
51.73158 | 19.4211 | 19.98265 | 16.31039 | -0.5615531 | 3.377205 | 0.2950572
51.74158 | 19.4188 | 19.97868 | 16.30739 | -0.5598776 | 3.375589 | 0.2956993
51.75157 | 19.416 | 19.97471 | 16.30439 | -0.5587127 | 3.373987 | 0.2963363
51.76157 | 19.4066 | 19.97075 | 16.30138 | -0.5641513 | 3.372397 | 0.2969695
51.77157 | 19.3864 | 19.9668 | 16.29838 | -0.5803973 | 3.370822 | 0.2975981
51.78157 | 19.4027 | 19.96285 | 16.29537 | -0.5601503 | 3.369259 | 0.2982221
51.79157 | 19.3974 | 19.95891 | 16.29236 | -0.5615107 | 3.36771 | 0.2988414
51.80157 | 19.372 | 19.95498 | 16.28935 | -0.5829773 | 3.366174 | 0.2994559
51.81156 | 19.3863 | 19.95106 | 16.28634 | -0.5647566 | 3.364655 | 0.3000651
51.82156 | 19.376 | 19.94714 | 16.28332 | -0.5711379 | 3.363147 | 0.30067
51.83156 | 19.3481 | 19.94323 | 16.2803 | -0.5951261 | 3.361652 | 0.3012701
51.84156 | 19.3592 | 19.93932 | 16.27728 | -0.580121 | 3.360171 | 0.3018651
51.85156 | 19.3602 | 19.93542 | 16.27426 | -0.5752226 | 3.358703 | 0.3024552
51.86155 | 19.3299 | 19.93153 | 16.27124 | -0.6016349 | 3.357251 | 0.3030396
51.87155 | 19.3477 | 19.92765 | 16.26822 | -0.5799495 | 3.35581 | 0.3036195
51.88155 | 19.3347 | 19.92377 | 16.26519 | -0.589071 | 3.354382 | 0.3041943
51.89155 | 19.318 | 19.9199 | 16.26217 | -0.6018984 | 3.352968 | 0.3047636
51.90155 | 19.321 | 19.91603 | 16.25914 | -0.5950322 | 3.351567 | 0.3053278
51.91155 | 19.3102 | 19.91217 | 16.25611 | -0.6019721 | 3.35018 | 0.3058867
51.92154 | 19.2969 | 19.90832 | 16.25308 | -0.6114221 | 3.348807 | 0.3064396
51.93154 | 19.2981 | 19.90447 | 16.25004 | -0.6063746 | 3.347446 | 0.3069877
51.94154 | 19.281 | 19.90063 | 16.247 | -0.6196322 | 3.346098 | 0.3075302
51.95154 | 19.2828 | 19.8968 | 16.24397 | -0.6139971 | 3.344764 | 0.3080672
51.96154 | 19.2863 | 19.89297 | 16.24093 | -0.6066671 | 3.343443 | 0.3085986
51.97153 | 19.26 | 19.88915 | 16.23789 | -0.6291463 | 3.342136 | 0.3091238
51.98153 | 19.257 | 19.88533 | 16.23484 | -0.6283285 | 3.340841 | 0.3096439
51.99153 | 19.2405 | 19.88152 | 16.2318 | -0.6410158 | 3.33956 | 0.3101582
52.00153 | 19.2409 | 19.87771 | 16.22875 | -0.6368076 | 3.338291 | 0.3106667
52.01153 | 19.2287 | 19.87391 | 16.2257 | -0.645206 | 3.337035 | 0.3111694
52.02153 | 19.215 | 19.87011 | 16.22265 | -0.6551104 | 3.335794 | 0.3116663
52.03152 | 19.216 | 19.86632 | 16.2196 | -0.6503226 | 3.334565 | 0.3121565
52.04152 | 19.2085 | 19.86254 | 16.21655 | -0.6540368 | 3.333349 | 0.3126414
52.05152 | 19.1826 | 19.85876 | 16.21349 | -0.676157 | 3.332147 | 0.3131203
52.06152 | 19.1944 | 19.85498 | 16.21043 | -0.6605818 | 3.330957 | 0.313593
52.07152 | 19.1643 | 19.85121 | 16.20737 | -0.6869112 | 3.32978 | 0.3140595
52.08151 | 19.1749 | 19.84745 | 16.20431 | -0.6725508 | 3.328618 | 0.3145196
52.09151 | 19.1785 | 19.84369 | 16.20125 | -0.6651896 | 3.327466 | 0.3149738
52.10151 | 19.1399 | 19.83993 | 16.19818 | -0.7000344 | 3.326328 | 0.3154217
52.11151 | 19.1636 | 19.83618 | 16.19512 | -0.6725842 | 3.325203 | 0.3158633
52.12151 | 19.1434 | 19.83244 | 16.19205 | -0.6890388 | 3.324091 | 0.3162987
52.13151 | 19.1312 | 19.8287 | 16.18898 | -0.6974981 | 3.322992 | 0.3167275
52.1415 | 19.1353 | 19.82497 | 16.18591 | -0.6896658 | 3.321907 | 0.3171496
52.1515 | 19.1237 | 19.82123 | 16.18283 | -0.6975343 | 3.320834 | 0.3175655
52.1615 | 19.1162 | 19.81751 | 16.17976 | -0.7013074 | 3.319774 | 0.317975
52.1715 | 19.1218 | 19.81378 | 16.17668 | -0.6919846 | 3.318726 | 0.3183779
52.1815 | 19.1148 | 19.81007 | 16.1736 | -0.6952673 | 3.317693 | 0.3187743
52.19149 | 19.1065 | 19.80636 | 16.17052 | -0.6998573 | 3.316672 | 0.3191635
52.20149 | 19.0986 | 19.80265 | 16.16744 | -0.7040484 | 3.315663 | 0.3195466
52.21149 | 19.1075 | 19.79894 | 16.16435 | -0.6914435 | 3.314667 | 0.319923
52.22149 | 19.1035 | 19.79524 | 16.16127 | -0.691743 | 3.313684 | 0.3202925
52.23149 | 19.0913 | 19.79155 | 16.15818 | -0.7002464 | 3.312714 | 0.3206552
52.24149 | 19.0898 | 19.78785 | 16.15509 | -0.698054 | 3.311756 | 0.3210114
52.25148 | 19.0958 | 19.78417 | 16.152 | -0.6883698 | 3.310813 | 0.3213601
52.26148 | 19.0803 | 19.78049 | 16.1489 | -0.700186 | 3.309881 | 0.3217023
52.27148 | 19.0942 | 19.77681 | 16.14581 | -0.6826061 | 3.308962 | 0.3220378
52.28148 | 19.0776 | 19.77313 | 16.14271 | -0.6955301 | 3.308056 | 0.3223661
52.29148 | 19.0891 | 19.76946 | 16.13961 | -0.6803581 | 3.307162 | 0.3226876
52.30147 | 19.0848 | 19.76579 | 16.13651 | -0.6809938 | 3.306282 | 0.3230017
52.31147 | 19.0788 | 19.76213 | 16.13341 | -0.6833296 | 3.305414 | 0.3233091
52.32147 | 19.0701 | 19.75847 | 16.1303 | -0.6883688 | 3.304559 | 0.3236093
52.33147 | 19.0674 | 19.75481 | 16.12719 | -0.6874125 | 3.303716 | 0.3239026
52.34147 | 19.0648 | 19.75116 | 16.12408 | -0.6863596 | 3.302887 | 0.3241888
52.35147 | 19.0647 | 19.74751 | 16.12097 | -0.6828106 | 3.30207 | 0.3244678
52.36146 | 19.0615 | 19.74387 | 16.11786 | -0.6823687 | 3.301266 | 0.3247393
52.37146 | 19.0563 | 19.74023 | 16.11475 | -0.6839269 | 3.300474 | 0.3250039
52.38146 | 19.0608 | 19.73659 | 16.11163 | -0.6757887 | 3.299695 | 0.3252613
52.39146 | 19.0286 | 19.73295 | 16.10851 | -0.7043538 | 3.298928 | 0.3255114
52.40146 | 19.0656 | 19.72932 | 16.10539 | -0.663723 | 3.298175 | 0.3257544
52.41145 | 19.0434 | 19.7257 | 16.10227 | -0.6822988 | 3.297434 | 0.3259897
52.42145 | 19.0323 | 19.72207 | 16.09915 | -0.6897749 | 3.296706 | 0.326218
52.43145 | 19.0471 | 19.71845 | 16.09603 | -0.6713543 | 3.29599 | 0.326439
52.44145 | 19.0355 | 19.71484 | 16.0929 | -0.6793377 | 3.295287 | 0.3266528
52.45145 | 19.0233 | 19.71122 | 16.08977 | -0.6879238 | 3.294597 | 0.3268591
52.46145 | 19.0325 | 19.70761 | 16.08664 | -0.6751135 | 3.293919 | 0.327058
52.47144 | 19.0293 | 19.70401 | 16.08351 | -0.6747102 | 3.293254 | 0.3272493
52.48144 | 19.0153 | 19.70041 | 16.08037 | -0.6851067 | 3.292602 | 0.3274336
52.49144 | 19.0069 | 19.69681 | 16.07723 | -0.6899066 | 3.291962 | 0.3276103
52.50144 | 19.0189 | 19.69321 | 16.0741 | -0.6743098 | 3.291335 | 0.3277796
52.51144 | 19.0042 | 19.68962 | 16.07096 | -0.6854163 | 3.29072 | 0.3279415
52.52143 | 19.0095 | 19.68603 | 16.06782 | -0.6765296 | 3.290118 | 0.3280958
52.53143 | 18.9945 | 19.68244 | 16.06467 | -0.6879428 | 3.289529 | 0.3282428
52.54143 | 18.9857 | 19.67886 | 16.06152 | -0.6931591 | 3.288952 | 0.3283824
52.55143 | 18.986 | 19.67528 | 16.05838 | -0.6892787 | 3.288388 | 0.3285144
52.56143 | 18.985 | 19.6717 | 16.05523 | -0.6867016 | 3.287836 | 0.328639
52.57143 | 18.9774 | 19.66813 | 16.05207 | -0.6907278 | 3.287297 | 0.3287561
52.58142 | 18.9815 | 19.66456 | 16.04892 | -0.6830605 | 3.286771 | 0.3288656
52.59142 | 18.9616 | 19.66099 | 16.04577 | -0.699393 | 3.286257 | 0.3289677
52.60142 | 18.953 | 19.65743 | 16.04261 | -0.7044289 | 3.285756 | 0.3290623
52.61142 | 18.955 | 19.65387 | 16.03945 | -0.6988679 | 3.285267 | 0.3291495
52.62142 | 18.9477 | 19.65031 | 16.03629 | -0.70261 | 3.284791 | 0.3292291
52.63141 | 18.9559 | 19.64676 | 16.03313 | -0.690859 | 3.284328 | 0.3293012
52.64141 | 18.9401 | 19.64321 | 16.02997 | -0.7031076 | 3.283876 | 0.3293658
52.65141 | 18.9204 | 19.63966 | 16.0268 | -0.71926 | 3.283439 | 0.329423
52.66141 | 18.9334 | 19.63611 | 16.02363 | -0.7027146 | 3.283012 | 0.3294727
52.67141 | 18.9152 | 19.63257 | 16.02046 | -0.7173729 | 3.282599 | 0.3295148
52.68141 | 18.9139 | 19.62903 | 16.01729 | -0.715134 | 3.282198 | 0.3295495
52.6914 | 18.9059 | 19.6255 | 16.01412 | -0.7196022 | 3.281811 | 0.3295767
52.7014 | 18.8869 | 19.62197 | 16.01094 | -0.7350701 | 3.281435 | 0.3295965
52.7114 | 18.8993 | 19.61844 | 16.00776 | -0.7191419 | 3.281073 | 0.3296088
52.7214 | 18.8895 | 19.61492 | 16.00458 | -0.7254164 | 3.280722 | 0.3296136
52.7314 | 18.8788 | 19.61139 | 16.0014 | -0.7325936 | 3.280384 | 0.329611
52.74139 | 18.8737 | 19.60788 | 15.99822 | -0.7341785 | 3.28006 | 0.329601
52.75139 | 18.865 | 19.60436 | 15.99503 | -0.7393625 | 3.279747 | 0.3295835
52.76139 | 18.8746 | 19.60085 | 15.99184 | -0.7262501 | 3.279447 | 0.3295587
52.77139 | 18.864 | 19.59734 | 15.98865 | -0.7333403 | 3.279159 | 0.3295264
52.78139 | 18.8511 | 19.59384 | 15.98546 | -0.7427351 | 3.278885 | 0.3294868
52.79139 | 18.8526 | 19.59033 | 15.98227 | -0.7377325 | 3.278623 | 0.3294398
52.80138 | 18.8406 | 19.58684 | 15.97908 | -0.746237 | 3.278373 | 0.3293855
52.81138 | 18.8294 | 19.58334 | 15.97588 | -0.7539409 | 3.278136 | 0.3293238
52.82138 | 18.847 | 19.57985 | 15.97268 | -0.7328485 | 3.277912 | 0.3292548
52.83138 | 18.8275 | 19.57636 | 15.96948 | -0.7488595 | 3.2777 | 0.3291786
52.84138 | 18.8333 | 19.57287 | 15.96628 | -0.7395739 | 3.277501 | 0.329095
52.85137 | 18.8195 | 19.5694 | 15.96308 | -0.7498957 | 3.277314 | 0.3290044
52.86137 | 18.8101 | 19.56592 | 15.95987 | -0.755817 | 3.27714 | 0.3289063
52.87137 | 18.8182 | 19.56244 | 15.95666 | -0.7442421 | 3.276979 | 0.3288011
52.88137 | 18.7993 | 19.55897 | 15.95345 | -0.7596705 | 3.27683 | 0.3286886
52.89137 | 18.8068 | 19.5555 | 15.95024 | -0.7487023 | 3.276694 | 0.3285691
52.90137 | 18.812 | 19.55204 | 15.94703 | -0.7400379 | 3.27657 | 0.3284424
52.91136 | 18.7951 | 19.54858 | 15.94381 | -0.7534804 | 3.276459 | 0.3283087
52.92136 | 18.8059 | 19.54512 | 15.94059 | -0.7392241 | 3.276362 | 0.3281678
52.93136 | 18.7968 | 19.54167 | 15.93737 | -0.7448707 | 3.276276 | 0.3280199
52.94136 | 18.7853 | 19.53822 | 15.93415 | -0.7529211 | 3.276203 | 0.3278649
52.95136 | 18.7947 | 19.53477 | 15.93093 | -0.7400744 | 3.276142 | 0.3277028
52.96135 | 18.7817 | 19.53134 | 15.92771 | -0.7496368 | 3.276096 | 0.3275342
52.97135 | 18.7759 | 19.5279 | 15.92448 | -0.7519975 | 3.27606 | 0.3273583
52.98135 | 18.7721 | 19.52446 | 15.92125 | -0.7523634 | 3.276038 | 0.3271755
52.99135 | 18.7684 | 19.52103 | 15.91802 | -0.7526337 | 3.276029 | 0.326986
53.00135 | 18.7764 | 19.51761 | 15.91479 | -0.7412077 | 3.276032 | 0.3267896
53.01135 | 18.7589 | 19.51418 | 15.91155 | -0.7552841 | 3.276047 | 0.3265862
53.02134 | 18.7517 | 19.51077 | 15.90832 | -0.7590702 | 3.276077 | 0.3263765
53.03134 | 18.756 | 19.50735 | 15.90508 | -0.751355 | 3.276117 | 0.3261596
53.04134 | 18.7417 | 19.50394 | 15.90184 | -0.7622445 | 3.276171 | 0.3259362
53.05134 | 18.7377 | 19.50054 | 15.8986 | -0.7628385 | 3.276237 | 0.3257061
53.06134 | 18.7383 | 19.49714 | 15.89535 | -0.7588375 | 3.276317 | 0.3254694
53.07133 | 18.7296 | 19.49374 | 15.89211 | -0.7641428 | 3.276409 | 0.3252263
53.08133 | 18.7413 | 19.49035 | 15.88886 | -0.7490492 | 3.276514 | 0.3249765
53.09133 | 18.7159 | 19.48696 | 15.88561 | -0.7710614 | 3.276632 | 0.3247202
53.10133 | 18.723 | 19.48358 | 15.88236 | -0.7605761 | 3.276762 | 0.3244573
53.11133 | 18.7128 | 19.4802 | 15.8791 | -0.7673961 | 3.276905 | 0.3241881
53.12133 | 18.7153 | 19.47682 | 15.87585 | -0.7615204 | 3.277061 | 0.3239125
53.13132 | 18.6995 | 19.47345 | 15.87259 | -0.773953 | 3.27723 | 0.3236309
53.14132 | 18.6906 | 19.47009 | 15.86933 | -0.7794866 | 3.277411 | 0.3233427
53.15132 | 18.6857 | 19.46672 | 15.86607 | -0.7810246 | 3.277605 | 0.3230483
53.16132 | 18.7001 | 19.46337 | 15.86281 | -0.7632676 | 3.277812 | 0.3227475
53.17132 | 18.668 | 19.46002 | 15.85954 | -0.7920156 | 3.278033 | 0.3224408
53.18131 | 18.6749 | 19.45667 | 15.85628 | -0.7817716 | 3.278265 | 0.3221282
53.19131 | 18.6774 | 19.45333 | 15.85301 | -0.7759288 | 3.278511 | 0.321809
53.20131 | 18.6596 | 19.44999 | 15.84974 | -0.7903913 | 3.278769 | 0.3214841
53.21131 | 18.6596 | 19.44666 | 15.84646 | -0.7870587 | 3.279041 | 0.3211532
53.22131 | 18.6481 | 19.44333 | 15.84319 | -0.7952308 | 3.279324 | 0.3208162
53.23131 | 18.649 | 19.44001 | 15.83991 | -0.7910087 | 3.279622 | 0.3204735
53.2413 | 18.6464 | 19.43669 | 15.83664 | -0.7902947 | 3.279932 | 0.3201252
53.2513 | 18.6439 | 19.43338 | 15.83336 | -0.7894825 | 3.280254 | 0.3197708
53.2613 | 18.6381 | 19.43008 | 15.83007 | -0.7919757 | 3.28059 | 0.3194107
53.2713 | 18.6386 | 19.42677 | 15.82679 | -0.7881743 | 3.280939 | 0.3190448
53.2813 | 18.6217 | 19.42348 | 15.8235 | -0.801778 | 3.2813 | 0.3186734
53.29129 | 18.6259 | 19.42019 | 15.82022 | -0.7942908 | 3.281675 | 0.3182969
53.30129 | 18.617 | 19.41691 | 15.81693 | -0.7999058 | 3.282062 | 0.3179143
53.31129 | 18.6181 | 19.41363 | 15.81364 | -0.7955264 | 3.282463 | 0.3175263
53.32129 | 18.6137 | 19.41035 | 15.81034 | -0.7966526 | 3.282876 | 0.3171329
53.33129 | 18.5998 | 19.40708 | 15.80705 | -0.8072847 | 3.283303 | 0.316734
53.34129 | 18.611 | 19.40382 | 15.80375 | -0.7928224 | 3.283743 | 0.31633
53.35128 | 18.5917 | 19.40057 | 15.80045 | -0.8088693 | 3.284195 | 0.315921
53.36128 | 18.5899 | 19.39732 | 15.79715 | -0.8074187 | 3.28466 | 0.3155064
53.37128 | 18.6082 | 19.39407 | 15.79385 | -0.7858742 | 3.285139 | 0.3150866
53.38128 | 18.5865 | 19.39084 | 15.79054 | -0.8043358 | 3.285631 | 0.3146618
53.39128 | 18.5799 | 19.3876 | 15.78724 | -0.8077035 | 3.286135 | 0.3142319
53.40127 | 18.595 | 19.38438 | 15.78393 | -0.7893806 | 3.286653 | 0.3137974
53.41127 | 18.5866 | 19.38116 | 15.78062 | -0.7945608 | 3.287183 | 0.3133575
53.42127 | 18.5792 | 19.37795 | 15.77731 | -0.7987472 | 3.287727 | 0.3129128
53.43127 | 18.5795 | 19.37474 | 15.77399 | -0.7952401 | 3.288285 | 0.3124633
53.44127 | 18.5881 | 19.37154 | 15.77068 | -0.7834393 | 3.288855 | 0.3120089
53.45127 | 18.5781 | 19.36835 | 15.76736 | -0.7902451 | 3.289438 | 0.3115498
53.46126 | 18.5617 | 19.36516 | 15.76404 | -0.8034607 | 3.290034 | 0.3110866
53.47126 | 18.5773 | 19.36198 | 15.76072 | -0.7846799 | 3.290644 | 0.3106183
53.48126 | 18.5791 | 19.35881 | 15.75739 | -0.7797057 | 3.291267 | 0.3101454
53.49126 | 18.5624 | 19.35564 | 15.75407 | -0.7932384 | 3.291903 | 0.3096681
53.50126 | 18.5627 | 19.35248 | 15.75074 | -0.7897781 | 3.292552 | 0.3091863
53.51125 | 18.5641 | 19.34933 | 15.74741 | -0.7852278 | 3.293214 | 0.3087006
53.52125 | 18.5557 | 19.34618 | 15.74408 | -0.7904815 | 3.29389 | 0.3082101
53.53125 | 18.5667 | 19.34304 | 15.74075 | -0.7763421 | 3.294579 | 0.3077154
53.54125 | 18.5556 | 19.33991 | 15.73741 | -0.7843101 | 3.295281 | 0.3072166
53.55125 | 18.5583 | 19.33679 | 15.73407 | -0.7784851 | 3.295997 | 0.3067133
53.56125 | 18.5504 | 19.33367 | 15.73074 | -0.7832676 | 3.296726 | 0.3062061
53.57124 | 18.5522 | 19.33056 | 15.7274 | -0.7783605 | 3.297467 | 0.3056956
53.58124 | 18.5504 | 19.32746 | 15.72405 | -0.7770576 | 3.298222 | 0.3051804
53.59124 | 18.5438 | 19.32436 | 15.72071 | -0.7805625 | 3.298991 | 0.3046612
53.60124 | 18.543 | 19.32128 | 15.71736 | -0.7782751 | 3.299774 | 0.3041382
53.61124 | 18.5392 | 19.3182 | 15.71401 | -0.7789952 | 3.300569 | 0.3036114
53.62123 | 18.532 | 19.31513 | 15.71067 | -0.7831262 | 3.301377 | 0.3030814
53.63123 | 18.5333 | 19.31206 | 15.70731 | -0.7787614 | 3.302199 | 0.3025471
53.64123 | 18.5322 | 19.30901 | 15.70396 | -0.7768056 | 3.303036 | 0.3020093
53.65123 | 18.5272 | 19.30596 | 15.7006 | -0.7787572 | 3.303885 | 0.3014678
53.66123 | 18.5123 | 19.30292 | 15.69725 | -0.7906171 | 3.304748 | 0.3009229
53.67123 | 18.5208 | 19.29988 | 15.69389 | -0.7790846 | 3.305624 | 0.3003744
53.68122 | 18.5181 | 19.29686 | 15.69053 | -0.7787641 | 3.306513 | 0.2998232
53.69122 | 18.5052 | 19.29385 | 15.68716 | -0.7886479 | 3.307415 | 0.299268
53.70122 | 18.5165 | 19.29084 | 15.6838 | -0.7743407 | 3.308332 | 0.2987095
53.71122 | 18.5111 | 19.28784 | 15.68043 | -0.7767424 | 3.309263 | 0.2981479
53.72122 | 18.4931 | 19.28485 | 15.67706 | -0.7917522 | 3.310207 | 0.2975831
53.73121 | 18.5106 | 19.28187 | 15.67369 | -0.771273 | 3.311163 | 0.2970156
53.74121 | 18.5079 | 19.2789 | 15.67032 | -0.7709998 | 3.312134 | 0.2964446
53.75121 | 18.496 | 19.27594 | 15.66695 | -0.779936 | 3.313119 | 0.2958706
53.76121 | 18.4854 | 19.27298 | 15.66357 | -0.7875801 | 3.314117 | 0.2952936
53.77121 | 18.5002 | 19.27003 | 15.66019 | -0.7698332 | 3.315128 | 0.2947137
53.78121 | 18.4926 | 19.2671 | 15.65681 | -0.774496 | 3.316154 | 0.294131
53.7912 | 18.4781 | 19.26417 | 15.65343 | -0.7860703 | 3.317192 | 0.2935461
53.8012 | 18.4838 | 19.26125 | 15.65005 | -0.7774509 | 3.318245 | 0.2929579
53.8112 | 18.4848 | 19.25834 | 15.64666 | -0.7735406 | 3.319312 | 0.2923671
53.8212 | 18.4625 | 19.25544 | 15.64327 | -0.7929395 | 3.320392 | 0.2917736
53.8312 | 18.4868 | 19.25255 | 15.63988 | -0.7657478 | 3.321486 | 0.2911775
53.84119 | 18.4634 | 19.24967 | 15.6365 | -0.7862683 | 3.322593 | 0.2905796
53.85119 | 18.4565 | 19.2468 | 15.6331 | -0.7902958 | 3.323715 | 0.2899786
53.86119 | 18.4763 | 19.24393 | 15.62971 | -0.7676323 | 3.32485 | 0.2893753
53.87119 | 18.452 | 19.24108 | 15.62631 | -0.789079 | 3.326 | 0.2887696
53.88119 | 18.4576 | 19.23824 | 15.62291 | -0.7806351 | 3.327163 | 0.2881616
53.89119 | 18.4602 | 19.2354 | 15.61951 | -0.775201 | 3.32834 | 0.2875514
53.90118 | 18.4379 | 19.23258 | 15.61611 | -0.7946797 | 3.32953 | 0.2869396
53.91118 | 18.4518 | 19.22977 | 15.61271 | -0.7779655 | 3.330735 | 0.2863251
53.92118 | 18.4252 | 19.22696 | 15.6093 | -0.8017614 | 3.331954 | 0.2857086
53.93118 | 18.4325 | 19.22417 | 15.60589 | -0.7916675 | 3.333187 | 0.28509
53.94118 | 18.4216 | 19.22138 | 15.60248 | -0.7997835 | 3.334433 | 0.2844695
53.95117 | 18.4155 | 19.21861 | 15.59907 | -0.8031123 | 3.335693 | 0.2838476
53.96117 | 18.4204 | 19.21585 | 15.59566 | -0.7954489 | 3.336967 | 0.2832233
53.97117 | 18.3987 | 19.2131 | 15.59224 | -0.814396 | 3.338256 | 0.2825972
53.98117 | 18.3893 | 19.21035 | 15.58883 | -0.8210534 | 3.339559 | 0.2819693
53.99117 | 18.3966 | 19.20762 | 15.58541 | -0.8110215 | 3.340876 | 0.2813398
54.00117 | 18.3944 | 19.2049 | 15.58198 | -0.8105002 | 3.342207 | 0.2807086
54.01116 | 18.3824 | 19.20219 | 15.57857 | -0.8197921 | 3.343551 | 0.2800764
54.02116 | 18.3761 | 19.19949 | 15.57514 | -0.8233927 | 3.34491 | 0.2794421
54.03116 | 18.373 | 19.1968 | 15.57171 | -0.8238029 | 3.346283 | 0.2788062
54.04116 | 18.3687 | 19.19412 | 15.56829 | -0.8254248 | 3.347671 | 0.2781689
54.05116 | 18.3692 | 19.19146 | 15.56485 | -0.8222576 | 3.349073 | 0.2775301
54.06115 | 18.3556 | 19.1888 | 15.56143 | -0.8332039 | 3.350487 | 0.2768907
54.07115 | 18.3582 | 19.18616 | 15.55799 | -0.827959 | 3.351917 | 0.2762493
54.08115 | 18.3474 | 19.18353 | 15.55456 | -0.8361254 | 3.353362 | 0.2756067
54.09115 | 18.3484 | 19.1809 | 15.55112 | -0.8325027 | 3.354821 | 0.2749628
54.10115 | 18.3354 | 19.17829 | 15.54768 | -0.842891 | 3.356294 | 0.2743179
54.11115 | 18.3324 | 19.17569 | 15.54424 | -0.843291 | 3.357781 | 0.2736717
54.12114 | 18.3356 | 19.17311 | 15.5408 | -0.837506 | 3.359282 | 0.2730252
54.13114 | 18.3237 | 19.17053 | 15.53735 | -0.846829 | 3.360798 | 0.2723771
54.14114 | 18.3197 | 19.16796 | 15.53391 | -0.8482636 | 3.362329 | 0.2717278
54.15114 | 18.3286 | 19.16541 | 15.53046 | -0.8368101 | 3.363874 | 0.2710777
54.16114 | 18.3082 | 19.16287 | 15.52701 | -0.8546681 | 3.365433 | 0.2704268
54.17113 | 18.3283 | 19.16034 | 15.52356 | -0.8320408 | 3.367006 | 0.2697755
54.18113 | 18.3075 | 19.15782 | 15.52011 | -0.850323 | 3.368594 | 0.2691229
54.19113 | 18.2985 | 19.15532 | 15.51665 | -0.8568167 | 3.370197 | 0.2684696
54.20113 | 18.307 | 19.15282 | 15.51319 | -0.8458226 | 3.371815 | 0.2678155
54.21113 | 18.3108 | 19.15034 | 15.50973 | -0.8395403 | 3.373447 | 0.2671607
54.22113 | 18.3043 | 19.14787 | 15.50627 | -0.8435707 | 3.375093 | 0.2665054
54.23112 | 18.295 | 19.14542 | 15.50281 | -0.8504155 | 3.376753 | 0.2658501
54.24112 | 18.2951 | 19.14297 | 15.49935 | -0.8478705 | 3.378429 | 0.2651936
54.25112 | 18.3044 | 19.14054 | 15.49588 | -0.8361375 | 3.38012 | 0.2645366
54.26112 | 18.293 | 19.13812 | 15.49241 | -0.8451171 | 3.381825 | 0.2638792
54.27112 | 18.2788 | 19.13571 | 15.48894 | -0.8569093 | 3.383545 | 0.2632214
54.28111 | 18.2917 | 19.13332 | 15.48547 | -0.8416164 | 3.385278 | 0.2625638
54.29111 | 18.2947 | 19.13093 | 15.482 | -0.8362324 | 3.387027 | 0.2619052
54.30111 | 18.2727 | 19.12856 | 15.47853 | -0.8558635 | 3.388792 | 0.2612464
54.31111 | 18.2847 | 19.12621 | 15.47505 | -0.8415054 | 3.39057 | 0.2605873
54.32111 | 18.2822 | 19.12386 | 15.47157 | -0.8416624 | 3.392365 | 0.2599281
54.33111 | 18.2865 | 19.12153 | 15.46809 | -0.8350297 | 3.394173 | 0.2592685
54.3411 | 18.2781 | 19.11921 | 15.46461 | -0.8411138 | 3.395995 | 0.2586095
54.3511 | 18.278 | 19.11691 | 15.46112 | -0.8389082 | 3.397834 | 0.2579498
54.3611 | 18.2817 | 19.11462 | 15.45764 | -0.8329159 | 3.399687 | 0.2572901
54.3711 | 18.2792 | 19.11234 | 15.45415 | -0.8331371 | 3.401556 | 0.2566302
54.3811 | 18.2745 | 19.11007 | 15.45066 | -0.8355712 | 3.40344 | 0.2559704
54.39109 | 18.2812 | 19.10782 | 15.44717 | -0.8266214 | 3.405337 | 0.2553114
54.40109 | 18.2609 | 19.10558 | 15.44368 | -0.8446818 | 3.40725 | 0.2546517
54.41109 | 18.2724 | 19.10336 | 15.44019 | -0.8309563 | 3.409179 | 0.2539921
54.42109 | 18.2819 | 19.10114 | 15.43669 | -0.819244 | 3.411123 | 0.2533327
54.43109 | 18.2523 | 19.09895 | 15.43319 | -0.8466454 | 3.413082 | 0.2526736
54.44109 | 18.2687 | 19.09676 | 15.42969 | -0.8280605 | 3.415056 | 0.2520145
54.45108 | 18.2561 | 19.09459 | 15.42619 | -0.8384917 | 3.417044 | 0.2513566
54.46108 | 18.2688 | 19.09243 | 15.42269 | -0.8236343 | 3.419048 | 0.2506982
54.47108 | 18.2593 | 19.09029 | 15.41918 | -0.8309903 | 3.421068 | 0.25004
54.48108 | 18.2458 | 19.08816 | 15.41568 | -0.8423606 | 3.423103 | 0.2493822
54.49108 | 18.2711 | 19.08604 | 15.41217 | -0.8149447 | 3.425154 | 0.2487249
54.50107 | 18.2571 | 19.08395 | 15.40866 | -0.8268453 | 3.427218 | 0.2480686
54.51107 | 18.2515 | 19.08186 | 15.40515 | -0.8303574 | 3.429299 | 0.247412
54.52107 | 18.2514 | 19.07978 | 15.40163 | -0.8283841 | 3.431396 | 0.246756
54.53107 | 18.249 | 19.07772 | 15.39812 | -0.8287245 | 3.433508 | 0.2461005
54.54107 | 18.2557 | 19.07568 | 15.3946 | -0.8199793 | 3.435635 | 0.2454455
54.55107 | 18.259 | 19.07365 | 15.39108 | -0.8146483 | 3.437778 | 0.244791
54.56106 | 18.2395 | 19.07163 | 15.38756 | -0.8321344 | 3.439935 | 0.2441378
54.57106 | 18.2352 | 19.06963 | 15.38404 | -0.8344325 | 3.442109 | 0.2434846
54.58106 | 18.2482 | 19.06764 | 15.38051 | -0.819445 | 3.444298 | 0.2428321
54.59106 | 18.2421 | 19.06567 | 15.37699 | -0.8235721 | 3.446504 | 0.2421801
54.60106 | 18.238 | 19.06371 | 15.37346 | -0.8257138 | 3.448724 | 0.241529
54.61105 | 18.2315 | 19.06177 | 15.36993 | -0.8302723 | 3.450959 | 0.2408791
54.62105 | 18.2237 | 19.05984 | 15.3664 | -0.8361434 | 3.453211 | 0.2402295
54.63105 | 18.2255 | 19.05793 | 15.36287 | -0.8324293 | 3.455479 | 0.2395805
54.64105 | 18.2268 | 19.05603 | 15.35933 | -0.8292299 | 3.457763 | 0.2389324
54.65105 | 18.2286 | 19.05415 | 15.3558 | -0.825546 | 3.460062 | 0.2382852
54.66105 | 18.213 | 19.05228 | 15.35226 | -0.8392767 | 3.462378 | 0.2376388
54.67104 | 18.2206 | 19.05042 | 15.34872 | -0.8298236 | 3.464706 | 0.2369939
54.68104 | 18.2186 | 19.04859 | 15.34518 | -0.8299852 | 3.467054 | 0.2363493
54.69104 | 18.2022 | 19.04676 | 15.34164 | -0.8445604 | 3.469416 | 0.2357056
54.70104 | 18.2038 | 19.04495 | 15.33809 | -0.8411523 | 3.471795 | 0.235063
54.71104 | 18.2003 | 19.04316 | 15.33455 | -0.8428584 | 3.47419 | 0.2344212
54.72103 | 18.1987 | 19.04138 | 15.331 | -0.8426821 | 3.476598 | 0.2337813
54.73103 | 18.1885 | 19.03962 | 15.32745 | -0.8511199 | 3.479026 | 0.2331417
54.74103 | 18.1913 | 19.03787 | 15.3239 | -0.8465718 | 3.481468 | 0.232503
54.75103 | 18.1737 | 19.03614 | 15.32035 | -0.86244 | 3.483927 | 0.2318654
54.76103 | 18.1764 | 19.03442 | 15.31679 | -0.8580238 | 3.486403 | 0.231229
54.77102 | 18.17 | 19.03272 | 15.31324 | -0.8627249 | 3.488892 | 0.2305943
54.78102 | 18.1673 | 19.03104 | 15.30968 | -0.86374 | 3.491399 | 0.22996
54.79102 | 18.1684 | 19.02937 | 15.30612 | -0.8609708 | 3.493923 | 0.229327
54.80102 | 18.157 | 19.02772 | 15.30256 | -0.8707174 | 3.496464 | 0.2286951
54.81102 | 18.1567 | 19.02608 | 15.299 | -0.8693799 | 3.49902 | 0.2280644
54.82102 | 18.1439 | 19.02446 | 15.29543 | -0.8805581 | 3.501593 | 0.2274349
54.83101 | 18.153 | 19.02285 | 15.29187 | -0.869854 | 3.50418 | 0.2268073
54.84101 | 18.1485 | 19.02126 | 15.2883 | -0.8727644 | 3.506786 | 0.2261802
54.85101 | 18.1562 | 19.01969 | 15.28473 | -0.8634906 | 3.509408 | 0.2255545
54.86101 | 18.139 | 19.01813 | 15.28116 | -0.879133 | 3.512046 | 0.2249301
54.87101 | 18.1383 | 19.01659 | 15.27758 | -0.8782917 | 3.514701 | 0.2243069
54.881 | 18.1194 | 19.01507 | 15.27401 | -0.8956683 | 3.517371 | 0.2236857
54.891 | 18.1389 | 19.01356 | 15.27044 | -0.8746595 | 3.520059 | 0.2230652
54.901 | 18.1257 | 19.01207 | 15.26686 | -0.8863675 | 3.522764 | 0.2224461
54.911 | 18.1358 | 19.01059 | 15.26328 | -0.8747915 | 3.525486 | 0.2218284
54.921 | 18.1183 | 19.00913 | 15.2597 | -0.8908314 | 3.528224 | 0.221212
54.931 | 18.1163 | 19.00769 | 15.25611 | -0.8913884 | 3.530979 | 0.220597
54.94099 | 18.1143 | 19.00626 | 15.25253 | -0.8919637 | 3.533748 | 0.2199841
54.95099 | 18.1167 | 19.00485 | 15.24894 | -0.8881533 | 3.536536 | 0.219372
54.96099 | 18.1247 | 19.00346 | 15.24536 | -0.8787602 | 3.539342 | 0.2187613
54.97099 | 18.1025 | 19.00208 | 15.24177 | -0.899584 | 3.542165 | 0.2181521
54.98099 | 18.1122 | 19.00072 | 15.23818 | -0.8885244 | 3.545004 | 0.2175444
54.99098 | 18.1065 | 18.99938 | 15.23459 | -0.892883 | 3.547858 | 0.2169387
55.00098 | 18.115 | 18.99806 | 15.23099 | -0.883057 | 3.550731 | 0.216334
55.01098 | 18.1075 | 18.99675 | 15.2274 | -0.8892479 | 3.553621 | 0.2157308
55.02098 | 18.1045 | 18.99546 | 15.2238 | -0.8909557 | 3.556528 | 0.2151291
55.03098 | 18.1032 | 18.99418 | 15.2202 | -0.890981 | 3.559453 | 0.2145289
55.04098 | 18.1108 | 18.99292 | 15.2166 | -0.8821232 | 3.562395 | 0.2139303
55.05097 | 18.1043 | 18.99168 | 15.213 | -0.8873838 | 3.565351 | 0.2133338
55.06097 | 18.0974 | 18.99046 | 15.2094 | -0.8930603 | 3.568327 | 0.2127384
55.07097 | 18.098 | 18.98925 | 15.20579 | -0.891254 | 3.57132 | 0.2121445
55.08097 | 18.1 | 18.98807 | 15.20218 | -0.888065 | 3.57433 | 0.2115523
55.09097 | 18.0859 | 18.98689 | 15.19857 | -0.9009935 | 3.577358 | 0.2109616
55.10096 | 18.1018 | 18.98574 | 15.19497 | -0.883941 | 3.580401 | 0.2103732
55.11096 | 18.0917 | 18.9846 | 15.19135 | -0.8929042 | 3.583464 | 0.2097858
55.12096 | 18.1075 | 18.98348 | 15.18774 | -0.8759849 | 3.586544 | 0.2092
55.13096 | 18.0863 | 18.98238 | 15.18413 | -0.8960833 | 3.589641 | 0.2086158
55.14096 | 18.0993 | 18.9813 | 15.18051 | -0.8819995 | 3.592757 | 0.2080334
55.15096 | 18.0978 | 18.98023 | 15.17689 | -0.8824332 | 3.595889 | 0.2074526
55.16095 | 18.1005 | 18.97919 | 15.17328 | -0.878686 | 3.599037 | 0.2068741
55.17095 | 18.1034 | 18.97816 | 15.16965 | -0.8747555 | 3.602205 | 0.2062967
55.18095 | 18.101 | 18.97714 | 15.16603 | -0.8761425 | 3.605391 | 0.2057209
55.19095 | 18.0953 | 18.97615 | 15.16241 | -0.8808477 | 3.608594 | 0.2051469
55.20095 | 18.1078 | 18.97517 | 15.15878 | -0.8673708 | 3.611816 | 0.2045746
55.21094 | 18.1009 | 18.97421 | 15.15516 | -0.8733129 | 3.615052 | 0.2040045
55.22094 | 18.0937 | 18.97327 | 15.15153 | -0.8795719 | 3.618309 | 0.2034357
55.23094 | 18.0992 | 18.97235 | 15.1479 | -0.8731492 | 3.621584 | 0.2028685
55.24094 | 18.0993 | 18.97144 | 15.14426 | -0.8721448 | 3.624877 | 0.2023032
55.25094 | 18.0911 | 18.97056 | 15.14063 | -0.8794584 | 3.628188 | 0.2017395
55.26094 | 18.0863 | 18.96969 | 15.137 | -0.8833903 | 3.631516 | 0.2011776
55.27093 | 18.097 | 18.96884 | 15.13336 | -0.8718411 | 3.63486 | 0.200618
55.28093 | 18.0888 | 18.96801 | 15.12972 | -0.8792083 | 3.638224 | 0.2000596
55.29093 | 18.1017 | 18.9672 | 15.12609 | -0.8654967 | 3.641608 | 0.1995031
55.30093 | 18.0739 | 18.9664 | 15.12244 | -0.8925007 | 3.645008 | 0.1989482
55.31093 | 18.0928 | 18.96563 | 15.1188 | -0.8728262 | 3.64843 | 0.1983953
55.32092 | 18.0825 | 18.96487 | 15.11516 | -0.8823683 | 3.651863 | 0.1978445
55.33092 | 18.0832 | 18.96413 | 15.11152 | -0.8809293 | 3.655319 | 0.1972951
55.34092 | 18.0789 | 18.96341 | 15.10787 | -0.8845095 | 3.658794 | 0.1967475
55.35092 | 18.0768 | 18.96271 | 15.10422 | -0.8859082 | 3.662287 | 0.1962017
55.36092 | 18.0737 | 18.96203 | 15.10057 | -0.8883253 | 3.665799 | 0.1956576
55.37092 | 18.0712 | 18.96136 | 15.09692 | -0.8901617 | 3.669329 | 0.1951154
55.38091 | 18.0657 | 18.96072 | 15.09327 | -0.8950178 | 3.672875 | 0.1945755
55.39091 | 18.0519 | 18.96009 | 15.08961 | -0.9081918 | 3.676442 | 0.194037
55.40091 | 18.0636 | 18.95948 | 15.08596 | -0.8958846 | 3.680027 | 0.1935002
55.41091 | 18.0504 | 18.9589 | 15.0823 | -0.9084969 | 3.683632 | 0.1929653
55.42091 | 18.0525 | 18.95833 | 15.07864 | -0.9058284 | 3.687256 | 0.1924323
55.4309 | 18.0512 | 18.95778 | 15.07498 | -0.9065792 | 3.690894 | 0.1919015
55.4409 | 18.0493 | 18.95725 | 15.07132 | -0.907949 | 3.694555 | 0.1913721
55.4509 | 18.0506 | 18.95674 | 15.06766 | -0.9061381 | 3.698235 | 0.1908446
55.4609 | 18.0422 | 18.95625 | 15.06399 | -0.9140461 | 3.701934 | 0.1903188
55.4709 | 18.0389 | 18.95577 | 15.06033 | -0.9168735 | 3.705652 | 0.1897949
55.4809 | 18.0478 | 18.95532 | 15.05666 | -0.9075206 | 3.709389 | 0.1892729
55.49089 | 18.0436 | 18.95489 | 15.05299 | -0.9112877 | 3.713141 | 0.1887534
55.50089 | 18.032 | 18.95447 | 15.04932 | -0.9224733 | 3.716915 | 0.188235
55.51089 | 18.0521 | 18.95408 | 15.04565 | -0.901979 | 3.72071 | 0.1877185
55.52089 | 18.0234 | 18.9537 | 15.04198 | -0.930304 | 3.724523 | 0.187204
55.53089 | 18.0429 | 18.95335 | 15.0383 | -0.910449 | 3.728356 | 0.1866911
55.54088 | 18.0398 | 18.95301 | 15.03463 | -0.913214 | 3.732203 | 0.186181
55.55088 | 18.0181 | 18.9527 | 15.03095 | -0.9345985 | 3.736075 | 0.1856719
55.56088 | 18.0358 | 18.9524 | 15.02727 | -0.9166029 | 3.739965 | 0.1851648
55.57088 | 18.0221 | 18.95213 | 15.02359 | -0.9300267 | 3.743875 | 0.1846595
55.58088 | 18.038 | 18.95187 | 15.01991 | -0.9138708 | 3.747805 | 0.184156
55.59088 | 18.0362 | 18.95163 | 15.01623 | -0.9154346 | 3.751754 | 0.1836544
55.60087 | 18.0235 | 18.95142 | 15.01255 | -0.9279194 | 3.755719 | 0.1831552
55.61087 | 18.0393 | 18.95122 | 15.00886 | -0.9119237 | 3.759707 | 0.1826574
55.62087 | 18.0366 | 18.95105 | 15.00517 | -0.9144482 | 3.763715 | 0.1821614
55.63087 | 18.036 | 18.95089 | 15.00148 | -0.9148926 | 3.767743 | 0.1816673
55.64087 | 18.0353 | 18.95076 | 14.99779 | -0.9154574 | 3.77179 | 0.181175
55.65086 | 18.0314 | 18.95064 | 14.9941 | -0.919243 | 3.775853 | 0.1806851
55.66086 | 18.0364 | 18.95055 | 14.99041 | -0.9141482 | 3.77994 | 0.1801966
55.67086 | 18.0454 | 18.95047 | 14.98672 | -0.9050743 | 3.784048 | 0.1797099
55.68086 | 18.0446 | 18.95042 | 14.98302 | -0.9058208 | 3.788175 | 0.1792252
55.69086 | 18.0357 | 18.95039 | 14.97932 | -0.9146875 | 3.792322 | 0.1787422
55.70086 | 18.0475 | 18.95038 | 14.97563 | -0.9028753 | 3.796489 | 0.1782612
55.71085 | 18.0361 | 18.95038 | 14.97193 | -0.9142836 | 3.800672 | 0.1777824
55.72085 | 18.0422 | 18.95041 | 14.96823 | -0.9082122 | 3.80488 | 0.1773051
55.73085 | 18.054 | 18.95046 | 14.96452 | -0.8964618 | 3.809107 | 0.1768296
55.74085 | 18.0327 | 18.95053 | 14.96082 | -0.9178323 | 3.813355 | 0.176356
55.75085 | 18.0644 | 18.95062 | 14.95712 | -0.8862238 | 3.817624 | 0.1758842
55.76084 | 18.0512 | 18.95074 | 14.95341 | -0.8995357 | 3.821908 | 0.1754148
55.77084 | 18.0446 | 18.95087 | 14.9497 | -0.9062688 | 3.826217 | 0.1749467
55.78084 | 18.0695 | 18.95102 | 14.946 | -0.8815231 | 3.830547 | 0.1744805
55.79084 | 18.0545 | 18.9512 | 14.94228 | -0.8966983 | 3.834897 | 0.1740162
55.80084 | 18.0659 | 18.95139 | 14.93857 | -0.8854944 | 3.839268 | 0.1735536
55.81084 | 18.0657 | 18.95161 | 14.93486 | -0.8859121 | 3.843659 | 0.1730931
55.82083 | 18.0595 | 18.95185 | 14.93115 | -0.8923508 | 3.848067 | 0.1726348
55.83083 | 18.0807 | 18.95211 | 14.92743 | -0.8714108 | 3.8525 | 0.1721778
55.84083 | 18.0631 | 18.95239 | 14.92372 | -0.8892923 | 3.856954 | 0.1717227
55.85083 | 18.0674 | 18.95269 | 14.92 | -0.885295 | 3.861428 | 0.1712694
55.86083 | 18.0736 | 18.95302 | 14.91628 | -0.879419 | 3.865923 | 0.1708179
55.87082 | 18.0664 | 18.95336 | 14.91256 | -0.8869646 | 3.870436 | 0.1703687
55.88082 | 18.0602 | 18.95373 | 14.90884 | -0.8935319 | 3.874973 | 0.1699209
55.89082 | 18.0766 | 18.95412 | 14.90511 | -0.8775211 | 3.879532 | 0.169475
55.90082 | 18.0625 | 18.95453 | 14.90139 | -0.8920315 | 3.884111 | 0.1690308
55.91082 | 18.0825 | 18.95496 | 14.89766 | -0.8724637 | 3.888712 | 0.1685885
55.92082 | 18.0702 | 18.95542 | 14.89394 | -0.8852179 | 3.893334 | 0.168148
55.93081 | 18.0677 | 18.95589 | 14.89021 | -0.8881934 | 3.897973 | 0.1677097
55.94081 | 18.087 | 18.95639 | 14.88648 | -0.8693916 | 3.902638 | 0.1672729
55.95081 | 18.0698 | 18.95691 | 14.88275 | -0.8871111 | 3.907323 | 0.1668378
55.96081 | 18.0704 | 18.95745 | 14.87902 | -0.887053 | 3.912031 | 0.1664046
55.97081 | 18.0891 | 18.95802 | 14.87528 | -0.868917 | 3.91676 | 0.1659731
55.9808 | 18.0744 | 18.9586 | 14.87155 | -0.8842016 | 3.921505 | 0.1655439
55.9908 | 18.085 | 18.95921 | 14.86782 | -0.8742107 | 3.926278 | 0.165116
56.0008 | 18.0798 | 18.95984 | 14.86408 | -0.8800405 | 3.931072 | 0.1646899
56.0108 | 18.0786 | 18.96049 | 14.86034 | -0.8818937 | 3.935888 | 0.1642657
56.0208 | 18.0843 | 18.96117 | 14.8566 | -0.8768681 | 3.940724 | 0.1638432
56.0308 | 18.0872 | 18.96187 | 14.85286 | -0.8746667 | 3.945585 | 0.1634225
56.04079 | 18.0702 | 18.96259 | 14.84912 | -0.8923851 | 3.95046 | 0.163004
56.05079 | 18.097 | 18.96333 | 14.84538 | -0.8663274 | 3.955363 | 0.1625868
56.06079 | 18.0792 | 18.96409 | 14.84163 | -0.8848927 | 3.960288 | 0.1621715
56.07079 | 18.0861 | 18.96488 | 14.83789 | -0.87878 | 3.965235 | 0.1617578
56.08079 | 18.0992 | 18.96569 | 14.83414 | -0.8664902 | 3.970204 | 0.161346
56.09078 | 18.0954 | 18.96652 | 14.8304 | -0.8711231 | 3.975191 | 0.1609363
56.10078 | 18.09 | 18.96738 | 14.82665 | -0.8773788 | 3.980205 | 0.160528
56.11078 | 18.1036 | 18.96826 | 14.8229 | -0.8646578 | 3.985241 | 0.1601214
56.12078 | 18.0949 | 18.96916 | 14.81914 | -0.8742592 | 3.990299 | 0.1597166
56.13078 | 18.1059 | 18.97008 | 14.81539 | -0.8641843 | 3.99538 | 0.1593135
56.14078 | 18.1048 | 18.97103 | 14.81164 | -0.8662318 | 4.000483 | 0.1589121
56.15077 | 18.101 | 18.972 | 14.80788 | -0.8710019 | 4.005604 | 0.1585129
56.16077 | 18.1092 | 18.973 | 14.80413 | -0.8637957 | 4.010753 | 0.158115
56.17077 | 18.1232 | 18.97401 | 14.80037 | -0.8508129 | 4.015923 | 0.1577188
56.18077 | 18.1019 | 18.97505 | 14.79661 | -0.8731537 | 4.021117 | 0.1573244
56.19077 | 18.1098 | 18.97612 | 14.79285 | -0.8663175 | 4.026334 | 0.1569316
56.20076 | 18.0973 | 18.9772 | 14.78909 | -0.8799037 | 4.031568 | 0.156541
56.21076 | 18.1076 | 18.97831 | 14.78533 | -0.8707141 | 4.03683 | 0.1561517
56.22076 | 18.1171 | 18.97945 | 14.78157 | -0.8623481 | 4.042115 | 0.1557641
56.23076 | 18.1246 | 18.98061 | 14.7778 | -0.856006 | 4.047423 | 0.1553781
56.24076 | 18.1077 | 18.98179 | 14.77404 | -0.8740876 | 4.052755 | 0.1549939
56.25076 | 18.1244 | 18.98299 | 14.77027 | -0.8585926 | 4.058109 | 0.1546114
56.26075 | 18.1061 | 18.98422 | 14.76651 | -0.8781202 | 4.063481 | 0.1542309
56.27075 | 18.1266 | 18.98547 | 14.76274 | -0.858873 | 4.068882 | 0.1538518
56.28075 | 18.1127 | 18.98675 | 14.75897 | -0.8740493 | 4.074306 | 0.1534743
56.29075 | 18.121 | 18.98805 | 14.7552 | -0.8670494 | 4.079753 | 0.1530984
56.30075 | 18.1356 | 18.98937 | 14.75143 | -0.8537741 | 4.085224 | 0.1527243
56.31074 | 18.1094 | 18.99072 | 14.74766 | -0.881321 | 4.090712 | 0.1523521
56.32074 | 18.1309 | 18.99209 | 14.74388 | -0.8611935 | 4.09623 | 0.1519812
56.33074 | 18.1339 | 18.99349 | 14.74011 | -0.8595907 | 4.101772 | 0.151612
56.34074 | 18.1229 | 18.99491 | 14.73633 | -0.8720114 | 4.107337 | 0.1512445
56.35074 | 18.1117 | 18.99636 | 14.73255 | -0.8846563 | 4.112925 | 0.1508785
56.36074 | 18.1359 | 18.99783 | 14.72877 | -0.8619261 | 4.118538 | 0.1505142
56.37073 | 18.1271 | 18.99932 | 14.725 | -0.8722187 | 4.124169 | 0.150152
56.38073 | 18.1331 | 19.00084 | 14.72122 | -0.8677371 | 4.129829 | 0.1497909
56.39073 | 18.1325 | 19.00238 | 14.71744 | -0.8698796 | 4.135513 | 0.1494315
56.40073 | 18.1345 | 19.00395 | 14.71365 | -0.8694476 | 4.141221 | 0.1490737
56.41073 | 18.1398 | 19.00554 | 14.70987 | -0.8657397 | 4.146954 | 0.1487175
56.42072 | 18.1338 | 19.00716 | 14.70609 | -0.8733552 | 4.152704 | 0.1483632
56.43072 | 18.146 | 19.0088 | 14.7023 | -0.8627969 | 4.158485 | 0.1480102
56.44072 | 18.155 | 19.01046 | 14.69851 | -0.8554637 | 4.16429 | 0.1476588
56.45072 | 18.1452 | 19.01215 | 14.69473 | -0.8669547 | 4.170119 | 0.1473089
56.46072 | 18.1405 | 19.01387 | 14.69094 | -0.8733708 | 4.175973 | 0.1469607
56.47072 | 18.1474 | 19.01561 | 14.68715 | -0.8682122 | 4.181851 | 0.146614
56.48071 | 18.156 | 19.01738 | 14.68336 | -0.861377 | 4.187747 | 0.1462692
56.49071 | 18.1481 | 19.01917 | 14.67957 | -0.8710688 | 4.193675 | 0.1459257
56.50071 | 18.1549 | 19.02099 | 14.67578 | -0.8660857 | 4.199627 | 0.1455837
56.51071 | 18.1633 | 19.02283 | 14.67198 | -0.8595274 | 4.205603 | 0.1452433
56.52071 | 18.1467 | 19.02469 | 14.66819 | -0.877995 | 4.211604 | 0.1449044
56.5307 | 18.1615 | 19.02659 | 14.66439 | -0.8650861 | 4.217625 | 0.1445674
56.5407 | 18.1703 | 19.0285 | 14.6606 | -0.8582015 | 4.223673 | 0.1442315
56.5507 | 18.1679 | 19.03045 | 14.6568 | -0.8625478 | 4.229751 | 0.1438973
56.5607 | 18.1758 | 19.03241 | 14.653 | -0.8566147 | 4.23585 | 0.1435645
56.5707 | 18.1664 | 19.03441 | 14.6492 | -0.8680121 | 4.241978 | 0.1432334
56.5807 | 18.1761 | 19.03643 | 14.6454 | -0.8603304 | 4.248127 | 0.1429036
56.59069 | 18.1909 | 19.03847 | 14.6416 | -0.8475748 | 4.254297 | 0.1425757
56.60069 | 18.177 | 19.04055 | 14.6378 | -0.8635469 | 4.260499 | 0.142249
56.61069 | 18.1851 | 19.04264 | 14.634 | -0.8575449 | 4.266726 | 0.1419238
56.62069 | 18.1972 | 19.04477 | 14.63019 | -0.8475713 | 4.27298 | 0.1416002
56.63069 | 18.1857 | 19.04692 | 14.62639 | -0.8612196 | 4.279256 | 0.1412779
56.64068 | 18.1965 | 19.04909 | 14.62258 | -0.8525933 | 4.285553 | 0.1409575
56.65068 | 18.1934 | 19.0513 | 14.61878 | -0.8578957 | 4.291882 | 0.1406382
56.66068 | 18.205 | 19.05352 | 14.61497 | -0.8485239 | 4.298236 | 0.1403204
56.67068 | 18.2023 | 19.05578 | 14.61116 | -0.8534789 | 4.304617 | 0.1400042
56.68068 | 18.2021 | 19.05806 | 14.60735 | -0.8559597 | 4.311022 | 0.1396893
56.69068 | 18.2037 | 19.06037 | 14.60354 | -0.8566672 | 4.317454 | 0.1393759
56.70067 | 18.224 | 19.0627 | 14.59973 | -0.8386992 | 4.323906 | 0.1390643
56.71067 | 18.224 | 19.06506 | 14.59592 | -0.8410592 | 4.330389 | 0.1387537
56.72067 | 18.226 | 19.06745 | 14.5921 | -0.8414465 | 4.336899 | 0.1384447
56.73067 | 18.2406 | 19.06986 | 14.58829 | -0.8292599 | 4.343434 | 0.1381371
56.74067 | 18.2309 | 19.0723 | 14.58447 | -0.8414002 | 4.349996 | 0.1378309
56.75066 | 18.2441 | 19.07477 | 14.58066 | -0.8306651 | 4.356578 | 0.1375264
56.76066 | 18.2424 | 19.07726 | 14.57684 | -0.8348592 | 4.363193 | 0.137223
56.77066 | 18.2457 | 19.07978 | 14.57303 | -0.8340799 | 4.369833 | 0.1369211
56.78066 | 18.259 | 19.08233 | 14.56921 | -0.823328 | 4.3765 | 0.1366204
56.79066 | 18.2621 | 19.0849 | 14.56539 | -0.8228025 | 4.383194 | 0.1363213
56.80066 | 18.275 | 19.0875 | 14.56157 | -0.8125044 | 4.389914 | 0.1360235
56.81065 | 18.257 | 19.09013 | 14.55775 | -0.8331312 | 4.396654 | 0.1357275
56.82065 | 18.2676 | 19.09279 | 14.55393 | -0.8251874 | 4.403427 | 0.1354325
56.83065 | 18.2899 | 19.09547 | 14.5501 | -0.8055707 | 4.410227 | 0.1351388
56.84065 | 18.283 | 19.09818 | 14.54628 | -0.8151821 | 4.417055 | 0.1348466
56.85065 | 18.2844 | 19.10092 | 14.54246 | -0.81652 | 4.423908 | 0.1345557
56.86064 | 18.3032 | 19.10368 | 14.53863 | -0.8004833 | 4.430782 | 0.1342664
56.87064 | 18.2964 | 19.10648 | 14.53481 | -0.8100767 | 4.43769 | 0.1339783
56.88064 | 18.3035 | 19.1093 | 14.53098 | -0.8057977 | 4.444625 | 0.1336914
56.89064 | 18.324 | 19.11215 | 14.52715 | -0.788146 | 4.451586 | 0.1334059
56.90064 | 18.3169 | 19.11502 | 14.52333 | -0.7981222 | 4.458575 | 0.1331218
56.91064 | 18.3193 | 19.11793 | 14.5195 | -0.7986264 | 4.465591 | 0.1328389
56.92063 | 18.3343 | 19.12086 | 14.51567 | -0.7865555 | 4.472628 | 0.1325577
56.93063 | 18.3181 | 19.12382 | 14.51184 | -0.8057153 | 4.479699 | 0.1322775
56.94063 | 18.3417 | 19.1268 | 14.50801 | -0.7851029 | 4.486797 | 0.1319987
56.95063 | 18.3465 | 19.12982 | 14.50418 | -0.783319 | 4.493923 | 0.1317211
56.96063 | 18.3361 | 19.13286 | 14.50034 | -0.7967624 | 4.501075 | 0.1314448
56.97062 | 18.3389 | 19.13593 | 14.49651 | -0.7970317 | 4.508249 | 0.1311702
56.98062 | 18.3479 | 19.13903 | 14.49268 | -0.7911323 | 4.515458 | 0.1308965
56.99062 | 18.3442 | 19.14216 | 14.48884 | -0.7979597 | 4.522693 | 0.1306241
57.00062 | 18.3695 | 19.14532 | 14.48501 | -0.7758174 | 4.529958 | 0.130353
57.01062 | 18.3622 | 19.1485 | 14.48117 | -0.7863017 | 4.537249 | 0.1300832
57.02062 | 18.3562 | 19.15172 | 14.47733 | -0.7955165 | 4.54457 | 0.1298146
57.03061 | 18.3796 | 19.15495 | 14.4735 | -0.7753545 | 4.551909 | 0.1295477
57.04061 | 18.3682 | 19.15823 | 14.46966 | -0.7900259 | 4.559285 | 0.1292817
57.05061 | 18.3633 | 19.16153 | 14.46582 | -0.798225 | 4.566689 | 0.1290169
57.06061 | 18.398 | 19.16485 | 14.46198 | -0.7668533 | 4.574121 | 0.1287534
57.07061 | 18.3849 | 19.16821 | 14.45814 | -0.7833105 | 4.581581 | 0.1284911
57.0806 | 18.3919 | 19.17159 | 14.4543 | -0.7796932 | 4.589063 | 0.1282303
57.0906 | 18.4008 | 19.17501 | 14.45046 | -0.7742077 | 4.596579 | 0.1279705
57.1006 | 18.389 | 19.17845 | 14.44662 | -0.7894519 | 4.604125 | 0.1277119
57.1106 | 18.4134 | 19.18193 | 14.44277 | -0.7685251 | 4.611699 | 0.1274546
57.1206 | 18.3961 | 19.18543 | 14.43893 | -0.7893268 | 4.619301 | 0.1271984
57.1306 | 18.411 | 19.18896 | 14.43508 | -0.7779582 | 4.626933 | 0.1269435
57.14059 | 18.4189 | 19.19251 | 14.43124 | -0.7736149 | 4.634585 | 0.12669
57.15059 | 18.4188 | 19.1961 | 14.42739 | -0.7773048 | 4.642273 | 0.1264375
57.16059 | 18.4214 | 19.19972 | 14.42355 | -0.7783236 | 4.64999 | 0.1261861
57.17059 | 18.44 | 19.20337 | 14.4197 | -0.7633717 | 4.657736 | 0.125936
57.18059 | 18.4311 | 19.20705 | 14.41585 | -0.7759497 | 4.665511 | 0.125687
57.19058 | 18.4486 | 19.21075 | 14.41201 | -0.7621535 | 4.673307 | 0.1254395
57.20058 | 18.457 | 19.21449 | 14.40816 | -0.7574904 | 4.68114 | 0.1251929
57.21058 | 18.4479 | 19.21826 | 14.40431 | -0.7703569 | 4.689002 | 0.1249474
57.22058 | 18.4684 | 19.22205 | 14.40046 | -0.7536537 | 4.696894 | 0.1247032
57.23058 | 18.4744 | 19.22588 | 14.39661 | -0.7514797 | 4.704814 | 0.12446
57.24058 | 18.4679 | 19.22973 | 14.39275 | -0.7618348 | 4.712763 | 0.124218
57.25057 | 18.4842 | 19.23362 | 14.38891 | -0.7494179 | 4.720735 | 0.1239775
57.26057 | 18.4936 | 19.23753 | 14.38505 | -0.7439333 | 4.728743 | 0.1237378
57.27057 | 18.4862 | 19.24148 | 14.3812 | -0.7552787 | 4.736781 | 0.1234992
57.28057 | 18.5037 | 19.24545 | 14.37734 | -0.7417548 | 4.744848 | 0.1232618
57.29057 | 18.5056 | 19.24946 | 14.37349 | -0.7438608 | 4.752945 | 0.1230256
57.30056 | 18.504 | 19.25349 | 14.36964 | -0.7494927 | 4.761063 | 0.1227906
57.31056 | 18.5197 | 19.25756 | 14.36578 | -0.7378591 | 4.769219 | 0.1225566
57.32056 | 18.5252 | 19.26166 | 14.36193 | -0.7364558 | 4.777405 | 0.1223236
57.33056 | 18.5288 | 19.26578 | 14.35807 | -0.7369825 | 4.785621 | 0.1220918
57.34056 | 18.5488 | 19.26994 | 14.35421 | -0.7211399 | 4.793866 | 0.1218611
57.35056 | 18.5474 | 19.27413 | 14.35035 | -0.726728 | 4.802142 | 0.1216314
57.36055 | 18.5553 | 19.27834 | 14.3465 | -0.7230426 | 4.810439 | 0.1214031
57.37055 | 18.5686 | 19.28259 | 14.34264 | -0.7139915 | 4.818775 | 0.1211756
57.38055 | 18.5613 | 19.28687 | 14.33878 | -0.7255708 | 4.82714 | 0.1209492
57.39055 | 18.5849 | 19.29118 | 14.33492 | -0.706281 | 4.835535 | 0.120724
57.40055 | 18.5852 | 19.29552 | 14.33106 | -0.710322 | 4.843961 | 0.1204997
57.41054 | 18.5938 | 19.29989 | 14.3272 | -0.7060895 | 4.852408 | 0.1202767
57.42054 | 18.606 | 19.30429 | 14.32334 | -0.6982926 | 4.860895 | 0.1200546
57.43054 | 18.6167 | 19.30873 | 14.31948 | -0.6920259 | 4.869411 | 0.1198336
57.44054 | 18.6122 | 19.31319 | 14.31562 | -0.7009906 | 4.877958 | 0.1196136
57.45054 | 18.631 | 19.31769 | 14.31176 | -0.6866862 | 4.886535 | 0.1193946
57.46054 | 18.632 | 19.32221 | 14.30789 | -0.6902126 | 4.895143 | 0.1191767
57.47053 | 18.6507 | 19.32677 | 14.30403 | -0.6760659 | 4.903773 | 0.11896
57.48053 | 18.6568 | 19.33136 | 14.30017 | -0.6745551 | 4.912442 | 0.1187441
57.49053 | 18.6645 | 19.33598 | 14.2963 | -0.6714753 | 4.921141 | 0.1185293
57.50053 | 18.6701 | 19.34063 | 14.29244 | -0.6705267 | 4.929872 | 0.1183155
57.51053 | 18.6926 | 19.34531 | 14.28857 | -0.6527099 | 4.938633 | 0.1181027
57.52052 | 18.6847 | 19.35002 | 14.28471 | -0.6653191 | 4.947416 | 0.1178911
57.53052 | 18.7018 | 19.35476 | 14.28085 | -0.6529647 | 4.956239 | 0.1176804
57.54052 | 18.7081 | 19.35954 | 14.27698 | -0.6514419 | 4.965092 | 0.1174706
57.55052 | 18.7207 | 19.36435 | 14.27311 | -0.6436504 | 4.973977 | 0.1172618
57.56052 | 18.734 | 19.36919 | 14.26924 | -0.6351909 | 4.982892 | 0.117054
57.57052 | 18.731 | 19.37406 | 14.26538 | -0.643063 | 4.991839 | 0.1168472
57.58051 | 18.749 | 19.37896 | 14.26151 | -0.629962 | 5.000808 | 0.1166416
57.59051 | 18.7423 | 19.38389 | 14.25764 | -0.6415936 | 5.009813 | 0.1164367
57.60051 | 18.7612 | 19.38886 | 14.25377 | -0.6276637 | 5.018856 | 0.1162329
57.61051 | 18.7619 | 19.39386 | 14.24991 | -0.6319627 | 5.027928 | 0.11603
57.62051 | 18.7771 | 19.39889 | 14.24604 | -0.6217936 | 5.03703 | 0.115828
57.6305 | 18.7808 | 19.40395 | 14.24217 | -0.6231516 | 5.046155 | 0.1156273
57.6405 | 18.7972 | 19.40904 | 14.2383 | -0.611843 | 5.055317 | 0.1154272
57.6505 | 18.8103 | 19.41417 | 14.23443 | -0.6038728 | 5.064517 | 0.1152281
57.6605 | 18.8072 | 19.41933 | 14.23056 | -0.6121285 | 5.073742 | 0.11503
57.6705 | 18.8297 | 19.42452 | 14.22669 | -0.5948223 | 5.083004 | 0.1148328
57.6805 | 18.8244 | 19.42974 | 14.22281 | -0.6053423 | 5.092292 | 0.1146365
57.69049 | 18.8362 | 19.43499 | 14.21895 | -0.5987924 | 5.101606 | 0.1144414
57.70049 | 18.8556 | 19.44028 | 14.21507 | -0.5846796 | 5.11096 | 0.114247
57.71049 | 18.8563 | 19.4456 | 14.2112 | -0.5892995 | 5.120346 | 0.1140535
57.72049 | 18.8647 | 19.45095 | 14.20733 | -0.5862512 | 5.129763 | 0.113861
57.73049 | 18.875 | 19.45634 | 14.20345 | -0.5813356 | 5.139212 | 0.1136693
57.74048 | 18.8755 | 19.46175 | 14.19958 | -0.5862467 | 5.148684 | 0.1134788
57.75048 | 18.8806 | 19.4672 | 14.19571 | -0.586596 | 5.158197 | 0.113289
57.76048 | 18.8974 | 19.47268 | 14.19184 | -0.5752777 | 5.167742 | 0.1131001
57.77048 | 18.8957 | 19.47819 | 14.18796 | -0.582492 | 5.177318 | 0.112912
57.78048 | 18.9138 | 19.48374 | 14.18409 | -0.5699383 | 5.186926 | 0.1127249
57.79048 | 18.9231 | 19.48932 | 14.18021 | -0.5662174 | 5.196567 | 0.1125386
57.80047 | 18.9353 | 19.49492 | 14.17634 | -0.5596239 | 5.20623 | 0.1123535
57.81047 | 18.9412 | 19.50057 | 14.17247 | -0.5593682 | 5.215934 | 0.112169
57.82047 | 18.9536 | 19.50625 | 14.16859 | -0.5526456 | 5.225671 | 0.1119853
57.83047 | 18.9552 | 19.51196 | 14.16471 | -0.5567553 | 5.235439 | 0.1118027
57.84047 | 18.9676 | 19.5177 | 14.16084 | -0.5500975 | 5.245239 | 0.1116206
57.85046 | 18.9781 | 19.52347 | 14.15697 | -0.5453678 | 5.255063 | 0.1114399
57.86046 | 18.9948 | 19.52928 | 14.15309 | -0.5344759 | 5.264927 | 0.1112598
57.87046 | 18.9938 | 19.53512 | 14.14921 | -0.541317 | 5.274825 | 0.1110804
57.88046 | 19.0062 | 19.54099 | 14.14534 | -0.5347905 | 5.284754 | 0.110902
57.89046 | 19.0137 | 19.5469 | 14.14146 | -0.5331975 | 5.294715 | 0.1107243
57.90046 | 19.0213 | 19.55284 | 14.13758 | -0.5315371 | 5.304709 | 0.1105475
57.91045 | 19.0183 | 19.5588 | 14.13371 | -0.5405041 | 5.314725 | 0.1103718
57.92045 | 19.0417 | 19.56481 | 14.12983 | -0.5231097 | 5.324784 | 0.1101967
57.93045 | 19.0469 | 19.57085 | 14.12595 | -0.5239484 | 5.334875 | 0.1100224
57.94045 | 19.0528 | 19.57692 | 14.12207 | -0.5241202 | 5.344998 | 0.1098489
57.95045 | 19.0647 | 19.58302 | 14.1182 | -0.5183244 | 5.355153 | 0.1096762
57.96044 | 19.0785 | 19.58916 | 14.11432 | -0.5106567 | 5.365331 | 0.1095046
57.97044 | 19.0969 | 19.59533 | 14.11044 | -0.498427 | 5.375551 | 0.1093335
57.98044 | 19.0998 | 19.60153 | 14.10656 | -0.5017314 | 5.385804 | 0.1091633
57.99044 | 19.1148 | 19.60777 | 14.10269 | -0.4929682 | 5.396089 | 0.1089939
58.00044 | 19.1223 | 19.61404 | 14.09881 | -0.4917387 | 5.406407 | 0.1088253
58.01044 | 19.1244 | 19.62034 | 14.09493 | -0.495942 | 5.416757 | 0.1086575
58.02043 | 19.1437 | 19.62667 | 14.09105 | -0.4829724 | 5.427129 | 0.1084907
58.03043 | 19.1477 | 19.63304 | 14.08717 | -0.4853417 | 5.437544 | 0.1083244
58.04043 | 19.1565 | 19.63945 | 14.08329 | -0.482945 | 5.447992 | 0.108159
58.05043 | 19.1677 | 19.64588 | 14.07941 | -0.4781809 | 5.458472 | 0.1079942
58.06043 | 19.1787 | 19.65235 | 14.07554 | -0.4736505 | 5.468985 | 0.1078304
58.07042 | 19.1795 | 19.65885 | 14.07166 | -0.4793465 | 5.479519 | 0.1076674
58.08042 | 19.2059 | 19.66538 | 14.06778 | -0.4594831 | 5.490098 | 0.107505
58.09042 | 19.2095 | 19.67195 | 14.0639 | -0.4624518 | 5.500707 | 0.1073434
58.10042 | 19.2238 | 19.67855 | 14.06002 | -0.4547541 | 5.51135 | 0.1071825
58.11042 | 19.2387 | 19.68519 | 14.05614 | -0.4464899 | 5.522026 | 0.1070225
58.12041 | 19.2422 | 19.69185 | 14.05227 | -0.4496526 | 5.532724 | 0.1068633
58.13041 | 19.2543 | 19.69855 | 14.04839 | -0.4442542 | 5.543463 | 0.1067047
58.14041 | 19.2777 | 19.70529 | 14.04451 | -0.4275901 | 5.554237 | 0.1065468
58.15041 | 19.2799 | 19.71206 | 14.04063 | -0.4321585 | 5.565042 | 0.1063897
58.16041 | 19.2912 | 19.71886 | 14.03675 | -0.4276614 | 5.575881 | 0.1062334
58.17041 | 19.3058 | 19.7257 | 14.03287 | -0.4198964 | 5.586752 | 0.1060777
58.1804 | 19.3121 | 19.73256 | 14.02899 | -0.4204586 | 5.597645 | 0.1059229
58.1904 | 19.3295 | 19.73946 | 14.02511 | -0.4099609 | 5.608581 | 0.1057688
58.2004 | 19.3441 | 19.7464 | 14.02123 | -0.4022954 | 5.619549 | 0.1056153
58.2104 | 19.3304 | 19.75336 | 14.01735 | -0.4229639 | 5.63055 | 0.1054626
58.2204 | 19.364 | 19.76037 | 14.01347 | -0.3963658 | 5.641583 | 0.1053105
58.23039 | 19.37 | 19.76739 | 14.0096 | -0.3973926 | 5.652637 | 0.1051593
58.24039 | 19.3794 | 19.77446 | 14.00572 | -0.3950602 | 5.663735 | 0.1050087
58.25039 | 19.4115 | 19.78156 | 14.00184 | -0.3700617 | 5.674866 | 0.1048588
58.26039 | 19.4041 | 19.7887 | 13.99796 | -0.3845967 | 5.68603 | 0.1047096
58.27039 | 19.4148 | 19.79586 | 13.99408 | -0.3810647 | 5.697226 | 0.1045611
58.28039 | 19.4395 | 19.80307 | 13.9902 | -0.3635653 | 5.708454 | 0.1044133
58.29038 | 19.4475 | 19.81029 | 13.98632 | -0.3627925 | 5.719704 | 0.1042663
58.30038 | 19.4626 | 19.81756 | 13.98244 | -0.3549599 | 5.730997 | 0.1041198
58.31038 | 19.4781 | 19.82486 | 13.97856 | -0.3467604 | 5.742322 | 0.1039741
58.32038 | 19.4789 | 19.83219 | 13.97468 | -0.3532943 | 5.753681 | 0.103829
58.33038 | 19.4998 | 19.83956 | 13.97081 | -0.3397607 | 5.76507 | 0.1036846
58.34037 | 19.5187 | 19.84695 | 13.96693 | -0.3282536 | 5.776482 | 0.103541
58.35037 | 19.5128 | 19.85439 | 13.96305 | -0.3415859 | 5.787936 | 0.1033979
58.36037 | 19.5385 | 19.86185 | 13.95917 | -0.3233517 | 5.799423 | 0.1032555
58.37037 | 19.5599 | 19.86935 | 13.95529 | -0.3094505 | 5.810942 | 0.1031138
58.38037 | 19.55 | 19.87688 | 13.95142 | -0.3268821 | 5.822493 | 0.1029727
58.39037 | 19.5914 | 19.88445 | 13.94754 | -0.2930466 | 5.834076 | 0.1028323
58.40036 | 19.6041 | 19.89204 | 13.94366 | -0.2879363 | 5.84568 | 0.1026927
58.41036 | 19.6089 | 19.89967 | 13.93979 | -0.2907668 | 5.857328 | 0.1025535
58.42036 | 19.6379 | 19.90733 | 13.93591 | -0.2694292 | 5.869006 | 0.102415
58.43036 | 19.6486 | 19.91503 | 13.93203 | -0.266425 | 5.880718 | 0.1022772
58.44036 | 19.6528 | 19.92275 | 13.92815 | -0.2699535 | 5.892461 | 0.10214
58.45035 | 19.6874 | 19.93051 | 13.92428 | -0.243107 | 5.904224 | 0.1020036
58.46035 | 19.6983 | 19.9383 | 13.9204 | -0.2400008 | 5.916031 | 0.1018676
58.47035 | 19.7002 | 19.94613 | 13.91653 | -0.245927 | 5.92787 | 0.1017323
58.48035 | 19.7367 | 19.95399 | 13.91265 | -0.2172859 | 5.93974 | 0.1015977
58.49035 | 19.7481 | 19.96188 | 13.90877 | -0.2137775 | 5.951642 | 0.1014636
58.50035 | 19.7566 | 19.9698 | 13.9049 | -0.2132005 | 5.963575 | 0.1013302
58.51034 | 19.7707 | 19.97775 | 13.90102 | -0.2070489 | 5.975528 | 0.1011975
58.52034 | 19.7833 | 19.98574 | 13.89715 | -0.202437 | 5.987524 | 0.1010653
58.53034 | 19.8062 | 19.99376 | 13.89327 | -0.1875577 | 5.999552 | 0.1009337
58.54034 | 19.8248 | 20.00181 | 13.8894 | -0.1770103 | 6.011611 | 0.1008027
58.55034 | 19.8286 | 20.00989 | 13.88552 | -0.181295 | 6.023701 | 0.1006723
58.56033 | 19.8667 | 20.018 | 13.88165 | -0.1513039 | 6.035811 | 0.1005427
58.57033 | 19.8757 | 20.02615 | 13.87778 | -0.1504528 | 6.047964 | 0.1004135
58.58033 | 19.8785 | 20.03433 | 13.8739 | -0.1558333 | 6.060147 | 0.1002849
58.59033 | 19.9108 | 20.04255 | 13.87003 | -0.1317461 | 6.072362 | 0.1001569
58.60033 | 19.9203 | 20.05079 | 13.86615 | -0.13049 | 6.084607 | 0.1000295
58.61033 | 19.9313 | 20.05907 | 13.86228 | -0.1277669 | 6.096884 | 0.09990265
58.62032 | 19.9584 | 20.06737 | 13.85841 | -0.1089656 | 6.109179 | 0.09977649
58.63032 | 19.969 | 20.0757 | 13.85454 | -0.1067045 | 6.121516 | 0.09965084
58.64032 | 19.9703 | 20.08407 | 13.85067 | -0.1137749 | 6.133884 | 0.09952574
58.65032 | 20.0125 | 20.09248 | 13.84679 | -0.07997712 | 6.146283 | 0.09940124
58.66032 | 20.0125 | 20.10091 | 13.84292 | -0.08841 | 6.158712 | 0.09927728
58.67031 | 20.0194 | 20.10937 | 13.83905 | -0.08996586 | 6.171159 | 0.09915402
58.68031 | 20.045 | 20.11786 | 13.83518 | -0.07286153 | 6.183649 | 0.09903122
58.69031 | 20.0582 | 20.12639 | 13.83131 | -0.0681873 | 6.196168 | 0.09890895
58.70031 | 20.0711 | 20.13494 | 13.82744 | -0.06384465 | 6.208717 | 0.09878725
58.71031 | 20.0998 | 20.14353 | 13.82357 | -0.0437331 | 6.221297 | 0.09866612
58.72031 | 20.1153 | 20.15215 | 13.8197 | -0.0368514 | 6.233906 | 0.09854554
58.7303 | 20.1257 | 20.16079 | 13.81583 | -0.03509237 | 6.246532 | 0.09842561
58.7403 | 20.139 | 20.16947 | 13.81197 | -0.0304721 | 6.259201 | 0.09830612
58.7503 | 20.1657 | 20.17818 | 13.8081 | -0.01248183 | 6.271898 | 0.09818717
58.7603 | 20.1669 | 20.18692 | 13.80423 | -0.02002202 | 6.284625 | 0.09806876
58.7703 | 20.2007 | 20.19569 | 13.80036 | 0.005007554 | 6.297381 | 0.0979509
58.78029 | 20.2184 | 20.20448 | 13.7965 | 0.01391518 | 6.310154 | 0.09783371
58.79029 | 20.2192 | 20.21332 | 13.79263 | 0.005884761 | 6.322969 | 0.0977169
58.80029 | 20.2507 | 20.22218 | 13.78876 | 0.02852481 | 6.335811 | 0.09760063
58.81029 | 20.2573 | 20.23106 | 13.7849 | 0.0262355 | 6.348683 | 0.0974849
58.82029 | 20.2749 | 20.23998 | 13.78103 | 0.03491548 | 6.361584 | 0.09736969
58.83029 | 20.3002 | 20.24893 | 13.77717 | 0.05126709 | 6.374512 | 0.097255
58.84028 | 20.3089 | 20.2579 | 13.7733 | 0.05100241 | 6.387452 | 0.09714087
58.85028 | 20.3309 | 20.2669 | 13.76944 | 0.06399539 | 6.400437 | 0.09702722
58.86028 | 20.3525 | 20.27594 | 13.76558 | 0.07655901 | 6.413451 | 0.09691409
58.87028 | 20.3638 | 20.28501 | 13.76171 | 0.07879389 | 6.426492 | 0.09680147
58.88028 | 20.3847 | 20.2941 | 13.75785 | 0.09060048 | 6.439561 | 0.09668934
58.89027 | 20.4063 | 20.30321 | 13.75399 | 0.1030871 | 6.452644 | 0.09657784
58.90027 | 20.4149 | 20.31236 | 13.75013 | 0.1025363 | 6.465768 | 0.09646674
58.91027 | 20.436 | 20.32154 | 13.74627 | 0.1144581 | 6.478919 | 0.09635613
58.92027 | 20.4488 | 20.33075 | 13.74241 | 0.1180513 | 6.492096 | 0.09624603
58.93027 | 20.4696 | 20.33998 | 13.73855 | 0.1296168 | 6.505301 | 0.09613642
58.94027 | 20.4904 | 20.34925 | 13.73469 | 0.1411538 | 6.518533 | 0.0960273
58.95026 | 20.5018 | 20.35853 | 13.73083 | 0.1432721 | 6.531779 | 0.09591879
58.96026 | 20.5206 | 20.36784 | 13.72697 | 0.1527551 | 6.545063 | 0.09581065
58.97026 | 20.5327 | 20.37719 | 13.72311 | 0.1555104 | 6.558374 | 0.09570299
58.98026 | 20.5527 | 20.38656 | 13.71925 | 0.1661385 | 6.571711 | 0.09559584
58.99026 | 20.5619 | 20.39596 | 13.7154 | 0.1659395 | 6.585074 | 0.09548914
59.00025 | 20.5859 | 20.40538 | 13.71154 | 0.1805222 | 6.59845 | 0.09538306
59.01025 | 20.5971 | 20.41483 | 13.70769 | 0.1822707 | 6.611864 | 0.09527738
59.02025 | 20.6155 | 20.42431 | 13.70383 | 0.1911919 | 6.625303 | 0.09517208
59.03025 | 20.6361 | 20.43381 | 13.69998 | 0.2022875 | 6.638767 | 0.09506728
59.04025 | 20.6498 | 20.44334 | 13.69612 | 0.206457 | 6.652257 | 0.09496296
59.05025 | 20.651 | 20.4529 | 13.69227 | 0.1981004 | 6.665771 | 0.09485911
59.06024 | 20.6833 | 20.46247 | 13.68842 | 0.2208275 | 6.679296 | 0.09475593
59.07024 | 20.6939 | 20.47208 | 13.68457 | 0.2218204 | 6.692859 | 0.09465302
59.08024 | 20.7072 | 20.48171 | 13.68072 | 0.2254872 | 6.706447 | 0.09455054
59.09024 | 20.738 | 20.49137 | 13.67686 | 0.2466301 | 6.720057 | 0.09444856
59.10024 | 20.7374 | 20.50105 | 13.67301 | 0.2363476 | 6.733692 | 0.09434699
59.11023 | 20.7503 | 20.51075 | 13.66917 | 0.2395498 | 6.747337 | 0.09424601
59.12023 | 20.7704 | 20.52048 | 13.66532 | 0.2499196 | 6.761017 | 0.09414535
59.13023 | 20.7863 | 20.53024 | 13.66147 | 0.2560635 | 6.774722 | 0.09404516
59.14023 | 20.7971 | 20.54002 | 13.65762 | 0.2570845 | 6.788449 | 0.0939454
59.15023 | 20.821 | 20.54982 | 13.65377 | 0.2711814 | 6.802199 | 0.09384609
59.16023 | 20.835 | 20.55964 | 13.64993 | 0.2753554 | 6.815971 | 0.09374722
59.17022 | 20.8407 | 20.56948 | 13.64608 | 0.2712159 | 6.829751 | 0.09364888
59.18022 | 20.8675 | 20.57936 | 13.64224 | 0.2881434 | 6.843567 | 0.09355089
59.19022 | 20.8893 | 20.58925 | 13.63839 | 0.3000479 | 6.857404 | 0.09345334
59.20022 | 20.9024 | 20.59917 | 13.63455 | 0.3032307 | 6.871263 | 0.09335619
59.21022 | 20.9332 | 20.60911 | 13.63071 | 0.3240911 | 6.885142 | 0.0932595
59.22021 | 20.9356 | 20.61906 | 13.62687 | 0.3165395 | 6.899029 | 0.09316332
59.23021 | 20.9553 | 20.62904 | 13.62303 | 0.3262564 | 6.91295 | 0.09306747
59.24021 | 20.9887 | 20.63905 | 13.61919 | 0.3496517 | 6.926891 | 0.09297205
59.25021 | 20.9955 | 20.64907 | 13.61535 | 0.346426 | 6.940852 | 0.09287705
59.26021 | 21.013 | 20.65912 | 13.61151 | 0.3538794 | 6.954833 | 0.09278246
59.27021 | 21.0366 | 20.66919 | 13.60767 | 0.3674121 | 6.968833 | 0.09268831
59.2802 | 21.0503 | 20.67927 | 13.60383 | 0.3710347 | 6.982838 | 0.09259467
59.2902 | 21.0755 | 20.68937 | 13.6 | 0.3861271 | 6.996877 | 0.09250129
59.3002 | 21.0941 | 20.6995 | 13.59616 | 0.3945998 | 7.010933 | 0.09240841
59.3102 | 21.1069 | 20.70965 | 13.59232 | 0.3972544 | 7.025007 | 0.09231583
59.3202 | 21.1366 | 20.71981 | 13.58849 | 0.4167889 | 7.039099 | 0.09222375
59.33019 | 21.1604 | 20.72999 | 13.58466 | 0.4304134 | 7.053197 | 0.09213214
59.34019 | 21.1715 | 20.74019 | 13.58082 | 0.4313105 | 7.067324 | 0.09204077
59.35019 | 21.189 | 20.75041 | 13.57699 | 0.4385885 | 7.08147 | 0.09194993
59.36019 | 21.2218 | 20.76065 | 13.57316 | 0.4611484 | 7.095632 | 0.09185937
59.37019 | 21.2325 | 20.77091 | 13.56933 | 0.4615907 | 7.109811 | 0.09176931
59.38019 | 21.2534 | 20.78118 | 13.5655 | 0.4722164 | 7.124005 | 0.09167955
59.39018 | 21.2762 | 20.79147 | 13.56167 | 0.4847346 | 7.138201 | 0.09159036
59.40018 | 21.2826 | 20.80177 | 13.55785 | 0.4808267 | 7.152427 | 0.0915014
59.41018 | 21.3165 | 20.8121 | 13.55402 | 0.5044015 | 7.166668 | 0.09141287
59.42018 | 21.3258 | 20.82244 | 13.55019 | 0.5033607 | 7.180923 | 0.09132471
59.43018 | 21.3378 | 20.8328 | 13.54637 | 0.5050037 | 7.195194 | 0.09123694
59.44017 | 21.366 | 20.84316 | 13.54254 | 0.5228421 | 7.209464 | 0.09114962
59.45017 | 21.3755 | 20.85355 | 13.53872 | 0.521955 | 7.223762 | 0.09106263
59.46017 | 21.3889 | 20.86395 | 13.5349 | 0.5249536 | 7.238073 | 0.09097599
59.47017 | 21.4178 | 20.87436 | 13.53108 | 0.5434379 | 7.252397 | 0.09088971
59.48017 | 21.4373 | 20.88479 | 13.52725 | 0.5525073 | 7.266735 | 0.09080383
59.49017 | 21.431 | 20.89524 | 13.52343 | 0.535764 | 7.281084 | 0.09071833
59.50016 | 21.4738 | 20.90568 | 13.51962 | 0.568117 | 7.295432 | 0.09063327
59.51016 | 21.4881 | 20.91615 | 13.5158 | 0.5719473 | 7.309805 | 0.09054851
59.52016 | 21.4913 | 20.92663 | 13.51198 | 0.5646658 | 7.324188 | 0.0904641
59.53016 | 21.5287 | 20.93713 | 13.50817 | 0.5915715 | 7.338583 | 0.09038006
59.54016 | 21.5369 | 20.94763 | 13.50435 | 0.5892652 | 7.352989 | 0.09029639
59.55015 | 21.5437 | 20.95814 | 13.50054 | 0.5855584 | 7.36739 | 0.09021315
59.56015 | 21.578 | 20.96867 | 13.49672 | 0.6093295 | 7.381816 | 0.09013021
59.57015 | 21.5822 | 20.97921 | 13.49291 | 0.6029902 | 7.39625 | 0.09004762
59.58015 | 21.59 | 20.98976 | 13.4891 | 0.6002412 | 7.410693 | 0.08996539
59.59015 | 21.6199 | 21.00032 | 13.48529 | 0.6195833 | 7.425144 | 0.08988349
59.60015 | 21.6388 | 21.01089 | 13.48148 | 0.6279147 | 7.439604 | 0.08980196
59.61014 | 21.6349 | 21.02145 | 13.47767 | 0.6134473 | 7.454057 | 0.08972087
59.62014 | 21.6728 | 21.03204 | 13.47387 | 0.6407618 | 7.468531 | 0.08964003
59.63014 | 21.6907 | 21.04263 | 13.47006 | 0.6480688 | 7.483012 | 0.08955955
59.64014 | 21.6949 | 21.05323 | 13.46625 | 0.6416663 | 7.4975 | 0.08947941
59.65014 | 21.7337 | 21.06384 | 13.46245 | 0.6698582 | 7.511993 | 0.08939962
59.66013 | 21.7447 | 21.07445 | 13.45865 | 0.6702525 | 7.526478 | 0.08932025
59.67013 | 21.7566 | 21.08507 | 13.45485 | 0.6715303 | 7.540982 | 0.08924114
59.68013 | 21.7877 | 21.0957 | 13.45105 | 0.6920025 | 7.55549 | 0.08916236
59.69013 | 21.7979 | 21.10633 | 13.44724 | 0.6915692 | 7.570002 | 0.08908392
59.70013 | 21.823 | 21.11697 | 13.44345 | 0.70603 | 7.584519 | 0.08900584
59.71013 | 21.8455 | 21.12761 | 13.43965 | 0.7178872 | 7.599038 | 0.08892806
59.72012 | 21.8492 | 21.13825 | 13.43585 | 0.7109505 | 7.613545 | 0.0888507
59.73012 | 21.8776 | 21.1489 | 13.43206 | 0.7286992 | 7.62807 | 0.0887736
59.74012 | 21.9058 | 21.15956 | 13.42826 | 0.7462445 | 7.642596 | 0.08869683
59.75012 | 21.9052 | 21.17021 | 13.42447 | 0.734988 | 7.657123 | 0.08862038
59.76012 | 21.9285 | 21.18087 | 13.42068 | 0.7476284 | 7.671652 | 0.08854426
59.77011 | 21.9633 | 21.19152 | 13.41689 | 0.7717774 | 7.686167 | 0.08846854
59.78011 | 21.975 | 21.20218 | 13.4131 | 0.7728158 | 7.700694 | 0.08839306
59.79011 | 21.9973 | 21.21285 | 13.40931 | 0.7844526 | 7.715222 | 0.0883179
59.80011 | 22.022 | 21.22351 | 13.40552 | 0.7984889 | 7.729749 | 0.08824307
59.81011 | 22.0423 | 21.23417 | 13.40173 | 0.8081253 | 7.744274 | 0.08816854
59.82011 | 22.0539 | 21.24484 | 13.39795 | 0.8090618 | 7.758798 | 0.08809436
59.8301 | 22.0888 | 21.25549 | 13.39416 | 0.8333113 | 7.773304 | 0.08802053
59.8401 | 22.0955 | 21.26615 | 13.39038 | 0.8293513 | 7.787821 | 0.08794696
59.8501 | 22.121 | 21.27681 | 13.3866 | 0.8441929 | 7.802335 | 0.0878737
59.8601 | 22.143 | 21.28746 | 13.38282 | 0.8555384 | 7.816844 | 0.08780074
59.8701 | 22.1523 | 21.29811 | 13.37904 | 0.8541872 | 7.831348 | 0.08772808
59.88009 | 22.1821 | 21.30875 | 13.37526 | 0.8733493 | 7.845833 | 0.08765582
59.89009 | 22.1916 | 21.31939 | 13.37148 | 0.8722056 | 7.860327 | 0.08758378
59.90009 | 22.2253 | 21.33003 | 13.36771 | 0.8952671 | 7.874813 | 0.08751204
59.91009 | 22.242 | 21.34067 | 13.36393 | 0.9013326 | 7.889295 | 0.08744063
59.92009 | 22.2681 | 21.35129 | 13.36016 | 0.9168053 | 7.903767 | 0.08736949
59.93009 | 22.286 | 21.36192 | 13.35639 | 0.924084 | 7.918232 | 0.08729866
59.94008 | 22.3022 | 21.37252 | 13.35262 | 0.9296846 | 7.93267 | 0.08722815
59.95008 | 22.3343 | 21.38312 | 13.34885 | 0.9511779 | 7.947117 | 0.08715791
59.96008 | 22.3469 | 21.39372 | 13.34508 | 0.9531798 | 7.961554 | 0.08708797
59.97008 | 22.3586 | 21.40431 | 13.34131 | 0.9542898 | 7.975982 | 0.08701832
59.98008 | 22.3964 | 21.41489 | 13.33754 | 0.9815087 | 7.990399 | 0.08694896
59.99007 | 22.4163 | 21.42545 | 13.33378 | 0.9908479 | 8.00479 | 0.08687996
60.00007 | 22.4286 | 21.43601 | 13.33002 | 0.9925874 | 8.019183 | 0.08681118
60.01007 | 22.4606 | 21.44656 | 13.32626 | 1.014038 | 8.033564 | 0.08674269
60.02007 | 22.4726 | 21.4571 | 13.32249 | 1.0155 | 8.047931 | 0.0866745
60.03007 | 22.4861 | 21.46763 | 13.31873 | 1.018474 | 8.062285 | 0.08660658
60.04007 | 22.519 | 21.47814 | 13.31498 | 1.040861 | 8.076624 | 0.08653893
60.05006 | 22.541 | 21.48863 | 13.31122 | 1.052372 | 8.090935 | 0.08647164
60.06006 | 22.5553 | 21.49911 | 13.30747 | 1.056186 | 8.105244 | 0.0864046
60.07006 | 22.576 | 21.50959 | 13.30371 | 1.066415 | 8.119537 | 0.08633777
60.08006 | 22.6029 | 21.52004 | 13.29996 | 1.082858 | 8.133813 | 0.08627127
60.09006 | 22.6274 | 21.53048 | 13.29621 | 1.096917 | 8.148072 | 0.08620502
60.10005 | 22.6468 | 21.5409 | 13.29246 | 1.105904 | 8.162298 | 0.08613912
60.11005 | 22.6729 | 21.5513 | 13.28871 | 1.121597 | 8.17652 | 0.08607342
60.12005 | 22.6839 | 21.56169 | 13.28496 | 1.122207 | 8.190723 | 0.08600801
60.13005 | 22.7094 | 21.57206 | 13.28121 | 1.137336 | 8.204906 | 0.08594286
60.14005 | 22.737 | 21.58242 | 13.27747 | 1.154584 | 8.219068 | 0.08587797
60.15005 | 22.7509 | 21.59275 | 13.27373 | 1.15815 | 8.23321 | 0.08581337
60.16004 | 22.773 | 21.60305 | 13.26999 | 1.169948 | 8.247316 | 0.08574914
60.17004 | 22.7828 | 21.61334 | 13.26625 | 1.169456 | 8.261412 | 0.08568506
60.18004 | 22.8013 | 21.62362 | 13.26251 | 1.177684 | 8.275487 | 0.08562126
60.19004 | 22.8349 | 21.63386 | 13.25877 | 1.201036 | 8.289537 | 0.08555769
60.20004 | 22.8534 | 21.64409 | 13.25503 | 1.209311 | 8.303562 | 0.08549439
60.21003 | 22.8619 | 21.65428 | 13.2513 | 1.207618 | 8.31755 | 0.08543142
60.22003 | 22.8856 | 21.66446 | 13.24757 | 1.22114 | 8.331525 | 0.08536864
60.23003 | 22.9115 | 21.67461 | 13.24383 | 1.236886 | 8.345473 | 0.08530613
60.24003 | 22.9162 | 21.68474 | 13.2401 | 1.231457 | 8.359395 | 0.08524386
60.25003 | 22.9412 | 21.69485 | 13.23637 | 1.246354 | 8.37329 | 0.08518187
60.26003 | 22.9583 | 21.70492 | 13.23265 | 1.253378 | 8.387155 | 0.0851201
60.27002 | 22.9756 | 21.71496 | 13.22892 | 1.260639 | 8.400978 | 0.08505866
60.28002 | 22.995 | 21.72498 | 13.2252 | 1.270018 | 8.414785 | 0.08499741
60.29002 | 23.0319 | 21.73497 | 13.22148 | 1.296927 | 8.42856 | 0.08493641
60.30002 | 23.0274 | 21.74494 | 13.21775 | 1.282464 | 8.442306 | 0.08487566
60.31002 | 23.0542 | 21.75487 | 13.21403 | 1.299331 | 8.456019 | 0.08481519
60.32001 | 23.058 | 21.76476 | 13.21032 | 1.293239 | 8.469687 | 0.08475499
60.33001 | 23.0745 | 21.77463 | 13.2066 | 1.299868 | 8.483335 | 0.08469496
60.34001 | 23.1019 | 21.78447 | 13.20289 | 1.31743 | 8.496948 | 0.08463522
60.35001 | 23.126 | 21.79427 | 13.19917 | 1.331725 | 8.510527 | 0.08457565
60.36001 | 23.1328 | 21.80405 | 13.19546 | 1.328753 | 8.524072 | 0.0845164
60.37001 | 23.1584 | 21.81379 | 13.19175 | 1.344615 | 8.53758 | 0.08445733
60.38 | 23.1886 | 21.82348 | 13.18804 | 1.365122 | 8.551037 | 0.08439861
60.39 | 23.1886 | 21.83315 | 13.18433 | 1.355454 | 8.564471 | 0.08434004
60.4 | 23.2141 | 21.84278 | 13.18063 | 1.371323 | 8.577867 | 0.08428172
60.41 | 23.2384 | 21.85237 | 13.17692 | 1.386029 | 8.591224 | 0.08422362
60.42 | 23.2522 | 21.86193 | 13.17322 | 1.390273 | 8.604541 | 0.08416576
60.42999 | 23.2779 | 21.87144 | 13.16952 | 1.406464 | 8.617805 | 0.08410819
60.43999 | 23.299 | 21.88092 | 13.16582 | 1.418085 | 8.631042 | 0.08405079
60.44999 | 23.3052 | 21.89035 | 13.16212 | 1.414846 | 8.644236 | 0.08399362
60.45999 | 23.3475 | 21.89975 | 13.15843 | 1.447748 | 8.657388 | 0.08393668
60.46999 | 23.3425 | 21.90911 | 13.15473 | 1.433391 | 8.670497 | 0.08387997
60.47999 | 23.3606 | 21.91842 | 13.15104 | 1.442176 | 8.683562 | 0.08382349
60.48998 | 23.3911 | 21.92769 | 13.14735 | 1.463414 | 8.696568 | 0.08376728
60.49998 | 23.4128 | 21.93691 | 13.14366 | 1.475885 | 8.709542 | 0.08371124
60.50998 | 23.4145 | 21.9461 | 13.13997 | 1.4684 | 8.722472 | 0.08365544
60.51998 | 23.4567 | 21.95524 | 13.13629 | 1.50146 | 8.735354 | 0.08359985
60.52998 | 23.4732 | 21.96433 | 13.1326 | 1.508866 | 8.748188 | 0.0835445
60.53997 | 23.4814 | 21.97337 | 13.12892 | 1.508027 | 8.760962 | 0.0834894
60.54997 | 23.5209 | 21.98237 | 13.12524 | 1.538526 | 8.7737 | 0.08343449
60.55997 | 23.5274 | 21.99133 | 13.12156 | 1.536073 | 8.786387 | 0.08337978
60.56997 | 23.5528 | 22.00023 | 13.11788 | 1.552569 | 8.799024 | 0.08332529
60.57997 | 23.5767 | 22.00909 | 13.11421 | 1.567613 | 8.811611 | 0.08327103
60.58997 | 23.5912 | 22.01789 | 13.11053 | 1.573308 | 8.824145 | 0.08321697
60.59996 | 23.5967 | 22.02664 | 13.10686 | 1.570062 | 8.836614 | 0.08316318
60.60996 | 23.6301 | 22.03534 | 13.10319 | 1.594759 | 8.849042 | 0.08310955
60.61996 | 23.6476 | 22.04399 | 13.09952 | 1.603609 | 8.861415 | 0.08305613
60.62996 | 23.651 | 22.05259 | 13.09585 | 1.598411 | 8.873734 | 0.08300293
60.63996 | 23.6938 | 22.06113 | 13.09219 | 1.632666 | 8.885998 | 0.08294993
60.64995 | 23.7108 | 22.06961 | 13.08853 | 1.641185 | 8.898192 | 0.08289718
60.65995 | 23.7122 | 22.07805 | 13.08486 | 1.63415 | 8.910343 | 0.0828446
60.66995 | 23.7543 | 22.08643 | 13.0812 | 1.667871 | 8.922434 | 0.08279222
60.67995 | 23.7651 | 22.09475 | 13.07754 | 1.670349 | 8.934468 | 0.08274005
60.68995 | 23.7783 | 22.10302 | 13.07389 | 1.675285 | 8.946441 | 0.08268808
60.69995 | 23.8092 | 22.11122 | 13.07023 | 1.697977 | 8.958356 | 0.08263634
60.70994 | 23.8401 | 22.11936 | 13.06658 | 1.720738 | 8.970197 | 0.08258481
60.71994 | 23.8332 | 22.12745 | 13.06293 | 1.705749 | 8.981988 | 0.08253345
60.72994 | 23.862 | 22.13548 | 13.05928 | 1.726521 | 8.993717 | 0.08248229
60.73994 | 23.8779 | 22.14345 | 13.05563 | 1.734453 | 9.005384 | 0.08243134
60.74994 | 23.8976 | 22.15135 | 13.05199 | 1.746248 | 9.016986 | 0.08238057
60.75993 | 23.9245 | 22.15919 | 13.04834 | 1.765313 | 9.028512 | 0.08233005
60.76993 | 23.9401 | 22.16697 | 13.0447 | 1.773133 | 9.039985 | 0.08227967
60.77993 | 23.9373 | 22.17468 | 13.04106 | 1.762617 | 9.051392 | 0.0822295
60.78993 | 23.972 | 22.18233 | 13.03742 | 1.789666 | 9.062732 | 0.08217951
60.79993 | 23.992 | 22.18992 | 13.03379 | 1.802081 | 9.074004 | 0.08212972
60.80993 | 24.0055 | 22.19744 | 13.03015 | 1.808061 | 9.085208 | 0.08208013
60.81992 | 24.0374 | 22.20489 | 13.02652 | 1.832515 | 9.096333 | 0.08203076
60.82992 | 24.044 | 22.21227 | 13.02289 | 1.83173 | 9.107399 | 0.08198155
60.83992 | 24.0417 | 22.21959 | 13.01926 | 1.822113 | 9.118393 | 0.08193251
60.84992 | 24.0776 | 22.22684 | 13.01563 | 1.850765 | 9.129318 | 0.08188369
60.85992 | 24.0893 | 22.23401 | 13.01201 | 1.855287 | 9.14017 | 0.08183501
60.86991 | 24.0976 | 22.24112 | 13.00839 | 1.856485 | 9.15094 | 0.0817866
60.87991 | 24.122 | 22.24815 | 13.00477 | 1.873848 | 9.161647 | 0.08173832
60.88991 | 24.1438 | 22.25512 | 13.00115 | 1.888683 | 9.17228 | 0.08169021
60.89991 | 24.1289 | 22.26201 | 12.99753 | 1.866891 | 9.182837 | 0.08164229
60.90991 | 24.1695 | 22.26883 | 12.99391 | 1.900671 | 9.193321 | 0.08159456
60.91991 | 24.1629 | 22.27557 | 12.9903 | 1.887326 | 9.203727 | 0.081547
60.9299 | 24.1857 | 22.28224 | 12.98669 | 1.903462 | 9.214047 | 0.08149966
60.9399 | 24.2012 | 22.28883 | 12.98308 | 1.912366 | 9.224299 | 0.08145247
60.9499 | 24.2069 | 22.29535 | 12.97947 | 1.911546 | 9.234475 | 0.08140546
60.9599 | 24.2136 | 22.3018 | 12.97587 | 1.911804 | 9.244569 | 0.0813586
60.9699 | 24.2304 | 22.30816 | 12.97226 | 1.922239 | 9.254584 | 0.08131193
60.97989 | 24.2397 | 22.31444 | 12.96867 | 1.925258 | 9.26451 | 0.08126549
60.98989 | 24.2538 | 22.32065 | 12.96507 | 1.93315 | 9.274365 | 0.08121917
60.99989 | 24.2731 | 22.32678 | 12.96147 | 1.94632 | 9.284138 | 0.08117304
61.00989 | 24.2759 | 22.33283 | 12.95787 | 1.94307 | 9.293829 | 0.08112706
61.01989 | 24.29 | 22.3388 | 12.95428 | 1.951202 | 9.303437 | 0.08108125
61.02989 | 24.2915 | 22.34468 | 12.95069 | 1.946815 | 9.312961 | 0.08103563
61.03988 | 24.3217 | 22.35048 | 12.9471 | 1.971216 | 9.322392 | 0.08099021
61.04988 | 24.318 | 22.35621 | 12.94351 | 1.961795 | 9.331746 | 0.08094492
61.05988 | 24.3137 | 22.36184 | 12.93993 | 1.951855 | 9.341016 | 0.08089979
61.06988 | 24.335 | 22.3674 | 12.93635 | 1.967601 | 9.350198 | 0.08085482
61.07988 | 24.3468 | 22.37287 | 12.93276 | 1.973931 | 9.359295 | 0.08081004
61.08987 | 24.3633 | 22.37825 | 12.92919 | 1.985055 | 9.368291 | 0.08076543
61.09987 | 24.3671 | 22.38355 | 12.92561 | 1.983555 | 9.377212 | 0.08072097
61.10987 | 24.3774 | 22.38876 | 12.92204 | 1.988643 | 9.386044 | 0.08067666
61.11987 | 24.3892 | 22.39388 | 12.91846 | 1.995319 | 9.394785 | 0.08063252
61.12987 | 24.4105 | 22.39892 | 12.91489 | 2.011581 | 9.403437 | 0.08058854
61.13987 | 24.4178 | 22.40387 | 12.91132 | 2.013932 | 9.411999 | 0.08054473
61.14986 | 24.4113 | 22.40872 | 12.90776 | 2.002577 | 9.42046 | 0.08050111
61.15986 | 24.427 | 22.41349 | 12.9042 | 2.013507 | 9.428838 | 0.08045761
61.16986 | 24.4547 | 22.41817 | 12.90064 | 2.036528 | 9.437123 | 0.08041426
61.17986 | 24.4536 | 22.42276 | 12.89708 | 2.030838 | 9.445315 | 0.08037107
61.18986 | 24.4826 | 22.42726 | 12.89352 | 2.05534 | 9.453414 | 0.08032804
61.19985 | 24.4734 | 22.43166 | 12.88997 | 2.041739 | 9.46141 | 0.08028521
61.20985 | 24.4827 | 22.43597 | 12.88641 | 2.046726 | 9.46932 | 0.08024248
61.21985 | 24.5032 | 22.44019 | 12.88286 | 2.063006 | 9.477134 | 0.08019991
61.22985 | 24.5254 | 22.44432 | 12.87931 | 2.081079 | 9.484852 | 0.0801575
61.23985 | 24.5123 | 22.44835 | 12.87576 | 2.063947 | 9.492473 | 0.08011523
61.24985 | 24.5255 | 22.45229 | 12.87222 | 2.07321 | 9.499997 | 0.08007311
61.25984 | 24.5483 | 22.45613 | 12.86868 | 2.092172 | 9.507417 | 0.08003119
61.26984 | 24.5641 | 22.45987 | 12.86514 | 2.104225 | 9.514745 | 0.07998936
61.27984 | 24.5765 | 22.46352 | 12.8616 | 2.112976 | 9.521974 | 0.07994769
61.28984 | 24.5826 | 22.46708 | 12.85807 | 2.115522 | 9.529105 | 0.07990618
61.29984 | 24.5838 | 22.47053 | 12.85453 | 2.113268 | 9.536134 | 0.07986478
61.30983 | 24.6061 | 22.47389 | 12.85101 | 2.132213 | 9.543058 | 0.07982363
61.31983 | 24.6281 | 22.47715 | 12.84748 | 2.150954 | 9.549887 | 0.07978255
61.32983 | 24.6282 | 22.48031 | 12.84395 | 2.147893 | 9.556616 | 0.07974158
61.33983 | 24.6269 | 22.48337 | 12.84042 | 2.143533 | 9.563242 | 0.07970078
61.34983 | 24.653 | 22.48633 | 12.8369 | 2.166672 | 9.569765 | 0.07966013
61.35982 | 24.6583 | 22.48919 | 12.83339 | 2.169114 | 9.57618 | 0.07961964
61.36982 | 24.6692 | 22.49195 | 12.82987 | 2.177254 | 9.582498 | 0.07957926
61.37982 | 24.6777 | 22.4946 | 12.82635 | 2.183095 | 9.588712 | 0.07953904
61.38982 | 24.686 | 22.49716 | 12.82284 | 2.188839 | 9.594822 | 0.07949893
61.39982 | 24.7022 | 22.49962 | 12.81933 | 2.202585 | 9.600827 | 0.07945895
61.40982 | 24.7174 | 22.50197 | 12.81582 | 2.215432 | 9.606727 | 0.07941912
61.41981 | 24.7197 | 22.50421 | 12.81232 | 2.215486 | 9.612516 | 0.07937947
61.42981 | 24.7113 | 22.50636 | 12.80881 | 2.20494 | 9.618205 | 0.07933991
61.43981 | 24.7501 | 22.5084 | 12.80531 | 2.241699 | 9.623787 | 0.0793005
61.44981 | 24.7511 | 22.51034 | 12.80181 | 2.240762 | 9.629263 | 0.0792612
61.45981 | 24.7618 | 22.51217 | 12.79832 | 2.249628 | 9.634632 | 0.07922206
61.4698 | 24.7546 | 22.5139 | 12.79483 | 2.240702 | 9.639888 | 0.07918306
61.4798 | 24.7727 | 22.51552 | 12.79133 | 2.25718 | 9.645041 | 0.07914416
61.4898 | 24.7818 | 22.51704 | 12.78785 | 2.264764 | 9.650086 | 0.0791054
61.4998 | 24.8026 | 22.51845 | 12.78436 | 2.284153 | 9.655022 | 0.07906677
61.5098 | 24.7846 | 22.51975 | 12.78087 | 2.264849 | 9.659849 | 0.07902826
61.5198 | 24.7929 | 22.52095 | 12.77739 | 2.271952 | 9.664567 | 0.07898988
61.52979 | 24.8122 | 22.52204 | 12.77391 | 2.290163 | 9.669171 | 0.07895167
61.53979 | 24.8206 | 22.52302 | 12.77044 | 2.297579 | 9.67367 | 0.07891355
61.54979 | 24.7963 | 22.5239 | 12.76696 | 2.272403 | 9.678059 | 0.07887556
61.55979 | 24.8372 | 22.52466 | 12.76349 | 2.312536 | 9.682337 | 0.07883768
61.56979 | 24.837 | 22.52532 | 12.76002 | 2.311679 | 9.686502 | 0.07879992
61.57978 | 24.8332 | 22.52587 | 12.75655 | 2.307329 | 9.690554 | 0.07876232
61.58978 | 24.8262 | 22.52631 | 12.75309 | 2.299888 | 9.694498 | 0.07872483
61.59978 | 24.852 | 22.52664 | 12.74963 | 2.325356 | 9.69833 | 0.07868744
61.60978 | 24.8466 | 22.52687 | 12.74617 | 2.319733 | 9.702051 | 0.07865021
61.61978 | 24.8692 | 22.52698 | 12.74271 | 2.342221 | 9.705658 | 0.07861307
61.62978 | 24.8465 | 22.52698 | 12.73925 | 2.319518 | 9.709154 | 0.07857601
61.63977 | 24.8537 | 22.52687 | 12.7358 | 2.326825 | 9.712533 | 0.07853917
61.64977 | 24.8717 | 22.52666 | 12.73235 | 2.345043 | 9.715803 | 0.07850238
61.65977 | 24.8592 | 22.52633 | 12.7289 | 2.332871 | 9.718959 | 0.07846569
61.66977 | 24.8528 | 22.52589 | 12.72546 | 2.32691 | 9.722002 | 0.07842915
61.67977 | 24.864 | 22.52534 | 12.72202 | 2.338659 | 9.724932 | 0.07839273
61.68976 | 24.8798 | 22.52468 | 12.71858 | 2.35512 | 9.727744 | 0.07835644
61.69976 | 24.8652 | 22.52391 | 12.71514 | 2.341293 | 9.730446 | 0.07832022
61.70976 | 24.8762 | 22.52302 | 12.71171 | 2.353176 | 9.733034 | 0.07828414
61.71976 | 24.8849 | 22.52203 | 12.70827 | 2.362871 | 9.735508 | 0.07824815
61.72976 | 24.8801 | 22.52092 | 12.70484 | 2.359178 | 9.737867 | 0.07821226
61.73976 | 24.8752 | 22.5197 | 12.70141 | 2.355497 | 9.740112 | 0.07817652
61.74975 | 24.8878 | 22.51837 | 12.69799 | 2.369427 | 9.742239 | 0.07814091
61.75975 | 24.9021 | 22.51693 | 12.69457 | 2.38517 | 9.744254 | 0.07810537
61.76975 | 24.9 | 22.51538 | 12.69115 | 2.384625 | 9.746155 | 0.07806995
61.77975 | 24.8816 | 22.51371 | 12.68773 | 2.367893 | 9.74794 | 0.07803463
61.78975 | 24.892 | 22.51193 | 12.68432 | 2.380073 | 9.74961 | 0.07799941
61.79974 | 24.9007 | 22.51004 | 12.68091 | 2.390662 | 9.751165 | 0.07796435
61.80974 | 24.8902 | 22.50803 | 12.6775 | 2.382167 | 9.752604 | 0.07792935
61.81974 | 24.8929 | 22.50592 | 12.67409 | 2.386984 | 9.753929 | 0.07789445
61.82974 | 24.9011 | 22.50369 | 12.67069 | 2.397414 | 9.755139 | 0.07785966
61.83974 | 24.9077 | 22.50134 | 12.66729 | 2.406356 | 9.756232 | 0.07782498
61.84974 | 24.8957 | 22.49889 | 12.66389 | 2.396811 | 9.757212 | 0.07779042
61.85973 | 24.9076 | 22.49632 | 12.66049 | 2.411276 | 9.758074 | 0.07775597
61.86973 | 24.9223 | 22.49364 | 12.6571 | 2.428656 | 9.758822 | 0.0777216
61.87973 | 24.9073 | 22.49085 | 12.65371 | 2.416448 | 9.759455 | 0.07768732
61.88973 | 24.8992 | 22.48795 | 12.65032 | 2.411254 | 9.759973 | 0.07765316
61.89973 | 24.9132 | 22.48493 | 12.64693 | 2.428272 | 9.760375 | 0.07761908
61.90972 | 24.9235 | 22.4818 | 12.64355 | 2.441698 | 9.760662 | 0.07758515
61.91972 | 24.9051 | 22.47856 | 12.64017 | 2.426542 | 9.760833 | 0.07755128
61.92972 | 24.9135 | 22.4752 | 12.6368 | 2.438297 | 9.760889 | 0.07751751
61.93972 | 24.9248 | 22.47174 | 12.63342 | 2.453064 | 9.760831 | 0.07748384
61.94972 | 24.9032 | 22.46816 | 12.63005 | 2.435044 | 9.760657 | 0.07745025
61.95972 | 24.908 | 22.46446 | 12.62668 | 2.443536 | 9.760368 | 0.07741678
61.96971 | 24.9176 | 22.46066 | 12.62332 | 2.456935 | 9.759966 | 0.07738342
61.97971 | 24.9217 | 22.45675 | 12.61995 | 2.464951 | 9.759448 | 0.07735014
61.98971 | 24.8981 | 22.45272 | 12.61659 | 2.445378 | 9.758815 | 0.07731694
61.99971 | 24.9181 | 22.44858 | 12.61323 | 2.469518 | 9.758067 | 0.07728383
62.00971 | 24.92 | 22.44433 | 12.60987 | 2.475667 | 9.757207 | 0.07725084
62.0197 | 24.9041 | 22.43998 | 12.60652 | 2.464125 | 9.756232 | 0.07721796
62.0297 | 24.912 | 22.4355 | 12.60317 | 2.476498 | 9.755142 | 0.07718513
62.0397 | 24.9153 | 22.43092 | 12.59983 | 2.484382 | 9.753939 | 0.07715241
62.0497 | 24.909 | 22.42622 | 12.59648 | 2.482776 | 9.752622 | 0.07711978
62.0597 | 24.9016 | 22.42142 | 12.59314 | 2.480182 | 9.751192 | 0.07708722
62.0697 | 24.911 | 22.4165 | 12.5898 | 2.494498 | 9.749648 | 0.07705477
62.07969 | 24.9151 | 22.41148 | 12.58647 | 2.503619 | 9.747992 | 0.07702243
62.08969 | 24.8841 | 22.40635 | 12.58313 | 2.477754 | 9.746223 | 0.07699015
62.09969 | 24.8915 | 22.4011 | 12.5798 | 2.4904 | 9.744341 | 0.07695796
62.10969 | 24.8989 | 22.39575 | 12.57647 | 2.503155 | 9.742346 | 0.07692587
62.11969 | 24.8828 | 22.39028 | 12.57315 | 2.49252 | 9.740238 | 0.07689385
62.12968 | 24.8869 | 22.38471 | 12.56983 | 2.502186 | 9.738023 | 0.07686195
62.13968 | 24.8884 | 22.37903 | 12.56651 | 2.509369 | 9.735692 | 0.07683011
62.14968 | 24.8741 | 22.37324 | 12.56319 | 2.500859 | 9.73325 | 0.07679835
62.15968 | 24.871 | 22.36734 | 12.55988 | 2.503657 | 9.730698 | 0.07676669
62.16968 | 24.8842 | 22.36134 | 12.55657 | 2.522862 | 9.728036 | 0.0767351
62.17968 | 24.8614 | 22.35522 | 12.55326 | 2.506176 | 9.725262 | 0.0767036
62.18967 | 24.8622 | 22.34901 | 12.54996 | 2.513191 | 9.722381 | 0.07667222
62.19967 | 24.8667 | 22.34268 | 12.54665 | 2.524018 | 9.719388 | 0.07664088
62.20967 | 24.8461 | 22.33625 | 12.54335 | 2.509852 | 9.716284 | 0.07660963
62.21967 | 24.8444 | 22.32971 | 12.54006 | 2.514692 | 9.713072 | 0.07657847
62.22967 | 24.8544 | 22.32306 | 12.53676 | 2.531338 | 9.709751 | 0.07654737
62.23966 | 24.8376 | 22.31632 | 12.53348 | 2.521282 | 9.706327 | 0.07651641
62.24966 | 24.8206 | 22.30946 | 12.53019 | 2.511137 | 9.70279 | 0.07648549
62.25966 | 24.8333 | 22.3025 | 12.5269 | 2.530798 | 9.699145 | 0.07645465
62.26966 | 24.8168 | 22.29544 | 12.52362 | 2.521363 | 9.695393 | 0.07642388
62.27966 | 24.8033 | 22.28827 | 12.52034 | 2.515032 | 9.691534 | 0.0763932
62.28966 | 24.8156 | 22.28099 | 12.51706 | 2.534606 | 9.687568 | 0.07636258
62.29965 | 24.8064 | 22.27363 | 12.51379 | 2.532774 | 9.683501 | 0.07633209
62.30965 | 24.7796 | 22.26615 | 12.51052 | 2.513451 | 9.679325 | 0.07630164
62.31965 | 24.8093 | 22.25857 | 12.50726 | 2.550731 | 9.675042 | 0.07627128
62.32965 | 24.7748 | 22.25089 | 12.50399 | 2.523913 | 9.670655 | 0.07624098
62.33965 | 24.7593 | 22.2431 | 12.50073 | 2.516196 | 9.666164 | 0.07621075
62.34964 | 24.7768 | 22.23523 | 12.49747 | 2.541572 | 9.661573 | 0.07618065
62.35964 | 24.7682 | 22.22724 | 12.49422 | 2.540958 | 9.656874 | 0.07615058
62.36964 | 24.7484 | 22.21916 | 12.49097 | 2.529242 | 9.652072 | 0.07612058
62.37964 | 24.7453 | 22.21098 | 12.48772 | 2.534325 | 9.647169 | 0.07609067
62.38964 | 24.7404 | 22.20269 | 12.48447 | 2.537707 | 9.642163 | 0.07606084
62.39964 | 24.7162 | 22.19431 | 12.48123 | 2.52189 | 9.637054 | 0.07603107
62.40963 | 24.7315 | 22.18584 | 12.47799 | 2.54566 | 9.631851 | 0.07600141
62.41963 | 24.71 | 22.17726 | 12.47475 | 2.532736 | 9.626542 | 0.07597178
62.42963 | 24.6943 | 22.16859 | 12.47152 | 2.525709 | 9.621134 | 0.07594224
62.43963 | 24.7119 | 22.15982 | 12.46828 | 2.552078 | 9.615625 | 0.07591276
62.44963 | 24.6852 | 22.15096 | 12.46506 | 2.534243 | 9.610018 | 0.07588336
62.45962 | 24.6751 | 22.142 | 12.46183 | 2.533095 | 9.604318 | 0.07585403
62.46962 | 24.6748 | 22.13295 | 12.45861 | 2.54185 | 9.598515 | 0.07582478
62.47962 | 24.6604 | 22.1238 | 12.45539 | 2.536599 | 9.592614 | 0.07579559
62.48962 | 24.6475 | 22.11456 | 12.45217 | 2.532943 | 9.586616 | 0.07576648
62.49962 | 24.6448 | 22.10522 | 12.44896 | 2.539579 | 9.580522 | 0.07573743
62.50962 | 24.6264 | 22.09579 | 12.44575 | 2.530607 | 9.574333 | 0.07570845
62.51961 | 24.6188 | 22.08628 | 12.44255 | 2.532519 | 9.568054 | 0.07567958
62.52961 | 24.6039 | 22.07667 | 12.43934 | 2.527229 | 9.561677 | 0.07565075
62.53961 | 24.6005 | 22.06697 | 12.43614 | 2.533532 | 9.555204 | 0.07562198
62.54961 | 24.5997 | 22.05718 | 12.43294 | 2.542525 | 9.548638 | 0.07559328
62.55961 | 24.5515 | 22.04729 | 12.42975 | 2.504206 | 9.541979 | 0.07556466
62.5696 | 24.5735 | 22.03733 | 12.42656 | 2.536167 | 9.535235 | 0.07553612
62.5796 | 24.5663 | 22.02727 | 12.42337 | 2.539027 | 9.528393 | 0.07550765
62.5896 | 24.5264 | 22.01713 | 12.42019 | 2.509273 | 9.52146 | 0.07547921
62.5996 | 24.5304 | 22.00689 | 12.41701 | 2.523507 | 9.514437 | 0.07545086
62.6096 | 24.5288 | 21.99657 | 12.41383 | 2.532227 | 9.507324 | 0.07542257
62.6196 | 24.4914 | 21.98617 | 12.41065 | 2.505233 | 9.500122 | 0.07539435
62.62959 | 24.4834 | 21.97569 | 12.40748 | 2.507713 | 9.492839 | 0.0753662
62.63959 | 24.4848 | 21.96511 | 12.40431 | 2.519689 | 9.485461 | 0.07533813
62.64959 | 24.4638 | 21.95445 | 12.40115 | 2.509348 | 9.477997 | 0.07531012
62.65959 | 24.4608 | 21.94371 | 12.39798 | 2.51709 | 9.470446 | 0.07528216
62.66959 | 24.4183 | 21.93288 | 12.39482 | 2.485415 | 9.462809 | 0.07525425
62.67958 | 24.4213 | 21.92199 | 12.39167 | 2.49931 | 9.455095 | 0.07522647
62.68958 | 24.4134 | 21.911 | 12.38851 | 2.502399 | 9.447288 | 0.0751987
62.69958 | 24.3943 | 21.89993 | 12.38536 | 2.494367 | 9.439398 | 0.07517101
62.70958 | 24.3868 | 21.88879 | 12.38222 | 2.498014 | 9.431425 | 0.07514339
62.71958 | 24.3585 | 21.87756 | 12.37907 | 2.480943 | 9.423369 | 0.07511581
62.72958 | 24.3527 | 21.86625 | 12.37593 | 2.486447 | 9.415232 | 0.07508832
62.73957 | 24.3548 | 21.85488 | 12.3728 | 2.499919 | 9.407022 | 0.0750609
62.74957 | 24.3175 | 21.84342 | 12.36966 | 2.47408 | 9.398723 | 0.07503353
62.75957 | 24.3167 | 21.83188 | 12.36653 | 2.484817 | 9.390345 | 0.07500622
62.76957 | 24.2976 | 21.82027 | 12.3634 | 2.477328 | 9.381888 | 0.07497898
62.77957 | 24.291 | 21.80858 | 12.36028 | 2.482416 | 9.373353 | 0.07495179
62.78956 | 24.2799 | 21.79684 | 12.35716 | 2.483064 | 9.36475 | 0.07492471
62.79956 | 24.2517 | 21.785 | 12.35404 | 2.466698 | 9.356061 | 0.07489766
62.80956 | 24.2552 | 21.77309 | 12.35093 | 2.482106 | 9.347295 | 0.07487067
62.81956 | 24.2291 | 21.76111 | 12.34782 | 2.467986 | 9.338453 | 0.07484373
62.82956 | 24.2208 | 21.74906 | 12.34471 | 2.471737 | 9.329537 | 0.07481686
62.83956 | 24.2154 | 21.73694 | 12.3416 | 2.478458 | 9.320548 | 0.07479007
62.84955 | 24.1801 | 21.72476 | 12.33851 | 2.455338 | 9.311493 | 0.07476335
62.85955 | 24.1928 | 21.7125 | 12.33541 | 2.480299 | 9.302358 | 0.07473667
62.86955 | 24.1671 | 21.70017 | 12.33231 | 2.466928 | 9.29315 | 0.07471004
62.87955 | 24.1594 | 21.68778 | 12.32922 | 2.471624 | 9.283872 | 0.0746835
62.88955 | 24.1529 | 21.67531 | 12.32613 | 2.477587 | 9.274524 | 0.07465701
62.89954 | 24.1164 | 21.66279 | 12.32305 | 2.453606 | 9.265114 | 0.0746306
62.90954 | 24.1261 | 21.6502 | 12.31997 | 2.475901 | 9.255627 | 0.07460423
62.91954 | 24.0866 | 21.63754 | 12.31689 | 2.449061 | 9.246071 | 0.07457792
62.92954 | 24.0937 | 21.62482 | 12.31381 | 2.468885 | 9.236449 | 0.07455167
62.93954 | 24.0894 | 21.61203 | 12.31074 | 2.477372 | 9.226759 | 0.07452548
62.94954 | 24.0385 | 21.59918 | 12.30767 | 2.439322 | 9.217004 | 0.07449936
62.95953 | 24.0626 | 21.58628 | 12.30461 | 2.476322 | 9.207192 | 0.07447332
62.96953 | 24.0239 | 21.57331 | 12.30155 | 2.450594 | 9.197308 | 0.07444733
62.97953 | 23.9983 | 21.56027 | 12.29849 | 2.438026 | 9.18736 | 0.0744214
62.98953 | 24.0016 | 21.54718 | 12.29544 | 2.454418 | 9.177348 | 0.07439552
62.99953 | 23.9904 | 21.53403 | 12.29239 | 2.45637 | 9.167274 | 0.0743697
63.00952 | 23.982 | 21.52083 | 12.28934 | 2.461165 | 9.157149 | 0.07434397
63.01952 | 23.935 | 21.50757 | 12.2863 | 2.427432 | 9.146953 | 0.07431827
63.02952 | 23.9566 | 21.49425 | 12.28326 | 2.462355 | 9.136697 | 0.07429265
63.03952 | 23.9 | 21.48087 | 12.28022 | 2.419133 | 9.126382 | 0.07426708
63.04952 | 23.9097 | 21.46743 | 12.27718 | 2.442266 | 9.116009 | 0.07424156
63.05952 | 23.8762 | 21.45395 | 12.27415 | 2.422254 | 9.105578 | 0.07421611
63.06951 | 23.867 | 21.44042 | 12.27113 | 2.426582 | 9.0951 | 0.07419075
63.07951 | 23.8619 | 21.42682 | 12.2681 | 2.435075 | 9.084556 | 0.07416542
63.08951 | 23.8158 | 21.41318 | 12.26508 | 2.402621 | 9.073955 | 0.07414016
63.09951 | 23.8219 | 21.39948 | 12.26207 | 2.422418 | 9.063301 | 0.07411495
63.10951 | 23.7776 | 21.38573 | 12.25905 | 2.391866 | 9.052592 | 0.0740898
63.1195 | 23.7701 | 21.37195 | 12.25604 | 2.398149 | 9.041841 | 0.07406475
63.1295 | 23.7468 | 21.3581 | 12.25304 | 2.388695 | 9.031027 | 0.07403973
63.1395 | 23.7274 | 21.34421 | 12.25003 | 2.38319 | 9.020161 | 0.07401476
63.1495 | 23.7099 | 21.33027 | 12.24703 | 2.379631 | 9.009244 | 0.07398986
63.1595 | 23.6981 | 21.31628 | 12.24404 | 2.381818 | 8.998278 | 0.07396504
63.1695 | 23.6823 | 21.30225 | 12.24105 | 2.380053 | 8.987261 | 0.07394025
63.17949 | 23.634 | 21.28818 | 12.23806 | 2.345818 | 8.976207 | 0.07391556
63.18949 | 23.654 | 21.27406 | 12.23507 | 2.379941 | 8.965095 | 0.07389091
63.19949 | 23.6026 | 21.25989 | 12.23209 | 2.342708 | 8.953935 | 0.07386633
63.20949 | 23.5816 | 21.24568 | 12.22911 | 2.335918 | 8.942728 | 0.0738418
63.21949 | 23.5767 | 21.23143 | 12.22614 | 2.34527 | 8.931476 | 0.07381733
63.22948 | 23.5665 | 21.21715 | 12.22317 | 2.349349 | 8.92019 | 0.07379295
63.23948 | 23.5249 | 21.20282 | 12.2202 | 2.322084 | 8.908848 | 0.0737686
63.24948 | 23.5169 | 21.18844 | 12.21723 | 2.328458 | 8.897463 | 0.07374432
63.25948 | 23.4909 | 21.17403 | 12.21427 | 2.316871 | 8.886035 | 0.0737201
63.26948 | 23.465 | 21.15958 | 12.21132 | 2.305423 | 8.874566 | 0.07369594
63.27948 | 23.4717 | 21.14509 | 12.20836 | 2.326611 | 8.863055 | 0.07367185
63.28947 | 23.412 | 21.13058 | 12.20541 | 2.281423 | 8.851515 | 0.07364783
63.29947 | 23.426 | 21.11601 | 12.20247 | 2.309986 | 8.839923 | 0.07362386
63.30947 | 23.3854 | 21.10142 | 12.19952 | 2.283983 | 8.828293 | 0.07359996
63.31947 | 23.3819 | 21.08678 | 12.19658 | 2.295115 | 8.816625 | 0.07357611
63.32947 | 23.352 | 21.07212 | 12.19365 | 2.279882 | 8.804918 | 0.07355233
63.33946 | 23.3331 | 21.05743 | 12.19072 | 2.275667 | 8.793186 | 0.07352864
63.34946 | 23.3153 | 21.0427 | 12.18779 | 2.272599 | 8.781407 | 0.07350499
63.35946 | 23.3152 | 21.02794 | 12.18486 | 2.287263 | 8.769592 | 0.07348138
63.36946 | 23.2571 | 21.01314 | 12.18194 | 2.243959 | 8.757742 | 0.07345786
63.37946 | 23.2623 | 20.99832 | 12.17902 | 2.263984 | 8.745858 | 0.07343439
63.38946 | 23.2384 | 20.98346 | 12.17611 | 2.254939 | 8.733941 | 0.073411
63.39945 | 23.2156 | 20.9686 | 12.1732 | 2.247004 | 8.722008 | 0.07338771
63.40945 | 23.1851 | 20.95368 | 12.17029 | 2.231415 | 8.710027 | 0.07336445
63.41945 | 23.174 | 20.93874 | 12.16739 | 2.235255 | 8.698014 | 0.07334124
63.42945 | 23.1513 | 20.92378 | 12.16449 | 2.227522 | 8.685971 | 0.07331809
63.43945 | 23.1283 | 20.90879 | 12.16159 | 2.219514 | 8.673898 | 0.07329501
63.44944 | 23.118 | 20.89378 | 12.1587 | 2.224217 | 8.661808 | 0.07327203
63.45944 | 23.09 | 20.87874 | 12.15581 | 2.21126 | 8.649677 | 0.07324908
63.46944 | 23.0636 | 20.86367 | 12.15293 | 2.199926 | 8.637519 | 0.07322618
63.47944 | 23.0623 | 20.84858 | 12.15005 | 2.213715 | 8.625335 | 0.07320338
63.48944 | 23.0337 | 20.83347 | 12.14717 | 2.200227 | 8.613123 | 0.07318063
63.49944 | 22.9957 | 20.81834 | 12.14429 | 2.177362 | 8.600885 | 0.07315794
63.50943 | 22.9937 | 20.8032 | 12.14143 | 2.190502 | 8.588636 | 0.07313534
63.51943 | 22.9736 | 20.78802 | 12.13856 | 2.185578 | 8.57635 | 0.0731128
63.52943 | 22.9436 | 20.77283 | 12.1357 | 2.170774 | 8.56404 | 0.07309031
63.53943 | 22.9207 | 20.75761 | 12.13284 | 2.163089 | 8.551707 | 0.07306789
63.54943 | 22.8888 | 20.74238 | 12.12998 | 2.146422 | 8.539352 | 0.07304554
63.55942 | 22.884 | 20.72714 | 12.12713 | 2.156859 | 8.526987 | 0.07302328
63.56942 | 22.8469 | 20.71187 | 12.12428 | 2.135026 | 8.51459 | 0.07300107
63.57942 | 22.8478 | 20.69659 | 12.12144 | 2.151211 | 8.502172 | 0.07297892
63.58942 | 22.8098 | 20.68129 | 12.1186 | 2.128511 | 8.489735 | 0.07295684
63.59942 | 22.7957 | 20.66597 | 12.11576 | 2.129728 | 8.477278 | 0.07293482
63.60942 | 22.7702 | 20.65064 | 12.11293 | 2.119558 | 8.464803 | 0.07291288
63.61941 | 22.7469 | 20.63531 | 12.1101 | 2.111587 | 8.452322 | 0.07289096
63.62941 | 22.739 | 20.61996 | 12.10727 | 2.119045 | 8.439813 | 0.07286917
63.63941 | 22.7005 | 20.60459 | 12.10445 | 2.095914 | 8.427287 | 0.07284743
63.64941 | 22.6881 | 20.5892 | 12.10163 | 2.098897 | 8.414745 | 0.07282576
63.65941 | 22.6656 | 20.57381 | 12.09882 | 2.09179 | 8.402188 | 0.07280418
63.6694 | 22.6232 | 20.55842 | 12.09601 | 2.064779 | 8.389629 | 0.07278267
63.6794 | 22.6348 | 20.54301 | 12.0932 | 2.091793 | 8.377043 | 0.07276122
63.6894 | 22.5793 | 20.52758 | 12.0904 | 2.051717 | 8.364444 | 0.07273984
63.6994 | 22.5772 | 20.51215 | 12.0876 | 2.065049 | 8.351833 | 0.07271853
63.7094 | 22.5387 | 20.49671 | 12.0848 | 2.041989 | 8.33921 | 0.07269728
63.7194 | 22.5245 | 20.48126 | 12.08201 | 2.043237 | 8.326575 | 0.07267612
63.72939 | 22.5 | 20.46582 | 12.07923 | 2.034177 | 8.313941 | 0.07265505
63.73939 | 22.4678 | 20.45036 | 12.07644 | 2.017439 | 8.301285 | 0.07263402
63.74939 | 22.4665 | 20.43489 | 12.07366 | 2.031606 | 8.28862 | 0.07261308
63.75939 | 22.4303 | 20.41942 | 12.07088 | 2.010878 | 8.275945 | 0.07259221
63.76939 | 22.4013 | 20.40394 | 12.06811 | 1.997356 | 8.263261 | 0.0725714
63.77938 | 22.3972 | 20.38848 | 12.06535 | 2.008721 | 8.250583 | 0.0725507
63.78938 | 22.3461 | 20.37299 | 12.06258 | 1.973105 | 8.237885 | 0.07253005
63.79938 | 22.3458 | 20.35751 | 12.05982 | 1.988293 | 8.225179 | 0.07250947
63.80938 | 22.2995 | 20.34202 | 12.05706 | 1.957482 | 8.212468 | 0.07248897
63.81938 | 22.2978 | 20.32653 | 12.05431 | 1.971273 | 8.199751 | 0.07246855
63.82938 | 22.2486 | 20.31103 | 12.05156 | 1.937565 | 8.187029 | 0.0724482
63.83937 | 22.2311 | 20.29556 | 12.04881 | 1.935543 | 8.174315 | 0.07242792
63.84937 | 22.21 | 20.28006 | 12.04607 | 1.929936 | 8.161584 | 0.07240773
63.85937 | 22.1845 | 20.26457 | 12.04333 | 1.919929 | 8.14885 | 0.07238761
63.86937 | 22.1474 | 20.24908 | 12.0406 | 1.89832 | 8.136113 | 0.07236757
63.87937 | 22.1355 | 20.23359 | 12.03787 | 1.901909 | 8.123375 | 0.0723476
63.88936 | 22.1072 | 20.21812 | 12.03515 | 1.889079 | 8.110648 | 0.07232776
63.89936 | 22.0748 | 20.20264 | 12.03242 | 1.872163 | 8.097906 | 0.07230794
63.90936 | 22.0499 | 20.18716 | 12.0297 | 1.862744 | 8.085164 | 0.0722882
63.91936 | 22.0191 | 20.17168 | 12.02699 | 1.847423 | 8.07242 | 0.07226856
63.92936 | 21.9987 | 20.1562 | 12.02428 | 1.842496 | 8.059677 | 0.07224898
63.93936 | 21.9604 | 20.14074 | 12.02157 | 1.819664 | 8.046936 | 0.07222949
63.94935 | 21.9414 | 20.12529 | 12.01887 | 1.816111 | 8.034208 | 0.07221011
63.95935 | 21.9117 | 20.10983 | 12.01617 | 1.801869 | 8.021469 | 0.07219077
63.96935 | 21.8727 | 20.09438 | 12.01348 | 1.77832 | 8.008733 | 0.07217151
63.97935 | 21.8578 | 20.07894 | 12.01078 | 1.778864 | 7.996 | 0.07215235
63.98935 | 21.8149 | 20.0635 | 12.0081 | 1.7514 | 7.983269 | 0.07213327
63.99934 | 21.8002 | 20.04809 | 12.00542 | 1.752113 | 7.970556 | 0.07211427
64.00934 | 21.7634 | 20.03267 | 12.00274 | 1.730734 | 7.957834 | 0.07209536
64.01934 | 21.7526 | 20.01726 | 12.00006 | 1.735345 | 7.945117 | 0.07207652
64.02934 | 21.7058 | 20.00185 | 11.99739 | 1.703947 | 7.932406 | 0.07205777
64.03934 | 21.6946 | 19.98646 | 11.99472 | 1.708139 | 7.9197 | 0.07203909
64.04934 | 21.6659 | 19.97108 | 11.99206 | 1.694821 | 7.907 | 0.07202052
64.05933 | 21.6412 | 19.95572 | 11.9894 | 1.685478 | 7.894319 | 0.07200204
64.06933 | 21.6037 | 19.94036 | 11.98675 | 1.663337 | 7.881633 | 0.07198363
64.07933 | 21.5915 | 19.92501 | 11.98409 | 1.666486 | 7.868955 | 0.07196528
64.08933 | 21.5633 | 19.90968 | 11.98145 | 1.653621 | 7.856285 | 0.07194705
64.09933 | 21.5374 | 19.89436 | 11.9788 | 1.643045 | 7.843623 | 0.07192889
64.10932 | 21.5034 | 19.87906 | 11.97617 | 1.62434 | 7.830984 | 0.07191086
64.11932 | 21.4961 | 19.86376 | 11.97353 | 1.632337 | 7.81834 | 0.07189287
64.12932 | 21.4601 | 19.84848 | 11.9709 | 1.61162 | 7.805707 | 0.07187499
64.13932 | 21.4394 | 19.83321 | 11.96827 | 1.606189 | 7.793083 | 0.07185717
64.14932 | 21.4211 | 19.81796 | 11.96565 | 1.603143 | 7.780471 | 0.07183946
64.15932 | 21.3986 | 19.80272 | 11.96303 | 1.595881 | 7.767869 | 0.07182183
64.16931 | 21.3728 | 19.78751 | 11.96041 | 1.585289 | 7.755292 | 0.07180433
64.17931 | 21.3532 | 19.7723 | 11.9578 | 1.580896 | 7.742714 | 0.07178688
64.18931 | 21.3416 | 19.75711 | 11.9552 | 1.584486 | 7.730149 | 0.07176953
64.19931 | 21.3116 | 19.74194 | 11.95259 | 1.56966 | 7.717596 | 0.07175227
64.20931 | 21.2799 | 19.72678 | 11.94999 | 1.553116 | 7.705056 | 0.0717351
64.2193 | 21.2696 | 19.71166 | 11.9474 | 1.557939 | 7.692543 | 0.07171804
64.2293 | 21.2545 | 19.69654 | 11.94481 | 1.55796 | 7.680031 | 0.07170106
64.2393 | 21.21 | 19.68144 | 11.94222 | 1.528562 | 7.667533 | 0.07168417
64.2493 | 21.2125 | 19.66635 | 11.93964 | 1.546145 | 7.65505 | 0.07166737
64.2593 | 21.1767 | 19.65129 | 11.93706 | 1.525409 | 7.642581 | 0.07165066
64.2693 | 21.1551 | 19.63625 | 11.93448 | 1.518853 | 7.630129 | 0.07163406
64.27929 | 21.1301 | 19.62124 | 11.93191 | 1.508863 | 7.617705 | 0.07161756
64.28929 | 21.113 | 19.60623 | 11.92935 | 1.506767 | 7.605284 | 0.07160115
64.29929 | 21.0982 | 19.59125 | 11.92679 | 1.506949 | 7.59288 | 0.07158484
64.30929 | 21.0698 | 19.57629 | 11.92423 | 1.493512 | 7.580493 | 0.07156861
64.31929 | 21.0524 | 19.56135 | 11.92167 | 1.491052 | 7.568124 | 0.07155247
64.32928 | 21.0202 | 19.54644 | 11.91912 | 1.473756 | 7.555784 | 0.07153647
64.33928 | 21.0079 | 19.53155 | 11.91658 | 1.476353 | 7.543449 | 0.07152054
64.34928 | 20.9821 | 19.51667 | 11.91404 | 1.465427 | 7.531133 | 0.07150471
64.35928 | 20.9542 | 19.50182 | 11.9115 | 1.452377 | 7.518837 | 0.071489
64.36928 | 20.9301 | 19.48699 | 11.90896 | 1.443105 | 7.506558 | 0.07147336
64.37928 | 20.9215 | 19.47219 | 11.90643 | 1.449309 | 7.4943 | 0.07145782
64.38927 | 20.8798 | 19.45743 | 11.90391 | 1.422375 | 7.482073 | 0.07144241
64.39927 | 20.8605 | 19.44267 | 11.90139 | 1.417831 | 7.469854 | 0.07142709
64.40927 | 20.8268 | 19.42794 | 11.89887 | 1.398862 | 7.457655 | 0.07141186
64.41927 | 20.8219 | 19.41323 | 11.89636 | 1.408669 | 7.445477 | 0.07139676
64.42927 | 20.7779 | 19.39855 | 11.89385 | 1.379351 | 7.433319 | 0.07138173
64.43926 | 20.7609 | 19.38391 | 11.89135 | 1.376988 | 7.4212 | 0.07136687
64.44926 | 20.7289 | 19.36928 | 11.88884 | 1.359617 | 7.409086 | 0.07135207
64.45926 | 20.7222 | 19.35467 | 11.88635 | 1.367526 | 7.396989 | 0.07133732
64.46926 | 20.6755 | 19.3401 | 11.88386 | 1.335404 | 7.384918 | 0.07132271
64.47926 | 20.6588 | 19.32555 | 11.88137 | 1.333254 | 7.37287 | 0.07130822
64.48926 | 20.6234 | 19.31102 | 11.87888 | 1.312378 | 7.360846 | 0.07129384
64.49925 | 20.613 | 19.29654 | 11.8764 | 1.316456 | 7.348859 | 0.07127961
64.50925 | 20.5625 | 19.28207 | 11.87393 | 1.280425 | 7.33688 | 0.07126544
64.51925 | 20.5503 | 19.26763 | 11.87146 | 1.282666 | 7.324925 | 0.07125138
64.52925 | 20.5194 | 19.25322 | 11.86899 | 1.266179 | 7.312993 | 0.07123742
64.53925 | 20.4846 | 19.23884 | 11.86653 | 1.245763 | 7.301087 | 0.07122358
64.54924 | 20.4744 | 19.22449 | 11.86407 | 1.249906 | 7.289215 | 0.07120986
64.55924 | 20.4354 | 19.21017 | 11.86162 | 1.225233 | 7.277356 | 0.07119622
64.56924 | 20.4249 | 19.19587 | 11.85916 | 1.229029 | 7.265524 | 0.07118271
64.57924 | 20.3749 | 19.1816 | 11.85672 | 1.193299 | 7.253714 | 0.07116931
64.58924 | 20.3672 | 19.16736 | 11.85428 | 1.199837 | 7.241932 | 0.07115602
64.59924 | 20.3361 | 19.15316 | 11.85184 | 1.182945 | 7.230175 | 0.07114285
64.60923 | 20.3085 | 19.13899 | 11.84941 | 1.169509 | 7.218455 | 0.0711298
64.61923 | 20.2875 | 19.12484 | 11.84698 | 1.162657 | 7.20675 | 0.07111685
64.62923 | 20.2563 | 19.11073 | 11.84455 | 1.145574 | 7.195071 | 0.071104
64.63923 | 20.242 | 19.09664 | 11.84213 | 1.14536 | 7.183419 | 0.07109128
64.64923 | 20.2054 | 19.08259 | 11.83971 | 1.122814 | 7.171794 | 0.07107868
64.65922 | 20.1875 | 19.06858 | 11.8373 | 1.118924 | 7.160207 | 0.0710662
64.66922 | 20.164 | 19.05458 | 11.83489 | 1.109416 | 7.148636 | 0.07105382
64.67922 | 20.1419 | 19.04062 | 11.83249 | 1.101275 | 7.137093 | 0.07104157
64.68922 | 20.1042 | 19.0267 | 11.83009 | 1.077502 | 7.125578 | 0.07102945
64.69922 | 20.0952 | 19.0128 | 11.82769 | 1.082398 | 7.11409 | 0.07101742
64.70921 | 20.0643 | 18.99895 | 11.82531 | 1.065347 | 7.102642 | 0.07100546
64.71921 | 20.0331 | 18.98512 | 11.82292 | 1.047977 | 7.091211 | 0.07099368
64.72921 | 20.0274 | 18.97133 | 11.82054 | 1.056074 | 7.079808 | 0.07098204
64.73921 | 20.0018 | 18.95756 | 11.81816 | 1.044237 | 7.068435 | 0.0709705
64.74921 | 19.9727 | 18.94383 | 11.81578 | 1.028867 | 7.057091 | 0.07095908
64.75921 | 19.9491 | 18.93014 | 11.81341 | 1.018963 | 7.045776 | 0.0709478
64.7692 | 19.9302 | 18.91649 | 11.81105 | 1.013713 | 7.0345 | 0.07093661
64.7792 | 19.9044 | 18.90286 | 11.80869 | 1.001541 | 7.023244 | 0.07092556
64.7892 | 19.8736 | 18.88926 | 11.80633 | 0.9843365 | 7.012017 | 0.07091463
64.7992 | 19.8594 | 18.8757 | 11.80398 | 0.9836963 | 7.000821 | 0.07090382
64.8092 | 19.84 | 18.86218 | 11.80163 | 0.9778223 | 6.989654 | 0.07089316
64.81919 | 19.8072 | 18.8487 | 11.79929 | 0.9584998 | 6.978529 | 0.07088261
64.82919 | 19.7852 | 18.83524 | 11.79695 | 0.9499559 | 6.967423 | 0.0708722
64.83919 | 19.7714 | 18.82182 | 11.79461 | 0.9495763 | 6.956349 | 0.07086191
64.84919 | 19.734 | 18.80844 | 11.79228 | 0.9255618 | 6.945305 | 0.07085172
64.85919 | 19.7138 | 18.79509 | 11.78995 | 0.9187122 | 6.934291 | 0.07084168
64.86919 | 19.7029 | 18.78177 | 11.78763 | 0.9211261 | 6.92331 | 0.07083178
64.87918 | 19.6699 | 18.76851 | 11.78532 | 0.9013925 | 6.912369 | 0.070822
64.88918 | 19.6437 | 18.75526 | 11.783 | 0.8884354 | 6.90145 | 0.07081234
64.89918 | 19.6308 | 18.74206 | 11.78069 | 0.888742 | 6.890562 | 0.07080283
64.90918 | 19.6057 | 18.72889 | 11.77839 | 0.8768121 | 6.879707 | 0.07079344
64.91918 | 19.5741 | 18.71575 | 11.77609 | 0.8583457 | 6.868883 | 0.07078418
64.92917 | 19.555 | 18.70267 | 11.77379 | 0.8523299 | 6.858102 | 0.07077506
64.93917 | 19.533 | 18.68961 | 11.7715 | 0.8433907 | 6.847343 | 0.07076606
64.94917 | 19.5063 | 18.67659 | 11.76921 | 0.8297147 | 6.836616 | 0.0707572
64.95917 | 19.4729 | 18.6636 | 11.76693 | 0.809301 | 6.825921 | 0.07074848
64.96917 | 19.4601 | 18.65065 | 11.76465 | 0.8094502 | 6.81526 | 0.07073989
64.97917 | 19.4331 | 18.63774 | 11.76238 | 0.7953622 | 6.804631 | 0.07073144
64.98916 | 19.3987 | 18.62487 | 11.76011 | 0.7738252 | 6.794044 | 0.07072312
64.99916 | 19.3855 | 18.61204 | 11.75784 | 0.7734624 | 6.783481 | 0.07071494
65.00916 | 19.359 | 18.59924 | 11.75558 | 0.7597612 | 6.772952 | 0.0707069
65.01916 | 19.3314 | 18.58648 | 11.75332 | 0.7449233 | 6.762455 | 0.070699
65.02916 | 19.307 | 18.57375 | 11.75107 | 0.7332474 | 6.751992 | 0.07069122
65.03915 | 19.2866 | 18.56108 | 11.74882 | 0.7255202 | 6.741573 | 0.07068361
65.04915 | 19.2523 | 18.54843 | 11.74658 | 0.7038677 | 6.731177 | 0.07067612
65.05915 | 19.2242 | 18.53582 | 11.74434 | 0.6883768 | 6.720815 | 0.07066877
65.06915 | 19.2059 | 18.52325 | 11.7421 | 0.6826474 | 6.710487 | 0.07066157
65.07915 | 19.1868 | 18.51072 | 11.73987 | 0.6760797 | 6.700192 | 0.0706545
65.08915 | 19.1452 | 18.49823 | 11.73765 | 0.6469734 | 6.689932 | 0.07064759
65.09914 | 19.122 | 18.48579 | 11.73543 | 0.6362139 | 6.679718 | 0.07064083
65.10914 | 19.0987 | 18.47337 | 11.73321 | 0.6253295 | 6.669527 | 0.0706342
65.11914 | 19.0759 | 18.46099 | 11.731 | 0.6149066 | 6.659369 | 0.07062771
65.12914 | 19.0483 | 18.44866 | 11.72879 | 0.599644 | 6.649247 | 0.07062137
65.13914 | 19.0239 | 18.43636 | 11.72658 | 0.5875426 | 6.639159 | 0.07061517
65.14913 | 19.004 | 18.42411 | 11.72439 | 0.5798904 | 6.629115 | 0.07060911
65.15913 | 18.9785 | 18.41189 | 11.72219 | 0.5666101 | 6.619097 | 0.07060322
65.16913 | 18.9447 | 18.39971 | 11.72 | 0.5449906 | 6.609113 | 0.07059746
65.17913 | 18.9354 | 18.38757 | 11.71781 | 0.5478314 | 6.599165 | 0.07059186
65.18913 | 18.9169 | 18.37547 | 11.71563 | 0.5414329 | 6.589251 | 0.0705864
65.19913 | 18.8814 | 18.36341 | 11.71345 | 0.5179943 | 6.579372 | 0.07058109
65.20912 | 18.8579 | 18.3514 | 11.71128 | 0.5065039 | 6.569539 | 0.07057595
65.21912 | 18.8431 | 18.33941 | 11.70911 | 0.5036857 | 6.559731 | 0.07057093
65.22912 | 18.8286 | 18.32747 | 11.70695 | 0.5011275 | 6.549959 | 0.07056608
65.23912 | 18.7903 | 18.31557 | 11.70479 | 0.4747293 | 6.540222 | 0.07056137
65.24912 | 18.7776 | 18.30371 | 11.70263 | 0.4738909 | 6.53052 | 0.07055682
65.25911 | 18.7624 | 18.2919 | 11.70048 | 0.4705005 | 6.520864 | 0.07055243
65.26911 | 18.7317 | 18.28012 | 11.69834 | 0.4515815 | 6.511233 | 0.07054819
65.27911 | 18.713 | 18.26838 | 11.69619 | 0.4446238 | 6.501637 | 0.07054409
65.28911 | 18.7077 | 18.25668 | 11.69406 | 0.4510227 | 6.49208 | 0.07054017
65.29911 | 18.6831 | 18.24502 | 11.69192 | 0.438082 | 6.482558 | 0.0705364
65.30911 | 18.6594 | 18.2334 | 11.6898 | 0.426001 | 6.473071 | 0.07053279
65.3191 | 18.6381 | 18.22183 | 11.68767 | 0.4162692 | 6.463628 | 0.07052932
65.3291 | 18.6282 | 18.21029 | 11.68555 | 0.4179062 | 6.454214 | 0.07052603
65.3391 | 18.6031 | 18.1988 | 11.68344 | 0.4043039 | 6.444835 | 0.07052289
65.3491 | 18.5848 | 18.18734 | 11.68133 | 0.3974602 | 6.435492 | 0.0705199
65.3591 | 18.5713 | 18.17592 | 11.67922 | 0.395375 | 6.426187 | 0.07051708
65.36909 | 18.553 | 18.16456 | 11.67712 | 0.3884387 | 6.416925 | 0.07051442
65.37909 | 18.5265 | 18.15323 | 11.67502 | 0.3732722 | 6.407692 | 0.07051193
65.38909 | 18.5057 | 18.14194 | 11.67293 | 0.3637642 | 6.398495 | 0.07050959
65.39909 | 18.4838 | 18.13068 | 11.67084 | 0.3531155 | 6.389334 | 0.07050742
65.40909 | 18.4707 | 18.11947 | 11.66876 | 0.3512258 | 6.380209 | 0.07050542
65.41909 | 18.4507 | 18.10831 | 11.66668 | 0.3423948 | 6.371121 | 0.07050358
65.42908 | 18.4386 | 18.09719 | 11.66461 | 0.3414114 | 6.362079 | 0.0705019
65.43908 | 18.4187 | 18.0861 | 11.66254 | 0.332598 | 6.353064 | 0.07050039
65.44908 | 18.3887 | 18.07506 | 11.66047 | 0.3136424 | 6.344087 | 0.07049905
65.45908 | 18.3794 | 18.06405 | 11.65841 | 0.3153455 | 6.335146 | 0.07049787
65.46908 | 18.3501 | 18.05309 | 11.65635 | 0.2970086 | 6.326241 | 0.07049686
65.47907 | 18.3372 | 18.04218 | 11.6543 | 0.2950187 | 6.317382 | 0.07049602
65.48907 | 18.3226 | 18.0313 | 11.65226 | 0.2912981 | 6.30855 | 0.07049535
65.49907 | 18.3008 | 18.02046 | 11.65021 | 0.2803356 | 6.299757 | 0.07049484
65.50907 | 18.2777 | 18.00967 | 11.64817 | 0.268032 | 6.290999 | 0.07049452
65.51907 | 18.2515 | 17.99891 | 11.64614 | 0.2525866 | 6.282279 | 0.07049436
65.52907 | 18.2365 | 17.9882 | 11.64411 | 0.2482997 | 6.273595 | 0.07049437
65.53906 | 18.2189 | 17.97754 | 11.64209 | 0.2413603 | 6.264957 | 0.07049456
65.54906 | 18.2035 | 17.96691 | 11.64007 | 0.2365902 | 6.256347 | 0.07049491
65.55906 | 18.1769 | 17.95632 | 11.63805 | 0.2205781 | 6.247775 | 0.07049546
65.56906 | 18.169 | 17.94578 | 11.63604 | 0.2232245 | 6.239239 | 0.07049616
65.57906 | 18.1434 | 17.93527 | 11.63403 | 0.2081289 | 6.23074 | 0.07049705
65.58905 | 18.1252 | 17.92482 | 11.63203 | 0.2003815 | 6.222287 | 0.0704981
65.59905 | 18.1027 | 17.9144 | 11.63004 | 0.1883021 | 6.213862 | 0.07049935
65.60905 | 18.0919 | 17.90402 | 11.62804 | 0.1878814 | 6.205475 | 0.07050076
65.61905 | 18.0685 | 17.89368 | 11.62605 | 0.1748187 | 6.197124 | 0.07050235
65.62905 | 18.0526 | 17.88339 | 11.62407 | 0.1692143 | 6.188811 | 0.07050412
65.63905 | 18.0288 | 17.87313 | 11.62209 | 0.1556675 | 6.180535 | 0.07050606
65.64904 | 18.022 | 17.86293 | 11.62012 | 0.159069 | 6.172304 | 0.0705082
65.65904 | 17.9876 | 17.85276 | 11.61815 | 0.1348384 | 6.164103 | 0.07051052
65.66904 | 17.9712 | 17.84263 | 11.61618 | 0.1285667 | 6.155938 | 0.07051301
65.67904 | 17.9566 | 17.83255 | 11.61422 | 0.1240526 | 6.14781 | 0.0705157
65.68904 | 17.9469 | 17.8225 | 11.61227 | 0.1243962 | 6.13972 | 0.07051854
65.69903 | 17.9206 | 17.81251 | 11.61032 | 0.1080852 | 6.131678 | 0.07052164
65.70903 | 17.9075 | 17.80255 | 11.60837 | 0.1049455 | 6.123662 | 0.07052486
65.71903 | 17.8883 | 17.79264 | 11.60643 | 0.09566304 | 6.115684 | 0.07052828
65.72903 | 17.8674 | 17.78276 | 11.60449 | 0.08463891 | 6.107742 | 0.07053188
65.73903 | 17.8461 | 17.77293 | 11.60255 | 0.07317332 | 6.099838 | 0.07053566
65.74903 | 17.8403 | 17.76313 | 11.60062 | 0.07716511 | 6.091971 | 0.07053964
65.75902 | 17.81 | 17.75339 | 11.5987 | 0.05660579 | 6.084148 | 0.07054379
65.76902 | 17.7913 | 17.74369 | 11.59678 | 0.04761392 | 6.076356 | 0.07054814
65.77902 | 17.7779 | 17.73402 | 11.59487 | 0.04387995 | 6.0686 | 0.07055268
65.78902 | 17.7653 | 17.7244 | 11.59296 | 0.04090407 | 6.060882 | 0.07055741
65.79902 | 17.7299 | 17.71481 | 11.59105 | 0.01508658 | 6.0532 | 0.07056233
65.80901 | 17.7133 | 17.70528 | 11.58915 | 0.008016857 | 6.045564 | 0.07056744
65.81901 | 17.699 | 17.69579 | 11.58725 | 0.003214995 | 6.037958 | 0.07057274
65.82901 | 17.683 | 17.68633 | 11.58536 | -0.003328939 | 6.030388 | 0.07057823
65.83901 | 17.656 | 17.67691 | 11.58347 | -0.02091492 | 6.022856 | 0.07058393
65.84901 | 17.6409 | 17.66754 | 11.58159 | -0.0266427 | 6.015361 | 0.07058981
65.85901 | 17.629 | 17.65821 | 11.57971 | -0.02921244 | 6.007903 | 0.07059588
65.869 | 17.6029 | 17.64893 | 11.57784 | -0.04603358 | 6.000489 | 0.07060216
65.879 | 17.5861 | 17.63969 | 11.57597 | -0.0535871 | 5.993106 | 0.07060862
65.889 | 17.565 | 17.63048 | 11.57411 | -0.06548289 | 5.985759 | 0.07061529
65.899 | 17.5456 | 17.62132 | 11.57225 | -0.07572073 | 5.97845 | 0.07062216
65.909 | 17.5244 | 17.6122 | 11.57039 | -0.0878006 | 5.971178 | 0.07062922
65.91899 | 17.4991 | 17.60313 | 11.56854 | -0.1040308 | 5.963949 | 0.07063646
65.92899 | 17.4903 | 17.59409 | 11.5667 | -0.1037943 | 5.956751 | 0.0706439
65.93899 | 17.4569 | 17.5851 | 11.56486 | -0.1281999 | 5.949591 | 0.07065159
65.94899 | 17.4453 | 17.57615 | 11.56302 | -0.1308478 | 5.942467 | 0.07065944
65.95899 | 17.4259 | 17.56724 | 11.56119 | -0.1413368 | 5.93538 | 0.07066753
65.96899 | 17.4005 | 17.55837 | 11.55936 | -0.1578677 | 5.92833 | 0.07067576
65.97898 | 17.3863 | 17.54955 | 11.55754 | -0.163249 | 5.921324 | 0.07068421
65.98898 | 17.3618 | 17.54076 | 11.55572 | -0.178964 | 5.914348 | 0.07069289
65.99898 | 17.3538 | 17.53202 | 11.55391 | -0.1782209 | 5.90741 | 0.07070177
66.00898 | 17.3261 | 17.52332 | 11.5521 | -0.1972193 | 5.900508 | 0.07071086
66.01898 | 17.3089 | 17.51466 | 11.5503 | -0.2057595 | 5.893643 | 0.07072016
66.02897 | 17.2915 | 17.50605 | 11.5485 | -0.2145503 | 5.886822 | 0.07072965
66.03897 | 17.2705 | 17.49747 | 11.5467 | -0.2269741 | 5.880031 | 0.07073935
66.04897 | 17.2605 | 17.48894 | 11.54491 | -0.2284395 | 5.873276 | 0.07074926
66.05897 | 17.2324 | 17.48045 | 11.54313 | -0.2480465 | 5.866559 | 0.07075938
66.06897 | 17.225 | 17.472 | 11.54135 | -0.2469954 | 5.859878 | 0.07076972
66.07897 | 17.1916 | 17.46359 | 11.53957 | -0.2719863 | 5.853235 | 0.07078027
66.08896 | 17.184 | 17.45523 | 11.5378 | -0.2712266 | 5.846634 | 0.07079101
66.09896 | 17.1665 | 17.4469 | 11.53603 | -0.2804008 | 5.840064 | 0.07080198
66.10896 | 17.143 | 17.43862 | 11.53427 | -0.295616 | 5.83353 | 0.07081315
66.11896 | 17.1412 | 17.43037 | 11.53251 | -0.2891736 | 5.827034 | 0.07082455
66.12896 | 17.1206 | 17.42217 | 11.53076 | -0.3015718 | 5.820574 | 0.07083614
66.13895 | 17.1039 | 17.41402 | 11.52902 | -0.3101201 | 5.814157 | 0.07084794
66.14895 | 17.0919 | 17.4059 | 11.52727 | -0.3140032 | 5.807771 | 0.07086001
66.15895 | 17.0761 | 17.39782 | 11.52553 | -0.3217248 | 5.801419 | 0.07087222
66.16895 | 17.0558 | 17.38979 | 11.5238 | -0.3339914 | 5.795108 | 0.07088473
66.17895 | 17.0495 | 17.3818 | 11.52207 | -0.3322957 | 5.788829 | 0.07089737
66.18895 | 17.0324 | 17.37384 | 11.52034 | -0.3414449 | 5.78259 | 0.07091031
66.19894 | 17.0211 | 17.36594 | 11.51863 | -0.3448414 | 5.776392 | 0.07092342
66.20894 | 16.9973 | 17.35807 | 11.51691 | -0.3607718 | 5.770224 | 0.07093673
66.21894 | 16.983 | 17.35024 | 11.5152 | -0.3672435 | 5.764093 | 0.07095032
66.22894 | 16.9789 | 17.34246 | 11.51349 | -0.3635562 | 5.757998 | 0.07096407
66.23894 | 16.9627 | 17.33471 | 11.51179 | -0.3720106 | 5.75194 | 0.0709781
66.24893 | 16.9428 | 17.32701 | 11.5101 | -0.3842127 | 5.745923 | 0.07099228
66.25893 | 16.9368 | 17.31935 | 11.50841 | -0.3825501 | 5.739938 | 0.07100674
66.26893 | 16.9275 | 17.31173 | 11.50672 | -0.3842274 | 5.733988 | 0.07102141
66.27893 | 16.9063 | 17.30415 | 11.50504 | -0.3978466 | 5.728075 | 0.07103629
66.28893 | 16.8962 | 17.29661 | 11.50336 | -0.4004069 | 5.722198 | 0.07105141
66.29893 | 16.8902 | 17.28911 | 11.50168 | -0.3989075 | 5.716357 | 0.07106675
66.30892 | 16.8724 | 17.28166 | 11.50002 | -0.4092568 | 5.710557 | 0.07108231
66.31892 | 16.8557 | 17.27424 | 11.49835 | -0.4185402 | 5.704789 | 0.07109809
66.32892 | 16.8499 | 17.26686 | 11.49669 | -0.4169641 | 5.699056 | 0.07111413
66.33892 | 16.8371 | 17.25953 | 11.49504 | -0.4224297 | 5.69336 | 0.07113038
66.34892 | 16.8135 | 17.25224 | 11.49339 | -0.4387358 | 5.687699 | 0.07114686
66.35891 | 16.8025 | 17.24499 | 11.49175 | -0.4424894 | 5.68208 | 0.07116354
66.36891 | 16.7913 | 17.23778 | 11.49011 | -0.4464779 | 5.676492 | 0.0711805
66.37891 | 16.7806 | 17.23061 | 11.48847 | -0.4500064 | 5.670939 | 0.07119766
66.38891 | 16.7696 | 17.22348 | 11.48684 | -0.4538757 | 5.665422 | 0.07121506
66.39891 | 16.7466 | 17.21639 | 11.48521 | -0.4697858 | 5.659941 | 0.07123269
66.40891 | 16.7442 | 17.20934 | 11.48359 | -0.4651374 | 5.654496 | 0.07125056
66.4189 | 16.7324 | 17.20234 | 11.48198 | -0.4699356 | 5.649091 | 0.07126864
66.4289 | 16.7164 | 17.19537 | 11.48036 | -0.4789674 | 5.643717 | 0.07128698
66.4389 | 16.7064 | 17.18844 | 11.47876 | -0.4820408 | 5.638379 | 0.07130554
66.4489 | 16.6952 | 17.18155 | 11.47715 | -0.4863543 | 5.633077 | 0.07132435
66.4589 | 16.6739 | 17.17471 | 11.47556 | -0.5008079 | 5.62781 | 0.07134339
66.46889 | 16.6624 | 17.16791 | 11.47396 | -0.5055094 | 5.622583 | 0.07136265
66.47889 | 16.6558 | 17.16114 | 11.47237 | -0.5053445 | 5.617388 | 0.07138216
66.48889 | 16.6292 | 17.15442 | 11.47079 | -0.5252203 | 5.612228 | 0.07140193
66.49889 | 16.6169 | 17.14774 | 11.46921 | -0.5308356 | 5.607102 | 0.0714219
66.50889 | 16.6084 | 17.14109 | 11.46764 | -0.532692 | 5.602013 | 0.07144214
66.51889 | 16.5939 | 17.13449 | 11.46607 | -0.5405886 | 5.596959 | 0.07146261
66.52888 | 16.5765 | 17.12793 | 11.4645 | -0.5514316 | 5.591945 | 0.0714833
66.53888 | 16.5651 | 17.12141 | 11.46294 | -0.5563087 | 5.586961 | 0.07150426
66.54888 | 16.5538 | 17.11493 | 11.46139 | -0.561126 | 5.582013 | 0.07152546
66.55888 | 16.5358 | 17.10848 | 11.45984 | -0.5726835 | 5.5771 | 0.07154689
66.56888 | 16.5228 | 17.10208 | 11.45829 | -0.5792812 | 5.572222 | 0.07156858
66.57887 | 16.5052 | 17.09572 | 11.45675 | -0.5905248 | 5.567384 | 0.0715905
66.58887 | 16.4976 | 17.0894 | 11.45521 | -0.5918017 | 5.562576 | 0.07161264
66.59887 | 16.4762 | 17.08312 | 11.45368 | -0.6069207 | 5.557804 | 0.07163509
66.60887 | 16.4589 | 17.07688 | 11.45215 | -0.6179773 | 5.553066 | 0.07165772
66.61887 | 16.4464 | 17.07068 | 11.45063 | -0.6242761 | 5.548364 | 0.07168064
66.62887 | 16.4299 | 17.06451 | 11.44911 | -0.6346135 | 5.543696 | 0.0717038
66.63886 | 16.4111 | 17.0584 | 11.4476 | -0.6472958 | 5.539067 | 0.07172717
66.64886 | 16.3956 | 17.05231 | 11.44609 | -0.6567144 | 5.53447 | 0.07175085
66.65886 | 16.3818 | 17.04627 | 11.44459 | -0.66447 | 5.529906 | 0.07177471
66.66886 | 16.3648 | 17.04027 | 11.44309 | -0.6754681 | 5.525379 | 0.07179891
66.67886 | 16.3579 | 17.0343 | 11.4416 | -0.6764032 | 5.520884 | 0.07182327
66.68885 | 16.3344 | 17.02839 | 11.44011 | -0.6939851 | 5.516429 | 0.07184791
66.69885 | 16.3285 | 17.0225 | 11.43862 | -0.6940009 | 5.512005 | 0.07187282
66.70885 | 16.3082 | 17.01666 | 11.43714 | -0.7084567 | 5.507615 | 0.07189798
66.71885 | 16.2999 | 17.01085 | 11.43567 | -0.7109513 | 5.50326 | 0.0719234
66.72885 | 16.2812 | 17.00509 | 11.4342 | -0.7238856 | 5.498939 | 0.07194906
66.73885 | 16.2722 | 16.99936 | 11.43273 | -0.7271594 | 5.494653 | 0.07197498
66.74884 | 16.2574 | 16.99368 | 11.43127 | -0.7362784 | 5.490406 | 0.07200113
66.75884 | 16.2391 | 16.98803 | 11.42982 | -0.7489336 | 5.486191 | 0.07202759
66.76884 | 16.2225 | 16.98242 | 11.42836 | -0.7599229 | 5.482005 | 0.07205425
66.77884 | 16.2123 | 16.97686 | 11.42692 | -0.7645564 | 5.477859 | 0.07208121
66.78884 | 16.1987 | 16.97132 | 11.42547 | -0.772625 | 5.473743 | 0.07210839
66.79883 | 16.1912 | 16.96584 | 11.42404 | -0.7746422 | 5.469668 | 0.07213585
66.80883 | 16.1742 | 16.96039 | 11.42261 | -0.786191 | 5.465622 | 0.07216357
66.81883 | 16.1695 | 16.95498 | 11.42118 | -0.7854793 | 5.461611 | 0.07219155
66.82883 | 16.1528 | 16.94961 | 11.41975 | -0.7968063 | 5.457633 | 0.07221978
66.83883 | 16.1395 | 16.94427 | 11.41833 | -0.8047724 | 5.453689 | 0.07224828
66.84883 | 16.1341 | 16.93898 | 11.41692 | -0.8048775 | 5.449779 | 0.07227703
66.85882 | 16.1241 | 16.93373 | 11.41551 | -0.8096269 | 5.445908 | 0.07230602
66.86882 | 16.1135 | 16.92851 | 11.41411 | -0.8150102 | 5.442066 | 0.07233531
66.87882 | 16.0919 | 16.92333 | 11.41271 | -0.8314319 | 5.438258 | 0.07236485
66.88882 | 16.095 | 16.91819 | 11.41131 | -0.8231928 | 5.434484 | 0.07239466
66.89882 | 16.0769 | 16.91309 | 11.40992 | -0.8361921 | 5.430744 | 0.07242473
66.90881 | 16.069 | 16.90804 | 11.40854 | -0.8390352 | 5.42704 | 0.07245503
66.91881 | 16.0471 | 16.90301 | 11.40716 | -0.8559124 | 5.423368 | 0.07248561
66.92881 | 16.0511 | 16.89803 | 11.40578 | -0.8469284 | 5.419729 | 0.07251651
66.93881 | 16.0386 | 16.89308 | 11.40441 | -0.8544826 | 5.416123 | 0.07254761
66.94881 | 16.0292 | 16.88818 | 11.40304 | -0.8589756 | 5.412552 | 0.07257903
66.95881 | 16.0081 | 16.88331 | 11.40168 | -0.875207 | 5.409013 | 0.07261069
66.9688 | 16.0122 | 16.87848 | 11.40033 | -0.8662817 | 5.405512 | 0.07264258
66.9788 | 15.9961 | 16.87369 | 11.39897 | -0.8775904 | 5.402041 | 0.0726748
66.9888 | 15.9874 | 16.86894 | 11.39763 | -0.8815371 | 5.398603 | 0.07270725
66.9988 | 15.9719 | 16.86422 | 11.39628 | -0.8923227 | 5.395198 | 0.07274002
67.0088 | 15.9694 | 16.85955 | 11.39495 | -0.8901466 | 5.391827 | 0.07277302
67.01879 | 15.959 | 16.85491 | 11.39361 | -0.895913 | 5.388493 | 0.07280627
67.02879 | 15.9353 | 16.85031 | 11.39229 | -0.9150133 | 5.385188 | 0.07283984
67.03879 | 15.9306 | 16.84575 | 11.39096 | -0.9151521 | 5.381917 | 0.07287366
67.04879 | 15.9203 | 16.84123 | 11.38964 | -0.9209283 | 5.378679 | 0.07290776
67.05879 | 15.9103 | 16.83674 | 11.38833 | -0.926443 | 5.375474 | 0.07294214
67.06879 | 15.8885 | 16.8323 | 11.38702 | -0.943796 | 5.372302 | 0.07297678
67.07878 | 15.8868 | 16.82789 | 11.38571 | -0.9410913 | 5.369166 | 0.07301167
67.08878 | 15.8787 | 16.82352 | 11.38441 | -0.9448205 | 5.36606 | 0.07304687
67.09878 | 15.8602 | 16.81919 | 11.38312 | -0.9589872 | 5.362987 | 0.07308234
67.10878 | 15.8449 | 16.81489 | 11.38183 | -0.9699924 | 5.359948 | 0.07311809
67.11878 | 15.8404 | 16.81064 | 11.38054 | -0.9702353 | 5.356941 | 0.07315411
67.12877 | 15.8313 | 16.80642 | 11.37926 | -0.9751198 | 5.353969 | 0.07319038
67.13877 | 15.8181 | 16.80224 | 11.37798 | -0.9841384 | 5.351028 | 0.07322696
67.14877 | 15.8011 | 16.79809 | 11.37671 | -0.9969945 | 5.348119 | 0.07326382
67.15877 | 15.7996 | 16.79399 | 11.37544 | -0.9943883 | 5.345243 | 0.07330095
67.16877 | 15.7803 | 16.78992 | 11.37418 | -1.00962 | 5.3424 | 0.07333837
67.17877 | 15.7739 | 16.78589 | 11.37292 | -1.01199 | 5.33959 | 0.07337605
67.18876 | 15.7581 | 16.7819 | 11.37167 | -1.023801 | 5.336815 | 0.073414
67.19876 | 15.7558 | 16.77795 | 11.37042 | -1.022145 | 5.334069 | 0.07345225
67.20876 | 15.7475 | 16.77403 | 11.36918 | -1.026527 | 5.331356 | 0.07349077
67.21876 | 15.7335 | 16.77015 | 11.36794 | -1.036647 | 5.328676 | 0.0735296
67.22876 | 15.7249 | 16.7663 | 11.36671 | -1.041404 | 5.326028 | 0.07356869
67.23875 | 15.7242 | 16.7625 | 11.36548 | -1.038302 | 5.323415 | 0.07360804
67.24875 | 15.7131 | 16.75873 | 11.36425 | -1.045634 | 5.320832 | 0.0736477
67.25875 | 15.6952 | 16.755 | 11.36303 | -1.059803 | 5.318281 | 0.07368764
67.26875 | 15.6979 | 16.75131 | 11.36182 | -1.053409 | 5.315763 | 0.07372787
67.27875 | 15.6916 | 16.74765 | 11.36061 | -1.056053 | 5.313277 | 0.07376839
67.28875 | 15.6864 | 16.74403 | 11.3594 | -1.057634 | 5.310822 | 0.07380918
67.29874 | 15.6702 | 16.74046 | 11.3582 | -1.070255 | 5.308403 | 0.07385022
67.30874 | 15.669 | 16.73691 | 11.35701 | -1.06791 | 5.306013 | 0.07389159
67.31874 | 15.6618 | 16.7334 | 11.35581 | -1.071603 | 5.303656 | 0.07393325
67.32874 | 15.6594 | 16.72993 | 11.35463 | -1.070532 | 5.301331 | 0.07397519
67.33874 | 15.6428 | 16.7265 | 11.35344 | -1.083699 | 5.299037 | 0.07401743
67.34873 | 15.6478 | 16.72311 | 11.35227 | -1.075306 | 5.296778 | 0.07405989
67.35873 | 15.6397 | 16.71975 | 11.3511 | -1.080046 | 5.294548 | 0.07410269
67.36873 | 15.6364 | 16.71642 | 11.34993 | -1.080023 | 5.29235 | 0.07414577
67.37873 | 15.6225 | 16.71314 | 11.34876 | -1.090637 | 5.290184 | 0.07418916
67.38873 | 15.6219 | 16.70989 | 11.3476 | -1.087988 | 5.28805 | 0.07423283
67.39873 | 15.6152 | 16.70668 | 11.34645 | -1.091476 | 5.285948 | 0.07427679
67.40872 | 15.6075 | 16.7035 | 11.3453 | -1.096004 | 5.28388 | 0.074321
67.41872 | 15.5951 | 16.70037 | 11.34416 | -1.105265 | 5.281842 | 0.07436555
67.42872 | 15.5951 | 16.69726 | 11.34302 | -1.102163 | 5.279835 | 0.07441035
67.43872 | 15.5823 | 16.6942 | 11.34188 | -1.111898 | 5.27786 | 0.0744555
67.44872 | 15.5738 | 16.69117 | 11.34075 | -1.117368 | 5.275915 | 0.07450086
67.45871 | 15.5715 | 16.68818 | 11.33963 | -1.116679 | 5.274005 | 0.07454654
67.46871 | 15.567 | 16.68522 | 11.33851 | -1.118223 | 5.272125 | 0.07459253
67.47871 | 15.5594 | 16.6823 | 11.33739 | -1.122904 | 5.270276 | 0.07463882
67.48871 | 15.556 | 16.67942 | 11.33628 | -1.123421 | 5.268458 | 0.0746854
67.49871 | 15.5434 | 16.67657 | 11.33517 | -1.133174 | 5.266671 | 0.07473227
67.50871 | 15.5368 | 16.67376 | 11.33407 | -1.136964 | 5.264916 | 0.07477943
67.5187 | 15.531 | 16.67099 | 11.33297 | -1.139993 | 5.263194 | 0.07482685
67.5287 | 15.5222 | 16.66826 | 11.33188 | -1.146056 | 5.261502 | 0.07487461
67.5387 | 15.516 | 16.66555 | 11.33079 | -1.149554 | 5.259841 | 0.07492265
67.5487 | 15.5108 | 16.66289 | 11.32971 | -1.152089 | 5.258211 | 0.07497099
67.5587 | 15.5067 | 16.66026 | 11.32863 | -1.15356 | 5.256612 | 0.07501963
67.56869 | 15.4931 | 16.65767 | 11.32756 | -1.16457 | 5.255046 | 0.07506851
67.57869 | 15.4906 | 16.65511 | 11.32649 | -1.164514 | 5.25351 | 0.07511775
67.58869 | 15.483 | 16.65259 | 11.32542 | -1.169593 | 5.252004 | 0.07516727
67.59869 | 15.4801 | 16.65011 | 11.32436 | -1.170007 | 5.250529 | 0.07521708
67.60869 | 15.4667 | 16.64766 | 11.32331 | -1.180959 | 5.249087 | 0.07526721
67.61869 | 15.4627 | 16.64525 | 11.32225 | -1.182548 | 5.247675 | 0.07531763
67.62868 | 15.4657 | 16.64287 | 11.32121 | -1.177172 | 5.246293 | 0.07536827
67.63868 | 15.4524 | 16.64053 | 11.32017 | -1.188132 | 5.244944 | 0.0754193
67.64868 | 15.4411 | 16.63823 | 11.31913 | -1.197126 | 5.243624 | 0.0754706
67.65868 | 15.4466 | 16.63596 | 11.3181 | -1.189358 | 5.242337 | 0.07552222
67.66868 | 15.4444 | 16.63372 | 11.31707 | -1.189324 | 5.241077 | 0.07557411
67.67867 | 15.4224 | 16.63153 | 11.31605 | -1.209128 | 5.239851 | 0.07562625
67.68867 | 15.4183 | 16.62937 | 11.31503 | -1.211067 | 5.238655 | 0.07567876
67.69867 | 15.4176 | 16.62724 | 11.31402 | -1.209641 | 5.23749 | 0.07573156
67.70867 | 15.4042 | 16.62515 | 11.31301 | -1.22095 | 5.236355 | 0.07578466
67.71867 | 15.396 | 16.6231 | 11.31201 | -1.227095 | 5.235251 | 0.07583806
67.72867 | 15.3902 | 16.62108 | 11.31101 | -1.230876 | 5.234177 | 0.07589177
67.73866 | 15.3821 | 16.61909 | 11.31001 | -1.236994 | 5.233135 | 0.07594571
67.74866 | 15.3803 | 16.61715 | 11.30902 | -1.236847 | 5.232123 | 0.07600002
67.75866 | 15.3712 | 16.61523 | 11.30804 | -1.244034 | 5.231141 | 0.07605461
67.76866 | 15.3637 | 16.61336 | 11.30706 | -1.249657 | 5.23019 | 0.07610952
67.77866 | 15.3564 | 16.61151 | 11.30608 | -1.255115 | 5.229269 | 0.07616472
67.78865 | 15.351 | 16.60971 | 11.30511 | -1.25871 | 5.228379 | 0.07622017
67.79865 | 15.3447 | 16.60794 | 11.30414 | -1.263239 | 5.227519 | 0.07627598
67.80865 | 15.3374 | 16.6062 | 11.30318 | -1.268803 | 5.226689 | 0.07633207
67.81865 | 15.3358 | 16.6045 | 11.30222 | -1.268703 | 5.22589 | 0.07638849
67.82865 | 15.3219 | 16.60284 | 11.30127 | -1.280938 | 5.225121 | 0.0764452
67.83865 | 15.3143 | 16.60121 | 11.30032 | -1.286908 | 5.224382 | 0.07650221
67.84864 | 15.3022 | 16.59961 | 11.29938 | -1.297414 | 5.223674 | 0.07655947
67.85864 | 15.3027 | 16.59805 | 11.29844 | -1.295354 | 5.222995 | 0.07661708
67.86864 | 15.2916 | 16.59653 | 11.29751 | -1.30493 | 5.222347 | 0.076675
67.87864 | 15.2837 | 16.59504 | 11.29658 | -1.31134 | 5.221729 | 0.07673321
67.88864 | 15.2811 | 16.59359 | 11.29565 | -1.312486 | 5.221141 | 0.07679174
67.89863 | 15.2761 | 16.59217 | 11.29473 | -1.316068 | 5.220583 | 0.07685049
67.90863 | 15.2691 | 16.59078 | 11.29382 | -1.321683 | 5.220055 | 0.07690967
67.91863 | 15.2569 | 16.58943 | 11.29291 | -1.332533 | 5.219557 | 0.07696905
67.92863 | 15.2541 | 16.58812 | 11.292 | -1.334019 | 5.21909 | 0.07702882
67.93863 | 15.2516 | 16.58684 | 11.2911 | -1.335239 | 5.218651 | 0.07708881
67.94863 | 15.2379 | 16.58559 | 11.2902 | -1.347694 | 5.218243 | 0.07714919
67.95862 | 15.2372 | 16.58439 | 11.28931 | -1.347186 | 5.217866 | 0.07720977
67.96862 | 15.2279 | 16.58321 | 11.28842 | -1.35531 | 5.217518 | 0.07727071
67.97862 | 15.2238 | 16.58207 | 11.28754 | -1.35827 | 5.217199 | 0.07733197
67.98862 | 15.2128 | 16.58096 | 11.28666 | -1.368164 | 5.216911 | 0.0773935
67.99862 | 15.2077 | 16.57989 | 11.28579 | -1.372193 | 5.216652 | 0.07745538
68.00861 | 15.2015 | 16.57886 | 11.28492 | -1.377357 | 5.216423 | 0.07751746
68.01861 | 15.2037 | 16.57786 | 11.28405 | -1.374157 | 5.216225 | 0.07757994
68.02861 | 15.1966 | 16.57689 | 11.28319 | -1.380288 | 5.216054 | 0.07764267
68.03861 | 15.1935 | 16.57596 | 11.28234 | -1.382457 | 5.215915 | 0.07770575
68.04861 | 15.1854 | 16.57506 | 11.28149 | -1.389657 | 5.215803 | 0.0777691
68.0586 | 15.1836 | 16.5742 | 11.28064 | -1.390596 | 5.215724 | 0.07783272
68.0686 | 15.181 | 16.57337 | 11.2798 | -1.392367 | 5.215673 | 0.0778967
68.0786 | 15.1783 | 16.57257 | 11.27896 | -1.394272 | 5.215651 | 0.07796097
68.0886 | 15.1765 | 16.57181 | 11.27813 | -1.395312 | 5.215659 | 0.07802555
68.0986 | 15.1732 | 16.57109 | 11.2773 | -1.397886 | 5.215696 | 0.07809043
68.1086 | 15.1698 | 16.57039 | 11.27648 | -1.400595 | 5.215763 | 0.07815561
68.11859 | 15.1647 | 16.56974 | 11.27566 | -1.405038 | 5.215859 | 0.07822103
68.12859 | 15.1692 | 16.56912 | 11.27484 | -1.399915 | 5.215985 | 0.07828682
68.13859 | 15.1672 | 16.56853 | 11.27403 | -1.401327 | 5.21614 | 0.07835291
68.14859 | 15.1626 | 16.56797 | 11.27323 | -1.405372 | 5.216325 | 0.07841931
68.15859 | 15.1618 | 16.56745 | 11.27243 | -1.405652 | 5.216539 | 0.07848599
68.16858 | 15.1672 | 16.56697 | 11.27163 | -1.399766 | 5.216781 | 0.07855292
68.17858 | 15.1645 | 16.56651 | 11.27084 | -1.402015 | 5.217054 | 0.07862022
68.18858 | 15.1653 | 16.5661 | 11.27005 | -1.400797 | 5.217355 | 0.07868782
68.19858 | 15.1613 | 16.56571 | 11.26927 | -1.404413 | 5.217686 | 0.07875572
68.20858 | 15.1578 | 16.56536 | 11.26849 | -1.407563 | 5.218046 | 0.07882391
68.21858 | 15.1592 | 16.56505 | 11.26772 | -1.405848 | 5.218436 | 0.0788924
68.22857 | 15.1537 | 16.56477 | 11.26695 | -1.411067 | 5.218853 | 0.07896113
68.23857 | 15.1503 | 16.56452 | 11.26619 | -1.414219 | 5.219301 | 0.07903021
68.24857 | 15.1482 | 16.56431 | 11.26543 | -1.416105 | 5.219777 | 0.07909963
68.25857 | 15.1451 | 16.56413 | 11.26467 | -1.419025 | 5.220283 | 0.07916934
68.26857 | 15.1402 | 16.56398 | 11.26392 | -1.42378 | 5.220818 | 0.07923933
68.27856 | 15.1383 | 16.56387 | 11.26318 | -1.425568 | 5.221381 | 0.07930956
68.28856 | 15.1384 | 16.56379 | 11.26244 | -1.42539 | 5.221974 | 0.07938016
68.29856 | 15.1326 | 16.56375 | 11.2617 | -1.431145 | 5.222595 | 0.07945106
68.30856 | 15.1288 | 16.56373 | 11.26097 | -1.434935 | 5.223246 | 0.07952225
68.31856 | 15.1216 | 16.56376 | 11.26024 | -1.442158 | 5.223925 | 0.07959376
68.32856 | 15.1148 | 16.56381 | 11.25952 | -1.449014 | 5.224634 | 0.07966554
68.33855 | 15.119 | 16.5639 | 11.2588 | -1.444905 | 5.22537 | 0.07973756
68.34855 | 15.11 | 16.56403 | 11.25808 | -1.454029 | 5.226136 | 0.07980995
68.35855 | 15.1044 | 16.56419 | 11.25737 | -1.459787 | 5.226931 | 0.07988265
68.36855 | 15.0957 | 16.56438 | 11.25667 | -1.468679 | 5.227755 | 0.07995563
68.37855 | 15.0927 | 16.5646 | 11.25597 | -1.471903 | 5.228608 | 0.08002891
68.38854 | 15.1 | 16.56486 | 11.25527 | -1.464862 | 5.229488 | 0.08010242
68.39854 | 15.0842 | 16.56515 | 11.25458 | -1.480955 | 5.230399 | 0.08017629
68.40854 | 15.0843 | 16.56548 | 11.25389 | -1.481179 | 5.231337 | 0.08025045
68.41854 | 15.0868 | 16.56584 | 11.25321 | -1.479039 | 5.232305 | 0.08032492
68.42854 | 15.0831 | 16.56623 | 11.25253 | -1.483131 | 5.2333 | 0.08039967
68.43854 | 15.0777 | 16.56666 | 11.25186 | -1.488957 | 5.234325 | 0.08047471
68.44853 | 15.074 | 16.56712 | 11.25119 | -1.493116 | 5.235378 | 0.08054999
68.45853 | 15.0752 | 16.56761 | 11.25052 | -1.492409 | 5.23646 | 0.08062562
68.46853 | 15.08 | 16.56813 | 11.24986 | -1.488135 | 5.23757 | 0.08070156
68.47853 | 15.071 | 16.56869 | 11.24921 | -1.497695 | 5.238709 | 0.08077779
68.48853 | 15.0738 | 16.56929 | 11.24856 | -1.495487 | 5.239876 | 0.08085428
68.49852 | 15.0748 | 16.56991 | 11.24791 | -1.495112 | 5.241071 | 0.08093102
68.50852 | 15.0678 | 16.57057 | 11.24727 | -1.502771 | 5.242296 | 0.08100809
68.51852 | 15.0692 | 16.57126 | 11.24663 | -1.502063 | 5.243548 | 0.08108546
68.52852 | 15.071 | 16.57199 | 11.246 | -1.500989 | 5.24483 | 0.08116314
68.53852 | 15.0698 | 16.57275 | 11.24537 | -1.502947 | 5.246139 | 0.0812411
68.54852 | 15.0703 | 16.57354 | 11.24474 | -1.503238 | 5.247477 | 0.08131934
68.55851 | 15.0733 | 16.57436 | 11.24412 | -1.501062 | 5.248842 | 0.08139781
68.56851 | 15.0725 | 16.57522 | 11.24351 | -1.50272 | 5.250237 | 0.08147663
68.57851 | 15.0763 | 16.57611 | 11.2429 | -1.499811 | 5.25166 | 0.08155574
68.58851 | 15.0766 | 16.57703 | 11.24229 | -1.500434 | 5.253111 | 0.08163514
68.59851 | 15.079 | 16.57799 | 11.24169 | -1.498992 | 5.254591 | 0.08171482
68.6085 | 15.0786 | 16.57898 | 11.24109 | -1.500379 | 5.256096 | 0.08179469
68.6185 | 15.0765 | 16.58 | 11.2405 | -1.503502 | 5.257632 | 0.08187494
68.6285 | 15.0778 | 16.58106 | 11.23991 | -1.503258 | 5.259196 | 0.08195549
68.6385 | 15.0774 | 16.58215 | 11.23932 | -1.504746 | 5.260788 | 0.0820363
68.6485 | 15.0728 | 16.58327 | 11.23874 | -1.510466 | 5.262408 | 0.08211738
68.6585 | 15.073 | 16.58442 | 11.23816 | -1.511421 | 5.264057 | 0.08219877
68.66849 | 15.0791 | 16.58561 | 11.23759 | -1.506506 | 5.265732 | 0.08228034
68.67849 | 15.0767 | 16.58683 | 11.23703 | -1.510126 | 5.267437 | 0.08236229
68.68849 | 15.0798 | 16.58808 | 11.23646 | -1.508278 | 5.26917 | 0.08244451
68.69849 | 15.0772 | 16.58936 | 11.23591 | -1.512164 | 5.270931 | 0.08252701
68.70849 | 15.0792 | 16.59068 | 11.23535 | -1.511481 | 5.272719 | 0.08260978
68.71848 | 15.0764 | 16.59203 | 11.2348 | -1.51563 | 5.274534 | 0.08269275
68.72848 | 15.0818 | 16.59341 | 11.23426 | -1.511613 | 5.276379 | 0.08277607
68.73848 | 15.0701 | 16.59483 | 11.23372 | -1.524729 | 5.278252 | 0.08285967
68.74848 | 15.0801 | 16.59628 | 11.23318 | -1.516177 | 5.280153 | 0.08294355
68.75848 | 15.0764 | 16.59776 | 11.23265 | -1.521357 | 5.282081 | 0.08302769
68.76848 | 15.0705 | 16.59927 | 11.23212 | -1.528771 | 5.284037 | 0.08311211
68.77847 | 15.059 | 16.60082 | 11.2316 | -1.541815 | 5.28602 | 0.08319673
68.78847 | 15.0705 | 16.60239 | 11.23108 | -1.531893 | 5.288032 | 0.08328169
68.79847 | 15.0694 | 16.604 | 11.23057 | -1.534604 | 5.290072 | 0.08336693
68.80847 | 15.0679 | 16.60565 | 11.23005 | -1.537747 | 5.29214 | 0.08345243
68.81847 | 15.0646 | 16.60732 | 11.22955 | -1.542723 | 5.294236 | 0.0835382
68.82846 | 15.061 | 16.60903 | 11.22905 | -1.548029 | 5.296357 | 0.08362414
68.83846 | 15.0666 | 16.61077 | 11.22855 | -1.544169 | 5.298508 | 0.08371045
68.84846 | 15.0573 | 16.61254 | 11.22806 | -1.555241 | 5.300686 | 0.08379701
68.85846 | 15.0531 | 16.61435 | 11.22757 | -1.561246 | 5.302893 | 0.08388385
68.86846 | 15.0573 | 16.61618 | 11.22709 | -1.558883 | 5.305127 | 0.08397095
68.87846 | 15.0483 | 16.61805 | 11.22661 | -1.569753 | 5.307389 | 0.0840583
68.88845 | 15.0496 | 16.61995 | 11.22613 | -1.57035 | 5.309674 | 0.0841458
68.89845 | 15.0441 | 16.62189 | 11.22566 | -1.577785 | 5.311992 | 0.0842337
68.90845 | 15.0377 | 16.62385 | 11.22519 | -1.586149 | 5.314335 | 0.08432181
68.91845 | 15.0441 | 16.62585 | 11.22473 | -1.581749 | 5.316709 | 0.08441024
68.92845 | 15.0386 | 16.62788 | 11.22427 | -1.589277 | 5.319107 | 0.08449886
68.93844 | 15.0366 | 16.62994 | 11.22382 | -1.593337 | 5.321531 | 0.08458772
68.94844 | 15.0353 | 16.63203 | 11.22337 | -1.596731 | 5.323986 | 0.08467684
68.95844 | 15.0406 | 16.63416 | 11.22292 | -1.593557 | 5.326468 | 0.08476628
68.96844 | 15.0337 | 16.63632 | 11.22248 | -1.602615 | 5.328977 | 0.08485594
68.97844 | 15.0317 | 16.63851 | 11.22205 | -1.606805 | 5.331514 | 0.08494587
68.98844 | 15.0354 | 16.64073 | 11.22161 | -1.605327 | 5.334078 | 0.08503603
68.99843 | 15.0371 | 16.64298 | 11.22118 | -1.605879 | 5.336667 | 0.08512634
69.00843 | 15.0278 | 16.64527 | 11.22076 | -1.617466 | 5.339288 | 0.08521702
69.01843 | 15.0428 | 16.64758 | 11.22034 | -1.604782 | 5.341933 | 0.08530791
69.02843 | 15.034 | 16.64993 | 11.21993 | -1.615932 | 5.344608 | 0.08539908
69.03843 | 15.033 | 16.65231 | 11.21951 | -1.619312 | 5.347307 | 0.08549046
69.04842 | 15.0409 | 16.65472 | 11.21911 | -1.613824 | 5.350034 | 0.08558202
69.05842 | 15.0442 | 16.65717 | 11.2187 | -1.612968 | 5.352789 | 0.0856739
69.06842 | 15.0411 | 16.65964 | 11.21831 | -1.618545 | 5.355572 | 0.08576602
69.07842 | 15.0538 | 16.66215 | 11.21791 | -1.608352 | 5.358382 | 0.08585838
69.08842 | 15.0498 | 16.66469 | 11.21752 | -1.614892 | 5.361219 | 0.08595098
69.09842 | 15.0564 | 16.66726 | 11.21714 | -1.610863 | 5.364083 | 0.0860438
69.10841 | 15.0644 | 16.66986 | 11.21676 | -1.605463 | 5.366971 | 0.08613676
69.11841 | 15.0548 | 16.6725 | 11.21638 | -1.617698 | 5.36989 | 0.08623006
69.12841 | 15.066 | 16.67516 | 11.216 | -1.609163 | 5.372835 | 0.08632359
69.13841 | 15.0719 | 16.67786 | 11.21564 | -1.605961 | 5.375808 | 0.08641735
69.14841 | 15.0688 | 16.68059 | 11.21527 | -1.611789 | 5.378807 | 0.08651134
69.1584 | 15.0723 | 16.68335 | 11.21491 | -1.611047 | 5.381831 | 0.08660545
69.1684 | 15.0762 | 16.68614 | 11.21455 | -1.609939 | 5.384884 | 0.08669992
69.1784 | 15.0799 | 16.68896 | 11.2142 | -1.609061 | 5.387965 | 0.08679457
69.1884 | 15.0844 | 16.69182 | 11.21385 | -1.607416 | 5.391072 | 0.08688946
69.1984 | 15.0813 | 16.6947 | 11.21351 | -1.613401 | 5.394206 | 0.08698457
69.2084 | 15.0833 | 16.69762 | 11.21317 | -1.614318 | 5.397367 | 0.08707989
69.21839 | 15.0941 | 16.70056 | 11.21284 | -1.606463 | 5.400552 | 0.08717534
69.22839 | 15.0924 | 16.70354 | 11.2125 | -1.611143 | 5.403768 | 0.0872711
69.23839 | 15.0968 | 16.70655 | 11.21218 | -1.609753 | 5.407009 | 0.08736707
69.24839 | 15.0954 | 16.7096 | 11.21185 | -1.614195 | 5.410278 | 0.08746328
69.25839 | 15.0983 | 16.71267 | 11.21154 | -1.614368 | 5.413573 | 0.08755967
69.26838 | 15.1028 | 16.71577 | 11.21122 | -1.612969 | 5.416892 | 0.08765617
69.27838 | 15.107 | 16.7189 | 11.21091 | -1.611904 | 5.420241 | 0.08775299
69.28838 | 15.1014 | 16.72207 | 11.2106 | -1.62067 | 5.423616 | 0.08785001
69.29838 | 15.1152 | 16.72527 | 11.2103 | -1.610067 | 5.427018 | 0.08794725
69.30838 | 15.1086 | 16.72849 | 11.21 | -1.619895 | 5.430447 | 0.08804468
69.31838 | 15.1205 | 16.73175 | 11.20971 | -1.611253 | 5.433902 | 0.08814231
69.32837 | 15.1218 | 16.73504 | 11.20942 | -1.61324 | 5.43738 | 0.08824006
69.33837 | 15.1167 | 16.73836 | 11.20913 | -1.621661 | 5.440889 | 0.08833809
69.34837 | 15.1283 | 16.74171 | 11.20885 | -1.613412 | 5.444424 | 0.08843632
69.35837 | 15.1284 | 16.74509 | 11.20857 | -1.616694 | 5.447986 | 0.08853474
69.36837 | 15.131 | 16.74851 | 11.2083 | -1.617507 | 5.451574 | 0.08863335
69.37836 | 15.1341 | 16.75195 | 11.20803 | -1.617848 | 5.455185 | 0.08873208
69.38836 | 15.1406 | 16.75542 | 11.20777 | -1.614823 | 5.458826 | 0.08883107
69.39836 | 15.1439 | 16.75893 | 11.2075 | -1.615028 | 5.462493 | 0.08893025
69.40836 | 15.1463 | 16.76246 | 11.20725 | -1.616163 | 5.466187 | 0.08902962
69.41836 | 15.1497 | 16.76603 | 11.20699 | -1.61633 | 5.469906 | 0.08912917
69.42836 | 15.149 | 16.76963 | 11.20674 | -1.620626 | 5.473653 | 0.08922891
69.43835 | 15.1567 | 16.77325 | 11.2065 | -1.61655 | 5.477422 | 0.08932873
69.44835 | 15.1624 | 16.77691 | 11.20626 | -1.614508 | 5.481221 | 0.08942881
69.45835 | 15.1582 | 16.7806 | 11.20602 | -1.622397 | 5.485046 | 0.08952909
69.46835 | 15.168 | 16.78432 | 11.20579 | -1.616315 | 5.488897 | 0.08962952
69.47835 | 15.1677 | 16.78806 | 11.20556 | -1.620365 | 5.492775 | 0.08973013
69.48834 | 15.1725 | 16.79184 | 11.20534 | -1.619341 | 5.496675 | 0.08983083
69.49834 | 15.1734 | 16.79565 | 11.20511 | -1.622251 | 5.500605 | 0.08993178
69.50834 | 15.1792 | 16.79949 | 11.2049 | -1.62029 | 5.50456 | 0.0900329
69.51834 | 15.1874 | 16.80336 | 11.20468 | -1.615961 | 5.508542 | 0.09013418
69.52834 | 15.1807 | 16.80726 | 11.20448 | -1.626561 | 5.51255 | 0.09023561
69.53834 | 15.194 | 16.81119 | 11.20427 | -1.617192 | 5.516584 | 0.0903372
69.54833 | 15.184 | 16.81515 | 11.20407 | -1.631149 | 5.52064 | 0.09043887
69.55833 | 15.1913 | 16.81914 | 11.20387 | -1.62784 | 5.524726 | 0.09054079
69.56833 | 15.1996 | 16.82316 | 11.20368 | -1.62356 | 5.528837 | 0.09064285
69.57833 | 15.2028 | 16.82721 | 11.20349 | -1.624411 | 5.532975 | 0.09074506
69.58833 | 15.2027 | 16.83129 | 11.20331 | -1.628592 | 5.537138 | 0.09084743
69.59832 | 15.2057 | 16.8354 | 11.20313 | -1.629699 | 5.541324 | 0.09094984
69.60832 | 15.2139 | 16.83954 | 11.20295 | -1.625639 | 5.545539 | 0.09105249
69.61832 | 15.2096 | 16.84371 | 11.20277 | -1.63411 | 5.54978 | 0.0911553
69.62832 | 15.2189 | 16.84791 | 11.20261 | -1.62901 | 5.554046 | 0.09125824
69.63832 | 15.2128 | 16.85214 | 11.20244 | -1.63934 | 5.558339 | 0.09136132
69.64832 | 15.2307 | 16.8564 | 11.20228 | -1.6257 | 5.562656 | 0.09146453
69.65831 | 15.2235 | 16.86068 | 11.20212 | -1.637185 | 5.566995 | 0.09156777
69.66831 | 15.2369 | 16.865 | 11.20197 | -1.628104 | 5.571365 | 0.09167125
69.67831 | 15.2275 | 16.86935 | 11.20182 | -1.641852 | 5.575759 | 0.09177484
69.68831 | 15.241 | 16.87373 | 11.20167 | -1.632731 | 5.580179 | 0.09187859
69.69831 | 15.2366 | 16.87814 | 11.20153 | -1.641538 | 5.584625 | 0.09198243
69.7083 | 15.2433 | 16.88257 | 11.20139 | -1.639272 | 5.589092 | 0.09208632
69.7183 | 15.2463 | 16.88704 | 11.20126 | -1.640738 | 5.593588 | 0.0921904
69.7283 | 15.2476 | 16.89153 | 11.20113 | -1.643934 | 5.59811 | 0.09229462
69.7383 | 15.2546 | 16.89606 | 11.201 | -1.641459 | 5.602657 | 0.09239891
69.7483 | 15.2544 | 16.90061 | 11.20088 | -1.646213 | 5.607229 | 0.09250335
69.7583 | 15.264 | 16.9052 | 11.20076 | -1.641197 | 5.611827 | 0.0926079
69.76829 | 15.2582 | 16.90981 | 11.20065 | -1.651605 | 5.616445 | 0.09271245
69.77829 | 15.2752 | 16.91445 | 11.20054 | -1.639247 | 5.621093 | 0.0928172
69.78829 | 15.27 | 16.91912 | 11.20043 | -1.649119 | 5.625767 | 0.09292206
69.79829 | 15.2793 | 16.92382 | 11.20033 | -1.644518 | 5.630465 | 0.09302702
69.80829 | 15.2749 | 16.92855 | 11.20023 | -1.653648 | 5.635188 | 0.09313208
69.81828 | 15.2855 | 16.9333 | 11.20013 | -1.647799 | 5.63993 | 0.09323711
69.82828 | 15.287 | 16.93809 | 11.20004 | -1.651088 | 5.644705 | 0.09334237
69.83828 | 15.2934 | 16.9429 | 11.19995 | -1.649502 | 5.649502 | 0.09344768
69.84828 | 15.2997 | 16.94775 | 11.19987 | -1.648048 | 5.654327 | 0.09355312
69.85828 | 15.3057 | 16.95262 | 11.19979 | -1.64692 | 5.659173 | 0.0936586
69.86828 | 15.3103 | 16.95752 | 11.19971 | -1.647223 | 5.664048 | 0.09376421
69.87827 | 15.323 | 16.96245 | 11.19964 | -1.639448 | 5.668939 | 0.09386974
69.88827 | 15.3227 | 16.96741 | 11.19957 | -1.644706 | 5.673861 | 0.09397546
69.89827 | 15.3302 | 16.97239 | 11.19951 | -1.642194 | 5.678808 | 0.09408128
69.90827 | 15.3324 | 16.97741 | 11.19944 | -1.645011 | 5.68378 | 0.09418717
69.91827 | 15.3501 | 16.98246 | 11.19939 | -1.632356 | 5.688776 | 0.09429312
69.92826 | 15.3554 | 16.98752 | 11.19933 | -1.632124 | 5.693792 | 0.09439903
69.93826 | 15.3561 | 16.99262 | 11.19928 | -1.636523 | 5.698835 | 0.09450507
69.94826 | 15.3618 | 16.99775 | 11.19924 | -1.635954 | 5.703907 | 0.09461124
69.95826 | 15.3753 | 17.00291 | 11.19919 | -1.62761 | 5.708999 | 0.0947174
69.96826 | 15.3844 | 17.0081 | 11.19915 | -1.623698 | 5.71412 | 0.09482368
69.97826 | 15.3952 | 17.01331 | 11.19912 | -1.618109 | 5.71926 | 0.09492993
69.98825 | 15.4005 | 17.01855 | 11.19909 | -1.618047 | 5.724422 | 0.09503619
69.99825 | 15.4077 | 17.02382 | 11.19906 | -1.616119 | 5.729616 | 0.09514263
70.00825 | 15.4259 | 17.02911 | 11.19904 | -1.603215 | 5.734829 | 0.09524902
70.01825 | 15.4281 | 17.03444 | 11.19902 | -1.606343 | 5.740071 | 0.09535553
70.02825 | 15.4365 | 17.03979 | 11.199 | -1.603294 | 5.745333 | 0.09546202
70.03824 | 15.4469 | 17.04517 | 11.19899 | -1.59827 | 5.750615 | 0.09556845
70.04824 | 15.461 | 17.05058 | 11.19898 | -1.58958 | 5.755928 | 0.09567504
70.05824 | 15.4624 | 17.05602 | 11.19897 | -1.593616 | 5.761263 | 0.09578165
70.06824 | 15.4693 | 17.06148 | 11.19897 | -1.592181 | 5.766623 | 0.09588829
70.07824 | 15.477 | 17.06697 | 11.19897 | -1.589972 | 5.772006 | 0.09599494
70.08824 | 15.4837 | 17.07249 | 11.19898 | -1.588792 | 5.777413 | 0.09610162
70.09823 | 15.5041 | 17.07803 | 11.19899 | -1.573932 | 5.782839 | 0.09620821
70.10823 | 15.5046 | 17.08361 | 11.199 | -1.579006 | 5.788294 | 0.09631491
70.11823 | 15.521 | 17.08921 | 11.19901 | -1.568208 | 5.793772 | 0.09642164
70.12823 | 15.5205 | 17.09484 | 11.19903 | -1.574336 | 5.799274 | 0.09652837
70.13823 | 15.5404 | 17.10049 | 11.19906 | -1.560091 | 5.804799 | 0.0966351
70.14822 | 15.5413 | 17.10617 | 11.19908 | -1.564869 | 5.810343 | 0.09674173
70.15822 | 15.551 | 17.11188 | 11.19912 | -1.560878 | 5.815914 | 0.09684846
70.16822 | 15.5651 | 17.11761 | 11.19915 | -1.552514 | 5.82151 | 0.09695519
70.17822 | 15.5676 | 17.12338 | 11.19919 | -1.555777 | 5.827128 | 0.09706191
70.18822 | 15.5833 | 17.12917 | 11.19923 | -1.545868 | 5.832771 | 0.09716863
70.19822 | 15.5786 | 17.13498 | 11.19927 | -1.556384 | 5.838436 | 0.09727536
70.20821 | 15.5972 | 17.14082 | 11.19932 | -1.543622 | 5.844118 | 0.09738192
70.21821 | 15.5977 | 17.14669 | 11.19937 | -1.548992 | 5.849829 | 0.09748859
70.22821 | 15.6138 | 17.15259 | 11.19943 | -1.538788 | 5.855563 | 0.09759523
70.23821 | 15.6278 | 17.15851 | 11.19949 | -1.530712 | 5.861322 | 0.09770186
70.24821 | 15.6326 | 17.16446 | 11.19955 | -1.531861 | 5.867101 | 0.09780843
70.2582 | 15.6466 | 17.17043 | 11.19962 | -1.523831 | 5.872899 | 0.09791492
70.2682 | 15.6416 | 17.17643 | 11.19969 | -1.534833 | 5.878724 | 0.09802143
70.2782 | 15.66 | 17.18246 | 11.19976 | -1.52246 | 5.884571 | 0.09812789
70.2882 | 15.6742 | 17.18851 | 11.19984 | -1.514314 | 5.890442 | 0.09823433
70.2982 | 15.6817 | 17.19459 | 11.19992 | -1.512894 | 5.896336 | 0.09834073
70.3082 | 15.6866 | 17.2007 | 11.2 | -1.5141 | 5.902252 | 0.09844709
70.31819 | 15.6963 | 17.20682 | 11.20009 | -1.510525 | 5.908183 | 0.09855326
70.32819 | 15.7078 | 17.21298 | 11.20018 | -1.505183 | 5.914144 | 0.0986595
70.33819 | 15.7272 | 17.21917 | 11.20027 | -1.491966 | 5.920127 | 0.09876569
70.34819 | 15.7209 | 17.22537 | 11.20037 | -1.504473 | 5.926131 | 0.09887179
70.35819 | 15.7348 | 17.23161 | 11.20047 | -1.496807 | 5.932158 | 0.09897785
70.36818 | 15.754 | 17.23786 | 11.20058 | -1.483862 | 5.938202 | 0.09908375
70.37818 | 15.7648 | 17.24415 | 11.20068 | -1.479346 | 5.944272 | 0.09918966
70.38818 | 15.7756 | 17.25046 | 11.2008 | -1.474856 | 5.950365 | 0.0992955
70.39818 | 15.7812 | 17.25679 | 11.20091 | -1.475592 | 5.95648 | 0.09940128
70.40818 | 15.7921 | 17.26315 | 11.20103 | -1.471052 | 5.962617 | 0.09950695
70.41818 | 15.8178 | 17.26954 | 11.20115 | -1.451737 | 5.968774 | 0.09961255
70.42817 | 15.8183 | 17.27594 | 11.20127 | -1.457641 | 5.974949 | 0.09971798
70.43817 | 15.8325 | 17.28238 | 11.2014 | -1.449876 | 5.98115 | 0.0998234
70.44817 | 15.8386 | 17.28884 | 11.20153 | -1.450236 | 5.987373 | 0.09992873
70.45817 | 15.8476 | 17.29532 | 11.20167 | -1.44772 | 5.993616 | 0.100034
70.46817 | 15.8657 | 17.30183 | 11.20181 | -1.436129 | 5.999882 | 0.1001391
70.47816 | 15.8728 | 17.30836 | 11.20195 | -1.435556 | 6.006162 | 0.100244
70.48816 | 15.88 | 17.31491 | 11.2021 | -1.434914 | 6.01247 | 0.1003489
70.49816 | 15.8998 | 17.3215 | 11.20224 | -1.421696 | 6.018799 | 0.1004537
70.50816 | 15.9094 | 17.3281 | 11.2024 | -1.418703 | 6.025149 | 0.1005584
70.51816 | 15.9175 | 17.33473 | 11.20255 | -1.417233 | 6.031519 | 0.100663
70.52816 | 15.9343 | 17.34139 | 11.20271 | -1.407087 | 6.03791 | 0.1007675
70.53815 | 15.9341 | 17.34806 | 11.20287 | -1.413959 | 6.044317 | 0.1008717
70.54815 | 15.9451 | 17.35476 | 11.20304 | -1.409661 | 6.050749 | 0.1009759
70.55815 | 15.9654 | 17.36149 | 11.2032 | -1.396087 | 6.057202 | 0.10108
70.56815 | 15.9662 | 17.36824 | 11.20338 | -1.402036 | 6.063676 | 0.1011839
70.57815 | 15.9762 | 17.37501 | 11.20355 | -1.398809 | 6.07017 | 0.1012877
70.58814 | 15.9887 | 17.3818 | 11.20373 | -1.393098 | 6.076678 | 0.1013913
70.59814 | 15.9996 | 17.38862 | 11.20391 | -1.389018 | 6.083213 | 0.1014948
70.60814 | 16.0139 | 17.39546 | 11.2041 | -1.381561 | 6.089767 | 0.1015981
70.61814 | 16.0234 | 17.40233 | 11.20428 | -1.378926 | 6.096342 | 0.1017014
70.62814 | 16.0376 | 17.40922 | 11.20447 | -1.371615 | 6.102937 | 0.1018044
70.63814 | 16.0421 | 17.41613 | 11.20467 | -1.374027 | 6.109551 | 0.1019073
70.64813 | 16.0619 | 17.42306 | 11.20487 | -1.361156 | 6.116179 | 0.10201
70.65813 | 16.0797 | 17.43001 | 11.20507 | -1.350312 | 6.122833 | 0.1021125
70.66813 | 16.0795 | 17.43699 | 11.20527 | -1.357492 | 6.129506 | 0.1022149
70.67813 | 16.0966 | 17.44399 | 11.20548 | -1.347395 | 6.136199 | 0.1023172
70.68813 | 16.1107 | 17.45102 | 11.20569 | -1.340319 | 6.142911 | 0.1024192
70.69812 | 16.1266 | 17.45806 | 11.2059 | -1.331459 | 6.149636 | 0.102521
70.70812 | 16.1336 | 17.46513 | 11.20612 | -1.331529 | 6.156387 | 0.1026227
70.71812 | 16.1586 | 17.47222 | 11.20634 | -1.31362 | 6.163156 | 0.1027242
70.72812 | 16.1619 | 17.47933 | 11.20656 | -1.317432 | 6.169945 | 0.1028255
70.73812 | 16.175 | 17.48647 | 11.20679 | -1.311467 | 6.176752 | 0.1029266
70.74812 | 16.197 | 17.49362 | 11.20702 | -1.296624 | 6.183578 | 0.1030276
70.75811 | 16.2143 | 17.50079 | 11.20725 | -1.286494 | 6.190416 | 0.1031282
70.76811 | 16.2234 | 17.50799 | 11.20749 | -1.284594 | 6.19728 | 0.1032287
70.77811 | 16.2251 | 17.51521 | 11.20772 | -1.290114 | 6.204161 | 0.1033291
70.78811 | 16.2558 | 17.52246 | 11.20797 | -1.266657 | 6.211061 | 0.1034292
70.79811 | 16.2678 | 17.52972 | 11.20821 | -1.26192 | 6.217979 | 0.1035291
70.8081 | 16.2751 | 17.537 | 11.20846 | -1.261897 | 6.224909 | 0.1036286
70.8181 | 16.2925 | 17.5443 | 11.20871 | -1.251802 | 6.231863 | 0.1037281
70.8281 | 16.301 | 17.55163 | 11.20896 | -1.250627 | 6.238835 | 0.1038273
70.8381 | 16.3181 | 17.55897 | 11.20922 | -1.240873 | 6.245825 | 0.1039263
70.8481 | 16.3323 | 17.56634 | 11.20948 | -1.23404 | 6.252832 | 0.104025
70.8581 | 16.3441 | 17.57373 | 11.20975 | -1.229627 | 6.259857 | 0.1041236
70.86809 | 16.3622 | 17.58113 | 11.21001 | -1.218927 | 6.266894 | 0.1042218
70.87809 | 16.3709 | 17.58855 | 11.21028 | -1.217654 | 6.273953 | 0.1043198
70.88809 | 16.3894 | 17.596 | 11.21055 | -1.206601 | 6.28103 | 0.1044176
70.89809 | 16.4048 | 17.60347 | 11.21083 | -1.198668 | 6.288124 | 0.1045152
70.90809 | 16.4189 | 17.61095 | 11.21111 | -1.192055 | 6.295235 | 0.1046125
70.91808 | 16.4369 | 17.61845 | 11.21139 | -1.181552 | 6.302354 | 0.1047094
70.92808 | 16.4457 | 17.62598 | 11.21167 | -1.180278 | 6.309499 | 0.1048062
70.93808 | 16.4642 | 17.63352 | 11.21196 | -1.169323 | 6.31666 | 0.1049028
70.94808 | 16.4865 | 17.64109 | 11.21225 | -1.154587 | 6.323837 | 0.104999
70.95808 | 16.4972 | 17.64867 | 11.21254 | -1.15147 | 6.331031 | 0.105095
70.96808 | 16.5025 | 17.65627 | 11.21284 | -1.153772 | 6.338241 | 0.1051907
70.97807 | 16.5255 | 17.66388 | 11.21314 | -1.138385 | 6.34546 | 0.1052861
70.98807 | 16.5423 | 17.67152 | 11.21344 | -1.129224 | 6.352702 | 0.1053813
70.99807 | 16.5605 | 17.67918 | 11.21375 | -1.118682 | 6.35996 | 0.1054762
71.00807 | 16.5787 | 17.68686 | 11.21405 | -1.108158 | 6.367233 | 0.1055708
71.01807 | 16.588 | 17.69455 | 11.21437 | -1.106552 | 6.374522 | 0.1056651
71.02806 | 16.6104 | 17.70226 | 11.21468 | -1.091857 | 6.38182 | 0.105759
71.03806 | 16.6281 | 17.70999 | 11.215 | -1.081887 | 6.38914 | 0.1058527
71.04806 | 16.6464 | 17.71773 | 11.21531 | -1.071335 | 6.396474 | 0.1059461
71.05806 | 16.6594 | 17.7255 | 11.21564 | -1.066101 | 6.403825 | 0.1060392
71.06806 | 16.6754 | 17.73328 | 11.21596 | -1.057883 | 6.411189 | 0.106132
71.07806 | 16.6901 | 17.74108 | 11.21629 | -1.050983 | 6.418569 | 0.1062245
71.08805 | 16.7096 | 17.74889 | 11.21662 | -1.039293 | 6.425956 | 0.1063166
71.09805 | 16.7233 | 17.75673 | 11.21695 | -1.033427 | 6.433364 | 0.1064085
71.10805 | 16.7382 | 17.76458 | 11.21729 | -1.026378 | 6.440787 | 0.1065
71.11805 | 16.758 | 17.77245 | 11.21763 | -1.014445 | 6.448224 | 0.1065912
71.12805 | 16.7704 | 17.78033 | 11.21797 | -1.00993 | 6.455675 | 0.1066821
71.13804 | 16.7871 | 17.78822 | 11.21832 | -1.001123 | 6.463133 | 0.1067726
71.14804 | 16.804 | 17.79614 | 11.21867 | -0.9921389 | 6.470611 | 0.1068628
71.15804 | 16.8201 | 17.80407 | 11.21902 | -0.9839718 | 6.478103 | 0.1069527
71.16804 | 16.8347 | 17.81202 | 11.21937 | -0.9773205 | 6.485609 | 0.1070423
71.17804 | 16.853 | 17.81998 | 11.21972 | -0.9669843 | 6.493128 | 0.1071315
71.18804 | 16.8634 | 17.82796 | 11.22008 | -0.9645638 | 6.50066 | 0.1072203
71.19803 | 16.8789 | 17.83595 | 11.22044 | -0.9570487 | 6.508195 | 0.1073087
71.20803 | 16.8972 | 17.84396 | 11.22081 | -0.9467586 | 6.515753 | 0.1073969
71.21803 | 16.9036 | 17.85198 | 11.22118 | -0.9483841 | 6.523323 | 0.1074847
71.22803 | 16.9203 | 17.86002 | 11.22155 | -0.9397242 | 6.530906 | 0.1075721
71.23803 | 16.9353 | 17.86808 | 11.22192 | -0.9327795 | 6.538502 | 0.1076592
71.24802 | 16.953 | 17.87614 | 11.22229 | -0.9231409 | 6.546102 | 0.1077459
71.25802 | 16.9657 | 17.88422 | 11.22267 | -0.9185244 | 6.553722 | 0.1078322
71.26802 | 16.9812 | 17.89232 | 11.22305 | -0.9111231 | 6.561354 | 0.1079182
71.27802 | 16.9983 | 17.90044 | 11.22343 | -0.9021353 | 6.568997 | 0.1080037
71.28802 | 17.0118 | 17.90856 | 11.22382 | -0.8967598 | 6.576651 | 0.108089
71.29801 | 17.0336 | 17.91669 | 11.22421 | -0.8830919 | 6.58431 | 0.1081737
71.30801 | 17.0446 | 17.92484 | 11.2246 | -0.8802447 | 6.591988 | 0.1082582
71.31801 | 17.055 | 17.93301 | 11.22499 | -0.8780098 | 6.599675 | 0.1083422
71.32801 | 17.0709 | 17.94119 | 11.22539 | -0.8702891 | 6.607374 | 0.1084259
71.33801 | 17.0845 | 17.94938 | 11.22579 | -0.8648819 | 6.615085 | 0.1085092
71.34801 | 17.1062 | 17.95759 | 11.22619 | -0.8513866 | 6.622805 | 0.1085921
71.358 | 17.1207 | 17.9658 | 11.22659 | -0.8450957 | 6.630528 | 0.1086745
71.368 | 17.1358 | 17.97403 | 11.227 | -0.8382257 | 6.63827 | 0.1087565
71.378 | 17.1508 | 17.98227 | 11.22741 | -0.8314671 | 6.64602 | 0.1088382
71.388 | 17.1726 | 17.99052 | 11.22782 | -0.8179207 | 6.653781 | 0.1089195
71.398 | 17.1885 | 17.99879 | 11.22823 | -0.8102867 | 6.661552 | 0.1090003
71.40799 | 17.2036 | 18.00706 | 11.22865 | -0.8034559 | 6.669324 | 0.1090807
71.41799 | 17.2217 | 18.01534 | 11.22907 | -0.793644 | 6.677113 | 0.1091607
71.42799 | 17.2369 | 18.02364 | 11.22949 | -0.786744 | 6.684911 | 0.1092403
71.43799 | 17.2572 | 18.03196 | 11.22992 | -0.7747553 | 6.692719 | 0.1093194
71.44799 | 17.2748 | 18.04028 | 11.23034 | -0.7654772 | 6.700535 | 0.1093982
71.45799 | 17.2921 | 18.04861 | 11.23077 | -0.7565088 | 6.708359 | 0.1094765
71.46798 | 17.3001 | 18.05694 | 11.2312 | -0.7568436 | 6.716185 | 0.1095543
71.47798 | 17.3261 | 18.0653 | 11.23164 | -0.7391969 | 6.724027 | 0.1096318
71.48798 | 17.3409 | 18.07366 | 11.23208 | -0.7327595 | 6.731875 | 0.1097088
71.49798 | 17.3602 | 18.08203 | 11.23251 | -0.7218327 | 6.739733 | 0.1097854
71.50798 | 17.3783 | 18.09041 | 11.23296 | -0.7121147 | 6.747597 | 0.1098615
71.51797 | 17.3934 | 18.0988 | 11.2334 | -0.7053982 | 6.755461 | 0.1099371
71.52797 | 17.417 | 18.1072 | 11.23385 | -0.6901991 | 6.76334 | 0.1100123
71.53797 | 17.4346 | 18.11561 | 11.2343 | -0.6810094 | 6.771227 | 0.1100871
71.54797 | 17.4503 | 18.12403 | 11.23475 | -0.6737282 | 6.77912 | 0.1101614
71.55797 | 17.4655 | 18.13246 | 11.2352 | -0.6669556 | 6.78702 | 0.1102353
71.56797 | 17.4798 | 18.14089 | 11.23566 | -0.6610912 | 6.794926 | 0.1103087
71.57796 | 17.5054 | 18.14933 | 11.23611 | -0.6439268 | 6.802831 | 0.1103816
71.58796 | 17.5215 | 18.15778 | 11.23657 | -0.6362783 | 6.810749 | 0.1104541
71.59796 | 17.5385 | 18.16624 | 11.23704 | -0.6277381 | 6.818674 | 0.1105261
71.60796 | 17.5517 | 18.1747 | 11.2375 | -0.623005 | 6.826604 | 0.1105976
71.61796 | 17.5718 | 18.18318 | 11.23797 | -0.6113791 | 6.834539 | 0.1106687
71.62795 | 17.5952 | 18.19165 | 11.23844 | -0.5964521 | 6.842472 | 0.1107392
71.63795 | 17.6144 | 18.20014 | 11.23891 | -0.5857406 | 6.850418 | 0.1108094
71.64795 | 17.6281 | 18.20864 | 11.23939 | -0.5805354 | 6.858368 | 0.110879
71.65795 | 17.6465 | 18.21714 | 11.23987 | -0.5706362 | 6.866323 | 0.1109482
71.66795 | 17.6655 | 18.22564 | 11.24034 | -0.560144 | 6.874283 | 0.1110169
71.67795 | 17.688 | 18.23416 | 11.24083 | -0.5461575 | 6.882247 | 0.111085
71.68794 | 17.7064 | 18.24267 | 11.24131 | -0.536268 | 6.890206 | 0.1111527
71.69794 | 17.7234 | 18.25119 | 11.2418 | -0.5277931 | 6.898178 | 0.1112199
71.70794 | 17.7416 | 18.25972 | 11.24228 | -0.518123 | 6.906153 | 0.1112866
71.71794 | 17.7551 | 18.26826 | 11.24277 | -0.5131578 | 6.914131 | 0.1113529
71.72794 | 17.7765 | 18.2768 | 11.24327 | -0.5002975 | 6.922112 | 0.1114186
71.73793 | 17.7967 | 18.28533 | 11.24376 | -0.4886335 | 6.930089 | 0.1114838
71.74793 | 17.8138 | 18.29388 | 11.24426 | -0.4800819 | 6.938075 | 0.1115485
71.75793 | 17.8321 | 18.30243 | 11.24476 | -0.4703346 | 6.946064 | 0.1116127
71.76793 | 17.8517 | 18.31099 | 11.24526 | -0.4592916 | 6.954056 | 0.1116764
71.77793 | 17.8678 | 18.31955 | 11.24576 | -0.4517514 | 6.962049 | 0.1117396
71.78793 | 17.8881 | 18.32812 | 11.24627 | -0.4400154 | 6.970045 | 0.1118024
71.79792 | 17.905 | 18.33667 | 11.24678 | -0.4316741 | 6.978034 | 0.1118645
71.80792 | 17.9225 | 18.34524 | 11.24729 | -0.4227435 | 6.986032 | 0.1119262
71.81792 | 17.9441 | 18.35382 | 11.2478 | -0.4097163 | 6.994031 | 0.1119873
71.82792 | 17.9552 | 18.36239 | 11.24831 | -0.4071911 | 7.002031 | 0.112048
71.83792 | 17.9705 | 18.37097 | 11.24883 | -0.4004681 | 7.010031 | 0.1121081
71.84791 | 17.991 | 18.37954 | 11.24935 | -0.3885388 | 7.018025 | 0.1121676
71.85791 | 18.0088 | 18.38812 | 11.24987 | -0.3793198 | 7.026026 | 0.1122267
71.86791 | 18.024 | 18.3967 | 11.25039 | -0.3727012 | 7.034026 | 0.1122853
71.87791 | 18.0442 | 18.40528 | 11.25091 | -0.361085 | 7.042027 | 0.1123433
71.88791 | 18.056 | 18.41387 | 11.25144 | -0.3578689 | 7.050027 | 0.1124008
71.89791 | 18.0807 | 18.42245 | 11.25197 | -0.3417545 | 7.058027 | 0.1124578
71.9079 | 18.0969 | 18.43103 | 11.2525 | -0.3341312 | 7.066017 | 0.1125141
71.9179 | 18.1149 | 18.43962 | 11.25303 | -0.3247168 | 7.074014 | 0.11257
71.9279 | 18.128 | 18.4482 | 11.25357 | -0.3202029 | 7.08201 | 0.1126254
71.9379 | 18.1507 | 18.45679 | 11.2541 | -0.3060876 | 7.090003 | 0.1126802
71.9479 | 18.168 | 18.46537 | 11.25464 | -0.2973721 | 7.097995 | 0.1127345
71.95789 | 18.1836 | 18.47395 | 11.25518 | -0.2903478 | 7.105976 | 0.1127882
71.96789 | 18.2041 | 18.48253 | 11.25573 | -0.2784304 | 7.113963 | 0.1128414
71.97789 | 18.2099 | 18.49111 | 11.25627 | -0.2812125 | 7.121948 | 0.1128941
71.98789 | 18.2405 | 18.49969 | 11.25682 | -0.2591925 | 7.129929 | 0.1129463
71.99789 | 18.2614 | 18.50827 | 11.25737 | -0.2468701 | 7.137907 | 0.1129978
72.00789 | 18.2778 | 18.51685 | 11.25792 | -0.2390462 | 7.145882 | 0.1130489
72.01788 | 18.2943 | 18.52541 | 11.25847 | -0.2311114 | 7.153845 | 0.1130993
72.02788 | 18.3135 | 18.53398 | 11.25902 | -0.2204822 | 7.161811 | 0.1131492
72.03788 | 18.333 | 18.54255 | 11.25958 | -0.2095499 | 7.169773 | 0.1131986
72.04788 | 18.353 | 18.55111 | 11.26014 | -0.198115 | 7.177732 | 0.1132475
72.05788 | 18.3701 | 18.55968 | 11.2607 | -0.1895758 | 7.185684 | 0.1132957
72.06787 | 18.3916 | 18.56823 | 11.26126 | -0.1766256 | 7.193625 | 0.1133434
72.07787 | 18.3994 | 18.57678 | 11.26182 | -0.1773787 | 7.201568 | 0.1133906
72.08787 | 18.4232 | 18.58533 | 11.26239 | -0.1621281 | 7.209505 | 0.1134372
72.09787 | 18.4411 | 18.59387 | 11.26295 | -0.1527727 | 7.217437 | 0.1134833
72.10787 | 18.4583 | 18.60241 | 11.26352 | -0.144113 | 7.225363 | 0.1135288
72.11787 | 18.4826 | 18.61095 | 11.26409 | -0.1283472 | 7.233281 | 0.1135737
72.12786 | 18.4973 | 18.61947 | 11.26466 | -0.1221673 | 7.241185 | 0.1136181
72.13786 | 18.5136 | 18.62799 | 11.26524 | -0.1143911 | 7.249091 | 0.1136619
72.14786 | 18.5368 | 18.63651 | 11.26581 | -0.09970938 | 7.25699 | 0.1137051
72.15786 | 18.5496 | 18.64502 | 11.26639 | -0.09542052 | 7.26488 | 0.1137478
72.16786 | 18.5695 | 18.65353 | 11.26697 | -0.08402674 | 7.272765 | 0.11379
72.17785 | 18.587 | 18.66202 | 11.26755 | -0.07501671 | 7.280633 | 0.1138315
72.18785 | 18.6014 | 18.67051 | 11.26814 | -0.06910806 | 7.2885 | 0.1138725
72.19785 | 18.618 | 18.67899 | 11.26872 | -0.06099213 | 7.296359 | 0.113913
72.20785 | 18.6323 | 18.68747 | 11.26931 | -0.05516967 | 7.30421 | 0.1139529
72.21785 | 18.6581 | 18.69594 | 11.26989 | -0.03783766 | 7.312051 | 0.1139922
72.22785 | 18.6701 | 18.7044 | 11.27048 | -0.03429848 | 7.319883 | 0.1140309
72.23784 | 18.6897 | 18.71284 | 11.27108 | -0.02314214 | 7.327698 | 0.1140691
72.24784 | 18.7016 | 18.72129 | 11.27167 | -0.01968545 | 7.335511 | 0.1141067
72.25784 | 18.7276 | 18.72972 | 11.27226 | -0.002121056 | 7.343314 | 0.1141437
72.26784 | 18.7491 | 18.73815 | 11.27286 | 0.01095455 | 7.351106 | 0.1141802
72.27784 | 18.7579 | 18.74656 | 11.27346 | 0.01133862 | 7.358888 | 0.1142161
72.28783 | 18.7756 | 18.75496 | 11.27406 | 0.02064334 | 7.366649 | 0.1142514
72.29783 | 18.7891 | 18.76335 | 11.27466 | 0.02574731 | 7.374409 | 0.1142862
72.30783 | 18.8107 | 18.77174 | 11.27526 | 0.03896203 | 7.382158 | 0.1143204
72.31783 | 18.8321 | 18.78011 | 11.27586 | 0.05198789 | 7.389894 | 0.114354
72.32783 | 18.8416 | 18.78848 | 11.27647 | 0.05312401 | 7.397619 | 0.1143871
72.33783 | 18.868 | 18.79683 | 11.27708 | 0.07117122 | 7.405332 | 0.1144195
72.34782 | 18.8761 | 18.80516 | 11.27769 | 0.07093831 | 7.413025 | 0.1144514
72.35782 | 18.8994 | 18.81349 | 11.2783 | 0.0859097 | 7.420712 | 0.1144828
72.36782 | 18.9244 | 18.82181 | 11.27891 | 0.1025929 | 7.428386 | 0.1145136
72.37782 | 18.941 | 18.83011 | 11.27952 | 0.110888 | 7.436047 | 0.1145438
72.38782 | 18.9555 | 18.8384 | 11.28014 | 0.1170971 | 7.443693 | 0.1145734
72.39781 | 18.9776 | 18.84667 | 11.28075 | 0.1309269 | 7.451319 | 0.1146024
72.40781 | 18.9849 | 18.85494 | 11.28137 | 0.1299613 | 7.458938 | 0.1146309
72.41781 | 19.0075 | 18.86319 | 11.28199 | 0.1443097 | 7.466542 | 0.1146589
72.42781 | 19.0281 | 18.87143 | 11.28261 | 0.1566722 | 7.474132 | 0.1146862
72.43781 | 19.0428 | 18.87965 | 11.28323 | 0.1631483 | 7.481707 | 0.114713
72.44781 | 19.0562 | 18.88786 | 11.28386 | 0.1683395 | 7.489266 | 0.1147393
72.4578 | 19.0791 | 18.89605 | 11.28448 | 0.1830535 | 7.496802 | 0.1147649
72.4678 | 19.0957 | 18.90423 | 11.28511 | 0.1914743 | 7.50433 | 0.11479
72.4778 | 19.1065 | 18.91239 | 11.28573 | 0.1941105 | 7.511841 | 0.1148145
72.4878 | 19.1323 | 18.92054 | 11.28636 | 0.2117625 | 7.519336 | 0.1148385
72.4978 | 19.1528 | 18.92867 | 11.28699 | 0.2241305 | 7.526814 | 0.1148618
72.50779 | 19.163 | 18.93678 | 11.28762 | 0.2262231 | 7.534267 | 0.1148846
72.51779 | 19.1776 | 18.94488 | 11.28826 | 0.2327238 | 7.541711 | 0.1149069
72.52779 | 19.1994 | 18.95296 | 11.28889 | 0.2464417 | 7.549137 | 0.1149286
72.53779 | 19.2125 | 18.96102 | 11.28953 | 0.2514764 | 7.556546 | 0.1149497
72.54779 | 19.234 | 18.96907 | 11.29017 | 0.2649286 | 7.563936 | 0.1149702
72.55779 | 19.255 | 18.9771 | 11.2908 | 0.2778984 | 7.571308 | 0.1149902
72.56778 | 19.2661 | 18.98511 | 11.29144 | 0.2809946 | 7.578653 | 0.1150097
72.57778 | 19.2792 | 18.9931 | 11.29208 | 0.286101 | 7.585987 | 0.1150285
72.58778 | 19.3023 | 19.00107 | 11.29273 | 0.3012267 | 7.593301 | 0.1150468
72.59778 | 19.3093 | 19.00903 | 11.29337 | 0.3002706 | 7.600596 | 0.1150645
72.60778 | 19.3435 | 19.01697 | 11.29401 | 0.326534 | 7.60787 | 0.1150817
72.61777 | 19.3572 | 19.02488 | 11.29466 | 0.3323246 | 7.615118 | 0.1150984
72.62777 | 19.368 | 19.03277 | 11.29531 | 0.3352271 | 7.622352 | 0.1151144
72.63777 | 19.3882 | 19.04065 | 11.29595 | 0.3475505 | 7.629565 | 0.1151299
72.64777 | 19.4062 | 19.04851 | 11.2966 | 0.357694 | 7.636757 | 0.1151449
72.65777 | 19.4274 | 19.05634 | 11.29725 | 0.3710584 | 7.643928 | 0.1151593
72.66777 | 19.4439 | 19.06416 | 11.29791 | 0.3797431 | 7.651077 | 0.1151731
72.67776 | 19.4632 | 19.07194 | 11.29856 | 0.3912573 | 7.658198 | 0.1151864
72.68776 | 19.4749 | 19.07971 | 11.29921 | 0.395186 | 7.665302 | 0.1151991
72.69776 | 19.491 | 19.08746 | 11.29987 | 0.4035358 | 7.672385 | 0.1152113
72.70776 | 19.5072 | 19.09519 | 11.30052 | 0.4120078 | 7.679445 | 0.115223
72.71776 | 19.5282 | 19.1029 | 11.30118 | 0.4253027 | 7.686482 | 0.1152341
72.72775 | 19.5428 | 19.11057 | 11.30184 | 0.4322283 | 7.693488 | 0.1152446
72.73775 | 19.5588 | 19.11823 | 11.3025 | 0.4405688 | 7.700478 | 0.1152546
72.74775 | 19.5791 | 19.12587 | 11.30316 | 0.4532334 | 7.707443 | 0.1152641
72.75775 | 19.5938 | 19.13348 | 11.30382 | 0.4603219 | 7.714384 | 0.115273
72.76775 | 19.6171 | 19.14107 | 11.30448 | 0.4760335 | 7.721301 | 0.1152814
72.77775 | 19.6271 | 19.14863 | 11.30515 | 0.4784699 | 7.728193 | 0.1152892
72.78774 | 19.6505 | 19.15616 | 11.30581 | 0.4943388 | 7.735053 | 0.1152965
72.79774 | 19.6618 | 19.16368 | 11.30648 | 0.4981244 | 7.741895 | 0.1153032
72.80774 | 19.6787 | 19.17116 | 11.30714 | 0.5075357 | 7.748711 | 0.1153095
72.81774 | 19.6987 | 19.17863 | 11.30781 | 0.5200722 | 7.755501 | 0.1153152
72.82774 | 19.7098 | 19.18607 | 11.30848 | 0.5237348 | 7.762264 | 0.1153203
72.83773 | 19.7256 | 19.19347 | 11.30915 | 0.5321305 | 7.768995 | 0.1153249
72.84773 | 19.7425 | 19.20085 | 11.30982 | 0.5416454 | 7.775706 | 0.115329
72.85773 | 19.7541 | 19.20821 | 11.31049 | 0.5458873 | 7.782389 | 0.1153326
72.86773 | 19.7815 | 19.21554 | 11.31116 | 0.5659565 | 7.789044 | 0.1153356
72.87773 | 19.7944 | 19.22285 | 11.31184 | 0.571551 | 7.795674 | 0.1153382
72.88773 | 19.8103 | 19.23012 | 11.31251 | 0.5801752 | 7.802273 | 0.1153402
72.89772 | 19.8265 | 19.23737 | 11.31319 | 0.589133 | 7.80884 | 0.1153417
72.90772 | 19.8354 | 19.24459 | 11.31386 | 0.5908129 | 7.815383 | 0.1153426
72.91772 | 19.8553 | 19.25178 | 11.31454 | 0.6035208 | 7.821898 | 0.1153431
72.92772 | 19.8721 | 19.25894 | 11.31522 | 0.6131569 | 7.828384 | 0.115343
72.93772 | 19.8841 | 19.26608 | 11.31589 | 0.6180227 | 7.834841 | 0.1153424
72.94771 | 19.8978 | 19.27318 | 11.31657 | 0.6246238 | 7.841262 | 0.1153414
72.95771 | 19.9123 | 19.28025 | 11.31725 | 0.632048 | 7.847659 | 0.1153398
72.96771 | 19.929 | 19.2873 | 11.31793 | 0.6417024 | 7.854026 | 0.1153377
72.97771 | 19.943 | 19.29431 | 11.31862 | 0.648687 | 7.860363 | 0.1153351
72.98771 | 19.9561 | 19.3013 | 11.3193 | 0.6548014 | 7.866669 | 0.115332
72.99771 | 19.9746 | 19.30825 | 11.31998 | 0.666347 | 7.872944 | 0.1153284
73.0077 | 19.9835 | 19.31517 | 11.32066 | 0.6683301 | 7.879182 | 0.1153243
73.0177 | 20.0003 | 19.32206 | 11.32135 | 0.6782382 | 7.885394 | 0.1153197
73.0277 | 20.0092 | 19.32892 | 11.32203 | 0.6802772 | 7.891574 | 0.1153146
73.0377 | 20.0278 | 19.33575 | 11.32272 | 0.6920476 | 7.897724 | 0.115309
73.0477 | 20.0397 | 19.34255 | 11.32341 | 0.6971512 | 7.903839 | 0.115303
73.05769 | 20.0563 | 19.34931 | 11.32409 | 0.7069934 | 7.909917 | 0.1152964
73.06769 | 20.0655 | 19.35604 | 11.32478 | 0.7094619 | 7.915968 | 0.1152894
73.07769 | 20.0779 | 19.36274 | 11.32547 | 0.7151625 | 7.921986 | 0.1152819
73.08769 | 20.0957 | 19.3694 | 11.32616 | 0.7262971 | 7.92797 | 0.1152739
73.09769 | 20.1056 | 19.37603 | 11.32685 | 0.7295652 | 7.93392 | 0.1152654
73.10769 | 20.1253 | 19.38263 | 11.32754 | 0.7426667 | 7.939837 | 0.1152565
73.11768 | 20.1399 | 19.38919 | 11.32823 | 0.7507087 | 7.945714 | 0.115247
73.12768 | 20.1465 | 19.39572 | 11.32892 | 0.750779 | 7.951562 | 0.1152372
73.13768 | 20.1625 | 19.40222 | 11.32961 | 0.7602829 | 7.957376 | 0.1152268
73.14768 | 20.1742 | 19.40868 | 11.33031 | 0.7655223 | 7.963155 | 0.115216
73.15768 | 20.1948 | 19.4151 | 11.331 | 0.7796968 | 7.968898 | 0.1152047
73.16767 | 20.2035 | 19.42149 | 11.33169 | 0.7820131 | 7.9746 | 0.115193
73.17767 | 20.2178 | 19.42784 | 11.33239 | 0.7899585 | 7.980272 | 0.1151808
73.18767 | 20.2327 | 19.43416 | 11.33308 | 0.7985395 | 7.985909 | 0.1151682
73.19767 | 20.245 | 19.44044 | 11.33378 | 0.8045568 | 7.991509 | 0.1151551
73.20767 | 20.2611 | 19.44669 | 11.33447 | 0.8144102 | 7.997074 | 0.1151415
73.21767 | 20.2708 | 19.4529 | 11.33517 | 0.8179007 | 8.002601 | 0.1151275
73.22766 | 20.2911 | 19.45906 | 11.33587 | 0.8320358 | 8.008084 | 0.1151131
73.23766 | 20.3092 | 19.4652 | 11.33656 | 0.844 | 8.013537 | 0.1150982
73.24766 | 20.3161 | 19.4713 | 11.33726 | 0.8448025 | 8.018952 | 0.1150829
73.25766 | 20.3329 | 19.47736 | 11.33796 | 0.8555403 | 8.024332 | 0.1150671
73.26766 | 20.345 | 19.48338 | 11.33866 | 0.8616183 | 8.029671 | 0.115051
73.27765 | 20.3638 | 19.48936 | 11.33936 | 0.8744406 | 8.034967 | 0.1150344
73.28765 | 20.383 | 19.4953 | 11.34006 | 0.8876953 | 8.04023 | 0.1150173
73.29765 | 20.389 | 19.50121 | 11.34076 | 0.8877871 | 8.045456 | 0.1149998
73.30765 | 20.4121 | 19.50708 | 11.34146 | 0.9050191 | 8.050642 | 0.114982
73.31765 | 20.4253 | 19.51291 | 11.34216 | 0.9123899 | 8.055789 | 0.1149637
73.32765 | 20.4419 | 19.5187 | 11.34286 | 0.9232001 | 8.060896 | 0.1149449
73.33764 | 20.4628 | 19.52444 | 11.34356 | 0.9383555 | 8.06596 | 0.1149258
73.34764 | 20.4772 | 19.53016 | 11.34426 | 0.9470449 | 8.070988 | 0.1149063
73.35764 | 20.4965 | 19.53583 | 11.34496 | 0.9606747 | 8.075977 | 0.1148863
73.36764 | 20.5037 | 19.54146 | 11.34566 | 0.9622444 | 8.080926 | 0.114866
73.37764 | 20.5267 | 19.54705 | 11.34637 | 0.9796549 | 8.085833 | 0.1148453
73.38763 | 20.5362 | 19.55259 | 11.34707 | 0.9836116 | 8.090696 | 0.1148241
73.39763 | 20.5604 | 19.5581 | 11.34777 | 1.002304 | 8.095522 | 0.1148026
73.40763 | 20.5762 | 19.56356 | 11.34847 | 1.012637 | 8.100308 | 0.1147807
73.41763 | 20.5896 | 19.56899 | 11.34918 | 1.020612 | 8.105052 | 0.1147584
73.42763 | 20.6087 | 19.57437 | 11.34988 | 1.034329 | 8.109755 | 0.1147356
73.43763 | 20.6252 | 19.57971 | 11.35058 | 1.045488 | 8.114415 | 0.1147126
73.44762 | 20.6373 | 19.58501 | 11.35129 | 1.052295 | 8.119029 | 0.1146891
73.45762 | 20.6569 | 19.59026 | 11.35199 | 1.066638 | 8.123606 | 0.1146653
73.46762 | 20.6669 | 19.59548 | 11.3527 | 1.071423 | 8.12814 | 0.114641
73.47762 | 20.6786 | 19.60065 | 11.3534 | 1.077952 | 8.132632 | 0.1146165
73.48762 | 20.6992 | 19.60578 | 11.3541 | 1.093422 | 8.137082 | 0.1145915
73.49761 | 20.7091 | 19.61086 | 11.35481 | 1.098241 | 8.141485 | 0.1145662
73.50761 | 20.7183 | 19.6159 | 11.35551 | 1.102399 | 8.145848 | 0.1145405
73.51761 | 20.7367 | 19.6209 | 11.35622 | 1.115801 | 8.150168 | 0.1145145
73.52761 | 20.7508 | 19.62585 | 11.35692 | 1.124945 | 8.154445 | 0.1144881
73.53761 | 20.7604 | 19.63077 | 11.35763 | 1.129634 | 8.158678 | 0.1144614
73.54761 | 20.7734 | 19.63563 | 11.35833 | 1.137768 | 8.162867 | 0.1144343
73.5576 | 20.7843 | 19.64045 | 11.35904 | 1.14385 | 8.167008 | 0.1144069
73.5676 | 20.796 | 19.64523 | 11.35974 | 1.150772 | 8.171108 | 0.1143791
73.5776 | 20.8071 | 19.64996 | 11.36045 | 1.157139 | 8.175165 | 0.114351
73.5876 | 20.817 | 19.65465 | 11.36115 | 1.16235 | 8.179178 | 0.1143226
73.5976 | 20.8257 | 19.65929 | 11.36185 | 1.166407 | 8.183144 | 0.1142938
73.60759 | 20.8378 | 19.66389 | 11.36256 | 1.173914 | 8.187063 | 0.1142647
73.61759 | 20.8506 | 19.66844 | 11.36326 | 1.182162 | 8.19094 | 0.1142353
73.62759 | 20.8581 | 19.67295 | 11.36397 | 1.185155 | 8.194771 | 0.1142055
73.63759 | 20.8648 | 19.67741 | 11.36467 | 1.187394 | 8.198558 | 0.1141755
73.64759 | 20.884 | 19.68182 | 11.36538 | 1.202179 | 8.202298 | 0.1141451
73.65759 | 20.8911 | 19.68619 | 11.36608 | 1.20491 | 8.205994 | 0.1141144
73.66758 | 20.9039 | 19.69051 | 11.36679 | 1.213392 | 8.209639 | 0.1140834
73.67758 | 20.9114 | 19.69478 | 11.36749 | 1.216616 | 8.213242 | 0.1140521
73.68758 | 20.918 | 19.69901 | 11.36819 | 1.218987 | 8.216799 | 0.1140205
73.69758 | 20.9333 | 19.7032 | 11.3689 | 1.230105 | 8.220309 | 0.1139885
73.70758 | 20.9445 | 19.70733 | 11.3696 | 1.237169 | 8.223774 | 0.1139563
73.71757 | 20.9479 | 19.71142 | 11.3703 | 1.236484 | 8.227188 | 0.1139239
73.72757 | 20.963 | 19.71546 | 11.37101 | 1.247543 | 8.230558 | 0.1138911
73.73757 | 20.9744 | 19.71945 | 11.37171 | 1.25495 | 8.233882 | 0.113858
73.74757 | 20.9763 | 19.7234 | 11.37241 | 1.252904 | 8.237158 | 0.1138246
73.75757 | 20.9876 | 19.72729 | 11.37312 | 1.260306 | 8.240387 | 0.113791
73.76757 | 21.0012 | 19.73114 | 11.37382 | 1.270055 | 8.243569 | 0.1137571
73.77756 | 21.0075 | 19.73494 | 11.37452 | 1.272556 | 8.246701 | 0.1137229
73.78756 | 21.0238 | 19.7387 | 11.37522 | 1.285102 | 8.249788 | 0.1136884
73.79756 | 21.0311 | 19.7424 | 11.37592 | 1.288697 | 8.252826 | 0.1136537
73.80756 | 21.0398 | 19.74606 | 11.37662 | 1.293739 | 8.255818 | 0.1136187
73.81756 | 21.0468 | 19.74967 | 11.37733 | 1.29713 | 8.258761 | 0.1135834
73.82755 | 21.0574 | 19.75323 | 11.37803 | 1.304173 | 8.261654 | 0.1135479
73.83755 | 21.0677 | 19.75674 | 11.37873 | 1.310961 | 8.264501 | 0.1135122
73.84755 | 21.0741 | 19.7602 | 11.37943 | 1.313899 | 8.267299 | 0.1134762
73.85755 | 21.0825 | 19.76361 | 11.38013 | 1.318886 | 8.270049 | 0.1134399
73.86755 | 21.0931 | 19.76698 | 11.38082 | 1.326121 | 8.272751 | 0.1134034
73.87755 | 21.1034 | 19.77029 | 11.38152 | 1.333106 | 8.275404 | 0.1133666
73.88754 | 21.1118 | 19.77356 | 11.38222 | 1.338243 | 8.278006 | 0.1133297
73.89754 | 21.1144 | 19.77677 | 11.38292 | 1.337627 | 8.280561 | 0.1132925
73.90754 | 21.1323 | 19.77994 | 11.38362 | 1.352361 | 8.283068 | 0.113255
73.91754 | 21.1408 | 19.78306 | 11.38431 | 1.357743 | 8.285526 | 0.1132174
73.92754 | 21.1463 | 19.78612 | 11.38501 | 1.360176 | 8.287934 | 0.1131794
73.93753 | 21.1547 | 19.78914 | 11.38571 | 1.365562 | 8.290291 | 0.1131414
73.94753 | 21.1584 | 19.79211 | 11.3864 | 1.366294 | 8.292601 | 0.113103
73.95753 | 21.1731 | 19.79502 | 11.3871 | 1.378078 | 8.294862 | 0.1130645
73.96753 | 21.176 | 19.79789 | 11.38779 | 1.37811 | 8.297073 | 0.1130257
73.97753 | 21.189 | 19.80071 | 11.38848 | 1.388294 | 8.299235 | 0.1129867
73.98753 | 21.1939 | 19.80347 | 11.38918 | 1.390428 | 8.301346 | 0.1129476
73.99752 | 21.1989 | 19.80619 | 11.38987 | 1.392713 | 8.303408 | 0.1129082
74.00752 | 21.2045 | 19.80885 | 11.39056 | 1.395648 | 8.30542 | 0.1128686
74.01752 | 21.2102 | 19.81147 | 11.39125 | 1.398733 | 8.307383 | 0.1128289
74.02752 | 21.2259 | 19.81403 | 11.39195 | 1.411869 | 8.309296 | 0.1127889
74.03752 | 21.2244 | 19.81654 | 11.39264 | 1.407856 | 8.311159 | 0.1127487
74.04751 | 21.2308 | 19.819 | 11.39333 | 1.411795 | 8.312971 | 0.1127085
74.05751 | 21.2381 | 19.82142 | 11.39402 | 1.416682 | 8.314735 | 0.1126679
74.06751 | 21.2502 | 19.82378 | 11.3947 | 1.426422 | 8.316447 | 0.1126272
74.07751 | 21.2473 | 19.82609 | 11.39539 | 1.421211 | 8.318111 | 0.1125863
74.08751 | 21.2563 | 19.82835 | 11.39608 | 1.427953 | 8.319723 | 0.1125453
74.09751 | 21.2625 | 19.83056 | 11.39677 | 1.431945 | 8.321286 | 0.1125041
74.1075 | 21.2732 | 19.83271 | 11.39745 | 1.440489 | 8.322797 | 0.1124627
74.1175 | 21.2742 | 19.83482 | 11.39814 | 1.439384 | 8.324259 | 0.1124212
74.1275 | 21.2743 | 19.83687 | 11.39882 | 1.437429 | 8.325671 | 0.1123795
74.1375 | 21.2795 | 19.83887 | 11.3995 | 1.440625 | 8.327033 | 0.1123376
74.1475 | 21.2797 | 19.84083 | 11.40019 | 1.438874 | 8.328344 | 0.1122956
74.15749 | 21.2986 | 19.84273 | 11.40087 | 1.455875 | 8.329603 | 0.1122535
74.16749 | 21.2993 | 19.84457 | 11.40155 | 1.454725 | 8.330814 | 0.1122111
74.17749 | 21.3093 | 19.84637 | 11.40223 | 1.462927 | 8.331974 | 0.1121687
74.18749 | 21.3126 | 19.84812 | 11.40291 | 1.46448 | 8.333084 | 0.1121261
74.19749 | 21.3125 | 19.84981 | 11.40359 | 1.462685 | 8.334142 | 0.1120833
74.20749 | 21.3211 | 19.85146 | 11.40427 | 1.469642 | 8.335151 | 0.1120404
74.21748 | 21.3222 | 19.85305 | 11.40494 | 1.469151 | 8.336109 | 0.1119975
74.22748 | 21.3279 | 19.85459 | 11.40562 | 1.47331 | 8.337016 | 0.1119543
74.23748 | 21.3329 | 19.85608 | 11.40629 | 1.476821 | 8.337873 | 0.1119111
74.24748 | 21.3372 | 19.85752 | 11.40697 | 1.479682 | 8.33868 | 0.1118677
74.25748 | 21.3443 | 19.8589 | 11.40764 | 1.485397 | 8.339436 | 0.1118242
74.26747 | 21.3524 | 19.86024 | 11.40832 | 1.492163 | 8.340141 | 0.1117806
74.27747 | 21.3534 | 19.86152 | 11.40899 | 1.49188 | 8.340797 | 0.1117368
74.28747 | 21.3643 | 19.86275 | 11.40966 | 1.501549 | 8.341401 | 0.1116929
74.29747 | 21.3669 | 19.86393 | 11.41033 | 1.502968 | 8.341956 | 0.111649
74.30747 | 21.3768 | 19.86506 | 11.411 | 1.511739 | 8.34246 | 0.1116049
74.31747 | 21.3797 | 19.86614 | 11.41166 | 1.513562 | 8.342914 | 0.1115608
74.32746 | 21.3884 | 19.86716 | 11.41233 | 1.521237 | 8.343316 | 0.1115165
74.33746 | 21.3892 | 19.86814 | 11.413 | 1.521063 | 8.343669 | 0.1114721
74.34746 | 21.3853 | 19.86906 | 11.41366 | 1.516241 | 8.343971 | 0.1114277
74.35746 | 21.4009 | 19.86993 | 11.41432 | 1.530969 | 8.344224 | 0.1113831
74.36746 | 21.4001 | 19.87075 | 11.41499 | 1.529349 | 8.344426 | 0.1113384
74.37745 | 21.4099 | 19.87152 | 11.41565 | 1.538381 | 8.344578 | 0.1112938
74.38745 | 21.4174 | 19.87224 | 11.41631 | 1.545164 | 8.344679 | 0.1112489
74.39745 | 21.415 | 19.8729 | 11.41697 | 1.542098 | 8.344731 | 0.111204
74.40745 | 21.4163 | 19.87352 | 11.41763 | 1.542784 | 8.344732 | 0.1111591
74.41745 | 21.4172 | 19.87408 | 11.41828 | 1.543121 | 8.344683 | 0.111114
74.42745 | 21.4285 | 19.87459 | 11.41894 | 1.553909 | 8.344585 | 0.1110688
74.43744 | 21.4226 | 19.87505 | 11.41959 | 1.547549 | 8.344436 | 0.1110237
74.44744 | 21.4362 | 19.87546 | 11.42025 | 1.560739 | 8.344237 | 0.1109784
74.45744 | 21.423 | 19.87582 | 11.4209 | 1.54718 | 8.343989 | 0.1109331
74.46744 | 21.431 | 19.87613 | 11.42155 | 1.554872 | 8.343691 | 0.1108877
74.47744 | 21.4269 | 19.87638 | 11.4222 | 1.550515 | 8.343344 | 0.1108422
74.48743 | 21.4288 | 19.87659 | 11.42285 | 1.55221 | 8.342946 | 0.1107968
74.49743 | 21.4368 | 19.87674 | 11.42349 | 1.560056 | 8.342499 | 0.1107512
74.50743 | 21.4405 | 19.87685 | 11.42414 | 1.563651 | 8.342003 | 0.1107056
74.51743 | 21.4351 | 19.8769 | 11.42478 | 1.558198 | 8.341457 | 0.1106599
74.52743 | 21.4322 | 19.8769 | 11.42543 | 1.555295 | 8.340862 | 0.1106142
74.53743 | 21.4379 | 19.87686 | 11.42607 | 1.561043 | 8.340218 | 0.1105685
74.54742 | 21.4439 | 19.87676 | 11.42671 | 1.567142 | 8.339524 | 0.1105227
74.55742 | 21.4374 | 19.87661 | 11.42735 | 1.56079 | 8.338782 | 0.1104769
74.56742 | 21.4416 | 19.87641 | 11.42799 | 1.56519 | 8.337991 | 0.110431
74.57742 | 21.441 | 19.87616 | 11.42863 | 1.56484 | 8.337149 | 0.1103851
74.58742 | 21.4399 | 19.87586 | 11.42926 | 1.564039 | 8.33626 | 0.1103391
74.59741 | 21.4375 | 19.87551 | 11.42989 | 1.561989 | 8.335323 | 0.1102932
74.60741 | 21.4417 | 19.87511 | 11.43053 | 1.566589 | 8.334337 | 0.1102472
74.61741 | 21.4429 | 19.87466 | 11.43116 | 1.568238 | 8.333302 | 0.1102012
74.62741 | 21.4452 | 19.87416 | 11.43179 | 1.571039 | 8.332218 | 0.1101552
74.63741 | 21.4488 | 19.87361 | 11.43242 | 1.575189 | 8.331085 | 0.1101091
74.6474 | 21.4492 | 19.87301 | 11.43304 | 1.576188 | 8.329906 | 0.1100631
74.6574 | 21.447 | 19.87236 | 11.43367 | 1.574637 | 8.328677 | 0.110017
74.6674 | 21.4489 | 19.87166 | 11.43429 | 1.577236 | 8.3274 | 0.1099709
74.6774 | 21.4476 | 19.87092 | 11.43492 | 1.576684 | 8.326076 | 0.1099248
74.6874 | 21.4454 | 19.87012 | 11.43554 | 1.575282 | 8.324703 | 0.1098786
74.6974 | 21.4388 | 19.86927 | 11.43616 | 1.569528 | 8.323284 | 0.1098325
74.70739 | 21.4408 | 19.86838 | 11.43677 | 1.572424 | 8.321817 | 0.1097864
74.71739 | 21.4287 | 19.86743 | 11.43739 | 1.561268 | 8.320303 | 0.1097403
74.72739 | 21.4349 | 19.86644 | 11.438 | 1.568462 | 8.31874 | 0.1096941
74.73739 | 21.4334 | 19.8654 | 11.43862 | 1.568004 | 8.317131 | 0.109648
74.74739 | 21.4317 | 19.8643 | 11.43923 | 1.567396 | 8.315474 | 0.1096019
74.75738 | 21.433 | 19.86317 | 11.43984 | 1.569834 | 8.313772 | 0.1095558
74.76738 | 21.4279 | 19.86198 | 11.44045 | 1.565923 | 8.312021 | 0.1095097
74.77738 | 21.4276 | 19.86074 | 11.44105 | 1.566859 | 8.310224 | 0.1094636
74.78738 | 21.4259 | 19.85946 | 11.44166 | 1.566444 | 8.308381 | 0.1094175
74.79738 | 21.4195 | 19.85812 | 11.44226 | 1.561377 | 8.30649 | 0.1093714
74.80738 | 21.4187 | 19.85674 | 11.44286 | 1.561957 | 8.304554 | 0.1093254
74.81737 | 21.4134 | 19.85532 | 11.44346 | 1.558085 | 8.302574 | 0.1092794
74.82737 | 21.4066 | 19.85384 | 11.44406 | 1.552761 | 8.300545 | 0.1092333
74.83737 | 21.4015 | 19.85232 | 11.44466 | 1.549184 | 8.298471 | 0.1091874
74.84737 | 21.4024 | 19.85074 | 11.44525 | 1.551656 | 8.29635 | 0.1091414
74.85737 | 21.4116 | 19.84913 | 11.44584 | 1.562474 | 8.294185 | 0.1090954
74.86736 | 21.411 | 19.84746 | 11.44644 | 1.563538 | 8.291977 | 0.1090496
74.87736 | 21.4078 | 19.84575 | 11.44702 | 1.562051 | 8.28972 | 0.1090037
74.88736 | 21.4069 | 19.84399 | 11.44761 | 1.56291 | 8.287419 | 0.1089578
74.89736 | 21.4023 | 19.84218 | 11.4482 | 1.560117 | 8.285073 | 0.108912
74.90736 | 21.3953 | 19.84033 | 11.44878 | 1.554969 | 8.282682 | 0.1088662
74.91736 | 21.3955 | 19.83843 | 11.44936 | 1.557068 | 8.280247 | 0.1088205
74.92735 | 21.4031 | 19.83649 | 11.44994 | 1.566612 | 8.277769 | 0.1087748
74.93735 | 21.3993 | 19.8345 | 11.45052 | 1.564803 | 8.275245 | 0.1087292
74.94735 | 21.3938 | 19.83246 | 11.4511 | 1.561341 | 8.272676 | 0.1086836
74.95735 | 21.3888 | 19.83038 | 11.45167 | 1.558424 | 8.270064 | 0.108638
74.96735 | 21.3915 | 19.82825 | 11.45225 | 1.563253 | 8.267408 | 0.1085925
74.97734 | 21.3889 | 19.82607 | 11.45282 | 1.562825 | 8.264711 | 0.108547
74.98734 | 21.3914 | 19.82385 | 11.45339 | 1.567545 | 8.261967 | 0.1085016
74.99734 | 21.3955 | 19.82159 | 11.45395 | 1.57391 | 8.25918 | 0.1084562
75.00734 | 21.3962 | 19.81928 | 11.45452 | 1.576921 | 8.256351 | 0.1084109
75.01734 | 21.3872 | 19.81692 | 11.45508 | 1.570275 | 8.253478 | 0.1083656
75.02734 | 21.3846 | 19.81453 | 11.45564 | 1.570075 | 8.250563 | 0.1083204
75.03733 | 21.3846 | 19.81208 | 11.4562 | 1.572516 | 8.247608 | 0.1082753
75.04733 | 21.3794 | 19.80959 | 11.45676 | 1.569806 | 8.244607 | 0.1082302
75.05733 | 21.3858 | 19.80706 | 11.45731 | 1.578738 | 8.241565 | 0.1081852
75.06733 | 21.3774 | 19.80449 | 11.45787 | 1.572915 | 8.23848 | 0.1081402
75.07733 | 21.3807 | 19.80186 | 11.45842 | 1.578836 | 8.235353 | 0.1080953
75.08732 | 21.3748 | 19.7992 | 11.45896 | 1.575598 | 8.232187 | 0.1080505
75.09732 | 21.376 | 19.79649 | 11.45951 | 1.579506 | 8.228978 | 0.1080057
75.10732 | 21.3751 | 19.79374 | 11.46006 | 1.581358 | 8.225726 | 0.107961
75.11732 | 21.3793 | 19.79095 | 11.4606 | 1.588351 | 8.222435 | 0.1079164
75.12732 | 21.3742 | 19.78811 | 11.46114 | 1.586089 | 8.219101 | 0.1078718
75.13732 | 21.3739 | 19.78523 | 11.46168 | 1.588669 | 8.215727 | 0.1078273
75.14731 | 21.3667 | 19.78231 | 11.46221 | 1.58439 | 8.212316 | 0.107783
75.15731 | 21.3683 | 19.77935 | 11.46275 | 1.588955 | 8.208861 | 0.1077386
75.16731 | 21.3615 | 19.77634 | 11.46328 | 1.585163 | 8.205366 | 0.1076943
75.17731 | 21.3593 | 19.77329 | 11.46381 | 1.586013 | 8.201831 | 0.1076502
75.18731 | 21.3562 | 19.7702 | 11.46433 | 1.586005 | 8.198256 | 0.1076061
75.1973 | 21.3596 | 19.76707 | 11.46486 | 1.592535 | 8.194645 | 0.1075621
75.2073 | 21.3531 | 19.76389 | 11.46538 | 1.58921 | 8.190991 | 0.1075181
75.2173 | 21.3569 | 19.76067 | 11.4659 | 1.596226 | 8.187299 | 0.1074742
75.2273 | 21.3528 | 19.75742 | 11.46642 | 1.595384 | 8.183566 | 0.1074305
75.2373 | 21.3509 | 19.75412 | 11.46693 | 1.596783 | 8.179795 | 0.1073868
75.2473 | 21.3385 | 19.75078 | 11.46745 | 1.587723 | 8.175986 | 0.1073432
75.25729 | 21.338 | 19.7474 | 11.46796 | 1.5906 | 8.172142 | 0.1072997
75.26729 | 21.3374 | 19.74398 | 11.46847 | 1.59342 | 8.168255 | 0.1072563
75.27729 | 21.3329 | 19.74052 | 11.46897 | 1.592381 | 8.164331 | 0.1072129
75.28729 | 21.3303 | 19.73702 | 11.46948 | 1.593282 | 8.16037 | 0.1071697
75.29729 | 21.3151 | 19.73348 | 11.46998 | 1.581622 | 8.156371 | 0.1071265
75.30728 | 21.3192 | 19.7299 | 11.47048 | 1.5893 | 8.152337 | 0.1070835
75.31728 | 21.3112 | 19.72628 | 11.47098 | 1.58492 | 8.148263 | 0.1070405
75.32728 | 21.3072 | 19.72262 | 11.47147 | 1.584579 | 8.144153 | 0.1069976
75.33728 | 21.2983 | 19.71892 | 11.47196 | 1.579377 | 8.140005 | 0.1069548
75.34728 | 21.2894 | 19.71519 | 11.47245 | 1.574215 | 8.13582 | 0.1069122
75.35728 | 21.278 | 19.71141 | 11.47294 | 1.566591 | 8.131599 | 0.1068696
75.36727 | 21.2685 | 19.7076 | 11.47342 | 1.560902 | 8.127347 | 0.1068272
75.37727 | 21.2631 | 19.70375 | 11.47391 | 1.559355 | 8.123054 | 0.1067848
75.38727 | 21.2483 | 19.69985 | 11.47439 | 1.548446 | 8.118725 | 0.1067425
75.39727 | 21.247 | 19.69593 | 11.47486 | 1.551075 | 8.114361 | 0.1067003
75.40727 | 21.2272 | 19.69196 | 11.47534 | 1.535241 | 8.109962 | 0.1066582
75.41726 | 21.2133 | 19.68796 | 11.47581 | 1.525342 | 8.105531 | 0.1066163
75.42726 | 21.2068 | 19.68392 | 11.47628 | 1.522884 | 8.101062 | 0.1065744
75.43726 | 21.192 | 19.67984 | 11.47675 | 1.512163 | 8.096558 | 0.1065326
75.44726 | 21.188 | 19.67572 | 11.47721 | 1.512278 | 8.092019 | 0.106491
75.45726 | 21.1709 | 19.67157 | 11.47767 | 1.499331 | 8.087447 | 0.1064494
75.46726 | 21.1643 | 19.66738 | 11.47813 | 1.49692 | 8.082839 | 0.106408
75.47725 | 21.1489 | 19.66316 | 11.47859 | 1.485742 | 8.078203 | 0.1063667
75.48725 | 21.1439 | 19.6589 | 11.47904 | 1.485004 | 8.073528 | 0.1063254
75.49725 | 21.1341 | 19.6546 | 11.47949 | 1.479501 | 8.068821 | 0.1062843
75.50725 | 21.12 | 19.65027 | 11.47994 | 1.469735 | 8.064079 | 0.1062433
75.51725 | 21.1041 | 19.6459 | 11.48039 | 1.458203 | 8.059306 | 0.1062024
75.52724 | 21.0996 | 19.6415 | 11.48083 | 1.458104 | 8.054503 | 0.1061616
75.53724 | 21.0928 | 19.63706 | 11.48127 | 1.455743 | 8.049664 | 0.106121
75.54724 | 21.0886 | 19.63258 | 11.48171 | 1.456018 | 8.044792 | 0.1060804
75.55724 | 21.0781 | 19.62807 | 11.48214 | 1.450027 | 8.039888 | 0.1060399
75.56724 | 21.0728 | 19.62353 | 11.48258 | 1.449271 | 8.034952 | 0.1059996
75.57724 | 21.0646 | 19.61895 | 11.48301 | 1.445649 | 8.029985 | 0.1059594
75.58723 | 21.0618 | 19.61434 | 11.48343 | 1.447457 | 8.02499 | 0.1059193
75.59723 | 21.0481 | 19.6097 | 11.48386 | 1.438403 | 8.01996 | 0.1058793
75.60723 | 21.044 | 19.60502 | 11.48428 | 1.438984 | 8.014898 | 0.1058394
75.61723 | 21.0379 | 19.6003 | 11.4847 | 1.437598 | 8.009806 | 0.1057997
75.62723 | 21.0369 | 19.59556 | 11.48511 | 1.441345 | 8.004683 | 0.10576
75.63722 | 21.0225 | 19.59078 | 11.48552 | 1.431721 | 7.999534 | 0.1057206
75.64722 | 21.0271 | 19.58597 | 11.48593 | 1.441134 | 7.994351 | 0.1056812
75.65722 | 21.0225 | 19.58112 | 11.48634 | 1.441381 | 7.989136 | 0.1056419
75.66722 | 21.0138 | 19.57624 | 11.48675 | 1.437559 | 7.983893 | 0.1056027
75.67722 | 21.0051 | 19.57133 | 11.48715 | 1.433771 | 7.978619 | 0.1055637
75.68722 | 21.0008 | 19.56639 | 11.48754 | 1.434414 | 7.973317 | 0.1055248
75.69721 | 20.9942 | 19.56142 | 11.48794 | 1.432784 | 7.96799 | 0.105486
75.70721 | 20.9841 | 19.55641 | 11.48833 | 1.427692 | 7.962629 | 0.1054473
75.71721 | 20.9853 | 19.55137 | 11.48872 | 1.433931 | 7.957239 | 0.1054087
75.72721 | 20.9779 | 19.5463 | 11.48911 | 1.431601 | 7.951822 | 0.1053703
75.73721 | 20.9687 | 19.5412 | 11.48949 | 1.427502 | 7.946375 | 0.105332
75.7472 | 20.9543 | 19.53607 | 11.48987 | 1.418228 | 7.940908 | 0.1052939
75.7572 | 20.9543 | 19.53091 | 11.49025 | 1.423391 | 7.935405 | 0.1052558
75.7672 | 20.9442 | 19.52572 | 11.49062 | 1.418485 | 7.929875 | 0.1052179
75.7772 | 20.9297 | 19.52049 | 11.49099 | 1.40921 | 7.924316 | 0.1051801
75.7872 | 20.9265 | 19.51524 | 11.49136 | 1.411264 | 7.918731 | 0.1051424
75.7972 | 20.9214 | 19.50995 | 11.49173 | 1.411449 | 7.91312 | 0.1051048
75.80719 | 20.9132 | 19.50464 | 11.49209 | 1.408558 | 7.907486 | 0.1050674
75.81719 | 20.8971 | 19.4993 | 11.49245 | 1.397803 | 7.90182 | 0.1050301
75.82719 | 20.8969 | 19.49392 | 11.4928 | 1.402977 | 7.896127 | 0.1049929
75.83719 | 20.8783 | 19.48852 | 11.49316 | 1.38978 | 7.890408 | 0.1049558
75.84719 | 20.8758 | 19.48309 | 11.49351 | 1.392712 | 7.884663 | 0.1049189
75.85718 | 20.8651 | 19.47763 | 11.49385 | 1.387468 | 7.878898 | 0.1048821
75.86718 | 20.8477 | 19.47214 | 11.49419 | 1.375558 | 7.873102 | 0.1048454
75.87718 | 20.8493 | 19.46662 | 11.49454 | 1.382676 | 7.86728 | 0.1048088
75.88718 | 20.8404 | 19.46108 | 11.49487 | 1.379323 | 7.861433 | 0.1047724
75.89718 | 20.8366 | 19.4555 | 11.49521 | 1.381098 | 7.85556 | 0.1047361
75.90718 | 20.819 | 19.4499 | 11.49554 | 1.369101 | 7.849663 | 0.1046999
75.91717 | 20.8197 | 19.44427 | 11.49586 | 1.375427 | 7.843746 | 0.1046638
75.92717 | 20.8096 | 19.43861 | 11.49619 | 1.370985 | 7.8378 | 0.1046279
75.93717 | 20.7977 | 19.43293 | 11.49651 | 1.364771 | 7.831829 | 0.1045921
75.94717 | 20.7865 | 19.42722 | 11.49682 | 1.359284 | 7.825835 | 0.1045565
75.95717 | 20.781 | 19.42148 | 11.49714 | 1.359524 | 7.819816 | 0.1045209
75.96716 | 20.7734 | 19.41571 | 11.49745 | 1.357686 | 7.81378 | 0.1044855
75.97716 | 20.7636 | 19.40992 | 11.49776 | 1.35368 | 7.807713 | 0.1044502
75.98716 | 20.7523 | 19.4041 | 11.49806 | 1.3482 | 7.801624 | 0.1044151
75.99716 | 20.7471 | 19.39825 | 11.49836 | 1.348847 | 7.795512 | 0.10438
76.00716 | 20.7333 | 19.39238 | 11.49866 | 1.34092 | 7.789376 | 0.1043451
76.01716 | 20.7311 | 19.38648 | 11.49895 | 1.344619 | 7.783218 | 0.1043104
76.02715 | 20.7192 | 19.38056 | 11.49924 | 1.338638 | 7.777044 | 0.1042757
76.03715 | 20.7008 | 19.37461 | 11.49953 | 1.326188 | 7.770841 | 0.1042412
76.04715 | 20.6958 | 19.36864 | 11.49981 | 1.327164 | 7.764616 | 0.1042068
76.05715 | 20.6889 | 19.36264 | 11.50009 | 1.326265 | 7.758368 | 0.1041726
76.06715 | 20.6739 | 19.35661 | 11.50037 | 1.317291 | 7.7521 | 0.1041384
76.07714 | 20.6582 | 19.35056 | 11.50064 | 1.307636 | 7.745815 | 0.1041045
76.08714 | 20.6489 | 19.34449 | 11.50091 | 1.304412 | 7.739503 | 0.1040706
76.09714 | 20.6297 | 19.33839 | 11.50118 | 1.291313 | 7.73317 | 0.1040368
76.10714 | 20.6316 | 19.33226 | 11.50144 | 1.299337 | 7.726816 | 0.1040032
76.11714 | 20.6139 | 19.32611 | 11.5017 | 1.287787 | 7.72044 | 0.1039697
76.12714 | 20.5946 | 19.31994 | 11.50196 | 1.274659 | 7.714045 | 0.1039364
76.13713 | 20.5881 | 19.31375 | 11.50221 | 1.274351 | 7.707634 | 0.1039032
76.14713 | 20.5763 | 19.30753 | 11.50246 | 1.268772 | 7.701198 | 0.1038701
76.15713 | 20.5754 | 19.30128 | 11.50271 | 1.274116 | 7.694741 | 0.1038371
76.16713 | 20.5629 | 19.29502 | 11.50295 | 1.267884 | 7.688265 | 0.1038042
76.17713 | 20.5524 | 19.28872 | 11.50319 | 1.263676 | 7.681767 | 0.1037715
76.18712 | 20.5385 | 19.28242 | 11.50342 | 1.256084 | 7.675258 | 0.103739
76.19712 | 20.5173 | 19.27608 | 11.50365 | 1.241221 | 7.668722 | 0.1037065
76.20712 | 20.5114 | 19.26972 | 11.50388 | 1.241681 | 7.662167 | 0.1036742
76.21712 | 20.5029 | 19.26334 | 11.5041 | 1.239565 | 7.655593 | 0.103642
76.22712 | 20.494 | 19.25693 | 11.50432 | 1.23707 | 7.649 | 0.1036099
76.23712 | 20.4873 | 19.2505 | 11.50454 | 1.236797 | 7.642388 | 0.1035779
76.24711 | 20.4896 | 19.24406 | 11.50475 | 1.245541 | 7.635764 | 0.1035461
76.25711 | 20.4698 | 19.23759 | 11.50496 | 1.232213 | 7.629115 | 0.1035144
76.26711 | 20.4665 | 19.23109 | 11.50516 | 1.235406 | 7.622448 | 0.1034829
76.27711 | 20.4545 | 19.22458 | 11.50536 | 1.229921 | 7.615763 | 0.1034514
76.28711 | 20.4491 | 19.21804 | 11.50556 | 1.231058 | 7.60906 | 0.1034201
76.2971 | 20.4348 | 19.21149 | 11.50576 | 1.22331 | 7.602345 | 0.103389
76.3071 | 20.4181 | 19.20491 | 11.50595 | 1.213189 | 7.595607 | 0.1033579
76.3171 | 20.4035 | 19.19831 | 11.50613 | 1.20519 | 7.58885 | 0.103327
76.3271 | 20.3949 | 19.19169 | 11.50632 | 1.203211 | 7.582077 | 0.1032962
76.3371 | 20.3871 | 19.18505 | 11.50649 | 1.202053 | 7.575288 | 0.1032655
76.3471 | 20.3776 | 19.17838 | 11.50667 | 1.199217 | 7.56848 | 0.1032349
76.35709 | 20.3646 | 19.17171 | 11.50684 | 1.192894 | 7.561662 | 0.1032045
76.36709 | 20.3492 | 19.165 | 11.50701 | 1.184197 | 7.554822 | 0.1031742
76.37709 | 20.3331 | 19.15828 | 11.50717 | 1.174821 | 7.547965 | 0.1031441
76.38709 | 20.3178 | 19.15153 | 11.50733 | 1.166265 | 7.541091 | 0.103114
76.39709 | 20.3073 | 19.14477 | 11.50749 | 1.162529 | 7.534201 | 0.1030841
76.40708 | 20.2897 | 19.13799 | 11.50764 | 1.151706 | 7.527303 | 0.1030543
76.41708 | 20.2709 | 19.13119 | 11.50778 | 1.139711 | 7.52038 | 0.1030246
76.42708 | 20.2532 | 19.12437 | 11.50793 | 1.128834 | 7.513443 | 0.1029951
76.43708 | 20.2405 | 19.11752 | 11.50807 | 1.122977 | 7.50649 | 0.1029657
76.44708 | 20.2363 | 19.11066 | 11.5082 | 1.125637 | 7.499522 | 0.1029364
76.45708 | 20.2165 | 19.10378 | 11.50834 | 1.112719 | 7.492538 | 0.1029072
76.46707 | 20.1978 | 19.09689 | 11.50846 | 1.100912 | 7.485546 | 0.1028782
76.47707 | 20.1869 | 19.08997 | 11.50859 | 1.09693 | 7.478533 | 0.1028492
76.48707 | 20.167 | 19.08303 | 11.50871 | 1.083968 | 7.471504 | 0.1028204
76.49707 | 20.1584 | 19.07608 | 11.50882 | 1.082324 | 7.46446 | 0.1027918
76.50707 | 20.1467 | 19.0691 | 11.50894 | 1.077599 | 7.457402 | 0.1027632
76.51706 | 20.1309 | 19.06211 | 11.50904 | 1.068785 | 7.450337 | 0.1027348
76.52706 | 20.1239 | 19.0551 | 11.50915 | 1.068797 | 7.44325 | 0.1027065
76.53706 | 20.1068 | 19.04807 | 11.50925 | 1.058726 | 7.436149 | 0.1026783
76.54706 | 20.0983 | 19.04103 | 11.50934 | 1.057273 | 7.429034 | 0.1026502
76.55706 | 20.0878 | 19.03396 | 11.50943 | 1.053838 | 7.421906 | 0.1026223
76.56706 | 20.0714 | 19.02688 | 11.50952 | 1.04452 | 7.414764 | 0.1025944
76.57705 | 20.0616 | 19.01979 | 11.5096 | 1.041815 | 7.407614 | 0.1025667
76.58705 | 20.0452 | 19.01267 | 11.50968 | 1.032533 | 7.400444 | 0.1025392
76.59705 | 20.039 | 19.00553 | 11.50976 | 1.033468 | 7.393261 | 0.1025117
76.60705 | 20.028 | 18.99838 | 11.50983 | 1.029621 | 7.386065 | 0.1024844
76.61705 | 20.0169 | 18.99121 | 11.5099 | 1.025691 | 7.378856 | 0.1024571
76.62704 | 20.0098 | 18.98403 | 11.50996 | 1.025771 | 7.371641 | 0.1024301
76.63704 | 19.9994 | 18.97683 | 11.51002 | 1.022575 | 7.364405 | 0.1024031
76.64704 | 19.9852 | 18.96961 | 11.51007 | 1.015595 | 7.357158 | 0.1023762
76.65704 | 19.9767 | 18.96237 | 11.51012 | 1.014332 | 7.349897 | 0.1023495
76.66704 | 19.9651 | 18.95511 | 11.51017 | 1.009986 | 7.342624 | 0.1023228
76.67704 | 19.9519 | 18.94784 | 11.51021 | 1.004056 | 7.335339 | 0.1022963
76.68703 | 19.9438 | 18.94056 | 11.51024 | 1.003235 | 7.32805 | 0.10227
76.69703 | 19.928 | 18.93326 | 11.51028 | 0.9947385 | 7.32074 | 0.1022437
76.70703 | 19.9212 | 18.92594 | 11.51031 | 0.9952571 | 7.313419 | 0.1022176
76.71703 | 19.9149 | 18.91861 | 11.51033 | 0.9962922 | 7.306086 | 0.1021915
76.72703 | 19.9039 | 18.91126 | 11.51035 | 0.9926437 | 7.298741 | 0.1021656
76.73702 | 19.8987 | 18.9039 | 11.51037 | 0.9948041 | 7.29139 | 0.1021398
76.74702 | 19.8932 | 18.89651 | 11.51038 | 0.9966873 | 7.284022 | 0.1021141
76.75702 | 19.8759 | 18.88911 | 11.51038 | 0.9867851 | 7.276643 | 0.1020886
76.76702 | 19.8726 | 18.8817 | 11.51039 | 0.9908999 | 7.269251 | 0.1020631
76.77702 | 19.8574 | 18.87427 | 11.51038 | 0.9831297 | 7.261848 | 0.1020378
76.78702 | 19.8554 | 18.86683 | 11.51038 | 0.9885741 | 7.254436 | 0.1020125
76.79701 | 19.8402 | 18.85938 | 11.51037 | 0.9808247 | 7.247021 | 0.1019875
76.80701 | 19.8303 | 18.8519 | 11.51035 | 0.9783997 | 7.239586 | 0.1019625
76.81701 | 19.8243 | 18.84441 | 11.51033 | 0.9798895 | 7.232141 | 0.1019376
76.82701 | 19.813 | 18.8369 | 11.51031 | 0.9760952 | 7.224684 | 0.1019129
76.83701 | 19.8076 | 18.82938 | 11.51028 | 0.9782184 | 7.217214 | 0.1018882
76.847 | 19.8006 | 18.82186 | 11.51025 | 0.9787434 | 7.209746 | 0.1018637
76.857 | 19.7845 | 18.81431 | 11.51021 | 0.9701934 | 7.202258 | 0.1018393
76.867 | 19.7736 | 18.80674 | 11.51017 | 0.9668572 | 7.194761 | 0.101815
76.877 | 19.768 | 18.79916 | 11.51012 | 0.9688367 | 7.187252 | 0.1017908
76.887 | 19.7517 | 18.79157 | 11.51007 | 0.9601298 | 7.179734 | 0.1017667
76.897 | 19.7412 | 18.78396 | 11.51001 | 0.9572373 | 7.172206 | 0.1017427
76.90699 | 19.7359 | 18.77635 | 11.50995 | 0.9595523 | 7.164675 | 0.1017189
76.91699 | 19.7203 | 18.76871 | 11.50989 | 0.9515886 | 7.157127 | 0.1016951
76.92699 | 19.7097 | 18.76106 | 11.50982 | 0.9486388 | 7.149569 | 0.1016715
76.93699 | 19.7005 | 18.7534 | 11.50975 | 0.9471031 | 7.142002 | 0.1016479
76.94699 | 19.6879 | 18.74572 | 11.50967 | 0.9421815 | 7.134426 | 0.1016245
76.95698 | 19.6759 | 18.73803 | 11.50959 | 0.9378659 | 7.126848 | 0.1016012
76.96698 | 19.6633 | 18.73033 | 11.5095 | 0.932972 | 7.119252 | 0.101578
76.97698 | 19.6436 | 18.72261 | 11.50941 | 0.9209915 | 7.111648 | 0.1015549
76.98698 | 19.6416 | 18.71488 | 11.50931 | 0.9267249 | 7.104035 | 0.101532
76.99698 | 19.6297 | 18.70713 | 11.50921 | 0.9225716 | 7.096412 | 0.1015091
77.00698 | 19.6177 | 18.69937 | 11.5091 | 0.9183319 | 7.088781 | 0.1014863
77.01697 | 19.6051 | 18.6916 | 11.50899 | 0.9134983 | 7.081148 | 0.1014637
77.02697 | 19.5949 | 18.68381 | 11.50887 | 0.9110853 | 7.073499 | 0.1014412
77.03697 | 19.5832 | 18.67601 | 11.50875 | 0.9071858 | 7.065841 | 0.1014187
77.04697 | 19.5697 | 18.6682 | 11.50863 | 0.901499 | 7.058176 | 0.1013964
77.05697 | 19.5618 | 18.66037 | 11.5085 | 0.9014259 | 7.050501 | 0.1013742
77.06696 | 19.5473 | 18.65254 | 11.50836 | 0.8947578 | 7.042825 | 0.101352
77.07696 | 19.5373 | 18.64469 | 11.50823 | 0.8926101 | 7.035134 | 0.10133
77.08696 | 19.5239 | 18.63682 | 11.50808 | 0.8870754 | 7.027435 | 0.1013081
77.09696 | 19.5115 | 18.62895 | 11.50793 | 0.882554 | 7.019727 | 0.1012863
77.10696 | 19.5052 | 18.62105 | 11.50778 | 0.8841451 | 7.012011 | 0.1012646
77.11696 | 19.4933 | 18.61315 | 11.50762 | 0.880149 | 7.004287 | 0.101243
77.12695 | 19.4808 | 18.60524 | 11.50746 | 0.8755576 | 6.996563 | 0.1012216
77.13695 | 19.4647 | 18.59731 | 11.50729 | 0.8673865 | 6.988824 | 0.1012002
77.14695 | 19.4565 | 18.58937 | 11.50712 | 0.8671281 | 6.981076 | 0.1011789
77.15695 | 19.4339 | 18.58142 | 11.50694 | 0.852482 | 6.973321 | 0.1011577
77.16695 | 19.4265 | 18.57345 | 11.50676 | 0.8530484 | 6.965558 | 0.1011367
77.17694 | 19.4198 | 18.56548 | 11.50657 | 0.8543197 | 6.957795 | 0.1011157
77.18694 | 19.4035 | 18.55749 | 11.50638 | 0.8460103 | 6.950018 | 0.1010949
77.19694 | 19.3837 | 18.54949 | 11.50618 | 0.8342133 | 6.942233 | 0.1010741
77.20694 | 19.3693 | 18.54147 | 11.50598 | 0.8278285 | 6.934441 | 0.1010535
77.21694 | 19.3596 | 18.53344 | 11.50577 | 0.8261561 | 6.926641 | 0.1010329
77.22694 | 19.3473 | 18.5254 | 11.50556 | 0.8218954 | 6.918834 | 0.1010125
77.23693 | 19.3346 | 18.51736 | 11.50534 | 0.8172384 | 6.911028 | 0.1009921
77.24693 | 19.3111 | 18.5093 | 11.50512 | 0.8018015 | 6.903207 | 0.1009719
77.25693 | 19.3068 | 18.50122 | 11.50489 | 0.8055772 | 6.895378 | 0.1009517
77.26693 | 19.288 | 18.49314 | 11.50466 | 0.7948635 | 6.887544 | 0.1009317
77.27693 | 19.2691 | 18.48504 | 11.50442 | 0.7840619 | 6.879702 | 0.1009118
77.28692 | 19.2641 | 18.47694 | 11.50418 | 0.7871646 | 6.871861 | 0.1008919
77.29692 | 19.2451 | 18.46881 | 11.50394 | 0.7762861 | 6.864006 | 0.1008722
77.30692 | 19.2279 | 18.46068 | 11.50368 | 0.7672197 | 6.856144 | 0.1008526
77.31692 | 19.2177 | 18.45253 | 11.50343 | 0.7651651 | 6.848275 | 0.100833
77.32692 | 19.1976 | 18.44438 | 11.50316 | 0.7532216 | 6.8404 | 0.1008136
77.33692 | 19.1893 | 18.43621 | 11.5029 | 0.7530888 | 6.832519 | 0.1007942
77.34691 | 19.1748 | 18.42804 | 11.50263 | 0.74676 | 6.824639 | 0.100775
77.35691 | 19.1586 | 18.41985 | 11.50235 | 0.7387508 | 6.816745 | 0.1007558
77.36691 | 19.1447 | 18.41165 | 11.50207 | 0.7330528 | 6.808844 | 0.1007368
77.37691 | 19.1309 | 18.40343 | 11.50178 | 0.7274656 | 6.800938 | 0.1007178
77.38691 | 19.1162 | 18.39521 | 11.50149 | 0.7209901 | 6.793025 | 0.100699
77.3969 | 19.0955 | 18.38698 | 11.50119 | 0.7085172 | 6.785114 | 0.1006802
77.4069 | 19.0894 | 18.37874 | 11.50089 | 0.7106639 | 6.777188 | 0.1006616
77.4169 | 19.0699 | 18.37048 | 11.50058 | 0.6994209 | 6.769258 | 0.100643
77.4269 | 19.0538 | 18.36221 | 11.50026 | 0.6915892 | 6.761321 | 0.1006245
77.4369 | 19.0428 | 18.35393 | 11.49995 | 0.688869 | 6.753378 | 0.1006061
77.4469 | 19.027 | 18.34564 | 11.49962 | 0.6813593 | 6.74543 | 0.1005879
77.45689 | 19.0147 | 18.33735 | 11.49929 | 0.6773523 | 6.737483 | 0.1005697
77.46689 | 18.9993 | 18.32904 | 11.49896 | 0.6702638 | 6.729524 | 0.1005516
77.47689 | 18.9901 | 18.32071 | 11.49862 | 0.6693863 | 6.721558 | 0.1005336
77.48689 | 18.9715 | 18.31238 | 11.49828 | 0.6591198 | 6.713587 | 0.1005157
77.49689 | 18.9606 | 18.30404 | 11.49793 | 0.6565634 | 6.705611 | 0.1004979
77.50688 | 18.948 | 18.29569 | 11.49757 | 0.65231 | 6.697636 | 0.1004802
77.51688 | 18.9358 | 18.28732 | 11.49721 | 0.6484754 | 6.689649 | 0.1004626
77.52688 | 18.9188 | 18.27895 | 11.49685 | 0.6398511 | 6.681656 | 0.1004451
77.53688 | 18.9126 | 18.27056 | 11.49648 | 0.6420374 | 6.673658 | 0.1004277
77.54688 | 18.9019 | 18.26217 | 11.4961 | 0.639734 | 6.665655 | 0.1004103
77.55688 | 18.896 | 18.25376 | 11.49572 | 0.6422413 | 6.657646 | 0.1003931
77.56687 | 18.8782 | 18.24535 | 11.49533 | 0.6328503 | 6.64964 | 0.1003759
77.57687 | 18.8738 | 18.23692 | 11.49494 | 0.6368783 | 6.641621 | 0.1003589
77.58687 | 18.8612 | 18.22848 | 11.49454 | 0.6327168 | 6.633597 | 0.1003419
77.59687 | 18.8523 | 18.22004 | 11.49414 | 0.6322649 | 6.625568 | 0.100325
77.60687 | 18.8395 | 18.21158 | 11.49373 | 0.6279234 | 6.617535 | 0.1003082
77.61686 | 18.8296 | 18.20312 | 11.49332 | 0.6264839 | 6.609504 | 0.1002916
77.62686 | 18.8213 | 18.19464 | 11.4929 | 0.6266627 | 6.60146 | 0.1002749
77.63686 | 18.8072 | 18.18615 | 11.49248 | 0.621052 | 6.593411 | 0.1002585
77.64686 | 18.7863 | 18.17765 | 11.49205 | 0.6086511 | 6.585358 | 0.100242
77.65686 | 18.7849 | 18.16914 | 11.49161 | 0.6157605 | 6.5773 | 0.1002257
77.66686 | 18.7691 | 18.16062 | 11.49117 | 0.6084794 | 6.569238 | 0.1002094
77.67685 | 18.7576 | 18.1521 | 11.49073 | 0.6055001 | 6.561179 | 0.1001933
77.68685 | 18.7531 | 18.14356 | 11.49028 | 0.6095391 | 6.553107 | 0.1001772
77.69685 | 18.7351 | 18.13501 | 11.48982 | 0.6000878 | 6.545031 | 0.1001613
77.70685 | 18.7293 | 18.12645 | 11.48936 | 0.6028468 | 6.53695 | 0.1001454
77.71685 | 18.7094 | 18.11789 | 11.48889 | 0.5915147 | 6.528866 | 0.1001296
77.72684 | 18.6975 | 18.10931 | 11.48842 | 0.5881851 | 6.520784 | 0.1001139
77.73684 | 18.6767 | 18.10073 | 11.48794 | 0.5759728 | 6.51269 | 0.1000982
77.74684 | 18.6686 | 18.09213 | 11.48745 | 0.5764706 | 6.504592 | 0.1000827
77.75684 | 18.6579 | 18.08352 | 11.48696 | 0.5743781 | 6.49649 | 0.1000672
77.76684 | 18.6397 | 18.07491 | 11.48647 | 0.5647948 | 6.488384 | 0.1000519
77.77684 | 18.6296 | 18.06628 | 11.48597 | 0.5633214 | 6.480273 | 0.1000366
77.78683 | 18.6179 | 18.05765 | 11.48546 | 0.5602491 | 6.472166 | 0.1000214
77.79683 | 18.604 | 18.049 | 11.48495 | 0.554995 | 6.464048 | 0.1000063
77.80683 | 18.5966 | 18.04035 | 11.48443 | 0.5562488 | 6.455926 | 0.09999131
77.81683 | 18.5845 | 18.03169 | 11.48391 | 0.5528134 | 6.4478 | 0.09997637
77.82683 | 18.5702 | 18.02301 | 11.48338 | 0.5471873 | 6.439669 | 0.09996151
77.83682 | 18.5577 | 18.01434 | 11.48285 | 0.5433622 | 6.431543 | 0.09994676
77.84682 | 18.5427 | 18.00564 | 11.48231 | 0.537055 | 6.423404 | 0.09993208
77.85682 | 18.5249 | 17.99694 | 11.48176 | 0.5279572 | 6.415262 | 0.09991748
77.86682 | 18.5177 | 17.98823 | 11.48121 | 0.5294684 | 6.407117 | 0.09990296
77.87682 | 18.5063 | 17.97951 | 11.48066 | 0.5267892 | 6.398967 | 0.09988852
77.88682 | 18.493 | 17.97078 | 11.48009 | 0.5222184 | 6.390814 | 0.09987419
77.89681 | 18.4809 | 17.96205 | 11.47953 | 0.5188491 | 6.382666 | 0.09985993
77.90681 | 18.4741 | 17.9533 | 11.47895 | 0.5207973 | 6.374505 | 0.09984575
77.91681 | 18.4586 | 17.94455 | 11.47837 | 0.5140543 | 6.366342 | 0.09983165
77.92681 | 18.4481 | 17.93578 | 11.47779 | 0.5123205 | 6.358175 | 0.09981763
77.93681 | 18.4302 | 17.927 | 11.4772 | 0.5031959 | 6.350004 | 0.0998037
77.9468 | 18.4162 | 17.91823 | 11.4766 | 0.4979718 | 6.341838 | 0.09978985
77.9568 | 18.3961 | 17.90943 | 11.476 | 0.4866653 | 6.33366 | 0.09977608
77.9668 | 18.3868 | 17.90063 | 11.47539 | 0.4861675 | 6.32548 | 0.09976238
77.9768 | 18.3758 | 17.89182 | 11.47478 | 0.483979 | 6.317295 | 0.09974876
77.9868 | 18.3611 | 17.883 | 11.47416 | 0.4780985 | 6.309109 | 0.09973524
77.99679 | 18.3479 | 17.87418 | 11.47353 | 0.4737191 | 6.300926 | 0.0997218
78.00679 | 18.3286 | 17.86534 | 11.4729 | 0.4632568 | 6.292733 | 0.09970842
78.01679 | 18.3222 | 17.8565 | 11.47227 | 0.4657008 | 6.284539 | 0.09969516
78.02679 | 18.3056 | 17.84764 | 11.47162 | 0.4579587 | 6.276337 | 0.09968191
78.03679 | 18.2909 | 17.83878 | 11.47097 | 0.4521227 | 6.268134 | 0.09966878
78.04679 | 18.2745 | 17.8299 | 11.47032 | 0.4445952 | 6.259929 | 0.09965572
78.05678 | 18.2607 | 17.82103 | 11.46966 | 0.4396653 | 6.251731 | 0.09964275
78.06678 | 18.2443 | 17.81214 | 11.469 | 0.4321553 | 6.24352 | 0.09962991
78.07678 | 18.2316 | 17.80325 | 11.46832 | 0.4283537 | 6.235306 | 0.09961704
78.08678 | 18.2157 | 17.79434 | 11.46765 | 0.4213608 | 6.227089 | 0.09960433
78.09678 | 18.2051 | 17.78542 | 11.46696 | 0.4196767 | 6.218869 | 0.09959163
78.10677 | 18.1922 | 17.77651 | 11.46627 | 0.4156917 | 6.210655 | 0.09957904
78.11677 | 18.1804 | 17.76758 | 11.46558 | 0.4128244 | 6.20243 | 0.09956657
78.12677 | 18.164 | 17.75863 | 11.46488 | 0.4053653 | 6.194202 | 0.09955409
78.13677 | 18.1514 | 17.74969 | 11.46417 | 0.4017142 | 6.185972 | 0.09954178
78.14677 | 18.1341 | 17.74073 | 11.46346 | 0.393372 | 6.17774 | 0.09952944
78.15677 | 18.1236 | 17.73176 | 11.46274 | 0.3918383 | 6.169504 | 0.09951728
78.16676 | 18.1032 | 17.7228 | 11.46202 | 0.3804031 | 6.161275 | 0.09950513
78.17676 | 18.0965 | 17.71381 | 11.46129 | 0.3826859 | 6.153035 | 0.09949306
78.18676 | 18.0753 | 17.70482 | 11.46055 | 0.3704764 | 6.144793 | 0.09948107
78.19676 | 18.0644 | 17.69582 | 11.45981 | 0.3685752 | 6.136548 | 0.09946916
78.20676 | 18.0515 | 17.68682 | 11.45906 | 0.3646823 | 6.128301 | 0.09945732
78.21675 | 18.035 | 17.67781 | 11.45831 | 0.3571883 | 6.12006 | 0.09944556
78.22675 | 18.0168 | 17.66879 | 11.45755 | 0.3480119 | 6.111809 | 0.09943386
78.23675 | 18.0041 | 17.65976 | 11.45678 | 0.3443435 | 6.103555 | 0.09942223
78.24675 | 17.9902 | 17.65072 | 11.45601 | 0.3394824 | 6.0953 | 0.09941068
78.25675 | 17.977 | 17.64167 | 11.45523 | 0.3353296 | 6.087042 | 0.09939922
78.26675 | 17.9607 | 17.63262 | 11.45444 | 0.3280845 | 6.078783 | 0.09938779
78.27674 | 17.9369 | 17.62356 | 11.45366 | 0.3133391 | 6.070529 | 0.09937646
78.28674 | 17.9247 | 17.61449 | 11.45286 | 0.3102096 | 6.062266 | 0.09936518
78.29674 | 17.91 | 17.60541 | 11.45206 | 0.3045886 | 6.054 | 0.09935401
78.30674 | 17.8938 | 17.59633 | 11.45125 | 0.2974749 | 6.045733 | 0.09934287
78.31674 | 17.8727 | 17.58723 | 11.45043 | 0.2854691 | 6.037464 | 0.09933183
78.32673 | 17.8577 | 17.57814 | 11.44962 | 0.2795625 | 6.029201 | 0.09932082
78.33673 | 17.8477 | 17.56903 | 11.44879 | 0.2786721 | 6.020929 | 0.09930991
78.34673 | 17.8292 | 17.55991 | 11.44796 | 0.2692891 | 6.012655 | 0.09929908
78.35673 | 17.8135 | 17.55079 | 11.44712 | 0.2627143 | 6.00438 | 0.09928828
78.36673 | 17.8021 | 17.54165 | 11.44627 | 0.2604465 | 5.996103 | 0.09927759
78.37673 | 17.7756 | 17.53251 | 11.44542 | 0.2430869 | 5.987824 | 0.09926691
78.38672 | 17.7637 | 17.52337 | 11.44457 | 0.2403255 | 5.979552 | 0.09925633
78.39672 | 17.7501 | 17.51422 | 11.4437 | 0.2358804 | 5.97127 | 0.09924584
78.40672 | 17.7356 | 17.50506 | 11.44283 | 0.230543 | 5.962987 | 0.09923537
78.41672 | 17.725 | 17.49589 | 11.44196 | 0.2291129 | 5.954703 | 0.099225
78.42672 | 17.7166 | 17.48671 | 11.44108 | 0.22989 | 5.946417 | 0.09921468
78.43671 | 17.7027 | 17.47753 | 11.44019 | 0.2251658 | 5.938138 | 0.09920443
78.44671 | 17.6916 | 17.46834 | 11.4393 | 0.2232577 | 5.92985 | 0.09919424
78.45671 | 17.6785 | 17.45914 | 11.4384 | 0.2193566 | 5.921561 | 0.09918413
78.46671 | 17.6653 | 17.44994 | 11.43749 | 0.215363 | 5.913271 | 0.09917407
78.47671 | 17.6551 | 17.44072 | 11.43658 | 0.2143765 | 5.904979 | 0.09916407
78.48671 | 17.6421 | 17.4315 | 11.43566 | 0.2105972 | 5.896687 | 0.09915414
78.4967 | 17.6315 | 17.42228 | 11.43474 | 0.2092154 | 5.888402 | 0.09914428
78.5067 | 17.6202 | 17.41305 | 11.43381 | 0.2071504 | 5.880108 | 0.09913447
78.5167 | 17.6091 | 17.40381 | 11.43287 | 0.2052917 | 5.871813 | 0.09912474
78.5267 | 17.599 | 17.39456 | 11.43193 | 0.2044407 | 5.863517 | 0.09911504
78.5367 | 17.588 | 17.3853 | 11.43098 | 0.2026964 | 5.85522 | 0.09910542
78.54669 | 17.5712 | 17.37605 | 11.43002 | 0.1951495 | 5.846931 | 0.09909587
78.55669 | 17.56 | 17.36678 | 11.42906 | 0.193219 | 5.838633 | 0.09908637
78.56669 | 17.5481 | 17.3575 | 11.42809 | 0.1905957 | 5.830334 | 0.09907691
78.57669 | 17.533 | 17.34822 | 11.42712 | 0.1847781 | 5.822035 | 0.09906753
78.58669 | 17.52 | 17.33893 | 11.42614 | 0.1810684 | 5.813734 | 0.0990582
78.59669 | 17.5075 | 17.32964 | 11.42515 | 0.1778643 | 5.805434 | 0.09904894
78.60668 | 17.4914 | 17.32034 | 11.42416 | 0.1710583 | 5.797142 | 0.09903974
78.61668 | 17.4818 | 17.31103 | 11.42316 | 0.1707678 | 5.788841 | 0.09903059
78.62668 | 17.4694 | 17.30172 | 11.42216 | 0.1676842 | 5.780539 | 0.09902148
78.63668 | 17.4554 | 17.29239 | 11.42114 | 0.1630069 | 5.772237 | 0.09901244
78.64668 | 17.4369 | 17.28306 | 11.42013 | 0.1538364 | 5.763935 | 0.09900346
78.65667 | 17.424 | 17.27374 | 11.4191 | 0.1502629 | 5.755641 | 0.09899454
78.66667 | 17.4066 | 17.2644 | 11.41807 | 0.1422048 | 5.747339 | 0.09898567
78.67667 | 17.4017 | 17.25505 | 11.41703 | 0.1466536 | 5.739036 | 0.09897684
78.68667 | 17.3873 | 17.24569 | 11.41599 | 0.1416078 | 5.730734 | 0.09896808
78.69667 | 17.3757 | 17.23633 | 11.41494 | 0.1393694 | 5.722431 | 0.09895937
78.70667 | 17.362 | 17.22696 | 11.41388 | 0.1350366 | 5.714128 | 0.09895071
78.71666 | 17.3475 | 17.2176 | 11.41282 | 0.1299008 | 5.705834 | 0.09894211
78.72666 | 17.3381 | 17.20822 | 11.41175 | 0.1298805 | 5.697532 | 0.09893354
78.73666 | 17.3249 | 17.19883 | 11.41068 | 0.1260661 | 5.68923 | 0.09892504
78.74666 | 17.3115 | 17.18944 | 11.4096 | 0.1220581 | 5.680928 | 0.09891658
78.75666 | 17.3026 | 17.18004 | 11.40851 | 0.122556 | 5.672626 | 0.09890818
78.76665 | 17.2957 | 17.17065 | 11.40742 | 0.1250504 | 5.664333 | 0.09889984
78.77665 | 17.2846 | 17.16124 | 11.40632 | 0.1233602 | 5.656032 | 0.09889153
78.78665 | 17.2751 | 17.15182 | 11.40521 | 0.1232754 | 5.647733 | 0.09888328
78.79665 | 17.2573 | 17.1424 | 11.4041 | 0.114897 | 5.639433 | 0.09887506
78.80665 | 17.248 | 17.13298 | 11.40298 | 0.1150244 | 5.631133 | 0.0988669
78.81665 | 17.2361 | 17.12354 | 11.40185 | 0.1125576 | 5.622834 | 0.09885879
78.82664 | 17.2282 | 17.11411 | 11.40072 | 0.1140866 | 5.614545 | 0.09885073
78.83664 | 17.2141 | 17.10467 | 11.39958 | 0.1094307 | 5.606248 | 0.09884271
78.84664 | 17.2046 | 17.09522 | 11.39843 | 0.1093807 | 5.597952 | 0.09883472
78.85664 | 17.194 | 17.08576 | 11.39728 | 0.1082365 | 5.589656 | 0.09882679
78.86664 | 17.1787 | 17.0763 | 11.39612 | 0.1023976 | 5.581361 | 0.0988189
78.87663 | 17.1682 | 17.06685 | 11.39496 | 0.1013548 | 5.573075 | 0.09881106
78.88663 | 17.1573 | 17.05737 | 11.39379 | 0.09992694 | 5.564782 | 0.09880326
78.89663 | 17.1452 | 17.0479 | 11.39261 | 0.09730413 | 5.556491 | 0.0987955
78.90663 | 17.127 | 17.03841 | 11.39143 | 0.08858687 | 5.5482 | 0.09878777
78.91663 | 17.1108 | 17.02892 | 11.39023 | 0.08187511 | 5.53991 | 0.0987801
78.92663 | 17.0983 | 17.01943 | 11.38904 | 0.07886819 | 5.531622 | 0.09877246
78.93662 | 17.0926 | 17.00994 | 11.38784 | 0.0826576 | 5.523342 | 0.09876488
78.94662 | 17.0755 | 17.00044 | 11.38663 | 0.07506092 | 5.515057 | 0.09875734
78.95662 | 17.0618 | 16.99093 | 11.38541 | 0.07086966 | 5.506772 | 0.09874981
78.96662 | 17.0541 | 16.98142 | 11.38419 | 0.07268381 | 5.498489 | 0.09874231
78.97662 | 17.0388 | 16.9719 | 11.38296 | 0.06690225 | 5.490207 | 0.09873488
78.98661 | 17.0278 | 16.96238 | 11.38172 | 0.06541707 | 5.481935 | 0.09872748
78.99661 | 17.0148 | 16.95286 | 11.38048 | 0.06194472 | 5.473657 | 0.0987201
79.00661 | 16.9943 | 16.94332 | 11.37923 | 0.05097852 | 5.46538 | 0.09871277
79.01661 | 16.9836 | 16.93378 | 11.37797 | 0.04981607 | 5.457105 | 0.09870547
79.02661 | 16.97 | 16.92424 | 11.37671 | 0.04575997 | 5.448831 | 0.0986982
79.03661 | 16.9619 | 16.91469 | 11.37544 | 0.0472066 | 5.44056 | 0.09869097
79.0466 | 16.9477 | 16.90515 | 11.37417 | 0.04255038 | 5.432298 | 0.09868376
79.0566 | 16.943 | 16.89559 | 11.37289 | 0.04740741 | 5.42403 | 0.09867659
79.0666 | 16.9311 | 16.88603 | 11.3716 | 0.04506892 | 5.415764 | 0.09866945
79.0766 | 16.9155 | 16.87646 | 11.3703 | 0.03903509 | 5.407499 | 0.09866234
79.0866 | 16.905 | 16.86689 | 11.369 | 0.03810624 | 5.399237 | 0.09865525
79.09659 | 16.8937 | 16.85733 | 11.36769 | 0.0363701 | 5.390987 | 0.09864824
79.10659 | 16.8788 | 16.84775 | 11.36638 | 0.03104957 | 5.382729 | 0.09864121
79.11659 | 16.868 | 16.83816 | 11.36506 | 0.02983561 | 5.374471 | 0.09863419
79.12659 | 16.8626 | 16.82858 | 11.36373 | 0.03402182 | 5.36622 | 0.09862725
79.13659 | 16.8501 | 16.81898 | 11.3624 | 0.03111592 | 5.357967 | 0.09862027
79.14659 | 16.843 | 16.80939 | 11.36106 | 0.03361084 | 5.34972 | 0.09861337
79.15658 | 16.8256 | 16.7998 | 11.35971 | 0.02580264 | 5.341481 | 0.09860649
79.16658 | 16.8131 | 16.79019 | 11.35836 | 0.02290722 | 5.333238 | 0.09859962
79.17658 | 16.8009 | 16.78058 | 11.35699 | 0.02031565 | 5.324997 | 0.09859278
79.18658 | 16.7872 | 16.77097 | 11.35563 | 0.01622891 | 5.316758 | 0.09858595
79.19658 | 16.7745 | 16.76135 | 11.35425 | 0.01314558 | 5.308522 | 0.09857914
79.20657 | 16.765 | 16.75174 | 11.35287 | 0.01325711 | 5.300296 | 0.09857235
79.21657 | 16.7436 | 16.74212 | 11.35149 | 0.001481193 | 5.292066 | 0.0985656
79.22657 | 16.7336 | 16.73249 | 11.35009 | 0.00110983 | 5.283838 | 0.09855885
79.23657 | 16.7145 | 16.72286 | 11.34869 | -0.008358131 | 5.275613 | 0.09855211
79.24657 | 16.7042 | 16.71322 | 11.34729 | -0.009022577 | 5.267391 | 0.09854541
79.25657 | 16.6838 | 16.70358 | 11.34587 | -0.01978333 | 5.259172 | 0.09853872
79.26656 | 16.6718 | 16.69395 | 11.34445 | -0.02214975 | 5.250964 | 0.09853203
79.27656 | 16.6545 | 16.6843 | 11.34303 | -0.02980317 | 5.242751 | 0.09852537
79.28656 | 16.6338 | 16.67465 | 11.34159 | -0.04085312 | 5.234542 | 0.09851872
79.29656 | 16.622 | 16.665 | 11.34015 | -0.04300031 | 5.226336 | 0.09851209
79.30656 | 16.5992 | 16.65534 | 11.33871 | -0.05614342 | 5.218132 | 0.09850546
79.31655 | 16.5853 | 16.64569 | 11.33725 | -0.06039275 | 5.20994 | 0.09849884
79.32655 | 16.5622 | 16.63603 | 11.33579 | -0.07382951 | 5.201744 | 0.09849226
79.33655 | 16.5494 | 16.62636 | 11.33433 | -0.07696294 | 5.193551 | 0.09848567
79.34655 | 16.535 | 16.61669 | 11.33285 | -0.08169338 | 5.185361 | 0.09847908
79.35655 | 16.5193 | 16.60702 | 11.33137 | -0.08772034 | 5.177175 | 0.09847251
79.36655 | 16.5044 | 16.59734 | 11.32989 | -0.09294454 | 5.168993 | 0.09846593
79.37654 | 16.488 | 16.58768 | 11.32839 | -0.09967513 | 5.160822 | 0.09845938
79.38654 | 16.4724 | 16.57799 | 11.32689 | -0.1055932 | 5.152647 | 0.09845276
79.39654 | 16.4533 | 16.56831 | 11.32539 | -0.1150086 | 5.144476 | 0.09844621
79.40654 | 16.4426 | 16.55862 | 11.32387 | -0.1160211 | 5.136308 | 0.09843966
79.41654 | 16.4302 | 16.54893 | 11.32235 | -0.1187304 | 5.128144 | 0.09843311
79.42653 | 16.4159 | 16.53925 | 11.32083 | -0.1233467 | 5.119993 | 0.09842657
79.43653 | 16.4027 | 16.52955 | 11.31929 | -0.1268512 | 5.111837 | 0.09842003
79.44653 | 16.3935 | 16.51985 | 11.31775 | -0.1263525 | 5.103686 | 0.09841348
79.45653 | 16.3814 | 16.51015 | 11.31621 | -0.1287515 | 5.095538 | 0.09840694
79.46653 | 16.3711 | 16.50045 | 11.31465 | -0.1293476 | 5.087395 | 0.09840039
79.47653 | 16.3687 | 16.49074 | 11.31309 | -0.1220414 | 5.079256 | 0.09839383
79.48652 | 16.3539 | 16.48104 | 11.31153 | -0.1271422 | 5.071129 | 0.09838728
79.49652 | 16.3425 | 16.47133 | 11.30995 | -0.1288312 | 5.062998 | 0.09838072
79.50652 | 16.337 | 16.46162 | 11.30837 | -0.124618 | 5.054872 | 0.09837416
79.51652 | 16.3283 | 16.4519 | 11.30678 | -0.1236021 | 5.04675 | 0.09836758
79.52652 | 16.3175 | 16.44218 | 11.30519 | -0.1246845 | 5.038633 | 0.098361
79.53651 | 16.3172 | 16.43247 | 11.30359 | -0.1152739 | 5.030528 | 0.09835442
79.54651 | 16.2998 | 16.42275 | 11.30198 | -0.1229519 | 5.02242 | 0.09834781
79.55651 | 16.2905 | 16.41303 | 11.30037 | -0.1225275 | 5.014317 | 0.09834119
79.56651 | 16.2842 | 16.4033 | 11.29875 | -0.1191012 | 5.006218 | 0.09833458
79.57651 | 16.2802 | 16.39357 | 11.29712 | -0.1133736 | 4.998125 | 0.09832794
79.58651 | 16.2691 | 16.38384 | 11.29549 | -0.1147428 | 4.990035 | 0.09832128
79.5965 | 16.256 | 16.37412 | 11.29385 | -0.1181206 | 4.981959 | 0.09831462
79.6065 | 16.2453 | 16.36439 | 11.2922 | -0.1190863 | 4.973879 | 0.09830793
79.6165 | 16.2325 | 16.35465 | 11.29054 | -0.122151 | 4.965805 | 0.09830122
79.6265 | 16.2204 | 16.34491 | 11.28888 | -0.1245136 | 4.957736 | 0.09829449
79.6365 | 16.2108 | 16.33517 | 11.28722 | -0.1243746 | 4.949671 | 0.09828776
79.64649 | 16.1934 | 16.32544 | 11.28554 | -0.1320434 | 4.94162 | 0.09828099
79.65649 | 16.1842 | 16.3157 | 11.28386 | -0.1315014 | 4.933566 | 0.09827422
79.66649 | 16.1703 | 16.30596 | 11.28217 | -0.1356577 | 4.925518 | 0.09826741
79.67649 | 16.1573 | 16.29621 | 11.28048 | -0.1389125 | 4.917475 | 0.09826057
79.68649 | 16.1455 | 16.28647 | 11.27878 | -0.1409658 | 4.909436 | 0.09825372
79.69649 | 16.1235 | 16.27672 | 11.27707 | -0.1532182 | 4.901404 | 0.09824684
79.70648 | 16.1107 | 16.26698 | 11.27535 | -0.1562782 | 4.893385 | 0.09823993
79.71648 | 16.0935 | 16.25723 | 11.27363 | -0.1637278 | 4.885363 | 0.098233
79.72648 | 16.0804 | 16.24748 | 11.2719 | -0.1670764 | 4.877348 | 0.09822603
79.73648 | 16.0631 | 16.23772 | 11.27017 | -0.1746237 | 4.869337 | 0.09821903
79.74648 | 16.0457 | 16.22797 | 11.26842 | -0.1822695 | 4.861333 | 0.098212
79.75647 | 16.0281 | 16.21822 | 11.26668 | -0.1901244 | 4.853342 | 0.09820495
79.76647 | 16.0178 | 16.20847 | 11.26492 | -0.1906684 | 4.845349 | 0.09819785
79.77647 | 16.0049 | 16.19871 | 11.26316 | -0.1938116 | 4.837362 | 0.09819072
79.78647 | 15.9855 | 16.18895 | 11.26139 | -0.2034536 | 4.82938 | 0.09818354
79.79647 | 15.9707 | 16.17919 | 11.25961 | -0.2084949 | 4.821405 | 0.09817634
79.80647 | 15.9575 | 16.16944 | 11.25783 | -0.2119355 | 4.813435 | 0.0981691
79.81646 | 15.9404 | 16.15969 | 11.25604 | -0.2192851 | 4.80548 | 0.09816181
79.82646 | 15.9275 | 16.14992 | 11.25425 | -0.2224242 | 4.797523 | 0.09815448
79.83646 | 15.9035 | 16.14016 | 11.25244 | -0.2366626 | 4.789572 | 0.09814711
79.84646 | 15.892 | 16.1304 | 11.25063 | -0.2384006 | 4.781627 | 0.09813969
79.85646 | 15.8756 | 16.12064 | 11.24882 | -0.2450382 | 4.773689 | 0.09813224
79.86645 | 15.8654 | 16.11088 | 11.247 | -0.2454845 | 4.765764 | 0.09812474
79.87645 | 15.8572 | 16.10112 | 11.24517 | -0.2439208 | 4.757838 | 0.09811717
79.88645 | 15.8405 | 16.09136 | 11.24333 | -0.2508571 | 4.749919 | 0.09810957
79.89645 | 15.8238 | 16.08159 | 11.24149 | -0.2577928 | 4.742006 | 0.09810191
79.90645 | 15.8124 | 16.07183 | 11.23963 | -0.2594279 | 4.734099 | 0.09809421
79.91645 | 15.804 | 16.06206 | 11.23778 | -0.2580634 | 4.726199 | 0.09808645
79.92644 | 15.7931 | 16.05231 | 11.23592 | -0.2592081 | 4.718314 | 0.09807864
79.93644 | 15.7682 | 16.04254 | 11.23404 | -0.2743428 | 4.710427 | 0.09807078
79.94644 | 15.7534 | 16.03278 | 11.23217 | -0.2793774 | 4.702547 | 0.09806285
79.95644 | 15.7433 | 16.02301 | 11.23028 | -0.2797124 | 4.694674 | 0.09805488
79.96644 | 15.7346 | 16.01325 | 11.22839 | -0.2786471 | 4.686808 | 0.09804684
79.97643 | 15.7297 | 16.00349 | 11.2265 | -0.2737915 | 4.678956 | 0.09803874
79.98643 | 15.7171 | 15.99373 | 11.22459 | -0.2766275 | 4.671105 | 0.0980306
79.99643 | 15.7057 | 15.98396 | 11.22268 | -0.2782614 | 4.663259 | 0.09802234
80.00643 | 15.6923 | 15.9742 | 11.22076 | -0.2818984 | 4.655422 | 0.09801409
80.01643 | 15.6855 | 15.96443 | 11.21884 | -0.2789327 | 4.647589 | 0.0980057
80.02643 | 15.6734 | 15.95467 | 11.21691 | -0.2812689 | 4.639765 | 0.09799729
80.03642 | 15.6534 | 15.94492 | 11.21497 | -0.2915152 | 4.631956 | 0.09798882
80.04642 | 15.6398 | 15.93515 | 11.21302 | -0.2953514 | 4.624146 | 0.09798024
80.05642 | 15.6346 | 15.92539 | 11.21107 | -0.2907886 | 4.616344 | 0.09797161
80.06642 | 15.6305 | 15.91563 | 11.20911 | -0.2851253 | 4.608548 | 0.09796289
80.07642 | 15.6238 | 15.90586 | 11.20715 | -0.282064 | 4.60076 | 0.09795412
80.08641 | 15.6099 | 15.89611 | 11.20518 | -0.2862122 | 4.592988 | 0.09794527
80.09641 | 15.6002 | 15.88635 | 11.2032 | -0.2861514 | 4.585214 | 0.09793633
80.10641 | 15.587 | 15.87659 | 11.20122 | -0.2895913 | 4.577449 | 0.09792731
80.11641 | 15.5778 | 15.86683 | 11.19922 | -0.2890318 | 4.569691 | 0.09791821
80.12641 | 15.5689 | 15.85707 | 11.19722 | -0.2881729 | 4.56194 | 0.09790903
80.13641 | 15.5485 | 15.84732 | 11.19522 | -0.2988153 | 4.554197 | 0.09789978
80.1464 | 15.5351 | 15.83757 | 11.19321 | -0.3024688 | 4.546471 | 0.09789046
80.1564 | 15.5302 | 15.82781 | 11.19119 | -0.2976128 | 4.538743 | 0.09788103
80.1664 | 15.5215 | 15.81806 | 11.18916 | -0.2965578 | 4.531024 | 0.09787152
80.1764 | 15.5089 | 15.8083 | 11.18713 | -0.2994039 | 4.523312 | 0.0978619
80.1864 | 15.4971 | 15.79855 | 11.18509 | -0.3014506 | 4.515608 | 0.09785221
80.19639 | 15.485 | 15.78881 | 11.18305 | -0.3038084 | 4.507919 | 0.09784243
80.20639 | 15.4672 | 15.77906 | 11.18099 | -0.3118579 | 4.500232 | 0.09783255
80.21639 | 15.4599 | 15.76931 | 11.17893 | -0.3094081 | 4.492551 | 0.09782257
80.22639 | 15.4526 | 15.75956 | 11.17687 | -0.3069595 | 4.484879 | 0.09781249
80.23639 | 15.4386 | 15.74981 | 11.17479 | -0.3112128 | 4.477216 | 0.09780233
80.24639 | 15.4164 | 15.74007 | 11.17272 | -0.3236667 | 4.46956 | 0.09779205
80.25638 | 15.4123 | 15.73033 | 11.17063 | -0.3180319 | 4.461919 | 0.09778168
80.26638 | 15.4036 | 15.72059 | 11.16854 | -0.3169886 | 4.45428 | 0.0977712
80.27638 | 15.3885 | 15.71085 | 11.16644 | -0.3223472 | 4.446649 | 0.09776063
80.28638 | 15.3776 | 15.70111 | 11.16433 | -0.3235074 | 4.439026 | 0.09774995
80.29638 | 15.3702 | 15.69137 | 11.16222 | -0.3211686 | 4.431412 | 0.09773916
80.30637 | 15.3589 | 15.68164 | 11.1601 | -0.3227413 | 4.423813 | 0.09772827
80.31637 | 15.3494 | 15.67191 | 11.15797 | -0.3225062 | 4.416215 | 0.09771728
80.32637 | 15.3416 | 15.66217 | 11.15584 | -0.3205725 | 4.408626 | 0.09770615
80.33637 | 15.3305 | 15.65244 | 11.1537 | -0.3219402 | 4.401045 | 0.09769492
80.34637 | 15.3158 | 15.64271 | 11.15155 | -0.3269102 | 4.393473 | 0.09768357
80.35637 | 15.3076 | 15.63298 | 11.1494 | -0.3253817 | 4.38591 | 0.0976721
80.36636 | 15.3011 | 15.62327 | 11.14724 | -0.3221661 | 4.378363 | 0.09766056
80.37636 | 15.2869 | 15.61354 | 11.14508 | -0.32664 | 4.370816 | 0.09764879
80.38636 | 15.2801 | 15.60382 | 11.1429 | -0.3237187 | 4.36328 | 0.09763704
80.39636 | 15.269 | 15.5941 | 11.14072 | -0.3250963 | 4.35575 | 0.09762502
80.40636 | 15.2576 | 15.58438 | 11.13853 | -0.3267791 | 4.348231 | 0.09761302
80.41635 | 15.2498 | 15.57467 | 11.13634 | -0.3248719 | 4.340727 | 0.0976008
80.42635 | 15.2391 | 15.56496 | 11.13414 | -0.3258572 | 4.333225 | 0.09758847
80.43635 | 15.2265 | 15.55524 | 11.13194 | -0.3287447 | 4.325732 | 0.09757602
80.44635 | 15.21 | 15.54553 | 11.12972 | -0.3355344 | 4.318247 | 0.09756344
80.45635 | 15.1999 | 15.53583 | 11.1275 | -0.3359261 | 4.310772 | 0.09755072
80.46635 | 15.1869 | 15.52612 | 11.12528 | -0.3392203 | 4.303306 | 0.09753787
80.47634 | 15.1714 | 15.51643 | 11.12305 | -0.3450262 | 4.295856 | 0.0975249
80.48634 | 15.1585 | 15.50672 | 11.12081 | -0.3482249 | 4.288407 | 0.09751177
80.49634 | 15.1458 | 15.49703 | 11.11856 | -0.3512258 | 4.280968 | 0.0974985
80.50634 | 15.1355 | 15.48733 | 11.11631 | -0.3518294 | 4.273538 | 0.0974851
80.51634 | 15.1225 | 15.47764 | 11.11405 | -0.3551354 | 4.266118 | 0.09747154
80.52633 | 15.1132 | 15.46795 | 11.11178 | -0.3547534 | 4.258713 | 0.09745787
80.53633 | 15.0961 | 15.45826 | 11.10951 | -0.3621645 | 4.251311 | 0.09744403
80.54633 | 15.0743 | 15.44858 | 11.10723 | -0.374278 | 4.243919 | 0.09743003
80.55633 | 15.0615 | 15.43889 | 11.10494 | -0.3773942 | 4.236535 | 0.09741591
80.56633 | 15.0532 | 15.42921 | 11.10265 | -0.376013 | 4.229161 | 0.09740161
80.57633 | 15.0338 | 15.41953 | 11.10035 | -0.3857342 | 4.221796 | 0.09738717
80.58632 | 15.0257 | 15.40987 | 11.09805 | -0.384168 | 4.214448 | 0.09737257
80.59632 | 15.0061 | 15.40019 | 11.09573 | -0.3940947 | 4.207102 | 0.09735783
80.60632 | 14.9991 | 15.39052 | 11.09342 | -0.3914246 | 4.199766 | 0.09734289
80.61632 | 14.9817 | 15.38086 | 11.09109 | -0.3991571 | 4.19244 | 0.09732781
80.62632 | 14.9715 | 15.37119 | 11.08876 | -0.3996928 | 4.185123 | 0.09731259
80.63631 | 14.9535 | 15.36154 | 11.08642 | -0.4080406 | 4.177823 | 0.09729719
80.64631 | 14.9334 | 15.35188 | 11.08408 | -0.4184819 | 4.170525 | 0.09728161
80.65631 | 14.9228 | 15.34223 | 11.08172 | -0.4194261 | 4.163237 | 0.0972659
80.66631 | 14.9151 | 15.33257 | 11.07937 | -0.4174733 | 4.155958 | 0.09724998
80.67631 | 14.8935 | 15.32292 | 11.077 | -0.4294238 | 4.14869 | 0.09723391
80.68631 | 14.8828 | 15.31328 | 11.07463 | -0.4304771 | 4.141431 | 0.09721765
80.6963 | 14.8666 | 15.30364 | 11.07225 | -0.4370432 | 4.134189 | 0.09720125
80.7063 | 14.8546 | 15.294 | 11.06987 | -0.439403 | 4.12695 | 0.09718463
80.7163 | 14.842 | 15.28437 | 11.06748 | -0.4423657 | 4.119721 | 0.09716785
80.7263 | 14.8265 | 15.27473 | 11.06508 | -0.4482317 | 4.112501 | 0.0971509
80.7363 | 14.8123 | 15.2651 | 11.06268 | -0.4528014 | 4.105292 | 0.09713378
80.74629 | 14.7969 | 15.25548 | 11.06027 | -0.4585835 | 4.0981 | 0.09711646
80.75629 | 14.7847 | 15.24586 | 11.05785 | -0.4611594 | 4.09091 | 0.09709896
80.76629 | 14.7709 | 15.23624 | 11.05543 | -0.4653387 | 4.083731 | 0.09708125
80.77629 | 14.7533 | 15.22662 | 11.053 | -0.4733216 | 4.076562 | 0.09706337
80.78629 | 14.7374 | 15.21701 | 11.05056 | -0.4796078 | 4.069402 | 0.09704529
80.79629 | 14.7227 | 15.2074 | 11.04812 | -0.4846975 | 4.062253 | 0.09702702
80.80628 | 14.7062 | 15.1978 | 11.04567 | -0.4916002 | 4.055121 | 0.09700858
80.81628 | 14.6936 | 15.1882 | 11.04321 | -0.4945969 | 4.047993 | 0.09698992
80.82628 | 14.6747 | 15.1786 | 11.04075 | -0.503897 | 4.040874 | 0.09697106
80.83628 | 14.6592 | 15.169 | 11.03828 | -0.5098007 | 4.033765 | 0.09695199
80.84628 | 14.6458 | 15.15941 | 11.03581 | -0.5136083 | 4.026667 | 0.09693273
80.85627 | 14.6324 | 15.14983 | 11.03333 | -0.5174291 | 4.019586 | 0.09691328
80.86627 | 14.6188 | 15.14024 | 11.03084 | -0.5214438 | 4.012509 | 0.09689361
80.87627 | 14.6069 | 15.13066 | 11.02835 | -0.5237624 | 4.005442 | 0.09687373
80.88627 | 14.5881 | 15.12109 | 11.02585 | -0.532985 | 3.998385 | 0.09685364
80.89627 | 14.5784 | 15.11151 | 11.02334 | -0.5331109 | 3.991338 | 0.09683333
80.90627 | 14.5627 | 15.10194 | 11.02083 | -0.5392413 | 3.984303 | 0.09681283
80.91626 | 14.5501 | 15.09238 | 11.01831 | -0.5422842 | 3.977284 | 0.0967921
80.92626 | 14.5384 | 15.08282 | 11.01578 | -0.5444221 | 3.970269 | 0.09677115
80.93626 | 14.5278 | 15.07326 | 11.01325 | -0.5454638 | 3.963264 | 0.09674999
80.94626 | 14.523 | 15.06371 | 11.01071 | -0.540709 | 3.95627 | 0.09672859
80.95626 | 14.5192 | 15.05416 | 11.00817 | -0.5349586 | 3.949286 | 0.09670696
80.96625 | 14.5058 | 15.04462 | 11.00562 | -0.5388216 | 3.94232 | 0.09668514
80.97625 | 14.4944 | 15.03508 | 11.00306 | -0.5406792 | 3.935357 | 0.09666307
80.98625 | 14.4854 | 15.02554 | 11.00049 | -0.540141 | 3.928405 | 0.09664078
80.99625 | 14.4737 | 15.01601 | 10.99792 | -0.5423067 | 3.921464 | 0.09661824
81.00625 | 14.4714 | 15.00648 | 10.99535 | -0.5350766 | 3.914534 | 0.09659548
81.01625 | 14.4681 | 14.99695 | 10.99276 | -0.5288506 | 3.907614 | 0.09657247
81.02624 | 14.4563 | 14.98744 | 10.99018 | -0.5311382 | 3.900711 | 0.09654926
81.03624 | 14.4511 | 14.97792 | 10.98758 | -0.5268206 | 3.893813 | 0.09652579
81.04624 | 14.4482 | 14.96841 | 10.98498 | -0.5202075 | 3.886925 | 0.09650207
81.05624 | 14.4399 | 14.9589 | 10.98237 | -0.5189982 | 3.880048 | 0.09647811
81.06624 | 14.4294 | 14.94939 | 10.97976 | -0.5199935 | 3.873181 | 0.0964539
81.07623 | 14.4236 | 14.9399 | 10.97714 | -0.5163028 | 3.866333 | 0.09642947
81.08623 | 14.4137 | 14.93041 | 10.97451 | -0.5167065 | 3.859488 | 0.09640476
81.09623 | 14.4062 | 14.92092 | 10.97188 | -0.514715 | 3.852655 | 0.09637982
81.10623 | 14.3988 | 14.91143 | 10.96924 | -0.5126277 | 3.845832 | 0.09635461
81.11623 | 14.3917 | 14.90194 | 10.9666 | -0.5102448 | 3.839019 | 0.09632914
81.12623 | 14.3808 | 14.89247 | 10.96394 | -0.5116664 | 3.832218 | 0.09630342
81.13622 | 14.3655 | 14.883 | 10.96129 | -0.5175018 | 3.825435 | 0.09627745
81.14622 | 14.3553 | 14.87353 | 10.95863 | -0.5182324 | 3.818655 | 0.0962512
81.15622 | 14.3441 | 14.86407 | 10.95596 | -0.5199675 | 3.811887 | 0.09622469
81.16622 | 14.3371 | 14.85461 | 10.95328 | -0.517507 | 3.805129 | 0.09619793
81.17622 | 14.3265 | 14.84515 | 10.9506 | -0.5186513 | 3.798383 | 0.09617088
81.18621 | 14.3109 | 14.83571 | 10.94791 | -0.5248097 | 3.791654 | 0.09614362
81.19621 | 14.2951 | 14.82626 | 10.94522 | -0.5311633 | 3.78493 | 0.09611603
81.20621 | 14.2855 | 14.81682 | 10.94252 | -0.5313214 | 3.778216 | 0.09608817
81.21621 | 14.2799 | 14.80738 | 10.93981 | -0.5274842 | 3.771514 | 0.09606003
81.22621 | 14.2672 | 14.79795 | 10.9371 | -0.5307517 | 3.764822 | 0.09603163
81.2362 | 14.2502 | 14.78853 | 10.93438 | -0.5383335 | 3.758149 | 0.09600297
81.2462 | 14.2412 | 14.77911 | 10.93166 | -0.5379105 | 3.751479 | 0.095974
81.2562 | 14.2325 | 14.76969 | 10.92893 | -0.5371925 | 3.744821 | 0.09594474
81.2662 | 14.2231 | 14.76028 | 10.92619 | -0.5371792 | 3.738175 | 0.0959152
81.2762 | 14.2128 | 14.75087 | 10.92345 | -0.538071 | 3.731539 | 0.09588537
81.2862 | 14.2025 | 14.74147 | 10.9207 | -0.5389674 | 3.724914 | 0.09585525
81.29619 | 14.1872 | 14.73208 | 10.91795 | -0.5448786 | 3.718308 | 0.09582488
81.30619 | 14.1806 | 14.72268 | 10.91518 | -0.5420843 | 3.711705 | 0.09579416
81.31619 | 14.1729 | 14.7133 | 10.91242 | -0.5403961 | 3.705115 | 0.09576317
81.32619 | 14.1635 | 14.70391 | 10.90965 | -0.5404124 | 3.698535 | 0.09573187
81.33619 | 14.1526 | 14.69453 | 10.90687 | -0.5419341 | 3.691967 | 0.09570029
81.34618 | 14.1462 | 14.68517 | 10.90408 | -0.5389696 | 3.685416 | 0.09566841
81.35618 | 14.139 | 14.6758 | 10.90129 | -0.536802 | 3.678871 | 0.09563624
81.36618 | 14.1311 | 14.66644 | 10.8985 | -0.535337 | 3.672335 | 0.0956037
81.37618 | 14.1183 | 14.65708 | 10.8957 | -0.5387794 | 3.665813 | 0.09557089
81.38618 | 14.109 | 14.64772 | 10.89289 | -0.5387245 | 3.6593 | 0.09553772
81.39618 | 14.0975 | 14.63838 | 10.89007 | -0.5408774 | 3.6528 | 0.09550431
81.40617 | 14.0948 | 14.62904 | 10.88726 | -0.5342433 | 3.646317 | 0.09547058
81.41617 | 14.0819 | 14.6197 | 10.88443 | -0.537805 | 3.639838 | 0.0954365
81.42617 | 14.0725 | 14.61037 | 10.8816 | -0.5378719 | 3.633371 | 0.09540209
81.43617 | 14.0647 | 14.60104 | 10.87876 | -0.5363446 | 3.626916 | 0.09536738
81.44617 | 14.0561 | 14.59172 | 10.87592 | -0.5356218 | 3.620472 | 0.09533233
81.45616 | 14.0482 | 14.58241 | 10.87307 | -0.5342137 | 3.614045 | 0.09529699
81.46616 | 14.0391 | 14.5731 | 10.87022 | -0.5340017 | 3.607624 | 0.0952613
81.47616 | 14.0321 | 14.56379 | 10.86736 | -0.5316949 | 3.601213 | 0.09522527
81.48616 | 14.0231 | 14.55449 | 10.86449 | -0.5313934 | 3.594815 | 0.09518891
81.49616 | 14.0172 | 14.5452 | 10.86162 | -0.5279975 | 3.588427 | 0.09515221
81.50616 | 14.0118 | 14.53591 | 10.85874 | -0.5241066 | 3.582051 | 0.09511518
81.51615 | 14.0014 | 14.52663 | 10.85586 | -0.5252305 | 3.575693 | 0.09507786
81.52615 | 13.9985 | 14.51735 | 10.85297 | -0.5188507 | 3.56934 | 0.09504016
81.53615 | 13.9945 | 14.50808 | 10.85008 | -0.5135762 | 3.562999 | 0.0950021
81.54615 | 13.9859 | 14.49881 | 10.84717 | -0.512907 | 3.556668 | 0.09496371
81.55615 | 13.9787 | 14.48954 | 10.84427 | -0.5108436 | 3.55035 | 0.09492497
81.56614 | 13.9744 | 14.48029 | 10.84136 | -0.5058945 | 3.544049 | 0.09488591
81.57614 | 13.9681 | 14.47104 | 10.83844 | -0.502942 | 3.537753 | 0.09484648
81.58614 | 13.9647 | 14.46179 | 10.83552 | -0.4970948 | 3.531469 | 0.09480668
81.59614 | 13.9623 | 14.45255 | 10.83259 | -0.4902532 | 3.525196 | 0.09476653
81.60614 | 13.9544 | 14.44332 | 10.82966 | -0.4889173 | 3.518935 | 0.09472603
81.61614 | 13.9472 | 14.43409 | 10.82672 | -0.4868868 | 3.512685 | 0.09468517
81.62613 | 13.9414 | 14.42487 | 10.82377 | -0.4834709 | 3.506453 | 0.09464398
81.63613 | 13.935 | 14.41565 | 10.82082 | -0.4806518 | 3.500226 | 0.09460236
81.64613 | 13.93 | 14.40644 | 10.81787 | -0.4764382 | 3.494011 | 0.09456045
81.65613 | 13.9261 | 14.39723 | 10.8149 | -0.4711301 | 3.487807 | 0.09451809
81.66613 | 13.9135 | 14.38803 | 10.81194 | -0.474528 | 3.481615 | 0.09447544
81.67612 | 13.9088 | 14.37884 | 10.80897 | -0.4700403 | 3.475441 | 0.09443236
81.68612 | 13.9001 | 14.36965 | 10.80599 | -0.4695494 | 3.469271 | 0.09438893
81.69612 | 13.8923 | 14.36046 | 10.80301 | -0.4681646 | 3.463114 | 0.09434515
81.70612 | 13.8839 | 14.35128 | 10.80002 | -0.467385 | 3.456968 | 0.09430093
81.71612 | 13.8785 | 14.34211 | 10.79702 | -0.4636113 | 3.450833 | 0.09425637
81.72612 | 13.8692 | 14.33294 | 10.79402 | -0.4637434 | 3.44471 | 0.09421141
81.73611 | 13.8612 | 14.32379 | 10.79102 | -0.4625904 | 3.438605 | 0.09416613
81.74611 | 13.8509 | 14.31463 | 10.78801 | -0.4637342 | 3.432505 | 0.09412041
81.75611 | 13.8423 | 14.30548 | 10.78499 | -0.4631838 | 3.426417 | 0.09407431
81.76611 | 13.8349 | 14.29634 | 10.78197 | -0.4614396 | 3.420341 | 0.09402782
81.77611 | 13.8246 | 14.2872 | 10.77894 | -0.4626006 | 3.414276 | 0.09398092
81.7861 | 13.8195 | 14.27808 | 10.77591 | -0.4585768 | 3.408228 | 0.0939337
81.7961 | 13.8105 | 14.26895 | 10.77288 | -0.4584498 | 3.402186 | 0.09388601
81.8061 | 13.8074 | 14.25983 | 10.76984 | -0.4524289 | 3.396156 | 0.09383793
81.8161 | 13.7951 | 14.25071 | 10.76679 | -0.4556141 | 3.390137 | 0.09378946
81.8261 | 13.7922 | 14.24161 | 10.76373 | -0.4494051 | 3.38413 | 0.09374058
81.8361 | 13.7798 | 14.2325 | 10.76068 | -0.4527017 | 3.378134 | 0.09369129
81.84609 | 13.7731 | 14.22341 | 10.75762 | -0.4503137 | 3.372156 | 0.09364165
81.85609 | 13.7657 | 14.21432 | 10.75455 | -0.4486227 | 3.366184 | 0.09359156
81.86609 | 13.758 | 14.20524 | 10.75147 | -0.4472374 | 3.360223 | 0.09354104
81.87609 | 13.758 | 14.19616 | 10.74839 | -0.4381584 | 3.354274 | 0.09349012
81.88609 | 13.7526 | 14.18709 | 10.74531 | -0.4344854 | 3.348336 | 0.09343878
81.89608 | 13.7363 | 14.17803 | 10.74222 | -0.4417275 | 3.342416 | 0.09338707
81.90608 | 13.7254 | 14.16897 | 10.73913 | -0.4435667 | 3.336502 | 0.09333489
81.91608 | 13.726 | 14.15991 | 10.73603 | -0.4339119 | 3.330599 | 0.09328231
81.92608 | 13.7168 | 14.15086 | 10.73293 | -0.4340645 | 3.324709 | 0.09322937
81.93608 | 13.7086 | 14.14182 | 10.72982 | -0.4332222 | 3.318829 | 0.09317594
81.94608 | 13.7021 | 14.13279 | 10.7267 | -0.4306861 | 3.312962 | 0.09312208
81.95607 | 13.6929 | 14.12376 | 10.72359 | -0.4308647 | 3.307111 | 0.09306784
81.96607 | 13.6875 | 14.11474 | 10.72046 | -0.4272408 | 3.301266 | 0.09301311
81.97607 | 13.6823 | 14.10572 | 10.71733 | -0.423423 | 3.295433 | 0.09295795
81.98607 | 13.672 | 14.09671 | 10.7142 | -0.4247113 | 3.289611 | 0.09290235
81.99607 | 13.6598 | 14.08771 | 10.71106 | -0.4279063 | 3.283801 | 0.09284633
82.00606 | 13.6537 | 14.07872 | 10.70792 | -0.4250162 | 3.278008 | 0.09278985
82.01606 | 13.6569 | 14.06972 | 10.70477 | -0.4128236 | 3.272221 | 0.092733
82.02606 | 13.6437 | 14.06074 | 10.70162 | -0.4170369 | 3.266446 | 0.09267566
82.03606 | 13.6367 | 14.05176 | 10.69846 | -0.4150567 | 3.260682 | 0.09261787
82.04606 | 13.629 | 14.04278 | 10.69529 | -0.4137829 | 3.25493 | 0.09255958
82.05606 | 13.6235 | 14.03382 | 10.69213 | -0.4103152 | 3.249189 | 0.09250089
82.06605 | 13.6162 | 14.02486 | 10.68896 | -0.408663 | 3.243466 | 0.09244187
82.07605 | 13.6107 | 14.01591 | 10.68578 | -0.4052081 | 3.237748 | 0.09238227
82.08605 | 13.6073 | 14.00696 | 10.68259 | -0.3996595 | 3.232042 | 0.09232222
82.09605 | 13.6039 | 13.99802 | 10.67941 | -0.3941175 | 3.226348 | 0.09226172
82.10605 | 13.5929 | 13.98908 | 10.67622 | -0.396182 | 3.220666 | 0.09220074
82.11604 | 13.5878 | 13.98016 | 10.67302 | -0.3923616 | 3.215 | 0.09213935
82.12604 | 13.5803 | 13.97124 | 10.66982 | -0.3909387 | 3.20934 | 0.09207751
82.13604 | 13.5703 | 13.96232 | 10.66662 | -0.3920225 | 3.203692 | 0.09201513
82.14604 | 13.5633 | 13.95341 | 10.6634 | -0.3901125 | 3.198056 | 0.09195231
82.15604 | 13.5566 | 13.94451 | 10.66019 | -0.3879091 | 3.192431 | 0.09188904
82.16604 | 13.551 | 13.93561 | 10.65697 | -0.384612 | 3.186817 | 0.09182534
82.17603 | 13.5436 | 13.92673 | 10.65375 | -0.3831304 | 3.181221 | 0.09176118
82.18603 | 13.5386 | 13.91785 | 10.65052 | -0.3792462 | 3.17563 | 0.0916965
82.19603 | 13.5211 | 13.90897 | 10.64729 | -0.3878691 | 3.170051 | 0.09163128
82.20603 | 13.509 | 13.9001 | 10.64405 | -0.3910981 | 3.164484 | 0.09156565
82.21603 | 13.5025 | 13.89123 | 10.64081 | -0.3887341 | 3.158928 | 0.09149957
82.22602 | 13.4967 | 13.88239 | 10.63756 | -0.3856851 | 3.153389 | 0.09143301
82.23602 | 13.483 | 13.87353 | 10.63431 | -0.3905341 | 3.147856 | 0.09136592
82.24602 | 13.4811 | 13.86469 | 10.63106 | -0.3835899 | 3.142335 | 0.09129837
82.25602 | 13.4793 | 13.85585 | 10.6278 | -0.376552 | 3.136825 | 0.09123031
82.26602 | 13.4677 | 13.84702 | 10.62453 | -0.3793207 | 3.131327 | 0.09116177
82.27602 | 13.4546 | 13.8382 | 10.62126 | -0.3835963 | 3.12584 | 0.09109275
82.28601 | 13.4477 | 13.82939 | 10.61799 | -0.381687 | 3.120369 | 0.09102329
82.29601 | 13.4311 | 13.82058 | 10.61472 | -0.3894759 | 3.114905 | 0.0909533
82.30601 | 13.4245 | 13.81177 | 10.61144 | -0.3872715 | 3.109453 | 0.0908828
82.31601 | 13.4213 | 13.80297 | 10.60815 | -0.3816738 | 3.104012 | 0.09081184
82.32601 | 13.4147 | 13.79418 | 10.60486 | -0.3794827 | 3.098582 | 0.09074029
82.336 | 13.4072 | 13.78541 | 10.60157 | -0.3782072 | 3.093169 | 0.09066837
82.346 | 13.4024 | 13.77663 | 10.59827 | -0.3742298 | 3.087763 | 0.09059588
82.356 | 13.3901 | 13.76786 | 10.59497 | -0.3777591 | 3.082367 | 0.09052289
82.366 | 13.3798 | 13.7591 | 10.59166 | -0.3792951 | 3.076984 | 0.09044938
82.376 | 13.3692 | 13.75034 | 10.58835 | -0.381138 | 3.071611 | 0.09037537
82.386 | 13.3577 | 13.74159 | 10.58504 | -0.3838877 | 3.06625 | 0.09030085
82.39599 | 13.352 | 13.73285 | 10.58172 | -0.3808527 | 3.060905 | 0.09022589
82.40599 | 13.3437 | 13.72412 | 10.5784 | -0.3804161 | 3.055567 | 0.09015034
82.41599 | 13.3422 | 13.71539 | 10.57507 | -0.3731863 | 3.05024 | 0.09007429
82.42599 | 13.3374 | 13.70666 | 10.57174 | -0.3692633 | 3.044924 | 0.08999774
82.43599 | 13.3249 | 13.69795 | 10.56841 | -0.3730474 | 3.03962 | 0.08992066
82.44598 | 13.3142 | 13.68925 | 10.56507 | -0.3750471 | 3.034333 | 0.08984312
82.45598 | 13.3092 | 13.68054 | 10.56173 | -0.3713449 | 3.029051 | 0.08976501
82.46598 | 13.302 | 13.67185 | 10.55838 | -0.3698496 | 3.023781 | 0.08968636
82.47598 | 13.2927 | 13.66316 | 10.55503 | -0.3704614 | 3.018522 | 0.08960721
82.48598 | 13.284 | 13.65448 | 10.55168 | -0.3704801 | 3.013275 | 0.08952752
82.49598 | 13.2804 | 13.64581 | 10.54832 | -0.3654058 | 3.008038 | 0.08944732
82.50597 | 13.277 | 13.63715 | 10.54496 | -0.3601468 | 3.002818 | 0.08936666
82.51597 | 13.2746 | 13.62849 | 10.5416 | -0.3538862 | 2.997604 | 0.08928539
82.52597 | 13.2641 | 13.61983 | 10.53823 | -0.355733 | 2.992402 | 0.0892036
82.53597 | 13.2586 | 13.61119 | 10.53485 | -0.3525867 | 2.987211 | 0.08912127
82.54597 | 13.2561 | 13.60255 | 10.53148 | -0.3464473 | 2.982031 | 0.08903841
82.55596 | 13.2524 | 13.59392 | 10.5281 | -0.3415239 | 2.976868 | 0.0889551
82.56596 | 13.2457 | 13.5853 | 10.52472 | -0.3395988 | 2.97171 | 0.08887117
82.57596 | 13.2384 | 13.57668 | 10.52133 | -0.3382809 | 2.966564 | 0.08878671
82.58596 | 13.2338 | 13.56807 | 10.51794 | -0.3342699 | 2.961429 | 0.0887017
82.59596 | 13.2304 | 13.55947 | 10.51454 | -0.329066 | 2.956305 | 0.08861615
82.60596 | 13.2285 | 13.55087 | 10.51115 | -0.3223697 | 2.951193 | 0.08853007
82.61595 | 13.2239 | 13.54229 | 10.50775 | -0.3183886 | 2.946097 | 0.08844355
82.62595 | 13.2181 | 13.53371 | 10.50434 | -0.3156064 | 2.941007 | 0.08835637
82.63595 | 13.2153 | 13.52513 | 10.50094 | -0.3098313 | 2.935928 | 0.08826865
82.64595 | 13.2086 | 13.51656 | 10.49752 | -0.3079632 | 2.93086 | 0.08818038
82.65595 | 13.2038 | 13.508 | 10.49411 | -0.3042026 | 2.925803 | 0.08809156
82.66594 | 13.1961 | 13.49946 | 10.49069 | -0.3033575 | 2.920762 | 0.08800229
82.67594 | 13.1893 | 13.49091 | 10.48727 | -0.3016115 | 2.915728 | 0.08791238
82.68594 | 13.1886 | 13.48237 | 10.48385 | -0.2937725 | 2.910705 | 0.08782191
82.69594 | 13.1794 | 13.47384 | 10.48042 | -0.2944408 | 2.905692 | 0.08773089
82.70594 | 13.1672 | 13.46532 | 10.47699 | -0.2981164 | 2.900691 | 0.08763932
82.71594 | 13.1651 | 13.4568 | 10.47355 | -0.2916993 | 2.895701 | 0.08754719
82.72593 | 13.1548 | 13.4483 | 10.47012 | -0.293498 | 2.890727 | 0.0874546
82.73593 | 13.1493 | 13.4398 | 10.46668 | -0.2904956 | 2.885759 | 0.08736136
82.74593 | 13.1381 | 13.4313 | 10.46323 | -0.2932004 | 2.880802 | 0.08726754
82.75593 | 13.1347 | 13.42281 | 10.45978 | -0.2881128 | 2.875856 | 0.08717318
82.76593 | 13.1228 | 13.41433 | 10.45633 | -0.2915326 | 2.870921 | 0.08707826
82.77592 | 13.1077 | 13.40587 | 10.45288 | -0.2981688 | 2.866003 | 0.08698289
82.78592 | 13.1062 | 13.3974 | 10.44943 | -0.2912025 | 2.861089 | 0.08688681
82.79592 | 13.097 | 13.38895 | 10.44597 | -0.2919452 | 2.856188 | 0.08679021
82.80592 | 13.0875 | 13.38049 | 10.4425 | -0.2929938 | 2.851296 | 0.08669301
82.81592 | 13.0777 | 13.37205 | 10.43904 | -0.2943514 | 2.846417 | 0.08659528
82.82592 | 13.0715 | 13.36362 | 10.43557 | -0.2921151 | 2.841547 | 0.08649694
82.83591 | 13.07 | 13.3552 | 10.4321 | -0.285196 | 2.836695 | 0.08639817
82.84591 | 13.0601 | 13.34677 | 10.42863 | -0.2866746 | 2.831847 | 0.08629869
82.85591 | 13.0432 | 13.33836 | 10.42515 | -0.2951615 | 2.827011 | 0.08619866
82.86591 | 13.0425 | 13.32996 | 10.42167 | -0.287456 | 2.822185 | 0.08609806
82.87591 | 13.0371 | 13.32156 | 10.41819 | -0.2844578 | 2.81737 | 0.08599688
82.8859 | 13.0338 | 13.31318 | 10.41471 | -0.2793765 | 2.812572 | 0.08589525
82.8959 | 13.0265 | 13.30479 | 10.41122 | -0.2782936 | 2.807779 | 0.08579293
82.9059 | 13.0233 | 13.29642 | 10.40773 | -0.2731182 | 2.802997 | 0.08569003
82.9159 | 13.0205 | 13.28805 | 10.40424 | -0.2675506 | 2.798226 | 0.08558654
82.9259 | 13.0149 | 13.27969 | 10.40074 | -0.2647906 | 2.793466 | 0.08548249
82.9359 | 13.0085 | 13.27134 | 10.39724 | -0.2628384 | 2.788716 | 0.08537785
82.94589 | 13.0062 | 13.263 | 10.39375 | -0.2568019 | 2.783982 | 0.08527273
82.95589 | 12.9975 | 13.25466 | 10.39024 | -0.257165 | 2.779254 | 0.08516694
82.96589 | 12.9929 | 13.24634 | 10.38674 | -0.2534356 | 2.774536 | 0.08506056
82.97589 | 12.9939 | 13.23801 | 10.38323 | -0.244114 | 2.76983 | 0.0849536
82.98589 | 12.9822 | 13.2297 | 10.37972 | -0.2475003 | 2.765134 | 0.08484605
82.99588 | 12.977 | 13.2214 | 10.37621 | -0.2444027 | 2.760454 | 0.08473804
83.00588 | 12.9777 | 13.2131 | 10.3727 | -0.2354044 | 2.755779 | 0.08462933
83.01588 | 12.9699 | 13.20481 | 10.36918 | -0.234914 | 2.751115 | 0.08452003
83.02588 | 12.9657 | 13.19653 | 10.36566 | -0.2308312 | 2.746462 | 0.08441014
83.03588 | 12.9588 | 13.18826 | 10.36214 | -0.2294565 | 2.74182 | 0.08429968
83.04588 | 12.9502 | 13.17999 | 10.35861 | -0.2297895 | 2.737188 | 0.08418861
83.05587 | 12.9507 | 13.17174 | 10.35509 | -0.2210401 | 2.732572 | 0.08407712
83.06587 | 12.9434 | 13.16349 | 10.35156 | -0.2200874 | 2.72796 | 0.08396485
83.07587 | 12.9338 | 13.15524 | 10.34803 | -0.2214441 | 2.72336 | 0.08385201
83.08587 | 12.9354 | 13.14701 | 10.3445 | -0.2116087 | 2.718771 | 0.08373859
83.09587 | 12.9294 | 13.13878 | 10.34096 | -0.2093827 | 2.714193 | 0.08362463
83.10586 | 12.9305 | 13.13057 | 10.33743 | -0.20007 | 2.709628 | 0.08351011
83.11586 | 12.9237 | 13.12236 | 10.33389 | -0.1986585 | 2.70507 | 0.08339493
83.12586 | 12.9193 | 13.11415 | 10.33035 | -0.1948548 | 2.700523 | 0.08327915
83.13586 | 12.9105 | 13.10596 | 10.32681 | -0.1954593 | 2.695986 | 0.08316278
83.14586 | 12.9066 | 13.09777 | 10.32327 | -0.1911719 | 2.69146 | 0.08304581
83.15586 | 12.9032 | 13.08959 | 10.31972 | -0.1863924 | 2.686944 | 0.08292826
83.16585 | 12.8932 | 13.08143 | 10.31618 | -0.1882306 | 2.682444 | 0.08281027
83.17585 | 12.8988 | 13.07327 | 10.31263 | -0.1744675 | 2.677949 | 0.08269153
83.18585 | 12.8944 | 13.06511 | 10.30908 | -0.1707121 | 2.673465 | 0.08257219
83.19585 | 12.8885 | 13.05697 | 10.30552 | -0.168465 | 2.66899 | 0.08245226
83.20585 | 12.8818 | 13.04883 | 10.30197 | -0.167026 | 2.664527 | 0.08233172
83.21584 | 12.8778 | 13.0407 | 10.29841 | -0.1629019 | 2.660076 | 0.08221068
83.22584 | 12.8715 | 13.03258 | 10.29486 | -0.1610794 | 2.655633 | 0.08208896
83.23584 | 12.864 | 13.02447 | 10.2913 | -0.1604664 | 2.651202 | 0.08196668
83.24584 | 12.8651 | 13.01636 | 10.28774 | -0.1512602 | 2.646779 | 0.08184376
83.25584 | 12.8587 | 13.00826 | 10.28417 | -0.1495609 | 2.642366 | 0.08172021
83.26584 | 12.8581 | 13.00017 | 10.28061 | -0.1420713 | 2.637964 | 0.0815961
83.27583 | 12.8537 | 12.9921 | 10.27705 | -0.1383992 | 2.633578 | 0.08147157
83.28583 | 12.8483 | 12.98403 | 10.27348 | -0.135726 | 2.629197 | 0.08134626
83.29583 | 12.8498 | 12.97596 | 10.26991 | -0.1261615 | 2.624826 | 0.08122038
83.30583 | 12.8493 | 12.96791 | 10.26635 | -0.118605 | 2.620465 | 0.08109387
83.31583 | 12.8369 | 12.95986 | 10.26278 | -0.1229569 | 2.616115 | 0.08096678
83.32582 | 12.8317 | 12.95183 | 10.25921 | -0.1201251 | 2.611778 | 0.0808392
83.33582 | 12.8338 | 12.94379 | 10.25563 | -0.109994 | 2.607449 | 0.08071091
83.34582 | 12.8271 | 12.93577 | 10.25206 | -0.108671 | 2.603128 | 0.08058202
83.35582 | 12.8252 | 12.92776 | 10.24849 | -0.1025565 | 2.598818 | 0.08045252
83.36582 | 12.8244 | 12.91975 | 10.24491 | -0.09535057 | 2.594519 | 0.08032245
83.37582 | 12.8227 | 12.91175 | 10.24133 | -0.08905296 | 2.590229 | 0.08019175
83.38581 | 12.8174 | 12.90377 | 10.23776 | -0.08637188 | 2.585953 | 0.08006058
83.39581 | 12.8137 | 12.89579 | 10.23418 | -0.0820915 | 2.581684 | 0.07992867
83.40581 | 12.8043 | 12.88782 | 10.2306 | -0.08351954 | 2.577424 | 0.07979619
83.41581 | 12.7946 | 12.87986 | 10.22702 | -0.08525627 | 2.573175 | 0.07966312
83.42581 | 12.7865 | 12.8719 | 10.22344 | -0.08540159 | 2.568936 | 0.07952947
83.4358 | 12.7825 | 12.86396 | 10.21986 | -0.08146322 | 2.56471 | 0.07939536
83.4458 | 12.7703 | 12.85603 | 10.21627 | -0.08572589 | 2.560491 | 0.07926046
83.4558 | 12.7689 | 12.8481 | 10.21269 | -0.07919695 | 2.556281 | 0.07912501
83.4658 | 12.7606 | 12.84018 | 10.20911 | -0.07957689 | 2.552082 | 0.07898896
83.4758 | 12.748 | 12.83227 | 10.20552 | -0.08426511 | 2.547892 | 0.0788523
83.4858 | 12.7428 | 12.82436 | 10.20193 | -0.08156255 | 2.543713 | 0.07871505
83.49579 | 12.7345 | 12.81648 | 10.19835 | -0.08197649 | 2.539547 | 0.07857727
83.50579 | 12.726 | 12.80859 | 10.19477 | -0.08259146 | 2.535387 | 0.07843883
83.51579 | 12.7163 | 12.80071 | 10.19118 | -0.08441479 | 2.531237 | 0.07829978
83.52579 | 12.7124 | 12.79285 | 10.18759 | -0.08044725 | 2.527097 | 0.07816014
83.53579 | 12.7012 | 12.78499 | 10.184 | -0.08378852 | 2.522967 | 0.07801991
83.54578 | 12.6924 | 12.77715 | 10.18042 | -0.08474632 | 2.51885 | 0.07787921
83.55578 | 12.6894 | 12.76931 | 10.17683 | -0.07990526 | 2.51474 | 0.07773779
83.56578 | 12.6859 | 12.76147 | 10.17324 | -0.07557315 | 2.510639 | 0.07759577
83.57578 | 12.6806 | 12.75365 | 10.16965 | -0.07305003 | 2.506548 | 0.07745318
83.58578 | 12.6695 | 12.74584 | 10.16606 | -0.07633597 | 2.502466 | 0.07730996
83.59578 | 12.6676 | 12.73803 | 10.16247 | -0.07043075 | 2.498395 | 0.07716618
83.60577 | 12.6621 | 12.73024 | 10.15888 | -0.06814215 | 2.494336 | 0.07702192
83.61577 | 12.6581 | 12.72246 | 10.15529 | -0.06435502 | 2.490284 | 0.07687695
83.62577 | 12.6523 | 12.71468 | 10.1517 | -0.06237702 | 2.486242 | 0.07673138
83.63577 | 12.646 | 12.70691 | 10.14811 | -0.06090793 | 2.482209 | 0.07658523
83.64577 | 12.642 | 12.69915 | 10.14452 | -0.05714779 | 2.478185 | 0.07643847
83.65576 | 12.6395 | 12.6914 | 10.14094 | -0.05190486 | 2.474176 | 0.07629129
83.66576 | 12.6378 | 12.68366 | 10.13735 | -0.04586306 | 2.470171 | 0.07614336
83.67576 | 12.631 | 12.67593 | 10.13376 | -0.04493058 | 2.466177 | 0.07599485
83.68576 | 12.622 | 12.66821 | 10.13017 | -0.04620722 | 2.462192 | 0.07584576
83.69576 | 12.6217 | 12.66049 | 10.12658 | -0.03879337 | 2.458216 | 0.07569608
83.70576 | 12.6177 | 12.65279 | 10.12299 | -0.0350884 | 2.45425 | 0.07554581
83.71575 | 12.6121 | 12.6451 | 10.11941 | -0.03300072 | 2.450298 | 0.07539512
83.72575 | 12.6096 | 12.63741 | 10.11582 | -0.02781449 | 2.446351 | 0.07524369
83.73575 | 12.6045 | 12.62974 | 10.11223 | -0.02523756 | 2.442413 | 0.07509166
83.74575 | 12.6021 | 12.62207 | 10.10865 | -0.01997017 | 2.438485 | 0.07493908
83.75575 | 12.5976 | 12.61441 | 10.10506 | -0.01681202 | 2.434567 | 0.0747859
83.76574 | 12.5915 | 12.60677 | 10.10148 | -0.01527087 | 2.430661 | 0.07463229
83.77574 | 12.579 | 12.59913 | 10.09789 | -0.02013154 | 2.426761 | 0.07447795
83.78574 | 12.5821 | 12.5915 | 10.09431 | -0.009401812 | 2.422871 | 0.07432304
83.79574 | 12.5768 | 12.58388 | 10.09072 | -0.007081546 | 2.41899 | 0.07416755
83.80574 | 12.572 | 12.57627 | 10.08714 | -0.004270758 | 2.415118 | 0.07401148
83.81574 | 12.5654 | 12.56867 | 10.08356 | -0.003269716 | 2.411256 | 0.07385484
83.82573 | 12.5591 | 12.56109 | 10.07998 | -0.001985597 | 2.407407 | 0.07369778
83.83573 | 12.5538 | 12.5535 | 10.0764 | 0.0002964359 | 2.403563 | 0.07354001
83.84573 | 12.5516 | 12.54593 | 10.07282 | 0.005668795 | 2.399728 | 0.07338165
83.85573 | 12.5474 | 12.53837 | 10.06924 | 0.00903161 | 2.395903 | 0.07322271
83.86573 | 12.5313 | 12.53082 | 10.06567 | 0.0004845687 | 2.392087 | 0.07306322
83.87572 | 12.5378 | 12.52328 | 10.06209 | 0.01452037 | 2.388284 | 0.07290331
83.88572 | 12.5305 | 12.51575 | 10.05852 | 0.01475389 | 2.384486 | 0.07274268
83.89572 | 12.5309 | 12.50822 | 10.05494 | 0.02267769 | 2.380698 | 0.07258149
83.90572 | 12.5219 | 12.50071 | 10.05137 | 0.02119176 | 2.376918 | 0.07241972
83.91572 | 12.5185 | 12.4932 | 10.0478 | 0.02529584 | 2.373148 | 0.0722574
83.92572 | 12.5172 | 12.48571 | 10.04423 | 0.0314901 | 2.369387 | 0.07209451
83.93571 | 12.5067 | 12.47823 | 10.04066 | 0.02846629 | 2.365639 | 0.07193127
83.94571 | 12.5037 | 12.47076 | 10.0371 | 0.03294131 | 2.361896 | 0.07176725
83.95571 | 12.4897 | 12.46329 | 10.03353 | 0.02640588 | 2.358162 | 0.07160268
83.96571 | 12.4913 | 12.45584 | 10.02997 | 0.03546026 | 2.354437 | 0.07143758
83.97571 | 12.4895 | 12.4484 | 10.0264 | 0.0411041 | 2.350722 | 0.07127192
83.9857 | 12.4822 | 12.44097 | 10.02284 | 0.04123194 | 2.347018 | 0.07110584
83.9957 | 12.4751 | 12.43354 | 10.01928 | 0.04155633 | 2.34332 | 0.07093905
84.0057 | 12.4657 | 12.42613 | 10.01573 | 0.03957069 | 2.339631 | 0.07077174
84.0157 | 12.4527 | 12.41873 | 10.01217 | 0.0339747 | 2.335951 | 0.07060386
84.0257 | 12.4511 | 12.41133 | 10.00862 | 0.03976872 | 2.33228 | 0.07043544
84.0357 | 12.4427 | 12.40395 | 10.00506 | 0.03875232 | 2.328618 | 0.07026648
84.04569 | 12.43 | 12.39658 | 10.00152 | 0.03341753 | 2.324969 | 0.07009718
84.05569 | 12.4318 | 12.38922 | 9.997968 | 0.04258182 | 2.321324 | 0.06992709
84.06569 | 12.4234 | 12.38187 | 9.994421 | 0.04153291 | 2.31769 | 0.06975656
84.07569 | 12.4107 | 12.37452 | 9.990876 | 0.03617655 | 2.314062 | 0.0695854
84.08569 | 12.3986 | 12.36719 | 9.987333 | 0.0314084 | 2.310444 | 0.06941375
84.09568 | 12.3975 | 12.35988 | 9.983796 | 0.03762444 | 2.306837 | 0.06924166
84.10568 | 12.3871 | 12.35256 | 9.980258 | 0.03453568 | 2.303237 | 0.06906893
84.11568 | 12.3861 | 12.34526 | 9.976722 | 0.0408368 | 2.299645 | 0.06889568
84.12568 | 12.3796 | 12.33797 | 9.973188 | 0.04162645 | 2.296063 | 0.06872191
84.13568 | 12.3775 | 12.33069 | 9.969657 | 0.04680714 | 2.292488 | 0.06854755
84.14568 | 12.3728 | 12.32342 | 9.966128 | 0.04937657 | 2.288923 | 0.0683727
84.15567 | 12.3659 | 12.31617 | 9.962605 | 0.04972635 | 2.285371 | 0.06819757
84.16567 | 12.3603 | 12.30893 | 9.959081 | 0.05137453 | 2.281823 | 0.06802167
84.17567 | 12.3642 | 12.30169 | 9.955559 | 0.06251216 | 2.278283 | 0.06784526
84.18567 | 12.3678 | 12.29446 | 9.95204 | 0.07333901 | 2.274752 | 0.06766832
84.19567 | 12.3636 | 12.28725 | 9.948524 | 0.07635492 | 2.27123 | 0.06749088
84.20566 | 12.362 | 12.28005 | 9.945014 | 0.08195441 | 2.267719 | 0.06731306
84.21566 | 12.3636 | 12.27285 | 9.941503 | 0.09074789 | 2.264214 | 0.06713461
84.22566 | 12.3654 | 12.26567 | 9.937995 | 0.09973272 | 2.260717 | 0.06695559
84.23566 | 12.3574 | 12.25849 | 9.93449 | 0.09890518 | 2.257229 | 0.06677611
84.24566 | 12.3565 | 12.25133 | 9.930988 | 0.105168 | 2.253748 | 0.06659608
84.25566 | 12.3574 | 12.24418 | 9.927489 | 0.1132174 | 2.250278 | 0.06641562
84.26565 | 12.3609 | 12.23705 | 9.923996 | 0.1238502 | 2.246819 | 0.06623476
84.27565 | 12.3602 | 12.22992 | 9.920503 | 0.1302792 | 2.243365 | 0.06605328
84.28565 | 12.3553 | 12.2228 | 9.917013 | 0.1324971 | 2.239919 | 0.06587129
84.29565 | 12.3552 | 12.2157 | 9.913526 | 0.1395041 | 2.236481 | 0.06568878
84.30565 | 12.3463 | 12.2086 | 9.910042 | 0.1376999 | 2.233052 | 0.06550577
84.31564 | 12.3399 | 12.20152 | 9.906566 | 0.1383776 | 2.229634 | 0.0653225
84.32564 | 12.3349 | 12.19445 | 9.903089 | 0.1404509 | 2.226222 | 0.06513854
84.33564 | 12.332 | 12.18739 | 9.899615 | 0.1446131 | 2.222818 | 0.06495409
84.34564 | 12.327 | 12.18034 | 9.896145 | 0.146664 | 2.219422 | 0.06476916
84.35564 | 12.3271 | 12.1733 | 9.892678 | 0.1538037 | 2.216034 | 0.06458374
84.36564 | 12.3152 | 12.16627 | 9.889215 | 0.148932 | 2.212655 | 0.06439784
84.37563 | 12.3195 | 12.15926 | 9.88576 | 0.1602417 | 2.209287 | 0.06421161
84.38563 | 12.3134 | 12.15225 | 9.882304 | 0.1611471 | 2.205924 | 0.06402477
84.39563 | 12.3003 | 12.14526 | 9.878852 | 0.155041 | 2.20257 | 0.06383746
84.40563 | 12.2927 | 12.13828 | 9.875404 | 0.1544235 | 2.199223 | 0.06364967
84.41563 | 12.2884 | 12.13131 | 9.871959 | 0.1570946 | 2.195885 | 0.06346142
84.42562 | 12.2864 | 12.12435 | 9.868522 | 0.1620471 | 2.192558 | 0.06327292
84.43562 | 12.2827 | 12.11741 | 9.865086 | 0.165295 | 2.189235 | 0.06308376
84.44562 | 12.2826 | 12.11047 | 9.861654 | 0.172131 | 2.185921 | 0.06289412
84.45562 | 12.2792 | 12.10354 | 9.858225 | 0.1756554 | 2.182615 | 0.06270404
84.46562 | 12.2769 | 12.09663 | 9.854801 | 0.1802683 | 2.179317 | 0.06251349
84.47562 | 12.2668 | 12.08973 | 9.851381 | 0.1770691 | 2.176028 | 0.06232251
84.48561 | 12.2672 | 12.08285 | 9.847968 | 0.1843513 | 2.172749 | 0.06213122
84.49561 | 12.2633 | 12.07597 | 9.844557 | 0.1873283 | 2.169475 | 0.06193934
84.50561 | 12.2675 | 12.06911 | 9.84115 | 0.1983939 | 2.166209 | 0.06174701
84.51561 | 12.2663 | 12.06225 | 9.837747 | 0.2040472 | 2.162952 | 0.06155426
84.52561 | 12.27 | 12.05541 | 9.834349 | 0.2145887 | 2.159702 | 0.06136106
84.5356 | 12.2692 | 12.04859 | 9.830958 | 0.2206115 | 2.156463 | 0.0611676
84.5456 | 12.26 | 12.04177 | 9.827569 | 0.2182288 | 2.153228 | 0.06097358
84.5556 | 12.259 | 12.03497 | 9.824185 | 0.2240341 | 2.150002 | 0.06077908
84.5656 | 12.2615 | 12.02817 | 9.820805 | 0.2333272 | 2.146784 | 0.06058417
84.5756 | 12.2517 | 12.02139 | 9.81743 | 0.230308 | 2.143573 | 0.06038881
84.58559 | 12.2483 | 12.01463 | 9.814063 | 0.23367 | 2.140374 | 0.06019324
84.59559 | 12.2546 | 12.00787 | 9.810698 | 0.2467265 | 2.137179 | 0.05999706
84.60559 | 12.2612 | 12.00113 | 9.807338 | 0.2600705 | 2.133991 | 0.05980048
84.61559 | 12.2468 | 11.9944 | 9.803982 | 0.2524023 | 2.130812 | 0.05960349
84.62559 | 12.2433 | 11.98768 | 9.800632 | 0.2556216 | 2.12764 | 0.05940608
84.63559 | 12.2409 | 11.98097 | 9.797287 | 0.2599285 | 2.124476 | 0.05920828
84.64558 | 12.2388 | 11.97428 | 9.79395 | 0.2645166 | 2.121323 | 0.05901026
84.65558 | 12.2348 | 11.9676 | 9.790615 | 0.2671983 | 2.118175 | 0.05881166
84.66558 | 12.227 | 11.96093 | 9.787286 | 0.2660677 | 2.115034 | 0.05861266
84.67558 | 12.2294 | 11.95428 | 9.783962 | 0.2751243 | 2.1119 | 0.05841328
84.68558 | 12.2307 | 11.94763 | 9.780644 | 0.2830682 | 2.108775 | 0.0582135
84.69557 | 12.222 | 11.94101 | 9.777334 | 0.280993 | 2.10566 | 0.05801355
84.70557 | 12.2188 | 11.93439 | 9.774026 | 0.2844115 | 2.102549 | 0.057813
84.71557 | 12.2171 | 11.92778 | 9.770724 | 0.2893173 | 2.099446 | 0.05761209
84.72557 | 12.2093 | 11.92119 | 9.767428 | 0.2881102 | 2.096351 | 0.05741081
84.73557 | 12.208 | 11.91461 | 9.764138 | 0.2933902 | 2.093263 | 0.05720915
84.74557 | 12.2061 | 11.90804 | 9.760853 | 0.2980573 | 2.090183 | 0.05700711
84.75556 | 12.2038 | 11.90149 | 9.757577 | 0.3023051 | 2.087113 | 0.05680491
84.76556 | 12.2046 | 11.89495 | 9.754305 | 0.3096461 | 2.084047 | 0.05660215
84.77556 | 12.1991 | 11.88843 | 9.751038 | 0.3106741 | 2.080989 | 0.05639903
84.78556 | 12.1977 | 11.88191 | 9.747777 | 0.3157889 | 2.077939 | 0.05619556
84.79556 | 12.1919 | 11.87541 | 9.744522 | 0.3164905 | 2.074896 | 0.05599174
84.80555 | 12.1859 | 11.86893 | 9.741277 | 0.3169725 | 2.071863 | 0.05578776
84.81555 | 12.1848 | 11.86245 | 9.738035 | 0.3223477 | 2.068834 | 0.05558325
84.82555 | 12.1819 | 11.85599 | 9.734799 | 0.3259096 | 2.065813 | 0.05537839
84.83555 | 12.1773 | 11.84954 | 9.731569 | 0.3277581 | 2.0628 | 0.0551732
84.84555 | 12.1702 | 11.84311 | 9.728346 | 0.3270931 | 2.059793 | 0.05496767
84.85555 | 12.1697 | 11.83669 | 9.725129 | 0.3330149 | 2.056794 | 0.05476182
84.86554 | 12.163 | 11.83028 | 9.721923 | 0.3327166 | 2.053805 | 0.05455584
84.87554 | 12.1596 | 11.82389 | 9.718719 | 0.3357112 | 2.05082 | 0.05434934
84.88554 | 12.1573 | 11.81751 | 9.715522 | 0.3397921 | 2.047843 | 0.05414252
84.89554 | 12.1561 | 11.81114 | 9.712333 | 0.3449595 | 2.044873 | 0.05393538
84.90554 | 12.1492 | 11.80479 | 9.709149 | 0.3444133 | 2.041909 | 0.05372792
84.91553 | 12.1463 | 11.79845 | 9.705976 | 0.3478466 | 2.038957 | 0.05352037
84.92553 | 12.136 | 11.79213 | 9.702807 | 0.3438727 | 2.036008 | 0.05331231
84.93553 | 12.1396 | 11.78582 | 9.699645 | 0.353785 | 2.033066 | 0.05310395
84.94553 | 12.1364 | 11.77952 | 9.69649 | 0.3568831 | 2.030132 | 0.0528953
84.95553 | 12.1427 | 11.77323 | 9.693342 | 0.3694675 | 2.027204 | 0.05268635
84.96553 | 12.1396 | 11.76696 | 9.690201 | 0.3726379 | 2.024284 | 0.05247712
84.97552 | 12.1394 | 11.76071 | 9.687071 | 0.378688 | 2.021373 | 0.05226779
84.98552 | 12.1367 | 11.75447 | 9.683945 | 0.3822299 | 2.018467 | 0.052058
84.99552 | 12.1382 | 11.74824 | 9.680827 | 0.389958 | 2.015567 | 0.05184792
85.00552 | 12.1364 | 11.74203 | 9.677715 | 0.3943717 | 2.012675 | 0.05163758
85.01552 | 12.132 | 11.73583 | 9.674612 | 0.3961712 | 2.00979 | 0.05142695
85.02551 | 12.1404 | 11.72965 | 9.671519 | 0.4107502 | 2.006914 | 0.05121628
85.03551 | 12.143 | 11.72348 | 9.668431 | 0.419521 | 2.004043 | 0.05100513
85.04551 | 12.1329 | 11.71732 | 9.665351 | 0.4155774 | 2.001178 | 0.05079373
85.05551 | 12.1398 | 11.71118 | 9.662278 | 0.4286192 | 1.99832 | 0.05058208
85.06551 | 12.1386 | 11.70505 | 9.659214 | 0.4335466 | 1.995469 | 0.05037017
85.07551 | 12.1323 | 11.69894 | 9.656157 | 0.4333594 | 1.992625 | 0.05015803
85.0855 | 12.1293 | 11.69285 | 9.653112 | 0.4364515 | 1.989791 | 0.04994586
85.0955 | 12.1307 | 11.68677 | 9.650071 | 0.4439348 | 1.986961 | 0.04973323
85.1055 | 12.1242 | 11.6807 | 9.647039 | 0.4435035 | 1.984137 | 0.04952038
85.1155 | 12.1223 | 11.67464 | 9.644015 | 0.4476575 | 1.98132 | 0.0493073
85.1255 | 12.1214 | 11.6686 | 9.641 | 0.4527963 | 1.97851 | 0.049094
85.13549 | 12.1122 | 11.66259 | 9.637995 | 0.4496141 | 1.97571 | 0.04888069
85.14549 | 12.1066 | 11.65658 | 9.634997 | 0.4500231 | 1.972913 | 0.04866695
85.15549 | 12.0986 | 11.65058 | 9.632007 | 0.4480172 | 1.970123 | 0.04845301
85.16549 | 12.0905 | 11.6446 | 9.629025 | 0.4458963 | 1.96734 | 0.04823885
85.17549 | 12.0886 | 11.63864 | 9.626052 | 0.44996 | 1.964563 | 0.04802451
85.18549 | 12.0859 | 11.63269 | 9.623088 | 0.4532088 | 1.961793 | 0.04780994
85.19548 | 12.0804 | 11.62676 | 9.620136 | 0.4536363 | 1.959032 | 0.04759541
85.20548 | 12.0855 | 11.62085 | 9.61719 | 0.4646548 | 1.956275 | 0.04738047
85.21548 | 12.0758 | 11.61494 | 9.614252 | 0.4608562 | 1.953526 | 0.04716539
85.22548 | 12.0716 | 11.60906 | 9.611324 | 0.4625444 | 1.950781 | 0.04695007
85.23548 | 12.0676 | 11.60318 | 9.608405 | 0.4644166 | 1.948044 | 0.04673459
85.24547 | 12.065 | 11.59733 | 9.605498 | 0.4676667 | 1.945316 | 0.04651916
85.25547 | 12.0596 | 11.59149 | 9.602597 | 0.4681073 | 1.942592 | 0.04630336
85.26547 | 12.0584 | 11.58567 | 9.599706 | 0.4727324 | 1.939874 | 0.04608739
85.27547 | 12.0556 | 11.57986 | 9.596824 | 0.4757417 | 1.937163 | 0.04587126
85.28547 | 12.0541 | 11.57406 | 9.593952 | 0.4800352 | 1.934458 | 0.04565498
85.29547 | 12.0642 | 11.56829 | 9.591089 | 0.4959129 | 1.93176 | 0.04543856
85.30546 | 12.0531 | 11.56253 | 9.588239 | 0.4905682 | 1.929071 | 0.04522222
85.31546 | 12.051 | 11.55679 | 9.585395 | 0.4942139 | 1.926385 | 0.04500552
85.32546 | 12.0436 | 11.55106 | 9.582562 | 0.4925447 | 1.923705 | 0.04478865
85.33546 | 12.0474 | 11.54534 | 9.579738 | 0.5020583 | 1.921032 | 0.04457169
85.34546 | 12.0461 | 11.53964 | 9.576924 | 0.506455 | 1.918366 | 0.04435462
85.35545 | 12.0399 | 11.53397 | 9.574123 | 0.5059318 | 1.915707 | 0.04413762
85.36545 | 12.0445 | 11.5283 | 9.57133 | 0.5161969 | 1.913053 | 0.0439203
85.37545 | 12.038 | 11.52265 | 9.568546 | 0.5153457 | 1.910405 | 0.04370286
85.38545 | 12.0352 | 11.51702 | 9.565773 | 0.5181783 | 1.907764 | 0.04348532
85.39545 | 12.0402 | 11.51141 | 9.56301 | 0.5287942 | 1.905128 | 0.04326768
85.40545 | 12.0347 | 11.50581 | 9.560257 | 0.5288939 | 1.902499 | 0.04304994
85.41544 | 12.0312 | 11.50023 | 9.557518 | 0.5309703 | 1.899879 | 0.04283235
85.42544 | 12.0334 | 11.49466 | 9.554787 | 0.5387366 | 1.897262 | 0.04261445
85.43544 | 12.0387 | 11.48911 | 9.552066 | 0.5495862 | 1.894652 | 0.04239646
85.44544 | 12.0186 | 11.48358 | 9.549356 | 0.5350191 | 1.892047 | 0.04217839
85.45544 | 12.0333 | 11.47806 | 9.546656 | 0.5552352 | 1.889448 | 0.04196025
85.46543 | 12.0272 | 11.47257 | 9.543971 | 0.5546298 | 1.886857 | 0.04174225
85.47543 | 12.0316 | 11.46709 | 9.541293 | 0.564512 | 1.884271 | 0.04152399
85.48543 | 12.026 | 11.46162 | 9.538627 | 0.5643772 | 1.88169 | 0.04130568
85.49543 | 12.0332 | 11.45617 | 9.535971 | 0.5770253 | 1.879116 | 0.04108731
85.50543 | 12.0301 | 11.45074 | 9.533327 | 0.5793563 | 1.876548 | 0.0408689
85.51543 | 12.0282 | 11.44533 | 9.530694 | 0.5828702 | 1.873985 | 0.04065044
85.52542 | 12.0251 | 11.43994 | 9.528075 | 0.5851604 | 1.871432 | 0.04043218
85.53542 | 12.0124 | 11.43456 | 9.525465 | 0.5778396 | 1.868881 | 0.04021368
85.54542 | 12.0108 | 11.4292 | 9.522867 | 0.5816015 | 1.866337 | 0.03999515
85.55542 | 12.0127 | 11.42385 | 9.52028 | 0.5888458 | 1.863798 | 0.03977659
85.56542 | 12.0173 | 11.41853 | 9.517704 | 0.5987726 | 1.861265 | 0.03955801
85.57541 | 12.0104 | 11.41322 | 9.515143 | 0.5971764 | 1.858741 | 0.03933965
85.58541 | 12.0101 | 11.40793 | 9.512592 | 0.602168 | 1.856219 | 0.03912107
85.59541 | 12.0047 | 11.40266 | 9.510052 | 0.6020427 | 1.853703 | 0.03890247
85.60541 | 12.0083 | 11.3974 | 9.507524 | 0.6108987 | 1.851194 | 0.03868391
85.61541 | 11.9918 | 11.39216 | 9.505008 | 0.5996359 | 1.848691 | 0.03846535
85.62541 | 11.9969 | 11.38694 | 9.502504 | 0.6099561 | 1.846193 | 0.03824682
85.6354 | 12.0044 | 11.38175 | 9.500015 | 0.622653 | 1.843703 | 0.03802852
85.6454 | 12.0005 | 11.37656 | 9.497536 | 0.6239371 | 1.841217 | 0.03781001
85.6554 | 11.9942 | 11.3714 | 9.49507 | 0.6228031 | 1.838736 | 0.03759158
85.6654 | 12.0013 | 11.36625 | 9.492615 | 0.6350508 | 1.836261 | 0.03737314
85.6754 | 12.0045 | 11.36112 | 9.490174 | 0.6433803 | 1.833791 | 0.03715479
85.68539 | 12.0108 | 11.35601 | 9.487747 | 0.6547865 | 1.83133 | 0.0369367
85.69539 | 11.9976 | 11.35092 | 9.485331 | 0.6466791 | 1.828871 | 0.03671844
85.70539 | 11.9904 | 11.34585 | 9.482928 | 0.6445533 | 1.826419 | 0.03650024
85.71539 | 11.9963 | 11.34079 | 9.480537 | 0.6555089 | 1.823972 | 0.03628211
85.72539 | 11.9978 | 11.33575 | 9.47816 | 0.6620459 | 1.82153 | 0.03606405
85.73539 | 12.0042 | 11.33074 | 9.475795 | 0.6734642 | 1.819094 | 0.03584608
85.74538 | 11.9922 | 11.32574 | 9.473446 | 0.6664588 | 1.816667 | 0.03562839
85.75538 | 11.9935 | 11.32076 | 9.471108 | 0.6727396 | 1.814242 | 0.03541059
85.76538 | 11.9876 | 11.3158 | 9.468784 | 0.6718013 | 1.811822 | 0.03519288
85.77538 | 11.9841 | 11.31086 | 9.466472 | 0.6732442 | 1.809408 | 0.03497527
85.78538 | 11.9623 | 11.30593 | 9.464174 | 0.6563679 | 1.807 | 0.03475778
85.79537 | 11.9757 | 11.30103 | 9.461892 | 0.6746676 | 1.804599 | 0.03454062
85.80537 | 11.9646 | 11.29615 | 9.459622 | 0.6684531 | 1.802202 | 0.03432336
85.81537 | 11.9616 | 11.29128 | 9.457365 | 0.6703191 | 1.799809 | 0.03410623
85.82537 | 11.9547 | 11.28643 | 9.455122 | 0.6682659 | 1.797423 | 0.03388923
85.83537 | 11.9479 | 11.28161 | 9.452893 | 0.6662932 | 1.795041 | 0.03367235
85.84537 | 11.9452 | 11.2768 | 9.450678 | 0.6684011 | 1.792665 | 0.03345564
85.85536 | 11.9452 | 11.27202 | 9.44848 | 0.6731847 | 1.790297 | 0.03323926
85.86536 | 11.9299 | 11.26725 | 9.446293 | 0.6626533 | 1.787931 | 0.03302283
85.87536 | 11.9295 | 11.2625 | 9.44412 | 0.6670021 | 1.785571 | 0.03280658
85.88536 | 11.9328 | 11.25777 | 9.441962 | 0.6750311 | 1.783216 | 0.03259048
85.89536 | 11.9376 | 11.25306 | 9.439819 | 0.6845404 | 1.780866 | 0.03237455
85.90535 | 11.9309 | 11.24837 | 9.437692 | 0.6825251 | 1.778524 | 0.03215903
85.91535 | 11.9285 | 11.24371 | 9.435578 | 0.6847944 | 1.776185 | 0.03194348
85.92535 | 11.926 | 11.23906 | 9.433478 | 0.6869435 | 1.77385 | 0.03172811
85.93535 | 11.9286 | 11.23443 | 9.431393 | 0.6941724 | 1.771522 | 0.03151293
85.94535 | 11.9297 | 11.22982 | 9.429323 | 0.6998812 | 1.769198 | 0.03129796
85.95535 | 11.9341 | 11.22523 | 9.427268 | 0.7088695 | 1.766879 | 0.03108322
85.96534 | 11.927 | 11.22067 | 9.42523 | 0.706333 | 1.764568 | 0.03086888
85.97534 | 11.9258 | 11.21612 | 9.423206 | 0.7096806 | 1.762259 | 0.03065456
85.98534 | 11.9253 | 11.21159 | 9.421196 | 0.7137074 | 1.759956 | 0.03044046
85.99534 | 11.9266 | 11.20709 | 9.419202 | 0.7195138 | 1.757657 | 0.0302266
86.00534 | 11.929 | 11.2026 | 9.417224 | 0.7263993 | 1.755364 | 0.03001298
86.01533 | 11.9261 | 11.19814 | 9.415263 | 0.7279597 | 1.753078 | 0.02979982
86.02533 | 11.9164 | 11.1937 | 9.413315 | 0.7227037 | 1.750794 | 0.0295867
86.03533 | 11.9071 | 11.18927 | 9.411384 | 0.7178266 | 1.748516 | 0.02937384
86.04533 | 11.8975 | 11.18487 | 9.409468 | 0.7126285 | 1.746243 | 0.02916125
86.05533 | 11.9065 | 11.18049 | 9.407568 | 0.7260093 | 1.743974 | 0.02894892
86.06533 | 11.9025 | 11.17613 | 9.405684 | 0.7263689 | 1.74171 | 0.02873688
86.07532 | 11.8896 | 11.1718 | 9.403818 | 0.7178029 | 1.739454 | 0.02852533
86.08532 | 11.8784 | 11.16748 | 9.401966 | 0.7109197 | 1.7372 | 0.02831387
86.09532 | 11.8768 | 11.16318 | 9.400131 | 0.7136153 | 1.734951 | 0.0281027
86.10532 | 11.8744 | 11.15891 | 9.398312 | 0.7154894 | 1.732707 | 0.02789183
86.11532 | 11.8626 | 11.15466 | 9.396509 | 0.7079417 | 1.730468 | 0.02768129
86.12531 | 11.8587 | 11.15043 | 9.394725 | 0.7082684 | 1.728235 | 0.02747125
86.13531 | 11.8529 | 11.14622 | 9.392956 | 0.7066774 | 1.726006 | 0.02726134
86.14531 | 11.8463 | 11.14204 | 9.391203 | 0.7042645 | 1.723781 | 0.02705176
86.15531 | 11.8505 | 11.13787 | 9.389467 | 0.7126296 | 1.72156 | 0.02684252
86.16531 | 11.8455 | 11.13373 | 9.387749 | 0.7117728 | 1.719345 | 0.02663362
86.17531 | 11.8353 | 11.12961 | 9.386047 | 0.7056939 | 1.717134 | 0.02642507
86.1853 | 11.8375 | 11.12551 | 9.384364 | 0.7119883 | 1.71493 | 0.02621711
86.1953 | 11.8332 | 11.12143 | 9.382697 | 0.711765 | 1.712729 | 0.02600929
86.2053 | 11.8296 | 11.11738 | 9.381047 | 0.7122197 | 1.710532 | 0.02580182
86.2153 | 11.8343 | 11.11335 | 9.379414 | 0.7209515 | 1.70834 | 0.02559473
86.2253 | 11.8341 | 11.10934 | 9.377799 | 0.7247609 | 1.706152 | 0.02538804
86.23529 | 11.8366 | 11.10536 | 9.376203 | 0.7312438 | 1.703971 | 0.02518195
86.24529 | 11.8352 | 11.10139 | 9.374623 | 0.7338078 | 1.701793 | 0.02497605
86.25529 | 11.8471 | 11.09745 | 9.373061 | 0.7496492 | 1.699619 | 0.02477054
86.26529 | 11.8405 | 11.09353 | 9.371517 | 0.7469676 | 1.69745 | 0.02456546
86.27529 | 11.8454 | 11.08964 | 9.369991 | 0.7557631 | 1.695285 | 0.02436079
86.28529 | 11.8389 | 11.08576 | 9.368484 | 0.7531356 | 1.693124 | 0.02415655
86.29528 | 11.8413 | 11.08192 | 9.366995 | 0.7593799 | 1.690972 | 0.02395297
86.30528 | 11.8537 | 11.07809 | 9.365524 | 0.7756071 | 1.688819 | 0.02374959
86.31528 | 11.8562 | 11.07429 | 9.364071 | 0.7819096 | 1.686673 | 0.02354667
86.32528 | 11.8571 | 11.07051 | 9.362637 | 0.7865892 | 1.68453 | 0.0233442
86.33528 | 11.8571 | 11.06676 | 9.361221 | 0.7903445 | 1.682393 | 0.0231422
86.34527 | 11.8606 | 11.06303 | 9.359825 | 0.7975744 | 1.68026 | 0.02294083
86.35527 | 11.8606 | 11.05932 | 9.358447 | 0.8012832 | 1.67813 | 0.02273977
86.36527 | 11.8508 | 11.05563 | 9.357087 | 0.7951682 | 1.676005 | 0.0225392
86.37527 | 11.8567 | 11.05197 | 9.355747 | 0.8047295 | 1.673885 | 0.0223391
86.38527 | 11.8599 | 11.04833 | 9.354425 | 0.811567 | 1.671768 | 0.0221395
86.39527 | 11.8619 | 11.04472 | 9.353123 | 0.8171802 | 1.669656 | 0.02194041
86.40526 | 11.8566 | 11.04113 | 9.351842 | 0.8154655 | 1.667551 | 0.02174205
86.41526 | 11.8581 | 11.03757 | 9.350578 | 0.82053 | 1.665448 | 0.02154399
86.42526 | 11.855 | 11.03403 | 9.349335 | 0.8209708 | 1.663348 | 0.02134645
86.43526 | 11.8499 | 11.03051 | 9.34811 | 0.8193872 | 1.661253 | 0.02114945
86.44526 | 11.8454 | 11.02702 | 9.346906 | 0.8183793 | 1.659162 | 0.02095299
86.45525 | 11.8405 | 11.02356 | 9.345722 | 0.8169444 | 1.657076 | 0.02075726
86.46525 | 11.8394 | 11.02011 | 9.344558 | 0.8192868 | 1.654994 | 0.02056189
86.47525 | 11.8332 | 11.0167 | 9.343413 | 0.8165047 | 1.652915 | 0.02036711
86.48525 | 11.8267 | 11.0133 | 9.342288 | 0.8133979 | 1.650841 | 0.02017288
86.49525 | 11.8215 | 11.00993 | 9.341184 | 0.8115669 | 1.64877 | 0.01997922
86.50525 | 11.8269 | 11.00659 | 9.3401 | 0.8203098 | 1.646704 | 0.01978616
86.51524 | 11.8145 | 11.00328 | 9.339037 | 0.8112241 | 1.644645 | 0.01959388
86.52524 | 11.8033 | 10.99998 | 9.337994 | 0.8033172 | 1.642586 | 0.01940202
86.53524 | 11.7978 | 10.99671 | 9.336972 | 0.801085 | 1.640532 | 0.01921076
86.54524 | 11.802 | 10.99347 | 9.33597 | 0.8085274 | 1.638482 | 0.01902011
86.55524 | 11.7947 | 10.99026 | 9.33499 | 0.8044444 | 1.636436 | 0.01883008
86.56523 | 11.7801 | 10.98707 | 9.334031 | 0.7930326 | 1.634396 | 0.01864088
86.57523 | 11.7805 | 10.9839 | 9.333092 | 0.7965987 | 1.632357 | 0.01845211
86.58523 | 11.7855 | 10.98076 | 9.332175 | 0.8047383 | 1.630323 | 0.01826401
86.59523 | 11.7776 | 10.97765 | 9.331279 | 0.7999523 | 1.628292 | 0.01807655
86.60523 | 11.7706 | 10.97456 | 9.330404 | 0.7960404 | 1.626266 | 0.01788976
86.61523 | 11.7731 | 10.9715 | 9.329551 | 0.8016028 | 1.624243 | 0.01770363
86.62522 | 11.7584 | 10.96846 | 9.32872 | 0.7899353 | 1.622226 | 0.01751836
86.63522 | 11.7644 | 10.96546 | 9.32791 | 0.7989449 | 1.620211 | 0.01733359
86.64522 | 11.7564 | 10.96247 | 9.327122 | 0.7939283 | 1.6182 | 0.01714952
86.65522 | 11.7613 | 10.95951 | 9.326356 | 0.8017852 | 1.616193 | 0.01696615
86.66522 | 11.7688 | 10.95658 | 9.325612 | 0.8122157 | 1.614189 | 0.01678349
86.67521 | 11.7611 | 10.95368 | 9.324891 | 0.8074166 | 1.612191 | 0.01660173
86.68521 | 11.7602 | 10.95081 | 9.324191 | 0.8093936 | 1.610195 | 0.01642051
86.69521 | 11.7634 | 10.94796 | 9.323514 | 0.8154438 | 1.608203 | 0.01624002
86.70521 | 11.7639 | 10.94513 | 9.322859 | 0.8187672 | 1.606214 | 0.01606027
86.71521 | 11.7608 | 10.94234 | 9.322227 | 0.8184633 | 1.604229 | 0.01588127
86.72521 | 11.762 | 10.93957 | 9.321617 | 0.8224323 | 1.602247 | 0.01570302
86.7352 | 11.7698 | 10.93683 | 9.321031 | 0.8329715 | 1.600272 | 0.01552572
86.7452 | 11.7688 | 10.93411 | 9.320467 | 0.8346859 | 1.598298 | 0.01534901
86.7552 | 11.7648 | 10.93143 | 9.319927 | 0.8333732 | 1.596327 | 0.01517308
86.7652 | 11.7804 | 10.92877 | 9.319409 | 0.8516328 | 1.59436 | 0.01499794
86.7752 | 11.7735 | 10.92614 | 9.318915 | 0.8473646 | 1.592397 | 0.0148236
86.78519 | 11.7681 | 10.92353 | 9.318445 | 0.8445664 | 1.590439 | 0.01465023
86.79519 | 11.7711 | 10.92096 | 9.317997 | 0.8501428 | 1.588482 | 0.01447752
86.80519 | 11.7713 | 10.91841 | 9.317574 | 0.8528913 | 1.586529 | 0.01430562
86.81519 | 11.7753 | 10.91589 | 9.317174 | 0.8594117 | 1.58458 | 0.01413454
86.82519 | 11.7746 | 10.9134 | 9.316797 | 0.861204 | 1.582634 | 0.0139643
86.83519 | 11.7795 | 10.91093 | 9.316445 | 0.868568 | 1.580692 | 0.01379493
86.84518 | 11.7807 | 10.9085 | 9.316117 | 0.8722011 | 1.578755 | 0.01362656
86.85518 | 11.7809 | 10.90609 | 9.315813 | 0.8748084 | 1.57682 | 0.01345889
86.86518 | 11.7798 | 10.90371 | 9.315533 | 0.876087 | 1.574887 | 0.01329209
86.87518 | 11.7839 | 10.90136 | 9.315278 | 0.8825371 | 1.572959 | 0.01312618
86.88518 | 11.7873 | 10.89904 | 9.315047 | 0.8882582 | 1.571033 | 0.01296115
86.89517 | 11.7904 | 10.89675 | 9.314841 | 0.8936485 | 1.569113 | 0.01279717
86.90517 | 11.791 | 10.89449 | 9.31466 | 0.8965119 | 1.567194 | 0.01263395
86.91517 | 11.7858 | 10.89225 | 9.314503 | 0.8935462 | 1.565279 | 0.01247163
86.92517 | 11.7952 | 10.89005 | 9.314372 | 0.9051513 | 1.563367 | 0.01231025
86.93517 | 11.8025 | 10.88787 | 9.314265 | 0.914627 | 1.561458 | 0.01214979
86.94517 | 11.8021 | 10.88573 | 9.314184 | 0.9163736 | 1.559552 | 0.01199027
86.95516 | 11.7908 | 10.88361 | 9.314128 | 0.9071883 | 1.557652 | 0.01183187
86.96516 | 11.7917 | 10.88152 | 9.314098 | 0.9101756 | 1.555752 | 0.01167425
86.97516 | 11.7919 | 10.87947 | 9.314093 | 0.9124331 | 1.553856 | 0.01151764
86.98516 | 11.7964 | 10.87744 | 9.314114 | 0.9189609 | 1.551963 | 0.01136196
86.99516 | 11.7971 | 10.87544 | 9.31416 | 0.9216587 | 1.550074 | 0.01120724
87.00515 | 11.7924 | 10.87348 | 9.314233 | 0.9189247 | 1.548189 | 0.01105369
87.01515 | 11.7879 | 10.87154 | 9.314331 | 0.9163623 | 1.546305 | 0.01090099
87.02515 | 11.7771 | 10.86963 | 9.314456 | 0.9074697 | 1.544425 | 0.0107493
87.03515 | 11.7686 | 10.86775 | 9.314607 | 0.9008468 | 1.542548 | 0.01059863
87.04515 | 11.7665 | 10.86591 | 9.314784 | 0.9005931 | 1.540674 | 0.01044899
87.05515 | 11.7645 | 10.86409 | 9.314988 | 0.900409 | 1.538802 | 0.01030038
87.06514 | 11.7709 | 10.86231 | 9.315219 | 0.9085924 | 1.536936 | 0.01015299
87.07514 | 11.7709 | 10.86055 | 9.315476 | 0.9103467 | 1.535071 | 0.01000647
87.08514 | 11.7575 | 10.85883 | 9.31576 | 0.8986702 | 1.533209 | 0.009861023
87.09514 | 11.7585 | 10.85714 | 9.316071 | 0.9013626 | 1.531349 | 0.009716644
87.10514 | 11.7495 | 10.85548 | 9.31641 | 0.8940238 | 1.529493 | 0.009573346
87.11513 | 11.756 | 10.85385 | 9.316775 | 0.9021523 | 1.527642 | 0.009431276
87.12513 | 11.7607 | 10.85225 | 9.317168 | 0.9084509 | 1.525791 | 0.00929017
87.13513 | 11.7678 | 10.85068 | 9.317588 | 0.917118 | 1.523943 | 0.009150163
87.14513 | 11.7762 | 10.84915 | 9.318036 | 0.9270536 | 1.522099 | 0.009011274
87.15513 | 11.7815 | 10.84764 | 9.318512 | 0.9338575 | 1.520257 | 0.008873517
87.16513 | 11.7762 | 10.84617 | 9.319016 | 0.9300295 | 1.518418 | 0.008736887
87.17512 | 11.79 | 10.84473 | 9.319547 | 0.9452681 | 1.516583 | 0.008601536
87.18512 | 11.7609 | 10.84332 | 9.320107 | 0.917576 | 1.51475 | 0.008467205
87.19512 | 11.7897 | 10.84195 | 9.320695 | 0.9477519 | 1.512919 | 0.008334035
87.20512 | 11.7956 | 10.8406 | 9.321311 | 0.9549954 | 1.511091 | 0.008202041
87.21512 | 11.7957 | 10.83929 | 9.321956 | 0.9564065 | 1.509266 | 0.008071218
87.22511 | 11.7977 | 10.83802 | 9.322629 | 0.959684 | 1.507446 | 0.007941721
87.23511 | 11.8116 | 10.83677 | 9.323331 | 0.9748299 | 1.505626 | 0.007813287
87.24511 | 11.8016 | 10.83556 | 9.324062 | 0.9660432 | 1.503809 | 0.007686063
87.25511 | 11.7924 | 10.83438 | 9.324822 | 0.9580236 | 1.501994 | 0.007560063
87.26511 | 11.7599 | 10.83323 | 9.325611 | 0.9266709 | 1.500183 | 0.007435285
87.27511 | 11.8092 | 10.83211 | 9.32643 | 0.9770852 | 1.498373 | 0.007311746
87.2851 | 11.7894 | 10.83103 | 9.327276 | 0.9583652 | 1.496569 | 0.007189565
87.2951 | 11.77 | 10.82999 | 9.328154 | 0.9400127 | 1.494765 | 0.007068521
87.3051 | 11.7699 | 10.82897 | 9.329061 | 0.9409273 | 1.492963 | 0.006948744
87.3151 | 11.7875 | 10.82799 | 9.329997 | 0.959508 | 1.491165 | 0.006830235
87.3251 | 11.7661 | 10.82704 | 9.330964 | 0.939055 | 1.489368 | 0.006713011
87.33509 | 11.7532 | 10.82613 | 9.331959 | 0.9270674 | 1.487576 | 0.006597194
87.34509 | 11.7245 | 10.82525 | 9.332986 | 0.8992466 | 1.485785 | 0.006482565
87.35509 | 11.7518 | 10.82441 | 9.334043 | 0.9273919 | 1.483996 | 0.006369246
87.36509 | 11.7366 | 10.8236 | 9.33513 | 0.913003 | 1.48221 | 0.006257252
87.37509 | 11.7347 | 10.82282 | 9.336248 | 0.9118797 | 1.480426 | 0.006146583
87.38509 | 11.7258 | 10.82208 | 9.337396 | 0.9037221 | 1.478644 | 0.006037254
87.39508 | 11.7288 | 10.82137 | 9.338575 | 0.907429 | 1.476867 | 0.005929383
87.40508 | 11.706 | 10.8207 | 9.339785 | 0.8853021 | 1.47509 | 0.005822761
87.41508 | 11.7031 | 10.82006 | 9.341026 | 0.8830409 | 1.473316 | 0.005717508
87.42508 | 11.6842 | 10.81946 | 9.342298 | 0.864744 | 1.471544 | 0.00561364
87.43508 | 11.6948 | 10.81889 | 9.343602 | 0.8759125 | 1.469774 | 0.005511147
87.44507 | 11.6909 | 10.81835 | 9.344936 | 0.8725453 | 1.468008 | 0.005410157
87.45507 | 11.6829 | 10.81786 | 9.346303 | 0.8650435 | 1.466243 | 0.005310476
87.46507 | 11.6783 | 10.81739 | 9.347701 | 0.8609063 | 1.46448 | 0.005212205
87.47507 | 11.6786 | 10.81697 | 9.349132 | 0.8616335 | 1.46272 | 0.005115368
87.48507 | 11.6731 | 10.81658 | 9.350594 | 0.8565247 | 1.460962 | 0.005019964
87.49507 | 11.6592 | 10.81622 | 9.352088 | 0.8429806 | 1.459205 | 0.004926003
87.50506 | 11.6404 | 10.8159 | 9.353613 | 0.8244999 | 1.457453 | 0.004833589
87.51506 | 11.6627 | 10.81562 | 9.355172 | 0.8470838 | 1.455701 | 0.004742554
87.52506 | 11.6621 | 10.81537 | 9.356764 | 0.8467314 | 1.453952 | 0.004652988
87.53506 | 11.6594 | 10.81516 | 9.358388 | 0.8442428 | 1.452204 | 0.004564912
87.54506 | 11.6479 | 10.81498 | 9.360045 | 0.8329178 | 1.450459 | 0.004478325
87.55505 | 11.6555 | 10.81484 | 9.361733 | 0.8406557 | 1.448718 | 0.004393328
87.56505 | 11.6462 | 10.81474 | 9.363456 | 0.8314576 | 1.446977 | 0.00430976
87.57505 | 11.6454 | 10.81468 | 9.365212 | 0.8307232 | 1.445237 | 0.004227713
87.58505 | 11.6428 | 10.81465 | 9.367002 | 0.8281513 | 1.4435 | 0.0041472
87.59505 | 11.6539 | 10.81466 | 9.368825 | 0.8392419 | 1.441765 | 0.004068232
87.60505 | 11.6415 | 10.8147 | 9.370681 | 0.8267959 | 1.440032 | 0.003990819
87.61504 | 11.6581 | 10.81479 | 9.372569 | 0.8433132 | 1.438302 | 0.003915076
87.62504 | 11.6503 | 10.81491 | 9.374494 | 0.8353925 | 1.436573 | 0.003840796
87.63504 | 11.6465 | 10.81507 | 9.376452 | 0.8314342 | 1.434846 | 0.003768095
87.64504 | 11.6456 | 10.81526 | 9.378444 | 0.8303383 | 1.433121 | 0.003696994
87.65504 | 11.6522 | 10.8155 | 9.380471 | 0.8367045 | 1.431397 | 0.003627492
87.66503 | 11.6436 | 10.81577 | 9.38253 | 0.8278325 | 1.429678 | 0.003559664
87.67503 | 11.6422 | 10.81608 | 9.384625 | 0.8261233 | 1.427958 | 0.003493402
87.68503 | 11.6403 | 10.81643 | 9.386755 | 0.8238747 | 1.426241 | 0.003428762
87.69503 | 11.6572 | 10.81681 | 9.388921 | 0.8403885 | 1.424525 | 0.00336577
87.70503 | 11.6559 | 10.81724 | 9.391121 | 0.8386637 | 1.422811 | 0.00330443
87.71503 | 11.6533 | 10.8177 | 9.393356 | 0.8356003 | 1.421099 | 0.003244757
87.72502 | 11.6502 | 10.8182 | 9.395624 | 0.8319993 | 1.41939 | 0.003186797
87.73502 | 11.647 | 10.81874 | 9.39793 | 0.8282583 | 1.417681 | 0.00313047
87.74502 | 11.6512 | 10.81932 | 9.400272 | 0.8318783 | 1.415974 | 0.003075838
87.75502 | 11.657 | 10.81994 | 9.402649 | 0.8370592 | 1.414269 | 0.003022906
87.76502 | 11.6618 | 10.8206 | 9.405062 | 0.8412008 | 1.412565 | 0.002971684
87.77501 | 11.676 | 10.8213 | 9.407509 | 0.8547032 | 1.410866 | 0.002922233
87.78501 | 11.6657 | 10.82203 | 9.409994 | 0.8436659 | 1.409166 | 0.002874465
87.79501 | 11.6592 | 10.82281 | 9.412515 | 0.836389 | 1.407467 | 0.002828437
87.80501 | 11.682 | 10.82363 | 9.415073 | 0.8583722 | 1.40577 | 0.002784161
87.81501 | 11.6689 | 10.82448 | 9.417668 | 0.8444155 | 1.404075 | 0.002741654
87.82501 | 11.671 | 10.82538 | 9.420299 | 0.8456187 | 1.402382 | 0.002700905
87.835 | 11.6712 | 10.82632 | 9.422964 | 0.8448826 | 1.400691 | 0.002661981
87.845 | 11.694 | 10.82729 | 9.425669 | 0.8667058 | 1.399 | 0.002624811
87.855 | 11.6875 | 10.82831 | 9.428411 | 0.8591881 | 1.397311 | 0.002589439
87.865 | 11.6814 | 10.82937 | 9.43119 | 0.8520296 | 1.395624 | 0.002555886
87.875 | 11.6747 | 10.83047 | 9.434007 | 0.8442298 | 1.393939 | 0.002524152
87.88499 | 11.684 | 10.83161 | 9.436859 | 0.8523908 | 1.392256 | 0.002494274
87.89499 | 11.6709 | 10.83279 | 9.439751 | 0.8381097 | 1.390573 | 0.002466211
87.90499 | 11.6703 | 10.83401 | 9.442681 | 0.8362873 | 1.388892 | 0.002440001
87.91499 | 11.682 | 10.83528 | 9.445649 | 0.8467236 | 1.387212 | 0.002415647
87.92499 | 11.6722 | 10.83658 | 9.448655 | 0.8356185 | 1.385533 | 0.002393164
87.93498 | 11.6677 | 10.83793 | 9.451697 | 0.8297731 | 1.383858 | 0.002372584
87.94498 | 11.6752 | 10.83931 | 9.454779 | 0.8358853 | 1.382181 | 0.002353876
87.95498 | 11.6646 | 10.84075 | 9.457901 | 0.8238544 | 1.380507 | 0.002337065
87.96498 | 11.6461 | 10.84222 | 9.461061 | 0.8038819 | 1.378835 | 0.002322165
87.97498 | 11.6431 | 10.84373 | 9.464261 | 0.7993676 | 1.377163 | 0.002309194
87.98498 | 11.6514 | 10.84529 | 9.467499 | 0.8061105 | 1.375492 | 0.002298148
87.99497 | 11.6361 | 10.84689 | 9.470773 | 0.789213 | 1.373825 | 0.002289053
88.00497 | 11.6397 | 10.84853 | 9.47409 | 0.7911711 | 1.372157 | 0.002281896
88.01497 | 11.6424 | 10.85021 | 9.477446 | 0.7921863 | 1.370491 | 0.002276702
88.02497 | 11.6241 | 10.85194 | 9.480842 | 0.7721589 | 1.368825 | 0.002273477
88.03497 | 11.6141 | 10.85371 | 9.484278 | 0.7603885 | 1.367161 | 0.002272234
88.04496 | 11.625 | 10.85552 | 9.487751 | 0.7694765 | 1.3655 | 0.002272975
88.05496 | 11.604 | 10.85738 | 9.491267 | 0.7466197 | 1.363838 | 0.002275718
88.06496 | 11.6064 | 10.85928 | 9.494823 | 0.7471193 | 1.362177 | 0.002280476
88.07496 | 11.6019 | 10.86122 | 9.498419 | 0.7406753 | 1.360518 | 0.00228725
88.08496 | 11.6104 | 10.86321 | 9.502057 | 0.7471874 | 1.35886 | 0.002296058
88.09496 | 11.5841 | 10.86524 | 9.505735 | 0.7188558 | 1.357203 | 0.002306898
88.10495 | 11.5943 | 10.86732 | 9.50945 | 0.7269822 | 1.355548 | 0.002319774
88.11495 | 11.5821 | 10.86944 | 9.51321 | 0.7126623 | 1.353893 | 0.002334723
88.12495 | 11.5819 | 10.8716 | 9.517011 | 0.7102981 | 1.352239 | 0.002351742
88.13495 | 11.5659 | 10.87381 | 9.520853 | 0.6920894 | 1.350587 | 0.002370838
88.14495 | 11.5633 | 10.87606 | 9.524737 | 0.687236 | 1.348935 | 0.002392023
88.15494 | 11.5752 | 10.87836 | 9.528659 | 0.6968402 | 1.347286 | 0.00241528
88.16494 | 11.5613 | 10.8807 | 9.532626 | 0.6805974 | 1.345636 | 0.002440669
88.17494 | 11.562 | 10.88309 | 9.536636 | 0.6789093 | 1.343987 | 0.002468172
88.18494 | 11.5768 | 10.88552 | 9.540687 | 0.6912759 | 1.342339 | 0.002497805
88.19494 | 11.5694 | 10.888 | 9.544781 | 0.6813972 | 1.340692 | 0.002529569
88.20494 | 11.5531 | 10.89053 | 9.548917 | 0.6625729 | 1.339046 | 0.002563483
88.21493 | 11.559 | 10.89309 | 9.553092 | 0.6659057 | 1.337403 | 0.002599507
88.22493 | 11.5707 | 10.89571 | 9.557314 | 0.67499 | 1.335759 | 0.002637742
88.23493 | 11.5629 | 10.89837 | 9.561578 | 0.6645285 | 1.334115 | 0.002678147
88.24493 | 11.5817 | 10.90108 | 9.565886 | 0.6806206 | 1.332473 | 0.002720735
88.25493 | 11.5811 | 10.90383 | 9.570237 | 0.6772665 | 1.330831 | 0.002765514
88.26492 | 11.5789 | 10.90663 | 9.574627 | 0.6722688 | 1.329192 | 0.002812452
88.27492 | 11.5901 | 10.90948 | 9.579064 | 0.6806218 | 1.327552 | 0.002861645
88.28492 | 11.5824 | 10.91237 | 9.583546 | 0.670028 | 1.325913 | 0.00291306
88.29492 | 11.572 | 10.91531 | 9.588071 | 0.6566873 | 1.324275 | 0.002966705
88.30492 | 11.588 | 10.9183 | 9.592641 | 0.6696997 | 1.322637 | 0.003022595
88.31492 | 11.5998 | 10.92134 | 9.597255 | 0.6784646 | 1.321 | 0.003080729
88.32491 | 11.5929 | 10.92441 | 9.601908 | 0.6684854 | 1.319365 | 0.003141058
88.33491 | 11.5968 | 10.92754 | 9.606611 | 0.6692556 | 1.31773 | 0.003203717
88.34491 | 11.5869 | 10.93072 | 9.611358 | 0.6561782 | 1.316095 | 0.003268658
88.35491 | 11.5923 | 10.93395 | 9.61615 | 0.6583529 | 1.314461 | 0.003335874
88.36491 | 11.5861 | 10.93722 | 9.620987 | 0.6488797 | 1.312828 | 0.003405391
88.3749 | 11.5876 | 10.94054 | 9.625865 | 0.6470618 | 1.311197 | 0.003477135
88.3849 | 11.5892 | 10.94391 | 9.630792 | 0.6452921 | 1.309564 | 0.003551267
88.3949 | 11.5982 | 10.94733 | 9.635765 | 0.6508739 | 1.307933 | 0.003627716
88.4049 | 11.5867 | 10.95079 | 9.640784 | 0.6359073 | 1.306302 | 0.003706497
88.4149 | 11.5901 | 10.95431 | 9.645849 | 0.6357918 | 1.304672 | 0.003787625
88.4249 | 11.5878 | 10.95787 | 9.65096 | 0.6299275 | 1.303042 | 0.003871094
88.43489 | 11.5797 | 10.96148 | 9.656111 | 0.6182176 | 1.301414 | 0.003956841
88.44489 | 11.5753 | 10.96515 | 9.661315 | 0.6101549 | 1.299786 | 0.004045045
88.45489 | 11.5915 | 10.96886 | 9.666564 | 0.6226429 | 1.298157 | 0.004135597
88.46489 | 11.5729 | 10.97262 | 9.671861 | 0.6002812 | 1.29653 | 0.004228564
88.47489 | 11.5805 | 10.97643 | 9.677204 | 0.6040699 | 1.294902 | 0.00432389
88.48488 | 11.5836 | 10.98029 | 9.682589 | 0.6033127 | 1.293277 | 0.004421524
88.49488 | 11.5735 | 10.9842 | 9.688026 | 0.5893014 | 1.291651 | 0.004521674
88.50488 | 11.5616 | 10.98816 | 9.693511 | 0.5734401 | 1.290025 | 0.004624239
88.51488 | 11.5636 | 10.99217 | 9.699043 | 0.5714281 | 1.2884 | 0.004729229
88.52488 | 11.5644 | 10.99623 | 9.704623 | 0.5681658 | 1.286775 | 0.004836657
88.53488 | 11.551 | 11.00035 | 9.710251 | 0.5506528 | 1.28515 | 0.004946527
88.54487 | 11.5851 | 11.00451 | 9.715921 | 0.5805925 | 1.283528 | 0.005058753
88.55487 | 11.5587 | 11.00872 | 9.721645 | 0.5499779 | 1.281904 | 0.005173522
88.56487 | 11.5641 | 11.01299 | 9.727417 | 0.551112 | 1.28028 | 0.005290762
88.57487 | 11.5818 | 11.01731 | 9.733238 | 0.5644946 | 1.278657 | 0.005410483
88.58487 | 11.5518 | 11.02167 | 9.739107 | 0.5301253 | 1.277035 | 0.005532686
88.59486 | 11.5661 | 11.02609 | 9.74502 | 0.5400099 | 1.275413 | 0.005657241
88.60486 | 11.5833 | 11.03056 | 9.750987 | 0.5527375 | 1.273791 | 0.005784425
88.61486 | 11.5828 | 11.03509 | 9.757004 | 0.5477132 | 1.272169 | 0.00591412
88.62486 | 11.5858 | 11.03966 | 9.76307 | 0.5461366 | 1.270547 | 0.006046325
88.63486 | 11.6 | 11.04429 | 9.769186 | 0.5557078 | 1.268925 | 0.006181053
88.64486 | 11.5989 | 11.04897 | 9.775351 | 0.5499264 | 1.267304 | 0.006318319
88.65485 | 11.5942 | 11.0537 | 9.78156 | 0.5404964 | 1.265685 | 0.006457979
88.66485 | 11.5914 | 11.05849 | 9.787826 | 0.53291 | 1.264064 | 0.006600318
88.67485 | 11.6081 | 11.06333 | 9.794141 | 0.5447698 | 1.262444 | 0.006745206
88.68485 | 11.5964 | 11.06822 | 9.800507 | 0.5281767 | 1.260823 | 0.006892656
88.69485 | 11.6098 | 11.07317 | 9.806924 | 0.5366303 | 1.259203 | 0.00704267
88.70484 | 11.6214 | 11.07816 | 9.813385 | 0.5432362 | 1.257584 | 0.007195101
88.71484 | 11.6075 | 11.08322 | 9.819903 | 0.5242826 | 1.255964 | 0.007350269
88.72484 | 11.5969 | 11.08832 | 9.826473 | 0.5085753 | 1.254344 | 0.007508023
88.73484 | 11.6042 | 11.09349 | 9.833094 | 0.5107139 | 1.252724 | 0.007668375
88.74484 | 11.5875 | 11.0987 | 9.839766 | 0.4887984 | 1.251104 | 0.007831323
88.75484 | 11.5727 | 11.10397 | 9.84649 | 0.4687283 | 1.249484 | 0.007996886
88.76483 | 11.592 | 11.10929 | 9.85326 | 0.4827084 | 1.247867 | 0.008164901
88.77483 | 11.5794 | 11.11467 | 9.860088 | 0.4647293 | 1.246247 | 0.008335705
88.78483 | 11.5701 | 11.1201 | 9.866968 | 0.4499953 | 1.244628 | 0.008509128
88.79483 | 11.5746 | 11.12559 | 9.8739 | 0.4490062 | 1.243008 | 0.008685193
88.80483 | 11.5447 | 11.13114 | 9.880885 | 0.4135618 | 1.241389 | 0.008863892
88.81482 | 11.5484 | 11.13673 | 9.887916 | 0.4116677 | 1.239771 | 0.009045055
88.82482 | 11.5513 | 11.14239 | 9.895007 | 0.4089127 | 1.238151 | 0.009229059
88.83482 | 11.5203 | 11.1481 | 9.902151 | 0.3722021 | 1.236531 | 0.009415717
88.84482 | 11.5581 | 11.15387 | 9.909348 | 0.4042349 | 1.234912 | 0.009605042
88.85482 | 11.5437 | 11.15969 | 9.916599 | 0.3840115 | 1.233293 | 0.009797048
88.86482 | 11.5208 | 11.16557 | 9.923903 | 0.3552324 | 1.231673 | 0.009991724
88.87481 | 11.5235 | 11.1715 | 9.931254 | 0.3520022 | 1.230055 | 0.01018889
88.88481 | 11.5253 | 11.17749 | 9.938666 | 0.3478099 | 1.228435 | 0.01038894
88.89481 | 11.4997 | 11.18354 | 9.946132 | 0.3161607 | 1.226815 | 0.01059168
88.90481 | 11.5221 | 11.18965 | 9.953653 | 0.3324546 | 1.225195 | 0.01079713
88.91481 | 11.5247 | 11.19581 | 9.961228 | 0.3288912 | 1.223575 | 0.01100529
88.9248 | 11.53 | 11.20202 | 9.968851 | 0.327977 | 1.221956 | 0.01121593
88.9348 | 11.5063 | 11.2083 | 9.976536 | 0.2979992 | 1.220335 | 0.01142951
88.9448 | 11.5307 | 11.21464 | 9.984276 | 0.316063 | 1.218715 | 0.01164581
88.9548 | 11.5216 | 11.22103 | 9.992071 | 0.3005694 | 1.217094 | 0.01186484
88.9648 | 11.51 | 11.22748 | 9.999922 | 0.2825176 | 1.215473 | 0.0120866
88.9748 | 11.5092 | 11.23399 | 10.00783 | 0.2752076 | 1.213852 | 0.01231109
88.98479 | 11.5135 | 11.24055 | 10.01578 | 0.2729457 | 1.212233 | 0.0125381
88.99479 | 11.5365 | 11.24718 | 10.0238 | 0.2893188 | 1.210611 | 0.01276807
89.00479 | 11.5243 | 11.25387 | 10.03188 | 0.270433 | 1.208989 | 0.0130008
89.01479 | 11.5318 | 11.26061 | 10.04001 | 0.2711884 | 1.207367 | 0.01323629
89.02479 | 11.5239 | 11.26742 | 10.0482 | 0.2564845 | 1.205745 | 0.01347453
89.03478 | 11.5165 | 11.27427 | 10.05643 | 0.2422284 | 1.204124 | 0.0137153
89.04478 | 11.5164 | 11.28119 | 10.06473 | 0.2352058 | 1.202501 | 0.01395907
89.05478 | 11.5076 | 11.28818 | 10.07309 | 0.2194235 | 1.200878 | 0.01420561
89.06478 | 11.5218 | 11.29522 | 10.08151 | 0.2265813 | 1.199255 | 0.01445493
89.07478 | 11.5314 | 11.30232 | 10.08998 | 0.229079 | 1.197631 | 0.01470702
89.08478 | 11.5221 | 11.30948 | 10.09851 | 0.2126166 | 1.196007 | 0.01496191
89.09477 | 11.5231 | 11.3167 | 10.1071 | 0.2064009 | 1.194384 | 0.0152193
89.10477 | 11.5155 | 11.32398 | 10.11574 | 0.1915174 | 1.19276 | 0.01547975
89.11477 | 11.4992 | 11.33133 | 10.12445 | 0.1678732 | 1.191135 | 0.01574299
89.12477 | 11.4997 | 11.33873 | 10.13321 | 0.1609679 | 1.189509 | 0.01600903
89.13477 | 11.5422 | 11.3462 | 10.14204 | 0.1960014 | 1.187884 | 0.01627787
89.14476 | 11.5321 | 11.35372 | 10.15091 | 0.1783813 | 1.186259 | 0.01654923
89.15476 | 11.5319 | 11.36131 | 10.15985 | 0.1705921 | 1.184633 | 0.01682368
89.16476 | 11.5271 | 11.36896 | 10.16885 | 0.158141 | 1.183006 | 0.01710091
89.17476 | 11.5172 | 11.37667 | 10.17791 | 0.1405281 | 1.181379 | 0.01738097
89.18476 | 11.5156 | 11.38445 | 10.18703 | 0.1311529 | 1.179752 | 0.01766384
89.19476 | 11.5015 | 11.39228 | 10.19621 | 0.1092156 | 1.178124 | 0.01794952
89.20475 | 11.5605 | 11.40018 | 10.20544 | 0.1603236 | 1.176497 | 0.01823775
89.21475 | 11.546 | 11.40814 | 10.21474 | 0.1378611 | 1.174868 | 0.01852903
89.22475 | 11.5441 | 11.41616 | 10.2241 | 0.1279358 | 1.173239 | 0.01882319
89.23475 | 11.5179 | 11.42425 | 10.23352 | 0.09364733 | 1.171609 | 0.01912011
89.24475 | 11.5428 | 11.4324 | 10.24301 | 0.1103957 | 1.169979 | 0.01941991
89.25474 | 11.4985 | 11.44061 | 10.25254 | 0.05788888 | 1.16835 | 0.01972217
89.26474 | 11.5345 | 11.44889 | 10.26214 | 0.0856102 | 1.166719 | 0.0200276
89.27474 | 11.554 | 11.45723 | 10.27181 | 0.09676769 | 1.165088 | 0.02033584
89.28474 | 11.534 | 11.46564 | 10.28154 | 0.06836108 | 1.163456 | 0.02064692
89.29474 | 11.5326 | 11.47411 | 10.29133 | 0.05849033 | 1.161824 | 0.02096082
89.30474 | 11.5115 | 11.48264 | 10.30118 | 0.02885505 | 1.160191 | 0.02127756
89.31473 | 11.5337 | 11.49124 | 10.31108 | 0.04246383 | 1.158559 | 0.02159683
89.32473 | 11.5037 | 11.4999 | 10.32106 | 0.003799296 | 1.156925 | 0.02191923
89.33473 | 11.5098 | 11.50863 | 10.3311 | 0.001169798 | 1.155291 | 0.02224444
89.34473 | 11.5506 | 11.51742 | 10.3412 | 0.03317504 | 1.153656 | 0.0225725
89.35473 | 11.5041 | 11.52629 | 10.35136 | -0.02218513 | 1.152021 | 0.02290338
89.36472 | 11.5174 | 11.5352 | 10.36158 | -0.01780185 | 1.150386 | 0.02323674
89.37472 | 11.5346 | 11.54419 | 10.37187 | -0.009593216 | 1.14875 | 0.0235733
89.38472 | 11.4989 | 11.55325 | 10.38223 | -0.05435066 | 1.147113 | 0.02391266
89.39472 | 11.5216 | 11.56237 | 10.39264 | -0.04077417 | 1.145475 | 0.02425488
89.40472 | 11.5148 | 11.57156 | 10.40313 | -0.05676417 | 1.143837 | 0.02459989
89.41472 | 11.5208 | 11.58082 | 10.41367 | -0.06002077 | 1.142199 | 0.02494777
89.42471 | 11.4992 | 11.59013 | 10.42428 | -0.09093475 | 1.140561 | 0.0252981
89.43471 | 11.5299 | 11.59952 | 10.43495 | -0.06962499 | 1.138922 | 0.02565161
89.44471 | 11.5267 | 11.60898 | 10.44569 | -0.08228239 | 1.137281 | 0.02600795
89.45471 | 11.5094 | 11.61851 | 10.4565 | -0.1091071 | 1.135641 | 0.0263671
89.46471 | 11.5429 | 11.6281 | 10.46737 | -0.08519948 | 1.133999 | 0.02672909
89.4747 | 11.4904 | 11.63775 | 10.4783 | -0.1473498 | 1.132359 | 0.02709351
89.4847 | 11.54 | 11.64748 | 10.4893 | -0.1074779 | 1.130716 | 0.02746113
89.4947 | 11.497 | 11.65727 | 10.50037 | -0.1602741 | 1.129073 | 0.02783156
89.5047 | 11.5354 | 11.66714 | 10.5115 | -0.1317387 | 1.127429 | 0.0282048
89.5147 | 11.518 | 11.67707 | 10.52271 | -0.1590719 | 1.125785 | 0.02858086
89.5247 | 11.5382 | 11.68707 | 10.53397 | -0.1488738 | 1.12414 | 0.02895972
89.53469 | 11.4842 | 11.69713 | 10.5453 | -0.2129347 | 1.122497 | 0.029341
89.54469 | 11.521 | 11.70727 | 10.5567 | -0.1862749 | 1.120851 | 0.02972547
89.55469 | 11.5146 | 11.71748 | 10.56817 | -0.2028844 | 1.119204 | 0.03011273
89.56469 | 11.4949 | 11.72776 | 10.5797 | -0.2328633 | 1.117557 | 0.03050279
89.57469 | 11.5265 | 11.73811 | 10.59131 | -0.2116123 | 1.115909 | 0.03089564
89.58468 | 11.4981 | 11.74852 | 10.60297 | -0.2504207 | 1.114262 | 0.03129089
89.59468 | 11.5247 | 11.75901 | 10.61471 | -0.2343098 | 1.112613 | 0.03168932
89.60468 | 11.4575 | 11.76957 | 10.62652 | -0.3120693 | 1.110963 | 0.03209053
89.61468 | 11.5042 | 11.7802 | 10.63839 | -0.2759994 | 1.109313 | 0.03249451
89.62468 | 11.491 | 11.7909 | 10.65034 | -0.2999005 | 1.107662 | 0.03290128
89.63468 | 11.4914 | 11.80167 | 10.66235 | -0.3102725 | 1.106011 | 0.0333108
89.64467 | 11.5 | 11.81251 | 10.67442 | -0.3125051 | 1.104361 | 0.03372268
89.65467 | 11.4652 | 11.82342 | 10.68657 | -0.3582199 | 1.102708 | 0.03413774
89.66467 | 11.4803 | 11.83441 | 10.6988 | -0.3541062 | 1.101055 | 0.03455554
89.67467 | 11.4526 | 11.84546 | 10.71109 | -0.3928646 | 1.099401 | 0.0349761
89.68467 | 11.4868 | 11.85659 | 10.72345 | -0.3697949 | 1.097746 | 0.03539939
89.69466 | 11.4916 | 11.86779 | 10.73587 | -0.3761863 | 1.096093 | 0.035825
89.70466 | 11.4748 | 11.87906 | 10.74837 | -0.4042614 | 1.094437 | 0.03625377
89.71466 | 11.4911 | 11.89041 | 10.76094 | -0.3993093 | 1.092781 | 0.03668527
89.72466 | 11.4893 | 11.90183 | 10.77359 | -0.4125302 | 1.091124 | 0.03711949
89.73466 | 11.4568 | 11.91332 | 10.7863 | -0.4565242 | 1.089466 | 0.03755642
89.74466 | 11.4976 | 11.92489 | 10.79909 | -0.4272916 | 1.087808 | 0.03799606
89.75465 | 11.4987 | 11.93652 | 10.81193 | -0.437821 | 1.086151 | 0.03843797
89.76465 | 11.5136 | 11.94824 | 10.82486 | -0.4346357 | 1.084492 | 0.03888301
89.77465 | 11.5134 | 11.96002 | 10.83786 | -0.4466245 | 1.082832 | 0.03933074
89.78465 | 11.5175 | 11.97189 | 10.85093 | -0.4543874 | 1.081171 | 0.03978115
89.79465 | 11.505 | 11.98382 | 10.86408 | -0.4788248 | 1.07951 | 0.04023423
89.80464 | 11.5272 | 11.99583 | 10.87729 | -0.4686251 | 1.07785 | 0.04068954
89.81464 | 11.5343 | 12.00791 | 10.89058 | -0.473612 | 1.076188 | 0.04114796
89.82464 | 11.5481 | 12.02007 | 10.90394 | -0.4719736 | 1.074525 | 0.04160901
89.83464 | 11.545 | 12.03231 | 10.91738 | -0.4873108 | 1.072861 | 0.04207272
89.84464 | 11.5566 | 12.04462 | 10.93089 | -0.4880236 | 1.071197 | 0.04253907
89.85464 | 11.5458 | 12.05701 | 10.94447 | -0.5112126 | 1.069533 | 0.04300806
89.86463 | 11.5546 | 12.06946 | 10.95812 | -0.5148645 | 1.067869 | 0.0434792
89.87463 | 11.568 | 12.08201 | 10.97185 | -0.5140051 | 1.066203 | 0.04395338
89.88463 | 11.5841 | 12.09462 | 10.98566 | -0.5105222 | 1.064537 | 0.04443021
89.89463 | 11.5915 | 12.10732 | 10.99954 | -0.5158159 | 1.06287 | 0.04490959
89.90463 | 11.6035 | 12.12009 | 11.01349 | -0.5165864 | 1.061202 | 0.04539161
89.91462 | 11.6064 | 12.13292 | 11.02751 | -0.5265215 | 1.059536 | 0.04587568
89.92462 | 11.6168 | 12.14585 | 11.04162 | -0.5290459 | 1.057867 | 0.04636279
89.93462 | 11.6279 | 12.15885 | 11.0558 | -0.5309487 | 1.056198 | 0.04685249
89.94462 | 11.6649 | 12.17193 | 11.07006 | -0.5070288 | 1.054529 | 0.04734473
89.95462 | 11.6636 | 12.18509 | 11.08439 | -0.5214868 | 1.052858 | 0.0478395
89.96462 | 11.6989 | 12.19832 | 11.0988 | -0.4994226 | 1.051187 | 0.04833678
89.97461 | 11.6755 | 12.21162 | 11.11327 | -0.5361239 | 1.049518 | 0.04883612
89.98461 | 11.7107 | 12.22502 | 11.12783 | -0.5143171 | 1.047846 | 0.04933843
89.99461 | 11.7216 | 12.23849 | 11.14247 | -0.5168891 | 1.046173 | 0.04984325