## Summary
Parameter | MoC_0.66 F m -3 m | graphite_2H_P63mmc P 63/m m c
Sample | M24-MM-Mo2C-SM_Cu_powder.dat | M24-MM-Mo2C-SM_Cu_powder.dat
Method | GSAS-II | GSAS-II
Phase name | MoC_0.66 F m -3 m | graphite_2H_P63mmc P 63/m m c
COD / MP ID | manual | manual
Formula | Mo4 C2.64 | C4
Space group
Space group # | 225 | 194
Crystal system | cubic | hexagonal
a (Å) | 4.13629 | 2.23768
b (Å) | 4.13629 | 2.23768
c (Å) | 4.13629 | 6.74788
α (°) | 90 | 90
β (°) | 90 | 90
γ (°) | 90 | 120
Volume (A^3) | 70.76726 | 29.26133
da/a0 (%) | -2.744 | -9.185
db/b0 (%) | -2.744 | -9.185
dc/c0 (%) | -2.744 | 0.595
dV/V0 (%) | -8.009 | -17.036
Weight fraction (%) | 95 | 5
GSAS-II mass weight fraction (%) | 70.4 | 29.6
Weight fraction ± (%) | 1.9 | 1.9
Weight fraction error source | integrated_phase_area_diagonal_covariance+systematic_floor+binary_closure | integrated_phase_area_diagonal_covariance+systematic_floor+binary_closure
Weight fraction propagated sigma (%) | 0.228 | 0.228
Weight fraction systematic floor (%) | 1.9 | 1
Weight fraction method | integrated_phase_pattern_area | integrated_phase_pattern_area
Integrated phase fraction (%) | 95 | 5
Integrated - wt fraction (percentage points) | 24.6 | -24.6
Integrated phase fraction method | primary_quant_from_refined_phase_envelope | primary_quant_from_refined_phase_envelope
Crystallite size (nm) | 1000 | 1000
Crystallite size source | gsas_hap_size | gsas_hap_size
Scale factor | 1.99311 | 7.24349
Scale factor sigma | 0.01933881 | 0.34017166
Scale factor sigma (%) | 0.97 | 4.696
Scale factor sigma source | gsas_covariance | gsas_covariance
Scale * phase mass value | 828.0769 | 348.0064702
Legacy mass-weighted scale value | 828.0769 | 348.0064702
U (Caglioti) | 0.01489 | 0.01489
V (Caglioti) | -0.01538 | -0.01538
W (Caglioti) | 0.00566 | 0.00566
X (Lorentzian) | 0 | 0
Y (Lorentzian) | 12.18938 | 12.18938
η at strongest | 1 | 1
FWHM (°) | 12.8405 | 12.4946
FWHM reference 2theta (deg) | 36.6243 | 25.3364
FWHM reference hkl | [1, 1, 1] | [0, 0, 2]
N reflections | 5 | 5
Seeded by | gsas2 | gsas2
Zero shift (°) | -1.08265 | -1.08265
Rwp (%) | 4.62 | 4.62
Rp (%) | 3.09 | 3.09
χ² | 61.098 | 61.098
GoF | 7.816 | 7.816

## Plot Data
2theta | Y_obs | Y_calc | Background | Residual | MoC_0.66 F m -3 m | graphite_2H_P63mmc P 63/m m c | MoC_0.66 F m -3 m peak 2θ | MoC_0.66 F m -3 m [hkl] | graphite_2H_P63mmc P 63/m m c peak 2θ | graphite_2H_P63mmc P 63/m m c [hkl]
10.00918 | 66.0404 | 66.65566 | 66.2281 | -0.6152609 | 0.3828251 | 0.04473671 | 37.635 | [111] | 26.394 | [002]
10.01918 | 65.9697 | 66.5957 | 66.16784 | -0.625996 | 0.3830655 | 0.04479142 | 43.734 | [200] | 48.856 | [101]
10.02917 | 65.9772 | 66.536 | 66.10785 | -0.5588003 | 0.3833059 | 0.04484617 | 63.569 | [220] | 54.337 | [004]
10.03917 | 65.9214 | 66.47645 | 66.04801 | -0.5550535 | 0.3835469 | 0.04490108 | 76.288 | [311] | 86.457 | [006]
10.04917 | 65.8695 | 66.41711 | 65.98837 | -0.547615 | 0.383788 | 0.04495609 | 80.347 | [222] | 87.017 | [210]
10.05917 | 65.8294 | 66.35798 | 65.92894 | -0.5285841 | 0.3840295 | 0.04501123
10.06917 | 65.7687 | 66.29906 | 65.86972 | -0.5303601 | 0.3842711 | 0.04506645
10.07916 | 65.7515 | 66.2404 | 65.81077 | -0.4889011 | 0.3845127 | 0.04512172
10.08916 | 65.6552 | 66.18189 | 65.75196 | -0.5266892 | 0.3847548 | 0.04517716
10.09916 | 65.6658 | 66.12358 | 65.69335 | -0.4577824 | 0.3849972 | 0.04523271
10.10916 | 65.5753 | 66.06548 | 65.63495 | -0.4901801 | 0.3852398 | 0.04528835
10.11916 | 65.5684 | 66.00758 | 65.57676 | -0.4391819 | 0.3854828 | 0.04534411
10.12916 | 65.4959 | 65.94989 | 65.51876 | -0.4539869 | 0.3857258 | 0.04539997
10.13915 | 65.4436 | 65.89245 | 65.46103 | -0.4488521 | 0.3859689 | 0.04545588
10.14915 | 65.418 | 65.83516 | 65.40344 | -0.4171619 | 0.3862125 | 0.04551195
10.15915 | 65.3795 | 65.77807 | 65.34605 | -0.3985733 | 0.3864564 | 0.04556815
10.16915 | 65.3252 | 65.72119 | 65.28886 | -0.3959856 | 0.3867005 | 0.04562443
10.17915 | 65.2928 | 65.6645 | 65.23187 | -0.3716982 | 0.3869448 | 0.04568083
10.18914 | 65.2477 | 65.60807 | 65.17514 | -0.3603671 | 0.3871891 | 0.04573728
10.19914 | 65.2052 | 65.55178 | 65.11855 | -0.3465785 | 0.387434 | 0.0457939
10.20914 | 65.1629 | 65.49569 | 65.06216 | -0.3327884 | 0.387679 | 0.04585063
10.21914 | 65.1056 | 65.4398 | 65.00596 | -0.3341964 | 0.3879244 | 0.04590746
10.22914 | 65.1205 | 65.3841 | 64.94997 | -0.2636017 | 0.3881699 | 0.0459644
10.23914 | 65.0174 | 65.3286 | 64.89417 | -0.3112039 | 0.3884157 | 0.04602146
10.24913 | 65.0028 | 65.27336 | 64.83862 | -0.2705574 | 0.3886615 | 0.04607856
10.25913 | 64.9333 | 65.21825 | 64.78321 | -0.2849512 | 0.3889079 | 0.04613583
10.26913 | 64.9178 | 65.16334 | 64.72799 | -0.24554 | 0.3891544 | 0.04619322
10.27913 | 64.8603 | 65.10862 | 64.67297 | -0.2483233 | 0.3894012 | 0.04625072
10.28913 | 64.8252 | 65.0541 | 64.61814 | -0.2289004 | 0.3896483 | 0.04630832
10.29912 | 64.7887 | 64.99983 | 64.56356 | -0.2111251 | 0.3898954 | 0.04636598
10.30912 | 64.7609 | 64.94569 | 64.50912 | -0.1847881 | 0.3901429 | 0.04642381
10.31912 | 64.7023 | 64.89174 | 64.45487 | -0.1894431 | 0.3903907 | 0.04648174
10.32912 | 64.698 | 64.83799 | 64.40081 | -0.1399898 | 0.3906388 | 0.0465398
10.33912 | 64.6005 | 64.78443 | 64.34694 | -0.1839274 | 0.3908871 | 0.04659797
10.34912 | 64.6308 | 64.73106 | 64.29326 | -0.1002554 | 0.3911356 | 0.04665624
10.35911 | 64.5516 | 64.67793 | 64.23983 | -0.1263263 | 0.3913842 | 0.04671458
10.36911 | 64.5234 | 64.62493 | 64.18653 | -0.1015331 | 0.3916333 | 0.04677308
10.37911 | 64.4682 | 64.57213 | 64.13341 | -0.1039287 | 0.3918826 | 0.0468317
10.38911 | 64.4395 | 64.51951 | 64.08049 | -0.0800123 | 0.3921322 | 0.04689043
10.39911 | 64.3856 | 64.46708 | 64.02775 | -0.08148349 | 0.392382 | 0.04694928
10.4091 | 64.3539 | 64.41489 | 63.97525 | -0.06099375 | 0.3926318 | 0.04700818
10.4191 | 64.3312 | 64.36284 | 63.92289 | -0.03163809 | 0.3928822 | 0.04706726
10.4291 | 64.3046 | 64.31097 | 63.87071 | -0.006368256 | 0.3931328 | 0.04712645
10.4391 | 64.2465 | 64.25928 | 63.81871 | -0.01278369 | 0.3933836 | 0.04718576
10.4491 | 64.2337 | 64.20778 | 63.7669 | 0.02591621 | 0.3936347 | 0.04724518
10.4591 | 64.1653 | 64.15647 | 63.71528 | 0.008831939 | 0.3938861 | 0.04730472
10.46909 | 64.1233 | 64.10539 | 63.66389 | 0.0179131 | 0.3941374 | 0.04736432
10.47909 | 64.075 | 64.05444 | 63.61262 | 0.02056244 | 0.3943893 | 0.04742409
10.48909 | 64.0629 | 64.00367 | 63.56155 | 0.05922937 | 0.3946414 | 0.04748398
10.49909 | 64.0088 | 63.95309 | 63.51065 | 0.05571437 | 0.3948938 | 0.04754399
10.50909 | 63.9635 | 63.90268 | 63.45993 | 0.06081805 | 0.3951464 | 0.04760411
10.51908 | 63.9132 | 63.85251 | 63.40945 | 0.06069081 | 0.395399 | 0.04766429
10.52908 | 63.8562 | 63.80247 | 63.35909 | 0.05373364 | 0.3956522 | 0.04772465
10.53908 | 63.8251 | 63.7526 | 63.30891 | 0.07249687 | 0.3959056 | 0.04778514
10.54908 | 63.7961 | 63.70292 | 63.25891 | 0.09318094 | 0.3961593 | 0.04784573
10.55908 | 63.763 | 63.65341 | 63.20909 | 0.1095864 | 0.3964132 | 0.04790645
10.56908 | 63.7282 | 63.60409 | 63.15945 | 0.1241139 | 0.3966674 | 0.04796729
10.57907 | 63.6722 | 63.55499 | 63.11004 | 0.1172149 | 0.3969216 | 0.04802819
10.58907 | 63.6086 | 63.50601 | 63.06075 | 0.1025882 | 0.3971763 | 0.04808926
10.59907 | 63.5421 | 63.45721 | 63.01163 | 0.08488508 | 0.3974313 | 0.04815046
10.60907 | 63.5185 | 63.40859 | 62.9627 | 0.1099061 | 0.3976865 | 0.04821178
10.61907 | 63.4747 | 63.36015 | 62.91393 | 0.114552 | 0.397942 | 0.04827322
10.62906 | 63.4483 | 63.31193 | 62.86539 | 0.1363749 | 0.3981975 | 0.04833473
10.63906 | 63.3972 | 63.26383 | 62.81698 | 0.1333719 | 0.3984535 | 0.04839641
10.64906 | 63.3498 | 63.2159 | 62.76874 | 0.1338953 | 0.3987098 | 0.04845821
10.65906 | 63.2984 | 63.16815 | 62.72067 | 0.1302456 | 0.3989663 | 0.04852013
10.66906 | 63.2695 | 63.12058 | 62.67277 | 0.1489232 | 0.3992231 | 0.04858218
10.67906 | 63.242 | 63.07317 | 62.62505 | 0.1688289 | 0.3994802 | 0.04864436
10.68905 | 63.2304 | 63.02598 | 62.57754 | 0.2044159 | 0.3997372 | 0.04870659
10.69905 | 63.1541 | 62.97892 | 62.53016 | 0.1751793 | 0.3999948 | 0.04876902
10.70905 | 63.1106 | 62.93203 | 62.48294 | 0.1785722 | 0.4002527 | 0.04883156
10.71905 | 63.0713 | 62.8853 | 62.4359 | 0.1859952 | 0.4005108 | 0.04889423
10.72905 | 63.0427 | 62.83875 | 62.38902 | 0.2039488 | 0.4007692 | 0.04895703
10.73904 | 63.0061 | 62.79241 | 62.34237 | 0.2136874 | 0.4010276 | 0.04901988
10.74904 | 62.9717 | 62.7462 | 62.29583 | 0.2255041 | 0.4012865 | 0.04908292
10.75904 | 62.9075 | 62.70015 | 62.24946 | 0.207353 | 0.4015457 | 0.0491461
10.76904 | 62.8912 | 62.65427 | 62.20325 | 0.2369346 | 0.4018051 | 0.04920939
10.77904 | 62.8589 | 62.60855 | 62.15721 | 0.2503495 | 0.4020649 | 0.04927281
10.78904 | 62.8291 | 62.563 | 62.11134 | 0.2660982 | 0.4023249 | 0.04933637
10.79903 | 62.793 | 62.51766 | 62.06568 | 0.2753359 | 0.4025849 | 0.04939998
10.80903 | 62.7921 | 62.47245 | 62.02014 | 0.319654 | 0.4028454 | 0.04946378
10.81903 | 62.7334 | 62.42739 | 61.97476 | 0.3060074 | 0.4031061 | 0.04952772
10.82903 | 62.6783 | 62.3825 | 61.92954 | 0.2957967 | 0.4033672 | 0.04959177
10.83903 | 62.6512 | 62.33778 | 61.88449 | 0.3134224 | 0.4036285 | 0.04965597
10.84902 | 62.5923 | 62.29326 | 61.83965 | 0.2990405 | 0.4038899 | 0.04972022
10.85902 | 62.5435 | 62.24886 | 61.79492 | 0.2946407 | 0.4041518 | 0.04978467
10.86902 | 62.5057 | 62.20462 | 61.75036 | 0.3010789 | 0.404414 | 0.04984924
10.87902 | 62.4645 | 62.16054 | 61.70595 | 0.3039555 | 0.4046763 | 0.04991396
10.88902 | 62.4517 | 62.11663 | 61.66171 | 0.3350712 | 0.404939 | 0.04997879
10.89902 | 62.411 | 62.07287 | 61.61763 | 0.3381263 | 0.405202 | 0.05004376
10.90901 | 62.3638 | 62.02932 | 61.57375 | 0.3344779 | 0.4054649 | 0.05010879
10.91901 | 62.3304 | 61.98589 | 61.52998 | 0.3445137 | 0.4057285 | 0.05017402
10.92901 | 62.2789 | 61.94261 | 61.48638 | 0.3362906 | 0.4059922 | 0.05023938
10.93901 | 62.2317 | 61.89949 | 61.44293 | 0.3322089 | 0.4062563 | 0.05030487
10.94901 | 62.1987 | 61.85653 | 61.39964 | 0.3421693 | 0.4065206 | 0.05037051
10.959 | 62.1432 | 61.81377 | 61.35655 | 0.3294296 | 0.4067849 | 0.05043619
10.969 | 62.1152 | 61.77112 | 61.31357 | 0.3440758 | 0.4070498 | 0.05050209
10.979 | 62.0479 | 61.72863 | 61.27075 | 0.3192655 | 0.407315 | 0.05056812
10.989 | 61.9905 | 61.6863 | 61.22809 | 0.3041993 | 0.4075804 | 0.05063427
10.999 | 61.9568 | 61.64412 | 61.18558 | 0.3126776 | 0.4078461 | 0.05070056
11.009 | 61.9065 | 61.6021 | 61.14322 | 0.3044011 | 0.4081121 | 0.05076699
11.01899 | 61.8865 | 61.56027 | 61.10106 | 0.3262283 | 0.408378 | 0.05083349
11.02899 | 61.8634 | 61.51856 | 61.05901 | 0.3448434 | 0.4086446 | 0.05090019
11.03899 | 61.8199 | 61.47699 | 61.01712 | 0.3429052 | 0.4089114 | 0.05096702
11.04899 | 61.7935 | 61.43559 | 60.97537 | 0.357914 | 0.4091785 | 0.051034
11.05899 | 61.7287 | 61.39433 | 60.93378 | 0.3343703 | 0.4094458 | 0.0511011
11.06898 | 61.6703 | 61.35327 | 60.89238 | 0.3170337 | 0.4097132 | 0.05116827
11.07898 | 61.6464 | 61.31231 | 60.8511 | 0.3340868 | 0.4099811 | 0.05123566
11.08898 | 61.61 | 61.27151 | 60.80996 | 0.3384889 | 0.4102493 | 0.05130317
11.09898 | 61.5588 | 61.23086 | 60.76897 | 0.3279405 | 0.4105178 | 0.05137083
11.10898 | 61.5178 | 61.19036 | 60.72813 | 0.327442 | 0.4107866 | 0.05143863
11.11898 | 61.5136 | 61.15001 | 60.68744 | 0.3635941 | 0.4110556 | 0.05150656
11.12897 | 61.4645 | 61.10984 | 60.64694 | 0.3546571 | 0.4113246 | 0.05157456
11.13897 | 61.4397 | 61.06979 | 60.60655 | 0.3699119 | 0.4115942 | 0.05164277
11.14897 | 61.4195 | 61.02988 | 60.56631 | 0.3896185 | 0.4118641 | 0.05171112
11.15897 | 61.3752 | 60.99012 | 60.52621 | 0.3850776 | 0.4121343 | 0.05177962
11.16897 | 61.3332 | 60.95051 | 60.48626 | 0.3826896 | 0.4124048 | 0.05184825
11.17896 | 61.297 | 60.91108 | 60.44649 | 0.3859156 | 0.4126752 | 0.05191696
11.18896 | 61.2722 | 60.87176 | 60.40683 | 0.4004351 | 0.4129462 | 0.05198587
11.19896 | 61.2403 | 60.83259 | 60.36732 | 0.4077089 | 0.4132175 | 0.05205492
11.20896 | 61.205 | 60.79356 | 60.32795 | 0.4114375 | 0.4134891 | 0.05212412
11.21896 | 61.1806 | 60.75468 | 60.28872 | 0.4259215 | 0.4137609 | 0.05219347
11.22896 | 61.1212 | 60.71594 | 60.24964 | 0.4052613 | 0.4140331 | 0.05226294
11.23895 | 61.1011 | 60.67738 | 60.21074 | 0.4237188 | 0.4143053 | 0.0523325
11.24895 | 61.0756 | 60.63893 | 60.17195 | 0.4366717 | 0.414578 | 0.05240228
11.25895 | 61.0652 | 60.60062 | 60.13329 | 0.4645819 | 0.414851 | 0.0524722
11.26895 | 61.0275 | 60.56245 | 60.09478 | 0.4650497 | 0.4151243 | 0.05254225
11.27895 | 60.982 | 60.52442 | 60.05641 | 0.4575757 | 0.4153979 | 0.05261245
11.28894 | 60.9688 | 60.48658 | 60.01822 | 0.4822225 | 0.4156715 | 0.05268274
11.29894 | 60.9281 | 60.44883 | 59.98013 | 0.4792664 | 0.4159457 | 0.05275323
11.30894 | 60.8932 | 60.41123 | 59.94219 | 0.4819699 | 0.4162201 | 0.05282388
11.31894 | 60.8642 | 60.37377 | 59.90438 | 0.4904334 | 0.4164948 | 0.05289467
11.32894 | 60.8219 | 60.33644 | 59.86671 | 0.4854573 | 0.4167698 | 0.0529656
11.33894 | 60.7923 | 60.29926 | 59.82918 | 0.4930423 | 0.4170452 | 0.05303668
11.34893 | 60.7532 | 60.26225 | 59.79182 | 0.4909517 | 0.4173205 | 0.05310784
11.35893 | 60.7502 | 60.22534 | 59.75456 | 0.5248601 | 0.4175964 | 0.05317922
11.36893 | 60.7183 | 60.18857 | 59.71745 | 0.5297309 | 0.4178726 | 0.05325076
11.37893 | 60.7086 | 60.15194 | 59.68046 | 0.5566645 | 0.418149 | 0.05332242
11.38893 | 60.659 | 60.11544 | 59.64362 | 0.5435614 | 0.4184258 | 0.05339425
11.39892 | 60.6349 | 60.07911 | 59.60695 | 0.5557858 | 0.4187026 | 0.05346615
11.40892 | 60.5942 | 60.04289 | 59.57037 | 0.5513107 | 0.41898 | 0.05353828
11.41892 | 60.5808 | 60.0068 | 59.53393 | 0.5740003 | 0.4192576 | 0.05361056
11.42892 | 60.5425 | 59.97084 | 59.49763 | 0.571655 | 0.4195356 | 0.053683
11.43892 | 60.5115 | 59.93502 | 59.46146 | 0.5764753 | 0.4198138 | 0.05375557
11.44892 | 60.482 | 59.89934 | 59.42542 | 0.5826616 | 0.4200923 | 0.0538283
11.45891 | 60.4418 | 59.86382 | 59.38955 | 0.5779789 | 0.4203708 | 0.05390112
11.46891 | 60.42 | 59.8284 | 59.35378 | 0.5915987 | 0.42065 | 0.05397416
11.47891 | 60.3872 | 59.79311 | 59.31814 | 0.5940859 | 0.4209294 | 0.05404734
11.48891 | 60.3656 | 59.75796 | 59.28263 | 0.6076409 | 0.4212091 | 0.05412069
11.49891 | 60.3302 | 59.72294 | 59.24725 | 0.6072642 | 0.4214892 | 0.05419419
11.5089 | 60.3105 | 59.68808 | 59.21204 | 0.6224214 | 0.4217692 | 0.05426777
11.5189 | 60.3032 | 59.65332 | 59.17693 | 0.6498827 | 0.4220498 | 0.05434158
11.5289 | 60.2546 | 59.61869 | 59.14194 | 0.6359137 | 0.4223307 | 0.05441555
11.5389 | 60.227 | 59.58419 | 59.10708 | 0.6428146 | 0.4226119 | 0.05448966
11.5489 | 60.1897 | 59.54981 | 59.07236 | 0.6398861 | 0.4228934 | 0.05456394
11.5589 | 60.1551 | 59.51557 | 59.03776 | 0.6395285 | 0.4231752 | 0.05463837
11.56889 | 60.1036 | 59.48149 | 59.00332 | 0.6221083 | 0.423457 | 0.05471289
11.57889 | 60.0758 | 59.44751 | 58.96898 | 0.628294 | 0.4237394 | 0.05478763
11.58889 | 60.0449 | 59.41365 | 58.93476 | 0.631252 | 0.4240221 | 0.05486254
11.59889 | 60.0483 | 59.37992 | 58.90067 | 0.6683828 | 0.4243051 | 0.0549376
11.60889 | 59.982 | 59.34631 | 58.86671 | 0.6356867 | 0.4245883 | 0.05501283
11.61888 | 59.9605 | 59.31287 | 58.83291 | 0.6476307 | 0.4248717 | 0.05508814
11.62888 | 59.9319 | 59.27952 | 58.7992 | 0.6523822 | 0.4251556 | 0.05516369
11.63888 | 59.9043 | 59.24629 | 58.76561 | 0.6580083 | 0.4254398 | 0.05523939
11.64888 | 59.88 | 59.21319 | 58.73215 | 0.6668091 | 0.4257243 | 0.05531525
11.65888 | 59.8595 | 59.18021 | 58.69881 | 0.6792853 | 0.4260091 | 0.05539128
11.66887 | 59.794 | 59.1474 | 58.66563 | 0.6466045 | 0.4262939 | 0.05546739
11.67887 | 59.7575 | 59.11467 | 58.63254 | 0.6428328 | 0.4265793 | 0.05554374
11.68887 | 59.7261 | 59.08206 | 58.59958 | 0.6440376 | 0.4268651 | 0.05562025
11.69887 | 59.6868 | 59.04958 | 58.56673 | 0.6372195 | 0.4271511 | 0.05569693
11.70887 | 59.6606 | 59.01722 | 58.53401 | 0.6433788 | 0.4274375 | 0.05577377
11.71887 | 59.6602 | 58.98498 | 58.50141 | 0.6752161 | 0.4277241 | 0.05585077
11.72886 | 59.6325 | 58.9529 | 58.46896 | 0.6795996 | 0.4280107 | 0.05592787
11.73886 | 59.5709 | 58.92091 | 58.4366 | 0.649994 | 0.428298 | 0.0560052
11.74886 | 59.557 | 58.88903 | 58.40436 | 0.6679676 | 0.4285856 | 0.05608269
11.75886 | 59.5316 | 58.85728 | 58.37225 | 0.6743207 | 0.4288734 | 0.05616036
11.76886 | 59.5005 | 58.82565 | 58.34025 | 0.6748539 | 0.4291616 | 0.05623821
11.77885 | 59.485 | 58.79416 | 58.3084 | 0.690836 | 0.4294498 | 0.05631611
11.78885 | 59.4445 | 58.76277 | 58.27664 | 0.6817306 | 0.4297386 | 0.05639429
11.79885 | 59.4217 | 58.73149 | 58.24499 | 0.6902064 | 0.4300277 | 0.05647262
11.80885 | 59.3625 | 58.70034 | 58.21347 | 0.6621639 | 0.4303172 | 0.05655112
11.81885 | 59.3586 | 58.6693 | 58.18206 | 0.6893035 | 0.4306069 | 0.05662979
11.82885 | 59.3517 | 58.63837 | 58.15077 | 0.7133256 | 0.430897 | 0.05670863
11.83884 | 59.2959 | 58.6076 | 58.11963 | 0.6882999 | 0.431187 | 0.05678756
11.84884 | 59.2667 | 58.57691 | 58.08857 | 0.6897885 | 0.4314777 | 0.05686674
11.85884 | 59.2345 | 58.54634 | 58.05762 | 0.6881607 | 0.4317687 | 0.0569461
11.86884 | 59.2245 | 58.51588 | 58.0268 | 0.7086172 | 0.4320599 | 0.05702563
11.87884 | 59.2108 | 58.48554 | 57.99608 | 0.7252582 | 0.4323515 | 0.05710532
11.88883 | 59.1811 | 58.45535 | 57.96552 | 0.725754 | 0.4326432 | 0.05718511
11.89883 | 59.1527 | 58.42523 | 57.93503 | 0.7274655 | 0.4329354 | 0.05726515
11.90883 | 59.1298 | 58.39524 | 57.90466 | 0.7345629 | 0.4332279 | 0.05734537
11.91883 | 59.0742 | 58.36535 | 57.87441 | 0.7088465 | 0.4335208 | 0.05742575
11.92883 | 59.0272 | 58.33558 | 57.84426 | 0.6916167 | 0.433814 | 0.05750632
11.93883 | 59.0305 | 58.30593 | 57.81423 | 0.7245739 | 0.4341075 | 0.05758705
11.94882 | 58.997 | 58.27641 | 57.78434 | 0.720589 | 0.434401 | 0.05766788
11.95882 | 58.9655 | 58.24698 | 57.75453 | 0.7185216 | 0.4346952 | 0.05774897
11.96882 | 58.9337 | 58.21766 | 57.72484 | 0.7160425 | 0.4349896 | 0.05783024
11.97882 | 58.9106 | 58.18845 | 57.69525 | 0.7221519 | 0.4352844 | 0.05791168
11.98882 | 58.8862 | 58.15935 | 57.66578 | 0.7268505 | 0.4355794 | 0.0579933
11.99881 | 58.865 | 58.13039 | 57.63644 | 0.7346095 | 0.4358745 | 0.05807502
12.00881 | 58.8272 | 58.10151 | 57.60719 | 0.7256874 | 0.4361703 | 0.058157
12.01881 | 58.8013 | 58.07274 | 57.57804 | 0.7285555 | 0.4364663 | 0.05823915
12.02881 | 58.7677 | 58.04409 | 57.549 | 0.7236143 | 0.4367627 | 0.05832148
12.03881 | 58.7185 | 58.01554 | 57.52007 | 0.7029641 | 0.4370594 | 0.05840401
12.04881 | 58.7212 | 57.98709 | 57.49125 | 0.7341054 | 0.4373564 | 0.0584867
12.0588 | 58.6806 | 57.95879 | 57.46257 | 0.7218102 | 0.4376534 | 0.05856949
12.0688 | 58.6325 | 57.93056 | 57.43396 | 0.7019356 | 0.437951 | 0.05865255
12.0788 | 58.6221 | 57.90245 | 57.40546 | 0.7196536 | 0.438249 | 0.0587358
12.0888 | 58.5922 | 57.87444 | 57.37707 | 0.7177645 | 0.4385474 | 0.05881921
12.0988 | 58.577 | 57.84653 | 57.34878 | 0.7304689 | 0.438846 | 0.05890282
12.10879 | 58.5453 | 57.81876 | 57.32063 | 0.7265394 | 0.4391446 | 0.05898652
12.11879 | 58.5207 | 57.79107 | 57.29255 | 0.7296318 | 0.4394439 | 0.05907051
12.12879 | 58.4923 | 57.76348 | 57.26458 | 0.7288188 | 0.4397435 | 0.05915467
12.13879 | 58.466 | 57.736 | 57.23672 | 0.7300007 | 0.4400434 | 0.05923902
12.14879 | 58.4224 | 57.70862 | 57.20895 | 0.7137779 | 0.4403437 | 0.05932355
12.15879 | 58.3833 | 57.68135 | 57.1813 | 0.7019509 | 0.4406443 | 0.05940826
12.16878 | 58.3762 | 57.65421 | 57.15377 | 0.7219928 | 0.4409449 | 0.05949309
12.17878 | 58.3363 | 57.62714 | 57.12632 | 0.7091585 | 0.4412461 | 0.05957818
12.18878 | 58.3113 | 57.60018 | 57.09897 | 0.711121 | 0.4415476 | 0.05966346
12.19878 | 58.2806 | 57.57332 | 57.07172 | 0.7072807 | 0.4418496 | 0.05974893
12.20878 | 58.2475 | 57.54656 | 57.04458 | 0.7009381 | 0.4421518 | 0.0598346
12.21877 | 58.2275 | 57.51993 | 57.01756 | 0.7075669 | 0.442454 | 0.05992036
12.22877 | 58.1981 | 57.49338 | 56.99062 | 0.7047207 | 0.4427569 | 0.0600064
12.23877 | 58.156 | 57.46693 | 56.96377 | 0.6890733 | 0.4430601 | 0.06009263
12.24877 | 58.1279 | 57.44057 | 56.93703 | 0.6873251 | 0.4433636 | 0.06017906
12.25877 | 58.112 | 57.41432 | 56.91039 | 0.6976764 | 0.4436675 | 0.06026567
12.26877 | 58.0658 | 57.38817 | 56.88385 | 0.6776275 | 0.4439717 | 0.06035248
12.27876 | 58.0447 | 57.36215 | 56.85743 | 0.682553 | 0.4442759 | 0.06043939
12.28876 | 58.008 | 57.33619 | 56.83109 | 0.6718051 | 0.4445808 | 0.06052659
12.29876 | 57.9844 | 57.31034 | 56.80484 | 0.6740582 | 0.444886 | 0.06061398
12.30876 | 57.947 | 57.28459 | 56.77869 | 0.6624127 | 0.4451916 | 0.06070157
12.31876 | 57.9271 | 57.25893 | 56.75264 | 0.668169 | 0.4454975 | 0.06078934
12.32875 | 57.8932 | 57.2334 | 56.72672 | 0.6598019 | 0.4458034 | 0.06087723
12.33875 | 57.8698 | 57.20794 | 56.70086 | 0.6618629 | 0.4461099 | 0.06096542
12.34875 | 57.8469 | 57.18257 | 56.6751 | 0.6643267 | 0.4464168 | 0.06105378
12.35875 | 57.8258 | 57.15731 | 56.64944 | 0.6684937 | 0.446724 | 0.06114235
12.36875 | 57.7874 | 57.13214 | 56.62387 | 0.6552644 | 0.4470316 | 0.06123112
12.37875 | 57.7733 | 57.10706 | 56.5984 | 0.6662389 | 0.4473395 | 0.0613201
12.38874 | 57.7463 | 57.08211 | 56.57305 | 0.6641929 | 0.4476474 | 0.06140916
12.39874 | 57.7079 | 57.05722 | 56.54777 | 0.6506766 | 0.447956 | 0.06149853
12.40874 | 57.6846 | 57.03243 | 56.52258 | 0.6521653 | 0.4482649 | 0.06158811
12.41874 | 57.6576 | 57.00774 | 56.49749 | 0.6498595 | 0.4485741 | 0.06167788
12.42874 | 57.6274 | 56.98314 | 56.47249 | 0.6442594 | 0.4488837 | 0.06176784
12.43873 | 57.6091 | 56.95866 | 56.44761 | 0.6504409 | 0.4491934 | 0.06185794
12.44873 | 57.6013 | 56.93425 | 56.42279 | 0.6670535 | 0.4495037 | 0.06194832
12.45873 | 57.571 | 56.90993 | 56.39807 | 0.6610729 | 0.4498143 | 0.0620389
12.46873 | 57.5395 | 56.8857 | 56.37345 | 0.6537995 | 0.4501253 | 0.06212969
12.47873 | 57.5368 | 56.86157 | 56.34891 | 0.6752338 | 0.4504365 | 0.06222069
12.48873 | 57.5011 | 56.83752 | 56.32446 | 0.6635759 | 0.4507482 | 0.06231188
12.49872 | 57.4999 | 56.8136 | 56.30013 | 0.6863023 | 0.4510599 | 0.0624032
12.50872 | 57.4612 | 56.78974 | 56.27587 | 0.6714614 | 0.4513722 | 0.06249481
12.51872 | 57.4297 | 56.76597 | 56.2517 | 0.6637294 | 0.4516849 | 0.06258664
12.52872 | 57.4094 | 56.74229 | 56.22762 | 0.6671068 | 0.4519979 | 0.06267866
12.53872 | 57.3901 | 56.71871 | 56.20362 | 0.6713939 | 0.4523113 | 0.0627709
12.54871 | 57.3607 | 56.69523 | 56.17974 | 0.6654675 | 0.4526247 | 0.06286326
12.55871 | 57.3521 | 56.67182 | 56.15593 | 0.680275 | 0.4529388 | 0.06295592
12.56871 | 57.3525 | 56.64851 | 56.1322 | 0.7039933 | 0.4532532 | 0.06304878
12.57871 | 57.3353 | 56.62528 | 56.10857 | 0.7100226 | 0.453568 | 0.06314187
12.58871 | 57.3086 | 56.60214 | 56.08502 | 0.7064633 | 0.4538831 | 0.06323517
12.59871 | 57.2786 | 56.57908 | 56.06156 | 0.6995159 | 0.4541986 | 0.06332868
12.6087 | 57.2734 | 56.55614 | 56.03821 | 0.7172576 | 0.4545141 | 0.06342231
12.6187 | 57.2646 | 56.53327 | 56.01492 | 0.7313347 | 0.4548303 | 0.06351624
12.6287 | 57.241 | 56.51048 | 55.99172 | 0.7305247 | 0.4551468 | 0.06361039
12.6387 | 57.2183 | 56.48777 | 55.9686 | 0.7305278 | 0.4554636 | 0.06370475
12.6487 | 57.2046 | 56.46516 | 55.94558 | 0.7394444 | 0.4557809 | 0.06379935
12.65869 | 57.1763 | 56.44265 | 55.92266 | 0.7336524 | 0.4560981 | 0.06389404
12.66869 | 57.1672 | 56.4202 | 55.8998 | 0.746997 | 0.456416 | 0.06398906
12.67869 | 57.1593 | 56.39784 | 55.87703 | 0.7614562 | 0.4567343 | 0.06408431
12.68869 | 57.1422 | 56.37557 | 55.85434 | 0.7666302 | 0.4570529 | 0.06417976
12.69869 | 57.0997 | 56.35338 | 55.83173 | 0.7463194 | 0.457372 | 0.06427543
12.70869 | 57.0962 | 56.33128 | 55.80921 | 0.7649241 | 0.4576913 | 0.06437132
12.71868 | 57.0839 | 56.30928 | 55.7868 | 0.7746227 | 0.4580107 | 0.06446734
12.72868 | 57.0895 | 56.28734 | 55.76445 | 0.8021595 | 0.4583307 | 0.06456368
12.73868 | 57.0602 | 56.26549 | 55.74218 | 0.7947128 | 0.4586512 | 0.06466025
12.74868 | 57.0175 | 56.24372 | 55.71999 | 0.773783 | 0.4589719 | 0.06475702
12.75868 | 56.9904 | 56.22203 | 55.69788 | 0.7683704 | 0.4592931 | 0.06485403
12.76867 | 56.9798 | 56.20045 | 55.67588 | 0.7793538 | 0.4596142 | 0.06495117
12.77867 | 56.9569 | 56.17892 | 55.65394 | 0.7779766 | 0.4599361 | 0.06504863
12.78867 | 56.9296 | 56.15748 | 55.63208 | 0.7721176 | 0.4602583 | 0.06514631
12.79867 | 56.9014 | 56.13612 | 55.6103 | 0.7652772 | 0.4605809 | 0.06524422
12.80867 | 56.8937 | 56.11484 | 55.5886 | 0.7788555 | 0.4609038 | 0.06534235
12.81867 | 56.8599 | 56.09365 | 55.56698 | 0.766253 | 0.4612271 | 0.06544072
12.82866 | 56.8293 | 56.07255 | 55.54546 | 0.756749 | 0.4615504 | 0.06553922
12.83866 | 56.8112 | 56.05151 | 55.524 | 0.7596859 | 0.4618744 | 0.06563804
12.84866 | 56.7922 | 56.03056 | 55.50262 | 0.761643 | 0.4621988 | 0.06573709
12.85866 | 56.7421 | 56.00968 | 55.48132 | 0.7324205 | 0.4625236 | 0.06583637
12.86866 | 56.7138 | 55.98888 | 55.4601 | 0.7249188 | 0.4628487 | 0.06593589
12.87865 | 56.6694 | 55.96818 | 55.43897 | 0.7012176 | 0.4631738 | 0.06603555
12.88865 | 56.6742 | 55.94754 | 55.41791 | 0.7266586 | 0.4634996 | 0.06613552
12.89865 | 56.6317 | 55.92698 | 55.39692 | 0.7047213 | 0.4638259 | 0.06623574
12.90865 | 56.6001 | 55.90649 | 55.37601 | 0.693606 | 0.4641525 | 0.06633618
12.91865 | 56.5772 | 55.88609 | 55.35517 | 0.6911132 | 0.4644794 | 0.06643688
12.92865 | 56.5411 | 55.86576 | 55.33441 | 0.6753431 | 0.4648067 | 0.06653779
12.93864 | 56.522 | 55.84552 | 55.31375 | 0.6764758 | 0.465134 | 0.06663884
12.94864 | 56.5036 | 55.82535 | 55.29315 | 0.6782522 | 0.4654621 | 0.06674025
12.95864 | 56.4706 | 55.80525 | 55.27262 | 0.6653523 | 0.4657904 | 0.06684187
12.96864 | 56.4396 | 55.78522 | 55.25216 | 0.6543763 | 0.4661193 | 0.06694374
12.97864 | 56.4025 | 55.76528 | 55.23178 | 0.6372246 | 0.4664484 | 0.06704586
12.98863 | 56.3892 | 55.74542 | 55.2115 | 0.6437776 | 0.4667777 | 0.06714811
12.99863 | 56.3591 | 55.72562 | 55.19127 | 0.6334755 | 0.4671075 | 0.0672507
13.00863 | 56.3399 | 55.7059 | 55.17111 | 0.6339987 | 0.4674378 | 0.06735353
13.01863 | 56.3199 | 55.68625 | 55.15103 | 0.6336474 | 0.4677684 | 0.06745661
13.02863 | 56.2885 | 55.66668 | 55.13102 | 0.621822 | 0.4680994 | 0.06755994
13.03863 | 56.279 | 55.64718 | 55.11108 | 0.6318227 | 0.4684308 | 0.0676635
13.04862 | 56.2552 | 55.62777 | 55.09124 | 0.6274304 | 0.4687623 | 0.0677672
13.05862 | 56.2472 | 55.60842 | 55.07145 | 0.6387845 | 0.4690945 | 0.06787127
13.06862 | 56.2119 | 55.58913 | 55.05173 | 0.6227657 | 0.4694269 | 0.06797557
13.07862 | 56.1901 | 55.56993 | 55.03209 | 0.6201743 | 0.4697598 | 0.06808011
13.08862 | 56.171 | 55.55079 | 55.01251 | 0.6202105 | 0.4700931 | 0.06818492
13.09861 | 56.1512 | 55.53174 | 54.99303 | 0.6194557 | 0.4704264 | 0.06828986
13.10861 | 56.1121 | 55.51275 | 54.9736 | 0.5993483 | 0.4707605 | 0.06839516
13.11861 | 56.0979 | 55.49383 | 54.95423 | 0.6040696 | 0.4710949 | 0.06850071
13.12861 | 56.0704 | 55.47498 | 54.93494 | 0.5954198 | 0.4714296 | 0.06860651
13.13861 | 56.059 | 55.4562 | 54.91572 | 0.6027993 | 0.4717648 | 0.06871256
13.14861 | 56.053 | 55.43749 | 54.89657 | 0.6155082 | 0.4721003 | 0.06881887
13.1586 | 56.0378 | 55.41887 | 54.87751 | 0.6189284 | 0.4724359 | 0.06892533
13.1686 | 56.0045 | 55.4003 | 54.8585 | 0.6041973 | 0.4727723 | 0.06903213
13.1786 | 55.9663 | 55.3818 | 54.83956 | 0.5844967 | 0.4731089 | 0.0691392
13.1886 | 55.9639 | 55.36337 | 54.82068 | 0.6005268 | 0.4734461 | 0.06924653
13.1986 | 55.9399 | 55.34501 | 54.80187 | 0.5948879 | 0.4737835 | 0.06935411
13.20859 | 55.9067 | 55.32674 | 54.78316 | 0.5799621 | 0.474121 | 0.06946184
13.21859 | 55.8816 | 55.30851 | 54.76448 | 0.5730863 | 0.4744592 | 0.06956994
13.22859 | 55.8653 | 55.29036 | 54.74588 | 0.5749423 | 0.4747978 | 0.06967831
13.23859 | 55.8332 | 55.27227 | 54.72735 | 0.5609305 | 0.4751368 | 0.06978692
13.24859 | 55.8242 | 55.25425 | 54.70888 | 0.5699512 | 0.4754762 | 0.0698958
13.25859 | 55.8046 | 55.2363 | 54.69047 | 0.5683047 | 0.475816 | 0.07000494
13.26858 | 55.789 | 55.21843 | 54.67216 | 0.5705735 | 0.4761558 | 0.07011424
13.27858 | 55.7453 | 55.20061 | 54.65389 | 0.5446935 | 0.4764963 | 0.07022391
13.28858 | 55.728 | 55.18285 | 54.63568 | 0.5451472 | 0.4768372 | 0.07033384
13.29858 | 55.7022 | 55.16517 | 54.61754 | 0.5370348 | 0.4771786 | 0.07044405
13.30858 | 55.6722 | 55.14754 | 54.59947 | 0.5246567 | 0.4775203 | 0.0705545
13.31857 | 55.6749 | 55.13 | 54.58148 | 0.5448956 | 0.4778621 | 0.07066513
13.32857 | 55.6427 | 55.11251 | 54.56353 | 0.5301869 | 0.4782046 | 0.07077613
13.33857 | 55.63 | 55.09509 | 54.54565 | 0.5349133 | 0.4785475 | 0.0708874
13.34857 | 55.5971 | 55.07772 | 54.52784 | 0.519375 | 0.4788908 | 0.07099894
13.35857 | 55.5839 | 55.06043 | 54.51008 | 0.5234725 | 0.4792344 | 0.07111075
13.36857 | 55.5464 | 55.04319 | 54.49239 | 0.5032059 | 0.4795785 | 0.07122284
13.37856 | 55.5379 | 55.02604 | 54.47478 | 0.5118584 | 0.4799226 | 0.07133508
13.38856 | 55.5009 | 55.00894 | 54.45722 | 0.4919646 | 0.4802675 | 0.07144771
13.39856 | 55.4859 | 54.99189 | 54.43972 | 0.4940077 | 0.4806127 | 0.07156061
13.40856 | 55.4695 | 54.97491 | 54.42228 | 0.4945878 | 0.4809584 | 0.07167379
13.41856 | 55.4578 | 54.95799 | 54.4049 | 0.4998053 | 0.4813045 | 0.07178724
13.42855 | 55.4476 | 54.94116 | 54.3876 | 0.5064436 | 0.4816505 | 0.07190086
13.43855 | 55.4293 | 54.92436 | 54.37035 | 0.5049368 | 0.4819974 | 0.07201487
13.44855 | 55.4267 | 54.90763 | 54.35316 | 0.519068 | 0.4823447 | 0.07212916
13.45855 | 55.3956 | 54.89096 | 54.33603 | 0.5046379 | 0.4826923 | 0.07224372
13.46855 | 55.3748 | 54.87435 | 54.31895 | 0.5004464 | 0.4830403 | 0.07235858
13.47855 | 55.3494 | 54.85781 | 54.30194 | 0.4915941 | 0.4833888 | 0.0724737
13.48854 | 55.3372 | 54.84134 | 54.28501 | 0.4958646 | 0.4837373 | 0.07258899
13.49854 | 55.336 | 54.82491 | 54.26812 | 0.5110911 | 0.4840865 | 0.0727047
13.50854 | 55.3082 | 54.80854 | 54.25129 | 0.4996576 | 0.4844362 | 0.07282067
13.51854 | 55.2962 | 54.79224 | 54.23451 | 0.5039641 | 0.4847863 | 0.07293693
13.52854 | 55.2982 | 54.77599 | 54.2178 | 0.5222111 | 0.4851367 | 0.07305348
13.53853 | 55.2921 | 54.75982 | 54.20116 | 0.5322826 | 0.4854873 | 0.07317021
13.54853 | 55.2632 | 54.74369 | 54.18456 | 0.5195113 | 0.4858385 | 0.07328733
13.55853 | 55.2659 | 54.72762 | 54.16802 | 0.5382812 | 0.4861902 | 0.07340474
13.56853 | 55.2363 | 54.71161 | 54.15154 | 0.5246925 | 0.4865423 | 0.07352246
13.57853 | 55.2321 | 54.69565 | 54.13512 | 0.5364457 | 0.4868947 | 0.07364044
13.58853 | 55.2109 | 54.67976 | 54.11875 | 0.5311408 | 0.4872476 | 0.07375874
13.59852 | 55.2086 | 54.66394 | 54.10246 | 0.5446624 | 0.4876006 | 0.07387721
13.60852 | 55.1788 | 54.64816 | 54.08621 | 0.5306425 | 0.4879544 | 0.07399608
13.61852 | 55.1811 | 54.63243 | 54.07001 | 0.5486654 | 0.4883084 | 0.07411525
13.62852 | 55.1615 | 54.61677 | 54.05387 | 0.5447314 | 0.488663 | 0.07423471
13.63852 | 55.1405 | 54.60116 | 54.03779 | 0.5393408 | 0.4890179 | 0.07435449
13.64851 | 55.1203 | 54.58562 | 54.02177 | 0.5346782 | 0.4893729 | 0.07447442
13.65851 | 55.1149 | 54.57012 | 54.0058 | 0.5447751 | 0.4897287 | 0.07459478
13.66851 | 55.0969 | 54.55468 | 53.98988 | 0.5422161 | 0.490085 | 0.07471544
13.67851 | 55.0573 | 54.5393 | 53.97402 | 0.5180016 | 0.4904415 | 0.07483639
13.68851 | 55.0498 | 54.52397 | 53.95821 | 0.5258317 | 0.4907985 | 0.07495766
13.69851 | 55.032 | 54.50869 | 53.94246 | 0.5233068 | 0.4911559 | 0.07507922
13.7085 | 55.0176 | 54.49349 | 53.92677 | 0.5241119 | 0.4915134 | 0.07520098
13.7185 | 54.9837 | 54.47832 | 53.91113 | 0.5053776 | 0.4918717 | 0.07532313
13.7285 | 54.9562 | 54.46321 | 53.89553 | 0.492989 | 0.4922304 | 0.07544561
13.7385 | 54.9278 | 54.44815 | 53.88 | 0.4796465 | 0.4925895 | 0.07556841
13.7485 | 54.9161 | 54.43315 | 53.86451 | 0.4829501 | 0.492949 | 0.0756915
13.75849 | 54.8924 | 54.41821 | 53.84909 | 0.4741853 | 0.4933086 | 0.07581477
13.76849 | 54.8529 | 54.40332 | 53.83371 | 0.4495822 | 0.493669 | 0.0759385
13.77849 | 54.836 | 54.38847 | 53.81838 | 0.4475261 | 0.4940297 | 0.07606252
13.78849 | 54.8337 | 54.37368 | 53.8031 | 0.4600172 | 0.4943909 | 0.07618685
13.79849 | 54.7971 | 54.35894 | 53.78788 | 0.4381559 | 0.4947526 | 0.07631149
13.80849 | 54.7603 | 54.34426 | 53.77271 | 0.4160422 | 0.4951146 | 0.07643647
13.81848 | 54.7416 | 54.32964 | 53.7576 | 0.411962 | 0.4954767 | 0.07656162
13.82848 | 54.693 | 54.31506 | 53.74253 | 0.3779447 | 0.4958396 | 0.07668721
13.83848 | 54.6899 | 54.30052 | 53.72751 | 0.3893758 | 0.4962029 | 0.07681313
13.84848 | 54.6564 | 54.28604 | 53.71254 | 0.3703558 | 0.4965666 | 0.07693935
13.85848 | 54.6078 | 54.27162 | 53.69762 | 0.3361847 | 0.4969308 | 0.0770659
13.86847 | 54.5997 | 54.25725 | 53.68276 | 0.3424485 | 0.497295 | 0.07719266
13.87847 | 54.589 | 54.24292 | 53.66794 | 0.3460762 | 0.49766 | 0.07731984
13.88847 | 54.5665 | 54.22865 | 53.65317 | 0.3378536 | 0.4980255 | 0.07744735
13.89847 | 54.5429 | 54.21442 | 53.63845 | 0.3284811 | 0.4983914 | 0.07757519
13.90847 | 54.5108 | 54.20024 | 53.62378 | 0.3105588 | 0.4987577 | 0.07770336
13.91847 | 54.4946 | 54.18611 | 53.60916 | 0.3084869 | 0.4991244 | 0.07783185
13.92846 | 54.4837 | 54.17205 | 53.5946 | 0.3116518 | 0.4994913 | 0.07796054
13.93846 | 54.4418 | 54.15802 | 53.58007 | 0.2837817 | 0.4998588 | 0.07808969
13.94846 | 54.4252 | 54.14404 | 53.56559 | 0.2811628 | 0.5002269 | 0.07821917
13.95846 | 54.4083 | 54.1301 | 53.55116 | 0.2781953 | 0.5005953 | 0.07834897
13.96846 | 54.367 | 54.11622 | 53.53678 | 0.2507796 | 0.5009643 | 0.0784791
13.97845 | 54.3612 | 54.1024 | 53.52246 | 0.258802 | 0.5013332 | 0.07860945
13.98845 | 54.3488 | 54.08861 | 53.50817 | 0.2601904 | 0.501703 | 0.07874025
13.99845 | 54.342 | 54.07487 | 53.49392 | 0.2671312 | 0.5020732 | 0.07887139
14.00845 | 54.3242 | 54.06118 | 53.47973 | 0.2630247 | 0.5024438 | 0.07900288
14.01845 | 54.2981 | 54.04753 | 53.46558 | 0.2505711 | 0.5028149 | 0.07913468
14.02845 | 54.2945 | 54.03393 | 53.45148 | 0.2605706 | 0.5031864 | 0.07926683
14.03844 | 54.2713 | 54.02039 | 53.43743 | 0.25091 | 0.503558 | 0.0793992
14.04844 | 54.2569 | 54.00688 | 53.42342 | 0.2500165 | 0.5039304 | 0.07953203
14.05844 | 54.2368 | 53.99342 | 53.40945 | 0.2433768 | 0.5043032 | 0.0796652
14.06844 | 54.2064 | 53.98001 | 53.39553 | 0.2263912 | 0.5046765 | 0.07979871
14.07844 | 54.1793 | 53.96664 | 53.38166 | 0.21266 | 0.5050502 | 0.07993259
14.08843 | 54.1618 | 53.95333 | 53.36784 | 0.2084699 | 0.5054241 | 0.08006665
14.09843 | 54.1551 | 53.94005 | 53.35405 | 0.2150481 | 0.5057986 | 0.0802012
14.10843 | 54.153 | 53.92682 | 53.34031 | 0.2261812 | 0.5061737 | 0.08033613
14.11843 | 54.128 | 53.91363 | 53.32661 | 0.2143696 | 0.5065491 | 0.08047138
14.12843 | 54.1185 | 53.90049 | 53.31295 | 0.2180133 | 0.5069251 | 0.08060697
14.13843 | 54.1169 | 53.88739 | 53.29934 | 0.2295128 | 0.5073015 | 0.08074293
14.14842 | 54.0932 | 53.87434 | 53.28579 | 0.2188552 | 0.507678 | 0.08087909
14.15842 | 54.073 | 53.86133 | 53.27226 | 0.2116669 | 0.5080552 | 0.08101576
14.16842 | 54.0275 | 53.84837 | 53.25878 | 0.1791349 | 0.5084329 | 0.08115278
14.17842 | 54.0282 | 53.83544 | 53.24534 | 0.1927596 | 0.5088111 | 0.08129015
14.18842 | 53.9966 | 53.82256 | 53.23194 | 0.1740411 | 0.5091897 | 0.0814279
14.19841 | 53.9711 | 53.80973 | 53.2186 | 0.1613667 | 0.5095685 | 0.08156584
14.20841 | 53.9625 | 53.79694 | 53.20529 | 0.1655626 | 0.509948 | 0.0817043
14.21841 | 53.9511 | 53.78418 | 53.19201 | 0.166916 | 0.510328 | 0.08184311
14.22841 | 53.9265 | 53.77147 | 53.17878 | 0.1550272 | 0.5107084 | 0.08198229
14.23841 | 53.927 | 53.7588 | 53.16559 | 0.1681963 | 0.5110893 | 0.08212182
14.24841 | 53.9089 | 53.74618 | 53.15244 | 0.1627236 | 0.5114706 | 0.08226173
14.2584 | 53.8869 | 53.7336 | 53.13935 | 0.1532967 | 0.5118521 | 0.08240187
14.2684 | 53.8654 | 53.72106 | 53.12628 | 0.144341 | 0.5122343 | 0.0825425
14.2784 | 53.8541 | 53.70856 | 53.11326 | 0.1455443 | 0.512617 | 0.08268352
14.2884 | 53.8347 | 53.69609 | 53.10027 | 0.1386066 | 0.5130001 | 0.0828249
14.2984 | 53.802 | 53.68367 | 53.08732 | 0.1183282 | 0.5133837 | 0.08296665
14.30839 | 53.7923 | 53.6713 | 53.07443 | 0.120997 | 0.5137674 | 0.08310864
14.31839 | 53.7695 | 53.65896 | 53.06156 | 0.1105379 | 0.514152 | 0.08325114
14.32839 | 53.7564 | 53.64666 | 53.04873 | 0.1097387 | 0.5145369 | 0.08339401
14.33839 | 53.7463 | 53.6344 | 53.03594 | 0.1118997 | 0.5149225 | 0.08353725
14.34839 | 53.7325 | 53.62218 | 53.02319 | 0.1103211 | 0.5153083 | 0.0836809
14.35839 | 53.7152 | 53.61 | 53.01048 | 0.1052031 | 0.5156947 | 0.08382492
14.36838 | 53.7098 | 53.59787 | 52.99782 | 0.1119338 | 0.5160811 | 0.08396915
14.37838 | 53.674 | 53.58576 | 52.98518 | 0.08823766 | 0.5164685 | 0.08411393
14.38838 | 53.6837 | 53.5737 | 52.97258 | 0.1100028 | 0.5168563 | 0.0842591
14.39838 | 53.6754 | 53.56167 | 52.96002 | 0.1137293 | 0.5172445 | 0.08440465
14.40838 | 53.6187 | 53.54968 | 52.9475 | 0.06901759 | 0.5176332 | 0.08455056
14.41837 | 53.613 | 53.53774 | 52.93503 | 0.07525579 | 0.518022 | 0.08469674
14.42837 | 53.6031 | 53.52583 | 52.92258 | 0.07726804 | 0.5184116 | 0.08484344
14.43837 | 53.5789 | 53.51396 | 52.91017 | 0.0649426 | 0.5188018 | 0.08499054
14.44837 | 53.553 | 53.50212 | 52.89779 | 0.05087974 | 0.5191923 | 0.08513803
14.45837 | 53.5574 | 53.49032 | 52.88545 | 0.06707952 | 0.5195833 | 0.08528593
14.46837 | 53.5311 | 53.47856 | 52.87315 | 0.05254224 | 0.5199749 | 0.0854342
14.47836 | 53.5087 | 53.46684 | 52.86089 | 0.04185642 | 0.5203665 | 0.08558273
14.48836 | 53.4983 | 53.45515 | 52.84866 | 0.04314572 | 0.5207589 | 0.0857318
14.49836 | 53.4948 | 53.4435 | 52.83647 | 0.05129856 | 0.5211519 | 0.08588128
14.50836 | 53.4793 | 53.43188 | 52.82431 | 0.04741514 | 0.5215453 | 0.08603115
14.51836 | 53.4337 | 53.4203 | 52.81218 | 0.01339572 | 0.5219392 | 0.08618144
14.52835 | 53.4268 | 53.40877 | 52.80011 | 0.01802895 | 0.5223331 | 0.08633197
14.53835 | 53.3904 | 53.39726 | 52.78805 | -0.006861915 | 0.522728 | 0.08648305
14.54835 | 53.3977 | 53.38579 | 52.77603 | 0.01191188 | 0.5231233 | 0.08663454
14.55835 | 53.3705 | 53.37435 | 52.76404 | -0.003849607 | 0.5235191 | 0.08678645
14.56835 | 53.3511 | 53.36295 | 52.75209 | -0.01184609 | 0.5239154 | 0.08693875
14.57835 | 53.3383 | 53.35158 | 52.74017 | -0.01327735 | 0.5243121 | 0.08709147
14.58834 | 53.312 | 53.34025 | 52.7283 | -0.02825452 | 0.5247089 | 0.08724446
14.59834 | 53.288 | 53.32895 | 52.71645 | -0.04095473 | 0.5251066 | 0.087398
14.60834 | 53.2773 | 53.31769 | 52.70463 | -0.04038925 | 0.5255049 | 0.08755196
14.61834 | 53.2575 | 53.30646 | 52.69285 | -0.04895769 | 0.5259035 | 0.08770634
14.62834 | 53.2229 | 53.29526 | 52.6811 | -0.07235991 | 0.5263027 | 0.08786114
14.63833 | 53.2119 | 53.28411 | 52.66939 | -0.07220692 | 0.5267019 | 0.08801618
14.64833 | 53.1927 | 53.27298 | 52.6577 | -0.08027609 | 0.527102 | 0.08817182
14.65833 | 53.172 | 53.26188 | 52.64605 | -0.08987855 | 0.5275026 | 0.0883279
14.66833 | 53.1649 | 53.25081 | 52.63443 | -0.08591399 | 0.5279037 | 0.08848438
14.67833 | 53.1412 | 53.23978 | 52.62284 | -0.09858228 | 0.5283054 | 0.08864128
14.68833 | 53.1244 | 53.22878 | 52.61128 | -0.1043831 | 0.5287074 | 0.08879862
14.69832 | 53.1049 | 53.21783 | 52.59976 | -0.1129274 | 0.5291097 | 0.08895622996
14.70832 | 53.0827 | 53.20689 | 52.58827 | -0.1241929 | 0.5295126 | 0.08911444
14.71832 | 53.0718 | 53.19599 | 52.5768 | -0.1241904 | 0.5299162 | 0.08927307
14.72832 | 53.0762 | 53.18512 | 52.56537 | -0.1089198 | 0.5303202 | 0.08943214
14.73832 | 53.0334 | 53.17428 | 52.55396 | -0.1408808 | 0.5307247 | 0.08959162
14.74831 | 53.0175 | 53.16348 | 52.5426 | -0.1459841 | 0.5311294 | 0.08975141
14.75831 | 53.0212 | 53.15271 | 52.53126 | -0.1315078 | 0.531535 | 0.08991179
14.76831 | 52.9858 | 53.14196 | 52.51995 | -0.1561626 | 0.5319409 | 0.09007261
14.77831 | 52.9849 | 53.13125 | 52.50867 | -0.1463482 | 0.5323474 | 0.09023387
14.78831 | 52.983 | 53.12056 | 52.49741 | -0.1375646 | 0.5327545 | 0.09039557
14.79831 | 52.9568 | 53.10991 | 52.48619 | -0.1531114 | 0.5331619 | 0.09055772
14.8083 | 52.9406 | 53.0993 | 52.47501 | -0.1586993 | 0.5335696 | 0.09072014
14.8183 | 52.931 | 53.08871 | 52.46385 | -0.1577066 | 0.5339781 | 0.09088318
14.8283 | 52.9078 | 53.07814 | 52.45271 | -0.1703438 | 0.5343871 | 0.09104668
14.8383 | 52.9187 | 53.06761 | 52.4416 | -0.1489108 | 0.5347966 | 0.09121063
14.8483 | 52.9032 | 53.05711 | 52.43053 | -0.1539073 | 0.5352066 | 0.09137502
14.85829 | 52.8924 | 53.04664 | 52.41949 | -0.1542437 | 0.5356167 | 0.09153971
14.86829 | 52.8956 | 53.0362 | 52.40847 | -0.1405988 | 0.5360277 | 0.09170501
14.87829 | 52.8854 | 53.02578 | 52.39747 | -0.1403829 | 0.5364392 | 0.09187078
14.88829 | 52.8667 | 53.0154 | 52.38651 | -0.1486959 | 0.5368513 | 0.09203699
14.89829 | 52.8648 | 53.00504 | 52.37557 | -0.1402374 | 0.5372637 | 0.0922037
14.90829 | 52.8208 | 52.99471 | 52.36466 | -0.1739074 | 0.5376768 | 0.09237086
14.91828 | 52.8299 | 52.98442 | 52.35379 | -0.1545161 | 0.5380899 | 0.0925383
14.92828 | 52.8134 | 52.97414 | 52.34293 | -0.1607425 | 0.538504 | 0.0927064
14.93828 | 52.8047 | 52.9639 | 52.3321 | -0.1591967 | 0.5389185 | 0.09287494
14.94828 | 52.7933 | 52.95368 | 52.3213 | -0.1603788 | 0.5393336 | 0.09304395
14.95828 | 52.7757 | 52.94349 | 52.31053 | -0.1677884 | 0.5397492 | 0.09321345
14.96827 | 52.7756 | 52.93334 | 52.29979 | -0.1577355 | 0.5401648 | 0.09338326
14.97827 | 52.7717 | 52.9232 | 52.28906 | -0.1514997 | 0.5405815 | 0.0935537
14.98827 | 52.7618 | 52.91309 | 52.27837 | -0.1512908 | 0.5409986 | 0.09372463
14.99827 | 52.7605 | 52.90301 | 52.2677 | -0.1425088 | 0.5414162 | 0.09389605
15.00827 | 52.7265 | 52.89295 | 52.25705 | -0.1664535 | 0.5418343 | 0.09406792
15.01826 | 52.6904 | 52.88293 | 52.24644 | -0.1925347 | 0.5422527 | 0.09424011
15.02826 | 52.6808 | 52.87293 | 52.23585 | -0.1921321 | 0.5426718 | 0.09441298
15.03826 | 52.6831 | 52.86296 | 52.22528 | -0.1798557 | 0.5430915 | 0.09458631
15.04826 | 52.666 | 52.85301 | 52.21473 | -0.1870053 | 0.5435117 | 0.09476012
15.05826 | 52.6459 | 52.84308 | 52.20421 | -0.1971806 | 0.5439325 | 0.09493445
15.06826 | 52.6204 | 52.83318 | 52.19372 | -0.2127815 | 0.5443537 | 0.09510926
15.07825 | 52.6104 | 52.82332 | 52.18326 | -0.2129178 | 0.5447751 | 0.09528437
15.08825 | 52.607 | 52.81347 | 52.17281 | -0.2064694 | 0.5451974 | 0.09546017
15.09825 | 52.6141 | 52.80365 | 52.16239 | -0.1895461 | 0.5456202 | 0.09563647
15.10825 | 52.5654 | 52.79385 | 52.15199 | -0.2284478 | 0.5460436 | 0.09581328
15.11825 | 52.5348 | 52.78407 | 52.14162 | -0.2492742 | 0.5464675 | 0.09599057
15.12824 | 52.5212 | 52.77433 | 52.13128 | -0.2531349 | 0.5468914 | 0.0961682
15.13824 | 52.4895 | 52.76461 | 52.12095 | -0.2751102 | 0.5473164 | 0.0963465
15.14824 | 52.4898 | 52.75491 | 52.11064 | -0.2651099 | 0.5477419 | 0.09652531
15.15824 | 52.4772 | 52.74523 | 52.10036 | -0.2680336 | 0.5481679 | 0.09670465
15.16824 | 52.4623 | 52.73558 | 52.0901 | -0.2732812 | 0.5485944 | 0.09688448
15.17824 | 52.4338 | 52.72595 | 52.07987 | -0.2921525 | 0.5490215 | 0.09706482
15.18823 | 52.4211 | 52.71636 | 52.06966 | -0.2952571 | 0.5494486 | 0.09724551
15.19823 | 52.4298 | 52.70678 | 52.05947 | -0.2769753 | 0.5498767 | 0.0974269
15.20823 | 52.4268 | 52.69722 | 52.0493 | -0.2704168 | 0.5503053 | 0.09760878
15.21823 | 52.3891 | 52.68768 | 52.03916 | -0.2985814 | 0.5507345 | 0.0977912
15.22823 | 52.3722 | 52.67817 | 52.02903 | -0.305969 | 0.5511643 | 0.09797416
15.23822 | 52.3444 | 52.66869 | 52.01894 | -0.3242887 | 0.5515941 | 0.09815744
15.24822 | 52.3462 | 52.65922 | 52.00886 | -0.3130215 | 0.5520249 | 0.09834141
15.25822 | 52.3462 | 52.64978 | 51.99879 | -0.3035767 | 0.5524562 | 0.09852596
15.26822 | 52.3111 | 52.64035 | 51.98876 | -0.3292542 | 0.5528881 | 0.098711
15.27822 | 52.2949 | 52.63095 | 51.97874 | -0.3360537 | 0.5533204 | 0.09889658
15.28822 | 52.2936 | 52.62158 | 51.96874 | -0.3279752 | 0.5537534 | 0.09908269
15.29821 | 52.2875 | 52.61223 | 51.95877 | -0.3247279 | 0.5541865 | 0.09926918
15.30821 | 52.2901 | 52.60289 | 51.94882 | -0.3127928 | 0.5546206 | 0.09945637
15.31821 | 52.2653 | 52.59358 | 51.93888 | -0.3282791 | 0.5550551 | 0.09964411
15.32821 | 52.2578 | 52.58429 | 51.92896 | -0.3264867 | 0.5554902 | 0.09983241
15.33821 | 52.2345 | 52.57502 | 51.91907 | -0.3405154 | 0.5559259 | 0.1000212
15.3482 | 52.2247 | 52.56577 | 51.9092 | -0.3410743 | 0.5563617 | 0.1002104
15.3582 | 52.2049 | 52.55654 | 51.89935 | -0.3516449 | 0.5567985 | 0.1004003
15.3682 | 52.1899 | 52.54734 | 51.88951 | -0.357436 | 0.5572358 | 0.1005908
15.3782 | 52.1805 | 52.53815 | 51.87969 | -0.3576476 | 0.5576737 | 0.1007818
15.3882 | 52.145 | 52.52898 | 51.86989 | -0.3839796 | 0.558112 | 0.1009734
15.3982 | 52.1406 | 52.51983 | 51.86012 | -0.3792318 | 0.558551 | 0.1011656
15.40819 | 52.1227 | 52.51071 | 51.85036 | -0.388013 | 0.55899 | 0.1013581
15.41819 | 52.1166 | 52.50161 | 51.84062 | -0.3850052 | 0.5594302 | 0.1015513
15.42819 | 52.1116 | 52.49252 | 51.8309 | -0.3809169 | 0.5598708 | 0.1017452
15.43819 | 52.0911 | 52.48345 | 51.8212 | -0.3923483 | 0.560312 | 0.1019396
15.44819 | 52.0518 | 52.4744 | 51.81151 | -0.4225991 | 0.5607537 | 0.1021346
15.45818 | 52.0229 | 52.46538 | 51.80185 | -0.4424781 | 0.5611955 | 0.1023299
15.46818 | 52.0059 | 52.45637 | 51.7922 | -0.4504672 | 0.5616384 | 0.102526
15.47818 | 51.9909 | 52.44738 | 51.78257 | -0.4564753 | 0.5620818 | 0.1027227
15.48818 | 51.9656 | 52.4384 | 51.77296 | -0.4728022 | 0.5625258 | 0.10292
15.49818 | 51.9273 | 52.42945 | 51.76336 | -0.5021477 | 0.5629703 | 0.1031178
15.50818 | 51.9292 | 52.42051 | 51.75378 | -0.4913118 | 0.5634154 | 0.1033163
15.51817 | 51.9325 | 52.4116 | 51.74423 | -0.4791031 | 0.5638606 | 0.1035151
15.52817 | 51.9006 | 52.4027 | 51.73468 | -0.5021037 | 0.5643068 | 0.1037147
15.53817 | 51.917 | 52.39382 | 51.72515 | -0.4768223 | 0.5647536 | 0.1039149
15.54817 | 51.8721 | 52.38496 | 51.71564 | -0.5128589 | 0.5652009 | 0.1041157
15.55817 | 51.841 | 52.37611 | 51.70615 | -0.5351132 | 0.5656489 | 0.104317
15.56816 | 51.8255 | 52.36729 | 51.69668 | -0.541794 | 0.5660969 | 0.1045188
15.57816 | 51.8017 | 52.35848 | 51.68722 | -0.5567834 | 0.5665459 | 0.1047214
15.58816 | 51.7905 | 52.34969 | 51.67777 | -0.5591901 | 0.5669956 | 0.1049246
15.59816 | 51.762 | 52.34091 | 51.66834 | -0.578914 | 0.5674458 | 0.1051284
15.60816 | 51.745 | 52.33215 | 51.65893 | -0.587155 | 0.5678965 | 0.1053328
15.61816 | 51.7555 | 52.32341 | 51.64953 | -0.5679128 | 0.5683479 | 0.1055377
15.62815 | 51.757 | 52.3147 | 51.64015 | -0.5576961 | 0.5687993 | 0.1057432
15.63815 | 51.7345 | 52.30599 | 51.63079 | -0.5714872 | 0.5692518 | 0.1059494
15.64815 | 51.7395 | 52.29729 | 51.62143 | -0.5577949 | 0.5697049 | 0.1061562
15.65815 | 51.7262 | 52.28862 | 51.6121 | -0.5624188 | 0.5701585 | 0.1063637
15.66815 | 51.7093 | 52.27996 | 51.60277 | -0.5706589 | 0.5706127 | 0.1065717
15.67814 | 51.6977 | 52.27132 | 51.59348 | -0.5736236 | 0.571067 | 0.1067802
15.68814 | 51.6949 | 52.2627 | 51.58418 | -0.5677957 | 0.5715224 | 0.1069896
15.69814 | 51.6815 | 52.25408 | 51.57491 | -0.5725834 | 0.5719784 | 0.1071995
15.70814 | 51.6447 | 52.24549 | 51.56564 | -0.6007868 | 0.572435 | 0.1074101
15.71814 | 51.6506 | 52.23691 | 51.55639 | -0.5863056 | 0.572892 | 0.1076213
15.72814 | 51.6457 | 52.22834 | 51.54716 | -0.5826398 | 0.5733497 | 0.1078332
15.73813 | 51.6392 | 52.2198 | 51.53794 | -0.5805978 | 0.5738076 | 0.1080455
15.74813 | 51.6415 | 52.21126 | 51.52874 | -0.5697622 | 0.5742665 | 0.1082586
15.75813 | 51.6388 | 52.20274 | 51.51954 | -0.5639415 | 0.5747259 | 0.1084724
15.76813 | 51.625 | 52.19424 | 51.51036 | -0.5692356 | 0.575186 | 0.1086868
15.77813 | 51.6239 | 52.18574 | 51.5012 | -0.5618444 | 0.5756466 | 0.1089019
15.78812 | 51.6069 | 52.17728 | 51.49205 | -0.5703762 | 0.5761074 | 0.1091174
15.79812 | 51.6012 | 52.16881 | 51.48291 | -0.5676138 | 0.5765693 | 0.1093337
15.80812 | 51.5935 | 52.16037 | 51.47378 | -0.5668657 | 0.5770316 | 0.1095508
15.81812 | 51.5493 | 52.15193 | 51.46467 | -0.6026316 | 0.5774946 | 0.1097685
15.82812 | 51.5656 | 52.14351 | 51.45557 | -0.5779116 | 0.5779582 | 0.1099868
15.83812 | 51.5491 | 52.13511 | 51.44648 | -0.5860054 | 0.5784225 | 0.1102058
15.84811 | 51.5318 | 52.12672 | 51.43741 | -0.5949213 | 0.5788868 | 0.1104253
15.85811 | 51.5321 | 52.11834 | 51.42834 | -0.5862423 | 0.5793522 | 0.1106457
15.86811 | 51.5066 | 52.10998 | 51.41929 | -0.6033768 | 0.5798181 | 0.1108667
15.87811 | 51.4929 | 52.10162 | 51.41025 | -0.6087246 | 0.5802847 | 0.1110884
15.88811 | 51.4683 | 52.09329 | 51.40122 | -0.6249856 | 0.5807519 | 0.1113108
15.8981 | 51.4652 | 52.08497 | 51.39222 | -0.6197679 | 0.5812193 | 0.1115336
15.9081 | 51.462 | 52.07665 | 51.38321 | -0.6146549 | 0.5816877 | 0.1117574
15.9181 | 51.4499 | 52.06835 | 51.37422 | -0.6184546 | 0.5821567 | 0.1119818
15.9281 | 51.4237 | 52.06007 | 51.36523 | -0.6363669 | 0.5826263 | 0.112207
15.9381 | 51.4176 | 52.05179 | 51.35626 | -0.6341918 | 0.5830965 | 0.1124328
15.9481 | 51.4029 | 52.04353 | 51.3473 | -0.6406291 | 0.5835673 | 0.1126593
15.95809 | 51.386 | 52.03529 | 51.33836 | -0.6492869 | 0.5840382 | 0.1128863
15.96809 | 51.369 | 52.02705 | 51.32942 | -0.6580486 | 0.5845103 | 0.1131142
15.97809 | 51.3526 | 52.01882 | 51.3205 | -0.6662224 | 0.584983 | 0.1133428
15.98809 | 51.3284 | 52.01061 | 51.31158 | -0.682208 | 0.5854563 | 0.1135721
15.99809 | 51.3342 | 52.00241 | 51.30267 | -0.6682053 | 0.5859301 | 0.1138022
16.00808 | 51.3102 | 51.99422 | 51.29379 | -0.6840225 | 0.5864041 | 0.1140326
16.01808 | 51.3056 | 51.98604 | 51.2849 | -0.680443 | 0.5868791 | 0.1142641
16.02808 | 51.2724 | 51.97787 | 51.27602 | -0.7054749 | 0.5873549 | 0.1144963
16.03808 | 51.2727 | 51.96972 | 51.26716 | -0.6970182 | 0.5878312 | 0.1147292
16.04808 | 51.2536 | 51.96157 | 51.2583 | -0.7079725 | 0.5883082 | 0.1149628
16.05808 | 51.2243 | 51.95344 | 51.24945 | -0.7291378 | 0.5887858 | 0.1151972
16.06807 | 51.2198 | 51.94532 | 51.24063 | -0.7255222 | 0.5892634 | 0.115432
16.07807 | 51.207 | 51.93721 | 51.2318 | -0.7302091 | 0.5897422 | 0.1156678
16.08807 | 51.1954 | 51.92911 | 51.22298 | -0.7337068 | 0.5902217 | 0.1159044
16.09807 | 51.1861 | 51.92102 | 51.21417 | -0.734915 | 0.5907017 | 0.1161417
16.10807 | 51.1743 | 51.91293 | 51.20537 | -0.7386337 | 0.5911825 | 0.1163797
16.11806 | 51.1473 | 51.90487 | 51.19659 | -0.7575706 | 0.5916633 | 0.1166183
16.12806 | 51.1571 | 51.89681 | 51.18781 | -0.7397097 | 0.5921451 | 0.1168578
16.13806 | 51.1251 | 51.88876 | 51.17903 | -0.7636588 | 0.5926278 | 0.1170981
16.14806 | 51.1345 | 51.88072 | 51.17027 | -0.7462179 | 0.5931109 | 0.1173391
16.15806 | 51.1026 | 51.87269 | 51.16151 | -0.7700867 | 0.5935948 | 0.1175809
16.16806 | 51.0838 | 51.86467 | 51.15276 | -0.7808654 | 0.5940793 | 0.1178235
16.17805 | 51.0658 | 51.85666 | 51.14403 | -0.7908615 | 0.5945638 | 0.1180665
16.18805 | 51.0563 | 51.84866 | 51.1353 | -0.7923591 | 0.5950495 | 0.1183106
16.19805 | 51.0417 | 51.84067 | 51.12657 | -0.798966 | 0.5955359 | 0.1185555
16.20805 | 51.0437 | 51.83268 | 51.11786 | -0.7889822 | 0.5960229 | 0.1188011
16.21805 | 51.0317 | 51.82471 | 51.10915 | -0.7930076 | 0.5965106 | 0.1190475
16.22804 | 51.0062 | 51.81675 | 51.10046 | -0.8105498 | 0.5969983 | 0.1192945
16.23804 | 51.0196 | 51.80879 | 51.09176 | -0.789193 | 0.5974872 | 0.1195425
16.24804 | 51.0173 | 51.80084 | 51.08308 | -0.7835449 | 0.5979767 | 0.1197912
16.25804 | 50.9959 | 51.79291 | 51.0744 | -0.7970056 | 0.5984669 | 0.1200408
16.26804 | 50.9883 | 51.78497 | 51.06573 | -0.7966747 | 0.5989578 | 0.1202911
16.27804 | 50.972 | 51.77705 | 51.05706 | -0.8050523 | 0.5994493 | 0.1205423
16.28803 | 50.9849 | 51.76915 | 51.04841 | -0.7842462 | 0.5999409 | 0.120794
16.29803 | 50.9624 | 51.76124 | 51.03976 | -0.7988402 | 0.6004337 | 0.1210467
16.30803 | 50.9641 | 51.75334 | 51.03112 | -0.7892424 | 0.600927 | 0.1213003
16.31803 | 50.9792 | 51.74545 | 51.02248 | -0.7662526 | 0.6014211 | 0.1215547
16.32803 | 50.9729 | 51.73757 | 51.01384 | -0.7646707 | 0.6019158 | 0.1218099
16.33802 | 50.9749 | 51.7297 | 51.00523 | -0.7548044 | 0.6024107 | 0.1220656
16.34802 | 50.9602 | 51.72184 | 50.99661 | -0.7616379 | 0.6029067 | 0.1223224
16.35802 | 50.9648 | 51.71398 | 50.988 | -0.7491789 | 0.6034034 | 0.1225801
16.36802 | 50.9564 | 51.70613 | 50.97939 | -0.7497274 | 0.6039008 | 0.1228385
16.37802 | 50.9563 | 51.69828 | 50.97079 | -0.7419831 | 0.6043987 | 0.1230979
16.38802 | 50.9441 | 51.69045 | 50.96219 | -0.7463461 | 0.6048973 | 0.123358
16.39801 | 50.9656 | 51.68262 | 50.95361 | -0.7170241 | 0.6053962 | 0.1236187
16.40801 | 50.9424 | 51.6748 | 50.94502 | -0.7324012 | 0.6058962 | 0.1238806
16.41801 | 50.9324 | 51.66699 | 50.93645 | -0.7345852 | 0.6063967 | 0.1241433
16.42801 | 50.9515 | 51.65918 | 50.92787 | -0.707676 | 0.606898 | 0.1244068
16.43801 | 50.9711 | 51.65137 | 50.9193 | -0.6802735 | 0.6074 | 0.1246712
16.448 | 50.9529 | 51.64359 | 50.91075 | -0.6906854 | 0.6079021 | 0.1249361
16.458 | 50.933 | 51.6358 | 50.90219 | -0.7027959 | 0.6084054 | 0.1252022
16.468 | 50.9363 | 51.62801 | 50.89363 | -0.6917128 | 0.6089094 | 0.1254692
16.478 | 50.9211 | 51.62024 | 50.88509 | -0.699136 | 0.6094139 | 0.125737
16.488 | 50.9106 | 51.61247 | 50.87654 | -0.7018653 | 0.6099192 | 0.1260057
16.498 | 50.8985 | 51.6047 | 50.868 | -0.7062007 | 0.6104251 | 0.1262753
16.50799 | 50.9154 | 51.59695 | 50.85947 | -0.6815499 | 0.6109313 | 0.1265455
16.51799 | 50.9016 | 51.5892 | 50.85094 | -0.6875971 | 0.6114386 | 0.1268168
16.52799 | 50.8889 | 51.58145 | 50.84241 | -0.69255 | 0.6119465 | 0.1270891
16.53799 | 50.8788 | 51.57371 | 50.83389 | -0.6949087 | 0.6124552 | 0.1273622
16.54799 | 50.8787 | 51.56597 | 50.82537 | -0.6872728 | 0.6129644 | 0.1276362
16.55798 | 50.8607 | 51.55825 | 50.81687 | -0.6975502 | 0.613474 | 0.1279109
16.56798 | 50.8377 | 51.55053 | 50.80835 | -0.7128252 | 0.6139847 | 0.1281867
16.57798 | 50.8169 | 51.54281 | 50.79985 | -0.7259054 | 0.614496 | 0.1284634
16.58798 | 50.8131 | 51.53509 | 50.79134 | -0.7219908 | 0.6150081 | 0.1287411
16.59798 | 50.7916 | 51.52738 | 50.78284 | -0.7357812 | 0.6155208 | 0.1290196
16.60798 | 50.7956 | 51.51968 | 50.77434 | -0.7240767 | 0.6160342 | 0.1292991
16.61797 | 50.7706 | 51.51198 | 50.76586 | -0.7413845 | 0.6165477 | 0.1295792
16.62797 | 50.7782 | 51.50429 | 50.75737 | -0.7260895 | 0.6170625 | 0.1298606
16.63797 | 50.7542 | 51.4966 | 50.74888 | -0.7423993 | 0.617578 | 0.1301428
16.64797 | 50.7637 | 51.48891 | 50.74039 | -0.7252135 | 0.6180942 | 0.130426
16.65797 | 50.7447 | 51.48123 | 50.73191 | -0.7365322 | 0.6186111 | 0.1307102
16.66796 | 50.7213 | 51.47356 | 50.72344 | -0.7522629 | 0.619128 | 0.130995
16.67796 | 50.7057 | 51.46589 | 50.71496 | -0.7601902 | 0.6196462 | 0.131281
16.68796 | 50.7122 | 51.45822 | 50.70649 | -0.7460218 | 0.6201651 | 0.131568
16.69796 | 50.6778 | 51.45056 | 50.69802 | -0.7727575 | 0.6206848 | 0.1318559
16.70796 | 50.7035 | 51.4429 | 50.68955 | -0.739397 | 0.6212051 | 0.1321448
16.71796 | 50.694 | 51.43524 | 50.68108 | -0.7412406 | 0.6217262 | 0.1324347
16.72795 | 50.6927 | 51.4276 | 50.67262 | -0.7348955 | 0.6222473 | 0.1327252
16.73795 | 50.6537 | 51.41995 | 50.66416 | -0.7662466 | 0.6227697 | 0.133017
16.74795 | 50.6966 | 51.4123 | 50.6557 | -0.7157012 | 0.6232928 | 0.1333098
16.75795 | 50.6652 | 51.40466 | 50.64724 | -0.7394594 | 0.6238166 | 0.1336036
16.76795 | 50.6403 | 51.39702 | 50.63878 | -0.7567211 | 0.6243412 | 0.1338983
16.77794 | 50.6075 | 51.38939 | 50.63033 | -0.7818937 | 0.6248659 | 0.1341938
16.78794 | 50.6156 | 51.38176 | 50.62188 | -0.7661619 | 0.6253918 | 0.1344905
16.79794 | 50.623 | 51.37413 | 50.61343 | -0.7511333 | 0.6259184 | 0.1347883
16.80794 | 50.6014 | 51.36651 | 50.60498 | -0.7651078 | 0.6264458 | 0.135087
16.81794 | 50.609 | 51.35889 | 50.59652 | -0.7498853 | 0.6269738 | 0.1353868
16.82794 | 50.5908 | 51.35127 | 50.58808 | -0.7604657 | 0.6275027 | 0.1356875
16.83793 | 50.5812 | 51.34366 | 50.57964 | -0.7624565 | 0.6280317 | 0.135989
16.84793 | 50.5974 | 51.33604 | 50.57119 | -0.7386424 | 0.6285619 | 0.1362918
16.85793 | 50.5877 | 51.32843 | 50.56274 | -0.7407308 | 0.6290927 | 0.1365957
16.86793 | 50.5756 | 51.32082 | 50.5543 | -0.7452219 | 0.6296244 | 0.1369005
16.87793 | 50.5286 | 51.31322 | 50.54585 | -0.7846155 | 0.6301568 | 0.1372064
16.88792 | 50.5305 | 51.30562 | 50.53742 | -0.775119 | 0.6306893 | 0.1375131
16.89792 | 50.5153 | 51.29802 | 50.52897 | -0.7827172 | 0.6312231 | 0.1378211
16.90792 | 50.5244 | 51.29042 | 50.52053 | -0.7660176 | 0.6317577 | 0.1381301
16.91792 | 50.4983 | 51.28282 | 50.51209 | -0.7845201 | 0.6322929 | 0.1384402
16.92792 | 50.521 | 51.27522 | 50.50364 | -0.7542246 | 0.6328289 | 0.1387514
16.93792 | 50.4827 | 51.26763 | 50.4952 | -0.7849311 | 0.6333656 | 0.1390636
16.94791 | 50.5286 | 51.26005 | 50.48677 | -0.731447 | 0.6339025 | 0.1393766
16.95791 | 50.4776 | 51.25246 | 50.47833 | -0.7748572 | 0.6344407 | 0.139691
16.96791 | 50.4893 | 51.24487 | 50.46988 | -0.7555689 | 0.6349795 | 0.1400064
16.97791 | 50.4243 | 51.23728 | 50.46144 | -0.8129823 | 0.6355191 | 0.1403229
16.98791 | 50.4408 | 51.2297 | 50.453 | -0.7888973 | 0.6360595 | 0.1406406
16.9979 | 50.4168 | 51.22212 | 50.44456 | -0.8053212 | 0.6366001 | 0.140959
17.0079 | 50.4153 | 51.21454 | 50.43612 | -0.799239 | 0.6371419 | 0.1412788
17.0179 | 50.3829 | 51.20696 | 50.42767 | -0.8240581 | 0.6376846 | 0.1415997
17.0279 | 50.4153 | 51.19938 | 50.41923 | -0.7840782 | 0.6382278 | 0.1419217
17.0379 | 50.3858 | 51.1918 | 50.41078 | -0.8059996 | 0.6387719 | 0.1422449
17.0479 | 50.4183 | 51.18422 | 50.40234 | -0.765922 | 0.6393166 | 0.1425691
17.05789 | 50.3864 | 51.17665 | 50.3939 | -0.790253 | 0.6398617 | 0.1428942
17.06789 | 50.3916 | 51.16908 | 50.38545 | -0.7774772 | 0.640408 | 0.1432207
17.07789 | 50.3437 | 51.1615 | 50.377 | -0.8178022 | 0.640955 | 0.1435484
17.08789 | 50.334 | 51.15393 | 50.36855 | -0.819928 | 0.6415027 | 0.1438772
17.09789 | 50.3167 | 51.14635 | 50.3601 | -0.8296544 | 0.6420513 | 0.1442071
17.10788 | 50.2924 | 51.13879 | 50.35165 | -0.846389 | 0.6426001 | 0.1445379
17.11788 | 50.2995 | 51.13122 | 50.3432 | -0.8317164 | 0.6431501 | 0.1448701
17.12788 | 50.3098 | 51.12364 | 50.33474 | -0.8138443 | 0.6437009 | 0.1452036
17.13788 | 50.3012 | 51.11607 | 50.32628 | -0.8148725 | 0.6442524 | 0.1455381
17.14788 | 50.3159 | 51.1085 | 50.31782 | -0.792601 | 0.6448047 | 0.1458739
17.15788 | 50.3147 | 51.10093 | 50.30936 | -0.7862296 | 0.6453577 | 0.1462108
17.16787 | 50.2803 | 51.09337 | 50.30091 | -0.8130659 | 0.645911 | 0.1465486
17.17787 | 50.2913 | 51.08579 | 50.29244 | -0.7944947 | 0.6464655 | 0.1468879
17.18787 | 50.2164 | 51.07822 | 50.28397 | -0.8618235 | 0.6470209 | 0.1472284
17.19787 | 50.2379 | 51.07065 | 50.27551 | -0.8327522 | 0.647577 | 0.1475701
17.20787 | 50.1992 | 51.06308 | 50.26703 | -0.8638807 | 0.6481339 | 0.147913
17.21786 | 50.2005 | 51.05552 | 50.25857 | -0.8550164 | 0.6486909 | 0.1482568
17.22786 | 50.189 | 51.04794 | 50.25009 | -0.8589442 | 0.6492493 | 0.1486021
17.23786 | 50.1957 | 51.04037 | 50.24161 | -0.8446716 | 0.6498085 | 0.1489487
17.24786 | 50.2071 | 51.0328 | 50.23313 | -0.8256987 | 0.6503685 | 0.1492965
17.25786 | 50.2098 | 51.02523 | 50.22465 | -0.8154251 | 0.6509292 | 0.1496455
17.26786 | 50.1693 | 51.01765 | 50.21616 | -0.8483509 | 0.6514907 | 0.1499958
17.27785 | 50.172 | 51.01008 | 50.20768 | -0.8380835 | 0.6520523 | 0.150347
17.28785 | 50.126 | 51.00251 | 50.19919 | -0.8765078 | 0.6526153 | 0.1506997
17.29785 | 50.1589 | 50.99493 | 50.1907 | -0.8360313 | 0.6531792 | 0.1510537
17.30785 | 50.0926 | 50.98735 | 50.1822 | -0.894754 | 0.6537438 | 0.151409
17.31785 | 50.1161 | 50.97978 | 50.1737 | -0.8636756 | 0.6543092 | 0.1517656
17.32784 | 50.0983 | 50.9722 | 50.16521 | -0.8739037 | 0.6548747 | 0.1521231
17.33784 | 50.1053 | 50.96462 | 50.1567 | -0.8593231 | 0.6554417 | 0.1524822
17.34784 | 50.1259 | 50.95704 | 50.14819 | -0.8311414 | 0.6560094 | 0.1528426
17.35784 | 50.1224 | 50.94946 | 50.13968 | -0.8270584 | 0.6565779 | 0.1532043
17.36784 | 50.0852 | 50.94187 | 50.13116 | -0.8566742 | 0.6571473 | 0.1535673
17.37784 | 50.0973 | 50.93429 | 50.12264 | -0.8369885 | 0.6577174 | 0.1539316
17.38783 | 50.0841 | 50.92671 | 50.11412 | -0.8426089 | 0.6582877 | 0.1542969
17.39783 | 50.0546 | 50.91912 | 50.1056 | -0.8645203 | 0.6588594 | 0.1546638
17.40783 | 50.0235 | 50.91153 | 50.09707 | -0.88803 | 0.6594318 | 0.1550321
17.41783 | 50.0731 | 50.90394 | 50.08853 | -0.8308381 | 0.6600051 | 0.1554017
17.42783 | 50.0537 | 50.89634 | 50.07999 | -0.8426445 | 0.6605792 | 0.1557726
17.43782 | 50.0635 | 50.88876 | 50.07146 | -0.8252567 | 0.6611536 | 0.1561446
17.44782 | 50.0652 | 50.88116 | 50.06291 | -0.8159595 | 0.6617292 | 0.1565182
17.45782 | 50.0712 | 50.87356 | 50.05436 | -0.8023603 | 0.6623057 | 0.1568932
17.46782 | 50.0595 | 50.86596 | 50.04581 | -0.8064591 | 0.6628829 | 0.1572695
17.47782 | 50.0583 | 50.85836 | 50.03725 | -0.800056 | 0.663461 | 0.1576473
17.48782 | 50.0383 | 50.85075 | 50.02868 | -0.8124507 | 0.6640399 | 0.1580264
17.49781 | 50.0222 | 50.84315 | 50.02013 | -0.820951 | 0.6646191 | 0.1584065
17.50781 | 50.0076 | 50.83554 | 50.01155 | -0.8279412 | 0.6651995 | 0.1587884
17.51781 | 50.0303 | 50.82793 | 50.00298 | -0.7976293 | 0.6657809 | 0.1591717
17.52781 | 50.0211 | 50.82032 | 49.9944 | -0.799215 | 0.666363 | 0.1595564
17.53781 | 50.0251 | 50.8127 | 49.98581 | -0.7875983 | 0.666946 | 0.1599425
17.5478 | 50.0424 | 50.80509 | 49.97723 | -0.7626867 | 0.6675292 | 0.1603296
17.5578 | 50.0349 | 50.79747 | 49.96863 | -0.7625651 | 0.6681138 | 0.1607186
17.5678 | 50.0106 | 50.78984 | 49.96003 | -0.7792408 | 0.6686992 | 0.1611089
17.5778 | 50.0247 | 50.78221 | 49.95143 | -0.7575137 | 0.6692853 | 0.1615007
17.5878 | 49.9811 | 50.77458 | 49.94282 | -0.7934841 | 0.6698724 | 0.161894
17.5978 | 49.9721 | 50.76695 | 49.9342 | -0.7948516 | 0.6704603 | 0.1622887
17.60779 | 49.9573 | 50.75932 | 49.92559 | -0.802024 | 0.6710484 | 0.1626845
17.61779 | 49.9577 | 50.75169 | 49.91697 | -0.7939858 | 0.6716379 | 0.1630821
17.62779 | 49.9625 | 50.74404 | 49.90834 | -0.7815447 | 0.6722283 | 0.1634813
17.63779 | 49.9663 | 50.7364 | 49.8997 | -0.7701005 | 0.6728195 | 0.1638818
17.64779 | 49.9764 | 50.72875 | 49.89106 | -0.7523534 | 0.6734115 | 0.1642839
17.65778 | 49.9647 | 50.72111 | 49.88242 | -0.7564107 | 0.6740038 | 0.1646871
17.66778 | 49.9296 | 50.71346 | 49.87377 | -0.7838572 | 0.6745975 | 0.1650922
17.67778 | 49.9353 | 50.7058 | 49.86511 | -0.7705005 | 0.675192 | 0.1654988
17.68778 | 49.8907 | 50.69814 | 49.85645 | -0.8074406 | 0.6757874 | 0.1659069
17.69778 | 49.892 | 50.69048 | 49.84778 | -0.7984772 | 0.6763836 | 0.1663166
17.70778 | 49.8493 | 50.68281 | 49.8391 | -0.8335104 | 0.6769806 | 0.1667278
17.71777 | 49.8639 | 50.67515 | 49.83043 | -0.811248 | 0.6775779 | 0.16714
17.72777 | 49.8497 | 50.66747 | 49.82174 | -0.8177743 | 0.6781767 | 0.1675543
17.73777 | 49.8794 | 50.6598 | 49.81305 | -0.780397 | 0.6787763 | 0.1679702
17.74777 | 49.87 | 50.65212 | 49.80435 | -0.7821162 | 0.6793767 | 0.1683876
17.75777 | 49.8641 | 50.64443 | 49.79565 | -0.7803316 | 0.679978 | 0.1688065
17.76776 | 49.83 | 50.63675 | 49.78694 | -0.806751 | 0.6805795 | 0.1692267
17.77776 | 49.8264 | 50.62906 | 49.77823 | -0.802659 | 0.6811824 | 0.1696488
17.78776 | 49.8035 | 50.62136 | 49.7695 | -0.8178632 | 0.6817863 | 0.1700725
17.79776 | 49.7906 | 50.61366 | 49.76077 | -0.8230635 | 0.6823911 | 0.1704979
17.80776 | 49.7493 | 50.60596 | 49.75204 | -0.8566598 | 0.6829966 | 0.1709248
17.81776 | 49.7622 | 50.59825 | 49.7433 | -0.8360522 | 0.6836031 | 0.1713534
17.82775 | 49.7468 | 50.59055 | 49.73456 | -0.8437481 | 0.6842096 | 0.1717832
17.83775 | 49.7697 | 50.58283 | 49.7258 | -0.8131324 | 0.6848178 | 0.172215
17.84775 | 49.7638 | 50.57511 | 49.71704 | -0.8113126 | 0.6854269 | 0.1726485
17.85775 | 49.7594 | 50.56739 | 49.70827 | -0.8079886 | 0.6860368 | 0.1730837
17.86775 | 49.7454 | 50.55966 | 49.69949 | -0.8142603 | 0.6866475 | 0.1735205
17.87774 | 49.7309 | 50.55194 | 49.69072 | -0.8210354 | 0.6872585 | 0.1739585
17.88774 | 49.743 | 50.5442 | 49.68193 | -0.8011985 | 0.6878709 | 0.1743987
17.89774 | 49.7142 | 50.53646 | 49.67313 | -0.8222573 | 0.6884843 | 0.1748405
17.90774 | 49.6741 | 50.52871 | 49.66433 | -0.8546117 | 0.6890986 | 0.175284
17.91774 | 49.6811 | 50.52096 | 49.65552 | -0.8398615 | 0.6897137 | 0.1757293
17.92774 | 49.6904 | 50.51321 | 49.6467 | -0.8228068 | 0.6903297 | 0.1761762
17.93773 | 49.7063 | 50.50546 | 49.63788 | -0.7991554 | 0.690946 | 0.1766245
17.94773 | 49.7015 | 50.49769 | 49.62905 | -0.7961915 | 0.6915637 | 0.1770749
17.95773 | 49.7006 | 50.48992 | 49.62021 | -0.789323 | 0.6921824 | 0.177527
17.96773 | 49.7061 | 50.48215 | 49.61137 | -0.7760499 | 0.6928019 | 0.1779809
17.97773 | 49.6818 | 50.47437 | 49.60251 | -0.7925719 | 0.6934223 | 0.1784366
17.98772 | 49.708 | 50.4666 | 49.59366 | -0.758597 | 0.6940431 | 0.1788935
17.99772 | 49.6686 | 50.45881 | 49.58479 | -0.7902095 | 0.6946653 | 0.1793527
18.00772 | 49.636 | 50.45102 | 49.57591 | -0.815017 | 0.6952883 | 0.1798137
18.01772 | 49.6184 | 50.44322 | 49.56703 | -0.8248196 | 0.6959123 | 0.1802765
18.02772 | 49.6366 | 50.43542 | 49.55814 | -0.7988173 | 0.6965371 | 0.1807411
18.03772 | 49.6664 | 50.42761 | 49.54924 | -0.76121 | 0.697163 | 0.1812075
18.04771 | 49.649 | 50.41981 | 49.54034 | -0.7708054 | 0.697789 | 0.1816752
18.05771 | 49.652 | 50.41199 | 49.53143 | -0.7599879 | 0.6984167 | 0.1821452
18.06771 | 49.6577 | 50.40417 | 49.5225 | -0.7464653 | 0.6990452 | 0.1826171
18.07771 | 49.6333 | 50.39634 | 49.51357 | -0.7630375 | 0.6996745 | 0.1830909
18.08771 | 49.6457 | 50.3885 | 49.50463 | -0.7428045 | 0.7003048 | 0.1835665
18.0977 | 49.6185 | 50.38067 | 49.4957 | -0.7621741 | 0.7009355 | 0.1840435
18.1077 | 49.5726 | 50.37283 | 49.48674 | -0.8002305 | 0.7015675 | 0.1845228
18.1177 | 49.5727 | 50.36498 | 49.47778 | -0.7922815 | 0.7022005 | 0.185004
18.1277 | 49.5823 | 50.35713 | 49.46881 | -0.7748272 | 0.7028345 | 0.1854872
18.1377 | 49.592 | 50.34927 | 49.45983 | -0.7572674 | 0.7034693 | 0.1859722
18.1477 | 49.5852 | 50.3414 | 49.45084 | -0.7562023 | 0.7041052 | 0.1864592
18.15769 | 49.5988 | 50.33354 | 49.44185 | -0.7347395 | 0.7047412 | 0.1869476
18.16769 | 49.5783 | 50.32566 | 49.43285 | -0.7473633 | 0.7053789 | 0.1874384
18.17769 | 49.5854 | 50.31778 | 49.42383 | -0.7323815 | 0.7060175 | 0.1879312
18.18769 | 49.5659 | 50.30989 | 49.41481 | -0.743994 | 0.7066569 | 0.1884259
18.19769 | 49.5576 | 50.302 | 49.40578 | -0.7444009 | 0.7072973 | 0.1889226
18.20768 | 49.5117 | 50.29411 | 49.39675 | -0.7824101 | 0.707938 | 0.1894208
18.21768 | 49.5134 | 50.28621 | 49.3877 | -0.7728056 | 0.7085803 | 0.1899215
18.22768 | 49.5139 | 50.2783 | 49.37865 | -0.7643954 | 0.7092235 | 0.1904241
18.23768 | 49.5176 | 50.27038 | 49.36958 | -0.7527794 | 0.7098676 | 0.1909288
18.24768 | 49.5165 | 50.26246 | 49.36051 | -0.7459575 | 0.7105127 | 0.1914355
18.25767 | 49.4948 | 50.25454 | 49.35144 | -0.7597377 | 0.7111581 | 0.1919438
18.26767 | 49.5077 | 50.2466 | 49.34234 | -0.738904 | 0.711805 | 0.1924546
18.27767 | 49.4803 | 50.23866 | 49.33324 | -0.7583645 | 0.7124529 | 0.1929674
18.28767 | 49.492 | 50.23072 | 49.32413 | -0.7387189 | 0.7131018 | 0.1934823
18.29767 | 49.4575 | 50.22277 | 49.31502 | -0.7652674 | 0.7137516 | 0.1939993
18.30767 | 49.4367 | 50.21481 | 49.30589 | -0.7781097 | 0.7144023 | 0.1945184
18.31766 | 49.4164 | 50.20685 | 49.29676 | -0.7904539 | 0.7150532 | 0.195039
18.32766 | 49.4596 | 50.19888 | 49.28762 | -0.7392842 | 0.7157059 | 0.1955623
18.33766 | 49.4181 | 50.19091 | 49.27846 | -0.7728083 | 0.7163595 | 0.1960877
18.34766 | 49.4156 | 50.18293 | 49.2693 | -0.7673262 | 0.7170141 | 0.1966153
18.35766 | 49.4024 | 50.17494 | 49.26012 | -0.7725379 | 0.7176696 | 0.1971449
18.36765 | 49.4001 | 50.16695 | 49.25095 | -0.7668513 | 0.7183253 | 0.1976763
18.37765 | 49.395 | 50.15895 | 49.24176 | -0.7639506 | 0.7189828 | 0.1982103
18.38765 | 49.3827 | 50.15094 | 49.23256 | -0.7682435 | 0.7196412 | 0.1987464
18.39765 | 49.3642 | 50.14293 | 49.22334 | -0.7787301 | 0.7203005 | 0.1992848
18.40765 | 49.3174 | 50.13491 | 49.21412 | -0.8175103 | 0.7209608 | 0.1998254
18.41765 | 49.3295 | 50.12688 | 49.20489 | -0.7973842 | 0.7216221 | 0.2003682
18.42764 | 49.3302 | 50.11886 | 49.19566 | -0.7886596 | 0.7222837 | 0.2009127
18.43764 | 49.3262 | 50.11082 | 49.18641 | -0.7846205 | 0.7229469 | 0.20146
18.44764 | 49.3092 | 50.10278 | 49.17715 | -0.7935751 | 0.7236111 | 0.2020095
18.45764 | 49.3052 | 50.09472 | 49.16789 | -0.7895231 | 0.7242764 | 0.2025612
18.46764 | 49.3113 | 50.08666 | 49.15861 | -0.7753646 | 0.7249425 | 0.2031153
18.47763 | 49.2835 | 50.07861 | 49.14933 | -0.7951076 | 0.725609 | 0.2036711
18.48763 | 49.2741 | 50.07054 | 49.14003 | -0.7964359 | 0.7262771 | 0.2042297
18.49763 | 49.2576 | 50.06246 | 49.13072 | -0.8048576 | 0.7269462 | 0.2047907
18.50763 | 49.238 | 50.05437 | 49.1214 | -0.8163727 | 0.7276163 | 0.2053539
18.51763 | 49.2295 | 50.04628 | 49.11207 | -0.8167812 | 0.7282874 | 0.2059196
18.52763 | 49.2428 | 50.03818 | 49.10274 | -0.7953829 | 0.7289595 | 0.2064875
18.53762 | 49.2263 | 50.03009 | 49.0934 | -0.8037861 | 0.729632 | 0.2070573
18.54762 | 49.2222 | 50.02197 | 49.08404 | -0.7997743 | 0.730306 | 0.20763
18.55762 | 49.1953 | 50.01386 | 49.07467 | -0.8185558 | 0.7309811 | 0.2082051
18.56762 | 49.227 | 50.00573 | 49.06529 | -0.7787305 | 0.7316571 | 0.2087826
18.57762 | 49.1893 | 49.9976 | 49.0559 | -0.8082984 | 0.7323342 | 0.2093625
18.58761 | 49.1751 | 49.98947 | 49.04651 | -0.8143677 | 0.7330116 | 0.2099443
18.59761 | 49.1378 | 49.98132 | 49.0371 | -0.8435219 | 0.7336906 | 0.2105291
18.60761 | 49.12 | 49.97317 | 49.02768 | -0.8531692 | 0.7343707 | 0.2111163
18.61761 | 49.1527 | 49.96501 | 49.01825 | -0.8123096 | 0.7350518 | 0.2117061
18.62761 | 49.1337 | 49.95684 | 49.00881 | -0.8231431 | 0.7357339 | 0.2122982
18.63761 | 49.1303 | 49.94867 | 48.99936 | -0.8183697 | 0.736417 | 0.212893
18.6476 | 49.1212 | 49.9405 | 48.98991 | -0.8192975 | 0.7371005 | 0.2134896
18.6576 | 49.0913 | 49.93231 | 48.98044 | -0.84101 | 0.7377857 | 0.2140893
18.6676 | 49.0995 | 49.92412 | 48.97095 | -0.8246155 | 0.7384718 | 0.2146916
18.6776 | 49.0685 | 49.91591 | 48.96146 | -0.847414 | 0.739159 | 0.2152964
18.6876 | 49.0725 | 49.90771 | 48.95195 | -0.8352056 | 0.7398472 | 0.2159038
18.69759 | 49.0284 | 49.8995 | 48.94245 | -0.8710981 | 0.7405358 | 0.2165132
18.70759 | 49.0222 | 49.89128 | 48.93292 | -0.8690754 | 0.741226 | 0.2171257
18.71759 | 49.0489 | 49.88305 | 48.92339 | -0.8341456 | 0.7419174 | 0.217741
18.72759 | 49.0207 | 49.87481 | 48.91384 | -0.8541086 | 0.7426097 | 0.2183587
18.73759 | 49.0187 | 49.86656 | 48.90428 | -0.8478645 | 0.743303 | 0.2189792
18.74759 | 48.9894 | 49.85831 | 48.89471 | -0.8689133 | 0.7439975 | 0.2196023
18.75758 | 49.0033 | 49.85006 | 48.88514 | -0.846763 | 0.7446923 | 0.2202275
18.76758 | 49.0084 | 49.8418 | 48.87555 | -0.8333975 | 0.7453887 | 0.220856
18.77758 | 48.9916 | 49.83352 | 48.86595 | -0.8419245 | 0.7460863 | 0.2214871
18.78758 | 48.9779 | 49.82524 | 48.85634 | -0.8473445 | 0.7467849 | 0.2221211
18.79758 | 48.9402 | 49.81696 | 48.84671 | -0.8767569 | 0.7474844 | 0.2227577
18.80757 | 48.9557 | 49.80867 | 48.83709 | -0.8529706 | 0.7481844 | 0.2233964
18.81757 | 48.9528 | 49.80037 | 48.82744 | -0.8475687 | 0.7488862 | 0.2240385
18.82757 | 48.9383 | 49.79206 | 48.81779 | -0.8537595 | 0.7495889 | 0.2246835
18.83757 | 48.94 | 49.78374 | 48.80812 | -0.8437429 | 0.7502928 | 0.2253312
18.84757 | 48.9313 | 49.77542 | 48.79844 | -0.844119 | 0.7509977 | 0.2259817
18.85757 | 48.9485 | 49.76709 | 48.78875 | -0.8185878 | 0.7517036 | 0.2266351
18.86756 | 48.9473 | 49.75876 | 48.77906 | -0.8114575 | 0.7524098 | 0.2272906
18.87756 | 48.9396 | 49.75041 | 48.76934 | -0.8108115 | 0.753118 | 0.2279496
18.88756 | 48.9185 | 49.74206 | 48.75962 | -0.8235583 | 0.7538272 | 0.2286116
18.89756 | 48.8927 | 49.7337 | 48.74988 | -0.8409975 | 0.7545374 | 0.2292764
18.90756 | 48.9173 | 49.72533 | 48.74014 | -0.8080294 | 0.7552487 | 0.2299442
18.91755 | 48.8986 | 49.71696 | 48.73039 | -0.818362 | 0.7559603 | 0.2306141
18.92755 | 48.8965 | 49.70858 | 48.72062 | -0.812079 | 0.7566737 | 0.2312877
18.93755 | 48.9116 | 49.70019 | 48.71084 | -0.7885886 | 0.7573882 | 0.2319643
18.94755 | 48.9038 | 49.69179 | 48.70104 | -0.7879907 | 0.7581038 | 0.2326438
18.95755 | 48.8847 | 49.68339 | 48.69124 | -0.7986854 | 0.7588206 | 0.2333264
18.96755 | 48.8938 | 49.67497 | 48.68142 | -0.7811725 | 0.7595384 | 0.2340119
18.97754 | 48.9164 | 49.66656 | 48.6716 | -0.7501605 | 0.7602564 | 0.2346998
18.98754 | 48.8812 | 49.65813 | 48.66176 | -0.7769326 | 0.7609763 | 0.2353914
18.99754 | 48.9079 | 49.6497 | 48.65191 | -0.7417973 | 0.7616974 | 0.2360861
19.00754 | 48.8625 | 49.64125 | 48.64205 | -0.7787544 | 0.7624195 | 0.2367839
19.01754 | 48.8801 | 49.6328 | 48.63218 | -0.7527041 | 0.7631428 | 0.2374848
19.02753 | 48.8775 | 49.62435 | 48.6223 | -0.7468546 | 0.7638663 | 0.2381881
19.03753 | 48.8713 | 49.61589 | 48.6124 | -0.7445892 | 0.7645918 | 0.2388952
19.04753 | 48.8926 | 49.60742 | 48.60249 | -0.7148161 | 0.7653183 | 0.2396055
19.05753 | 48.8664 | 49.59894 | 48.59257 | -0.7325356 | 0.766046 | 0.2403189
19.06753 | 48.8898 | 49.59045 | 48.58264 | -0.7006475 | 0.7667747 | 0.2410356
19.07753 | 48.8793 | 49.58195 | 48.57269 | -0.7026518 | 0.7675046 | 0.2417555
19.08752 | 48.876 | 49.57346 | 48.56274 | -0.6974571 | 0.7682348 | 0.2424779
19.09752 | 48.893 | 49.56495 | 48.55278 | -0.6719462 | 0.7689668 | 0.2432042
19.10752 | 48.8431 | 49.55643 | 48.54279 | -0.7133277 | 0.7697 | 0.2439338
19.11752 | 48.8773 | 49.5479 | 48.5328 | -0.6706017 | 0.7704343 | 0.2446667
19.12752 | 48.8561 | 49.53937 | 48.5228 | -0.6832681 | 0.7711698 | 0.2454029
19.13751 | 48.8884 | 49.53084 | 48.51279 | -0.6424355 | 0.7719057 | 0.2461418
19.14751 | 48.8601 | 49.52229 | 48.50276 | -0.6621867 | 0.7726434 | 0.2468846
19.15751 | 48.8626 | 49.51373 | 48.49272 | -0.6511304 | 0.7733822 | 0.2476309
19.16751 | 48.8917 | 49.50517 | 48.48266 | -0.6134663 | 0.7741221 | 0.2483806
19.17751 | 48.858 | 49.49659 | 48.4726 | -0.6385947 | 0.7748632 | 0.2491336
19.18751 | 48.8584 | 49.48802 | 48.46252 | -0.6296154 | 0.7756054 | 0.2498901
19.1975 | 48.8256 | 49.47944 | 48.45244 | -0.6538372 | 0.776348 | 0.2506492
19.2075 | 48.8256 | 49.47084 | 48.44234 | -0.6452428 | 0.7770926 | 0.2514127
19.2175 | 48.8251 | 49.46224 | 48.43222 | -0.6371407 | 0.7778382 | 0.2521795
19.2275 | 48.8005 | 49.45363 | 48.4221 | -0.6531311 | 0.778585 | 0.25295
19.2375 | 48.7984 | 49.44501 | 48.41196 | -0.6466137 | 0.7793329 | 0.2537238
19.24749 | 48.7853 | 49.4364 | 48.40182 | -0.6510975 | 0.7800812 | 0.2545006
19.25749 | 48.779 | 49.42776 | 48.39165 | -0.648765 | 0.7808315 | 0.2552816
19.26749 | 48.7952 | 49.41912 | 48.38148 | -0.6239249 | 0.781583 | 0.2560663
19.27749 | 48.7833 | 49.41048 | 48.37129 | -0.627177 | 0.7823354 | 0.2568546
19.28749 | 48.7391 | 49.40182 | 48.36109 | -0.6627217 | 0.7830891 | 0.2576465
19.29749 | 48.7221 | 49.39316 | 48.35087 | -0.6710587 | 0.783844 | 0.2584421
19.30748 | 48.6995 | 49.3845 | 48.34066 | -0.6849968 | 0.7845993 | 0.2592405
19.31748 | 48.7197 | 49.37582 | 48.33042 | -0.6561187 | 0.7853566 | 0.2600435
19.32748 | 48.6907 | 49.36713 | 48.32017 | -0.6764328 | 0.7861149 | 0.2608502
19.33748 | 48.6753 | 49.35844 | 48.3099 | -0.6831395 | 0.7868745 | 0.2616606
19.34748 | 48.6798 | 49.34974 | 48.29963 | -0.6699384 | 0.7876352 | 0.2624748
19.35747 | 48.6692 | 49.34104 | 48.28935 | -0.6718386 | 0.7883963 | 0.2632921
19.36747 | 48.6554 | 49.33232 | 48.27905 | -0.6769225 | 0.7891594 | 0.2641139
19.37747 | 48.6687 | 49.3236 | 48.26874 | -0.6548987 | 0.7899237 | 0.2649396
19.38747 | 48.6244 | 49.31487 | 48.25841 | -0.6904674 | 0.7906892 | 0.2657691
19.39747 | 48.5688 | 49.30613 | 48.24807 | -0.7373286 | 0.7914558 | 0.2666026
19.40747 | 48.5901 | 49.29738 | 48.23772 | -0.7072821 | 0.7922236 | 0.26744
19.41746 | 48.5906 | 49.28864 | 48.22736 | -0.6980369 | 0.7929919 | 0.2682804
19.42746 | 48.5719 | 49.27988 | 48.21699 | -0.7079754 | 0.7937621 | 0.2691257
19.43746 | 48.5765 | 49.27111 | 48.2066 | -0.6946063 | 0.7945335 | 0.269975
19.44746 | 48.5699 | 49.26233 | 48.1962 | -0.6924297 | 0.7953062 | 0.2708282
19.45746 | 48.5729 | 49.25355 | 48.18578 | -0.6806456 | 0.79608 | 0.2716856
19.46745 | 48.5746 | 49.24476 | 48.17536 | -0.6701626 | 0.7968541 | 0.2725461
19.47745 | 48.5319 | 49.23596 | 48.16492 | -0.7040635 | 0.7976304 | 0.2734116
19.48745 | 48.5361 | 49.22716 | 48.15447 | -0.6910569 | 0.7984079 | 0.2742812
19.49745 | 48.4832 | 49.21834 | 48.144 | -0.7351428 | 0.7991866 | 0.2751549
19.50745 | 48.5258 | 49.20952 | 48.13352 | -0.6837212 | 0.7999665 | 0.2760328
19.51745 | 48.5178 | 49.20069 | 48.12303 | -0.6828921 | 0.8007476 | 0.2769149
19.52744 | 48.4925 | 49.19186 | 48.11253 | -0.6993644 | 0.8015291 | 0.2778004
19.53744 | 48.4781 | 49.18302 | 48.10202 | -0.7049203 | 0.8023126 | 0.2786909
19.54744 | 48.4945 | 49.17417 | 48.09149 | -0.679669 | 0.8030974 | 0.2795858
19.55744 | 48.5209 | 49.16531 | 48.08094 | -0.6444102 | 0.8038834 | 0.2804849
19.56744 | 48.4755 | 49.15644 | 48.07038 | -0.680944 | 0.8046707 | 0.2813883
19.57743 | 48.4654 | 49.14758 | 48.05983 | -0.6821792 | 0.8054583 | 0.2822953
19.58743 | 48.4402 | 49.1387 | 48.04924 | -0.6984982 | 0.806248 | 0.2832075
19.59743 | 48.4088 | 49.12981 | 48.03865 | -0.7210098 | 0.8070389 | 0.2841241
19.60743 | 48.4322 | 49.12091 | 48.02804 | -0.6887141 | 0.8078311 | 0.2850451
19.61743 | 48.4229 | 49.11201 | 48.01742 | -0.6891111 | 0.8086246 | 0.2859706
19.62743 | 48.4091 | 49.1031 | 48.00678 | -0.6940007 | 0.8094193 | 0.2869007
19.63742 | 48.398 | 49.09419 | 47.99614 | -0.696192 | 0.8102144 | 0.2878343
19.64742 | 48.3893 | 49.08527 | 47.98548 | -0.695967 | 0.8110115 | 0.2887733
19.65742 | 48.4312 | 49.07633 | 47.97481 | -0.6451347 | 0.81181 | 0.289717
19.66742 | 48.3456 | 49.0674 | 47.96412 | -0.7217952 | 0.8126097 | 0.2906653
19.67742 | 48.3767 | 49.05845 | 47.95342 | -0.6817484 | 0.8134106 | 0.2916182
19.68741 | 48.3309 | 49.0495 | 47.94272 | -0.7186035 | 0.8142121 | 0.2925748
19.69741 | 48.3333 | 49.04054 | 47.93199 | -0.7072424 | 0.8150156 | 0.2935371
19.70741 | 48.3201 | 49.03157 | 47.92125 | -0.711474 | 0.8158204 | 0.2945041
19.71741 | 48.3204 | 49.0226 | 47.9105 | -0.7021984 | 0.8166264 | 0.2954759
19.72741 | 48.3176 | 49.01362 | 47.89973 | -0.6960158 | 0.8174337 | 0.2964524
19.73741 | 48.3241 | 49.00463 | 47.88895 | -0.6805261 | 0.8182423 | 0.2974338
19.7474 | 48.3481 | 48.99564 | 47.87817 | -0.6475382 | 0.8190514 | 0.298419
19.7574 | 48.3402 | 48.98663 | 47.86736 | -0.6464343 | 0.8198626 | 0.2994102
19.7674 | 48.307 | 48.97762 | 47.85654 | -0.6706232 | 0.820675 | 0.3004062
19.7774 | 48.3182 | 48.96861 | 47.84571 | -0.6504051 | 0.8214887 | 0.3014072
19.7874 | 48.2245 | 48.95958 | 47.83486 | -0.7350799 | 0.8223037 | 0.3024131
19.79739 | 48.3036 | 48.95056 | 47.82401 | -0.6469569 | 0.8231192 | 0.3034231
19.80739 | 48.2857 | 48.94152 | 47.81314 | -0.6558179 | 0.8239369 | 0.3044391
19.81739 | 48.2611 | 48.93247 | 47.80226 | -0.6713719 | 0.8247558 | 0.3054602
19.82739 | 48.2629 | 48.92342 | 47.79136 | -0.6605189 | 0.825576 | 0.3064864
19.83739 | 48.2932 | 48.91436 | 47.78044 | -0.6211591 | 0.8263975 | 0.3075178
19.84739 | 48.2739 | 48.90529 | 47.76952 | -0.6313924 | 0.8272203 | 0.3085543
19.85738 | 48.2726 | 48.89623 | 47.75859 | -0.6236279 | 0.8280436 | 0.309595
19.86738 | 48.2497 | 48.88715 | 47.74764 | -0.6374474 | 0.8288691 | 0.3106419
19.87738 | 48.2559 | 48.87806 | 47.73667 | -0.6221604 | 0.829696 | 0.3116943
19.88738 | 48.2119 | 48.86897 | 47.72569 | -0.6570662 | 0.830524 | 0.3127517
19.89738 | 48.2336 | 48.85987 | 47.7147 | -0.6262656 | 0.8313534 | 0.3138148
19.90737 | 48.2213 | 48.85077 | 47.7037 | -0.6294673 | 0.8321833 | 0.3148819
19.91737 | 48.2201 | 48.84165 | 47.69268 | -0.6215531 | 0.8330154 | 0.3159556
19.92737 | 48.2039 | 48.83253 | 47.68165 | -0.6286324 | 0.8338489 | 0.3170349
19.93737 | 48.2073 | 48.8234 | 47.6706 | -0.6161049 | 0.8346836 | 0.3181195
19.94737 | 48.2273 | 48.81427 | 47.65954 | -0.5869711 | 0.8355197 | 0.3192099
19.95737 | 48.1925 | 48.80513 | 47.64847 | -0.6126303 | 0.8363571 | 0.3203055
19.96736 | 48.1776 | 48.79599 | 47.63739 | -0.6183924 | 0.837195 | 0.3214059
19.97736 | 48.1455 | 48.78684 | 47.62629 | -0.6413388 | 0.8380351 | 0.3225129
19.98736 | 48.1298 | 48.77768 | 47.61518 | -0.6478787 | 0.8388767 | 0.3236256
19.99736 | 48.178 | 48.76851 | 47.60405 | -0.5905121 | 0.8397194 | 0.3247441
20.00736 | 48.1119 | 48.75934 | 47.59291 | -0.6474392 | 0.8405637 | 0.3258683
20.01735 | 48.1235 | 48.75017 | 47.58176 | -0.6266688 | 0.8414082 | 0.3269971
20.02735 | 48.1516 | 48.74098 | 47.5706 | -0.5893832 | 0.8422551 | 0.328133
20.03735 | 48.1128 | 48.73179 | 47.55941 | -0.6189913 | 0.8431035 | 0.3292747
20.04735 | 48.1301 | 48.72259 | 47.54822 | -0.5924931 | 0.8439531 | 0.3304224
20.05735 | 48.1116 | 48.71339 | 47.53701 | -0.6017884 | 0.8448041 | 0.3315758
20.06735 | 48.0661 | 48.70418 | 47.52579 | -0.6380778 | 0.8456565 | 0.3327355
20.07734 | 48.0891 | 48.69497 | 47.51456 | -0.6058699 | 0.8465093 | 0.3338999
20.08734 | 48.0595 | 48.68575 | 47.50331 | -0.6262469 | 0.8473644 | 0.3350716
20.09734 | 48.0731 | 48.67652 | 47.49205 | -0.6034179 | 0.848221 | 0.3362494
20.10734 | 48.0434 | 48.66728 | 47.48077 | -0.6238826 | 0.8490789 | 0.3374333
20.11734 | 48.072 | 48.65804 | 47.46948 | -0.5860415 | 0.8499383 | 0.3386235
20.12733 | 48.0269 | 48.6488 | 47.45819 | -0.6219035 | 0.850798 | 0.3398187
20.13733 | 48.0471 | 48.63955 | 47.44687 | -0.5924504 | 0.8516602 | 0.3410214
20.14733 | 48.0502 | 48.63029 | 47.43554 | -0.5800913 | 0.8525236 | 0.3422305
20.15733 | 48.0224 | 48.62103 | 47.42419 | -0.5986263 | 0.8533885 | 0.3434458
20.16733 | 47.9858 | 48.61176 | 47.41283 | -0.6259556 | 0.8542548 | 0.3446676
20.17733 | 48.0212 | 48.60248 | 47.40146 | -0.5812792 | 0.8551226 | 0.3458959
20.18732 | 48.0041 | 48.59321 | 47.39009 | -0.5891062 | 0.8559907 | 0.3471295
20.19732 | 48.0229 | 48.58392 | 47.37869 | -0.5610182 | 0.8568612 | 0.3483708
20.20732 | 48.033 | 48.57462 | 47.36727 | -0.5416246 | 0.8577332 | 0.3496188
20.21732 | 47.9998 | 48.56533 | 47.35585 | -0.5655253 | 0.8586065 | 0.3508733
20.22732 | 48.0208 | 48.55602 | 47.3444 | -0.5352206 | 0.8594814 | 0.3521346
20.23731 | 48.0475 | 48.54672 | 47.33296 | -0.4992196 | 0.8603567 | 0.3534013
20.24731 | 48.0039 | 48.5374 | 47.32149 | -0.5335038 | 0.8612343 | 0.3546761
20.25731 | 47.9752 | 48.52808 | 47.31001 | -0.5528826 | 0.8621134 | 0.3559577
20.26731 | 48.0022 | 48.51876 | 47.29852 | -0.5165559 | 0.8629938 | 0.3572462
20.27731 | 47.996 | 48.50942 | 47.28701 | -0.513424 | 0.8638758 | 0.3585416
20.28731 | 47.9858 | 48.50009 | 47.27548 | -0.5142868 | 0.8647593 | 0.359844
20.2973 | 48.0141 | 48.49075 | 47.26396 | -0.4766538 | 0.8656433 | 0.3611521
20.3073 | 47.9985 | 48.48141 | 47.25241 | -0.4829061 | 0.8665296 | 0.3624685
20.3173 | 47.9979 | 48.47205 | 47.24084 | -0.4741531 | 0.8674173 | 0.363792
20.3273 | 48.018 | 48.4627 | 47.22927 | -0.4446953 | 0.8683064 | 0.3651229
20.3373 | 47.9934 | 48.45333 | 47.21767 | -0.4599323 | 0.8691971 | 0.3664608
20.34729 | 47.9983 | 48.44397 | 47.20608 | -0.4456738 | 0.8700884 | 0.3678048
20.35729 | 47.97 | 48.4346 | 47.19446 | -0.4646009 | 0.870982 | 0.3691573
20.36729 | 47.9603 | 48.42522 | 47.18283 | -0.4649232 | 0.8718771 | 0.3705173
20.37729 | 47.9712 | 48.41584 | 47.17118 | -0.4446405 | 0.8727735 | 0.3718846
20.38729 | 47.9986 | 48.40645 | 47.15952 | -0.4078532 | 0.8736716 | 0.3732595
20.39729 | 47.969 | 48.39706 | 47.14785 | -0.428061 | 0.8745711 | 0.3746419
20.40728 | 47.9597 | 48.38767 | 47.13617 | -0.4279736 | 0.8754711 | 0.3760305
20.41728 | 47.9678 | 48.37827 | 47.12447 | -0.4104721 | 0.8763736 | 0.3774281
20.42728 | 47.9832 | 48.36887 | 47.11276 | -0.3856663 | 0.8772776 | 0.3788335
20.43728 | 47.9414 | 48.35946 | 47.10103 | -0.4180557 | 0.878183 | 0.3802465
20.44728 | 47.9227 | 48.35004 | 47.08928 | -0.4273408 | 0.8790899 | 0.3816675
20.45727 | 47.9086 | 48.34063 | 47.07754 | -0.4320309 | 0.8799975 | 0.3830947
20.46727 | 47.9208 | 48.33121 | 47.06577 | -0.4104073 | 0.8809074 | 0.3845314
20.47727 | 47.9119 | 48.32178 | 47.05398 | -0.4098793 | 0.8818188 | 0.385976
20.48727 | 47.8977 | 48.31235 | 47.04219 | -0.4146472 | 0.8827318 | 0.3874288
20.49727 | 47.8822 | 48.30291 | 47.03038 | -0.420711 | 0.8836463 | 0.3888896
20.50727 | 47.8837 | 48.29347 | 47.01855 | -0.4097706 | 0.8845623 | 0.3903585
20.51726 | 47.8747 | 48.28404 | 47.00672 | -0.4093354 | 0.8854788 | 0.391834
20.52726 | 47.8661 | 48.27459 | 46.99487 | -0.4084872 | 0.8863978 | 0.3933196
20.53726 | 47.8781 | 48.26514 | 46.983 | -0.387035 | 0.8873184 | 0.3948134
20.54726 | 47.8289 | 48.25568 | 46.97112 | -0.4267789 | 0.8882405 | 0.3963155
20.55726 | 47.839 | 48.24622 | 46.95923 | -0.407219 | 0.8891642 | 0.3978261
20.56725 | 47.8391 | 48.23676 | 46.94733 | -0.3976647 | 0.8900883 | 0.3993435
20.57725 | 47.836 | 48.2273 | 46.93541 | -0.3912978 | 0.8910152 | 0.4008714
20.58725 | 47.8189 | 48.21783 | 46.92348 | -0.3989267 | 0.8919434 | 0.4024075
20.59725 | 47.7907 | 48.20835 | 46.91153 | -0.4176527 | 0.8928731 | 0.4039528
20.60725 | 47.7903 | 48.19887 | 46.89956 | -0.4085747 | 0.8938045 | 0.4055064
20.61725 | 47.8199 | 48.18939 | 46.88759 | -0.3694938 | 0.8947374 | 0.4070693
20.62724 | 47.7823 | 48.17992 | 46.87561 | -0.3976186 | 0.8956709 | 0.408639
20.63724 | 47.7326 | 48.17043 | 46.8636 | -0.4378311 | 0.896607 | 0.4102195
20.64724 | 47.7644 | 48.16094 | 46.85159 | -0.3965402 | 0.8975446 | 0.411809
20.65724 | 47.7545 | 48.15145 | 46.83955 | -0.3969463 | 0.8984837 | 0.4134076
20.66724 | 47.7658 | 48.14195 | 46.82751 | -0.3761494 | 0.8994244 | 0.4150154
20.67723 | 47.7418 | 48.13246 | 46.81546 | -0.3906592 | 0.9003659 | 0.4166309
20.68723 | 47.7407 | 48.12296 | 46.80339 | -0.3822564 | 0.9013098 | 0.4182571
20.69723 | 47.7351 | 48.11345 | 46.7913 | -0.3783509 | 0.9022552 | 0.4198928
20.70723 | 47.724 | 48.10394 | 46.7792 | -0.3799427 | 0.9032024 | 0.421538
20.71723 | 47.7337 | 48.09443 | 46.76709 | -0.3607319 | 0.904151 | 0.4231926
20.72723 | 47.714 | 48.08492 | 46.75496 | -0.3709185 | 0.9051013 | 0.4248568
20.73722 | 47.7065 | 48.07541 | 46.74283 | -0.3689121 | 0.9060522 | 0.4265291
20.74722 | 47.6863 | 48.06589 | 46.73068 | -0.3795938 | 0.9070056 | 0.4282127
20.75722 | 47.7065 | 48.05637 | 46.71851 | -0.3498731 | 0.9079607 | 0.4299061
20.76722 | 47.7032 | 48.04685 | 46.70632 | -0.3436503 | 0.9089173 | 0.4316094
20.77722 | 47.6731 | 48.03733 | 46.69413 | -0.3642253 | 0.9098757 | 0.4333226
20.78721 | 47.6636 | 48.02781 | 46.68193 | -0.3642077 | 0.9108346 | 0.4350442
20.79721 | 47.686 | 48.01828 | 46.6697 | -0.3322786 | 0.9117962 | 0.4367775
20.80721 | 47.6519 | 48.00875 | 46.65747 | -0.3568476 | 0.9127593 | 0.4385211
20.81721 | 47.6419 | 47.99921 | 46.64522 | -0.3573147 | 0.9137241 | 0.4402748
20.82721 | 47.6602 | 47.98968 | 46.63295 | -0.3294801 | 0.9146905 | 0.442039
20.83721 | 47.6345 | 47.98014 | 46.62067 | -0.3456438 | 0.9156586 | 0.4438135
20.8472 | 47.6496 | 47.97062 | 46.60839 | -0.3210156 | 0.9166273 | 0.4455968
20.8572 | 47.6392 | 47.96108 | 46.59609 | -0.3218764 | 0.9175987 | 0.4473923
20.8672 | 47.6372 | 47.95154 | 46.58377 | -0.3143356 | 0.9185717 | 0.4491986
20.8772 | 47.6261 | 47.94199 | 46.57143 | -0.3158935 | 0.9195462 | 0.4510156
20.8872 | 47.6085 | 47.93245 | 46.55908 | -0.3239504 | 0.9205226 | 0.4528433
20.89719 | 47.637 | 47.92292 | 46.54674 | -0.2859157 | 0.9214996 | 0.4546803
20.90719 | 47.6496 | 47.91337 | 46.53436 | -0.2637703 | 0.9224792 | 0.45653
20.91719 | 47.6071 | 47.90382 | 46.52197 | -0.296724 | 0.9234605 | 0.4583906
20.92719 | 47.6064 | 47.89428 | 46.50957 | -0.2878768 | 0.9244435 | 0.4602625
20.93719 | 47.6082 | 47.88473 | 46.49716 | -0.276529 | 0.9254281 | 0.4621457
20.94719 | 47.6241 | 47.87518 | 46.48473 | -0.2510804 | 0.9264144 | 0.4640402
20.95718 | 47.6034 | 47.86564 | 46.4723 | -0.262241 | 0.9274014 | 0.4659442
20.96718 | 47.594 | 47.85609 | 46.45984 | -0.2620915 | 0.9283911 | 0.4678616
20.97718 | 47.6061 | 47.84654 | 46.44737 | -0.2404416 | 0.9293825 | 0.4697905
20.98718 | 47.5983 | 47.83699 | 46.43488 | -0.2386915 | 0.9303756 | 0.4717312
20.99718 | 47.6229 | 47.82744 | 46.42239 | -0.2045411 | 0.9313703 | 0.4736836
21.00717 | 47.6018 | 47.8179 | 46.40989 | -0.2161003 | 0.9323658 | 0.4756458
21.01717 | 47.5877 | 47.80835 | 46.39736 | -0.2206502 | 0.933364 | 0.4776222
21.02717 | 47.6009 | 47.7988 | 46.38483 | -0.1978999 | 0.9343639 | 0.4796104
21.03717 | 47.5978 | 47.78925 | 46.37227 | -0.1914502 | 0.9353655 | 0.481611
21.04717 | 47.6142 | 47.7797 | 46.35971 | -0.1655005 | 0.9363688 | 0.4836236
21.05717 | 47.5886 | 47.77015 | 46.34713 | -0.1815517 | 0.9373739 | 0.4856488
21.06716 | 47.5866 | 47.76061 | 46.33455 | -0.1740125 | 0.9383797 | 0.4876839
21.07716 | 47.5906 | 47.75106 | 46.32194 | -0.1604647 | 0.9393882 | 0.4897338
21.08716 | 47.5814 | 47.74152 | 46.30932 | -0.1601178 | 0.9403983 | 0.4917966
21.09716 | 47.5947 | 47.73197 | 46.29669 | -0.1372717 | 0.9414104 | 0.4938718
21.10716 | 47.5786 | 47.72243 | 46.28404 | -0.1438269 | 0.9424241 | 0.4959602
21.11715 | 47.583 | 47.71289 | 46.27139 | -0.1298924 | 0.9434385 | 0.4980592
21.12715 | 47.5738 | 47.70335 | 46.25872 | -0.1295499 | 0.9444557 | 0.5001734
21.13715 | 47.5693 | 47.69381 | 46.24603323 | -0.1245088 | 0.9454748 | 0.5023008
21.14715 | 47.5648 | 47.68427 | 46.23333 | -0.1194691 | 0.9464955 | 0.5044414
21.15715 | 47.5837 | 47.67473 | 46.22062 | -0.09103094 | 0.9475179 | 0.5065954
21.16715 | 47.5493 | 47.66519 | 46.20789 | -0.1158946 | 0.9485422 | 0.5087629
21.17714 | 47.551 | 47.65567 | 46.19516 | -0.1046697 | 0.9495672 | 0.5109417
21.18714 | 47.5818 | 47.64614 | 46.18241 | -0.06433713 | 0.9505951 | 0.5131364
21.19714 | 47.5581 | 47.63661 | 46.16964 | -0.07850671 | 0.9516247 | 0.5153449
21.20714 | 47.5421 | 47.62708 | 46.15686 | -0.08497862 | 0.9526562 | 0.5175673
21.21714 | 47.5476 | 47.61755 | 46.14406 | -0.06995263 | 0.9536892 | 0.5198038
21.22713 | 47.549 | 47.60804 | 46.13126 | -0.05903882 | 0.9547232 | 0.5220521
21.23713 | 47.5267 | 47.59852 | 46.11844 | -0.07181801 | 0.9557599 | 0.5243169
21.24713 | 47.529 | 47.589 | 46.10561 | -0.05999997 | 0.9567985 | 0.5265961
21.25713 | 47.5208 | 47.57948 | 46.09276 | -0.05868475 | 0.9578389 | 0.5288897
21.26713 | 47.5305 | 47.56997 | 46.07989 | -0.03947258 | 0.9588811 | 0.531198
21.27713 | 47.5231 | 47.56046 | 46.06702 | -0.03736345 | 0.9599251 | 0.533521
21.28712 | 47.5089 | 47.55097 | 46.05414 | -0.04206725 | 0.9609699 | 0.5358565
21.29712 | 47.5227 | 47.54146 | 46.04124 | -0.01876486 | 0.9620176 | 0.5382092
21.30712 | 47.4968 | 47.53197 | 46.02832 | -0.03516591 | 0.963067 | 0.5405771
21.31712 | 47.4887 | 47.52247 | 46.01539 | -0.03377074 | 0.9641184 | 0.5429602
21.32712 | 47.5095 | 47.51298 | 46.00245 | -0.003479212 | 0.9651714 | 0.5453586
21.33711 | 47.4714 | 47.5035 | 45.98951 | -0.0321014 | 0.9662255 | 0.54777
21.34711 | 47.4733 | 47.49402 | 45.97654 | -0.02071794 | 0.9672822 | 0.5501995
21.35711 | 47.476 | 47.48454 | 45.96355 | -0.008538818 | 0.9683409 | 0.5526446
21.36711 | 47.4746 | 47.47506 | 45.95056 | -0.0004640773 | 0.9694015 | 0.5551056
21.37711 | 47.4626 | 47.46559 | 45.93755 | -0.002993861 | 0.9704639 | 0.5575825
21.38711 | 47.4494 | 47.45613 | 45.92452 | -0.006728148 | 0.9715281 | 0.5600756
21.3971 | 47.4427 | 47.44668 | 45.9115 | -0.003976917 | 0.9725931 | 0.5625824
21.4071 | 47.4536 | 47.43722 | 45.89845 | 0.0163787 | 0.9736613 | 0.5651081
21.4171 | 47.4297 | 47.42777 | 45.88539 | 0.001929344 | 0.9747312 | 0.5676503
21.4271 | 47.4181 | 47.41833 | 45.87231 | -0.0002251177 | 0.9758028 | 0.5702091
21.4371 | 47.4311 | 47.40889 | 45.85922 | 0.02221482 | 0.9768764 | 0.5727848
21.44709 | 47.3981 | 47.39946 | 45.84613 | -0.001360326 | 0.9779509 | 0.5753748
21.45709 | 47.4171 | 47.39003 | 45.83302 | 0.02706823 | 0.9790284 | 0.5779844
21.46709 | 47.405 | 47.38061 | 45.81989 | 0.02439084 | 0.9801078 | 0.5806113
21.47709 | 47.396 | 47.37119 | 45.80675 | 0.02480741 | 0.9811891 | 0.5832555
21.48709 | 47.3998 | 47.36178 | 45.79359 | 0.0380179 | 0.9822722 | 0.5859172
21.49709 | 47.3894 | 47.35238 | 45.78042 | 0.03702182 | 0.9833572 | 0.5885967
21.50708 | 47.3789 | 47.34299 | 45.76726 | 0.0359098 | 0.9844431 | 0.5912912
21.51708 | 47.386 | 47.3336 | 45.75406 | 0.0524007 | 0.985532 | 0.5940061
21.52708 | 47.3706 | 47.32422 | 45.74085 | 0.04638453 | 0.9866229 | 0.5967393
21.53708 | 47.3595 | 47.31484 | 45.72763 | 0.0446612 | 0.9877157 | 0.5994909
21.54708 | 47.3922 | 47.30547 | 45.7144 | 0.0867305 | 0.9888105 | 0.6022608
21.55707 | 47.3766 | 47.29612 | 45.70116 | 0.08048343 | 0.9899058 | 0.6050466
21.56707 | 47.3612 | 47.28676 | 45.6879 | 0.07443785 | 0.9910045 | 0.6078538
21.57707 | 47.3837 | 47.27742 | 45.67463 | 0.1062846 | 0.9921051 | 0.6106799
21.58707 | 47.3597 | 47.26808 | 45.66134 | 0.09162331 | 0.9932076 | 0.6135251
21.59707 | 47.3428 | 47.25875 | 45.64804 | 0.08405394 | 0.994312 | 0.6163895
21.60706 | 47.3745 | 47.24943 | 45.63475 | 0.1250668 | 0.9954174 | 0.6192705
21.61706 | 47.367 | 47.24012 | 45.62142 | 0.1268806 | 0.9965258 | 0.6221738
21.62706 | 47.3384 | 47.23081 | 45.60808 | 0.1075858 | 0.9976361 | 0.6250969
21.63706 | 47.3596 | 47.22152 | 45.59473 | 0.138082 | 0.9987485 | 0.6280398
21.64706 | 47.3734 | 47.21223 | 45.58137 | 0.1611693 | 0.9998629 | 0.6310028
21.65706 | 47.371 | 47.20295 | 45.56799 | 0.1680472 | 1.000979 | 0.6339861
21.66705 | 47.3728 | 47.19369 | 45.55461 | 0.1791064 | 1.002096 | 0.6369868
21.67705 | 47.3579 | 47.18443 | 45.54121 | 0.1734653 | 1.003217 | 0.6400109
21.68705 | 47.3556 | 47.17519 | 45.52779 | 0.1804142 | 1.004339 | 0.6430559
21.69705 | 47.3509 | 47.16595 | 45.51436 | 0.1849532 | 1.005463 | 0.6461219
21.70705 | 47.3515 | 47.15672 | 45.50092 | 0.1947821 | 1.00659 | 0.6492089
21.71704 | 47.3427 | 47.14751 | 45.48748 | 0.1951915 | 1.007717 | 0.6523138
21.72704 | 47.3486 | 47.1383 | 45.47401 | 0.2102992 | 1.008848 | 0.6554436
21.73704 | 47.3539 | 47.1291 | 45.46053 | 0.2247961 | 1.00998 | 0.6585951
21.74704 | 47.3629 | 47.11992 | 45.44704 | 0.2429817 | 1.011114 | 0.6617686
21.75704 | 47.358 | 47.11074 | 45.43353 | 0.2472562 | 1.012251 | 0.6649641
21.76704 | 47.3525 | 47.10158 | 45.42001 | 0.2509192 | 1.013389 | 0.6681819
21.77703 | 47.3329 | 47.09244 | 45.40649 | 0.2404612 | 1.014529 | 0.6714189
21.78703 | 47.3339 | 47.0833 | 45.39295 | 0.2506006 | 1.015672 | 0.6746817
21.79703 | 47.3538 | 47.07417 | 45.37939 | 0.2796278 | 1.016816 | 0.6779674
21.80703 | 47.3176 | 47.06506 | 45.36582 | 0.2525427 | 1.017963 | 0.6812762
21.81703 | 47.3204 | 47.05596 | 45.35223 | 0.264445 | 1.019112 | 0.6846083
21.82702 | 47.3376 | 47.04687 | 45.33865 | 0.2907252 | 1.020262 | 0.6879605
21.83702 | 47.3432 | 47.0378 | 45.32504 | 0.3054017 | 1.021415 | 0.6913396
21.84702 | 47.3445 | 47.02874 | 45.31142 | 0.3157648 | 1.02257 | 0.6947427
21.85702 | 47.3319 | 47.01969 | 45.29779 | 0.3122145 | 1.023727 | 0.6981697
21.86702 | 47.3148 | 47.01065 | 45.28414 | 0.3041503 | 1.024886 | 0.7016213
21.87702 | 47.344 | 47.00163 | 45.27048 | 0.3423722 | 1.026048 | 0.7050972
21.88701 | 47.3132 | 46.99263 | 45.25682 | 0.3205709 | 1.02721 | 0.7085946
21.89701 | 47.3201 | 46.98364 | 45.24314 | 0.336464 | 1.028376 | 0.7121203
21.90701 | 47.3177 | 46.97466 | 45.22944 | 0.3430426 | 1.029543 | 0.7156711
21.91701 | 47.3352 | 46.96569 | 45.21573 | 0.3695062 | 1.030713 | 0.7192474
21.92701 | 47.3136 | 46.95675 | 45.20201 | 0.3568546 | 1.031885 | 0.7228493
21.937 | 47.3363 | 46.94782 | 45.18829 | 0.3884785 | 1.033058 | 0.7264735
21.947 | 47.329 | 46.9389 | 45.17454 | 0.3900958 | 1.034235 | 0.7301275
21.957 | 47.3186 | 46.93 | 45.16078 | 0.388597 | 1.035413 | 0.7338077
21.967 | 47.3164 | 46.92112 | 45.14701 | 0.3952821 | 1.036593 | 0.7375146
21.977 | 47.314 | 46.91225 | 45.13322 | 0.4017506 | 1.037776 | 0.7412483
21.987 | 47.3337 | 46.9034 | 45.11943 | 0.4303025 | 1.038961 | 0.745009
21.99699 | 47.3006 | 46.89457 | 45.10563 | 0.4060284 | 1.040147 | 0.7487933
22.00699 | 47.3186 | 46.88575 | 45.09181 | 0.4328459 | 1.041336 | 0.7526089
22.01699 | 47.3187 | 46.87695 | 45.07797 | 0.4417459 | 1.042527 | 0.7564522
22.02699 | 47.2988 | 46.86817 | 45.06413 | 0.430628 | 1.043721 | 0.7603237
22.03699 | 47.3244 | 46.85941 | 45.05027 | 0.464992 | 1.044917 | 0.7642234
22.04698 | 47.317 | 46.85067 | 45.03641 | 0.4663288 | 1.046113 | 0.7681479
22.05698 | 47.3055 | 46.84194 | 45.02253 | 0.4635559 | 1.047313 | 0.772105
22.06698 | 47.3055 | 46.83324 | 45.00863 | 0.4722639 | 1.048516 | 0.7760912
22.07698 | 47.3075 | 46.82455 | 44.99472 | 0.4829527 | 1.04972 | 0.7801068
22.08698 | 47.2906 | 46.81588 | 44.9808 | 0.4747219 | 1.050927 | 0.784152
22.09698 | 47.3098 | 46.80723 | 44.96687 | 0.5025713 | 1.052136 | 0.7882272
22.10697 | 47.2875 | 46.79861 | 44.95293 | 0.4888918 | 1.053346 | 0.7923285
22.11697 | 47.2808 | 46.79 | 44.93898 | 0.4908006 | 1.05456 | 0.7964643
22.12697 | 47.3025 | 46.78141 | 44.92501 | 0.5210887 | 1.055775 | 0.8006307
22.13697 | 47.2918 | 46.77284 | 44.91102 | 0.5189559 | 1.056993 | 0.8048281
22.14697 | 47.2599 | 46.7643 | 44.89703 | 0.4956015 | 1.058213 | 0.8090569
22.15696 | 47.2808 | 46.75578 | 44.88304 | 0.525017 | 1.059435 | 0.813313
22.16696 | 47.2741 | 46.74728 | 44.86902 | 0.5268191 | 1.060659 | 0.8176053
22.17696 | 47.259 | 46.7388 | 44.85499 | 0.520199 | 1.061886 | 0.8219297
22.18696 | 47.27 | 46.73034 | 44.84094 | 0.5396561 | 1.063115 | 0.8262866
22.19696 | 47.2461 | 46.72191 | 44.82689 | 0.5241903 | 1.064347 | 0.8306762
22.20696 | 47.2612 | 46.7135 | 44.81282 | 0.5477013 | 1.065581 | 0.835099
22.21695 | 47.2586 | 46.70512 | 44.79875 | 0.5534806 | 1.066815 | 0.8395502
22.22695 | 47.2477 | 46.69676 | 44.78466 | 0.550944 | 1.068054 | 0.8440401
22.23695 | 47.2247 | 46.68842 | 44.77056 | 0.5362839 | 1.069294 | 0.8485632
22.24695 | 47.2371 | 46.6801 | 44.75644 | 0.5569986 | 1.070537 | 0.8531212
22.25695 | 47.2243 | 46.67181 | 44.74232 | 0.5524882 | 1.071783 | 0.8577139
22.26694 | 47.2353 | 46.66356 | 44.72819 | 0.5717443 | 1.073029 | 0.8623371
22.27694 | 47.2393 | 46.65532 | 44.71404 | 0.5839829 | 1.074279 | 0.8670001
22.28694 | 47.235 | 46.6471 | 44.69987 | 0.5878956 | 1.075531 | 0.8716987
22.29694 | 47.2312 | 46.63892 | 44.6857 | 0.5922817 | 1.076786 | 0.8764332
22.30694 | 47.2417 | 46.63076 | 44.67151 | 0.6109415 | 1.078042 | 0.881204
22.31694 | 47.2257 | 46.62263 | 44.65731 | 0.603074 | 1.079302 | 0.8860114
22.32693 | 47.2319 | 46.61453 | 44.64312 | 0.6173705 | 1.080562 | 0.8908511
22.33693 | 47.219 | 46.60645 | 44.62889 | 0.6125479 | 1.081826 | 0.895733
22.34693 | 47.2153 | 46.5984 | 44.61466 | 0.6168968 | 1.083092 | 0.9006523
22.35693 | 47.2284 | 46.59038 | 44.60041 | 0.6380173 | 1.084361 | 0.9056097
22.36693 | 47.236 | 46.58239 | 44.58615 | 0.6536086 | 1.085632 | 0.9106055
22.37692 | 47.2263 | 46.57444 | 44.5719 | 0.6518627 | 1.086905 | 0.9156351
22.38692 | 47.2424 | 46.5665 | 44.55762 | 0.6758951 | 1.08818 | 0.9207087
22.39692 | 47.2392 | 46.5586 | 44.54332 | 0.6805973 | 1.089459 | 0.9258218
22.40692 | 47.2584 | 46.55073 | 44.52902 | 0.7076689 | 1.090739 | 0.9309748
22.41692 | 47.2377 | 46.54289 | 44.5147 | 0.6948096 | 1.092022 | 0.936168
22.42692 | 47.2161 | 46.53508 | 44.50037 | 0.6810187 | 1.093308 | 0.9414018
22.43691 | 47.2433 | 46.52731 | 44.48605 | 0.7159885 | 1.094595 | 0.9466713
22.44691 | 47.2319 | 46.51957 | 44.47169 | 0.712334 | 1.095885 | 0.9519874
22.45691 | 47.2569 | 46.51185 | 44.45733 | 0.7450466 | 1.097178 | 0.9573454
22.46691 | 47.2458 | 46.50417 | 44.44296 | 0.7416265 | 1.098473 | 0.9627454
22.47691 | 47.2326 | 46.49653 | 44.42857 | 0.736073 | 1.099771 | 0.9681879
22.4869 | 47.2598 | 46.48892 | 44.41418 | 0.7708775 | 1.101069 | 0.9736682
22.4969 | 47.2683 | 46.48134 | 44.39978 | 0.7869557 | 1.102372 | 0.9791971
22.5069 | 47.2404 | 46.4738 | 44.38535 | 0.7665993 | 1.103677 | 0.9847697
22.5169 | 47.2496 | 46.46629 | 44.37092 | 0.7833075 | 1.104985 | 0.9903867
22.5269 | 47.241 | 46.45882 | 44.35648 | 0.7821802 | 1.106295 | 0.9960481
22.5369 | 47.2455 | 46.45138 | 44.34202 | 0.7941166 | 1.107607 | 1.001755
22.54689 | 47.2289 | 46.44399 | 44.32757 | 0.7849094 | 1.108921 | 1.007501
22.55689 | 47.2456 | 46.43663 | 44.31309 | 0.8089724 | 1.110238 | 1.013299
22.56689 | 47.2431 | 46.4293 | 44.2986 | 0.8137978 | 1.111558 | 1.019143
22.57689 | 47.2295 | 46.42201 | 44.2841 | 0.8074855 | 1.112881 | 1.025034
22.58689 | 47.2501 | 46.41477 | 44.26959 | 0.8353349 | 1.114205 | 1.030972
22.59688 | 47.2366 | 46.40756 | 44.25508 | 0.8290377 | 1.115532 | 1.036952
22.60688 | 47.2213 | 46.40039 | 44.24054 | 0.8209088 | 1.116862 | 1.042986
22.61688 | 47.2292 | 46.39326 | 44.226 | 0.8359399 | 1.118194 | 1.049069
22.62688 | 47.2344 | 46.38617 | 44.21144 | 0.8482307 | 1.119529 | 1.055201
22.63688 | 47.2193 | 46.37912 | 44.19687 | 0.8401806 | 1.120867 | 1.061382
22.64688 | 47.1831 | 46.37211 | 44.18229 | 0.8109894 | 1.122208 | 1.067613
22.65687 | 47.2145 | 46.36515 | 44.16771 | 0.849349 | 1.123549 | 1.073888
22.66687 | 47.2169 | 46.35823 | 44.15311 | 0.8586734 | 1.124894 | 1.080221
22.67687 | 47.2163 | 46.35134 | 44.1385 | 0.8649555 | 1.126242 | 1.086604
22.68687 | 47.2032 | 46.34451 | 44.12387 | 0.8586939 | 1.127593 | 1.09304
22.69687 | 47.1844 | 46.33771 | 44.10924 | 0.8466881 | 1.128946 | 1.099528
22.70686 | 47.1979 | 46.33097 | 44.09461 | 0.8669309 | 1.1303 | 1.106063
22.71686 | 47.1746 | 46.32426 | 44.07995 | 0.850336 | 1.131659 | 1.112658
22.72686 | 47.2039 | 46.3176 | 44.06528 | 0.8862954 | 1.13302 | 1.119306
22.73686 | 47.1699 | 46.31099 | 44.0506 | 0.8589087 | 1.134383 | 1.126009
22.74686 | 47.172 | 46.30442 | 44.03591 | 0.8675754 | 1.13575 | 1.132767
22.75686 | 47.1648 | 46.2979 | 44.02121 | 0.866895 | 1.137118 | 1.139581
22.76685 | 47.1788 | 46.29144 | 44.00651 | 0.8873603 | 1.138488 | 1.146443
22.77685 | 47.1659 | 46.28502 | 43.99178 | 0.8808839 | 1.139862 | 1.153369
22.78685 | 47.1479 | 46.27864 | 43.97705 | 0.8692587 | 1.141239 | 1.160352
22.79685 | 47.1585 | 46.27232 | 43.9623 | 0.886184 | 1.142619 | 1.167393
22.80685 | 47.1599 | 46.26604 | 43.94755 | 0.8938592 | 1.144001 | 1.174492
22.81684 | 47.1693 | 46.25982 | 43.9328 | 0.909478 | 1.145384 | 1.181642
22.82684 | 47.1439 | 46.25365 | 43.91802 | 0.8902515 | 1.146772 | 1.188859
22.83684 | 47.1457 | 46.24753 | 43.90323 | 0.8981734 | 1.148162 | 1.196136
22.84684 | 47.1413 | 46.24146 | 43.88843 | 0.8998431 | 1.149555 | 1.203473
22.85684 | 47.1566 | 46.23544 | 43.87362 | 0.9211596 | 1.15095 | 1.210871
22.86684 | 47.1302 | 46.22948 | 43.8588 | 0.9007226 | 1.152349 | 1.218331
22.87683 | 47.1483 | 46.22357 | 43.84398 | 0.9247267 | 1.153748 | 1.225844
22.88683 | 47.1286 | 46.21772 | 43.82914 | 0.9108807 | 1.155152 | 1.233429
22.89683 | 47.1349 | 46.21192 | 43.81429 | 0.9229792 | 1.156558 | 1.241077
22.90683 | 47.1325 | 46.20618 | 43.79942 | 0.9263218 | 1.157967 | 1.248789
22.91683 | 47.1366 | 46.20049 | 43.78455 | 0.9361078 | 1.159379 | 1.256565
22.92682 | 47.1322 | 46.19487 | 43.76968 | 0.9373304 | 1.160793 | 1.264399
22.93682 | 47.1414 | 46.1893 | 43.75478 | 0.9521011 | 1.16221 | 1.272306
22.94682 | 47.1256 | 46.18379 | 43.73988 | 0.9418133 | 1.16363 | 1.280279
22.95682 | 47.1159 | 46.17833 | 43.72496 | 0.937566 | 1.165053 | 1.28832
22.96682 | 47.1218 | 46.17294 | 43.71003 | 0.9488587 | 1.166479 | 1.296428
22.97682 | 47.1348 | 46.16761 | 43.6951 | 0.967191 | 1.167908 | 1.304605
22.98681 | 47.1077 | 46.16234 | 43.68016 | 0.9453563 | 1.169338 | 1.312842
22.99681 | 47.1025 | 46.15713 | 43.66521 | 0.9453653 | 1.170772 | 1.321157
23.00681 | 47.106 | 46.15199 | 43.65024 | 0.9540118 | 1.172209 | 1.329543
23.01681 | 47.1381 | 46.14691 | 43.63526 | 0.9911947 | 1.173649 | 1.337999
23.02681 | 47.0919 | 46.14189 | 43.62027 | 0.9500137 | 1.175091 | 1.346526
23.0368 | 47.0834 | 46.13694 | 43.60528 | 0.9464629 | 1.176535 | 1.355118
23.0468 | 47.104 | 46.13205 | 43.59027 | 0.9719519 | 1.177984 | 1.36379
23.0568 | 47.1245 | 46.12723 | 43.57525 | 0.9972749 | 1.179435 | 1.372536
23.0668 | 47.0909 | 46.12247 | 43.56022 | 0.9684308 | 1.180889 | 1.381357
23.0768 | 47.0598 | 46.11778 | 43.54518 | 0.9420194 | 1.182346 | 1.390252
23.0868 | 47.0783 | 46.11316 | 43.53013 | 0.9651395 | 1.183805 | 1.399223
23.09679 | 47.0945 | 46.10861 | 43.51509 | 0.9858859 | 1.185267 | 1.408261
23.10679 | 47.0884 | 46.10413 | 43.50002 | 0.9842673 | 1.186732 | 1.417385
23.11679 | 47.0609 | 46.09972 | 43.48493 | 0.9611786 | 1.188201 | 1.426587
23.12679 | 47.0461 | 46.09538 | 43.46984 | 0.9507184 | 1.189672 | 1.435867
23.13679 | 47.0824 | 46.09111 | 43.45474 | 0.9912865 | 1.191146 | 1.445226
23.14678 | 47.0484 | 46.08692 | 43.43965 | 0.9614772 | 1.192622 | 1.454656
23.15678 | 47.0634 | 46.0828 | 43.42452 | 0.9805991 | 1.194102 | 1.464175
23.16678 | 47.0606 | 46.07875 | 43.40939 | 0.9818466 | 1.195585 | 1.473776
23.17678 | 47.0425 | 46.07478 | 43.39425 | 0.9677192 | 1.197071 | 1.483459
23.18678 | 47.0493 | 46.07088 | 43.3791 | 0.9784162 | 1.19856 | 1.493225
23.19678 | 47.0337 | 46.06706 | 43.36394 | 0.9666364 | 1.200052 | 1.503074
23.20677 | 47.0301 | 46.06332 | 43.34878 | 0.9667757 | 1.201545 | 1.512997
23.21677 | 47.0461 | 46.05966 | 43.3336 | 0.9864407 | 1.203043 | 1.523015
23.22677 | 47.0526 | 46.05607 | 43.31841 | 0.9965269 | 1.204544 | 1.533119
23.23677 | 47.0116 | 46.05257 | 43.30321 | 0.9590335 | 1.206048 | 1.54331
23.24677 | 47.0202 | 46.04914 | 43.288 | 0.9710595 | 1.207555 | 1.553588
23.25676 | 47.0438 | 46.0458 | 43.27279 | 0.998001 | 1.209063 | 1.563943
23.26676 | 47.0622 | 46.04254 | 43.25756 | 1.019664 | 1.210576 | 1.574397
23.27676 | 47.0095 | 46.03936 | 43.24232 | 0.9701437 | 1.212092 | 1.584941
23.28676 | 47.0277 | 46.03626 | 43.22707 | 0.9914401 | 1.213611 | 1.595575
23.29676 | 47.0281 | 46.03325 | 43.21181 | 0.9948522 | 1.215133 | 1.606301
23.30676 | 47.0516 | 46.03032 | 43.19655 | 1.021279 | 1.216658 | 1.617118
23.31675 | 47.0601 | 46.02748 | 43.18128 | 1.032617 | 1.218185 | 1.628016
23.32675 | 47.0186 | 46.02473 | 43.16599 | 0.9938709 | 1.219716 | 1.63902
23.33675 | 47.0229 | 46.02206 | 43.1507 | 1.000836 | 1.22125 | 1.650118
23.34675 | 47.0417 | 46.01949 | 43.13539 | 1.022214 | 1.222788 | 1.66131
23.35675 | 47.0575 | 46.017 | 43.12007 | 1.040502 | 1.224328 | 1.672598
23.36674 | 47.0617 | 46.0146 | 43.10476 | 1.0471 | 1.22587 | 1.68397
23.37674 | 47.039 | 46.01229 | 43.08942 | 1.026706 | 1.227417 | 1.695452
23.38674 | 47.0476 | 46.01008 | 43.07408 | 1.037522 | 1.228967 | 1.707032
23.39674 | 47.0619 | 46.00796 | 43.05872 | 1.053944 | 1.230519 | 1.718712
23.40674 | 47.0717 | 46.00593 | 43.04336 | 1.065773 | 1.232075 | 1.730491
23.41674 | 47.0563 | 46.00399 | 43.02799 | 1.052307 | 1.233635 | 1.74237
23.42673 | 47.0654 | 46.00216 | 43.01262 | 1.063245 | 1.235196 | 1.75434
23.43673 | 47.068 | 46.00041 | 42.99723 | 1.067588 | 1.236761 | 1.766423
23.44673 | 47.0749 | 45.99877 | 42.98183 | 1.076134 | 1.23833 | 1.77861
23.45673 | 47.048 | 45.99722 | 42.96642 | 1.050783 | 1.239902 | 1.7909
23.46673 | 47.0851 | 45.99577 | 42.951 | 1.089333 | 1.241477 | 1.803294
23.47672 | 47.0664 | 45.99442 | 42.93558 | 1.071982 | 1.243053 | 1.815782
23.48672 | 47.0766 | 45.99317 | 42.92014 | 1.083433 | 1.244635 | 1.828388
23.49672 | 47.0662 | 45.99202 | 42.9047 | 1.074183 | 1.24622 | 1.841101
23.50672 | 47.0614 | 45.99097 | 42.88924 | 1.070431 | 1.247808 | 1.853922
23.51672 | 47.0645 | 45.99002 | 42.87377 | 1.074476 | 1.249399 | 1.866852
23.52672 | 47.0363 | 45.98918 | 42.8583 | 1.047117 | 1.250993 | 1.879891
23.53671 | 47.0581 | 45.98845 | 42.84283 | 1.069654 | 1.252589 | 1.893027
23.54671 | 47.0515 | 45.98781 | 42.82734 | 1.063686 | 1.25419 | 1.906286
23.55671 | 47.0479 | 45.98729 | 42.81184 | 1.060612 | 1.255794 | 1.919658
23.56671 | 47.0345 | 45.98687 | 42.79632 | 1.047631 | 1.257402 | 1.933142
23.57671 | 47.0155 | 45.98656 | 42.7808 | 1.028944 | 1.259013 | 1.946739
23.5867 | 47.0117 | 45.98635 | 42.76529 | 1.025347 | 1.260625 | 1.960437
23.5967 | 47.0257 | 45.98626 | 42.74975 | 1.039441 | 1.262243 | 1.974263
23.6067 | 46.9869 | 45.98627 | 42.73421 | 1.000626 | 1.263863 | 1.988204
23.6167 | 46.9761 | 45.9864 | 42.71865 | 0.9896996 | 1.265487 | 2.002261
23.6267 | 46.9676 | 45.98664 | 42.70309 | 0.9809618 | 1.267115 | 2.016436
23.6367 | 46.9656 | 45.98699 | 42.68751 | 0.9786121 | 1.268746 | 2.030728
23.64669 | 46.9546 | 45.98745 | 42.67195 | 0.9671493 | 1.270378 | 2.045125
23.65669 | 46.9509 | 45.98803 | 42.65636 | 0.9628727 | 1.272016 | 2.059655
23.66669 | 46.9474 | 45.98872 | 42.64076 | 0.9586818 | 1.273656 | 2.074304
23.67669 | 46.8953 | 45.98952 | 42.62515 | 0.9057758 | 1.2753 | 2.089074
23.68669 | 46.9059 | 45.99045 | 42.60953 | 0.9154534 | 1.276948 | 2.103965
23.69668 | 46.895 | 45.99148 | 42.59392 | 0.9035154 | 1.278598 | 2.118964
23.70668 | 46.8792 | 45.99264 | 42.57829 | 0.8865596 | 1.280252 | 2.134099
23.71668 | 46.8818 | 45.99391 | 42.56265 | 0.8878855 | 1.28191 | 2.149358
23.72668 | 46.8809 | 45.99531 | 42.547 | 0.8855926 | 1.283571 | 2.16474
23.73668 | 46.8254 | 45.99682 | 42.53134 | 0.8285809 | 1.285236 | 2.180247
23.74668 | 46.8528 | 45.99845 | 42.51567 | 0.8543493 | 1.286904 | 2.195879
23.75667 | 46.8264 | 46.0002 | 42.50001 | 0.8261979 | 1.288574 | 2.211621
23.76667 | 46.8341 | 46.00207 | 42.48432 | 0.8320251 | 1.290249 | 2.227504
23.77667 | 46.8199 | 46.00407 | 42.46863 | 0.8158299 | 1.291928 | 2.243514
23.78667 | 46.827 | 46.00619 | 42.45293 | 0.8208125 | 1.29361 | 2.259651
23.79667 | 46.8084 | 46.00843 | 42.43722 | 0.7999723 | 1.295296 | 2.275916
23.80666 | 46.7821 | 46.01079 | 42.42151 | 0.7713112 | 1.296983 | 2.292292
23.81666 | 46.8026 | 46.01328 | 42.40579 | 0.7893241 | 1.298676 | 2.308814
23.82666 | 46.7995 | 46.01589 | 42.39005 | 0.7836127 | 1.300372 | 2.325464
23.83666 | 46.7765 | 46.01862 | 42.37431 | 0.7578764 | 1.302072 | 2.342244
23.84666 | 46.8005 | 46.02148 | 42.35856 | 0.7790155 | 1.303775 | 2.359154
23.85666 | 46.7798 | 46.02447 | 42.3428 | 0.7553285 | 1.305482 | 2.376193
23.86665 | 46.7889 | 46.02758 | 42.32704 | 0.76132 | 1.30719 | 2.393346
23.87665 | 46.778 | 46.03082 | 42.31127 | 0.7471813 | 1.308904 | 2.410647
23.88665 | 46.7703 | 46.03418 | 42.29548 | 0.7361159 | 1.310622 | 2.428079
23.89665 | 46.7696 | 46.03768 | 42.27969 | 0.7319236 | 1.312343 | 2.445642
23.90665 | 46.7833 | 46.0413 | 42.26389 | 0.7420045 | 1.314068 | 2.463337
23.91664 | 46.7849 | 46.04504 | 42.2481 | 0.7398617 | 1.315795 | 2.481146
23.92664 | 46.7814 | 46.04891 | 42.23228 | 0.732488 | 1.317527 | 2.499104
23.93664 | 46.767 | 46.05291 | 42.21646 | 0.7140869 | 1.319263 | 2.517194
23.94664 | 46.7502 | 46.05704 | 42.20062 | 0.6931576 | 1.321002 | 2.535416
23.95664 | 46.7645 | 46.0613 | 42.18478 | 0.7032008 | 1.322745 | 2.55377
23.96664 | 46.7742 | 46.06568 | 42.16894 | 0.7085167 | 1.324492 | 2.572256
23.97663 | 46.7692 | 46.07019 | 42.15309 | 0.6990119 | 1.32624 | 2.590853
23.98663 | 46.7645 | 46.07483 | 42.13723 | 0.6896724 | 1.327995 | 2.609602
23.99663 | 46.7779 | 46.07959 | 42.12136 | 0.6983051 | 1.329752 | 2.628483
24.00663 | 46.7535 | 46.08449 | 42.10548 | 0.6690106 | 1.331514 | 2.647496
24.01663 | 46.7533 | 46.08951 | 42.08959 | 0.663789 | 1.333279 | 2.66664
24.02662 | 46.74 | 46.09465 | 42.07371 | 0.6453452 | 1.335047 | 2.685896
24.03662 | 46.7555 | 46.09993 | 42.05781 | 0.6555705 | 1.336819 | 2.7053
24.04662 | 46.7617 | 46.10533 | 42.0419 | 0.6563693 | 1.338596 | 2.724836
24.05662 | 46.7481 | 46.11086 | 42.02598 | 0.6372424 | 1.340376 | 2.7445
24.06662 | 46.7571 | 46.11651 | 42.01005 | 0.6405899 | 1.342161 | 2.764295
24.07662 | 46.7255 | 46.12229 | 41.99412 | 0.6032128 | 1.343949 | 2.784217
24.08661 | 46.7236 | 46.12818 | 41.9782 | 0.5954173 | 1.345738 | 2.804248
24.09661 | 46.739 | 46.13421 | 41.96225 | 0.6047929 | 1.347534 | 2.824425
24.10661 | 46.7323 | 46.14035 | 41.94629 | 0.5919457 | 1.349333 | 2.844729
24.11661 | 46.6995 | 46.14662 | 41.93033 | 0.5528762 | 1.351137 | 2.865159
24.12661 | 46.7184 | 46.15301 | 41.91436 | 0.5653859 | 1.352944 | 2.885713
24.1366 | 46.7189 | 46.15952 | 41.89839 | 0.5593815 | 1.354753 | 2.906371
24.1466 | 46.726 | 46.16615 | 41.88241 | 0.5598518 | 1.356568 | 2.927172
24.1566 | 46.6855 | 46.1729 | 41.86642 | 0.5126041 | 1.358387 | 2.948094
24.1666 | 46.6773 | 46.17976 | 41.85041 | 0.4975396 | 1.360209 | 2.969136
24.1766 | 46.6816 | 46.18674 | 41.83441 | 0.4948597 | 1.362036 | 2.990298
24.1866 | 46.6752 | 46.19383 | 41.81839 | 0.481365 | 1.363866 | 3.011577
24.19659 | 46.668 | 46.20104 | 41.80239 | 0.4669641 | 1.365699 | 3.032952
24.20659 | 46.6786 | 46.20835 | 41.78636 | 0.4702453 | 1.367537 | 3.054462
24.21659 | 46.6481 | 46.21578 | 41.77032 | 0.4323165 | 1.36938 | 3.076085
24.22659 | 46.6405 | 46.22332 | 41.75427 | 0.4171797 | 1.371226 | 3.09782
24.23659 | 46.6329 | 46.23096 | 41.73822 | 0.4019362 | 1.373076 | 3.119664
24.24658 | 46.6022 | 46.2387 | 41.72218 | 0.3634955 | 1.374928 | 3.141595
24.25658 | 46.6149 | 46.24656 | 41.70612 | 0.3683447 | 1.376787 | 3.163653
24.26658 | 46.59 | 46.25451 | 41.69004 | 0.3354934 | 1.378649 | 3.185814
24.27658 | 46.5725 | 46.26256 | 41.67396 | 0.3099437 | 1.380515 | 3.208077
24.28658 | 46.5788 | 46.2707 | 41.65788 | 0.3080978 | 1.382386 | 3.230439
24.29658 | 46.5562 | 46.27894 | 41.64178 | 0.277258 | 1.38426 | 3.252898
24.30657 | 46.5389 | 46.28727 | 41.6257 | 0.2516347 | 1.386137 | 3.275429
24.31657 | 46.5196 | 46.29569 | 41.60959 | 0.2239145 | 1.388019 | 3.298074
24.32657 | 46.508 | 46.30419 | 41.59348 | 0.2038082 | 1.389906 | 3.320808
24.33657 | 46.468 | 46.31278 | 41.57736 | 0.1552184 | 1.391797 | 3.343629
24.34657 | 46.4735 | 46.32145 | 41.56123 | 0.152048 | 1.393692 | 3.366532
24.35656 | 46.4529 | 46.33019 | 41.54511 | 0.1227087 | 1.395589 | 3.389493
24.36656 | 46.4464 | 46.33901 | 41.52897 | 0.1073867 | 1.397492 | 3.412553
24.37656 | 46.4509 | 46.34791 | 41.51282 | 0.1029936 | 1.399399 | 3.435687
24.38656 | 46.4119 | 46.35687 | 41.49666 | 0.05503288 | 1.401311 | 3.458892
24.39656 | 46.3943 | 46.36589 | 41.4805 | 0.02840761 | 1.403226 | 3.482163
24.40656 | 46.3775 | 46.37498 | 41.46433 | 0.002521713 | 1.405146 | 3.505498
24.41655 | 46.3685 | 46.38411 | 41.44818 | -0.01561228 | 1.407068 | 3.528868
24.42655 | 46.3705 | 46.39331 | 41.43199 | -0.022808 | 1.408996 | 3.552317
24.43655 | 46.3266 | 46.40255 | 41.41581 | -0.07595245 | 1.410929 | 3.575818
24.44655 | 46.3409 | 46.41184 | 41.39961 | -0.07094185 | 1.412866 | 3.599365
24.45655 | 46.3368 | 46.42117 | 41.38341 | -0.08437223 | 1.414806 | 3.622956
24.46654 | 46.3192 | 46.43053 | 41.36722 | -0.1113273 | 1.41675 | 3.646559
24.47654 | 46.3063 | 46.43993 | 41.351 | -0.1336254 | 1.418699 | 3.670222
24.48654 | 46.3085 | 46.44935 | 41.33478 | -0.1408499 | 1.420653 | 3.693914
24.49654 | 46.2749 | 46.4588 | 41.31856 | -0.1838971 | 1.422611 | 3.71763
24.50654 | 46.2857 | 46.46826 | 41.30232 | -0.1825614 | 1.424573 | 3.741365
24.51654 | 46.2752 | 46.47774 | 41.28608 | -0.2025372 | 1.42654 | 3.765114
24.52653 | 46.2544 | 46.48721 | 41.26985 | -0.2328079 | 1.428509 | 3.788846
24.53653 | 46.2509 | 46.49669 | 41.2536 | -0.2457924 | 1.430485 | 3.812607
24.54653 | 46.2647 | 46.50617 | 41.23734 | -0.2414733 | 1.432464 | 3.836367
24.55653 | 46.2602 | 46.51564 | 41.22108 | -0.2554447 | 1.434449 | 3.860119
24.56653 | 46.2384 | 46.5251 | 41.20481 | -0.2867002 | 1.436437 | 3.883857
24.57652 | 46.2081 | 46.53453 | 41.18854 | -0.3264259 | 1.438428 | 3.907553
24.58652 | 46.2235 | 46.54393 | 41.17226 | -0.3204327 | 1.440425 | 3.931246
24.59652 | 46.2249 | 46.55331 | 41.15597 | -0.3284064 | 1.442427 | 3.954907
24.60652 | 46.2236 | 46.56264 | 41.13968 | -0.3390401 | 1.444434 | 3.97853
24.61652 | 46.209 | 46.57193 | 41.12337 | -0.3629276 | 1.446445 | 4.002109
24.62652 | 46.1989 | 46.58116 | 41.10707 | -0.3822624 | 1.44846 | 4.025636
24.63651 | 46.1952 | 46.59033 | 41.09077 | -0.3951282 | 1.450477 | 4.049082
24.64651 | 46.1794 | 46.59944 | 41.07445 | -0.4200364 | 1.452502 | 4.072485
24.65651 | 46.1999 | 46.60847 | 41.05812 | -0.408571 | 1.45453 | 4.095817
24.66651 | 46.1596 | 46.61743 | 41.04179 | -0.4578255 | 1.456563 | 4.11907
24.67651 | 46.1679 | 46.62629 | 41.02545 | -0.4583921 | 1.458601 | 4.142236
24.6865 | 46.1417 | 46.63506 | 41.00913 | -0.4933552 | 1.460642 | 4.165286
24.6965 | 46.1484 | 46.64372 | 40.99278 | -0.4953232 | 1.462689 | 4.188256
24.7065 | 46.1391 | 46.65228 | 40.97642 | -0.5131816 | 1.46474 | 4.211118
24.7165 | 46.1303 | 46.66072 | 40.96006 | -0.5304222 | 1.466796 | 4.233863
24.7265 | 46.1359 | 46.66904 | 40.9437 | -0.5331367 | 1.468857 | 4.256483
24.7365 | 46.1053 | 46.67722 | 40.92732 | -0.5719169 | 1.470922 | 4.27897
24.74649 | 46.0868 | 46.68525 | 40.91096 | -0.5984487 | 1.472991 | 4.301295
24.75649 | 46.083 | 46.69314 | 40.89458 | -0.6101381 | 1.475065 | 4.323494
24.76649 | 46.0883 | 46.70087 | 40.87819 | -0.612569 | 1.477145 | 4.345534
24.77649 | 46.0721 | 46.70843 | 40.8618 | -0.6363338 | 1.479229 | 4.36741
24.78649 | 46.0715 | 46.71582 | 40.8454 | -0.644324 | 1.481317 | 4.389111
24.79648 | 46.0242 | 46.72302 | 40.82901 | -0.6988235 | 1.483409 | 4.410609
24.80648 | 46.0345 | 46.73004 | 40.81259 | -0.6955399 | 1.485507 | 4.431938
24.81648 | 46.0251 | 46.73685 | 40.79618 | -0.7117539 | 1.48761 | 4.453066
24.82648 | 46.0115 | 46.74346 | 40.77976 | -0.7319606 | 1.489718 | 4.473987
24.83648 | 46.0041 | 46.74985 | 40.76333 | -0.7457495 | 1.49183 | 4.494692
24.84648 | 45.9831 | 46.75601 | 40.74689 | -0.7729116 | 1.493948 | 4.515169
24.85647 | 45.973 | 46.76193 | 40.73047 | -0.7889335 | 1.496067 | 4.535394
24.86647 | 45.9608 | 46.76762 | 40.71403 | -0.8068167 | 1.498194 | 4.555394
24.87647 | 45.9711 | 46.77305 | 40.69758 | -0.8019477 | 1.500326 | 4.575142
24.88647 | 45.919 | 46.77822 | 40.68113 | -0.8592174 | 1.502463 | 4.594629
24.89647 | 45.9131 | 46.78312 | 40.66467 | -0.8700159 | 1.504604 | 4.613846
24.90646 | 45.9213 | 46.78773 | 40.64822 | -0.8664317 | 1.506748 | 4.632766
24.91646 | 45.896 | 46.79206 | 40.63175 | -0.8960643 | 1.5089 | 4.651417
24.92646 | 45.8984 | 46.7961 | 40.61527 | -0.8976991 | 1.511056 | 4.669771
24.93646 | 45.8575 | 46.79983 | 40.59879 | -0.9423293 | 1.513217 | 4.68782
24.94646 | 45.8571 | 46.80324 | 40.58231 | -0.9461443 | 1.515383 | 4.705555
24.95645 | 45.8658 | 46.80633 | 40.56583 | -0.9405341 | 1.517551 | 4.72295
24.96645 | 45.8401 | 46.8091 | 40.54934 | -0.9689955 | 1.519727 | 4.740031
24.97645 | 45.8387 | 46.81152 | 40.53284 | -0.9728167 | 1.521908 | 4.756771
24.98645 | 45.7963 | 46.81359 | 40.51633 | -1.01729 | 1.524094 | 4.773164
24.99645 | 45.7897 | 46.8153 | 40.49982 | -1.025605 | 1.526285 | 4.789198
25.00645 | 45.7941 | 46.81665 | 40.48331 | -1.022555 | 1.528481 | 4.804868
25.01644 | 45.7902 | 46.81763 | 40.4668 | -1.027429 | 1.53068 | 4.820147
25.02644 | 45.7622 | 46.81822 | 40.45028 | -1.056025 | 1.532886 | 4.835062
25.03644 | 45.7375 | 46.81843 | 40.43375 | -1.080931 | 1.535097 | 4.849587
25.04644 | 45.748 | 46.81824 | 40.41721 | -1.070239 | 1.537314 | 4.863713
25.05644 | 45.7117 | 46.81764 | 40.40067 | -1.105943 | 1.539535 | 4.877435
25.06643 | 45.73 | 46.81664 | 40.38415 | -1.086635 | 1.541759 | 4.890731
25.07643 | 45.7116 | 46.81521 | 40.3676 | -1.103607 | 1.543991 | 4.90362
25.08643 | 45.6756 | 46.81335 | 40.35104 | -1.137751 | 1.546228 | 4.916081
25.09643 | 45.6522 | 46.81106 | 40.33448 | -1.158862 | 1.54847 | 4.928107
25.10643 | 45.6537 | 46.80833 | 40.31792 | -1.154631 | 1.550717 | 4.939692
25.11643 | 45.6305 | 46.80515 | 40.30135 | -1.174653 | 1.55297 | 4.95083
25.12642 | 45.6272 | 46.80152 | 40.2848 | -1.174324 | 1.555225 | 4.961501
25.13642 | 45.6085 | 46.79743 | 40.26822 | -1.188932 | 1.557488 | 4.971723
25.14642 | 45.5884 | 46.79288 | 40.25164 | -1.204476 | 1.559756 | 4.981479
25.15642 | 45.5743 | 46.78785 | 40.23505 | -1.213546 | 1.562029 | 4.990762
25.16642 | 45.5476 | 46.78234 | 40.21846 | -1.23474 | 1.564308 | 4.999567
25.17641 | 45.5281 | 46.77636 | 40.20189 | -1.248259 | 1.56659 | 5.007882
25.18641 | 45.508 | 46.76988 | 40.18529 | -1.261884 | 1.568879 | 5.015717
25.19641 | 45.4907 | 46.76292 | 40.16868 | -1.272217 | 1.571174 | 5.023058
25.20641 | 45.4763 | 46.75545 | 40.15208 | -1.279155 | 1.573474 | 5.029903
25.21641 | 45.4757 | 46.74749 | 40.13547 | -1.271792 | 1.57578 | 5.036247
25.22641 | 45.4424 | 46.73902 | 40.11885 | -1.296624 | 1.578091 | 5.042084
25.2364 | 45.4192 | 46.73006 | 40.10225 | -1.310859 | 1.580405 | 5.047409
25.2464 | 45.3807 | 46.72057 | 40.08562 | -1.339873 | 1.582726 | 5.052226
25.2564 | 45.3952 | 46.71057 | 40.06899 | -1.315373 | 1.585054 | 5.056528
25.2664 | 45.3552 | 46.70006 | 40.05236 | -1.344858 | 1.587386 | 5.060313
25.2764 | 45.3375 | 46.68902 | 40.03572 | -1.351524 | 1.589724 | 5.063578
25.28639 | 45.3384 | 46.67748 | 40.0191 | -1.339081 | 1.592066 | 5.066318
25.29639 | 45.3049 | 46.6654 | 40.00245 | -1.360504 | 1.594415 | 5.068537
25.30639 | 45.2815 | 46.6528 | 39.9858 | -1.371304 | 1.59677 | 5.070232
25.31639 | 45.2837 | 46.63968 | 39.96915 | -1.355979 | 1.59913 | 5.0714
25.32639 | 45.2571 | 46.62603 | 39.95249 | -1.368928 | 1.601495 | 5.072041
25.33639 | 45.2316 | 46.61185 | 39.93583 | -1.380253 | 1.603867 | 5.072155
25.34638 | 45.2263 | 46.59717 | 39.91918 | -1.370866 | 1.606242 | 5.071742
25.35638 | 45.205 | 46.58194 | 39.90251 | -1.37694 | 1.608624 | 5.070802
25.36638 | 45.2034 | 46.56619 | 39.88584 | -1.362787 | 1.611013 | 5.069334
25.37638 | 45.1621 | 46.54991 | 39.86916 | -1.387813 | 1.613406 | 5.067343
25.38638 | 45.1588 | 46.53312 | 39.85248 | -1.374316 | 1.615806 | 5.064827
25.39637 | 45.1337 | 46.51582 | 39.83582 | -1.382115 | 1.618209 | 5.061791
25.40637 | 45.1376 | 46.49798 | 39.81913 | -1.360378 | 1.62062 | 5.058231
25.41637 | 45.124 | 46.47963 | 39.80244 | -1.355625 | 1.623037 | 5.054153
25.42637 | 45.1085 | 46.46076 | 39.78574 | -1.352258 | 1.625459 | 5.049558
25.43637 | 45.0708 | 46.44138 | 39.76904 | -1.370579 | 1.627888 | 5.044451
25.44637 | 45.0576 | 46.42149 | 39.75234 | -1.363892 | 1.630322 | 5.038832
25.45636 | 45.0514 | 46.40112 | 39.73565 | -1.349722 | 1.632759 | 5.032714
25.46636 | 45.0419 | 46.38023 | 39.71894 | -1.33833 | 1.635205 | 5.026087
25.47636 | 45.0234 | 46.35884 | 39.70223 | -1.335442 | 1.637657 | 5.018961
25.48636 | 45.018 | 46.33696 | 39.68551 | -1.318962 | 1.640114 | 5.01134
25.49636 | 44.9963 | 46.31459 | 39.66879 | -1.318294 | 1.642577 | 5.003229
25.50635 | 44.9587 | 46.29177 | 39.65208 | -1.333067 | 1.645044 | 4.994642
25.51635 | 44.9534 | 46.26844 | 39.63535 | -1.315039 | 1.64752 | 4.985566
25.52635 | 44.9588 | 46.24464 | 39.61862 | -1.285839 | 1.650001 | 4.976016
25.53635 | 44.9216 | 46.22037 | 39.60189 | -1.298773 | 1.652488 | 4.965997
25.54635 | 44.9042 | 46.19565 | 39.58515 | -1.291446 | 1.654981 | 4.955514
25.55635 | 44.8843 | 46.17047 | 39.56841 | -1.286165 | 1.65748 | 4.944575
25.56634 | 44.8825 | 46.14486 | 39.55168 | -1.262363 | 1.659983 | 4.933197
25.57634 | 44.8509 | 46.11879 | 39.53494 | -1.267893 | 1.662494 | 4.921363
25.58634 | 44.8424 | 46.09229 | 39.51819 | -1.249889 | 1.665011 | 4.909093
25.59634 | 44.8109 | 46.06536 | 39.50143 | -1.254457 | 1.667534 | 4.896392
25.60634 | 44.8012 | 46.03801 | 39.48467 | -1.236805 | 1.670064 | 4.883267
25.61633 | 44.7652 | 46.01027 | 39.46793 | -1.245068 | 1.672596 | 4.86974
25.62633 | 44.7461 | 45.9821 | 39.45117 | -1.235998 | 1.675138 | 4.855791
25.63633 | 44.7317 | 45.95353 | 39.4344 | -1.221831 | 1.677686 | 4.841442
25.64633 | 44.7314 | 45.92457 | 39.41763 | -1.193173 | 1.68024 | 4.8267
25.65633 | 44.6894 | 45.89523 | 39.40086 | -1.205834 | 1.6828 | 4.811573
25.66633 | 44.6629 | 45.86552 | 39.38409 | -1.202621 | 1.685367 | 4.796069
25.67632 | 44.6517 | 45.83548 | 39.36732 | -1.183775 | 1.687936 | 4.780214
25.68632 | 44.6328 | 45.80504 | 39.35054 | -1.17224 | 1.690515 | 4.763981
25.69632 | 44.6101 | 45.77426 | 39.33376 | -1.164157 | 1.693101 | 4.747396
25.70632 | 44.5871 | 45.74313 | 39.31697 | -1.156033 | 1.695692 | 4.730467
25.71632 | 44.5732 | 45.71168 | 39.30018 | -1.138478 | 1.69829 | 4.713204
25.72631 | 44.5438 | 45.67993 | 39.28341 | -1.136131 | 1.700892 | 4.695631
25.73631 | 44.5238 | 45.64784 | 39.26661 | -1.124039 | 1.703503 | 4.677724
25.74631 | 44.5012 | 45.61544 | 39.24981 | -1.114242 | 1.706119 | 4.659508
25.75631 | 44.4909 | 45.58275 | 39.23301 | -1.091848 | 1.708742 | 4.640992
25.76631 | 44.4783 | 45.54977 | 39.21621 | -1.071467 | 1.711372 | 4.622184
25.77631 | 44.4438 | 45.51651 | 39.1994 | -1.072708 | 1.714009 | 4.603094
25.7863 | 44.4316 | 45.48301 | 39.18261 | -1.051411 | 1.716649 | 4.58375
25.7963 | 44.4032 | 45.44922 | 39.1658 | -1.046021 | 1.719298 | 4.564122
25.8063 | 44.3979 | 45.41518 | 39.14899 | -1.01728 | 1.721954 | 4.544238
25.8163 | 44.358 | 45.38089 | 39.13217 | -1.022895 | 1.724616 | 4.524107
25.8263 | 44.3844 | 45.34638 | 39.11535 | -0.9619759 | 1.727284 | 4.503739
25.83629 | 44.3411 | 45.31167 | 39.09855 | -0.9705669 | 1.729957 | 4.483161
25.84629 | 44.3285 | 45.27671 | 39.08172 | -0.9482063 | 1.732639 | 4.462342
25.85629 | 44.2897 | 45.24154 | 39.0649 | -0.9518387 | 1.735328 | 4.441312
25.86629 | 44.2734 | 45.20617 | 39.04807 | -0.9327726 | 1.738024 | 4.420079
25.87629 | 44.2651 | 45.17062 | 39.03124 | -0.9055158 | 1.740725 | 4.398652
25.88629 | 44.239 | 45.13488 | 39.01441 | -0.8958782 | 1.743434 | 4.377039
25.89628 | 44.2428 | 45.099 | 38.99759 | -0.8562024 | 1.746147 | 4.355269
25.90628 | 44.1812 | 45.06293 | 38.98075 | -0.8817279 | 1.748869 | 4.33331
25.91628 | 44.1829 | 45.0267 | 38.96391 | -0.8437961 | 1.751598 | 4.31119
25.92628 | 44.1599 | 44.99032 | 38.94707 | -0.8304178 | 1.754333 | 4.288918
25.93628 | 44.1568 | 44.9538 | 38.93022 | -0.7969994 | 1.757076 | 4.266502
25.94627 | 44.1131 | 44.91719 | 38.91339 | -0.8040864 | 1.759822 | 4.243972
25.95627 | 44.1014 | 44.88041 | 38.89654 | -0.7790138 | 1.762578 | 4.221293
25.96627 | 44.0756 | 44.84353 | 38.87969 | -0.7679271 | 1.765342 | 4.198493
25.97627 | 44.0438 | 44.80653 | 38.86284 | -0.7627316 | 1.768112 | 4.175581
25.98627 | 44.0319 | 44.76944 | 38.84598 | -0.7375369 | 1.770888 | 4.152565
25.99627 | 44.0031 | 44.73225 | 38.82913 | -0.7291497 | 1.773672 | 4.129451
26.00626 | 43.9985 | 44.69502 | 38.81228 | -0.696516 | 1.77646 | 4.106271
26.01626 | 43.9599 | 44.65767 | 38.79542 | -0.6977673 | 1.779258 | 4.082986
26.02626 | 43.9305 | 44.62025 | 38.77856 | -0.689749 | 1.782062 | 4.059626
26.03626 | 43.8901 | 44.58277 | 38.7617 | -0.6926681 | 1.784874 | 4.036198
26.04626 | 43.893 | 44.54523 | 38.74483 | -0.6522317 | 1.787694 | 4.012709
26.05625 | 43.8731 | 44.50768 | 38.72798 | -0.6345826 | 1.790516 | 3.989189
26.06625 | 43.866 | 44.47006 | 38.71111 | -0.604055 | 1.793349 | 3.965599
26.07625 | 43.8044 | 44.43239 | 38.69423 | -0.627992 | 1.79619 | 3.941968
26.08625 | 43.8096 | 44.3947 | 38.67736 | -0.5850997 | 1.799037 | 3.918302
26.09625 | 43.7635 | 44.35698 | 38.66048 | -0.5934848 | 1.801892 | 3.894608
26.10625 | 43.7602 | 44.31925 | 38.64361 | -0.5590533 | 1.804753 | 3.870892
26.11624 | 43.712 | 44.28155 | 38.62675 | -0.5695484 | 1.80762 | 3.847183
26.12624 | 43.7181 | 44.2438 | 38.60986 | -0.5257021 | 1.810496 | 3.823442
26.13624 | 43.6775 | 44.20606 | 38.59298 | -0.5285572 | 1.813379 | 3.799695
26.14624 | 43.6682 | 44.16832 | 38.5761 | -0.5001193 | 1.81627 | 3.77595
26.15624 | 43.6329 | 44.13059 | 38.55921 | -0.4976939 | 1.819169 | 3.752212
26.16623 | 43.6186 | 44.09292 | 38.54234 | -0.4743249 | 1.822071 | 3.728511
26.17623 | 43.5995 | 44.05524 | 38.52545 | -0.4557404 | 1.824984 | 3.704801
26.18623 | 43.5635 | 44.01758 | 38.50856 | -0.4540834 | 1.827904 | 3.681114
26.19623 | 43.548 | 43.97996 | 38.49167 | -0.4319599 | 1.830832 | 3.657454
26.20623 | 43.5352 | 43.94237 | 38.47478 | -0.4071745 | 1.833768 | 3.633826
26.21623 | 43.4939 | 43.90483 | 38.45789 | -0.4109321 | 1.83671 | 3.610235
26.22622 | 43.4888 | 43.86737 | 38.44101 | -0.3785727 | 1.839657 | 3.586707
26.23622 | 43.4708 | 43.82993 | 38.42411 | -0.3591291 | 1.842615 | 3.563203
26.24622 | 43.439 | 43.79254 | 38.40721 | -0.3535409 | 1.845581 | 3.539747
26.25622 | 43.4248 | 43.75521 | 38.39031 | -0.3304127 | 1.848553 | 3.516346
26.26622 | 43.4083 | 43.71795 | 38.37341 | -0.3096485 | 1.851534 | 3.493001
26.27621 | 43.3931 | 43.68079 | 38.35653 | -0.2876935 | 1.854519 | 3.469746
26.28621 | 43.376 | 43.64367 | 38.33963 | -0.2676687 | 1.857515 | 3.446528
26.29621 | 43.3491 | 43.60662 | 38.32272 | -0.2575199 | 1.860519 | 3.42338
26.30621 | 43.3292 | 43.56965 | 38.30582 | -0.2404496 | 1.86353 | 3.400304
26.31621 | 43.339 | 43.53276 | 38.28891 | -0.1937623 | 1.866549 | 3.377304
26.32621 | 43.3074 | 43.49596 | 38.272 | -0.1885605 | 1.869576 | 3.354383
26.3362 | 43.2925 | 43.45928 | 38.25511 | -0.1667833 | 1.872608 | 3.331565
26.3462 | 43.2641 | 43.42266 | 38.2382 | -0.1585615 | 1.87565 | 3.308811
26.3562 | 43.2531 | 43.38613 | 38.22129 | -0.1330349 | 1.8787 | 3.286144
26.3662 | 43.2535 | 43.34971 | 38.20438 | -0.0962056 | 1.881758 | 3.263568
26.3762 | 43.2141 | 43.31338 | 38.18747 | -0.09927679 | 1.884825 | 3.241085
26.38619 | 43.2084 | 43.27719 | 38.17057 | -0.06878605 | 1.887896 | 3.21872
26.39619 | 43.2091 | 43.24107 | 38.15366 | -0.03196511 | 1.890978 | 3.196431
26.40619 | 43.1532 | 43.20505 | 38.13674 | -0.05185187 | 1.894068 | 3.174243
26.41619 | 43.1465 | 43.16915 | 38.11983 | -0.02264899 | 1.897166 | 3.152157
26.42619 | 43.1318 | 43.13336 | 38.10291 | -0.001557977 | 1.900272 | 3.130177
26.43619 | 43.09 | 43.09768 | 38.08599 | -0.007680829 | 1.903386 | 3.108303
26.44618 | 43.0724 | 43.06216 | 38.06909 | 0.01024452 | 1.906505 | 3.086559
26.45618 | 43.0659 | 43.02671 | 38.05217 | 0.03918696 | 1.909636 | 3.064905
26.46618 | 43.0413 | 42.99139 | 38.03525 | 0.04990971 | 1.912774 | 3.043363
26.47618 | 43.024 | 42.95619 | 38.01833 | 0.06781054 | 1.915921 | 3.021935
26.48618 | 42.9943 | 42.92111 | 38.00141 | 0.0731882 | 1.919076 | 3.000623
26.49617 | 42.9738 | 42.88619 | 37.98451 | 0.08760682 | 1.922236 | 2.979449
26.50617 | 42.9491 | 42.85137 | 37.96759 | 0.09773328 | 1.925408 | 2.958372
26.51617 | 42.9164 | 42.81667 | 37.95066 | 0.0997324 | 1.928587 | 2.937416
26.52617 | 42.9001 | 42.7821 | 37.93374 | 0.1180027 | 1.931776 | 2.91658
26.53617 | 42.863 | 42.74766 | 37.91682 | 0.1153431 | 1.934972 | 2.895866
26.54617 | 42.8499 | 42.71335 | 37.8999 | 0.1365517 | 1.938177 | 2.875276
26.55616 | 42.8392 | 42.67921 | 37.88299 | 0.1599946 | 1.941387 | 2.85483
26.56616 | 42.8043 | 42.64516 | 37.86606 | 0.1591377 | 1.944609 | 2.83449
26.57616 | 42.8001 | 42.61125 | 37.84914 | 0.188847 | 1.947839 | 2.814275
26.58616 | 42.7558 | 42.57748 | 37.83221 | 0.178321 | 1.951078 | 2.794187
26.59616 | 42.7382 | 42.54384 | 37.81529 | 0.1943595 | 1.954326 | 2.774227
26.60615 | 42.7131 | 42.51037 | 37.79838 | 0.2027282 | 1.957578 | 2.754414
26.61615 | 42.7029 | 42.47701 | 37.78145 | 0.2258923 | 1.960843 | 2.734711
26.62615 | 42.6639 | 42.44378 | 37.76453 | 0.2201187 | 1.964116 | 2.715137
26.63615 | 42.6472 | 42.41069 | 37.7476 | 0.2365069 | 1.967398 | 2.695694
26.64615 | 42.6246 | 42.37774 | 37.73067 | 0.2468563 | 1.970689 | 2.67638
26.65615 | 42.5928 | 42.34493 | 37.71375 | 0.2478663 | 1.973988 | 2.657197
26.66614 | 42.5885 | 42.3123 | 37.69684 | 0.2762039 | 1.977293 | 2.638164
26.67614 | 42.5518 | 42.27977 | 37.67991 | 0.2720342 | 1.98061 | 2.619244
26.68614 | 42.5275 | 42.24738 | 37.66298 | 0.2801241 | 1.983936 | 2.600455
26.69614 | 42.5088 | 42.21513 | 37.64606 | 0.2936735 | 1.98727 | 2.581798
26.70614 | 42.4783 | 42.18302 | 37.62913 | 0.2952821 | 1.990614 | 2.563273
26.71613 | 42.4308 | 42.15108 | 37.61222 | 0.2797184 | 1.993963 | 2.544898
26.72613 | 42.4146 | 42.11926 | 37.59529 | 0.2953434 | 1.997324 | 2.526638
26.73613 | 42.3858 | 42.08757 | 37.57837 | 0.2982292 | 2.000695 | 2.508508
26.74613 | 42.3747 | 42.05603 | 37.56144 | 0.3186738 | 2.004074 | 2.49051
26.75613 | 42.3604 | 42.02462 | 37.54452 | 0.3357777 | 2.007462 | 2.472645
26.76613 | 42.3128 | 41.99336 | 37.52759 | 0.3194417 | 2.01086 | 2.454909
26.77612 | 42.301 | 41.96227 | 37.51068 | 0.3387313 | 2.014263 | 2.437326
26.78612 | 42.2514 | 41.93129 | 37.49375 | 0.3201125 | 2.017679 | 2.419854
26.79612 | 42.2324 | 41.90045 | 37.47683 | 0.3319527 | 2.021104 | 2.402514
26.80612 | 42.2152 | 41.86975 | 37.4599 | 0.3454523 | 2.024539 | 2.385305
26.81612 | 42.1953 | 41.83919 | 37.44298 | 0.3561128 | 2.027982 | 2.368227
26.82611 | 42.1755 | 41.8088 | 37.42607 | 0.3666997 | 2.031431 | 2.351297
26.83611 | 42.1473 | 41.77852 | 37.40915 | 0.3687806 | 2.034893 | 2.334479
26.84611 | 42.1018 | 41.74838 | 37.39222 | 0.3534213 | 2.038365 | 2.317791
26.85611 | 42.0962 | 41.71838 | 37.3753 | 0.3778236 | 2.041845 | 2.301231
26.86611 | 42.0792 | 41.68851 | 37.35838 | 0.3906866 | 2.045336 | 2.2848
26.87611 | 42.0293 | 41.65879 | 37.34146 | 0.3705124 | 2.048835 | 2.268497
26.8861 | 42.0336 | 41.62923 | 37.32455 | 0.40437 | 2.052341 | 2.252338
26.8961 | 41.9964 | 41.59978 | 37.30763 | 0.39662 | 2.05586 | 2.236291
26.9061 | 41.9777 | 41.57047 | 37.29071 | 0.4072331 | 2.059388 | 2.22037
26.9161 | 41.9593 | 41.54129 | 37.27379 | 0.4180095 | 2.062926 | 2.204576
26.9261 | 41.9114 | 41.51225 | 37.25687 | 0.39915 | 2.066474 | 2.188908
26.93609 | 41.9052 | 41.48337 | 37.23997 | 0.421826 | 2.070027 | 2.17338
26.94609 | 41.883 | 41.4546 | 37.22305 | 0.4283964 | 2.073594 | 2.157961
26.95609 | 41.8427 | 41.42597 | 37.20613 | 0.4167321 | 2.077171 | 2.142666
26.96609 | 41.842 | 41.39747 | 37.18921 | 0.4445336 | 2.080757 | 2.127495
26.97609 | 41.7941 | 41.3691 | 37.1723 | 0.4250016 | 2.084354 | 2.112446
26.98609 | 41.7653 | 41.34086 | 37.15538 | 0.4244378 | 2.087959 | 2.09752
26.99608 | 41.7533 | 41.31279 | 37.13849 | 0.440513 | 2.091572 | 2.082729
27.00608 | 41.7146 | 41.28481 | 37.12157 | 0.429785 | 2.095198 | 2.068045
27.01608 | 41.7007 | 41.25697 | 37.10466 | 0.4437259 | 2.098834 | 2.053481
27.02608 | 41.6757 | 41.22926 | 37.08775 | 0.4464367 | 2.10248 | 2.039036
27.03608 | 41.6368 | 41.20168 | 37.07084 | 0.4351175 | 2.106136 | 2.02471
27.04607 | 41.6163 | 41.17426 | 37.05394 | 0.4420424 | 2.109798 | 2.010516
27.05607 | 41.5872 | 41.14693 | 37.03703 | 0.4402662 | 2.113474 | 1.996425
27.06607 | 41.5695 | 41.11974 | 37.02013 | 0.4497622 | 2.11716 | 1.98245
27.07607 | 41.5452 | 41.09267 | 37.00322 | 0.4525315 | 2.120857 | 1.968592
27.08607 | 41.51 | 41.06573 | 36.98631 | 0.4442739 | 2.124563 | 1.954849
27.09607 | 41.4903 | 41.03891 | 36.96941 | 0.451391 | 2.12828 | 1.941219
27.10606 | 41.4609 | 41.01224 | 36.95252 | 0.4486566 | 2.132004 | 1.927717
27.11606 | 41.4525 | 40.98568 | 36.93562 | 0.4668247 | 2.135741 | 1.914314
27.12606 | 41.4262 | 40.95923 | 36.91872 | 0.4669688 | 2.139489 | 1.901023
27.13606 | 41.4008 | 40.93291 | 36.90182 | 0.4678904 | 2.143247 | 1.887843
27.14606 | 41.3772 | 40.90671 | 36.88492 | 0.4704895 | 2.147016 | 1.874774
27.15605 | 41.3515 | 40.88066 | 36.86804 | 0.4708417 | 2.150792 | 1.861827
27.16605 | 41.3294 | 40.8547 | 36.85114 | 0.474699 | 2.154581 | 1.848977
27.17605 | 41.3128 | 40.82886 | 36.83425 | 0.4839369 | 2.158381 | 1.836234
27.18605 | 41.2887 | 40.80315 | 36.81735 | 0.4855546 | 2.162193 | 1.823599
27.19605 | 41.2643 | 40.77755 | 36.80046 | 0.4867541 | 2.166015 | 1.81107
27.20605 | 41.2567 | 40.75206 | 36.78357 | 0.5046356 | 2.169847 | 1.798647
27.21604 | 41.2325 | 40.72672 | 36.7667 | 0.5057759 | 2.173686 | 1.786341
27.22604 | 41.222 | 40.70148 | 36.74981 | 0.5205238 | 2.17754 | 1.774127
27.23604 | 41.174 | 40.67634 | 36.73292 | 0.4976572 | 2.181404 | 1.762016
27.24604 | 41.1691 | 40.65132 | 36.71604 | 0.5177753 | 2.185279 | 1.750008
27.25604 | 41.1475 | 40.62642 | 36.69915 | 0.521079 | 2.189166 | 1.738101
27.26603 | 41.123 | 40.60166 | 36.68229 | 0.5213448 | 2.193059 | 1.726307
27.27603 | 41.0968 | 40.57698 | 36.66541 | 0.5198215 | 2.196968 | 1.714602
27.28603 | 41.0847 | 40.55241 | 36.64853 | 0.5322876 | 2.200887 | 1.702996
27.29603 | 41.0641 | 40.52796 | 36.63165 | 0.5361418 | 2.204818 | 1.691488
27.30603 | 41.0238 | 40.50361 | 36.61478 | 0.5201864 | 2.208759 | 1.680078
27.31603 | 41.0149 | 40.47938 | 36.5979 | 0.535521 | 2.212712 | 1.668765
27.32602 | 40.9718 | 40.45528 | 36.58105 | 0.5165224 | 2.216672 | 1.657559
27.33602 | 40.9608 | 40.43126 | 36.56418 | 0.5295396 | 2.220647 | 1.646438
27.34602 | 40.9322 | 40.40735 | 36.54731 | 0.5248493 | 2.224633 | 1.635411
27.35602 | 40.9018 | 40.38355 | 36.53044 | 0.5182516 | 2.228631 | 1.624477
27.36602 | 40.896 | 40.35985 | 36.51357 | 0.5361481 | 2.23264 | 1.613637
27.37601 | 40.8487 | 40.33628 | 36.49673 | 0.512416 | 2.236657 | 1.602899
27.38601 | 40.8292 | 40.3128 | 36.47987 | 0.5164022 | 2.240689 | 1.592243
27.39601 | 40.8146 | 40.28942 | 36.46301 | 0.5251846 | 2.244732 | 1.581676
27.40601 | 40.7761 | 40.26614 | 36.44615 | 0.5099637 | 2.248787 | 1.5712
27.41601 | 40.7629 | 40.24296 | 36.42929 | 0.5199402 | 2.252854 | 1.560813
27.42601 | 40.7331 | 40.21989 | 36.41244 | 0.5132145 | 2.256932 | 1.550514
27.436 | 40.6916 | 40.19694 | 36.3956 | 0.4946638 | 2.261017 | 1.540314
27.446 | 40.6696 | 40.17406 | 36.37875 | 0.4955366 | 2.265119 | 1.53019
27.456 | 40.6494 | 40.15129 | 36.36191 | 0.4981091 | 2.269233 | 1.520151
27.466 | 40.6049 | 40.12862 | 36.34506 | 0.476283 | 2.273358 | 1.510198
27.476 | 40.6006 | 40.10604 | 36.32822 | 0.4945584 | 2.277495 | 1.50033
27.48599 | 40.5649 | 40.08359 | 36.31139 | 0.4813137 | 2.28164 | 1.490554
27.49599 | 40.5688 | 40.06121 | 36.29455 | 0.5075939 | 2.285801 | 1.480852
27.50599 | 40.5018 | 40.03892 | 36.27772 | 0.4628779 | 2.289973 | 1.471233
27.51599 | 40.4759 | 40.01673 | 36.26088 | 0.4591658 | 2.294158 | 1.461695
27.52599 | 40.4793 | 39.99464 | 36.24405 | 0.4846587 | 2.298355 | 1.452238
27.53599 | 40.4331 | 39.97264 | 36.22722 | 0.4604571 | 2.302564 | 1.442861
27.54598 | 40.4117 | 39.95076 | 36.21041 | 0.4609398 | 2.306782 | 1.433572
27.55598 | 40.3813 | 39.92895 | 36.19358 | 0.452351 | 2.311015 | 1.424353
27.56598 | 40.3728 | 39.90723 | 36.17676 | 0.4655698 | 2.315261 | 1.415212
27.57598 | 40.347 | 39.8856 | 36.15994 | 0.4613964 | 2.319519 | 1.406148
27.58598 | 40.3088 | 39.86407 | 36.14312 | 0.444732 | 2.32379 | 1.397161
27.59597 | 40.2955 | 39.84264 | 36.12632 | 0.4528554 | 2.328068 | 1.388259
27.60597 | 40.2603 | 39.82129 | 36.1095 | 0.43901 | 2.332364 | 1.379423
27.61597 | 40.2474 | 39.80002 | 36.09269 | 0.4473751 | 2.336672 | 1.370661
27.62597 | 40.208 | 39.77885 | 36.07588 | 0.4291513 | 2.340993 | 1.361973
27.63597 | 40.2054 | 39.75776 | 36.05908 | 0.4476393 | 2.345326 | 1.353359
27.64597 | 40.1686 | 39.73676 | 36.04227 | 0.4318398 | 2.349672 | 1.344816
27.65596 | 40.1622 | 39.71587 | 36.02549 | 0.446332 | 2.354026 | 1.336354
27.66596 | 40.1477 | 39.69504 | 36.00869 | 0.4526587 | 2.358397 | 1.327955
27.67596 | 40.1014 | 39.6743 | 35.99189 | 0.4270996 | 2.362782 | 1.319626
27.68596 | 40.076 | 39.65364 | 35.9751 | 0.4223551 | 2.367178 | 1.311368
27.69596 | 40.0572 | 39.63307 | 35.95831 | 0.4241256 | 2.371589 | 1.303178
27.70595 | 40.0566 | 39.61261 | 35.94154 | 0.4439919 | 2.376007 | 1.295064
27.71595 | 40.0184 | 39.5922 | 35.92475 | 0.426195 | 2.380443 | 1.287011
27.72595 | 39.9802 | 39.57189 | 35.90797 | 0.4083145 | 2.384892 | 1.279025
27.73595 | 39.9834 | 39.55165 | 35.89119 | 0.4317517 | 2.389355 | 1.271106
27.74595 | 39.9389 | 39.53149 | 35.87441 | 0.4074069 | 2.39383 | 1.263252
27.75595 | 39.9277 | 39.51142 | 35.85764 | 0.4162804 | 2.398319 | 1.255464
27.76594 | 39.9165 | 39.49145 | 35.84088 | 0.4250536 | 2.402816 | 1.247749
27.77594 | 39.873 | 39.47153 | 35.82411 | 0.401466 | 2.407331 | 1.24009
27.78594 | 39.8413 | 39.4517 | 35.80735 | 0.3895986 | 2.41186 | 1.232494
27.79594 | 39.8348 | 39.43195 | 35.79058 | 0.4028517 | 2.416402 | 1.224962
27.80594 | 39.8068 | 39.41227 | 35.77382 | 0.3945261 | 2.420958 | 1.217492
27.81593 | 39.7739 | 39.3927 | 35.75708 | 0.3812025 | 2.425523 | 1.210091
27.82593 | 39.7532 | 39.37318 | 35.74033 | 0.3800207 | 2.430105 | 1.202744
27.83593 | 39.7152 | 39.35374 | 35.72358 | 0.3614615 | 2.434702 | 1.195457
27.84593 | 39.6878 | 39.33437 | 35.70683 | 0.3534261 | 2.439311 | 1.188231
27.85593 | 39.6802 | 39.31509 | 35.69009 | 0.365113 | 2.443936 | 1.181064
27.86593 | 39.6281 | 39.29588 | 35.67334 | 0.3322245 | 2.448574 | 1.173957
27.87592 | 39.636 | 39.27676 | 35.65662 | 0.3592418 | 2.45322 | 1.166915
27.88592 | 39.5924 | 39.2577 | 35.63989 | 0.3347027 | 2.457886 | 1.159923
27.89592 | 39.5497 | 39.23871 | 35.62316 | 0.3109894 | 2.462566 | 1.152989
27.90592 | 39.5423 | 39.2198 | 35.60643 | 0.3225029 | 2.46726 | 1.146111
27.91592 | 39.4871 | 39.20096 | 35.5897 | 0.2861427 | 2.471967 | 1.13929
27.92591 | 39.4867 | 39.18221 | 35.57299 | 0.3044877 | 2.476685 | 1.132533
27.93591 | 39.4573 | 39.16352 | 35.55627 | 0.2937818 | 2.481421 | 1.125823
27.94591 | 39.4323 | 39.1449 | 35.53956 | 0.287403 | 2.486171 | 1.119167
27.95591 | 39.4072 | 39.12635 | 35.52285 | 0.2808518 | 2.490937 | 1.112566
27.96591 | 39.3837 | 39.10787 | 35.50614 | 0.2758297 | 2.495716 | 1.106018
27.97591 | 39.3512 | 39.08946 | 35.48943 | 0.2617373 | 2.500509 | 1.099523
27.9859 | 39.319 | 39.07115 | 35.47274 | 0.2478549 | 2.505313 | 1.093087
27.9959 | 39.2974 | 39.05288 | 35.45605 | 0.2445219 | 2.510135 | 1.086697
28.0059 | 39.2859 | 39.03468 | 35.43935 | 0.2512185 | 2.514973 | 1.080359
28.0159 | 39.2315 | 39.01655 | 35.42266 | 0.2149457 | 2.519825 | 1.074072
28.0259 | 39.2261 | 38.9985 | 35.40597 | 0.2276035 | 2.524693 | 1.067835
28.03589 | 39.1944 | 38.98052 | 35.3893 | 0.2138763 | 2.529569 | 1.061655
28.04589 | 39.1685 | 38.9626 | 35.37262 | 0.2058977 | 2.534466 | 1.055519
28.05589 | 39.152 | 38.94475 | 35.35594 | 0.2072517 | 2.539378 | 1.049431
28.06589 | 39.1198 | 38.92696 | 35.33926 | 0.1928383 | 2.544304 | 1.043393
28.07589 | 39.1093 | 38.90924 | 35.32259 | 0.2000578 | 2.549246 | 1.037403
28.08589 | 39.0748 | 38.89159 | 35.30593 | 0.1832108 | 2.554203 | 1.03146
28.09588 | 39.0646 | 38.87402 | 35.28928 | 0.1905801 | 2.55917 | 1.025571
28.10588 | 39.0254 | 38.8565 | 35.27262 | 0.1689009 | 2.564157 | 1.019723
28.11588 | 39.0027 | 38.83904 | 35.25596 | 0.1636563 | 2.56916 | 1.013921
28.12588 | 38.9872 | 38.82165 | 35.23931 | 0.1655458 | 2.574178 | 1.008166
28.13588 | 38.9678 | 38.80433 | 35.22266 | 0.163471 | 2.579211 | 1.002456
28.14587 | 38.9382 | 38.78709 | 35.20603 | 0.1511147 | 2.584255 | 0.9967973
28.15587 | 38.9253 | 38.76989 | 35.18939 | 0.155411 | 2.58932 | 0.9911776
28.16587 | 38.8859 | 38.75276 | 35.17275 | 0.1331439 | 2.5944 | 0.9856023
28.17587 | 38.8782 | 38.73569 | 35.15612 | 0.1425131 | 2.599496 | 0.9800709
28.18587 | 38.8616 | 38.71868 | 35.13949 | 0.142919 | 2.604607 | 0.9745831
28.19586 | 38.8265 | 38.70176 | 35.12288 | 0.124745 | 2.60973 | 0.9691437
28.20586 | 38.8043 | 38.68487 | 35.10626 | 0.1194254 | 2.614873 | 0.9637416
28.21586 | 38.7924 | 38.66806 | 35.08964 | 0.1243437 | 2.620033 | 0.9583821
28.22586 | 38.7666 | 38.6513 | 35.07303 | 0.1153 | 2.625208 | 0.9530643
28.23586 | 38.7567 | 38.63461 | 35.05642 | 0.1220946 | 2.6304 | 0.9477882
28.24586 | 38.719 | 38.61797 | 35.03981 | 0.101028 | 2.635607 | 0.9425531
28.25585 | 38.7094 | 38.60142 | 35.02323 | 0.1079836 | 2.640826 | 0.9373639
28.26585 | 38.6819 | 38.5849 | 35.00663 | 0.09699517 | 2.646066 | 0.93221
28.27585 | 38.6614 | 38.56845 | 34.99003 | 0.09294609 | 2.651323 | 0.9270962
28.28585 | 38.6387 | 38.55206 | 34.97344 | 0.0866367 | 2.656596 | 0.922022
28.29585 | 38.6062 | 38.53573 | 34.95686 | 0.07046766 | 2.661886 | 0.9169871
28.30584 | 38.5953 | 38.51948 | 34.94029 | 0.07582259 | 2.667187 | 0.9119959
28.31584 | 38.5773 | 38.50327 | 34.92372 | 0.07403438 | 2.67251 | 0.9070383
28.32584 | 38.5625 | 38.48711 | 34.90714 | 0.0753872 | 2.677849 | 0.9021189
28.33584 | 38.5412 | 38.47102 | 34.89058 | 0.07018186 | 2.683205 | 0.8972374
28.34584 | 38.5081 | 38.45498 | 34.87401 | 0.05311645 | 2.688579 | 0.8923934
28.35584 | 38.4925 | 38.43901 | 34.85745 | 0.05349333 | 2.693969 | 0.8875864
28.36583 | 38.4703 | 38.4231 | 34.84091 | 0.04719704 | 2.69937 | 0.882821
28.37583 | 38.4462 | 38.40724 | 34.82436 | 0.03895834 | 2.704794 | 0.8780871
28.38583 | 38.4271 | 38.39144 | 34.80781 | 0.03566072 | 2.710237 | 0.8733896
28.39583 | 38.4109 | 38.37569 | 34.79127 | 0.03520765 | 2.715695 | 0.8687276
28.40583 | 38.3757 | 38.36 | 34.77473 | 0.01569664 | 2.72117 | 0.8641013
28.41582 | 38.3773 | 38.34439 | 34.75821 | 0.03291251 | 2.726659 | 0.8595148
28.42582 | 38.3479 | 38.32881 | 34.74168 | 0.01908791 | 2.732169 | 0.8549582
28.43582 | 38.3203 | 38.31329 | 34.72516 | 0.007007132 | 2.737697 | 0.8504362
28.44582 | 38.3181 | 38.29783 | 34.70864 | 0.02026957 | 2.743243 | 0.8459482
28.45582 | 38.2786 | 38.28242 | 34.69212 | -0.003823768 | 2.748807 | 0.8414941
28.46582 | 38.274 | 38.26707 | 34.67561 | 0.006927189 | 2.754388 | 0.8370736
28.47581 | 38.2407 | 38.25179 | 34.65912 | -0.01109302 | 2.759982 | 0.8326904
28.48581 | 38.2318 | 38.23655 | 34.64262 | -0.004753283 | 2.765599 | 0.828336
28.49581 | 38.228 | 38.22137 | 34.62612 | 0.006631563 | 2.771234 | 0.824014
28.50581 | 38.1887 | 38.20624 | 34.60963 | -0.01753848 | 2.776887 | 0.8197245
28.51581 | 38.1858 | 38.19116 | 34.59314 | -0.005364043 | 2.782559 | 0.8154669
28.5258 | 38.1834 | 38.17616 | 34.57667 | 0.007241426 | 2.788242 | 0.8112452
28.5358 | 38.1307 | 38.16119 | 34.56019 | -0.0304923 | 2.79395 | 0.8070507
28.5458 | 38.1249 | 38.14628 | 34.54372 | -0.02138118 | 2.799676 | 0.8028875
28.5558 | 38.1107 | 38.13142 | 34.52725 | -0.02072368 | 2.805421 | 0.798755
28.5658 | 38.084 | 38.11662 | 34.51078 | -0.03261947 | 2.811184 | 0.7946532
28.5758 | 38.0824 | 38.10187 | 34.49432 | -0.01947016 | 2.816966 | 0.7905823
28.58579 | 38.0572 | 38.08719 | 34.47788 | -0.0299884 | 2.82276 | 0.7865447
28.59579 | 38.0341 | 38.07255 | 34.46143 | -0.03844516 | 2.82858 | 0.7825329
28.60579 | 38.0176 | 38.05796 | 34.44499 | -0.04035515 | 2.834418 | 0.7785506
28.61579 | 37.9715 | 38.04342 | 34.42855 | -0.07191853 | 2.840275 | 0.7745975
28.62579 | 37.9717 | 38.02893 | 34.41211 | -0.05723406 | 2.846151 | 0.7706733
28.63578 | 37.9335 | 38.01452 | 34.3957 | -0.08101748 | 2.85204 | 0.7667817
28.64578 | 37.9062 | 38.00014 | 34.37927 | -0.09393864 | 2.857955 | 0.7629147
28.65578 | 37.8924 | 37.98581 | 34.36285 | -0.09341244 | 2.863888 | 0.7590758
28.66578 | 37.8751 | 37.97154 | 34.34643 | -0.0964382 | 2.869841 | 0.7552648
28.67578 | 37.837 | 37.95732 | 34.33002 | -0.1203161 | 2.875814 | 0.7514815
28.68578 | 37.8217 | 37.94315 | 34.31361 | -0.1214459 | 2.881805 | 0.7477257
28.69577 | 37.8017 | 37.92904 | 34.29723 | -0.1273422 | 2.887811 | 0.7440007
28.70577 | 37.7792 | 37.91498 | 34.28083 | -0.1357754 | 2.893842 | 0.7402989
28.71577 | 37.7432 | 37.90096 | 34.26444 | -0.1577606 | 2.899893 | 0.7366238
28.72577 | 37.7157 | 37.887 | 34.24806 | -0.1712973 | 2.905965 | 0.7329752
28.73577 | 37.6932 | 37.87308 | 34.23168 | -0.179885 | 2.912055 | 0.7293528
28.74576 | 37.6589 | 37.85924 | 34.21532 | -0.2003381 | 2.91816 | 0.72576
28.75576 | 37.64 | 37.84543 | 34.19895 | -0.205428 | 2.924291 | 0.7221892
28.76576 | 37.6144 | 37.83167 | 34.18258 | -0.217269 | 2.930442 | 0.7186441
28.77576 | 37.5879 | 37.81796 | 34.16622 | -0.230061 | 2.936614 | 0.7151243
28.78576 | 37.5658 | 37.8043 | 34.14987 | -0.2385037 | 2.942806 | 0.7116295
28.79576 | 37.5391 | 37.7907 | 34.13352 | -0.251597 | 2.949019 | 0.7081596
28.80575 | 37.5211 | 37.77715 | 34.11719 | -0.2560546 | 2.955246 | 0.7047176
28.81575 | 37.5138 | 37.76365 | 34.10085 | -0.2498487 | 2.9615 | 0.7012967
28.82575 | 37.4851 | 37.75019 | 34.08452 | -0.2650931 | 2.967774 | 0.6979
28.83575 | 37.4552 | 37.73679 | 34.06819 | -0.2815876 | 2.97407 | 0.6945273
28.84575 | 37.4247 | 37.72343 | 34.05187 | -0.2987325 | 2.980386 | 0.6911784
28.85574 | 37.4117 | 37.71014 | 34.03557 | -0.2984407 | 2.986717 | 0.6878562
28.86574 | 37.4008 | 37.69689 | 34.01926 | -0.2960853 | 2.993076 | 0.6845542
28.87574 | 37.3675 | 37.68368 | 34.00295 | -0.3161799 | 2.999456 | 0.6812754
28.88574 | 37.3768 | 37.67052 | 33.98665 | -0.2937243 | 3.005857 | 0.6780194
28.89574 | 37.3273 | 37.65742 | 33.97035 | -0.3301184 | 3.012279 | 0.6747862
28.90574 | 37.3192 | 37.64436 | 33.95406 | -0.325162 | 3.018724 | 0.6715756
28.91573 | 37.3063 | 37.63137 | 33.93779 | -0.3250681 | 3.025183 | 0.6683905
28.92573 | 37.2584 | 37.61841 | 33.92152 | -0.3600106 | 3.03167 | 0.6652243
28.93573 | 37.2529 | 37.6055 | 33.90524 | -0.3526025 | 3.03818 | 0.6620801
28.94573 | 37.2315 | 37.59264 | 33.88897 | -0.3611437 | 3.044711 | 0.6589578
28.95573 | 37.2138 | 37.57983 | 33.87271 | -0.3660343 | 3.051264 | 0.6558571
28.96572 | 37.2106 | 37.56709 | 33.85647 | -0.3564862 | 3.057833 | 0.6527806
28.97572 | 37.1907 | 37.55438 | 33.84022 | -0.3636754 | 3.064431 | 0.6497225
28.98572 | 37.1821 | 37.54171 | 33.82398 | -0.3596128 | 3.071051 | 0.6466853
28.99572 | 37.1368 | 37.5291 | 33.80774 | -0.3922993 | 3.077693 | 0.6436691
29.00572 | 37.1127 | 37.51653 | 33.7915 | -0.4038349 | 3.084357 | 0.6406734
29.01572 | 37.1054 | 37.50402 | 33.77528 | -0.3986195 | 3.091045 | 0.6376984
29.02571 | 37.0983 | 37.49157 | 33.75907 | -0.3932654 | 3.097749 | 0.6347466
29.03571 | 37.0709 | 37.47915 | 33.74285 | -0.4082466 | 3.104481 | 0.631812
29.04571 | 37.0468 | 37.46678 | 33.72664 | -0.419978 | 3.111237 | 0.6288973
29.05571 | 37.03 | 37.45446 | 33.71044 | -0.4244563 | 3.118015 | 0.6260024
29.06571 | 37.0042 | 37.44219 | 33.69424 | -0.4379857 | 3.124819 | 0.6231272
29.0757 | 37.0093 | 37.42997 | 33.67806 | -0.4206748 | 3.131637 | 0.6202746
29.0857 | 36.9679 | 37.4178 | 33.66188 | -0.4498987 | 3.138485 | 0.6174381
29.0957 | 36.9406 | 37.40567 | 33.64569 | -0.4650733 | 3.145358 | 0.6146207
29.1057 | 36.9268 | 37.39359 | 33.62952 | -0.4667946 | 3.152253 | 0.6118224
29.1157 | 36.909 | 37.38157 | 33.61335 | -0.4725659 | 3.159173 | 0.6090427
29.1257 | 36.9039 | 37.36958 | 33.59719 | -0.4656837 | 3.166115 | 0.6062818
29.13569 | 36.8756 | 37.35766 | 33.58105 | -0.4820629 | 3.173075 | 0.6035421
29.14569 | 36.8578 | 37.34578 | 33.56489 | -0.4879786 | 3.180067 | 0.600818
29.15569 | 36.8392 | 37.33394 | 33.54875 | -0.4947428 | 3.187082 | 0.5981121
29.16569 | 36.8069 | 37.32215 | 33.53261 | -0.5152549 | 3.194121 | 0.5954242
29.17569 | 36.8072 | 37.31042 | 33.51648 | -0.5032156 | 3.201185 | 0.5927542
29.18568 | 36.7817 | 37.29874 | 33.50037 | -0.517036 | 3.208266 | 0.5901046
29.19568 | 36.7611 | 37.28709 | 33.48424 | -0.5259932 | 3.215379 | 0.5874699
29.20568 | 36.7578 | 37.2755 | 33.46813 | -0.5176984 | 3.222516 | 0.5848526
29.21568 | 36.7355 | 37.26395 | 33.45202 | -0.5284519 | 3.229679 | 0.5822527
29.22568 | 36.7106 | 37.25245 | 33.43592 | -0.5418539 | 3.236866 | 0.5796699
29.23568 | 36.6857 | 37.241 | 33.41982 | -0.5553043 | 3.244078 | 0.5771041
29.24567 | 36.677 | 37.22961 | 33.40375 | -0.552614 | 3.251309 | 0.5745577
29.25567 | 36.6634 | 37.21826 | 33.38766 | -0.5548599 | 3.258571 | 0.5720254
29.26567 | 36.6369 | 37.20695 | 33.37159 | -0.570055 | 3.265859 | 0.5695098
29.27567 | 36.6154 | 37.1957 | 33.35551 | -0.5802973 | 3.273172 | 0.5670106
29.28567 | 36.6195 | 37.18449 | 33.33945 | -0.5649892 | 3.280512 | 0.5645278
29.29566 | 36.6003 | 37.17334 | 33.32341 | -0.5730393 | 3.287869 | 0.5620635
29.30566 | 36.5714 | 37.16223 | 33.30735 | -0.5908267 | 3.295259 | 0.5596128
29.31566 | 36.5607 | 37.15116 | 33.29131 | -0.5904626 | 3.302676 | 0.5571781
29.32566 | 36.5528 | 37.14015 | 33.27527 | -0.5873466 | 3.310119 | 0.5547591
29.33566 | 36.5423 | 37.12918 | 33.25924 | -0.5868787 | 3.317587 | 0.5523558
29.34566 | 36.5277 | 37.11826 | 33.24321 | -0.5905597 | 3.325083 | 0.549968
29.35565 | 36.4966 | 37.1074 | 33.2272 | -0.6107994 | 3.332597 | 0.5475979
29.36565 | 36.4966 | 37.09658 | 33.21119 | -0.5999768 | 3.340146 | 0.5452408
29.37565 | 36.4654 | 37.0858 | 33.19518 | -0.6204024 | 3.347721 | 0.5428989
29.38565 | 36.4516 | 37.07508 | 33.17918 | -0.6234761 | 3.355322 | 0.5405719
29.39565 | 36.4563 | 37.0644 | 33.16319 | -0.6080983 | 3.362951 | 0.5382599
29.40564 | 36.4333 | 37.05378 | 33.14722 | -0.6204802 | 3.3706 | 0.5359648
29.41564 | 36.4137 | 37.0432 | 33.13123 | -0.6294991 | 3.378283 | 0.5336822
29.42564 | 36.3901 | 37.03267 | 33.11526 | -0.6425669 | 3.385994 | 0.5314142
29.43564 | 36.3893 | 37.02218 | 33.09929 | -0.6328826 | 3.393731 | 0.5291605
29.44564 | 36.3689 | 37.01175 | 33.08333 | -0.6428474 | 3.401497 | 0.5269212
29.45564 | 36.3567 | 37.00136 | 33.06737 | -0.6446607 | 3.409291 | 0.5246961
29.46563 | 36.325 | 36.99103 | 33.05144 | -0.6660327 | 3.417104 | 0.5224872
29.47563 | 36.3249 | 36.98074 | 33.0355 | -0.6558433 | 3.424953 | 0.5202901
29.48563 | 36.3187 | 36.9705 | 33.01956 | -0.6518027 | 3.432831 | 0.5181069
29.49563 | 36.2908 | 36.96031 | 33.00364 | -0.6695104 | 3.440736 | 0.5159374
29.50563 | 36.2791 | 36.95017 | 32.98771 | -0.6710668 | 3.44867 | 0.5137816
29.51562 | 36.2636 | 36.94008 | 32.97182 | -0.6764832 | 3.456626 | 0.5116416
29.52562 | 36.267 | 36.93004 | 32.95591 | -0.6630361 | 3.464616 | 0.5095124
29.53562 | 36.2479 | 36.92004 | 32.94001 | -0.6721394 | 3.472636 | 0.507397
29.54562 | 36.2227 | 36.91009 | 32.92411 | -0.6873915 | 3.480685 | 0.5052944
29.55562 | 36.2182 | 36.90019 | 32.90822 | -0.6819931 | 3.488763 | 0.5032054
29.56562 | 36.21 | 36.89034 | 32.89234 | -0.6803431 | 3.496871 | 0.5011289
29.57561 | 36.1838 | 36.88055 | 32.87649 | -0.696753 | 3.505 | 0.4990677
29.58561 | 36.1625 | 36.8708 | 32.86062 | -0.7083013 | 3.513166 | 0.497017
29.59561 | 36.1535 | 36.8611 | 32.84476 | -0.707599 | 3.521362 | 0.494979
29.60561 | 36.1397 | 36.85145 | 32.8289 | -0.7117467 | 3.529588 | 0.4929539
29.61561 | 36.1303 | 36.84184 | 32.81306 | -0.711543 | 3.537844 | 0.4909409
29.6256 | 36.1172 | 36.8323 | 32.79723 | -0.7150982 | 3.546121 | 0.4889426
29.6356 | 36.1082 | 36.82279 | 32.7814 | -0.7145946 | 3.554438 | 0.4869545
29.6456 | 36.0786 | 36.81334 | 32.76558 | -0.7347399 | 3.562785 | 0.4849785
29.6556 | 36.082 | 36.80393 | 32.74976 | -0.7219346 | 3.571162 | 0.4830147
29.6656 | 36.0461 | 36.79458 | 32.73395 | -0.7484792 | 3.57957 | 0.4810629
29.6756 | 36.0452 | 36.78527 | 32.71814 | -0.7400735 | 3.588008 | 0.4791231
29.68559 | 36.0445 | 36.77603 | 32.70236 | -0.731527 | 3.59647 | 0.4771969
29.69559 | 35.9932 | 36.76682 | 32.68657 | -0.7736211 | 3.60497 | 0.4752807
29.70559 | 36.0057 | 36.75767 | 32.67079 | -0.7519657 | 3.613503 | 0.473376
29.71559 | 35.9937 | 36.74856 | 32.65501 | -0.7548595 | 3.622066 | 0.4714829
29.72559 | 35.9632 | 36.7395 | 32.63924 | -0.7763049 | 3.630662 | 0.4696013
29.73558 | 35.9551 | 36.73051 | 32.6235 | -0.7754084 | 3.639279 | 0.4677331
29.74558 | 35.9277 | 36.72155 | 32.60774 | -0.793854 | 3.647938 | 0.4658741
29.75558 | 35.9143 | 36.71265 | 32.59199 | -0.7983495 | 3.656629 | 0.4640264
29.76558 | 35.9088 | 36.7038 | 32.57625 | -0.7949957 | 3.665352 | 0.4621897
29.77558 | 35.894 | 36.69499 | 32.56052 | -0.8009924 | 3.674108 | 0.4603641
29.78558 | 35.882 | 36.68624 | 32.54479 | -0.8042406 | 3.682896 | 0.4585495
29.79557 | 35.8597 | 36.67755 | 32.52909 | -0.8178476 | 3.691708 | 0.4567474
29.80557 | 35.842 | 36.6689 | 32.51338 | -0.8268973 | 3.700562 | 0.4549544
29.81557 | 35.8328 | 36.6603 | 32.49768 | -0.8274979 | 3.709449 | 0.4531721
29.82557 | 35.8248 | 36.65175 | 32.48198 | -0.8269494 | 3.718369 | 0.4514004
29.83557 | 35.7831 | 36.64325 | 32.46629 | -0.860152 | 3.727322 | 0.4496393
29.84556 | 35.7838 | 36.63482 | 32.45062 | -0.8510151 | 3.7363 | 0.4478903
29.85556 | 35.7758 | 36.62642 | 32.43495 | -0.8506203 | 3.74532 | 0.44615
29.86556 | 35.7498 | 36.61808 | 32.41928 | -0.8682777 | 3.754375 | 0.44442
29.87556 | 35.7489 | 36.60979 | 32.40362 | -0.8608866 | 3.763463 | 0.4427002
29.88556 | 35.7107 | 36.60155 | 32.38797 | -0.8908472 | 3.772586 | 0.4409906
29.89556 | 35.7051 | 36.59336 | 32.37233 | -0.8882599 | 3.781743 | 0.439291
29.90555 | 35.6902 | 36.58523 | 32.3567 | -0.8950323 | 3.790925 | 0.4376031
29.91555 | 35.6736 | 36.57715 | 32.34107 | -0.903549 | 3.800152 | 0.4359234
29.92555 | 35.6632 | 36.56912 | 32.32545 | -0.9059179 | 3.809413 | 0.4342537
29.93555 | 35.645 | 36.56114 | 32.30984 | -0.916139 | 3.818709 | 0.4325936
29.94555 | 35.6368 | 36.55321 | 32.29423 | -0.9164124 | 3.82804 | 0.4309433
29.95554 | 35.6285 | 36.54535 | 32.27864 | -0.9168468 | 3.837398 | 0.4293042
29.96554 | 35.6048 | 36.53753 | 32.26305 | -0.9327256 | 3.8468 | 0.4276731
29.97554 | 35.5884 | 36.52976 | 32.24747 | -0.9413577 | 3.856239 | 0.4260514
29.98554 | 35.5697 | 36.52204 | 32.23189 | -0.9523424 | 3.865713 | 0.4244392
29.99554 | 35.5477 | 36.51438 | 32.21632 | -0.9666799 | 3.875223 | 0.4228363
30.00554 | 35.5388 | 36.50677 | 32.20076 | -0.9679712 | 3.88477 | 0.4212427
30.01553 | 35.5299 | 36.49922 | 32.18522 | -0.9693232 | 3.894344 | 0.4196598
30.02553 | 35.4975 | 36.49172 | 32.16967 | -0.9942212 | 3.903964 | 0.4180846
30.03553 | 35.4961 | 36.48427 | 32.15413 | -0.9881727 | 3.91362 | 0.4165184
30.04553 | 35.4746 | 36.47688 | 32.1386 | -1.002278 | 3.923314 | 0.4149612
30.05553 | 35.4506 | 36.46954 | 32.12308 | -1.018937 | 3.933045 | 0.413413
30.06552 | 35.4319 | 36.46226 | 32.10758 | -1.030358 | 3.942804 | 0.4118751
30.07552 | 35.4409 | 36.45503 | 32.09207 | -1.014125 | 3.95261 | 0.4103446
30.08552 | 35.4158 | 36.44785 | 32.07657 | -1.032047 | 3.962454 | 0.4088228
30.09552 | 35.399 | 36.44072 | 32.06108 | -1.041723 | 3.972336 | 0.4073097
30.10552 | 35.4031 | 36.43365 | 32.04559 | -1.030554 | 3.982256 | 0.4058052
30.11552 | 35.3792 | 36.42664 | 32.03012 | -1.04744 | 3.992215 | 0.4043092
30.12551 | 35.3766 | 36.41969 | 32.01466 | -1.043088 | 4.002202 | 0.4028232
30.13551 | 35.3604 | 36.41278 | 31.9992 | -1.052383 | 4.012238 | 0.4013443
30.14551 | 35.3333 | 36.40593 | 31.98375 | -1.072634 | 4.022313 | 0.3998736
30.15551 | 35.3488 | 36.39914 | 31.9683 | -1.05034 | 4.032427 | 0.3984113
30.16551 | 35.3204 | 36.3924 | 31.95286 | -1.072002 | 4.042581 | 0.3969573
30.1755 | 35.332 | 36.38573 | 31.93745 | -1.053725 | 4.052763 | 0.3955129
30.1855 | 35.3242 | 36.3791 | 31.92203 | -1.0549 | 4.062997 | 0.3940753
30.1955 | 35.31 | 36.37253 | 31.90661 | -1.062528 | 4.073269 | 0.3926455
30.2055 | 35.3002 | 36.36602 | 31.89121 | -1.065816 | 4.083584 | 0.391224
30.2155 | 35.3004 | 36.35956 | 31.87581 | -1.059156 | 4.093936 | 0.3898102
30.2255 | 35.2816 | 36.35316 | 31.86042 | -1.071556 | 4.104332 | 0.3884046
30.23549 | 35.268 | 36.34682 | 31.84505 | -1.078816 | 4.114755 | 0.3870081
30.24549 | 35.2754 | 36.34053 | 31.82968 | -1.065129 | 4.125231 | 0.385618
30.25549 | 35.2636 | 36.3343 | 31.81431 | -1.0707 | 4.13575 | 0.3842356
30.26549 | 35.2288 | 36.32812 | 31.79896 | -1.099324 | 4.146308 | 0.3828607
30.27549 | 35.2204 | 36.32201 | 31.78361 | -1.10161 | 4.15691 | 0.3814938
30.28548 | 35.2228 | 36.31596 | 31.76828 | -1.093156 | 4.16754 | 0.3801357
30.29548 | 35.196 | 36.30995 | 31.75295 | -1.113955 | 4.178225 | 0.3787837
30.30548 | 35.1668 | 36.30401 | 31.73762 | -1.137212 | 4.188952 | 0.3774391
30.31548 | 35.1745 | 36.29812734 | 31.7223 | -1.123627 | 4.199722 | 0.376102
30.32548 | 35.1598 | 36.2923 | 31.70699 | -1.132501 | 4.210535 | 0.3747723
30.33548 | 35.1362 | 36.28653 | 31.69169 | -1.150333 | 4.22139 | 0.3734499
30.34547 | 35.1292 | 36.28083 | 31.67642 | -1.151629 | 4.232278 | 0.372136
30.35547 | 35.1015 | 36.27518 | 31.66113 | -1.173679 | 4.24322 | 0.3708281
30.36547 | 35.1003 | 36.26959 | 31.64585 | -1.169288 | 4.254207 | 0.3695273
30.37547 | 35.103 | 36.26406 | 31.63059 | -1.161056 | 4.265236 | 0.3682336
30.38547 | 35.0622 | 36.25858 | 31.61533 | -1.196383 | 4.27631 | 0.366947
30.39546 | 35.0759 | 36.25318 | 31.60009 | -1.177276 | 4.287418 | 0.3656686
30.40546 | 35.0513 | 36.24782 | 31.58485 | -1.196523 | 4.29858 | 0.364396
30.41546 | 35.0397 | 36.24253 | 31.56961 | -1.20283 | 4.309788 | 0.3631302
30.42546 | 35.037 | 36.2373 | 31.55438 | -1.200297 | 4.321042 | 0.3618714
30.43546 | 35.024 | 36.23213 | 31.53917 | -1.208125 | 4.33234 | 0.3606194
30.44546 | 35.0133 | 36.22701 | 31.52396 | -1.213715 | 4.343685 | 0.3593741
30.45545 | 35.0047 | 36.22197 | 31.50877 | -1.217268 | 4.355063 | 0.3581368
30.46545 | 34.996 | 36.21698 | 31.49358 | -1.220979 | 4.366499 | 0.3569049
30.47545 | 34.9856 | 36.21205 | 31.47839 | -1.226451 | 4.377981 | 0.3556797
30.48545 | 34.9774 | 36.20718 | 31.46321 | -1.229784 | 4.38951 | 0.3544611
30.49545 | 34.9545 | 36.20238 | 31.44805 | -1.24788 | 4.401085 | 0.353249
30.50544 | 34.9684 | 36.19764 | 31.4329 | -1.229243 | 4.412697 | 0.3520445
30.51544 | 34.9517 | 36.19296 | 31.41775 | -1.241262 | 4.424367 | 0.3508454
30.52544 | 34.9468 | 36.18834 | 31.40261 | -1.241544 | 4.436085 | 0.3496527
30.53544 | 34.9174 | 36.18379 | 31.38747 | -1.266388 | 4.44785 | 0.3484663
30.54544 | 34.9461 | 36.1793 | 31.37235 | -1.233196 | 4.459664 | 0.3472863
30.55544 | 34.9185 | 36.17487 | 31.35723 | -1.256367 | 4.471526 | 0.3461125
30.56543 | 34.8919 | 36.17051 | 31.34213 | -1.278605 | 4.483425 | 0.3449461
30.57543 | 34.9023 | 36.1662 | 31.32703 | -1.263903 | 4.495384 | 0.3437848
30.58543 | 34.8978 | 36.16196 | 31.31194 | -1.264164 | 4.507392 | 0.3426297
30.59543 | 34.8841 | 36.15779 | 31.29686 | -1.27369 | 4.51945 | 0.3414806
30.60543 | 34.8734 | 36.15368 | 31.28178 | -1.28028 | 4.531558 | 0.3403376
30.61542 | 34.8772 | 36.14964 | 31.26673 | -1.272436 | 4.543702 | 0.3392018
30.62542 | 34.8737 | 36.14566 | 31.25168 | -1.271957 | 4.555911 | 0.3380708
30.63542 | 34.8687 | 36.14174 | 31.23663 | -1.27304 | 4.568168 | 0.3369458
30.64542 | 34.8591 | 36.13789 | 31.22159 | -1.278791 | 4.580478 | 0.3358266
30.65542 | 34.8711 | 36.13411 | 31.20655 | -1.263006 | 4.592838 | 0.3347135
30.66542 | 34.8687 | 36.13039 | 31.19153 | -1.261687 | 4.60525 | 0.3336061
30.67541 | 34.843 | 36.12674 | 31.17653 | -1.283738 | 4.6177 | 0.3325056
30.68541 | 34.8663 | 36.12315 | 31.16153 | -1.256849 | 4.630213 | 0.3314097
30.69541 | 34.8504 | 36.11963 | 31.14653 | -1.269229 | 4.64278 | 0.3303196
30.70541 | 34.8334 | 36.11618 | 31.13154 | -1.282776 | 4.655399 | 0.3292351
30.71541 | 34.8465 | 36.11279 | 31.11656 | -1.266289 | 4.668071 | 0.3281563
30.7254 | 34.827 | 36.10947 | 31.10161 | -1.282473 | 4.680783 | 0.3270842
30.7354 | 34.833 | 36.10622 | 31.08664 | -1.273223 | 4.693562 | 0.3260165
30.7454 | 34.8387 | 36.10304 | 31.07169 | -1.264339 | 4.706393 | 0.3249544
30.7554 | 34.8266 | 36.09992 | 31.05675 | -1.273323 | 4.719279 | 0.3238978
30.7654 | 34.8157 | 36.09688 | 31.04181 | -1.281176 | 4.732219 | 0.3228466
30.7754 | 34.813 | 36.0939 | 31.02688 | -1.280898 | 4.745213 | 0.3218009
30.78539 | 34.8126 | 36.09099 | 31.01198 | -1.278391 | 4.758248 | 0.3207615
30.79539 | 34.8009 | 36.08815 | 30.99707 | -1.287252 | 4.771353 | 0.3197265
30.80539 | 34.8025 | 36.08538 | 30.98217 | -1.282881 | 4.784512 | 0.3186969
30.81539 | 34.7947 | 36.08268 | 30.96728 | -1.287981 | 4.797728 | 0.3176725
30.82539 | 34.7776 | 36.08005 | 30.9524 | -1.30245 | 4.810998 | 0.3166533
30.83538 | 34.7885 | 36.07749 | 30.93754 | -1.288993 | 4.824313 | 0.3156405
30.84538 | 34.7759 | 36.075 | 30.92267 | -1.299104 | 4.837698 | 0.3146316
30.85538 | 34.7543 | 36.07258 | 30.90782 | -1.318284 | 4.851138 | 0.313628
30.86538 | 34.7545 | 36.07024 | 30.89297 | -1.315738 | 4.864637 | 0.3126295
30.87538 | 34.7617 | 36.06796 | 30.87813 | -1.306262 | 4.878192 | 0.311636
30.88538 | 34.7358 | 36.06576 | 30.8633 | -1.329959 | 4.891806 | 0.3106476
30.89537 | 34.7501 | 36.06363 | 30.8485 | -1.313529 | 4.905464 | 0.3096653
30.90537 | 34.739 | 36.06157 | 30.83369 | -1.32257 | 4.919194 | 0.308687
30.91537 | 34.7381 | 36.05958 | 30.81889 | -1.321484 | 4.932984 | 0.3077134
30.92537 | 34.7411 | 36.05767 | 30.80409 | -1.316571 | 4.946832 | 0.3067451
30.93537 | 34.7364 | 36.05583 | 30.78931 | -1.319431 | 4.96074 | 0.3057813
30.94536 | 34.7511 | 36.05407 | 30.77455 | -1.302968 | 4.974694 | 0.3048236
30.95536 | 34.7443 | 36.05238 | 30.75978 | -1.308075 | 4.988722 | 0.3038696
30.96536 | 34.7354 | 36.05076 | 30.74503 | -1.315358 | 5.00281 | 0.3029205
30.97536 | 34.7438 | 36.04922 | 30.73028 | -1.305416 | 5.01696 | 0.3019761
30.98536 | 34.7027 | 36.04775 | 30.71554 | -1.345048 | 5.03117 | 0.3010365
30.99536 | 34.7534 | 36.04636 | 30.70081 | -1.292955 | 5.045442 | 0.3001015
31.00535 | 34.7283 | 36.04504 | 30.68611 | -1.316741 | 5.059763 | 0.2991721
31.01535 | 34.7242 | 36.0438 | 30.6714 | -1.3196 | 5.074158 | 0.2982465
31.02535 | 34.7445 | 36.04264 | 30.65669 | -1.298135 | 5.088617 | 0.2973255
31.03535 | 34.7224 | 36.04155 | 30.642 | -1.319148 | 5.103138 | 0.2964091
31.04535 | 34.7195 | 36.04054 | 30.62732 | -1.321038 | 5.117724 | 0.2954972
31.05534 | 34.7571 | 36.03961 | 30.61266 | -1.282505 | 5.132358 | 0.2945907
31.06534 | 34.7174 | 36.03875 | 30.59799 | -1.32135 | 5.147071 | 0.2936878
31.07534 | 34.7469 | 36.03797 | 30.58334 | -1.291073 | 5.161848 | 0.2927895
31.08534 | 34.7306 | 36.03727 | 30.56869 | -1.306674 | 5.176689 | 0.2918955
31.09534 | 34.725 | 36.03665 | 30.55405 | -1.311653 | 5.191596 | 0.291006
31.10534 | 34.7403 | 36.03611 | 30.53942 | -1.295812 | 5.206569 | 0.2901209
31.11533 | 34.7177 | 36.03565 | 30.52482 | -1.317951 | 5.221592 | 0.289241
31.12533 | 34.726 | 36.03527 | 30.51021 | -1.30927 | 5.236697 | 0.2883645
31.13533 | 34.7268 | 36.03497 | 30.49561 | -1.308168 | 5.251868 | 0.2874924
31.14533 | 34.7342 | 36.03475 | 30.48102 | -1.300547 | 5.267106 | 0.2866245
31.15533 | 34.7245 | 36.03461 | 30.46643 | -1.310107 | 5.282411 | 0.2857609
31.16532 | 34.7216 | 36.03455 | 30.45188 | -1.312949 | 5.29777 | 0.2849024
31.17532 | 34.7152 | 36.03457 | 30.43731 | -1.319372 | 5.313211 | 0.2840472
31.18532 | 34.7308 | 36.03468 | 30.42276 | -1.303876 | 5.328721 | 0.2831962
31.19532 | 34.7225 | 36.03486 | 30.40821 | -1.312364 | 5.3443 | 0.2823494
31.20532 | 34.7179 | 36.03513 | 30.39368 | -1.317234 | 5.359948 | 0.2815067
31.21532 | 34.714 | 36.03549 | 30.37915 | -1.321488 | 5.375666 | 0.280668
31.22531 | 34.7132 | 36.03592 | 30.36465 | -1.322724 | 5.391438 | 0.2798343
31.23531 | 34.7208 | 36.03645 | 30.35015 | -1.315646 | 5.407297 | 0.2790038
31.24531 | 34.7257 | 36.03705 | 30.33565 | -1.311352 | 5.423227 | 0.2781773
31.25531 | 34.7221 | 36.03774 | 30.32116 | -1.315642 | 5.439228 | 0.2773548
31.26531 | 34.7171 | 36.03852 | 30.30668 | -1.321417 | 5.4553 | 0.2765363
31.2753 | 34.747 | 36.03938 | 30.29223 | -1.292377 | 5.471429 | 0.2757225
31.2853 | 34.73 | 36.04032 | 30.27777 | -1.310325 | 5.487647 | 0.2749119
31.2953 | 34.7308 | 36.04136 | 30.26332 | -1.310558 | 5.503937 | 0.2741052
31.3053 | 34.735 | 36.04248 | 30.24887 | -1.307478 | 5.520301 | 0.2733023
31.3153 | 34.7261 | 36.04369 | 30.23444 | -1.317586 | 5.536739 | 0.2725033
31.3253 | 34.7372 | 36.04498 | 30.22002 | -1.307781 | 5.553251 | 0.2717082
31.33529 | 34.7179 | 36.04636 | 30.20562 | -1.328461 | 5.569819 | 0.2709176
31.34529 | 34.7542 | 36.04784 | 30.19122 | -1.293636 | 5.586484 | 0.2701302
31.35529 | 34.7346 | 36.04939 | 30.17683 | -1.314793 | 5.603219 | 0.2693462
31.36529 | 34.7504 | 36.05105 | 30.16244 | -1.300646 | 5.620035 | 0.2685664
31.37529 | 34.7493 | 36.05278 | 30.14807 | -1.303483 | 5.636923 | 0.2677899
31.38528 | 34.7682 | 36.05461 | 30.13372 | -1.286412 | 5.653873 | 0.267018
31.39528 | 34.7549 | 36.05653 | 30.11937 | -1.301632 | 5.670918 | 0.2662491
31.40528 | 34.7572 | 36.05854 | 30.10502 | -1.301344 | 5.68804 | 0.2654837
31.41528 | 34.7737 | 36.06065 | 30.09068 | -1.286948 | 5.705241 | 0.2647221
31.42528 | 34.765 | 36.06284 | 30.07636 | -1.297843 | 5.722521 | 0.263964
31.43528 | 34.7751 | 36.06513 | 30.06204 | -1.290032 | 5.73988 | 0.2632095
31.44527 | 34.7753 | 36.06751 | 30.04775 | -1.292211 | 5.757301 | 0.2624593
31.45527 | 34.7801 | 36.06998 | 30.03345 | -1.289884 | 5.77482 | 0.261712
31.46527 | 34.7939 | 36.07255 | 30.01917 | -1.278652 | 5.792419 | 0.2609681
31.47527 | 34.7841 | 36.07521 | 30.00489 | -1.291115 | 5.810099 | 0.2602277
31.48527 | 34.8199 | 36.07797 | 29.99062 | -1.258072 | 5.827862 | 0.2594908
31.49526 | 34.7994 | 36.08082 | 29.97638 | -1.281422 | 5.845688 | 0.2587581
31.50526 | 34.8131 | 36.08377 | 29.96213 | -1.27067 | 5.863615 | 0.2580282
31.51526 | 34.811 | 36.08681 | 29.94789 | -1.275814 | 5.881624 | 0.2573016
31.52526 | 34.8286 | 36.08995 | 29.93366 | -1.261355 | 5.899718 | 0.2565784
31.53526 | 34.8329 | 36.09319 | 29.91944 | -1.260294 | 5.917895 | 0.2558587
31.54525 | 34.8409 | 36.09652 | 29.90524 | -1.255625 | 5.936138 | 0.255143
31.55525 | 34.8481 | 36.09996 | 29.89104 | -1.251859 | 5.954485 | 0.2544299
31.56525 | 34.8539 | 36.10349 | 29.87685 | -1.249591 | 5.972917 | 0.2537201
31.57525 | 34.8691 | 36.10712 | 29.86267 | -1.238023 | 5.991436 | 0.2530137
31.58525 | 34.8718 | 36.11085 | 29.8485 | -1.239055 | 6.010041 | 0.2523105
31.59525 | 34.8633 | 36.11469 | 29.83434 | -1.251386 | 6.028733 | 0.2516106
31.60524 | 34.8731 | 36.11862 | 29.82021 | -1.245515 | 6.047495 | 0.2509146
31.61524 | 34.8887 | 36.12265 | 29.80606 | -1.233949 | 6.066363 | 0.2502212
31.62524 | 34.8897 | 36.12678 | 29.79193 | -1.237084 | 6.08532 | 0.249531
31.63524 | 34.9055 | 36.13102 | 29.77781 | -1.225522 | 6.104365 | 0.248844
31.64524 | 34.8948 | 36.13536 | 29.7637 | -1.240562 | 6.123501 | 0.2481601
31.65523 | 34.9244 | 36.1398 | 29.74961 | -1.215402 | 6.142708 | 0.2474801
31.66523 | 34.9208 | 36.14435 | 29.73552 | -1.223549 | 6.162025 | 0.2468025
31.67523 | 34.9226 | 36.149 | 29.72144 | -1.226401 | 6.181433 | 0.246128
31.68523 | 34.944 | 36.15376 | 29.70737 | -1.209758 | 6.200933 | 0.2454567
31.69523 | 34.943 | 36.15862 | 29.69331 | -1.21562 | 6.220526 | 0.2447884
31.70523 | 34.9707 | 36.16359 | 29.67925 | -1.192888 | 6.240211 | 0.2441232
31.71522 | 34.9557 | 36.16866 | 29.66523 | -1.212958 | 6.259971 | 0.2434617
31.72522 | 34.987 | 36.17384 | 29.65119 | -1.186841 | 6.279845 | 0.2428025
31.73522 | 34.9789 | 36.17913 | 29.63717 | -1.200231 | 6.299813 | 0.2421464
31.74522 | 35.0034 | 36.18453 | 29.62316 | -1.181128 | 6.319876 | 0.2414933
31.75522 | 34.9799 | 36.19004 | 29.60916 | -1.210135 | 6.340036 | 0.2408431
31.76521 | 34.9941 | 36.19565 | 29.59518 | -1.201547 | 6.360272 | 0.2401966
31.77521 | 35.0046 | 36.20137 | 29.5812 | -1.196769 | 6.380621 | 0.2395523
31.78521 | 35.0122 | 36.20721 | 29.56722 | -1.19501 | 6.401075 | 0.238911
31.79521 | 35.0274 | 36.21315 | 29.55326 | -1.185755 | 6.421621 | 0.2382725
31.80521 | 35.0271 | 36.21922 | 29.53931 | -1.192117 | 6.442271 | 0.237637
31.81521 | 35.0325 | 36.22539 | 29.52537 | -1.192886 | 6.463015 | 0.2370044
31.8252 | 35.0476 | 36.23167 | 29.51145 | -1.184066 | 6.483842 | 0.2363753
31.8352 | 35.047 | 36.23807 | 29.49753 | -1.191068 | 6.504793 | 0.2357483
31.8452 | 35.0686 | 36.24458 | 29.48361 | -1.175977 | 6.525839 | 0.2351242
31.8552 | 35.0625 | 36.25121 | 29.46971 | -1.188707 | 6.546992 | 0.2345029
31.8652 | 35.0988 | 36.25795 | 29.45582 | -1.159147 | 6.568243 | 0.2338844
31.87519 | 35.0893 | 36.2648 | 29.44195 | -1.175499 | 6.589578 | 0.2332693
31.88519 | 35.1274 | 36.27178 | 29.42808 | -1.144375 | 6.611039 | 0.2326564
31.89519 | 35.1245 | 36.27887 | 29.41422 | -1.154368 | 6.632604 | 0.2320461
31.90519 | 35.135 | 36.28608 | 29.40037 | -1.151079 | 6.654273 | 0.2314387
31.91519 | 35.1451 | 36.29341 | 29.38653 | -1.148308 | 6.676049 | 0.230834
31.92519 | 35.1513 | 36.30086 | 29.37269 | -1.149556 | 6.69793 | 0.2302319
31.93518 | 35.1755 | 36.30842 | 29.35889 | -1.132918 | 6.719898 | 0.2296331
31.94518 | 35.187 | 36.31611 | 29.34508 | -1.129106 | 6.741994 | 0.2290365
31.95518 | 35.1994 | 36.32392 | 29.33127 | -1.124516 | 6.764199 | 0.2284425
31.96518 | 35.2201 | 36.33185 | 29.31748 | -1.111748 | 6.786513 | 0.2278511
31.97518 | 35.2294 | 36.3399 | 29.3037 | -1.110502 | 6.808937 | 0.2272624
31.98517 | 35.2463 | 36.34807 | 29.28995 | -1.10177 | 6.831446 | 0.2266768
31.99517 | 35.2753 | 36.35637 | 29.27619 | -1.081074 | 6.854093 | 0.2260934
32.00517 | 35.2846 | 36.3648 | 29.26244 | -1.080197 | 6.876848 | 0.2255124
32.01517 | 35.2942 | 36.37335 | 29.2487 | -1.07915 | 6.899719 | 0.2249341
32.02517 | 35.3029 | 36.38202 | 29.23497 | -1.079124 | 6.922699 | 0.2243583
32.03517 | 35.3235 | 36.39083 | 29.22125 | -1.067331 | 6.945797 | 0.2237851
32.04516 | 35.3414 | 36.39975 | 29.20755 | -1.058351 | 6.968984 | 0.223215
32.05516 | 35.3419 | 36.40881 | 29.19385 | -1.066909 | 6.992309 | 0.2226467
32.06516 | 35.3691 | 36.418 | 29.18017 | -1.048897 | 7.01575 | 0.2220811
32.07516 | 35.3826 | 36.42731 | 29.16649 | -1.044713 | 7.039308 | 0.2215178
32.08516 | 35.408 | 36.43676 | 29.15282 | -1.028761 | 7.062984 | 0.2209572
32.09515 | 35.4192 | 36.44633 | 29.13918 | -1.027129 | 7.086755 | 0.2203995
32.10515 | 35.4372 | 36.45604 | 29.12553 | -1.018838 | 7.110667 | 0.2198437
32.11515 | 35.4573 | 36.46588 | 29.11189 | -1.008581 | 7.1347 | 0.2192903
32.12515 | 35.4944 | 36.47586 | 29.09826 | -0.9814551 | 7.158852 | 0.2187394
32.13515 | 35.4919 | 36.48596 | 29.08465 | -0.9940644 | 7.183126 | 0.2181909
32.14515 | 35.5273 | 36.49621 | 29.07104 | -0.9689073 | 7.207522 | 0.2176448
32.15514 | 35.5586 | 36.50658 | 29.05746 | -0.9479757 | 7.232015 | 0.2171016
32.16514 | 35.5665 | 36.51709 | 29.04387 | -0.9505901 | 7.256657 | 0.2165602
32.17514 | 35.5778 | 36.52774 | 29.0303 | -0.9499412 | 7.281422 | 0.2160212
32.18514 | 35.5994 | 36.53853 | 29.01673 | -0.9391308 | 7.306313 | 0.2154845
32.19514 | 35.6334 | 36.54946 | 29.00318 | -0.9160581 | 7.331329 | 0.2149502
32.20513 | 35.6399 | 36.56051 | 28.98965 | -0.9206142 | 7.356447 | 0.2144187
32.21513 | 35.6794 | 36.57172 | 28.97611 | -0.8923212 | 7.381718 | 0.213889
32.22513 | 35.6972 | 36.58307 | 28.96259 | -0.8858677 | 7.407115 | 0.2133617
32.23513 | 35.7258 | 36.59456 | 28.94908 | -0.8687574 | 7.432643 | 0.2128366
32.24513 | 35.7154 | 36.60619 | 28.93558 | -0.8907885 | 7.458299 | 0.2123138
32.25513 | 35.7653 | 36.61796 | 28.92208 | -0.8526634 | 7.484087 | 0.2117932
32.26512 | 35.7813 | 36.62987 | 28.90862 | -0.848571 | 7.509981 | 0.2112754
32.27512 | 35.7923 | 36.64193 | 28.89514 | -0.8496346 | 7.536032 | 0.2107593
32.28512 | 35.8293 | 36.65414 | 28.88168 | -0.8248436 | 7.562215 | 0.2102455
32.29512 | 35.8546 | 36.6665 | 28.86823 | -0.811899 | 7.588533 | 0.2097338
32.30512 | 35.8711 | 36.679 | 28.85479 | -0.8079028 | 7.614986 | 0.2092244
32.31511 | 35.882 | 36.69164 | 28.84138 | -0.8096412 | 7.641547 | 0.2087176
32.32511 | 35.9228 | 36.70444 | 28.82796 | -0.7816419 | 7.668272 | 0.2082126
32.33511 | 35.9246 | 36.71739 | 28.81455 | -0.7927918 | 7.695133 | 0.2077097
32.34511 | 35.9515 | 36.73049 | 28.80115 | -0.7789921 | 7.722133 | 0.207209
32.35511 | 35.9909 | 36.74375 | 28.78776 | -0.7528452 | 7.749272 | 0.2067104
32.36511 | 36.0025 | 36.75715 | 28.77439 | -0.7546503 | 7.776551 | 0.2062139
32.3751 | 36.0051 | 36.7707 | 28.76103 | -0.7655956 | 7.803943 | 0.2057201
32.3851 | 36.0397 | 36.78441 | 28.74768 | -0.7447082 | 7.831504 | 0.2052279
32.3951 | 36.0756 | 36.79828 | 28.73433 | -0.7226764 | 7.859208 | 0.2047378
32.4051 | 36.0774 | 36.8123 | 28.721 | -0.7349012 | 7.887056 | 0.2042497
32.4151 | 36.1051 | 36.82648 | 28.70767 | -0.7213816 | 7.915047 | 0.2037638
32.42509 | 36.1368 | 36.8408 | 28.69437 | -0.7040021 | 7.943151 | 0.2032804
32.43509 | 36.1571 | 36.8553 | 28.68107 | -0.6982048 | 7.971439 | 0.2027987
32.44509 | 36.1927 | 36.86996 | 28.66777 | -0.677262 | 7.999869 | 0.2023188
32.45509 | 36.2092 | 36.88478 | 28.65449 | -0.6755798 | 8.028447 | 0.2018411
32.46509 | 36.246 | 36.89976 | 28.64122 | -0.6537597 | 8.057175 | 0.2013654
32.47509 | 36.2891 | 36.9149 | 28.62796 | -0.6258019 | 8.086052 | 0.2008917
32.48508 | 36.2976 | 36.93019 | 28.61472 | -0.6325935 | 8.115052 | 0.2004207
32.49508 | 36.3345 | 36.94566 | 28.60148 | -0.6111593 | 8.144228 | 0.1999509
32.50508 | 36.3566 | 36.9613 | 28.58825 | -0.6046993 | 8.173565 | 0.1994833
32.51508 | 36.4012 | 36.9771 | 28.57503 | -0.5758967 | 8.203047 | 0.1990175
32.52508 | 36.433 | 36.99307 | 28.56182 | -0.5600713 | 8.232694 | 0.1985538
32.53507 | 36.4754 | 37.00919 | 28.54864 | -0.5337882 | 8.262456 | 0.1980925
32.54507 | 36.4931 | 37.0255 | 28.53545 | -0.5323963 | 8.292411 | 0.1976326
32.55507 | 36.5353 | 37.04197 | 28.52228 | -0.5066729 | 8.322522 | 0.1971747
32.56507 | 36.5593 | 37.05862 | 28.50911 | -0.4993224 | 8.352794 | 0.1967187
32.57507 | 36.578 | 37.07544 | 28.49595 | -0.4974438 | 8.383224 | 0.1962647
32.58507 | 36.6237 | 37.09244 | 28.48281 | -0.4687378 | 8.413815 | 0.1958125
32.59506 | 36.6561 | 37.10959 | 28.46969 | -0.4534882 | 8.444536 | 0.1953627
32.60506 | 36.6786 | 37.12694 | 28.45657 | -0.4483351 | 8.475455 | 0.1949143
32.61506 | 36.7091 | 37.14445 | 28.44345 | -0.435353 | 8.506532 | 0.1944678
32.62506 | 36.7452 | 37.16215 | 28.43035 | -0.4169544 | 8.53778 | 0.1940232
32.63506 | 36.7987 | 37.18003 | 28.41726 | -0.3813314 | 8.569191 | 0.1935805
32.64505 | 36.8008 | 37.19807 | 28.40419 | -0.3972686 | 8.600736 | 0.19314
32.65505 | 36.8404 | 37.21631 | 28.39112 | -0.3759063 | 8.632483 | 0.1927009
32.66505 | 36.8666 | 37.23473 | 28.37806 | -0.3681252 | 8.664398 | 0.1922636
32.67505 | 36.9003 | 37.25333 | 28.36502 | -0.3530259 | 8.696483 | 0.1918282
32.68505 | 36.9582 | 37.27211 | 28.35198 | -0.3139129 | 8.728741 | 0.1913946
32.69505 | 36.9758 | 37.29108 | 28.33895 | -0.3152837 | 8.761171 | 0.1909628
32.70504 | 37.0108 | 37.31022 | 28.32595 | -0.2994215 | 8.793741 | 0.1905332
32.71504 | 37.0371 | 37.32957 | 28.31294 | -0.2924662 | 8.82652 | 0.190105
32.72504 | 37.0612 | 37.3491 | 28.29995 | -0.2878993 | 8.859475 | 0.1896786
32.73504 | 37.1323 | 37.36882 | 28.28696 | -0.2365208 | 8.892605 | 0.1892539
32.74504 | 37.1459 | 37.38873 | 28.27399 | -0.2428334 | 8.925914 | 0.188831
32.75503 | 37.1949 | 37.40882 | 28.26104 | -0.2139182 | 8.959369 | 0.1884103
32.76503 | 37.233 | 37.42911 | 28.24809 | -0.1961147 | 8.993037 | 0.1879909
32.77503 | 37.2659 | 37.44961 | 28.23515 | -0.1837063 | 9.026888 | 0.1875732
32.78503 | 37.324 | 37.47029 | 28.22221 | -0.1462928 | 9.060921 | 0.1871572
32.79503 | 37.3557 | 37.49118 | 28.2093 | -0.1354756 | 9.095137 | 0.186743
32.80503 | 37.3775 | 37.51226 | 28.19639 | -0.1347563 | 9.129539 | 0.1863305
32.81502 | 37.4414 | 37.53351 | 28.1835 | -0.09211491 | 9.164094 | 0.1859201
32.82502 | 37.4571 | 37.55499 | 28.17061 | -0.09789266 | 9.198868 | 0.1855109
32.83502 | 37.5356 | 37.57667 | 28.15774 | -0.04107297 | 9.233832 | 0.1851035
32.84502 | 37.5587 | 37.59856 | 28.14487 | -0.03985569 | 9.268987 | 0.1846977
32.85502 | 37.5891 | 37.62064 | 28.13202 | -0.03154083 | 9.304331 | 0.1842936
32.86501 | 37.643 | 37.64291 | 28.11919 | 8.961479e-05 | 9.339834 | 0.1838916
32.87501 | 37.6714 | 37.66541 | 28.10635 | 0.005993524 | 9.375564 | 0.1834908
32.88501 | 37.7235 | 37.68811 | 28.09353 | 0.03538923 | 9.41149 | 0.1830916
32.89501 | 37.7629 | 37.71102 | 28.08072 | 0.05187654 | 9.447612 | 0.1826941
32.90501 | 37.7907 | 37.73414 | 28.06792 | 0.05655512 | 9.48393 | 0.1822982
32.91501 | 37.8453 | 37.75748 | 28.05513 | 0.0878225 | 9.520447 | 0.181904
32.925 | 37.8822 | 37.781 | 28.04236 | 0.1012002 | 9.557128 | 0.1815118
32.935 | 37.9162 | 37.80476 | 28.02959 | 0.111442 | 9.594046 | 0.1811207
32.945 | 37.9732 | 37.82873 | 28.01683 | 0.1444697 | 9.631165 | 0.1807313
32.955 | 37.9828 | 37.85292 | 28.00409 | 0.1298801 | 9.668489 | 0.1803434
32.965 | 38.0421 | 37.87733 | 27.99135 | 0.1647729 | 9.706018 | 0.1799572
32.97499 | 38.0737 | 37.90192 | 27.97864 | 0.171778 | 9.74371 | 0.1795728
32.98499 | 38.1153 | 37.92677 | 27.96593 | 0.1885325 | 9.781653 | 0.1791897
32.99499 | 38.1697 | 37.95183 | 27.95322 | 0.2178657 | 9.819804 | 0.1788082
33.00499 | 38.2102 | 37.97712 | 27.94053 | 0.233077 | 9.858165 | 0.1784281
33.01499 | 38.2291 | 38.00264 | 27.92785 | 0.2264649 | 9.896738 | 0.1780497
33.02499 | 38.2656 | 38.02837 | 27.91518 | 0.237226 | 9.935524 | 0.1776727
33.03498 | 38.3502 | 38.05431 | 27.90253 | 0.2958865 | 9.974485 | 0.1772977
33.04498 | 38.3777 | 38.08051 | 27.88988 | 0.297194 | 10.0137 | 0.1769238
33.05498 | 38.4263 | 38.10693 | 27.87724 | 0.3193726 | 10.05313 | 0.1765515
33.06498 | 38.4608 | 38.13358 | 27.86462 | 0.3272189 | 10.09278 | 0.1761806
33.07498 | 38.5115 | 38.16047 | 27.852 | 0.3510348 | 10.13265 | 0.1758113
33.08497 | 38.5545 | 38.18756 | 27.83941 | 0.366942 | 10.17271 | 0.1754438
33.09497 | 38.6029 | 38.21491 | 27.82681 | 0.3879885 | 10.21302 | 0.1750774
33.10497 | 38.643 | 38.2425 | 27.81423 | 0.400499 | 10.25356 | 0.1747125
33.11497 | 38.6947 | 38.27033 | 27.80166 | 0.424372 | 10.29432 | 0.1743491
33.12497 | 38.7297 | 38.2984 | 27.7891 | 0.4313046 | 10.33531 | 0.1739871
33.13497 | 38.7778 | 38.3267 | 27.77655 | 0.451098 | 10.37653 | 0.1736267
33.14496 | 38.8096 | 38.35522 | 27.76402 | 0.4543766 | 10.41794 | 0.173268
33.15496 | 38.851 | 38.38402 | 27.75149 | 0.4669846 | 10.45962 | 0.1729105
33.16496 | 38.9053 | 38.41305 | 27.73897 | 0.4922482 | 10.50153 | 0.1725543
33.17496 | 38.9437 | 38.44234 | 27.72647 | 0.5013642 | 10.54367 | 0.1721996
33.18496 | 38.9802 | 38.47187 | 27.71397 | 0.5083323 | 10.58605 | 0.1718463
33.19495 | 39.0558 | 38.50162 | 27.7015 | 0.5541843 | 10.62862 | 0.1714948
33.20495 | 39.0566 | 38.53165 | 27.68902 | 0.5249532 | 10.67148 | 0.1711443
33.21495 | 39.1146 | 38.56193 | 27.67656 | 0.5526687 | 10.71458 | 0.1707953
33.22495 | 39.1695 | 38.59247 | 27.66411 | 0.5770317 | 10.75791 | 0.1704476
33.23495 | 39.1966 | 38.62326 | 27.65167 | 0.5733379 | 10.80149 | 0.1701014
33.24495 | 39.2382 | 38.65431 | 27.63924 | 0.5838885 | 10.84532 | 0.1697565
33.25494 | 39.3078 | 38.68559 | 27.62683 | 0.6222107 | 10.88935 | 0.1694134
33.26494 | 39.3696 | 38.71716 | 27.61442 | 0.6524442 | 10.93366 | 0.1690713
33.27494 | 39.4022 | 38.74899 | 27.60203 | 0.6532147 | 10.97823 | 0.1687306
33.28494 | 39.4414 | 38.78108 | 27.58964 | 0.6603229 | 11.02305 | 0.1683912
33.29494 | 39.5004 | 38.81343 | 27.57726 | 0.6869659 | 11.06812 | 0.1680532
33.30493 | 39.5347 | 38.84602 | 27.56491 | 0.6886757 | 11.1134 | 0.1677168
33.31493 | 39.6127 | 38.87891 | 27.55256 | 0.7337865 | 11.15897 | 0.1673815
33.32493 | 39.6553 | 38.91207 | 27.54022 | 0.7432257 | 11.20481 | 0.1670475
33.33493 | 39.702 | 38.9455 | 27.52789 | 0.7564974 | 11.2509 | 0.1667149
33.34493 | 39.7749 | 38.97921 | 27.51557 | 0.7956948 | 11.29726 | 0.1663836
33.35493 | 39.8105 | 39.01318 | 27.50326 | 0.7973182 | 11.34387 | 0.1660536
33.36492 | 39.8882 | 39.0474 | 27.49097 | 0.8408004 | 11.3907 | 0.1657252
33.37492 | 39.9321 | 39.08193 | 27.47868 | 0.8501709 | 11.43785 | 0.1653978
33.38492 | 39.9914 | 39.11674 | 27.46641 | 0.8746636 | 11.48526 | 0.1650717
33.39492 | 40.062 | 39.15182 | 27.45414 | 0.910176 | 11.53293 | 0.164747
33.40492 | 40.1175 | 39.18719 | 27.44189 | 0.9303065 | 11.58088 | 0.1644235
33.41491 | 40.1623 | 39.22281 | 27.42966 | 0.9394873 | 11.62905 | 0.1641016
33.42491 | 40.2179 | 39.25875 | 27.41743 | 0.9591482 | 11.67754 | 0.1637807
33.43491 | 40.2898 | 39.29498 | 27.40521 | 0.9948229 | 11.72631 | 0.163461
33.44491 | 40.3283 | 39.33149 | 27.393 | 0.9968073 | 11.77535 | 0.1631426
33.45491 | 40.396 | 39.3683 | 27.3808 | 1.027703 | 11.82467 | 0.1628255
33.46491 | 40.4496 | 39.40539 | 27.36861 | 1.044207 | 11.87427 | 0.1625096
33.4749 | 40.5059 | 39.44275 | 27.35645 | 1.063153 | 11.92411 | 0.1621953
33.4849 | 40.5643 | 39.48043 | 27.34428 | 1.083868 | 11.97427 | 0.161882
33.4949 | 40.6053 | 39.51842 | 27.33213 | 1.086885 | 12.02472 | 0.1615698
33.5049 | 40.6604 | 39.5567 | 27.31998 | 1.103705 | 12.07545 | 0.161259
33.5149 | 40.7185 | 39.59528 | 27.30785 | 1.123223 | 12.12648 | 0.1609493
33.52489 | 40.7768 | 39.63412 | 27.29574 | 1.142677 | 12.17774 | 0.1606411
33.53489 | 40.8194 | 39.67331 | 27.28363 | 1.14609 | 12.22935 | 0.1603339
33.54489 | 40.8605 | 39.7128 | 27.27153 | 1.147697 | 12.28124 | 0.160028
33.55489 | 40.9617 | 39.7526 | 27.25944 | 1.209097 | 12.33344 | 0.1597231
33.56489 | 40.9932 | 39.79271 | 27.24737 | 1.200489 | 12.38593 | 0.1594195
33.57489 | 41.0519 | 39.83313 | 27.2353 | 1.21877 | 12.43871 | 0.1591171
33.58488 | 41.1139 | 39.87382 | 27.22326 | 1.240076 | 12.49175 | 0.1588162
33.59488 | 41.167 | 39.91487 | 27.21121 | 1.252131 | 12.54514 | 0.1585162
33.60488 | 41.2463 | 39.95623 | 27.19918 | 1.290069 | 12.59883 | 0.1582174
33.61488 | 41.3012 | 39.99791 | 27.18716 | 1.303289 | 12.65283 | 0.1579198
33.62488 | 41.3688 | 40.03991 | 27.17515 | 1.32889 | 12.70714 | 0.1576232
33.63487 | 41.4243 | 40.08218 | 27.16316 | 1.342119 | 12.76169 | 0.1573283
33.64487 | 41.4906 | 40.12482 | 27.15117 | 1.365778 | 12.81661 | 0.1570341
33.65487 | 41.55 | 40.16779 | 27.1392 | 1.382209 | 12.87185 | 0.1567411
33.66487 | 41.6086 | 40.21108 | 27.12723 | 1.397515 | 12.92741 | 0.1564492
33.67487 | 41.697 | 40.25471 | 27.11528 | 1.442294 | 12.98327 | 0.1561586
33.68487 | 41.7541 | 40.29866 | 27.10333 | 1.45544 | 13.03946 | 0.155869
33.69486 | 41.8042 | 40.3429 | 27.09141 | 1.4613 | 13.09591 | 0.1555809
33.70486 | 41.8585 | 40.38752 | 27.07949 | 1.470982 | 13.15273 | 0.1552936
33.71486 | 41.9379 | 40.43247 | 27.06758 | 1.505429 | 13.20988 | 0.1550074
33.72486 | 42.0198 | 40.47776 | 27.05568 | 1.542039 | 13.26736 | 0.1547224
33.73486 | 42.0549 | 40.52339 | 27.04379 | 1.53151 | 13.32516 | 0.1544385
33.74485 | 42.1187 | 40.56932 | 27.03193 | 1.549385 | 13.38323 | 0.154156
33.75485 | 42.1849 | 40.61563 | 27.02006 | 1.569273 | 13.44169 | 0.1538743
33.76485 | 42.2577 | 40.66228 | 27.00821 | 1.595416 | 13.50049 | 0.1535937
33.77485 | 42.3157 | 40.70929 | 26.99636 | 1.606413 | 13.55961 | 0.1533142
33.78485 | 42.3902 | 40.75664 | 26.98453 | 1.633563 | 13.61907 | 0.1530358
33.79485 | 42.4522 | 40.80434 | 26.97271 | 1.647863 | 13.67887 | 0.1527585
33.80484 | 42.5239 | 40.85234 | 26.96091 | 1.671562 | 13.73895 | 0.1524825
33.81484 | 42.5598 | 40.90074 | 26.94911 | 1.659057 | 13.79943 | 0.1522074
33.82484 | 42.644 | 40.9495 | 26.93732 | 1.694497 | 13.86025 | 0.1519333
33.83484 | 42.7273 | 40.99862 | 26.92554 | 1.72868 | 13.92141 | 0.1516603
33.84484 | 42.7723 | 41.0481 | 26.91378 | 1.724205 | 13.98293 | 0.1513884
33.85483 | 42.8423 | 41.09788 | 26.90204 | 1.744416 | 14.04473 | 0.1511178
33.86483 | 42.9199 | 41.14808 | 26.89029 | 1.771819 | 14.10694 | 0.150848
33.87483 | 42.9889 | 41.19864 | 26.87856 | 1.790257 | 14.1695 | 0.1505792
33.88483 | 43.0414 | 41.24957 | 26.86684 | 1.791829 | 14.23242 | 0.1503115
33.89483 | 43.1101 | 41.30087 | 26.85513 | 1.809233 | 14.29569 | 0.1500449
33.90483 | 43.1841 | 41.35253 | 26.84343 | 1.831568 | 14.35932 | 0.1497793
33.91482 | 43.2593 | 41.40452 | 26.83175 | 1.854782 | 14.42325 | 0.1495149
33.92482 | 43.3114 | 41.45693 | 26.82008 | 1.854474 | 14.4876 | 0.1492514
33.93482 | 43.3971 | 41.50971 | 26.80841 | 1.887389 | 14.55231 | 0.1489889
33.94482 | 43.4646 | 41.56287 | 26.79676 | 1.901729 | 14.61739 | 0.1487274
33.95482 | 43.5352 | 41.61641 | 26.78511 | 1.91879 | 14.68283 | 0.1484669
33.96481 | 43.6142 | 41.67027 | 26.77349 | 1.943925 | 14.74857 | 0.1482077
33.97481 | 43.6906 | 41.72458 | 26.76187 | 1.966024 | 14.81475 | 0.1479493
33.98481 | 43.7508 | 41.77926 | 26.75026 | 1.971541 | 14.8813 | 0.1476919
33.99481 | 43.8001 | 41.83433 | 26.73867 | 1.965772 | 14.94823 | 0.1474354
34.00481 | 43.8983 | 41.88978 | 26.72708 | 2.008517 | 15.01552 | 0.14718
34.01481 | 43.9668 | 41.94563 | 26.7155 | 2.021173 | 15.0832 | 0.1469256
34.0248 | 44.0386 | 42.00181 | 26.70395 | 2.036791 | 15.15119 | 0.1466724
34.0348 | 44.1129 | 42.05843 | 26.69239 | 2.054466 | 15.21962 | 0.1464199
34.0448 | 44.1639 | 42.11546 | 26.68085 | 2.048444 | 15.28844 | 0.1461684
34.0548 | 44.2478 | 42.17287 | 26.66932 | 2.074929 | 15.35763 | 0.145918
34.0648 | 44.3074 | 42.23068 | 26.6578 | 2.076716 | 15.42722 | 0.1456684
34.07479 | 44.393 | 42.28884 | 26.6463 | 2.104161 | 15.49712 | 0.1454201
34.08479 | 44.4499 | 42.34745 | 26.6348 | 2.10245 | 15.56747 | 0.1451726
34.09479 | 44.5196 | 42.40647 | 26.62332 | 2.113134 | 15.63822 | 0.1449259
34.10479 | 44.5985 | 42.46588 | 26.61184 | 2.132619 | 15.70936 | 0.1446803
34.11479 | 44.668 | 42.5257 | 26.60038 | 2.142295 | 15.78089 | 0.1444356
34.12479 | 44.7297 | 42.58594 | 26.58892 | 2.143765 | 15.85282 | 0.1441919
34.13478 | 44.7921 | 42.64651 | 26.57749 | 2.145586 | 15.92507 | 0.1439493
34.14478 | 44.8686 | 42.70756 | 26.56606 | 2.161039 | 15.99779 | 0.1437075
34.15478 | 44.9658 | 42.76902 | 26.55464 | 2.196779 | 16.07091 | 0.1434665
34.16478 | 45.0165 | 42.83088 | 26.54323 | 2.185619 | 16.14442 | 0.1432266
34.17478 | 45.1041 | 42.89317 | 26.53184 | 2.210931 | 16.21835 | 0.1429875
34.18477 | 45.1715 | 42.95581 | 26.52046 | 2.215689 | 16.2926 | 0.1427497
34.19477 | 45.2382 | 43.01893 | 26.50909 | 2.219269 | 16.36733 | 0.1425125
34.20477 | 45.3344 | 43.08247 | 26.49772 | 2.25193 | 16.44247 | 0.1422762
34.21477 | 45.3939 | 43.14643 | 26.48637 | 2.24747 | 16.51802 | 0.1420409
34.22477 | 45.4896 | 43.21081 | 26.47503 | 2.278788 | 16.59398 | 0.1418065
34.23477 | 45.56 | 43.27562 | 26.4637 | 2.284383 | 16.67035 | 0.141573
34.24476 | 45.658 | 43.34078 | 26.45239 | 2.317219 | 16.74705 | 0.1413406
34.25476 | 45.7372 | 43.40644 | 26.44108 | 2.330763 | 16.82425 | 0.1411089
34.26476 | 45.7979 | 43.47252 | 26.42978 | 2.32538 | 16.90186 | 0.1408781
34.27476 | 45.8993 | 43.53903 | 26.4185 | 2.360269 | 16.97988 | 0.1406482
34.28476 | 45.9865 | 43.60597 | 26.40722 | 2.38053 | 17.05833 | 0.1404192
34.29475 | 46.0752 | 43.67327 | 26.39597 | 2.40193 | 17.13711 | 0.1401913
34.30475 | 46.1191 | 43.74108 | 26.38472 | 2.378021 | 17.2164 | 0.1399641
34.31475 | 46.2326 | 43.80932 | 26.37348 | 2.423284 | 17.2961 | 0.1397378
34.32475 | 46.3186 | 43.87799 | 26.36225 | 2.440612 | 17.37623 | 0.1395123
34.33475 | 46.4043 | 43.94709 | 26.35103 | 2.457206 | 17.45678 | 0.1392877
34.34475 | 46.4727 | 44.01664 | 26.33982 | 2.456062 | 17.53775 | 0.1390641
34.35474 | 46.5575 | 44.08654 | 26.32864 | 2.470955 | 17.61907 | 0.1388414
34.36474 | 46.6352 | 44.15696 | 26.31745 | 2.478236 | 17.70089 | 0.1386195
34.37474 | 46.7361 | 44.22782 | 26.30628 | 2.508277 | 17.78315 | 0.1383984
34.38474 | 46.8015 | 44.29913 | 26.29512 | 2.502375 | 17.86583 | 0.1381782
34.39474 | 46.8569 | 44.37087 | 26.28396 | 2.486034 | 17.94894 | 0.1379587
34.40473 | 46.9513 | 44.44298 | 26.27283 | 2.50832 | 18.03241 | 0.1377405
34.41473 | 47.0524 | 44.51561 | 26.2617 | 2.536794 | 18.11638 | 0.1375228
34.42473 | 47.109 | 44.58868 | 26.25059 | 2.520321 | 18.20079 | 0.137306
34.43473 | 47.1952 | 44.66219 | 26.23948 | 2.533007 | 18.28562 | 0.13709
34.44473 | 47.237 | 44.73616 | 26.22838 | 2.500844 | 18.3709 | 0.1368748
34.45473 | 47.342 | 44.81056 | 26.2173 | 2.531437 | 18.4566 | 0.1366606
34.46472 | 47.4134 | 44.88534 | 26.20624 | 2.528056 | 18.54266 | 0.1364473
34.47472 | 47.5071 | 44.96064 | 26.19517 | 2.546456 | 18.62923 | 0.1362347
34.48472 | 47.5517 | 45.03639 | 26.18412 | 2.515308 | 18.71625 | 0.1360229
34.49472 | 47.6368 | 45.11259 | 26.17308 | 2.524211 | 18.80369 | 0.1358119
34.50472 | 47.706 | 45.18923 | 26.16206 | 2.516765 | 18.89158 | 0.1356017
34.51471 | 47.8047 | 45.26625 | 26.15105 | 2.538447 | 18.97981 | 0.1353926
34.52471 | 47.8414 | 45.3438 | 26.14004 | 2.497604 | 19.06857 | 0.1351841
34.53471 | 47.9267 | 45.42179 | 26.12905 | 2.504909 | 19.15777 | 0.1349764
34.54471 | 48.0126 | 45.50023 | 26.11806 | 2.51237 | 19.2474 | 0.1347695
34.55471 | 48.0721 | 45.57912 | 26.10709 | 2.492978 | 19.33747 | 0.1345634
34.56471 | 48.1441 | 45.65846 | 26.09613 | 2.485636 | 19.42798 | 0.1343582
34.5747 | 48.2312 | 45.73818 | 26.08519 | 2.493023 | 19.51883 | 0.1341539
34.5847 | 48.2766 | 45.81842 | 26.07425 | 2.458182 | 19.61022 | 0.1339502
34.5947 | 48.3839 | 45.89911 | 26.06332 | 2.484793 | 19.70204 | 0.1337474
34.6047 | 48.4336 | 45.98025 | 26.0524 | 2.453352 | 19.7943 | 0.1335453
34.6147 | 48.5078 | 46.06184 | 26.0415 | 2.445962 | 19.887 | 0.133344
34.62469 | 48.5988 | 46.14379 | 26.03061 | 2.455007 | 19.98004 | 0.1331437
34.63469 | 48.6673 | 46.22628 | 26.01973 | 2.441023 | 20.0736 | 0.132944
34.64469 | 48.7172 | 46.30921 | 26.00886 | 2.407988 | 20.16761 | 0.132745
34.65469 | 48.8104 | 46.39259 | 25.998 | 2.417808 | 20.26205 | 0.1325469
34.66469 | 48.9086 | 46.47642 | 25.98715 | 2.432181 | 20.35692 | 0.1323495
34.67469 | 48.9629 | 46.56069 | 25.97631 | 2.402209 | 20.45223 | 0.1321529
34.68468 | 49.0179 | 46.64532 | 25.96549 | 2.372577 | 20.54788 | 0.1319573
34.69468 | 49.1331 | 46.73049 | 25.95467 | 2.402612 | 20.64405 | 0.1317622
34.70468 | 49.2026 | 46.81609 | 25.94387 | 2.386509 | 20.74065 | 0.1315679
34.71468 | 49.2765 | 46.90214 | 25.93307 | 2.374361 | 20.83769 | 0.1313744
34.72468 | 49.3575 | 46.98863 | 25.92229 | 2.368875 | 20.93515 | 0.1311816
34.73467 | 49.4435 | 47.07545 | 25.91153 | 2.368046 | 21.03293 | 0.1309898
34.74467 | 49.5388 | 47.16282 | 25.90077 | 2.375979 | 21.13125 | 0.1307985
34.75467 | 49.6015 | 47.25062 | 25.89002 | 2.350878 | 21.23 | 0.130608
34.76467 | 49.6681 | 47.33886 | 25.87928 | 2.32924 | 21.32916 | 0.1304183
34.77467 | 49.8006 | 47.42755 | 25.86855 | 2.37305 | 21.42877 | 0.1302293
34.78467 | 49.844 | 47.51664 | 25.85784 | 2.327361 | 21.52876 | 0.130041
34.79466 | 49.9272 | 47.60608 | 25.84714 | 2.321115 | 21.62909 | 0.1298537
34.80466 | 50.0329 | 47.69605 | 25.83645 | 2.33685 | 21.72993 | 0.1296669
34.81466 | 50.1165 | 47.78644 | 25.82576 | 2.330061 | 21.83119 | 0.1294808
34.82466 | 50.1865 | 47.87725 | 25.81509 | 2.309248 | 21.93286 | 0.1292956
34.83466 | 50.2814 | 47.96849 | 25.80443 | 2.312911 | 22.03495 | 0.129111
34.84465 | 50.3586 | 48.06006 | 25.79379 | 2.298544 | 22.13734 | 0.1289273
34.85465 | 50.4565 | 48.15213 | 25.78315 | 2.30437 | 22.24023 | 0.1287442
34.86465 | 50.5108 | 48.24462 | 25.77253 | 2.266183 | 22.34353 | 0.1285618
34.87465 | 50.5878 | 48.33752 | 25.76191 | 2.250283 | 22.44723 | 0.1283801
34.88465 | 50.6772 | 48.43083 | 25.75131 | 2.246373 | 22.55132 | 0.1281992
34.89464 | 50.7765 | 48.52445 | 25.74072 | 2.252049 | 22.65571 | 0.1280191
34.90464 | 50.8201 | 48.61857 | 25.73014 | 2.201531 | 22.76059 | 0.1278396
34.91464 | 50.901 | 48.71309 | 25.71957 | 2.187911 | 22.86586 | 0.1276607
34.92464 | 51.001 | 48.808 | 25.70901 | 2.192997 | 22.97151 | 0.1274826
34.93464 | 51.0249 | 48.90331 | 25.69846 | 2.121587 | 23.07755 | 0.1273052
34.94464 | 51.1353 | 48.999 | 25.68792 | 2.136296 | 23.18396 | 0.1271286
34.95463 | 51.1869 | 49.09499 | 25.6774 | 2.091905 | 23.29064 | 0.1269527
34.96463 | 51.2435 | 49.19146 | 25.66689 | 2.052037 | 23.3978 | 0.1267774
34.97463 | 51.3724 | 49.28831 | 25.65638 | 2.084092 | 23.50532 | 0.1266029
34.98463 | 51.3941 | 49.38553 | 25.64589 | 2.008575 | 23.61321 | 0.126429
34.99463 | 51.4571 | 49.48312 | 25.6354 | 1.973984 | 23.72146 | 0.1262558
35.00462 | 51.5816 | 49.58098 | 25.62494 | 2.000625 | 23.82995 | 0.1260834
35.01462 | 51.5906 | 49.67929 | 25.61448 | 1.911308 | 23.9389 | 0.1259116
35.02462 | 51.7309 | 49.77796 | 25.60403 | 1.952936 | 24.04819 | 0.1257405
35.03462 | 51.7477 | 49.87699 | 25.59359 | 1.870713 | 24.15782 | 0.12557
35.04462 | 51.8439 | 49.97635 | 25.58317 | 1.867545 | 24.26779 | 0.1254002
35.05462 | 51.9537 | 50.07607 | 25.57275 | 1.877634 | 24.37808 | 0.1252311
35.06461 | 51.9742 | 50.17601 | 25.56236 | 1.798188 | 24.48859 | 0.1250629
35.07461 | 52.0828 | 50.27639 | 25.55196 | 1.806412 | 24.59953 | 0.1248952
35.08461 | 52.186 | 50.37709 | 25.54158 | 1.80891 | 24.71078 | 0.1247281
35.09461 | 52.2141 | 50.47811 | 25.53121 | 1.735991 | 24.82234 | 0.1245617
35.10461 | 52.3177 | 50.57944 | 25.52085 | 1.738258 | 24.9342 | 0.124396
35.1146 | 52.3795 | 50.68098 | 25.51051 | 1.698518 | 25.04625 | 0.1242311
35.1246 | 52.4844 | 50.78292 | 25.50017 | 1.701477 | 25.15869 | 0.1240667
35.1346 | 52.5829 | 50.88515 | 25.48984 | 1.697745 | 25.27141 | 0.123903
35.1446 | 52.5847 | 50.98768 | 25.47952 | 1.597025 | 25.38441 | 0.1237399
35.1546 | 52.7105 | 51.09048 | 25.46922 | 1.620023 | 25.49768 | 0.1235775
35.1646 | 52.7933 | 51.19355 | 25.45892 | 1.599745 | 25.61122 | 0.1234157
35.17459 | 52.8169 | 51.29679 | 25.44865 | 1.520107 | 25.72489 | 0.1232548
35.18459 | 52.9505 | 51.40039 | 25.43838 | 1.550108 | 25.83892 | 0.1230943
35.19459 | 52.9659 | 51.50424 | 25.42811 | 1.461656 | 25.95319 | 0.1229345
35.20459 | 53.0857 | 51.60834 | 25.41786 | 1.477364 | 26.0677 | 0.1227754
35.21459 | 53.1727 | 51.71267 | 25.40763 | 1.460035 | 26.18242 | 0.1226169
35.22458 | 53.1899 | 51.81712 | 25.39741 | 1.372779 | 26.29725 | 0.1224591
35.23458 | 53.3211 | 51.92189 | 25.38719 | 1.399206 | 26.4124 | 0.1223019
35.24458 | 53.3623 | 52.02688 | 25.37698 | 1.335417 | 26.52775 | 0.1221454
35.25458 | 53.4611 | 52.13207 | 25.36679 | 1.329029 | 26.64329 | 0.1219894
35.26458 | 53.5443 | 52.23745 | 25.3566 | 1.30685 | 26.75901 | 0.1218341
35.27458 | 53.5579 | 52.34301 | 25.34643 | 1.214886 | 26.8749 | 0.1216794
35.28457 | 53.705 | 52.44863 | 25.33628 | 1.256367 | 26.99083 | 0.1215255
35.29457 | 53.7401 | 52.55454 | 25.32613 | 1.185563 | 27.10704 | 0.1213721
35.30457 | 53.8242 | 52.6606 | 25.31599 | 1.163602 | 27.22339 | 0.1212193
35.31457 | 53.9222 | 52.7668 | 25.30586 | 1.155398 | 27.33988 | 0.1210672
35.32457 | 53.9418 | 52.87314 | 25.29574 | 1.068659 | 27.45649 | 0.1209156
35.33456 | 54.0864 | 52.9795 | 25.28564 | 1.106896 | 27.5731 | 0.1207649
35.34456 | 54.1225 | 53.08608 | 25.27555 | 1.036417 | 27.68992 | 0.1206146
35.35456 | 54.2028 | 53.19277 | 25.26546 | 1.010034 | 27.80684 | 0.1204649
35.36456 | 54.2941 | 53.29954 | 25.25539 | 0.9945589 | 27.92384 | 0.1203158
35.37456 | 54.3297 | 53.4064 | 25.24532 | 0.9233009 | 28.04091 | 0.1201674
35.38456 | 54.4265 | 53.51332 | 25.23527 | 0.9131761 | 28.15803 | 0.1200195
35.39455 | 54.4743 | 53.62021 | 25.22524 | 0.854091 | 28.2751 | 0.1198725
35.40455 | 54.5394 | 53.72724 | 25.21521 | 0.8121588 | 28.3923 | 0.1197258
35.41455 | 54.6044 | 53.83431 | 25.20519 | 0.7700922 | 28.50954 | 0.1195798
35.42455 | 54.6448 | 53.9414 | 25.19518 | 0.7033999 | 28.62678 | 0.1194344
35.43455 | 54.7416 | 54.0485 | 25.18519 | 0.6930966 | 28.74403 | 0.1192896
35.44454 | 54.7902 | 54.1555 | 25.17521 | 0.6347009 | 28.86114 | 0.1191456
35.45454 | 54.8536 | 54.26258 | 25.16523 | 0.5910169 | 28.97835 | 0.119002
35.46454 | 54.9204 | 54.36964 | 25.15527 | 0.5507604 | 29.09551 | 0.118859
35.47454 | 54.9399 | 54.47666 | 25.14532 | 0.4632442 | 29.21262 | 0.1187166
35.48454 | 55.0575 | 54.58362 | 25.13537 | 0.4738835 | 29.32967 | 0.1185748
35.49454 | 55.0827 | 54.69051 | 25.12544 | 0.3921903 | 29.44663 | 0.1184336
35.50453 | 55.1476 | 54.79721 | 25.11553 | 0.3503937 | 29.56338 | 0.1182931
35.51453 | 55.2258 | 54.90392 | 25.10562 | 0.3218795 | 29.68014 | 0.1181531
35.52453 | 55.2221 | 55.01053 | 25.09572 | 0.2115736 | 29.79679 | 0.1180137
35.53453 | 55.3194 | 55.117 | 25.08584 | 0.2023951 | 29.91329 | 0.1178748
35.54453 | 55.3651 | 55.22335 | 25.07596 | 0.1417537 | 30.02965 | 0.1177365
35.55452 | 55.4325 | 55.32943 | 25.0661 | 0.1030712 | 30.14573 | 0.117599
35.56452 | 55.4804 | 55.43545 | 25.05625 | 0.04495014 | 30.26174 | 0.1174619
35.57452 | 55.5095 | 55.54128 | 25.0464 | -0.03177926 | 30.37755 | 0.1173253
35.58452 | 55.6079 | 55.64691 | 25.03657 | -0.0390147 | 30.49315 | 0.1171894
35.59452 | 55.6184 | 55.75233 | 25.02675 | -0.1339299 | 30.60853 | 0.117054
35.60452 | 55.7074 | 55.85752 | 25.01694 | -0.1501189 | 30.72366 | 0.1169192
35.61451 | 55.7335 | 55.96236 | 25.00715 | -0.2288552 | 30.83842 | 0.1167851
35.62451 | 55.8107 | 56.06703 | 24.99736 | -0.2563293 | 30.95302 | 0.1166514
35.63451 | 55.8663 | 56.17143 | 24.98758 | -0.305126 | 31.06733 | 0.1165184
35.64451 | 55.8688 | 56.27553 | 24.97781 | -0.4067268 | 31.18133 | 0.1163858
35.65451 | 55.9537 | 56.37932 | 24.96805 | -0.4256156 | 31.29501 | 0.1162539
35.6645 | 55.9847 | 56.48267 | 24.95832 | -0.4979706 | 31.40823 | 0.1161226
35.6745 | 56.0355 | 56.58578 | 24.94858 | -0.5502804 | 31.52121 | 0.1159918
35.6845 | 56.0983 | 56.68853 | 24.93886 | -0.5902288 | 31.63381 | 0.1158616
35.6945 | 56.1221 | 56.79089 | 24.92914 | -0.668793 | 31.74602 | 0.1157319
35.7045 | 56.1802 | 56.89286 | 24.91944 | -0.7126598 | 31.85781 | 0.1156027
35.7145 | 56.1787 | 56.99441 | 24.90975 | -0.8157095 | 31.96918 | 0.1154742
35.72449 | 56.2917 | 57.09543 | 24.90008 | -0.8037259 | 32.08 | 0.1153462
35.73449 | 56.2813 | 57.19609 | 24.89041 | -0.914791 | 32.19046 | 0.1152188
35.74449 | 56.3683 | 57.29628 | 24.88075 | -0.9279816 | 32.30044 | 0.1150919
35.75449 | 56.4003 | 57.39599 | 24.8711 | -0.9956883 | 32.40992 | 0.1149655
35.76449 | 56.4331 | 57.49519 | 24.86146 | -1.062085 | 32.51888 | 0.1148397
35.77448 | 56.5184 | 57.59376 | 24.85185 | -1.075363 | 32.6272 | 0.1147145
35.78448 | 56.496 | 57.69189 | 24.84223 | -1.195891 | 32.73507 | 0.1145898
35.79448 | 56.5758 | 57.78946 | 24.83263 | -1.213658 | 32.84237 | 0.1144657
35.80448 | 56.621 | 57.88644 | 24.82303 | -1.26544 | 32.94907 | 0.114342
35.81448 | 56.6554 | 57.98283 | 24.81345 | -1.327427 | 33.05516 | 0.1142189
35.82448 | 56.7074 | 58.07859 | 24.80388 | -1.371193 | 33.16062 | 0.1140964
35.83447 | 56.7317 | 58.17363 | 24.79432 | -1.441926 | 33.26533 | 0.1139745
35.84447 | 56.7989 | 58.2681 | 24.78477 | -1.469196 | 33.36947 | 0.113853
35.85447 | 56.845 | 58.36189 | 24.77523 | -1.51689 | 33.47292 | 0.1137321
35.86447 | 56.884 | 58.45499 | 24.7657 | -1.57099 | 33.57567 | 0.1136117
35.87447 | 56.9104 | 58.54738 | 24.75619 | -1.636975 | 33.6777 | 0.1134919
35.88446 | 56.9507 | 58.63892 | 24.74669 | -1.688218 | 33.77886 | 0.1133727
35.89446 | 56.9942 | 58.72981 | 24.73719 | -1.735612 | 33.87937 | 0.1132539
35.90446 | 57.0163 | 58.81994 | 24.7277 | -1.803636 | 33.9791 | 0.1131356
35.91446 | 57.0944 | 58.90927 | 24.71823 | -1.814866 | 34.07802 | 0.1130178
35.92446 | 57.0842 | 58.99778 | 24.70876 | -1.913585 | 34.17612 | 0.1129006
35.93446 | 57.1566 | 59.08547 | 24.69931 | -1.928868 | 34.27337 | 0.112784
35.94445 | 57.1852 | 59.17222 | 24.68988 | -1.98702 | 34.36968 | 0.1126679
35.95445 | 57.2052 | 59.25818 | 24.68044 | -2.052983 | 34.46519 | 0.1125523
35.96445 | 57.2487 | 59.34326 | 24.67102 | -2.094561 | 34.5598 | 0.1124372
35.97445 | 57.2754 | 59.42743 | 24.66161 | -2.152025 | 34.65349 | 0.1123226
35.98445 | 57.3078 | 59.51066 | 24.65221 | -2.202861 | 34.74624 | 0.1122085
35.99444 | 57.3245 | 59.59287 | 24.64283 | -2.268373 | 34.83795 | 0.1120951
36.00444 | 57.3401 | 59.67419 | 24.63345 | -2.334093 | 34.92876 | 0.1119821
36.01444 | 57.3765 | 59.75453 | 24.62408 | -2.378029 | 35.01858 | 0.1118695
36.02444 | 57.4148 | 59.83386 | 24.61473 | -2.41906 | 35.10738 | 0.1117575
36.03444 | 57.4034 | 59.91217 | 24.60538 | -2.508768 | 35.19514 | 0.1116461
36.04444 | 57.4548 | 59.98943 | 24.59604 | -2.53463 | 35.28185 | 0.1115351
36.05443 | 57.4631 | 60.06555 | 24.58673 | -2.602451 | 35.3674 | 0.1114247
36.06443 | 57.4562 | 60.14067 | 24.57741 | -2.684466 | 35.45194 | 0.1113148
36.07443 | 57.5162 | 60.21469 | 24.56811 | -2.698491 | 35.53538 | 0.1112053
36.08443 | 57.5075 | 60.28759 | 24.55882 | -2.780089 | 35.61768 | 0.1110964
36.09443 | 57.5264 | 60.35936 | 24.54953 | -2.832957 | 35.69883 | 0.110988
36.10442 | 57.5633 | 60.4299 | 24.54027 | -2.866598 | 35.77875 | 0.1108801
36.11442 | 57.5486 | 60.49934 | 24.53101 | -2.950737 | 35.85755 | 0.1107727
36.12442 | 57.5741 | 60.56759 | 24.52176 | -2.993487 | 35.93516 | 0.1106658
36.13442 | 57.5889 | 60.63463 | 24.51252 | -3.045727 | 36.01155 | 0.1105594
36.14442 | 57.6107 | 60.70044 | 24.50329 | -3.089744 | 36.0867 | 0.1104534
36.15442 | 57.6053 | 60.76501 | 24.49407 | -3.159713 | 36.16059 | 0.110348
36.16441 | 57.6389 | 60.82826 | 24.48487 | -3.189363 | 36.23315 | 0.1102432
36.17441 | 57.6228 | 60.8903 | 24.47568 | -3.267499 | 36.30448 | 0.1101388
36.18441 | 57.6434 | 60.95104 | 24.46649 | -3.307642 | 36.37452 | 0.1100349
36.19441 | 57.6457 | 61.01048 | 24.45731 | -3.364776 | 36.44323 | 0.1099314
36.20441 | 57.6743 | 61.06858 | 24.44815 | -3.394284 | 36.51061 | 0.1098285
36.2144 | 57.6636 | 61.1253 | 24.439 | -3.461698 | 36.57657 | 0.1097261
36.2244 | 57.6497 | 61.18071 | 24.42986 | -3.531006 | 36.64122 | 0.1096242
36.2344 | 57.7023 | 61.23474 | 24.42072 | -3.532443 | 36.7045 | 0.1095227
36.2444 | 57.6668 | 61.2874 | 24.4116 | -3.620595 | 36.76637 | 0.1094217
36.2544 | 57.7001 | 61.33864 | 24.40249 | -3.638544 | 36.82683 | 0.1093212
36.2644 | 57.6889 | 61.38848 | 24.39339 | -3.699576 | 36.88587 | 0.1092212
36.27439 | 57.6951 | 61.43683 | 24.3843 | -3.741731 | 36.9434 | 0.1091218
36.28439 | 57.7186 | 61.48379 | 24.37522 | -3.765191 | 36.99954 | 0.1090228
36.29439 | 57.7342 | 61.52929 | 24.36615 | -3.795094 | 37.05422 | 0.1089242
36.30439 | 57.7059 | 61.57333 | 24.35709 | -3.867425 | 37.10741 | 0.1088262
36.31439 | 57.7456 | 61.61588 | 24.34804 | -3.870275 | 37.1591 | 0.1087286
36.32438 | 57.7329 | 61.65689 | 24.33902 | -3.92399 | 37.20924 | 0.1086316
36.33438 | 57.7542 | 61.69644 | 24.32999 | -3.942238 | 37.25792 | 0.108535
36.34438 | 57.7544 | 61.73447 | 24.32097 | -3.980068 | 37.30506 | 0.1084388
36.35438 | 57.779 | 61.77097 | 24.31196 | -3.991968 | 37.35066 | 0.1083432
36.36438 | 57.7805 | 61.80593 | 24.30297 | -4.025429 | 37.39471 | 0.108248
36.37438 | 57.7471 | 61.83933 | 24.29398 | -4.092235 | 37.4372 | 0.1081533
36.38437 | 57.7762 | 61.87116 | 24.28501 | -4.094958 | 37.47808 | 0.1080591
36.39437 | 57.7573 | 61.90143 | 24.27605 | -4.144134 | 37.51742 | 0.1079654
36.40437 | 57.7727 | 61.93014 | 24.26709 | -4.157435 | 37.55517 | 0.1078721
36.41437 | 57.7417 | 61.95725 | 24.25815 | -4.21555 | 37.59132 | 0.1077793
36.42437 | 57.7623 | 61.98277 | 24.24922 | -4.220466 | 37.62586 | 0.1076869
36.43436 | 57.7642 | 62.00665 | 24.2403 | -4.242452 | 37.65875 | 0.1075951
36.44436 | 57.7461 | 62.02895 | 24.23139 | -4.282855 | 37.69006 | 0.1075037
36.45436 | 57.7438 | 62.04964 | 24.22249 | -4.305839 | 37.71974 | 0.1074128
36.46436 | 57.7252 | 62.06871 | 24.2136 | -4.343505 | 37.74779 | 0.1073223
36.47436 | 57.7283 | 62.08613 | 24.20472 | -4.357834 | 37.77419 | 0.1072323
36.48436 | 57.7198 | 62.10193 | 24.19585 | -4.382132 | 37.79894 | 0.1071428
36.49435 | 57.6885 | 62.11607 | 24.18699 | -4.42757 | 37.82202 | 0.1070538
36.50435 | 57.6998 | 62.12859 | 24.17814 | -4.428785 | 37.84348 | 0.1069652
36.51435 | 57.6729 | 62.13945 | 24.1693 | -4.46655 | 37.86327 | 0.106877
36.52435 | 57.6594 | 62.14866 | 24.16048 | -4.48926 | 37.8814 | 0.1067893
36.53435 | 57.6591 | 62.15621 | 24.15166 | -4.497111 | 37.89785 | 0.1067021
36.54434 | 57.6293 | 62.16211 | 24.14286 | -4.532808 | 37.91264 | 0.1066154
36.55434 | 57.6224 | 62.16634 | 24.13406 | -4.543944 | 37.92576 | 0.1065291
36.56434 | 57.5857 | 62.16892 | 24.12527 | -4.58322 | 37.9372 | 0.1064433
36.57434 | 57.5945 | 62.16983 | 24.1165 | -4.575334 | 37.94698 | 0.1063579
36.58434 | 57.5591 | 62.16908 | 24.10773 | -4.609982 | 37.95508 | 0.106273
36.59434 | 57.5435 | 62.16667 | 24.09897 | -4.623171 | 37.96151 | 0.1061885
36.60433 | 57.551 | 62.1626 | 24.09024 | -4.6116 | 37.96626 | 0.1061045
36.61433 | 57.4636 | 62.15686 | 24.0815 | -4.693261 | 37.96934 | 0.106021
36.62433 | 57.4688 | 62.14947 | 24.07277 | -4.680665 | 37.97075 | 0.1059379
36.63433 | 57.43 | 62.14041 | 24.06406 | -4.710407 | 37.97049 | 0.1058552
36.64433 | 57.3817 | 62.1297 | 24.05536 | -4.747996 | 37.96857 | 0.105773
36.65432 | 57.3687 | 62.11734 | 24.04667 | -4.74864 | 37.96498 | 0.1056913
36.66432 | 57.3267 | 62.10333 | 24.03799 | -4.776626 | 37.95973 | 0.10561
36.67432 | 57.3036 | 62.08767 | 24.02931 | -4.784065 | 37.95282 | 0.1055291
36.68432 | 57.2704 | 62.07036 | 24.02065 | -4.79996 | 37.94426 | 0.1054488
36.69432 | 57.2566 | 62.05142 | 24.012 | -4.794819 | 37.93405 | 0.1053688
36.70432 | 57.2167 | 62.03085 | 24.00335 | -4.814147 | 37.9222 | 0.1052893
36.71431 | 57.1748 | 62.00867 | 23.99473 | -4.833868 | 37.90873 | 0.1052103
36.72431 | 57.1459 | 61.98485 | 23.98611 | -4.838953 | 37.89361 | 0.1051317
36.73431 | 57.146 | 61.95942 | 23.9775 | -4.813417 | 37.87687 | 0.1050535
36.74431 | 57.0621 | 61.93238 | 23.9689 | -4.870281 | 37.85851 | 0.1049758
36.75431 | 57.058 | 61.90375 | 23.9603 | -4.845747 | 37.83854 | 0.1048985
36.7643 | 57.0286 | 61.87355 | 23.95173 | -4.844948 | 37.81699 | 0.1048217
36.7743 | 56.9868 | 61.84174 | 23.94316 | -4.85494 | 37.79383 | 0.1047453
36.7843 | 56.9769 | 61.80836 | 23.9346 | -4.831463 | 37.76909 | 0.1046693
36.7943 | 56.9281 | 61.77342 | 23.92605 | -4.845319 | 37.74277 | 0.1045938
36.8043 | 56.9269 | 61.73692 | 23.91751 | -4.810021 | 37.71489 | 0.1045187
36.8143 | 56.8579 | 61.69888 | 23.90898 | -4.840981 | 37.68546 | 0.1044441
36.82429 | 56.8676 | 61.65934 | 23.90047 | -4.791743 | 37.6545 | 0.1043699
36.83429 | 56.7984 | 61.61825 | 23.89196 | -4.819851 | 37.62199 | 0.1042962
36.84429 | 56.7782 | 61.57565 | 23.88346 | -4.797447 | 37.58796 | 0.1042228
36.85429 | 56.7413 | 61.53154 | 23.87497 | -4.79024 | 37.55242 | 0.1041499
36.86429 | 56.697 | 61.48595 | 23.8665 | -4.78895 | 37.51538 | 0.1040775
36.87428 | 56.6725 | 61.43893 | 23.85804 | -4.766433 | 37.47689 | 0.1040055
36.88428 | 56.6111 | 61.39041 | 23.84958 | -4.779309 | 37.4369 | 0.1039339
36.89428 | 56.5889 | 61.34044 | 23.84113 | -4.751537 | 37.39545 | 0.1038628
36.90428 | 56.5376 | 61.28903 | 23.83269 | -4.75143 | 37.35255 | 0.1037921
36.91428 | 56.5035 | 61.23621 | 23.82426 | -4.732706 | 37.30822 | 0.1037218
36.92428 | 56.47 | 61.18198 | 23.81585 | -4.711975 | 37.26248 | 0.1036519
36.93427 | 56.4079 | 61.12641 | 23.80745 | -4.718507 | 37.21538 | 0.1035825
36.94427 | 56.3899 | 61.06941 | 23.79905 | -4.67951 | 37.16685 | 0.1035135
36.95427 | 56.3231 | 61.01105 | 23.79066 | -4.687954 | 37.11695 | 0.103445
36.96427 | 56.2951 | 60.95135 | 23.78228 | -4.656248 | 37.06569 | 0.1033769
36.97427 | 56.2425 | 60.89032 | 23.77392 | -4.647817 | 37.01309 | 0.1033091
36.98426 | 56.1913 | 60.82803 | 23.76557 | -4.636733 | 36.95922 | 0.1032419
36.99426 | 56.1657 | 60.76439 | 23.75722 | -4.598693 | 36.904 | 0.1031751
37.00426 | 56.1246 | 60.69947 | 23.74888 | -4.574869 | 36.84748 | 0.1031086
37.01426 | 56.0511 | 60.63328 | 23.74056 | -4.582183 | 36.78968 | 0.1030426
37.02426 | 55.9979 | 60.56585 | 23.73224 | -4.567952 | 36.73063 | 0.1029771
37.03426 | 55.9729 | 60.49719 | 23.72393 | -4.524294 | 36.67035 | 0.1029119
37.04425 | 55.9162 | 60.4274 | 23.71565 | -4.511202 | 36.60891 | 0.1028473
37.05425 | 55.8562 | 60.35634 | 23.70736 | -4.50014 | 36.5462 | 0.102783
37.06425 | 55.8136 | 60.2841 | 23.69908 | -4.470499 | 36.4823 | 0.1027191
37.07425 | 55.7491 | 60.2107 | 23.69082 | -4.461603 | 36.41723 | 0.1026556
37.08425 | 55.7115 | 60.13617 | 23.68256 | -4.424665 | 36.35101 | 0.1025926
37.09424 | 55.637 | 60.06058 | 23.67432 | -4.423583 | 36.28373 | 0.1025301
37.10424 | 55.6078 | 59.98382 | 23.66609 | -4.376023 | 36.21527 | 0.1024679
37.11424 | 55.5449 | 59.90598 | 23.65786 | -4.361084 | 36.14572 | 0.1024061
37.12424 | 55.4913 | 59.82708 | 23.64964 | -4.335779 | 36.07509 | 0.1023448
37.13424 | 55.4438 | 59.74713 | 23.64144 | -4.303325 | 36.0034 | 0.1022839
37.14424 | 55.3843 | 59.66615 | 23.63324 | -4.281851 | 35.93069 | 0.1022234
37.15423 | 55.3361 | 59.58424 | 23.62506 | -4.248144 | 35.85702 | 0.1021634
37.16423 | 55.2571 | 59.50127 | 23.61689 | -4.244173 | 35.78228 | 0.1021037
37.17423 | 55.2301 | 59.41733 | 23.60872 | -4.187235 | 35.70657 | 0.1020444
37.18423 | 55.1525 | 59.33244 | 23.60056 | -4.179944 | 35.6299 | 0.1019856
37.19423 | 55.0879 | 59.24663 | 23.59242 | -4.158731 | 35.55229 | 0.1019272
37.20422 | 55.0304 | 59.15999 | 23.58429 | -4.129591 | 35.47383 | 0.1018693
37.21422 | 54.9838 | 59.07238 | 23.57616 | -4.088578 | 35.3944 | 0.1018117
37.22422 | 54.9147 | 58.98389 | 23.56804 | -4.069191 | 35.31409 | 0.1017545
37.23422 | 54.8691 | 58.89455 | 23.55994 | -4.025453 | 35.23292 | 0.1016978
37.24422 | 54.7976 | 58.80439 | 23.55184 | -4.006786 | 35.1509 | 0.1016414
37.25422 | 54.7714 | 58.71341 | 23.54375 | -3.942006 | 35.06807 | 0.1015855
37.26421 | 54.6844 | 58.62173 | 23.53568 | -3.937326 | 34.98451 | 0.1015301
37.27421 | 54.6257 | 58.52919 | 23.52762 | -3.903486 | 34.90009 | 0.101475
37.28421 | 54.544 | 58.43589 | 23.51956 | -3.891893 | 34.81491 | 0.1014203
37.29421 | 54.5009 | 58.34187 | 23.51151 | -3.840968 | 34.72899 | 0.101366
37.30421 | 54.4146 | 58.24713 | 23.50347 | -3.832531 | 34.64234 | 0.1013122
37.3142 | 54.364 | 58.1518 | 23.49545 | -3.787797 | 34.55508 | 0.1012588
37.3242 | 54.3194 | 58.05569 | 23.48744 | -3.736295 | 34.46705 | 0.1012058
37.3342 | 54.2315 | 57.95894 | 23.47943 | -3.727437 | 34.37836 | 0.1011531
37.3442 | 54.1807 | 57.86155 | 23.47143 | -3.680848 | 34.28902 | 0.1011009
37.3542 | 54.1145 | 57.76355 | 23.46344 | -3.649045 | 34.19906 | 0.1010491
37.3642 | 54.0729 | 57.66495 | 23.45546 | -3.592047 | 34.10849 | 0.1009977
37.37419 | 54.0126 | 57.56587 | 23.4475 | -3.553267 | 34.01742 | 0.1009468
37.38419 | 53.9475 | 57.46614 | 23.43954 | -3.518636 | 33.9257 | 0.1008962
37.39419 | 53.8567 | 57.36587 | 23.43159 | -3.509168 | 33.83343 | 0.1008461
37.40419 | 53.7982 | 57.26508 | 23.42365 | -3.466881 | 33.74063 | 0.1007963
37.41419 | 53.7364 | 57.16379 | 23.41572 | -3.42739 | 33.64732 | 0.100747
37.42418 | 53.6769 | 57.06212 | 23.40781 | -3.385221 | 33.55361 | 0.1006981
37.43418 | 53.5978 | 56.95989 | 23.3999 | -3.362089 | 33.45934 | 0.1006496
37.44418 | 53.563 | 56.85721 | 23.392 | -3.294213 | 33.36461 | 0.1006015
37.45418 | 53.471 | 56.75411 | 23.38411 | -3.283114 | 33.26945 | 0.1005537
37.46418 | 53.4252 | 56.6506 | 23.37623 | -3.225404 | 33.17387 | 0.1005065
37.47418 | 53.3153 | 56.54671 | 23.36835 | -3.231405 | 33.07789 | 0.1004596
37.48417 | 53.2882 | 56.44254 | 23.3605 | -3.154338 | 32.98162 | 0.1004131
37.49417 | 53.2055 | 56.33792 | 23.35265 | -3.132417 | 32.8849 | 0.100367
37.50417 | 53.1489 | 56.23296 | 23.34481 | -3.084058 | 32.78783 | 0.1003213
37.51417 | 53.0405 | 56.12768 | 23.33697 | -3.087181 | 32.69043 | 0.1002761
37.52417 | 52.9805 | 56.0221 | 23.32915 | -3.041604 | 32.59272 | 0.1002312
37.53416 | 52.9085 | 55.91635 | 23.32134 | -3.007848 | 32.49482 | 0.1001868
37.54416 | 52.8289 | 55.81022 | 23.31354 | -2.981319 | 32.39654 | 0.1001427
37.55416 | 52.7484 | 55.70384 | 23.30575 | -2.95544 | 32.298 | 0.100099
37.56416 | 52.6738 | 55.59723 | 23.29796 | -2.923429 | 32.19921 | 0.1000558
37.57416 | 52.6005 | 55.4904 | 23.29019 | -2.889904 | 32.1002 | 0.1000129
37.58416 | 52.5121 | 55.38337 | 23.28242 | -2.871273 | 32.00098 | 0.09997048
37.59415 | 52.4363 | 55.27628 | 23.27467 | -2.83998 | 31.90168 | 0.09992847
37.60415 | 52.3546 | 55.1689 | 23.26693 | -2.814299 | 31.80209 | 0.09988683
37.61415 | 52.3068 | 55.06137 | 23.25919 | -2.754566 | 31.70233 | 0.09984559
37.62415 | 52.2274 | 54.95369 | 23.25146 | -2.726293 | 31.60243 | 0.09980476
37.63415 | 52.1245 | 54.8459 | 23.24375 | -2.721401 | 31.50239 | 0.09976432
37.64414 | 52.0676 | 54.7381 | 23.23605 | -2.670503 | 31.40233 | 0.09972433
37.65414 | 51.9802 | 54.63011 | 23.22835 | -2.649912 | 31.30208 | 0.09968469
37.66414 | 51.9221 | 54.52204 | 23.22066 | -2.599944 | 31.20174 | 0.09964546
37.67414 | 51.8363 | 54.41391 | 23.21298 | -2.577612 | 31.10133 | 0.09960662
37.68414 | 51.7537 | 54.30573 | 23.20531 | -2.552032 | 31.00085 | 0.0995682
37.69414 | 51.6964 | 54.19752 | 23.19765 | -2.501118 | 30.90034 | 0.09953018
37.70413 | 51.5853 | 54.08939 | 23.19001 | -2.504091 | 30.79989 | 0.09949258
37.71413 | 51.5438 | 53.98115 | 23.18237 | -2.437349 | 30.69933 | 0.09945536
37.72413 | 51.4515 | 53.87292 | 23.17473 | -2.421416 | 30.59876 | 0.09941853
37.73413 | 51.4075 | 53.76471 | 23.16711 | -2.357206 | 30.49821 | 0.0993821
37.74413 | 51.3161 | 53.65653 | 23.1595 | -2.340428 | 30.39768 | 0.09934607
37.75412 | 51.238 | 53.54851 | 23.1519 | -2.310509 | 30.29729 | 0.09931048
37.76412 | 51.1835 | 53.44044 | 23.14431 | -2.256935 | 30.19685 | 0.09927526
37.77412 | 51.0987 | 53.33244 | 23.13673 | -2.233737 | 30.09647 | 0.09924045
37.78412 | 51.0207 | 53.22452 | 23.12915 | -2.203821 | 29.99616 | 0.099206
37.79412 | 50.9328 | 53.1167 | 23.12159 | -2.183901 | 29.89594 | 0.09917198
37.80412 | 50.8651 | 53.00899 | 23.11403 | -2.143887 | 29.79582 | 0.09913835
37.81411 | 50.7883 | 52.9015 | 23.10649 | -2.1132 | 29.6959 | 0.09910516
37.82411 | 50.7339 | 52.79404 | 23.09895 | -2.06014 | 29.59601 | 0.09907232
37.83411 | 50.6527 | 52.68672 | 23.09143 | -2.03402 | 29.49625 | 0.09903989
37.84411 | 50.5924 | 52.57956 | 23.08391 | -1.987157 | 29.39664 | 0.09900787
37.85411 | 50.4958 | 52.47255 | 23.0764 | -1.976754 | 29.29718 | 0.09897624
37.8641 | 50.4522 | 52.36584 | 23.06891 | -1.913636 | 29.19798 | 0.09894502
37.8741 | 50.3434 | 52.2592 | 23.06142 | -1.915797 | 29.09887 | 0.09891418
37.8841 | 50.2926 | 52.15275 | 23.05394 | -1.860154 | 28.99993 | 0.09888374
37.8941 | 50.1865 | 52.04652 | 23.04646 | -1.860016 | 28.9012 | 0.09885369
37.9041 | 50.1191 | 51.9405 | 23.039 | -1.821395 | 28.80267 | 0.09882406
37.9141 | 50.0472 | 51.8347 | 23.03155 | -1.787498 | 28.70435 | 0.09879481
37.92409 | 49.9717 | 51.72924 | 23.02411 | -1.75754 | 28.60636 | 0.09876599
37.93409 | 49.8796 | 51.62392 | 23.01668 | -1.744318 | 28.5085 | 0.09873754
37.94409 | 49.8137 | 51.51886 | 23.00925 | -1.705158 | 28.4109 | 0.09870949
37.95409 | 49.7343 | 51.41405 | 23.00184 | -1.679753 | 28.31353 | 0.09868183
37.96409 | 49.6469 | 51.30952 | 22.99443 | -1.662622 | 28.21644 | 0.09865458
37.97408 | 49.5784 | 51.20537 | 22.98704 | -1.626973 | 28.1197 | 0.09862775
37.98408 | 49.486 | 51.10141 | 22.97965 | -1.615412 | 28.02316 | 0.09860129
37.99408 | 49.4332 | 50.99774 | 22.97228 | -1.564542 | 27.92689 | 0.09857522
38.00408 | 49.3052 | 50.89438 | 22.96491 | -1.589177 | 27.83092 | 0.09854956
38.01408 | 49.2642 | 50.79132 | 22.95755 | -1.527124 | 27.73525 | 0.09852429
38.02408 | 49.1654 | 50.68859 | 22.95019 | -1.523191 | 27.6399 | 0.09849942
38.03407 | 49.089 | 50.58628 | 22.94286 | -1.497284 | 27.54495 | 0.09847497
38.04407 | 49.0275 | 50.48421 | 22.93553 | -1.456709 | 27.45023 | 0.09845089
38.05407 | 48.9141 | 50.38248 | 22.9282 | -1.468377 | 27.35585 | 0.09842721
38.06407 | 48.8811 | 50.28109 | 22.92089 | -1.39999 | 27.2618 | 0.09840393
38.07407 | 48.7168 | 50.18006 | 22.91359 | -1.463259 | 27.16809 | 0.09838105
38.08406 | 48.7045 | 50.07949 | 22.9063 | -1.37499 | 27.07483 | 0.09835861
38.09406 | 48.616 | 49.97918 | 22.89901 | -1.363185 | 26.98184 | 0.0983365
38.10406 | 48.5103 | 49.87926 | 22.89173 | -1.368956 | 26.88921 | 0.09831481
38.11406 | 48.4571 | 49.7797 | 22.88446 | -1.322605 | 26.79695 | 0.09829354
38.12406 | 48.3519 | 49.68054 | 22.87721 | -1.32864 | 26.70506 | 0.09827265
38.13405 | 48.2772 | 49.58186 | 22.86996 | -1.304663 | 26.61365 | 0.09825217
38.14405 | 48.1742 | 49.48349 | 22.86272 | -1.309287 | 26.52253 | 0.09823207
38.15405 | 48.1128 | 49.38551 | 22.85549 | -1.272712 | 26.43181 | 0.09821237
38.16405 | 48.0491 | 49.28794 | 22.84827 | -1.238844 | 26.34148 | 0.09819305
38.17405 | 47.9222 | 49.19079 | 22.84105 | -1.268587 | 26.25156 | 0.09817416
38.18405 | 47.876 | 49.09405 | 22.83385 | -1.218052 | 26.16205 | 0.09815567
38.19404 | 47.7945 | 48.99784 | 22.82666 | -1.203345 | 26.07305 | 0.09813755
38.20404 | 47.7351 | 48.90196 | 22.81947 | -1.166856 | 25.98436 | 0.09811985
38.21404 | 47.6176 | 48.8065 | 22.8123 | -1.1889 | 25.8961 | 0.09810256
38.22404 | 47.5786 | 48.71148 | 22.80513 | -1.132878 | 25.80827 | 0.09808564
38.23404 | 47.5068 | 48.6169 | 22.79797 | -1.110098 | 25.72086 | 0.09806911
38.24403 | 47.4228 | 48.52285 | 22.79082 | -1.100052 | 25.63397 | 0.09805303
38.25403 | 47.3638 | 48.42916 | 22.78368 | -1.065362 | 25.54744 | 0.09803732
38.26403 | 47.2926 | 48.33592 | 22.77655 | -1.043325 | 25.46135 | 0.098022
38.27403 | 47.2065 | 48.24314 | 22.76943 | -1.036644 | 25.37571 | 0.09800708
38.28403 | 47.1432 | 48.15082 | 22.76231 | -1.007621 | 25.29052 | 0.09799257
38.29403 | 47.0854 | 48.05896 | 22.75521 | -0.9735619 | 25.20578 | 0.09797845
38.30402 | 47.0249 | 47.96766 | 22.74812 | -0.9427594 | 25.12158 | 0.09796475
38.31402 | 46.9438 | 47.87673 | 22.74103 | -0.932934 | 25.03775 | 0.09795143
38.32402 | 46.8728 | 47.78629 | 22.73395 | -0.9134859 | 24.9544 | 0.09793851
38.33402 | 46.7951 | 47.69631 | 22.72688 | -0.9012081 | 24.8715 | 0.09792599
38.34402 | 46.744 | 47.60681 | 22.71982 | -0.8628118 | 24.78908 | 0.09791387
38.35401 | 46.6405 | 47.51789 | 22.71278 | -0.8773916 | 24.70721 | 0.09790217
38.36401 | 46.5901 | 47.42936 | 22.70573 | -0.8392613 | 24.62574 | 0.09789085
38.37401 | 46.5136 | 47.34131 | 22.6987 | -0.8277149 | 24.54474 | 0.09787994
38.38401 | 46.4549 | 47.25376 | 22.69167 | -0.7988572 | 24.46421 | 0.09786943
38.39401 | 46.3584 | 47.16669 | 22.68466 | -0.8082909 | 24.38418 | 0.09785931
38.40401 | 46.2993 | 47.08012 | 22.67765 | -0.7808221 | 24.30462 | 0.09784959
38.414 | 46.2069 | 46.99413 | 22.67066 | -0.7872277 | 24.22563 | 0.0978403
38.424 | 46.1863 | 46.90855 | 22.66367 | -0.7222484 | 24.14705 | 0.09783139
38.434 | 46.0425 | 46.82347 | 22.65669 | -0.780972 | 24.06896 | 0.09782288
38.444 | 46.0192 | 46.73889 | 22.64971 | -0.7196937 | 23.99137 | 0.09781478
38.454 | 45.928 | 46.65482 | 22.64275 | -0.726821 | 23.91426 | 0.09780707
38.46399 | 45.8668 | 46.57133 | 22.6358 | -0.7045341 | 23.83773 | 0.09779978
38.47399 | 45.8017 | 46.48827 | 22.62886 | -0.6865739 | 23.76162 | 0.09779288
38.48399 | 45.7013 | 46.40572 | 22.62192 | -0.7044206 | 23.68601 | 0.09778639
38.49399 | 45.6698 | 46.32368 | 22.61499 | -0.6538755 | 23.6109 | 0.0977803
38.50399 | 45.565 | 46.24214 | 22.60807 | -0.6771417 | 23.5363 | 0.09777461
38.51399 | 45.4978 | 46.16112 | 22.60116 | -0.6633202 | 23.46219 | 0.09776933
38.52398 | 45.4377 | 46.08069 | 22.59427 | -0.6429899 | 23.38866 | 0.09776446
38.53398 | 45.3326 | 46.0007 | 22.58737 | -0.6681009 | 23.31557 | 0.09775998
38.54398 | 45.3251 | 45.92122 | 22.58049 | -0.59612 | 23.24298 | 0.09775591
38.55398 | 45.2334 | 45.84226 | 22.57361 | -0.6088611 | 23.1709 | 0.09775226
38.56398 | 45.1491 | 45.76381 | 22.56674 | -0.6147147 | 23.09932 | 0.09774901
38.57397 | 45.1054 | 45.68596 | 22.55989 | -0.5805631 | 23.02832 | 0.09774614
38.58397 | 45.0332 | 45.60856 | 22.55304 | -0.5753632 | 22.95778 | 0.0977437
38.59397 | 44.992 | 45.53167 | 22.5462 | -0.5396711 | 22.88773 | 0.09774166
38.60397 | 44.8895 | 45.45531 | 22.53937 | -0.5658073 | 22.8182 | 0.09774002
38.61397 | 44.8372 | 45.37946 | 22.53254 | -0.5422593 | 22.74918 | 0.0977388
38.62397 | 44.8131 | 45.30414 | 22.52573 | -0.4910393 | 22.68067 | 0.09773799
38.63396 | 44.7382 | 45.22941 | 22.51893 | -0.4912066 | 22.61274 | 0.09773756
38.64396 | 44.6983 | 45.15513 | 22.51213 | -0.4568267 | 22.54526 | 0.09773756
38.65396 | 44.6302 | 45.08137 | 22.50534 | -0.4511698 | 22.47829 | 0.09773798
38.66396 | 44.5511 | 45.00813 | 22.49856 | -0.4570344 | 22.41183 | 0.09773879
38.67396 | 44.5472 | 44.93542 | 22.49179 | -0.3882245 | 22.3459 | 0.09774001
38.68395 | 44.4444 | 44.86331 | 22.48503 | -0.4189058 | 22.28053 | 0.09774164
38.69395 | 44.3868 | 44.79164 | 22.47828 | -0.4048388 | 22.21562 | 0.09774368
38.70395 | 44.3562 | 44.7205 | 22.47153 | -0.364298 | 22.15122 | 0.09774614
38.71395 | 44.2755 | 44.64988 | 22.46479 | -0.3743795 | 22.08734 | 0.097749
38.72395 | 44.2792 | 44.57978 | 22.45806 | -0.3005843 | 22.02397 | 0.09775228
38.73395 | 44.1868 | 44.51021 | 22.45134 | -0.3234129 | 21.96112 | 0.09775596
38.74394 | 44.1094 | 44.44124 | 22.44464 | -0.3318448 | 21.89885 | 0.09776005
38.75394 | 44.0936 | 44.37272 | 22.43793 | -0.2791179 | 21.83702 | 0.09776456
38.76394 | 43.9664 | 44.30471 | 22.43124 | -0.3383149 | 21.77571 | 0.09776948
38.77394 | 43.9804 | 44.23723 | 22.42455 | -0.2568336 | 21.71491 | 0.09777482
38.78394 | 43.8763 | 44.17028 | 22.41787 | -0.2939757 | 21.65462 | 0.09778058
38.79393 | 43.8283 | 44.1039 | 22.41121 | -0.2756036 | 21.59491 | 0.09778672
38.80393 | 43.7756 | 44.03799 | 22.40455 | -0.2623888 | 21.53565 | 0.09779331
38.81393 | 43.7309 | 43.97259 | 22.39789 | -0.2416934 | 21.4769 | 0.09780029
38.82393 | 43.6563 | 43.90772 | 22.39125 | -0.2514204 | 21.41867 | 0.0978077
38.83393 | 43.6328 | 43.84337 | 22.38461 | -0.2105677 | 21.36094 | 0.09781552
38.84393 | 43.5212 | 43.77954 | 22.37798 | -0.2583354 | 21.30373 | 0.09782377
38.85392 | 43.4753 | 43.71629 | 22.37137 | -0.2409871 | 21.24708 | 0.09783241
38.86392 | 43.4052 | 43.65349 | 22.36476 | -0.2482905 | 21.19089 | 0.09784148
38.87392 | 43.343 | 43.59121 | 22.35816 | -0.2482064 | 21.1352 | 0.09785098
38.88392 | 43.327 | 43.52945 | 22.35156 | -0.2024461 | 21.08002 | 0.09786089
38.89392 | 43.2192 | 43.4682 | 22.34498 | -0.249001 | 21.02535 | 0.09787121
38.90391 | 43.1856 | 43.40754 | 22.3384 | -0.221937 | 20.97125 | 0.09788195
38.91391 | 43.1035 | 43.34732 | 22.33184 | -0.2438233 | 20.9176 | 0.09789311
38.92391 | 43.0406 | 43.28763 | 22.32527 | -0.2470253 | 20.86445 | 0.0979047
38.93391 | 43.022 | 43.22844 | 22.31872 | -0.2064404 | 20.8118 | 0.09791672
38.94391 | 42.9256 | 43.16977 | 22.31218 | -0.2441675 | 20.75966 | 0.09792914
38.95391 | 42.8893 | 43.11161 | 22.30564 | -0.2223091 | 20.70803 | 0.09794198
38.9639 | 42.7977 | 43.05402 | 22.29912 | -0.2563176 | 20.65694 | 0.09795525
38.9739 | 42.7763 | 42.99688 | 22.2926 | -0.2205799 | 20.60631 | 0.09796895
38.9839 | 42.6755 | 42.94025 | 22.28609 | -0.2647503 | 20.55618 | 0.09798306
38.9939 | 42.6448 | 42.88413 | 22.27958 | -0.2393312 | 20.50655 | 0.0979976
39.0039 | 42.5846 | 42.82852 | 22.27309 | -0.2439201 | 20.45742 | 0.09801258
39.01389 | 42.5219 | 42.77347 | 22.26661 | -0.2515682 | 20.40883 | 0.09802794
39.02389 | 42.4819 | 42.71887 | 22.26013 | -0.236968 | 20.36069 | 0.09804377
39.03389 | 42.3984 | 42.66477 | 22.25366 | -0.2663745 | 20.31305 | 0.09806002
39.04389 | 42.3425 | 42.61119 | 22.2472 | -0.2686858 | 20.26591 | 0.0980767
39.05389 | 42.2893 | 42.5581 | 22.24075 | -0.2687978 | 20.21926 | 0.09809378
39.06389 | 42.244 | 42.50551 | 22.2343 | -0.2615121 | 20.1731 | 0.09811132
39.07388 | 42.18 | 42.45348 | 22.22787 | -0.2734761 | 20.12748 | 0.09812925
39.08388 | 42.1022 | 42.4019 | 22.22144 | -0.299696 | 20.08231 | 0.09814764
39.09388 | 42.0823 | 42.35081 | 22.21502 | -0.2685107 | 20.03763 | 0.09816646
39.10388 | 42.0213 | 42.30022 | 22.2086 | -0.2789188 | 19.99343 | 0.0981857
39.11388 | 41.9692 | 42.25013 | 22.2022 | -0.2809287 | 19.94972 | 0.09820538
39.12387 | 41.9229 | 42.20058 | 22.19581 | -0.2776817 | 19.90655 | 0.09822546
39.13387 | 41.8818 | 42.15148 | 22.18942 | -0.269682 | 19.86382 | 0.098246
39.14387 | 41.8452 | 42.10288 | 22.18304 | -0.2576758 | 19.82157 | 0.09826698
39.15387 | 41.7662 | 42.05476 | 22.17667 | -0.2885627 | 19.77981 | 0.09828839
39.16387 | 41.7242 | 42.00714 | 22.1703 | -0.2829381 | 19.73853 | 0.09831023
39.17387 | 41.694 | 41.96001 | 22.16395 | -0.2660054 | 19.69773 | 0.09833251
39.18386 | 41.708 | 41.91341 | 22.1576 | -0.2054071 | 19.65745 | 0.09835519
39.19386 | 41.6127 | 41.86725 | 22.15126 | -0.2545514 | 19.61761 | 0.09837836
39.20386 | 41.6016 | 41.82158 | 22.14493 | -0.2199823 | 19.57825 | 0.09840195
39.21386 | 41.5581 | 41.7764 | 22.13861 | -0.2182981 | 19.53937 | 0.09842598
39.22386 | 41.5017 | 41.7317 | 22.13229 | -0.2299994 | 19.50096 | 0.09845044
39.23385 | 41.4392 | 41.68753 | 22.12599 | -0.2483279 | 19.46306 | 0.09847533
39.24385 | 41.4251 | 41.64379 | 22.11969 | -0.2186945 | 19.42561 | 0.09850068
39.25385 | 41.3648 | 41.60054 | 22.1134 | -0.2357399 | 19.38862 | 0.09852645
39.26385 | 41.3398 | 41.55777 | 22.10711 | -0.2179664 | 19.3521 | 0.09855268
39.27385 | 41.3194 | 41.51547 | 22.10083 | -0.1960726 | 19.31606 | 0.09857937
39.28385 | 41.2652 | 41.47366 | 22.09457 | -0.2084564 | 19.28048 | 0.09860648
39.29384 | 41.2335 | 41.43236 | 22.08831 | -0.1988559 | 19.24541 | 0.098634
39.30384 | 41.1665 | 41.39149 | 22.08206 | -0.2249901 | 19.21077 | 0.09866202
39.31384 | 41.118 | 41.3511 | 22.07581 | -0.2330996 | 19.1766 | 0.09869046
39.32384 | 41.0935 | 41.31118 | 22.06958 | -0.2176788 | 19.14288 | 0.09871934
39.33384 | 41.025 | 41.27173 | 22.06335 | -0.2467319 | 19.10964 | 0.09874869
39.34383 | 41.0171 | 41.2328 | 22.05713 | -0.2157004 | 19.07689 | 0.09877846
39.35383 | 40.9661 | 41.19429 | 22.05092 | -0.2281916 | 19.04456 | 0.0988087
39.36383 | 40.9479 | 41.15625 | 22.04471 | -0.2083517 | 19.0127 | 0.09883939
39.37383 | 40.8935 | 41.11868 | 22.03852 | -0.2251775 | 18.98129 | 0.09887053
39.38383 | 40.8427 | 41.08157 | 22.03233 | -0.2388685 | 18.95034 | 0.09890212
39.39383 | 40.8303 | 41.04492 | 22.02614 | -0.214625 | 18.91985 | 0.09893417
39.40382 | 40.7652 | 41.00878 | 22.01998 | -0.2435789 | 18.88984 | 0.09896664
39.41382 | 40.7475 | 40.97306 | 22.01381 | -0.2255597 | 18.86025 | 0.09899959
39.42382 | 40.696 | 40.9378 | 22.00765 | -0.2418009 | 18.83112 | 0.09903299
39.43382 | 40.6733 | 40.903 | 22.0015 | -0.2297033 | 18.80244 | 0.09906685
39.44382 | 40.6517 | 40.86866 | 21.99536 | -0.2169621 | 18.7742 | 0.09910118
39.45381 | 40.6137 | 40.83481 | 21.98923 | -0.2211112 | 18.74645 | 0.09913591
39.46381 | 40.5823 | 40.80138 | 21.9831 | -0.219082 | 18.71911 | 0.09917115
39.47381 | 40.5398 | 40.76841 | 21.97698 | -0.2286093 | 18.69222 | 0.09920684
39.48381 | 40.5121 | 40.73589 | 21.97087 | -0.2237884 | 18.66578 | 0.099243
39.49381 | 40.4738 | 40.70382 | 21.96476 | -0.230022 | 18.63978 | 0.0992796
39.50381 | 40.4472 | 40.67221 | 21.95867 | -0.2250071 | 18.61422 | 0.09931669
39.5138 | 40.4353 | 40.64107 | 21.95258 | -0.2057703 | 18.58913 | 0.09935419
39.5238 | 40.3647 | 40.61035 | 21.9465 | -0.2456519 | 18.56446 | 0.09939219
39.5338 | 40.3394 | 40.58008 | 21.94043 | -0.2406818 | 18.54022 | 0.09943067
39.5438 | 40.331 | 40.55026 | 21.93436 | -0.2192609 | 18.51643 | 0.0994696
39.5538 | 40.2927 | 40.52088 | 21.9283 | -0.2281816 | 18.49307 | 0.099509
39.56379 | 40.2417 | 40.49198 | 21.92226 | -0.250276 | 18.47017 | 0.09954884
39.57379 | 40.2102 | 40.46348 | 21.91622 | -0.2532841 | 18.44768 | 0.09958917
39.58379 | 40.1769 | 40.43543 | 21.91018 | -0.258533 | 18.42562 | 0.09962997
39.59379 | 40.1666 | 40.40782 | 21.90415 | -0.2412232 | 18.404 | 0.09967126
39.60379 | 40.125 | 40.38065 | 21.89813 | -0.255654 | 18.38281 | 0.09971301
39.61379 | 40.1012 | 40.35392 | 21.89212 | -0.2527222 | 18.36205 | 0.09975523
39.62378 | 40.1001 | 40.32765 | 21.88612 | -0.2275537 | 18.34174 | 0.09979789
39.63378 | 40.0787 | 40.30179 | 21.88012 | -0.2230932 | 18.32183 | 0.09984106
39.64378 | 40.0377 | 40.27637 | 21.87413 | -0.23867 | 18.30235 | 0.0998847
39.65378 | 40.0132 | 40.25138 | 21.86815 | -0.2381796 | 18.2833 | 0.09992884
39.66378 | 39.9776 | 40.22682 | 21.86217 | -0.2492205 | 18.26467 | 0.09997344
39.67377 | 40.0063 | 40.20272 | 21.85621 | -0.1964169 | 18.24649 | 0.1000185
39.68377 | 39.9286 | 40.17902 | 21.85025 | -0.2504197 | 18.2287 | 0.100064
39.69377 | 39.9368 | 40.15575 | 21.8443 | -0.2189532 | 18.21134 | 0.1001101
39.70377 | 39.9173 | 40.13291 | 21.83835 | -0.2156124 | 18.1944 | 0.1001566
39.71377 | 39.8966 | 40.1105 | 21.83242 | -0.2138977 | 18.17788 | 0.1002036
39.72377 | 39.863 | 40.08851 | 21.82648 | -0.2255107 | 18.16177 | 0.1002511
39.73376 | 39.8427 | 40.06696 | 21.82057 | -0.2242628 | 18.1461 | 0.100299
39.74376 | 39.8126 | 40.04582 | 21.81465 | -0.2332232 | 18.13082 | 0.1003475
39.75376 | 39.8276 | 40.02511 | 21.80874 | -0.1975057 | 18.11596 | 0.1003965
39.76376 | 39.791 | 40.00481 | 21.80284 | -0.2138079 | 18.10152 | 0.1004459
39.77376 | 39.7768 | 39.98493 | 21.79695 | -0.2081307 | 18.08748 | 0.1004958
39.78375 | 39.7768 | 39.96549 | 21.79107 | -0.188693 | 18.07388 | 0.1005462
39.79375 | 39.7489 | 39.94645 | 21.78519 | -0.1975532 | 18.06066 | 0.1005971
39.80375 | 39.699 | 39.92783 | 21.77932 | -0.2288285 | 18.04786 | 0.1006485
39.81375 | 39.7233 | 39.90962 | 21.77346 | -0.1863227 | 18.03547 | 0.1007005
39.82375 | 39.695 | 39.89183 | 21.7676 | -0.1968275 | 18.02347 | 0.1007529
39.83375 | 39.6913 | 39.87445 | 21.76175 | -0.1831483 | 18.01189 | 0.1008058
39.84374 | 39.6797 | 39.8575 | 21.75592 | -0.1778035 | 18.00073 | 0.1008591
39.85374 | 39.6306 | 39.84095 | 21.75008 | -0.210347 | 17.98995 | 0.100913
39.86374 | 39.6716 | 39.8248 | 21.74425 | -0.1531989 | 17.97958 | 0.1009674
39.87374 | 39.6209 | 39.80906 | 21.73843 | -0.1881622 | 17.96961 | 0.1010223
39.88374 | 39.6178 | 39.79373 | 21.73262 | -0.1759254 | 17.96003 | 0.1010777
39.89373 | 39.6204 | 39.77883 | 21.72682 | -0.158425 | 17.95087 | 0.1011336
39.90373 | 39.6155 | 39.76431 | 21.72102 | -0.148806 | 17.94209 | 0.10119
39.91373 | 39.5911 | 39.75019 | 21.71523 | -0.159092 | 17.93371 | 0.1012469
39.92373 | 39.5821 | 39.73648 | 21.70945 | -0.1543843 | 17.92573 | 0.1013044
39.93373 | 39.5627 | 39.72318 | 21.70367 | -0.1604762 | 17.91814 | 0.1013623
39.94373 | 39.5833 | 39.71027 | 21.6979 | -0.1269704 | 17.91095 | 0.1014208
39.95372 | 39.5387 | 39.69778 | 21.69215 | -0.1590776 | 17.90415 | 0.1014797
39.96372 | 39.5777 | 39.68567 | 21.68639 | -0.1079705 | 17.89774 | 0.1015391
39.97372 | 39.5631 | 39.67396 | 21.68064 | -0.1108611 | 17.89172 | 0.1015991
39.98372 | 39.527 | 39.66265 | 21.6749 | -0.1356498 | 17.88609 | 0.1016597
39.99372 | 39.5371 | 39.65173 | 21.66917 | -0.1146342 | 17.88085 | 0.1017207
40.00371 | 39.5324 | 39.64122 | 21.66345 | -0.1088243 | 17.87599 | 0.1017822
40.01371 | 39.5214 | 39.6311 | 21.65773 | -0.1096969 | 17.87152 | 0.1018443
40.02371 | 39.557 | 39.62136 | 21.65202 | -0.06436126 | 17.86744 | 0.1019068
40.03371 | 39.5188 | 39.61202 | 21.64631 | -0.09322095 | 17.86374 | 0.10197
40.04371 | 39.5421 | 39.60307 | 21.64061 | -0.06096692 | 17.86042 | 0.1020336
40.05371 | 39.5072 | 39.59451 | 21.63492 | -0.08730506 | 17.85749 | 0.1020978
40.0637 | 39.5454 | 39.58633 | 21.62924 | -0.04093388 | 17.85493 | 0.1021624
40.0737 | 39.5179 | 39.57854 | 21.62357 | -0.06064431 | 17.85275 | 0.1022276
40.0837 | 39.5146 | 39.57114 | 21.6179 | -0.05654306 | 17.85095 | 0.1022934
40.0937 | 39.5275 | 39.56412 | 21.61223 | -0.03662448 | 17.84953 | 0.1023597
40.1037 | 39.5176 | 39.55749 | 21.60658 | -0.03989066 | 17.84849 | 0.1024265
40.11369 | 39.5515 | 39.55125 | 21.60094 | 0.0002542472 | 17.84782 | 0.1024938
40.12369 | 39.5276 | 39.54538 | 21.59529 | -0.0177755 | 17.84752 | 0.1025617
40.13369 | 39.5416 | 39.53989 | 21.58966 | 0.001713353 | 17.8476 | 0.1026301
40.14369 | 39.5248 | 39.53478 | 21.58403 | -0.009975168 | 17.84805 | 0.1026991
40.15369 | 39.5195 | 39.53005 | 21.57841 | -0.01054576 | 17.84887 | 0.1027686
40.16369 | 39.5226 | 39.52569 | 21.5728 | -0.00308965 | 17.85006 | 0.1028387
40.17368 | 39.5126 | 39.52171 | 21.56719 | -0.009114463 | 17.85161 | 0.1029092
40.18368 | 39.5527 | 39.51811 | 21.56159 | 0.03458916 | 17.85354 | 0.1029803
40.19368 | 39.501 | 39.51488 | 21.556 | -0.0138797 | 17.85583 | 0.103052
40.20368 | 39.5231 | 39.51202 | 21.55041 | 0.01107721 | 17.85848 | 0.1031243
40.21368 | 39.5247 | 39.50953 | 21.54484 | 0.01516522 | 17.8615 | 0.103197
40.22367 | 39.5104 | 39.50741 | 21.53927 | 0.002985939 | 17.86488 | 0.1032703
40.23367 | 39.5186 | 39.50567 | 21.5337 | 0.01293393 | 17.86862 | 0.1033442
40.24367 | 39.5087 | 39.50429 | 21.52814 | 0.004414225 | 17.87272 | 0.1034187
40.25367 | 39.5183 | 39.50327 | 21.52259 | 0.01502846 | 17.87719 | 0.1034937
40.26367 | 39.5329 | 39.50262 | 21.51705 | 0.03027573 | 17.88201 | 0.1035692
40.27367 | 39.5117 | 39.50234 | 21.51151 | 0.009361054 | 17.88718 | 0.1036454
40.28366 | 39.5233 | 39.50242 | 21.50598 | 0.02088182 | 17.89271 | 0.103722
40.29366 | 39.5361 | 39.50286 | 21.50046 | 0.03324061 | 17.8986 | 0.1037992
40.30366 | 39.516 | 39.50366 | 21.49494 | 0.01234034 | 17.90484 | 0.1038771
40.31366 | 39.5226 | 39.50482 | 21.48943 | 0.01778025 | 17.91144 | 0.1039554
40.32366 | 39.5148 | 39.50634 | 21.48392 | 0.008461839 | 17.91838 | 0.1040344
40.33365 | 39.5458 | 39.50821 | 21.47843 | 0.03758735 | 17.92567 | 0.1041138
40.34365 | 39.5359 | 39.51044 | 21.47294 | 0.02545681 | 17.93331 | 0.1041939
40.35365 | 39.5518 | 39.51303 | 21.46746 | 0.03877441 | 17.94129 | 0.1042746
40.36365 | 39.5605 | 39.51596 | 21.46198 | 0.04453704 | 17.94963 | 0.1043559
40.37365 | 39.5069 | 39.51925 | 21.45651 | -0.01235362 | 17.95831 | 0.1044377
40.38365 | 39.5276 | 39.52289 | 21.45105 | 0.004706982 | 17.96733 | 0.1045201
40.39364 | 39.5113 | 39.52688 | 21.44559 | -0.01557718 | 17.97668 | 0.104603
40.40364 | 39.5864 | 39.53121 | 21.44014 | 0.05518781 | 17.98638 | 0.1046865
40.41364 | 39.534 | 39.53589 | 21.4347 | -0.001894162 | 17.99642 | 0.1047707
40.42364 | 39.5633 | 39.54092 | 21.42926 | 0.02237893 | 18.0068 | 0.1048554
40.43364 | 39.5591 | 39.54629 | 21.42383 | 0.01280833 | 18.01752 | 0.1049407
40.44363 | 39.5328 | 39.552 | 21.41841 | -0.01920221 | 18.02856 | 0.1050266
40.45363 | 39.5592 | 39.55805 | 21.41299 | 0.001145814 | 18.03995 | 0.1051131
40.46363 | 39.5618 | 39.56445 | 21.40758 | -0.002647685 | 18.05166 | 0.1052002
40.47363 | 39.5988 | 39.57117 | 21.40218 | 0.02762822 | 18.0637 | 0.1052879
40.48363 | 39.6066 | 39.57824 | 21.39678 | 0.02836243 | 18.07608 | 0.1053761
40.49363 | 39.6101 | 39.58564 | 21.39139 | 0.02446086 | 18.08878 | 0.105465
40.50362 | 39.6022 | 39.59337 | 21.38601 | 0.008831361 | 18.1018 | 0.1055544
40.51362 | 39.6289 | 39.60144 | 21.38063 | 0.02746497 | 18.11516 | 0.1056445
40.52362 | 39.6143 | 39.60983 | 21.37526 | 0.004468091 | 18.12884 | 0.1057352
40.53362 | 39.654 | 39.61856 | 21.3699 | 0.03544473 | 18.14283 | 0.1058265
40.54362 | 39.6648 | 39.62761 | 21.36454 | 0.03719333 | 18.15715 | 0.1059184
40.55361 | 39.6803 | 39.63697 | 21.35919 | 0.04332667 | 18.17177 | 0.1060109
40.56361 | 39.6573 | 39.64667 | 21.35385 | 0.01062524 | 18.18673 | 0.106104
40.57361 | 39.678 | 39.6567 | 21.34851 | 0.02130252 | 18.20199 | 0.1061978
40.58361 | 39.6754 | 39.66704 | 21.34317 | 0.008360019 | 18.21757 | 0.1062921
40.59361 | 39.6932 | 39.6777 | 21.33785 | 0.01549856 | 18.23347 | 0.1063871
40.60361 | 39.7251 | 39.68868 | 21.33253 | 0.03641906 | 18.24967 | 0.1064827
40.6136 | 39.7293 | 39.69997 | 21.32722 | 0.0293349 | 18.26617 | 0.1065789
40.6236 | 39.7428 | 39.71157 | 21.32191 | 0.03122675 | 18.28299 | 0.1066757
40.6336 | 39.7293 | 39.72349 | 21.31661 | 0.005807566 | 18.30011 | 0.1067732
40.6436 | 39.7315 | 39.73572 | 21.31132 | -0.004222749 | 18.31753 | 0.1068713
40.6536 | 39.7457 | 39.74826 | 21.30603 | -0.002561036 | 18.33526 | 0.1069701
40.66359 | 39.7509 | 39.76109 | 21.30075 | -0.01018973 | 18.35327 | 0.1070693
40.67359 | 39.7974 | 39.77424 | 21.29548 | 0.02316326 | 18.37159 | 0.1071693
40.68359 | 39.7892 | 39.78769 | 21.29021 | 0.001509931 | 18.39021 | 0.10727
40.69359 | 39.7893 | 39.80144 | 21.28495 | -0.01214076 | 18.40912 | 0.1073713
40.70359 | 39.7974 | 39.81549 | 21.27969 | -0.01809274 | 18.42833 | 0.1074732
40.71359 | 39.8172 | 39.82984 | 21.27444 | -0.01264 | 18.44782 | 0.1075758
40.72358 | 39.8192 | 39.84447 | 21.2692 | -0.0252676 | 18.46759 | 0.1076789
40.73358 | 39.8491 | 39.8594 | 21.26397 | -0.01030153 | 18.48765 | 0.1077828
40.74358 | 39.831 | 39.87463 | 21.25873 | -0.04362504 | 18.508 | 0.1078873
40.75358 | 39.8737 | 39.89014 | 21.25351 | -0.01643846 | 18.52864 | 0.1079924
40.76358 | 39.8815 | 39.90594 | 21.24829 | -0.02443841 | 18.54955 | 0.1080983
40.77357 | 39.8925 | 39.92201 | 21.24308 | -0.02950545 | 18.57072 | 0.1082047
40.78357 | 39.8969 | 39.93837 | 21.23788 | -0.04147002 | 18.59218 | 0.1083118
40.79357 | 39.9292 | 39.95501 | 21.23268 | -0.02581356 | 18.61391 | 0.1084196
40.80357 | 39.9415 | 39.97193 | 21.22749 | -0.03043496 | 18.63592 | 0.1085281
40.81357 | 39.9476 | 39.98913 | 21.2223 | -0.04153404 | 18.6582 | 0.1086372
40.82357 | 39.9871 | 40.0066 | 21.21712 | -0.01950217 | 18.68074 | 0.108747
40.83356 | 39.977 | 40.02432 | 21.21195 | -0.04731753 | 18.70351 | 0.1088574
40.84356 | 40.0158 | 40.04232 | 21.20678 | -0.02652398 | 18.72658 | 0.1089685
40.85356 | 40.0176 | 40.0606 | 21.20162 | -0.04299719 | 18.7499 | 0.1090803
40.86356 | 40.0363 | 40.07913 | 21.19646 | -0.04283218 | 18.77348 | 0.1091928
40.87356 | 40.0944 | 40.09793 | 21.19131 | -0.003528881 | 18.79731 | 0.109306
40.88355 | 40.0811 | 40.11696 | 21.18617 | -0.03586472 | 18.82138 | 0.1094198
40.89355 | 40.1127 | 40.13627 | 21.18103 | -0.02357421 | 18.84571 | 0.1095343
40.90355 | 40.1287 | 40.15583 | 21.1759 | -0.02713399 | 18.87029 | 0.1096496
40.91355 | 40.1223 | 40.17565 | 21.17077 | -0.05334593 | 18.89511 | 0.1097655
40.92355 | 40.1667 | 40.1957 | 21.16565 | -0.0290046 | 18.92017 | 0.1098821
40.93355 | 40.1908 | 40.21601 | 21.16054 | -0.02520825 | 18.94547 | 0.1099994
40.94354 | 40.2242 | 40.23653 | 21.15544 | -0.01233368 | 18.97098 | 0.1101173
40.95354 | 40.2375 | 40.25732 | 21.15033 | -0.01982095 | 18.99675 | 0.110236
40.96354 | 40.2639 | 40.27835 | 21.14524 | -0.01444596 | 19.02275 | 0.1103555
40.97354 | 40.282 | 40.2996 | 21.14015 | -0.0175974 | 19.04897 | 0.1104756
40.98354 | 40.294 | 40.32108 | 21.13506 | -0.02707973 | 19.07542 | 0.1105964
40.99353 | 40.3359 | 40.34277 | 21.12999 | -0.006869021 | 19.10206 | 0.1107178
41.00353 | 40.3534 | 40.3647 | 21.12492 | -0.01130194 | 19.12894 | 0.1108401
41.01353 | 40.3541 | 40.38686 | 21.11985 | -0.03275524 | 19.15604 | 0.110963
41.02353 | 40.3891 | 40.40923 | 21.11479 | -0.02012721 | 19.18335 | 0.1110867
41.03353 | 40.3841 | 40.43181 | 21.10974 | -0.04771388 | 19.21086 | 0.1112111
41.04353 | 40.4026 | 40.45461 | 21.10469 | -0.05201062 | 19.23858 | 0.1113363
41.05352 | 40.4419 | 40.47759 | 21.09965 | -0.03569379 | 19.26648 | 0.111462
41.06352 | 40.4559 | 40.5008 | 21.09462 | -0.04490379 | 19.2946 | 0.1115886
41.07352 | 40.4628 | 40.52422 | 21.08959 | -0.06141558 | 19.32291 | 0.1117159
41.08352 | 40.4464 | 40.54782 | 21.08456 | -0.1014243 | 19.35142 | 0.1118439
41.09352 | 40.4819 | 40.57163 | 21.07954 | -0.08972809 | 19.38011 | 0.1119727
41.10351 | 40.5055 | 40.59558 | 21.07453 | -0.09008213 | 19.40895 | 0.1121021
41.11351 | 40.5074 | 40.61976 | 21.06953 | -0.1123643 | 19.438 | 0.1122324
41.12351 | 40.5688 | 40.64415 | 21.06453 | -0.07534561 | 19.46726 | 0.1123634
41.13351 | 40.5383 | 40.66869 | 21.05953 | -0.1303912 | 19.49667 | 0.1124951
41.14351 | 40.5708 | 40.69341 | 21.05454 | -0.1226141 | 19.52625 | 0.1126276
41.15351 | 40.597 | 40.71831 | 21.04956 | -0.1213076 | 19.55599 | 0.1127609
41.1635 | 40.6234 | 40.74333 | 21.04458 | -0.1199307 | 19.58585 | 0.1128948
41.1735 | 40.6652 | 40.76856 | 21.03961 | -0.103358 | 19.61592 | 0.1130296
41.1835 | 40.6703 | 40.79395 | 21.03464 | -0.1236467 | 19.64614 | 0.1131651
41.1935 | 40.6907 | 40.81949 | 21.02968 | -0.1287929 | 19.67651 | 0.1133014
41.2035 | 40.7078 | 40.84519 | 21.02473 | -0.1373925 | 19.70703 | 0.1134385
41.21349 | 40.7156 | 40.87101 | 21.01978 | -0.1554136 | 19.73765 | 0.1135762
41.22349 | 40.7737 | 40.89701 | 21.01484 | -0.1233054 | 19.76845 | 0.1137148
41.23349 | 40.7651 | 40.92314 | 21.0099 | -0.1580396 | 19.79938 | 0.1138542
41.24349 | 40.7964 | 40.94941 | 21.00497 | -0.1530087 | 19.83044 | 0.1139944
41.25349 | 40.789 | 40.97581 | 21.00004 | -0.1868118 | 19.86163 | 0.1141353
41.26349 | 40.8037 | 41.00234 | 20.99512 | -0.1986395 | 19.89294 | 0.1142771
41.27348 | 40.8576 | 41.02897 | 20.99021 | -0.1713665 | 19.92434 | 0.1144195
41.28348 | 40.8648 | 41.05574 | 20.9853 | -0.1909386 | 19.95587 | 0.1145628
41.29348 | 40.9337 | 41.08262 | 20.9804 | -0.1489248 | 19.98752 | 0.1147069
41.30348 | 40.9148 | 41.10962 | 20.9755 | -0.1948198 | 20.01927 | 0.1148518
41.31348 | 40.9541 | 41.13672 | 20.97061 | -0.1826204 | 20.05112 | 0.1149975
41.32347 | 40.9797 | 41.1639 | 20.96572 | -0.1841979 | 20.08303 | 0.1151439
41.33347 | 40.9881 | 41.1912 | 20.96084 | -0.2030952 | 20.11506 | 0.1152912
41.34347 | 41.0548 | 41.21858 | 20.95597 | -0.1637834 | 20.14718 | 0.1154393
41.35347 | 41.0575 | 41.24606 | 20.9511 | -0.1885598 | 20.17938 | 0.1155883
41.36347 | 41.0836 | 41.27362 | 20.94623 | -0.1900181 | 20.21165 | 0.115738
41.37347 | 41.106 | 41.30125 | 20.94137 | -0.1952503 | 20.24399 | 0.1158886
41.38346 | 41.1236 | 41.32893 | 20.93652 | -0.20533 | 20.27637 | 0.1160398
41.39346 | 41.1489 | 41.3567 | 20.93167 | -0.207801 | 20.30884 | 0.1161921
41.40346 | 41.1795 | 41.38453 | 20.92683 | -0.2050343 | 20.34136 | 0.1163451
41.41346 | 41.1969 | 41.41242 | 20.92199 | -0.2155243 | 20.37393 | 0.116499
41.42346 | 41.2155 | 41.44037 | 20.91716 | -0.2248652 | 20.40655 | 0.1166537
41.43345 | 41.2114 | 41.46833 | 20.91234 | -0.2569251 | 20.43918 | 0.1168091
41.44345 | 41.2623 | 41.49635 | 20.90752 | -0.2340535 | 20.47187 | 0.1169655
41.45345 | 41.2547 | 41.52441 | 20.9027 | -0.2697149 | 20.50459 | 0.1171228
41.46345 | 41.2708 | 41.55251 | 20.89789 | -0.2817098 | 20.53734 | 0.1172809
41.47345 | 41.3323 | 41.58063 | 20.89309 | -0.2483271 | 20.5701 | 0.1174398
41.48344 | 41.3268 | 41.60874 | 20.88829 | -0.2819373 | 20.60285 | 0.1175995
41.49344 | 41.3484 | 41.63689 | 20.8835 | -0.2884859 | 20.63563 | 0.1177601
41.50344 | 41.3407 | 41.66504 | 20.87871 | -0.3243442 | 20.66841 | 0.1179217
41.51344 | 41.373 | 41.69321 | 20.87393 | -0.320205 | 20.7012 | 0.1180841
41.52344 | 41.391 | 41.72136 | 20.86915 | -0.330364 | 20.73397 | 0.1182473
41.53344 | 41.4581 | 41.74951 | 20.86437 | -0.2914104 | 20.76672 | 0.1184114
41.54343 | 41.4665 | 41.77762 | 20.85961 | -0.3111168 | 20.79943 | 0.1185763
41.55343 | 41.4508 | 41.80573 | 20.85485 | -0.3549302 | 20.83214 | 0.1187422
41.56343 | 41.4925 | 41.83382 | 20.85009 | -0.3413161 | 20.86481 | 0.1189089
41.57343 | 41.5056 | 41.86187 | 20.84534 | -0.3562694 | 20.89745 | 0.1190766
41.58343 | 41.5272 | 41.88989 | 20.8406 | -0.362685 | 20.93004 | 0.1192451
41.59342 | 41.558 | 41.91783 | 20.83586 | -0.3598275 | 20.96255 | 0.1194144
41.60342 | 41.5862 | 41.94575 | 20.83112 | -0.3595483 | 20.99504 | 0.1195847
41.61342 | 41.5836 | 41.97361 | 20.82639 | -0.3900112 | 21.02746 | 0.1197559
41.62342 | 41.6123 | 42.00141 | 20.82167 | -0.3891124 | 21.05982 | 0.1199281
41.63342 | 41.6389 | 42.02914 | 20.81695 | -0.3902449 | 21.0921 | 0.1201011
41.64342 | 41.6711 | 42.0568 | 20.81223 | -0.3857018 | 21.12429 | 0.1202751
41.65341 | 41.7088 | 42.08435 | 20.80753 | -0.3755499 | 21.15637 | 0.1204498
41.66341 | 41.7088 | 42.11184 | 20.80282 | -0.4030372 | 21.18839 | 0.1206256
41.67341 | 41.6966 | 42.13923 | 20.79813 | -0.4426322 | 21.2203 | 0.1208023
41.68341 | 41.7217 | 42.16653 | 20.79343 | -0.4448251 | 21.25211 | 0.1209799
41.69341 | 41.7596 | 42.19371 | 20.78874 | -0.4341117 | 21.28381 | 0.1211585
41.7034 | 41.7817 | 42.22076 | 20.78406 | -0.4390587 | 21.31536 | 0.1213378
41.7134 | 41.8236 | 42.24771 | 20.77939 | -0.4241142 | 21.34681 | 0.1215183
41.7234 | 41.7961 | 42.27454 | 20.77471 | -0.4784424 | 21.37813 | 0.1216996
41.7334 | 41.8281 | 42.30124 | 20.77004 | -0.4731367 | 21.40931 | 0.121882
41.7434 | 41.843 | 42.32779 | 20.76538 | -0.4847929 | 21.44035 | 0.1220652
41.7534 | 41.873 | 42.3542 | 20.76072 | -0.4812034 | 21.47123 | 0.1222494
41.76339 | 41.8878 | 42.38044 | 20.75607 | -0.4926356 | 21.50193 | 0.1224345
41.77339 | 41.9004 | 42.40654 | 20.75143 | -0.5061351 | 21.53249 | 0.1226206
41.78339 | 41.9244 | 42.43247 | 20.74678 | -0.5080691 | 21.56288 | 0.1228077
41.79339 | 41.947 | 42.45823 | 20.74214 | -0.5112289 | 21.59309 | 0.1229958
41.80339 | 41.9399 | 42.48381 | 20.73751 | -0.5439129 | 21.62312 | 0.1231848
41.81338 | 42.0044 | 42.50919 | 20.73289 | -0.5047855 | 21.65292 | 0.1233746
41.82338 | 41.9699 | 42.53439 | 20.72827 | -0.5644937 | 21.68256 | 0.1235656
41.83338 | 42.0286 | 42.5594 | 20.72365 | -0.5307994 | 21.71199 | 0.1237576
41.84338 | 42.0382 | 42.5842 | 20.71904 | -0.5459988 | 21.74121 | 0.1239506
41.85338 | 42.0421 | 42.60878 | 20.71443 | -0.566684 | 21.77021 | 0.1241446
41.86338 | 42.0853 | 42.63315 | 20.70982 | -0.5478536 | 21.79899 | 0.1243395
41.87337 | 42.0752 | 42.65727 | 20.70523 | -0.5820699 | 21.8275 | 0.1245353
41.88337 | 42.1402 | 42.68118 | 20.70064 | -0.5409783 | 21.85581 | 0.1247323
41.89337 | 42.127 | 42.70485 | 20.69605 | -0.5778469 | 21.88387 | 0.1249302
41.90337 | 42.1679 | 42.72827 | 20.69147 | -0.5603723 | 21.91168 | 0.1251292
41.91337 | 42.1765 | 42.75144 | 20.68689 | -0.5749386 | 21.93922 | 0.1253292
41.92336 | 42.2093 | 42.77433 | 20.68232 | -0.565027 | 21.96648 | 0.12553
41.93336 | 42.2286 | 42.79697 | 20.67775 | -0.5683676 | 21.99348 | 0.1257321
41.94336 | 42.2809 | 42.81934 | 20.67319 | -0.5384351 | 22.02021 | 0.1259352
41.95336 | 42.2898 | 42.84142 | 20.66863 | -0.551624 | 22.04666 | 0.1261393
41.96336 | 42.3004 | 42.86322 | 20.66407 | -0.5628241 | 22.07281 | 0.1263444
41.97336 | 42.331 | 42.88473 | 20.65952 | -0.5537304 | 22.09866 | 0.1265506
41.98335 | 42.3789 | 42.90592 | 20.65498 | -0.5270161 | 22.12417 | 0.1267576
41.99335 | 42.3913 | 42.92682 | 20.65045 | -0.5355181 | 22.14941 | 0.1269659
42.00335 | 42.4055 | 42.9474 | 20.64591 | -0.5419012 | 22.17432 | 0.1271753
42.01335 | 42.3967 | 42.96767 | 20.64138 | -0.5709665 | 22.1989 | 0.1273857
42.02335 | 42.4283 | 42.9876 | 20.63686 | -0.5593017 | 22.22315 | 0.1275971
42.03334 | 42.4679 | 43.00719 | 20.63234 | -0.5392868 | 22.24704 | 0.1278095
42.04334 | 42.4819 | 43.02645 | 20.62782 | -0.5445482 | 22.2706 | 0.1280231
42.05334 | 42.4859 | 43.04536 | 20.62331 | -0.5594645 | 22.29381 | 0.1282377
42.06334 | 42.5018 | 43.06393 | 20.61881 | -0.5621261 | 22.31667 | 0.1284535
42.07334 | 42.4965 | 43.08213 | 20.6143 | -0.5856273 | 22.33915 | 0.1286703
42.08334 | 42.545 | 43.09996 | 20.60981 | -0.554963 | 22.36127 | 0.1288883
42.09333 | 42.5369 | 43.1174 | 20.60532 | -0.5805031 | 22.38298 | 0.1291071
42.10333 | 42.5366 | 43.13448 | 20.60083 | -0.5978842 | 22.40432 | 0.1293272
42.11333 | 42.5607 | 43.15118 | 20.59635 | -0.5904822 | 22.42528 | 0.1295485
42.12333 | 42.5341 | 43.16749 | 20.59187 | -0.633385 | 22.44584 | 0.1297708
42.13333 | 42.6059 | 43.18339 | 20.5874 | -0.5774932 | 22.466 | 0.1299942
42.14332 | 42.6051 | 43.19888 | 20.58293 | -0.5937816 | 22.48573 | 0.1302186
42.15332 | 42.581 | 43.21397 | 20.57847 | -0.6329707 | 22.50506 | 0.1304443
42.16332 | 42.5958 | 43.22865 | 20.57401 | -0.6328458 | 22.52397 | 0.1306711
42.17332 | 42.5896 | 43.2429 | 20.56955 | -0.6532951 | 22.54244 | 0.1308991
42.18332 | 42.6244 | 43.25672 | 20.5651 | -0.6323206 | 22.56049 | 0.1311281
42.19332 | 42.6215 | 43.27011 | 20.56066 | -0.6486078 | 22.57809 | 0.1313584
42.20331 | 42.6047 | 43.28304 | 20.55622 | -0.6783445 | 22.59523 | 0.1315895
42.21331 | 42.6158 | 43.29555 | 20.55178 | -0.679745 | 22.61194 | 0.131822
42.22331 | 42.6295 | 43.30759 | 20.54735 | -0.678095 | 22.62819 | 0.1320557
42.23331 | 42.6596 | 43.31919 | 20.54292 | -0.659586 | 22.64397 | 0.1322905
42.24331 | 42.6343 | 43.33032 | 20.5385 | -0.696016 | 22.65929 | 0.1325265
42.2533 | 42.6039 | 43.34096 | 20.53409 | -0.7370581 | 22.67411 | 0.1327634
42.2633 | 42.6201 | 43.35114 | 20.52967 | -0.7310428 | 22.68847 | 0.1330018
42.2733 | 42.6288 | 43.36085 | 20.52526 | -0.7320478 | 22.70234 | 0.1332413
42.2833 | 42.667 | 43.37007 | 20.52086 | -0.7030712 | 22.71573 | 0.133482
42.2933 | 42.6285 | 43.3788 | 20.51646 | -0.7503029 | 22.72862 | 0.1337239
42.3033 | 42.6311 | 43.38704 | 20.51206 | -0.7559403 | 22.74101 | 0.1339669
42.31329 | 42.6361 | 43.39477 | 20.50767 | -0.7586689 | 22.75289 | 0.134211
42.32329 | 42.6617 | 43.402 | 20.50328 | -0.7403016 | 22.76426 | 0.1344564
42.33329 | 42.6595 | 43.40873 | 20.4989 | -0.7492258 | 22.77512 | 0.1347031
42.34329 | 42.6511 | 43.41493 | 20.49452 | -0.7638338 | 22.78546 | 0.134951
42.35329 | 42.6688 | 43.42062 | 20.49015 | -0.7518235 | 22.79528 | 0.1352002
42.36328 | 42.6845 | 43.42578 | 20.48578 | -0.7412835 | 22.80455 | 0.1354502
42.37328 | 42.6843 | 43.43042 | 20.48142 | -0.7461226 | 22.8133 | 0.1357017
42.38328 | 42.7319 | 43.43453 | 20.47706 | -0.7026295 | 22.82152 | 0.1359545
42.39328 | 42.7063 | 43.4381 | 20.4727 | -0.7317997 | 22.82919 | 0.1362086
42.40328 | 42.7555 | 43.44113 | 20.46835 | -0.6856274 | 22.83632 | 0.1364639
42.41328 | 42.7423 | 43.44362 | 20.464 | -0.7013156 | 22.8429 | 0.1367204
42.42327 | 42.7473 | 43.44555 | 20.45966 | -0.6982507 | 22.84891 | 0.1369779
42.43327 | 42.7737 | 43.44693 | 20.45532 | -0.6732347 | 22.85438 | 0.1372369
42.44327 | 42.7833 | 43.44776 | 20.45098 | -0.6644645 | 22.85928 | 0.1374972
42.45327 | 42.803 | 43.44803 | 20.44665 | -0.6450346 | 22.86362 | 0.1377588
42.46327 | 42.7819 | 43.44774 | 20.44233 | -0.6658422 | 22.8674 | 0.1380216
42.47326 | 42.7994 | 43.44689 | 20.43801 | -0.6474856 | 22.87059 | 0.1382855
42.48326 | 42.7892 | 43.44546 | 20.43369 | -0.6562598 | 22.87322 | 0.1385508
42.49326 | 42.8183 | 43.44346 | 20.42937 | -0.6251611 | 22.87527 | 0.1388175
42.50326 | 42.8212 | 43.44089 | 20.42506 | -0.6196852 | 22.87674 | 0.1390855
42.51326 | 42.8263 | 43.43773 | 20.42076 | -0.6114345 | 22.87762 | 0.1393548
42.52326 | 42.7874 | 43.434 | 20.41646 | -0.6466013 | 22.87792 | 0.1396254
42.53325 | 42.8357 | 43.42969 | 20.41216 | -0.593992 | 22.87763 | 0.139897
42.54325 | 42.8374 | 43.42479 | 20.40787 | -0.5873919 | 22.87675 | 0.1401701
42.55325 | 42.8648 | 43.4193 | 20.40358 | -0.5545039 | 22.87528 | 0.1404447
42.56325 | 42.8394 | 43.41322 | 20.3993 | -0.5738248 | 22.87321 | 0.1407205
42.57325 | 42.814 | 43.40656 | 20.39502 | -0.5925556 | 22.87054 | 0.1409977
42.58324 | 42.8426 | 43.3993 | 20.39074 | -0.5567004 | 22.86728 | 0.1412759
42.59324 | 42.8601 | 43.39144 | 20.38647 | -0.5313407 | 22.86341 | 0.1415557
42.60324 | 42.8627 | 43.38299 | 20.3822 | -0.5202868 | 22.85895 | 0.1418369
42.61324 | 42.8175 | 43.37393 | 20.37794 | -0.5564313 | 22.85387 | 0.1421194
42.62324 | 42.8209 | 43.36428 | 20.37368 | -0.5433789 | 22.8482 | 0.1424033
42.63324 | 42.8362 | 43.35402 | 20.36942 | -0.5178237 | 22.84191 | 0.1426886
42.64323 | 42.8686 | 43.34318 | 20.36517 | -0.4745757 | 22.83503 | 0.1429749
42.65323 | 42.8181 | 43.33172 | 20.36093 | -0.5136166 | 22.82753 | 0.1432629
42.66323 | 42.7935 | 43.31965 | 20.35668 | -0.5261522 | 22.81942 | 0.1435523
42.67323 | 42.7876 | 43.30698 | 20.35244 | -0.5193822 | 22.8107 | 0.1438431
42.68323 | 42.8008 | 43.29371 | 20.34821 | -0.4929073 | 22.80137 | 0.1441352
42.69322 | 42.8021 | 43.27984 | 20.34398 | -0.4777422 | 22.79144 | 0.1444285
42.70322 | 42.7871 | 43.26536 | 20.33975 | -0.478256 | 22.78088 | 0.1447234
42.71322 | 42.7403 | 43.25027 | 20.33553 | -0.5099652 | 22.76972 | 0.1450197
42.72322 | 42.7546 | 43.23457 | 20.33131 | -0.4799678 | 22.75794 | 0.1453175
42.73322 | 42.7652 | 43.21827 | 20.32709 | -0.4530657 | 22.74556 | 0.1456167
42.74322 | 42.7309 | 43.20136 | 20.32288 | -0.4704574 | 22.73256 | 0.1459173
42.75321 | 42.7373 | 43.18386 | 20.31867 | -0.4465617 | 22.71897 | 0.146219
42.76321 | 42.7218 | 43.16574 | 20.31447 | -0.4439443 | 22.70475 | 0.1465224
42.77321 | 42.6883 | 43.14702 | 20.31027 | -0.458724 | 22.68993 | 0.1468273
42.78321 | 42.7147 | 43.1277 | 20.30607 | -0.4129991 | 22.67449 | 0.1471336
42.79321 | 42.699 | 43.10777 | 20.30188 | -0.4087729 | 22.65845 | 0.1474414
42.8032 | 42.6812 | 43.08727 | 20.2977 | -0.4060671 | 22.64182 | 0.1477504
42.8132 | 42.6586 | 43.06614 | 20.29351 | -0.4075424 | 22.62457 | 0.148061
42.8232 | 42.6705 | 43.04442 | 20.28933 | -0.3739175 | 22.60671 | 0.1483732
42.8332 | 42.6374 | 43.0221 | 20.28515 | -0.3846969 | 22.58826 | 0.1486868
42.8432 | 42.6421 | 42.99918 | 20.28098 | -0.3570821 | 22.5692 | 0.1490019
42.8532 | 42.6254 | 42.97567 | 20.27681 | -0.3502711 | 22.54954 | 0.1493185
42.86319 | 42.5931 | 42.9516 | 20.27265 | -0.3584964 | 22.52931 | 0.1496363
42.87319 | 42.6047 | 42.92691 | 20.26849 | -0.3222065 | 22.50846 | 0.1499558
42.88319 | 42.5599 | 42.90163 | 20.26433 | -0.3417306 | 22.48703 | 0.1502769
42.89319 | 42.5615 | 42.87577 | 20.26017 | -0.3142699 | 22.465 | 0.1505994
42.90319 | 42.5668 | 42.84933 | 20.25602 | -0.282525 | 22.44238 | 0.1509235
42.91318 | 42.493 | 42.82233 | 20.25188 | -0.3293279 | 22.4192 | 0.1512488
42.92318 | 42.5254 | 42.79473 | 20.24774 | -0.2693284 | 22.39541 | 0.1515759
42.93318 | 42.49 | 42.76655 | 20.2436 | -0.2765529 | 22.37105 | 0.1519045
42.94318 | 42.4937 | 42.73781 | 20.23946 | -0.2441062 | 22.34611 | 0.1522347
42.95318 | 42.4815 | 42.70849 | 20.23533 | -0.2269916 | 22.32059 | 0.1525663
42.96318 | 42.4126 | 42.67861 | 20.2312 | -0.2660102 | 22.29451 | 0.1528996
42.97317 | 42.4376 | 42.6482 | 20.22708 | -0.2105968 | 22.26788 | 0.153234
42.98317 | 42.4152 | 42.6172 | 20.22296 | -0.2019954 | 22.24066 | 0.1535704
42.99317 | 42.4284 | 42.58564 | 20.21884 | -0.157238 | 22.21289 | 0.1539083
43.00317 | 42.378 | 42.55353 | 20.21473 | -0.1755286 | 22.18455 | 0.1542477
43.01317 | 42.366 | 42.52087 | 20.21062 | -0.1548711 | 22.15566 | 0.1545887
43.02316 | 42.3813 | 42.4877 | 20.20652 | -0.1064036 | 22.12625 | 0.154931
43.03316 | 42.3502 | 42.45396 | 20.20242 | -0.1037634 | 22.09627 | 0.1552752
43.04316 | 42.316 | 42.41968 | 20.19832 | -0.1036847 | 22.06575 | 0.1556209
43.05316 | 42.33 | 42.38487 | 20.19422 | -0.05487422 | 22.03468 | 0.1559683
43.06316 | 42.3108 | 42.34954 | 20.19013 | -0.03873545 | 22.00309 | 0.1563172
43.07316 | 42.2878 | 42.31367 | 20.18604 | -0.02587395 | 21.97096 | 0.1566678
43.08315 | 42.2635 | 42.27733 | 20.18196 | -0.01382923 | 21.93835 | 0.1570196
43.09315 | 42.2687 | 42.24043 | 20.17788 | 0.02827054 | 21.90518 | 0.1573734
43.10315 | 42.2752 | 42.20303 | 20.1738 | 0.07217348 | 21.8715 | 0.1577288
43.11315 | 42.2128 | 42.16511 | 20.16973 | 0.04769058 | 21.8373 | 0.1580858
43.12315 | 42.2249 | 42.1267 | 20.16566 | 0.09820176 | 21.8026 | 0.1584445
43.13314 | 42.1984 | 42.08783 | 20.16159 | 0.1105735 | 21.76743 | 0.1588044
43.14314 | 42.2195 | 42.04842 | 20.15753 | 0.1710766 | 21.73173 | 0.1591663
43.15314 | 42.1944 | 42.00854 | 20.15347 | 0.1858629 | 21.69554 | 0.1595298
43.16314 | 42.1588 | 41.96816 | 20.14941 | 0.1906353 | 21.65886 | 0.1598951
43.17314 | 42.1206 | 41.92732 | 20.14536 | 0.1932809 | 21.6217 | 0.1602619
43.18314 | 42.1427 | 41.886 | 20.14131 | 0.2566996 | 21.58406 | 0.1606305
43.19313 | 42.1491 | 41.84426 | 20.13727 | 0.3048407 | 21.54599 | 0.1610003
43.20313 | 42.1084 | 41.80202 | 20.13323 | 0.3063799 | 21.50742 | 0.1613722
43.21313 | 42.0607 | 41.75932 | 20.12919 | 0.3013792 | 21.46839 | 0.1617457
43.22313 | 42.0746 | 41.71617 | 20.12515 | 0.3584318 | 21.4289 | 0.1621209
43.23313 | 42.0601 | 41.67258 | 20.12112 | 0.3875199 | 21.38896 | 0.1624979
43.24312 | 42.0551 | 41.62859 | 20.11709 | 0.4265114 | 21.34862 | 0.1628761
43.25312 | 42.0026 | 41.58413 | 20.11307 | 0.4184738 | 21.3078 | 0.1632564
43.26312 | 41.9994 | 41.53923 | 20.10904 | 0.4601659 | 21.26655 | 0.1636384
43.27312 | 41.9852 | 41.49392 | 20.10503 | 0.4912808 | 21.22487 | 0.1640221
43.28312 | 41.9603 | 41.44819 | 20.10101 | 0.5121095 | 21.18277 | 0.1644076
43.29312 | 41.9324 | 41.40205 | 20.097 | 0.5303496 | 21.14026 | 0.1647947
43.30311 | 41.9117 | 41.35555 | 20.09299 | 0.5561487 | 21.09738 | 0.1651832
43.31311 | 41.8779 | 41.30861 | 20.08899 | 0.5692903 | 21.05405 | 0.1655738
43.32311 | 41.8907 | 41.26127 | 20.08498 | 0.6294265 | 21.01032 | 0.1659662
43.33311 | 41.8357 | 41.21355 | 20.08098 | 0.622148 | 20.96621 | 0.1663602
43.34311 | 41.8241 | 41.16545 | 20.07699 | 0.6586485 | 20.92171 | 0.166756
43.3531 | 41.7937 | 41.11702 | 20.073 | 0.6766783 | 20.87687 | 0.1671532
43.3631 | 41.7722 | 41.06818 | 20.06901 | 0.7040227 | 20.83161 | 0.1675525
43.3731 | 41.7528 | 41.01897 | 20.06502 | 0.7338307 | 20.78599 | 0.1679536
43.3831 | 41.7237 | 40.96941 | 20.06104 | 0.7542934 | 20.74001 | 0.1683565
43.3931 | 41.7017 | 40.91949 | 20.05706 | 0.7822076 | 20.69367 | 0.168761
43.4031 | 41.6292 | 40.86924 | 20.05309 | 0.7599647 | 20.64698 | 0.1691675
43.41309 | 41.6714 | 40.8187 | 20.04912 | 0.8526962 | 20.60001 | 0.1695752
43.42309 | 41.6335 | 40.76778 | 20.04515 | 0.8657249 | 20.55264 | 0.1699851
43.43309 | 41.5796 | 40.71652 | 20.04118 | 0.8630766 | 20.50495 | 0.1703968
43.44309 | 41.5443 | 40.66495 | 20.03722 | 0.8793493 | 20.45692 | 0.1708103
43.45309 | 41.5592 | 40.61307 | 20.03326 | 0.946133 | 20.40859 | 0.1712256
43.46308 | 41.5142 | 40.56093 | 20.0293 | 0.9532746 | 20.35998 | 0.1716423
43.47308 | 41.4916 | 40.50843 | 20.02535 | 0.9831674 | 20.31102 | 0.1720612
43.48308 | 41.4546 | 40.45565 | 20.0214 | 0.9989538 | 20.26177 | 0.172482
43.49308 | 41.4493 | 40.40257 | 20.01745 | 1.046728 | 20.21222 | 0.1729045
43.50308 | 41.463 | 40.34921 | 20.0135 | 1.113786 | 20.16238 | 0.1733288
43.51308 | 41.4012 | 40.29558 | 20.00956 | 1.105618 | 20.11227 | 0.173755
43.52307 | 41.4117 | 40.24173 | 20.00563 | 1.169969 | 20.06192 | 0.1741826
43.53307 | 41.3632 | 40.18757 | 20.00169 | 1.175634 | 20.01126 | 0.1746124
43.54307 | 41.395 | 40.13314 | 19.99776 | 1.261857 | 19.96034 | 0.1750441
43.55307 | 41.3659 | 40.07847 | 19.99383 | 1.287432 | 19.90916 | 0.1754775
43.56307 | 41.3147 | 40.02355 | 19.9899 | 1.29115 | 19.85773 | 0.175913
43.57306 | 41.333 | 39.96845 | 19.98598 | 1.364553 | 19.80611 | 0.1763497
43.58306 | 41.308 | 39.91306 | 19.98206 | 1.394943 | 19.75421 | 0.1767887
43.59306 | 41.3122 | 39.85744 | 19.97815 | 1.454759 | 19.70207 | 0.1772297
43.60306 | 41.2403 | 39.8016 | 19.97423 | 1.438697 | 19.6497 | 0.1776724
43.61306 | 41.2268 | 39.74555 | 19.97032 | 1.481248 | 19.59712 | 0.1781171
43.62306 | 41.2324 | 39.68929 | 19.96641 | 1.543107 | 19.54432 | 0.1785635
43.63305 | 41.1966 | 39.63289 | 19.96251 | 1.563711 | 19.49137 | 0.1790114
43.64305 | 41.1381 | 39.57623 | 19.95861 | 1.561872 | 19.43816 | 0.1794616
43.65305 | 41.119 | 39.51938 | 19.95471 | 1.599618 | 19.38476 | 0.1799137
43.66305 | 41.1256 | 39.46235 | 19.95081 | 1.663252 | 19.33117 | 0.1803677
43.67305 | 41.0686 | 39.40514 | 19.94692 | 1.663462 | 19.2774 | 0.1808236
43.68304 | 41.0335 | 39.34781 | 19.94303 | 1.685689 | 19.2235 | 0.1812809
43.69304 | 41.0091 | 39.29026 | 19.93914 | 1.718839 | 19.16938 | 0.1817405
43.70304 | 40.9807 | 39.23255 | 19.93526 | 1.748149 | 19.11509 | 0.1822021
43.71304 | 40.9374 | 39.17468 | 19.93137 | 1.762716 | 19.06064 | 0.1826655
43.72304 | 40.9223 | 39.11667 | 19.9275 | 1.80563 | 19.00604 | 0.1831308
43.73304 | 40.87 | 39.05851 | 19.92362 | 1.811489 | 18.95129 | 0.1835981
43.74303 | 40.868 | 39.00027 | 19.91975 | 1.867728 | 18.89646 | 0.1840667
43.75303 | 40.8011 | 38.94185 | 19.91588 | 1.859255 | 18.84143 | 0.1845377
43.76303 | 40.7871 | 38.88329 | 19.91201 | 1.903809 | 18.78627 | 0.1850107
43.77303 | 40.7408 | 38.82461 | 19.90815 | 1.916188 | 18.73098 | 0.1854856
43.78303 | 40.7167 | 38.76582 | 19.90428 | 1.950879 | 18.67558 | 0.1859624
43.79302 | 40.6711 | 38.70698 | 19.90043 | 1.964125 | 18.62011 | 0.1864406
43.80302 | 40.6226 | 38.64797 | 19.89657 | 1.974633 | 18.56447 | 0.1869212
43.81302 | 40.6162 | 38.58886 | 19.89272 | 2.027338 | 18.50874 | 0.1874037
43.82302 | 40.558 | 38.52966 | 19.88887 | 2.028339 | 18.45291 | 0.1878882
43.83302 | 40.5395 | 38.47037 | 19.88502 | 2.069127 | 18.39698 | 0.1883746
43.84302 | 40.4965 | 38.411 | 19.88117 | 2.085501 | 18.34096 | 0.1888629
43.85301 | 40.4665 | 38.35161 | 19.87733 | 2.114893 | 18.28492 | 0.1893527
43.86301 | 40.396 | 38.29208 | 19.87349 | 2.103919 | 18.22874 | 0.1898449
43.87301 | 40.3972 | 38.23249 | 19.86966 | 2.164713 | 18.17249 | 0.190339
43.88301 | 40.3589 | 38.17283 | 19.86582 | 2.186067 | 18.11618 | 0.1908351
43.89301 | 40.3227 | 38.11312 | 19.86199 | 2.209583 | 18.0598 | 0.191333
43.903 | 40.2281 | 38.05341 | 19.85816 | 2.174693 | 18.00341 | 0.1918325
43.913 | 40.2567 | 37.99359 | 19.85434 | 2.263107 | 17.94692 | 0.1923344
43.923 | 40.1928 | 37.93373 | 19.85051 | 2.259067 | 17.89038 | 0.1928382
43.933 | 40.1563 | 37.87383 | 19.84669 | 2.282468 | 17.8338 | 0.1933439
43.943 | 40.0745 | 37.8139 | 19.84287 | 2.260599 | 17.77718 | 0.1938516
43.953 | 40.0785 | 37.75394 | 19.83906 | 2.324562 | 17.72052 | 0.1943612
43.96299 | 40.0373 | 37.69401 | 19.83525 | 2.343291 | 17.66389 | 0.1948723
43.97299 | 39.9624 | 37.634 | 19.83144 | 2.328398 | 17.60718 | 0.1953859
43.98299 | 39.9331 | 37.57398 | 19.82763 | 2.35912 | 17.55045 | 0.1959013
43.99299 | 39.9214 | 37.51394 | 19.82382 | 2.407457 | 17.4937 | 0.1964188
44.00299 | 39.8661 | 37.4539 | 19.82002 | 2.412197 | 17.43694 | 0.1969381
44.01298 | 39.7803 | 37.39392 | 19.81622 | 2.386383 | 17.38023 | 0.1974589
44.02298 | 39.7508 | 37.33387 | 19.81243 | 2.416927 | 17.32346 | 0.1979822
44.03298 | 39.7511 | 37.27383 | 19.80863 | 2.477265 | 17.2667 | 0.1985074
44.04298 | 39.6828 | 37.21381 | 19.80484 | 2.468993 | 17.20993 | 0.1990345
44.05298 | 39.6251 | 37.15379 | 19.80105 | 2.471307 | 17.15318 | 0.1995637
44.06298 | 39.6129 | 37.0938 | 19.79726 | 2.519102 | 17.09644 | 0.2000947
44.07297 | 39.5687 | 37.03388 | 19.79348 | 2.534815 | 17.03978 | 0.2006272
44.08297 | 39.5319 | 36.97394 | 19.7897 | 2.557965 | 16.98308 | 0.2011621
44.09297 | 39.4501 | 36.91402 | 19.78592 | 2.536081 | 16.9264 | 0.201699
44.10297 | 39.4551 | 36.85413 | 19.78214 | 2.600968 | 16.86976 | 0.2022378
44.11297 | 39.4011 | 36.79429 | 19.77836 | 2.606814 | 16.81315 | 0.2027786
44.12296 | 39.327 | 36.73454 | 19.77459 | 2.592461 | 16.75662 | 0.2033208
44.13296 | 39.3163 | 36.67478 | 19.77082 | 2.641523 | 16.70009 | 0.2038654
44.14296 | 39.2787 | 36.61506 | 19.76705 | 2.663635 | 16.6436 | 0.204412
44.15296 | 39.2241 | 36.5554 | 19.76329 | 2.668699 | 16.58715 | 0.2049605
44.16296 | 39.1989 | 36.4958 | 19.75953 | 2.703104 | 16.53076 | 0.205511
44.17296 | 39.1177 | 36.43625 | 19.75577 | 2.681452 | 16.47442 | 0.2060634
44.18295 | 39.1415 | 36.37682 | 19.75201 | 2.764679 | 16.41819 | 0.2066172
44.19295 | 39.0424 | 36.3174 | 19.74826 | 2.725 | 16.36197 | 0.2071734
44.20295 | 39.0127 | 36.25805 | 19.7445 | 2.754652 | 16.30581 | 0.2077316
44.21295 | 38.9849 | 36.19877 | 19.74075 | 2.786133 | 16.24973 | 0.2082917
44.22295 | 38.9425 | 36.13956 | 19.737 | 2.802938 | 16.19371 | 0.2088538
44.23294 | 38.8987 | 36.08049 | 19.73326 | 2.818209 | 16.13781 | 0.2094172
44.24294 | 38.8572 | 36.02144 | 19.72952 | 2.835755 | 16.08195 | 0.209983
44.25294 | 38.8029 | 35.96248 | 19.72577 | 2.840419 | 16.02616 | 0.2105508
44.26294 | 38.7763 | 35.90361 | 19.72203 | 2.872693 | 15.97045 | 0.2111205
44.27294 | 38.7162 | 35.84482 | 19.7183 | 2.871381 | 15.91483 | 0.2116921
44.28294 | 38.6822 | 35.78613 | 19.71456 | 2.896074 | 15.8593 | 0.2122656
44.29293 | 38.5936 | 35.72759 | 19.71083 | 2.866015 | 15.80391 | 0.2128404
44.30293 | 38.6359 | 35.66908 | 19.7071 | 2.966816 | 15.74856 | 0.2134177
44.31293 | 38.5489 | 35.61068 | 19.70337 | 2.938216 | 15.69331 | 0.2139969
44.32293 | 38.51 | 35.55239 | 19.69965 | 2.957614 | 15.63816 | 0.214578
44.33293 | 38.4476 | 35.4942 | 19.69593 | 2.953405 | 15.58311 | 0.215161
44.34292 | 38.4205 | 35.43617 | 19.69221 | 2.984333 | 15.52821 | 0.2157453
44.35292 | 38.3676 | 35.3782 | 19.68849 | 2.989405 | 15.47337 | 0.216332
44.36292 | 38.3087 | 35.32034 | 19.68477 | 2.988364 | 15.41864 | 0.2169206
44.37292 | 38.2676 | 35.26259 | 19.68106 | 3.005009 | 15.36402 | 0.217511
44.38292 | 38.26 | 35.20497 | 19.67735 | 3.055035 | 15.30952 | 0.2181033
44.39292 | 38.1906 | 35.14746 | 19.67364 | 3.043141 | 15.25513 | 0.2186975
44.40291 | 38.1179 | 35.09014 | 19.66993 | 3.027763 | 15.20091 | 0.219293
44.41291 | 38.1046 | 35.03288 | 19.66623 | 3.071722 | 15.14676 | 0.2198908
44.42291 | 38.0584 | 34.97574 | 19.66252 | 3.082658 | 15.09273 | 0.2204906
44.43291 | 37.9804 | 34.91874 | 19.65882 | 3.061664 | 15.03882 | 0.2210921
44.44291 | 37.9351 | 34.86186 | 19.65512 | 3.07324 | 14.98504 | 0.2216955
44.4529 | 37.9084 | 34.80517 | 19.65143 | 3.103227 | 14.93145 | 0.2223001
44.4629 | 37.8564 | 34.74856 | 19.64773 | 3.107837 | 14.87792 | 0.2229071
44.4729 | 37.7775 | 34.69209 | 19.64404 | 3.085409 | 14.82454 | 0.2235159
44.4829 | 37.7568 | 34.63575 | 19.64035 | 3.121046 | 14.77128 | 0.2241265
44.4929 | 37.6988 | 34.57956 | 19.63666 | 3.119242 | 14.71816 | 0.2247389
44.5029 | 37.6555 | 34.5235 | 19.63297 | 3.131996 | 14.66518 | 0.2253532
44.51289 | 37.5874 | 34.46766 | 19.62929 | 3.11974 | 14.6124 | 0.2259685
44.52289 | 37.5457 | 34.41189 | 19.62561 | 3.133807 | 14.5597 | 0.2265863
44.53289 | 37.4932 | 34.35627 | 19.62193 | 3.136927 | 14.50714 | 0.2272058
44.54289 | 37.4373 | 34.3008 | 19.61825 | 3.136502 | 14.45472 | 0.2278271
44.55289 | 37.3808 | 34.24547 | 19.61457 | 3.135326 | 14.40245 | 0.2284502
44.56288 | 37.3645 | 34.19035 | 19.6109 | 3.174145 | 14.35038 | 0.2290744
44.57288 | 37.2852 | 34.13533 | 19.60723 | 3.149869 | 14.2984 | 0.2297009
44.58288 | 37.2527 | 34.08046 | 19.60356 | 3.172236 | 14.24657 | 0.2303291
44.59288 | 37.1966 | 34.02575 | 19.59989 | 3.17085 | 14.1949 | 0.2309591
44.60288 | 37.132 | 33.97119 | 19.59623 | 3.160808 | 14.14338 | 0.2315908
44.61288 | 37.1019 | 33.91679 | 19.59256 | 3.185107 | 14.09201 | 0.2322242
44.62287 | 37.0348 | 33.8626 | 19.5889 | 3.172197 | 14.04084 | 0.2328585
44.63287 | 36.9842 | 33.80852 | 19.58524 | 3.175679 | 13.98978 | 0.2334952
44.64287 | 36.9379 | 33.7546 | 19.58158 | 3.183298 | 13.93888 | 0.2341337
44.65287 | 36.9214 | 33.70084 | 19.57793 | 3.220558 | 13.88814 | 0.2347738
44.66287 | 36.8293 | 33.64725 | 19.57427 | 3.182053 | 13.83756 | 0.2354155
44.67286 | 36.7871 | 33.59387 | 19.57062 | 3.193232 | 13.78719 | 0.2360583
44.68286 | 36.7711 | 33.5406 | 19.56697 | 3.2305 | 13.73692 | 0.2367033
44.69286 | 36.7072 | 33.4875 | 19.56332 | 3.219701 | 13.68682 | 0.23735
44.70286 | 36.6473 | 33.43457 | 19.55968 | 3.212734 | 13.63689 | 0.2379982
44.71286 | 36.5967 | 33.3818 | 19.55603 | 3.214899 | 13.58712 | 0.2386481
44.72286 | 36.5717 | 33.3292 | 19.55239 | 3.242497 | 13.53751 | 0.2392996
44.73285 | 36.4997 | 33.27683 | 19.54875 | 3.222872 | 13.48813 | 0.239952
44.74285 | 36.4761 | 33.22457 | 19.54511 | 3.251529 | 13.43885 | 0.2406067
44.75285 | 36.4171 | 33.17248 | 19.54147 | 3.244615 | 13.38975 | 0.2412628
44.76285 | 36.3751 | 33.12057 | 19.53784 | 3.254528 | 13.34081 | 0.2419206
44.77285 | 36.3015 | 33.06883 | 19.5342 | 3.23267 | 13.29205 | 0.2425799
44.78284 | 36.2986 | 33.01731 | 19.53058 | 3.281288 | 13.2435 | 0.2432399
44.79284 | 36.1963 | 32.96592 | 19.52695 | 3.230384 | 13.19507 | 0.2439022
44.80284 | 36.1677 | 32.9147 | 19.52332 | 3.253003 | 13.14681 | 0.244566
44.81284 | 36.1181 | 32.86365 | 19.51969 | 3.254447 | 13.09873 | 0.2452314
44.82284 | 36.0826 | 32.81278 | 19.51606 | 3.269817 | 13.05082 | 0.2458982
44.83283 | 35.985 | 32.76214 | 19.51245 | 3.222861 | 13.00313 | 0.2465658
44.84283 | 35.9894 | 32.71162 | 19.50882 | 3.277777 | 12.95556 | 0.2472355
44.85283 | 35.9098 | 32.66128 | 19.5052 | 3.248516 | 12.90817 | 0.2479067
44.86283 | 35.8463 | 32.61112 | 19.50159 | 3.235177 | 12.86096 | 0.2485793
44.87283 | 35.7966 | 32.56114 | 19.49797 | 3.235462 | 12.81391 | 0.2492533
44.88283 | 35.7875 | 32.51133 | 19.49436 | 3.276168 | 12.76705 | 0.2499288
44.89282 | 35.6723 | 32.46175 | 19.49075 | 3.210546 | 12.7204 | 0.2506049
44.90282 | 35.6462 | 32.41231 | 19.48713 | 3.233894 | 12.67389 | 0.2512831
44.91282 | 35.6161 | 32.36304 | 19.48353 | 3.253061 | 12.62755 | 0.2519627
44.92282 | 35.5445 | 32.31395 | 19.47992 | 3.230551 | 12.58139 | 0.2526436
44.93282 | 35.4576 | 32.26504 | 19.47631 | 3.19256 | 12.5354 | 0.2533258
44.94281 | 35.4405 | 32.21636 | 19.47271 | 3.224141 | 12.48964 | 0.2540087
44.95281 | 35.4308 | 32.16781 | 19.46911 | 3.262989 | 12.44401 | 0.2546936
44.96281 | 35.2922 | 32.11944 | 19.46551 | 3.172757 | 12.39856 | 0.2553798
44.97281 | 35.2703 | 32.07126 | 19.46191 | 3.199044 | 12.35328 | 0.2560673
44.98281 | 35.2499 | 32.02325 | 19.45831 | 3.226649 | 12.30818 | 0.256756
44.99281 | 35.1484 | 31.97543 | 19.45471 | 3.172975 | 12.26327 | 0.257446
45.0028 | 35.1326 | 31.92783 | 19.45112 | 3.204772 | 12.21857 | 0.2581365
45.0128 | 35.0669 | 31.88036 | 19.44753 | 3.186535 | 12.17401 | 0.258829
45.0228 | 35.0361 | 31.83308 | 19.44394 | 3.203017 | 12.12962 | 0.2595227
45.0328 | 34.96 | 31.78598 | 19.44035 | 3.174017 | 12.08542 | 0.2602175
45.0428 | 34.9299 | 31.73906 | 19.43676 | 3.190835 | 12.04139 | 0.2609136
45.05279 | 34.8785 | 31.69237 | 19.43318 | 3.186128 | 11.99758 | 0.2616101
45.06279 | 34.8486 | 31.64582 | 19.42959 | 3.202784 | 11.95391 | 0.2623084
45.07279 | 34.7735 | 31.59944 | 19.42601 | 3.174059 | 11.91042 | 0.2630079
45.08279 | 34.7131 | 31.55325 | 19.42243 | 3.159852 | 11.86711 | 0.2637085
45.09279 | 34.7104 | 31.50724 | 19.41885 | 3.203165 | 11.82398 | 0.2644103
45.10279 | 34.6519 | 31.4614 | 19.41527 | 3.190496 | 11.78102 | 0.2651131
45.11278 | 34.5622 | 31.4158 | 19.41169 | 3.146401 | 11.73829 | 0.2658163
45.12278 | 34.5529 | 31.37033 | 19.40812 | 3.182569 | 11.69569 | 0.2665212
45.13278 | 34.5297 | 31.32504 | 19.40454 | 3.204657 | 11.65327 | 0.2672272
45.14278 | 34.4186 | 31.27993 | 19.40097 | 3.138666 | 11.61103 | 0.2679342
45.15278 | 34.4081 | 31.23501 | 19.3974 | 3.173093 | 11.56897 | 0.2686422
45.16277 | 34.386 | 31.1903 | 19.39383 | 3.195695 | 11.52712 | 0.2693505
45.17277 | 34.2911 | 31.14574 | 19.39026 | 3.145362 | 11.48541 | 0.2700605
45.18277 | 34.2394 | 31.10135 | 19.3867 | 3.138049 | 11.44388 | 0.2707714
45.19277 | 34.2185 | 31.05714 | 19.38313 | 3.161357 | 11.40253 | 0.2714833
45.20277 | 34.1841 | 31.01312 | 19.37957 | 3.170983 | 11.36135 | 0.2721961
45.21277 | 34.0829 | 30.96927 | 19.37601 | 3.113632 | 11.32035 | 0.2729098
45.22276 | 34.0747 | 30.92564 | 19.37245 | 3.149058 | 11.27957 | 0.2736237
45.23276 | 34.0465 | 30.88215 | 19.36889 | 3.164349 | 11.23892 | 0.2743393
45.24276 | 33.9344 | 30.83884 | 19.36533 | 3.09556 | 11.19846 | 0.2750556
45.25276 | 33.9268 | 30.79571 | 19.36177 | 3.131095 | 11.15816 | 0.2757728
45.26276 | 33.8796 | 30.75275 | 19.35822 | 3.12685 | 11.11804 | 0.2764909
45.27275 | 33.8248 | 30.71001 | 19.35467 | 3.114788 | 11.07814 | 0.277209
45.28275 | 33.7455 | 30.66741 | 19.35111 | 3.078087 | 11.03837 | 0.2779286
45.29275 | 33.7392 | 30.62499 | 19.34756 | 3.114213 | 10.99878 | 0.2786491
45.30275 | 33.6664 | 30.58274 | 19.34401 | 3.083661 | 10.95936 | 0.2793702
45.31275 | 33.6269 | 30.54067 | 19.34046 | 3.086232 | 10.92011 | 0.2800922
45.32275 | 33.5766 | 30.49877 | 19.33691 | 3.077827 | 10.88104 | 0.2808148
45.33274 | 33.4982 | 30.45709 | 19.33337 | 3.041108 | 10.84218 | 0.2815374
45.34274 | 33.5045 | 30.41555 | 19.32983 | 3.088954 | 10.80346 | 0.2822615
45.35274 | 33.4299 | 30.37418 | 19.32628 | 3.055723 | 10.76491 | 0.2829862
45.36274 | 33.3537 | 30.33298 | 19.32274 | 3.020721 | 10.72653 | 0.2837116
45.37274 | 33.3497 | 30.29196 | 19.3192 | 3.057744 | 10.68832 | 0.2844376
45.38273 | 33.2912 | 30.25115 | 19.31566 | 3.040052 | 10.65032 | 0.2851635
45.39273 | 33.2165 | 30.21047 | 19.31213 | 3.00603 | 10.61245 | 0.2858908
45.40273 | 33.2031 | 30.16997 | 19.30859 | 3.033134 | 10.57476 | 0.2866186
45.41273 | 33.174 | 30.12963 | 19.30505 | 3.044365 | 10.53724 | 0.287347
45.42273 | 33.0852 | 30.08947 | 19.30152 | 2.995727 | 10.49988 | 0.288076
45.43273 | 33.0518 | 30.04948 | 19.29798 | 3.002317 | 10.46269 | 0.2888054
45.44272 | 33.0378 | 30.0097 | 19.29446 | 3.028096 | 10.42571 | 0.2895347
45.45272 | 32.9253 | 29.97006 | 19.29092 | 2.955245 | 10.38887 | 0.2902652
45.46272 | 32.9261 | 29.93058 | 19.28739 | 2.995523 | 10.35219 | 0.2909962
45.47272 | 32.8725 | 29.89127 | 19.28387 | 2.981235 | 10.31567 | 0.2917276
45.48272 | 32.8219 | 29.85212 | 19.28034 | 2.969776 | 10.27933 | 0.2924595
45.49271 | 32.7593 | 29.81319 | 19.27682 | 2.946105 | 10.24319 | 0.2931911
45.50271 | 32.7236 | 29.77439 | 19.27329 | 2.949212 | 10.20717 | 0.2939238
45.51271 | 32.6838 | 29.73575 | 19.26977 | 2.94805 | 10.17133 | 0.2946569
45.52271 | 32.6274 | 29.69728 | 19.26624 | 2.930123 | 10.13564 | 0.2953904
45.53271 | 32.5543 | 29.65897 | 19.26272 | 2.895329 | 10.10012 | 0.2961242
45.54271 | 32.5421 | 29.62083 | 19.2592 | 2.92127 | 10.06477 | 0.2968584
45.5527 | 32.4922 | 29.58289 | 19.25569 | 2.909308 | 10.02961 | 0.2975922
45.5627 | 32.4231 | 29.54508 | 19.25217 | 2.878019 | 9.994586 | 0.298327
45.5727 | 32.3859 | 29.50743 | 19.24865 | 2.878468 | 9.959719 | 0.299062
45.5827 | 32.3888 | 29.46995 | 19.24513 | 2.918852 | 9.925016 | 0.2997973
45.5927 | 32.2652 | 29.43263 | 19.24162 | 2.832574 | 9.890473 | 0.3005329
45.60269 | 32.2394 | 29.3955 | 19.23811 | 2.843897 | 9.856126 | 0.301268
45.61269 | 32.2412 | 29.35851 | 19.2346 | 2.882695 | 9.821904 | 0.302004
45.62269 | 32.1397 | 29.32167 | 19.23109 | 2.818032 | 9.787843 | 0.3027402
45.63269 | 32.0747 | 29.28499 | 19.22757 | 2.789709 | 9.75394 | 0.3034766
45.64269 | 32.1168 | 29.24848 | 19.22407 | 2.868325 | 9.720197 | 0.304213
45.65269 | 32.0151 | 29.21212 | 19.22056 | 2.802982 | 9.686611 | 0.3049497
45.66268 | 31.9574 | 29.17595 | 19.21705 | 2.781446 | 9.653215 | 0.3056856
45.67268 | 31.9618 | 29.13991 | 19.21355 | 2.821887 | 9.619943 | 0.3064225
45.68268 | 31.8794 | 29.10403 | 19.21004 | 2.775369 | 9.58683 | 0.3071594
45.69268 | 31.8082 | 29.0683 | 19.20654 | 2.739897 | 9.55387 | 0.3078965
45.70268 | 31.8236 | 29.03273 | 19.20303 | 2.790867 | 9.521066 | 0.3086335
45.71267 | 31.7466 | 28.99736 | 19.19954 | 2.749237 | 9.488458 | 0.3093697
45.72267 | 31.6968 | 28.9621 | 19.19603 | 2.734697 | 9.455962 | 0.3101068
45.73267 | 31.6767 | 28.927 | 19.19253 | 2.749702 | 9.42362 | 0.3108438
45.74267 | 31.6384 | 28.89205 | 19.18903 | 2.746354 | 9.391431 | 0.3115808
45.75267 | 31.5612 | 28.85725 | 19.18554 | 2.703951 | 9.359395 | 0.3123177
45.76267 | 31.5294 | 28.8226 | 19.18204 | 2.706798 | 9.327509 | 0.3130546
45.77266 | 31.4935 | 28.78814 | 19.17855 | 2.705357 | 9.295806 | 0.3137906
45.78266 | 31.4487 | 28.7538 | 19.17505 | 2.694899 | 9.264223 | 0.3145272
45.79266 | 31.3446 | 28.71961 | 19.17156 | 2.624992 | 9.232789 | 0.3152637
45.80266 | 31.3843 | 28.68557 | 19.16806 | 2.698734 | 9.201504 | 0.316
45.81266 | 31.3107 | 28.65167 | 19.16457 | 2.659025 | 9.170369 | 0.3167362
45.82265 | 31.222 | 28.61796 | 19.16108 | 2.604036 | 9.139411 | 0.3174714
45.83265 | 31.2383 | 28.58437 | 19.15759 | 2.653931 | 9.108572 | 0.3182072
45.84265 | 31.1814 | 28.55092 | 19.1541 | 2.630478 | 9.077879 | 0.3189427
45.85265 | 31.075 | 28.51762 | 19.15061 | 2.557379 | 9.047332 | 0.3196779
45.86265 | 31.0839 | 28.48447 | 19.14712 | 2.599433 | 9.016931 | 0.3204129
45.87265 | 31.0605 | 28.45146 | 19.14364 | 2.609041 | 8.986675 | 0.3211475
45.88264 | 30.9354 | 28.41863 | 19.14015 | 2.516773 | 8.956593 | 0.3218809
45.89264 | 30.9613 | 28.38591 | 19.13667 | 2.575393 | 8.926625 | 0.3226149
45.90264 | 30.9166 | 28.35333 | 19.13318 | 2.563268 | 8.896801 | 0.3233488
45.91264 | 30.8321 | 28.3209 | 19.1297 | 2.511201 | 8.867119 | 0.3240821
45.92264 | 30.8134 | 28.28861 | 19.12622 | 2.52479 | 8.837579 | 0.3248149
45.93263 | 30.7653 | 28.25649 | 19.12274 | 2.508807 | 8.808209 | 0.3255464
45.94263 | 30.7313 | 28.22449 | 19.11926 | 2.506814 | 8.778952 | 0.3262784
45.95263 | 30.665 | 28.19262 | 19.11578 | 2.47238 | 8.749835 | 0.3270098
45.96263 | 30.6393 | 28.16089 | 19.1123 | 2.478407 | 8.720857 | 0.3277409
45.97263 | 30.5921 | 28.12931 | 19.10882 | 2.462794 | 8.692018 | 0.3284714
45.98263 | 30.5621 | 28.09786 | 19.10534 | 2.464242 | 8.663319 | 0.3292013
45.99262 | 30.4941 | 28.06658 | 19.10186 | 2.427522 | 8.634783 | 0.32993
46.00262 | 30.4632 | 28.0354 | 19.09839 | 2.427796 | 8.606357 | 0.3306588
46.01262 | 30.4309 | 28.00437 | 19.09491 | 2.426532 | 8.578069 | 0.331387
46.02262 | 30.3672 | 27.97347 | 19.09144 | 2.393732 | 8.549917 | 0.3321146
46.03262 | 30.3435 | 27.9427 | 19.08796 | 2.400798 | 8.521899 | 0.3328415
46.04261 | 30.2979 | 27.9121 | 19.08449 | 2.385798 | 8.494043 | 0.333567
46.05261 | 30.2249 | 27.88161 | 19.08102 | 2.343294 | 8.466294 | 0.3342926
46.06261 | 30.2214 | 27.85124 | 19.07755 | 2.370157 | 8.438679 | 0.3350174
46.07261 | 30.163 | 27.82101 | 19.07408 | 2.341986 | 8.411197 | 0.3357414
46.08261 | 30.1108 | 27.79092 | 19.0706 | 2.319884 | 8.383846 | 0.3364647
46.09261 | 30.0909 | 27.76095 | 19.06713 | 2.32995 | 8.356628 | 0.3371872
46.1026 | 30.0444 | 27.73114 | 19.06367 | 2.313256 | 8.329567 | 0.3379082
46.1126 | 29.9551 | 27.70144 | 19.0602 | 2.25366 | 8.30261 | 0.338629
46.1226 | 29.9568 | 27.67186 | 19.05673 | 2.284936 | 8.275782 | 0.3393489
46.1326 | 29.9017 | 27.64242 | 19.05327 | 2.259282 | 8.249085 | 0.340068
46.1426 | 29.8244 | 27.6131 | 19.0498 | 2.2113 | 8.222515 | 0.3407861
46.15259 | 29.8062 | 27.58394 | 19.04634 | 2.222261 | 8.1961 | 0.3415025
46.16259 | 29.7797 | 27.55488 | 19.04287 | 2.224824 | 8.169786 | 0.3422187
46.17259 | 29.6961 | 27.52594 | 19.03941 | 2.17016 | 8.1436 | 0.3429338
46.18259 | 29.6658 | 27.49713 | 19.03594 | 2.168671 | 8.117538 | 0.343648
46.19259 | 29.637 | 27.46844 | 19.03248 | 2.168556 | 8.091604 | 0.344361
46.20259 | 29.5531 | 27.43988 | 19.02902 | 2.113217 | 8.065794 | 0.345073
46.21258 | 29.5235 | 27.41147 | 19.02556 | 2.112026 | 8.040134 | 0.3457831
46.22258 | 29.4856 | 27.38316 | 19.0221 | 2.102439 | 8.014572 | 0.3464928
46.23258 | 29.4146 | 27.35497 | 19.01864 | 2.05963 | 7.989133 | 0.3472014
46.24258 | 29.4097 | 27.3269 | 19.01517 | 2.082799 | 7.963818 | 0.3479087
46.25258 | 29.3582 | 27.29895 | 19.01172 | 2.059247 | 7.938624 | 0.3486147
46.26257 | 29.2468 | 27.27115 | 19.00826 | 1.975646 | 7.913576 | 0.3493188
46.27257 | 29.2934 | 27.24345 | 19.0048 | 2.049952 | 7.888625 | 0.3500223
46.28257 | 29.2066 | 27.21586 | 19.00134 | 1.990739 | 7.863794 | 0.3507245
46.29257 | 29.1238 | 27.18839 | 18.99789 | 1.935406 | 7.839083 | 0.3514253
46.30257 | 29.1344 | 27.16104 | 18.99443 | 1.973356 | 7.814491 | 0.3521247
46.31257 | 29.0754 | 27.13381 | 18.99097 | 1.941589 | 7.790016 | 0.3528227
46.32256 | 28.9973 | 27.10672 | 18.98752 | 1.890576 | 7.765686 | 0.3535186
46.33256 | 29.0388 | 27.07973 | 18.98406 | 1.959075 | 7.741447 | 0.3542137
46.34256 | 28.9196 | 27.05284 | 18.98061 | 1.866758 | 7.717325 | 0.3549072
46.35256 | 28.8789 | 27.02608 | 18.97716 | 1.852824 | 7.693321 | 0.3555991
46.36256 | 28.8564 | 26.99942 | 18.9737 | 1.856976 | 7.669433 | 0.3562895
46.37255 | 28.8072 | 26.97291 | 18.97025 | 1.83429 | 7.645681 | 0.3569776
46.38255 | 28.7736 | 26.94649 | 18.9668 | 1.827115 | 7.622022 | 0.3576647
46.39255 | 28.7305 | 26.92017 | 18.96335 | 1.810327 | 7.598476 | 0.3583501
46.40255 | 28.7093 | 26.89397 | 18.95989 | 1.815328 | 7.575043 | 0.3590338
46.41255 | 28.64 | 26.86788 | 18.95644 | 1.772117 | 7.551724 | 0.3597157
46.42255 | 28.6109 | 26.84191 | 18.95299 | 1.768994 | 7.528518 | 0.3603958
46.43254 | 28.5835 | 26.81606 | 18.94955 | 1.767437 | 7.505444 | 0.3610734
46.44254 | 28.5016 | 26.79031 | 18.9461 | 1.711294 | 7.482461 | 0.3617498
46.45254 | 28.5079 | 26.76466 | 18.94265 | 1.743242 | 7.459587 | 0.3624243
46.46254 | 28.465 | 26.73912 | 18.9392 | 1.725883 | 7.436824 | 0.3630969
46.47254 | 28.3908 | 26.71369 | 18.93575 | 1.677115 | 7.414169 | 0.3637675
46.48253 | 28.3918 | 26.68839 | 18.9323 | 1.703414 | 7.391647 | 0.3644353
46.49253 | 28.3361 | 26.66317 | 18.92886 | 1.672932 | 7.36921 | 0.3651018
46.50253 | 28.3008 | 26.63806 | 18.92541 | 1.662744 | 7.346881 | 0.3657662
46.51253 | 28.2752 | 26.61305 | 18.92196 | 1.662151 | 7.32466 | 0.3664284
46.52253 | 28.2004 | 26.58815 | 18.91851 | 1.612251 | 7.302546 | 0.3670884
46.53253 | 28.2157 | 26.56335 | 18.91507 | 1.652349 | 7.280537 | 0.3677462
46.54252 | 28.1449 | 26.53868 | 18.91163 | 1.606217 | 7.258656 | 0.3684011
46.55252 | 28.1253 | 26.51409 | 18.90818 | 1.611207 | 7.236858 | 0.3690543
46.56252 | 28.0892 | 26.48961 | 18.90474 | 1.599594 | 7.215165 | 0.3697052
46.57252 | 28.0205 | 26.46522 | 18.90129 | 1.555279 | 7.193577 | 0.3703537
46.58252 | 28.0438 | 26.44094 | 18.89785 | 1.602863 | 7.172091 | 0.3709997
46.59251 | 27.9781 | 26.41678 | 18.89441 | 1.561321 | 7.150731 | 0.3716427
46.60251 | 27.9283 | 26.3927 | 18.89096 | 1.535604 | 7.129451 | 0.3722837
46.61251 | 27.9366 | 26.36871 | 18.88752 | 1.567886 | 7.108274 | 0.3729222
46.62251 | 27.853 | 26.34483 | 18.88408 | 1.508169 | 7.087197 | 0.373558
46.63251 | 27.8299 | 26.32105 | 18.88063 | 1.508854 | 7.066222 | 0.3741913
46.64251 | 27.835 | 26.29736 | 18.87719 | 1.53764 | 7.045348 | 0.3748218
46.6525 | 27.7313 | 26.27379 | 18.87375 | 1.457507 | 7.024593 | 0.3754489
46.6625 | 27.7394 | 26.2503 | 18.87031 | 1.489099 | 7.003918 | 0.3760739
46.6725 | 27.6858 | 26.22691 | 18.86687 | 1.458894 | 6.983342 | 0.376696
46.6825 | 27.6714 | 26.20361 | 18.86343 | 1.467794 | 6.962864 | 0.3773153
46.6925 | 27.6325 | 26.1804 | 18.85999 | 1.452099 | 6.942484 | 0.3779316
46.70249 | 27.5717 | 26.15732 | 18.85655 | 1.414383 | 6.922224 | 0.3785443
46.71249 | 27.5392 | 26.1343 | 18.85311 | 1.404899 | 6.902039 | 0.3791546
46.72249 | 27.5213 | 26.11138 | 18.84967 | 1.409921 | 6.881949 | 0.3797618
46.73249 | 27.4819 | 26.08855 | 18.84623 | 1.393351 | 6.861956 | 0.3803659
46.74249 | 27.4404 | 26.06581 | 18.84279 | 1.374587 | 6.842058 | 0.3809669
46.75249 | 27.4213 | 26.04317 | 18.83935 | 1.378132 | 6.822255 | 0.3815646
46.76248 | 27.3638 | 26.02064 | 18.83591 | 1.343158 | 6.802571 | 0.3821584
46.77248 | 27.3533 | 25.99817 | 18.83247 | 1.355126 | 6.782951 | 0.3827495
46.78248 | 27.3017 | 25.97581 | 18.82904 | 1.325892 | 6.763435 | 0.3833373
46.79248 | 27.2514 | 25.95352 | 18.8256 | 1.297881 | 6.744001 | 0.3839216
46.80248 | 27.2242 | 25.93133 | 18.82216 | 1.292868 | 6.724671 | 0.3845025
46.81247 | 27.2235 | 25.90925 | 18.81872 | 1.314251 | 6.705446 | 0.3850793
46.82247 | 27.1266 | 25.88723 | 18.81529 | 1.239368 | 6.686294 | 0.385653
46.83247 | 27.1767 | 25.8653 | 18.81185 | 1.311397 | 6.667232 | 0.3862232
46.84247 | 27.0879 | 25.84346 | 18.80841 | 1.244439 | 6.648262 | 0.3867896
46.85247 | 27.0768 | 25.82171 | 18.80497 | 1.255093 | 6.629382 | 0.3873523
46.86247 | 27.035 | 25.80004 | 18.80154 | 1.234963 | 6.610591 | 0.3879113
46.87246 | 26.9799 | 25.77847 | 18.7981 | 1.201425 | 6.591907 | 0.3884658
46.88246 | 26.986 | 25.75698 | 18.79466 | 1.229024 | 6.573294 | 0.389017
46.89246 | 26.9246 | 25.73556 | 18.79123 | 1.189038 | 6.55477 | 0.3895643
46.90246 | 26.9142 | 25.71423 | 18.78779 | 1.199968 | 6.536333 | 0.3901076
46.91246 | 26.892 | 25.69299 | 18.78435 | 1.199015 | 6.517984 | 0.3906469
46.92245 | 26.8228 | 25.67184 | 18.78092 | 1.150958 | 6.499739 | 0.3911815
46.93245 | 26.8442 | 25.65076 | 18.77749 | 1.193439 | 6.481562 | 0.3917126
46.94245 | 26.7741 | 25.62976 | 18.77405 | 1.144339 | 6.463472 | 0.3922394
46.95245 | 26.7407 | 25.60884 | 18.77061 | 1.131857 | 6.445468 | 0.392762
46.96245 | 26.7269 | 25.58801 | 18.76718 | 1.138893 | 6.427549 | 0.3932802
46.97245 | 26.67 | 25.56725 | 18.76374 | 1.10275 | 6.409714 | 0.3937941
46.98244 | 26.6985 | 25.54659 | 18.76031 | 1.151907 | 6.391981 | 0.3943031
46.99244 | 26.5757 | 25.526 | 18.75687 | 1.049704 | 6.374314 | 0.3948081
47.00244 | 26.5934 | 25.50548 | 18.75344 | 1.087922 | 6.356731 | 0.3953086
47.01244 | 26.5575 | 25.48504 | 18.75 | 1.072463 | 6.33923 | 0.3958045
47.02244 | 26.5081 | 25.46468 | 18.74657 | 1.043425 | 6.321812 | 0.3962958
47.03243 | 26.4905 | 25.44441 | 18.74314 | 1.04609 | 6.304493 | 0.3967819
47.04243 | 26.4357 | 25.4242 | 18.7397 | 1.011497 | 6.287239 | 0.3972638
47.05243 | 26.4317 | 25.40407 | 18.73626 | 1.027629 | 6.270066 | 0.3977408
47.06243 | 26.367 | 25.38402 | 18.73283 | 0.9829839 | 6.252974 | 0.3982131
47.07243 | 26.3606 | 25.36404 | 18.72939 | 0.9965636 | 6.235962 | 0.3986804
47.08243 | 26.3118 | 25.34413 | 18.72596 | 0.967668 | 6.21903 | 0.3991428
47.09242 | 26.2889 | 25.32432 | 18.72253 | 0.9645789 | 6.202194 | 0.3995996
47.10242 | 26.2507 | 25.30456 | 18.71909 | 0.9461353 | 6.185421 | 0.4000519
47.11242 | 26.1987 | 25.28488 | 18.71566 | 0.9138174 | 6.168727 | 0.4004992
47.12242 | 26.1932 | 25.26527 | 18.71222 | 0.9279267 | 6.15211 | 0.4009413
47.13242 | 26.1228 | 25.24574 | 18.70879 | 0.8770636 | 6.135572 | 0.4013781
47.14241 | 26.1212 | 25.22629 | 18.70535 | 0.8949089 | 6.119127 | 0.4018093
47.15241 | 26.0914 | 25.2069 | 18.70192 | 0.8845007 | 6.102744 | 0.4022356
47.16241 | 26.0244 | 25.18758 | 18.69848 | 0.8368222 | 6.086437 | 0.4026565
47.17241 | 26.0482 | 25.16833 | 18.69505 | 0.8798733 | 6.070205 | 0.403072
47.18241 | 25.9506 | 25.14915 | 18.69161 | 0.8014532 | 6.054051 | 0.4034821
47.19241 | 25.954 | 25.13004 | 18.68818 | 0.8239631 | 6.037971 | 0.4038866
47.2024 | 25.9156 | 25.11101 | 18.68475 | 0.8045851 | 6.021983 | 0.4042852
47.2124 | 25.8755 | 25.09204 | 18.68131 | 0.7834567 | 6.006053 | 0.4046785
47.2224 | 25.8625 | 25.07314 | 18.67788 | 0.7893596 | 5.990198 | 0.4050662
47.2324 | 25.8095 | 25.05431 | 18.67444 | 0.7551945 | 5.974416 | 0.4054481
47.2424 | 25.7867 | 25.03554 | 18.67101 | 0.7511618 | 5.958708 | 0.4058243
47.25239 | 25.7719 | 25.01686 | 18.66757 | 0.7550432 | 5.943089 | 0.4061943
47.26239 | 25.7127 | 24.99822 | 18.66414 | 0.7144759 | 5.927528 | 0.4065589
47.27239 | 25.7032 | 24.97966 | 18.6607 | 0.7235429 | 5.912038 | 0.4069175
47.28239 | 25.6634 | 24.96116 | 18.65727 | 0.702243 | 5.896621 | 0.4072702
47.29239 | 25.6372 | 24.94272 | 18.65383 | 0.6944777 | 5.881275 | 0.4076168
47.30239 | 25.6124 | 24.92435 | 18.65039 | 0.6880479 | 5.866001 | 0.4079575
47.31238 | 25.5758 | 24.90607 | 18.64696 | 0.6697345 | 5.850813 | 0.4082916
47.32238 | 25.5487 | 24.88782 | 18.64353 | 0.6608757 | 5.835679 | 0.40862
47.33238 | 25.5502 | 24.86965 | 18.64009 | 0.6805526 | 5.820616 | 0.4089423
47.34238 | 25.4781 | 24.85153 | 18.63665 | 0.6265657 | 5.805624 | 0.4092583
47.35238 | 25.4672 | 24.83348 | 18.63322 | 0.6337158 | 5.790701 | 0.409568
47.36237 | 25.4522 | 24.81551 | 18.62978 | 0.6366854 | 5.775861 | 0.4098711
47.37237 | 25.4064 | 24.79759 | 18.62635 | 0.6088114 | 5.761075 | 0.4101682
47.38237 | 25.4305 | 24.77973 | 18.62291 | 0.6507744 | 5.746358 | 0.4104589
47.39237 | 25.3332 | 24.76192 | 18.61947 | 0.5712767 | 5.731709 | 0.4107432
47.40237 | 25.3634 | 24.74418 | 18.61603 | 0.6192177 | 5.717127 | 0.411021
47.41237 | 25.3114 | 24.7265 | 18.6126 | 0.5848977 | 5.702613 | 0.4112923
47.42236 | 25.2785 | 24.7089 | 18.60916 | 0.5696001 | 5.688181 | 0.4115568
47.43236 | 25.2713 | 24.69134 | 18.60572 | 0.5799602 | 5.6738 | 0.4118151
47.44236 | 25.2351 | 24.67384 | 18.60229 | 0.561261 | 5.659486 | 0.4120666
47.45236 | 25.2159 | 24.6564 | 18.59885 | 0.5595021 | 5.645238 | 0.4123115
47.46236 | 25.1896 | 24.63902 | 18.59541 | 0.5505846 | 5.631056 | 0.4125498
47.47235 | 25.157 | 24.62171 | 18.59197 | 0.5352916 | 5.616952 | 0.4127811
47.48235 | 25.1167 | 24.60444 | 18.58854 | 0.5122587 | 5.602899 | 0.413006
47.49235 | 25.1196 | 24.58723 | 18.5851 | 0.5323669 | 5.588912 | 0.413224
47.50235 | 25.0563 | 24.57008 | 18.58166 | 0.4862187 | 5.574988 | 0.4134352
47.51235 | 25.0845 | 24.55299 | 18.57822 | 0.5315124 | 5.56113 | 0.4136395
47.52235 | 24.9984 | 24.53595 | 18.57478 | 0.4624501 | 5.547334 | 0.413837
47.53234 | 24.9949 | 24.51898 | 18.57134 | 0.4759158 | 5.533614 | 0.4140274
47.54234 | 24.9676 | 24.50206 | 18.5679 | 0.4655411 | 5.519945 | 0.4142111
47.55234 | 24.9277 | 24.48519 | 18.56446 | 0.4425118 | 5.506338 | 0.4143879
47.56234 | 24.9423 | 24.46837 | 18.56102 | 0.4739271 | 5.492794 | 0.4145576
47.57234 | 24.8559 | 24.45161 | 18.55758 | 0.4042875 | 5.479311 | 0.4147204
47.58233 | 24.8606 | 24.43492 | 18.55414 | 0.425677 | 5.465904 | 0.414876
47.59233 | 24.828 | 24.41827 | 18.5507 | 0.4097293 | 5.452544 | 0.4150247
47.60233 | 24.8117 | 24.40167 | 18.54726 | 0.4100273 | 5.439246 | 0.4151664
47.61233 | 24.7684 | 24.38513 | 18.54382 | 0.3832722 | 5.426008 | 0.4153009
47.62233 | 24.7314 | 24.36864 | 18.54038 | 0.3627636 | 5.412832 | 0.4154284
47.63233 | 24.7038 | 24.3522 | 18.53693 | 0.3516026 | 5.399715 | 0.4155488
47.64232 | 24.7148 | 24.33583 | 18.53349 | 0.3789736 | 5.38667 | 0.4156619
47.65232 | 24.6416 | 24.31949 | 18.53005 | 0.3221077 | 5.373673 | 0.415768
47.66232 | 24.6611 | 24.30321 | 18.52661 | 0.3578897 | 5.360735 | 0.4158669
47.67232 | 24.6044 | 24.28698 | 18.52317 | 0.317422 | 5.347854 | 0.4159586
47.68232 | 24.5782 | 24.2708 | 18.51972 | 0.3074019 | 5.335034 | 0.4160432
47.69231 | 24.5721 | 24.25469 | 18.51628 | 0.3174148 | 5.322284 | 0.4161205
47.70231 | 24.5023 | 24.23861 | 18.51284 | 0.2636941 | 5.309579 | 0.4161907
47.71231 | 24.5307 | 24.22258 | 18.50939 | 0.3081225 | 5.296933 | 0.4162536
47.72231 | 24.4605 | 24.2066 | 18.50595 | 0.2539013 | 5.284343 | 0.4163093
47.73231 | 24.4548 | 24.19067 | 18.5025 | 0.2641297 | 5.271812 | 0.4163579
47.74231 | 24.4441 | 24.17479 | 18.49905 | 0.2693107 | 5.259335 | 0.4163991
47.7523 | 24.4029 | 24.15898 | 18.49561 | 0.243925 | 5.24693 | 0.4164331
47.7623 | 24.3856 | 24.1432 | 18.49217 | 0.2424047 | 5.23457 | 0.4164599
47.7723 | 24.3514 | 24.12746 | 18.48872 | 0.223941 | 5.222261 | 0.4164795
47.7823 | 24.3284 | 24.11178 | 18.48527 | 0.216625 | 5.210012 | 0.4164918
47.7923 | 24.3287 | 24.09614 | 18.48182 | 0.2325639 | 5.197815 | 0.4164969
47.80229 | 24.2943 | 24.08056 | 18.47838 | 0.213737 | 5.185688 | 0.4164948
47.81229 | 24.2691 | 24.06502 | 18.47493 | 0.2040796 | 5.173604 | 0.4164854
47.82229 | 24.2506 | 24.04952 | 18.47148 | 0.2010753 | 5.161573 | 0.4164688
47.83229 | 24.2007 | 24.03408 | 18.46803 | 0.1666243 | 5.149597 | 0.416445
47.84229 | 24.229 | 24.01867 | 18.46458 | 0.2103272 | 5.137674 | 0.4164139
47.85229 | 24.1623 | 24.00332 | 18.46113 | 0.1589837 | 5.125806 | 0.4163757
47.86228 | 24.2039 | 23.98802 | 18.45769 | 0.2158792 | 5.114003 | 0.4163303
47.87228 | 24.1116 | 23.97276 | 18.45424 | 0.1388435 | 5.102241 | 0.4162777
47.88228 | 24.1495 | 23.95754 | 18.45079 | 0.1919634 | 5.090532 | 0.4162179
47.89228 | 24.0774 | 23.94236 | 18.44733 | 0.1350377 | 5.078876 | 0.416151
47.90228 | 24.1 | 23.92723 | 18.44388 | 0.1727668 | 5.067273 | 0.416077
47.91227 | 24.0645 | 23.91216 | 18.44043 | 0.1523368 | 5.055733 | 0.4159958
47.92227 | 24.0227 | 23.89712 | 18.43698 | 0.1255771 | 5.044234 | 0.4159075
47.93227 | 24.0403 | 23.88213 | 18.43353 | 0.1581732 | 5.032786 | 0.4158122
47.94227 | 23.9889 | 23.86717 | 18.43008 | 0.1217254 | 5.02139 | 0.4157097
47.95227 | 23.9817 | 23.85227 | 18.42662 | 0.129434 | 5.010044 | 0.4156002
47.96227 | 23.9672 | 23.8374 | 18.42317 | 0.1297991 | 4.99875 | 0.4154837
47.97226 | 23.9141 | 23.82259 | 18.41972 | 0.09150643 | 4.987518 | 0.4153603
47.98226 | 23.9076 | 23.80781 | 18.41626 | 0.09978552 | 4.976324 | 0.4152298
47.99226 | 23.8994 | 23.79308 | 18.4128 | 0.1063213 | 4.965182 | 0.4150923
48.00226 | 23.8541 | 23.77839 | 18.40935 | 0.07571499 | 4.954089 | 0.4149479
48.01226 | 23.859 | 23.76373 | 18.40589 | 0.09526626 | 4.943045 | 0.4147966
48.02225 | 23.7855 | 23.74914 | 18.40244 | 0.03635804 | 4.932065 | 0.4146386
48.03225 | 23.8075 | 23.73457 | 18.39898 | 0.07292886 | 4.921117 | 0.4144736
48.04225 | 23.7342 | 23.72005 | 18.39552 | 0.01415163 | 4.910224 | 0.4143018
48.05225 | 23.7715 | 23.70556 | 18.39206 | 0.06593862 | 4.899374 | 0.4141233
48.06225 | 23.6948 | 23.69112 | 18.38861 | 0.003678939 | 4.888578 | 0.4139379
48.07224 | 23.7077 | 23.67673 | 18.38515 | 0.03096648 | 4.877838 | 0.4137461
48.08224 | 23.6737 | 23.66237 | 18.38169 | 0.01132806 | 4.867136 | 0.4135474
48.09224 | 23.6503 | 23.64805 | 18.37823 | 0.002249033 | 4.85648 | 0.4133421
48.10224 | 23.6196 | 23.63377 | 18.37477 | -0.01417082 | 4.845873 | 0.4131301
48.11224 | 23.5953 | 23.61953 | 18.37131 | -0.02423083 | 4.835313 | 0.4129116
48.12224 | 23.5613 | 23.60533 | 18.36784 | -0.04402722 | 4.824797 | 0.4126866
48.13223 | 23.5745 | 23.59118 | 18.36438 | -0.01668407 | 4.814344 | 0.4124554
48.14223 | 23.5227 | 23.57706 | 18.36092 | -0.05436351 | 4.803924 | 0.4122175
48.15223 | 23.5303 | 23.56298 | 18.35746 | -0.03268214 | 4.793551 | 0.4119732
48.16223 | 23.4749 | 23.54894 | 18.35399 | -0.07404023 | 4.783224 | 0.4117225
48.17223 | 23.4654 | 23.53494 | 18.35053 | -0.06953743 | 4.772942 | 0.4114656
48.18222 | 23.4446 | 23.52099 | 18.34707 | -0.07638722 | 4.762717 | 0.4112027
48.19222 | 23.4236 | 23.50706 | 18.3436 | -0.08346178 | 4.752526 | 0.4109333
48.20222 | 23.4038 | 23.49317 | 18.34014 | -0.08937474 | 4.742381 | 0.4106577
48.21222 | 23.3785 | 23.47933 | 18.33667 | -0.1008264 | 4.732281 | 0.4103761
48.22222 | 23.3658 | 23.46552 | 18.3332 | -0.09971617 | 4.722226 | 0.4100883
48.23222 | 23.3412 | 23.45174 | 18.32973 | -0.1105437 | 4.712215 | 0.4097946
48.24221 | 23.3084 | 23.43802 | 18.32627 | -0.1296232 | 4.702259 | 0.4094951
48.25221 | 23.2983 | 23.42433 | 18.3228 | -0.1260261 | 4.692337 | 0.4091895
48.26221 | 23.2685 | 23.41067 | 18.31933 | -0.1421667 | 4.682459 | 0.4088781
48.27221 | 23.2675 | 23.39704 | 18.31586 | -0.1295448 | 4.672624 | 0.4085608
48.28221 | 23.2314 | 23.38346 | 18.31239 | -0.1520601 | 4.662833 | 0.4082378
48.2922 | 23.2199 | 23.36993 | 18.30892 | -0.1500258 | 4.653095 | 0.4079094
48.3022 | 23.1815 | 23.35641 | 18.30545 | -0.1749149 | 4.643391 | 0.4075751
48.3122 | 23.1815 | 23.34294 | 18.30198 | -0.161441 | 4.633729 | 0.4072351
48.3222 | 23.1341 | 23.3295 | 18.2985 | -0.1954032 | 4.62411 | 0.4068897
48.3322 | 23.1477 | 23.3161 | 18.29503 | -0.1684021 | 4.614533 | 0.4065388
48.3422 | 23.1192 | 23.30274 | 18.29156 | -0.1835373 | 4.604999 | 0.4061825
48.35219 | 23.0812 | 23.28942 | 18.28808 | -0.2082219 | 4.595517 | 0.4058212
48.36219 | 23.0917 | 23.27613 | 18.28461 | -0.1844289 | 4.586066 | 0.4054544
48.37219 | 23.0204 | 23.26287 | 18.28113 | -0.2424722 | 4.576658 | 0.4050822
48.38219 | 23.0548 | 23.24965 | 18.27766 | -0.194851 | 4.56729 | 0.404705
48.39219 | 23.0069 | 23.23647 | 18.27418 | -0.2295655 | 4.557965 | 0.4043226
48.40218 | 22.9878 | 23.22333 | 18.2707 | -0.2355282 | 4.548689 | 0.4039355
48.41218 | 22.9981 | 23.21021 | 18.26722 | -0.2121132 | 4.539445 | 0.4035432
48.42218 | 22.9366 | 23.19713 | 18.26375 | -0.2605335 | 4.530242 | 0.4031459
48.43218 | 22.9555 | 23.18409 | 18.26027 | -0.2285885 | 4.521079 | 0.4027438
48.44218 | 22.9005 | 23.17108 | 18.25679 | -0.2705791 | 4.511957 | 0.402337
48.45218 | 22.9144 | 23.1581 | 18.2533 | -0.2437038 | 4.502875 | 0.4019254
48.46217 | 22.8606 | 23.14518 | 18.24983 | -0.284576 | 4.493841 | 0.4015096
48.47217 | 22.8723 | 23.13227 | 18.24634 | -0.25997 | 4.484838 | 0.4010888
48.48217 | 22.8323 | 23.1194 | 18.24286 | -0.2870986 | 4.475875 | 0.4006635
48.49217 | 22.8386 | 23.10656 | 18.23938 | -0.2679613 | 4.466952 | 0.4002337
48.50217 | 22.7865 | 23.09376 | 18.23589 | -0.3072582 | 4.458067 | 0.3997996
48.51216 | 22.812 | 23.081 | 18.23241 | -0.2690021 | 4.449231 | 0.3993616
48.52216 | 22.762 | 23.06827 | 18.22892 | -0.3062666 | 4.440424 | 0.398919
48.53216 | 22.7478 | 23.05556 | 18.22544 | -0.3077649 | 4.431656 | 0.3984722
48.54216 | 22.7446 | 23.0429 | 18.22195 | -0.2982972 | 4.422926 | 0.3980213
48.55216 | 22.7179 | 23.03026 | 18.21846 | -0.3123638 | 4.414235 | 0.3975664
48.56216 | 22.7139 | 23.01766 | 18.21497 | -0.3037625 | 4.405582 | 0.3971075
48.57215 | 22.6844 | 23.00511 | 18.21149 | -0.320708 | 4.396975 | 0.3966451
48.58215 | 22.6717 | 22.99257 | 18.208 | -0.320874 | 4.388398 | 0.3961786
48.59215 | 22.6741 | 22.98007 | 18.20451 | -0.3059725 | 4.379857 | 0.3957082
48.60215 | 22.6302 | 22.9676 | 18.20102 | -0.3374046 | 4.371355 | 0.3952342
48.61215 | 22.6499 | 22.95517 | 18.19752 | -0.3052699 | 4.36289 | 0.3947566
48.62214 | 22.5775 | 22.94278 | 18.19403 | -0.3652791 | 4.354469 | 0.3942759
48.63214 | 22.6485 | 22.93041 | 18.19054 | -0.2819102 | 4.346078 | 0.3937913
48.64214 | 22.5302 | 22.91807 | 18.18705 | -0.3878732 | 4.337723 | 0.3933033
48.65214 | 22.6004 | 22.90577 | 18.18355 | -0.3053688 | 4.329405 | 0.392812
48.66214 | 22.5206 | 22.8935 | 18.18006 | -0.3728962 | 4.321123 | 0.3923174
48.67214 | 22.5556 | 22.88126 | 18.17656 | -0.325657 | 4.312878 | 0.3918197
48.68213 | 22.511 | 22.86906 | 18.17307 | -0.3580614 | 4.304676 | 0.3913194
48.69213 | 22.5027 | 22.85689 | 18.16957 | -0.3541859 | 4.296502 | 0.3908155
48.70213 | 22.4771 | 22.84474 | 18.16607 | -0.3676424 | 4.288364 | 0.3903086
48.71213 | 22.47 | 22.83263 | 18.16257 | -0.3626309 | 4.280262 | 0.3897989
48.72213 | 22.452 | 22.82055 | 18.15907 | -0.3685513 | 4.272195 | 0.3892864
48.73212 | 22.4278 | 22.80851 | 18.15557 | -0.380715 | 4.264171 | 0.3887716
48.74212 | 22.4445 | 22.7965 | 18.15207 | -0.3519988 | 4.256174 | 0.3882536
48.75212 | 22.3739 | 22.78451 | 18.14857 | -0.4106141 | 4.248212 | 0.3877331
48.76212 | 22.4182 | 22.77256 | 18.14507 | -0.3543607 | 4.240285 | 0.38721
48.77212 | 22.3334 | 22.76064 | 18.14156 | -0.4272387 | 4.232392 | 0.3866845
48.78212 | 22.3696 | 22.74875 | 18.13806 | -0.3791478 | 4.224534 | 0.3861565
48.79211 | 22.305 | 22.7369 | 18.13456 | -0.4319003 | 4.216718 | 0.3856268
48.80211 | 22.3409 | 22.72507 | 18.13105 | -0.3841716 | 4.208928 | 0.3850943
48.81211 | 22.27 | 22.71327 | 18.12754 | -0.4432743 | 4.201172 | 0.3845596
48.82211 | 22.3077 | 22.70151 | 18.12403 | -0.393808 | 4.19345 | 0.3840228
48.83211 | 22.238 | 22.68977 | 18.12053 | -0.4517725 | 4.185762 | 0.383484
48.8421 | 22.2704 | 22.67808 | 18.11702 | -0.4076791 | 4.178115 | 0.3829438
48.8521 | 22.2236 | 22.6664 | 18.11351 | -0.4428047 | 4.170493 | 0.3824011
48.8621 | 22.2141 | 22.65476 | 18.11 | -0.4406613 | 4.162905 | 0.3818566
48.8721 | 22.2074 | 22.64315 | 18.10649 | -0.435748 | 4.155349 | 0.3813104
48.8821 | 22.1741 | 22.63157 | 18.10298 | -0.4574655 | 4.147827 | 0.3807624
48.8921 | 22.2029 | 22.62001 | 18.09946 | -0.4171132 | 4.140338 | 0.3802129
48.90209 | 22.1192 | 22.6085 | 18.09595 | -0.4893028 | 4.132888 | 0.3796623
48.91209 | 22.1877 | 22.59701 | 18.09244 | -0.4093108 | 4.125464 | 0.3791098
48.92209 | 22.0957 | 22.58555 | 18.08892 | -0.4898491 | 4.118072 | 0.3785558
48.93209 | 22.1588 | 22.57412 | 18.08541 | -0.4153173 | 4.110712 | 0.3780004
48.94209 | 22.0548 | 22.56272 | 18.08189 | -0.507916 | 4.103384 | 0.3774438
48.95208 | 22.1053 | 22.55135 | 18.07837 | -0.4460547 | 4.096095 | 0.3768865
48.96208 | 22.0642 | 22.54001 | 18.07485 | -0.4758129 | 4.088831 | 0.3763276
48.97208 | 22.0587 | 22.5287 | 18.07134 | -0.4700007 | 4.081598 | 0.3757676
48.98208 | 22.0432 | 22.51742 | 18.06781 | -0.4742194 | 4.074398 | 0.3752066
48.99208 | 22.0381 | 22.50617 | 18.06429 | -0.4680653 | 4.067228 | 0.3746446
49.00208 | 22.0279 | 22.49494 | 18.06077 | -0.4670427 | 4.06009 | 0.3740818
49.01207 | 22.0041 | 22.48376 | 18.05725 | -0.4796619 | 4.052992 | 0.3735186
49.02207 | 22.0058 | 22.47259 | 18.05373 | -0.4667948 | 4.045913 | 0.3729542
49.03207 | 21.955 | 22.46146 | 18.0502 | -0.5064615 | 4.038869 | 0.3723891
49.04207 | 22.0014 | 22.45035 | 18.04668 | -0.4489529 | 4.031852 | 0.3718234
49.05207 | 21.924 | 22.43928 | 18.04315 | -0.5152782 | 4.02487 | 0.3712571
49.06206 | 21.9486 | 22.42824 | 18.03963 | -0.4796408 | 4.017922 | 0.3706909
49.07206 | 21.9296 | 22.41722 | 18.0361 | -0.4876217 | 4.010999 | 0.3701237
49.08206 | 21.9093 | 22.40623 | 18.03257 | -0.4969316 | 4.004105 | 0.3695562
49.09206 | 21.9162 | 22.39527 | 18.02904 | -0.4790702 | 3.997241 | 0.3689883
49.10206 | 21.8856 | 22.38434 | 18.02551 | -0.4987378 | 3.990407 | 0.3684202
49.11206 | 21.8725 | 22.37343 | 18.02198 | -0.5009317 | 3.983601 | 0.3678519
49.12205 | 21.8616 | 22.36257 | 18.01845 | -0.5009694 | 3.976836 | 0.3672841
49.13205 | 21.8665 | 22.35172 | 18.01492 | -0.4852226 | 3.97009 | 0.3667156
49.14205 | 21.8329 | 22.3409 | 18.01138 | -0.5080046 | 3.963375 | 0.3661471
49.15205 | 21.798 | 22.33011 | 18.00785 | -0.5321149 | 3.956689 | 0.3655787
49.16205 | 21.8301 | 22.31935 | 18.00431 | -0.4892535 | 3.950031 | 0.3650104
49.17204 | 21.7757 | 22.30863 | 18.00078 | -0.5329311 | 3.94341 | 0.3644429
49.18204 | 21.8098 | 22.29793 | 17.99724 | -0.4881263 | 3.93681 | 0.363875
49.19204 | 21.7418 | 22.28725 | 17.9937 | -0.5454496 | 3.93024 | 0.3633074
49.20204 | 21.7888 | 22.2766 | 17.99016 | -0.4878009 | 3.923698 | 0.3627401
49.21204 | 21.7047 | 22.26598 | 17.98662 | -0.5612801 | 3.917184 | 0.3621732
49.22204 | 21.7452 | 22.25539 | 17.98308 | -0.5101876 | 3.910699 | 0.3616068
49.23203 | 21.6945 | 22.24483 | 17.97954 | -0.5503332 | 3.904249 | 0.3610414
49.24203 | 21.7032 | 22.2343 | 17.976 | -0.5310962 | 3.89782 | 0.360476
49.25203 | 21.6879 | 22.22379 | 17.97246 | -0.535887 | 3.891419 | 0.3599112
49.26203 | 21.669 | 22.21331 | 17.96891 | -0.5443053 | 3.885047 | 0.3593472
49.27203 | 21.6687 | 22.20285 | 17.96537 | -0.5341515 | 3.878702 | 0.3587838
49.28202 | 21.6223 | 22.19244 | 17.96182 | -0.5701351 | 3.872391 | 0.3582217
49.29202 | 21.6228 | 22.18204 | 17.95828 | -0.559236 | 3.866101 | 0.3576599
49.30202 | 21.6163 | 22.17166 | 17.95473 | -0.5553648 | 3.859839 | 0.357099
49.31202 | 21.5827 | 22.16132 | 17.95118 | -0.5786206 | 3.853604 | 0.356539
49.32202 | 21.6202 | 22.151 | 17.94763 | -0.5308035 | 3.847396 | 0.35598
49.33202 | 21.5464 | 22.14071 | 17.94408 | -0.5943138 | 3.841215 | 0.355422
49.34201 | 21.5832 | 22.13046 | 17.94053 | -0.5472615 | 3.835068 | 0.3548658
49.35201 | 21.5086 | 22.12023 | 17.93698 | -0.611626 | 3.828941 | 0.3543101
49.36201 | 21.5332 | 22.11002 | 17.93342 | -0.5768178 | 3.822841 | 0.3537554
49.37201 | 21.494 | 22.09984 | 17.92987 | -0.6058359 | 3.816767 | 0.353202
49.38201 | 21.5051 | 22.08968 | 17.92631 | -0.584581 | 3.810721 | 0.3526496
49.392 | 21.4926 | 22.07956 | 17.92276 | -0.5869634 | 3.804706 | 0.3520995
49.402 | 21.4566 | 22.06946 | 17.9192 | -0.6128621 | 3.798712 | 0.35155
49.412 | 21.4677 | 22.05939 | 17.91564 | -0.5916878 | 3.792744 | 0.3510019
49.422 | 21.4295 | 22.04934 | 17.91208 | -0.6198398 | 3.786803 | 0.3504552
49.432 | 21.41 | 22.03932 | 17.90852 | -0.6293189 | 3.780887 | 0.34991
49.442 | 21.43 | 22.02932 | 17.90496 | -0.5993239 | 3.774997 | 0.3493664
49.45199 | 21.3685 | 22.01937 | 17.9014 | -0.6508652 | 3.769139 | 0.3488248
49.46199 | 21.4201 | 22.00942 | 17.89784 | -0.5893232 | 3.763301 | 0.3482843
49.47199 | 21.3256 | 21.99951 | 17.89427 | -0.6739074 | 3.757488 | 0.3477455
49.48199 | 21.3758 | 21.98962 | 17.89071 | -0.613818 | 3.751701 | 0.3472084
49.49199 | 21.3122 | 21.97975 | 17.88714 | -0.6675545 | 3.745939 | 0.346673
49.50198 | 21.3395 | 21.96993 | 17.88358 | -0.6304271 | 3.740208 | 0.3461399
49.51198 | 21.3165 | 21.96012 | 17.88001 | -0.6436159 | 3.734496 | 0.3456081
49.52198 | 21.2848 | 21.95033 | 17.87644 | -0.6655304 | 3.72881 | 0.3450781
49.53198 | 21.2876 | 21.94057 | 17.87287 | -0.6529715 | 3.723149 | 0.34455
49.54198 | 21.254 | 21.93084 | 17.8693 | -0.6768377 | 3.717512 | 0.3440239
49.55198 | 21.2367 | 21.92113 | 17.86573 | -0.6844299 | 3.711901 | 0.3434997
49.56197 | 21.2686 | 21.91146 | 17.86216 | -0.6428574 | 3.706319 | 0.342978
49.57197 | 21.1912 | 21.9018 | 17.85859 | -0.7106013 | 3.700757 | 0.3424578
49.58197 | 21.278 | 21.89217 | 17.85501 | -0.6141702 | 3.695219 | 0.3419397
49.59197 | 21.139 | 21.88256 | 17.85144 | -0.743565 | 3.689705 | 0.3414237
49.60197 | 21.2013 | 21.87299 | 17.84786 | -0.6716853 | 3.684216 | 0.3409099
49.61196 | 21.1837 | 21.86344 | 17.84429 | -0.6797401 | 3.678756 | 0.3403987
49.62196 | 21.1456 | 21.85391 | 17.84071 | -0.708311 | 3.673315 | 0.3398892
49.63196 | 21.1799 | 21.84441 | 17.83713 | -0.664507 | 3.667898 | 0.339382
49.64196 | 21.1111 | 21.83493 | 17.83355 | -0.7238284 | 3.662505 | 0.3388771
49.65196 | 21.1249 | 21.82548 | 17.82996 | -0.700575 | 3.657136 | 0.3383744
49.66196 | 21.1219 | 21.81605 | 17.82638 | -0.6941465 | 3.65179 | 0.3378741
49.67195 | 21.0834 | 21.80665 | 17.8228 | -0.7232521 | 3.646473 | 0.3373766
49.68195 | 21.1254 | 21.79727 | 17.81922 | -0.6718736 | 3.641175 | 0.336881
49.69195 | 21.0534 | 21.78792 | 17.81563 | -0.73452 | 3.6359 | 0.3363879
49.70195 | 21.0484 | 21.77859 | 17.81205 | -0.730191 | 3.630648 | 0.3358972
49.71195 | 21.0774 | 21.76929 | 17.80846 | -0.6918871 | 3.62542 | 0.335409
49.72194 | 21.0137 | 21.76002 | 17.80487 | -0.7463168 | 3.62022 | 0.3349237
49.73194 | 21.0704 | 21.75076 | 17.80128 | -0.6803619 | 3.615038 | 0.3344406
49.74194 | 20.991 | 21.74153 | 17.79769 | -0.7505317 | 3.609879 | 0.3339599
49.75194 | 21.0053 | 21.73233 | 17.7941 | -0.7270258 | 3.604743 | 0.3334819
49.76194 | 20.9993 | 21.72314 | 17.79051 | -0.7238447 | 3.599629 | 0.3330065
49.77194 | 20.982 | 21.71399 | 17.78692 | -0.7319876 | 3.594539 | 0.3325337
49.78193 | 20.9629 | 21.70486 | 17.78332 | -0.741964 | 3.589476 | 0.3320641
49.79193 | 20.9825 | 21.69576 | 17.77973 | -0.7132556 | 3.58443 | 0.3315966
49.80193 | 20.9186 | 21.68667 | 17.77613 | -0.7680716 | 3.579408 | 0.3311319
49.81193 | 20.9655 | 21.67761 | 17.77253 | -0.7121112 | 3.574407 | 0.3306699
49.82193 | 20.902 | 21.66857 | 17.76894 | -0.7665749 | 3.569428 | 0.3302107
49.83192 | 20.936 | 21.65957 | 17.76534 | -0.723572 | 3.564478 | 0.3297546
49.84192 | 20.929 | 21.65058 | 17.76174 | -0.7215833 | 3.559543 | 0.329301
49.85192 | 20.8847 | 21.64162 | 17.75814 | -0.756919 | 3.554631 | 0.3288502
49.86192 | 20.9206 | 21.63268 | 17.75453 | -0.7120785 | 3.549742 | 0.3284022
49.87192 | 20.8521 | 21.62376 | 17.75093 | -0.7716622 | 3.544874 | 0.3279571
49.88192 | 20.8817 | 21.61487 | 17.74733 | -0.7331684 | 3.540027 | 0.3275149
49.89191 | 20.8797 | 21.60601 | 17.74372 | -0.7263077 | 3.535208 | 0.327076
49.90191 | 20.8501 | 21.59716 | 17.74012 | -0.7470622 | 3.530405 | 0.3266396
49.91191 | 20.8527 | 21.58834 | 17.73651 | -0.7356392 | 3.525624 | 0.3262062
49.92191 | 20.8456 | 21.57954 | 17.7329 | -0.7339403 | 3.520864 | 0.3257757
49.93191 | 20.8067 | 21.57076 | 17.72929 | -0.7640645 | 3.516125 | 0.3253482
49.9419 | 20.8377 | 21.56202 | 17.72568 | -0.7243212 | 3.511414 | 0.3249241
49.9519 | 20.7904 | 21.55329 | 17.72207 | -0.7628918 | 3.506718 | 0.3245026
49.9619 | 20.8038 | 21.54459 | 17.71846 | -0.7407855 | 3.502043 | 0.3240841
49.9719 | 20.7979 | 21.5359 | 17.71484 | -0.7380026 | 3.497389 | 0.3236687
49.9819 | 20.7771 | 21.52724 | 17.71123 | -0.7501433 | 3.492757 | 0.3232564
49.9919 | 20.7852 | 21.51861 | 17.70761 | -0.7334058 | 3.488145 | 0.3228471
50.00189 | 20.7415 | 21.51 | 17.704 | -0.7685016 | 3.48356 | 0.3224413
50.01189 | 20.7839 | 21.50141 | 17.70038 | -0.7175103 | 3.47899 | 0.3220382
50.02189 | 20.7189 | 21.49284 | 17.69676 | -0.7739416 | 3.474441 | 0.3216383
50.03189 | 20.7441 | 21.4843 | 17.69314 | -0.7401958 | 3.469912 | 0.3212414
50.04189 | 20.7115 | 21.47577 | 17.68952 | -0.7642732 | 3.465404 | 0.3208478
50.05188 | 20.7071 | 21.46728 | 17.6859 | -0.760181 | 3.460921 | 0.3204576
50.06188 | 20.6993 | 21.4588 | 17.68228 | -0.7595033 | 3.456454 | 0.3200702
50.07188 | 20.6955 | 21.45035 | 17.67865 | -0.7548481 | 3.452007 | 0.3196861
50.08188 | 20.6769 | 21.44192 | 17.67503 | -0.7650151 | 3.447581 | 0.3193051
50.09188 | 20.6623 | 21.4335 | 17.6714 | -0.7712042 | 3.443174 | 0.3189274
50.10188 | 20.6616 | 21.42512 | 17.66778 | -0.7635161 | 3.438788 | 0.3185529
50.11187 | 20.6347 | 21.41676 | 17.66415 | -0.7820584 | 3.434426 | 0.3181819
50.12187 | 20.6535 | 21.40841 | 17.66052 | -0.7549142 | 3.43008 | 0.3178139
50.13187 | 20.6007 | 21.40009 | 17.65689 | -0.7993928 | 3.425754 | 0.317449
50.14187 | 20.6447 | 21.39179 | 17.65326 | -0.747093 | 3.421448 | 0.3170875
50.15187 | 20.5883 | 21.38352 | 17.64963 | -0.7952153 | 3.417161 | 0.3167292
50.16186 | 20.5942 | 21.37527 | 17.64599 | -0.7810674 | 3.412898 | 0.3163745
50.17186 | 20.5953 | 21.36703 | 17.64236 | -0.7717334 | 3.408651 | 0.3160228
50.18186 | 20.5587 | 21.35882 | 17.63872 | -0.8001214 | 3.404423 | 0.3156744
50.19186 | 20.5959 | 21.35063 | 17.63509 | -0.754731 | 3.400215 | 0.3153293
50.20186 | 20.5416 | 21.34246 | 17.63145 | -0.8008622 | 3.396026 | 0.3149875
50.21186 | 20.5616 | 21.33431 | 17.62781 | -0.772715 | 3.391857 | 0.3146489
50.22185 | 20.5283 | 21.3262 | 17.62417 | -0.7978973 | 3.38771 | 0.3143141
50.23185 | 20.5226 | 21.31809 | 17.62053 | -0.7954932 | 3.383579 | 0.3139823
50.24185 | 20.5343 | 21.31001 | 17.61689 | -0.7757107 | 3.379468 | 0.3136539
50.25185 | 20.5036 | 21.30195 | 17.61325 | -0.7983493 | 3.375375 | 0.3133286
50.26185 | 20.4943 | 21.29391 | 17.6096 | -0.7996094 | 3.371301 | 0.3130067
50.27184 | 20.4898 | 21.2859 | 17.60596 | -0.7961 | 3.367252 | 0.3126887
50.28184 | 20.4993 | 21.2779 | 17.60231 | -0.7786011 | 3.363215 | 0.3123735
50.29184 | 20.4482 | 21.26993 | 17.59866 | -0.8217259 | 3.359199 | 0.3120618
50.30184 | 20.4922 | 21.26197 | 17.59502 | -0.7697693 | 3.3552 | 0.3117534
50.31184 | 20.4526 | 21.25403 | 17.59137 | -0.8014348 | 3.35122 | 0.3114483
50.32184 | 20.445 | 21.24612 | 17.58772 | -0.8011215 | 3.347259 | 0.3111467
50.33183 | 20.4579 | 21.23824 | 17.58407 | -0.7803369 | 3.343321 | 0.3108487
50.34183 | 20.4126 | 21.23037 | 17.58041 | -0.8177664 | 3.339399 | 0.3105537
50.35183 | 20.4492 | 21.22251 | 17.57676 | -0.7733141 | 3.335492 | 0.3102622
50.36183 | 20.3917 | 21.21469 | 17.5731 | -0.8229852 | 3.331607 | 0.309974
50.37183 | 20.4166 | 21.20687 | 17.56945 | -0.7902744 | 3.327737 | 0.3096893
50.38182 | 20.4155 | 21.19909 | 17.56579 | -0.7835944 | 3.323892 | 0.3094081
50.39182 | 20.3649 | 21.19133 | 17.56214 | -0.826426 | 3.32006 | 0.3091301
50.40182 | 20.4158 | 21.18358 | 17.55848 | -0.7677779 | 3.316246 | 0.3088555
50.41182 | 20.3587 | 21.17585 | 17.55482 | -0.8171503 | 3.31245 | 0.3085842
50.42182 | 20.3902 | 21.16814 | 17.55115 | -0.7779429 | 3.308672 | 0.3083164
50.43182 | 20.3422 | 21.16046 | 17.54749 | -0.8182562 | 3.304913 | 0.3080519
50.44181 | 20.3415 | 21.1528 | 17.54383 | -0.811297 | 3.301175 | 0.3077911
50.45181 | 20.3512 | 21.14515 | 17.54017 | -0.7939504 | 3.297451 | 0.3075334
50.46181 | 20.3225 | 21.13752 | 17.5365 | -0.8150239 | 3.293745 | 0.3072791
50.47181 | 20.3467 | 21.12992 | 17.53283 | -0.7832175 | 3.290056 | 0.3070282
50.48181 | 20.3086 | 21.12233 | 17.52916 | -0.8137311 | 3.286385 | 0.3067807
50.4918 | 20.3036 | 21.11477 | 17.5255 | -0.8111722 | 3.282736 | 0.306537
50.5018 | 20.3002 | 21.10723 | 17.52183 | -0.8070258 | 3.279101 | 0.3062962
50.5118 | 20.2884 | 21.0997 | 17.51816 | -0.8112989 | 3.275483 | 0.3060588
50.5218 | 20.2874 | 21.09219 | 17.51449 | -0.8047919 | 3.271882 | 0.3058247
50.5318 | 20.2683 | 21.0847 | 17.51081 | -0.8164046 | 3.268299 | 0.3055941
50.5418 | 20.2712 | 21.07724 | 17.50714 | -0.806037 | 3.264733 | 0.3053668
50.55179 | 20.2425 | 21.0698 | 17.50346 | -0.8272962 | 3.261188 | 0.3051431
50.56179 | 20.2447 | 21.06237 | 17.49979 | -0.8176679 | 3.257657 | 0.3049226
50.57179 | 20.2344 | 21.05496 | 17.49611 | -0.8205586 | 3.254143 | 0.3047054
50.58179 | 20.2103 | 21.04757 | 17.49243 | -0.8372687 | 3.250646 | 0.3044916
50.59179 | 20.2155 | 21.0402 | 17.48875 | -0.8246986 | 3.247167 | 0.3042811
50.60178 | 20.1939 | 21.03285 | 17.48507 | -0.8389548 | 3.243707 | 0.3040741
50.61178 | 20.178 | 21.02552 | 17.48139 | -0.847523 | 3.240262 | 0.3038703
50.62178 | 20.1846 | 21.01821 | 17.47771 | -0.8336101 | 3.236833 | 0.3036699
50.63178 | 20.1715 | 21.01092 | 17.47402 | -0.8394165 | 3.233421 | 0.3034727
50.64178 | 20.1692 | 21.00364 | 17.47034 | -0.8344421 | 3.230026 | 0.3032789
50.65178 | 20.1411 | 20.99639 | 17.46665 | -0.8552866 | 3.226647 | 0.3030884
50.66177 | 20.1442 | 20.98916 | 17.46297 | -0.8449572 | 3.223289 | 0.3029014
50.67177 | 20.1335 | 20.98194 | 17.45928 | -0.8484397 | 3.219944 | 0.3027175
50.68177 | 20.1207 | 20.97474 | 17.45559 | -0.8540408 | 3.216616 | 0.302537
50.69177 | 20.1204 | 20.96756 | 17.4519 | -0.8471606 | 3.213304 | 0.3023597
50.70177 | 20.0891 | 20.9604 | 17.44821 | -0.8712994 | 3.210008 | 0.3021858
50.71176 | 20.0961 | 20.95326 | 17.44452 | -0.8571637 | 3.206733 | 0.3020152
50.72176 | 20.073 | 20.94614 | 17.44082 | -0.8731396 | 3.20347 | 0.3018478
50.73176 | 20.0855 | 20.93903 | 17.43713 | -0.8535341 | 3.200224 | 0.3016836
50.74176 | 20.0805 | 20.93195 | 17.43343 | -0.851447 | 3.196995 | 0.3015227
50.75176 | 20.0389 | 20.92488 | 17.42973 | -0.8859784 | 3.193781 | 0.301365
50.76176 | 20.0552 | 20.91783 | 17.42603 | -0.8626282 | 3.190584 | 0.3012106
50.77175 | 20.0335 | 20.9108 | 17.42234 | -0.8773033 | 3.187406 | 0.3010595
50.78175 | 20.0337 | 20.90379 | 17.41864 | -0.8700896 | 3.184241 | 0.3009116
50.79175 | 20.0379 | 20.89679 | 17.41493 | -0.8588941 | 3.181093 | 0.3007668
50.80175 | 19.9926 | 20.88982 | 17.41123 | -0.8972169 | 3.17796 | 0.3006253
50.81175 | 20.0095 | 20.88286 | 17.40753 | -0.8733577 | 3.174843 | 0.3004869
50.82174 | 20.0043 | 20.87592 | 17.40383 | -0.8716235 | 3.171745 | 0.3003519
50.83174 | 19.9856 | 20.869 | 17.40012 | -0.8834004 | 3.168661 | 0.3002198
50.84174 | 19.9945 | 20.86209 | 17.39641 | -0.8675947 | 3.165591 | 0.300091
50.85174 | 19.9505 | 20.85521 | 17.3927 | -0.9047072 | 3.162538 | 0.2999653
50.86174 | 19.9661 | 20.84834 | 17.38899 | -0.882238 | 3.159501 | 0.2998427
50.87174 | 19.9627 | 20.84149 | 17.38528 | -0.8787862 | 3.156479 | 0.2997233
50.88173 | 19.9253 | 20.83466 | 17.38158 | -0.9093587 | 3.153476 | 0.299607
50.89173 | 19.9396 | 20.82784 | 17.37786 | -0.888242 | 3.150485 | 0.2994938
50.90173 | 19.9191 | 20.82104 | 17.37415 | -0.9019432 | 3.14751 | 0.2993837
50.91173 | 19.9008 | 20.81426 | 17.37043 | -0.9134615 | 3.14455 | 0.2992767
50.92173 | 19.9137 | 20.8075 | 17.36672 | -0.8937977 | 3.141607 | 0.2991728
50.93172 | 19.8728 | 20.80076 | 17.363 | -0.9279581 | 3.138681 | 0.2990719
50.94172 | 19.8905 | 20.79403 | 17.35929 | -0.9035286 | 3.135768 | 0.2989741
50.95172 | 19.8606 | 20.78732 | 17.35557 | -0.9267171 | 3.132871 | 0.2988793
50.96172 | 19.8628 | 20.78062 | 17.35185 | -0.9178224 | 3.129988 | 0.2987875
50.97172 | 19.8457 | 20.77395 | 17.34813 | -0.9282453 | 3.127121 | 0.2986987
50.98172 | 19.8374 | 20.76728 | 17.3444 | -0.9298847 | 3.124269 | 0.2986129
50.99171 | 19.8279 | 20.76065 | 17.34068 | -0.9327484 | 3.121435 | 0.2985302
51.00171 | 19.8262 | 20.75402 | 17.33696 | -0.9278222 | 3.118614 | 0.2984504
51.01171 | 19.8022 | 20.74741 | 17.33323 | -0.9452132 | 3.115808 | 0.2983735
51.02171 | 19.7974 | 20.74082 | 17.32951 | -0.9434209 | 3.113016 | 0.2982995
51.03171 | 19.7792 | 20.73425 | 17.32578 | -0.9550455 | 3.11024 | 0.2982285
51.0417 | 19.7904 | 20.72769 | 17.32205 | -0.9372936 | 3.107482 | 0.2981604
51.0517 | 19.7654 | 20.72115 | 17.31832 | -0.9557518 | 3.104735 | 0.2980952
51.0617 | 19.7707 | 20.71463 | 17.31459 | -0.9439267 | 3.102004 | 0.2980328
51.0717 | 19.7465 | 20.70812 | 17.31086 | -0.9616182 | 3.099287 | 0.2979733
51.0817 | 19.744 | 20.70163 | 17.30712 | -0.9576265 | 3.096586 | 0.2979166
51.0917 | 19.7386 | 20.69515 | 17.30339 | -0.9565512 | 3.093899 | 0.2978628
51.10169 | 19.7261 | 20.6887 | 17.29966 | -0.9625989 | 3.091229 | 0.2978118
51.11169 | 19.7215 | 20.68226 | 17.29592 | -0.9607564 | 3.088572 | 0.2977636
51.12169 | 19.7213 | 20.67583 | 17.29218 | -0.9545304 | 3.085929 | 0.2977181
51.13169 | 19.6988 | 20.66942 | 17.28844 | -0.9706207 | 3.083301 | 0.2976754
51.14169 | 19.7026 | 20.66303 | 17.2847 | -0.9604274 | 3.080688 | 0.2976355
51.15168 | 19.7021 | 20.65666 | 17.28097 | -0.9545564 | 3.078091 | 0.2975983
51.16168 | 19.6814 | 20.6503 | 17.27722 | -0.9688953 | 3.075507 | 0.2975638
51.17168 | 19.6834 | 20.64395 | 17.27348 | -0.9605504 | 3.072937 | 0.297532
51.18168 | 19.6607 | 20.63762 | 17.26974 | -0.9769213 | 3.070381 | 0.2975028
51.19168 | 19.6698 | 20.63131 | 17.26599 | -0.9615087 | 3.06784 | 0.2974763
51.20168 | 19.6614 | 20.62501 | 17.26225 | -0.9636116 | 3.065314 | 0.2974524
51.21167 | 19.6561 | 20.61874 | 17.2585 | -0.9626364 | 3.062804 | 0.2974312
51.22167 | 19.6528 | 20.61247 | 17.25475 | -0.9596715 | 3.060306 | 0.2974126
51.23167 | 19.6342 | 20.60622 | 17.251 | -0.9720222 | 3.057822 | 0.2973965
51.24167 | 19.6438 | 20.59999 | 17.24725 | -0.9561886 | 3.055353 | 0.297383
51.25167 | 19.6198 | 20.59377 | 17.2435 | -0.9739699 | 3.052897 | 0.297372
51.26166 | 19.6246 | 20.58757 | 17.23975 | -0.9629747 | 3.05046 | 0.2973635
51.27166 | 19.6166 | 20.58139 | 17.236 | -0.9647868 | 3.048032 | 0.2973575
51.28166 | 19.6167 | 20.57522 | 17.23224 | -0.9585152 | 3.045619 | 0.297354
51.29166 | 19.6137 | 20.56906 | 17.22849 | -0.9553592 | 3.04322 | 0.297353
51.30166 | 19.5989 | 20.56292 | 17.22473 | -0.9640197 | 3.040836 | 0.2973544
51.31166 | 19.5934 | 20.55679 | 17.22097 | -0.9633937 | 3.038465 | 0.2973582
51.32165 | 19.5951 | 20.55069 | 17.21721 | -0.9555903 | 3.036111 | 0.2973644
51.33165 | 19.5847 | 20.5446 | 17.21345 | -0.959896 | 3.033769 | 0.2973729
51.34165 | 19.5633 | 20.53852 | 17.20969 | -0.9752155 | 3.031439 | 0.2973839
51.35165 | 19.5846 | 20.53245 | 17.20593 | -0.9478513 | 3.029124 | 0.2973971
51.36165 | 19.5546 | 20.5264 | 17.20217 | -0.9718023 | 3.026823 | 0.2974126
51.37164 | 19.5652 | 20.52037 | 17.19841 | -0.9551736 | 3.024537 | 0.2974305
51.38164 | 19.5622 | 20.51436 | 17.19464 | -0.9521551 | 3.022265 | 0.2974505
51.39164 | 19.5379 | 20.50835 | 17.19087 | -0.9704507 | 3.020005 | 0.2974729
51.40164 | 19.549 | 20.50236 | 17.18711 | -0.9533613 | 3.017759 | 0.2974974
51.41164 | 19.5318 | 20.49639 | 17.18334 | -0.9645854 | 3.015525 | 0.2975241
51.42163 | 19.5158 | 20.49043 | 17.17957 | -0.9746322 | 3.013309 | 0.297553
51.43163 | 19.5421 | 20.48449 | 17.1758 | -0.9423868 | 3.011104 | 0.297584
51.44163 | 19.5049 | 20.47856 | 17.17203 | -0.9736559 | 3.008912 | 0.2976171
51.45163 | 19.508 | 20.47264 | 17.16825 | -0.9646399 | 3.006734 | 0.2976523
51.46163 | 19.5201 | 20.46674 | 17.16448 | -0.9466382 | 3.00457 | 0.2976896
51.47163 | 19.4938 | 20.46085 | 17.1607 | -0.9670511 | 3.002419 | 0.2977289
51.48162 | 19.5026 | 20.45498 | 17.15693 | -0.9523843 | 3.000283 | 0.2977703
51.49162 | 19.4971 | 20.44913 | 17.15315 | -0.952026 | 2.998159 | 0.2978136
51.50162 | 19.4764 | 20.44328 | 17.14937 | -0.9668818 | 2.996048 | 0.2978589
51.51162 | 19.4788 | 20.43745 | 17.1456 | -0.9586521 | 2.993951 | 0.2979062
51.52162 | 19.4921 | 20.43164 | 17.14181 | -0.9395366 | 2.991867 | 0.2979553
51.53161 | 19.4646 | 20.42584 | 17.13804 | -0.961241 | 2.989798 | 0.2980063
51.54161 | 19.477 | 20.42005 | 17.13425 | -0.9430536 | 2.987741 | 0.2980591
51.55161 | 19.4701 | 20.41428 | 17.13047 | -0.9441804 | 2.985697 | 0.2981139
51.56161 | 19.4589 | 20.40852 | 17.12669 | -0.949621 | 2.983666 | 0.2981704
51.57161 | 19.4694 | 20.40278 | 17.1229 | -0.9333756 | 2.981648 | 0.2982287
51.58161 | 19.4617 | 20.39704 | 17.11911 | -0.9353441 | 2.979643 | 0.2982887
51.5916 | 19.4657 | 20.39133 | 17.11533 | -0.9256322 | 2.977654 | 0.2983504
51.6016 | 19.4618 | 20.38563 | 17.11154 | -0.9238284 | 2.975676 | 0.2984139
51.6116 | 19.4604 | 20.37994 | 17.10775 | -0.9195379 | 2.97371 | 0.298479
51.6216 | 19.4556 | 20.37426 | 17.10396 | -0.9186614 | 2.971758 | 0.2985458
51.6316 | 19.4578 | 20.3686 | 17.10017 | -0.9107987 | 2.969819 | 0.2986142
51.64159 | 19.4518 | 20.36295 | 17.09638 | -0.9111549 | 2.967895 | 0.298684
51.65159 | 19.4565 | 20.35732 | 17.09258 | -0.900819 | 2.965982 | 0.2987555
51.66159 | 19.4449 | 20.3517 | 17.08879 | -0.9067966 | 2.964082 | 0.2988285
51.67159 | 19.4464 | 20.34609 | 17.08499 | -0.8996877 | 2.962195 | 0.2989031
51.68159 | 19.4368 | 20.34049 | 17.08119 | -0.9036919 | 2.96032 | 0.2989791
51.69159 | 19.4468 | 20.33491 | 17.07739 | -0.8881095 | 2.958459 | 0.2990564
51.70158 | 19.4364 | 20.32935 | 17.0736 | -0.8929459 | 2.956612 | 0.2991353
51.71158 | 19.4336 | 20.32379 | 17.0698 | -0.8901901 | 2.954776 | 0.2992154
51.72158 | 19.4241 | 20.31825 | 17.066 | -0.8941471 | 2.952954 | 0.299297
51.73158 | 19.4211 | 20.31272 | 17.06219 | -0.8916174 | 2.951144 | 0.2993798
51.74158 | 19.4188 | 20.3072 | 17.05839 | -0.8884005 | 2.949346 | 0.2994639
51.75157 | 19.416 | 20.3017 | 17.05459 | -0.885702 | 2.947563 | 0.2995491
51.76157 | 19.4066 | 20.29621 | 17.05078 | -0.8896113 | 2.945792 | 0.2996357
51.77157 | 19.3864 | 20.29073 | 17.04698 | -0.9043331 | 2.944032 | 0.2997234
51.78157 | 19.4027 | 20.28527 | 17.04317 | -0.8825677 | 2.942286 | 0.2998123
51.79157 | 19.3974 | 20.27982 | 17.03936 | -0.8824151 | 2.940552 | 0.2999023
51.80157 | 19.372 | 20.27438 | 17.03555 | -0.9023753 | 2.938831 | 0.2999934
51.81156 | 19.3863 | 20.26895 | 17.03174 | -0.8826533 | 2.937124 | 0.3000854
51.82156 | 19.376 | 20.26354 | 17.02793 | -0.8875386 | 2.935428 | 0.3001786
51.83156 | 19.3481 | 20.25814 | 17.02412 | -0.9100366 | 2.933744 | 0.3002727
51.84156 | 19.3592 | 20.25275 | 17.02031 | -0.8935469 | 2.932073 | 0.3003678
51.85156 | 19.3602 | 20.24737 | 17.01649 | -0.8871695 | 2.930415 | 0.3004638
51.86155 | 19.3299 | 20.24201 | 17.01268 | -0.91211 | 2.92877 | 0.3005606
51.87155 | 19.3477 | 20.23666 | 17.00886 | -0.8889573 | 2.927137 | 0.3006584
51.88155 | 19.3347 | 20.23132 | 17.00504 | -0.896617 | 2.925516 | 0.3007569
51.89155 | 19.318 | 20.22599 | 17.00123 | -0.9079888 | 2.923907 | 0.3008563
51.90155 | 19.321 | 20.22067 | 16.99741 | -0.8996728 | 2.922311 | 0.3009564
51.91155 | 19.3102 | 20.21537 | 16.99358 | -0.9051688 | 2.920727 | 0.3010572
51.92154 | 19.2969 | 20.21008 | 16.98977 | -0.9131823 | 2.919157 | 0.3011586
51.93154 | 19.2981 | 20.2048 | 16.98594 | -0.9067022 | 2.917598 | 0.3012607
51.94154 | 19.281 | 20.19953 | 16.98212 | -0.9185342 | 2.916051 | 0.3013635
51.95154 | 19.2828 | 20.19428 | 16.9783 | -0.9114781 | 2.914516 | 0.3014668
51.96154 | 19.2863 | 20.18903 | 16.97447 | -0.9027336 | 2.912994 | 0.3015706
51.97153 | 19.26 | 20.18381 | 16.97065 | -0.9238064 | 2.911485 | 0.3016749
51.98153 | 19.257 | 20.17859 | 16.96682 | -0.9215854 | 2.909987 | 0.3017797
51.99153 | 19.2405 | 20.17338 | 16.96299 | -0.9328761 | 2.908501 | 0.301885
52.00153 | 19.2409 | 20.16818 | 16.95916 | -0.9272784 | 2.907028 | 0.3019906
52.01153 | 19.2287 | 20.16299 | 16.95533 | -0.9342925 | 2.905567 | 0.3020966
52.02153 | 19.215 | 20.15782 | 16.9515 | -0.9428179 | 2.904118 | 0.302203
52.03152 | 19.216 | 20.15266 | 16.94767 | -0.9366595 | 2.902682 | 0.3023095
52.04152 | 19.2085 | 20.14751 | 16.94383 | -0.939008 | 2.901257 | 0.3024164
52.05152 | 19.1826 | 20.14237 | 16.94 | -0.9597676 | 2.899844 | 0.3025234
52.06152 | 19.1944 | 20.13724 | 16.93616 | -0.9428385 | 2.898444 | 0.3026307
52.07152 | 19.1643 | 20.13212 | 16.93233 | -0.96782 | 2.897055 | 0.3027381
52.08151 | 19.1749 | 20.12702 | 16.92849 | -0.9521184 | 2.89568 | 0.3028454
52.09151 | 19.1785 | 20.12192 | 16.92465 | -0.9434225 | 2.894315 | 0.3029529
52.10151 | 19.1399 | 20.11684 | 16.92082 | -0.9769378 | 2.892962 | 0.3030605
52.11151 | 19.1636 | 20.11176 | 16.91697 | -0.9481647 | 2.891622 | 0.3031681
52.12151 | 19.1434 | 20.1067 | 16.91313 | -0.9633017 | 2.890293 | 0.3032756
52.13151 | 19.1312 | 20.10165 | 16.90929 | -0.9704496 | 2.888976 | 0.303383
52.1415 | 19.1353 | 20.09661 | 16.90545 | -0.9613143 | 2.887673 | 0.3034902
52.1515 | 19.1237 | 20.09158 | 16.90161 | -0.9678835 | 2.88638 | 0.3035973
52.1615 | 19.1162 | 20.08656 | 16.89776 | -0.970364 | 2.885099 | 0.3037043
52.1715 | 19.1218 | 20.08156 | 16.89391 | -0.9597554 | 2.88383 | 0.303811
52.1815 | 19.1148 | 20.07656 | 16.89007 | -0.9617575 | 2.882573 | 0.3039174
52.19149 | 19.1065 | 20.07157 | 16.88622 | -0.9650747 | 2.881329 | 0.3040234
52.20149 | 19.0986 | 20.0666 | 16.88237 | -0.9679979 | 2.880096 | 0.3041291
52.21149 | 19.1075 | 20.06163 | 16.87852 | -0.9541318 | 2.878874 | 0.3042345
52.22149 | 19.1035 | 20.05668 | 16.87467 | -0.9531754 | 2.877664 | 0.3043394
52.23149 | 19.0913 | 20.05173 | 16.87082 | -0.9604296 | 2.876466 | 0.3044438
52.24149 | 19.0898 | 20.04679 | 16.86697 | -0.9569943 | 2.87528 | 0.3045478
52.25148 | 19.0958 | 20.04187 | 16.86312 | -0.9460741 | 2.874107 | 0.304651
52.26148 | 19.0803 | 20.03696 | 16.85926 | -0.9566592 | 2.872944 | 0.3047538
52.27148 | 19.0942 | 20.03205 | 16.85541 | -0.937854 | 2.871792 | 0.304856
52.28148 | 19.0776 | 20.02716 | 16.85155 | -0.9495599 | 2.870654 | 0.3049575
52.29148 | 19.0891 | 20.02227 | 16.84769 | -0.9331749 | 2.869526 | 0.3050583
52.30147 | 19.0848 | 20.01741 | 16.84384 | -0.9326056 | 2.868411 | 0.3051583
52.31147 | 19.0788 | 20.01254 | 16.83998 | -0.933741 | 2.867307 | 0.3052575
52.32147 | 19.0701 | 20.00769 | 16.83612 | -0.9375865 | 2.866214 | 0.305356
52.33147 | 19.0674 | 20.00284 | 16.83225 | -0.9354412 | 2.865133 | 0.3054535
52.34147 | 19.0648 | 19.99801 | 16.82839 | -0.9332063 | 2.864064 | 0.3055502
52.35147 | 19.0647 | 19.99318 | 16.82453 | -0.9284809 | 2.863006 | 0.305646
52.36146 | 19.0615 | 19.98837 | 16.82067 | -0.9268702 | 2.861961 | 0.3057406
52.37146 | 19.0563 | 19.98356 | 16.8168 | -0.9272641 | 2.860926 | 0.3058344
52.38146 | 19.0608 | 19.97877 | 16.81294 | -0.9179679 | 2.859904 | 0.3059271
52.39146 | 19.0286 | 19.97398 | 16.80907 | -0.945381 | 2.858892 | 0.3060187
52.40146 | 19.0656 | 19.9692 | 16.8052 | -0.9036037 | 2.857892 | 0.3061091
52.41145 | 19.0434 | 19.96444 | 16.80134 | -0.9210405 | 2.856905 | 0.3061984
52.42145 | 19.0323 | 19.95968 | 16.79747 | -0.9273821 | 2.855928 | 0.3062864
52.43145 | 19.0471 | 19.95493 | 16.7936 | -0.907833 | 2.854963 | 0.3063733
52.44145 | 19.0355 | 19.95019 | 16.78973 | -0.9146933 | 2.854009 | 0.3064588
52.45145 | 19.0233 | 19.94546 | 16.78585 | -0.9221626 | 2.853067 | 0.306543
52.46145 | 19.0325 | 19.94074 | 16.78198 | -0.9082413 | 2.852136 | 0.3066259
52.47144 | 19.0293 | 19.93603 | 16.77811 | -0.9067337 | 2.851217 | 0.3067073
52.48144 | 19.0153 | 19.93133 | 16.77423 | -0.9160306 | 2.850309 | 0.3067873
52.49144 | 19.0069 | 19.92664 | 16.77036 | -0.9197366 | 2.849413 | 0.3068659
52.50144 | 19.0189 | 19.92195 | 16.76648 | -0.9030516 | 2.848528 | 0.3069428
52.51144 | 19.0042 | 19.91728 | 16.7626 | -0.9130757 | 2.847654 | 0.3070183
52.52143 | 19.0095 | 19.91261 | 16.75873 | -0.9031131 | 2.846793 | 0.3070921
52.53143 | 18.9945 | 19.90795 | 16.75485 | -0.9134548 | 2.845942 | 0.3071643
52.54143 | 18.9857 | 19.90331 | 16.75097 | -0.9176055 | 2.845102 | 0.3072349
52.55143 | 18.986 | 19.89866 | 16.74709 | -0.9126649 | 2.844274 | 0.3073037
52.56143 | 18.985 | 19.89403 | 16.7432 | -0.9090331 | 2.843457 | 0.3073709
52.57143 | 18.9774 | 19.88941 | 16.73932 | -0.9120098 | 2.842652 | 0.3074361
52.58142 | 18.9815 | 19.8848 | 16.73544 | -0.9033001 | 2.841859 | 0.3074997
52.59142 | 18.9616 | 19.88019 | 16.73156 | -0.9185941 | 2.841076 | 0.3075613
52.60142 | 18.953 | 19.8756 | 16.72767 | -0.9225974 | 2.840305 | 0.3076211
52.61142 | 18.955 | 19.87101 | 16.72378 | -0.9160086 | 2.839545 | 0.3076789
52.62142 | 18.9477 | 19.86643 | 16.7199 | -0.9187276 | 2.838796 | 0.3077348
52.63141 | 18.9559 | 19.86186 | 16.71601 | -0.9059609 | 2.838059 | 0.3077886
52.64141 | 18.9401 | 19.8573 | 16.71212 | -0.9171973 | 2.837333 | 0.3078405
52.65141 | 18.9204 | 19.85274 | 16.70823 | -0.9323413 | 2.836617 | 0.3078902
52.66141 | 18.9334 | 19.8482 | 16.70434 | -0.9147952 | 2.835914 | 0.3079379
52.67141 | 18.9152 | 19.84366 | 16.70045 | -0.9284566 | 2.835222 | 0.3079834
52.68141 | 18.9139 | 19.83913 | 16.69656 | -0.9252262 | 2.834541 | 0.3080268
52.6914 | 18.9059 | 19.83461 | 16.69267 | -0.9287085 | 2.833872 | 0.3080679
52.7014 | 18.8869 | 19.83009 | 16.68877 | -0.9431943 | 2.833213 | 0.3081067
52.7114 | 18.8993 | 19.82559 | 16.68488 | -0.9262884 | 2.832565 | 0.3081433
52.7214 | 18.8895 | 19.82109 | 16.68098 | -0.9315899 | 2.831928 | 0.3081776
52.7314 | 18.8788 | 19.8166 | 16.67709 | -0.9378007 | 2.831304 | 0.3082096
52.74139 | 18.8737 | 19.81212 | 16.67319 | -0.9384234 | 2.830691 | 0.3082392
52.75139 | 18.865 | 19.80765 | 16.6693 | -0.9426493 | 2.830088 | 0.3082663
52.76139 | 18.8746 | 19.80318 | 16.6654 | -0.9285835 | 2.829497 | 0.3082911
52.77139 | 18.864 | 19.79873 | 16.6615 | -0.9347253 | 2.828916 | 0.3083132
52.78139 | 18.8511 | 19.79427 | 16.65759 | -0.943175 | 2.828347 | 0.308333
52.79139 | 18.8526 | 19.78983 | 16.65369 | -0.9372324 | 2.827789 | 0.3083501
52.80138 | 18.8406 | 19.7854 | 16.64979 | -0.9448021 | 2.827243 | 0.3083648
52.81138 | 18.8294 | 19.78098 | 16.64589 | -0.9515752 | 2.826707 | 0.3083768
52.82138 | 18.847 | 19.77656 | 16.64199 | -0.929556 | 2.826183 | 0.3083862
52.83138 | 18.8275 | 19.77214 | 16.63808 | -0.9446443 | 2.825669 | 0.3083929
52.84138 | 18.8333 | 19.76774 | 16.63418 | -0.9344402 | 2.825167 | 0.3083969
52.85137 | 18.8195 | 19.76335 | 16.63027 | -0.9438481 | 2.824676 | 0.3083981
52.86137 | 18.8101 | 19.75896 | 16.62637 | -0.9488593 | 2.824196 | 0.3083967
52.87137 | 18.8182 | 19.75458 | 16.62246 | -0.936378 | 2.823727 | 0.3083924
52.88137 | 18.7993 | 19.7502 | 16.61855 | -0.9509043 | 2.823269 | 0.3083854
52.89137 | 18.8068 | 19.74584 | 16.61464 | -0.9390379 | 2.822823 | 0.3083755
52.90137 | 18.812 | 19.74148 | 16.61073 | -0.9294788 | 2.822387 | 0.3083627
52.91136 | 18.7951 | 19.73713 | 16.60682 | -0.9420317 | 2.821963 | 0.308347
52.92136 | 18.8059 | 19.73279 | 16.60291 | -0.9268876 | 2.821549 | 0.3083284
52.93136 | 18.7968 | 19.72845 | 16.599 | -0.9316508 | 2.821147 | 0.3083069
52.94136 | 18.7853 | 19.72412 | 16.59508 | -0.9388213 | 2.820756 | 0.3082824
52.95136 | 18.7947 | 19.7198 | 16.59117 | -0.9250993 | 2.820375 | 0.3082549
52.96135 | 18.7817 | 19.71549 | 16.58726 | -0.9337886 | 2.820007 | 0.3082244
52.97135 | 18.7759 | 19.71118 | 16.58334 | -0.935281 | 2.819649 | 0.3081908
52.98135 | 18.7721 | 19.70688 | 16.57943 | -0.9347806 | 2.819301 | 0.3081541
52.99135 | 18.7684 | 19.70259 | 16.57551 | -0.9341873 | 2.818965 | 0.3081143
53.00135 | 18.7764 | 19.6983 | 16.57159 | -0.9219013 | 2.818641 | 0.3080715
53.01135 | 18.7589 | 19.69402 | 16.56767 | -0.9351226 | 2.818327 | 0.3080254
53.02134 | 18.7517 | 19.68975 | 16.56375 | -0.9380547 | 2.818024 | 0.3079763
53.03134 | 18.756 | 19.68549 | 16.55983 | -0.9294901 | 2.817732 | 0.3079239
53.04134 | 18.7417 | 19.68123 | 16.55591 | -0.9395325 | 2.817451 | 0.3078683
53.05134 | 18.7377 | 19.67698 | 16.55199 | -0.939282 | 2.817182 | 0.3078095
53.06134 | 18.7383 | 19.67274 | 16.54807 | -0.9344384 | 2.816923 | 0.3077474
53.07133 | 18.7296 | 19.66851 | 16.54415 | -0.938906 | 2.816675 | 0.3076821
53.08133 | 18.7413 | 19.66428 | 16.54022 | -0.9229764 | 2.816439 | 0.3076135
53.09133 | 18.7159 | 19.66005 | 16.5363 | -0.9441538 | 2.816213 | 0.3075415
53.10133 | 18.723 | 19.65584 | 16.53237 | -0.9328383 | 2.815998 | 0.3074663
53.11133 | 18.7128 | 19.65163 | 16.52845 | -0.9388295 | 2.815795 | 0.3073876
53.12133 | 18.7153 | 19.64743 | 16.52452 | -0.9321278 | 2.815602 | 0.3073056
53.13132 | 18.6995 | 19.64324 | 16.5206 | -0.9437373 | 2.815421 | 0.3072203
53.14132 | 18.6906 | 19.63905 | 16.51667 | -0.9484495 | 2.81525 | 0.3071316
53.15132 | 18.6857 | 19.63487 | 16.51274 | -0.9491683 | 2.81509 | 0.3070394
53.16132 | 18.7001 | 19.63069 | 16.50881 | -0.9305939 | 2.814942 | 0.3069438
53.17132 | 18.668 | 19.62653 | 16.50488 | -0.9585266 | 2.814804 | 0.3068447
53.18131 | 18.6749 | 19.62237 | 16.50095 | -0.9474704 | 2.814678 | 0.3067423
53.19131 | 18.6774 | 19.61822 | 16.49702 | -0.9408167 | 2.814562 | 0.3066363
53.20131 | 18.6596 | 19.61407 | 16.49309 | -0.9544697 | 2.814457 | 0.3065268
53.21131 | 18.6596 | 19.60993 | 16.48915 | -0.9503296 | 2.814364 | 0.3064138
53.22131 | 18.6481 | 19.6058 | 16.48522 | -0.9576964 | 2.814281 | 0.3062973
53.23131 | 18.649 | 19.60167 | 16.48128 | -0.9526696 | 2.814209 | 0.3061773
53.2413 | 18.6464 | 19.59755 | 16.47735 | -0.9511541 | 2.814149 | 0.3060539
53.2513 | 18.6439 | 19.59344 | 16.47341 | -0.9495412 | 2.814099 | 0.3059268
53.2613 | 18.6381 | 19.58934 | 16.46948 | -0.9512351 | 2.814061 | 0.3057961
53.2713 | 18.6386 | 19.58524 | 16.46554 | -0.9466355 | 2.814033 | 0.3056619
53.2813 | 18.6217 | 19.58114 | 16.4616 | -0.9594428 | 2.814017 | 0.3055241
53.29129 | 18.6259 | 19.57706 | 16.45767 | -0.9511607 | 2.814011 | 0.3053829
53.30129 | 18.617 | 19.57298 | 16.45373 | -0.9559813 | 2.814016 | 0.305238
53.31129 | 18.6181 | 19.56891 | 16.44979 | -0.9508091 | 2.814032 | 0.3050894
53.32129 | 18.6137 | 19.56484 | 16.44585 | -0.9511433 | 2.81406 | 0.3049373
53.33129 | 18.5998 | 19.56078 | 16.4419 | -0.9609842 | 2.814098 | 0.3047815
53.34129 | 18.611 | 19.55673 | 16.43796 | -0.9457319 | 2.814147 | 0.3046222
53.35128 | 18.5917 | 19.55269 | 16.43402 | -0.9609903 | 2.814208 | 0.3044594
53.36128 | 18.5899 | 19.54865 | 16.43008 | -0.9587514 | 2.814279 | 0.3042928
53.37128 | 18.6082 | 19.54462 | 16.42614 | -0.9364192 | 2.814361 | 0.3041225
53.38128 | 18.5865 | 19.54059 | 16.42219 | -0.9540938 | 2.814454 | 0.3039487
53.39128 | 18.5799 | 19.53658 | 16.41825 | -0.9566752 | 2.814559 | 0.3037712
53.40127 | 18.595 | 19.53257 | 16.4143 | -0.9375666 | 2.814673 | 0.3035902
53.41127 | 18.5866 | 19.52856 | 16.41036 | -0.941962 | 2.8148 | 0.3034055
53.42127 | 18.5792 | 19.52456 | 16.40641 | -0.9453636 | 2.814937 | 0.3032171
53.43127 | 18.5795 | 19.52057 | 16.40246 | -0.9410717 | 2.815086 | 0.303025
53.44127 | 18.5881 | 19.51659 | 16.39851 | -0.928486 | 2.815244 | 0.3028294
53.45127 | 18.5781 | 19.51261 | 16.39456 | -0.9345086 | 2.815415 | 0.3026301
53.46126 | 18.5617 | 19.50864 | 16.39062 | -0.9469404 | 2.815596 | 0.3024274
53.47126 | 18.5773 | 19.50468 | 16.38667 | -0.9273758 | 2.815788 | 0.3022208
53.48126 | 18.5791 | 19.50072 | 16.38272 | -0.9216186 | 2.815992 | 0.3020106
53.49126 | 18.5624 | 19.49677 | 16.37876 | -0.9343671 | 2.816206 | 0.3017968
53.50126 | 18.5627 | 19.49282 | 16.37481 | -0.9301222 | 2.816431 | 0.3015793
53.51125 | 18.5641 | 19.48889 | 16.37086 | -0.9247901 | 2.816669 | 0.3013585
53.52125 | 18.5557 | 19.48496 | 16.36691 | -0.9292584 | 2.816915 | 0.3011338
53.53125 | 18.5667 | 19.48103 | 16.36296 | -0.9143341 | 2.817173 | 0.3009056
53.54125 | 18.5556 | 19.47712 | 16.359 | -0.9215174 | 2.817443 | 0.3006737
53.55125 | 18.5583 | 19.47321 | 16.35505 | -0.9149078 | 2.817724 | 0.3004382
53.56125 | 18.5504 | 19.4693 | 16.35109 | -0.9189049 | 2.818016 | 0.3001991
53.57124 | 18.5522 | 19.46541 | 16.34714 | -0.9132122 | 2.818318 | 0.2999567
53.58124 | 18.5504 | 19.46152 | 16.34318 | -0.9111226 | 2.818632 | 0.2997105
53.59124 | 18.5438 | 19.45764 | 16.33922 | -0.9138399 | 2.818956 | 0.2994608
53.60124 | 18.543 | 19.45376 | 16.33526 | -0.9107638 | 2.819292 | 0.2992074
53.61124 | 18.5392 | 19.4499 | 16.33131 | -0.910696 | 2.81964 | 0.2989505
53.62123 | 18.532 | 19.44604 | 16.32735 | -0.9140379 | 2.819997 | 0.2986904
53.63123 | 18.5333 | 19.44218 | 16.32339 | -0.9088835 | 2.820366 | 0.2984265
53.64123 | 18.5322 | 19.43834 | 16.31943 | -0.9061358 | 2.820746 | 0.298159
53.65123 | 18.5272 | 19.4345 | 16.31547 | -0.9072954 | 2.821138 | 0.297888
53.66123 | 18.5123 | 19.43066 | 16.31151 | -0.9183614 | 2.82154 | 0.2976136
53.67123 | 18.5208 | 19.42684 | 16.30755 | -0.9060352 | 2.821953 | 0.2973357
53.68122 | 18.5181 | 19.42302 | 16.30359 | -0.9049198 | 2.822377 | 0.2970546
53.69122 | 18.5052 | 19.41921 | 16.29962 | -0.9140076 | 2.822813 | 0.2967698
53.70122 | 18.5165 | 19.4154 | 16.29566 | -0.8989024 | 2.82326 | 0.2964815
53.71122 | 18.5111 | 19.4116 | 16.2917 | -0.9005047 | 2.823718 | 0.2961898
53.72122 | 18.4931 | 19.40781 | 16.28773 | -0.9147139 | 2.824187 | 0.2958947
53.73121 | 18.5106 | 19.40403 | 16.28377 | -0.8934342 | 2.824666 | 0.2955965
53.74121 | 18.5079 | 19.40026 | 16.27981 | -0.8923578 | 2.825157 | 0.2952947
53.75121 | 18.496 | 19.39649 | 16.27584 | -0.9004889 | 2.82566 | 0.2949895
53.76121 | 18.4854 | 19.39273 | 16.27187 | -0.9073273 | 2.826174 | 0.2946809
53.77121 | 18.5002 | 19.38897 | 16.26791 | -0.8887729 | 2.826698 | 0.294369
53.78121 | 18.4926 | 19.38523 | 16.26394 | -0.8926257 | 2.827234 | 0.2940538
53.7912 | 18.4781 | 19.38149 | 16.25997 | -0.90339 | 2.827781 | 0.2937357
53.8012 | 18.4838 | 19.37776 | 16.25601 | -0.8939578 | 2.828339 | 0.293414
53.8112 | 18.4848 | 19.37403 | 16.25204 | -0.889233 | 2.828908 | 0.293089
53.8212 | 18.4625 | 19.37032 | 16.24807 | -0.9078158 | 2.829489 | 0.2927608
53.8312 | 18.4868 | 19.36661 | 16.2441 | -0.879806 | 2.83008 | 0.2924293
53.84119 | 18.4634 | 19.36291 | 16.24013 | -0.8995075 | 2.830683 | 0.2920951
53.85119 | 18.4565 | 19.35921 | 16.23616 | -0.902713 | 2.831297 | 0.2917573
53.86119 | 18.4763 | 19.35553 | 16.23219 | -0.8792258 | 2.831922 | 0.2914164
53.87119 | 18.452 | 19.35185 | 16.22821 | -0.8998463 | 2.832559 | 0.2910724
53.88119 | 18.4576 | 19.34817 | 16.22424 | -0.8905747 | 2.833207 | 0.2907252
53.89119 | 18.4602 | 19.34451 | 16.22027 | -0.8843106 | 2.833866 | 0.290375
53.90118 | 18.4379 | 19.34086 | 16.2163 | -0.9029578 | 2.834536 | 0.290022
53.91118 | 18.4518 | 19.33721 | 16.21233 | -0.8854093 | 2.835217 | 0.2896657
53.92118 | 18.4252 | 19.33357 | 16.20835 | -0.9083685 | 2.83591 | 0.2893064
53.93118 | 18.4325 | 19.32994 | 16.20438 | -0.8974357 | 2.836614 | 0.288944
53.94118 | 18.4216 | 19.32631 | 16.2004 | -0.9047109 | 2.83733 | 0.2885787
53.95117 | 18.4155 | 19.3227 | 16.19643 | -0.9071974 | 2.838056 | 0.2882109
53.96117 | 18.4204 | 19.31909 | 16.19245 | -0.898688 | 2.838794 | 0.2878397
53.97117 | 18.3987 | 19.31549 | 16.18848 | -0.916787 | 2.839543 | 0.2874657
53.98117 | 18.3893 | 19.31189 | 16.1845 | -0.922594 | 2.840304 | 0.2870888
53.99117 | 18.3966 | 19.30831 | 16.18052 | -0.9117091 | 2.841076 | 0.2867091
54.00117 | 18.3944 | 19.30473 | 16.17655 | -0.9103321 | 2.84186 | 0.2863265
54.01116 | 18.3824 | 19.30117 | 16.17257 | -0.9187669 | 2.842653 | 0.2859416
54.02116 | 18.3761 | 19.29761 | 16.16859 | -0.9215064 | 2.84346 | 0.2855535
54.03116 | 18.373 | 19.29405 | 16.16461 | -0.921054 | 2.844277 | 0.2851627
54.04116 | 18.3687 | 19.29051 | 16.16063 | -0.9218101 | 2.845106 | 0.2847691
54.05116 | 18.3692 | 19.28697 | 16.15666 | -0.9177743 | 2.845946 | 0.2843729
54.06115 | 18.3556 | 19.28345 | 16.15268 | -0.9278505 | 2.846797 | 0.2839744
54.07115 | 18.3582 | 19.27993 | 16.1487 | -0.9217316 | 2.84766 | 0.2835729
54.08115 | 18.3474 | 19.27642 | 16.14472 | -0.9290211 | 2.848535 | 0.2831689
54.09115 | 18.3484 | 19.27292 | 16.14074 | -0.9245191 | 2.849421 | 0.2827622
54.10115 | 18.3354 | 19.26943 | 16.13675 | -0.9340256 | 2.850318 | 0.282353
54.11115 | 18.3324 | 19.26594 | 16.13277 | -0.9335407 | 2.851227 | 0.2819413
54.12114 | 18.3356 | 19.26247 | 16.12879 | -0.9268679 | 2.852146 | 0.2815275
54.13114 | 18.3237 | 19.259 | 16.12481 | -0.9353003 | 2.853078 | 0.2811109
54.14114 | 18.3197 | 19.25554 | 16.12083 | -0.9358414 | 2.854021 | 0.2806919
54.15114 | 18.3286 | 19.25209 | 16.11684 | -0.9234912 | 2.854976 | 0.2802704
54.16114 | 18.3082 | 19.24865 | 16.11286 | -0.94045 | 2.855943 | 0.2798466
54.17113 | 18.3283 | 19.24522 | 16.10888 | -0.9169209 | 2.856919 | 0.2794209
54.18113 | 18.3075 | 19.2418 | 16.1049 | -0.9342971 | 2.857909 | 0.2789924
54.19113 | 18.2985 | 19.23838 | 16.10091 | -0.9398826 | 2.85891 | 0.2785617
54.20113 | 18.307 | 19.23498 | 16.09693 | -0.9279769 | 2.859922 | 0.2781287
54.21113 | 18.3108 | 19.23158 | 16.09294 | -0.9207804 | 2.860947 | 0.2776935
54.22113 | 18.3043 | 19.22819 | 16.08895 | -0.9238928 | 2.861982 | 0.2772561
54.23112 | 18.295 | 19.22482 | 16.08497 | -0.9298177 | 2.863029 | 0.276817
54.24112 | 18.2951 | 19.22145 | 16.08099 | -0.9263484 | 2.864087 | 0.2763754
54.25112 | 18.3044 | 19.21809 | 16.077 | -0.9136884 | 2.865158 | 0.2759317
54.26112 | 18.293 | 19.21474 | 16.07301 | -0.9217378 | 2.86624 | 0.2754859
54.27112 | 18.2788 | 19.2114 | 16.06902 | -0.9325962 | 2.867334 | 0.2750381
54.28111 | 18.2917 | 19.20807 | 16.06504 | -0.9163675 | 2.868439 | 0.2745887
54.29111 | 18.2947 | 19.20474 | 16.06105 | -0.9100449 | 2.869556 | 0.2741369
54.30111 | 18.2727 | 19.20143 | 16.05706 | -0.9287317 | 2.870685 | 0.2736832
54.31111 | 18.2847 | 19.19813 | 16.05308 | -0.9134282 | 2.871825 | 0.2732275
54.32111 | 18.2822 | 19.19483 | 16.04909 | -0.9126341 | 2.872978 | 0.27277
54.33111 | 18.2865 | 19.19155 | 16.0451 | -0.9050496 | 2.874142 | 0.2723107
54.3411 | 18.2781 | 19.18828 | 16.04111 | -0.9101783 | 2.875317 | 0.2718501
54.3511 | 18.278 | 19.18501 | 16.03712 | -0.9070132 | 2.876504 | 0.2713872
54.3611 | 18.2817 | 19.18176 | 16.03313 | -0.900058 | 2.877704 | 0.2709225
54.3711 | 18.2792 | 19.17851 | 16.02914 | -0.8993125 | 2.878915 | 0.270456
54.3811 | 18.2745 | 19.17528 | 16.02515 | -0.9007767 | 2.880138 | 0.2699879
54.39109 | 18.2812 | 19.17205 | 16.02116 | -0.8908545 | 2.881372 | 0.2695187
54.40109 | 18.2609 | 19.16884 | 16.01717 | -0.9079391 | 2.882619 | 0.2690474
54.41109 | 18.2724 | 19.16563 | 16.01318 | -0.8932322 | 2.883876 | 0.2685745
54.42109 | 18.2819 | 19.16244 | 16.00919 | -0.8805374 | 2.885148 | 0.2681
54.43109 | 18.2523 | 19.15925 | 16.0052 | -0.9069521 | 2.88643 | 0.267624
54.44109 | 18.2687 | 19.15608 | 16.00121 | -0.8873768 | 2.887724 | 0.2671464
54.45108 | 18.2561 | 19.15291 | 15.99722 | -0.8968147 | 2.889029 | 0.2666679
54.46108 | 18.2688 | 19.14976 | 15.99323 | -0.8809598 | 2.890347 | 0.2661875
54.47108 | 18.2593 | 19.14662 | 15.98923 | -0.8873151 | 2.891677 | 0.2657057
54.48108 | 18.2458 | 19.14348 | 15.98524 | -0.8976808 | 2.893019 | 0.2652226
54.49108 | 18.2711 | 19.14036 | 15.98125 | -0.8692583 | 2.894374 | 0.2647381
54.50107 | 18.2571 | 19.13725 | 15.97726 | -0.880147 | 2.895738 | 0.2642527
54.51107 | 18.2515 | 19.13414 | 15.97326 | -0.8826445 | 2.897116 | 0.2637656
54.52107 | 18.2514 | 19.13105 | 15.96927 | -0.8796527 | 2.898506 | 0.2632773
54.53107 | 18.249 | 19.12797 | 15.96528 | -0.8789713 | 2.899908 | 0.2627878
54.54107 | 18.2557 | 19.1249 | 15.96128 | -0.8692008 | 2.901323 | 0.2622971
54.55107 | 18.259 | 19.12184 | 15.95729 | -0.8628411 | 2.902749 | 0.2618052
54.56106 | 18.2395 | 19.11879 | 15.9533 | -0.8792948 | 2.904186 | 0.2613127
54.57106 | 18.2352 | 19.11576 | 15.9493 | -0.8805568 | 2.905637 | 0.2608186
54.58106 | 18.2482 | 19.11273 | 15.94531 | -0.8645299 | 2.9071 | 0.2603235
54.59106 | 18.2421 | 19.10971 | 15.94131 | -0.8676132 | 2.908575 | 0.2598273
54.60106 | 18.238 | 19.10671 | 15.93732 | -0.868708 | 2.910062 | 0.2593302
54.61105 | 18.2315 | 19.10372 | 15.93332 | -0.8722169 | 2.91156 | 0.2588325
54.62105 | 18.2237 | 19.10073 | 15.92933 | -0.8770337 | 2.913071 | 0.2583335
54.63105 | 18.2255 | 19.09776 | 15.92533 | -0.8722619 | 2.914595 | 0.2578335
54.64105 | 18.2268 | 19.0948 | 15.92134 | -0.8680012 | 2.916131 | 0.2573327
54.65105 | 18.2286 | 19.09185 | 15.91734 | -0.8632521 | 2.91768 | 0.256831
54.66105 | 18.213 | 19.08891 | 15.91335 | -0.875914 | 2.91924 | 0.2563285
54.67104 | 18.2206 | 19.08599 | 15.90935 | -0.8653905 | 2.920812 | 0.2558258
54.68104 | 18.2186 | 19.08308 | 15.90536 | -0.8644754 | 2.922397 | 0.2553218
54.69104 | 18.2022 | 19.08017 | 15.90136 | -0.8779716 | 2.923995 | 0.254817
54.70104 | 18.2038 | 19.07728 | 15.89736 | -0.8734796 | 2.925605 | 0.2543115
54.71104 | 18.2003 | 19.0744 | 15.89337 | -0.8740991 | 2.927227 | 0.2538054
54.72103 | 18.1987 | 19.07153 | 15.88937 | -0.8728332 | 2.92886 | 0.2532992
54.73103 | 18.1885 | 19.06868 | 15.88538 | -0.8801763 | 2.930508 | 0.2527918
54.74103 | 18.1913 | 19.06583 | 15.88138 | -0.874531 | 2.932168 | 0.2522839
54.75103 | 18.1737 | 19.063 | 15.87738 | -0.8892976 | 2.93384 | 0.2517754
54.76103 | 18.1764 | 19.06018 | 15.87338 | -0.8837758 | 2.935525 | 0.2512663
54.77102 | 18.17 | 19.05737 | 15.86939 | -0.887369 | 2.93722 | 0.2507573
54.78102 | 18.1673 | 19.05457 | 15.86539 | -0.8872714 | 2.93893 | 0.2502473
54.79102 | 18.1684 | 19.05179 | 15.8614 | -0.8833859 | 2.940653 | 0.2497369
54.80102 | 18.157 | 19.04901 | 15.8574 | -0.8920123 | 2.942388 | 0.2492261
54.81102 | 18.1567 | 19.04625 | 15.8534 | -0.8895509 | 2.944135 | 0.2487149
54.82102 | 18.1439 | 19.0435 | 15.8494 | -0.8996016 | 2.945895 | 0.2482032
54.83101 | 18.153 | 19.04077 | 15.84541 | -0.8877676 | 2.947667 | 0.2476918
54.84101 | 18.1485 | 19.03804 | 15.84141 | -0.8895429 | 2.949452 | 0.2471796
54.85101 | 18.1562 | 19.03533 | 15.83741 | -0.8791306 | 2.95125 | 0.2466671
54.86101 | 18.139 | 19.03263 | 15.83342 | -0.8936309 | 2.953061 | 0.2461544
54.87101 | 18.1383 | 19.02994 | 15.82942 | -0.8916434 | 2.954885 | 0.2456414
54.881 | 18.1194 | 19.02727 | 15.82542 | -0.9078713 | 2.956719 | 0.2451288
54.891 | 18.1389 | 19.02461 | 15.82142 | -0.8857089 | 2.958568 | 0.2446154
54.901 | 18.1257 | 19.02196 | 15.81743 | -0.8962593 | 2.960431 | 0.244102
54.911 | 18.1358 | 19.01932 | 15.81343 | -0.8835224 | 2.962305 | 0.2435884
54.921 | 18.1183 | 19.0167 | 15.80943 | -0.8983982 | 2.964193 | 0.2430747
54.931 | 18.1163 | 19.01409 | 15.80543 | -0.8977867 | 2.966094 | 0.2425609
54.94099 | 18.1143 | 19.01149 | 15.80144 | -0.8971911 | 2.968006 | 0.2420476
54.95099 | 18.1167 | 19.00891 | 15.79744 | -0.8922054 | 2.969932 | 0.2415338
54.96099 | 18.1247 | 19.00633 | 15.79344 | -0.8816322 | 2.971871 | 0.2410199
54.97099 | 18.1025 | 19.00377 | 15.78944 | -0.9012724 | 2.973823 | 0.2405061
54.98099 | 18.1122 | 19.00123 | 15.78544 | -0.8890261 | 2.975789 | 0.2399924
54.99098 | 18.1065 | 18.99869 | 15.78145 | -0.8921947 | 2.977765 | 0.2394793
55.00098 | 18.115 | 18.99617 | 15.77745 | -0.8811745 | 2.979756 | 0.2389657
55.01098 | 18.1075 | 18.99367 | 15.77345 | -0.8861674 | 2.981761 | 0.2384523
55.02098 | 18.1045 | 18.99117 | 15.76946 | -0.8866734 | 2.983778 | 0.237939
55.03098 | 18.1032 | 18.98869 | 15.76546 | -0.8854923 | 2.985809 | 0.2374259
55.04098 | 18.1108 | 18.98623 | 15.76146 | -0.8754252 | 2.987853 | 0.2369129
55.05097 | 18.1043 | 18.98377 | 15.75747 | -0.8794738 | 2.989908 | 0.2364007
55.06097 | 18.0974 | 18.98133 | 15.75347 | -0.883933 | 2.991977 | 0.2358882
55.07097 | 18.098 | 18.97891 | 15.74947 | -0.8809064 | 2.994061 | 0.235376
55.08097 | 18.1 | 18.97649 | 15.74547 | -0.876493 | 2.996157 | 0.234864
55.09097 | 18.0859 | 18.97409 | 15.74147 | -0.8881936 | 2.998268 | 0.2343524
55.10096 | 18.1018 | 18.97171 | 15.73748 | -0.8699099 | 3.000388 | 0.2338416
55.11096 | 18.0917 | 18.96934 | 15.73348 | -0.8776375 | 3.002525 | 0.2333306
55.12096 | 18.1075 | 18.96698 | 15.72948 | -0.859479 | 3.004675 | 0.23282
55.13096 | 18.0863 | 18.96463 | 15.72549 | -0.8783342 | 3.006838 | 0.2323098
55.14096 | 18.0993 | 18.9623 | 15.72149 | -0.8630036 | 3.009014 | 0.2318
55.15096 | 18.0978 | 18.95999 | 15.71749 | -0.8621866 | 3.011204 | 0.2312907
55.16095 | 18.1005 | 18.95769 | 15.7135 | -0.8571862 | 3.013406 | 0.2307822
55.17095 | 18.1034 | 18.9554 | 15.7095 | -0.8519975 | 3.015623 | 0.2302738
55.18095 | 18.101 | 18.95312 | 15.7055 | -0.8521228 | 3.017853 | 0.2297658
55.19095 | 18.0953 | 18.95086 | 15.70151 | -0.8555621 | 3.020097 | 0.2292584
55.20095 | 18.1078 | 18.94862 | 15.69751 | -0.8408158 | 3.022354 | 0.2287514
55.21094 | 18.1009 | 18.94639 | 15.69352 | -0.8454857 | 3.024623 | 0.2282455
55.22094 | 18.0937 | 18.94417 | 15.68952 | -0.8504681 | 3.026908 | 0.2277397
55.23094 | 18.0992 | 18.94196 | 15.68552 | -0.8427646 | 3.029206 | 0.2272345
55.24094 | 18.0993 | 18.93978 | 15.68153 | -0.8404754 | 3.031518 | 0.2267298
55.25094 | 18.0911 | 18.9376 | 15.67753 | -0.8465008 | 3.033844 | 0.2262258
55.26094 | 18.0863 | 18.93544 | 15.67353 | -0.8491409 | 3.036183 | 0.2257225
55.27093 | 18.097 | 18.9333 | 15.66954 | -0.8362975 | 3.038534 | 0.2252202
55.28093 | 18.0888 | 18.93117 | 15.66555 | -0.8423665 | 3.040901 | 0.2247182
55.29093 | 18.1017 | 18.92905 | 15.66155 | -0.8273502 | 3.043282 | 0.2242168
55.30093 | 18.0739 | 18.92695 | 15.65756 | -0.8530487 | 3.045677 | 0.2237162
55.31093 | 18.0928 | 18.92486 | 15.65356 | -0.8320617 | 3.048085 | 0.2232162
55.32092 | 18.0825 | 18.92279 | 15.64957 | -0.840292 | 3.050505 | 0.2227176
55.33092 | 18.0832 | 18.92073 | 15.64557 | -0.8375347 | 3.052942 | 0.2222191
55.34092 | 18.0789 | 18.91869 | 15.64158 | -0.8397925 | 3.055392 | 0.2217215
55.35092 | 18.0768 | 18.91667 | 15.63758 | -0.8398653 | 3.057856 | 0.2212246
55.36092 | 18.0737 | 18.91465 | 15.63359 | -0.840953 | 3.060335 | 0.2207285
55.37092 | 18.0712 | 18.91266 | 15.6296 | -0.8414559 | 3.062827 | 0.2202333
55.38091 | 18.0657 | 18.91068 | 15.62561 | -0.8449761 | 3.065331 | 0.2197394
55.39091 | 18.0519 | 18.90871 | 15.62161 | -0.8568091 | 3.067852 | 0.2192458
55.40091 | 18.0636 | 18.90676 | 15.61762 | -0.8431571 | 3.070386 | 0.2187531
55.41091 | 18.0504 | 18.90482 | 15.61362 | -0.854421 | 3.072935 | 0.2182613
55.42091 | 18.0525 | 18.9029 | 15.60963 | -0.8503998 | 3.075498 | 0.2177704
55.4309 | 18.0512 | 18.901 | 15.60564 | -0.8497961 | 3.078073 | 0.2172809
55.4409 | 18.0493 | 18.89911 | 15.60165 | -0.8498059 | 3.080665 | 0.2167918
55.4509 | 18.0506 | 18.89723 | 15.59766 | -0.846631 | 3.083271 | 0.2163036
55.4609 | 18.0422 | 18.89537 | 15.59366 | -0.8531717 | 3.085891 | 0.2158164
55.4709 | 18.0389 | 18.89353 | 15.58967 | -0.8546278 | 3.088526 | 0.2153302
55.4809 | 18.0478 | 18.8917 | 15.58568 | -0.8438997 | 3.091175 | 0.214845
55.49089 | 18.0436 | 18.88989 | 15.58169 | -0.8462892 | 3.093835 | 0.2143612
55.50089 | 18.032 | 18.88809 | 15.5777 | -0.8560926 | 3.096513 | 0.2138779
55.51089 | 18.0521 | 18.88631 | 15.57371 | -0.8342116 | 3.099206 | 0.2133957
55.52089 | 18.0234 | 18.88455 | 15.56972 | -0.8611462 | 3.101913 | 0.2129144
55.53089 | 18.0429 | 18.8828 | 15.56573 | -0.8398972 | 3.104634 | 0.2124342
55.54088 | 18.0398 | 18.88107 | 15.56174 | -0.8412653 | 3.107367 | 0.2119555
55.55088 | 18.0181 | 18.87935 | 15.55775 | -0.8612483 | 3.110118 | 0.2114774
55.56088 | 18.0358 | 18.87765 | 15.55376 | -0.8418468 | 3.112884 | 0.2110004
55.57088 | 18.0221 | 18.87596 | 15.54977 | -0.8538614 | 3.115664 | 0.2105245
55.58088 | 18.038 | 18.87429 | 15.54578 | -0.8362923 | 3.118459 | 0.2100497
55.59088 | 18.0362 | 18.87264 | 15.5418 | -0.8364392 | 3.121268 | 0.2095759
55.60087 | 18.0235 | 18.871 | 15.53781 | -0.8475041 | 3.12409 | 0.2091038
55.61087 | 18.0393 | 18.86938 | 15.53382 | -0.8300835 | 3.126929 | 0.2086323
55.62087 | 18.0366 | 18.86778 | 15.52983 | -0.8311796 | 3.129783 | 0.208162
55.63087 | 18.036 | 18.86619 | 15.52585 | -0.8301917 | 3.132652 | 0.2076928
55.64087 | 18.0353 | 18.86462 | 15.52186 | -0.8293201 | 3.135536 | 0.2072247
55.65086 | 18.0314 | 18.86307 | 15.51788 | -0.8316667 | 3.138432 | 0.2067583
55.66086 | 18.0364 | 18.86153 | 15.51389 | -0.8251283 | 3.141345 | 0.2062926
55.67086 | 18.0454 | 18.86001 | 15.5099 | -0.8146065 | 3.144274 | 0.2058281
55.68086 | 18.0446 | 18.8585 | 15.50592 | -0.8139013 | 3.147218 | 0.2053648
55.69086 | 18.0357 | 18.85701 | 15.50193 | -0.8213128 | 3.150178 | 0.2049027
55.70086 | 18.0475 | 18.85554 | 15.49795 | -0.8080408 | 3.153152 | 0.2044418
55.71085 | 18.0361 | 18.85409 | 15.49397 | -0.8179871 | 3.156138 | 0.2039826
55.72085 | 18.0422 | 18.85265 | 15.48998 | -0.8104476 | 3.159141 | 0.2035242
55.73085 | 18.054 | 18.85123 | 15.486 | -0.7972276 | 3.162163 | 0.203067
55.74085 | 18.0327 | 18.84982 | 15.48201 | -0.8171231 | 3.165198 | 0.202611
55.75085 | 18.0644 | 18.84844 | 15.47803 | -0.7840356 | 3.168248 | 0.2021564
55.76084 | 18.0512 | 18.84707 | 15.47405 | -0.7958666 | 3.171311 | 0.2017034
55.77084 | 18.0446 | 18.84571 | 15.47007 | -0.8011116 | 3.174391 | 0.2012512
55.78084 | 18.0695 | 18.84438 | 15.46609 | -0.7748766 | 3.177489 | 0.2008003
55.79084 | 18.0545 | 18.84306 | 15.46211 | -0.7885562 | 3.1806 | 0.2003508
55.80084 | 18.0659 | 18.84176 | 15.45812 | -0.7758551 | 3.183728 | 0.1999025
55.81084 | 18.0657 | 18.84047 | 15.45414 | -0.7747694 | 3.18687 | 0.1994555
55.82083 | 18.0595 | 18.8392 | 15.45017 | -0.7797031 | 3.190026 | 0.1990103
55.83083 | 18.0807 | 18.83795 | 15.44619 | -0.7572533 | 3.1932 | 0.1985659
55.84083 | 18.0631 | 18.83672 | 15.44221 | -0.7736204 | 3.19639 | 0.1981229
55.85083 | 18.0674 | 18.83551 | 15.43823 | -0.768105 | 3.199596 | 0.1976812
55.86083 | 18.0736 | 18.83431 | 15.43425 | -0.7607075 | 3.202817 | 0.1972408
55.87082 | 18.0664 | 18.83313 | 15.43027 | -0.7667291 | 3.206052 | 0.1968022
55.88082 | 18.0602 | 18.83197 | 15.4263 | -0.7717662 | 3.209305 | 0.1963645
55.89082 | 18.0766 | 18.83082 | 15.42232 | -0.7542219 | 3.212574 | 0.1959282
55.90082 | 18.0625 | 18.82969 | 15.41834 | -0.7671949 | 3.215859 | 0.1954932
55.91082 | 18.0825 | 18.82859 | 15.41437 | -0.7460854 | 3.21916 | 0.1950596
55.92082 | 18.0702 | 18.82749 | 15.41039 | -0.7572936 | 3.222476 | 0.1946273
55.93081 | 18.0677 | 18.82642 | 15.40642 | -0.7587214 | 3.225806 | 0.1941969
55.94081 | 18.087 | 18.82537 | 15.40244 | -0.7383658 | 3.229155 | 0.1937674
55.95081 | 18.0698 | 18.82433 | 15.39847 | -0.7545281 | 3.23252 | 0.1933393
55.96081 | 18.0704 | 18.82331 | 15.39449 | -0.7529084 | 3.235901 | 0.1929126
55.97081 | 18.0891 | 18.82231 | 15.39052 | -0.7332068 | 3.239298 | 0.1924873
55.9808 | 18.0744 | 18.82132 | 15.38655 | -0.7469243 | 3.242709 | 0.1920638
55.9908 | 18.085 | 18.82036 | 15.38258 | -0.735359 | 3.246138 | 0.1916412
56.0008 | 18.0798 | 18.81941 | 15.37861 | -0.7396118 | 3.249584 | 0.1912201
56.0108 | 18.0786 | 18.81848 | 15.37464 | -0.7398829 | 3.253047 | 0.1908004
56.0208 | 18.0843 | 18.81757 | 15.37066 | -0.7332722 | 3.256525 | 0.1903821
56.0308 | 18.0872 | 18.81668 | 15.36669 | -0.7294802 | 3.260021 | 0.1899653
56.04079 | 18.0702 | 18.81581 | 15.36273 | -0.7456073 | 3.263529 | 0.1895502
56.05079 | 18.097 | 18.81495 | 15.35876 | -0.717952 | 3.267057 | 0.1891362
56.06079 | 18.0792 | 18.81412 | 15.35479 | -0.7349153 | 3.270602 | 0.1887236
56.07079 | 18.0861 | 18.8133 | 15.35082 | -0.7271971 | 3.274163 | 0.1883125
56.08079 | 18.0992 | 18.8125 | 15.34685 | -0.7132976 | 3.277741 | 0.1879028
56.09078 | 18.0954 | 18.81172 | 15.34289 | -0.7163176 | 3.281332 | 0.1874949
56.10078 | 18.09 | 18.81096 | 15.33892 | -0.7209553 | 3.284943 | 0.1870881
56.11078 | 18.1036 | 18.81021 | 15.33496 | -0.706612 | 3.288572 | 0.1866827
56.12078 | 18.0949 | 18.80949 | 15.33099 | -0.7145874 | 3.292216 | 0.1862788
56.13078 | 18.1059 | 18.80878 | 15.32703 | -0.7028816 | 3.295878 | 0.1858764
56.14078 | 18.1048 | 18.80809 | 15.32306 | -0.7032949 | 3.299557 | 0.1854753
56.15077 | 18.101 | 18.80743 | 15.3191 | -0.7064279 | 3.303249 | 0.1850762
56.16077 | 18.1092 | 18.80678 | 15.31514 | -0.6975789 | 3.306961 | 0.1846781
56.17077 | 18.1232 | 18.80615 | 15.31118 | -0.6829495 | 3.310691 | 0.1842815
56.18077 | 18.1019 | 18.80554 | 15.30722 | -0.7036391 | 3.314438 | 0.1838863
56.19077 | 18.1098 | 18.80495 | 15.30325 | -0.6951476 | 3.318201 | 0.1834926
56.20076 | 18.0973 | 18.80438 | 15.2993 | -0.7070763 | 3.321978 | 0.1831008
56.21076 | 18.1076 | 18.80382 | 15.29534 | -0.6962234 | 3.325777 | 0.1827101
56.22076 | 18.1171 | 18.80329 | 15.29138 | -0.6861898 | 3.329592 | 0.1823208
56.23076 | 18.1246 | 18.80278 | 15.28742 | -0.6781758 | 3.333424 | 0.181933
56.24076 | 18.1077 | 18.80228 | 15.28346 | -0.6945811 | 3.337274 | 0.1815467
56.25076 | 18.1244 | 18.80181 | 15.2795 | -0.6774061 | 3.341142 | 0.1811618
56.26075 | 18.1061 | 18.80135 | 15.27555 | -0.6952511 | 3.345023 | 0.1807788
56.27075 | 18.1266 | 18.80092 | 15.27159 | -0.674315 | 3.348925 | 0.180397
56.28075 | 18.1127 | 18.8005 | 15.26764 | -0.6877988 | 3.352845 | 0.1800165
56.29075 | 18.121 | 18.8001 | 15.26368 | -0.6791023 | 3.356782 | 0.1796376
56.30075 | 18.1356 | 18.79973 | 15.25973 | -0.6641253 | 3.360737 | 0.1792602
56.31074 | 18.1094 | 18.79937 | 15.25578 | -0.6899689 | 3.364706 | 0.1788847
56.32074 | 18.1309 | 18.79903 | 15.25183 | -0.6681318 | 3.368696 | 0.1785102
56.33074 | 18.1339 | 18.79871 | 15.24787 | -0.6648145 | 3.372704 | 0.1781372
56.34074 | 18.1229 | 18.79842 | 15.24392 | -0.6755173 | 3.37673 | 0.1777658
56.35074 | 18.1117 | 18.79814 | 15.23997 | -0.68644 | 3.380773 | 0.1773958
56.36074 | 18.1359 | 18.79788 | 15.23602 | -0.6619829 | 3.384835 | 0.1770273
56.37073 | 18.1271 | 18.79765 | 15.23208 | -0.6705461 | 3.38891 | 0.1766607
56.38073 | 18.1331 | 18.79743 | 15.22813 | -0.6643292 | 3.393008 | 0.1762952
56.39073 | 18.1325 | 18.79723 | 15.22418 | -0.6647328 | 3.397123 | 0.1759311
56.40073 | 18.1345 | 18.79706 | 15.22023 | -0.6625567 | 3.401257 | 0.1755686
56.41073 | 18.1398 | 18.7969 | 15.21628 | -0.6571005 | 3.405409 | 0.1752076
56.42072 | 18.1338 | 18.79677 | 15.21234 | -0.6629654 | 3.409575 | 0.1748484
56.43072 | 18.146 | 18.79665 | 15.2084 | -0.6506501 | 3.413762 | 0.1744904
56.44072 | 18.155 | 18.79656 | 15.20445 | -0.6415555 | 3.417969 | 0.1741338
56.45072 | 18.1452 | 18.79648 | 15.20051 | -0.6512816 | 3.422194 | 0.1737788
56.46072 | 18.1405 | 18.79643 | 15.19657 | -0.6559279 | 3.426436 | 0.1734252
56.47072 | 18.1474 | 18.7964 | 15.19262 | -0.6489953 | 3.430698 | 0.1730732
56.48071 | 18.156 | 18.79638 | 15.18869 | -0.6403834 | 3.434974 | 0.1727229
56.49071 | 18.1481 | 18.79639 | 15.18475 | -0.6482921 | 3.439272 | 0.1723739
56.50071 | 18.1549 | 18.79642 | 15.18081 | -0.6415218 | 3.443589 | 0.1720263
56.51071 | 18.1633 | 18.79647 | 15.17687 | -0.6331723 | 3.447925 | 0.1716802
56.52071 | 18.1467 | 18.79654 | 15.17293 | -0.6498437 | 3.452279 | 0.1713356
56.5307 | 18.1615 | 18.79664 | 15.169 | -0.6351361 | 3.456648 | 0.1709928
56.5407 | 18.1703 | 18.79675 | 15.16506 | -0.6264496 | 3.46104 | 0.1706512
56.5507 | 18.1679 | 18.79688 | 15.16112 | -0.6289844 | 3.46545 | 0.1703111
56.5607 | 18.1758 | 18.79704 | 15.15719 | -0.6212396 | 3.469879 | 0.1699724
56.5707 | 18.1664 | 18.79722 | 15.15325 | -0.630817 | 3.474328 | 0.1696353
56.5807 | 18.1761 | 18.79741 | 15.14932 | -0.6213148 | 3.478795 | 0.1692996
56.59069 | 18.1909 | 18.79763 | 15.14539 | -0.6067346 | 3.483277 | 0.1689658
56.60069 | 18.177 | 18.79788 | 15.14146 | -0.6208754 | 3.487783 | 0.1686331
56.61069 | 18.1851 | 18.79814 | 15.13753 | -0.6130379 | 3.492307 | 0.1683019
56.62069 | 18.1972 | 18.79842 | 15.1336 | -0.6012216 | 3.496851 | 0.1679722
56.63069 | 18.1857 | 18.79873 | 15.12967 | -0.613027 | 3.501414 | 0.167644
56.64068 | 18.1965 | 18.79905 | 15.12574 | -0.602554 | 3.505992 | 0.1673176
56.65068 | 18.1934 | 18.7994 | 15.12182 | -0.6060026 | 3.510593 | 0.1669924
56.66068 | 18.205 | 18.79977 | 15.11789 | -0.5947728 | 3.515214 | 0.1666686
56.67068 | 18.2023 | 18.80017 | 15.11396 | -0.597865 | 3.519854 | 0.1663463
56.68068 | 18.2021 | 18.80058 | 15.11004 | -0.5984794 | 3.524514 | 0.1660254
56.69068 | 18.2037 | 18.80102 | 15.10612 | -0.5973151 | 3.529193 | 0.1657061
56.70067 | 18.224 | 18.80147 | 15.1022 | -0.5774727 | 3.533888 | 0.1653885
56.71067 | 18.224 | 18.80195 | 15.09827 | -0.5779506 | 3.538605 | 0.1650721
56.72067 | 18.226 | 18.80245 | 15.09435 | -0.5764547 | 3.543345 | 0.1647572
56.73067 | 18.2406 | 18.80298 | 15.09043 | -0.5623783 | 3.548103 | 0.1644437
56.74067 | 18.2309 | 18.80352 | 15.08651 | -0.5726246 | 3.552881 | 0.1641317
56.75066 | 18.2441 | 18.80409 | 15.0826 | -0.5599928 | 3.557674 | 0.1638215
56.76066 | 18.2424 | 18.80468 | 15.07868 | -0.5622814 | 3.562489 | 0.1635125
56.77066 | 18.2457 | 18.8053 | 15.07476 | -0.5595962 | 3.567328 | 0.1632049
56.78066 | 18.259 | 18.80593 | 15.07085 | -0.54693 | 3.572184 | 0.1628988
56.79066 | 18.2621 | 18.80659 | 15.06693 | -0.5444899 | 3.577064 | 0.1625941
56.80066 | 18.275 | 18.80727 | 15.06302 | -0.5322678 | 3.581959 | 0.1622909
56.81065 | 18.257 | 18.80797 | 15.05911 | -0.5509699 | 3.586872 | 0.1619894
56.82065 | 18.2676 | 18.8087 | 15.0552 | -0.5410953 | 3.59181 | 0.1616891
56.83065 | 18.2899 | 18.80944 | 15.05128 | -0.5195436 | 3.596768 | 0.1613903
56.84065 | 18.283 | 18.81021 | 15.04737 | -0.5272146 | 3.601747 | 0.1610929
56.85065 | 18.2844 | 18.81101 | 15.04347 | -0.5266087 | 3.606746 | 0.160797
56.86064 | 18.3032 | 18.81182 | 15.03956 | -0.508624 | 3.61176 | 0.1605028
56.87064 | 18.2964 | 18.81266 | 15.03565 | -0.5162641 | 3.616801 | 0.1602097
56.88064 | 18.3035 | 18.81353 | 15.03175 | -0.5100266 | 3.621861 | 0.1599181
56.89064 | 18.324 | 18.81441 | 15.02784 | -0.4904124 | 3.626943 | 0.159628
56.90064 | 18.3169 | 18.81532 | 15.02394 | -0.4984212 | 3.632045 | 0.1593392
56.91064 | 18.3193 | 18.81625 | 15.02003 | -0.4969531 | 3.637167 | 0.159052
56.92063 | 18.3343 | 18.81721 | 15.01614 | -0.4829072 | 3.642306 | 0.1587664
56.93063 | 18.3181 | 18.81819 | 15.01223 | -0.5000855 | 3.64747 | 0.158482
56.94063 | 18.3417 | 18.81919 | 15.00833 | -0.4774872 | 3.652655 | 0.1581991
56.95063 | 18.3465 | 18.82021 | 15.00443 | -0.4737122 | 3.657861 | 0.1579175
56.96063 | 18.3361 | 18.82126 | 15.00054 | -0.485161 | 3.663088 | 0.1576374
56.97062 | 18.3389 | 18.82233 | 14.99664 | -0.483432 | 3.668331 | 0.157359
56.98062 | 18.3479 | 18.82343 | 14.99275 | -0.4755275 | 3.6736 | 0.1570817
56.99062 | 18.3442 | 18.82455 | 14.98885 | -0.4803472 | 3.678891 | 0.1568059
57.00062 | 18.3695 | 18.82569 | 14.98496 | -0.45619 | 3.684202 | 0.1565315
57.01062 | 18.3622 | 18.82686 | 14.98106 | -0.4646565 | 3.689535 | 0.1562584
57.02062 | 18.3562 | 18.82805 | 14.97717 | -0.4718472 | 3.69489 | 0.1559868
57.03061 | 18.3796 | 18.82926 | 14.97328 | -0.4496603 | 3.70026 | 0.1557169
57.04061 | 18.3682 | 18.8305 | 14.96939 | -0.4622985 | 3.705657 | 0.1554481
57.05061 | 18.3633 | 18.83176 | 14.9655 | -0.468461 | 3.711076 | 0.1551808
57.06061 | 18.398 | 18.83305 | 14.96162 | -0.4350473 | 3.716516 | 0.1549148
57.07061 | 18.3849 | 18.83436 | 14.95773 | -0.4494578 | 3.721978 | 0.1546502
57.0806 | 18.3919 | 18.83569 | 14.95385 | -0.443791 | 3.727456 | 0.1543873
57.0906 | 18.4008 | 18.83705 | 14.94996 | -0.4362501 | 3.732961 | 0.1541256
57.1006 | 18.389 | 18.83843 | 14.94608 | -0.4494332 | 3.738488 | 0.1538652
57.1106 | 18.4134 | 18.83984 | 14.9422 | -0.4264406 | 3.744037 | 0.1536062
57.1206 | 18.3961 | 18.84127 | 14.93832 | -0.4451722 | 3.749607 | 0.1533486
57.1306 | 18.411 | 18.84273 | 14.93444 | -0.4317289 | 3.7552 | 0.1530924
57.14059 | 18.4189 | 18.84421 | 14.93056 | -0.4253086 | 3.76081 | 0.1528378
57.15059 | 18.4188 | 18.84571 | 14.92668 | -0.426914 | 3.766447 | 0.1525844
57.16059 | 18.4214 | 18.84724 | 14.92281 | -0.4258441 | 3.772106 | 0.1523324
57.17059 | 18.44 | 18.8488 | 14.91893 | -0.4087988 | 3.777787 | 0.1520817
57.18059 | 18.4311 | 18.85038 | 14.91506 | -0.4192786 | 3.783491 | 0.1518324
57.19058 | 18.4486 | 18.85198 | 14.91119 | -0.403382 | 3.789211 | 0.1515847
57.20058 | 18.457 | 18.85361 | 14.90731 | -0.396611 | 3.794959 | 0.1513381
57.21058 | 18.4479 | 18.85527 | 14.90344 | -0.4073653 | 3.80073 | 0.1510929
57.22058 | 18.4684 | 18.85694 | 14.89957 | -0.3885449 | 3.806523 | 0.1508491
57.23058 | 18.4744 | 18.85865 | 14.8957 | -0.3842495 | 3.812339 | 0.1506066
57.24058 | 18.4679 | 18.86038 | 14.89184 | -0.3924787 | 3.818177 | 0.1503655
57.25057 | 18.4842 | 18.86213 | 14.88797 | -0.3779319 | 3.824032 | 0.1501259
57.26057 | 18.4936 | 18.86391 | 14.88411 | -0.3703126 | 3.829916 | 0.1498875
57.27057 | 18.4862 | 18.86572 | 14.88024 | -0.3795176 | 3.835822 | 0.1496505
57.28057 | 18.5037 | 18.86755 | 14.87638 | -0.3638482 | 3.841751 | 0.1494148
57.29057 | 18.5056 | 18.8694 | 14.87252 | -0.3638047 | 3.847704 | 0.1491804
57.30056 | 18.504 | 18.87128 | 14.86866 | -0.3672847 | 3.853673 | 0.1489476
57.31056 | 18.5197 | 18.87319 | 14.8648 | -0.3534918 | 3.859671 | 0.1487159
57.32056 | 18.5252 | 18.87512 | 14.86095 | -0.3499249 | 3.865693 | 0.1484856
57.33056 | 18.5288 | 18.87708 | 14.85709 | -0.3482837 | 3.871737 | 0.1482565
57.34056 | 18.5488 | 18.87907 | 14.85323 | -0.3302682 | 3.877805 | 0.1480288
57.35056 | 18.5474 | 18.88108 | 14.84938 | -0.3336782 | 3.883896 | 0.1478025
57.36055 | 18.5553 | 18.88311 | 14.84553 | -0.3278125 | 3.890004 | 0.1475777
57.37055 | 18.5686 | 18.88517 | 14.84168 | -0.3165745 | 3.896142 | 0.147354
57.38055 | 18.5613 | 18.88726 | 14.83783 | -0.325963 | 3.902303 | 0.1471316
57.39055 | 18.5849 | 18.88938 | 14.83398 | -0.3044771 | 3.908488 | 0.1469105
57.40055 | 18.5852 | 18.89152 | 14.83013 | -0.3063174 | 3.914696 | 0.1466907
57.41054 | 18.5938 | 18.89368 | 14.82629 | -0.2998817 | 3.920921 | 0.1464725
57.42054 | 18.606 | 18.89587 | 14.82244 | -0.2898745 | 3.927177 | 0.1462554
57.43054 | 18.6167 | 18.89809 | 14.8186 | -0.2813936 | 3.933456 | 0.1460395
57.44054 | 18.6122 | 18.90034 | 14.81476 | -0.288139 | 3.939759 | 0.145825
57.45054 | 18.631 | 18.90261 | 14.81091 | -0.2716111 | 3.946086 | 0.1456118
57.46054 | 18.632 | 18.90491 | 14.80707 | -0.2729095 | 3.952436 | 0.1453998
57.47053 | 18.6507 | 18.90723 | 14.80324 | -0.2565319 | 3.958805 | 0.1451894
57.48053 | 18.6568 | 18.90958 | 14.7994 | -0.2527839 | 3.965204 | 0.14498
57.49053 | 18.6645 | 18.91196 | 14.79556 | -0.2474623 | 3.971627 | 0.144772
57.50053 | 18.6701 | 18.91437 | 14.79173 | -0.2442674 | 3.978074 | 0.1445652
57.51053 | 18.6926 | 18.9168 | 14.78789 | -0.2241993 | 3.984545 | 0.1443597
57.52052 | 18.6847 | 18.91926 | 14.78407 | -0.2345556 | 3.991034 | 0.1441557
57.53052 | 18.7018 | 18.92174 | 14.78023 | -0.2199412 | 3.997554 | 0.1439528
57.54052 | 18.7081 | 18.92425 | 14.7764 | -0.2161543 | 4.004098 | 0.1437511
57.55052 | 18.7207 | 18.92679 | 14.77258 | -0.2060939 | 4.010667 | 0.1435508
57.56052 | 18.734 | 18.92936 | 14.76875 | -0.195361 | 4.01726 | 0.1433516
57.57052 | 18.731 | 18.93196 | 14.76492 | -0.2009551 | 4.023878 | 0.1431538
57.58051 | 18.749 | 18.93457 | 14.7611 | -0.1855738 | 4.030514 | 0.1429574
57.59051 | 18.7423 | 18.93722 | 14.75728 | -0.1949228 | 4.037181 | 0.1427621
57.60051 | 18.7612 | 18.9399 | 14.75346 | -0.1786985 | 4.043872 | 0.142568
57.61051 | 18.7619 | 18.9426 | 14.74964 | -0.1807022 | 4.050589 | 0.1423752
57.62051 | 18.7771 | 18.94533 | 14.74582 | -0.1682332 | 4.057331 | 0.1421836
57.6305 | 18.7808 | 18.94809 | 14.742 | -0.1672894 | 4.064091 | 0.1419935
57.6405 | 18.7972 | 18.95088 | 14.73819 | -0.1536751 | 4.070882 | 0.1418044
57.6505 | 18.8103 | 18.95369 | 14.73437 | -0.1433892 | 4.077699 | 0.1416166
57.6605 | 18.8072 | 18.95653 | 14.73056 | -0.1493309 | 4.08454 | 0.14143
57.6705 | 18.8297 | 18.9594 | 14.72675 | -0.1297004 | 4.091407 | 0.1412447
57.6805 | 18.8244 | 18.9623 | 14.72294 | -0.1378976 | 4.098299 | 0.1410606
57.69049 | 18.8362 | 18.96522 | 14.71913 | -0.1290201 | 4.10521 | 0.1408779
57.70049 | 18.8556 | 18.96817 | 14.71532 | -0.1125732 | 4.112152 | 0.1406962
57.71049 | 18.8563 | 18.97115 | 14.71152 | -0.1148545 | 4.11912 | 0.1405158
57.72049 | 18.8647 | 18.97416 | 14.70771 | -0.1094638 | 4.126113 | 0.1403366
57.73049 | 18.875 | 18.9772 | 14.70391 | -0.1022016 | 4.133133 | 0.1401587
57.74048 | 18.8755 | 18.98026 | 14.70011 | -0.1047644 | 4.14017 | 0.1399821
57.75048 | 18.8806 | 18.98336 | 14.69631 | -0.1027589 | 4.147241 | 0.1398065
57.76048 | 18.8974 | 18.98648 | 14.69251 | -0.08908092 | 4.154336 | 0.1396322
57.77048 | 18.8957 | 18.98963 | 14.68871 | -0.09393199 | 4.161458 | 0.1394591
57.78048 | 18.9138 | 18.99281 | 14.68492 | -0.07901094 | 4.168605 | 0.1392872
57.79048 | 18.9231 | 18.99602 | 14.68112 | -0.07291906 | 4.175779 | 0.1391165
57.80047 | 18.9353 | 18.99925 | 14.67733 | -0.06395258 | 4.182971 | 0.1389471
57.81047 | 18.9412 | 19.00252 | 14.67354 | -0.06131786 | 4.190196 | 0.1387788
57.82047 | 18.9536 | 19.00581 | 14.66975 | -0.05221165 | 4.197447 | 0.1386117
57.83047 | 18.9552 | 19.00913 | 14.66596 | -0.05393414 | 4.204724 | 0.1384458
57.84047 | 18.9676 | 19.01249 | 14.66218 | -0.04488587 | 4.212028 | 0.138281
57.85046 | 18.9781 | 19.01586 | 14.65839 | -0.03776285 | 4.21935 | 0.1381176
57.86046 | 18.9948 | 19.01927 | 14.65461 | -0.02447241 | 4.226707 | 0.1379552
57.87046 | 18.9938 | 19.02271 | 14.65083 | -0.02891048 | 4.234089 | 0.1377941
57.88046 | 19.0062 | 19.02618 | 14.64705 | -0.01997809 | 4.241497 | 0.137634
57.89046 | 19.0137 | 19.02967 | 14.64327 | -0.01597454 | 4.248932 | 0.1374752
57.90046 | 19.0213 | 19.0332 | 14.63949 | -0.01190025 | 4.256394 | 0.1373175
57.91045 | 19.0183 | 19.03675 | 14.63572 | -0.01845197 | 4.263875 | 0.1371612
57.92045 | 19.0417 | 19.04034 | 14.63194 | 0.00136389 | 4.271389 | 0.1370059
57.93045 | 19.0469 | 19.04395 | 14.62817 | 0.002950249 | 4.278931 | 0.1368517
57.94045 | 19.0528 | 19.04759 | 14.6244 | 0.005206748 | 4.286499 | 0.1366987
57.95045 | 19.0647 | 19.05127 | 14.62063 | 0.01343416 | 4.294094 | 0.1365469
57.96044 | 19.0785 | 19.05496 | 14.61686 | 0.02353588 | 4.301708 | 0.1363963
57.97044 | 19.0969 | 19.0587 | 14.61309 | 0.03820385 | 4.309357 | 0.1362468
57.98044 | 19.0998 | 19.06246 | 14.60933 | 0.0373425 | 4.317032 | 0.1360984
57.99044 | 19.1148 | 19.06625 | 14.60556 | 0.0485517 | 4.324734 | 0.1359512
58.00044 | 19.1223 | 19.07007 | 14.6018 | 0.05223079 | 4.332464 | 0.1358051
58.01044 | 19.1244 | 19.07392 | 14.59804 | 0.05047995 | 4.34022 | 0.1356601
58.02043 | 19.1437 | 19.07779 | 14.59428 | 0.06590594 | 4.347994 | 0.1355164
58.03043 | 19.1477 | 19.0817 | 14.59053 | 0.0659969 | 4.355803 | 0.1353738
58.04043 | 19.1565 | 19.08565 | 14.58677 | 0.070855 | 4.363643 | 0.1352322
58.05043 | 19.1677 | 19.08961 | 14.58302 | 0.0780859 | 4.371507 | 0.1350918
58.06043 | 19.1787 | 19.09362 | 14.57926 | 0.08508417 | 4.379401 | 0.1349525
58.07042 | 19.1795 | 19.09764 | 14.57552 | 0.08185839 | 4.387312 | 0.1348145
58.08042 | 19.2059 | 19.1017 | 14.57177 | 0.1041973 | 4.39526 | 0.1346774
58.09042 | 19.2095 | 19.10579 | 14.56802 | 0.1037055 | 4.403236 | 0.1345415
58.10042 | 19.2238 | 19.10992 | 14.56427 | 0.1138849 | 4.411238 | 0.1344067
58.11042 | 19.2387 | 19.11407 | 14.56053 | 0.1246316 | 4.419269 | 0.134273
58.12041 | 19.2422 | 19.11825 | 14.55679 | 0.1239546 | 4.427318 | 0.1341406
58.13041 | 19.2543 | 19.12246 | 14.55305 | 0.131842 | 4.435404 | 0.1340091
58.14041 | 19.2777 | 19.1267 | 14.54931 | 0.1509984 | 4.443517 | 0.1338788
58.15041 | 19.2799 | 19.13098 | 14.54557 | 0.1489246 | 4.451658 | 0.1337495
58.16041 | 19.2912 | 19.13528 | 14.54183 | 0.1559198 | 4.459828 | 0.1336213
58.17041 | 19.3058 | 19.13961 | 14.5381 | 0.1661852 | 4.468024 | 0.1334943
58.1804 | 19.3121 | 19.14398 | 14.53437 | 0.168123 | 4.476242 | 0.1333684
58.1904 | 19.3295 | 19.14837 | 14.53064 | 0.1811264 | 4.484495 | 0.1332436
58.2004 | 19.3441 | 19.1528 | 14.52691 | 0.191299 | 4.492776 | 0.1331198
58.2104 | 19.3304 | 19.15726 | 14.52318 | 0.1731409 | 4.501084 | 0.1329971
58.2204 | 19.364 | 19.16175 | 14.51945 | 0.2022512 | 4.509422 | 0.1328754
58.23039 | 19.37 | 19.16626 | 14.51573 | 0.2037355 | 4.517779 | 0.132755
58.24039 | 19.3794 | 19.17082 | 14.51201 | 0.2085843 | 4.526173 | 0.1326356
58.25039 | 19.4115 | 19.1754 | 14.50829 | 0.2361017 | 4.534595 | 0.1325172
58.26039 | 19.4041 | 19.18001 | 14.50457 | 0.2240886 | 4.543045 | 0.1323999
58.27039 | 19.4148 | 19.18466 | 14.50085 | 0.2301441 | 4.551523 | 0.1322836
58.28039 | 19.4395 | 19.18933 | 14.49713 | 0.2501682 | 4.56003 | 0.1321684
58.29038 | 19.4475 | 19.19403 | 14.49342 | 0.2534658 | 4.568557 | 0.1320544
58.30038 | 19.4626 | 19.19877 | 14.48971 | 0.2638272 | 4.577121 | 0.1319414
58.31038 | 19.4781 | 19.20354 | 14.486 | 0.2745576 | 4.585714 | 0.1318294
58.32038 | 19.4789 | 19.20834 | 14.48229 | 0.2705563 | 4.594335 | 0.1317184
58.33038 | 19.4998 | 19.21318 | 14.47858 | 0.2866241 | 4.602984 | 0.1316086
58.34037 | 19.5187 | 19.21804 | 14.47488 | 0.3006645 | 4.611654 | 0.1314998
58.35037 | 19.5128 | 19.22293 | 14.47118 | 0.2898693 | 4.620361 | 0.131392
58.36037 | 19.5385 | 19.22786 | 14.46748 | 0.3106419 | 4.629097 | 0.1312853
58.37037 | 19.5599 | 19.23282 | 14.46378 | 0.3270836 | 4.637861 | 0.1311796
58.38037 | 19.55 | 19.23781 | 14.46008 | 0.312193 | 4.646655 | 0.1310749
58.39037 | 19.5914 | 19.24283 | 14.45638 | 0.3485709 | 4.655477 | 0.1309713
58.40036 | 19.6041 | 19.24788 | 14.45269 | 0.3562224 | 4.66432 | 0.1308688
58.41036 | 19.6089 | 19.25296 | 14.449 | 0.3559369 | 4.6732 | 0.1307673
58.42036 | 19.6379 | 19.25808 | 14.44531 | 0.3798198 | 4.682108 | 0.1306667
58.43036 | 19.6486 | 19.26323 | 14.44162 | 0.3853706 | 4.691046 | 0.1305672
58.44036 | 19.6528 | 19.26841 | 14.43793 | 0.3843896 | 4.700014 | 0.1304687
58.45035 | 19.6874 | 19.27362 | 14.43425 | 0.4137821 | 4.709 | 0.1303714
58.46035 | 19.6983 | 19.27886 | 14.43056 | 0.4194372 | 4.718026 | 0.1302749
58.47035 | 19.7002 | 19.28414 | 14.42688 | 0.4160609 | 4.727079 | 0.1301795
58.48035 | 19.7367 | 19.28945 | 14.4232 | 0.4472517 | 4.736163 | 0.1300851
58.49035 | 19.7481 | 19.29479 | 14.41952 | 0.4533111 | 4.745276 | 0.1299917
58.50035 | 19.7566 | 19.30016 | 14.41585 | 0.4564381 | 4.754418 | 0.1298993
58.51034 | 19.7707 | 19.30556 | 14.41217 | 0.4651383 | 4.76358 | 0.129808
58.52034 | 19.7833 | 19.311 | 14.4085 | 0.4723013 | 4.77278 | 0.1297175
58.53034 | 19.8062 | 19.31647 | 14.40483 | 0.4897322 | 4.782009 | 0.1296281
58.54034 | 19.8248 | 19.32197 | 14.40116 | 0.5028307 | 4.791268 | 0.1295397
58.55034 | 19.8286 | 19.3275 | 14.39749 | 0.5010969 | 4.800557 | 0.1294523
58.56033 | 19.8667 | 19.33306 | 14.39383 | 0.5336361 | 4.809866 | 0.129366
58.57033 | 19.8757 | 19.33866 | 14.39017 | 0.537038 | 4.819213 | 0.1292805
58.58033 | 19.8785 | 19.34429 | 14.38651 | 0.5342075 | 4.828589 | 0.1291961
58.59033 | 19.9108 | 19.34996 | 14.38285 | 0.5608443 | 4.837996 | 0.1291126
58.60033 | 19.9203 | 19.35565 | 14.37919 | 0.5646493 | 4.847431 | 0.1290301
58.61033 | 19.9313 | 19.36138 | 14.37553 | 0.5699214 | 4.856896 | 0.1289486
58.62032 | 19.9584 | 19.36713 | 14.37188 | 0.5912666 | 4.866382 | 0.1288681
58.63032 | 19.969 | 19.37293 | 14.36823 | 0.5960742 | 4.875906 | 0.1287886
58.64032 | 19.9703 | 19.37875 | 14.36458 | 0.5915495 | 4.885459 | 0.12871
58.65032 | 20.0125 | 19.38461 | 14.36093 | 0.627892 | 4.895042 | 0.1286323
58.66032 | 20.0125 | 19.3905 | 14.35729 | 0.6220023 | 4.904655 | 0.1285556
58.67031 | 20.0194 | 19.39641 | 14.35365 | 0.6229858 | 4.914288 | 0.12848
58.68031 | 20.045 | 19.40237 | 14.35 | 0.6426307 | 4.92396 | 0.1284052
58.69031 | 20.0582 | 19.40836 | 14.34636 | 0.6498432 | 4.933662 | 0.1283314
58.70031 | 20.0711 | 19.41438 | 14.34273 | 0.656723 | 4.943393 | 0.1282585
58.71031 | 20.0998 | 19.42043 | 14.33909 | 0.6793705 | 4.953154 | 0.1281866
58.72031 | 20.1153 | 19.42651 | 14.33545 | 0.6887851 | 4.962945 | 0.1281157
58.7303 | 20.1257 | 19.43263 | 14.33183 | 0.693073 | 4.972756 | 0.1280457
58.7403 | 20.139 | 19.43878 | 14.32819 | 0.7002225 | 4.982606 | 0.1279766
58.7503 | 20.1657 | 19.44496 | 14.32457 | 0.7207396 | 4.992486 | 0.1279085
58.7603 | 20.1669 | 19.45118 | 14.32094 | 0.7157238 | 5.002396 | 0.1278413
58.7703 | 20.2007 | 19.45742 | 14.31731 | 0.7432756 | 5.012335 | 0.127775
58.78029 | 20.2184 | 19.4637 | 14.3137 | 0.7547006 | 5.022294 | 0.1277097
58.79029 | 20.2192 | 19.47001 | 14.31008 | 0.7491871 | 5.032293 | 0.1276453
58.80029 | 20.2507 | 19.47636 | 14.30646 | 0.7743405 | 5.042321 | 0.1275817
58.81029 | 20.2573 | 19.48274 | 14.30284 | 0.7745615 | 5.05238 | 0.1275191
58.82029 | 20.2749 | 19.48915 | 14.29923 | 0.7857501 | 5.062467 | 0.1274575
58.83029 | 20.3002 | 19.49559 | 14.29561 | 0.8046056 | 5.072585 | 0.1273967
58.84028 | 20.3089 | 19.50207 | 14.29201 | 0.8068348 | 5.082723 | 0.1273369
58.85028 | 20.3309 | 19.50857 | 14.2884 | 0.8223252 | 5.0929 | 0.127278
58.86028 | 20.3525 | 19.51512 | 14.28479 | 0.8373827 | 5.103107 | 0.1272199
58.87028 | 20.3638 | 19.52169 | 14.28119 | 0.8421077 | 5.113344 | 0.1271628
58.88028 | 20.3847 | 19.5283 | 14.27758 | 0.8563998 | 5.12361 | 0.1271065
58.89027 | 20.4063 | 19.53493 | 14.27399 | 0.8713663 | 5.133896 | 0.1270513
58.90027 | 20.4149 | 19.54161 | 14.27039 | 0.8732932 | 5.144222 | 0.1269968
58.91027 | 20.436 | 19.54831 | 14.26679 | 0.8876874 | 5.154577 | 0.1269432
58.92027 | 20.4488 | 19.55505 | 14.2632 | 0.8937489 | 5.164963 | 0.1268906
58.93027 | 20.4696 | 19.56182 | 14.25961 | 0.9077781 | 5.175377 | 0.1268388
58.94027 | 20.4904 | 19.56863 | 14.25602 | 0.9217745 | 5.185822 | 0.1267879
58.95026 | 20.5018 | 19.57545 | 14.25243 | 0.9263453 | 5.196285 | 0.1267379
58.96026 | 20.5206 | 19.58232 | 14.24885 | 0.9382764 | 5.206789 | 0.1266887
58.97026 | 20.5327 | 19.58922 | 14.24526 | 0.9434755 | 5.217322 | 0.1266405
58.98026 | 20.5527 | 19.59616 | 14.24168 | 0.9565415 | 5.227886 | 0.126593
58.99026 | 20.5619 | 19.60312 | 14.2381 | 0.9587751 | 5.238478 | 0.1265465
59.00025 | 20.5859 | 19.61012 | 14.23453 | 0.9757828 | 5.24909 | 0.1265009
59.01025 | 20.5971 | 19.61715 | 14.23095 | 0.9799517 | 5.259741 | 0.126456
59.02025 | 20.6155 | 19.62421 | 14.22738 | 0.9912879 | 5.270422 | 0.1264121
59.03025 | 20.6361 | 19.63131 | 14.22381 | 1.004792 | 5.281133 | 0.1263689
59.04025 | 20.6498 | 19.63844 | 14.22024 | 1.011363 | 5.291873 | 0.1263267
59.05025 | 20.651 | 19.6456 | 14.21667 | 1.005402 | 5.302642 | 0.1262852
59.06024 | 20.6833 | 19.65278 | 14.21311 | 1.030516 | 5.31343 | 0.1262447
59.07024 | 20.6939 | 19.66001 | 14.20955 | 1.03389 | 5.324258 | 0.1262049
59.08024 | 20.7072 | 19.66727 | 14.20599 | 1.039932 | 5.335116 | 0.126166
59.09024 | 20.738 | 19.67456 | 14.20243 | 1.063442 | 5.346002 | 0.126128
59.10024 | 20.7374 | 19.68188 | 14.19887 | 1.05552 | 5.356918 | 0.1260907
59.11023 | 20.7503 | 19.68922 | 14.19532 | 1.061078 | 5.367846 | 0.1260543
59.12023 | 20.7704 | 19.69661 | 14.19177 | 1.073791 | 5.378821 | 0.1260188
59.13023 | 20.7863 | 19.70403 | 14.18822 | 1.082272 | 5.389824 | 0.125984
59.14023 | 20.7971 | 19.71148 | 14.18467 | 1.085621 | 5.400857 | 0.1259501
59.15023 | 20.821 | 19.71896 | 14.18113 | 1.102038 | 5.411918 | 0.1259169
59.16023 | 20.835 | 19.72648 | 14.17758 | 1.108524 | 5.423008 | 0.1258846
59.17022 | 20.8407 | 19.73402 | 14.17405 | 1.106684 | 5.434116 | 0.1258531
59.18022 | 20.8675 | 19.74159 | 14.17051 | 1.125906 | 5.445264 | 0.1258224
59.19022 | 20.8893 | 19.7492 | 14.16697 | 1.140095 | 5.456441 | 0.1257925
59.20022 | 20.9024 | 19.75685 | 14.16344 | 1.145553 | 5.467647 | 0.1257634
59.21022 | 20.9332 | 19.76452 | 14.1599 | 1.168679 | 5.478881 | 0.1257351
59.22021 | 20.9356 | 19.77222 | 14.15638 | 1.163382 | 5.490133 | 0.1257076
59.23021 | 20.9553 | 19.77996 | 14.15285 | 1.175344 | 5.501424 | 0.1256808
59.24021 | 20.9887 | 19.78772 | 14.14932 | 1.200976 | 5.512744 | 0.1256549
59.25021 | 20.9955 | 19.79552 | 14.1458 | 1.199976 | 5.524093 | 0.1256297
59.26021 | 21.013 | 19.80336 | 14.14228 | 1.209644 | 5.53547 | 0.1256053
59.27021 | 21.0366 | 19.81122 | 14.13876 | 1.225382 | 5.546874 | 0.1255817
59.2802 | 21.0503 | 19.8191 | 14.13525 | 1.231195 | 5.558297 | 0.1255589
59.2902 | 21.0755 | 19.82703 | 14.13173 | 1.248471 | 5.569758 | 0.1255368
59.3002 | 21.0941 | 19.83499 | 14.12822 | 1.259114 | 5.581248 | 0.1255155
59.3102 | 21.1069 | 19.84297 | 14.12471 | 1.263928 | 5.592765 | 0.125495
59.3202 | 21.1366 | 19.85099 | 14.12121 | 1.285609 | 5.604311 | 0.1254752
59.33019 | 21.1604 | 19.85903 | 14.1177 | 1.301368 | 5.615873 | 0.1254561
59.34019 | 21.1715 | 19.86711 | 14.1142 | 1.304388 | 5.627473 | 0.1254378
59.35019 | 21.189 | 19.87522 | 14.1107 | 1.313778 | 5.639102 | 0.1254203
59.36019 | 21.2218 | 19.88336 | 14.1072 | 1.338437 | 5.650758 | 0.1254035
59.37019 | 21.2325 | 19.89154 | 14.10371 | 1.340965 | 5.662443 | 0.1253874
59.38019 | 21.2534 | 19.89974 | 14.10021 | 1.353663 | 5.674154 | 0.1253721
59.39018 | 21.2762 | 19.90796 | 14.09672 | 1.368238 | 5.685881 | 0.1253575
59.40018 | 21.2826 | 19.91622 | 14.09323 | 1.366376 | 5.697646 | 0.1253436
59.41018 | 21.3165 | 19.92452 | 14.08975 | 1.391983 | 5.709439 | 0.1253304
59.42018 | 21.3258 | 19.93284 | 14.08626 | 1.39296 | 5.721259 | 0.125318
59.43018 | 21.3378 | 19.94119 | 14.08278 | 1.396608 | 5.733106 | 0.1253063
59.44017 | 21.366 | 19.94957 | 14.0793 | 1.416433 | 5.744968 | 0.1252953
59.45017 | 21.3755 | 19.95798 | 14.07583 | 1.417521 | 5.756868 | 0.125285
59.46017 | 21.3889 | 19.96642 | 14.07235 | 1.422479 | 5.768795 | 0.1252754
59.47017 | 21.4178 | 19.97489 | 14.06888 | 1.442907 | 5.780748 | 0.1252665
59.48017 | 21.4373 | 19.98339 | 14.06541 | 1.453907 | 5.792727 | 0.1252583
59.49017 | 21.431 | 19.99192 | 14.06194 | 1.439077 | 5.804733 | 0.1252508
59.50016 | 21.4738 | 20.00047 | 14.05848 | 1.473326 | 5.816754 | 0.125244
59.51016 | 21.4881 | 20.00906 | 14.05501 | 1.479037 | 5.828812 | 0.1252378
59.52016 | 21.4913 | 20.01768 | 14.05155 | 1.47362 | 5.840896 | 0.1252324
59.53016 | 21.5287 | 20.02633 | 14.04809 | 1.502374 | 5.853005 | 0.1252276
59.54016 | 21.5369 | 20.035 | 14.04464 | 1.5019 | 5.86514 | 0.1252235
59.55015 | 21.5437 | 20.04369 | 14.04119 | 1.500006 | 5.877289 | 0.1252201
59.56015 | 21.578 | 20.05243 | 14.03773 | 1.525574 | 5.889475 | 0.1252173
59.57015 | 21.5822 | 20.06119 | 14.03428 | 1.521014 | 5.901686 | 0.1252152
59.58015 | 21.59 | 20.06997 | 14.03084 | 1.520027 | 5.913922 | 0.1252137
59.59015 | 21.6199 | 20.07879 | 14.02739 | 1.541111 | 5.926184 | 0.1252129
59.60015 | 21.6388 | 20.08763 | 14.02395 | 1.551167 | 5.93847 | 0.1252127
59.61014 | 21.6349 | 20.0965 | 14.02051 | 1.538405 | 5.950768 | 0.1252132
59.62014 | 21.6728 | 20.10539 | 14.01708 | 1.567406 | 5.963103 | 0.1252143
59.63014 | 21.6907 | 20.11432 | 14.01364 | 1.57638 | 5.975462 | 0.1252161
59.64014 | 21.6949 | 20.12327 | 14.01021 | 1.571628 | 5.987845 | 0.1252184
59.65014 | 21.7337 | 20.13225 | 14.00678 | 1.601447 | 6.000253 | 0.1252214
59.66013 | 21.7447 | 20.14125 | 14.00335 | 1.603449 | 6.012671 | 0.1252251
59.67013 | 21.7566 | 20.15028 | 13.99993 | 1.606315 | 6.025126 | 0.1252293
59.68013 | 21.7877 | 20.15935 | 13.99651 | 1.628355 | 6.037604 | 0.1252342
59.69013 | 21.7979 | 20.16843 | 13.99309 | 1.629468 | 6.050106 | 0.1252396
59.70013 | 21.823 | 20.17754 | 13.98967 | 1.645455 | 6.062631 | 0.1252457
59.71013 | 21.8455 | 20.18668 | 13.98625 | 1.658817 | 6.075178 | 0.1252523
59.72012 | 21.8492 | 20.19584 | 13.98284 | 1.653361 | 6.087736 | 0.1252596
59.73012 | 21.8776 | 20.20503 | 13.97943 | 1.672571 | 6.100329 | 0.1252674
59.74012 | 21.9058 | 20.21424 | 13.97602 | 1.691555 | 6.112945 | 0.1252758
59.75012 | 21.9052 | 20.22349 | 13.97262 | 1.681714 | 6.125583 | 0.1252848
59.76012 | 21.9285 | 20.23275 | 13.96922 | 1.695748 | 6.138242 | 0.1252944
59.77011 | 21.9633 | 20.24203 | 13.96582 | 1.721266 | 6.150911 | 0.1253046
59.78011 | 21.975 | 20.25135 | 13.96242 | 1.723651 | 6.163614 | 0.1253153
59.79011 | 21.9973 | 20.26069 | 13.95902 | 1.736611 | 6.176338 | 0.1253266
59.80011 | 22.022 | 20.27005 | 13.95563 | 1.751947 | 6.189084 | 0.1253384
59.81011 | 22.0423 | 20.27944 | 13.95224 | 1.762858 | 6.201851 | 0.1253508
59.82011 | 22.0539 | 20.28885 | 13.94885 | 1.765046 | 6.214638 | 0.1253637
59.8301 | 22.0888 | 20.29828 | 13.94547 | 1.79052 | 6.227434 | 0.1253771
59.8401 | 22.0955 | 20.30774 | 13.94209 | 1.787761 | 6.240262 | 0.1253911
59.8501 | 22.121 | 20.31722 | 13.93871 | 1.803779 | 6.25311 | 0.1254057
59.8601 | 22.143 | 20.32673 | 13.93533 | 1.816273 | 6.265979 | 0.1254207
59.8701 | 22.1523 | 20.33625 | 13.93195 | 1.816045 | 6.278867 | 0.1254363
59.88009 | 22.1821 | 20.3458 | 13.92858 | 1.836304 | 6.291762 | 0.1254524
59.89009 | 22.1916 | 20.35537 | 13.92521 | 1.836232 | 6.304688 | 0.125469
59.90009 | 22.2253 | 20.36496 | 13.92184 | 1.860337 | 6.317634 | 0.1254861
59.91009 | 22.242 | 20.37458 | 13.91848 | 1.867421 | 6.330599 | 0.1255037
59.92009 | 22.2681 | 20.38422 | 13.91511 | 1.883883 | 6.343581 | 0.1255218
59.93009 | 22.286 | 20.39388 | 13.91175 | 1.892124 | 6.356582 | 0.1255404
59.94008 | 22.3022 | 20.40355 | 13.9084 | 1.898653 | 6.369589 | 0.1255595
59.95008 | 22.3343 | 20.41325 | 13.90504 | 1.921052 | 6.382625 | 0.125579
59.96008 | 22.3469 | 20.42297 | 13.90169 | 1.92393 | 6.39568 | 0.1255991
59.97008 | 22.3586 | 20.43271 | 13.89834 | 1.925889 | 6.408751 | 0.1256195
59.98008 | 22.3964 | 20.44247 | 13.89499 | 1.953927 | 6.421839 | 0.1256405
59.99007 | 22.4163 | 20.45224 | 13.89165 | 1.964055 | 6.434931 | 0.1256619
60.00007 | 22.4286 | 20.46204 | 13.88831 | 1.966555 | 6.448053 | 0.1256837
60.01007 | 22.4606 | 20.47187 | 13.88497 | 1.988735 | 6.46119 | 0.1257061
60.02007 | 22.4726 | 20.4817 | 13.88163 | 1.990896 | 6.474344 | 0.1257288
60.03007 | 22.4861 | 20.49156 | 13.8783 | 1.994539 | 6.487512 | 0.125752
60.04007 | 22.519 | 20.50144 | 13.87496 | 2.017564 | 6.500697 | 0.1257756
60.05006 | 22.541 | 20.51132 | 13.87164 | 2.02968 | 6.513883 | 0.1257996
60.06006 | 22.5553 | 20.52123 | 13.86831 | 2.034069 | 6.527096 | 0.1258241
60.07006 | 22.576 | 20.53116 | 13.86499 | 2.044841 | 6.540324 | 0.1258489
60.08006 | 22.6029 | 20.54111 | 13.86166 | 2.061795 | 6.553566 | 0.1258742
60.09006 | 22.6274 | 20.55107 | 13.85835 | 2.076332 | 6.566822 | 0.1258999
60.10005 | 22.6468 | 20.56104 | 13.85503 | 2.085763 | 6.580079 | 0.1259259
60.11005 | 22.6729 | 20.57103 | 13.85172 | 2.101868 | 6.593361 | 0.1259524
60.12005 | 22.6839 | 20.58104 | 13.84841 | 2.102858 | 6.606656 | 0.1259792
60.13005 | 22.7094 | 20.59107 | 13.8451 | 2.118331 | 6.619964 | 0.1260064
60.14005 | 22.737 | 20.60111 | 13.84179 | 2.135889 | 6.633284 | 0.126034
60.15005 | 22.7509 | 20.61117 | 13.83849 | 2.139733 | 6.646615 | 0.1260619
60.16004 | 22.773 | 20.62123 | 13.83519 | 2.151772 | 6.659946 | 0.1260902
60.17004 | 22.7828 | 20.63131 | 13.83189 | 2.151487 | 6.6733 | 0.1261188
60.18004 | 22.8013 | 20.64141 | 13.8286 | 2.159889 | 6.686665 | 0.1261478
60.19004 | 22.8349 | 20.65152 | 13.82531 | 2.183376 | 6.700041 | 0.1261771
60.20004 | 22.8534 | 20.66165 | 13.82202 | 2.191751 | 6.713426 | 0.1262068
60.21003 | 22.8619 | 20.67178 | 13.81873 | 2.190123 | 6.726809 | 0.1262368
60.22003 | 22.8856 | 20.68193 | 13.81545 | 2.203672 | 6.740214 | 0.1262671
60.23003 | 22.9115 | 20.69209 | 13.81217 | 2.219409 | 6.753628 | 0.1262977
60.24003 | 22.9162 | 20.70226 | 13.80889 | 2.213935 | 6.76705 | 0.1263286
60.25003 | 22.9412 | 20.71245 | 13.80561 | 2.22875 | 6.780481 | 0.1263599
60.26003 | 22.9583 | 20.72265 | 13.80234 | 2.235653 | 6.79392 | 0.1263914
60.27002 | 22.9756 | 20.73284 | 13.79907 | 2.242761 | 6.807349 | 0.1264231
60.28002 | 22.995 | 20.74306 | 13.7958 | 2.251943 | 6.820803 | 0.1264552
60.29002 | 23.0319 | 20.75328 | 13.79253 | 2.278616 | 6.834264 | 0.1264876
60.30002 | 23.0274 | 20.76352 | 13.78927 | 2.26388 | 6.847731 | 0.1265202
60.31002 | 23.0542 | 20.77377 | 13.78601 | 2.280435 | 6.861203 | 0.1265531
60.32001 | 23.058 | 20.78401 | 13.78275 | 2.273992 | 6.874667 | 0.1265862
60.33001 | 23.0745 | 20.79427 | 13.7795 | 2.28023 | 6.888151 | 0.1266197
60.34001 | 23.1019 | 20.80454 | 13.77625 | 2.29736 | 6.901639 | 0.1266533
60.35001 | 23.126 | 20.81482 | 13.773 | 2.311183 | 6.915132 | 0.1266872
60.36001 | 23.1328 | 20.8251 | 13.76975 | 2.307698 | 6.92863 | 0.1267213
60.37001 | 23.1584 | 20.8354 | 13.76651 | 2.323005 | 6.942132 | 0.1267556
60.38 | 23.1886 | 20.84568 | 13.76327 | 2.34292 | 6.955621 | 0.1267901
60.39 | 23.1886 | 20.85598 | 13.76003 | 2.332617 | 6.969128 | 0.1268248
60.4 | 23.2141 | 20.86629 | 13.75679 | 2.347809 | 6.982636 | 0.1268598
60.41 | 23.2384 | 20.8766 | 13.75356 | 2.361797 | 6.996147 | 0.1268949
60.42 | 23.2522 | 20.88692 | 13.75033 | 2.365279 | 7.009659 | 0.1269302
60.42999 | 23.2779 | 20.89723 | 13.74711 | 2.380668 | 7.02316 | 0.1269657
60.43999 | 23.299 | 20.90756 | 13.74388 | 2.391443 | 7.036673 | 0.1270014
60.44999 | 23.3052 | 20.91788 | 13.74066 | 2.387315 | 7.050187 | 0.1270372
60.45999 | 23.3475 | 20.92821 | 13.73744 | 2.419285 | 7.063701 | 0.1270732
60.46999 | 23.3425 | 20.93855 | 13.73422 | 2.403953 | 7.077214 | 0.1271093
60.47999 | 23.3606 | 20.94888 | 13.73101 | 2.411718 | 7.090725 | 0.1271456
60.48998 | 23.3911 | 20.95921 | 13.7278 | 2.431893 | 7.104222 | 0.127182
60.49998 | 23.4128 | 20.96954 | 13.72459 | 2.443257 | 7.117729 | 0.1272186
60.50998 | 23.4145 | 20.97988 | 13.72139 | 2.434621 | 7.131234 | 0.1272552
60.51998 | 23.4567 | 20.99022 | 13.71819 | 2.466485 | 7.144736 | 0.127292
60.52998 | 23.4732 | 21.00055 | 13.71499 | 2.472649 | 7.158235 | 0.1273289
60.53997 | 23.4814 | 21.01088 | 13.71179 | 2.470525 | 7.171716 | 0.1273658
60.54997 | 23.5209 | 21.02121 | 13.7086 | 2.499693 | 7.185205 | 0.1274029
60.55997 | 23.5274 | 21.03154 | 13.70541 | 2.495862 | 7.19869 | 0.12744
60.56997 | 23.5528 | 21.04187 | 13.70222 | 2.510935 | 7.212169 | 0.1274773
60.57997 | 23.5767 | 21.05219 | 13.69903 | 2.52451 | 7.225642 | 0.1275146
60.58997 | 23.5912 | 21.06251 | 13.69585 | 2.528689 | 7.239108 | 0.1275519
60.59996 | 23.5967 | 21.07282 | 13.69267 | 2.523882 | 7.252554 | 0.1275893
60.60996 | 23.6301 | 21.08313 | 13.6895 | 2.546971 | 7.266006 | 0.1276268
60.61996 | 23.6476 | 21.09344 | 13.68632 | 2.554164 | 7.279449 | 0.1276643
60.62996 | 23.651 | 21.10374 | 13.68315 | 2.547263 | 7.292884 | 0.1277018
60.63996 | 23.6938 | 21.11403 | 13.67998 | 2.579768 | 7.306311 | 0.1277393
60.64995 | 23.7108 | 21.12431 | 13.67682 | 2.58649 | 7.319714 | 0.1277768
60.65995 | 23.7122 | 21.13459 | 13.67366 | 2.57761 | 7.333119 | 0.1278144
60.66995 | 23.7543 | 21.14486 | 13.6705 | 2.609437 | 7.346514 | 0.127852
60.67995 | 23.7651 | 21.15513 | 13.66734 | 2.609972 | 7.359898 | 0.1278895
60.68995 | 23.7783 | 21.16538 | 13.66419 | 2.612918 | 7.37327 | 0.1279271
60.69995 | 23.8092 | 21.17563 | 13.66103 | 2.633572 | 7.38663 | 0.1279646
60.70994 | 23.8401 | 21.18585 | 13.65789 | 2.654246 | 7.399964 | 0.128002
60.71994 | 23.8332 | 21.19608 | 13.65474 | 2.637121 | 7.413297 | 0.1280395
60.72994 | 23.862 | 21.20629 | 13.6516 | 2.655707 | 7.426616 | 0.1280768
60.73994 | 23.8779 | 21.21649 | 13.64846 | 2.661406 | 7.43992 | 0.1281142
60.74994 | 23.8976 | 21.22669 | 13.64532 | 2.670915 | 7.453211 | 0.1281514
60.75993 | 23.9245 | 21.23685 | 13.64219 | 2.687648 | 7.466472 | 0.1281886
60.76993 | 23.9401 | 21.24701 | 13.63906 | 2.693085 | 7.479729 | 0.1282257
60.77993 | 23.9373 | 21.25716 | 13.63593 | 2.680135 | 7.49297 | 0.1282627
60.78993 | 23.972 | 21.2673 | 13.63281 | 2.704701 | 7.506193 | 0.1282997
60.79993 | 23.992 | 21.27742 | 13.62968 | 2.714581 | 7.519399 | 0.1283365
60.80993 | 24.0055 | 21.28752 | 13.62656 | 2.717977 | 7.532585 | 0.1283732
60.81992 | 24.0374 | 21.2976 | 13.62345 | 2.7398 | 7.545739 | 0.1284097
60.82992 | 24.044 | 21.30767 | 13.62034 | 2.73633 | 7.558887 | 0.1284462
60.83992 | 24.0417 | 21.31772 | 13.61723 | 2.723977 | 7.572015 | 0.1284825
60.84992 | 24.0776 | 21.32776 | 13.61412 | 2.749842 | 7.585122 | 0.1285187
60.85992 | 24.0893 | 21.33777 | 13.61101 | 2.751527 | 7.598206 | 0.1285547
60.86991 | 24.0976 | 21.34776 | 13.60791 | 2.749839 | 7.611256 | 0.1285905
60.87991 | 24.122 | 21.35774 | 13.60481 | 2.764263 | 7.624296 | 0.1286262
60.88991 | 24.1438 | 21.36769 | 13.60172 | 2.776107 | 7.637313 | 0.1286617
60.89991 | 24.1289 | 21.37763 | 13.59863 | 2.751273 | 7.650305 | 0.128697
60.90991 | 24.1695 | 21.38754 | 13.59553 | 2.78196 | 7.663273 | 0.1287322
60.91991 | 24.1629 | 21.39743 | 13.59245 | 2.76547 | 7.676216 | 0.1287671
60.9299 | 24.1857 | 21.40729 | 13.58937 | 2.778412 | 7.68912 | 0.1288018
60.9399 | 24.2012 | 21.41713 | 13.58628 | 2.784069 | 7.702011 | 0.1288362
60.9499 | 24.2069 | 21.42695 | 13.58321 | 2.779949 | 7.714874 | 0.1288705
60.9599 | 24.2136 | 21.43674 | 13.58013 | 2.776856 | 7.727709 | 0.1289045
60.9699 | 24.2304 | 21.44651 | 13.57706 | 2.783887 | 7.740517 | 0.1289383
60.97989 | 24.2397 | 21.45625 | 13.57399 | 2.783454 | 7.753282 | 0.1289718
60.98989 | 24.2538 | 21.46596 | 13.57092 | 2.787839 | 7.766031 | 0.129005
60.99989 | 24.2731 | 21.47565 | 13.56786 | 2.797451 | 7.77875 | 0.129038
61.00989 | 24.2759 | 21.48531 | 13.5648 | 2.790592 | 7.791437 | 0.1290707
61.01989 | 24.29 | 21.49494 | 13.56174 | 2.795061 | 7.804093 | 0.1291032
61.02989 | 24.2915 | 21.50454 | 13.55869 | 2.78696 | 7.816716 | 0.1291353
61.03988 | 24.3217 | 21.5141 | 13.55564 | 2.807599 | 7.829295 | 0.1291671
61.04988 | 24.318 | 21.52364 | 13.55259 | 2.794359 | 7.841852 | 0.1291986
61.05988 | 24.3137 | 21.53315 | 13.54954 | 2.78055 | 7.854375 | 0.1292298
61.06988 | 24.335 | 21.54263 | 13.5465 | 2.792374 | 7.866863 | 0.1292607
61.07988 | 24.3468 | 21.55207 | 13.54346 | 2.79473 | 7.879316 | 0.1292912
61.08987 | 24.3633 | 21.56147 | 13.54043 | 2.801829 | 7.891721 | 0.1293214
61.09987 | 24.3671 | 21.57085 | 13.5374 | 2.796253 | 7.904101 | 0.1293512
61.10987 | 24.3774 | 21.58019 | 13.53436 | 2.797212 | 7.916443 | 0.1293806
61.11987 | 24.3892 | 21.58949 | 13.53134 | 2.799707 | 7.928747 | 0.1294098
61.12987 | 24.4105 | 21.59876 | 13.52831 | 2.811737 | 7.941012 | 0.1294385
61.13987 | 24.4178 | 21.608 | 13.52529 | 2.809804 | 7.953238 | 0.1294668
61.14986 | 24.4113 | 21.61718 | 13.52228 | 2.794117 | 7.965413 | 0.1294947
61.15986 | 24.427 | 21.62634 | 13.51926 | 2.800661 | 7.977557 | 0.1295222
61.16986 | 24.4547 | 21.63546 | 13.51625 | 2.819243 | 7.989661 | 0.1295494
61.17986 | 24.4536 | 21.64454 | 13.51324 | 2.809064 | 8.001722 | 0.1295761
61.18986 | 24.4826 | 21.65357 | 13.51023 | 2.829026 | 8.01374 | 0.1296024
61.19985 | 24.4734 | 21.66256 | 13.50723 | 2.810837 | 8.025703 | 0.1296282
61.20985 | 24.4827 | 21.67152 | 13.50423 | 2.811181 | 8.037635 | 0.1296536
61.21985 | 24.5032 | 21.68043 | 13.50123 | 2.822768 | 8.04952 | 0.1296785
61.22985 | 24.5254 | 21.6893 | 13.49824 | 2.836097 | 8.061361 | 0.129703
61.23985 | 24.5123 | 21.69813 | 13.49525 | 2.81417 | 8.073154 | 0.129727
61.24985 | 24.5255 | 21.70691 | 13.49226 | 2.818587 | 8.084902 | 0.1297505
61.25984 | 24.5483 | 21.71564 | 13.48928 | 2.832658 | 8.09659 | 0.1297736
61.26984 | 24.5641 | 21.72433 | 13.4863 | 2.839766 | 8.108241 | 0.1297961
61.27984 | 24.5765 | 21.73298 | 13.48332 | 2.843521 | 8.119843 | 0.1298182
61.28984 | 24.5826 | 21.74158 | 13.48034 | 2.841022 | 8.131396 | 0.1298398
61.29984 | 24.5838 | 21.75013 | 13.47737 | 2.833672 | 8.142898 | 0.1298608
61.30983 | 24.6061 | 21.75862 | 13.4744 | 2.847478 | 8.154337 | 0.1298813
61.31983 | 24.6281 | 21.76707 | 13.47144 | 2.861026 | 8.165736 | 0.1299013
61.32983 | 24.6282 | 21.77548 | 13.46847 | 2.852722 | 8.177084 | 0.1299207
61.33983 | 24.6269 | 21.78383 | 13.46551 | 2.84307 | 8.188378 | 0.1299396
61.34983 | 24.653 | 21.79213 | 13.46256 | 2.860868 | 8.199618 | 0.1299579
61.35982 | 24.6583 | 21.80037 | 13.4596 | 2.857927 | 8.210793 | 0.1299757
61.36982 | 24.6692 | 21.80857 | 13.45665 | 2.860631 | 8.221922 | 0.1299929
61.37982 | 24.6777 | 21.81671 | 13.45371 | 2.860988 | 8.232997 | 0.1300095
61.38982 | 24.686 | 21.8248 | 13.45076 | 2.861198 | 8.244015 | 0.1300255
61.39982 | 24.7022 | 21.83284 | 13.44782 | 2.869363 | 8.254976 | 0.130041
61.40982 | 24.7174 | 21.84082 | 13.44488 | 2.876584 | 8.265879 | 0.1300558
61.41981 | 24.7197 | 21.84873 | 13.44195 | 2.870972 | 8.276709 | 0.13007
61.42981 | 24.7113 | 21.85659 | 13.43902 | 2.854706 | 8.287494 | 0.1300836
61.43981 | 24.7501 | 21.8644 | 13.43609 | 2.885697 | 8.298219 | 0.1300966
61.44981 | 24.7511 | 21.87215 | 13.43316 | 2.878946 | 8.308884 | 0.130109
61.45981 | 24.7618 | 21.87985 | 13.43024 | 2.881955 | 8.319486 | 0.1301207
61.4698 | 24.7546 | 21.88747 | 13.42732 | 2.867131 | 8.330016 | 0.1301317
61.4798 | 24.7727 | 21.89504 | 13.4244 | 2.877659 | 8.340493 | 0.1301421
61.4898 | 24.7818 | 21.90255 | 13.42149 | 2.879248 | 8.350909 | 0.1301519
61.4998 | 24.8026 | 21.91 | 13.41858 | 2.892598 | 8.36126 | 0.1301609
61.5098 | 24.7846 | 21.91739 | 13.41567 | 2.867211 | 8.371546 | 0.1301694
61.5198 | 24.7929 | 21.92471 | 13.41277 | 2.868186 | 8.381767 | 0.1301771
61.52979 | 24.8122 | 21.93197 | 13.40987 | 2.880233 | 8.391911 | 0.1301841
61.53979 | 24.8206 | 21.93916 | 13.40697 | 2.881435 | 8.402 | 0.1301904
61.54979 | 24.7963 | 21.9463 | 13.40408 | 2.850004 | 8.41202 | 0.1301961
61.55979 | 24.8372 | 21.95336 | 13.40119 | 2.883838 | 8.421972 | 0.130201
61.56979 | 24.837 | 21.96036 | 13.3983 | 2.876638 | 8.431856 | 0.1302052
61.57978 | 24.8332 | 21.96729 | 13.39542 | 2.865912 | 8.441661 | 0.1302087
61.58978 | 24.8262 | 21.97415 | 13.39254 | 2.852047 | 8.451405 | 0.1302114
61.59978 | 24.852 | 21.98095 | 13.38966 | 2.871049 | 8.46108 | 0.1302134
61.60978 | 24.8466 | 21.98768 | 13.38678 | 2.858921 | 8.470682 | 0.1302147
61.61978 | 24.8692 | 21.99434 | 13.38391 | 2.874862 | 8.480212 | 0.1302152
61.62978 | 24.8465 | 22.00092 | 13.38104 | 2.845575 | 8.489669 | 0.130215
61.63977 | 24.8537 | 22.00744 | 13.37818 | 2.846264 | 8.499044 | 0.130214
61.64977 | 24.8717 | 22.01388 | 13.37532 | 2.857818 | 8.508355 | 0.1302122
61.65977 | 24.8592 | 22.02026 | 13.37246 | 2.838944 | 8.517591 | 0.1302097
61.66977 | 24.8528 | 22.02656 | 13.3696 | 2.826243 | 8.526752 | 0.1302063
61.67977 | 24.864 | 22.03278 | 13.36675 | 2.831216 | 8.535835 | 0.1302022
61.68976 | 24.8798 | 22.03893 | 13.3639 | 2.840868 | 8.544835 | 0.1301973
61.69976 | 24.8652 | 22.04501 | 13.36105 | 2.82019 | 8.553766 | 0.1301916
61.70976 | 24.8762 | 22.05101 | 13.35821 | 2.825187 | 8.56262 | 0.1301851
61.71976 | 24.8849 | 22.05694 | 13.35537 | 2.827959 | 8.571395 | 0.1301777
61.72976 | 24.8801 | 22.06279 | 13.35253 | 2.817308 | 8.580091 | 0.1301696
61.73976 | 24.8752 | 22.06856 | 13.3497 | 2.806635 | 8.588707 | 0.1301606
61.74975 | 24.8878 | 22.07426 | 13.34687 | 2.813544 | 8.597235 | 0.1301508
61.75975 | 24.9021 | 22.07987 | 13.34404 | 2.822227 | 8.605691 | 0.1301402
61.76975 | 24.9 | 22.08541 | 13.34122 | 2.814589 | 8.614065 | 0.1301287
61.77975 | 24.8816 | 22.09087 | 13.3384 | 2.79073 | 8.622357 | 0.1301164
61.78975 | 24.892 | 22.09625 | 13.33558 | 2.795751 | 8.630566 | 0.1301032
61.79974 | 24.9007 | 22.10154 | 13.33277 | 2.799159 | 8.638685 | 0.1300892
61.80974 | 24.8902 | 22.10676 | 13.32996 | 2.783442 | 8.646727 | 0.1300743
61.81974 | 24.8929 | 22.11189 | 13.32715 | 2.781008 | 8.654685 | 0.1300585
61.82974 | 24.9011 | 22.11694 | 13.32434 | 2.784156 | 8.662558 | 0.1300419
61.83974 | 24.9077 | 22.12191 | 13.32154 | 2.785787 | 8.670347 | 0.1300244
61.84974 | 24.8957 | 22.1268 | 13.31874 | 2.768902 | 8.678049 | 0.130006
61.85973 | 24.9076 | 22.13159 | 13.31595 | 2.776006 | 8.685657 | 0.1299868
61.86973 | 24.9223 | 22.13631 | 13.31316 | 2.78599 | 8.693184 | 0.1299666
61.87973 | 24.9073 | 22.14094 | 13.31037 | 2.766358 | 8.700625 | 0.1299456
61.88973 | 24.8992 | 22.14549 | 13.30759 | 2.753713 | 8.707977 | 0.1299236
61.89973 | 24.9132 | 22.14995 | 13.3048 | 2.763255 | 8.715241 | 0.1299008
61.90972 | 24.9235 | 22.15431 | 13.30203 | 2.769187 | 8.722408 | 0.129877
61.91972 | 24.9051 | 22.1586 | 13.29925 | 2.746502 | 8.729493 | 0.1298523
61.92972 | 24.9135 | 22.16279 | 13.29648 | 2.750706 | 8.736488 | 0.1298267
61.93972 | 24.9248 | 22.1669 | 13.29371 | 2.757898 | 8.743391 | 0.1298002
61.94972 | 24.9032 | 22.17092 | 13.29095 | 2.73228 | 8.750203 | 0.1297728
61.95972 | 24.908 | 22.17485 | 13.28818 | 2.73315 | 8.756923 | 0.1297444
61.96971 | 24.9176 | 22.17869 | 13.28543 | 2.738914 | 8.763545 | 0.1297152
61.97971 | 24.9217 | 22.18243 | 13.28267 | 2.739265 | 8.770079 | 0.1296849
61.98971 | 24.8981 | 22.18609 | 13.27992 | 2.712007 | 8.776521 | 0.1296538
61.99971 | 24.9181 | 22.18966 | 13.27717 | 2.72844 | 8.78287 | 0.1296217
62.00971 | 24.92 | 22.19313 | 13.27442 | 2.726866 | 8.789123 | 0.1295886
62.0197 | 24.9041 | 22.19651 | 13.27168 | 2.707586 | 8.795276 | 0.1295546
62.0297 | 24.912 | 22.1998 | 13.26894 | 2.712197 | 8.80134 | 0.1295197
62.0397 | 24.9153 | 22.203 | 13.26621 | 2.7123 | 8.807309 | 0.1294838
62.0497 | 24.909 | 22.2061 | 13.26347 | 2.702898 | 8.813181 | 0.1294469
62.0597 | 24.9016 | 22.20911 | 13.26074 | 2.692488 | 8.818958 | 0.1294091
62.0697 | 24.911 | 22.21202 | 13.25802 | 2.698975 | 8.824636 | 0.1293703
62.07969 | 24.9151 | 22.21484 | 13.2553 | 2.700258 | 8.830213 | 0.1293306
62.08969 | 24.8841 | 22.21757 | 13.25258 | 2.666534 | 8.835697 | 0.1292899
62.09969 | 24.8915 | 22.22019 | 13.24986 | 2.671306 | 8.841084 | 0.1292482
62.10969 | 24.8989 | 22.22273 | 13.24715 | 2.676174 | 8.846371 | 0.1292055
62.11969 | 24.8828 | 22.22516 | 13.24444 | 2.657639 | 8.85156 | 0.1291618
62.12968 | 24.8869 | 22.2275 | 13.24174 | 2.659403 | 8.856644 | 0.1291173
62.13968 | 24.8884 | 22.22974 | 13.23903 | 2.658661 | 8.861634 | 0.1290717
62.14968 | 24.8741 | 22.23188 | 13.23633 | 2.642218 | 8.866523 | 0.1290251
62.15968 | 24.871 | 22.23393 | 13.23364 | 2.637072 | 8.871313 | 0.1289775
62.16968 | 24.8842 | 22.23587 | 13.23094 | 2.648325 | 8.876002 | 0.128929
62.17968 | 24.8614 | 22.23772 | 13.22825 | 2.623677 | 8.880589 | 0.1288795
62.18967 | 24.8622 | 22.23947 | 13.22557 | 2.622729 | 8.885071 | 0.128829
62.19967 | 24.8667 | 22.24112 | 13.22289 | 2.625579 | 8.889456 | 0.1287775
62.20967 | 24.8461 | 22.24267 | 13.22021 | 2.603428 | 8.893739 | 0.128725
62.21967 | 24.8444 | 22.24412 | 13.21753 | 2.600278 | 8.897919 | 0.1286715
62.22967 | 24.8544 | 22.24547 | 13.21486 | 2.608928 | 8.901996 | 0.128617
62.23966 | 24.8376 | 22.24672 | 13.21219 | 2.59088 | 8.905967 | 0.1285616
62.24966 | 24.8206 | 22.24787 | 13.20953 | 2.572731 | 8.909839 | 0.1285051
62.25966 | 24.8333 | 22.24892 | 13.20686 | 2.584383 | 8.913608 | 0.1284477
62.26966 | 24.8168 | 22.24986 | 13.2042 | 2.566936 | 8.917272 | 0.1283892
62.27966 | 24.8033 | 22.25071 | 13.20155 | 2.552592 | 8.920833 | 0.1283297
62.28966 | 24.8156 | 22.25145 | 13.19889 | 2.564149 | 8.924289 | 0.1282693
62.29965 | 24.8064 | 22.25209 | 13.19625 | 2.554308 | 8.927638 | 0.1282079
62.30965 | 24.7796 | 22.25263 | 13.1936 | 2.52697 | 8.930884 | 0.1281454
62.31965 | 24.8093 | 22.25307 | 13.19096 | 2.556234 | 8.934027 | 0.128082
62.32965 | 24.7748 | 22.2534 | 13.18832 | 2.521401 | 8.937064 | 0.1280175
62.33965 | 24.7593 | 22.25363 | 13.18568 | 2.505671 | 8.939996 | 0.1279521
62.34964 | 24.7768 | 22.25376 | 13.18305 | 2.523044 | 8.942819 | 0.1278857
62.35964 | 24.7682 | 22.25378 | 13.18042 | 2.51442 | 8.94554 | 0.1278183
62.36964 | 24.7484 | 22.2537 | 13.1778 | 2.494699 | 8.948155 | 0.1277498
62.37964 | 24.7453 | 22.25352 | 13.17517 | 2.491783 | 8.950663 | 0.1276804
62.38964 | 24.7404 | 22.25323 | 13.17255 | 2.487171 | 8.953066 | 0.12761
62.39964 | 24.7162 | 22.25284 | 13.16994 | 2.463362 | 8.955362 | 0.1275385
62.40963 | 24.7315 | 22.25234 | 13.16733 | 2.479156 | 8.957549 | 0.1274662
62.41963 | 24.71 | 22.25174 | 13.16472 | 2.458256 | 8.959633 | 0.1273928
62.42963 | 24.6943 | 22.25104 | 13.16211 | 2.44326 | 8.961609 | 0.1273184
62.43963 | 24.7119 | 22.25023 | 13.15951 | 2.461667 | 8.963479 | 0.1272429
62.44963 | 24.6852 | 22.24932 | 13.15691 | 2.43588 | 8.965241 | 0.1271666
62.45962 | 24.6751 | 22.2483 | 13.15432 | 2.426797 | 8.966895 | 0.1270893
62.46962 | 24.6748 | 22.24718 | 13.15173 | 2.427619 | 8.968444 | 0.1270109
62.47962 | 24.6604 | 22.24595 | 13.14914 | 2.414445 | 8.969885 | 0.1269316
62.48962 | 24.6475 | 22.24462 | 13.14655 | 2.402877 | 8.971219 | 0.1268512
62.49962 | 24.6448 | 22.24319 | 13.14397 | 2.401614 | 8.972446 | 0.1267699
62.50962 | 24.6264 | 22.24164 | 13.14139 | 2.384755 | 8.973565 | 0.1266876
62.51961 | 24.6188 | 22.24 | 13.13882 | 2.3788 | 8.974576 | 0.1266044
62.52961 | 24.6039 | 22.23825 | 13.13625 | 2.365651 | 8.975481 | 0.1265201
62.53961 | 24.6005 | 22.23639 | 13.13368 | 2.364108 | 8.976278 | 0.1264349
62.54961 | 24.5997 | 22.23443 | 13.13111 | 2.365269 | 8.976969 | 0.1263487
62.55961 | 24.5515 | 22.23236 | 13.12855 | 2.319136 | 8.97755 | 0.1262615
62.5696 | 24.5735 | 22.2302 | 13.126 | 2.343305 | 8.978025 | 0.1261735
62.5796 | 24.5663 | 22.22792 | 13.12344 | 2.338381 | 8.978393 | 0.1260844
62.5896 | 24.5264 | 22.22554 | 13.12089 | 2.300861 | 8.978654 | 0.1259943
62.5996 | 24.5304 | 22.22305 | 13.11834 | 2.307347 | 8.978807 | 0.1259033
62.6096 | 24.5288 | 22.22046 | 13.1158 | 2.308338 | 8.978852 | 0.1258113
62.6196 | 24.4914 | 22.21777 | 13.11326 | 2.273633 | 8.978791 | 0.1257183
62.62959 | 24.4834 | 22.21497 | 13.11072 | 2.268431 | 8.978623 | 0.1256245
62.63959 | 24.4848 | 22.21206 | 13.10819 | 2.272735 | 8.978347 | 0.1255297
62.64959 | 24.4638 | 22.20906 | 13.10566 | 2.254744 | 8.977966 | 0.1254339
62.65959 | 24.4608 | 22.20594 | 13.10313 | 2.254858 | 8.977475 | 0.1253372
62.66959 | 24.4183 | 22.20272 | 13.10061 | 2.215576 | 8.976879 | 0.1252395
62.67958 | 24.4213 | 22.19941 | 13.09809 | 2.221894 | 8.976178 | 0.125141
62.68958 | 24.4134 | 22.19598 | 13.09557 | 2.217419 | 8.975369 | 0.1250414
62.69958 | 24.3943 | 22.19245 | 13.09306 | 2.201849 | 8.974453 | 0.124941
62.70958 | 24.3868 | 22.18882 | 13.09055 | 2.197983 | 8.973432 | 0.1248396
62.71958 | 24.3585 | 22.18508 | 13.08804 | 2.17342 | 8.972303 | 0.1247372
62.72958 | 24.3527 | 22.18124 | 13.08554 | 2.17146 | 8.97107 | 0.124634
62.73957 | 24.3548 | 22.1773 | 13.08304 | 2.1775 | 8.969731 | 0.12453
62.74957 | 24.3175 | 22.17325 | 13.08054 | 2.144247 | 8.968286 | 0.1244249
62.75957 | 24.3167 | 22.1691 | 13.07805 | 2.147596 | 8.966736 | 0.1243189
62.76957 | 24.2976 | 22.16485 | 13.07556 | 2.132748 | 8.96508 | 0.1242121
62.77957 | 24.291 | 22.1605 | 13.07307 | 2.130502 | 8.96332 | 0.1241043
62.78956 | 24.2799 | 22.15605 | 13.07059 | 2.123855 | 8.961457 | 0.1239957
62.79956 | 24.2517 | 22.15149 | 13.06811 | 2.100212 | 8.959488 | 0.1238862
62.80956 | 24.2552 | 22.14683 | 13.06564 | 2.108373 | 8.957414 | 0.1237758
62.81956 | 24.2291 | 22.14207 | 13.06317 | 2.087034 | 8.955236 | 0.1236645
62.82956 | 24.2208 | 22.1372 | 13.0607 | 2.083597 | 8.952954 | 0.1235523
62.83956 | 24.2154 | 22.13224 | 13.05823 | 2.08316 | 8.950569 | 0.1234392
62.84955 | 24.1801 | 22.12718 | 13.05577 | 2.05292 | 8.948083 | 0.1233254
62.85955 | 24.1928 | 22.12202 | 13.05331 | 2.070784 | 8.945492 | 0.1232106
62.86955 | 24.1671 | 22.11675 | 13.05086 | 2.050349 | 8.942798 | 0.123095
62.87955 | 24.1594 | 22.11139 | 13.04841 | 2.048013 | 8.940002 | 0.1229785
62.88955 | 24.1529 | 22.10592 | 13.04596 | 2.046978 | 8.937103 | 0.1228611
62.89954 | 24.1164 | 22.10036 | 13.04352 | 2.016035 | 8.934106 | 0.1227431
62.90954 | 24.1261 | 22.0947 | 13.04107 | 2.031397 | 8.931004 | 0.1226241
62.91954 | 24.0866 | 22.08894 | 13.03864 | 1.997657 | 8.927802 | 0.1225042
62.92954 | 24.0937 | 22.08308 | 13.0362 | 2.010616 | 8.924498 | 0.1223835
62.93954 | 24.0894 | 22.07713 | 13.03377 | 2.012271 | 8.921095 | 0.1222621
62.94954 | 24.0385 | 22.07107 | 13.03134 | 1.967425 | 8.917591 | 0.1221397
62.95953 | 24.0626 | 22.06493 | 13.02892 | 1.997669 | 8.913991 | 0.1220168
62.96953 | 24.0239 | 22.05868 | 13.0265 | 1.965217 | 8.910288 | 0.1218928
62.97953 | 23.9983 | 22.05234 | 13.02409 | 1.94596 | 8.906486 | 0.1217681
62.98953 | 24.0016 | 22.0459 | 13.02167 | 1.955699 | 8.902586 | 0.1216426
62.99953 | 23.9904 | 22.03937 | 13.01926 | 1.951034 | 8.898587 | 0.1215163
63.00952 | 23.982 | 22.03274 | 13.01686 | 1.949257 | 8.894495 | 0.1213894
63.01952 | 23.935 | 22.02602 | 13.01446 | 1.908981 | 8.890303 | 0.1212615
63.02952 | 23.9566 | 22.0192 | 13.01206 | 1.937399 | 8.886012 | 0.1211329
63.03952 | 23.9 | 22.01229 | 13.00966 | 1.887712 | 8.881625 | 0.1210035
63.04952 | 23.9097 | 22.00528 | 13.00727 | 1.904418 | 8.877142 | 0.1208734
63.05952 | 23.8762 | 21.99818 | 13.00488 | 1.878016 | 8.872564 | 0.1207425
63.06951 | 23.867 | 21.991 | 13.00249 | 1.876 | 8.867894 | 0.1206109
63.07951 | 23.8619 | 21.98372 | 13.00011 | 1.878183 | 8.863126 | 0.1204786
63.08951 | 23.8158 | 21.97634 | 12.99773 | 1.839457 | 8.858263 | 0.1203455
63.09951 | 23.8219 | 21.96888 | 12.99536 | 1.853023 | 8.853307 | 0.1202116
63.10951 | 23.7776 | 21.96132 | 12.99299 | 1.816279 | 8.848257 | 0.1200771
63.1195 | 23.7701 | 21.95368 | 12.99062 | 1.816417 | 8.84312 | 0.1199419
63.1295 | 23.7468 | 21.94595 | 12.98826 | 1.800853 | 8.837885 | 0.1198059
63.1395 | 23.7274 | 21.93812 | 12.9859 | 1.789278 | 8.832557 | 0.1196692
63.1495 | 23.7099 | 21.93021 | 12.98354 | 1.779691 | 8.827139 | 0.1195319
63.1595 | 23.6981 | 21.92221 | 12.98118 | 1.775892 | 8.82163 | 0.1193938
63.1695 | 23.6823 | 21.91412 | 12.97883 | 1.768181 | 8.816031 | 0.1192551
63.17949 | 23.634 | 21.90595 | 12.97649 | 1.728049 | 8.810347 | 0.1191158
63.18949 | 23.654 | 21.89769 | 12.97414 | 1.756311 | 8.804569 | 0.1189757
63.19949 | 23.6026 | 21.88934 | 12.9718 | 1.713259 | 8.798702 | 0.1188349
63.20949 | 23.5816 | 21.88091 | 12.96947 | 1.700692 | 8.792747 | 0.1186935
63.21949 | 23.5767 | 21.87239 | 12.96713 | 1.704311 | 8.786704 | 0.1185514
63.22948 | 23.5665 | 21.86379 | 12.96481 | 1.702706 | 8.780578 | 0.1184089
63.23948 | 23.5249 | 21.85511 | 12.96248 | 1.669792 | 8.774362 | 0.1182655
63.24948 | 23.5169 | 21.84634 | 12.96016 | 1.670561 | 8.768059 | 0.1181215
63.25948 | 23.4909 | 21.83749 | 12.95784 | 1.653413 | 8.761671 | 0.117977
63.26948 | 23.465 | 21.82855 | 12.95552 | 1.636447 | 8.755198 | 0.1178317
63.27948 | 23.4717 | 21.81954 | 12.95321 | 1.652163 | 8.74864 | 0.1176859
63.28947 | 23.412 | 21.81045 | 12.9509 | 1.60155 | 8.742005 | 0.1175396
63.29947 | 23.426 | 21.80127 | 12.9486 | 1.624727 | 8.735281 | 0.1173926
63.30947 | 23.3854 | 21.79202 | 12.9463 | 1.593384 | 8.728473 | 0.117245
63.31947 | 23.3819 | 21.78268 | 12.944 | 1.599219 | 8.721584 | 0.1170968
63.32947 | 23.352 | 21.77327 | 12.94171 | 1.578732 | 8.714614 | 0.1169481
63.33946 | 23.3331 | 21.76378 | 12.93942 | 1.569315 | 8.707569 | 0.1167989
63.34946 | 23.3153 | 21.75422 | 12.93713 | 1.561083 | 8.700439 | 0.116649
63.35946 | 23.3152 | 21.74457 | 12.93484 | 1.570629 | 8.693227 | 0.1164986
63.36946 | 23.2571 | 21.73485 | 12.93256 | 1.52225 | 8.685938 | 0.1163476
63.37946 | 23.2623 | 21.72505 | 12.93029 | 1.537247 | 8.67857 | 0.116196
63.38946 | 23.2384 | 21.71518 | 12.92801 | 1.523218 | 8.671124 | 0.116044
63.39945 | 23.2156 | 21.70525 | 12.92575 | 1.510354 | 8.663609 | 0.1158915
63.40945 | 23.1851 | 21.69523 | 12.92348 | 1.489873 | 8.656009 | 0.1157384
63.41945 | 23.174 | 21.68514 | 12.92122 | 1.488864 | 8.648334 | 0.1155848
63.42945 | 23.1513 | 21.67497 | 12.91896 | 1.476328 | 8.640584 | 0.1154307
63.43945 | 23.1283 | 21.66474 | 12.9167 | 1.463564 | 8.632758 | 0.115276
63.44944 | 23.118 | 21.65444 | 12.91445 | 1.463559 | 8.624869 | 0.1151211
63.45944 | 23.09 | 21.64406 | 12.9122 | 1.445936 | 8.616896 | 0.1149655
63.46944 | 23.0636 | 21.63362 | 12.90996 | 1.429981 | 8.608852 | 0.1148094
63.47944 | 23.0623 | 21.6231 | 12.90772 | 1.439197 | 8.600735 | 0.1146529
63.48944 | 23.0337 | 21.61252 | 12.90548 | 1.42118 | 8.592547 | 0.1144959
63.49944 | 22.9957 | 21.60187 | 12.90324 | 1.39383 | 8.584289 | 0.1143384
63.50943 | 22.9937 | 21.59116 | 12.90101 | 1.402537 | 8.575969 | 0.1141806
63.51943 | 22.9736 | 21.58038 | 12.89879 | 1.393221 | 8.567572 | 0.1140223
63.52943 | 22.9436 | 21.56953 | 12.89656 | 1.37407 | 8.559106 | 0.1138635
63.53943 | 22.9207 | 21.55862 | 12.89434 | 1.362084 | 8.550571 | 0.1137043
63.54943 | 22.8888 | 21.54764 | 12.89212 | 1.341162 | 8.54197 | 0.1135446
63.55942 | 22.884 | 21.53661 | 12.88991 | 1.347393 | 8.53331 | 0.1133848
63.56942 | 22.8469 | 21.5255 | 12.8877 | 1.321397 | 8.524577 | 0.1132243
63.57942 | 22.8478 | 21.51434 | 12.8855 | 1.333464 | 8.515778 | 0.1130634
63.58942 | 22.8098 | 21.50311 | 12.88329 | 1.306691 | 8.506914 | 0.1129022
63.59942 | 22.7957 | 21.49182 | 12.88109 | 1.30388 | 8.497987 | 0.1127406
63.60942 | 22.7702 | 21.48047 | 12.8789 | 1.289729 | 8.488995 | 0.1125786
63.61941 | 22.7469 | 21.46907 | 12.87671 | 1.277825 | 8.479952 | 0.1124164
63.62941 | 22.739 | 21.45761 | 12.87452 | 1.281392 | 8.470837 | 0.1122536
63.63941 | 22.7005 | 21.44608 | 12.87233 | 1.254416 | 8.461661 | 0.1120905
63.64941 | 22.6881 | 21.4345 | 12.87015 | 1.253598 | 8.452424 | 0.1119271
63.65941 | 22.6656 | 21.42286 | 12.86797 | 1.242737 | 8.443127 | 0.1117633
63.6694 | 22.6232 | 21.41118 | 12.8658 | 1.212017 | 8.433784 | 0.1115993
63.6794 | 22.6348 | 21.39943 | 12.86363 | 1.235366 | 8.424371 | 0.1114349
63.6894 | 22.5793 | 21.38763 | 12.86146 | 1.19167 | 8.414899 | 0.1112701
63.6994 | 22.5772 | 21.37577 | 12.8593 | 1.201428 | 8.405371 | 0.111105
63.7094 | 22.5387 | 21.36386 | 12.85714 | 1.174838 | 8.395786 | 0.1109396
63.7194 | 22.5245 | 21.3519 | 12.85498 | 1.172601 | 8.386146 | 0.1107739
63.72939 | 22.5 | 21.3399 | 12.85283 | 1.160103 | 8.376461 | 0.1106081
63.73939 | 22.4678 | 21.32783 | 12.85068 | 1.139969 | 8.366712 | 0.1104418
63.74939 | 22.4665 | 21.31572 | 12.84853 | 1.150785 | 8.356909 | 0.1102752
63.75939 | 22.4303 | 21.30355 | 12.84639 | 1.126751 | 8.347053 | 0.1101084
63.76939 | 22.4013 | 21.29134 | 12.84425 | 1.109965 | 8.337145 | 0.1099413
63.77938 | 22.3972 | 21.27908 | 12.84211 | 1.118116 | 8.327195 | 0.1097741
63.78938 | 22.3461 | 21.26677 | 12.83998 | 1.079325 | 8.317186 | 0.1096064
63.79938 | 22.3458 | 21.25442 | 12.83785 | 1.091383 | 8.307125 | 0.1094386
63.80938 | 22.2995 | 21.24201 | 12.83573 | 1.057486 | 8.297016 | 0.1092704
63.81938 | 22.2978 | 21.22957 | 12.83361 | 1.068233 | 8.286858 | 0.1091021
63.82938 | 22.2486 | 21.21707 | 12.83149 | 1.031526 | 8.276652 | 0.1089335
63.83937 | 22.2311 | 21.20455 | 12.82938 | 1.026551 | 8.266408 | 0.1087649
63.84937 | 22.21 | 21.19197 | 12.82726 | 1.018031 | 8.256109 | 0.1085959
63.85937 | 22.1845 | 21.17935 | 12.82516 | 1.005153 | 8.245763 | 0.1084266
63.86937 | 22.1474 | 21.16668 | 12.82305 | 0.9807178 | 8.235372 | 0.1082572
63.87937 | 22.1355 | 21.15398 | 12.82095 | 0.9815238 | 8.224936 | 0.1080876
63.88936 | 22.1072 | 21.14124 | 12.81886 | 0.965956 | 8.214468 | 0.1079179
63.89936 | 22.0748 | 21.12846 | 12.81676 | 0.9463426 | 8.203945 | 0.107748
63.90936 | 22.0499 | 21.11563 | 12.81467 | 0.934267 | 8.193381 | 0.1075778
63.91936 | 22.0191 | 21.10277 | 12.81259 | 0.9163304 | 8.182774 | 0.1074074
63.92936 | 21.9987 | 21.08987 | 12.81051 | 0.9088312 | 8.172126 | 0.107237
63.93936 | 21.9604 | 21.07693 | 12.80843 | 0.8834686 | 8.161439 | 0.1070663
63.94935 | 21.9414 | 21.06397 | 12.80635 | 0.8774303 | 8.150721 | 0.1068956
63.95935 | 21.9117 | 21.05096 | 12.80428 | 0.8607394 | 8.139956 | 0.1067247
63.96935 | 21.8727 | 21.03792 | 12.80221 | 0.834784 | 8.129151 | 0.1065536
63.97935 | 21.8578 | 21.02484 | 12.80015 | 0.8329623 | 8.118309 | 0.1063824
63.98935 | 21.8149 | 21.01173 | 12.79809 | 0.803175 | 8.107429 | 0.106211
63.99934 | 21.8002 | 20.99859 | 12.79603 | 0.8016065 | 8.096525 | 0.1060397
64.00934 | 21.7634 | 20.98542 | 12.79397 | 0.7779846 | 8.085573 | 0.1058681
64.01934 | 21.7526 | 20.97221 | 12.79192 | 0.780393 | 8.074587 | 0.1056964
64.02934 | 21.7058 | 20.95897 | 12.78988 | 0.7468327 | 8.063566 | 0.1055247
64.03934 | 21.6946 | 20.9457 | 12.78783 | 0.7489028 | 8.052512 | 0.1053528
64.04934 | 21.6659 | 20.9324 | 12.78579 | 0.7335018 | 8.041425 | 0.1051808
64.05933 | 21.6412 | 20.91908 | 12.78376 | 0.7221167 | 8.030317 | 0.1050089
64.06933 | 21.6037 | 20.90573 | 12.78172 | 0.6979731 | 8.019166 | 0.1048368
64.07933 | 21.5915 | 20.89234 | 12.77969 | 0.6991568 | 8.007984 | 0.1046645
64.08933 | 21.5633 | 20.87893 | 12.77767 | 0.6843673 | 7.996772 | 0.1044923
64.09933 | 21.5374 | 20.8655 | 12.77565 | 0.671904 | 7.985531 | 0.1043199
64.10932 | 21.5034 | 20.85205 | 12.77363 | 0.6513525 | 7.974272 | 0.1041477
64.11932 | 21.4961 | 20.83856 | 12.77161 | 0.6575399 | 7.962972 | 0.1039752
64.12932 | 21.4601 | 20.82505 | 12.7696 | 0.6350511 | 7.951646 | 0.1038028
64.13932 | 21.4394 | 20.81151 | 12.76759 | 0.6278865 | 7.940291 | 0.1036302
64.14932 | 21.4211 | 20.79796 | 12.76559 | 0.6231432 | 7.928912 | 0.1034577
64.15932 | 21.3986 | 20.78438 | 12.76359 | 0.6142231 | 7.917506 | 0.1032851
64.16931 | 21.3728 | 20.77079 | 12.76159 | 0.6020114 | 7.906086 | 0.1031126
64.17931 | 21.3532 | 20.75717 | 12.7596 | 0.5960336 | 7.894631 | 0.10294
64.18931 | 21.3416 | 20.74352 | 12.7576 | 0.5980764 | 7.883152 | 0.1027674
64.19931 | 21.3116 | 20.72986 | 12.75562 | 0.5817392 | 7.871649 | 0.1025947
64.20931 | 21.2799 | 20.71618 | 12.75363 | 0.5637204 | 7.860124 | 0.1024221
64.2193 | 21.2696 | 20.70249 | 12.75166 | 0.5671068 | 7.848588 | 0.1022496
64.2293 | 21.2545 | 20.68877 | 12.74968 | 0.5657255 | 7.837019 | 0.102077
64.2393 | 21.21 | 20.67504 | 12.74771 | 0.53496 | 7.82543 | 0.1019044
64.2493 | 21.2125 | 20.66129 | 12.74574 | 0.5512119 | 7.813821 | 0.1017318
64.2593 | 21.1767 | 20.64752 | 12.74377 | 0.5291797 | 7.802192 | 0.1015592
64.2693 | 21.1551 | 20.63374 | 12.74181 | 0.521362 | 7.790545 | 0.1013866
64.27929 | 21.1301 | 20.61995 | 12.73985 | 0.5101461 | 7.77889 | 0.1012143
64.28929 | 21.113 | 20.60614 | 12.73789 | 0.506858 | 7.767206 | 0.1010418
64.29929 | 21.0982 | 20.59232 | 12.73594 | 0.505883 | 7.755505 | 0.1008694
64.30929 | 21.0698 | 20.57848 | 12.73399 | 0.4913211 | 7.743788 | 0.1006971
64.31929 | 21.0524 | 20.56463 | 12.73205 | 0.4877723 | 7.732054 | 0.1005247
64.32928 | 21.0202 | 20.55078 | 12.73011 | 0.4694209 | 7.720317 | 0.1003527
64.33928 | 21.0079 | 20.53691 | 12.72817 | 0.4709943 | 7.708554 | 0.1001805
64.34928 | 20.9821 | 20.52302 | 12.72624 | 0.4590788 | 7.696776 | 0.1000084
64.35928 | 20.9542 | 20.50913 | 12.72431 | 0.4450729 | 7.684985 | 0.09983631
64.36928 | 20.9301 | 20.49522 | 12.72238 | 0.4348768 | 7.67318 | 0.09966434
64.37928 | 20.9215 | 20.48131 | 12.72046 | 0.440189 | 7.661363 | 0.09949246
64.38927 | 20.8798 | 20.4674 | 12.71854 | 0.4123957 | 7.649547 | 0.09932083
64.39927 | 20.8605 | 20.45348 | 12.71662 | 0.407024 | 7.637707 | 0.09914913
64.40927 | 20.8268 | 20.43954 | 12.71471 | 0.3872597 | 7.625856 | 0.09897753
64.41927 | 20.8219 | 20.4256 | 12.7128 | 0.3963018 | 7.613995 | 0.09880602
64.42927 | 20.7779 | 20.41165 | 12.71089 | 0.3662502 | 7.602124 | 0.09863463
64.43926 | 20.7609 | 20.39771 | 12.70899 | 0.3631907 | 7.590255 | 0.09846351
64.44926 | 20.7289 | 20.38375 | 12.70709 | 0.3451493 | 7.578367 | 0.09829232
64.45926 | 20.7222 | 20.36979 | 12.7052 | 0.352412 | 7.566471 | 0.09812128
64.46926 | 20.6755 | 20.35582 | 12.7033 | 0.3196789 | 7.554567 | 0.09795034
64.47926 | 20.6588 | 20.34185 | 12.70141 | 0.3169495 | 7.542656 | 0.09777954
64.48926 | 20.6234 | 20.32788 | 12.69953 | 0.2955223 | 7.530739 | 0.09760887
64.49925 | 20.613 | 20.31392 | 12.69765 | 0.2990838 | 7.518827 | 0.09743849
64.50925 | 20.5625 | 20.29994 | 12.69577 | 0.262561 | 7.506899 | 0.0972681
64.51925 | 20.5503 | 20.28596 | 12.6939 | 0.2643393 | 7.494965 | 0.09709784
64.52925 | 20.5194 | 20.27198 | 12.69203 | 0.2474182 | 7.483027 | 0.09692773
64.53925 | 20.4846 | 20.258 | 12.69016 | 0.2265974 | 7.471086 | 0.09675777
64.54924 | 20.4744 | 20.24404 | 12.6883 | 0.2303626 | 7.459152 | 0.09658814
64.55924 | 20.4354 | 20.23006 | 12.68644 | 0.2053408 | 7.447204 | 0.09641849
64.56924 | 20.4249 | 20.21608 | 12.68458 | 0.2088174 | 7.435254 | 0.096249
64.57924 | 20.3749 | 20.20211 | 12.68273 | 0.1727917 | 7.423302 | 0.0960797
64.58924 | 20.3672 | 20.18814 | 12.68088 | 0.1790646 | 7.411349 | 0.09591055
64.59924 | 20.3361 | 20.17417 | 12.67903 | 0.1619343 | 7.399394 | 0.09574157
64.60923 | 20.3085 | 20.16021 | 12.67719 | 0.1482873 | 7.387451 | 0.09557295
64.61923 | 20.2875 | 20.14625 | 12.67535 | 0.1412496 | 7.375497 | 0.09540434
64.62923 | 20.2563 | 20.13229 | 12.67351 | 0.1240084 | 7.363542 | 0.09523591
64.63923 | 20.242 | 20.11834 | 12.67168 | 0.123662 | 7.351589 | 0.09506767
64.64923 | 20.2054 | 20.10439 | 12.66985 | 0.1010099 | 7.339638 | 0.09489962
64.65922 | 20.1875 | 20.09046 | 12.66803 | 0.09704032 | 7.327699 | 0.09473194
64.66922 | 20.164 | 20.07652 | 12.66621 | 0.08747656 | 7.315752 | 0.09456428
64.67922 | 20.1419 | 20.06259 | 12.66439 | 0.07930608 | 7.303809 | 0.09439683
64.68922 | 20.1042 | 20.04867 | 12.66257 | 0.05552959 | 7.291867 | 0.09422959
64.69922 | 20.0952 | 20.03475 | 12.66076 | 0.06044591 | 7.279929 | 0.09406255
64.70921 | 20.0643 | 20.02086 | 12.65896 | 0.04343898 | 7.268009 | 0.0938959
64.71921 | 20.0331 | 20.00696 | 12.65715 | 0.02613876 | 7.25608 | 0.09372929
64.72921 | 20.0274 | 19.99307 | 12.65535 | 0.03433006 | 7.244156 | 0.09356289
64.73921 | 20.0018 | 19.97919 | 12.65355 | 0.02261129 | 7.232239 | 0.09339672
64.74921 | 19.9727 | 19.96532 | 12.65176 | 0.007383065 | 7.220327 | 0.09323076
64.75921 | 19.9491 | 19.95146 | 12.64997 | -0.0023556 | 7.208422 | 0.09306505
64.7692 | 19.9302 | 19.93762 | 12.64818 | -0.007418154 | 7.196535 | 0.09289972
64.7792 | 19.9044 | 19.92378 | 12.6464 | -0.01937705 | 7.184642 | 0.09273446
64.7892 | 19.8736 | 19.90995 | 12.64462 | -0.03634812 | 7.172758 | 0.09256944
64.7992 | 19.8594 | 19.89613 | 12.64284 | -0.03673175 | 7.160883 | 0.09240466
64.8092 | 19.84 | 19.88233 | 12.64107 | -0.04232666 | 7.149016 | 0.09224011
64.81919 | 19.8072 | 19.86855 | 12.6393 | -0.06134832 | 7.137169 | 0.09207602
64.82919 | 19.7852 | 19.85477 | 12.63754 | -0.06956824 | 7.125319 | 0.09191196
64.83919 | 19.7714 | 19.841 | 12.63577 | -0.0696016 | 7.113479 | 0.09174816
64.84919 | 19.734 | 19.82725 | 12.63402 | -0.09324944 | 7.101649 | 0.09158462
64.85919 | 19.7138 | 19.81351 | 12.63226 | -0.09971141 | 7.08983 | 0.09142133
64.86919 | 19.7029 | 19.79979 | 12.63051 | -0.09688749 | 7.078021 | 0.0912583
64.87918 | 19.6699 | 19.7861 | 12.62876 | -0.1161988 | 7.066242 | 0.09109567
64.88918 | 19.6437 | 19.7724 | 12.62702 | -0.1287046 | 7.054456 | 0.09093317
64.89918 | 19.6308 | 19.75873 | 12.62527 | -0.1279266 | 7.042682 | 0.09077092
64.90918 | 19.6057 | 19.74506 | 12.62354 | -0.1393646 | 7.03092 | 0.09060894
64.91918 | 19.5741 | 19.73142 | 12.6218 | -0.1573183 | 7.01917 | 0.09044724
64.92917 | 19.555 | 19.7178 | 12.62007 | -0.1628022 | 7.007445 | 0.09028596
64.93917 | 19.533 | 19.70419 | 12.61834 | -0.1711903 | 6.995722 | 0.09012481
64.94917 | 19.5063 | 19.6906 | 12.61662 | -0.1842955 | 6.984012 | 0.08996393
64.95917 | 19.4729 | 19.67702 | 12.6149 | -0.2041183 | 6.972316 | 0.08980332
64.96917 | 19.4601 | 19.66346 | 12.61318 | -0.2033596 | 6.960635 | 0.08964301
64.97917 | 19.4331 | 19.64992 | 12.61147 | -0.2168186 | 6.948968 | 0.08948297
64.98916 | 19.3987 | 19.63641 | 12.60976 | -0.2377097 | 6.937328 | 0.08932338
64.99916 | 19.3855 | 19.62291 | 12.60805 | -0.2374077 | 6.925692 | 0.08916392
65.00916 | 19.359 | 19.60942 | 12.60635 | -0.2504245 | 6.914072 | 0.08900476
65.01916 | 19.3314 | 19.59596 | 12.60465 | -0.2645601 | 6.902466 | 0.08884588
65.02916 | 19.307 | 19.58252 | 12.60295 | -0.2755171 | 6.890879 | 0.0886873
65.03915 | 19.2866 | 19.56911 | 12.60126 | -0.2825067 | 6.879318 | 0.08852917
65.04915 | 19.2523 | 19.5557 | 12.59957 | -0.3034048 | 6.867764 | 0.08837118
65.05915 | 19.2242 | 19.54232 | 12.59788 | -0.3181226 | 6.856226 | 0.0882135
65.06915 | 19.2059 | 19.52896 | 12.5962 | -0.3230627 | 6.844706 | 0.08805612
65.07915 | 19.1868 | 19.51562 | 12.59452 | -0.3288241 | 6.833204 | 0.08789905
65.08915 | 19.1452 | 19.50231 | 12.59285 | -0.3571075 | 6.82172 | 0.08774228
65.09914 | 19.122 | 19.48903 | 12.59117 | -0.3670255 | 6.810265 | 0.08758598
65.10914 | 19.0987 | 19.47575 | 12.58951 | -0.3770531 | 6.798818 | 0.08742982
65.11914 | 19.0759 | 19.4625 | 12.58784 | -0.3866039 | 6.78739 | 0.08727399
65.12914 | 19.0483 | 19.44928 | 12.58618 | -0.4009773 | 6.775981 | 0.08711846
65.13914 | 19.0239 | 19.43607 | 12.58452 | -0.4121744 | 6.764593 | 0.08696325
65.14913 | 19.004 | 19.42291 | 12.58286 | -0.418908 | 6.753235 | 0.08680851
65.15913 | 18.9785 | 19.40975 | 12.58121 | -0.4312519 | 6.741885 | 0.08665393
65.16913 | 18.9447 | 19.39662 | 12.57956 | -0.4519204 | 6.730556 | 0.08649968
65.17913 | 18.9354 | 19.38351 | 12.57792 | -0.448113 | 6.719248 | 0.08634575
65.18913 | 18.9169 | 19.37043 | 12.57628 | -0.4535307 | 6.707961 | 0.08619214
65.19913 | 18.8814 | 19.35737 | 12.57464 | -0.475973 | 6.696694 | 0.08603886
65.20912 | 18.8579 | 19.34435 | 12.57301 | -0.4864533 | 6.685461 | 0.08588605
65.21912 | 18.8431 | 19.33135 | 12.57138 | -0.4882462 | 6.674238 | 0.08573342
65.22912 | 18.8286 | 19.31836 | 12.56975 | -0.4897649 | 6.663037 | 0.08558112
65.23912 | 18.7903 | 19.30541 | 12.56812 | -0.5151094 | 6.651857 | 0.08542915
65.24912 | 18.7776 | 19.29248 | 12.5665 | -0.5148793 | 6.6407 | 0.08527752
65.25911 | 18.7624 | 19.27959 | 12.56489 | -0.5171896 | 6.629578 | 0.08512636
65.26911 | 18.7317 | 19.26671 | 12.56327 | -0.5350127 | 6.618466 | 0.08497539
65.27911 | 18.713 | 19.25386 | 12.56166 | -0.5408632 | 6.607378 | 0.08482476
65.28911 | 18.7077 | 19.24104 | 12.56005 | -0.5333408 | 6.596313 | 0.08467446
65.29911 | 18.6831 | 19.22825 | 12.55845 | -0.5451454 | 6.585272 | 0.08452451
65.30911 | 18.6594 | 19.21548 | 12.55685 | -0.5560776 | 6.574254 | 0.08437489
65.3191 | 18.6381 | 19.20275 | 12.55525 | -0.5646505 | 6.563272 | 0.08422576
65.3291 | 18.6282 | 19.19004 | 12.55366 | -0.561838 | 6.552302 | 0.08407682
65.3391 | 18.6031 | 19.17735 | 12.55207 | -0.5742543 | 6.541358 | 0.08392823
65.3491 | 18.5848 | 19.1647 | 12.55048 | -0.5798983 | 6.530437 | 0.08377999
65.3591 | 18.5713 | 19.15207 | 12.5489 | -0.5807713 | 6.519542 | 0.08363209
65.36909 | 18.553 | 19.13949 | 12.54732 | -0.5864855 | 6.508682 | 0.08348467
65.37909 | 18.5265 | 19.12692 | 12.54574 | -0.6004163 | 6.497837 | 0.08333747
65.38909 | 18.5057 | 19.11438 | 12.54417 | -0.6086758 | 6.487017 | 0.08319061
65.39909 | 18.4838 | 19.10187 | 12.5426 | -0.6180653 | 6.476223 | 0.0830441
65.40909 | 18.4707 | 19.08938 | 12.54103 | -0.6186837 | 6.465454 | 0.08289794
65.41909 | 18.4507 | 19.07693 | 12.53947 | -0.6262324 | 6.454712 | 0.08275213
65.42908 | 18.4386 | 19.06452 | 12.53791 | -0.6259231 | 6.444006 | 0.08260682
65.43908 | 18.4187 | 19.05213 | 12.53635 | -0.633431 | 6.433316 | 0.08246172
65.44908 | 18.3887 | 19.03977 | 12.5348 | -0.6510701 | 6.422653 | 0.08231697
65.45908 | 18.3794 | 19.02744 | 12.53325 | -0.6480395 | 6.412016 | 0.08217258
65.46908 | 18.3501 | 19.01514 | 12.5317 | -0.6650391 | 6.401406 | 0.08202854
65.47907 | 18.3372 | 19.00288 | 12.53016 | -0.6656819 | 6.390834 | 0.081885
65.48907 | 18.3226 | 18.99064 | 12.52862 | -0.6680435 | 6.380279 | 0.08174167
65.49907 | 18.3008 | 18.97844 | 12.52709 | -0.6776357 | 6.36975 | 0.0815987
65.50907 | 18.2777 | 18.96626 | 12.52555 | -0.6885594 | 6.35925 | 0.0814561
65.51907 | 18.2515 | 18.95412 | 12.52402 | -0.7026154 | 6.348778 | 0.08131385
65.52907 | 18.2365 | 18.942 | 12.5225 | -0.7055022 | 6.338333 | 0.08117196
65.53906 | 18.2189 | 18.92993 | 12.52098 | -0.7110328 | 6.327926 | 0.08103057
65.54906 | 18.2035 | 18.91788 | 12.51946 | -0.7143834 | 6.317537 | 0.08088941
65.55906 | 18.1769 | 18.90587 | 12.51794 | -0.7289659 | 6.307177 | 0.0807486
65.56906 | 18.169 | 18.89388 | 12.51643 | -0.7248802 | 6.296844 | 0.08060816
65.57906 | 18.1434 | 18.88193 | 12.51492 | -0.7385275 | 6.286541 | 0.08046808
65.58905 | 18.1252 | 18.87002 | 12.51341 | -0.7448188 | 6.276277 | 0.08032851
65.59905 | 18.1027 | 18.85813 | 12.51191 | -0.755431 | 6.266031 | 0.08018916
65.60905 | 18.0919 | 18.84628 | 12.51041 | -0.7543759 | 6.255815 | 0.08005016
65.61905 | 18.0685 | 18.83445 | 12.50892 | -0.7659536 | 6.245627 | 0.07991154
65.62905 | 18.0526 | 18.82266 | 12.50742 | -0.7700642 | 6.235469 | 0.07977329
65.63905 | 18.0288 | 18.81091 | 12.50593 | -0.7821083 | 6.22534 | 0.0796354
65.64904 | 18.022 | 18.7992 | 12.50445 | -0.7771967 | 6.215251 | 0.07949801
65.65904 | 17.9876 | 18.78751 | 12.50297 | -0.7999069 | 6.205181 | 0.07936086
65.66904 | 17.9712 | 18.77585 | 12.50149 | -0.8046509 | 6.195141 | 0.07922407
65.67904 | 17.9566 | 18.76423 | 12.50001 | -0.8076287 | 6.185132 | 0.07908765
65.68904 | 17.9469 | 18.75264 | 12.49854 | -0.8057398 | 6.175152 | 0.07895159
65.69903 | 17.9206 | 18.7411 | 12.49707 | -0.8204964 | 6.165212 | 0.07881605
65.70903 | 17.9075 | 18.72957 | 12.4956 | -0.8220749 | 6.155292 | 0.07868073
65.71903 | 17.8883 | 18.71809 | 12.49414 | -0.8297882 | 6.145403 | 0.07854578
65.72903 | 17.8674 | 18.70664 | 12.49268 | -0.8392352 | 6.135544 | 0.07841121
65.73903 | 17.8461 | 18.69522 | 12.49122 | -0.8491171 | 6.125717 | 0.078277
65.74903 | 17.8403 | 18.68383 | 12.48977 | -0.8435327 | 6.115919 | 0.07814316
65.75902 | 17.81 | 18.67249 | 12.48832 | -0.862494 | 6.106162 | 0.07800982
65.76902 | 17.7913 | 18.66118 | 12.48688 | -0.8698791 | 6.096427 | 0.07787673
65.77902 | 17.7779 | 18.6499 | 12.48543 | -0.8719986 | 6.086722 | 0.07774401
65.78902 | 17.7653 | 18.63865 | 12.48399 | -0.8733527 | 6.077048 | 0.07761165
65.79902 | 17.7299 | 18.62744 | 12.48256 | -0.8975416 | 6.067406 | 0.07747967
65.80901 | 17.7133 | 18.61628 | 12.48112 | -0.9029768 | 6.057804 | 0.07734818
65.81901 | 17.699 | 18.60514 | 12.47969 | -0.9061358 | 6.048224 | 0.07721694
65.82901 | 17.683 | 18.59403 | 12.47827 | -0.9110294 | 6.038675 | 0.07708607
65.83901 | 17.656 | 18.58296 | 12.47684 | -0.9269587 | 6.029159 | 0.07695557
65.84901 | 17.6409 | 18.57192 | 12.47542 | -0.931023 | 6.019673 | 0.07682544
65.85901 | 17.629 | 18.56092 | 12.47401 | -0.9319231 | 6.01022 | 0.07669569
65.869 | 17.6029 | 18.54997 | 12.4726 | -0.9470688 | 6.000807 | 0.07656644
65.879 | 17.5861 | 18.53904 | 12.47119 | -0.9529395 | 5.991417 | 0.07643742
65.889 | 17.565 | 18.52815 | 12.46978 | -0.9631456 | 5.982059 | 0.07630879
65.899 | 17.5456 | 18.51729 | 12.46837 | -0.9716874 | 5.972733 | 0.07618052
65.909 | 17.5244 | 18.50646 | 12.46697 | -0.9820648 | 5.963438 | 0.07605262
65.91899 | 17.4991 | 18.49569 | 12.46558 | -0.9965923 | 5.954189 | 0.07592524
65.92899 | 17.4903 | 18.48494 | 12.46418 | -0.9946412 | 5.944959 | 0.07579809
65.93899 | 17.4569 | 18.47423 | 12.46279 | -1.017326 | 5.935761 | 0.07567131
65.94899 | 17.4453 | 18.46355 | 12.46141 | -1.018247 | 5.926597 | 0.0755449
65.95899 | 17.4259 | 18.4529 | 12.46002 | -1.027 | 5.91746 | 0.07541886
65.96899 | 17.4005 | 18.44229 | 12.45864 | -1.041793 | 5.90836 | 0.0752932
65.97898 | 17.3863 | 18.43174 | 12.45726 | -1.045436 | 5.899304 | 0.07516804
65.98898 | 17.3618 | 18.4212 | 12.45589 | -1.059401 | 5.890269 | 0.07504311
65.99898 | 17.3538 | 18.4107 | 12.45452 | -1.056902 | 5.881265 | 0.07491856
66.00898 | 17.3261 | 18.40024 | 12.45315 | -1.074139 | 5.872295 | 0.07479439
66.01898 | 17.3089 | 18.38982 | 12.45179 | -1.080916 | 5.86336 | 0.07467058
66.02897 | 17.2915 | 18.37944 | 12.45043 | -1.087936 | 5.854463 | 0.07454731
66.03897 | 17.2705 | 18.36908 | 12.44907 | -1.098583 | 5.845592 | 0.07442424
66.04897 | 17.2605 | 18.35877 | 12.44771 | -1.098266 | 5.836753 | 0.07430155
66.05897 | 17.2324 | 18.34849 | 12.44636 | -1.116085 | 5.827947 | 0.07417923
66.06897 | 17.225 | 18.33824 | 12.44501 | -1.113241 | 5.819173 | 0.07405727
66.07897 | 17.1916 | 18.32803 | 12.44367 | -1.136434 | 5.810433 | 0.0739357
66.08896 | 17.184 | 18.31787 | 12.44232 | -1.133874 | 5.801735 | 0.0738146
66.09896 | 17.1665 | 18.30774 | 12.44099 | -1.14124 | 5.793061 | 0.07369376
66.10896 | 17.143 | 18.29764 | 12.43965 | -1.154642 | 5.78442 | 0.07357329
66.11896 | 17.1412 | 18.28758 | 12.43832 | -1.146382 | 5.775812 | 0.07345319
66.12896 | 17.1206 | 18.27756 | 12.43699 | -1.156958 | 5.767238 | 0.07333346
66.13895 | 17.1039 | 18.26758 | 12.43566 | -1.16368 | 5.758704 | 0.0732142
66.14895 | 17.0919 | 18.25763 | 12.43434 | -1.16573 | 5.750196 | 0.07309521
66.15895 | 17.0761 | 18.24772 | 12.43302 | -1.171617 | 5.741722 | 0.07297658
66.16895 | 17.0558 | 18.23784 | 12.4317 | -1.18204 | 5.73328 | 0.07285833
66.17895 | 17.0495 | 18.228 | 12.43039 | -1.178501 | 5.724872 | 0.07274044
66.18895 | 17.0324 | 18.2182 | 12.42908 | -1.185798 | 5.716497 | 0.07262291
66.19894 | 17.0211 | 18.20844 | 12.42777 | -1.187342 | 5.708164 | 0.07250588
66.20894 | 16.9973 | 18.19871 | 12.42647 | -1.201412 | 5.699855 | 0.07238908
66.21894 | 16.983 | 18.18902 | 12.42517 | -1.206021 | 5.691581 | 0.07227266
66.22894 | 16.9789 | 18.17937 | 12.42387 | -1.200466 | 5.68334 | 0.07215661
66.23894 | 16.9627 | 18.16975 | 12.42257 | -1.207048 | 5.675132 | 0.07204093
66.24893 | 16.9428 | 18.16018 | 12.42128 | -1.217376 | 5.666966 | 0.07192571
66.25893 | 16.9368 | 18.15063 | 12.42 | -1.213832 | 5.658825 | 0.07181076
66.26893 | 16.9275 | 18.14113 | 12.41871 | -1.213626 | 5.650719 | 0.07169616
66.27893 | 16.9063 | 18.13166 | 12.41743 | -1.225356 | 5.642645 | 0.07158193
66.28893 | 16.8962 | 18.12222 | 12.41615 | -1.226023 | 5.634605 | 0.07146807
66.29893 | 16.8902 | 18.11283 | 12.41487 | -1.222628 | 5.626599 | 0.07135457
66.30892 | 16.8724 | 18.10348 | 12.4136 | -1.231079 | 5.618634 | 0.07124154
66.31892 | 16.8557 | 18.09416 | 12.41233 | -1.238457 | 5.610694 | 0.07112877
66.32892 | 16.8499 | 18.08487 | 12.41107 | -1.234972 | 5.602789 | 0.07101635
66.33892 | 16.8371 | 18.07563 | 12.4098 | -1.238525 | 5.594917 | 0.07090431
66.34892 | 16.8135 | 18.06642 | 12.40854 | -1.252915 | 5.587079 | 0.07079262
66.35891 | 16.8025 | 18.05725 | 12.40729 | -1.254752 | 5.579282 | 0.0706814
66.36891 | 16.7913 | 18.04812 | 12.40603 | -1.256816 | 5.571511 | 0.07057044
66.37891 | 16.7806 | 18.03902 | 12.40478 | -1.258417 | 5.563774 | 0.07045983
66.38891 | 16.7696 | 18.02996 | 12.40354 | -1.260356 | 5.55607 | 0.07034959
66.39891 | 16.7466 | 18.02093 | 12.40229 | -1.274331 | 5.5484 | 0.0702397
66.40891 | 16.7442 | 18.01194 | 12.40105 | -1.267744 | 5.540764 | 0.07013017
66.4189 | 16.7324 | 18.003 | 12.39981 | -1.270602 | 5.533168 | 0.07002112
66.4289 | 16.7164 | 17.99409 | 12.39858 | -1.277689 | 5.525599 | 0.0699123
66.4389 | 16.7064 | 17.98521 | 12.39735 | -1.278813 | 5.518064 | 0.06980385
66.4489 | 16.6952 | 17.97637 | 12.39612 | -1.281174 | 5.510562 | 0.06969576
66.4589 | 16.6739 | 17.96757 | 12.39489 | -1.293672 | 5.503094 | 0.06958802
66.46889 | 16.6624 | 17.95882 | 12.39367 | -1.296417 | 5.495667 | 0.06948074
66.47889 | 16.6558 | 17.95009 | 12.39245 | -1.294288 | 5.488266 | 0.06937372
66.48889 | 16.6292 | 17.9414 | 12.39123 | -1.312198 | 5.480899 | 0.06926705
66.49889 | 16.6169 | 17.93274 | 12.39002 | -1.315844 | 5.473565 | 0.06916073
66.50889 | 16.6084 | 17.92413 | 12.38881 | -1.315728 | 5.466266 | 0.06905477
66.51889 | 16.5939 | 17.91555 | 12.3876 | -1.321649 | 5.458999 | 0.06894916
66.52888 | 16.5765 | 17.90701 | 12.3864 | -1.330515 | 5.451774 | 0.06884401
66.53888 | 16.5651 | 17.89851 | 12.3852 | -1.333409 | 5.444575 | 0.0687391
66.54888 | 16.5538 | 17.89004 | 12.384 | -1.33624 | 5.437409 | 0.06863455
66.55888 | 16.5358 | 17.88161 | 12.3828 | -1.345809 | 5.430278 | 0.06853035
66.56888 | 16.5228 | 17.87321 | 12.38161 | -1.350415 | 5.423179 | 0.0684265
66.57887 | 16.5052 | 17.86487 | 12.38042 | -1.359666 | 5.416122 | 0.0683231
66.58887 | 16.4976 | 17.85655 | 12.37923 | -1.358945 | 5.40909 | 0.06821996
66.59887 | 16.4762 | 17.84826 | 12.37805 | -1.372061 | 5.402093 | 0.06811715
66.60887 | 16.4589 | 17.84001 | 12.37687 | -1.381115 | 5.395129 | 0.0680147
66.61887 | 16.4464 | 17.8318 | 12.37569 | -1.385405 | 5.388198 | 0.0679126
66.62887 | 16.4299 | 17.82363 | 12.37452 | -1.393732 | 5.381301 | 0.06781085
66.63886 | 16.4111 | 17.8155 | 12.37335 | -1.404404 | 5.374444 | 0.06770954
66.64886 | 16.3956 | 17.8074 | 12.37218 | -1.411804 | 5.367614 | 0.06760847
66.65886 | 16.3818 | 17.79934 | 12.37102 | -1.417542 | 5.360818 | 0.06750776
66.66886 | 16.3648 | 17.79132 | 12.36985 | -1.426516 | 5.354054 | 0.06740739
66.67886 | 16.3579 | 17.78333 | 12.3687 | -1.425427 | 5.347324 | 0.06730736
66.68885 | 16.3344 | 17.77538 | 12.36754 | -1.440982 | 5.340634 | 0.06720778
66.69885 | 16.3285 | 17.76747 | 12.36639 | -1.438967 | 5.333971 | 0.06710843
66.70885 | 16.3082 | 17.75959 | 12.36524 | -1.451388 | 5.327341 | 0.06700944
66.71885 | 16.2999 | 17.75175 | 12.36409 | -1.451846 | 5.320745 | 0.06691078
66.72885 | 16.2812 | 17.74394 | 12.36295 | -1.46274 | 5.314182 | 0.06681247
66.73885 | 16.2722 | 17.73617 | 12.3618 | -1.463971 | 5.307652 | 0.06671449
66.74884 | 16.2574 | 17.72845 | 12.36067 | -1.471046 | 5.301161 | 0.06661696
66.75884 | 16.2391 | 17.72075 | 12.35953 | -1.48165 | 5.294698 | 0.06651967
66.76884 | 16.2225 | 17.71309 | 12.3584 | -1.49059 | 5.288268 | 0.06642272
66.77884 | 16.2123 | 17.70547 | 12.35727 | -1.493167 | 5.281871 | 0.0663261
66.78884 | 16.1987 | 17.69788 | 12.35614 | -1.499181 | 5.275507 | 0.06622982
66.79883 | 16.1912 | 17.69034 | 12.35502 | -1.499138 | 5.269182 | 0.06613398
66.80883 | 16.1742 | 17.68282 | 12.3539 | -1.508625 | 5.262885 | 0.06603837
66.81883 | 16.1695 | 17.67535 | 12.35278 | -1.505847 | 5.25662 | 0.06594311
66.82883 | 16.1528 | 17.66791 | 12.35167 | -1.515106 | 5.250389 | 0.06584818
66.83883 | 16.1395 | 17.6605 | 12.35056 | -1.521001 | 5.244191 | 0.06575358
66.84883 | 16.1341 | 17.65313 | 12.34945 | -1.519033 | 5.238025 | 0.06565931
66.85882 | 16.1241 | 17.64581 | 12.34834 | -1.521707 | 5.231898 | 0.06556548
66.86882 | 16.1135 | 17.63851 | 12.34724 | -1.525011 | 5.225799 | 0.06547188
66.87882 | 16.0919 | 17.63125 | 12.34614 | -1.539351 | 5.219732 | 0.06537861
66.88882 | 16.095 | 17.62403 | 12.34504 | -1.529028 | 5.213699 | 0.06528568
66.89882 | 16.0769 | 17.61684 | 12.34395 | -1.53994 | 5.207698 | 0.06519308
66.90881 | 16.069 | 17.60969 | 12.34286 | -1.540694 | 5.201735 | 0.06510089
66.91881 | 16.0471 | 17.60258 | 12.34177 | -1.555479 | 5.1958 | 0.06500894
66.92881 | 16.0511 | 17.5955 | 12.34068 | -1.5444 | 5.189898 | 0.06491733
66.93881 | 16.0386 | 17.58846 | 12.3396 | -1.549856 | 5.184027 | 0.06482605
66.94881 | 16.0292 | 17.58145 | 12.33852 | -1.552247 | 5.17819 | 0.06473508
66.95881 | 16.0081 | 17.57448 | 12.33745 | -1.566376 | 5.172386 | 0.06464445
66.9688 | 16.0122 | 17.56755 | 12.33637 | -1.555346 | 5.166619 | 0.06455423
66.9788 | 15.9961 | 17.56065 | 12.3353 | -1.564545 | 5.160879 | 0.06446427
66.9888 | 15.9874 | 17.55378 | 12.33423 | -1.566382 | 5.155174 | 0.0643746
66.9988 | 15.9719 | 17.54695 | 12.33317 | -1.575053 | 5.1495 | 0.06428528
67.0088 | 15.9694 | 17.54016 | 12.33211 | -1.570759 | 5.143857 | 0.06419625
67.01879 | 15.959 | 17.53341 | 12.33105 | -1.574409 | 5.138254 | 0.06410767
67.02879 | 15.9353 | 17.52669 | 12.32999 | -1.591387 | 5.132677 | 0.06401931
67.03879 | 15.9306 | 17.52 | 12.32894 | -1.5894 | 5.127133 | 0.06393126
67.04879 | 15.9203 | 17.51335 | 12.32789 | -1.593049 | 5.12162 | 0.06384354
67.05879 | 15.9103 | 17.50674 | 12.32684 | -1.596435 | 5.116142 | 0.06375614
67.06879 | 15.8885 | 17.50015 | 12.32579 | -1.611655 | 5.110694 | 0.06366905
67.07878 | 15.8868 | 17.49362 | 12.32475 | -1.606816 | 5.105284 | 0.06358237
67.08878 | 15.8787 | 17.48711 | 12.32371 | -1.608408 | 5.099902 | 0.06349592
67.09878 | 15.8602 | 17.48063 | 12.32267 | -1.620433 | 5.09455 | 0.06340982
67.10878 | 15.8449 | 17.4742 | 12.32164 | -1.629295 | 5.089232 | 0.06332398
67.11878 | 15.8404 | 17.46779 | 12.32061 | -1.627391 | 5.083945 | 0.06323852
67.12877 | 15.8313 | 17.46143 | 12.31958 | -1.63013 | 5.078696 | 0.06315341
67.13877 | 15.8181 | 17.4551 | 12.31855 | -1.636999 | 5.073476 | 0.06306855
67.14877 | 15.8011 | 17.4488 | 12.31753 | -1.647699 | 5.068283 | 0.06298399
67.15877 | 15.7996 | 17.44254 | 12.31651 | -1.642939 | 5.063128 | 0.06289976
67.16877 | 15.7803 | 17.43631 | 12.31549 | -1.656008 | 5.057998 | 0.06281583
67.17877 | 15.7739 | 17.43012 | 12.31448 | -1.656218 | 5.052906 | 0.06273222
67.18876 | 15.7581 | 17.42397 | 12.31347 | -1.665868 | 5.04785 | 0.06264899
67.19876 | 15.7558 | 17.41784 | 12.31246 | -1.662043 | 5.042817 | 0.062566
67.20876 | 15.7475 | 17.41176 | 12.31145 | -1.664257 | 5.037819 | 0.06248332
67.21876 | 15.7335 | 17.4057 | 12.31045 | -1.672202 | 5.032851 | 0.06240094
67.22876 | 15.7249 | 17.39968 | 12.30945 | -1.674783 | 5.027915 | 0.06231888
67.23875 | 15.7242 | 17.39371 | 12.30845 | -1.669507 | 5.023017 | 0.0622372
67.24875 | 15.7131 | 17.38776 | 12.30746 | -1.674658 | 5.018145 | 0.06215575
67.25875 | 15.6952 | 17.38184 | 12.30646 | -1.686643 | 5.013304 | 0.0620746
67.26875 | 15.6979 | 17.37596 | 12.30548 | -1.678063 | 5.008494 | 0.06199376
67.27875 | 15.6916 | 17.37012 | 12.30449 | -1.678518 | 5.003716 | 0.06191323
67.28875 | 15.6864 | 17.36431 | 12.3035 | -1.677907 | 4.99897 | 0.061833
67.29874 | 15.6702 | 17.35854 | 12.30252 | -1.688336 | 4.99426 | 0.06175315
67.30874 | 15.669 | 17.35279 | 12.30154 | -1.683794 | 4.989576 | 0.06167353
67.31874 | 15.6618 | 17.34709 | 12.30057 | -1.685286 | 4.984924 | 0.0615942
67.32874 | 15.6594 | 17.34141 | 12.2996 | -1.682013 | 4.980303 | 0.06151519
67.33874 | 15.6428 | 17.33577 | 12.29862 | -1.692974 | 4.975713 | 0.06143646
67.34873 | 15.6478 | 17.33017 | 12.29766 | -1.682374 | 4.971159 | 0.06135813
67.35873 | 15.6397 | 17.3246 | 12.29669 | -1.684904 | 4.966631 | 0.06128001
67.36873 | 15.6364 | 17.31907 | 12.29573 | -1.682667 | 4.962135 | 0.06120219
67.37873 | 15.6225 | 17.31356 | 12.29477 | -1.691065 | 4.95767 | 0.06112466
67.38873 | 15.6219 | 17.3081 | 12.29381 | -1.686196 | 4.953236 | 0.06104744
67.39873 | 15.6152 | 17.30266 | 12.29286 | -1.687462 | 4.948833 | 0.06097051
67.40872 | 15.6075 | 17.29727 | 12.29191 | -1.689767 | 4.944465 | 0.06089395
67.41872 | 15.5951 | 17.2919 | 12.29096 | -1.6968 | 4.940124 | 0.06081762
67.42872 | 15.5951 | 17.28657 | 12.29001 | -1.691467 | 4.935814 | 0.06074157
67.43872 | 15.5823 | 17.28127 | 12.28907 | -1.698968 | 4.931534 | 0.06066583
67.44872 | 15.5738 | 17.276 | 12.28813 | -1.702203 | 4.927286 | 0.06059037
67.45871 | 15.5715 | 17.27078 | 12.28719 | -1.699276 | 4.923072 | 0.06051528
67.46871 | 15.567 | 17.26558 | 12.28625 | -1.698578 | 4.918885 | 0.06044041
67.47871 | 15.5594 | 17.26041 | 12.28532 | -1.701014 | 4.914728 | 0.06036584
67.48871 | 15.556 | 17.25528 | 12.28439 | -1.699283 | 4.910603 | 0.06029155
67.49871 | 15.5434 | 17.25019 | 12.28346 | -1.706786 | 4.906507 | 0.06021755
67.50871 | 15.5368 | 17.24512 | 12.28254 | -1.708323 | 4.902443 | 0.06014384
67.5187 | 15.531 | 17.2401 | 12.28161 | -1.709098 | 4.898413 | 0.06007049
67.5287 | 15.5222 | 17.2351 | 12.28069 | -1.712901 | 4.894409 | 0.05999736
67.5387 | 15.516 | 17.23014 | 12.27978 | -1.714137 | 4.890436 | 0.05992451
67.5487 | 15.5108 | 17.22521 | 12.27886 | -1.714407 | 4.886494 | 0.05985195
67.5587 | 15.5067 | 17.22031 | 12.27795 | -1.71361 | 4.882581 | 0.05977968
67.56869 | 15.4931 | 17.21545 | 12.27704 | -1.722351 | 4.878703 | 0.05970776
67.57869 | 15.4906 | 17.21062 | 12.27613 | -1.72002 | 4.874851 | 0.05963606
67.58869 | 15.483 | 17.20582 | 12.27523 | -1.722823 | 4.87103 | 0.05956464
67.59869 | 15.4801 | 17.20106 | 12.27433 | -1.720958 | 4.867238 | 0.0594935
67.60869 | 15.4667 | 17.19633 | 12.27343 | -1.729627 | 4.863477 | 0.05942264
67.61869 | 15.4627 | 17.19163 | 12.27253 | -1.728929 | 4.859746 | 0.05935207
67.62868 | 15.4657 | 17.18697 | 12.27164 | -1.721267 | 4.856049 | 0.05928185
67.63868 | 15.4524 | 17.18234 | 12.27075 | -1.729935 | 4.852378 | 0.05921184
67.64868 | 15.4411 | 17.17773 | 12.26986 | -1.736635 | 4.848737 | 0.05914211
67.65868 | 15.4466 | 17.17317 | 12.26897 | -1.726568 | 4.845126 | 0.05907266
67.66868 | 15.4444 | 17.16863 | 12.26809 | -1.724234 | 4.841545 | 0.05900348
67.67867 | 15.4224 | 17.16414 | 12.2672 | -1.741736 | 4.837997 | 0.05893465
67.68867 | 15.4183 | 17.15967 | 12.26633 | -1.741367 | 4.834476 | 0.05886603
67.69867 | 15.4176 | 17.15523 | 12.26545 | -1.737631 | 4.830984 | 0.05879769
67.70867 | 15.4042 | 17.15083 | 12.26458 | -1.746627 | 4.827522 | 0.05872963
67.71867 | 15.396 | 17.14646 | 12.2637 | -1.750456 | 4.82409 | 0.05866183
67.72867 | 15.3902 | 17.14212 | 12.26283 | -1.751916 | 4.820688 | 0.05859431
67.73866 | 15.3821 | 17.13781 | 12.26197 | -1.755714 | 4.817318 | 0.05852713
67.74866 | 15.3803 | 17.13354 | 12.26111 | -1.75324 | 4.813975 | 0.05846017
67.75866 | 15.3712 | 17.1293 | 12.26024 | -1.758098 | 4.810661 | 0.05839347
67.76866 | 15.3637 | 17.12509 | 12.25938 | -1.761389 | 4.807377 | 0.05832704
67.77866 | 15.3564 | 17.12091 | 12.25853 | -1.764512 | 4.804122 | 0.05826088
67.78865 | 15.351 | 17.11677 | 12.25768 | -1.76577 | 4.8009 | 0.05819506
67.79865 | 15.3447 | 17.11266 | 12.25682 | -1.767957 | 4.797704 | 0.05812945
67.80865 | 15.3374 | 17.10858 | 12.25597 | -1.771176 | 4.794538 | 0.0580641
67.81865 | 15.3358 | 17.10453 | 12.25513 | -1.768727 | 4.7914 | 0.05799902
67.82865 | 15.3219 | 17.10051 | 12.25428 | -1.778611 | 4.788293 | 0.05793422
67.83865 | 15.3143 | 17.09653 | 12.25344 | -1.782225 | 4.785214 | 0.05786967
67.84864 | 15.3022 | 17.09258 | 12.2526 | -1.790376 | 4.782167 | 0.05780546
67.85864 | 15.3027 | 17.08865 | 12.25177 | -1.785955 | 4.779147 | 0.05774145
67.86864 | 15.2916 | 17.08477 | 12.25093 | -1.793165 | 4.776155 | 0.0576777
67.87864 | 15.2837 | 17.08091 | 12.2501 | -1.797208 | 4.773193 | 0.05761422
67.88864 | 15.2811 | 17.07708 | 12.24927 | -1.795982 | 4.77026 | 0.05755101
67.89863 | 15.2761 | 17.07329 | 12.24844 | -1.797191 | 4.767359 | 0.05748812
67.90863 | 15.2691 | 17.06953 | 12.24762 | -1.800428 | 4.764483 | 0.05742543
67.91863 | 15.2569 | 17.0658 | 12.2468 | -1.808897 | 4.761637 | 0.057363
67.92863 | 15.2541 | 17.0621 | 12.24598 | -1.807998 | 4.75882 | 0.05730083
67.93863 | 15.2516 | 17.05843 | 12.24516 | -1.80683 | 4.756031 | 0.05723893
67.94863 | 15.2379 | 17.05479 | 12.24434 | -1.816893 | 4.753271 | 0.05717728
67.95862 | 15.2372 | 17.05119 | 12.24353 | -1.813991 | 4.750542 | 0.05711596
67.96862 | 15.2279 | 17.04762 | 12.24272 | -1.819717 | 4.74784 | 0.05705483
67.97862 | 15.2238 | 17.04407 | 12.24191 | -1.820275 | 4.745167 | 0.05699396
67.98862 | 15.2128 | 17.04056 | 12.24111 | -1.827763 | 4.742521 | 0.05693335
67.99862 | 15.2077 | 17.03708 | 12.24031 | -1.829383 | 4.739905 | 0.05687299
68.00861 | 15.2015 | 17.03364 | 12.23951 | -1.832138 | 4.737319 | 0.05681296
68.01861 | 15.2037 | 17.03022 | 12.23871 | -1.82652 | 4.73476 | 0.05675311
68.02861 | 15.1966 | 17.02683 | 12.23791 | -1.830233 | 4.73223 | 0.05669352
68.03861 | 15.1935 | 17.02348 | 12.23712 | -1.829977 | 4.729727 | 0.05663419
68.04861 | 15.1854 | 17.02015 | 12.23632 | -1.834753 | 4.727253 | 0.05657511
68.0586 | 15.1836 | 17.01686 | 12.23554 | -1.833263 | 4.72481 | 0.05651634
68.0686 | 15.181 | 17.0136 | 12.23475 | -1.8326 | 4.722393 | 0.05645777
68.0786 | 15.1783 | 17.01037 | 12.23396 | -1.832068 | 4.720004 | 0.05639945
68.0886 | 15.1765 | 17.00717 | 12.23318 | -1.830667 | 4.717643 | 0.05634138
68.0986 | 15.1732 | 17.004 | 12.2324 | -1.830796 | 4.71531 | 0.05628356
68.1086 | 15.1698 | 17.00086 | 12.23162 | -1.831057 | 4.713006 | 0.05622599
68.11859 | 15.1647 | 16.99775 | 12.23085 | -1.833051 | 4.710732 | 0.05616872
68.12859 | 15.1692 | 16.99467 | 12.23008 | -1.825473 | 4.708484 | 0.05611166
68.13859 | 15.1672 | 16.99163 | 12.22931 | -1.824426 | 4.706265 | 0.05605483
68.14859 | 15.1626 | 16.98861 | 12.22854 | -1.826008 | 4.704072 | 0.05599826
68.15859 | 15.1618 | 16.98562 | 12.22777 | -1.823822 | 4.701909 | 0.05594193
68.16858 | 15.1672 | 16.98267 | 12.22701 | -1.815471 | 4.699777 | 0.05588591
68.17858 | 15.1645 | 16.97974 | 12.22625 | -1.815243 | 4.697667 | 0.05583007
68.18858 | 15.1653 | 16.97685 | 12.22549 | -1.81155 | 4.695589 | 0.05577448
68.19858 | 15.1613 | 16.97398 | 12.22473 | -1.812684 | 4.693536 | 0.05571913
68.20858 | 15.1578 | 16.97115 | 12.22397 | -1.813351 | 4.691512 | 0.05566403
68.21858 | 15.1592 | 16.96834 | 12.22322 | -1.809145 | 4.689514 | 0.05560918
68.22857 | 15.1537 | 16.96558 | 12.22247 | -1.811876 | 4.68755 | 0.05555462
68.23857 | 15.1503 | 16.96283 | 12.22172 | -1.81253 | 4.685607 | 0.05550025
68.24857 | 15.1482 | 16.96012 | 12.22098 | -1.811919 | 4.683696 | 0.05544611
68.25857 | 15.1451 | 16.95743 | 12.22023 | -1.812333 | 4.681808 | 0.05539223
68.26857 | 15.1402 | 16.95478 | 12.21949 | -1.814582 | 4.679952 | 0.05533857
68.27856 | 15.1383 | 16.95216 | 12.21875 | -1.813861 | 4.678123 | 0.05528523
68.28856 | 15.1384 | 16.94957 | 12.21802 | -1.811167 | 4.676319 | 0.05523206
68.29856 | 15.1326 | 16.947 | 12.21728 | -1.814404 | 4.674545 | 0.05517912
68.30856 | 15.1288 | 16.94447 | 12.21655 | -1.81567 | 4.672796 | 0.05512643
68.31856 | 15.1216 | 16.94197 | 12.21582 | -1.820367 | 4.671077 | 0.05507397
68.32856 | 15.1148 | 16.93949 | 12.21509 | -1.824692 | 4.669383 | 0.05502175
68.33855 | 15.119 | 16.93705 | 12.21436 | -1.81805 | 4.667719 | 0.05496984
68.34855 | 15.11 | 16.93464 | 12.21364 | -1.824636 | 4.666081 | 0.05491807
68.35855 | 15.1044 | 16.93225 | 12.21291 | -1.827851 | 4.664469 | 0.05486658
68.36855 | 15.0957 | 16.9299 | 12.21219 | -1.834196 | 4.662886 | 0.05481529
68.37855 | 15.0927 | 16.92757 | 12.21148 | -1.834871 | 4.66133 | 0.05476426
68.38854 | 15.1 | 16.92528 | 12.21076 | -1.825277 | 4.659802 | 0.0547135
68.39854 | 15.0842 | 16.92301 | 12.21005 | -1.838811 | 4.6583 | 0.05466292
68.40854 | 15.0843 | 16.92077 | 12.20934 | -1.836474 | 4.656825 | 0.05461258
68.41854 | 15.0868 | 16.91857 | 12.20863 | -1.831767 | 4.655377 | 0.05456245
68.42854 | 15.0831 | 16.91639 | 12.20792 | -1.833289 | 4.653957 | 0.05451259
68.43854 | 15.0777 | 16.91424 | 12.20721 | -1.836541 | 4.652563 | 0.05446292
68.44853 | 15.074 | 16.91212 | 12.20651 | -1.838123 | 4.651198 | 0.05441357
68.45853 | 15.0752 | 16.91003 | 12.20581 | -1.834833 | 4.649858 | 0.05436437
68.46853 | 15.08 | 16.90797 | 12.20511 | -1.827973 | 4.648546 | 0.05431541
68.47853 | 15.071 | 16.90594 | 12.20441 | -1.834942 | 4.64726 | 0.05426668
68.48853 | 15.0738 | 16.90394 | 12.20372 | -1.83014 | 4.646002 | 0.05421818
68.49852 | 15.0748 | 16.90197 | 12.20303 | -1.827169 | 4.644771 | 0.05416994
68.50852 | 15.0678 | 16.90002 | 12.20234 | -1.832225 | 4.643566 | 0.05412189
68.51852 | 15.0692 | 16.89811 | 12.20165 | -1.82891 | 4.642388 | 0.05407407
68.52852 | 15.071 | 16.89622 | 12.20096 | -1.825225 | 4.641237 | 0.05402646
68.53852 | 15.0698 | 16.89437 | 12.20028 | -1.824568 | 4.640112 | 0.05397909
68.54852 | 15.0703 | 16.89254 | 12.19959 | -1.822241 | 4.639014 | 0.05393194
68.55851 | 15.0733 | 16.89074 | 12.19891 | -1.817444 | 4.637945 | 0.05388506
68.56851 | 15.0725 | 16.88897 | 12.19824 | -1.816474 | 4.6369 | 0.05383835
68.57851 | 15.0763 | 16.88723 | 12.19756 | -1.810933 | 4.635882 | 0.05379187
68.58851 | 15.0766 | 16.88552 | 12.19688 | -1.808921 | 4.634891 | 0.05374562
68.59851 | 15.079 | 16.88384 | 12.19621 | -1.804838 | 4.633926 | 0.05369958
68.6085 | 15.0786 | 16.88219 | 12.19554 | -1.803585 | 4.632989 | 0.05365381
68.6185 | 15.0765 | 16.88056 | 12.19487 | -1.80406 | 4.632078 | 0.05360822
68.6285 | 15.0778 | 16.87896 | 12.19421 | -1.801162 | 4.631192 | 0.05356284
68.6385 | 15.0774 | 16.87739 | 12.19354 | -1.799994 | 4.630334 | 0.05351769
68.6485 | 15.0728 | 16.87585 | 12.19288 | -1.803054 | 4.629501 | 0.05347275
68.6585 | 15.073 | 16.87434 | 12.19222 | -1.801343 | 4.628696 | 0.05342803
68.66849 | 15.0791 | 16.87286 | 12.19156 | -1.793762 | 4.627917 | 0.05338358
68.67849 | 15.0767 | 16.87141 | 12.1909 | -1.794708 | 4.627164 | 0.05333929
68.68849 | 15.0798 | 16.86998 | 12.19025 | -1.790182 | 4.626438 | 0.05329523
68.69849 | 15.0772 | 16.86858 | 12.1896 | -1.791384 | 4.625737 | 0.05325138
68.70849 | 15.0792 | 16.86722 | 12.18895 | -1.788016 | 4.625063 | 0.05320774
68.71848 | 15.0764 | 16.86588 | 12.1883 | -1.789477 | 4.624416 | 0.05316437
68.72848 | 15.0818 | 16.86456 | 12.18765 | -1.782765 | 4.623794 | 0.05312117
68.73848 | 15.0701 | 16.86328 | 12.187 | -1.793181 | 4.623199 | 0.05307818
68.74848 | 15.0801 | 16.86203 | 12.18636 | -1.781925 | 4.622629 | 0.0530354
68.75848 | 15.0764 | 16.8608 | 12.18572 | -1.784398 | 4.622086 | 0.05299284
68.76848 | 15.0705 | 16.8596 | 12.18508 | -1.789099 | 4.621569 | 0.05295049
68.77847 | 15.059 | 16.85843 | 12.18444 | -1.799429 | 4.621078 | 0.05290839
68.78847 | 15.0705 | 16.85729 | 12.18381 | -1.786787 | 4.620613 | 0.05286647
68.79847 | 15.0694 | 16.85617 | 12.18317 | -1.786772 | 4.620174 | 0.05282475
68.80847 | 15.0679 | 16.85509 | 12.18254 | -1.787186 | 4.619762 | 0.05278325
68.81847 | 15.0646 | 16.85403 | 12.18191 | -1.789427 | 4.619375 | 0.05274195
68.82846 | 15.061 | 16.853 | 12.18128 | -1.791997 | 4.619014 | 0.0527009
68.83846 | 15.0666 | 16.85199 | 12.18066 | -1.785395 | 4.618679 | 0.05266003
68.84846 | 15.0573 | 16.85102 | 12.18003 | -1.79372 | 4.61837 | 0.05261936
68.85846 | 15.0531 | 16.85007 | 12.17941 | -1.796974 | 4.618086 | 0.0525789
68.86846 | 15.0573 | 16.84916 | 12.17879 | -1.791855 | 4.617829 | 0.05253865
68.87846 | 15.0483 | 16.84826 | 12.17817 | -1.799964 | 4.617597 | 0.0524986
68.88845 | 15.0496 | 16.8474 | 12.17755 | -1.797802 | 4.617392 | 0.0524588
68.89845 | 15.0441 | 16.84657 | 12.17694 | -1.802466 | 4.617212 | 0.05241917
68.90845 | 15.0377 | 16.84576 | 12.17632 | -1.808058 | 4.617057 | 0.05237974
68.91845 | 15.0441 | 16.84498 | 12.17571 | -1.800878 | 4.616929 | 0.05234052
68.92845 | 15.0386 | 16.84423 | 12.1751 | -1.805626 | 4.616826 | 0.0523015
68.93844 | 15.0366 | 16.8435 | 12.17449 | -1.806903 | 4.616749 | 0.05226272
68.94844 | 15.0353 | 16.84281 | 12.17388 | -1.807506 | 4.616697 | 0.05222411
68.95844 | 15.0406 | 16.84214 | 12.17328 | -1.801536 | 4.616671 | 0.0521857
68.96844 | 15.0337 | 16.84149 | 12.17268 | -1.807794 | 4.616671 | 0.05214749
68.97844 | 15.0317 | 16.84088 | 12.17207 | -1.80918 | 4.616696 | 0.05210949
68.98844 | 15.0354 | 16.84029 | 12.17147 | -1.804894 | 4.616747 | 0.05207168
68.99843 | 15.0371 | 16.83973 | 12.17088 | -1.802635 | 4.616823 | 0.05203412
69.00843 | 15.0278 | 16.8392 | 12.17028 | -1.811403 | 4.616925 | 0.05199672
69.01843 | 15.0428 | 16.8387 | 12.16969 | -1.795899 | 4.617053 | 0.05195951
69.02843 | 15.034 | 16.83822 | 12.16909 | -1.804222 | 4.617206 | 0.05192251
69.03843 | 15.033 | 16.83777 | 12.1685 | -1.804772 | 4.617384 | 0.0518857
69.04842 | 15.0409 | 16.83735 | 12.16791 | -1.79645 | 4.617587 | 0.05184913
69.05842 | 15.0442 | 16.83695 | 12.16733 | -1.792755 | 4.617816 | 0.05181272
69.06842 | 15.0411 | 16.83659 | 12.16674 | -1.795487 | 4.618071 | 0.05177651
69.07842 | 15.0538 | 16.83625 | 12.16616 | -1.782446 | 4.618351 | 0.0517405
69.08842 | 15.0498 | 16.83593 | 12.16557 | -1.786133 | 4.618656 | 0.05170468
69.09842 | 15.0564 | 16.83565 | 12.16499 | -1.779247 | 4.618986 | 0.05166905
69.10841 | 15.0644 | 16.83539 | 12.16441 | -1.770988 | 4.619342 | 0.05163366
69.11841 | 15.0548 | 16.83516 | 12.16383 | -1.780356 | 4.619723 | 0.05159843
69.12841 | 15.066 | 16.83495 | 12.16326 | -1.768951 | 4.620129 | 0.05156339
69.13841 | 15.0719 | 16.83477 | 12.16268 | -1.762873 | 4.620561 | 0.05152855
69.14841 | 15.0688 | 16.83462 | 12.16211 | -1.765823 | 4.621018 | 0.05149389
69.1584 | 15.0723 | 16.8345 | 12.16154 | -1.762199 | 4.621499 | 0.05145947
69.1684 | 15.0762 | 16.8344 | 12.16097 | -1.758202 | 4.622006 | 0.05142521
69.1784 | 15.0799 | 16.83433 | 12.1604 | -1.754432 | 4.622539 | 0.05139113
69.1884 | 15.0844 | 16.83429 | 12.15984 | -1.749889 | 4.623096 | 0.05135725
69.1984 | 15.0813 | 16.83427 | 12.15927 | -1.752973 | 4.623679 | 0.05132356
69.2084 | 15.0833 | 16.83428 | 12.15871 | -1.750984 | 4.624286 | 0.05129005
69.21839 | 15.0941 | 16.83432 | 12.15815 | -1.740222 | 4.624918 | 0.05125678
69.22839 | 15.0924 | 16.83438 | 12.15759 | -1.741985 | 4.625575 | 0.05122366
69.23839 | 15.0968 | 16.83448 | 12.15703 | -1.737678 | 4.626259 | 0.05119072
69.24839 | 15.0954 | 16.83459 | 12.15647 | -1.739194 | 4.626965 | 0.05115798
69.25839 | 15.0983 | 16.83474 | 12.15592 | -1.73644 | 4.627699 | 0.05112542
69.26838 | 15.1028 | 16.83491 | 12.15536 | -1.732112 | 4.628456 | 0.05109308
69.27838 | 15.107 | 16.83511 | 12.15481 | -1.728108 | 4.629237 | 0.0510609
69.28838 | 15.1014 | 16.83533 | 12.15426 | -1.733934 | 4.630046 | 0.0510289
69.29838 | 15.1152 | 16.83558 | 12.15371 | -1.720384 | 4.630877 | 0.0509971
69.30838 | 15.1086 | 16.83586 | 12.15316 | -1.727264 | 4.631736 | 0.05096547
69.31838 | 15.1205 | 16.83617 | 12.15262 | -1.715667 | 4.632617 | 0.05093403
69.32837 | 15.1218 | 16.8365 | 12.15207 | -1.714698 | 4.633523 | 0.05090282
69.33837 | 15.1167 | 16.83685 | 12.15153 | -1.720155 | 4.634455 | 0.05087174
69.34837 | 15.1283 | 16.83724 | 12.15099 | -1.708939 | 4.635412 | 0.05084087
69.35837 | 15.1284 | 16.83765 | 12.15045 | -1.70925 | 4.636393 | 0.05081015
69.36837 | 15.131 | 16.83809 | 12.14991 | -1.707087 | 4.6374 | 0.05077964
69.37836 | 15.1341 | 16.83855 | 12.14937 | -1.70445 | 4.63843 | 0.05074933
69.38836 | 15.1406 | 16.83904 | 12.14883 | -1.698439 | 4.639485 | 0.05071917
69.39836 | 15.1439 | 16.83956 | 12.1483 | -1.695655 | 4.640566 | 0.0506892
69.40836 | 15.1463 | 16.8401 | 12.14777 | -1.693798 | 4.641671 | 0.05065939
69.41836 | 15.1497 | 16.84067 | 12.14724 | -1.690966 | 4.642801 | 0.05062978
69.42836 | 15.149 | 16.84126 | 12.14671 | -1.692261 | 4.643955 | 0.05060034
69.43835 | 15.1567 | 16.84188 | 12.14618 | -1.685182 | 4.645133 | 0.05057112
69.44835 | 15.1624 | 16.84253 | 12.14565 | -1.680129 | 4.646337 | 0.05054204
69.45835 | 15.1582 | 16.8432 | 12.14512 | -1.685003 | 4.647566 | 0.05051315
69.46835 | 15.168 | 16.8439 | 12.1446 | -1.675903 | 4.648819 | 0.05048442
69.47835 | 15.1677 | 16.84463 | 12.14408 | -1.676929 | 4.650096 | 0.05045588
69.48834 | 15.1725 | 16.84538 | 12.14356 | -1.672881 | 4.651398 | 0.05042754
69.49834 | 15.1734 | 16.84616 | 12.14304 | -1.672759 | 4.652725 | 0.05039935
69.50834 | 15.1792 | 16.84696 | 12.14252 | -1.667763 | 4.654076 | 0.05037134
69.51834 | 15.1874 | 16.84779 | 12.142 | -1.660394 | 4.655452 | 0.0503435
69.52834 | 15.1807 | 16.84865 | 12.14148 | -1.66795 | 4.656852 | 0.05031583
69.53834 | 15.194 | 16.84953 | 12.14097 | -1.655533 | 4.658277 | 0.05028835
69.54833 | 15.184 | 16.85044 | 12.14045 | -1.666441 | 4.659725 | 0.05026106
69.55833 | 15.1913 | 16.85137 | 12.13994 | -1.660075 | 4.661199 | 0.05023392
69.56833 | 15.1996 | 16.85233 | 12.13943 | -1.652735 | 4.662697 | 0.05020695
69.57833 | 15.2028 | 16.85332 | 12.13892 | -1.650521 | 4.664219 | 0.05018016
69.58833 | 15.2027 | 16.85433 | 12.13841 | -1.651633 | 4.665766 | 0.05015353
69.59832 | 15.2057 | 16.85537 | 12.13791 | -1.64967 | 4.667336 | 0.05012711
69.60832 | 15.2139 | 16.85643 | 12.1374 | -1.642533 | 4.668931 | 0.05010083
69.61832 | 15.2096 | 16.85752 | 12.1369 | -1.647923 | 4.670551 | 0.05007472
69.62832 | 15.2189 | 16.85864 | 12.13639 | -1.639738 | 4.672195 | 0.05004878
69.63832 | 15.2128 | 16.85978 | 12.13589 | -1.646979 | 4.673863 | 0.05002301
69.64832 | 15.2307 | 16.86095 | 12.13539 | -1.630245 | 4.675556 | 0.04999741
69.65831 | 15.2235 | 16.86214 | 12.13489 | -1.638636 | 4.677271 | 0.049972
69.66831 | 15.2369 | 16.86335 | 12.13439 | -1.626455 | 4.679013 | 0.04994674
69.67831 | 15.2275 | 16.8646 | 12.1339 | -1.637098 | 4.680778 | 0.04992165
69.68831 | 15.241 | 16.86587 | 12.1334 | -1.624867 | 4.682568 | 0.04989672
69.69831 | 15.2366 | 16.86716 | 12.13291 | -1.630562 | 4.684382 | 0.04987196
69.7083 | 15.2433 | 16.86848 | 12.13242 | -1.625182 | 4.686218 | 0.04984739
69.7183 | 15.2463 | 16.86983 | 12.13192 | -1.623527 | 4.68808 | 0.04982296
69.7283 | 15.2476 | 16.8712 | 12.13143 | -1.623599 | 4.689967 | 0.0497987
69.7383 | 15.2546 | 16.8726 | 12.13094 | -1.617995 | 4.691877 | 0.0497746
69.7483 | 15.2544 | 16.87402 | 12.13046 | -1.619619 | 4.693812 | 0.04975067
69.7583 | 15.264 | 16.87547 | 12.12997 | -1.611466 | 4.69577 | 0.0497269
69.76829 | 15.2582 | 16.87694 | 12.12948 | -1.618738 | 4.697751 | 0.04970332
69.77829 | 15.2752 | 16.87844 | 12.129 | -1.603237 | 4.699758 | 0.04967988
69.78829 | 15.27 | 16.87996 | 12.12852 | -1.609961 | 4.701789 | 0.0496566
69.79829 | 15.2793 | 16.88151 | 12.12803 | -1.602211 | 4.703844 | 0.04963348
69.80829 | 15.2749 | 16.88309 | 12.12755 | -1.608185 | 4.705923 | 0.04961053
69.81828 | 15.2855 | 16.88468 | 12.12707 | -1.599184 | 4.708025 | 0.04958776
69.82828 | 15.287 | 16.88631 | 12.12659 | -1.59931 | 4.710152 | 0.04956513
69.83828 | 15.2934 | 16.88796 | 12.12612 | -1.59456 | 4.712303 | 0.04954265
69.84828 | 15.2997 | 16.88964 | 12.12564 | -1.589936 | 4.714478 | 0.04952034
69.85828 | 15.3057 | 16.89134 | 12.12516 | -1.585638 | 4.716677 | 0.04949819
69.86828 | 15.3103 | 16.89306 | 12.12469 | -1.582764 | 4.7189 | 0.04947619
69.87827 | 15.323 | 16.89481 | 12.12422 | -1.571814 | 4.721144 | 0.04945438
69.88827 | 15.3227 | 16.89659 | 12.12374 | -1.573891 | 4.723415 | 0.0494327
69.89827 | 15.3302 | 16.89839 | 12.12327 | -1.568193 | 4.72571 | 0.04941118
69.90827 | 15.3324 | 16.90022 | 12.1228 | -1.567819 | 4.728028 | 0.04938982
69.91827 | 15.3501 | 16.90207 | 12.12233 | -1.551972 | 4.73037 | 0.04936861
69.92826 | 15.3554 | 16.90395 | 12.12187 | -1.548547 | 4.732734 | 0.04934758
69.93826 | 15.3561 | 16.90585 | 12.1214 | -1.549749 | 4.735124 | 0.04932668
69.94826 | 15.3618 | 16.90778 | 12.12093 | -1.545976 | 4.737538 | 0.04930594
69.95826 | 15.3753 | 16.90973 | 12.12047 | -1.534428 | 4.739975 | 0.04928536
69.96826 | 15.3844 | 16.91171 | 12.12 | -1.527305 | 4.742437 | 0.04926493
69.97826 | 15.3952 | 16.91371 | 12.11954 | -1.518507 | 4.744922 | 0.04924465
69.98825 | 15.4005 | 16.91573 | 12.11908 | -1.515232 | 4.747428 | 0.04922454
69.99825 | 15.4077 | 16.91778 | 12.11862 | -1.510084 | 4.749961 | 0.04920457
70.00825 | 15.4259 | 16.91986 | 12.11816 | -1.493961 | 4.752517 | 0.04918475
70.01825 | 15.4281 | 16.92196 | 12.1177 | -1.493862 | 4.755097 | 0.04916508
70.02825 | 15.4365 | 16.92409 | 12.11724 | -1.487588 | 4.757701 | 0.04914557
70.03824 | 15.4469 | 16.92624 | 12.11679 | -1.479337 | 4.760326 | 0.04912622
70.04824 | 15.461 | 16.92841 | 12.11633 | -1.467413 | 4.762976 | 0.049107
70.05824 | 15.4624 | 16.93061 | 12.11587 | -1.468213 | 4.765651 | 0.04908793
70.06824 | 15.4693 | 16.93284 | 12.11542 | -1.463538 | 4.768349 | 0.04906901
70.07824 | 15.477 | 16.93509 | 12.11497 | -1.458088 | 4.771071 | 0.04905024
70.08824 | 15.4837 | 16.93736 | 12.11452 | -1.453663 | 4.773816 | 0.04903162
70.09823 | 15.5041 | 16.93966 | 12.11406 | -1.43556 | 4.776582 | 0.04901317
70.10823 | 15.5046 | 16.94198 | 12.11361 | -1.437384 | 4.779374 | 0.04899484
70.11823 | 15.521 | 16.94433 | 12.11316 | -1.423332 | 4.78219 | 0.04897666
70.12823 | 15.5205 | 16.94671 | 12.11272 | -1.426205 | 4.78503 | 0.04895863
70.13823 | 15.5404 | 16.9491 | 12.11227 | -1.408702 | 4.787893 | 0.04894074
70.14822 | 15.5413 | 16.95152 | 12.11182 | -1.410222 | 4.790776 | 0.04892302
70.15822 | 15.551 | 16.95397 | 12.11138 | -1.402968 | 4.793686 | 0.04890542
70.16822 | 15.5651 | 16.95644 | 12.11093 | -1.391339 | 4.796619 | 0.04888797
70.17822 | 15.5676 | 16.95893 | 12.11049 | -1.391335 | 4.799576 | 0.04887066
70.18822 | 15.5833 | 16.96145 | 12.11004 | -1.378154 | 4.802556 | 0.04885349
70.19822 | 15.5786 | 16.964 | 12.1096 | -1.385398 | 4.805559 | 0.04883647
70.20821 | 15.5972 | 16.96656 | 12.10916 | -1.369364 | 4.808583 | 0.04881961
70.21821 | 15.5977 | 16.96916 | 12.10872 | -1.371457 | 4.811633 | 0.04880286
70.22821 | 15.6138 | 16.97177 | 12.10828 | -1.357974 | 4.814707 | 0.04878626
70.23821 | 15.6278 | 16.97442 | 12.10784 | -1.346615 | 4.817804 | 0.04876981
70.24821 | 15.6326 | 16.97708 | 12.1074 | -1.344481 | 4.820924 | 0.04875349
70.2582 | 15.6466 | 16.97977 | 12.10697 | -1.333168 | 4.824064 | 0.04873733
70.2682 | 15.6416 | 16.98248 | 12.10653 | -1.340882 | 4.827231 | 0.04872129
70.2782 | 15.66 | 16.98522 | 12.10609 | -1.32522 | 4.830421 | 0.04870539
70.2882 | 15.6742 | 16.98798 | 12.10566 | -1.313782 | 4.833634 | 0.04868963
70.2982 | 15.6817 | 16.99077 | 12.10522 | -1.309069 | 4.83687 | 0.048674
70.3082 | 15.6866 | 16.99358 | 12.10479 | -1.306979 | 4.84013 | 0.04865852
70.31819 | 15.6963 | 16.99641 | 12.10436 | -1.300111 | 4.843409 | 0.04864318
70.32819 | 15.7078 | 16.99927 | 12.10393 | -1.291469 | 4.846715 | 0.04862797
70.33819 | 15.7272 | 17.00215 | 12.1035 | -1.274952 | 4.850043 | 0.04861289
70.34819 | 15.7209 | 17.00506 | 12.10306 | -1.284159 | 4.853396 | 0.04859794
70.35819 | 15.7348 | 17.00799 | 12.10264 | -1.273189 | 4.856771 | 0.04858313
70.36818 | 15.754 | 17.01094 | 12.10221 | -1.256941 | 4.860166 | 0.04856847
70.37818 | 15.7648 | 17.01392 | 12.10178 | -1.249119 | 4.863587 | 0.04855393
70.38818 | 15.7756 | 17.01692 | 12.10135 | -1.241321 | 4.867031 | 0.04853952
70.39818 | 15.7812 | 17.01995 | 12.10092 | -1.238747 | 4.870498 | 0.04852525
70.40818 | 15.7921 | 17.023 | 12.1005 | -1.230896 | 4.873988 | 0.0485111
70.41818 | 15.8178 | 17.02607 | 12.10007 | -1.20827 | 4.877502 | 0.04849709
70.42817 | 15.8183 | 17.02916 | 12.09965 | -1.210864 | 4.881035 | 0.04848322
70.43817 | 15.8325 | 17.03229 | 12.09922 | -1.199785 | 4.884594 | 0.04846947
70.44817 | 15.8386 | 17.03543 | 12.0988 | -1.19683 | 4.888176 | 0.04845584
70.45817 | 15.8476 | 17.0386 | 12.09838 | -1.190998 | 4.89178 | 0.04844235
70.46817 | 15.8657 | 17.04179 | 12.09795 | -1.17609 | 4.895408 | 0.04842899
70.47816 | 15.8728 | 17.045 | 12.09753 | -1.172203 | 4.899055 | 0.04841577
70.48816 | 15.88 | 17.04824 | 12.09711 | -1.168243 | 4.902729 | 0.04840266
70.49816 | 15.8998 | 17.0515 | 12.09669 | -1.151705 | 4.906425 | 0.04838968
70.50816 | 15.9094 | 17.05479 | 12.09627 | -1.145391 | 4.910143 | 0.04837683
70.51816 | 15.9175 | 17.0581 | 12.09585 | -1.140602 | 4.913887 | 0.04836409
70.52816 | 15.9343 | 17.06143 | 12.09543 | -1.127134 | 4.917651 | 0.04835149
70.53815 | 15.9341 | 17.06479 | 12.09501 | -1.130686 | 4.921433 | 0.04833902
70.54815 | 15.9451 | 17.06817 | 12.0946 | -1.123068 | 4.925244 | 0.04832667
70.55815 | 15.9654 | 17.07157 | 12.09418 | -1.106169 | 4.929075 | 0.04831444
70.56815 | 15.9662 | 17.075 | 12.09376 | -1.108797 | 4.932932 | 0.04830234
70.57815 | 15.9762 | 17.07845 | 12.09335 | -1.102245 | 4.936807 | 0.04829035
70.58814 | 15.9887 | 17.08192 | 12.09293 | -1.093215 | 4.940704 | 0.04827851
70.59814 | 15.9996 | 17.08541 | 12.09252 | -1.085811 | 4.944627 | 0.04826676
70.60814 | 16.0139 | 17.08893 | 12.0921 | -1.075031 | 4.948572 | 0.04825514
70.61814 | 16.0234 | 17.09247 | 12.09169 | -1.069073 | 4.95254 | 0.04824364
70.62814 | 16.0376 | 17.09604 | 12.09128 | -1.058439 | 4.956531 | 0.04823228
70.63814 | 16.0421 | 17.09963 | 12.09086 | -1.057528 | 4.960543 | 0.048221
70.64813 | 16.0619 | 17.10324 | 12.09045 | -1.041336 | 4.964575 | 0.04820988
70.65813 | 16.0797 | 17.10687 | 12.09004 | -1.027171 | 4.968633 | 0.04819886
70.66813 | 16.0795 | 17.11053 | 12.08963 | -1.031029 | 4.972713 | 0.04818794
70.67813 | 16.0966 | 17.11421 | 12.08922 | -1.01761 | 4.976815 | 0.04817715
70.68813 | 16.1107 | 17.11791 | 12.08881 | -1.007214 | 4.98094 | 0.04816649
70.69812 | 16.1266 | 17.12164 | 12.0884 | -0.9950364 | 4.985083 | 0.04815594
70.70812 | 16.1336 | 17.12539 | 12.08799 | -0.9917851 | 4.989252 | 0.04814551
70.71812 | 16.1586 | 17.12916 | 12.08758 | -0.9705581 | 4.993444 | 0.04813518
70.72812 | 16.1619 | 17.13295 | 12.08717 | -0.9710525 | 4.997658 | 0.04812497
70.73812 | 16.175 | 17.13677 | 12.08676 | -0.961771 | 5.001894 | 0.04811487
70.74812 | 16.197 | 17.14061 | 12.08635 | -0.9436107 | 5.006152 | 0.0481049
70.75811 | 16.2143 | 17.14447 | 12.08595 | -0.9301698 | 5.010428 | 0.04809503
70.76811 | 16.2234 | 17.14836 | 12.08554 | -0.9249567 | 5.014732 | 0.04808527
70.77811 | 16.2251 | 17.15226 | 12.08513 | -0.927164 | 5.019055 | 0.04807563
70.78811 | 16.2558 | 17.1562 | 12.08473 | -0.9003956 | 5.023403 | 0.04806609
70.79811 | 16.2678 | 17.16015 | 12.08432 | -0.8923482 | 5.027771 | 0.04805666
70.8081 | 16.2751 | 17.16412 | 12.08392 | -0.8890199 | 5.032157 | 0.04804736
70.8181 | 16.2925 | 17.16812 | 12.08351 | -0.875618 | 5.03657 | 0.04803815
70.8281 | 16.301 | 17.17214 | 12.08311 | -0.8711389 | 5.041004 | 0.04802905
70.8381 | 16.3181 | 17.17618 | 12.0827 | -0.8580823 | 5.045461 | 0.04802006
70.8481 | 16.3323 | 17.18025 | 12.0823 | -0.8479476 | 5.04994 | 0.04801117
70.8581 | 16.3441 | 17.18433 | 12.08189 | -0.8402346 | 5.054439 | 0.04800239
70.86809 | 16.3622 | 17.18844 | 12.08149 | -0.8262412 | 5.058958 | 0.04799373
70.87809 | 16.3709 | 17.19257 | 12.08109 | -0.8216727 | 5.063501 | 0.04798517
70.88809 | 16.3894 | 17.19673 | 12.08068 | -0.807327 | 5.068067 | 0.04797671
70.89809 | 16.4048 | 17.2009 | 12.08028 | -0.7961033 | 5.072654 | 0.04796835
70.90809 | 16.4189 | 17.2051 | 12.07988 | -0.7862018 | 5.077263 | 0.0479601
70.91808 | 16.4369 | 17.20932 | 12.07948 | -0.7724176 | 5.081889 | 0.04795195
70.92808 | 16.4457 | 17.21356 | 12.07907 | -0.7678597 | 5.086541 | 0.04794391
70.93808 | 16.4642 | 17.21782 | 12.07867 | -0.7536242 | 5.091215 | 0.04793596
70.94808 | 16.4865 | 17.22211 | 12.07827 | -0.7356099 | 5.09591 | 0.04792812
70.95808 | 16.4972 | 17.22642 | 12.07787 | -0.7292183 | 5.100627 | 0.04792037
70.96808 | 16.5025 | 17.23075 | 12.07747 | -0.7282481 | 5.105366 | 0.04791273
70.97807 | 16.5255 | 17.2351 | 12.07707 | -0.7095954 | 5.110121 | 0.04790519
70.98807 | 16.5423 | 17.23947 | 12.07667 | -0.6971688 | 5.114902 | 0.04789775
70.99807 | 16.5605 | 17.24386 | 12.07627 | -0.6833635 | 5.119704 | 0.0478904
71.00807 | 16.5787 | 17.24828 | 12.07587 | -0.6695804 | 5.124529 | 0.04788315
71.01807 | 16.588 | 17.25272 | 12.07547 | -0.6647184 | 5.129374 | 0.04787599
71.02806 | 16.6104 | 17.25717 | 12.07507 | -0.6467737 | 5.134235 | 0.04786894
71.03806 | 16.6281 | 17.26165 | 12.07467 | -0.6335548 | 5.139123 | 0.04786198
71.04806 | 16.6464 | 17.26616 | 12.07427 | -0.6197572 | 5.144032 | 0.04785512
71.05806 | 16.6594 | 17.27068 | 12.07387 | -0.6112811 | 5.148962 | 0.04784834
71.06806 | 16.6754 | 17.27523 | 12.07347 | -0.5998263 | 5.153912 | 0.04784167
71.07806 | 16.6901 | 17.27979 | 12.07307 | -0.5896928 | 5.158884 | 0.04783508
71.08805 | 16.7096 | 17.28438 | 12.07267 | -0.5747764 | 5.163873 | 0.04782859
71.09805 | 16.7233 | 17.28899 | 12.07228 | -0.5656851 | 5.168887 | 0.04782219
71.10805 | 16.7382 | 17.29362 | 12.07188 | -0.5554152 | 5.173922 | 0.04781589
71.11805 | 16.758 | 17.29827 | 12.07148 | -0.5402662 | 5.178977 | 0.04780966
71.12805 | 16.7704 | 17.30294 | 12.07108 | -0.5325388 | 5.184054 | 0.04780354
71.13804 | 16.7871 | 17.30763 | 12.07068 | -0.5205271 | 5.189147 | 0.0477975
71.14804 | 16.804 | 17.31234 | 12.07028 | -0.5083412 | 5.194265 | 0.04779155
71.15804 | 16.8201 | 17.31708 | 12.06989 | -0.4969756 | 5.199403 | 0.04778568
71.16804 | 16.8347 | 17.32183 | 12.06949 | -0.4871318 | 5.204563 | 0.04777991
71.17804 | 16.853 | 17.32661 | 12.06909 | -0.4736084 | 5.209743 | 0.04777422
71.18804 | 16.8634 | 17.33141 | 12.06869 | -0.4680052 | 5.214944 | 0.04776862
71.19803 | 16.8789 | 17.33622 | 12.0683 | -0.4573188 | 5.22016 | 0.0477631
71.20803 | 16.8972 | 17.34106 | 12.0679 | -0.443857 | 5.225402 | 0.04775767
71.21803 | 16.9036 | 17.34592 | 12.0675 | -0.4423161 | 5.230664 | 0.04775232
71.22803 | 16.9203 | 17.3508 | 12.0671 | -0.4304953 | 5.235947 | 0.04774706
71.23803 | 16.9353 | 17.3557 | 12.0667 | -0.4203954 | 5.24125 | 0.04774187
71.24802 | 16.953 | 17.36061 | 12.06631 | -0.4076108 | 5.246568 | 0.04773678
71.25802 | 16.9657 | 17.36555 | 12.06591 | -0.3998514 | 5.251911 | 0.04773176
71.26802 | 16.9812 | 17.37051 | 12.06551 | -0.3893121 | 5.257275 | 0.04772682
71.27802 | 16.9983 | 17.37549 | 12.06511 | -0.3771934 | 5.262659 | 0.04772196
71.28802 | 17.0118 | 17.38049 | 12.06471 | -0.3686944 | 5.268062 | 0.04771718
71.29801 | 17.0336 | 17.38551 | 12.06432 | -0.3519105 | 5.273481 | 0.04771249
71.30801 | 17.0446 | 17.39055 | 12.06392 | -0.3459521 | 5.278925 | 0.04770786
71.31801 | 17.055 | 17.39561 | 12.06352 | -0.340613 | 5.284388 | 0.04770332
71.32801 | 17.0709 | 17.40069 | 12.06312 | -0.3297942 | 5.289872 | 0.04769885
71.33801 | 17.0845 | 17.4058 | 12.06272 | -0.3212951 | 5.295376 | 0.04769446
71.34801 | 17.1062 | 17.41092 | 12.06233 | -0.3047155 | 5.300899 | 0.04769014
71.358 | 17.1207 | 17.41605 | 12.06193 | -0.2953508 | 5.306436 | 0.0476859
71.368 | 17.1358 | 17.42121 | 12.06153 | -0.2854107 | 5.311999 | 0.04768173
71.378 | 17.1508 | 17.42639 | 12.06113 | -0.2755901 | 5.317581 | 0.04767764
71.388 | 17.1726 | 17.43159 | 12.06073 | -0.2589891 | 5.323183 | 0.04767362
71.398 | 17.1885 | 17.43681 | 12.06033 | -0.2483074 | 5.328804 | 0.04766967
71.40799 | 17.2036 | 17.44204 | 12.05994 | -0.2384403 | 5.334439 | 0.0476658
71.41799 | 17.2217 | 17.4473 | 12.05954 | -0.2255973 | 5.340099 | 0.04766198
71.42799 | 17.2369 | 17.45257 | 12.05914 | -0.2156733 | 5.345778 | 0.04765824
71.43799 | 17.2572 | 17.45787 | 12.05874 | -0.2006687 | 5.351477 | 0.04765457
71.44799 | 17.2748 | 17.46318 | 12.05834 | -0.1883834 | 5.357195 | 0.04765098
71.45799 | 17.2921 | 17.46852 | 12.05794 | -0.176417 | 5.362932 | 0.04764744
71.46798 | 17.3001 | 17.47386 | 12.05754 | -0.1737641 | 5.368682 | 0.04764398
71.47798 | 17.3261 | 17.47924 | 12.05714 | -0.1531354 | 5.374457 | 0.04764058
71.48798 | 17.3409 | 17.48463 | 12.05674 | -0.1437257 | 5.380251 | 0.04763724
71.49798 | 17.3602 | 17.49003 | 12.05634 | -0.1298343 | 5.386063 | 0.04763397
71.50798 | 17.3783 | 17.49546 | 12.05594 | -0.1171617 | 5.391895 | 0.04763077
71.51797 | 17.3934 | 17.5009 | 12.05554 | -0.1075027 | 5.397739 | 0.04762763
71.52797 | 17.417 | 17.50637 | 12.05513 | -0.08936693 | 5.403608 | 0.04762455
71.53797 | 17.4346 | 17.51185 | 12.05473 | -0.07725006 | 5.409496 | 0.04762154
71.54797 | 17.4503 | 17.51735 | 12.05433 | -0.06705112 | 5.415401 | 0.04761859
71.55797 | 17.4655 | 17.52287 | 12.05393 | -0.05737095 | 5.421326 | 0.04761569
71.56797 | 17.4798 | 17.52841 | 12.05353 | -0.04860863 | 5.427269 | 0.04761286
71.57796 | 17.5054 | 17.53396 | 12.05312 | -0.02855928 | 5.433225 | 0.04761009
71.58796 | 17.5215 | 17.53953 | 12.05272 | -0.01803335 | 5.439204 | 0.04760737
71.59796 | 17.5385 | 17.54513 | 12.05232 | -0.006625261 | 5.445202 | 0.04760472
71.60796 | 17.5517 | 17.55073 | 12.05192 | 0.0009650811 | 5.451218 | 0.04760212
71.61796 | 17.5718 | 17.55636 | 12.05151 | 0.01543783 | 5.457251 | 0.04759957
71.62795 | 17.5952 | 17.562 | 12.05111 | 0.03320005 | 5.463295 | 0.04759709
71.63795 | 17.6144 | 17.56766 | 12.0507 | 0.04673747 | 5.469365 | 0.04759466
71.64795 | 17.6281 | 17.57334 | 12.0503 | 0.05475698 | 5.475452 | 0.04759228
71.65795 | 17.6465 | 17.57904 | 12.04989 | 0.06745941 | 5.481557 | 0.04758996
71.66795 | 17.6655 | 17.58476 | 12.04949 | 0.08074445 | 5.48768 | 0.04758769
71.67795 | 17.688 | 17.59049 | 12.04908 | 0.09751162 | 5.493821 | 0.04758546
71.68794 | 17.7064 | 17.59623 | 12.04868 | 0.1101678 | 5.499973 | 0.0475833
71.69794 | 17.7234 | 17.602 | 12.04827 | 0.1214004 | 5.506149 | 0.04758119
71.70794 | 17.7416 | 17.60778 | 12.04786 | 0.1338172 | 5.512341 | 0.04757911
71.71794 | 17.7551 | 17.61358 | 12.04746 | 0.1415163 | 5.518551 | 0.0475771
71.72794 | 17.7765 | 17.6194 | 12.04705 | 0.1570987 | 5.524779 | 0.04757513
71.73793 | 17.7967 | 17.62523 | 12.04664 | 0.1714701 | 5.531017 | 0.04757321
71.74793 | 17.8138 | 17.63108 | 12.04623 | 0.1827188 | 5.537279 | 0.04757134
71.75793 | 17.8321 | 17.63695 | 12.04582 | 0.1951509 | 5.543558 | 0.04756951
71.76793 | 17.8517 | 17.64283 | 12.04541 | 0.2088671 | 5.549853 | 0.04756773
71.77793 | 17.8678 | 17.64873 | 12.045 | 0.2190674 | 5.556164 | 0.047566
71.78793 | 17.8881 | 17.65465 | 12.04459 | 0.2334508 | 5.562493 | 0.0475643
71.79792 | 17.905 | 17.66058 | 12.04418 | 0.2444232 | 5.568832 | 0.04756266
71.80792 | 17.9225 | 17.66653 | 12.04377 | 0.2559749 | 5.575193 | 0.04756105
71.81792 | 17.9441 | 17.67249 | 12.04336 | 0.2716096 | 5.581572 | 0.04755949
71.82792 | 17.9552 | 17.67847 | 12.04295 | 0.2767286 | 5.587967 | 0.04755797
71.83792 | 17.9705 | 17.68447 | 12.04253 | 0.2860322 | 5.594378 | 0.04755649
71.84791 | 17.991 | 17.69047 | 12.04212 | 0.3005255 | 5.600799 | 0.04755505
71.85791 | 18.0088 | 17.6965 | 12.04171 | 0.3122975 | 5.607242 | 0.04755365
71.86791 | 18.024 | 17.70254 | 12.04129 | 0.321455 | 5.6137 | 0.04755229
71.87791 | 18.0442 | 17.7086 | 12.04088 | 0.3355957 | 5.620175 | 0.04755096
71.88791 | 18.056 | 17.71468 | 12.04046 | 0.3413221 | 5.626666 | 0.04754968
71.89791 | 18.0807 | 17.72077 | 12.04005 | 0.3599328 | 5.633172 | 0.04754843
71.9079 | 18.0969 | 17.72687 | 12.03963 | 0.3700345 | 5.639688 | 0.04754721
71.9179 | 18.1149 | 17.73298 | 12.03921 | 0.381916 | 5.646224 | 0.04754603
71.9279 | 18.128 | 17.73912 | 12.0388 | 0.3888817 | 5.652778 | 0.04754489
71.9379 | 18.1507 | 17.74527 | 12.03838 | 0.405433 | 5.659346 | 0.04754378
71.9479 | 18.168 | 17.75143 | 12.03796 | 0.4165697 | 5.665929 | 0.04754269
71.95789 | 18.1836 | 17.7576 | 12.03754 | 0.4259992 | 5.672519 | 0.04754165
71.96789 | 18.2041 | 17.76379 | 12.03712 | 0.4403071 | 5.679132 | 0.04754063
71.97789 | 18.2099 | 17.77 | 12.0367 | 0.4399001 | 5.685761 | 0.04753965
71.98789 | 18.2405 | 17.77622 | 12.03628 | 0.4642795 | 5.692404 | 0.0475387
71.99789 | 18.2614 | 17.78246 | 12.03586 | 0.4789447 | 5.699061 | 0.04753777
72.00789 | 18.2778 | 17.7887 | 12.03543 | 0.4890962 | 5.705733 | 0.04753687
72.01788 | 18.2943 | 17.79496 | 12.03501 | 0.4993397 | 5.712413 | 0.04753601
72.02788 | 18.3135 | 17.80124 | 12.03459 | 0.5122632 | 5.719114 | 0.04753516
72.03788 | 18.333 | 17.80753 | 12.03416 | 0.5254732 | 5.72583 | 0.04753435
72.04788 | 18.353 | 17.81383 | 12.03374 | 0.5391698 | 5.732559 | 0.04753355
72.05788 | 18.3701 | 17.82015 | 12.03331 | 0.5499529 | 5.739303 | 0.04753279
72.06787 | 18.3916 | 17.82647 | 12.03289 | 0.565129 | 5.746053 | 0.04753205
72.07787 | 18.3994 | 17.83281 | 12.03246 | 0.5665858 | 5.752824 | 0.04753133
72.08787 | 18.4232 | 17.83917 | 12.03203 | 0.5840297 | 5.759609 | 0.04753064
72.09787 | 18.4411 | 17.84554 | 12.0316 | 0.5955606 | 5.766407 | 0.04752997
72.10787 | 18.4583 | 17.85192 | 12.03117 | 0.6063792 | 5.773219 | 0.04752932
72.11787 | 18.4826 | 17.85832 | 12.03074 | 0.6242846 | 5.780044 | 0.04752869
72.12786 | 18.4973 | 17.86472 | 12.03031 | 0.6325845 | 5.786875 | 0.04752808
72.13786 | 18.5136 | 17.87114 | 12.02988 | 0.6424643 | 5.793728 | 0.04752749
72.14786 | 18.5368 | 17.87757 | 12.02945 | 0.6592335 | 5.800591 | 0.04752692
72.15786 | 18.5496 | 17.88401 | 12.02902 | 0.6655895 | 5.807469 | 0.04752636
72.16786 | 18.5695 | 17.89047 | 12.02858 | 0.6790341 | 5.814359 | 0.04752582
72.17785 | 18.587 | 17.89693 | 12.02815 | 0.690073 | 5.821255 | 0.04752531
72.18785 | 18.6014 | 17.90341 | 12.02771 | 0.697994 | 5.82817 | 0.0475248
72.19785 | 18.618 | 17.9099 | 12.02728 | 0.7081029 | 5.835098 | 0.04752431
72.20785 | 18.6323 | 17.9164 | 12.02684 | 0.7159009 | 5.842037 | 0.04752384
72.21785 | 18.6581 | 17.92291 | 12.0264 | 0.7351872 | 5.848989 | 0.04752338
72.22785 | 18.6701 | 17.92944 | 12.02596 | 0.7406627 | 5.855953 | 0.04752293
72.23784 | 18.6897 | 17.93597 | 12.02552 | 0.7537335 | 5.862922 | 0.04752249
72.24784 | 18.7016 | 17.94251 | 12.02508 | 0.7590865 | 5.869909 | 0.04752207
72.25784 | 18.7276 | 17.94907 | 12.02464 | 0.7785291 | 5.876908 | 0.04752165
72.26784 | 18.7491 | 17.95564 | 12.0242 | 0.793461 | 5.883919 | 0.04752125
72.27784 | 18.7579 | 17.96222 | 12.02376 | 0.7956825 | 5.890941 | 0.04752086
72.28783 | 18.7756 | 17.9688 | 12.02331 | 0.8068 | 5.897967 | 0.04752048
72.29783 | 18.7891 | 17.9754 | 12.02287 | 0.8137009 | 5.905011 | 0.0475201
72.30783 | 18.8107 | 17.98201 | 12.02242 | 0.8286919 | 5.912066 | 0.04751973
72.31783 | 18.8321 | 17.98863 | 12.02198 | 0.843473 | 5.919132 | 0.04751937
72.32783 | 18.8416 | 17.99526 | 12.02153 | 0.8463439 | 5.926209 | 0.04751902
72.33783 | 18.868 | 18.00189 | 12.02108 | 0.8661056 | 5.933296 | 0.04751867
72.34782 | 18.8761 | 18.00854 | 12.02063 | 0.8675639 | 5.940387 | 0.04751833
72.35782 | 18.8994 | 18.01519 | 12.02018 | 0.8842071 | 5.947494 | 0.04751799
72.36782 | 18.9244 | 18.02186 | 12.01973 | 0.9025408 | 5.954612 | 0.04751765
72.37782 | 18.941 | 18.02853 | 12.01928 | 0.9124654 | 5.96174 | 0.04751732
72.38782 | 18.9555 | 18.03522 | 12.01882 | 0.9202816 | 5.968877 | 0.04751699
72.39781 | 18.9776 | 18.04191 | 12.01837 | 0.9356947 | 5.976017 | 0.04751666
72.40781 | 18.9849 | 18.04861 | 12.01792 | 0.9362938 | 5.983174 | 0.04751633
72.41781 | 19.0075 | 18.05532 | 12.01746 | 0.9521839 | 5.99034 | 0.047516
72.42781 | 19.0281 | 18.06203 | 12.017 | 0.966066 | 5.997515 | 0.04751567
72.43781 | 19.0428 | 18.06876 | 12.01655 | 0.9740398 | 6.0047 | 0.04751535
72.44781 | 19.0562 | 18.07549 | 12.01609 | 0.980706 | 6.011893 | 0.04751502
72.4578 | 19.0791 | 18.08223 | 12.01563 | 0.996871 | 6.019087 | 0.04751469
72.4678 | 19.0957 | 18.08898 | 12.01517 | 1.006722 | 6.026298 | 0.04751435
72.4778 | 19.1065 | 18.09574 | 12.0147 | 1.010765 | 6.033518 | 0.04751401
72.4878 | 19.1323 | 18.1025 | 12.01424 | 1.029801 | 6.040745 | 0.04751367
72.4978 | 19.1528 | 18.10927 | 12.01378 | 1.043529 | 6.047981 | 0.04751332
72.50779 | 19.163 | 18.11604 | 12.01331 | 1.046959 | 6.055217 | 0.04751297
72.51779 | 19.1776 | 18.12283 | 12.01285 | 1.054774 | 6.062468 | 0.04751261
72.52779 | 19.1994 | 18.12962 | 12.01238 | 1.069782 | 6.069727 | 0.04751225
72.53779 | 19.2125 | 18.13642 | 12.01191 | 1.076085 | 6.076994 | 0.04751188
72.54779 | 19.234 | 18.14322 | 12.01144 | 1.09078 | 6.084268 | 0.0475115
72.55779 | 19.255 | 18.15003 | 12.01097 | 1.104971 | 6.091549 | 0.04751111
72.56778 | 19.2661 | 18.15684 | 12.0105 | 1.109261 | 6.09883 | 0.04751072
72.57778 | 19.2792 | 18.16366 | 12.01003 | 1.115539 | 6.106125 | 0.04751031
72.58778 | 19.3023 | 18.17049 | 12.00955 | 1.131812 | 6.113426 | 0.04750989
72.59778 | 19.3093 | 18.17732 | 12.00908 | 1.13198 | 6.120734 | 0.04750947
72.60778 | 19.3435 | 18.18416 | 12.0086 | 1.159342 | 6.128049 | 0.04750903
72.61777 | 19.3572 | 18.19099 | 12.00812 | 1.166206 | 6.135362 | 0.04750858
72.62777 | 19.368 | 18.19784 | 12.00764 | 1.170158 | 6.142689 | 0.04750812
72.63777 | 19.3882 | 18.20469 | 12.00717 | 1.183505 | 6.150022 | 0.04750764
72.64777 | 19.4062 | 18.21155 | 12.00668 | 1.194649 | 6.15736 | 0.04750715
72.65777 | 19.4274 | 18.21841 | 12.0062 | 1.208988 | 6.164704 | 0.04750665
72.66777 | 19.4439 | 18.22528 | 12.00572 | 1.218623 | 6.172052 | 0.04750613
72.67776 | 19.4632 | 18.23214 | 12.00524 | 1.23106 | 6.179399 | 0.0475056
72.68776 | 19.4749 | 18.23901 | 12.00475 | 1.235887 | 6.186758 | 0.04750505
72.69776 | 19.491 | 18.24589 | 12.00426 | 1.245111 | 6.194122 | 0.04750449
72.70776 | 19.5072 | 18.25277 | 12.00377 | 1.254431 | 6.201491 | 0.04750391
72.71776 | 19.5282 | 18.25965 | 12.00329 | 1.268548 | 6.208864 | 0.04750331
72.72775 | 19.5428 | 18.26653 | 12.00279 | 1.276268 | 6.216234 | 0.04750269
72.73775 | 19.5588 | 18.27342 | 12.0023 | 1.28538 | 6.223615 | 0.04750206
72.74775 | 19.5791 | 18.28031 | 12.00181 | 1.298788 | 6.231 | 0.04750141
72.75775 | 19.5938 | 18.28721 | 12.00132 | 1.306595 | 6.238389 | 0.04750074
72.76775 | 19.6171 | 18.2941 | 12.00082 | 1.322999 | 6.245781 | 0.04750004
72.77775 | 19.6271 | 18.301 | 12.00032 | 1.326101 | 6.253177 | 0.04749933
72.78774 | 19.6505 | 18.30789 | 11.99983 | 1.342607 | 6.260569 | 0.04749859
72.79774 | 19.6618 | 18.31479 | 11.99933 | 1.347006 | 6.26797 | 0.04749784
72.80774 | 19.6787 | 18.3217 | 11.99883 | 1.357003 | 6.275375 | 0.04749707
72.81774 | 19.6987 | 18.3286 | 11.99832 | 1.370099 | 6.282782 | 0.04749627
72.82774 | 19.7098 | 18.33551 | 11.99782 | 1.374294 | 6.290191 | 0.04749544
72.83773 | 19.7256 | 18.3424 | 11.99732 | 1.383198 | 6.297593 | 0.0474946
72.84773 | 19.7425 | 18.34931 | 11.99681 | 1.393191 | 6.305006 | 0.04749374
72.85773 | 19.7541 | 18.35622 | 11.9963 | 1.397884 | 6.312422 | 0.04749283
72.86773 | 19.7815 | 18.36312 | 11.99579 | 1.418376 | 6.319839 | 0.04749192
72.87773 | 19.7944 | 18.37003 | 11.99528 | 1.42437 | 6.327256 | 0.04749098
72.88773 | 19.8103 | 18.37694 | 11.99477 | 1.433363 | 6.334676 | 0.04749002
72.89772 | 19.8265 | 18.38384 | 11.99426 | 1.442663 | 6.342089 | 0.04748901
72.90772 | 19.8354 | 18.39074 | 11.99374 | 1.444658 | 6.34951 | 0.047488
72.91772 | 19.8553 | 18.39765 | 11.99323 | 1.457652 | 6.356932 | 0.04748694
72.92772 | 19.8721 | 18.40455 | 11.99271 | 1.467548 | 6.364354 | 0.04748587
72.93772 | 19.8841 | 18.41145 | 11.99219 | 1.472646 | 6.371777 | 0.04748476
72.94771 | 19.8978 | 18.41835 | 11.99167 | 1.479451 | 6.379192 | 0.04748364
72.95771 | 19.9123 | 18.42525 | 11.99115 | 1.487052 | 6.386613 | 0.04748248
72.96771 | 19.929 | 18.43215 | 11.99063 | 1.496854 | 6.394035 | 0.0474813
72.97771 | 19.943 | 18.43904 | 11.9901 | 1.503959 | 6.401456 | 0.04748007
72.98771 | 19.9561 | 18.44593 | 11.98958 | 1.510166 | 6.408876 | 0.04747883
72.99771 | 19.9746 | 18.45282 | 11.98905 | 1.521775 | 6.416295 | 0.04747755
73.0077 | 19.9835 | 18.45971 | 11.98852 | 1.523794 | 6.423706 | 0.04747625
73.0177 | 20.0003 | 18.46659 | 11.98799 | 1.533709 | 6.431122 | 0.04747491
73.0277 | 20.0092 | 18.47347 | 11.98746 | 1.535728 | 6.438537 | 0.04747354
73.0377 | 20.0278 | 18.48035 | 11.98693 | 1.547449 | 6.44595 | 0.04747214
73.0477 | 20.0397 | 18.48722 | 11.98639 | 1.552475 | 6.45336 | 0.0474707
73.05769 | 20.0563 | 18.49409 | 11.98586 | 1.562211 | 6.460762 | 0.04746924
73.06769 | 20.0655 | 18.50096 | 11.98532 | 1.564545 | 6.468167 | 0.04746775
73.07769 | 20.0779 | 18.50782 | 11.98478 | 1.570082 | 6.47557 | 0.04746621
73.08769 | 20.0957 | 18.51467 | 11.98424 | 1.581025 | 6.482969 | 0.04746465
73.09769 | 20.1056 | 18.52153 | 11.9837 | 1.584074 | 6.490365 | 0.04746306
73.10769 | 20.1253 | 18.52837 | 11.98315 | 1.596926 | 6.497758 | 0.04746143
73.11768 | 20.1399 | 18.53521 | 11.98261 | 1.604691 | 6.505139 | 0.04745976
73.12768 | 20.1465 | 18.54205 | 11.98206 | 1.604453 | 6.512526 | 0.04745806
73.13768 | 20.1625 | 18.54888 | 11.98151 | 1.613622 | 6.519907 | 0.04745633
73.14768 | 20.1742 | 18.5557 | 11.98096 | 1.618496 | 6.527285 | 0.04745456
73.15768 | 20.1948 | 18.56252 | 11.98041 | 1.632277 | 6.534657 | 0.04745276
73.16767 | 20.2035 | 18.56933 | 11.97986 | 1.634171 | 6.542018 | 0.04745092
73.17767 | 20.2178 | 18.57613 | 11.97931 | 1.641666 | 6.54938 | 0.04744904
73.18767 | 20.2327 | 18.58293 | 11.97875 | 1.649766 | 6.556738 | 0.04744713
73.19767 | 20.245 | 18.58973 | 11.97819 | 1.655274 | 6.56409 | 0.04744518
73.20767 | 20.2611 | 18.59651 | 11.97763 | 1.66459 | 6.571437 | 0.0474432
73.21767 | 20.2708 | 18.60329 | 11.97707 | 1.667512 | 6.578777 | 0.04744118
73.22766 | 20.2911 | 18.61005 | 11.97651 | 1.68105 | 6.586104 | 0.04743912
73.23766 | 20.3092 | 18.61681 | 11.97594 | 1.692389 | 6.593432 | 0.04743702
73.24766 | 20.3161 | 18.62356 | 11.97538 | 1.692536 | 6.600754 | 0.04743489
73.25766 | 20.3329 | 18.63031 | 11.97481 | 1.702591 | 6.608068 | 0.04743272
73.26766 | 20.345 | 18.63704 | 11.97424 | 1.707956 | 6.615375 | 0.04743051
73.27765 | 20.3638 | 18.64376 | 11.97367 | 1.720036 | 6.622668 | 0.04742826
73.28765 | 20.383 | 18.65048 | 11.97309 | 1.732519 | 6.629961 | 0.04742598
73.29765 | 20.389 | 18.65719 | 11.97252 | 1.731812 | 6.637245 | 0.04742366
73.30765 | 20.4121 | 18.66389 | 11.97194 | 1.748214 | 6.644522 | 0.0474213
73.31765 | 20.4253 | 18.67057 | 11.97136 | 1.754726 | 6.651791 | 0.04741889
73.32765 | 20.4419 | 18.67725 | 11.97078 | 1.764648 | 6.659051 | 0.04741646
73.33764 | 20.4628 | 18.68391 | 11.9702 | 1.778888 | 6.666295 | 0.04741398
73.34764 | 20.4772 | 18.69057 | 11.96962 | 1.786632 | 6.673537 | 0.04741146
73.35764 | 20.4965 | 18.69721 | 11.96903 | 1.799287 | 6.68077 | 0.0474089
73.36764 | 20.5037 | 18.70385 | 11.96845 | 1.799853 | 6.687993 | 0.04740631
73.37764 | 20.5267 | 18.71047 | 11.96786 | 1.816231 | 6.695207 | 0.04740367
73.38763 | 20.5362 | 18.71707 | 11.96727 | 1.819126 | 6.702404 | 0.04740099
73.39763 | 20.5604 | 18.72367 | 11.96668 | 1.836728 | 6.709598 | 0.04739828
73.40763 | 20.5762 | 18.73026 | 11.96608 | 1.845941 | 6.716781 | 0.04739552
73.41763 | 20.5896 | 18.73683 | 11.96549 | 1.852768 | 6.723953 | 0.04739273
73.42763 | 20.6087 | 18.74339 | 11.96489 | 1.865306 | 6.731115 | 0.04738989
73.43763 | 20.6252 | 18.74994 | 11.96429 | 1.875258 | 6.738265 | 0.04738701
73.44762 | 20.6373 | 18.75647 | 11.96369 | 1.88083 | 6.745398 | 0.0473841
73.45762 | 20.6569 | 18.76299 | 11.96309 | 1.893909 | 6.752525 | 0.04738114
73.46762 | 20.6669 | 18.7695 | 11.96248 | 1.897401 | 6.759641 | 0.04737814
73.47762 | 20.6786 | 18.77599 | 11.96187 | 1.902607 | 6.766744 | 0.0473751
73.48762 | 20.6992 | 18.78247 | 11.96126 | 1.916729 | 6.773835 | 0.04737202
73.49761 | 20.7091 | 18.78893 | 11.96065 | 1.920171 | 6.780906 | 0.0473689
73.50761 | 20.7183 | 18.79538 | 11.96004 | 1.922921 | 6.787971 | 0.04736574
73.51761 | 20.7367 | 18.80181 | 11.95943 | 1.934886 | 6.795023 | 0.04736254
73.52761 | 20.7508 | 18.80823 | 11.95881 | 1.942567 | 6.802062 | 0.0473593
73.53761 | 20.7604 | 18.81464 | 11.95819 | 1.945763 | 6.809087 | 0.04735602
73.54761 | 20.7734 | 18.82102 | 11.95757 | 1.952375 | 6.816098 | 0.04735269
73.5576 | 20.7843 | 18.82739 | 11.95695 | 1.956909 | 6.823089 | 0.04734933
73.5676 | 20.796 | 18.83375 | 11.95633 | 1.962254 | 6.830071 | 0.04734593
73.5776 | 20.8071 | 18.84008 | 11.9557 | 1.967015 | 6.837039 | 0.04734248
73.5876 | 20.817 | 18.84641 | 11.95508 | 1.970593 | 6.843993 | 0.04733899
73.5976 | 20.8257 | 18.85271 | 11.95445 | 1.972988 | 6.85093 | 0.04733547
73.60759 | 20.8378 | 18.85899 | 11.95381 | 1.978808 | 6.857846 | 0.0473319
73.61759 | 20.8506 | 18.86526 | 11.95318 | 1.985337 | 6.864753 | 0.04732829
73.62759 | 20.8581 | 18.87151 | 11.95255 | 1.986586 | 6.871644 | 0.04732464
73.63759 | 20.8648 | 18.87775 | 11.95191 | 1.987052 | 6.878518 | 0.04732096
73.64759 | 20.884 | 18.88396 | 11.95127 | 2.000037 | 6.885377 | 0.04731723
73.65759 | 20.8911 | 18.89016 | 11.95063 | 2.000941 | 6.892218 | 0.04731346
73.66758 | 20.9039 | 18.89633 | 11.94998 | 2.007569 | 6.899036 | 0.04730965
73.67758 | 20.9114 | 18.90249 | 11.94934 | 2.008911 | 6.905844 | 0.0473058
73.68758 | 20.918 | 18.90863 | 11.94869 | 2.009372 | 6.912634 | 0.04730191
73.69758 | 20.9333 | 18.91475 | 11.94804 | 2.018553 | 6.919406 | 0.04729798
73.70758 | 20.9445 | 18.92085 | 11.94739 | 2.023654 | 6.926161 | 0.04729401
73.71757 | 20.9479 | 18.92692 | 11.94674 | 2.020982 | 6.93289 | 0.04729
73.72757 | 20.963 | 18.93298 | 11.94608 | 2.030023 | 6.939608 | 0.04728596
73.73757 | 20.9744 | 18.93901 | 11.94543 | 2.035385 | 6.946307 | 0.04728187
73.74757 | 20.9763 | 18.94503 | 11.94477 | 2.03127 | 6.952987 | 0.04727774
73.75757 | 20.9876 | 18.95102 | 11.9441 | 2.036575 | 6.959647 | 0.04727357
73.76757 | 21.0012 | 18.957 | 11.94344 | 2.044201 | 6.966289 | 0.04726937
73.77756 | 21.0075 | 18.96294 | 11.94278 | 2.044555 | 6.972904 | 0.04726512
73.78756 | 21.0238 | 18.96887 | 11.94211 | 2.054926 | 6.979506 | 0.04726084
73.79756 | 21.0311 | 18.97478 | 11.94144 | 2.056319 | 6.986088 | 0.04725652
73.80756 | 21.0398 | 18.98067 | 11.94077 | 2.059135 | 6.992648 | 0.04725216
73.81756 | 21.0468 | 18.98653 | 11.94009 | 2.060273 | 6.999188 | 0.04724776
73.82755 | 21.0574 | 18.99236 | 11.93942 | 2.06504 | 7.005701 | 0.04724333
73.83755 | 21.0677 | 18.99817 | 11.93874 | 2.069525 | 7.012199 | 0.04723885
73.84755 | 21.0741 | 19.00397 | 11.93806 | 2.070134 | 7.018675 | 0.04723434
73.85755 | 21.0825 | 19.00973 | 11.93737 | 2.072767 | 7.025129 | 0.04722979
73.86755 | 21.0931 | 19.01548 | 11.93669 | 2.077624 | 7.031562 | 0.04722521
73.87755 | 21.1034 | 19.02119 | 11.936 | 2.082205 | 7.037972 | 0.04722058
73.88754 | 21.1118 | 19.02688 | 11.93531 | 2.084917 | 7.044354 | 0.04721593
73.89754 | 21.1144 | 19.03255 | 11.93462 | 2.081848 | 7.050719 | 0.04721123
73.90754 | 21.1323 | 19.0382 | 11.93393 | 2.094104 | 7.057061 | 0.0472065
73.91754 | 21.1408 | 19.04381 | 11.93323 | 2.096986 | 7.06338 | 0.04720173
73.92754 | 21.1463 | 19.04941 | 11.93253 | 2.096893 | 7.069675 | 0.04719693
73.93753 | 21.1547 | 19.05497 | 11.93184 | 2.099734 | 7.075938 | 0.04719209
73.94753 | 21.1584 | 19.06051 | 11.93113 | 2.097895 | 7.082185 | 0.04718722
73.95753 | 21.1731 | 19.06602 | 11.93043 | 2.107081 | 7.088408 | 0.04718231
73.96753 | 21.176 | 19.07151 | 11.92972 | 2.104494 | 7.094607 | 0.04717736
73.97753 | 21.189 | 19.07697 | 11.92901 | 2.112034 | 7.10078 | 0.04717238
73.98753 | 21.1939 | 19.0824 | 11.9283 | 2.111502 | 7.106929 | 0.04716737
73.99752 | 21.1989 | 19.0878 | 11.92759 | 2.111102 | 7.113046 | 0.04716233
74.00752 | 21.2045 | 19.09317 | 11.92687 | 2.111326 | 7.119143 | 0.04715725
74.01752 | 21.2102 | 19.09852 | 11.92616 | 2.111677 | 7.125215 | 0.04715214
74.02752 | 21.2259 | 19.10384 | 11.92544 | 2.122056 | 7.131262 | 0.04714699
74.03752 | 21.2244 | 19.10914 | 11.92471 | 2.115264 | 7.137281 | 0.04714181
74.04751 | 21.2308 | 19.11439 | 11.92399 | 2.116406 | 7.143268 | 0.04713661
74.05751 | 21.2381 | 19.11963 | 11.92326 | 2.118472 | 7.149234 | 0.04713136
74.06751 | 21.2502 | 19.12483 | 11.92253 | 2.125367 | 7.155174 | 0.04712609
74.07751 | 21.2473 | 19.13001 | 11.9218 | 2.117292 | 7.161086 | 0.04712079
74.08751 | 21.2563 | 19.13515 | 11.92107 | 2.121147 | 7.16697 | 0.04711545
74.09751 | 21.2625 | 19.14027 | 11.92033 | 2.122232 | 7.172827 | 0.04711008
74.1075 | 21.2732 | 19.14535 | 11.91959 | 2.127852 | 7.17865 | 0.04710469
74.1175 | 21.2742 | 19.1504 | 11.91885 | 2.123798 | 7.18445 | 0.04709927
74.1275 | 21.2743 | 19.15543 | 11.91811 | 2.118874 | 7.190222 | 0.04709381
74.1375 | 21.2795 | 19.16042 | 11.91736 | 2.119082 | 7.195966 | 0.04708833
74.1475 | 21.2797 | 19.16538 | 11.91662 | 2.114321 | 7.20168 | 0.04708281
74.15749 | 21.2986 | 19.1703 | 11.91587 | 2.128297 | 7.207359 | 0.04707728
74.16749 | 21.2993 | 19.1752 | 11.91511 | 2.1241 | 7.213015 | 0.04707171
74.17749 | 21.3093 | 19.18007 | 11.91436 | 2.129234 | 7.218641 | 0.04706611
74.18749 | 21.3126 | 19.1849 | 11.9136 | 2.127701 | 7.224236 | 0.04706049
74.19749 | 21.3125 | 19.1897 | 11.91284 | 2.122801 | 7.229802 | 0.04705484
74.20749 | 21.3211 | 19.19447 | 11.91208 | 2.126633 | 7.235338 | 0.04704917
74.21748 | 21.3222 | 19.1992 | 11.91132 | 2.123003 | 7.240837 | 0.04704347
74.22748 | 21.3279 | 19.2039 | 11.91055 | 2.124001 | 7.246312 | 0.04703775
74.23748 | 21.3329 | 19.20857 | 11.90978 | 2.124333 | 7.251755 | 0.047032
74.24748 | 21.3372 | 19.2132 | 11.90901 | 2.123999 | 7.257166 | 0.04702622
74.25748 | 21.3443 | 19.2178 | 11.90823 | 2.1265 | 7.262545 | 0.04702042
74.26747 | 21.3524 | 19.22236 | 11.90746 | 2.130039 | 7.267888 | 0.04701461
74.27747 | 21.3534 | 19.22689 | 11.90668 | 2.126507 | 7.273205 | 0.04700876
74.28747 | 21.3643 | 19.23139 | 11.9059 | 2.132911 | 7.278489 | 0.04700289
74.29747 | 21.3669 | 19.23585 | 11.90511 | 2.131049 | 7.283741 | 0.046997
74.30747 | 21.3768 | 19.24028 | 11.90433 | 2.136522 | 7.28896 | 0.04699109
74.31747 | 21.3797 | 19.24467 | 11.90354 | 2.13503 | 7.294146 | 0.04698516
74.32746 | 21.3884 | 19.24902 | 11.90275 | 2.139379 | 7.299294 | 0.0469792
74.33746 | 21.3892 | 19.25334 | 11.90195 | 2.135859 | 7.304414 | 0.04697324
74.34746 | 21.3853 | 19.25762 | 11.90116 | 2.127675 | 7.3095 | 0.04696724
74.35746 | 21.4009 | 19.26187 | 11.90036 | 2.139027 | 7.314553 | 0.04696123
74.36746 | 21.4001 | 19.26608 | 11.89956 | 2.134017 | 7.319571 | 0.04695519
74.37745 | 21.4099 | 19.27025 | 11.89875 | 2.139647 | 7.324549 | 0.04694915
74.38745 | 21.4174 | 19.27439 | 11.89795 | 2.143009 | 7.3295 | 0.04694308
74.39745 | 21.415 | 19.27849 | 11.89714 | 2.13651 | 7.334414 | 0.046937
74.40745 | 21.4163 | 19.28255 | 11.89633 | 2.133746 | 7.339295 | 0.0469309
74.41745 | 21.4172 | 19.28658 | 11.89551 | 2.130621 | 7.344141 | 0.04692478
74.42745 | 21.4285 | 19.29057 | 11.8947 | 2.137934 | 7.34895 | 0.04691865
74.43744 | 21.4226 | 19.29451 | 11.89388 | 2.128088 | 7.35372 | 0.04691251
74.44744 | 21.4362 | 19.29842 | 11.89306 | 2.137777 | 7.358459 | 0.04690634
74.45744 | 21.423 | 19.3023 | 11.89223 | 2.120704 | 7.363162 | 0.04690017
74.46744 | 21.431 | 19.30613 | 11.89141 | 2.12487 | 7.367829 | 0.04689397
74.47744 | 21.4269 | 19.30992 | 11.89058 | 2.116975 | 7.37246 | 0.04688777
74.48743 | 21.4288 | 19.31368 | 11.88975 | 2.115122 | 7.37705 | 0.04688156
74.49743 | 21.4368 | 19.3174 | 11.88891 | 2.119405 | 7.381608 | 0.04687533
74.50743 | 21.4405 | 19.32107 | 11.88807 | 2.119428 | 7.386129 | 0.04686909
74.51743 | 21.4351 | 19.32471 | 11.88723 | 2.11039 | 7.390613 | 0.04686284
74.52743 | 21.4322 | 19.32831 | 11.88639 | 2.103891 | 7.39506 | 0.04685658
74.53743 | 21.4379 | 19.33187 | 11.88555 | 2.106034 | 7.399468 | 0.04685031
74.54742 | 21.4439 | 19.33538 | 11.8847 | 2.10852 | 7.403835 | 0.04684404
74.55742 | 21.4374 | 19.33886 | 11.88385 | 2.098543 | 7.408169 | 0.04683775
74.56742 | 21.4416 | 19.34229 | 11.883 | 2.099306 | 7.412465 | 0.04683145
74.57742 | 21.441 | 19.34569 | 11.88214 | 2.09531 | 7.416723 | 0.04682515
74.58742 | 21.4399 | 19.34905 | 11.88128 | 2.090855 | 7.420942 | 0.04681884
74.59741 | 21.4375 | 19.35236 | 11.88042 | 2.085145 | 7.425119 | 0.04681253
74.60741 | 21.4417 | 19.35563 | 11.87956 | 2.086073 | 7.429261 | 0.04680621
74.61741 | 21.4429 | 19.35886 | 11.87869 | 2.084042 | 7.433364 | 0.04679988
74.62741 | 21.4452 | 19.36205 | 11.87783 | 2.083153 | 7.437428 | 0.04679355
74.63741 | 21.4488 | 19.36519 | 11.87695 | 2.083605 | 7.441453 | 0.04678721
74.6474 | 21.4492 | 19.3683 | 11.87608 | 2.080904 | 7.445435 | 0.04678088
74.6574 | 21.447 | 19.37136 | 11.8752 | 2.075641 | 7.449381 | 0.04677453
74.6674 | 21.4489 | 19.37438 | 11.87432 | 2.074521 | 7.453287 | 0.04676819
74.6774 | 21.4476 | 19.37736 | 11.87344 | 2.070243 | 7.457153 | 0.04676184
74.6874 | 21.4454 | 19.38029 | 11.87256 | 2.065108 | 7.46098 | 0.04675549
74.6974 | 21.4388 | 19.38318 | 11.87167 | 2.055616 | 7.464766 | 0.04674914
74.70739 | 21.4408 | 19.38603 | 11.87078 | 2.05477 | 7.468508 | 0.0467428
74.71739 | 21.4287 | 19.38884 | 11.86989 | 2.039864 | 7.472213 | 0.04673645
74.72739 | 21.4349 | 19.3916 | 11.86899 | 2.043302 | 7.475878 | 0.04673011
74.73739 | 21.4334 | 19.39432 | 11.86809 | 2.039083 | 7.479502 | 0.04672376
74.74739 | 21.4317 | 19.39699 | 11.86719 | 2.034708 | 7.483084 | 0.04671742
74.75738 | 21.433 | 19.39962 | 11.86629 | 2.03338 | 7.486622 | 0.04671109
74.76738 | 21.4279 | 19.40221 | 11.86538 | 2.025693 | 7.490122 | 0.04670476
74.77738 | 21.4276 | 19.40475 | 11.86447 | 2.022851 | 7.493581 | 0.04669843
74.78738 | 21.4259 | 19.40725 | 11.86356 | 2.018652 | 7.496998 | 0.0466921
74.79738 | 21.4195 | 19.4097 | 11.86264 | 2.009798 | 7.500374 | 0.04668578
74.80738 | 21.4187 | 19.41211 | 11.86172 | 2.006589 | 7.503708 | 0.04667947
74.81737 | 21.4134 | 19.41447 | 11.8608 | 1.998926 | 7.506997 | 0.04667316
74.82737 | 21.4066 | 19.41679 | 11.85988 | 1.989807 | 7.510246 | 0.04666687
74.83737 | 21.4015 | 19.41907 | 11.85895 | 1.982432 | 7.513454 | 0.04666058
74.84737 | 21.4024 | 19.4213 | 11.85802 | 1.981103 | 7.516619 | 0.04665429
74.85737 | 21.4116 | 19.42348 | 11.85709 | 1.988118 | 7.519742 | 0.04664802
74.86736 | 21.411 | 19.42562 | 11.85616 | 1.985382 | 7.522819 | 0.04664176
74.87736 | 21.4078 | 19.42771 | 11.85522 | 1.980089 | 7.525856 | 0.04663551
74.88736 | 21.4069 | 19.42976 | 11.85428 | 1.977141 | 7.52885 | 0.04662927
74.89736 | 21.4023 | 19.43176 | 11.85334 | 1.97054 | 7.531802 | 0.04662304
74.90736 | 21.3953 | 19.43372 | 11.85239 | 1.961584 | 7.53471 | 0.04661683
74.91736 | 21.3955 | 19.43563 | 11.85144 | 1.959874 | 7.537575 | 0.04661062
74.92735 | 21.4031 | 19.43749 | 11.85049 | 1.965612 | 7.540395 | 0.04660444
74.93735 | 21.3993 | 19.4393 | 11.84953 | 1.959995 | 7.543173 | 0.04659826
74.94735 | 21.3938 | 19.44108 | 11.84858 | 1.952724 | 7.545908 | 0.0465921
74.95735 | 21.3888 | 19.4428 | 11.84761 | 1.946 | 7.548599 | 0.04658596
74.96735 | 21.3915 | 19.44448 | 11.84665 | 1.947022 | 7.551247 | 0.04657983
74.97734 | 21.3889 | 19.44611 | 11.84569 | 1.942792 | 7.553849 | 0.04657372
74.98734 | 21.3914 | 19.44769 | 11.84472 | 1.943708 | 7.556408 | 0.04656763
74.99734 | 21.3955 | 19.44923 | 11.84374 | 1.946271 | 7.558924 | 0.04656155
75.00734 | 21.3962 | 19.45072 | 11.84277 | 1.945481 | 7.561395 | 0.0465555
75.01734 | 21.3872 | 19.45216 | 11.84179 | 1.935037 | 7.563824 | 0.04654946
75.02734 | 21.3846 | 19.45356 | 11.84081 | 1.931041 | 7.566207 | 0.04654344
75.03733 | 21.3846 | 19.45491 | 11.83983 | 1.929694 | 7.568543 | 0.04653745
75.04733 | 21.3794 | 19.45621 | 11.83884 | 1.923192 | 7.570838 | 0.04653148
75.05733 | 21.3858 | 19.45746 | 11.83785 | 1.928338 | 7.573089 | 0.04652553
75.06733 | 21.3774 | 19.45867 | 11.83686 | 1.918731 | 7.575294 | 0.0465196
75.07733 | 21.3807 | 19.45983 | 11.83586 | 1.920873 | 7.577454 | 0.04651369
75.08732 | 21.3748 | 19.46094 | 11.83486 | 1.913863 | 7.579568 | 0.04650781
75.09732 | 21.376 | 19.462 | 11.83386 | 1.913999 | 7.581639 | 0.04650196
75.10732 | 21.3751 | 19.46302 | 11.83285 | 1.912083 | 7.583666 | 0.04649611
75.11732 | 21.3793 | 19.46398 | 11.83185 | 1.915316 | 7.585647 | 0.04649031
75.12732 | 21.3742 | 19.4649 | 11.83084 | 1.909296 | 7.587583 | 0.04648454
75.13732 | 21.3739 | 19.46578 | 11.82982 | 1.908125 | 7.589474 | 0.04647878
75.14731 | 21.3667 | 19.4666 | 11.82881 | 1.900101 | 7.591319 | 0.04647306
75.15731 | 21.3683 | 19.46737 | 11.82779 | 1.900925 | 7.59312 | 0.04646737
75.16731 | 21.3615 | 19.4681 | 11.82676 | 1.893398 | 7.594876 | 0.0464617
75.17731 | 21.3593 | 19.46878 | 11.82574 | 1.890519 | 7.596587 | 0.04645605
75.18731 | 21.3562 | 19.46941 | 11.82471 | 1.886788 | 7.598252 | 0.04645046
75.1973 | 21.3596 | 19.46999 | 11.82368 | 1.889607 | 7.59987 | 0.04644488
75.2073 | 21.3531 | 19.47053 | 11.82264 | 1.882572 | 7.601445 | 0.04643934
75.2173 | 21.3569 | 19.47101 | 11.82161 | 1.885887 | 7.602973 | 0.04643383
75.2273 | 21.3528 | 19.47145 | 11.82056 | 1.88135 | 7.604457 | 0.04642835
75.2373 | 21.3509 | 19.47184 | 11.81952 | 1.879062 | 7.605895 | 0.0464229
75.2473 | 21.3385 | 19.47218 | 11.81847 | 1.866321 | 7.607288 | 0.04641749
75.25729 | 21.338 | 19.47247 | 11.81742 | 1.86553 | 7.608634 | 0.04641212
75.26729 | 21.3374 | 19.47271 | 11.81637 | 1.864687 | 7.609935 | 0.04640678
75.27729 | 21.3329 | 19.47291 | 11.81531 | 1.859992 | 7.611191 | 0.04640147
75.28729 | 21.3303 | 19.47305 | 11.81426 | 1.857248 | 7.612401 | 0.04639621
75.29729 | 21.3151 | 19.47315 | 11.81319 | 1.84195 | 7.613566 | 0.04639097
75.30728 | 21.3192 | 19.4732 | 11.81213 | 1.846002 | 7.614684 | 0.04638579
75.31728 | 21.3112 | 19.4732 | 11.81106 | 1.838002 | 7.615757 | 0.04638064
75.32728 | 21.3072 | 19.47315 | 11.80999 | 1.834052 | 7.616784 | 0.04637552
75.33728 | 21.2983 | 19.47305 | 11.80891 | 1.82525 | 7.617766 | 0.04637045
75.34728 | 21.2894 | 19.4729 | 11.80784 | 1.816497 | 7.618702 | 0.04636541
75.35728 | 21.278 | 19.47271 | 11.80675 | 1.805293 | 7.619593 | 0.04636042
75.36727 | 21.2685 | 19.47246 | 11.80567 | 1.796037 | 7.620436 | 0.04635548
75.37727 | 21.2631 | 19.47217 | 11.80458 | 1.79093 | 7.621236 | 0.04635057
75.38727 | 21.2483 | 19.47183 | 11.80349 | 1.776472 | 7.621989 | 0.0463457
75.39727 | 21.247 | 19.47144 | 11.8024 | 1.775563 | 7.622697 | 0.04634088
75.40727 | 21.2272 | 19.471 | 11.8013 | 1.756202 | 7.623359 | 0.0463361
75.41726 | 21.2133 | 19.47051 | 11.8002 | 1.74279 | 7.623974 | 0.04633137
75.42726 | 21.2068 | 19.46997 | 11.7991 | 1.736828 | 7.624545 | 0.04632669
75.43726 | 21.192 | 19.46939 | 11.79799 | 1.722614 | 7.62507 | 0.04632205
75.44726 | 21.188 | 19.46875 | 11.79689 | 1.719248 | 7.625549 | 0.04631745
75.45726 | 21.1709 | 19.46807 | 11.79577 | 1.702832 | 7.625983 | 0.04631291
75.46726 | 21.1643 | 19.46734 | 11.79466 | 1.696963 | 7.626371 | 0.04630841
75.47725 | 21.1489 | 19.46656 | 11.79354 | 1.682344 | 7.626712 | 0.04630396
75.48725 | 21.1439 | 19.46573 | 11.79242 | 1.678173 | 7.62701 | 0.04629956
75.49725 | 21.1341 | 19.46485 | 11.79129 | 1.669251 | 7.627261 | 0.04629521
75.50725 | 21.12 | 19.46392 | 11.79016 | 1.656078 | 7.627467 | 0.04629091
75.51725 | 21.1041 | 19.46295 | 11.78903 | 1.641153 | 7.627629 | 0.04628666
75.52724 | 21.0996 | 19.46192 | 11.7879 | 1.637676 | 7.627743 | 0.04628246
75.53724 | 21.0928 | 19.46085 | 11.78676 | 1.631948 | 7.627813 | 0.04627832
75.54724 | 21.0886 | 19.45973 | 11.78562 | 1.628868 | 7.627838 | 0.04627423
75.55724 | 21.0781 | 19.45856 | 11.78447 | 1.619538 | 7.627818 | 0.04627019
75.56724 | 21.0728 | 19.45735 | 11.78333 | 1.615455 | 7.627752 | 0.0462662
75.57724 | 21.0646 | 19.45608 | 11.78218 | 1.60852 | 7.627641 | 0.04626227
75.58723 | 21.0618 | 19.45477 | 11.78102 | 1.607033 | 7.627486 | 0.0462584
75.59723 | 21.0481 | 19.4534 | 11.77987 | 1.594695 | 7.627285 | 0.04625458
75.60723 | 21.044 | 19.45199 | 11.7787 | 1.592006 | 7.627039 | 0.04625082
75.61723 | 21.0379 | 19.45054 | 11.77754 | 1.587364 | 7.626748 | 0.04624711
75.62723 | 21.0369 | 19.44903 | 11.77637 | 1.587871 | 7.626412 | 0.04624346
75.63722 | 21.0225 | 19.44748 | 11.7752 | 1.575024 | 7.626032 | 0.04623987
75.64722 | 21.0271 | 19.44587 | 11.77403 | 1.581226 | 7.625607 | 0.04623634
75.65722 | 21.0225 | 19.44422 | 11.77285 | 1.578276 | 7.625137 | 0.04623287
75.66722 | 21.0138 | 19.44253 | 11.77167 | 1.571274 | 7.624622 | 0.04622946
75.67722 | 21.0051 | 19.44078 | 11.77049 | 1.56432 | 7.624064 | 0.0462261
75.68722 | 21.0008 | 19.43899 | 11.7693 | 1.561814 | 7.62346 | 0.04622281
75.69721 | 20.9942 | 19.43715 | 11.76811 | 1.557052 | 7.622813 | 0.04621959
75.70721 | 20.9841 | 19.43526 | 11.76692 | 1.548841 | 7.622121 | 0.04621642
75.71721 | 20.9853 | 19.43332 | 11.76572 | 1.551977 | 7.621385 | 0.04621332
75.72721 | 20.9779 | 19.43134 | 11.76452 | 1.54656 | 7.620605 | 0.04621028
75.73721 | 20.9687 | 19.42931 | 11.76332 | 1.539391 | 7.619781 | 0.04620731
75.7472 | 20.9543 | 19.42723 | 11.76212 | 1.527066 | 7.618913 | 0.04620439
75.7572 | 20.9543 | 19.42511 | 11.76091 | 1.529192 | 7.618001 | 0.04620155
75.7672 | 20.9442 | 19.42294 | 11.75969 | 1.521263 | 7.617046 | 0.04619877
75.7772 | 20.9297 | 19.42072 | 11.75848 | 1.508982 | 7.616046 | 0.04619605
75.7872 | 20.9265 | 19.41845 | 11.75726 | 1.508047 | 7.615003 | 0.0461934
75.7972 | 20.9214 | 19.41614 | 11.75603 | 1.50526 | 7.613916 | 0.04619082
75.80719 | 20.9132 | 19.41378 | 11.75481 | 1.499416 | 7.612787 | 0.04618831
75.81719 | 20.8971 | 19.41138 | 11.75358 | 1.485722 | 7.611614 | 0.04618587
75.82719 | 20.8969 | 19.40893 | 11.75235 | 1.487973 | 7.610398 | 0.04618349
75.83719 | 20.8783 | 19.40643 | 11.75111 | 1.471872 | 7.609139 | 0.04618118
75.84719 | 20.8758 | 19.40388 | 11.74987 | 1.471916 | 7.607837 | 0.04617895
75.85718 | 20.8651 | 19.4013 | 11.74863 | 1.463803 | 7.606493 | 0.04617678
75.86718 | 20.8477 | 19.39866 | 11.74738 | 1.44904 | 7.605105 | 0.04617469
75.87718 | 20.8493 | 19.39598 | 11.74613 | 1.453322 | 7.603675 | 0.04617267
75.88718 | 20.8404 | 19.39325 | 11.74488 | 1.44715 | 7.602202 | 0.04617071
75.89718 | 20.8366 | 19.39048 | 11.74362 | 1.446124 | 7.600688 | 0.04616884
75.90718 | 20.819 | 19.38766 | 11.74236 | 1.431343 | 7.59913 | 0.04616703
75.91717 | 20.8197 | 19.3848 | 11.7411 | 1.434905 | 7.597533 | 0.0461653
75.92717 | 20.8096 | 19.38188 | 11.73983 | 1.427715 | 7.595891 | 0.04616364
75.93717 | 20.7977 | 19.37893 | 11.73856 | 1.41877 | 7.594208 | 0.04616206
75.94717 | 20.7865 | 19.37593 | 11.73729 | 1.41057 | 7.592483 | 0.04616055
75.95717 | 20.781 | 19.37289 | 11.73601 | 1.408115 | 7.590716 | 0.04615912
75.96716 | 20.7734 | 19.3698 | 11.73473 | 1.403602 | 7.58891 | 0.04615777
75.97716 | 20.7636 | 19.36666 | 11.73345 | 1.396936 | 7.587061 | 0.04615649
75.98716 | 20.7523 | 19.36348 | 11.73216 | 1.388815 | 7.58517 | 0.04615529
75.99716 | 20.7471 | 19.36026 | 11.73087 | 1.386839 | 7.583239 | 0.04615417
76.00716 | 20.7333 | 19.35699 | 11.72957 | 1.376306 | 7.581266 | 0.04615312
76.01716 | 20.7311 | 19.35368 | 11.72828 | 1.377418 | 7.579253 | 0.04615216
76.02715 | 20.7192 | 19.35033 | 11.72698 | 1.368871 | 7.577201 | 0.04615127
76.03715 | 20.7008 | 19.34693 | 11.72567 | 1.353871 | 7.575106 | 0.04615047
76.04715 | 20.6958 | 19.34349 | 11.72436 | 1.352314 | 7.572972 | 0.04614974
76.05715 | 20.6889 | 19.34 | 11.72305 | 1.348901 | 7.570797 | 0.0461491
76.06715 | 20.6739 | 19.33647 | 11.72174 | 1.337431 | 7.568582 | 0.04614853
76.07714 | 20.6582 | 19.3329 | 11.72042 | 1.325301 | 7.566329 | 0.04614805
76.08714 | 20.6489 | 19.32928 | 11.7191 | 1.319618 | 7.564034 | 0.04614765
76.09714 | 20.6297 | 19.32562 | 11.71777 | 1.304078 | 7.5617 | 0.04614734
76.10714 | 20.6316 | 19.32192 | 11.71645 | 1.30968 | 7.559326 | 0.04614711
76.11714 | 20.6139 | 19.31817 | 11.71511 | 1.295725 | 7.556914 | 0.04614696
76.12714 | 20.5946 | 19.31439 | 11.71378 | 1.280213 | 7.554462 | 0.04614689
76.13713 | 20.5881 | 19.31056 | 11.71244 | 1.277539 | 7.551973 | 0.04614691
76.14713 | 20.5763 | 19.30669 | 11.7111 | 1.269612 | 7.549442 | 0.04614702
76.15713 | 20.5754 | 19.30277 | 11.70975 | 1.272627 | 7.546873 | 0.04614721
76.16713 | 20.5629 | 19.29882 | 11.7084 | 1.264083 | 7.544267 | 0.04614749
76.17713 | 20.5524 | 19.29482 | 11.70705 | 1.257581 | 7.541621 | 0.04614785
76.18712 | 20.5385 | 19.29078 | 11.7057 | 1.247716 | 7.53894 | 0.0461483
76.19712 | 20.5173 | 19.2867 | 11.70434 | 1.230597 | 7.536219 | 0.04614884
76.20712 | 20.5114 | 19.28258 | 11.70297 | 1.228818 | 7.53346 | 0.04614947
76.21712 | 20.5029 | 19.27842 | 11.70161 | 1.224481 | 7.530664 | 0.04615018
76.22712 | 20.494 | 19.27421 | 11.70023 | 1.219785 | 7.527829 | 0.04615098
76.23712 | 20.4873 | 19.26997 | 11.69886 | 1.21733 | 7.524957 | 0.04615188
76.24711 | 20.4896 | 19.26569 | 11.69748 | 1.223912 | 7.52205 | 0.04615286
76.25711 | 20.4698 | 19.26136 | 11.6961 | 1.208438 | 7.519104 | 0.04615393
76.26711 | 20.4665 | 19.257 | 11.69472 | 1.209504 | 7.516121 | 0.0461551
76.27711 | 20.4545 | 19.25259 | 11.69333 | 1.201911 | 7.513101 | 0.04615636
76.28711 | 20.4491 | 19.24814 | 11.69194 | 1.200957 | 7.510046 | 0.0461577
76.2971 | 20.4348 | 19.24366 | 11.69055 | 1.191138 | 7.506956 | 0.04615915
76.3071 | 20.4181 | 19.23914 | 11.68915 | 1.178964 | 7.503828 | 0.04616068
76.3171 | 20.4035 | 19.23457 | 11.68775 | 1.168929 | 7.500663 | 0.0461623
76.3271 | 20.3949 | 19.22997 | 11.68634 | 1.164933 | 7.497463 | 0.04616402
76.3371 | 20.3871 | 19.22532 | 11.68493 | 1.161776 | 7.494227 | 0.04616583
76.3471 | 20.3776 | 19.22064 | 11.68352 | 1.156958 | 7.490956 | 0.04616774
76.35709 | 20.3646 | 19.21593 | 11.6821 | 1.148674 | 7.487653 | 0.04616973
76.36709 | 20.3492 | 19.21117 | 11.68068 | 1.138033 | 7.484311 | 0.04617183
76.37709 | 20.3331 | 19.20637 | 11.67926 | 1.126731 | 7.480935 | 0.04617402
76.38709 | 20.3178 | 19.20153 | 11.67783 | 1.116267 | 7.477524 | 0.04617631
76.39709 | 20.3073 | 19.19666 | 11.6764 | 1.11064 | 7.474078 | 0.04617869
76.40708 | 20.2897 | 19.19175 | 11.67497 | 1.097947 | 7.470602 | 0.04618117
76.41708 | 20.2709 | 19.1868 | 11.67353 | 1.084095 | 7.467088 | 0.04618374
76.42708 | 20.2532 | 19.18182 | 11.67209 | 1.071381 | 7.46354 | 0.04618642
76.43708 | 20.2405 | 19.17679 | 11.67065 | 1.063705 | 7.459958 | 0.04618919
76.44708 | 20.2363 | 19.17173 | 11.6692 | 1.064566 | 7.456343 | 0.04619206
76.45708 | 20.2165 | 19.16664 | 11.66775 | 1.049863 | 7.452695 | 0.04619503
76.46707 | 20.1978 | 19.16151 | 11.66629 | 1.036293 | 7.449016 | 0.0461981
76.47707 | 20.1869 | 19.15634 | 11.66483 | 1.030563 | 7.445302 | 0.04620126
76.48707 | 20.167 | 19.15113 | 11.66337 | 1.01587 | 7.441554 | 0.04620453
76.49707 | 20.1584 | 19.14589 | 11.6619 | 1.012513 | 7.437774 | 0.0462079
76.50707 | 20.1467 | 19.14061 | 11.66044 | 1.006092 | 7.433962 | 0.04621137
76.51706 | 20.1309 | 19.1353 | 11.65896 | 0.9956008 | 7.430121 | 0.04621493
76.52706 | 20.1239 | 19.12995 | 11.65749 | 0.9939506 | 7.426245 | 0.04621861
76.53706 | 20.1068 | 19.12456 | 11.65601 | 0.982236 | 7.422336 | 0.04622237
76.54706 | 20.0983 | 19.11914 | 11.65452 | 0.9791571 | 7.418395 | 0.04622625
76.55706 | 20.0878 | 19.11369 | 11.65303 | 0.9741125 | 7.414424 | 0.04623023
76.56706 | 20.0714 | 19.1082 | 11.65154 | 0.963203 | 7.410421 | 0.04623432
76.57705 | 20.0616 | 19.10268 | 11.65005 | 0.9589223 | 7.406391 | 0.04623849
76.58705 | 20.0452 | 19.09712 | 11.64855 | 0.9480816 | 7.402326 | 0.04624278
76.59705 | 20.039 | 19.09152 | 11.64705 | 0.9474752 | 7.39823 | 0.04624717
76.60705 | 20.028 | 19.0859 | 11.64554 | 0.942103 | 7.394104 | 0.04625167
76.61705 | 20.0169 | 19.08024 | 11.64403 | 0.9366642 | 7.389947 | 0.04625627
76.62704 | 20.0098 | 19.07455 | 11.64252 | 0.9352536 | 7.385765 | 0.04626097
76.63704 | 19.9994 | 19.06882 | 11.641 | 0.9305825 | 7.381548 | 0.04626578
76.64704 | 19.9852 | 19.06306 | 11.63948 | 0.9221438 | 7.377302 | 0.0462707
76.65704 | 19.9767 | 19.05726 | 11.63796 | 0.9194392 | 7.373026 | 0.04627573
76.66704 | 19.9651 | 19.05143 | 11.63643 | 0.9136663 | 7.368721 | 0.04628086
76.67704 | 19.9519 | 19.04557 | 11.6349 | 0.9063268 | 7.364387 | 0.0462861
76.68703 | 19.9438 | 19.03969 | 11.63337 | 0.9041137 | 7.360028 | 0.04629144
76.69703 | 19.928 | 19.03376 | 11.63183 | 0.8942387 | 7.355636 | 0.04629689
76.70703 | 19.9212 | 19.0278 | 11.63029 | 0.8933967 | 7.351214 | 0.04630245
76.71703 | 19.9149 | 19.02181 | 11.62874 | 0.8930859 | 7.346765 | 0.04630812
76.72703 | 19.9039 | 19.01579 | 11.62719 | 0.8881065 | 7.342289 | 0.0463139
76.73702 | 19.8987 | 19.00975 | 11.62564 | 0.888953 | 7.337788 | 0.04631978
76.74702 | 19.8932 | 19.00366 | 11.62408 | 0.8895361 | 7.333255 | 0.04632578
76.75702 | 19.8759 | 18.99755 | 11.62252 | 0.8783507 | 7.328695 | 0.04633188
76.76702 | 19.8726 | 18.9914 | 11.62096 | 0.8811963 | 7.324108 | 0.0463381
76.77702 | 19.8574 | 18.98523 | 11.61939 | 0.8721725 | 7.319493 | 0.04634443
76.78702 | 19.8554 | 18.97902 | 11.61782 | 0.8763794 | 7.314851 | 0.04635087
76.79701 | 19.8402 | 18.97279 | 11.61625 | 0.8674104 | 7.310187 | 0.04635741
76.80701 | 19.8303 | 18.96652 | 11.61467 | 0.8637775 | 7.305492 | 0.04636407
76.81701 | 19.8243 | 18.96023 | 11.61308 | 0.8640749 | 7.30077 | 0.04637084
76.82701 | 19.813 | 18.9539 | 11.6115 | 0.8591024 | 7.296022 | 0.04637773
76.83701 | 19.8076 | 18.94754 | 11.60991 | 0.8600589 | 7.291248 | 0.04638472
76.847 | 19.8006 | 18.94116 | 11.60832 | 0.8594388 | 7.286453 | 0.04639183
76.857 | 19.7845 | 18.93475 | 11.60672 | 0.8497543 | 7.281627 | 0.04639905
76.867 | 19.7736 | 18.9283 | 11.60512 | 0.8452983 | 7.276777 | 0.04640638
76.877 | 19.768 | 18.92183 | 11.60351 | 0.8461711 | 7.271901 | 0.04641383
76.887 | 19.7517 | 18.91533 | 11.60191 | 0.8363732 | 7.266999 | 0.04642139
76.897 | 19.7412 | 18.9088 | 11.60029 | 0.8324028 | 7.262074 | 0.04642907
76.90699 | 19.7359 | 18.90225 | 11.59868 | 0.8336547 | 7.257128 | 0.04643685
76.91699 | 19.7203 | 18.89566 | 11.59706 | 0.8246415 | 7.252153 | 0.04644476
76.92699 | 19.7097 | 18.88904 | 11.59544 | 0.8206556 | 7.247153 | 0.04645278
76.93699 | 19.7005 | 18.8824 | 11.59381 | 0.8180972 | 7.24213 | 0.04646092
76.94699 | 19.6879 | 18.87573 | 11.59218 | 0.8121668 | 7.237082 | 0.04646917
76.95698 | 19.6759 | 18.86904 | 11.59055 | 0.8068571 | 7.232016 | 0.04647754
76.96698 | 19.6633 | 18.86232 | 11.58891 | 0.8009807 | 7.226922 | 0.04648601
76.97698 | 19.6436 | 18.85557 | 11.58727 | 0.7880316 | 7.221803 | 0.04649462
76.98698 | 19.6416 | 18.84879 | 11.58563 | 0.7928093 | 7.216662 | 0.04650333
76.99698 | 19.6297 | 18.84199 | 11.58398 | 0.7877131 | 7.211498 | 0.04651217
77.00698 | 19.6177 | 18.83516 | 11.58232 | 0.782544 | 7.206311 | 0.04652113
77.01697 | 19.6051 | 18.82831 | 11.58067 | 0.7767935 | 7.201107 | 0.04653019
77.02697 | 19.5949 | 18.82142 | 11.57901 | 0.7734759 | 7.195875 | 0.04653938
77.03697 | 19.5832 | 18.81452 | 11.57735 | 0.7686843 | 7.190621 | 0.04654868
77.04697 | 19.5697 | 18.80758 | 11.57568 | 0.7621189 | 7.185344 | 0.04655811
77.05697 | 19.5618 | 18.80062 | 11.57401 | 0.7611786 | 7.180045 | 0.04656765
77.06696 | 19.5473 | 18.79364 | 11.57234 | 0.7536557 | 7.174732 | 0.04657731
77.07696 | 19.5373 | 18.78663 | 11.57066 | 0.7506661 | 7.16939 | 0.04658709
77.08696 | 19.5239 | 18.7796 | 11.56897 | 0.7443008 | 7.164027 | 0.046597
77.09696 | 19.5115 | 18.77254 | 11.56729 | 0.7389598 | 7.158644 | 0.04660702
77.10696 | 19.5052 | 18.76546 | 11.5656 | 0.739744 | 7.153239 | 0.04661716
77.11696 | 19.4933 | 18.75835 | 11.56391 | 0.7349529 | 7.147813 | 0.04662743
77.12695 | 19.4808 | 18.75122 | 11.56221 | 0.7295781 | 7.142373 | 0.0466378
77.13695 | 19.4647 | 18.74406 | 11.56051 | 0.7206352 | 7.136906 | 0.04664831
77.14695 | 19.4565 | 18.73688 | 11.55881 | 0.7196153 | 7.131419 | 0.04665893
77.15695 | 19.4339 | 18.72968 | 11.5571 | 0.7042198 | 7.125912 | 0.04666968
77.16695 | 19.4265 | 18.72245 | 11.55539 | 0.7040468 | 7.120386 | 0.04668055
77.17694 | 19.4198 | 18.71521 | 11.55367 | 0.7045905 | 7.114845 | 0.04669153
77.18694 | 19.4035 | 18.70794 | 11.55195 | 0.6955649 | 7.109279 | 0.04670265
77.19694 | 19.3837 | 18.70064 | 11.55023 | 0.6830618 | 7.103693 | 0.04671389
77.20694 | 19.3693 | 18.69332 | 11.5485 | 0.6759817 | 7.098089 | 0.04672525
77.21694 | 19.3596 | 18.68598 | 11.54677 | 0.6736237 | 7.092466 | 0.04673673
77.22694 | 19.3473 | 18.67861 | 11.54504 | 0.6686888 | 7.086823 | 0.04674834
77.23693 | 19.3346 | 18.67123 | 11.5433 | 0.6633685 | 7.081168 | 0.04676006
77.24693 | 19.3111 | 18.66382 | 11.54156 | 0.6472775 | 7.075488 | 0.04677191
77.25693 | 19.3068 | 18.65639 | 11.53982 | 0.6504092 | 7.06979 | 0.04678389
77.26693 | 19.288 | 18.64894 | 11.53807 | 0.639062 | 7.064074 | 0.046796
77.27693 | 19.2691 | 18.64146 | 11.53632 | 0.6276365 | 7.05834 | 0.04680823
77.28692 | 19.2641 | 18.63397 | 11.53456 | 0.6301254 | 7.052593 | 0.04682057
77.29692 | 19.2451 | 18.62646 | 11.5328 | 0.6186422 | 7.046824 | 0.04683304
77.30692 | 19.2279 | 18.61892 | 11.53104 | 0.6089808 | 7.041037 | 0.04684565
77.31692 | 19.2177 | 18.61136 | 11.52927 | 0.6063402 | 7.035232 | 0.04685838
77.32692 | 19.1976 | 18.60378 | 11.5275 | 0.5938207 | 7.02941 | 0.04687124
77.33692 | 19.1893 | 18.59618 | 11.52572 | 0.593121 | 7.023572 | 0.04688421
77.34691 | 19.1748 | 18.58857 | 11.52395 | 0.5862348 | 7.017722 | 0.04689731
77.35691 | 19.1586 | 18.58092 | 11.52216 | 0.5776761 | 7.01185 | 0.04691054
77.36691 | 19.1447 | 18.57326 | 11.52038 | 0.5714378 | 7.005961 | 0.04692391
77.37691 | 19.1309 | 18.56558 | 11.51859 | 0.5653202 | 7.000055 | 0.04693739
77.38691 | 19.1162 | 18.55788 | 11.51679 | 0.5583211 | 6.994135 | 0.04695101
77.3969 | 19.0955 | 18.55017 | 11.515 | 0.5453323 | 6.988205 | 0.04696473
77.4069 | 19.0894 | 18.54243 | 11.5132 | 0.546973 | 6.982252 | 0.04697861
77.4169 | 19.0699 | 18.53467 | 11.51139 | 0.5352335 | 6.976282 | 0.04699261
77.4269 | 19.0538 | 18.52689 | 11.50958 | 0.5269124 | 6.970298 | 0.04700673
77.4369 | 19.0428 | 18.51909 | 11.50777 | 0.5237106 | 6.964298 | 0.04702099
77.4469 | 19.027 | 18.51127 | 11.50595 | 0.5157285 | 6.958282 | 0.04703537
77.45689 | 19.0147 | 18.50344 | 11.50414 | 0.5112566 | 6.952257 | 0.04704987
77.46689 | 18.9993 | 18.49559 | 11.50231 | 0.5037115 | 6.946211 | 0.04706451
77.47689 | 18.9901 | 18.48772 | 11.50049 | 0.5023843 | 6.940151 | 0.04707928
77.48689 | 18.9715 | 18.47982 | 11.49865 | 0.491676 | 6.934075 | 0.04709418
77.49689 | 18.9606 | 18.47191 | 11.49682 | 0.4886855 | 6.927985 | 0.04710921
77.50688 | 18.948 | 18.46399 | 11.49498 | 0.4840054 | 6.921887 | 0.04712435
77.51688 | 18.9358 | 18.45605 | 11.49314 | 0.4797507 | 6.915769 | 0.04713965
77.52688 | 18.9188 | 18.44809 | 11.4913 | 0.4707148 | 6.909635 | 0.04715507
77.53688 | 18.9126 | 18.4401 | 11.48945 | 0.4724951 | 6.903489 | 0.04717063
77.54688 | 18.9019 | 18.43211 | 11.48759 | 0.4697937 | 6.897328 | 0.04718629
77.55688 | 18.896 | 18.42409 | 11.48574 | 0.4719092 | 6.891154 | 0.04720211
77.56687 | 18.8782 | 18.41607 | 11.48388 | 0.4621344 | 6.884972 | 0.04721804
77.57687 | 18.8738 | 18.40802 | 11.48201 | 0.4657848 | 6.87877 | 0.04723412
77.58687 | 18.8612 | 18.39995 | 11.48014 | 0.461251 | 6.872556 | 0.04725032
77.59687 | 18.8523 | 18.39186 | 11.47827 | 0.4604351 | 6.866327 | 0.04726666
77.60687 | 18.8395 | 18.38377 | 11.4764 | 0.4557348 | 6.860087 | 0.04728314
77.61686 | 18.8296 | 18.37566 | 11.47452 | 0.453944 | 6.853839 | 0.04729972
77.62686 | 18.8213 | 18.36752 | 11.47263 | 0.4537776 | 6.847572 | 0.04731646
77.63686 | 18.8072 | 18.35937 | 11.47075 | 0.4478262 | 6.841293 | 0.04733333
77.64686 | 18.7863 | 18.35121 | 11.46886 | 0.4350918 | 6.835001 | 0.04735033
77.65686 | 18.7849 | 18.34303 | 11.46696 | 0.4418732 | 6.828697 | 0.04736747
77.66686 | 18.7691 | 18.33483 | 11.46506 | 0.4342707 | 6.82238 | 0.04738473
77.67685 | 18.7576 | 18.32663 | 11.46316 | 0.4309742 | 6.816059 | 0.04740212
77.68685 | 18.7531 | 18.3184 | 11.46126 | 0.4347029 | 6.809719 | 0.04741965
77.69685 | 18.7351 | 18.31015 | 11.45935 | 0.4249466 | 6.803367 | 0.04743732
77.70685 | 18.7293 | 18.30189 | 11.45744 | 0.4274066 | 6.797002 | 0.04745512
77.71685 | 18.7094 | 18.29362 | 11.45552 | 0.4157814 | 6.790626 | 0.04747306
77.72684 | 18.6975 | 18.28534 | 11.4536 | 0.4121626 | 6.784245 | 0.04749111
77.73684 | 18.6767 | 18.27703 | 11.45168 | 0.3996678 | 6.777846 | 0.04750932
77.74684 | 18.6686 | 18.26871 | 11.44975 | 0.399887 | 6.771436 | 0.04752766
77.75684 | 18.6579 | 18.26038 | 11.44782 | 0.3975212 | 6.765015 | 0.04754613
77.76684 | 18.6397 | 18.25203 | 11.44588 | 0.3876703 | 6.758583 | 0.04756475
77.77684 | 18.6296 | 18.24367 | 11.44394 | 0.3859338 | 6.75214 | 0.04758349
77.78683 | 18.6179 | 18.2353 | 11.442 | 0.3826038 | 6.745692 | 0.04760235
77.79683 | 18.604 | 18.2269 | 11.44006 | 0.377096 | 6.739227 | 0.04762137
77.80683 | 18.5966 | 18.2185 | 11.43811 | 0.3781024 | 6.732752 | 0.04764052
77.81683 | 18.5845 | 18.21008 | 11.43615 | 0.3744227 | 6.726266 | 0.04765981
77.82683 | 18.5702 | 18.20164 | 11.43419 | 0.3685573 | 6.71977 | 0.04767924
77.83682 | 18.5577 | 18.1932 | 11.43223 | 0.3644967 | 6.71327 | 0.04769878
77.84682 | 18.5427 | 18.18474 | 11.43027 | 0.3579582 | 6.706754 | 0.04771848
77.85682 | 18.5249 | 18.17627 | 11.4283 | 0.3486336 | 6.700228 | 0.04773832
77.86682 | 18.5177 | 18.16778 | 11.42633 | 0.349923 | 6.693691 | 0.04775829
77.87682 | 18.5063 | 18.15927 | 11.42435 | 0.3470251 | 6.687145 | 0.0477784
77.88682 | 18.493 | 18.15076 | 11.42237 | 0.3422404 | 6.680589 | 0.04779865
77.89681 | 18.4809 | 18.14224 | 11.42039 | 0.3386608 | 6.67403 | 0.04781901
77.90681 | 18.4741 | 18.1337 | 11.4184 | 0.3404027 | 6.667455 | 0.04783954
77.91681 | 18.4586 | 18.12514 | 11.41641 | 0.3334576 | 6.66087 | 0.0478602
77.92681 | 18.4481 | 18.11657 | 11.41442 | 0.3315252 | 6.654276 | 0.047881
77.93681 | 18.4302 | 18.10799 | 11.41242 | 0.3222057 | 6.647673 | 0.04790193
77.9468 | 18.4162 | 18.09941 | 11.41042 | 0.3167898 | 6.641068 | 0.04792299
77.9568 | 18.3961 | 18.0908 | 11.40841 | 0.3052956 | 6.634447 | 0.0479442
77.9668 | 18.3868 | 18.08219 | 11.4064 | 0.3046138 | 6.627817 | 0.04796556
77.9768 | 18.3758 | 18.07356 | 11.40439 | 0.3022441 | 6.621178 | 0.04798705
77.9868 | 18.3611 | 18.06491 | 11.40237 | 0.296187 | 6.61453 | 0.04800868
77.99679 | 18.3479 | 18.05627 | 11.40036 | 0.2916329 | 6.607881 | 0.04803043
78.00679 | 18.3286 | 18.0476 | 11.39833 | 0.2810003 | 6.601216 | 0.04805234
78.01679 | 18.3222 | 18.03892 | 11.3963 | 0.2832793 | 6.594543 | 0.04807439
78.02679 | 18.3056 | 18.03023 | 11.39427 | 0.2753702 | 6.587861 | 0.04809658
78.03679 | 18.2909 | 18.02153 | 11.39224 | 0.2693731 | 6.581171 | 0.04811891
78.04679 | 18.2745 | 18.01281 | 11.3902 | 0.2616873 | 6.574474 | 0.04814137
78.05678 | 18.2607 | 18.00409 | 11.38816 | 0.2566053 | 6.567774 | 0.04816396
78.06678 | 18.2443 | 17.99536 | 11.38611 | 0.2489429 | 6.561059 | 0.04818671
78.07678 | 18.2316 | 17.98661 | 11.38406 | 0.2449918 | 6.554338 | 0.0482096
78.08678 | 18.2157 | 17.97785 | 11.38201 | 0.2378519 | 6.547608 | 0.04823263
78.09678 | 18.2051 | 17.96908 | 11.37995 | 0.2360243 | 6.54087 | 0.0482558
78.10677 | 18.1922 | 17.9603 | 11.37789 | 0.2318978 | 6.534132 | 0.0482791
78.11677 | 18.1804 | 17.95151 | 11.37583 | 0.2288923 | 6.527378 | 0.04830255
78.12677 | 18.164 | 17.9427 | 11.37376 | 0.2212974 | 6.520618 | 0.04832615
78.13677 | 18.1514 | 17.93389 | 11.37169 | 0.2175133 | 6.51385 | 0.04834988
78.14677 | 18.1341 | 17.92506 | 11.36961 | 0.2090401 | 6.507075 | 0.04837377
78.15677 | 18.1236 | 17.91622 | 11.36753 | 0.207378 | 6.500292 | 0.04839778
78.16676 | 18.1032 | 17.90738 | 11.36545 | 0.1958174 | 6.49351 | 0.04842193
78.17676 | 18.0965 | 17.89852 | 11.36336 | 0.1979767 | 6.486713 | 0.04844623
78.18676 | 18.0753 | 17.88965 | 11.36127 | 0.185646 | 6.479909 | 0.04847067
78.19676 | 18.0644 | 17.88077 | 11.35918 | 0.183626 | 6.473098 | 0.04849526
78.20676 | 18.0515 | 17.87188 | 11.35708 | 0.1796161 | 6.466281 | 0.04852
78.21675 | 18.035 | 17.86299 | 11.35498 | 0.1720084 | 6.459463 | 0.04854485
78.22675 | 18.0168 | 17.85408 | 11.35288 | 0.1627195 | 6.452631 | 0.04856987
78.23675 | 18.0041 | 17.84516 | 11.35077 | 0.1589408 | 6.445793 | 0.04859503
78.24675 | 17.9902 | 17.83623 | 11.34866 | 0.1539715 | 6.438949 | 0.04862033
78.25675 | 17.977 | 17.82729 | 11.34654 | 0.1497128 | 6.432098 | 0.04864579
78.26675 | 17.9607 | 17.81834 | 11.34442 | 0.142364 | 6.42524 | 0.04867138
78.27674 | 17.9369 | 17.80938 | 11.3423 | 0.1275162 | 6.418383 | 0.04869709
78.28674 | 17.9247 | 17.80041 | 11.34018 | 0.1242871 | 6.411513 | 0.04872296
78.29674 | 17.91 | 17.79143 | 11.33805 | 0.1185679 | 6.404636 | 0.04874899
78.30674 | 17.8938 | 17.78244 | 11.33591 | 0.1113581 | 6.397753 | 0.04877516
78.31674 | 17.8727 | 17.77344 | 11.33378 | 0.0992577 | 6.390865 | 0.04880147
78.32673 | 17.8577 | 17.76444 | 11.33164 | 0.09325825 | 6.383977 | 0.0488279
78.33673 | 17.8477 | 17.75542 | 11.32949 | 0.09227726 | 6.377075 | 0.0488545
78.34673 | 17.8292 | 17.74639 | 11.32734 | 0.08280554 | 6.370169 | 0.04888125
78.35673 | 17.8135 | 17.73736 | 11.32519 | 0.07614365 | 6.363255 | 0.04890814
78.36673 | 17.8021 | 17.72831 | 11.32304 | 0.07379011 | 6.356337 | 0.04893518
78.37673 | 17.7756 | 17.71925 | 11.32088 | 0.05634636 | 6.349413 | 0.04896236
78.38672 | 17.7637 | 17.7102 | 11.31872 | 0.05350279 | 6.342489 | 0.04898966
78.39672 | 17.7501 | 17.70112 | 11.31655 | 0.04897711 | 6.335553 | 0.04901713
78.40672 | 17.7356 | 17.69204 | 11.31438 | 0.04356035 | 6.328612 | 0.04904475
78.41672 | 17.725 | 17.68295 | 11.31221 | 0.04205306 | 6.321665 | 0.04907251
78.42672 | 17.7166 | 17.67385 | 11.31003 | 0.04275422 | 6.314713 | 0.04910042
78.43671 | 17.7027 | 17.66475 | 11.30785 | 0.03795279 | 6.307764 | 0.04912845
78.44671 | 17.6916 | 17.65563 | 11.30567 | 0.03597163 | 6.300801 | 0.04915665
78.45671 | 17.6785 | 17.6465 | 11.30348 | 0.03199898 | 6.293833 | 0.049185
78.46671 | 17.6653 | 17.63736 | 11.30129 | 0.02793551 | 6.286859 | 0.04921349
78.47671 | 17.6551 | 17.62822 | 11.2991 | 0.02688102 | 6.27988 | 0.04924213
78.48671 | 17.6421 | 17.61907 | 11.2969 | 0.02303424 | 6.272896 | 0.04927092
78.4967 | 17.6315 | 17.60991 | 11.2947 | 0.02158682 | 6.265914 | 0.04929983
78.5067 | 17.6202 | 17.60074 | 11.29249 | 0.01945745 | 6.25892 | 0.04932891
78.5167 | 17.6091 | 17.59156 | 11.29029 | 0.01753596 | 6.251921 | 0.04935814
78.5267 | 17.599 | 17.58238 | 11.28807 | 0.01662322 | 6.244916 | 0.04938752
78.5367 | 17.588 | 17.57318 | 11.28586 | 0.01481865 | 6.237907 | 0.04941704
78.54669 | 17.5712 | 17.56399 | 11.28364 | 0.007213237 | 6.2309 | 0.04944669
78.55669 | 17.56 | 17.55477 | 11.28142 | 0.005225352 | 6.223881 | 0.0494765
78.56669 | 17.5481 | 17.54556 | 11.27919 | 0.002544871 | 6.216858 | 0.04950647
78.57669 | 17.533 | 17.53633 | 11.27696 | -0.00332681 | 6.20983 | 0.04953658
78.58669 | 17.52 | 17.52709 | 11.27473 | -0.007090944 | 6.202797 | 0.04956685
78.59669 | 17.5075 | 17.51785 | 11.27249 | -0.010347 | 6.19576 | 0.04959726
78.60668 | 17.4914 | 17.5086 | 11.27025 | -0.01720424 | 6.188725 | 0.04962779
78.61668 | 17.4818 | 17.49934 | 11.26801 | -0.01754449 | 6.181679 | 0.04965849
78.62668 | 17.4694 | 17.49008 | 11.26576 | -0.02067717 | 6.174628 | 0.04968935
78.63668 | 17.4554 | 17.4808 | 11.26351 | -0.02540163 | 6.167573 | 0.04972036
78.64668 | 17.4369 | 17.47152 | 11.26125 | -0.03461848 | 6.160513 | 0.04975151
78.65667 | 17.424 | 17.46224 | 11.259 | -0.03823678 | 6.153456 | 0.04978278
78.66667 | 17.4066 | 17.45294 | 11.25674 | -0.0463381 | 6.146387 | 0.04981424
78.67667 | 17.4017 | 17.44363 | 11.25447 | -0.04193258 | 6.139315 | 0.04984584
78.68667 | 17.3873 | 17.43432 | 11.2522 | -0.04701882 | 6.132238 | 0.04987759
78.69667 | 17.3757 | 17.425 | 11.24993 | -0.04929793 | 6.125157 | 0.04990949
78.70667 | 17.362 | 17.41567 | 11.24766 | -0.05366933 | 6.118072 | 0.04994154
78.71666 | 17.3475 | 17.40634 | 11.24538 | -0.05884247 | 6.11099 | 0.0499737
78.72666 | 17.3381 | 17.397 | 11.2431 | -0.05889951 | 6.103897 | 0.05000605
78.73666 | 17.3249 | 17.38765 | 11.24081 | -0.06274878 | 6.096799 | 0.05003856
78.74666 | 17.3115 | 17.37829 | 11.23852 | -0.06679123 | 6.089698 | 0.0500712
78.75666 | 17.3026 | 17.36893 | 11.23623 | -0.06632612 | 6.082593 | 0.050104
78.76665 | 17.2957 | 17.35956 | 11.23394 | -0.06386319 | 6.075491 | 0.05013692
78.77665 | 17.2846 | 17.35018 | 11.23164 | -0.06558395 | 6.068378 | 0.05017001
78.78665 | 17.2751 | 17.3408 | 11.22933 | -0.06569723 | 6.061261 | 0.05020327
78.79665 | 17.2573 | 17.3314 | 11.22703 | -0.07410393 | 6.054141 | 0.05023667
78.80665 | 17.248 | 17.322 | 11.22472 | -0.07400332 | 6.047017 | 0.05027023
78.81665 | 17.2361 | 17.3126 | 11.2224 | -0.07649622 | 6.039889 | 0.05030393
78.82664 | 17.2282 | 17.30319 | 11.22009 | -0.07499092 | 6.032764 | 0.05033774
78.83664 | 17.2141 | 17.29377 | 11.21777 | -0.07967011 | 6.02563 | 0.05037176
78.84664 | 17.2046 | 17.28434 | 11.21545 | -0.07974159 | 6.01849 | 0.0504059
78.85664 | 17.194 | 17.27491 | 11.21312 | -0.08090713 | 6.011349 | 0.05044022
78.86664 | 17.1787 | 17.26547 | 11.21079 | -0.08676542 | 6.004203 | 0.05047467
78.87663 | 17.1682 | 17.25603 | 11.20846 | -0.08782685 | 5.997061 | 0.05050925
78.88663 | 17.1573 | 17.24657 | 11.20612 | -0.08927218 | 5.989908 | 0.05054401
78.89663 | 17.1452 | 17.23711 | 11.20378 | -0.09191099 | 5.982753 | 0.05057893
78.90663 | 17.127 | 17.22764 | 11.20144 | -0.1006423 | 5.975593 | 0.05061399
78.91663 | 17.1108 | 17.21817 | 11.19909 | -0.1073678 | 5.96843 | 0.05064922
78.92663 | 17.0983 | 17.20869 | 11.19674 | -0.1103862 | 5.961264 | 0.05068459
78.93662 | 17.0926 | 17.19921 | 11.19439 | -0.1066076 | 5.954101 | 0.05072008
78.94662 | 17.0755 | 17.18971 | 11.19203 | -0.1142132 | 5.946928 | 0.05075575
78.95662 | 17.0618 | 17.18021 | 11.18967 | -0.1184129 | 5.939753 | 0.05079158
78.96662 | 17.0541 | 17.17071 | 11.1873 | -0.1166058 | 5.932573 | 0.05082757
78.97662 | 17.0388 | 17.16119 | 11.18494 | -0.1223925 | 5.925391 | 0.0508637
78.98661 | 17.0278 | 17.15168 | 11.18257 | -0.1238823 | 5.918213 | 0.05089996
78.99661 | 17.0148 | 17.14216 | 11.1802 | -0.1273563 | 5.911024 | 0.05093639
79.00661 | 16.9943 | 17.13262 | 11.17782 | -0.1383247 | 5.903833 | 0.05097299
79.01661 | 16.9836 | 17.12309 | 11.17544 | -0.139486 | 5.896638 | 0.05100974
79.02661 | 16.97 | 17.11354 | 11.17305 | -0.1435414 | 5.889441 | 0.05104664
79.03661 | 16.9619 | 17.10399 | 11.17067 | -0.142091 | 5.88224 | 0.05108369
79.0466 | 16.9477 | 17.09444 | 11.16828 | -0.146744 | 5.875044 | 0.05112086
79.0566 | 16.943 | 17.08488 | 11.16589 | -0.1418816 | 5.867838 | 0.05115823
79.0666 | 16.9311 | 17.07531 | 11.16349 | -0.1442126 | 5.860628 | 0.05119574
79.0766 | 16.9155 | 17.06574 | 11.16109 | -0.1502382 | 5.853416 | 0.05123341
79.0866 | 16.905 | 17.05616 | 11.15868 | -0.1511577 | 5.846202 | 0.05127123
79.09659 | 16.8937 | 17.04658 | 11.15628 | -0.1528808 | 5.838991 | 0.05130917
79.10659 | 16.8788 | 17.03699 | 11.15387 | -0.1581888 | 5.831771 | 0.0513473
79.11659 | 16.868 | 17.02739 | 11.15146 | -0.1593909 | 5.824548 | 0.05138559
79.12659 | 16.8626 | 17.01779 | 11.14904 | -0.1551872 | 5.817322 | 0.05142403
79.13659 | 16.8501 | 17.00818 | 11.14662 | -0.1580773 | 5.810094 | 0.05146262
79.14659 | 16.843 | 16.99856 | 11.1442 | -0.1555625 | 5.802863 | 0.05150137
79.15658 | 16.8256 | 16.98895 | 11.14177 | -0.1633509 | 5.795636 | 0.05154024
79.16658 | 16.8131 | 16.97932 | 11.13935 | -0.166225 | 5.788401 | 0.05157929
79.17658 | 16.8009 | 16.96969 | 11.13691 | -0.1687928 | 5.781162 | 0.05161851
79.18658 | 16.7872 | 16.96005 | 11.13448 | -0.172855 | 5.77392 | 0.05165788
79.19658 | 16.7745 | 16.95041 | 11.13204 | -0.1759117 | 5.766677 | 0.0516974
79.20657 | 16.765 | 16.94077 | 11.1296 | -0.1757732 | 5.759438 | 0.05173704
79.21657 | 16.7436 | 16.93112 | 11.12715 | -0.1875192 | 5.75219 | 0.05177686
79.22657 | 16.7336 | 16.92146 | 11.1247 | -0.1878598 | 5.744939 | 0.05181686
79.23657 | 16.7145 | 16.9118 | 11.12225 | -0.1972953 | 5.737686 | 0.051857
79.24657 | 16.7042 | 16.90213 | 11.1198 | -0.1979252 | 5.730431 | 0.0518973
79.25657 | 16.6838 | 16.89245 | 11.11734 | -0.2086495 | 5.723173 | 0.05193775
79.26656 | 16.6718 | 16.88278 | 11.11488 | -0.2109789 | 5.71592 | 0.05197832
79.27656 | 16.6545 | 16.87309 | 11.11242 | -0.2185931 | 5.708658 | 0.05201909
79.28656 | 16.6338 | 16.8634 | 11.10995 | -0.2296018 | 5.701393 | 0.05206001
79.29656 | 16.622 | 16.85371 | 11.10748 | -0.2317059 | 5.694127 | 0.05210109
79.30656 | 16.5992 | 16.844 | 11.105 | -0.244805 | 5.686859 | 0.05214232
79.31655 | 16.5853 | 16.83431 | 11.10253 | -0.249008 | 5.679595 | 0.05218367
79.32655 | 16.5622 | 16.8246 | 11.10005 | -0.2623964 | 5.672321 | 0.05222522
79.33655 | 16.5494 | 16.81488 | 11.09757 | -0.2654803 | 5.665047 | 0.05226692
79.34655 | 16.535 | 16.80516 | 11.09508 | -0.2701592 | 5.65777 | 0.05230878
79.35655 | 16.5193 | 16.79543 | 11.09259 | -0.2761331 | 5.650491 | 0.0523508
79.36655 | 16.5044 | 16.7857 | 11.0901 | -0.2813018 | 5.64321 | 0.05239297
79.37654 | 16.488 | 16.77598 | 11.08761 | -0.2879757 | 5.635935 | 0.05243526
79.38654 | 16.4724 | 16.76624 | 11.08511 | -0.2938351 | 5.62865 | 0.05247774
79.39654 | 16.4533 | 16.75649 | 11.08261 | -0.3031896 | 5.621364 | 0.05252039
79.40654 | 16.4426 | 16.74674 | 11.0801 | -0.3041395 | 5.614075 | 0.05256318
79.41654 | 16.4302 | 16.73698 | 11.07759 | -0.3067849 | 5.606785 | 0.05260614
79.42653 | 16.4159 | 16.72723 | 11.07509 | -0.3113343 | 5.5995 | 0.05264921
79.43653 | 16.4027 | 16.71747 | 11.07257 | -0.3147711 | 5.592207 | 0.05269248
79.44653 | 16.3935 | 16.7077 | 11.07005 | -0.314202 | 5.584912 | 0.05273591
79.45653 | 16.3814 | 16.69793 | 11.06753 | -0.3165287 | 5.577614 | 0.05277949
79.46653 | 16.3711 | 16.68815 | 11.06501 | -0.3170507 | 5.570315 | 0.05282324
79.47653 | 16.3687 | 16.67837 | 11.06249 | -0.3096686 | 5.563015 | 0.05286713
79.48652 | 16.3539 | 16.66859 | 11.05996 | -0.3146919 | 5.555721 | 0.05291115
79.49652 | 16.3425 | 16.6588 | 11.05743 | -0.3163005 | 5.548417 | 0.05295536
79.50652 | 16.337 | 16.64901 | 11.05489 | -0.3120056 | 5.541112 | 0.05299973
79.51652 | 16.3283 | 16.63921 | 11.05236 | -0.3109056 | 5.533806 | 0.05304426
79.52652 | 16.3175 | 16.6294 | 11.04982 | -0.3119017 | 5.526498 | 0.05308895
79.53651 | 16.3172 | 16.6196 | 11.04727 | -0.3024033 | 5.519196 | 0.05313375
79.54651 | 16.2998 | 16.60979 | 11.04473 | -0.3099908 | 5.511885 | 0.05317875
79.55651 | 16.2905 | 16.59997 | 11.04218 | -0.3094743 | 5.504573 | 0.05322391
79.56651 | 16.2842 | 16.59015 | 11.03963 | -0.305954 | 5.497259 | 0.05326923
79.57651 | 16.2802 | 16.58033 | 11.03707 | -0.3001292 | 5.489944 | 0.05331471
79.58651 | 16.2691 | 16.5705 | 11.03451 | -0.301401 | 5.482629 | 0.05336034
79.5965 | 16.256 | 16.56068 | 11.03195 | -0.3046776 | 5.475318 | 0.05340609
79.6065 | 16.2453 | 16.55084 | 11.02939 | -0.3055412 | 5.468 | 0.05345204
79.6165 | 16.2325 | 16.541 | 11.02682 | -0.3085009 | 5.460681 | 0.05349815
79.6265 | 16.2204 | 16.53116 | 11.02425 | -0.3107564 | 5.45336 | 0.05354442
79.6365 | 16.2108 | 16.52131 | 11.02168 | -0.3105083 | 5.446038 | 0.05359084
79.64649 | 16.1934 | 16.51147 | 11.01911 | -0.3180662 | 5.438722 | 0.05363738
79.65649 | 16.1842 | 16.50161 | 11.01653 | -0.3174124 | 5.4314 | 0.05368412
79.66649 | 16.1703 | 16.49175 | 11.01395 | -0.3214511 | 5.424073 | 0.05373102
79.67649 | 16.1573 | 16.48189 | 11.01136 | -0.3245903 | 5.41675 | 0.05377808
79.68649 | 16.1455 | 16.47202 | 11.00878 | -0.3265214 | 5.40942 | 0.0538253
79.69649 | 16.1235 | 16.46215 | 11.00619 | -0.3386532 | 5.402095 | 0.05387268
79.70648 | 16.1107 | 16.45229 | 11.0036 | -0.3415892 | 5.394773 | 0.05392017
79.71648 | 16.0935 | 16.44241 | 11.001 | -0.3489124 | 5.387444 | 0.05396786
79.72648 | 16.0804 | 16.43253 | 10.9984 | -0.3521313 | 5.380113 | 0.05401572
79.73648 | 16.0631 | 16.42265 | 10.9958 | -0.3595476 | 5.372782 | 0.05406373
79.74648 | 16.0457 | 16.41276 | 10.9932 | -0.3670603 | 5.365451 | 0.0541119
79.75647 | 16.0281 | 16.40288 | 10.99059 | -0.3747795 | 5.358126 | 0.05416018
79.76647 | 16.0178 | 16.39299 | 10.98798 | -0.3751857 | 5.350793 | 0.05420866
79.77647 | 16.0049 | 16.38309 | 10.98537 | -0.3781883 | 5.343458 | 0.05425731
79.78647 | 15.9855 | 16.37319 | 10.98276 | -0.3876883 | 5.336124 | 0.05430613
79.79647 | 15.9707 | 16.36328 | 10.98014 | -0.3925846 | 5.328789 | 0.05435509
79.80647 | 15.9575 | 16.35338 | 10.97752 | -0.3958782 | 5.321454 | 0.05440422
79.81646 | 15.9404 | 16.34348 | 10.9749 | -0.4030786 | 5.314125 | 0.05445344
79.82646 | 15.9275 | 16.33357 | 10.97227 | -0.4060661 | 5.306789 | 0.0545029
79.83646 | 15.9035 | 16.32365 | 10.96965 | -0.4201507 | 5.299452 | 0.05455248
79.84646 | 15.892 | 16.31373 | 10.96701 | -0.4217326 | 5.292116 | 0.05460226
79.85646 | 15.8756 | 16.30381 | 10.96438 | -0.4282109 | 5.284778 | 0.05465217
79.86645 | 15.8654 | 16.2939 | 10.96175 | -0.428498 | 5.277448 | 0.0547022
79.87645 | 15.8572 | 16.28397 | 10.95911 | -0.4267705 | 5.27011 | 0.05475244
79.88645 | 15.8405 | 16.27404 | 10.95647 | -0.4335419 | 5.262772 | 0.05480284
79.89645 | 15.8238 | 16.26411 | 10.95382 | -0.4403087 | 5.255433 | 0.0548534
79.90645 | 15.8124 | 16.25417 | 10.95118 | -0.4417741 | 5.248094 | 0.05490412
79.91645 | 15.804 | 16.24424 | 10.94853 | -0.4402368 | 5.240756 | 0.054955
79.92644 | 15.7931 | 16.23431 | 10.94588 | -0.4412066 | 5.233424 | 0.05500599
79.93644 | 15.7682 | 16.22437 | 10.94322 | -0.4561653 | 5.226086 | 0.05505718
79.94644 | 15.7534 | 16.21442 | 10.94056 | -0.4610196 | 5.218746 | 0.05510854
79.95644 | 15.7433 | 16.20447 | 10.9379 | -0.4611738 | 5.211409 | 0.05516005
79.96644 | 15.7346 | 16.19452 | 10.93524 | -0.4599235 | 5.204069 | 0.05521173
79.97643 | 15.7297 | 16.18458 | 10.93258 | -0.4548824 | 5.196739 | 0.05526351
79.98643 | 15.7171 | 16.17463 | 10.92991 | -0.4575284 | 5.189401 | 0.05531551
79.99643 | 15.7057 | 16.16467 | 10.92724 | -0.4589722 | 5.182062 | 0.05536766
80.00643 | 15.6923 | 16.15471 | 10.92457 | -0.462414 | 5.174724 | 0.05541997
80.01643 | 15.6855 | 16.14475 | 10.92189 | -0.4592538 | 5.167387 | 0.05547245
80.02643 | 15.6734 | 16.13479 | 10.91922 | -0.4613913 | 5.160049 | 0.05552508
80.03642 | 15.6534 | 16.12484 | 10.91654 | -0.471437 | 5.15272 | 0.05557781
80.04642 | 15.6398 | 16.11487 | 10.91386 | -0.4750705 | 5.145383 | 0.05563077
80.05642 | 15.6346 | 16.1049 | 10.91117 | -0.4703025 | 5.138047 | 0.05568387
80.06642 | 15.6305 | 16.09493 | 10.90848 | -0.4644328 | 5.130712 | 0.05573715
80.07642 | 15.6238 | 16.08496 | 10.90579 | -0.4611611 | 5.123377 | 0.05579057
80.08641 | 15.6099 | 16.075 | 10.9031 | -0.4650976 | 5.116049 | 0.05584411
80.09641 | 15.6002 | 16.06502 | 10.90041 | -0.4648223 | 5.108715 | 0.05589786
80.10641 | 15.587 | 16.05505 | 10.89771 | -0.4680458 | 5.101382 | 0.05595177
80.11641 | 15.5778 | 16.04507 | 10.89501 | -0.4672673 | 5.094049 | 0.05600584
80.12641 | 15.5689 | 16.03509 | 10.89231 | -0.4661874 | 5.086717 | 0.05606007
80.13641 | 15.5485 | 16.02511 | 10.88961 | -0.4766059 | 5.079386 | 0.05611445
80.1464 | 15.5351 | 16.01513 | 10.8869 | -0.4800332 | 5.072063 | 0.05616894
80.1564 | 15.5302 | 16.00515 | 10.88419 | -0.4749492 | 5.064734 | 0.05622365
80.1664 | 15.5215 | 15.99516 | 10.88148 | -0.4736636 | 5.057405 | 0.05627851
80.1764 | 15.5089 | 15.98518 | 10.87877 | -0.4762771 | 5.050077 | 0.05633354
80.1864 | 15.4971 | 15.97519 | 10.87605 | -0.4780893 | 5.042751 | 0.05638872
80.19639 | 15.485 | 15.96521 | 10.87333 | -0.4802101 | 5.035432 | 0.05644401
80.20639 | 15.4672 | 15.95522 | 10.87061 | -0.4880202 | 5.028108 | 0.05649951
80.21639 | 15.4599 | 15.94523 | 10.86789 | -0.485329 | 5.020784 | 0.05655517
80.22639 | 15.4526 | 15.93524 | 10.86516 | -0.482637 | 5.013462 | 0.05661099
80.23639 | 15.4386 | 15.92524 | 10.86244 | -0.486644 | 5.006141 | 0.05666697
80.24639 | 15.4164 | 15.91525 | 10.85971 | -0.4988498 | 4.998821 | 0.05672311
80.25638 | 15.4123 | 15.90526 | 10.85698 | -0.4929649 | 4.991509 | 0.05677936
80.26638 | 15.4036 | 15.89527 | 10.85424 | -0.4916699 | 4.984192 | 0.05683582
80.27638 | 15.3885 | 15.88527 | 10.85151 | -0.4967731 | 4.976876 | 0.05689243
80.28638 | 15.3776 | 15.87528 | 10.84877 | -0.4976765 | 4.969561 | 0.05694921
80.29638 | 15.3702 | 15.86528 | 10.84602 | -0.4950789 | 4.962248 | 0.05700614
80.30637 | 15.3589 | 15.85529 | 10.84328 | -0.496391 | 4.954944 | 0.05706318
80.31637 | 15.3494 | 15.84529 | 10.84054 | -0.4958925 | 4.947634 | 0.05712043
80.32637 | 15.3416 | 15.83529 | 10.83779 | -0.4936934 | 4.940325 | 0.05717784
80.33637 | 15.3305 | 15.82529 | 10.83504 | -0.494794 | 4.933018 | 0.05723541
80.34637 | 15.3158 | 15.81529 | 10.83229 | -0.4994945 | 4.925713 | 0.05729313
80.35637 | 15.3076 | 15.80529 | 10.82953 | -0.4976946 | 4.91841 | 0.05735103
80.36636 | 15.3011 | 15.7953 | 10.82678 | -0.4942042 | 4.911115 | 0.05740901
80.37636 | 15.2869 | 15.7853 | 10.82402 | -0.498404 | 4.903815 | 0.05746722
80.38636 | 15.2801 | 15.7753 | 10.82126 | -0.4952036 | 4.896517 | 0.05752558
80.39636 | 15.269 | 15.7653 | 10.8185 | -0.4963033 | 4.889221 | 0.0575841
80.40636 | 15.2576 | 15.7553 | 10.81573 | -0.4977029 | 4.881927 | 0.05764278
80.41635 | 15.2498 | 15.74531 | 10.81297 | -0.4955126 | 4.874642 | 0.05770156
80.42635 | 15.2391 | 15.73531 | 10.8102 | -0.4962124 | 4.867352 | 0.05776056
80.43635 | 15.2265 | 15.72531 | 10.80743 | -0.4988122 | 4.860064 | 0.05781971
80.44635 | 15.21 | 15.71531 | 10.80466 | -0.5053129 | 4.852778 | 0.05787902
80.45635 | 15.1999 | 15.70531 | 10.80188 | -0.5054135 | 4.845494 | 0.05793849
80.46635 | 15.1869 | 15.69531 | 10.7991 | -0.5084142 | 4.838213 | 0.05799811
80.47634 | 15.1714 | 15.68533 | 10.79633 | -0.5139258 | 4.830941 | 0.05805784
80.48634 | 15.1585 | 15.67533 | 10.79355 | -0.5168273 | 4.823663 | 0.05811778
80.49634 | 15.1458 | 15.66533 | 10.79076 | -0.51953 | 4.816389 | 0.05817788
80.50634 | 15.1355 | 15.65533 | 10.78798 | -0.519833 | 4.809117 | 0.05823814
80.51634 | 15.1225 | 15.64534 | 10.78519 | -0.5228367 | 4.801847 | 0.05829855
80.52633 | 15.1132 | 15.63535 | 10.78241 | -0.5221508 | 4.794587 | 0.05835906
80.53633 | 15.0961 | 15.62536 | 10.77961 | -0.5292562 | 4.787322 | 0.05841979
80.54633 | 15.0743 | 15.61536 | 10.77682 | -0.5410621 | 4.78006 | 0.05848067
80.55633 | 15.0615 | 15.60537 | 10.77403 | -0.5438691 | 4.7728 | 0.05854171
80.56633 | 15.0532 | 15.59538 | 10.77123 | -0.5421768 | 4.765544 | 0.05860292
80.57633 | 15.0338 | 15.58539 | 10.76843 | -0.5515858 | 4.75829 | 0.05866428
80.58632 | 15.0257 | 15.57541 | 10.76563 | -0.5497056 | 4.751045 | 0.05872572
80.59632 | 15.0061 | 15.56542 | 10.76283 | -0.5593166 | 4.743797 | 0.0587874
80.60632 | 14.9991 | 15.55543 | 10.76003 | -0.5563291 | 4.736551 | 0.05884922
80.61632 | 14.9817 | 15.54544 | 10.75722 | -0.5637426 | 4.729308 | 0.0589112
80.62632 | 14.9715 | 15.53546 | 10.75442 | -0.5639577 | 4.722069 | 0.05897334
80.63631 | 14.9535 | 15.52548 | 10.75161 | -0.5719835 | 4.714839 | 0.05903557
80.64631 | 14.9334 | 15.5155 | 10.7488 | -0.5821013 | 4.707605 | 0.05909802
80.65631 | 14.9228 | 15.50552 | 10.74598 | -0.5827206 | 4.700375 | 0.05916063
80.66631 | 14.9151 | 15.49554 | 10.74317 | -0.5804413 | 4.693148 | 0.05922339
80.67631 | 14.8935 | 15.48556 | 10.74035 | -0.5920634 | 4.685923 | 0.0592863
80.68631 | 14.8828 | 15.47559 | 10.73754 | -0.5927878 | 4.678702 | 0.05934938
80.6963 | 14.8666 | 15.46562 | 10.73472 | -0.5990231 | 4.671492 | 0.05941254
80.7063 | 14.8546 | 15.45565 | 10.7319 | -0.6010524 | 4.664279 | 0.05947592
80.7163 | 14.842 | 15.44568 | 10.72907 | -0.6036801 | 4.657066 | 0.05953946
80.7263 | 14.8265 | 15.43571 | 10.72625 | -0.6092132 | 4.64986 | 0.05960315
80.7363 | 14.8123 | 15.42574 | 10.72342 | -0.613445 | 4.642655 | 0.059667
80.74629 | 14.7969 | 15.41579 | 10.7206 | -0.6188919 | 4.635463 | 0.05973093
80.75629 | 14.7847 | 15.40583 | 10.71777 | -0.6211291 | 4.628266 | 0.05979509
80.76629 | 14.7709 | 15.39587 | 10.71494 | -0.6249687 | 4.621073 | 0.05985939
80.77629 | 14.7533 | 15.38591 | 10.7121 | -0.6326106 | 4.613883 | 0.05992386
80.78629 | 14.7374 | 15.37595 | 10.70927 | -0.6385534 | 4.606696 | 0.05998847
80.79629 | 14.7227 | 15.366 | 10.70643 | -0.6433012 | 4.599515 | 0.06005324
80.80628 | 14.7062 | 15.35606 | 10.7036 | -0.6498597 | 4.592343 | 0.0601181
80.81628 | 14.6936 | 15.34611 | 10.70076 | -0.6525114 | 4.585169 | 0.06018318
80.82628 | 14.6747 | 15.33617 | 10.69792 | -0.6614652 | 4.577998 | 0.06024841
80.83628 | 14.6592 | 15.32622 | 10.69508 | -0.6670218 | 4.570832 | 0.06031379
80.84628 | 14.6458 | 15.31628 | 10.69223 | -0.6704808 | 4.563669 | 0.06037932
80.85627 | 14.6324 | 15.30635 | 10.68939 | -0.6739526 | 4.556518 | 0.06044495
80.86627 | 14.6188 | 15.29642 | 10.68654 | -0.6776168 | 4.549363 | 0.06051079
80.87627 | 14.6069 | 15.28648 | 10.6837 | -0.6795842 | 4.542212 | 0.06057677
80.88627 | 14.5881 | 15.27655 | 10.68085 | -0.6884548 | 4.535066 | 0.06064291
80.89627 | 14.5784 | 15.26663 | 10.67799 | -0.688228 | 4.527924 | 0.06070921
80.90627 | 14.5627 | 15.2567 | 10.67514 | -0.6940047 | 4.520787 | 0.06077566
80.91626 | 14.5501 | 15.24679 | 10.67229 | -0.6966936 | 4.51366 | 0.06084219
80.92626 | 14.5384 | 15.23688 | 10.66944 | -0.698476 | 4.506531 | 0.06090893
80.93626 | 14.5278 | 15.22696 | 10.66658 | -0.6991619 | 4.499407 | 0.06097583
80.94626 | 14.523 | 15.21705 | 10.66372 | -0.6940509 | 4.492287 | 0.06104288
80.95626 | 14.5192 | 15.20714 | 10.66086 | -0.6879432 | 4.485171 | 0.06111008
80.96625 | 14.5058 | 15.19725 | 10.658 | -0.6914488 | 4.478067 | 0.06117736
80.97625 | 14.4944 | 15.18735 | 10.65514 | -0.6929474 | 4.47096 | 0.06124486
80.98625 | 14.4854 | 15.17745 | 10.65228 | -0.6920501 | 4.463858 | 0.06131251
80.99625 | 14.4737 | 15.16756 | 10.64941 | -0.6938564 | 4.456761 | 0.06138031
81.00625 | 14.4714 | 15.15767 | 10.64655 | -0.6862662 | 4.449669 | 0.06144825
81.01625 | 14.4681 | 15.14778 | 10.64368 | -0.67968 | 4.442582 | 0.06151635
81.02624 | 14.4563 | 15.13791 | 10.64082 | -0.6816071 | 4.435506 | 0.06158452
81.03624 | 14.4511 | 15.12803 | 10.63795 | -0.6769281 | 4.428428 | 0.06165291
81.04624 | 14.4482 | 15.11815 | 10.63508 | -0.6699528 | 4.421355 | 0.06172144
81.05624 | 14.4399 | 15.10828 | 10.6322 | -0.6683819 | 4.414287 | 0.06179013
81.06624 | 14.4294 | 15.09841 | 10.62933 | -0.6690149 | 4.407224 | 0.06185897
81.07623 | 14.4236 | 15.08856 | 10.62646 | -0.6649616 | 4.400173 | 0.06192786
81.08623 | 14.4137 | 15.0787 | 10.62359 | -0.6650028 | 4.393121 | 0.061997
81.09623 | 14.4062 | 15.06885 | 10.62071 | -0.6626478 | 4.386073 | 0.06206628
81.10623 | 14.3988 | 15.059 | 10.61783 | -0.6601972 | 4.37903 | 0.06213569
81.11623 | 14.3917 | 15.04915 | 10.61495 | -0.6574506 | 4.371993 | 0.06220526
81.12623 | 14.3808 | 15.03931 | 10.61207 | -0.6585089 | 4.364961 | 0.06227498
81.13622 | 14.3655 | 15.02948 | 10.60919 | -0.6639822 | 4.357943 | 0.06234476
81.14622 | 14.3553 | 15.01965 | 10.60631 | -0.664348 | 4.35092 | 0.06241476
81.15622 | 14.3441 | 15.00982 | 10.60343 | -0.6657204 | 4.343905 | 0.06248491
81.16622 | 14.3371 | 15 | 10.60055 | -0.6628957 | 4.336894 | 0.06255521
81.17622 | 14.3265 | 14.99018 | 10.59766 | -0.6636772 | 4.32989 | 0.06262564
81.18621 | 14.3109 | 14.98037 | 10.59478 | -0.6694725 | 4.322898 | 0.06269616
81.19621 | 14.2951 | 14.97056 | 10.59189 | -0.6754628 | 4.315904 | 0.06276688
81.20621 | 14.2855 | 14.96076 | 10.589 | -0.6752577 | 4.308916 | 0.06283775
81.21621 | 14.2799 | 14.95096 | 10.58612 | -0.6710577 | 4.301934 | 0.06290876
81.22621 | 14.2672 | 14.94116 | 10.58323 | -0.6739627 | 4.294957 | 0.06297991
81.2362 | 14.2502 | 14.93138 | 10.58034 | -0.6811832 | 4.287994 | 0.06305114
81.2462 | 14.2412 | 14.9216 | 10.57745 | -0.680398 | 4.281029 | 0.06312258
81.2562 | 14.2325 | 14.91182 | 10.57455 | -0.6793184 | 4.27407 | 0.06319416
81.2662 | 14.2231 | 14.90204 | 10.57166 | -0.6789427 | 4.267115 | 0.06326588
81.2762 | 14.2128 | 14.89227 | 10.56877 | -0.6794735 | 4.260168 | 0.06333774
81.2862 | 14.2025 | 14.88251 | 10.56587 | -0.6800102 | 4.253228 | 0.06340974
81.29619 | 14.1872 | 14.87276 | 10.56298 | -0.6855607 | 4.246299 | 0.06348181
81.30619 | 14.1806 | 14.86301 | 10.56008 | -0.6824076 | 4.23937 | 0.0635541
81.31619 | 14.1729 | 14.85326 | 10.55719 | -0.6803597 | 4.232446 | 0.06362652
81.32619 | 14.1635 | 14.84352 | 10.55429 | -0.6800176 | 4.225529 | 0.06369907
81.33619 | 14.1526 | 14.83378 | 10.55139 | -0.6811807 | 4.218618 | 0.06377177
81.34618 | 14.1462 | 14.82406 | 10.54849 | -0.6778592 | 4.211721 | 0.06384454
81.35618 | 14.139 | 14.81433 | 10.54559 | -0.675334 | 4.204822 | 0.06391752
81.36618 | 14.1311 | 14.80461 | 10.54269 | -0.6735143 | 4.19793 | 0.06399063
81.37618 | 14.1183 | 14.7949 | 10.53979 | -0.6766008 | 4.191045 | 0.06406388
81.38618 | 14.109 | 14.78519 | 10.53689 | -0.6761927 | 4.184165 | 0.06413726
81.39618 | 14.0975 | 14.77549 | 10.53399 | -0.6779909 | 4.177293 | 0.06421079
81.40617 | 14.0948 | 14.7658 | 10.53109 | -0.6710043 | 4.170433 | 0.06428437
81.41617 | 14.0819 | 14.75611 | 10.52818 | -0.6742146 | 4.163573 | 0.06435816
81.42617 | 14.0725 | 14.74643 | 10.52528 | -0.6739313 | 4.15672 | 0.06443209
81.43617 | 14.0647 | 14.73675 | 10.52237 | -0.6720536 | 4.149873 | 0.06450616
81.44617 | 14.0561 | 14.72708 | 10.51947 | -0.6709823 | 4.143033 | 0.06458035
81.45616 | 14.0482 | 14.71743 | 10.51657 | -0.6692268 | 4.136207 | 0.06465461
81.46616 | 14.0391 | 14.70777 | 10.51366 | -0.6686685 | 4.12938 | 0.06472907
81.47616 | 14.0321 | 14.69812 | 10.51075 | -0.6660162 | 4.122561 | 0.06480367
81.48616 | 14.0231 | 14.68847 | 10.50784 | -0.6653704 | 4.115747 | 0.0648784
81.49616 | 14.0172 | 14.67883 | 10.50494 | -0.6616312 | 4.108941 | 0.06495326
81.50616 | 14.0118 | 14.6692 | 10.50203 | -0.6573983 | 4.102142 | 0.06502825
81.51615 | 14.0014 | 14.65958 | 10.49912 | -0.6581818 | 4.095356 | 0.0651033
81.52615 | 13.9985 | 14.64996 | 10.49621 | -0.6514623 | 4.08857 | 0.06517854
81.53615 | 13.9945 | 14.64035 | 10.4933 | -0.6458497 | 4.081792 | 0.06525393
81.54615 | 13.9859 | 14.63074 | 10.49039 | -0.6448438 | 4.075021 | 0.06532944
81.55615 | 13.9787 | 14.62115 | 10.48748 | -0.642445 | 4.068256 | 0.06540508
81.56614 | 13.9744 | 14.61156 | 10.48458 | -0.6371623 | 4.061506 | 0.06548078
81.57614 | 13.9681 | 14.60198 | 10.48166 | -0.633877 | 4.054755 | 0.06555667
81.58614 | 13.9647 | 14.5924 | 10.47875 | -0.627699 | 4.048013 | 0.06563271
81.59614 | 13.9623 | 14.58283 | 10.47584 | -0.6205279 | 4.041277 | 0.06570885
81.60614 | 13.9544 | 14.57326 | 10.47293 | -0.6188643 | 4.034549 | 0.06578514
81.61614 | 13.9472 | 14.56371 | 10.47002 | -0.6165073 | 4.027827 | 0.06586153
81.62613 | 13.9414 | 14.55417 | 10.46711 | -0.6127676 | 4.02112 | 0.06593799
81.63613 | 13.935 | 14.54463 | 10.4642 | -0.6096251 | 4.014413 | 0.06601464
81.64613 | 13.93 | 14.53509 | 10.46128 | -0.6050902 | 4.007714 | 0.06609142
81.65613 | 13.9261 | 14.52556 | 10.45837 | -0.5994627 | 4.001023 | 0.06616832
81.66613 | 13.9135 | 14.51604 | 10.45546 | -0.6025426 | 3.994338 | 0.06624535
81.67612 | 13.9088 | 14.50654 | 10.45255 | -0.5977394 | 3.987668 | 0.06632242
81.68612 | 13.9001 | 14.49703 | 10.44964 | -0.5969344 | 3.980999 | 0.06639969
81.69612 | 13.8923 | 14.48754 | 10.44672 | -0.5952368 | 3.974337 | 0.06647708
81.70612 | 13.8839 | 14.47805 | 10.44381 | -0.5941472 | 3.967683 | 0.0665546
81.71612 | 13.8785 | 14.46857 | 10.4409 | -0.5900651 | 3.961037 | 0.06663223
81.72612 | 13.8692 | 14.45909 | 10.43798 | -0.5898908 | 3.954398 | 0.06670998
81.73611 | 13.8612 | 14.44963 | 10.43507 | -0.5884336 | 3.947773 | 0.06678778
81.74611 | 13.8509 | 14.44018 | 10.43216 | -0.5892751 | 3.94115 | 0.06686578
81.75611 | 13.8423 | 14.43072 | 10.42925 | -0.5884243 | 3.934534 | 0.06694388
81.76611 | 13.8349 | 14.42128 | 10.42633 | -0.5863816 | 3.927927 | 0.06702211
81.77611 | 13.8246 | 14.41185 | 10.42342 | -0.5872469 | 3.921327 | 0.06710045
81.7861 | 13.8195 | 14.40243 | 10.42051 | -0.5829297 | 3.914741 | 0.06717883
81.7961 | 13.8105 | 14.39301 | 10.4176 | -0.5825112 | 3.908157 | 0.06725741
81.8061 | 13.8074 | 14.3836 | 10.41468 | -0.5762006 | 3.901581 | 0.0673361
81.8161 | 13.7951 | 14.3742 | 10.41177 | -0.5790985 | 3.895012 | 0.0674149
81.8261 | 13.7922 | 14.3648 | 10.40886 | -0.5726044 | 3.888452 | 0.06749382
81.8361 | 13.7798 | 14.35542 | 10.40595 | -0.5756192 | 3.8819 | 0.06757285
81.84609 | 13.7731 | 14.34605 | 10.40304 | -0.5729512 | 3.875362 | 0.06765192
81.85609 | 13.7657 | 14.33668 | 10.40013 | -0.5709824 | 3.868826 | 0.06773117
81.86609 | 13.758 | 14.32732 | 10.39721 | -0.5693222 | 3.862298 | 0.06781053
81.87609 | 13.758 | 14.31797 | 10.3943 | -0.5599703 | 3.855778 | 0.06789001
81.88609 | 13.7526 | 14.30863 | 10.39139 | -0.556027 | 3.849266 | 0.0679696
81.89608 | 13.7363 | 14.2993 | 10.38848 | -0.5630019 | 3.842769 | 0.06804922
81.90608 | 13.7254 | 14.28998 | 10.38557 | -0.564576 | 3.836274 | 0.06812902
81.91608 | 13.726 | 14.28066 | 10.38266 | -0.5546586 | 3.829787 | 0.06820893
81.92608 | 13.7168 | 14.27135 | 10.37975 | -0.5545522 | 3.82331 | 0.06828893
81.93608 | 13.7086 | 14.26205 | 10.37684 | -0.5534523 | 3.816839 | 0.06836905
81.94608 | 13.7021 | 14.25276 | 10.37394 | -0.5506616 | 3.810377 | 0.06844928
81.95607 | 13.6929 | 14.24349 | 10.37103 | -0.5505888 | 3.80393 | 0.06852953
81.96607 | 13.6875 | 14.23422 | 10.36812 | -0.5467158 | 3.797484 | 0.06860997
81.97607 | 13.6823 | 14.22495 | 10.36521 | -0.5426518 | 3.791047 | 0.06869052
81.98607 | 13.672 | 14.2157 | 10.36231 | -0.543697 | 3.784619 | 0.06877116
81.99607 | 13.6598 | 14.20645 | 10.3594 | -0.5466513 | 3.778199 | 0.06885191
82.00606 | 13.6537 | 14.19722 | 10.3565 | -0.5435239 | 3.771794 | 0.06893268
82.01606 | 13.6569 | 14.188 | 10.35359 | -0.5310964 | 3.765391 | 0.06901362
82.02606 | 13.6437 | 14.17878 | 10.35069 | -0.5350781 | 3.758997 | 0.06909467
82.03606 | 13.6367 | 14.16957 | 10.34778 | -0.5328692 | 3.752611 | 0.06917582
82.04606 | 13.629 | 14.16037 | 10.34488 | -0.5313697 | 3.746234 | 0.06925706
82.05606 | 13.6235 | 14.15118 | 10.34198 | -0.5276795 | 3.739866 | 0.0693384
82.06605 | 13.6162 | 14.14201 | 10.33908 | -0.5258074 | 3.733512 | 0.06941976
82.07605 | 13.6107 | 14.13284 | 10.33617 | -0.5221361 | 3.72716 | 0.0695013
82.08605 | 13.6073 | 14.12367 | 10.33327 | -0.5163741 | 3.720818 | 0.06958292
82.09605 | 13.6039 | 14.11452 | 10.33037 | -0.5106221 | 3.714484 | 0.06966465
82.10605 | 13.5929 | 14.10538 | 10.32747 | -0.5124792 | 3.708159 | 0.06974647
82.11604 | 13.5878 | 14.09626 | 10.32458 | -0.5084553 | 3.701849 | 0.0698283
82.12604 | 13.5803 | 14.08713 | 10.32168 | -0.5068319 | 3.695542 | 0.06991029
82.13604 | 13.5703 | 14.07802 | 10.31878 | -0.5077181 | 3.689243 | 0.06999239
82.14604 | 13.5633 | 14.06891 | 10.31589 | -0.5056139 | 3.682953 | 0.07007457
82.15604 | 13.5566 | 14.05982 | 10.31299 | -0.5032202 | 3.676673 | 0.07015684
82.16604 | 13.551 | 14.05074 | 10.3101 | -0.4997359 | 3.670401 | 0.0702392
82.17603 | 13.5436 | 14.04167 | 10.3072 | -0.4980705 | 3.664144 | 0.07032156
82.18603 | 13.5386 | 14.03261 | 10.30431 | -0.4940061 | 3.65789 | 0.07040409
82.19603 | 13.5211 | 14.02355 | 10.30142 | -0.5024518 | 3.651645 | 0.07048671
82.20603 | 13.509 | 14.01451 | 10.29853 | -0.5055074 | 3.645409 | 0.07056941
82.21603 | 13.5025 | 14.00547 | 10.29564 | -0.502973 | 3.639182 | 0.0706522
82.22602 | 13.4967 | 13.99646 | 10.29275 | -0.4997579 | 3.63297 | 0.07073499
82.23602 | 13.483 | 13.98744 | 10.28987 | -0.5044437 | 3.626761 | 0.07081794
82.24602 | 13.4811 | 13.97844 | 10.28698 | -0.4973399 | 3.620561 | 0.07090098
82.25602 | 13.4793 | 13.96945 | 10.28409 | -0.4901462 | 3.61437 | 0.07098409
82.26602 | 13.4677 | 13.96046 | 10.28121 | -0.492763 | 3.608188 | 0.07106728
82.27602 | 13.4546 | 13.95149 | 10.27832 | -0.49689 | 3.602015 | 0.07115056
82.28601 | 13.4477 | 13.94254 | 10.27544 | -0.4948362 | 3.595858 | 0.07123382
82.29601 | 13.4311 | 13.93358 | 10.27256 | -0.502484 | 3.589704 | 0.07131725
82.30601 | 13.4245 | 13.92464 | 10.26968 | -0.5001423 | 3.583558 | 0.07140074
82.31601 | 13.4213 | 13.91571 | 10.2668 | -0.4944108 | 3.577422 | 0.07148432
82.32601 | 13.4147 | 13.90679 | 10.26393 | -0.49209 | 3.571296 | 0.07156797
82.336 | 13.4072 | 13.89789 | 10.26105 | -0.4906886 | 3.565184 | 0.07165161
82.346 | 13.4024 | 13.88899 | 10.25818 | -0.4865889 | 3.559076 | 0.07173541
82.356 | 13.3901 | 13.8801 | 10.2553 | -0.49 | 3.552977 | 0.07181927
82.366 | 13.3798 | 13.87122 | 10.25243 | -0.4914219 | 3.546888 | 0.07190321
82.376 | 13.3692 | 13.86235 | 10.24956 | -0.4931542 | 3.540807 | 0.07198721
82.386 | 13.3577 | 13.8535 | 10.24669 | -0.4957974 | 3.534736 | 0.07207128
82.39599 | 13.352 | 13.84466 | 10.24382 | -0.4926601 | 3.52868 | 0.07215533
82.40599 | 13.3437 | 13.83582 | 10.24096 | -0.4921249 | 3.522628 | 0.07223953
82.41599 | 13.3422 | 13.827 | 10.23809 | -0.4848006 | 3.516585 | 0.0723238
82.42599 | 13.3374 | 13.81819 | 10.23523 | -0.4807871 | 3.510552 | 0.07240813
82.43599 | 13.3249 | 13.80938 | 10.23236 | -0.4844848 | 3.504528 | 0.07249253
82.44598 | 13.3142 | 13.8006 | 10.22951 | -0.4864042 | 3.498521 | 0.0725769
82.45598 | 13.3092 | 13.79182 | 10.22665 | -0.4826237 | 3.492516 | 0.07266141
82.46598 | 13.302 | 13.78305 | 10.22379 | -0.481054 | 3.48652 | 0.07274599
82.47598 | 13.2927 | 13.7743 | 10.22093 | -0.4815961 | 3.480534 | 0.07283063
82.48598 | 13.284 | 13.76555 | 10.21808 | -0.4815489 | 3.474557 | 0.07291532
82.49598 | 13.2804 | 13.75681 | 10.21522 | -0.4764128 | 3.468589 | 0.07300006
82.50597 | 13.277 | 13.74809 | 10.21237 | -0.4710946 | 3.462635 | 0.07308479
82.51597 | 13.2746 | 13.73938 | 10.20952 | -0.464781 | 3.456687 | 0.07316964
82.52597 | 13.2641 | 13.73068 | 10.20668 | -0.4665788 | 3.450748 | 0.07325455
82.53597 | 13.2586 | 13.72199 | 10.20383 | -0.4633879 | 3.444819 | 0.07333951
82.54597 | 13.2561 | 13.71331 | 10.20098 | -0.4572081 | 3.438899 | 0.07342452
82.55596 | 13.2524 | 13.70465 | 10.19814 | -0.4522508 | 3.432997 | 0.07350951
82.56596 | 13.2457 | 13.69599 | 10.1953 | -0.4502939 | 3.427096 | 0.07359462
82.57596 | 13.2384 | 13.68735 | 10.19246 | -0.4489485 | 3.421205 | 0.07367978
82.58596 | 13.2338 | 13.67871 | 10.18963 | -0.4449149 | 3.415324 | 0.07376498
82.59596 | 13.2304 | 13.67009 | 10.18679 | -0.4396924 | 3.409452 | 0.07385023
82.60596 | 13.2285 | 13.66148 | 10.18396 | -0.4329817 | 3.40359 | 0.07393552
82.61595 | 13.2239 | 13.65289 | 10.18113 | -0.428991 | 3.397743 | 0.07402077
82.62595 | 13.2181 | 13.6443 | 10.1783 | -0.4262037 | 3.391901 | 0.07410615
82.63595 | 13.2153 | 13.63573 | 10.17547 | -0.4204279 | 3.386068 | 0.07419157
82.64595 | 13.2086 | 13.62716 | 10.17264 | -0.4185636 | 3.380244 | 0.07427702
82.65595 | 13.2038 | 13.61861 | 10.16982 | -0.4148112 | 3.374431 | 0.07436252
82.66594 | 13.1961 | 13.61008 | 10.167 | -0.4139789 | 3.368632 | 0.07444797
82.67594 | 13.1893 | 13.60155 | 10.16418 | -0.4122502 | 3.362838 | 0.07453354
82.68594 | 13.1886 | 13.59303 | 10.16136 | -0.4044331 | 3.357053 | 0.07461915
82.69594 | 13.1794 | 13.58453 | 10.15854 | -0.405128 | 3.351278 | 0.07470478
82.70594 | 13.1672 | 13.57603 | 10.15573 | -0.4088349 | 3.345514 | 0.07479044
82.71594 | 13.1651 | 13.56755 | 10.15292 | -0.4024535 | 3.339758 | 0.07487614
82.72593 | 13.1548 | 13.55909 | 10.15011 | -0.4042924 | 3.334018 | 0.07496178
82.73593 | 13.1493 | 13.55064 | 10.14731 | -0.4013351 | 3.328282 | 0.07504753
82.74593 | 13.1381 | 13.54219 | 10.1445 | -0.4040897 | 3.322556 | 0.07513332
82.75593 | 13.1347 | 13.53376 | 10.1417 | -0.3990565 | 3.31684 | 0.07521912
82.76593 | 13.1228 | 13.52534 | 10.1389 | -0.4025355 | 3.311133 | 0.07530496
82.77592 | 13.1077 | 13.51693 | 10.1361 | -0.4092347 | 3.305442 | 0.07539072
82.78592 | 13.1062 | 13.50854 | 10.13331 | -0.4023375 | 3.299755 | 0.0754766
82.79592 | 13.097 | 13.50015 | 10.13051 | -0.4031529 | 3.294078 | 0.07556249
82.80592 | 13.0875 | 13.49178 | 10.12772 | -0.4042802 | 3.288411 | 0.07564841
82.81592 | 13.0777 | 13.48342 | 10.12493 | -0.4057201 | 3.282753 | 0.07573434
82.82592 | 13.0715 | 13.47507 | 10.12215 | -0.4035721 | 3.277106 | 0.0758203
82.83591 | 13.07 | 13.46674 | 10.11937 | -0.3967446 | 3.271473 | 0.07590619
82.84591 | 13.0601 | 13.45842 | 10.11658 | -0.3983213 | 3.265845 | 0.07599216
82.85591 | 13.0432 | 13.45011 | 10.1138 | -0.4069101 | 3.260227 | 0.07607815
82.86591 | 13.0425 | 13.44181 | 10.11103 | -0.3993117 | 3.254619 | 0.07616416
82.87591 | 13.0371 | 13.43353 | 10.10825 | -0.3964256 | 3.24902 | 0.07625017
82.8859 | 13.0338 | 13.42526 | 10.10549 | -0.3914603 | 3.243438 | 0.07633609
82.8959 | 13.0265 | 13.417 | 10.10272 | -0.3904989 | 3.237859 | 0.07642212
82.9059 | 13.0233 | 13.40875 | 10.09995 | -0.3854501 | 3.23229 | 0.07650815
82.9159 | 13.0205 | 13.40051 | 10.09719 | -0.3800141 | 3.226731 | 0.0765942
82.9259 | 13.0149 | 13.39229 | 10.09443 | -0.3773906 | 3.221182 | 0.07668023
82.9359 | 13.0085 | 13.38408 | 10.09167 | -0.3755794 | 3.215643 | 0.07676628
82.94589 | 13.0062 | 13.37589 | 10.08892 | -0.3696892 | 3.210119 | 0.07685223
82.95589 | 12.9975 | 13.3677 | 10.08617 | -0.3702037 | 3.2046 | 0.07693827
82.96589 | 12.9929 | 13.35953 | 10.08342 | -0.3666305 | 3.19909 | 0.07702431
82.97589 | 12.9939 | 13.35137 | 10.08067 | -0.3574706 | 3.193591 | 0.07711035
82.98589 | 12.9822 | 13.34322 | 10.07793 | -0.3610229 | 3.188101 | 0.07719638
82.99588 | 12.977 | 13.3351 | 10.07519 | -0.3580963 | 3.182626 | 0.07728232
83.00588 | 12.9777 | 13.32697 | 10.07245 | -0.3492743 | 3.177156 | 0.07736833
83.01588 | 12.9699 | 13.31887 | 10.06971 | -0.3489653 | 3.171697 | 0.07745433
83.02588 | 12.9657 | 13.31077 | 10.06698 | -0.3450689 | 3.166246 | 0.07754033
83.03588 | 12.9588 | 13.30269 | 10.06425 | -0.3438856 | 3.160806 | 0.0776263
83.04588 | 12.9502 | 13.29462 | 10.06153 | -0.3444154 | 3.155376 | 0.07771227
83.05587 | 12.9507 | 13.28657 | 10.05881 | -0.3358657 | 3.149961 | 0.07779813
83.06587 | 12.9434 | 13.27852 | 10.05609 | -0.3351213 | 3.144551 | 0.07788406
83.07587 | 12.9338 | 13.27049 | 10.05337 | -0.3366896 | 3.13915 | 0.07796998
83.08587 | 12.9354 | 13.26247 | 10.05066 | -0.3270711 | 3.13376 | 0.07805587
83.09587 | 12.9294 | 13.25447 | 10.04794 | -0.3250658 | 3.128379 | 0.07814174
83.10586 | 12.9305 | 13.24648 | 10.04524 | -0.3159811 | 3.123014 | 0.0782275
83.11586 | 12.9237 | 13.2385 | 10.04254 | -0.314802 | 3.117653 | 0.07831332
83.12586 | 12.9193 | 13.23054 | 10.03983 | -0.3112357 | 3.112302 | 0.07839911
83.13586 | 12.9105 | 13.22258 | 10.03714 | -0.3120828 | 3.106961 | 0.07848488
83.14586 | 12.9066 | 13.21464 | 10.03444 | -0.3080429 | 3.10163 | 0.07857062
83.15586 | 12.9032 | 13.20672 | 10.03175 | -0.3035163 | 3.096309 | 0.07865632
83.16585 | 12.8932 | 13.19881 | 10.02907 | -0.3056107 | 3.091004 | 0.07874192
83.17585 | 12.8988 | 13.19091 | 10.02638 | -0.2921106 | 3.085702 | 0.07882756
83.18585 | 12.8944 | 13.18302 | 10.0237 | -0.2886238 | 3.080411 | 0.07891316
83.19585 | 12.8885 | 13.17515 | 10.02102 | -0.2866504 | 3.07513 | 0.07899873
83.20585 | 12.8818 | 13.16729 | 10.01835 | -0.2854901 | 3.069858 | 0.07908425
83.21584 | 12.8778 | 13.15945 | 10.01568 | -0.2816509 | 3.064602 | 0.07916966
83.22584 | 12.8715 | 13.15162 | 10.01301 | -0.2801176 | 3.059351 | 0.0792551
83.23584 | 12.864 | 13.1438 | 10.01035 | -0.2797975 | 3.054109 | 0.07934051
83.24584 | 12.8651 | 13.13599 | 10.00769 | -0.270891 | 3.048877 | 0.07942586
83.25584 | 12.8587 | 13.1282 | 10.00503 | -0.2694978 | 3.043655 | 0.07951117
83.26584 | 12.8581 | 13.12042 | 10.00238 | -0.2623183 | 3.038444 | 0.07959643
83.27583 | 12.8537 | 13.11266 | 9.999731 | -0.2589597 | 3.033247 | 0.07968156
83.28583 | 12.8483 | 13.10491 | 9.997086 | -0.2566071 | 3.028055 | 0.07976671
83.29583 | 12.8498 | 13.09717 | 9.994444 | -0.2473681 | 3.022873 | 0.07985182
83.30583 | 12.8493 | 13.08944 | 9.991805 | -0.2401426 | 3.0177 | 0.07993687
83.31583 | 12.8369 | 13.08173 | 9.989171 | -0.244831 | 3.012538 | 0.08002186
83.32582 | 12.8317 | 13.07404 | 9.986543 | -0.24234 | 3.00739 | 0.08010669
83.33582 | 12.8338 | 13.06636 | 9.983916 | -0.2325556 | 3.002248 | 0.08019156
83.34582 | 12.8271 | 13.05868 | 9.981293 | -0.2315845 | 2.997115 | 0.08027637
83.35582 | 12.8252 | 13.05103 | 9.978674 | -0.2258275 | 2.991993 | 0.08036112
83.36582 | 12.8244 | 13.04338 | 9.976058 | -0.2189839 | 2.98688 | 0.0804458
83.37582 | 12.8227 | 13.03575 | 9.973447 | -0.2130542 | 2.981777 | 0.08053042
83.38581 | 12.8174 | 13.02815 | 9.970842 | -0.2107458 | 2.976689 | 0.08061488
83.39581 | 12.8137 | 13.02054 | 9.968239 | -0.2068439 | 2.971606 | 0.08069936
83.40581 | 12.8043 | 13.01296 | 9.965639 | -0.2086553 | 2.966532 | 0.08078377
83.41581 | 12.7946 | 13.00538 | 9.963044 | -0.2107809 | 2.961469 | 0.0808681
83.42581 | 12.7865 | 12.99782 | 9.960453 | -0.2113201 | 2.956415 | 0.08095236
83.4358 | 12.7825 | 12.99028 | 9.957868 | -0.2077809 | 2.951376 | 0.08103645
83.4458 | 12.7703 | 12.98275 | 9.955285 | -0.2124478 | 2.946342 | 0.08112055
83.4558 | 12.7689 | 12.97523 | 9.952706 | -0.2063291 | 2.941318 | 0.08120456
83.4658 | 12.7606 | 12.96772 | 9.950132 | -0.2071242 | 2.936304 | 0.0812885
83.4758 | 12.748 | 12.96023 | 9.947561 | -0.2122331 | 2.931299 | 0.08137235
83.4858 | 12.7428 | 12.95276 | 9.944995 | -0.2099562 | 2.926305 | 0.08145612
83.49579 | 12.7345 | 12.9453 | 9.942436 | -0.210801 | 2.921325 | 0.08153971
83.50579 | 12.726 | 12.93785 | 9.939878 | -0.211852 | 2.91635 | 0.0816233
83.51579 | 12.7163 | 12.93042 | 9.937325 | -0.2141172 | 2.911385 | 0.0817068
83.52579 | 12.7124 | 12.923 | 9.934776 | -0.2105966 | 2.90643 | 0.0817902
83.53579 | 12.7012 | 12.91559 | 9.932232 | -0.2143899 | 2.901485 | 0.08187352
83.54578 | 12.6924 | 12.9082 | 9.929694 | -0.2158044 | 2.896553 | 0.08195665
83.55578 | 12.6894 | 12.90083 | 9.927159 | -0.2114263 | 2.891628 | 0.08203976
83.56578 | 12.6859 | 12.89346 | 9.924628 | -0.207562 | 2.886712 | 0.08212277
83.57578 | 12.6806 | 12.88611 | 9.922101 | -0.205512 | 2.881805 | 0.08220569
83.58578 | 12.6695 | 12.87878 | 9.919579 | -0.2092765 | 2.876909 | 0.08228849
83.59578 | 12.6676 | 12.87145 | 9.917062 | -0.2038549 | 2.872022 | 0.0823712
83.60577 | 12.6621 | 12.86416 | 9.914552 | -0.2020552 | 2.86715 | 0.08245371
83.61577 | 12.6581 | 12.85686 | 9.912043 | -0.1987624 | 2.862283 | 0.0825362
83.62577 | 12.6523 | 12.84958 | 9.90954 | -0.1972836 | 2.857425 | 0.08261857
83.63577 | 12.646 | 12.84232 | 9.907041 | -0.1963192 | 2.852577 | 0.08270083
83.64577 | 12.642 | 12.83507 | 9.904547 | -0.1930694 | 2.847739 | 0.08278298
83.65576 | 12.6395 | 12.82784 | 9.902061 | -0.1883407 | 2.842915 | 0.08286492
83.66576 | 12.6378 | 12.82062 | 9.899576 | -0.1828196 | 2.838097 | 0.08294684
83.67576 | 12.631 | 12.81341 | 9.897096 | -0.1824129 | 2.833288 | 0.08302863
83.68576 | 12.622 | 12.80622 | 9.894622 | -0.1842206 | 2.828489 | 0.0831103
83.69576 | 12.6217 | 12.79904 | 9.892152 | -0.1773429 | 2.823699 | 0.08319184
83.70576 | 12.6177 | 12.79188 | 9.889687 | -0.1741795 | 2.818919 | 0.08327326
83.71575 | 12.6121 | 12.78474 | 9.887229 | -0.1726378 | 2.814154 | 0.08335447
83.72575 | 12.6096 | 12.7776 | 9.884774 | -0.1680035 | 2.809393 | 0.08343564
83.73575 | 12.6045 | 12.77048 | 9.882324 | -0.1659838 | 2.804643 | 0.08351666
83.74575 | 12.6021 | 12.76338 | 9.87988 | -0.1612785 | 2.799901 | 0.08359756
83.75575 | 12.5976 | 12.75629 | 9.87744 | -0.1586879 | 2.79517 | 0.08367832
83.76574 | 12.5915 | 12.74922 | 9.875007 | -0.1577185 | 2.790452 | 0.08375887
83.77574 | 12.579 | 12.74216 | 9.872578 | -0.1631571 | 2.78574 | 0.08383935
83.78574 | 12.5821 | 12.73511 | 9.870153 | -0.1530104 | 2.781037 | 0.08391969
83.79574 | 12.5768 | 12.72808 | 9.867734 | -0.1512783 | 2.776344 | 0.0839999
83.80574 | 12.572 | 12.72106 | 9.86532 | -0.1490608 | 2.771661 | 0.08407995
83.81574 | 12.5654 | 12.71406 | 9.862911 | -0.148658 | 2.766987 | 0.08415986
83.82573 | 12.5591 | 12.70708 | 9.86051 | -0.1479781 | 2.762328 | 0.08423954
83.83573 | 12.5538 | 12.7001 | 9.858112 | -0.1463047 | 2.757673 | 0.08431915
83.84573 | 12.5516 | 12.69315 | 9.85572 | -0.1415455 | 2.753027 | 0.08439861
83.85573 | 12.5474 | 12.6862 | 9.853332 | -0.1388034 | 2.748393 | 0.08447791
83.86573 | 12.5313 | 12.67927 | 9.85095 | -0.1479738 | 2.743766 | 0.08455706
83.87572 | 12.5378 | 12.67237 | 9.848576 | -0.1345664 | 2.739154 | 0.08463596
83.88572 | 12.5305 | 12.66547 | 9.846205 | -0.1349664 | 2.734546 | 0.08471479
83.89572 | 12.5309 | 12.65858 | 9.84384 | -0.1276828 | 2.729949 | 0.08479346
83.90572 | 12.5219 | 12.65171 | 9.84148 | -0.1298126 | 2.72536 | 0.08487196
83.91572 | 12.5185 | 12.64486 | 9.839126 | -0.1263589 | 2.720783 | 0.0849503
83.92572 | 12.5172 | 12.63802 | 9.836777 | -0.1208186 | 2.716213 | 0.08502847
83.93571 | 12.5067 | 12.6312 | 9.834437 | -0.1245014 | 2.711659 | 0.08510635
83.94571 | 12.5037 | 12.62439 | 9.832099 | -0.1206928 | 2.707109 | 0.08518418
83.95571 | 12.4897 | 12.6176 | 9.829768 | -0.1278979 | 2.702568 | 0.08526183
83.96571 | 12.4913 | 12.61082 | 9.827442 | -0.1195183 | 2.698037 | 0.08533931
83.97571 | 12.4895 | 12.60405 | 9.825122 | -0.1145528 | 2.693514 | 0.08541661
83.9857 | 12.4822 | 12.59731 | 9.82281 | -0.1151098 | 2.689006 | 0.08549365
83.9957 | 12.4751 | 12.59058 | 9.820501 | -0.1154753 | 2.684503 | 0.08557059
84.0057 | 12.4657 | 12.58386 | 9.818199 | -0.1181567 | 2.68001 | 0.08564735
84.0157 | 12.4527 | 12.57715 | 9.815902 | -0.1244521 | 2.675526 | 0.08572392
84.0257 | 12.4511 | 12.57046 | 9.813612 | -0.1193623 | 2.67105 | 0.0858003
84.0357 | 12.4427 | 12.56379 | 9.811327 | -0.1210882 | 2.666585 | 0.08587649
84.04569 | 12.43 | 12.55714 | 9.809051 | -0.1271381 | 2.662135 | 0.08595242
84.05569 | 12.4318 | 12.55049 | 9.806778 | -0.1186932 | 2.657687 | 0.08602823
84.06569 | 12.4234 | 12.54387 | 9.804511 | -0.120466 | 2.653251 | 0.08610385
84.07569 | 12.4107 | 12.53725 | 9.802251 | -0.1265527 | 2.648822 | 0.08617926
84.08569 | 12.3986 | 12.53065 | 9.799997 | -0.1320547 | 2.644404 | 0.08625447
84.09568 | 12.3975 | 12.52408 | 9.797751 | -0.1265772 | 2.639997 | 0.08632941
84.10568 | 12.3871 | 12.51751 | 9.795509 | -0.130411 | 2.635598 | 0.08640422
84.11568 | 12.3861 | 12.51096 | 9.793273 | -0.1248576 | 2.631205 | 0.08647883
84.12568 | 12.3796 | 12.50442 | 9.791044 | -0.1248212 | 2.626824 | 0.08655323
84.13568 | 12.3775 | 12.4979 | 9.788821 | -0.1203994 | 2.622451 | 0.08662742
84.14568 | 12.3728 | 12.49139 | 9.786604 | -0.1185932 | 2.618088 | 0.0867014
84.15567 | 12.3659 | 12.48491 | 9.784396 | -0.1190102 | 2.613739 | 0.08677509
84.16567 | 12.3603 | 12.47843 | 9.782192 | -0.1181347 | 2.609394 | 0.08684864
84.17567 | 12.3642 | 12.47198 | 9.779995 | -0.1077751 | 2.605058 | 0.08692198
84.18567 | 12.3678 | 12.46553 | 9.777804 | -0.09773058 | 2.600732 | 0.08699509
84.19567 | 12.3636 | 12.4591 | 9.775619 | -0.09550159 | 2.596414 | 0.08706799
84.20566 | 12.362 | 12.45269 | 9.773444 | -0.09069442 | 2.59211 | 0.08714058
84.21566 | 12.3636 | 12.4463 | 9.771272 | -0.08269645 | 2.587811 | 0.08721303
84.22566 | 12.3654 | 12.43991 | 9.769108 | -0.07451395 | 2.583521 | 0.08728525
84.23566 | 12.3574 | 12.43355 | 9.76695 | -0.07614708 | 2.57924 | 0.08735724
84.24566 | 12.3565 | 12.4272 | 9.764798 | -0.07069563 | 2.574968 | 0.087429
84.25566 | 12.3574 | 12.42086 | 9.762654 | -0.06345991 | 2.570706 | 0.08750053
84.26565 | 12.3609 | 12.41455 | 9.760518 | -0.05364599 | 2.566456 | 0.08757175
84.27565 | 12.3602 | 12.40824 | 9.758387 | -0.04804141 | 2.562211 | 0.0876428
84.28565 | 12.3553 | 12.40195 | 9.756263 | -0.0466525 | 2.557976 | 0.08771362
84.29565 | 12.3552 | 12.39568 | 9.754146 | -0.04047918 | 2.553749 | 0.0877842
84.30565 | 12.3463 | 12.38942 | 9.752035 | -0.04312171 | 2.549532 | 0.08785453
84.31564 | 12.3399 | 12.38319 | 9.749934 | -0.04328592 | 2.545328 | 0.08792455
84.32564 | 12.3349 | 12.37696 | 9.747837 | -0.04205981 | 2.541128 | 0.08799439
84.33564 | 12.332 | 12.37075 | 9.745748 | -0.03874937 | 2.536938 | 0.08806399
84.34564 | 12.327 | 12.36455 | 9.743665 | -0.03755471 | 2.532756 | 0.08813332
84.35564 | 12.3271 | 12.35838 | 9.74159 | -0.03127597 | 2.528584 | 0.08820242
84.36564 | 12.3152 | 12.35221 | 9.739521 | -0.03701293 | 2.52442 | 0.08827125
84.37563 | 12.3195 | 12.34607 | 9.737462 | -0.02657159 | 2.52027 | 0.08833976
84.38563 | 12.3134 | 12.33994 | 9.735408 | -0.02654018 | 2.516124 | 0.08840809
84.39563 | 12.3003 | 12.33382 | 9.733361 | -0.0335247 | 2.511987 | 0.08847615
84.40563 | 12.2927 | 12.32772 | 9.731322 | -0.03502488 | 2.507859 | 0.08854395
84.41563 | 12.2884 | 12.32164 | 9.729289 | -0.03324095 | 2.50374 | 0.08861148
84.42562 | 12.2864 | 12.31558 | 9.727266 | -0.0291793 | 2.499634 | 0.08867868
84.43562 | 12.2827 | 12.30953 | 9.725249 | -0.02682728 | 2.495533 | 0.08874568
84.44562 | 12.2826 | 12.30349 | 9.723239 | -0.02089135 | 2.49144 | 0.0888124
84.45562 | 12.2792 | 12.29747 | 9.721236 | -0.01827145 | 2.487357 | 0.08887886
84.46562 | 12.2769 | 12.29147 | 9.719241 | -0.01456739 | 2.483282 | 0.08894504
84.47562 | 12.2668 | 12.28548 | 9.717253 | -0.01867935 | 2.479216 | 0.08901096
84.48561 | 12.2672 | 12.27951 | 9.715274 | -0.01231324 | 2.475162 | 0.08907652
84.49561 | 12.2633 | 12.27356 | 9.713302 | -0.01025746 | 2.471114 | 0.08914187
84.50561 | 12.2675 | 12.26762 | 9.711337 | -0.0001176817 | 2.467074 | 0.08920694
84.51561 | 12.2663 | 12.26169 | 9.709379 | 0.004606141 | 2.463043 | 0.08927173
84.52561 | 12.27 | 12.25579 | 9.707429 | 0.0142137 | 2.459021 | 0.08933623
84.5356 | 12.2692 | 12.2499 | 9.705489 | 0.01929943 | 2.455011 | 0.08940037
84.5456 | 12.26 | 12.24403 | 9.703555 | 0.01597458 | 2.451006 | 0.08946429
84.5556 | 12.259 | 12.23817 | 9.701628 | 0.02083387 | 2.44701 | 0.08952792
84.5656 | 12.2615 | 12.23232 | 9.69971 | 0.02917677 | 2.443022 | 0.08959126
84.5756 | 12.2517 | 12.2265 | 9.697799 | 0.02520346 | 2.439044 | 0.08965431
84.58559 | 12.2483 | 12.22069 | 9.695898 | 0.02760827 | 2.435077 | 0.08971699
84.59559 | 12.2546 | 12.2149 | 9.694003 | 0.03970239 | 2.431116 | 0.08977944
84.60559 | 12.2612 | 12.20912 | 9.692116 | 0.05208043 | 2.427162 | 0.08984159
84.61559 | 12.2468 | 12.20336 | 9.690236 | 0.04344214 | 2.423218 | 0.08990343
84.62559 | 12.2433 | 12.19761 | 9.688365 | 0.04568732 | 2.419282 | 0.08996497
84.63559 | 12.2409 | 12.19188 | 9.686503 | 0.04901642 | 2.415355 | 0.0900262
84.64558 | 12.2388 | 12.18618 | 9.68465 | 0.05262347 | 2.41144 | 0.09008706
84.65558 | 12.2348 | 12.18048 | 9.682803 | 0.05431953 | 2.40753 | 0.09014767
84.66558 | 12.227 | 12.1748 | 9.680964 | 0.05219929 | 2.403628 | 0.09020797
84.67558 | 12.2294 | 12.16914 | 9.679134 | 0.0602629 | 2.399735 | 0.09026797
84.68558 | 12.2307 | 12.16349 | 9.677312 | 0.06720996 | 2.39585 | 0.09032764
84.69557 | 12.222 | 12.15787 | 9.6755 | 0.06413478 | 2.391978 | 0.09038693
84.70557 | 12.2188 | 12.15225 | 9.673695 | 0.06654891 | 2.38811 | 0.09044597
84.71557 | 12.2171 | 12.14665 | 9.671898 | 0.07044529 | 2.384252 | 0.09050468
84.72557 | 12.2093 | 12.14107 | 9.67011 | 0.06822631 | 2.380401 | 0.09056307
84.73557 | 12.208 | 12.13551 | 9.668329 | 0.07249182 | 2.376558 | 0.09062114
84.74557 | 12.2061 | 12.12996 | 9.666558 | 0.07613988 | 2.372723 | 0.09067889
84.75556 | 12.2038 | 12.12443 | 9.664797 | 0.07936558 | 2.368902 | 0.09073624
84.76556 | 12.2046 | 12.11892 | 9.663042 | 0.08568036 | 2.365084 | 0.09079332
84.77556 | 12.1991 | 12.11342 | 9.661296 | 0.08567844 | 2.361275 | 0.09085007
84.78556 | 12.1977 | 12.10794 | 9.659559 | 0.08975991 | 2.357475 | 0.09090649
84.79556 | 12.1919 | 12.10248 | 9.65783 | 0.08942478 | 2.353682 | 0.09096256
84.80555 | 12.1859 | 12.09703 | 9.656112 | 0.08886618 | 2.349903 | 0.09101826
84.81555 | 12.1848 | 12.0916 | 9.654401 | 0.09319746 | 2.346128 | 0.09107366
84.82555 | 12.1819 | 12.08619 | 9.652699 | 0.09571196 | 2.342361 | 0.09112872
84.83555 | 12.1773 | 12.08079 | 9.651005 | 0.09650996 | 2.338601 | 0.09118344
84.84555 | 12.1702 | 12.07541 | 9.649321 | 0.09479108 | 2.334851 | 0.09123782
84.85555 | 12.1697 | 12.07004 | 9.647645 | 0.09965525 | 2.331108 | 0.09129184
84.86554 | 12.163 | 12.0647 | 9.64598 | 0.0982976 | 2.327377 | 0.09134547
84.87554 | 12.1596 | 12.05937 | 9.644322 | 0.1002283 | 2.323651 | 0.0913988
84.88554 | 12.1573 | 12.05406 | 9.642673 | 0.1032431 | 2.319932 | 0.09145178
84.89554 | 12.1561 | 12.04876 | 9.641033 | 0.10734 | 2.316222 | 0.09150441
84.90554 | 12.1492 | 12.04348 | 9.639403 | 0.1057186 | 2.312522 | 0.09155669
84.91553 | 12.1463 | 12.03822 | 9.637783 | 0.1080766 | 2.308832 | 0.09160856
84.92553 | 12.136 | 12.03298 | 9.636171 | 0.1030227 | 2.305147 | 0.09166011
84.93553 | 12.1396 | 12.02775 | 9.634568 | 0.1118518 | 2.301469 | 0.09171131
84.94553 | 12.1364 | 12.02254 | 9.632974 | 0.113864 | 2.2978 | 0.09176215
84.95553 | 12.1427 | 12.01734 | 9.631389 | 0.125359 | 2.294139 | 0.09181262
84.96553 | 12.1396 | 12.01216 | 9.629814 | 0.1274371 | 2.290486 | 0.09186273
84.97552 | 12.1394 | 12.00701 | 9.62825 | 0.132393 | 2.286845 | 0.09191242
84.98552 | 12.1367 | 12.00186 | 9.626693 | 0.1348369 | 2.283208 | 0.0919618
84.99552 | 12.1382 | 11.99674 | 9.625146 | 0.1414638 | 2.279579 | 0.0920108
85.00552 | 12.1364 | 11.99163 | 9.623609 | 0.1447736 | 2.275958 | 0.09205943
85.01552 | 12.132 | 11.98653 | 9.622081 | 0.1454661 | 2.272345 | 0.0921077
85.02551 | 12.1404 | 11.98146 | 9.620564 | 0.1589363 | 2.268744 | 0.09215554
85.03551 | 12.143 | 11.97641 | 9.619055 | 0.1665947 | 2.265147 | 0.09220305
85.04551 | 12.1329 | 11.97136 | 9.617556 | 0.1615357 | 2.261558 | 0.09225018
85.05551 | 12.1398 | 11.96634 | 9.616066 | 0.1734593 | 2.257977 | 0.09229694
85.06551 | 12.1386 | 11.96133 | 9.614587 | 0.1772659 | 2.254404 | 0.09234331
85.07551 | 12.1323 | 11.95635 | 9.613117 | 0.1759549 | 2.250839 | 0.09238931
85.0855 | 12.1293 | 11.95138 | 9.611658 | 0.177922 | 2.247285 | 0.09243487
85.0955 | 12.1307 | 11.94642 | 9.610208 | 0.1842766 | 2.243736 | 0.09248008
85.1055 | 12.1242 | 11.94149 | 9.608767 | 0.1827138 | 2.240194 | 0.09252492
85.1155 | 12.1223 | 11.93657 | 9.607337 | 0.1857337 | 2.23666 | 0.09256937
85.1255 | 12.1214 | 11.93166 | 9.605916 | 0.1897361 | 2.233134 | 0.09261342
85.13549 | 12.1122 | 11.92678 | 9.604507 | 0.1854164 | 2.22962 | 0.09265703
85.14549 | 12.1066 | 11.92192 | 9.603106 | 0.1846839 | 2.226109 | 0.09270031
85.15549 | 12.0986 | 11.91707 | 9.601716 | 0.1815341 | 2.222607 | 0.09274318
85.16549 | 12.0905 | 11.91223 | 9.600336 | 0.1782666 | 2.219112 | 0.09278566
85.17549 | 12.0886 | 11.90742 | 9.598966 | 0.1811817 | 2.215625 | 0.09282775
85.18549 | 12.0859 | 11.90262 | 9.597606 | 0.1832792 | 2.212146 | 0.09286944
85.19548 | 12.0804 | 11.89785 | 9.596257 | 0.1825546 | 2.208677 | 0.09291068
85.20548 | 12.0855 | 11.89308 | 9.594918 | 0.192417 | 2.205214 | 0.09295158
85.21548 | 12.0758 | 11.88834 | 9.593589 | 0.1874618 | 2.201757 | 0.09299205
85.22548 | 12.0716 | 11.88361 | 9.59227 | 0.1879892 | 2.198309 | 0.09303214
85.23548 | 12.0676 | 11.8789 | 9.590962 | 0.1886986 | 2.194868 | 0.09307181
85.24547 | 12.065 | 11.87421 | 9.589665 | 0.1907857 | 2.191438 | 0.09311104
85.25547 | 12.0596 | 11.86954 | 9.588378 | 0.19006 | 2.188012 | 0.09314989
85.26547 | 12.0584 | 11.86488 | 9.587101 | 0.1935165 | 2.184594 | 0.09318833
85.27547 | 12.0556 | 11.86024 | 9.585835 | 0.1953551 | 2.181184 | 0.09322638
85.28547 | 12.0541 | 11.85562 | 9.584579 | 0.198476 | 2.177781 | 0.09326399
85.29547 | 12.0642 | 11.85102 | 9.583334 | 0.2131791 | 2.174386 | 0.09330121
85.30546 | 12.0531 | 11.84644 | 9.582101 | 0.2066598 | 2.171002 | 0.09333797
85.31546 | 12.051 | 11.84187 | 9.580877 | 0.2091273 | 2.167621 | 0.09337435
85.32546 | 12.0436 | 11.83732 | 9.579664 | 0.2062769 | 2.164249 | 0.09341031
85.33546 | 12.0474 | 11.83279 | 9.578462 | 0.2146086 | 2.160883 | 0.09344585
85.34546 | 12.0461 | 11.82828 | 9.577271 | 0.2178222 | 2.157526 | 0.09348098
85.35545 | 12.0399 | 11.82379 | 9.576092 | 0.2161136 | 2.154179 | 0.09351565
85.36545 | 12.0445 | 11.81931 | 9.574923 | 0.2251914 | 2.150836 | 0.09354993
85.37545 | 12.038 | 11.81485 | 9.573764 | 0.2231512 | 2.147501 | 0.09358378
85.38545 | 12.0352 | 11.81041 | 9.572617 | 0.2247931 | 2.144173 | 0.09361721
85.39545 | 12.0402 | 11.80598 | 9.571481 | 0.2342168 | 2.140852 | 0.09365022
85.40545 | 12.0347 | 11.80158 | 9.570356 | 0.2331226 | 2.137539 | 0.09368279
85.41544 | 12.0312 | 11.79719 | 9.569243 | 0.2340059 | 2.134237 | 0.09371492
85.42544 | 12.0334 | 11.79282 | 9.56814 | 0.2405753 | 2.130938 | 0.09374664
85.43544 | 12.0387 | 11.78847 | 9.567048 | 0.2502266 | 2.127647 | 0.09377793
85.44544 | 12.0186 | 11.78414 | 9.565968 | 0.2344599 | 2.124363 | 0.0938088
85.45544 | 12.0333 | 11.77983 | 9.564899 | 0.2534749 | 2.121087 | 0.09383921
85.46543 | 12.0272 | 11.77553 | 9.563842 | 0.2516674 | 2.117821 | 0.09386917
85.47543 | 12.0316 | 11.77125 | 9.562796 | 0.260346 | 2.114559 | 0.09389873
85.48543 | 12.026 | 11.76699 | 9.561761 | 0.2590062 | 2.111305 | 0.09392785
85.49543 | 12.0332 | 11.76275 | 9.560738 | 0.2704482 | 2.108057 | 0.09395654
85.50543 | 12.0301 | 11.75853 | 9.559726 | 0.2715717 | 2.104817 | 0.09398478
85.51543 | 12.0282 | 11.75432 | 9.558726 | 0.273877 | 2.101584 | 0.09401259
85.52542 | 12.0251 | 11.75014 | 9.557738 | 0.2749598 | 2.098362 | 0.09403993
85.53542 | 12.0124 | 11.74597 | 9.556761 | 0.2664283 | 2.095144 | 0.09406686
85.54542 | 12.0108 | 11.74182 | 9.555796 | 0.2689783 | 2.091932 | 0.09409334
85.55542 | 12.0127 | 11.73769 | 9.554843 | 0.2750099 | 2.088728 | 0.09411938
85.56542 | 12.0173 | 11.73358 | 9.553901 | 0.2837231 | 2.085531 | 0.09414497
85.57541 | 12.0104 | 11.72949 | 9.552972 | 0.2809135 | 2.082345 | 0.0941701
85.58541 | 12.0101 | 11.72541 | 9.552054 | 0.2846898 | 2.079162 | 0.0941948
85.59541 | 12.0047 | 11.72135 | 9.551148 | 0.2833472 | 2.075986 | 0.09421906
85.60541 | 12.0083 | 11.71731 | 9.550253 | 0.290986 | 2.072818 | 0.09424287
85.61541 | 11.9918 | 11.71329 | 9.549371 | 0.2785064 | 2.069656 | 0.09426625
85.62541 | 11.9969 | 11.70929 | 9.548501 | 0.2876081 | 2.066502 | 0.09428915
85.6354 | 12.0044 | 11.70531 | 9.547644 | 0.2990872 | 2.063357 | 0.0943116
85.6454 | 12.0005 | 11.70135 | 9.546798 | 0.2991514 | 2.060217 | 0.09433361
85.6554 | 11.9942 | 11.6974 | 9.545964 | 0.2967971 | 2.057084 | 0.09435517
85.6654 | 12.0013 | 11.69348 | 9.545142 | 0.307824 | 2.053957 | 0.09437628
85.6754 | 12.0045 | 11.68957 | 9.544333 | 0.314932 | 2.050838 | 0.09439693
85.68539 | 12.0108 | 11.68568 | 9.543537 | 0.3251174 | 2.047729 | 0.09441712
85.69539 | 11.9976 | 11.68181 | 9.542752 | 0.3157879 | 2.044623 | 0.09443687
85.70539 | 11.9904 | 11.67796 | 9.54198 | 0.3124394 | 2.041525 | 0.09445615
85.71539 | 11.9963 | 11.67413 | 9.54122 | 0.322172 | 2.038433 | 0.09447499
85.72539 | 11.9978 | 11.67031 | 9.540473 | 0.3274857 | 2.035348 | 0.09449336
85.73539 | 12.0042 | 11.66652 | 9.539738 | 0.3376806 | 2.03227 | 0.09451129
85.74538 | 11.9922 | 11.66275 | 9.539016 | 0.3294526 | 2.029203 | 0.09452873
85.75538 | 11.9935 | 11.65899 | 9.538306 | 0.3345095 | 2.026138 | 0.09454574
85.76538 | 11.9876 | 11.65525 | 9.537609 | 0.3323473 | 2.023081 | 0.09456228
85.77538 | 11.9841 | 11.65153 | 9.536925 | 0.3325661 | 2.020031 | 0.09457836
85.78538 | 11.9623 | 11.64783 | 9.536253 | 0.3144657 | 2.016987 | 0.09459398
85.79537 | 11.9757 | 11.64416 | 9.535595 | 0.3315429 | 2.013953 | 0.09460913
85.80537 | 11.9646 | 11.6405 | 9.534949 | 0.3241042 | 2.010923 | 0.09462382
85.81537 | 11.9616 | 11.63685 | 9.534316 | 0.3247465 | 2.0079 | 0.09463806
85.82537 | 11.9547 | 11.63323 | 9.533695 | 0.3214696 | 2.004883 | 0.09465183
85.83537 | 11.9479 | 11.62963 | 9.533088 | 0.3182735 | 2.001873 | 0.09466513
85.84537 | 11.9452 | 11.62604 | 9.532494 | 0.3191581 | 1.99887 | 0.09467798
85.85536 | 11.9452 | 11.62248 | 9.531913 | 0.3227197 | 1.995877 | 0.09469035
85.86536 | 11.9299 | 11.61893 | 9.531345 | 0.3109657 | 1.992887 | 0.09470226
85.87536 | 11.9295 | 11.61541 | 9.53079 | 0.3140923 | 1.989904 | 0.09471371
85.88536 | 11.9328 | 11.6119 | 9.530248 | 0.3208997 | 1.986928 | 0.09472469
85.89536 | 11.9376 | 11.60841 | 9.529719 | 0.3291875 | 1.983958 | 0.0947352
85.90535 | 11.9309 | 11.60495 | 9.529204 | 0.3259527 | 1.980998 | 0.09474525
85.91535 | 11.9285 | 11.6015 | 9.528702 | 0.3270017 | 1.978041 | 0.09475482
85.92535 | 11.926 | 11.59807 | 9.528214 | 0.3279312 | 1.975091 | 0.09476393
85.93535 | 11.9286 | 11.59466 | 9.527738 | 0.3339412 | 1.972148 | 0.09477257
85.94535 | 11.9297 | 11.59127 | 9.527276 | 0.3384315 | 1.969211 | 0.09478076
85.95535 | 11.9341 | 11.5879 | 9.526828 | 0.3462024 | 1.966281 | 0.09478846
85.96534 | 11.927 | 11.58455 | 9.526394 | 0.3424502 | 1.96336 | 0.09479569
85.97534 | 11.9258 | 11.58122 | 9.525972 | 0.3445818 | 1.960443 | 0.09480245
85.98534 | 11.9253 | 11.57791 | 9.525565 | 0.3473937 | 1.957533 | 0.09480875
85.99534 | 11.9266 | 11.57461 | 9.525171 | 0.3519859 | 1.954629 | 0.09481458
86.00534 | 11.929 | 11.57134 | 9.524791 | 0.3576584 | 1.951731 | 0.09481993
86.01533 | 11.9261 | 11.56809 | 9.524425 | 0.3580082 | 1.948842 | 0.09482481
86.02533 | 11.9164 | 11.56486 | 9.524072 | 0.3515411 | 1.945958 | 0.09482923
86.03533 | 11.9071 | 11.56165 | 9.523733 | 0.3454542 | 1.94308 | 0.09483317
86.04533 | 11.8975 | 11.55845 | 9.523408 | 0.3390475 | 1.940208 | 0.09483665
86.05533 | 11.9065 | 11.55528 | 9.523097 | 0.351221 | 1.937342 | 0.09483965
86.06533 | 11.9025 | 11.55213 | 9.5228 | 0.3503744 | 1.934483 | 0.09484217
86.07532 | 11.8896 | 11.549 | 9.522518 | 0.3406042 | 1.931634 | 0.09484423
86.08532 | 11.8784 | 11.54588 | 9.522249 | 0.3325174 | 1.928788 | 0.09484582
86.09532 | 11.8768 | 11.54279 | 9.521994 | 0.3340118 | 1.925947 | 0.09484693
86.10532 | 11.8744 | 11.53972 | 9.521753 | 0.3346848 | 1.923114 | 0.09484757
86.11532 | 11.8626 | 11.53666 | 9.521527 | 0.3259379 | 1.920287 | 0.09484774
86.12531 | 11.8587 | 11.53363 | 9.521315 | 0.3250693 | 1.917468 | 0.09484744
86.13531 | 11.8529 | 11.53062 | 9.521118 | 0.3222826 | 1.914653 | 0.09484666
86.14531 | 11.8463 | 11.52762 | 9.520934 | 0.3186757 | 1.911845 | 0.09484541
86.15531 | 11.8505 | 11.52465 | 9.520765 | 0.3258485 | 1.909043 | 0.09484369
86.16531 | 11.8455 | 11.5217 | 9.520611 | 0.3238011 | 1.906247 | 0.09484149
86.17531 | 11.8353 | 11.51877 | 9.520471 | 0.3165335 | 1.903457 | 0.09483883
86.1853 | 11.8375 | 11.51586 | 9.520345 | 0.3216417 | 1.900677 | 0.0948357
86.1953 | 11.8332 | 11.51297 | 9.520234 | 0.3202334 | 1.8979 | 0.09483209
86.2053 | 11.8296 | 11.5101 | 9.520138 | 0.3195048 | 1.895129 | 0.09482801
86.2153 | 11.8343 | 11.50724 | 9.520057 | 0.3270558 | 1.892364 | 0.09482345
86.2253 | 11.8341 | 11.50441 | 9.51999 | 0.3296864 | 1.889605 | 0.09481843
86.23529 | 11.8366 | 11.50161 | 9.519938 | 0.3349943 | 1.886855 | 0.09481293
86.24529 | 11.8352 | 11.49882 | 9.519901 | 0.336384 | 1.884108 | 0.09480695
86.25529 | 11.8471 | 11.49605 | 9.519878 | 0.351053 | 1.881368 | 0.09480052
86.26529 | 11.8405 | 11.4933 | 9.519871 | 0.3472018 | 1.878634 | 0.0947936
86.27529 | 11.8454 | 11.49057 | 9.519878 | 0.3548298 | 1.875906 | 0.09478621
86.28529 | 11.8389 | 11.48786 | 9.519901 | 0.3510372 | 1.873184 | 0.09477836
86.29528 | 11.8413 | 11.48518 | 9.519938 | 0.3561199 | 1.870472 | 0.09477004
86.30528 | 11.8537 | 11.48251 | 9.519991 | 0.371186 | 1.867762 | 0.09476124
86.31528 | 11.8562 | 11.47987 | 9.520059 | 0.3763313 | 1.865058 | 0.09475196
86.32528 | 11.8571 | 11.47724 | 9.520142 | 0.3798559 | 1.86236 | 0.09474222
86.33528 | 11.8571 | 11.47464 | 9.52024 | 0.3824605 | 1.859667 | 0.09473201
86.34527 | 11.8606 | 11.47206 | 9.520354 | 0.388541 | 1.856984 | 0.09472134
86.35527 | 11.8606 | 11.4695 | 9.520483 | 0.3911032 | 1.854304 | 0.09471019
86.36527 | 11.8508 | 11.46696 | 9.520627 | 0.3838448 | 1.85163 | 0.09469857
86.37527 | 11.8567 | 11.46443 | 9.520787 | 0.3922651 | 1.848962 | 0.09468648
86.38527 | 11.8599 | 11.46194 | 9.520962 | 0.397964 | 1.8463 | 0.09467392
86.39527 | 11.8619 | 11.45946 | 9.521153 | 0.4024424 | 1.843644 | 0.09466089
86.40526 | 11.8566 | 11.457 | 9.521359 | 0.3995965 | 1.840997 | 0.09464742
86.41526 | 11.8581 | 11.45457 | 9.521581 | 0.4035329 | 1.838353 | 0.09463345
86.42526 | 11.855 | 11.45215 | 9.521819 | 0.4028481 | 1.835714 | 0.09461903
86.43526 | 11.8499 | 11.44976 | 9.522072 | 0.4001422 | 1.833082 | 0.09460413
86.44526 | 11.8454 | 11.44738 | 9.522341 | 0.398015 | 1.830455 | 0.09458877
86.45525 | 11.8405 | 11.44504 | 9.522626 | 0.3954646 | 1.827836 | 0.09457297
86.46525 | 11.8394 | 11.4427 | 9.522927 | 0.3966955 | 1.825221 | 0.09455667
86.47525 | 11.8332 | 11.4404 | 9.523244 | 0.3928044 | 1.822612 | 0.09453992
86.48525 | 11.8267 | 11.43811 | 9.523576 | 0.3885923 | 1.820009 | 0.0945227
86.49525 | 11.8215 | 11.43584 | 9.523925 | 0.385659 | 1.817411 | 0.09450501
86.50525 | 11.8269 | 11.4336 | 9.52429 | 0.3933047 | 1.814818 | 0.09448687
86.51524 | 11.8145 | 11.43137 | 9.524671 | 0.3831259 | 1.812235 | 0.09446827
86.52524 | 11.8033 | 11.42917 | 9.525068 | 0.3741284 | 1.809655 | 0.0944492
86.53524 | 11.7978 | 11.42699 | 9.525481 | 0.3708093 | 1.80708 | 0.09442966
86.54524 | 11.802 | 11.42483 | 9.525911 | 0.3771687 | 1.804511 | 0.09440967
86.55524 | 11.7947 | 11.42269 | 9.526356 | 0.3720065 | 1.801948 | 0.09438922
86.56523 | 11.7801 | 11.42058 | 9.526818 | 0.3595208 | 1.799393 | 0.09436833
86.57523 | 11.7805 | 11.41848 | 9.527297 | 0.3620155 | 1.796841 | 0.09434696
86.58523 | 11.7855 | 11.41641 | 9.527792 | 0.3690886 | 1.794294 | 0.09432512
86.59523 | 11.7776 | 11.41436 | 9.528303 | 0.3632399 | 1.791754 | 0.09430284
86.60523 | 11.7706 | 11.41233 | 9.528832 | 0.3582694 | 1.789219 | 0.09428009
86.61523 | 11.7731 | 11.41032 | 9.529376 | 0.3627774 | 1.786689 | 0.09425689
86.62522 | 11.7584 | 11.40834 | 9.529937 | 0.3500616 | 1.784168 | 0.09423326
86.63522 | 11.7644 | 11.40637 | 9.530515 | 0.3580258 | 1.78165 | 0.09420915
86.64522 | 11.7564 | 11.40443 | 9.53111 | 0.3519681 | 1.779137 | 0.09418458
86.65522 | 11.7613 | 11.40251 | 9.531722 | 0.3587886 | 1.77663 | 0.09415956
86.66522 | 11.7688 | 11.40061 | 9.53235 | 0.3681872 | 1.774129 | 0.09413409
86.67521 | 11.7611 | 11.39874 | 9.532995 | 0.3623619 | 1.771635 | 0.09410819
86.68521 | 11.7602 | 11.39688 | 9.533657 | 0.3633164 | 1.769145 | 0.09408181
86.69521 | 11.7634 | 11.39505 | 9.534336 | 0.3683489 | 1.76666 | 0.09405499
86.70521 | 11.7639 | 11.39324 | 9.535033 | 0.3706591 | 1.764181 | 0.09402771
86.71521 | 11.7608 | 11.39145 | 9.535746 | 0.3693474 | 1.761707 | 0.09399999
86.72521 | 11.762 | 11.38969 | 9.536476 | 0.3723135 | 1.759238 | 0.09397182
86.7352 | 11.7698 | 11.38794 | 9.537223 | 0.3818557 | 1.756778 | 0.09394323
86.7452 | 11.7688 | 11.38622 | 9.537988 | 0.3825773 | 1.75432 | 0.09391417
86.7552 | 11.7648 | 11.38452 | 9.538771 | 0.3802767 | 1.751868 | 0.09388465
86.7652 | 11.7804 | 11.38285 | 9.53957 | 0.3975537 | 1.749421 | 0.0938547
86.7752 | 11.7735 | 11.38119 | 9.540387 | 0.3923084 | 1.74698 | 0.09382431
86.78519 | 11.7681 | 11.37956 | 9.541221 | 0.3885391 | 1.744547 | 0.0937935
86.79519 | 11.7711 | 11.37795 | 9.542073 | 0.3931491 | 1.742116 | 0.09376222
86.80519 | 11.7713 | 11.37636 | 9.542942 | 0.3949364 | 1.739691 | 0.0937305
86.81519 | 11.7753 | 11.3748 | 9.543829 | 0.4005013 | 1.737271 | 0.09369835
86.82519 | 11.7746 | 11.37326 | 9.544734 | 0.4013438 | 1.734857 | 0.09366574
86.83519 | 11.7795 | 11.37174 | 9.545656 | 0.4077636 | 1.732447 | 0.09363271
86.84518 | 11.7807 | 11.37024 | 9.546595 | 0.4104584 | 1.730047 | 0.09359927
86.85518 | 11.7809 | 11.36877 | 9.547553 | 0.4121337 | 1.727648 | 0.09356537
86.86518 | 11.7798 | 11.36731 | 9.548529 | 0.4124854 | 1.725255 | 0.09353103
86.87518 | 11.7839 | 11.36589 | 9.549523 | 0.4180146 | 1.722867 | 0.09349625
86.88518 | 11.7873 | 11.36448 | 9.550534 | 0.4228202 | 1.720485 | 0.09346104
86.89517 | 11.7904 | 11.3631 | 9.551563 | 0.4273031 | 1.718109 | 0.09342544
86.90517 | 11.791 | 11.36174 | 9.55261 | 0.4292638 | 1.715737 | 0.09338938
86.91517 | 11.7858 | 11.3604 | 9.553676 | 0.4254015 | 1.71337 | 0.09335288
86.92517 | 11.7952 | 11.35908 | 9.55476 | 0.4361164 | 1.711008 | 0.09331596
86.93517 | 11.8025 | 11.35779 | 9.555862 | 0.4447082 | 1.708651 | 0.09327861
86.94517 | 11.8021 | 11.35652 | 9.556982 | 0.4455771 | 1.7063 | 0.09324083
86.95516 | 11.7908 | 11.35528 | 9.558119 | 0.4355216 | 1.703956 | 0.09320267
86.96516 | 11.7917 | 11.35406 | 9.559276 | 0.4376443 | 1.701615 | 0.09316404
86.97516 | 11.7919 | 11.35286 | 9.560452 | 0.4390432 | 1.69928 | 0.093125
86.98516 | 11.7964 | 11.35168 | 9.561645 | 0.4447196 | 1.696949 | 0.09308554
86.99516 | 11.7971 | 11.35053 | 9.562858 | 0.4465736 | 1.694623 | 0.09304565
87.00515 | 11.7924 | 11.3494 | 9.564087 | 0.4430026 | 1.692305 | 0.09300538
87.01515 | 11.7879 | 11.34829 | 9.565337 | 0.4396092 | 1.689989 | 0.09296466
87.02515 | 11.7771 | 11.34721 | 9.566605 | 0.4298926 | 1.687679 | 0.09292352
87.03515 | 11.7686 | 11.34615 | 9.567891 | 0.4224526 | 1.685374 | 0.09288197
87.04515 | 11.7665 | 11.34511 | 9.569197 | 0.4213891 | 1.683074 | 0.09284
87.05515 | 11.7645 | 11.3441 | 9.570521 | 0.4204024 | 1.680779 | 0.09279763
87.06514 | 11.7709 | 11.34311 | 9.571863 | 0.4277903 | 1.678492 | 0.09275487
87.07514 | 11.7709 | 11.34214 | 9.573225 | 0.4287565 | 1.676207 | 0.09271167
87.08514 | 11.7575 | 11.3412 | 9.574606 | 0.4162991 | 1.673927 | 0.09266807
87.09514 | 11.7585 | 11.34028 | 9.576006 | 0.4182181 | 1.671651 | 0.09262405
87.10514 | 11.7495 | 11.33939 | 9.577426 | 0.4101134 | 1.669381 | 0.09257963
87.11513 | 11.756 | 11.33852 | 9.578862 | 0.4174842 | 1.667119 | 0.09253485
87.12513 | 11.7607 | 11.33767 | 9.58032 | 0.4230328 | 1.664858 | 0.09248962
87.13513 | 11.7678 | 11.33684 | 9.581796 | 0.4309569 | 1.662603 | 0.09244399
87.14513 | 11.7762 | 11.33604 | 9.583292 | 0.4401573 | 1.660352 | 0.09239796
87.15513 | 11.7815 | 11.33527 | 9.584808 | 0.4462337 | 1.658107 | 0.09235153
87.16513 | 11.7762 | 11.33451 | 9.586342 | 0.4416863 | 1.655867 | 0.0923047
87.17512 | 11.79 | 11.33379 | 9.587895 | 0.4562135 | 1.653634 | 0.09225753
87.18512 | 11.7609 | 11.33308 | 9.589468 | 0.4278182 | 1.651404 | 0.0922099
87.19512 | 11.7897 | 11.3324 | 9.591061 | 0.4572989 | 1.649178 | 0.0921619
87.20512 | 11.7956 | 11.33174 | 9.592674 | 0.4638555 | 1.646957 | 0.09211349
87.21512 | 11.7957 | 11.33111 | 9.594306 | 0.4645879 | 1.644741 | 0.0920647
87.22511 | 11.7977 | 11.3305 | 9.595957 | 0.4671966 | 1.642531 | 0.09201556
87.23511 | 11.8116 | 11.32992 | 9.597628 | 0.4816807 | 1.640325 | 0.09196599
87.24511 | 11.8016 | 11.32936 | 9.59932 | 0.47224 | 1.638124 | 0.09191603
87.25511 | 11.7924 | 11.32882 | 9.601031 | 0.4635755 | 1.635928 | 0.09186568
87.26511 | 11.7599 | 11.32831 | 9.602762 | 0.4315877 | 1.633735 | 0.09181495
87.27511 | 11.8092 | 11.32783 | 9.604514 | 0.4813746 | 1.631548 | 0.09176385
87.2851 | 11.7894 | 11.32736 | 9.606283 | 0.4620361 | 1.629368 | 0.09171241
87.2951 | 11.77 | 11.32693 | 9.608074 | 0.4430743 | 1.627191 | 0.09166054
87.3051 | 11.7699 | 11.32651 | 9.609886 | 0.443388 | 1.625018 | 0.0916083
87.3151 | 11.7875 | 11.32612 | 9.611717 | 0.4613772 | 1.62285 | 0.09155568
87.3251 | 11.7661 | 11.32576 | 9.613569 | 0.4403417 | 1.620687 | 0.09150268
87.33509 | 11.7532 | 11.32542 | 9.615439 | 0.4277815 | 1.61853 | 0.09144936
87.34509 | 11.7245 | 11.3251 | 9.617332 | 0.3993968 | 1.616376 | 0.09139562
87.35509 | 11.7518 | 11.32481 | 9.619244 | 0.4269876 | 1.614227 | 0.09134152
87.36509 | 11.7366 | 11.32455 | 9.621177 | 0.4120535 | 1.612082 | 0.09128703
87.37509 | 11.7347 | 11.32431 | 9.623131 | 0.4103947 | 1.609942 | 0.09123219
87.38509 | 11.7258 | 11.32409 | 9.625105 | 0.4017109 | 1.607807 | 0.09117699
87.39508 | 11.7288 | 11.3239 | 9.627098 | 0.4049022 | 1.605678 | 0.09112147
87.40508 | 11.706 | 11.32373 | 9.629113 | 0.3822688 | 1.603552 | 0.09106553
87.41508 | 11.7031 | 11.32359 | 9.63115 | 0.3795105 | 1.601431 | 0.09100924
87.42508 | 11.6842 | 11.32347 | 9.633206 | 0.360727 | 1.599314 | 0.09095259
87.43508 | 11.6948 | 11.32338 | 9.635284 | 0.3714186 | 1.597202 | 0.09089557
87.44507 | 11.6909 | 11.32331 | 9.637381 | 0.367585 | 1.595096 | 0.09083826
87.45507 | 11.6829 | 11.32327 | 9.6395 | 0.3596265 | 1.592993 | 0.09078054
87.46507 | 11.6783 | 11.32326 | 9.64164 | 0.3550427 | 1.590895 | 0.09072247
87.47507 | 11.6786 | 11.32327 | 9.643802 | 0.3553337 | 1.588801 | 0.09066405
87.48507 | 11.6731 | 11.3233 | 9.645984 | 0.3497994 | 1.586711 | 0.09060527
87.49507 | 11.6592 | 11.32336 | 9.648188 | 0.3358398 | 1.584626 | 0.09054615
87.50506 | 11.6404 | 11.32345 | 9.65041 | 0.3169549 | 1.582548 | 0.09048674
87.51506 | 11.6627 | 11.32356 | 9.652656 | 0.3391447 | 1.580472 | 0.09042694
87.52506 | 11.6621 | 11.32369 | 9.654924 | 0.3384089 | 1.578401 | 0.09036679
87.53506 | 11.6594 | 11.32385 | 9.657212 | 0.3355478 | 1.576334 | 0.09030629
87.54506 | 11.6479 | 11.32404 | 9.659522 | 0.3238609 | 1.574271 | 0.09024545
87.55505 | 11.6555 | 11.32425 | 9.661851 | 0.331249 | 1.572215 | 0.09018434
87.56505 | 11.6462 | 11.32449 | 9.664204 | 0.321711 | 1.570162 | 0.09012284
87.57505 | 11.6454 | 11.32475 | 9.666579 | 0.3206474 | 1.568113 | 0.090061
87.58505 | 11.6428 | 11.32504 | 9.668975 | 0.3177582 | 1.566068 | 0.08999882
87.59505 | 11.6539 | 11.32536 | 9.671393 | 0.3285431 | 1.564028 | 0.08993633
87.60505 | 11.6415 | 11.3257 | 9.673832 | 0.3158023 | 1.561992 | 0.08987349
87.61504 | 11.6581 | 11.32606 | 9.676291 | 0.332036 | 1.559962 | 0.0898104
87.62504 | 11.6503 | 11.32646 | 9.678774 | 0.3238435 | 1.557935 | 0.08974691
87.63504 | 11.6465 | 11.32687 | 9.681279 | 0.3196251 | 1.555912 | 0.0896831
87.64504 | 11.6456 | 11.32732 | 9.683806 | 0.3182807 | 1.553894 | 0.08961897
87.65504 | 11.6522 | 11.32779 | 9.686355 | 0.3244102 | 1.55188 | 0.08955451
87.66503 | 11.6436 | 11.32829 | 9.688924 | 0.3153143 | 1.549872 | 0.08948981
87.67503 | 11.6422 | 11.32881 | 9.691517 | 0.3133917 | 1.547867 | 0.08942473
87.68503 | 11.6403 | 11.32936 | 9.694132 | 0.310943 | 1.545866 | 0.08935932
87.69503 | 11.6572 | 11.32993 | 9.696769 | 0.327268 | 1.543869 | 0.08929361
87.70503 | 11.6559 | 11.33053 | 9.699429 | 0.3253668 | 1.541876 | 0.08922758
87.71503 | 11.6533 | 11.33116 | 9.702111 | 0.3221393 | 1.539888 | 0.08916124
87.72502 | 11.6502 | 11.33181 | 9.704813 | 0.3183862 | 1.537906 | 0.08909466
87.73502 | 11.647 | 11.33249 | 9.70754 | 0.314506 | 1.535927 | 0.08902771
87.74502 | 11.6512 | 11.3332 | 9.710289 | 0.3179994 | 1.533951 | 0.08896045
87.75502 | 11.657 | 11.33393 | 9.713061 | 0.3230663 | 1.53198 | 0.08889289
87.76502 | 11.6618 | 11.33469 | 9.715855 | 0.3271067 | 1.530013 | 0.08882503
87.77501 | 11.676 | 11.33548 | 9.71867 | 0.3405214 | 1.528052 | 0.08875694
87.78501 | 11.6657 | 11.33629 | 9.721509 | 0.3294086 | 1.526094 | 0.08868848
87.79501 | 11.6592 | 11.33713 | 9.724372 | 0.3220692 | 1.524139 | 0.08861972
87.80501 | 11.682 | 11.338 | 9.727257 | 0.344003 | 1.522189 | 0.08855068
87.81501 | 11.6689 | 11.33889 | 9.730166 | 0.3300101 | 1.520243 | 0.08848134
87.82501 | 11.671 | 11.33981 | 9.733097 | 0.3311904 | 1.518301 | 0.0884117
87.835 | 11.6712 | 11.34076 | 9.736048 | 0.3304449 | 1.516365 | 0.08834186
87.845 | 11.694 | 11.34173 | 9.739025 | 0.3522715 | 1.514432 | 0.08827165
87.855 | 11.6875 | 11.34273 | 9.742026 | 0.3447711 | 1.512502 | 0.08820116
87.865 | 11.6814 | 11.34376 | 9.745049 | 0.3376438 | 1.510577 | 0.08813038
87.875 | 11.6747 | 11.34481 | 9.748096 | 0.3298894 | 1.508656 | 0.08805932
87.88499 | 11.684 | 11.34589 | 9.751163 | 0.338109 | 1.50674 | 0.08798805
87.89499 | 11.6709 | 11.347 | 9.754256 | 0.3239005 | 1.504827 | 0.08791644
87.90499 | 11.6703 | 11.34814 | 9.757372 | 0.3221648 | 1.502918 | 0.08784455
87.91499 | 11.682 | 11.3493 | 9.760512 | 0.3327019 | 1.501013 | 0.08777239
87.92499 | 11.6722 | 11.35049 | 9.763676 | 0.3217116 | 1.499112 | 0.08769997
87.93498 | 11.6677 | 11.3517 | 9.76686 | 0.3159954 | 1.497217 | 0.08762733
87.94498 | 11.6752 | 11.35295 | 9.77007 | 0.3222505 | 1.495325 | 0.08755435
87.95498 | 11.6646 | 11.35422 | 9.773305 | 0.3103782 | 1.493436 | 0.0874811
87.96498 | 11.6461 | 11.35552 | 9.776563 | 0.2905785 | 1.491551 | 0.08740759
87.97498 | 11.6431 | 11.35685 | 9.779845 | 0.2862512 | 1.48967 | 0.08733382
87.98498 | 11.6514 | 11.3582 | 9.78315 | 0.2931964 | 1.487794 | 0.08725979
87.99497 | 11.6361 | 11.35958 | 9.786476 | 0.2765154 | 1.485923 | 0.08718557
88.00497 | 11.6397 | 11.36099 | 9.78983 | 0.2787054 | 1.484054 | 0.08711101
88.01497 | 11.6424 | 11.36243 | 9.793207 | 0.2799676 | 1.482189 | 0.0870362
88.02497 | 11.6241 | 11.3639 | 9.796609 | 0.2602021 | 1.480328 | 0.08696115
88.03497 | 11.6141 | 11.36539 | 9.800034 | 0.2487089 | 1.478471 | 0.08688583
88.04496 | 11.625 | 11.36691 | 9.80348 | 0.2580895 | 1.47662 | 0.08681033
88.05496 | 11.604 | 11.36846 | 9.806954 | 0.2355406 | 1.474771 | 0.08673452
88.06496 | 11.6064 | 11.37004 | 9.810453 | 0.2363636 | 1.472925 | 0.08665845
88.07496 | 11.6019 | 11.37164 | 9.813975 | 0.2302588 | 1.471084 | 0.08658215
88.08496 | 11.6104 | 11.37327 | 9.817522 | 0.2371258 | 1.469247 | 0.0865056
88.09496 | 11.5841 | 11.37494 | 9.821093 | 0.2091649 | 1.467413 | 0.0864288
88.10495 | 11.5943 | 11.37662 | 9.824686 | 0.2176774 | 1.465585 | 0.08635184
88.11495 | 11.5821 | 11.37834 | 9.828306 | 0.2037601 | 1.463759 | 0.08627457
88.12495 | 11.5819 | 11.38009 | 9.831951 | 0.2018145 | 1.461937 | 0.08619706
88.13495 | 11.5659 | 11.38186 | 9.835621 | 0.1840408 | 1.460119 | 0.08611933
88.14495 | 11.5633 | 11.38366 | 9.839315 | 0.1796387 | 1.458305 | 0.08604135
88.15494 | 11.5752 | 11.38549 | 9.843031 | 0.1897103 | 1.456496 | 0.08596322
88.16494 | 11.5613 | 11.38735 | 9.846775 | 0.1739513 | 1.454689 | 0.08588479
88.17494 | 11.562 | 11.38924 | 9.850544 | 0.172764 | 1.452886 | 0.08580612
88.18494 | 11.5768 | 11.39115 | 9.854337 | 0.1856481 | 1.451087 | 0.08572724
88.19494 | 11.5694 | 11.3931 | 9.858156 | 0.1763037 | 1.449292 | 0.08564812
88.20494 | 11.5531 | 11.39507 | 9.862 | 0.1580307 | 1.4475 | 0.08556879
88.21493 | 11.559 | 11.39707 | 9.865866 | 0.1619309 | 1.445714 | 0.08548932
88.22493 | 11.5707 | 11.3991 | 9.86976 | 0.1716004 | 1.44393 | 0.08540955
88.23493 | 11.5629 | 11.40116 | 9.873679 | 0.1617413 | 1.44215 | 0.08532957
88.24493 | 11.5817 | 11.40325 | 9.877624 | 0.1784533 | 1.440373 | 0.08524936
88.25493 | 11.5811 | 11.40536 | 9.881594 | 0.1757364 | 1.4386 | 0.08516895
88.26492 | 11.5789 | 11.40751 | 9.885586 | 0.171393 | 1.436833 | 0.0850884
88.27492 | 11.5901 | 11.40968 | 9.889607 | 0.1804183 | 1.435067 | 0.08500757
88.28492 | 11.5824 | 11.41189 | 9.893654 | 0.1705146 | 1.433305 | 0.08492653
88.29492 | 11.572 | 11.41412 | 9.897726 | 0.1578818 | 1.431547 | 0.08484528
88.30492 | 11.588 | 11.41638 | 9.901824 | 0.1716199 | 1.429793 | 0.08476383
88.31492 | 11.5998 | 11.41867 | 9.905947 | 0.1811289 | 1.428042 | 0.08468218
88.32491 | 11.5929 | 11.42099 | 9.910092 | 0.1719105 | 1.426297 | 0.08460041
88.33491 | 11.5968 | 11.42334 | 9.914267 | 0.1734614 | 1.424553 | 0.08451836
88.34491 | 11.5869 | 11.42572 | 9.918468 | 0.1611822 | 1.422813 | 0.08443611
88.35491 | 11.5923 | 11.42813 | 9.922695 | 0.1641741 | 1.421077 | 0.08435367
88.36491 | 11.5861 | 11.43056 | 9.926948 | 0.1555366 | 1.419344 | 0.08427103
88.3749 | 11.5876 | 11.43303 | 9.931223 | 0.1545725 | 1.417616 | 0.08418829
88.3849 | 11.5892 | 11.43552 | 9.935528 | 0.1536759 | 1.415891 | 0.08410528
88.3949 | 11.5982 | 11.43805 | 9.939859 | 0.1601499 | 1.414169 | 0.08402207
88.4049 | 11.5867 | 11.44061 | 9.944216 | 0.1460942 | 1.412451 | 0.08393868
88.4149 | 11.5901 | 11.44319 | 9.9486 | 0.1469087 | 1.410736 | 0.08385511
88.4249 | 11.5878 | 11.44581 | 9.95301 | 0.1419937 | 1.409025 | 0.08377136
88.43489 | 11.5797 | 11.44845 | 9.957442 | 0.1312509 | 1.407319 | 0.08368751
88.44489 | 11.5753 | 11.45112 | 9.961905 | 0.1241766 | 1.405615 | 0.0836034
88.45489 | 11.5915 | 11.45383 | 9.966395 | 0.1376719 | 1.403914 | 0.08351911
88.46489 | 11.5729 | 11.45656 | 9.970911 | 0.1163374 | 1.402217 | 0.08343464
88.47489 | 11.5805 | 11.45933 | 9.975453 | 0.121173 | 1.400524 | 0.08335
88.48488 | 11.5836 | 11.46212 | 9.980018 | 0.121482 | 1.398835 | 0.08326531
88.49488 | 11.5735 | 11.46494 | 9.984614 | 0.1085574 | 1.397148 | 0.08318032
88.50488 | 11.5616 | 11.4678 | 9.989237 | 0.09380295 | 1.395465 | 0.08309518
88.51488 | 11.5636 | 11.47068 | 9.993887 | 0.09291843 | 1.393785 | 0.08300986
88.52488 | 11.5644 | 11.4736 | 9.998563 | 0.09080356 | 1.392109 | 0.08292438
88.53488 | 11.551 | 11.47654 | 10.00327 | 0.07445813 | 1.390436 | 0.08283872
88.54487 | 11.5851 | 11.47951 | 10.00799 | 0.1055853 | 1.388769 | 0.08275301
88.55487 | 11.5587 | 11.48252 | 10.01275 | 0.07617942 | 1.387103 | 0.08266705
88.56487 | 11.5641 | 11.48556 | 10.01754 | 0.07854257 | 1.385441 | 0.08258092
88.57487 | 11.5818 | 11.48862 | 10.02235 | 0.09317588 | 1.383782 | 0.08249464
88.58487 | 11.5518 | 11.49172 | 10.02719 | 0.06007908 | 1.382125 | 0.08240821
88.59486 | 11.5661 | 11.49485 | 10.03205 | 0.07125445 | 1.380475 | 0.08232171
88.60486 | 11.5833 | 11.498 | 10.03694 | 0.08529633 | 1.378825 | 0.08223497
88.61486 | 11.5828 | 11.50119 | 10.04186 | 0.08160713 | 1.37718 | 0.08214808
88.62486 | 11.5858 | 11.50441 | 10.04681 | 0.08138724 | 1.375538 | 0.08206105
88.63486 | 11.6 | 11.50766 | 10.05179 | 0.09233628 | 1.373899 | 0.08197387
88.64486 | 11.5989 | 11.51095 | 10.0568 | 0.08795484 | 1.372264 | 0.08188654
88.65485 | 11.5942 | 11.51425 | 10.06182 | 0.07994531 | 1.370634 | 0.08179916
88.66485 | 11.5914 | 11.5176 | 10.06688 | 0.07380204 | 1.369005 | 0.08171155
88.67485 | 11.6081 | 11.52097 | 10.07197 | 0.08712777 | 1.367379 | 0.0816238
88.68485 | 11.5964 | 11.52438 | 10.07708 | 0.07202239 | 1.365757 | 0.08153592
88.69485 | 11.6098 | 11.52781 | 10.08223 | 0.08198606 | 1.364138 | 0.0814479
88.70484 | 11.6214 | 11.53128 | 10.08739 | 0.09012246 | 1.362523 | 0.08135983
88.71484 | 11.6075 | 11.53478 | 10.09259 | 0.07272369 | 1.360911 | 0.08127154
88.72484 | 11.5969 | 11.53831 | 10.09782 | 0.05859333 | 1.359302 | 0.08118312
88.73484 | 11.6042 | 11.54187 | 10.10308 | 0.06233245 | 1.357696 | 0.08109458
88.74484 | 11.5875 | 11.54546 | 10.10836 | 0.04203992 | 1.356093 | 0.0810059
88.75484 | 11.5727 | 11.54908 | 10.11367 | 0.02361568 | 1.354494 | 0.0809171
88.76483 | 11.592 | 11.55274 | 10.11901 | 0.03926364 | 1.3529 | 0.08082825
88.77483 | 11.5794 | 11.55642 | 10.12438 | 0.02297662 | 1.351307 | 0.08073921
88.78483 | 11.5701 | 11.56014 | 10.12977 | 0.009958165 | 1.349717 | 0.08065004
88.79483 | 11.5746 | 11.56389 | 10.1352 | 0.01070797 | 1.348131 | 0.08056075
88.80483 | 11.5447 | 11.56767 | 10.14065 | -0.02297381 | 1.346548 | 0.08047134
88.81482 | 11.5484 | 11.57148 | 10.14613 | -0.02308356 | 1.344969 | 0.08038191
88.82482 | 11.5513 | 11.57533 | 10.15164 | -0.02402878 | 1.343392 | 0.08029227
88.83482 | 11.5203 | 11.57921 | 10.15718 | -0.05890589 | 1.341819 | 0.08020252
88.84482 | 11.5581 | 11.58311 | 10.16275 | -0.02501494 | 1.340248 | 0.08011266
88.85482 | 11.5437 | 11.58706 | 10.16835 | -0.04335585 | 1.338681 | 0.08002269
88.86482 | 11.5208 | 11.59103 | 10.17398 | -0.07022874 | 1.337117 | 0.07993261
88.87481 | 11.5235 | 11.59503 | 10.17963 | -0.07152952 | 1.335557 | 0.07984251
88.88481 | 11.5253 | 11.59907 | 10.18532 | -0.07376663 | 1.333999 | 0.07975222
88.89481 | 11.4997 | 11.60314 | 10.19103 | -0.1034357 | 1.332444 | 0.07966182
88.90481 | 11.5221 | 11.60724 | 10.19677 | -0.08513695 | 1.330892 | 0.07957133
88.91481 | 11.5247 | 11.61137 | 10.20255 | -0.08667054 | 1.329344 | 0.07948073
88.9248 | 11.53 | 11.61553 | 10.20834 | -0.08553217 | 1.3278 | 0.07939012
88.9348 | 11.5063 | 11.61973 | 10.21417 | -0.1134304 | 1.326257 | 0.07929933
88.9448 | 11.5307 | 11.62396 | 10.22003 | -0.09326098 | 1.324718 | 0.07920843
88.9548 | 11.5216 | 11.62822 | 10.22593 | -0.1066241 | 1.323182 | 0.07911745
88.9648 | 11.51 | 11.63252 | 10.23184 | -0.1225196 | 1.321648 | 0.07902637
88.9748 | 11.5092 | 11.63685 | 10.23779 | -0.1276478 | 1.320118 | 0.07893521
88.98479 | 11.5135 | 11.6412 | 10.24377 | -0.1277041 | 1.318592 | 0.07884404
88.99479 | 11.5365 | 11.6456 | 10.24978 | -0.1090976 | 1.317068 | 0.0787527
89.00479 | 11.5243 | 11.65002 | 10.25582 | -0.1257237 | 1.315547 | 0.07866126
89.01479 | 11.5318 | 11.65448 | 10.26188 | -0.1226825 | 1.314029 | 0.07856975
89.02479 | 11.5239 | 11.65897 | 10.26798 | -0.1350743 | 1.312514 | 0.07847815
89.03478 | 11.5165 | 11.66349 | 10.2741 | -0.1469942 | 1.311003 | 0.07838655
89.04478 | 11.5164 | 11.66805 | 10.28026 | -0.1516519 | 1.309494 | 0.07829479
89.05478 | 11.5076 | 11.67264 | 10.28645 | -0.1650423 | 1.307988 | 0.07820295
89.06478 | 11.5218 | 11.67727 | 10.29267 | -0.1554659 | 1.306485 | 0.07811102
89.07478 | 11.5314 | 11.68192 | 10.29892 | -0.1505226 | 1.304985 | 0.07801903
89.08478 | 11.5221 | 11.68661 | 10.3052 | -0.1645124 | 1.303488 | 0.07792696
89.09477 | 11.5231 | 11.69133 | 10.3115 | -0.1682306 | 1.301995 | 0.07783491
89.10477 | 11.5155 | 11.69609 | 10.31784 | -0.180587 | 1.300504 | 0.07774269
89.11477 | 11.4992 | 11.70088 | 10.32421 | -0.2016766 | 1.299015 | 0.0776504
89.12477 | 11.4997 | 11.7057 | 10.33061 | -0.2059994 | 1.29753 | 0.07755804
89.13477 | 11.5422 | 11.71056 | 10.33704 | -0.1683559 | 1.296047 | 0.07746562
89.14476 | 11.5321 | 11.71544 | 10.3435 | -0.1833407 | 1.294569 | 0.07737322
89.15476 | 11.5319 | 11.72036 | 10.34999 | -0.1884641 | 1.293092 | 0.07728067
89.16476 | 11.5271 | 11.72532 | 10.35651 | -0.198221 | 1.291618 | 0.07718805
89.17476 | 11.5172 | 11.73031 | 10.36307 | -0.2131116 | 1.290147 | 0.07709537
89.18476 | 11.5156 | 11.73534 | 10.36965 | -0.2197358 | 1.288679 | 0.07700263
89.19476 | 11.5015 | 11.74039 | 10.37627 | -0.2388938 | 1.287214 | 0.07690983
89.20475 | 11.5605 | 11.74548 | 10.38291 | -0.1849806 | 1.285753 | 0.07681707
89.21475 | 11.546 | 11.75061 | 10.38959 | -0.2046062 | 1.284293 | 0.07672416
89.22475 | 11.5441 | 11.75577 | 10.3963 | -0.2116662 | 1.282837 | 0.07663119
89.23475 | 11.5179 | 11.76096 | 10.40304 | -0.2430596 | 1.281383 | 0.07653816
89.24475 | 11.5428 | 11.76619 | 10.40981 | -0.2233867 | 1.279932 | 0.07644509
89.25474 | 11.4985 | 11.77144 | 10.41661 | -0.272943 | 1.278485 | 0.07635205
89.26474 | 11.5345 | 11.77674 | 10.42344 | -0.2422387 | 1.277039 | 0.07625888
89.27474 | 11.554 | 11.78207 | 10.43031 | -0.2280686 | 1.275597 | 0.07616565
89.28474 | 11.534 | 11.78743 | 10.4372 | -0.2534327 | 1.274157 | 0.07607238
89.29474 | 11.5326 | 11.79283 | 10.44413 | -0.260231 | 1.27272 | 0.07597907
89.30474 | 11.5115 | 11.79826 | 10.45109 | -0.2867638 | 1.271286 | 0.07588571
89.31473 | 11.5337 | 11.80373 | 10.45808 | -0.270026 | 1.269856 | 0.0757924
89.32473 | 11.5037 | 11.80923 | 10.4651 | -0.3055275 | 1.268427 | 0.07569896
89.33473 | 11.5098 | 11.81476 | 10.47216 | -0.3049637 | 1.267001 | 0.07560548
89.34473 | 11.5506 | 11.82033 | 10.47924 | -0.2697343 | 1.265578 | 0.07551195
89.35473 | 11.5041 | 11.82594 | 10.48636 | -0.3218396 | 1.264157 | 0.07541839
89.36472 | 11.5174 | 11.83157 | 10.49351 | -0.3141733 | 1.26274 | 0.07532488
89.37472 | 11.5346 | 11.83725 | 10.50069 | -0.302648 | 1.261325 | 0.07523125
89.38472 | 11.4989 | 11.84296 | 10.50791 | -0.3440574 | 1.259913 | 0.07513758
89.39472 | 11.5216 | 11.8487 | 10.51515 | -0.3271017 | 1.258503 | 0.07504388
89.40472 | 11.5148 | 11.85448 | 10.52243 | -0.3396808 | 1.257096 | 0.07495015
89.41472 | 11.5208 | 11.86029 | 10.52975 | -0.3394949 | 1.255692 | 0.07485639
89.42471 | 11.4992 | 11.86614 | 10.53708 | -0.3669386 | 1.254292 | 0.07476269
89.43471 | 11.5299 | 11.87202 | 10.54446 | -0.3421227 | 1.252893 | 0.07466887
89.44471 | 11.5267 | 11.87794 | 10.55187 | -0.351242 | 1.251497 | 0.07457503
89.45471 | 11.5094 | 11.8839 | 10.55931 | -0.3744963 | 1.250103 | 0.07448116
89.46471 | 11.5429 | 11.88989 | 10.56679 | -0.346986 | 1.248712 | 0.07438726
89.4747 | 11.4904 | 11.8959 | 10.57429 | -0.4055044 | 1.247324 | 0.07429344
89.4847 | 11.54 | 11.90196 | 10.58183 | -0.3619647 | 1.245939 | 0.0741995
89.4947 | 11.497 | 11.90806 | 10.5894 | -0.4110607 | 1.244556 | 0.07410554
89.5047 | 11.5354 | 11.91419 | 10.597 | -0.3787917 | 1.243176 | 0.07401156
89.5147 | 11.518 | 11.92036 | 10.60464 | -0.4023579 | 1.241797 | 0.07391756
89.5247 | 11.5382 | 11.92656 | 10.61231 | -0.38836 | 1.240422 | 0.07382355
89.53469 | 11.4842 | 11.93279 | 10.62001 | -0.4485919 | 1.239051 | 0.07372962
89.54469 | 11.521 | 11.93907 | 10.62775 | -0.4180653 | 1.237681 | 0.07363557
89.55469 | 11.5146 | 11.94537 | 10.63552 | -0.4307744 | 1.236313 | 0.07354151
89.56469 | 11.4949 | 11.95172 | 10.64332 | -0.4568192 | 1.234948 | 0.07344745
89.57469 | 11.5265 | 11.9581 | 10.65116 | -0.4315999 | 1.233586 | 0.07335336
89.58468 | 11.4981 | 11.96451 | 10.65902 | -0.46641 | 1.232227 | 0.07325937
89.59468 | 11.5247 | 11.97096 | 10.66693 | -0.4462625 | 1.23087 | 0.07316527
89.60468 | 11.4575 | 11.97745 | 10.67486 | -0.519951 | 1.229515 | 0.07307116
89.61468 | 11.5042 | 11.98398 | 10.68284 | -0.4797756 | 1.228163 | 0.07297704
89.62468 | 11.491 | 11.99054 | 10.69084 | -0.4995363 | 1.226813 | 0.07288293
89.63468 | 11.4914 | 11.99713 | 10.69888 | -0.5057332 | 1.225466 | 0.0727888
89.64467 | 11.5 | 12.00376 | 10.70694 | -0.5037596 | 1.224122 | 0.07269478
89.65467 | 11.4652 | 12.01043 | 10.71505 | -0.5452288 | 1.22278 | 0.07260064
89.66467 | 11.4803 | 12.01713 | 10.72319 | -0.5368345 | 1.22144 | 0.07250652
89.67467 | 11.4526 | 12.02388 | 10.73136 | -0.5712766 | 1.220103 | 0.07241239
89.68467 | 11.4868 | 12.03066 | 10.73957 | -0.543855 | 1.218768 | 0.07231826
89.69466 | 11.4916 | 12.03746 | 10.7478 | -0.5458632 | 1.217437 | 0.07222422
89.70466 | 11.4748 | 12.04431 | 10.75608 | -0.5695147 | 1.216107 | 0.0721301
89.71466 | 11.4911 | 12.0512 | 10.76439 | -0.5601028 | 1.21478 | 0.07203597
89.72466 | 11.4893 | 12.05813 | 10.77273 | -0.5688276 | 1.213455 | 0.07194186
89.73466 | 11.4568 | 12.06509 | 10.78111 | -0.6082892 | 1.212133 | 0.07184775
89.74466 | 11.4976 | 12.07209 | 10.78952 | -0.5744875 | 1.210813 | 0.07175365
89.75465 | 11.4987 | 12.07912 | 10.79796 | -0.5804156 | 1.209496 | 0.07165966
89.76465 | 11.5136 | 12.08619 | 10.80644 | -0.5725877 | 1.208181 | 0.07156558
89.77465 | 11.5134 | 12.0933 | 10.81496 | -0.5798967 | 1.206868 | 0.0714715
89.78465 | 11.5175 | 12.10044 | 10.82351 | -0.5829426 | 1.205558 | 0.07137744
89.79465 | 11.505 | 12.10763 | 10.83209 | -0.6026257 | 1.20425 | 0.07128339
89.80464 | 11.5272 | 12.11484 | 10.8407 | -0.5876386 | 1.202945 | 0.07118945
89.81464 | 11.5343 | 12.1221 | 10.84936 | -0.5877959 | 1.201642 | 0.07109543
89.82464 | 11.5481 | 12.12939 | 10.85805 | -0.5812904 | 1.200341 | 0.07100142
89.83464 | 11.545 | 12.13672 | 10.86677 | -0.5917223 | 1.199042 | 0.07090743
89.84464 | 11.5566 | 12.14409 | 10.87553 | -0.5874916 | 1.197746 | 0.07081346
89.85464 | 11.5458 | 12.1515 | 10.88433 | -0.6056981 | 1.196452 | 0.0707195
89.86463 | 11.5546 | 12.15893 | 10.89315 | -0.6043347 | 1.195162 | 0.07062565
89.87463 | 11.568 | 12.16642 | 10.90201 | -0.5984163 | 1.193873 | 0.07053174
89.88463 | 11.5841 | 12.17394 | 10.91091 | -0.5898354 | 1.192586 | 0.07043784
89.89463 | 11.5915 | 12.18149 | 10.91985 | -0.5899921 | 1.191302 | 0.07034397
89.90463 | 11.6035 | 12.18909 | 10.92882 | -0.5855866 | 1.190019 | 0.07025011
89.91462 | 11.6064 | 12.19671 | 10.93781 | -0.5903111 | 1.188741 | 0.07015638
89.92462 | 11.6168 | 12.20438 | 10.94686 | -0.5875811 | 1.187463 | 0.07006258
89.93462 | 11.6279 | 12.21209 | 10.95593 | -0.5841889 | 1.186188 | 0.0699688
89.94462 | 11.6649 | 12.21983 | 10.96504 | -0.5549346 | 1.184915 | 0.06987505
89.95462 | 11.6636 | 12.22762 | 10.97419 | -0.5640183 | 1.183644 | 0.06978133
89.96462 | 11.6989 | 12.23544 | 10.98338 | -0.53654 | 1.182376 | 0.06968763
89.97461 | 11.6755 | 12.24329 | 10.99259 | -0.5677919 | 1.181111 | 0.06959405
89.98461 | 11.7107 | 12.25119 | 11.00184 | -0.5404898 | 1.179847 | 0.06950042
89.99461 | 11.7216 | 12.25913 | 11.01113 | -0.5375259 | 1.178585 | 0.06940681