## Summary
Parameter | MoC_0.66 F m -3 m | graphite_2H_P63mmc P 63/m m c
Sample | M24-MM-Mo2C-SM_Cu_powder.dat | M24-MM-Mo2C-SM_Cu_powder.dat
Method | GSAS-II | GSAS-II
Phase name | MoC_0.66 F m -3 m | graphite_2H_P63mmc P 63/m m c
COD / MP ID | manual | manual
Formula | Mo4 C2.64 | C4
Space group
Space group # | 225 | 194
Crystal system | cubic | hexagonal
a (Å) | 4.253 | 2.464
b (Å) | 4.253 | 2.464
c (Å) | 4.253 | 6.708
α (°) | 90 | 90
β (°) | 90 | 90
γ (°) | 90 | 120
Volume (A^3) | 76.9283 | 35.26997
da/a0 (%) | 0 | 0
db/b0 (%) | 0 | 0
dc/c0 (%) | 0 | 0
dV/V0 (%) | 0 | 0
Weight fraction (%) | 97 | 3
GSAS-II mass weight fraction (%) | 77.6 | 22.4
Weight fraction ± (%) | 1.94 | 1.94
Weight fraction error source | integrated_phase_area_diagonal_covariance+systematic_floor+binary_closure | integrated_phase_area_diagonal_covariance+systematic_floor+binary_closure
Weight fraction propagated sigma (%) | 0.322 | 0.322
Weight fraction systematic floor (%) | 1.94 | 1
Weight fraction method | integrated_phase_pattern_area | integrated_phase_pattern_area
Integrated phase fraction (%) | 97 | 3
Integrated - wt fraction (percentage points) | 19.42 | -19.42
Integrated phase fraction method | primary_quant_from_refined_phase_envelope | primary_quant_from_refined_phase_envelope
Crystallite size (nm) | 0.68 | 0.68
Crystallite size source | Y_fallback | Y_fallback
Scale factor | 1.93863 | 4.85237
Scale factor sigma | 0.04714622 | 0.52773961
Scale factor sigma (%) | 2.432 | 10.876
Scale factor sigma source | gsas_covariance | gsas_covariance
Scale * phase mass value | 805.4425 | 233.1274
Legacy mass-weighted scale value | 805.4425 | 233.1274
U (Caglioti) | 0.01489 | 0.01489
V (Caglioti) | -0.01538 | -0.01538
W (Caglioti) | 0.00566 | 0.00566
X (Lorentzian) | 0 | 0
Y (Lorentzian) | 12.23422 | 12.23422
η at strongest | 1 | 1
FWHM (°) | 12.8844 | 12.569
FWHM reference 2theta (deg) | 36.5344 | 26.4662
FWHM reference hkl | [1, 1, 1] | [0, 0, 2]
N reflections | 5 | 5
Seeded by | gsas2 | gsas2
Zero shift (°) | -0.10989 | -0.10989
Rwp (%) | 4.17 | 4.17
Rp (%) | 3.15 | 3.15
χ² | 54.89 | 54.89
GoF | 7.409 | 7.409

## Plot Data
2theta | Y_obs | Y_calc | Background | Residual | MoC_0.66 F m -3 m | graphite_2H_P63mmc P 63/m m c | MoC_0.66 F m -3 m peak 2θ | MoC_0.66 F m -3 m [hkl] | graphite_2H_P63mmc P 63/m m c peak 2θ | graphite_2H_P63mmc P 63/m m c [hkl]
20.00736 | 48.1119 | 47.37165 | 46.45758 | 0.7402473 | 0.792086 | 0.1219865 | 36.565 | [111] | 26.554 | [002]
20.01735 | 48.1235 | 47.37943 | 46.46421 | 0.7440661 | 0.7928845 | 0.1223351 | 42.474 | [200] | 42.32 | [100]
20.02735 | 48.1516 | 47.38717 | 46.4708 | 0.7644336 | 0.7936851 | 0.1226856 | 61.63 | [220] | 44.519 | [101]
20.03735 | 48.1128 | 47.39484 | 46.47732 | 0.7179577 | 0.7944869 | 0.1230375 | 73.838 | [311] | 54.687 | [004]
20.04735 | 48.1301 | 47.40246 | 46.48378 | 0.7276385 | 0.79529 | 0.123391 | 77.717 | [222] | 77.398 | [210]
20.05735 | 48.1116 | 47.41002 | 46.49018 | 0.7015761 | 0.7960944 | 0.123746
20.06735 | 48.0661 | 47.41753 | 46.49653 | 0.6485705 | 0.7969001 | 0.1241026
20.07734 | 48.0891 | 47.42497 | 46.5028 | 0.6641294 | 0.7977063 | 0.1244604
20.08734 | 48.0595 | 47.43236 | 46.50903 | 0.6271379 | 0.7985147 | 0.1248201
20.09734 | 48.0731 | 47.4397 | 46.51519 | 0.6334036 | 0.7993243 | 0.1251814
20.10734 | 48.0434 | 47.44697 | 46.52129 | 0.5964266 | 0.8001353 | 0.1255442
20.11734 | 48.072 | 47.45419 | 46.52734 | 0.617807 | 0.8009476 | 0.1259086
20.12733 | 48.0269 | 47.46135 | 46.53331 | 0.565552 | 0.8017604 | 0.1262743
20.13733 | 48.0471 | 47.46845 | 46.53924 | 0.5786474 | 0.8025753 | 0.1266419
20.14733 | 48.0502 | 47.4755 | 46.5451 | 0.5747005 | 0.8033915 | 0.1270112
20.15733 | 48.0224 | 47.48249 | 46.5509 | 0.5399113 | 0.8042091 | 0.1273821
20.16733 | 47.9858 | 47.48942 | 46.55664 | 0.4963798 | 0.8050281 | 0.1277546
20.17733 | 48.0212 | 47.49629 | 46.56232 | 0.5249064 | 0.8058483 | 0.1281287
20.18732 | 48.0041 | 47.5031 | 46.56793 | 0.5009977 | 0.8066691 | 0.1285042
20.19732 | 48.0229 | 47.50986 | 46.57349 | 0.5130403 | 0.807492 | 0.1288817
20.20732 | 48.033 | 47.51656 | 46.57898 | 0.5164411 | 0.8083163 | 0.1292609
20.21732 | 47.9998 | 47.5232 | 46.58442 | 0.4766002 | 0.8091419 | 0.1296417
20.22732 | 48.0208 | 47.52978 | 46.58979 | 0.4910175 | 0.8099689 | 0.1300242
20.23731 | 48.0475 | 47.5363 | 46.5951 | 0.5111998 | 0.8107964 | 0.1304081
20.24731 | 48.0039 | 47.54277 | 46.60035 | 0.461134 | 0.8116261 | 0.1307941
20.25731 | 47.9752 | 47.54917 | 46.60553 | 0.4260268 | 0.8124571 | 0.1311818
20.26731 | 48.0022 | 47.55552 | 46.61066 | 0.4466782 | 0.8132896 | 0.1315712
20.27731 | 47.996 | 47.56181 | 46.61573 | 0.4341883 | 0.8141234 | 0.1319624
20.28731 | 47.9858 | 47.56804 | 46.62073 | 0.4177572 | 0.8149586 | 0.1323553
20.2973 | 48.0141 | 47.57421 | 46.62567 | 0.4398912 | 0.8157941 | 0.1327496
20.3073 | 47.9985 | 47.58032 | 46.63054 | 0.4181778 | 0.8166321 | 0.133146
20.3173 | 47.9979 | 47.58638 | 46.63536 | 0.4115234 | 0.8174714 | 0.1335443
20.3273 | 48.018 | 47.59237 | 46.64012 | 0.4256281 | 0.818312 | 0.1339443
20.3373 | 47.9934 | 47.59831 | 46.64481 | 0.3950919 | 0.8191541 | 0.1343462
20.34729 | 47.9983 | 47.60418 | 46.64943 | 0.3941206 | 0.8199968 | 0.1347495
20.35729 | 47.97 | 47.61 | 46.654 | 0.3600029 | 0.8208416 | 0.1351549
20.36729 | 47.9603 | 47.61576 | 46.65851 | 0.3445445 | 0.8216877 | 0.1355623
20.37729 | 47.9712 | 47.62145 | 46.66295 | 0.3497452 | 0.8225354 | 0.1359715
20.38729 | 47.9986 | 47.62709 | 46.66733 | 0.3715056 | 0.8233843 | 0.1363826
20.39729 | 47.969 | 47.63267 | 46.67164 | 0.3363254 | 0.8242348 | 0.1367955
20.40728 | 47.9597 | 47.63819 | 46.67589 | 0.32151 | 0.8250859 | 0.1372099
20.41728 | 47.9678 | 47.64365 | 46.68009 | 0.3241491 | 0.825939 | 0.1376266
20.42728 | 47.9832 | 47.64905 | 46.68421 | 0.3341475 | 0.8267937 | 0.1380452
20.43728 | 47.9414 | 47.65439 | 46.68828 | 0.2870057 | 0.8276498 | 0.1384657
20.44728 | 47.9227 | 47.65968 | 46.69228 | 0.2630237 | 0.8285073 | 0.1388882
20.45727 | 47.9086 | 47.66489 | 46.69622 | 0.2437067 | 0.8293653 | 0.1393122
20.46727 | 47.9208 | 47.67006 | 46.70009 | 0.2507442 | 0.8302257 | 0.1397385
20.47727 | 47.9119 | 47.67516 | 46.7039 | 0.2367415 | 0.8310876 | 0.1401669
20.48727 | 47.8977 | 47.6802 | 46.70765 | 0.217499 | 0.8319508 | 0.1405972
20.49727 | 47.8822 | 47.68518 | 46.71134 | 0.1970163 | 0.8328154 | 0.1410295
20.50727 | 47.8837 | 47.69011 | 46.71496 | 0.1935937 | 0.8336815 | 0.1414638
20.51726 | 47.8747 | 47.69496 | 46.71852 | 0.1797361 | 0.8345481 | 0.1418996
20.52726 | 47.8661 | 47.69977 | 46.72201 | 0.1663336 | 0.835417 | 0.142338
20.53726 | 47.8781 | 47.70451 | 46.72544 | 0.1735912 | 0.8362876 | 0.1427784
20.54726 | 47.8289 | 47.70919 | 46.72881 | 0.1197092 | 0.8371594 | 0.1432208
20.55726 | 47.839 | 47.71381 | 46.73211 | 0.1251872 | 0.8380328 | 0.1436653
20.56725 | 47.8391 | 47.71837 | 46.73535 | 0.12073 | 0.8389068 | 0.1441114
20.57725 | 47.836 | 47.72287 | 46.73853 | 0.1131286 | 0.839783 | 0.1445601
20.58725 | 47.8189 | 47.72731 | 46.74164 | 0.0915877 | 0.8406606 | 0.1450108
20.59725 | 47.7907 | 47.73169 | 46.74469 | 0.05900701 | 0.8415398 | 0.1454637
20.60725 | 47.7903 | 47.73601 | 46.74767 | 0.05428656 | 0.8424206 | 0.1459187
20.61725 | 47.8199 | 47.74027 | 46.75059 | 0.07962667 | 0.8433028 | 0.1463758
20.62724 | 47.7823 | 47.74447 | 46.75345 | 0.03783147 | 0.8441854 | 0.1468347
20.63724 | 47.7326 | 47.74861 | 46.75624 | -0.01600758 | 0.8450706 | 0.1472961
20.64724 | 47.7644 | 47.75269 | 46.75897 | 0.01171398 | 0.8459571 | 0.1477598
20.65724 | 47.7545 | 47.7567 | 46.76163 | -0.002204026 | 0.8468452 | 0.1482256
20.66724 | 47.7658 | 47.76066 | 46.76423 | 0.005138606 | 0.8477348 | 0.1486936
20.67723 | 47.7418 | 47.76455 | 46.76677 | -0.02275438 | 0.848625 | 0.1491634
20.68723 | 47.7407 | 47.76839 | 46.76924 | -0.02769068 | 0.8495176 | 0.1496359
20.69723 | 47.7351 | 47.77217 | 46.77164 | -0.03706645 | 0.8504117 | 0.1501107
20.70723 | 47.724 | 47.77588 | 46.77399 | -0.05188135 | 0.8513072 | 0.1505876
20.71723 | 47.7337 | 47.77954 | 46.77626 | -0.04583584 | 0.8522044 | 0.151067
20.72723 | 47.714 | 47.78313 | 46.77848 | -0.06912952 | 0.853103 | 0.1515485
20.73722 | 47.7065 | 47.78666 | 46.78062 | -0.08015906 | 0.8540023 | 0.1520319
20.74722 | 47.6863 | 47.79013 | 46.78271 | -0.1038314 | 0.8549039 | 0.1525181
20.75722 | 47.7065 | 47.79354 | 46.78473 | -0.08704309 | 0.8558071 | 0.1530067
20.76722 | 47.7032 | 47.79689 | 46.78668 | -0.0936941 | 0.8567119 | 0.1534976
20.77722 | 47.6731 | 47.80018 | 46.78858 | -0.1270842 | 0.857618 | 0.1539909
20.78721 | 47.6636 | 47.80341 | 46.7904 | -0.1398105 | 0.8585249 | 0.154486
20.79721 | 47.686 | 47.80658 | 46.79216 | -0.1205792 | 0.8594342 | 0.154984
20.80721 | 47.6519 | 47.80969 | 46.79386 | -0.1577873 | 0.8603452 | 0.1554845
20.81721 | 47.6419 | 47.81273 | 46.79549 | -0.1708345 | 0.8612576 | 0.1559874
20.82721 | 47.6602 | 47.81572 | 46.79706 | -0.155521 | 0.8621716 | 0.1564927
20.83721 | 47.6345 | 47.81865 | 46.79856 | -0.1841465 | 0.8630869 | 0.1570004
20.8472 | 47.6496 | 47.82151 | 46.8 | -0.1719087 | 0.8640032 | 0.1575102
20.8572 | 47.6392 | 47.82431 | 46.80137 | -0.1851128 | 0.8649218 | 0.1580229
20.8672 | 47.6372 | 47.82706 | 46.80268 | -0.1898561 | 0.8658419 | 0.1585381
20.8772 | 47.6261 | 47.82974 | 46.80392 | -0.2036389 | 0.8667638 | 0.1590559
20.8872 | 47.6085 | 47.83236 | 46.8051 | -0.2238607 | 0.8676872 | 0.1595762
20.89719 | 47.637 | 47.83492 | 46.80621 | -0.1979191 | 0.8686111 | 0.1600985
20.90719 | 47.6496 | 47.83742 | 46.80726 | -0.1878196 | 0.8695377 | 0.1606239
20.91719 | 47.6071 | 47.83986 | 46.80824 | -0.2327591 | 0.8704658 | 0.1611519
20.92719 | 47.6064 | 47.84224 | 46.80916 | -0.2358377 | 0.8713953 | 0.1616825
20.93719 | 47.6082 | 47.84456 | 46.81001 | -0.2363558 | 0.8723266 | 0.1622157
20.94719 | 47.6241 | 47.84681 | 46.8108 | -0.2227132 | 0.8732596 | 0.1627516
20.95718 | 47.6034 | 47.84901 | 46.81152 | -0.2456076 | 0.8741931 | 0.1632895
20.96718 | 47.594 | 47.85114 | 46.81218 | -0.2571434 | 0.875129 | 0.1638307
20.97718 | 47.6061 | 47.85322 | 46.81278 | -0.2471184 | 0.8760666 | 0.1643745
20.98718 | 47.5983 | 47.85523 | 46.81331 | -0.2569329 | 0.877006 | 0.1649211
20.99718 | 47.6229 | 47.85719 | 46.81377 | -0.2342867 | 0.8779469 | 0.1654704
21.00717 | 47.6018 | 47.85908 | 46.81417 | -0.2572779 | 0.8788884 | 0.1660218
21.01717 | 47.5877 | 47.86091 | 46.8145 | -0.2732104 | 0.8798326 | 0.1665766
21.02717 | 47.6009 | 47.86268 | 46.81477 | -0.2617823 | 0.8807784 | 0.1671341
21.03717 | 47.5978 | 47.86439 | 46.81497 | -0.2665934 | 0.8817256 | 0.1676945
21.04717 | 47.6142 | 47.86604 | 46.81511 | -0.251844 | 0.8826746 | 0.1682577
21.05717 | 47.5886 | 47.86763 | 46.81519 | -0.2790342 | 0.8836254 | 0.1688236
21.06716 | 47.5866 | 47.86916 | 46.81519 | -0.2825621 | 0.8845767 | 0.1693919
21.07716 | 47.5906 | 47.87063 | 46.81514 | -0.2800311 | 0.8855306 | 0.1699636
21.08716 | 47.5814 | 47.87204 | 46.81502 | -0.2906397 | 0.8864863 | 0.1705382
21.09716 | 47.5947 | 47.87339 | 46.81483 | -0.2786875 | 0.8874434 | 0.1711157
21.10716 | 47.5786 | 47.87468 | 46.81458 | -0.296075 | 0.8884023 | 0.1716961
21.11715 | 47.583 | 47.8759 | 46.81426 | -0.292901 | 0.889362 | 0.1722789
21.12715 | 47.5738 | 47.87707 | 46.81388 | -0.3032676 | 0.8903241 | 0.1728652
21.13715 | 47.5693 | 47.87817 | 46.81343 | -0.3088741 | 0.8912881 | 0.1734546
21.14715 | 47.5648 | 47.87922 | 46.81292 | -0.31442 | 0.8922536 | 0.1740468
21.15715 | 47.5837 | 47.88021 | 46.81234 | -0.2965057 | 0.8932208 | 0.1746422
21.16715 | 47.5493 | 47.88113 | 46.8117 | -0.331831 | 0.8941897 | 0.1752405
21.17714 | 47.551 | 47.882 | 46.81099 | -0.3309953 | 0.8951594 | 0.1758414
21.18714 | 47.5818 | 47.8828 | 46.81022 | -0.3010003 | 0.8961317 | 0.1764459
21.19714 | 47.5581 | 47.88355 | 46.80939 | -0.325445 | 0.8971056 | 0.1770536
21.20714 | 47.5421 | 47.88423 | 46.80848 | -0.3421297 | 0.8980813 | 0.1776643
21.21714 | 47.5476 | 47.88485 | 46.80752 | -0.3372542 | 0.8990587 | 0.1782782
21.22713 | 47.549 | 47.88542 | 46.80649 | -0.3364181 | 0.9000368 | 0.1788947
21.23713 | 47.5267 | 47.88592 | 46.80539 | -0.3592226 | 0.9010176 | 0.1795149
21.24713 | 47.529 | 47.88637 | 46.80423 | -0.357367 | 0.902 | 0.1801384
21.25713 | 47.5208 | 47.88675 | 46.803 | -0.3659516 | 0.9029843 | 0.1807651
21.26713 | 47.5305 | 47.88708 | 46.80171 | -0.3565762 | 0.9039702 | 0.1813951
21.27713 | 47.5231 | 47.88734 | 46.80035 | -0.3642408 | 0.9049578 | 0.1820283
21.28712 | 47.5089 | 47.88755 | 46.79894 | -0.3786457 | 0.9059463 | 0.1826643
21.29712 | 47.5227 | 47.88769 | 46.79745 | -0.3649909 | 0.9069374 | 0.1833041
21.30712 | 47.4968 | 47.88778 | 46.7959 | -0.3909763 | 0.9079302 | 0.1839473
21.31712 | 47.4887 | 47.8878 | 46.79428 | -0.399102 | 0.9089247 | 0.1845939
21.32712 | 47.5095 | 47.88777 | 46.7926 | -0.3782683 | 0.9099212 | 0.1852438
21.33711 | 47.4714 | 47.88767 | 46.79086 | -0.416275 | 0.9109183 | 0.1858966
21.34711 | 47.4733 | 47.88752 | 46.78905 | -0.414222 | 0.9119181 | 0.1865534
21.35711 | 47.476 | 47.88731 | 46.78718 | -0.4113097 | 0.9129198 | 0.1872136
21.36711 | 47.4746 | 47.88704 | 46.78524 | -0.4124379 | 0.9139232 | 0.1878774
21.37711 | 47.4626 | 47.88671 | 46.78323 | -0.4241066 | 0.9149282 | 0.1885446
21.38711 | 47.4494 | 47.88632 | 46.78117 | -0.4369161 | 0.9159351 | 0.1892154
21.3971 | 47.4427 | 47.88587 | 46.77903 | -0.4431668 | 0.9169428 | 0.1898891
21.4071 | 47.4536 | 47.88536 | 46.77684 | -0.4317578 | 0.9179533 | 0.190567
21.4171 | 47.4297 | 47.88479 | 46.77458 | -0.4550898 | 0.9189655 | 0.1912485
21.4271 | 47.4181 | 47.88416 | 46.77225 | -0.4660626 | 0.9199796 | 0.1919337
21.4371 | 47.4311 | 47.88348 | 46.76986 | -0.4523764 | 0.9209954 | 0.1926225
21.44709 | 47.3981 | 47.88273 | 46.76741 | -0.484632 | 0.9220121 | 0.1933142
21.45709 | 47.4171 | 47.88193 | 46.76489 | -0.464828 | 0.9230314 | 0.1940104
21.46709 | 47.405 | 47.88107 | 46.7623 | -0.4760651 | 0.9240526 | 0.1947104
21.47709 | 47.396 | 47.88014 | 46.75965 | -0.4841434 | 0.9250757 | 0.195414
21.48709 | 47.3998 | 47.87916 | 46.75694 | -0.4793631 | 0.9261006 | 0.1961215
21.49709 | 47.3894 | 47.87812 | 46.75416 | -0.4887241 | 0.9271273 | 0.1968328
21.50708 | 47.3789 | 47.87703 | 46.75133 | -0.4981276 | 0.9281548 | 0.1975472
21.51708 | 47.386 | 47.87587 | 46.74842 | -0.4898715 | 0.9291851 | 0.1982661
21.52708 | 47.3706 | 47.87466 | 46.74545 | -0.5040569 | 0.9302172 | 0.198989
21.53708 | 47.3595 | 47.87338 | 46.74242 | -0.5138841 | 0.9312512 | 0.1997158
21.54708 | 47.3922 | 47.87205 | 46.73932 | -0.4798528 | 0.932287 | 0.2004465
21.55707 | 47.3766 | 47.87066 | 46.73616 | -0.4940649 | 0.9333237 | 0.2011805
21.56707 | 47.3612 | 47.86922 | 46.73293 | -0.5080173 | 0.9343632 | 0.2019192
21.57707 | 47.3837 | 47.86771 | 46.72965 | -0.4840117 | 0.9354047 | 0.2026619
21.58707 | 47.3597 | 47.86615 | 46.72629 | -0.506448 | 0.9364479 | 0.2034087
21.59707 | 47.3428 | 47.86453 | 46.72287 | -0.5217264 | 0.937493 | 0.2041596
21.60706 | 47.3745 | 47.86285 | 46.7194 | -0.4883487 | 0.938539 | 0.2049139
21.61706 | 47.367 | 47.86111 | 46.71585 | -0.4941116 | 0.9395879 | 0.205673
21.62706 | 47.3384 | 47.85932 | 46.71224 | -0.5209166 | 0.9406386 | 0.2064363
21.63706 | 47.3596 | 47.85746 | 46.70857 | -0.4978641 | 0.9416912 | 0.2072038
21.64706 | 47.3734 | 47.85555 | 46.70483 | -0.4821541 | 0.9427457 | 0.2079756
21.65706 | 47.371 | 47.85359 | 46.70103 | -0.4825864 | 0.9438019 | 0.2087516
21.66705 | 47.3728 | 47.85156 | 46.69717 | -0.4787637 | 0.9448593 | 0.2095311
21.67705 | 47.3579 | 47.84948 | 46.69325 | -0.4915816 | 0.9459195 | 0.2103158
21.68705 | 47.3556 | 47.84734 | 46.68926 | -0.4917421 | 0.9469815 | 0.2111048
21.69705 | 47.3509 | 47.84515 | 46.6852 | -0.4942456 | 0.9480456 | 0.2118982
21.70705 | 47.3515 | 47.84289 | 46.68108 | -0.4913922 | 0.9491115 | 0.212696
21.71704 | 47.3427 | 47.84058 | 46.67691 | -0.4978839 | 0.9501782 | 0.2134975
21.72704 | 47.3486 | 47.83822 | 46.67266 | -0.4896167 | 0.9512481 | 0.2143042
21.73704 | 47.3539 | 47.83579 | 46.66836 | -0.4818926 | 0.9523198 | 0.2151155
21.74704 | 47.3629 | 47.83331 | 46.66399 | -0.4704117 | 0.9533933 | 0.2159313
21.75704 | 47.358 | 47.83077 | 46.65955 | -0.4727743 | 0.9544688 | 0.2167517
21.76704 | 47.3525 | 47.82818 | 46.65506 | -0.4756806 | 0.9555465 | 0.2175767
21.77703 | 47.3329 | 47.82553 | 46.6505 | -0.4926328 | 0.9566247 | 0.2184055
21.78703 | 47.3339 | 47.82283 | 46.64588 | -0.4889264 | 0.9577062 | 0.21924
21.79703 | 47.3538 | 47.82006 | 46.6412 | -0.4662637 | 0.9587897 | 0.220079
21.80703 | 47.3176 | 47.81724 | 46.63645 | -0.4996447 | 0.9598749 | 0.2209228
21.81703 | 47.3204 | 47.81437 | 46.63164 | -0.4939698 | 0.9609622 | 0.2217714
21.82702 | 47.3376 | 47.81144 | 46.62677 | -0.4738418 | 0.9620505 | 0.2226239
21.83702 | 47.3432 | 47.80846 | 46.62183 | -0.4652553 | 0.9631417 | 0.2234824
21.84702 | 47.3445 | 47.80541 | 46.61683 | -0.4609129 | 0.9642349 | 0.2243454
21.85702 | 47.3319 | 47.80231 | 46.61177 | -0.4704149 | 0.9653301 | 0.2252135
21.86702 | 47.3148 | 47.79916 | 46.60665 | -0.4843614 | 0.9664274 | 0.2260866
21.87702 | 47.344 | 47.79595 | 46.60146 | -0.4519524 | 0.9675266 | 0.2269647
21.88701 | 47.3132 | 47.79269 | 46.59622 | -0.4794914 | 0.9686267 | 0.227847
21.89701 | 47.3201 | 47.78937 | 46.59091 | -0.469272 | 0.9697299 | 0.2287352
21.90701 | 47.3177 | 47.786 | 46.58553 | -0.4682976 | 0.9708352 | 0.2296285
21.91701 | 47.3352 | 47.78257 | 46.5801 | -0.447368 | 0.9719424 | 0.230527
21.92701 | 47.3136 | 47.77908 | 46.5746 | -0.4654836 | 0.9730517 | 0.2314307
21.937 | 47.3363 | 47.77555 | 46.56905 | -0.439248 | 0.9741619 | 0.2323387
21.947 | 47.329 | 47.77195 | 46.56343 | -0.4429541 | 0.9752752 | 0.2332529
21.957 | 47.3186 | 47.76831 | 46.55774 | -0.4497056 | 0.9763905 | 0.2341723
21.967 | 47.3164 | 47.7646 | 46.552 | -0.4482029 | 0.9775081 | 0.2350972
21.977 | 47.314 | 47.76085 | 46.54619 | -0.4468457 | 0.9786276 | 0.2360274
21.987 | 47.3337 | 47.75703 | 46.54032 | -0.4233343 | 0.9797491 | 0.2369631
21.99699 | 47.3006 | 47.75317 | 46.5344 | -0.4525728 | 0.9808716 | 0.2379033
22.00699 | 47.3186 | 47.74925 | 46.52841 | -0.4306532 | 0.9819972 | 0.2388499
22.01699 | 47.3187 | 47.74528 | 46.52235 | -0.4265797 | 0.9831247 | 0.2398021
22.02699 | 47.2988 | 47.74125 | 46.51624 | -0.4424526 | 0.9842546 | 0.2407599
22.03699 | 47.3244 | 47.73717 | 46.51006 | -0.4127719 | 0.9853865 | 0.2417233
22.04698 | 47.317 | 47.73304 | 46.50383 | -0.4160417 | 0.9865192 | 0.2426915
22.05698 | 47.3055 | 47.72885 | 46.49753 | -0.4233541 | 0.9876553 | 0.2436663
22.06698 | 47.3055 | 47.72461 | 46.49117 | -0.4191133 | 0.9887936 | 0.2446469
22.07698 | 47.3075 | 47.72032 | 46.48475 | -0.4128193 | 0.9899339 | 0.2456333
22.08698 | 47.2906 | 47.71597 | 46.47827 | -0.425372 | 0.991076 | 0.2466256
22.09698 | 47.3098 | 47.71157 | 46.47173 | -0.4017719 | 0.9922205 | 0.2476238
22.10697 | 47.2875 | 47.70712 | 46.46513 | -0.4196236 | 0.993366 | 0.2486269
22.11697 | 47.2808 | 47.70262 | 46.45847 | -0.4218182 | 0.9945147 | 0.2496371
22.12697 | 47.3025 | 47.69806 | 46.45174 | -0.3955601 | 0.9956654 | 0.2506531
22.13697 | 47.2918 | 47.69345 | 46.44496 | -0.4016498 | 0.9968183 | 0.2516755
22.14697 | 47.2599 | 47.68879 | 46.43811 | -0.4288871 | 0.9979735 | 0.2527037
22.15696 | 47.2808 | 47.68408 | 46.43121 | -0.4032771 | 0.9991296 | 0.2537373
22.16696 | 47.2741 | 47.67931 | 46.42424 | -0.4052103 | 1.000289 | 0.254778
22.17696 | 47.259 | 47.67449 | 46.41722 | -0.4154917 | 1.001451 | 0.2558251
22.18696 | 47.27 | 47.66962 | 46.41013 | -0.3996213 | 1.002614 | 0.2568784
22.19696 | 47.2461 | 47.6647 | 46.40298 | -0.4185992 | 1.00378 | 0.2579382
22.20696 | 47.2612 | 47.65973 | 46.39577 | -0.3985257 | 1.004948 | 0.2590043
22.21695 | 47.2586 | 47.65471 | 46.38851 | -0.3961061 | 1.006117 | 0.2600759
22.22695 | 47.2477 | 47.64963 | 46.38119 | -0.4019301 | 1.00729 | 0.2611551
22.23695 | 47.2247 | 47.6445 | 46.3738 | -0.4198031 | 1.008464 | 0.2622408
22.24695 | 47.2371 | 47.63933 | 46.36635 | -0.4022252 | 1.009641 | 0.2633332
22.25695 | 47.2243 | 47.6341 | 46.35884 | -0.4097963 | 1.01082 | 0.2644322
22.26694 | 47.2353 | 47.62882 | 46.35129 | -0.3935221 | 1.012 | 0.2655367
22.27694 | 47.2393 | 47.62349 | 46.34366 | -0.3841924 | 1.013183 | 0.2666494
22.28694 | 47.235 | 47.61811 | 46.33597 | -0.383112 | 1.014369 | 0.2677686
22.29694 | 47.2312 | 47.61268 | 46.32823 | -0.3814818 | 1.015557 | 0.268895
22.30694 | 47.2417 | 47.6072 | 46.32043 | -0.3655011 | 1.016747 | 0.2700281
22.31694 | 47.2257 | 47.60167 | 46.31256 | -0.3759708 | 1.017939 | 0.2711685
22.32693 | 47.2319 | 47.5961 | 46.30465 | -0.3641961 | 1.019132 | 0.2723144
22.33693 | 47.219 | 47.59047 | 46.29667 | -0.3714664 | 1.020329 | 0.2734688
22.34693 | 47.2153 | 47.58479 | 46.28863 | -0.3694871 | 1.021528 | 0.2746303
22.35693 | 47.2284 | 47.57906 | 46.28053 | -0.3506586 | 1.02273 | 0.275799
22.36693 | 47.236 | 47.57328 | 46.27237 | -0.3372808 | 1.023933 | 0.2769751
22.37692 | 47.2263 | 47.56746 | 46.26416 | -0.3411599 | 1.025138 | 0.2781573
22.38692 | 47.2424 | 47.56158 | 46.25589 | -0.3191843 | 1.026346 | 0.2793481
22.39692 | 47.2392 | 47.55566 | 46.24756 | -0.31646 | 1.027556 | 0.2805462
22.40692 | 47.2584 | 47.54969 | 46.23917 | -0.2912872 | 1.028769 | 0.281752
22.41692 | 47.2377 | 47.54367 | 46.23072 | -0.305966 | 1.029984 | 0.2829653
22.42692 | 47.2161 | 47.5376 | 46.22221 | -0.3214965 | 1.031201 | 0.2841863
22.43691 | 47.2433 | 47.53149 | 46.21365 | -0.288185 | 1.032419 | 0.2854137
22.44691 | 47.2319 | 47.52532 | 46.20503 | -0.2934196 | 1.033641 | 0.2866501
22.45691 | 47.2569 | 47.51911 | 46.19635 | -0.2622064 | 1.034866 | 0.2878943
22.46691 | 47.2458 | 47.51285 | 46.18761 | -0.2670455 | 1.036092 | 0.2891464
22.47691 | 47.2326 | 47.50654 | 46.17881 | -0.2739372 | 1.037321 | 0.2904065
22.4869 | 47.2598 | 47.50019 | 46.16996 | -0.2403881 | 1.038551 | 0.2916733
22.4969 | 47.2683 | 47.49379 | 46.16105 | -0.2254855 | 1.039784 | 0.2929494
22.5069 | 47.2404 | 47.48734 | 46.15208 | -0.246936 | 1.04102 | 0.2942337
22.5169 | 47.2496 | 47.48084 | 46.14306 | -0.2312398 | 1.042258 | 0.2955262
22.5269 | 47.241 | 47.4743 | 46.13397 | -0.233297 | 1.043499 | 0.296827
22.5369 | 47.2455 | 47.46771 | 46.12483 | -0.2222075 | 1.044742 | 0.2981361
22.54689 | 47.2289 | 47.46108 | 46.11564 | -0.2321786 | 1.045986 | 0.2994524
22.55689 | 47.2456 | 47.4544 | 46.10639 | -0.2087969 | 1.047233 | 0.3007783
22.56689 | 47.2431 | 47.44767 | 46.09707 | -0.2045693 | 1.048483 | 0.3021129
22.57689 | 47.2295 | 47.4409 | 46.0877 | -0.2113961 | 1.049736 | 0.3034561
22.58689 | 47.2501 | 47.43408 | 46.07828 | -0.1839771 | 1.050991 | 0.3048079
22.59688 | 47.2366 | 47.42722 | 46.06881 | -0.1906199 | 1.052247 | 0.3061672
22.60688 | 47.2213 | 47.42031 | 46.05927 | -0.1990105 | 1.053506 | 0.3075367
22.61688 | 47.2292 | 47.41336 | 46.04967 | -0.1841559 | 1.054768 | 0.308915
22.62688 | 47.2344 | 47.40636 | 46.04002 | -0.1719565 | 1.056033 | 0.3103023
22.63688 | 47.2193 | 47.39931 | 46.03031 | -0.1800126 | 1.0573 | 0.3116987
22.64688 | 47.1831 | 47.39222 | 46.02055 | -0.2091241 | 1.058569 | 0.3131043
22.65687 | 47.2145 | 47.3851 | 46.01074 | -0.1705985 | 1.05984 | 0.3145176
22.66687 | 47.2169 | 47.37792 | 46.00087 | -0.1610216 | 1.061114 | 0.3159416
22.67687 | 47.2163 | 47.3707 | 45.99094 | -0.1544008 | 1.062391 | 0.317375
22.68687 | 47.2032 | 47.36344 | 45.98095 | -0.1602362 | 1.06367 | 0.3188178
22.69687 | 47.1844 | 47.35613 | 45.97091 | -0.171728 | 1.064951 | 0.3202701
22.70686 | 47.1979 | 47.34878 | 45.96082 | -0.150884 | 1.066234 | 0.3217306
22.71686 | 47.1746 | 47.34139 | 45.95067 | -0.1667894 | 1.067521 | 0.3232022
22.72686 | 47.2039 | 47.33395 | 45.94046 | -0.1300518 | 1.06881 | 0.3246835
22.73686 | 47.1699 | 47.32647 | 45.9302 | -0.1565713 | 1.070101 | 0.3261747
22.74686 | 47.172 | 47.31895 | 45.91988 | -0.1469482 | 1.071395 | 0.3276758
22.75686 | 47.1648 | 47.31138 | 45.9095 | -0.1465827 | 1.072692 | 0.3291869
22.76685 | 47.1788 | 47.30378 | 45.89909 | -0.1249828 | 1.07399 | 0.3307066
22.77685 | 47.1659 | 47.29613 | 45.8886 | -0.1302332 | 1.075291 | 0.332238
22.78685 | 47.1479 | 47.28844 | 45.87807 | -0.1405416 | 1.076595 | 0.3337796
22.79685 | 47.1585 | 47.28071 | 45.86748 | -0.1222085 | 1.077902 | 0.3353315
22.80685 | 47.1599 | 47.27293 | 45.85683 | -0.1130341 | 1.079211 | 0.336894
22.81684 | 47.1693 | 47.26513 | 45.84614 | -0.09582625 | 1.080521 | 0.3384653
22.82684 | 47.1439 | 47.25727 | 45.83539 | -0.1133695 | 1.081836 | 0.3400488
22.83684 | 47.1457 | 47.24937 | 45.82458 | -0.1036719 | 1.083152 | 0.3416431
22.84684 | 47.1413 | 47.24143 | 45.81371 | -0.1001338 | 1.084472 | 0.343248
22.85684 | 47.1566 | 47.23346 | 45.8028 | -0.07685552 | 1.085794 | 0.3448639
22.86684 | 47.1302 | 47.22544 | 45.79183 | -0.09523684 | 1.087118 | 0.3464908
22.87683 | 47.1483 | 47.21739 | 45.78081 | -0.06908611 | 1.088444 | 0.3481271
22.88683 | 47.1286 | 47.20929 | 45.76974 | -0.08068796 | 1.089774 | 0.3497762
22.89683 | 47.1349 | 47.20115 | 45.75861 | -0.06624996 | 1.091106 | 0.3514365
22.90683 | 47.1325 | 47.19297 | 45.74742 | -0.06047258 | 1.092441 | 0.3531083
22.91683 | 47.1366 | 47.18476 | 45.73619 | -0.04815616 | 1.093779 | 0.3547914
22.92682 | 47.1322 | 47.17651 | 45.72491 | -0.04430929 | 1.095117 | 0.3564844
22.93682 | 47.1414 | 47.16822 | 45.71356 | -0.02681523 | 1.09646 | 0.3581907
22.94682 | 47.1256 | 47.15988 | 45.70217 | -0.03428289 | 1.097806 | 0.3599088
22.95682 | 47.1159 | 47.15151 | 45.69072 | -0.03561243 | 1.099154 | 0.3616388
22.96682 | 47.1218 | 47.1431 | 45.67922 | -0.0213036 | 1.100504 | 0.3633807
22.97682 | 47.1348 | 47.13466 | 45.66766 | 0.0001428826 | 1.101858 | 0.3651346
22.98681 | 47.1077 | 47.12618 | 45.65607 | -0.01848132 | 1.103213 | 0.3668987
22.99681 | 47.1025 | 47.11766 | 45.64441 | -0.0151599 | 1.104571 | 0.368677
23.00681 | 47.106 | 47.1091 | 45.6327 | -0.003101447 | 1.105933 | 0.3704678
23.01681 | 47.1381 | 47.10051 | 45.62094 | 0.03759394 | 1.107297 | 0.3722709
23.02681 | 47.0919 | 47.09187 | 45.60912 | 2.602369e-05 | 1.108663 | 0.3740868
23.0368 | 47.0834 | 47.08321 | 45.59727 | 0.0001857793 | 1.110032 | 0.3759134
23.0468 | 47.104 | 47.07451 | 45.58535 | 0.02949038 | 1.111404 | 0.3777548
23.0568 | 47.1245 | 47.06577 | 45.57338 | 0.05873103 | 1.112779 | 0.3796089
23.0668 | 47.0909 | 47.05699 | 45.56136 | 0.03390735 | 1.114156 | 0.3814762
23.0768 | 47.0598 | 47.04818 | 45.54929 | 0.01161925 | 1.115537 | 0.3833565
23.0868 | 47.0783 | 47.03933 | 45.53716 | 0.03896633 | 1.11692 | 0.3852502
23.09679 | 47.0945 | 47.03046 | 45.525 | 0.06403947 | 1.118304 | 0.3871553
23.10679 | 47.0884 | 47.02154 | 45.51278 | 0.06685637 | 1.119693 | 0.3890758
23.11679 | 47.0609 | 47.01259 | 45.5005 | 0.04830791 | 1.121084 | 0.3910099
23.12679 | 47.0461 | 47.00361 | 45.48817 | 0.04249342 | 1.122478 | 0.3929577
23.13679 | 47.0824 | 46.99459 | 45.47579 | 0.08781317 | 1.123875 | 0.3949194
23.14678 | 47.0484 | 46.98554 | 45.46338 | 0.06285775 | 1.125273 | 0.3968931
23.15678 | 47.0634 | 46.97646 | 45.4509 | 0.08694462 | 1.126676 | 0.3988828
23.16678 | 47.0606 | 46.96734 | 45.43837 | 0.09326494 | 1.128081 | 0.4008868
23.17678 | 47.0425 | 46.95818 | 45.42579 | 0.08431853 | 1.129489 | 0.402905
23.18678 | 47.0493 | 46.949 | 45.41316 | 0.1003047 | 1.1309 | 0.4049378
23.19678 | 47.0337 | 46.93978 | 45.40048 | 0.09392323 | 1.132314 | 0.4069852
23.20677 | 47.0301 | 46.93054 | 45.38776 | 0.09956496 | 1.133729 | 0.4090452
23.21677 | 47.0461 | 46.92125 | 45.37498 | 0.124848 | 1.135148 | 0.4111221
23.22677 | 47.0526 | 46.91194 | 45.36215 | 0.1406625 | 1.13657 | 0.4132141
23.23677 | 47.0116 | 46.90259 | 45.34927 | 0.1090089 | 1.137995 | 0.4153211
23.24677 | 47.0202 | 46.89321 | 45.33635 | 0.1269864 | 1.139423 | 0.4174434
23.25676 | 47.0438 | 46.88381 | 45.32338 | 0.1599854 | 1.140853 | 0.4195788
23.26676 | 47.0622 | 46.87438 | 45.31036 | 0.1878246 | 1.142286 | 0.421732
23.27676 | 47.0095 | 46.86491 | 45.29728 | 0.1445942 | 1.143723 | 0.4239009
23.28676 | 47.0277 | 46.85541 | 45.28416 | 0.172294 | 1.145162 | 0.4260855
23.29676 | 47.0281 | 46.84588 | 45.27099 | 0.1822237 | 1.146604 | 0.4282862
23.30676 | 47.0516 | 46.83632 | 45.25776 | 0.2152828 | 1.14805 | 0.4305028
23.31675 | 47.0601 | 46.82674 | 45.24451 | 0.2333618 | 1.149496 | 0.4327336
23.32675 | 47.0186 | 46.81712 | 45.23119 | 0.2014794 | 1.150947 | 0.4349829
23.33675 | 47.0229 | 46.80747 | 45.21782 | 0.2154258 | 1.152401 | 0.4372487
23.34675 | 47.0417 | 46.7978 | 45.20441 | 0.2439008 | 1.153858 | 0.4395312
23.35675 | 47.0575 | 46.7881 | 45.19095 | 0.2694041 | 1.155318 | 0.4418306
23.36674 | 47.0617 | 46.77837 | 45.17745 | 0.2833253 | 1.15678 | 0.4441446
23.37674 | 47.039 | 46.76862 | 45.16389 | 0.2703842 | 1.158245 | 0.4464779
23.38674 | 47.0476 | 46.75883 | 45.15029 | 0.2887704 | 1.159714 | 0.4488286
23.39674 | 47.0619 | 46.74902 | 45.13663 | 0.3128837 | 1.161186 | 0.4511967
23.40674 | 47.0717 | 46.73918 | 45.12293 | 0.3325238 | 1.162661 | 0.4535824
23.41674 | 47.0563 | 46.72931 | 45.10919 | 0.3269905 | 1.164138 | 0.4559859
23.42673 | 47.0654 | 46.71943 | 45.0954 | 0.3459737 | 1.165618 | 0.4584044
23.43673 | 47.068 | 46.70951 | 45.08156 | 0.3584925 | 1.167101 | 0.4608438
23.44673 | 47.0749 | 46.69956 | 45.06767 | 0.3753368 | 1.168588 | 0.4633015
23.45673 | 47.048 | 46.68959 | 45.05374 | 0.3584065 | 1.170078 | 0.4657774
23.46673 | 47.0851 | 46.6796 | 45.03976 | 0.4055013 | 1.171571 | 0.468272
23.47672 | 47.0664 | 46.66959 | 45.02574 | 0.3968107 | 1.173065 | 0.4707829
23.48672 | 47.0766 | 46.65955 | 45.01167 | 0.4170546 | 1.174564 | 0.473315
23.49672 | 47.0662 | 46.64948 | 44.99754 | 0.4167225 | 1.176066 | 0.4758663
23.50672 | 47.0614 | 46.63939 | 44.98338 | 0.4220144 | 1.177571 | 0.4784368
23.51672 | 47.0645 | 46.62927 | 44.96916 | 0.4352296 | 1.17908 | 0.4810267
23.52672 | 47.0363 | 46.61913 | 44.9549 | 0.4171681 | 1.180591 | 0.4836362
23.53671 | 47.0581 | 46.60898 | 44.94061 | 0.4491192 | 1.182104 | 0.4862629
23.54671 | 47.0515 | 46.5988 | 44.92626 | 0.4527032 | 1.183621 | 0.4889121
23.55671 | 47.0479 | 46.58859 | 44.91187 | 0.4593094 | 1.185142 | 0.4915814
23.56671 | 47.0345 | 46.57836 | 44.89743 | 0.4561376 | 1.186665 | 0.4942711
23.57671 | 47.0155 | 46.56811 | 44.88294 | 0.4473872 | 1.188192 | 0.4969812
23.5867 | 47.0117 | 46.55785 | 44.86842 | 0.4538479 | 1.189721 | 0.4997093
23.5967 | 47.0257 | 46.54756 | 44.85385 | 0.4781399 | 1.191254 | 0.5024609
23.6067 | 46.9869 | 46.53725 | 44.83922 | 0.4496524 | 1.19279 | 0.5052336
23.6167 | 46.9761 | 46.52691 | 44.82456 | 0.4491852 | 1.19433 | 0.5080276
23.6267 | 46.9676 | 46.51656 | 44.80985 | 0.4510381 | 1.195872 | 0.510843
23.6367 | 46.9656 | 46.50619 | 44.79509 | 0.4594105 | 1.197418 | 0.51368
23.64669 | 46.9546 | 46.49581 | 44.78031 | 0.4587919 | 1.198965 | 0.516536
23.65669 | 46.9509 | 46.4854 | 44.76546 | 0.4655026 | 1.200518 | 0.5194168
23.66669 | 46.9474 | 46.47497 | 44.75057 | 0.472432 | 1.202073 | 0.5223199
23.67669 | 46.8953 | 46.46452 | 44.73564 | 0.4307794 | 1.203632 | 0.5252454
23.68669 | 46.9059 | 46.45405 | 44.72067 | 0.4518451 | 1.205194 | 0.5281936
23.69668 | 46.895 | 46.44358 | 44.70566 | 0.4514177 | 1.206757 | 0.5311617
23.70668 | 46.8792 | 46.43308 | 44.6906 | 0.4461181 | 1.208326 | 0.5341557
23.71668 | 46.8818 | 46.42256 | 44.67549 | 0.4592355 | 1.209897 | 0.5371729
23.72668 | 46.8809 | 46.41203 | 44.66034 | 0.4688694 | 1.211472 | 0.5402136
23.73668 | 46.8254 | 46.40148 | 44.64515 | 0.4239194 | 1.213051 | 0.5432781
23.74668 | 46.8528 | 46.39091 | 44.62992 | 0.4618853 | 1.214632 | 0.5463664
23.75667 | 46.8264 | 46.38034 | 44.61465 | 0.4460559 | 1.216215 | 0.5494758
23.76667 | 46.8341 | 46.36975 | 44.59933 | 0.4643525 | 1.217803 | 0.5526125
23.77667 | 46.8199 | 46.35914 | 44.58397 | 0.460764 | 1.219395 | 0.5557735
23.78667 | 46.827 | 46.34851 | 44.56856 | 0.4784897 | 1.22099 | 0.5589595
23.79667 | 46.8084 | 46.33787 | 44.55311 | 0.4705294 | 1.222588 | 0.5621706
23.80666 | 46.7821 | 46.32723 | 44.53764 | 0.4548719 | 1.224188 | 0.5654037
23.81666 | 46.8026 | 46.31656 | 44.5221 | 0.4860386 | 1.225792 | 0.5686654
23.82666 | 46.7995 | 46.30588 | 44.50653 | 0.4936181 | 1.2274 | 0.5719528
23.83666 | 46.7765 | 46.29519 | 44.49091 | 0.4813102 | 1.229012 | 0.5752661
23.84666 | 46.8005 | 46.28449 | 44.47525 | 0.5160145 | 1.230627 | 0.5786055
23.85666 | 46.7798 | 46.27377 | 44.45955 | 0.5060305 | 1.232245 | 0.5819714
23.86665 | 46.7889 | 46.26305 | 44.44383 | 0.5258471 | 1.233865 | 0.5853605
23.87665 | 46.778 | 46.25231 | 44.42804 | 0.5256857 | 1.23549 | 0.5887798
23.88665 | 46.7703 | 46.24157 | 44.41222 | 0.5287348 | 1.237119 | 0.5922262
23.89665 | 46.7696 | 46.23081 | 44.39635 | 0.5387942 | 1.238751 | 0.5957
23.90665 | 46.7833 | 46.22004 | 44.38045 | 0.5632634 | 1.240386 | 0.5992013
23.91664 | 46.7849 | 46.20927 | 44.36452 | 0.5756312 | 1.242024 | 0.6027272
23.92664 | 46.7814 | 46.19848 | 44.34853 | 0.5829189 | 1.243666 | 0.6062844
23.93664 | 46.767 | 46.18768 | 44.3325 | 0.5793153 | 1.245312 | 0.6098701
23.94664 | 46.7502 | 46.17688 | 44.31643 | 0.57332 | 1.246961 | 0.6134844
23.95664 | 46.7645 | 46.16607 | 44.30033 | 0.5984327 | 1.248614 | 0.6171274
23.96664 | 46.7742 | 46.15525 | 44.28418 | 0.6189528 | 1.25027 | 0.6207997
23.97663 | 46.7692 | 46.14443 | 44.26801 | 0.6247689 | 1.251928 | 0.6244977
23.98663 | 46.7645 | 46.1336 | 44.25178 | 0.6309028 | 1.253592 | 0.6282289
23.99663 | 46.7779 | 46.12276 | 44.23551 | 0.655143 | 1.255258 | 0.63199
24.00663 | 46.7535 | 46.11191 | 44.2192 | 0.641589 | 1.256929 | 0.6357813
24.01663 | 46.7533 | 46.10106 | 44.20285 | 0.6522401 | 1.258603 | 0.6396031
24.02662 | 46.74 | 46.09021 | 44.18648 | 0.6497857 | 1.260278 | 0.6434518
24.03662 | 46.7555 | 46.07935 | 44.17006 | 0.6761466 | 1.261959 | 0.6473352
24.04662 | 46.7617 | 46.06849 | 44.15359 | 0.6932115 | 1.263644 | 0.6512499
24.05662 | 46.7481 | 46.05762 | 44.13709 | 0.6904803 | 1.265333 | 0.6551962
24.06662 | 46.7571 | 46.04675 | 44.12055 | 0.7103528 | 1.267024 | 0.6591743
24.07662 | 46.7255 | 46.03587 | 44.10397 | 0.6896278 | 1.26872 | 0.6631845
24.08661 | 46.7236 | 46.02501 | 44.08737 | 0.6985944 | 1.270417 | 0.667223
24.09661 | 46.739 | 46.01413 | 44.07071 | 0.7248746 | 1.27212 | 0.6712976
24.10661 | 46.7323 | 46.00324 | 44.05401 | 0.7290557 | 1.273826 | 0.6754057
24.11661 | 46.6995 | 45.99236 | 44.03728 | 0.707138 | 1.275537 | 0.6795471
24.12661 | 46.7184 | 45.98148 | 44.02051 | 0.7369213 | 1.27725 | 0.683722
24.1366 | 46.7189 | 45.97061 | 44.00371 | 0.7482937 | 1.278966 | 0.6879267
24.1466 | 46.726 | 45.95972 | 43.98687 | 0.7662769 | 1.280687 | 0.6921695
24.1566 | 46.6855 | 45.94884 | 43.96998 | 0.7366596 | 1.282412 | 0.6964467
24.1666 | 46.6773 | 45.93796 | 43.95306 | 0.7393412 | 1.28414 | 0.7007587
24.1766 | 46.6816 | 45.92708 | 43.9361 | 0.7545213 | 1.285873 | 0.7051056
24.1866 | 46.6752 | 45.9162 | 43.9191 | 0.7589995 | 1.287609 | 0.709488
24.19659 | 46.668 | 45.90534 | 43.90209 | 0.7626643 | 1.289347 | 0.7139016
24.20659 | 46.6786 | 45.89446 | 43.88502 | 0.7841373 | 1.29109 | 0.7183553
24.21659 | 46.6481 | 45.88359 | 43.86791 | 0.7645071 | 1.292837 | 0.7228454
24.22659 | 46.6405 | 45.87273 | 43.85077 | 0.767773 | 1.294588 | 0.7273719
24.23659 | 46.6329 | 45.86187 | 43.83359 | 0.7710348 | 1.296343 | 0.7319354
24.24658 | 46.6022 | 45.85102 | 43.81639 | 0.7511809 | 1.2981 | 0.7365314
24.25658 | 46.6149 | 45.84017 | 43.79914 | 0.7747328 | 1.299863 | 0.7411695
24.26658 | 46.59 | 45.82932 | 43.78185 | 0.7606791 | 1.301629 | 0.7458454
24.27658 | 46.5725 | 45.81848 | 43.76452 | 0.7540198 | 1.303399 | 0.7505592
24.28658 | 46.5788 | 45.80765 | 43.74716 | 0.7711535 | 1.305173 | 0.7553115
24.29658 | 46.5562 | 45.79682 | 43.72977 | 0.7593803 | 1.306951 | 0.7601026
24.30657 | 46.5389 | 45.78601 | 43.71235 | 0.7528889 | 1.30873 | 0.764928
24.31657 | 46.5196 | 45.7752 | 43.69489 | 0.7444001 | 1.310516 | 0.7697975
24.32657 | 46.508 | 45.7644 | 43.67738 | 0.7436032 | 1.312306 | 0.7747068
24.33657 | 46.468 | 45.7536 | 43.65985 | 0.7143976 | 1.314099 | 0.779656
24.34657 | 46.4735 | 45.74282 | 43.64228 | 0.7306824 | 1.315896 | 0.7846457
24.35656 | 46.4529 | 45.73205 | 43.62469 | 0.7208466 | 1.317696 | 0.7896709
24.36656 | 46.4464 | 45.72129 | 43.60705 | 0.7251113 | 1.319501 | 0.7947423
24.37656 | 46.4509 | 45.71053 | 43.58937 | 0.7403653 | 1.32131 | 0.7998548
24.38656 | 46.4119 | 45.69979 | 43.57166 | 0.7121077 | 1.323123 | 0.805009
24.39656 | 46.3943 | 45.68906 | 43.55392 | 0.705239 | 1.32494 | 0.8102053
24.40656 | 46.3775 | 45.67834 | 43.53614 | 0.6991576 | 1.326761 | 0.8154439
24.41655 | 46.3685 | 45.66765 | 43.51834 | 0.7008534 | 1.328584 | 0.8207195
24.42655 | 46.3705 | 45.65695 | 43.5005 | 0.7135461 | 1.330413 | 0.8260438
24.43655 | 46.3266 | 45.64627 | 43.48262 | 0.6803254 | 1.332246 | 0.8314113
24.44655 | 46.3409 | 45.63561 | 43.4647 | 0.7052907 | 1.334083 | 0.8368224
24.45655 | 46.3368 | 45.62496 | 43.44676 | 0.7118412 | 1.335924 | 0.8422775
24.46654 | 46.3192 | 45.61433 | 43.42879 | 0.7048658 | 1.337768 | 0.8477716
24.47654 | 46.3063 | 45.60371 | 43.41078 | 0.7025856 | 1.339617 | 0.8533157
24.48654 | 46.3085 | 45.59311 | 43.39274 | 0.7153892 | 1.34147 | 0.8589048
24.49654 | 46.2749 | 45.58252 | 43.37466 | 0.6923763 | 1.343328 | 0.8645392
24.50654 | 46.2857 | 45.57195 | 43.35654 | 0.7137466 | 1.345189 | 0.8702192
24.51654 | 46.2752 | 45.5614 | 43.3384 | 0.7137992 | 1.347055 | 0.8759453
24.52653 | 46.2544 | 45.55088 | 43.32024 | 0.7035228 | 1.348923 | 0.881712
24.53653 | 46.2509 | 45.54036 | 43.30203 | 0.7105391 | 1.350797 | 0.8875309
24.54653 | 46.2647 | 45.52986 | 43.28379 | 0.7348364 | 1.352675 | 0.8933968
24.55653 | 46.2602 | 45.51939 | 43.26552 | 0.7408141 | 1.354557 | 0.8993101
24.56653 | 46.2384 | 45.50893 | 43.24721 | 0.7294717 | 1.356444 | 0.905271
24.57652 | 46.2081 | 45.4985 | 43.22889 | 0.7095987 | 1.358333 | 0.9112739
24.58652 | 46.2235 | 45.48808 | 43.21053 | 0.7354152 | 1.360228 | 0.917331
24.59652 | 46.2249 | 45.47769 | 43.19213 | 0.7472104 | 1.362127 | 0.9234367
24.60652 | 46.2236 | 45.46732 | 43.17369 | 0.7562837 | 1.36403 | 0.9295912
24.61652 | 46.209 | 45.45697 | 43.15523 | 0.7520347 | 1.365938 | 0.9357952
24.62652 | 46.1989 | 45.44664 | 43.13674 | 0.7522629 | 1.36785 | 0.9420486
24.63651 | 46.1952 | 45.43634 | 43.11823 | 0.7588587 | 1.369764 | 0.9483446
24.64651 | 46.1794 | 45.42606 | 43.09968 | 0.75334 | 1.371684 | 0.9546982
24.65651 | 46.1999 | 45.4158 | 43.08109 | 0.7840972 | 1.373609 | 0.9611022
24.66651 | 46.1596 | 45.40557 | 43.06248 | 0.7540297 | 1.375538 | 0.967557
24.67651 | 46.1679 | 45.39536 | 43.04383 | 0.7725371 | 1.377471 | 0.974063
24.6865 | 46.1417 | 45.38519 | 43.02517 | 0.7565089 | 1.379407 | 0.980614
24.6965 | 46.1484 | 45.37504 | 43.00646 | 0.7733647 | 1.381349 | 0.987223
24.7065 | 46.1391 | 45.36491 | 42.98773 | 0.7741941 | 1.383296 | 0.9938842
24.7165 | 46.1303 | 45.3548 | 42.96896 | 0.7754968 | 1.385246 | 1.000598
24.7265 | 46.1359 | 45.34473 | 42.95016 | 0.7911723 | 1.387201 | 1.007364
24.7365 | 46.1053 | 45.33468 | 42.93134 | 0.7706197 | 1.389161 | 1.014182
24.74649 | 46.0868 | 45.32467 | 42.9125 | 0.7621292 | 1.391123 | 1.021048
24.75649 | 46.083 | 45.31468 | 42.89362 | 0.7683199 | 1.393092 | 1.027973
24.76649 | 46.0883 | 45.30472 | 42.8747 | 0.7835816 | 1.395065 | 1.034952
24.77649 | 46.0721 | 45.29479 | 42.85576 | 0.7773139 | 1.397042 | 1.041985
24.78649 | 46.0715 | 45.28488 | 42.83679 | 0.7866165 | 1.399024 | 1.049073
24.79648 | 46.0242 | 45.27502 | 42.81780562 | 0.7491787 | 1.401008 | 1.056207
24.80648 | 46.0345 | 45.26518 | 42.79878 | 0.7693205 | 1.402999 | 1.063404
24.81648 | 46.0251 | 45.25537 | 42.77972 | 0.769731 | 1.404994 | 1.070655
24.82648 | 46.0115 | 45.24559 | 42.76063 | 0.7659104 | 1.406994 | 1.077962
24.83648 | 46.0041 | 45.23584 | 42.74152 | 0.7682575 | 1.408999 | 1.085324
24.84648 | 45.9831 | 45.22613 | 42.72238 | 0.7569731 | 1.411008 | 1.092741
24.85647 | 45.973 | 45.21645 | 42.70323 | 0.7565459 | 1.413019 | 1.100207
24.86647 | 45.9608 | 45.2068 | 42.68403 | 0.753996 | 1.415037 | 1.107737
24.87647 | 45.9711 | 45.19719 | 42.6648 | 0.7739128 | 1.41706 | 1.115322
24.88647 | 45.919 | 45.1876 | 42.64555 | 0.731396 | 1.419088 | 1.122964
24.89647 | 45.9131 | 45.17805 | 42.62627 | 0.7350453 | 1.42112 | 1.130662
24.90646 | 45.9213 | 45.16855 | 42.60698 | 0.7527513 | 1.423154 | 1.138409
24.91646 | 45.896 | 45.15907 | 42.58765 | 0.7369322 | 1.425196 | 1.146221
24.92646 | 45.8984 | 45.14962 | 42.56829 | 0.7487784 | 1.427242 | 1.15409
24.93646 | 45.8575 | 45.14021 | 42.5489 | 0.7172894 | 1.429292 | 1.162016
24.94646 | 45.8571 | 45.13083 | 42.52949 | 0.7262651 | 1.431348 | 1.169999
24.95645 | 45.8658 | 45.1215 | 42.51007 | 0.7442957 | 1.433406 | 1.178032
24.96645 | 45.8401 | 45.1122 | 42.4906 | 0.7279002 | 1.435471 | 1.18613
24.97645 | 45.8387 | 45.10293 | 42.47111 | 0.7357685 | 1.43754 | 1.194286
24.98645 | 45.7963 | 45.0937 | 42.45159 | 0.7026008 | 1.439615 | 1.202498
24.99645 | 45.7897 | 45.0845 | 42.43204 | 0.7051966 | 1.441694 | 1.210769
25.00645 | 45.7941 | 45.07534 | 42.41247 | 0.7187558 | 1.443778 | 1.219097
25.01644 | 45.7902 | 45.06623 | 42.39289 | 0.7239687 | 1.445864 | 1.227475
25.02644 | 45.7622 | 45.05715 | 42.37327 | 0.7050543 | 1.447958 | 1.235918
25.03644 | 45.7375 | 45.0481 | 42.35362 | 0.6894026 | 1.450056 | 1.244419
25.04644 | 45.748 | 45.03909 | 42.33395 | 0.7089139 | 1.452159 | 1.252978
25.05644 | 45.7117 | 45.03011 | 42.31425 | 0.6815877 | 1.454267 | 1.261594
25.06643 | 45.73 | 45.02118 | 42.29455 | 0.7088152 | 1.456378 | 1.270259
25.07643 | 45.7116 | 45.01229 | 42.2748 | 0.6993145 | 1.458496 | 1.27899
25.08643 | 45.6756 | 45.00342 | 42.25503 | 0.6721762 | 1.460619 | 1.287778
25.09643 | 45.6522 | 44.9946 | 42.23523 | 0.6576003 | 1.462747 | 1.296624
25.10643 | 45.6537 | 44.98581 | 42.21541 | 0.667887 | 1.46488 | 1.305526
25.11643 | 45.6305 | 44.97706 | 42.19556 | 0.6534362 | 1.467017 | 1.314486
25.12642 | 45.6272 | 44.96836 | 42.17571 | 0.6588394 | 1.469157 | 1.323492
25.13642 | 45.6085 | 44.95969 | 42.15582 | 0.6488134 | 1.471305 | 1.332565
25.14642 | 45.5884 | 44.95105 | 42.1359 | 0.6373505 | 1.473458 | 1.341693
25.15642 | 45.5743 | 44.94245 | 42.11596 | 0.6318508 | 1.475615 | 1.350877
25.16642 | 45.5476 | 44.93389 | 42.09599 | 0.6137136 | 1.477778 | 1.360117
25.17641 | 45.5281 | 44.92537 | 42.07602 | 0.6027308 | 1.479944 | 1.369403
25.18641 | 45.508 | 44.91688 | 42.05601 | 0.5911201 | 1.482117 | 1.378753
25.19641 | 45.4907 | 44.90843 | 42.03597 | 0.5822729 | 1.484295 | 1.388158
25.20641 | 45.4763 | 44.90001 | 42.01592 | 0.5762893 | 1.486478 | 1.397617
25.21641 | 45.4757 | 44.89163 | 41.99583 | 0.5840702 | 1.488666 | 1.407129
25.22641 | 45.4424 | 44.88328 | 41.97573 | 0.559115 | 1.490859 | 1.416695
25.2364 | 45.4192 | 44.87498 | 41.95562 | 0.5442174 | 1.493056 | 1.426303
25.2464 | 45.3807 | 44.86671 | 41.93547 | 0.5139923 | 1.495259 | 1.435975
25.2564 | 45.3952 | 44.85847 | 41.9153 | 0.5367323 | 1.497468 | 1.445697
25.2664 | 45.3552 | 44.85026 | 41.89511 | 0.5049383 | 1.499682 | 1.455471
25.2764 | 45.3375 | 44.84209 | 41.87489 | 0.4954102 | 1.501901 | 1.465296
25.28639 | 45.3384 | 44.83396 | 41.85467 | 0.504441 | 1.504123 | 1.475161
25.29639 | 45.3049 | 44.82585 | 41.83441 | 0.4790472 | 1.506353 | 1.485085
25.30639 | 45.2815 | 44.81778 | 41.81413 | 0.4637215 | 1.508588 | 1.495057
25.31639 | 45.2837 | 44.80974 | 41.79383 | 0.4739641 | 1.510828 | 1.505078
25.32639 | 45.2571 | 44.80172 | 41.77351 | 0.4553759583 | 1.513074 | 1.515145
25.33639 | 45.2316 | 44.79374 | 41.75316 | 0.4378575 | 1.515325 | 1.525258
25.34638 | 45.2263 | 44.7858 | 41.73281 | 0.4405011 | 1.517579 | 1.535407
25.35638 | 45.205 | 44.77788 | 41.71242 | 0.4271247 | 1.519841 | 1.54561
25.36638 | 45.2034 | 44.76998 | 41.69202 | 0.43342 | 1.522108 | 1.555857
25.37638 | 45.1621 | 44.76211 | 41.67159 | 0.3999883 | 1.52438 | 1.566145
25.38638 | 45.1588 | 44.75427 | 41.65114 | 0.4045304 | 1.526658 | 1.576476
25.39637 | 45.1337 | 44.74646 | 41.63069 | 0.3872392 | 1.528939 | 1.586837
25.40637 | 45.1376 | 44.73867 | 41.61019 | 0.3989313 | 1.531228 | 1.597247
25.41637 | 45.124 | 44.7309 | 41.58968 | 0.3931003 | 1.533522 | 1.607695
25.42637 | 45.1085 | 44.72315 | 41.56915 | 0.3853474 | 1.535821 | 1.61818
25.43637 | 45.0708 | 44.71543 | 41.5486 | 0.3553727 | 1.538126 | 1.628701
25.44637 | 45.0576 | 44.70772 | 41.52803 | 0.3498778 | 1.540437 | 1.639255
25.45636 | 45.0514 | 44.70004 | 41.50746 | 0.3513567 | 1.542751 | 1.649833
25.46636 | 45.0419 | 44.69237 | 41.48685 | 0.3495256 | 1.545073 | 1.660453
25.47636 | 45.0234 | 44.68472 | 41.46622 | 0.3386777 | 1.5474 | 1.671103
25.48636 | 45.018 | 44.67708 | 41.44557 | 0.3409156 | 1.549733 | 1.681781
25.49636 | 44.9963 | 44.66946 | 41.4249 | 0.3268396 | 1.552072 | 1.692487
25.50635 | 44.9587 | 44.66186 | 41.40424 | 0.2968442 | 1.554414 | 1.703206
25.51635 | 44.9534 | 44.65425 | 41.38353 | 0.2991456 | 1.556763 | 1.713962
25.52635 | 44.9588 | 44.64666 | 41.36281 | 0.3121376 | 1.559119 | 1.724739
25.53635 | 44.9216 | 44.63908 | 41.34206 | 0.2825219 | 1.56148 | 1.735536
25.54635 | 44.9042 | 44.6315 | 41.3213 | 0.2727001 | 1.563847 | 1.746353
25.55635 | 44.8843 | 44.62393 | 41.30052 | 0.2603745 | 1.566219 | 1.757186
25.56634 | 44.8825 | 44.61636 | 41.27974 | 0.2661383 | 1.568595 | 1.768024
25.57634 | 44.8509 | 44.60879 | 41.25893 | 0.2421095 | 1.570979 | 1.778885
25.58634 | 44.8424 | 44.60122 | 41.23809 | 0.2411816 | 1.573369 | 1.789757
25.59634 | 44.8109 | 44.59364 | 41.21724 | 0.2172571 | 1.575765 | 1.800638
25.60634 | 44.8012 | 44.58606 | 41.19637 | 0.2151375 | 1.578166 | 1.811526
25.61633 | 44.7652 | 44.57848 | 41.1755 | 0.186717 | 1.580571 | 1.822408
25.62633 | 44.7461 | 44.57089 | 41.1546 | 0.1752138 | 1.582984 | 1.833302
25.63633 | 44.7317 | 44.56328 | 41.13368 | 0.1684217 | 1.585403 | 1.844197
25.64633 | 44.7314 | 44.55566 | 41.11274 | 0.1757432 | 1.587828 | 1.85509
25.65633 | 44.6894 | 44.54802 | 41.09178 | 0.1413801 | 1.590259 | 1.865978
25.66633 | 44.6629 | 44.54036 | 41.07081 | 0.1225356 | 1.592696 | 1.876859
25.67632 | 44.6517 | 44.5327 | 41.04984 | 0.1190033 | 1.595136 | 1.887719
25.68632 | 44.6328 | 44.525 | 41.02884 | 0.1078012 | 1.597585 | 1.898578
25.69632 | 44.6101 | 44.51728 | 41.00781 | 0.09282479 | 1.600039 | 1.909423
25.70632 | 44.5871 | 44.50952 | 40.98677 | 0.07757626 | 1.6025 | 1.92025
25.71632 | 44.5732 | 44.50174 | 40.96572 | 0.07145801 | 1.604967 | 1.931056
25.72631 | 44.5438 | 44.49394 | 40.94467 | 0.04986445 | 1.607437 | 1.94183
25.73631 | 44.5238 | 44.48609 | 40.92358 | 0.03771469 | 1.609916 | 1.952588
25.74631 | 44.5012 | 44.4782 | 40.90248 | 0.02300315 | 1.612401 | 1.963317
25.75631 | 44.4909 | 44.47027 | 40.88136 | 0.02063279 | 1.614892 | 1.974015
25.76631 | 44.4783 | 44.46229 | 40.86023 | 0.01600643 | 1.617389 | 1.984678
25.77631 | 44.4438 | 44.45427 | 40.83908 | -0.0104732 | 1.619892 | 1.995304
25.7863 | 44.4316 | 44.44621 | 40.81793 | -0.01460996 | 1.622399 | 2.005877
25.7963 | 44.4032 | 44.43809 | 40.79675 | -0.03488696 | 1.624915 | 2.016418
25.8063 | 44.3979 | 44.42991 | 40.77556 | -0.0320085 | 1.627437 | 2.026913
25.8163 | 44.358 | 44.42167 | 40.75435 | -0.06367087 | 1.629965 | 2.037357
25.8263 | 44.3844 | 44.41337 | 40.73312 | -0.02897181 | 1.632499 | 2.047748
25.83629 | 44.3411 | 44.40502 | 40.71191 | -0.06391593 | 1.635037 | 2.058072
25.84629 | 44.3285 | 44.39658 | 40.69065 | -0.06808356 | 1.637584 | 2.068347
25.85629 | 44.2897 | 44.38808 | 40.66938 | -0.09837993 | 1.640138 | 2.078557
25.86629 | 44.2734 | 44.3795 | 40.6481 | -0.1061011 | 1.642698 | 2.088701
25.87629 | 44.2651 | 44.37084 | 40.62681 | -0.1057441 | 1.645263 | 2.098775
25.88629 | 44.239 | 44.36211 | 40.6055 | -0.1231062 | 1.647836 | 2.108775
25.89628 | 44.2428 | 44.35329 | 40.58419 | -0.1104928 | 1.650412 | 2.118688
25.90628 | 44.1812 | 44.34438 | 40.56285 | -0.163182 | 1.652997 | 2.12853
25.91628 | 44.1829 | 44.33538 | 40.5415 | -0.1524794 | 1.655589 | 2.138287
25.92628 | 44.1599 | 44.32628 | 40.52014 | -0.1663824 | 1.658187 | 2.147957
25.93628 | 44.1568 | 44.31709 | 40.49876 | -0.1602867 | 1.660792 | 2.157534
25.94627 | 44.1131 | 44.3078 | 40.47739 | -0.1946986 | 1.6634 | 2.167008
25.95627 | 44.1014 | 44.2984 | 40.45599 | -0.1969958 | 1.666018 | 2.176392
25.96627 | 44.0756 | 44.28888 | 40.43457 | -0.2132838 | 1.668642 | 2.185673
25.97627 | 44.0438 | 44.27926 | 40.41314 | -0.2354594 | 1.671273 | 2.194848
25.98627 | 44.0319 | 44.26951922 | 40.3917 | -0.2376192 | 1.673911 | 2.203913
25.99627 | 44.0031 | 44.25966 | 40.37024 | -0.2565595 | 1.676555 | 2.212865
26.00626 | 43.9985 | 44.24969 | 40.34879 | -0.251187 | 1.679203 | 2.221691
26.01626 | 43.9599 | 44.23958 | 40.32731 | -0.2796774 | 1.68186 | 2.230404
26.02626 | 43.9305 | 44.22934 | 40.30582 | -0.2988379 | 1.684524 | 2.238992
26.03626 | 43.8901 | 44.21896 | 40.28432 | -0.3288646 | 1.687195 | 2.247453
26.04626 | 43.893 | 44.20845 | 40.2628 | -0.3154542 | 1.689873 | 2.255781
26.05625 | 43.8731 | 44.19781 | 40.24129 | -0.3247131 | 1.692554 | 2.263965
26.06625 | 43.866 | 44.18702 | 40.21975 | -0.3210183 | 1.695246 | 2.272018
26.07625 | 43.8044 | 44.17608 | 40.1982 | -0.3716756 | 1.697944 | 2.279929
26.08625 | 43.8096 | 44.16498 | 40.17664 | -0.3553817 | 1.700649 | 2.287693
26.09625 | 43.7635 | 44.15373 | 40.15507 | -0.390233 | 1.70336 | 2.295307
26.10625 | 43.7602 | 44.14233 | 40.13348 | -0.3821267 | 1.706079 | 2.302767
26.11624 | 43.712 | 44.13077 | 40.11191 | -0.4187711 | 1.708801 | 2.310063
26.12624 | 43.7181 | 44.11904 | 40.0903 | -0.4009392 | 1.711534 | 2.317206
26.13624 | 43.6775 | 44.10714 | 40.06868 | -0.4296395 | 1.714273 | 2.324184
26.14624 | 43.6682 | 44.09507 | 40.04705 | -0.4268686 | 1.717019 | 2.330996
26.15624 | 43.6329 | 44.08282 | 40.02541 | -0.4499233 | 1.719773 | 2.337636
26.16623 | 43.6186 | 44.07041 | 40.00379 | -0.451814 | 1.72253 | 2.344097
26.17623 | 43.5995 | 44.05781 | 39.98213 | -0.4583113 | 1.725298 | 2.350386
26.18623 | 43.5635 | 44.04503 | 39.96046 | -0.4815255 | 1.728072 | 2.356495
26.19623 | 43.548 | 44.03205 | 39.93878 | -0.4840536 | 1.730854 | 2.362422
26.20623 | 43.5352 | 44.01889 | 39.91709 | -0.483692 | 1.733642 | 2.368161
26.21623 | 43.4939 | 44.00554 | 39.89539 | -0.5116386 | 1.736438 | 2.373711
26.22622 | 43.4888 | 43.992 | 39.8737 | -0.5032048 | 1.739239 | 2.379064
26.23622 | 43.4708 | 43.97826 | 39.85198 | -0.5074596 | 1.742049 | 2.384227
26.24622 | 43.439 | 43.96432 | 39.83026 | -0.5253151 | 1.744866 | 2.389193
26.25622 | 43.4248 | 43.95017 | 39.80852 | -0.5253674 | 1.747691 | 2.393958
26.26622 | 43.4083 | 43.93582 | 39.78677 | -0.5275156 | 1.750523 | 2.398521
26.27621 | 43.3931 | 43.92127 | 39.76504 | -0.5281715 | 1.753359 | 2.402874
26.28621 | 43.376 | 43.9065 | 39.74327 | -0.5305039 | 1.756206 | 2.407024
26.29621 | 43.3491 | 43.89153 | 39.7215 | -0.5424253 | 1.75906 | 2.410964
26.30621 | 43.3292 | 43.87633 | 39.69972 | -0.5471337 | 1.761921 | 2.414692
26.31621 | 43.339 | 43.86093 | 39.67793 | -0.5219262 | 1.76479 | 2.418207
26.32621 | 43.3074 | 43.8453 | 39.65613 | -0.5379022 | 1.767666 | 2.421505
26.3362 | 43.2925 | 43.82948 | 39.63435 | -0.5369755 | 1.770547 | 2.424583
26.3462 | 43.2641 | 43.81341 | 39.61253 | -0.5493133 | 1.773438 | 2.427444
26.3562 | 43.2531 | 43.79713 | 39.59071 | -0.5440298 | 1.776337 | 2.430085
26.3662 | 43.2535 | 43.78062 | 39.56888 | -0.5271233 | 1.779243 | 2.432503
26.3762 | 43.2141 | 43.76389 | 39.54704 | -0.5497929 | 1.782156 | 2.434698
26.38619 | 43.2084 | 43.74695 | 39.52521 | -0.5385547 | 1.785075 | 2.436665
26.39619 | 43.2091 | 43.72977 | 39.50336 | -0.5206736 | 1.788004 | 2.438409
26.40619 | 43.1532 | 43.71237 | 39.4815 | -0.5591657 | 1.79094 | 2.439926
26.41619 | 43.1465 | 43.69473 | 39.45963 | -0.5482302 | 1.793885 | 2.441215
26.42619 | 43.1318 | 43.67687 | 39.43775 | -0.5450664 | 1.796837 | 2.442275
26.43619 | 43.09 | 43.65877 | 39.41587 | -0.5687745 | 1.799796 | 2.443106
26.44618 | 43.0724 | 43.64047 | 39.394 | -0.5680719 | 1.802761 | 2.443707
26.45618 | 43.0659 | 43.62192 | 39.37211 | -0.5560226 | 1.805736 | 2.444079
26.46618 | 43.0413 | 43.60314 | 39.3502 | -0.5618437 | 1.808719 | 2.44422
26.47618 | 43.024 | 43.58414 | 39.32829 | -0.5601356 | 1.81171 | 2.444131
26.48618 | 42.9943 | 43.5649 | 39.30638 | -0.5705991 | 1.814709 | 2.443812
26.49617 | 42.9738 | 43.54545 | 39.28448 | -0.5716535 | 1.817712 | 2.443263
26.50617 | 42.9491 | 43.52576 | 39.26255 | -0.5766605 | 1.820727 | 2.442485
26.51617 | 42.9164 | 43.50584 | 39.24061 | -0.5894405 | 1.82375 | 2.441477
26.52617 | 42.9001 | 43.48569 | 39.21867 | -0.5855936 | 1.82678 | 2.44024
26.53617 | 42.863 | 43.46532 | 39.19673 | -0.6023209 | 1.829818 | 2.438776
26.54617 | 42.8499 | 43.44472 | 39.17477 | -0.5948227 | 1.832865 | 2.437083
26.55616 | 42.8392 | 43.42392 | 39.15284 | -0.5847224 | 1.835917 | 2.435168
26.56616 | 42.8043 | 43.40288 | 39.13087 | -0.5985785 | 1.838979 | 2.433025
26.57616 | 42.8001 | 43.38161 | 39.10891 | -0.5815139 | 1.84205 | 2.430658
26.58616 | 42.7558 | 43.36013 | 39.08693 | -0.6043286 | 1.845129 | 2.428068
26.59616 | 42.7382 | 43.33843 | 39.06495 | -0.6002263 | 1.848216 | 2.425258
26.60615 | 42.7131 | 43.31653 | 39.04299 | -0.6034286 | 1.851308 | 2.42223
26.61615 | 42.7029 | 43.2944 | 39.021 | -0.5914951 | 1.854412 | 2.418982
26.62615 | 42.6639 | 43.27205 | 38.99901 | -0.6081492 | 1.857524 | 2.415518
26.63615 | 42.6472 | 43.24949 | 38.97701 | -0.6022925 | 1.860644 | 2.41184
26.64615 | 42.6246 | 43.22673 | 38.95501 | -0.6021274 | 1.863773 | 2.407949
26.65615 | 42.5928 | 43.20376 | 38.933 | -0.6109557 | 1.866909 | 2.403849
26.66614 | 42.5885 | 43.1806 | 38.91101 | -0.5921042 | 1.870051 | 2.399545
26.67614 | 42.5518 | 43.15723 | 38.88899 | -0.6054277 | 1.873205 | 2.395031
26.68614 | 42.5275 | 43.13365 | 38.86697 | -0.6061523 | 1.876367 | 2.390314
26.69614 | 42.5088 | 43.10988 | 38.84495 | -0.6010817 | 1.879538 | 2.385396
26.70614 | 42.4783 | 43.08592 | 38.82292 | -0.6076164 | 1.882717 | 2.38028
26.71613 | 42.4308 | 43.06179 | 38.80091 | -0.6309853 | 1.885901 | 2.374974
26.72613 | 42.4146 | 43.03744 | 38.77887 | -0.622843 | 1.889098 | 2.369471
26.73613 | 42.3858 | 43.01292 | 38.75684 | -0.6271152 | 1.892302 | 2.363777
26.74613 | 42.3747 | 42.98821 | 38.73479 | -0.6135064 | 1.895516 | 2.357897
26.75613 | 42.3604 | 42.96332 | 38.71275 | -0.6029192 | 1.898738 | 2.351833
26.76613 | 42.3128 | 42.93826 | 38.6907 | -0.6254568 | 1.901969 | 2.345588
26.77612 | 42.301 | 42.91305 | 38.66867 | -0.6120474 | 1.905205 | 2.339172
26.78612 | 42.2514 | 42.88764 | 38.64662 | -0.6362441 | 1.908453 | 2.332575
26.79612 | 42.2324 | 42.86208 | 38.62456 | -0.6296762 | 1.911711 | 2.325807
26.80612 | 42.2152 | 42.83635 | 38.6025 | -0.6211463 | 1.914976 | 2.318872
26.81612 | 42.1953 | 42.81046 | 38.58044 | -0.6151587 | 1.918251 | 2.311772
26.82611 | 42.1755 | 42.78444 | 38.55839 | -0.6089421 | 1.921532 | 2.304518
26.83611 | 42.1473 | 42.75825 | 38.53633 | -0.6109481 | 1.924824 | 2.297098
26.84611 | 42.1018 | 42.73191 | 38.51426 | -0.6301074 | 1.928126 | 2.289526
26.85611 | 42.0962 | 42.70542 | 38.49218 | -0.6092226 | 1.931437 | 2.281802
26.86611 | 42.0792 | 42.6788 | 38.47011 | -0.5995975 | 1.934756 | 2.273931
26.87611 | 42.0293 | 42.65204 | 38.44803 | -0.6227363 | 1.938085 | 2.265917
26.8861 | 42.0336 | 42.62517 | 38.42598 | -0.5915696 | 1.94142 | 2.257771
26.8961 | 41.9964 | 42.59815 | 38.4039 | -0.6017472 | 1.944767 | 2.249481
26.9061 | 41.9777 | 42.571 | 38.38182 | -0.5932999 | 1.948123 | 2.241058
26.9161 | 41.9593 | 42.54373 | 38.35974 | -0.584431 | 1.951488 | 2.232506
26.9261 | 41.9114 | 42.51635 | 38.33765 | -0.6049453 | 1.954862 | 2.223829
26.93609 | 41.9052 | 42.48888 | 38.31559 | -0.5836751 | 1.958243 | 2.215041
26.94609 | 41.883 | 42.46127 | 38.29351 | -0.5782663 | 1.961636 | 2.206125
26.95609 | 41.8427 | 42.43355 | 38.27142 | -0.5908517 | 1.965038 | 2.197095
26.96609 | 41.842 | 42.40573 | 38.24933 | -0.563735 | 1.96845 | 2.187954
26.97609 | 41.7941 | 42.37782 | 38.22724 | -0.5837201 | 1.971871 | 2.178706
26.98609 | 41.7653 | 42.34981 | 38.20515 | -0.584511 | 1.975302 | 2.169355
26.99608 | 41.7533 | 42.32174 | 38.18309 | -0.5684393 | 1.978739 | 2.159914
27.00608 | 41.7146 | 42.29355 | 38.161 | -0.578953 | 1.982188 | 2.150369
27.01608 | 41.7007 | 42.26528 | 38.13891 | -0.5645836 | 1.985648 | 2.14073
27.02608 | 41.6757 | 42.23694 | 38.11681 | -0.5612354 | 1.989116 | 2.131004
27.03608 | 41.6368 | 42.20851 | 38.09472 | -0.571711 | 1.992594 | 2.121192
27.04607 | 41.6163 | 42.18004 | 38.07266 | -0.5637438 | 1.996079 | 2.111309
27.05607 | 41.5872 | 42.15148 | 38.05056 | -0.5642804 | 1.999577 | 2.101339
27.06607 | 41.5695 | 42.12285 | 38.02847 | -0.5533525 | 2.003084 | 2.091294
27.07607 | 41.5452 | 42.09416 | 38.00638 | -0.548964 | 2.006602 | 2.081178
27.08607 | 41.51 | 42.06542 | 37.98429 | -0.5554183 | 2.010129 | 2.070995
27.09607 | 41.4903 | 42.03662 | 37.96221 | -0.5463191 | 2.013666 | 2.060748
27.10606 | 41.4609 | 42.0078 | 37.94014 | -0.5468984 | 2.017209 | 2.05045
27.11606 | 41.4525 | 41.9789 | 37.91805 | -0.5264025 | 2.020765 | 2.040086
27.12606 | 41.4262 | 41.94996 | 37.89596 | -0.5237634 | 2.024332 | 2.029667
27.13606 | 41.4008 | 41.92098 | 37.87388 | -0.5201849 | 2.027908 | 2.019198
27.14606 | 41.3772 | 41.89197 | 37.85179 | -0.5147699 | 2.031495 | 2.008681
27.15605 | 41.3515 | 41.86295 | 37.82973 | -0.5114509 | 2.035088 | 1.99813
27.16605 | 41.3294 | 41.83387 | 37.80765 | -0.5044731 | 2.038695 | 1.987528
27.17605 | 41.3128 | 41.80477 | 37.78557 | -0.4919692 | 2.042312 | 1.976888
27.18605 | 41.2887 | 41.77564 | 37.76349 | -0.4869417 | 2.045939 | 1.966213
27.19605 | 41.2643 | 41.74649 | 37.74141 | -0.4821941 | 2.049576 | 1.955506
27.20605 | 41.2567 | 41.71733 | 37.71934 | -0.4606292 | 2.053223 | 1.944769
27.21604 | 41.2325 | 41.68818 | 37.69728 | -0.4556805 | 2.056878 | 1.934018
27.22604 | 41.222 | 41.65899 | 37.67521 | -0.4369904 | 2.060546 | 1.923232
27.23604 | 41.174 | 41.62979 | 37.65314 | -0.4557923 | 2.064224 | 1.912426
27.24604 | 41.1691 | 41.60059 | 37.63107 | -0.4314888 | 2.067913 | 1.901602
27.25604 | 41.1475 | 41.57138 | 37.60901 | -0.423883 | 2.071613 | 1.890762
27.26603 | 41.123 | 41.54221 | 37.58697 | -0.4192065 | 2.075319 | 1.879921
27.27603 | 41.0968 | 41.513 | 37.56491 | -0.4162039 | 2.079039 | 1.869059
27.28603 | 41.0847 | 41.48381 | 37.54285 | -0.3991072 | 2.08277 | 1.85819
27.29603 | 41.0641 | 41.45462 | 37.52079 | -0.3905185 | 2.086512 | 1.847315
27.30603 | 41.0238 | 41.42544 | 37.49874 | -0.4016407 | 2.090264 | 1.836438
27.31603 | 41.0149 | 41.39628 | 37.47669 | -0.3813762 | 2.094027 | 1.82556
27.32602 | 40.9718 | 41.36716 | 37.45466 | -0.3953564 | 2.097797 | 1.814696
27.33602 | 40.9608 | 41.33803 | 37.43262 | -0.3772256 | 2.101582 | 1.803825
27.34602 | 40.9322 | 41.30891 | 37.41058 | -0.3767149 | 2.105377 | 1.79296
27.35602 | 40.9018 | 41.27983 | 37.38854 | -0.3780279 | 2.109183 | 1.782104
27.36602 | 40.896 | 41.25077 | 37.36651 | -0.3547654 | 2.113 | 1.771259
27.37601 | 40.8487 | 41.22176 | 37.3445 | -0.3730582 | 2.116824 | 1.760436
27.38601 | 40.8292 | 41.19275 | 37.32247 | -0.3635524 | 2.120664 | 1.749618
27.39601 | 40.8146 | 41.16378 | 37.30045 | -0.3491776 | 2.124514 | 1.738817
27.40601 | 40.7761 | 41.13484 | 37.27843 | -0.3587354 | 2.128375 | 1.728033
27.41601 | 40.7629 | 41.10593 | 37.25641 | -0.3430287 | 2.132247 | 1.71727
27.42601 | 40.7331 | 41.07706 | 37.2344 | -0.3439594 | 2.13613 | 1.706529
27.436 | 40.6916 | 41.04826 | 37.21241 | -0.3566577 | 2.140021 | 1.695822
27.446 | 40.6696 | 41.01947 | 37.19041 | -0.3498679 | 2.143927 | 1.68513
27.456 | 40.6494 | 40.99072 | 37.16841 | -0.3413207 | 2.147844 | 1.674464
27.466 | 40.6049 | 40.96202 | 37.14642 | -0.3571184 | 2.151773 | 1.663828
27.476 | 40.6006 | 40.93336 | 37.12443 | -0.3327606 | 2.155712 | 1.653221
27.48599 | 40.5649 | 40.90478 | 37.10246 | -0.3398809 | 2.15966 | 1.642657
27.49599 | 40.5688 | 40.87622 | 37.08048 | -0.3074201 | 2.163623 | 1.632115
27.50599 | 40.5018 | 40.84771 | 37.05851 | -0.345908 | 2.167597 | 1.621604
27.51599 | 40.4759 | 40.81925 | 37.03654 | -0.3433495 | 2.171583 | 1.611131
27.52599 | 40.4793 | 40.79084 | 37.01457 | -0.3115444 | 2.17558 | 1.600695
27.53599 | 40.4331 | 40.76249 | 36.99261 | -0.3293939 | 2.179589 | 1.590296
27.54598 | 40.4117 | 40.73423 | 36.97067 | -0.3225293 | 2.183606 | 1.579948
27.55598 | 40.3813 | 40.70599 | 36.94872 | -0.324692 | 2.187639 | 1.569629
27.56598 | 40.3728 | 40.67781 | 36.92678 | -0.3050131 | 2.191683 | 1.559351
27.57598 | 40.347 | 40.64969 | 36.90484 | -0.3026938 | 2.195739 | 1.549115
27.58598 | 40.3088 | 40.62164 | 36.88291 | -0.3128359 | 2.199808 | 1.538923
27.59597 | 40.2955 | 40.59367 | 36.861 | -0.298167 | 2.203884 | 1.528785
27.60597 | 40.2603 | 40.56573 | 36.83908 | -0.3054332 | 2.207975 | 1.518681
27.61597 | 40.2474 | 40.53786 | 36.81716 | -0.2904635 | 2.21208 | 1.508624
27.62597 | 40.208 | 40.51006 | 36.79525 | -0.3020587 | 2.216196 | 1.498614
27.63597 | 40.2054 | 40.48232 | 36.77334 | -0.2769201 | 2.220324 | 1.488652
27.64597 | 40.1686 | 40.45465 | 36.75145 | -0.2860482 | 2.224464 | 1.478738
27.65596 | 40.1622 | 40.42707 | 36.72958 | -0.2648712 | 2.228613 | 1.468883
27.66596 | 40.1477 | 40.39954 | 36.70769 | -0.2518353 | 2.232778 | 1.459068
27.67596 | 40.1014 | 40.37207 | 36.68581 | -0.2706684 | 2.236955 | 1.449303
27.68596 | 40.076 | 40.34467 | 36.66394 | -0.2686718 | 2.241145 | 1.43959
27.69596 | 40.0572 | 40.31735 | 36.64207 | -0.2601458 | 2.245346 | 1.429928
27.70595 | 40.0566 | 40.29012 | 36.62023 | -0.2335186 | 2.249557 | 1.420328
27.71595 | 40.0184 | 40.26294 | 36.59838 | -0.2445361 | 2.253784 | 1.410771
27.72595 | 39.9802 | 40.23583 | 36.57654 | -0.2556264 | 2.258023 | 1.401267
27.73595 | 39.9834 | 40.20879 | 36.5547 | -0.2253904 | 2.262276 | 1.391817
27.74595 | 39.9389 | 40.18183 | 36.53287 | -0.2429274 | 2.26654 | 1.382422
27.75595 | 39.9277 | 40.15494 | 36.51104 | -0.22724 | 2.270818 | 1.373081
27.76594 | 39.9165 | 40.12815 | 36.48925 | -0.2116534 | 2.275103 | 1.363803
27.77594 | 39.873 | 40.10142 | 36.46744 | -0.228416 | 2.279407 | 1.354572
27.78594 | 39.8413 | 40.07476 | 36.44563 | -0.2334551 | 2.283723 | 1.345397
27.79594 | 39.8348 | 40.04817 | 36.42384 | -0.2133697 | 2.288052 | 1.336277
27.80594 | 39.8068 | 40.02166 | 36.40205 | -0.214861 | 2.292394 | 1.327214
27.81593 | 39.7739 | 39.99526 | 36.3803 | -0.2213572 | 2.296745 | 1.318216
27.82593 | 39.7532 | 39.9689 | 36.35853 | -0.2157035 | 2.301112 | 1.309266
27.83593 | 39.7152 | 39.94263 | 36.33676 | -0.2274276 | 2.305493 | 1.300372
27.84593 | 39.6878 | 39.91643 | 36.31501 | -0.2286302 | 2.309888 | 1.291535
27.85593 | 39.6802 | 39.89031 | 36.29326 | -0.2101113 | 2.314296 | 1.282755
27.86593 | 39.6281 | 39.86427 | 36.27152 | -0.2361712 | 2.318717 | 1.274033
27.87592 | 39.636 | 39.83834 | 36.24981 | -0.2023356 | 2.323146 | 1.265376
27.88592 | 39.5924 | 39.81245 | 36.22809 | -0.2200539 | 2.327594 | 1.256769
27.89592 | 39.5497 | 39.78665 | 36.20638 | -0.2369506 | 2.332055 | 1.248219
27.90592 | 39.5423 | 39.76093 | 36.18467 | -0.218628 | 2.336529 | 1.239726
27.91592 | 39.4871 | 39.73529 | 36.16298 | -0.2481853 | 2.341018 | 1.231291
27.92591 | 39.4867 | 39.70975 | 36.14131 | -0.2230476 | 2.345515 | 1.222922
27.93591 | 39.4573 | 39.68426 | 36.11963 | -0.226965 | 2.35003 | 1.214602
27.94591 | 39.4323 | 39.65886 | 36.09796 | -0.2265627 | 2.35456 | 1.20634
27.95591 | 39.4072 | 39.63354 | 36.0763 | -0.2263404 | 2.359103 | 1.198136
27.96591 | 39.3837 | 39.6083 | 36.05465 | -0.2245991 | 2.363659 | 1.189989
27.97591 | 39.3512 | 39.58314 | 36.03301 | -0.2319384 | 2.36823 | 1.1819
27.9859 | 39.319 | 39.55808 | 36.0114 | -0.2390834 | 2.372811 | 1.173876
27.9959 | 39.2974 | 39.53308 | 35.98977 | -0.235684 | 2.377409 | 1.165901
28.0059 | 39.2859 | 39.50817 | 35.96816 | -0.2222656 | 2.382022 | 1.157984
28.0159 | 39.2315 | 39.48333 | 35.94656 | -0.2518279 | 2.386649 | 1.150123
28.0259 | 39.2261 | 39.45857 | 35.92496 | -0.2324712 | 2.39129 | 1.14232
28.03589 | 39.1944 | 39.43392 | 35.9034 | -0.239521 | 2.395942 | 1.134582
28.04589 | 39.1685 | 39.40933 | 35.88182 | -0.2408258 | 2.400611 | 1.126893
28.05589 | 39.152 | 39.38481 | 35.86026 | -0.2328115 | 2.405295 | 1.11926
28.06589 | 39.1198 | 39.36038 | 35.8387 | -0.2405781 | 2.409994 | 1.111683
28.07589 | 39.1093 | 39.33603 | 35.81716 | -0.2267255 | 2.414707 | 1.104163
28.08589 | 39.0748 | 39.31175 | 35.79562 | -0.2369536 | 2.419434 | 1.096698
28.09588 | 39.0646 | 39.28759 | 35.77412 | -0.2229866 | 2.424172 | 1.089297
28.10588 | 39.0254 | 39.26348 | 35.7526 | -0.2380762 | 2.428929 | 1.081944
28.11588 | 39.0027 | 39.23945 | 35.7311 | -0.2367464 | 2.433701 | 1.074646
28.12588 | 38.9872 | 39.2155 | 35.70961 | -0.2282971 | 2.438487 | 1.067404
28.13588 | 38.9678 | 39.19163 | 35.68812 | -0.2238282 | 2.443288 | 1.060217
28.14587 | 38.9382 | 39.16786 | 35.66667 | -0.2296636 | 2.4481 | 1.053091
28.15587 | 38.9253 | 39.14416 | 35.64521 | -0.2188552 | 2.452931 | 1.046013
28.16587 | 38.8859 | 39.12053 | 35.62376 | -0.2346269 | 2.457777 | 1.038989
28.17587 | 38.8782 | 39.09698 | 35.60232 | -0.2187792 | 2.462639 | 1.032019
28.18587 | 38.8616 | 39.07351 | 35.58089 | -0.2119108 | 2.467515 | 1.025103
28.19586 | 38.8265 | 39.05015 | 35.5595 | -0.2236457 | 2.472402 | 1.018247
28.20586 | 38.8043 | 39.02684 | 35.53809 | -0.2225372 | 2.477309 | 1.011437
28.21586 | 38.7924 | 39.00361 | 35.5167 | -0.2112078 | 2.482232 | 1.004681
28.22586 | 38.7666 | 38.98046 | 35.49531 | -0.2138583 | 2.48717 | 0.9979771
28.23586 | 38.7567 | 38.95739 | 35.47394 | -0.2006882 | 2.492123 | 0.9913255
28.24586 | 38.719 | 38.9344 | 35.45258 | -0.2153972 | 2.497092 | 0.9847261
28.25585 | 38.7094 | 38.91151 | 35.43125 | -0.2021075 | 2.502072 | 0.9781848
28.26585 | 38.6819 | 38.88867 | 35.40991 | -0.2067743 | 2.507072 | 0.9716886
28.27585 | 38.6614 | 38.86592 | 35.38859 | -0.2045198 | 2.512088 | 0.9652435
28.28585 | 38.6387 | 38.84324 | 35.36727 | -0.2045435 | 2.51712 | 0.9588495
28.29585 | 38.6062 | 38.82065 | 35.34597 | -0.2144456 | 2.522168 | 0.9525058
28.30584 | 38.5953 | 38.79815 | 35.3247 | -0.2028488 | 2.527226 | 0.9462187
28.31584 | 38.5773 | 38.77571 | 35.30343 | -0.1984073 | 2.532306 | 0.9399753
28.32584 | 38.5625 | 38.75334 | 35.28216 | -0.1908438 | 2.537402 | 0.9337815
28.33584 | 38.5412 | 38.73106 | 35.26091 | -0.1898582 | 2.542514 | 0.927637
28.34584 | 38.5081 | 38.70885 | 35.23967 | -0.2007495 | 2.547642 | 0.9215415
28.35584 | 38.4925 | 38.68672 | 35.21844 | -0.1942187 | 2.552787 | 0.9154947
28.36583 | 38.4703 | 38.66469 | 35.19724 | -0.1943875 | 2.557943 | 0.9095026
28.37583 | 38.4462 | 38.64271 | 35.17604 | -0.196511 | 2.56312 | 0.9035522
28.38583 | 38.4271 | 38.62081 | 35.15485 | -0.193711 | 2.568314 | 0.8976493
28.39583 | 38.4109 | 38.59899 | 35.13367 | -0.1880877 | 2.573524 | 0.8917939
28.40583 | 38.3757 | 38.57724 | 35.1125 | -0.2015412 | 2.578752 | 0.8859856
28.41582 | 38.3773 | 38.55559 | 35.09137 | -0.1782925 | 2.58399 | 0.8802296
28.42582 | 38.3479 | 38.534 | 35.07023 | -0.1860981 | 2.589251 | 0.8745143
28.43582 | 38.3203 | 38.51248 | 35.04911 | -0.19218 | 2.594529 | 0.868845
28.44582 | 38.3181 | 38.49104 | 35.02799 | -0.1729375 | 2.599823 | 0.8632214
28.45582 | 38.2786 | 38.46967 | 35.00689 | -0.1910705 | 2.605135 | 0.8576432
28.46582 | 38.274 | 38.44838 | 34.98581 | -0.1743789 | 2.610463 | 0.85211
28.47581 | 38.2407 | 38.42718 | 34.96475 | -0.1864838 | 2.615804 | 0.8466271
28.48581 | 38.2318 | 38.40604 | 34.94369 | -0.1742425 | 2.621167 | 0.841183
28.49581 | 38.228 | 38.38498 | 34.92265 | -0.1569758 | 2.626547 | 0.8357829
28.50581 | 38.1887 | 38.36398 | 34.90161 | -0.1752841 | 2.631945 | 0.8304266
28.51581 | 38.1858 | 38.34307 | 34.88059 | -0.1572667 | 2.63736 | 0.8251138
28.5258 | 38.1834 | 38.32224 | 34.85961 | -0.1388444 | 2.642787 | 0.819849
28.5358 | 38.1307 | 38.30148 | 34.83862 | -0.170775 | 2.648237 | 0.8146219
28.5458 | 38.1249 | 38.28078 | 34.81764 | -0.1558808 | 2.653706 | 0.8094371
28.5558 | 38.1107 | 38.26016 | 34.79667 | -0.1494584 | 2.659191 | 0.8042943
28.5658 | 38.084 | 38.23961 | 34.77572 | -0.1556111 | 2.664695 | 0.7991934
28.5758 | 38.0824 | 38.21914 | 34.75479 | -0.1367369 | 2.670216 | 0.7941338
28.58579 | 38.0572 | 38.19876 | 34.73389 | -0.141556 | 2.67575 | 0.7891201
28.59579 | 38.0341 | 38.17843 | 34.71298 | -0.1443284 | 2.681309 | 0.7841423
28.60579 | 38.0176 | 38.15817 | 34.69208 | -0.1405735 | 2.686884 | 0.7792051
28.61579 | 37.9715 | 38.13799 | 34.6712 | -0.1664913 | 2.692479 | 0.7743078
28.62579 | 37.9717 | 38.11788 | 34.65034 | -0.1461813 | 2.698091 | 0.7694502
28.63578 | 37.9335 | 38.09786 | 34.62951 | -0.1643639 | 2.703716 | 0.7646368
28.64578 | 37.9062 | 38.0779 | 34.60868 | -0.1716988 | 2.709366 | 0.7598579
28.65578 | 37.8924 | 38.05801 | 34.58785 | -0.1656056 | 2.715034 | 0.7551177
28.66578 | 37.8751 | 38.03818 | 34.56705 | -0.163084 | 2.72072 | 0.750416
28.67578 | 37.837 | 38.01843 | 34.54626 | -0.1814347 | 2.726426 | 0.7457525
28.68578 | 37.8217 | 37.99876 | 34.52548 | -0.1770566 | 2.73215 | 0.7411268
28.69577 | 37.8017 | 37.97917 | 34.50474 | -0.1774703 | 2.737887 | 0.7365439
28.70577 | 37.7792 | 37.95963 | 34.48399 | -0.1804348 | 2.743649 | 0.7319929
28.71577 | 37.7432 | 37.94017 | 34.46326 | -0.1969702 | 2.74943 | 0.7274789
28.72577 | 37.7157 | 37.92078 | 34.44254 | -0.2050768 | 2.75523 | 0.7230016
28.73577 | 37.6932 | 37.90145 | 34.42184 | -0.2082541 | 2.76105 | 0.7185603
28.74576 | 37.6589 | 37.88222 | 34.40118 | -0.2233214 | 2.766883 | 0.7141595
28.75576 | 37.64 | 37.86304 | 34.38051 | -0.2230397 | 2.772741 | 0.70979
28.76576 | 37.6144 | 37.84393 | 34.35985 | -0.2295282 | 2.778619 | 0.7054559
28.77576 | 37.5879 | 37.82489 | 34.33921 | -0.236987 | 2.784516 | 0.7011568
28.78576 | 37.5658 | 37.80592 | 34.31859 | -0.240116 | 2.790434 | 0.6968926
28.79576 | 37.5391 | 37.78701 | 34.29798 | -0.2479144 | 2.79637 | 0.6926627
28.80575 | 37.5211 | 37.7682 | 34.27741 | -0.2471019 | 2.802321 | 0.6884712
28.81575 | 37.5138 | 37.74944 | 34.25683 | -0.23564 | 2.808298 | 0.6843094
28.82575 | 37.4851 | 37.73075 | 34.23627 | -0.2456473 | 2.814294 | 0.6801813
28.83575 | 37.4552 | 37.71212 | 34.21573 | -0.256924 | 2.82031 | 0.6760864
28.84575 | 37.4247 | 37.69357 | 34.1952 | -0.2688702 | 2.826348 | 0.6720245
28.85574 | 37.4117 | 37.6751 | 34.17471 | -0.2634039 | 2.832399 | 0.6679994
28.86574 | 37.4008 | 37.65669 | 34.15421 | -0.2558879 | 2.838476 | 0.6640027
28.87574 | 37.3675 | 37.63834 | 34.13373 | -0.2708406 | 2.844574 | 0.6600381
28.88574 | 37.3768 | 37.62006 | 34.11326 | -0.2432623 | 2.850693 | 0.6561055
28.89574 | 37.3273 | 37.60185 | 34.09282 | -0.2745522 | 2.856832 | 0.6522043
28.90574 | 37.3192 | 37.58371 | 34.07238 | -0.2645109 | 2.862992 | 0.6483347
28.91573 | 37.3063 | 37.56566 | 34.05199 | -0.259355 | 2.869166 | 0.6444996
28.92573 | 37.2584 | 37.54765 | 34.03159 | -0.289251 | 2.875369 | 0.6406917
28.93573 | 37.2529 | 37.52971 | 34.01121 | -0.2768133 | 2.881591 | 0.6369142
28.94573 | 37.2315 | 37.51185 | 33.99084 | -0.2803454 | 2.887836 | 0.633167
28.95573 | 37.2138 | 37.49404 | 33.97049 | -0.2802436 | 2.8941 | 0.6294498
28.96572 | 37.2106 | 37.47633 | 33.95018 | -0.2657284 | 2.90038 | 0.6257662
28.97572 | 37.1907 | 37.45866 | 33.92987 | -0.2679633 | 2.906689 | 0.622108
28.98572 | 37.1821 | 37.44107 | 33.90957 | -0.2589651 | 2.913018 | 0.6184791
28.99572 | 37.1368 | 37.42354 | 33.88929 | -0.2867352 | 2.91937 | 0.614879
29.00572 | 37.1127 | 37.40607 | 33.86902 | -0.293372 | 2.925742 | 0.6113076
29.01572 | 37.1054 | 37.38868 | 33.84877 | -0.2832774 | 2.932138 | 0.6077647
29.02571 | 37.0983 | 37.37137 | 33.82857 | -0.2730657 | 2.938547 | 0.6042533
29.03571 | 37.0709 | 37.3541 | 33.80835 | -0.2832044 | 2.944986 | 0.6007663
29.04571 | 37.0468 | 37.33691 | 33.78816 | -0.2901101 | 2.951447 | 0.597307
29.05571 | 37.03 | 37.31978 | 33.76798 | -0.2897828 | 2.95793 | 0.5938751
29.06571 | 37.0042 | 37.30272 | 33.74782 | -0.2985227 | 2.964435 | 0.5904704
29.0757 | 37.0093 | 37.28575 | 33.72769 | -0.276446 | 2.970957 | 0.5870959
29.0857 | 36.9679 | 37.26882 | 33.70757 | -0.3009191 | 2.977507 | 0.5837447
29.0957 | 36.9406 | 37.25196 | 33.68746 | -0.3113594 | 2.98408 | 0.58042
29.1057 | 36.9268 | 37.23517 | 33.66737 | -0.3083655 | 2.990675 | 0.5771215
29.1157 | 36.909 | 37.21844 | 33.6473 | -0.3094385 | 2.997294 | 0.573849
29.1257 | 36.9039 | 37.20178 | 33.62724 | -0.2978781 | 3.003936 | 0.5706022
29.13569 | 36.8756 | 37.1852 | 33.60722 | -0.3096005 | 3.010594 | 0.5673841
29.14569 | 36.8578 | 37.16867 | 33.5872 | -0.3108726 | 3.017282 | 0.5641881
29.15569 | 36.8392 | 37.15221 | 33.5672 | -0.3130109 | 3.023993 | 0.561017
29.16569 | 36.8069 | 37.13582 | 33.54722 | -0.3289158 | 3.030727 | 0.5578709
29.17569 | 36.8072 | 37.11949 | 33.52725 | -0.3122865 | 3.037485 | 0.5547494
29.18568 | 36.7817 | 37.10324 | 33.50732 | -0.3215401 | 3.04426 | 0.5516557
29.19568 | 36.7611 | 37.08704 | 33.48739 | -0.3259428 | 3.051065 | 0.5485827
29.20568 | 36.7578 | 37.07091 | 33.46748 | -0.3131118 | 3.057894 | 0.5455336
29.21568 | 36.7355 | 37.05485 | 33.44759 | -0.3193463 | 3.064747 | 0.5425082
29.22568 | 36.7106 | 37.03885 | 33.42772 | -0.3282471 | 3.071624 | 0.5395064
29.23568 | 36.6857 | 37.02291 | 33.40786 | -0.3372139 | 3.078526 | 0.5365278
29.24567 | 36.677 | 37.00706 | 33.38804 | -0.3300622 | 3.085444 | 0.5335753
29.25567 | 36.6634 | 36.99126 | 33.36822 | -0.3278603 | 3.092394 | 0.5306427
29.26567 | 36.6369 | 36.97552 | 33.34842 | -0.3386245 | 3.099369 | 0.5277329
29.27567 | 36.6154 | 36.95985 | 33.32864 | -0.344454 | 3.106368 | 0.5248454
29.28567 | 36.6195 | 36.94425 | 33.30888 | -0.3247493 | 3.113391 | 0.5219803
29.29566 | 36.6003 | 36.92873 | 33.28915 | -0.3284263 | 3.120433 | 0.51914
29.30566 | 36.5714 | 36.91325 | 33.26943 | -0.3418529 | 3.127507 | 0.5163188
29.31566 | 36.5607 | 36.89785 | 33.24972 | -0.3371453 | 3.134606 | 0.5135193
29.32566 | 36.5528 | 36.8825 | 33.23003 | -0.329703 | 3.141729 | 0.5107413
29.33566 | 36.5423 | 36.86723 | 33.21036 | -0.3249265 | 3.148879 | 0.5079846
29.34566 | 36.5277 | 36.85202 | 33.19071 | -0.3243158 | 3.156053 | 0.5052489
29.35565 | 36.4966 | 36.83689 | 33.1711 | -0.3402852 | 3.163246 | 0.5025369
29.36565 | 36.4966 | 36.8218 | 33.15149 | -0.3252049 | 3.170472 | 0.4998429
29.37565 | 36.4654 | 36.80679 | 33.1319 | -0.341391 | 3.177724 | 0.4971694
29.38565 | 36.4516 | 36.79184 | 33.11232 | -0.3402421 | 3.185001 | 0.4945162
29.39565 | 36.4563 | 36.77696 | 33.09277 | -0.3206589 | 3.192305 | 0.4918833
29.40564 | 36.4333 | 36.76216 | 33.07326 | -0.3288559 | 3.199628 | 0.4892729
29.41564 | 36.4137 | 36.7474 | 33.05374 | -0.3337034 | 3.206984 | 0.4866798
29.42564 | 36.3901 | 36.73272 | 33.03424 | -0.3426166 | 3.214367 | 0.4841062
29.43564 | 36.3893 | 36.7181 | 33.01477 | -0.3287957 | 3.221776 | 0.4815522
29.44564 | 36.3689 | 36.70354 | 32.99531 | -0.3346397 | 3.229212 | 0.4790174
29.45564 | 36.3567 | 36.68905 | 32.97587 | -0.3323494 | 3.236674 | 0.4765018
29.46563 | 36.325 | 36.67464 | 32.95648 | -0.3496396 | 3.244157 | 0.4740077
29.47563 | 36.3249 | 36.66028 | 32.93708 | -0.3353803 | 3.251673 | 0.4715297
29.48563 | 36.3187 | 36.64599 | 32.9177 | -0.3272868 | 3.259217 | 0.4690704
29.49563 | 36.2908 | 36.63176 | 32.89834 | -0.3409586 | 3.266789 | 0.4666292
29.50563 | 36.2791 | 36.6176 | 32.879 | -0.338496 | 3.274387 | 0.4642066
29.51562 | 36.2636 | 36.60351 | 32.8597 | -0.3399139 | 3.282006 | 0.4618046
29.52562 | 36.267 | 36.58948 | 32.8404 | -0.3224828 | 3.28966 | 0.4594181
29.53562 | 36.2479 | 36.57552 | 32.82113 | -0.3276172 | 3.297342 | 0.4570493
29.54562 | 36.2227 | 36.56162 | 32.80187 | -0.3389174 | 3.305052 | 0.454698
29.55562 | 36.2182 | 36.54778 | 32.78263 | -0.3295835 | 3.31279 | 0.4523644
29.56562 | 36.21 | 36.53402 | 32.76341 | -0.3240151 | 3.320557 | 0.450048
29.57561 | 36.1838 | 36.52033 | 32.74423 | -0.3365263 | 3.328344 | 0.4477511
29.58561 | 36.1625 | 36.50669 | 32.72505 | -0.3441899 | 3.336167 | 0.4454689
29.59561 | 36.1535 | 36.49312 | 32.7059 | -0.339619 | 3.344019 | 0.4432035
29.60561 | 36.1397 | 36.47961 | 32.68676 | -0.3399139 | 3.3519 | 0.4409549
29.61561 | 36.1303 | 36.46617 | 32.66764 | -0.335875 | 3.35981 | 0.4387228
29.6256 | 36.1172 | 36.45282 | 32.64857 | -0.3356156 | 3.367741 | 0.4365094
29.6356 | 36.1082 | 36.43951 | 32.62949 | -0.3313082 | 3.375709 | 0.4343099
29.6456 | 36.0786 | 36.42627 | 32.61043 | -0.3476673 | 3.383707 | 0.4321267
29.6556 | 36.082 | 36.41309 | 32.5914 | -0.3310925 | 3.391734 | 0.4299595
29.6656 | 36.0461 | 36.39998 | 32.57239 | -0.353884 | 3.399791 | 0.4278081
29.6756 | 36.0452 | 36.38694 | 32.55339 | -0.3417413 | 3.407877 | 0.4256724
29.68559 | 36.0445 | 36.37398 | 32.53444 | -0.3294782 | 3.415986 | 0.4235543
29.69559 | 35.9932 | 36.36107 | 32.51549 | -0.3678675 | 3.424132 | 0.4214496
29.70559 | 36.0057 | 36.34822 | 32.49655 | -0.3425248 | 3.43231 | 0.4193602
29.71559 | 35.9937 | 36.33545 | 32.47764 | -0.3417469 | 3.440516 | 0.4172859
29.72559 | 35.9632 | 36.32274 | 32.45876 | -0.3595363 | 3.448754 | 0.4152267
29.73558 | 35.9551 | 36.31011 | 32.43991 | -0.3550054 | 3.457015 | 0.4131844
29.74558 | 35.9277 | 36.29753 | 32.42106 | -0.3698281 | 3.465315 | 0.4111548
29.75558 | 35.9143 | 36.28502 | 32.40223 | -0.3707173 | 3.473645 | 0.4091399
29.76558 | 35.9088 | 36.27257 | 32.38343 | -0.3637734 | 3.482007 | 0.4071395
29.77558 | 35.894 | 36.2602 | 32.36464 | -0.3661969 | 3.490401 | 0.4051535
29.78558 | 35.882 | 36.24789 | 32.34588 | -0.3658865 | 3.498825 | 0.4031817
29.79557 | 35.8597 | 36.23566 | 32.32716 | -0.3759565 | 3.507273 | 0.4012263
29.80557 | 35.842 | 36.22348 | 32.30844 | -0.3814807 | 3.515762 | 0.3992826
29.81557 | 35.8328 | 36.21137 | 32.28974 | -0.3785721 | 3.524282 | 0.3973529
29.82557 | 35.8248 | 36.19933 | 32.27106 | -0.3745304 | 3.532834 | 0.395437
29.83557 | 35.7831 | 36.18736 | 32.2524 | -0.404256 | 3.541419 | 0.3935343
29.84556 | 35.7838 | 36.17546 | 32.23379 | -0.3916618 | 3.550027 | 0.3916477
29.85556 | 35.7758 | 36.16362 | 32.21517 | -0.3878225 | 3.558677 | 0.3897723
29.86556 | 35.7498 | 36.15185 | 32.19658 | -0.402051 | 3.56736 | 0.3879102
29.87556 | 35.7489 | 36.14015 | 32.17801 | -0.3912473 | 3.576075 | 0.3860614
29.88556 | 35.7107 | 36.12851 | 32.15946 | -0.4178108 | 3.584823 | 0.3842255
29.89556 | 35.7051 | 36.11694 | 32.14093 | -0.4118428 | 3.593605 | 0.3824026
29.90555 | 35.6902 | 36.10545 | 32.12245 | -0.415254 | 3.602412 | 0.3805943
29.91555 | 35.6736 | 36.09402 | 32.10396 | -0.4204217 | 3.611261 | 0.378797
29.92555 | 35.6632 | 36.08266 | 32.0855 | -0.4194576 | 3.620143 | 0.3770123
29.93555 | 35.645 | 36.07136 | 32.06706 | -0.4263622 | 3.62906 | 0.3752402
29.94555 | 35.6368 | 36.06013 | 32.04864 | -0.4233346 | 3.638011 | 0.3734804
29.95554 | 35.6285 | 36.04899 | 32.03027 | -0.4204871 | 3.646987 | 0.3717347
29.96554 | 35.6048 | 36.0379 | 32.01189 | -0.4330966 | 3.656006 | 0.3699994
29.97554 | 35.5884 | 36.02688 | 31.99354 | -0.4384752 | 3.665061 | 0.3682763
29.98554 | 35.5697 | 36.01592 | 31.97521 | -0.4462223 | 3.67415 | 0.3665651
29.99554 | 35.5477 | 36.00504 | 31.9569 | -0.4573387 | 3.683274 | 0.3648658
30.00554 | 35.5388 | 35.99422 | 31.93861 | -0.4554239 | 3.692433 | 0.3631783
30.01553 | 35.5299 | 35.98349 | 31.92037 | -0.4535893 | 3.701619 | 0.3615041
30.02553 | 35.4975 | 35.97281 | 31.90212 | -0.4753131 | 3.710849 | 0.3598399
30.03553 | 35.4961 | 35.96221 | 31.8839 | -0.4661058 | 3.720114 | 0.3581872
30.04553 | 35.4746 | 35.95167 | 31.86571 | -0.4770688 | 3.729417 | 0.3565458
30.05553 | 35.4506 | 35.9412 | 31.84753 | -0.490601 | 3.738754 | 0.3549158
30.06552 | 35.4319 | 35.93081 | 31.8294 | -0.4989137 | 3.748119 | 0.3532985
30.07552 | 35.4409 | 35.92048 | 31.81127 | -0.4795843 | 3.757528 | 0.3516908
30.08552 | 35.4158 | 35.91023 | 31.79316 | -0.4944278 | 3.766977 | 0.3500941
30.09552 | 35.399 | 35.90004 | 31.77507 | -0.5010387 | 3.77646 | 0.3485083
30.10552 | 35.4031 | 35.88992 | 31.75701 | -0.4868222 | 3.785982 | 0.3469332
30.11552 | 35.3792 | 35.87987 | 31.73897 | -0.5006739 | 3.795539 | 0.345369
30.12551 | 35.3766 | 35.86991 | 31.72097 | -0.493307 | 3.805125 | 0.3438171
30.13551 | 35.3604 | 35.86 | 31.70297 | -0.4996021 | 3.814759 | 0.342274
30.14551 | 35.3333 | 35.85017 | 31.685 | -0.5168662 | 3.824429 | 0.3407414
30.15551 | 35.3488 | 35.8404 | 31.66704 | -0.4916032 | 3.834139 | 0.3392193
30.16551 | 35.3204 | 35.83071 | 31.64912 | -0.51031 | 3.843886 | 0.3377073
30.1755 | 35.332 | 35.8211 | 31.63123 | -0.4890981 | 3.853662 | 0.3362071
30.1855 | 35.3242 | 35.81155 | 31.61335 | -0.4873482 | 3.863486 | 0.3347155
30.1955 | 35.31 | 35.80207 | 31.59549 | -0.4920697 | 3.873349 | 0.333234
30.2055 | 35.3002 | 35.79266 | 31.57765 | -0.4924632 | 3.883252 | 0.3317625
30.2155 | 35.3004 | 35.78333 | 31.55983 | -0.4829283 | 3.893193 | 0.3303008
30.2255 | 35.2816 | 35.77407 | 31.54204 | -0.4924659 | 3.903174 | 0.3288489
30.23549 | 35.268 | 35.76489 | 31.52429 | -0.496885 | 3.913185 | 0.3274081
30.24549 | 35.2754 | 35.75577 | 31.50655 | -0.4803668 | 3.923245 | 0.3259755
30.25549 | 35.2636 | 35.74672 | 31.48882 | -0.4831214 | 3.933345 | 0.3245525
30.26549 | 35.2288 | 35.73775 | 31.47112 | -0.5089487 | 3.943485 | 0.323139
30.27549 | 35.2204 | 35.72885 | 31.45345 | -0.5084486 | 3.953666 | 0.3217348
30.28548 | 35.2228 | 35.72003 | 31.43581 | -0.4972307 | 3.963878 | 0.3203414
30.29548 | 35.196 | 35.71128 | 31.41818 | -0.5152771 | 3.97414 | 0.3189558
30.30548 | 35.1668 | 35.7026 | 31.40057 | -0.5357968 | 3.984444 | 0.3175794
30.31548 | 35.1745 | 35.69399 | 31.38299 | -0.5194901 | 3.994788 | 0.3162121
30.32548 | 35.1598 | 35.68546 | 31.36543 | -0.5256574 | 4.005175 | 0.3148538
30.33548 | 35.1362 | 35.677 | 31.34789 | -0.5407981 | 4.015603 | 0.3135045
30.34547 | 35.1292 | 35.66862 | 31.33039 | -0.5394218 | 4.026063 | 0.3121655
30.35547 | 35.1015 | 35.66031 | 31.3129 | -0.5588108 | 4.036575 | 0.3108339
30.36547 | 35.1003 | 35.65207 | 31.29543 | -0.551775 | 4.04713 | 0.3095109
30.37547 | 35.103 | 35.64391 | 31.27799 | -0.5409134 | 4.057727 | 0.3081966
30.38547 | 35.0622 | 35.63583 | 31.26057 | -0.5736265 | 4.068367 | 0.3068909
30.39546 | 35.0759 | 35.62782 | 31.24319 | -0.5519226 | 4.07904 | 0.305595
30.40546 | 35.0513 | 35.61989 | 31.22581 | -0.5685863 | 4.089767 | 0.3043062
30.41546 | 35.0397 | 35.61202 | 31.20846 | -0.5723247 | 4.100537 | 0.3030258
30.42546 | 35.037 | 35.60424 | 31.19113 | -0.5672391 | 4.111351 | 0.3017538
30.43546 | 35.024 | 35.59653 | 31.17383 | -0.5725295 | 4.122209 | 0.30049
30.44546 | 35.0133 | 35.5889 | 31.15655 | -0.5755956 | 4.133111 | 0.2992344
30.45545 | 35.0047 | 35.58135 | 31.13931 | -0.5766456 | 4.144047 | 0.2979881
30.46545 | 34.996 | 35.57386 | 31.12208 | -0.5778646 | 4.155039 | 0.2967487
30.47545 | 34.9856 | 35.56646 | 31.10487 | -0.5808595 | 4.166075 | 0.2955172
30.48545 | 34.9774 | 35.55913 | 31.08768 | -0.5817315 | 4.177156 | 0.2942937
30.49545 | 34.9545 | 35.55188 | 31.07052 | -0.5973806 | 4.188284 | 0.293078
30.50544 | 34.9684 | 35.54471 | 31.0534 | -0.5763134 | 4.199445 | 0.2918713
30.51544 | 34.9517 | 35.53762 | 31.03628 | -0.5859177 | 4.210664 | 0.2906711
30.52544 | 34.9468 | 35.5306 | 31.01919 | -0.5837983 | 4.221928 | 0.2894787
30.53544 | 34.9174 | 35.52366 | 31.00212 | -0.6062581 | 4.23324 | 0.2882938
30.54544 | 34.9461 | 35.51679 | 30.98508 | -0.5706945 | 4.244598 | 0.2871165
30.55544 | 34.9185 | 35.51001 | 30.96806 | -0.5915107 | 4.256003 | 0.2859467
30.56543 | 34.8919 | 35.50331 | 30.95108 | -0.611411 | 4.267444 | 0.2847855
30.57543 | 34.9023 | 35.49668 | 30.93411 | -0.5943836 | 4.278943 | 0.2836304
30.58543 | 34.8978 | 35.49013 | 30.91716 | -0.5923349 | 4.290491 | 0.2824827
30.59543 | 34.8841 | 35.48367 | 30.90024 | -0.5995661 | 4.302086 | 0.2813423
30.60543 | 34.8734 | 35.47728 | 30.88334 | -0.6038762 | 4.31373 | 0.2802091
30.61542 | 34.8772 | 35.47097 | 30.86648 | -0.5937721 | 4.32541 | 0.2790842
30.62542 | 34.8737 | 35.46474 | 30.84963 | -0.5910422 | 4.337151 | 0.2779651
30.63542 | 34.8687 | 35.45859 | 30.8328 | -0.5898918 | 4.348941 | 0.2768532
30.64542 | 34.8591 | 35.45252 | 30.81599 | -0.5934221 | 4.360781 | 0.2757482
30.65542 | 34.8711 | 35.44653 | 30.79921 | -0.5754325 | 4.372669 | 0.2746502
30.66542 | 34.8687 | 35.44062 | 30.78246 | -0.5719244 | 4.384608 | 0.2735589
30.67541 | 34.843 | 35.4348 | 30.76574 | -0.5918029 | 4.396585 | 0.2724757
30.68541 | 34.8663 | 35.42906 | 30.74903 | -0.5627571 | 4.408624 | 0.2713982
30.69541 | 34.8504 | 35.42339 | 30.73235 | -0.5729921 | 4.420714 | 0.2703273
30.70541 | 34.8334 | 35.41781 | 30.71569 | -0.5844093 | 4.432854 | 0.2692631
30.71541 | 34.8465 | 35.41231 | 30.69906 | -0.5658086 | 4.445046 | 0.2682054
30.7254 | 34.827 | 35.4069 | 30.68246 | -0.5798958 | 4.457278 | 0.2671554
30.7354 | 34.833 | 35.40156 | 30.66588 | -0.5685598 | 4.469573 | 0.2661109
30.7454 | 34.8387 | 35.39631 | 30.64931 | -0.557607 | 4.48192 | 0.2650729
30.7554 | 34.8266 | 35.39114 | 30.63278 | -0.5645371 | 4.49432 | 0.2640412
30.7654 | 34.8157 | 35.38605 | 30.61626 | -0.5703503 | 4.506772 | 0.2630159
30.7754 | 34.813 | 35.38105 | 30.59977 | -0.5680474 | 4.519278 | 0.2619969
30.78539 | 34.8126 | 35.37613 | 30.58332 | -0.5635319 | 4.531823 | 0.2609852
30.79539 | 34.8009 | 35.3713 | 30.56688 | -0.5703989 | 4.544437 | 0.2599787
30.80539 | 34.8025 | 35.36655 | 30.55047 | -0.5640484 | 4.557103 | 0.2589783
30.81539 | 34.7947 | 35.36188 | 30.53408 | -0.5671824 | 4.569823 | 0.2579841
30.82539 | 34.7776 | 35.3573 | 30.51771 | -0.5797018 | 4.582598 | 0.256996
30.83538 | 34.7885 | 35.35281 | 30.50138 | -0.5643088 | 4.595412 | 0.2560149
30.84538 | 34.7759 | 35.3484 | 30.48506 | -0.5725005 | 4.608298 | 0.2550388
30.85538 | 34.7543 | 35.34407 | 30.46877 | -0.5897739 | 4.621236 | 0.2540686
30.86538 | 34.7545 | 35.33984 | 30.4525 | -0.5853379 | 4.634234 | 0.2531043
30.87538 | 34.7617 | 35.33568 | 30.43626 | -0.5739841 | 4.647283 | 0.2521459
30.88538 | 34.7358 | 35.33162 | 30.42003 | -0.5958187 | 4.66039 | 0.2511933
30.89537 | 34.7501 | 35.32765 | 30.40386 | -0.5775451 | 4.673542 | 0.2502473
30.90537 | 34.739 | 35.32375 | 30.38768 | -0.5847537 | 4.686763 | 0.2493062
30.91537 | 34.7381 | 35.31995 | 30.37154 | -0.5818505 | 4.700042 | 0.2483709
30.92537 | 34.7411 | 35.31623 | 30.35542 | -0.5751346 | 4.713378 | 0.2474409
30.93537 | 34.7364 | 35.31261 | 30.33932 | -0.5762068 | 4.726771 | 0.2465167
30.94536 | 34.7511 | 35.30907 | 30.32326 | -0.5579717 | 4.74021 | 0.2455991
30.95536 | 34.7443 | 35.30562 | 30.30721 | -0.5613215 | 4.753721 | 0.2446858
30.96536 | 34.7354 | 35.30226 | 30.29119 | -0.5668603 | 4.767291 | 0.2437782
30.97536 | 34.7438 | 35.29899 | 30.27519 | -0.5551882 | 4.78092 | 0.2428758
30.98536 | 34.7027 | 35.29581 | 30.25922 | -0.5931063 | 4.794608 | 0.241979
30.99536 | 34.7534 | 35.29271 | 30.24327 | -0.5393139 | 4.808356 | 0.2410874
31.00535 | 34.7283 | 35.28972 | 30.22736 | -0.5614153 | 4.822151 | 0.2402022
31.01535 | 34.7242 | 35.2868 | 30.21146 | -0.5626038 | 4.83602 | 0.2393212
31.02535 | 34.7445 | 35.28398 | 30.19559 | -0.5394835 | 4.84995 | 0.2384455
31.03535 | 34.7224 | 35.28125 | 30.17974 | -0.5588549 | 4.863942 | 0.237575
31.04535 | 34.7195 | 35.27862 | 30.16391 | -0.5591166 | 4.877994 | 0.2367097
31.05534 | 34.7571 | 35.27607 | 30.14813 | -0.5189741 | 4.892095 | 0.2358503
31.06534 | 34.7174 | 35.27362 | 30.13235 | -0.5562209 | 4.906273 | 0.2349951
31.07534 | 34.7469 | 35.27126 | 30.1166 | -0.52436 | 4.920512 | 0.234145
31.08534 | 34.7306 | 35.26899 | 30.10088 | -0.5383921 | 4.934815 | 0.2332999
31.09534 | 34.725 | 35.26682 | 30.08518 | -0.5418173 | 4.949181 | 0.2324597
31.10534 | 34.7403 | 35.26474 | 30.0695 | -0.5244364 | 4.963611 | 0.2316245
31.11533 | 34.7177 | 35.26275 | 30.05387 | -0.5450518 | 4.978091 | 0.230795
31.12533 | 34.726 | 35.26086 | 30.03824 | -0.5348588 | 4.99265 | 0.2299696
31.13533 | 34.7268 | 35.25906 | 30.02264 | -0.5322608 | 5.007273 | 0.229149
31.14533 | 34.7342 | 35.25736 | 30.00706 | -0.5231575 | 5.021962 | 0.2283332
31.15533 | 34.7245 | 35.25575 | 29.99151 | -0.5312503 | 5.036717 | 0.2275221
31.16532 | 34.7216 | 35.25424 | 29.976 | -0.5326401 | 5.051523 | 0.2267166
31.17532 | 34.7152 | 35.25282 | 29.9605 | -0.5376234 | 5.066409 | 0.2259149
31.18532 | 34.7308 | 35.2515 | 29.94502 | -0.5207045 | 5.081363 | 0.225118
31.19532 | 34.7225 | 35.25028 | 29.92957 | -0.5277816 | 5.096384 | 0.2243256
31.20532 | 34.7179 | 35.24916 | 29.91415 | -0.5312563 | 5.111472 | 0.2235378
31.21532 | 34.714 | 35.24813 | 29.89875 | -0.5341283 | 5.126628 | 0.2227546
31.22531 | 34.7132 | 35.2472 | 29.88338 | -0.5339993 | 5.141838 | 0.2219767
31.23531 | 34.7208 | 35.24637 | 29.86803 | -0.5255651 | 5.157129 | 0.2212025
31.24531 | 34.7257 | 35.24563 | 29.85271 | -0.519934 | 5.172493 | 0.2204328
31.25531 | 34.7221 | 35.245 | 29.83741 | -0.5228976 | 5.187923 | 0.2196675
31.26531 | 34.7171 | 35.24447 | 29.82213 | -0.5273655 | 5.203427 | 0.2189066
31.2753 | 34.747 | 35.24403 | 29.8069 | -0.4970292 | 5.218982 | 0.2181509
31.2853 | 34.73 | 35.24369 | 29.79167 | -0.5136931 | 5.234623 | 0.2173987
31.2953 | 34.7308 | 35.24346 | 29.77647 | -0.5126604 | 5.250339 | 0.2166508
31.3053 | 34.735 | 35.24333 | 29.7613 | -0.5083263 | 5.266123 | 0.2159073
31.3153 | 34.7261 | 35.2433 | 29.74615 | -0.5171954 | 5.281982 | 0.2151679
31.3253 | 34.7372 | 35.24336 | 29.73102 | -0.5061646 | 5.297911 | 0.2144328
31.33529 | 34.7179 | 35.24354 | 29.71594 | -0.5256367 | 5.313898 | 0.2137025
31.34529 | 34.7542 | 35.24381 | 29.70086 | -0.4896119 | 5.329974 | 0.2129758
31.35529 | 34.7346 | 35.24419 | 29.68581 | -0.5095899 | 5.346124 | 0.2122531
31.36529 | 34.7504 | 35.24467 | 29.67079 | -0.4942713 | 5.362348 | 0.2115345
31.37529 | 34.7493 | 35.24526 | 29.65579 | -0.4959564 | 5.378647 | 0.2108201
31.38528 | 34.7682 | 35.24595 | 29.64083 | -0.4777462 | 5.395005 | 0.2101103
31.39528 | 34.7549 | 35.24674 | 29.62588 | -0.4918396 | 5.411454 | 0.2094039
31.40528 | 34.7572 | 35.24764 | 29.61096 | -0.4904392 | 5.427979 | 0.2087015
31.41528 | 34.7737 | 35.24864 | 29.59606 | -0.474944 | 5.44458 | 0.208003
31.42528 | 34.765 | 35.24976 | 29.58119 | -0.4847553 | 5.461259 | 0.2073085
31.43528 | 34.7751 | 35.25097 | 29.56634 | -0.475872 | 5.478014 | 0.2066178
31.44527 | 34.7753 | 35.2523 | 29.55153 | -0.476995 | 5.49483 | 0.2059319
31.45527 | 34.7801 | 35.25373 | 29.53674 | -0.473627 | 5.511742 | 0.2052488
31.46527 | 34.7939 | 35.25527 | 29.52196 | -0.461366 | 5.528732 | 0.2045699
31.47527 | 34.7841 | 35.25691 | 29.50722 | -0.4728135 | 5.545802 | 0.2038945
31.48527 | 34.8199 | 35.25867 | 29.4925 | -0.4387696 | 5.562951 | 0.2032231
31.49526 | 34.7994 | 35.26053 | 29.47781 | -0.4611332 | 5.580163 | 0.202556
31.50526 | 34.8131 | 35.26251 | 29.46314 | -0.4494074 | 5.597472 | 0.201892
31.51526 | 34.811 | 35.26459 | 29.4485 | -0.4535926 | 5.614863 | 0.2012317
31.52526 | 34.8286 | 35.26679 | 29.43388 | -0.4381875 | 5.632334 | 0.2005751
31.53526 | 34.8329 | 35.26909 | 29.41928 | -0.4361935 | 5.649888 | 0.1999221
31.54525 | 34.8409 | 35.27151 | 29.40473 | -0.430609 | 5.667508 | 0.1992733
31.55525 | 34.8481 | 35.27404 | 29.39018 | -0.4259384 | 5.685227 | 0.1986276
31.56525 | 34.8539 | 35.27668 | 29.37566 | -0.4227805 | 5.70303 | 0.1979854
31.57525 | 34.8691 | 35.27944 | 29.36117 | -0.4103351 | 5.720917 | 0.1973467
31.58525 | 34.8718 | 35.2823 | 29.3467 | -0.410503 | 5.738889 | 0.1967116
31.59525 | 34.8633 | 35.28529 | 29.33226 | -0.4219852 | 5.756945 | 0.19608
31.60524 | 34.8731 | 35.28838 | 29.31786 | -0.4152784 | 5.775069 | 0.1954525
31.61524 | 34.8887 | 35.29159 | 29.30346 | -0.4028897 | 5.793298 | 0.1948278
31.62524 | 34.8897 | 35.29492 | 29.2891 | -0.4052156 | 5.811612 | 0.1942066
31.63524 | 34.9055 | 35.29836 | 29.27476 | -0.392858 | 5.830014 | 0.1935887
31.64524 | 34.8948 | 35.30192 | 29.26044 | -0.4071162 | 5.848503 | 0.1929743
31.65523 | 34.9244 | 35.30559 | 29.24616 | -0.381188 | 5.867062 | 0.1923638
31.66523 | 34.9208 | 35.30938 | 29.2319 | -0.3885806 | 5.885728 | 0.1917561
31.67523 | 34.9226 | 35.31329 | 29.21766 | -0.3906911 | 5.904483 | 0.1911517
31.68523 | 34.944 | 35.31732 | 29.20344 | -0.3733202 | 5.923328 | 0.1905506
31.69523 | 34.943 | 35.32147 | 29.18925 | -0.3784683 | 5.942264 | 0.1899527
31.70523 | 34.9707 | 35.32574 | 29.17509 | -0.3550352 | 5.96129 | 0.1893582
31.71522 | 34.9557 | 35.33012 | 29.16096 | -0.3744185 | 5.980389 | 0.1887674
31.72522 | 34.987 | 35.33462 | 29.14685 | -0.3476247 | 5.999597 | 0.1881793
31.73522 | 34.9789 | 35.33925 | 29.13276 | -0.3603548 | 6.0189 | 0.1875944
31.74522 | 35.0034 | 35.344 | 29.1187 | -0.3406042 | 6.038294 | 0.1870127
31.75522 | 34.9799 | 35.34888 | 29.10466 | -0.3689786 | 6.057784 | 0.1864341
31.76521 | 34.9941 | 35.35387 | 29.09066 | -0.3597674 | 6.077346 | 0.1858591
31.77521 | 35.0046 | 35.35899 | 29.07668 | -0.3543855 | 6.097024 | 0.1852868
31.78521 | 35.0122 | 35.36423 | 29.06271 | -0.3520282 | 6.116797 | 0.1847175
31.79521 | 35.0274 | 35.36959 | 29.04878 | -0.3421945 | 6.136666 | 0.1841513
31.80521 | 35.0271 | 35.37509 | 29.03487 | -0.3479862 | 6.156631 | 0.1835882
31.81521 | 35.0325 | 35.3807 | 29.02098 | -0.3482034 | 6.176694 | 0.183028
31.8252 | 35.0476 | 35.38644 | 29.00714 | -0.3388415 | 6.196835 | 0.1824715
31.8352 | 35.047 | 35.39231 | 28.9933 | -0.3453115 | 6.217094 | 0.1819174
31.8452 | 35.0686 | 35.39831 | 28.97949 | -0.3297087 | 6.237452 | 0.1813662
31.8552 | 35.0625 | 35.40443 | 28.96571 | -0.3419334 | 6.257908 | 0.1808181
31.8652 | 35.0988 | 35.41069 | 28.95195 | -0.3118866 | 6.278466 | 0.1802728
31.87519 | 35.0893 | 35.41706 | 28.93823 | -0.3277638 | 6.299104 | 0.179731
31.88519 | 35.1274 | 35.42358 | 28.92452 | -0.2961751 | 6.319863 | 0.1791916
31.89519 | 35.1245 | 35.43022 | 28.91084 | -0.3057177 | 6.340725 | 0.178655
31.90519 | 35.135 | 35.43699 | 28.89718 | -0.3019877 | 6.361686 | 0.1781213
31.91519 | 35.1451 | 35.4439 | 28.88355 | -0.2987959 | 6.382757 | 0.1775905
31.92519 | 35.1513 | 35.45093 | 28.86994 | -0.2996291 | 6.403925 | 0.1770624
31.93518 | 35.1755 | 35.45809 | 28.85637 | -0.2825917 | 6.42518 | 0.1765377
31.94518 | 35.187 | 35.46539 | 28.84282 | -0.2783946 | 6.446561 | 0.1760153
31.95518 | 35.1994 | 35.47283 | 28.82929 | -0.2734312 | 6.468048 | 0.1754956
31.96518 | 35.2201 | 35.4804 | 28.81578 | -0.2603029 | 6.489642 | 0.1749788
31.97518 | 35.2294 | 35.48811 | 28.8023 | -0.2587092 | 6.511342 | 0.1744646
31.98517 | 35.2463 | 35.49594 | 28.78886 | -0.2496442 | 6.53313 | 0.1739536
31.99517 | 35.2753 | 35.50392 | 28.77543 | -0.2286229 | 6.555046 | 0.1734449
32.00517 | 35.2846 | 35.51204 | 28.76203 | -0.2274388 | 6.577072 | 0.1729388
32.01517 | 35.2942 | 35.52029 | 28.74865 | -0.2260935 | 6.599209 | 0.1724354
32.02517 | 35.3029 | 35.52869 | 28.7353 | -0.2257861 | 6.621456 | 0.1719347
32.03517 | 35.3235 | 35.53722 | 28.72197 | -0.2137173 | 6.643814 | 0.1714366
32.04516 | 35.3414 | 35.54588 | 28.70868 | -0.2044812 | 6.666262 | 0.1709416
32.05516 | 35.3419 | 35.55469 | 28.6954 | -0.2127926 | 6.688844 | 0.1704487
32.06516 | 35.3691 | 35.56365 | 28.68215 | -0.1945461 | 6.71154 | 0.1699584
32.07516 | 35.3826 | 35.57274 | 28.66892 | -0.1901412 | 6.73435 | 0.1694707
32.08516 | 35.408 | 35.58198 | 28.65572 | -0.1739791 | 6.757275 | 0.1689855
32.09515 | 35.4192 | 35.59135 | 28.64256 | -0.1721513 | 6.780293 | 0.1685034
32.10515 | 35.4372 | 35.60088 | 28.6294 | -0.1636761 | 6.803449 | 0.1680232
32.11515 | 35.4573 | 35.61055 | 28.61628 | -0.1532461 | 6.826723 | 0.1675457
32.12515 | 35.4944 | 35.62036 | 28.60318 | -0.1259611 | 6.850113 | 0.1670705
32.13515 | 35.4919 | 35.63032 | 28.5901 | -0.1384221 | 6.873623 | 0.1665979
32.14515 | 35.5273 | 35.64043 | 28.57705 | -0.1131302 | 6.897251 | 0.1661278
32.15514 | 35.5586 | 35.65068 | 28.56404 | -0.09207631 | 6.920977 | 0.1656605
32.16514 | 35.5665 | 35.66108 | 28.55104 | -0.09458039 | 6.944846 | 0.1651953
32.17514 | 35.5778 | 35.67163 | 28.53806 | -0.09383278 | 6.968836 | 0.1647324
32.18514 | 35.5994 | 35.68234 | 28.52512 | -0.08293603 | 6.992949 | 0.164272
32.19514 | 35.6334 | 35.69319 | 28.51219 | -0.05978871 | 7.017184 | 0.1638139
32.20513 | 35.6399 | 35.70418 | 28.4993 | -0.06428309 | 7.04152 | 0.1633587
32.21513 | 35.6794 | 35.71534 | 28.48643 | -0.03593987 | 7.066004 | 0.1629053
32.22513 | 35.6972 | 35.72665 | 28.47358 | -0.02944961 | 7.090613 | 0.1624543
32.23513 | 35.7258 | 35.73811 | 28.46076 | -0.01231248 | 7.115348 | 0.1620057
32.24513 | 35.7154 | 35.74973 | 28.44796 | -0.03432986 | 7.140211 | 0.1615593
32.25513 | 35.7653 | 35.7615 | 28.43519 | 0.003797468 | 7.165201 | 0.1611153
32.26512 | 35.7813 | 35.77342 | 28.42245 | 0.007880082 | 7.190295 | 0.160674
32.27512 | 35.7923 | 35.7855 | 28.40973 | 0.006795706 | 7.215542 | 0.1602345
32.28512 | 35.8293 | 35.79775 | 28.39703 | 0.03155284 | 7.24092 | 0.1597973
32.29512 | 35.8546 | 35.81015 | 28.38436 | 0.0444518 | 7.266428 | 0.1593624
32.30512 | 35.8711 | 35.82271 | 28.37171 | 0.04839199 | 7.292069 | 0.1589296
32.31511 | 35.882 | 35.83542 | 28.3591 | 0.04658435 | 7.317816 | 0.1584996
32.32511 | 35.9228 | 35.8483 | 28.3465 | 0.07450398 | 7.343722 | 0.1580713
32.33511 | 35.9246 | 35.86134 | 28.33393 | 0.06326219 | 7.369763 | 0.1576452
32.34511 | 35.9515 | 35.87454 | 28.32138 | 0.07695753 | 7.395939 | 0.1572213
32.35511 | 35.9909 | 35.88791 | 28.30886 | 0.1029913 | 7.422249 | 0.1567995
32.36511 | 36.0025 | 35.90144 | 28.29636 | 0.1010574 | 7.4487 | 0.1563799
32.3751 | 36.0051 | 35.91512 | 28.2839 | 0.08997602 | 7.475258 | 0.1559629
32.3851 | 36.0397 | 35.92899 | 28.27146 | 0.110713 | 7.501983 | 0.1555476
32.3951 | 36.0756 | 35.94302 | 28.25903 | 0.1325842 | 7.528848 | 0.1551344
32.4051 | 36.0774 | 35.95721 | 28.24664 | 0.1201879 | 7.555852 | 0.1547234
32.4151 | 36.1051 | 35.97158 | 28.23426 | 0.1335231 | 7.582998 | 0.1543144
32.42509 | 36.1368 | 35.9861 | 28.22193 | 0.1507031 | 7.61026 | 0.1539079
32.43509 | 36.1571 | 36.0008 | 28.20961 | 0.1563029 | 7.637687 | 0.1535031
32.44509 | 36.1927 | 36.01568 | 28.19731 | 0.1770239 | 7.665266 | 0.1531003
32.45509 | 36.2092 | 36.03072 | 28.18504 | 0.1784809 | 7.692982 | 0.1526996
32.46509 | 36.246 | 36.04594 | 28.17279 | 0.2000617 | 7.720847 | 0.1523009
32.47509 | 36.2891 | 36.06133 | 28.16057 | 0.2277674 | 7.748861 | 0.1519042
32.48508 | 36.2976 | 36.07689 | 28.14838 | 0.220714 | 7.776994 | 0.15151
32.49508 | 36.3345 | 36.09263 | 28.13621 | 0.2418708 | 7.805303 | 0.1511174
32.50508 | 36.3566 | 36.10855 | 28.12406 | 0.2480508 | 7.833761 | 0.1507267
32.51508 | 36.4012 | 36.12465 | 28.11194 | 0.2765526 | 7.862371 | 0.1503381
32.52508 | 36.433 | 36.14092 | 28.09984 | 0.292078 | 7.89113 | 0.1499513
32.53507 | 36.4754 | 36.15736 | 28.08778 | 0.3180385 | 7.920016 | 0.149567
32.54507 | 36.4931 | 36.174 | 28.07573 | 0.3191028 | 7.949083 | 0.1491842
32.55507 | 36.5353 | 36.19081 | 28.06371 | 0.3444871 | 7.978303 | 0.1488033
32.56507 | 36.5593 | 36.20781 | 28.05171 | 0.3514882 | 8.007679 | 0.1484244
32.57507 | 36.578 | 36.22499 | 28.03973 | 0.3530076 | 8.037211 | 0.1480473
32.58507 | 36.6237 | 36.24236 | 28.02778 | 0.3813409 | 8.066902 | 0.1476722
32.59506 | 36.6561 | 36.25989 | 28.01587 | 0.3962075 | 8.096721 | 0.1472993
32.60506 | 36.6786 | 36.27763 | 28.00397 | 0.4009713 | 8.126729 | 0.1469279
32.61506 | 36.7091 | 36.29555 | 27.9921 | 0.413548 | 8.156897 | 0.1465584
32.62506 | 36.7452 | 36.31366 | 27.98025 | 0.4315359 | 8.187227 | 0.1461908
32.63506 | 36.7987 | 36.33196 | 27.96842 | 0.4667355 | 8.217719 | 0.145825
32.64505 | 36.8008 | 36.35044 | 27.95663 | 0.4503625 | 8.248344 | 0.1454614
32.65505 | 36.8404 | 36.36912 | 27.94486 | 0.4712816 | 8.279164 | 0.1450993
32.66505 | 36.8666 | 36.38799 | 27.9331 | 0.4786071 | 8.31015 | 0.1447389
32.67505 | 36.9003 | 36.40706 | 27.92138 | 0.4932406 | 8.341302 | 0.1443804
32.68505 | 36.9582 | 36.42632 | 27.90967 | 0.5318798 | 8.372622 | 0.1440237
32.69505 | 36.9758 | 36.44578 | 27.898 | 0.5300233 | 8.404111 | 0.1436688
32.70504 | 37.0108 | 36.46541 | 27.88636 | 0.5453901 | 8.435739 | 0.143316
32.71504 | 37.0371 | 36.48526 | 27.87473 | 0.5518403 | 8.467569 | 0.1429646
32.72504 | 37.0612 | 36.50531 | 27.86312 | 0.5558926 | 8.49957 | 0.142615
32.73504 | 37.1323 | 36.52556 | 27.85154 | 0.6067447 | 8.531745 | 0.1422671
32.74504 | 37.1459 | 36.546 | 27.83999 | 0.5998969 | 8.564094 | 0.141921
32.75503 | 37.1949 | 36.56663 | 27.82847 | 0.6282663 | 8.596588 | 0.1415769
32.76503 | 37.233 | 36.58749 | 27.81696 | 0.6455144 | 8.629288 | 0.1412342
32.77503 | 37.2659 | 36.60854 | 27.80548 | 0.6573579 | 8.662167 | 0.1408933
32.78503 | 37.324 | 36.6298 | 27.79402 | 0.6941971 | 8.695224 | 0.140554
32.79503 | 37.3557 | 36.65127 | 27.78259 | 0.7044296 | 8.728462 | 0.1402164
32.80503 | 37.3775 | 36.67294 | 27.77118 | 0.7045558 | 8.76188 | 0.1398805
32.81502 | 37.4414 | 36.69481 | 27.75981 | 0.7465942 | 8.795448 | 0.1395466
32.82502 | 37.4571 | 36.7169 | 27.74845 | 0.7402028 | 8.829231 | 0.139214
32.83502 | 37.5356 | 36.7392 | 27.73712 | 0.7963997 | 8.8632 | 0.1388831
32.84502 | 37.5587 | 36.76171 | 27.72581 | 0.7969856 | 8.897354 | 0.1385539
32.85502 | 37.5891 | 36.78444 | 27.71452 | 0.8046591 | 8.931694 | 0.1382263
32.86501 | 37.643 | 36.80736 | 27.70327 | 0.8356423 | 8.966187 | 0.1379006
32.87501 | 37.6714 | 36.83051 | 27.69203 | 0.8408865 | 9.000905 | 0.1375762
32.88501 | 37.7235 | 36.85389 | 27.68082 | 0.869614 | 9.035814 | 0.1372535
32.89501 | 37.7629 | 36.87748 | 27.66963 | 0.8854247 | 9.070914 | 0.1369323
32.90501 | 37.7907 | 36.90129 | 27.65846 | 0.8894149 | 9.106208 | 0.1366128
32.91501 | 37.8453 | 36.92531 | 27.64732 | 0.9199857 | 9.141696 | 0.1362948
32.925 | 37.8822 | 36.94954 | 27.63622 | 0.9326601 | 9.177343 | 0.1359787
32.935 | 37.9162 | 36.97401 | 27.62513 | 0.9421879 | 9.213222 | 0.1356639
32.945 | 37.9732 | 36.99871 | 27.61406 | 0.9744917 | 9.249299 | 0.1353506
32.955 | 37.9828 | 37.02363 | 27.60301 | 0.959172 | 9.285575 | 0.1350389
32.965 | 38.0421 | 37.04877 | 27.59199 | 0.9933255 | 9.322051 | 0.1347287
32.97499 | 38.0737 | 37.07412 | 27.58101 | 0.9995756 | 9.358694 | 0.1344204
32.98499 | 38.1153 | 37.09973 | 27.57004 | 1.015574 | 9.395575 | 0.1341133
32.99499 | 38.1697 | 37.12556 | 27.55909 | 1.044142 | 9.43266 | 0.1338077
33.00499 | 38.2102 | 37.15162 | 27.54817 | 1.058579 | 9.469951 | 0.1335036
33.01499 | 38.2291 | 37.17792 | 27.53727 | 1.051183 | 9.507448 | 0.133201
33.02499 | 38.2656 | 37.20445 | 27.52639 | 1.061154 | 9.545154 | 0.1328999
33.03498 | 38.3502 | 37.23118 | 27.51555 | 1.119016 | 9.583032 | 0.1326007
33.04498 | 38.3777 | 37.25818 | 27.50472 | 1.119517 | 9.621157 | 0.1323026
33.05498 | 38.4263 | 37.28542 | 27.49392 | 1.140884 | 9.65949 | 0.1320059
33.06498 | 38.4608 | 37.31289 | 27.48314 | 1.147908 | 9.698041 | 0.1317108
33.07498 | 38.5115 | 37.34061 | 27.47239 | 1.170892 | 9.736806 | 0.1314171
33.08497 | 38.5545 | 37.36854 | 27.46166 | 1.185961 | 9.77575 | 0.1311251
33.09497 | 38.6029 | 37.39674 | 27.45096 | 1.206161 | 9.814949 | 0.1308343
33.10497 | 38.643 | 37.42518 | 27.44027 | 1.217817 | 9.854366 | 0.1305449
33.11497 | 38.6947 | 37.45387 | 27.42961 | 1.240827 | 9.894005 | 0.130257
33.12497 | 38.7297 | 37.48281 | 27.41897 | 1.24689 | 9.933864 | 0.1299705
33.13497 | 38.7778 | 37.51199 | 27.40836 | 1.265805 | 9.973947 | 0.1296854
33.14496 | 38.8096 | 37.5414 | 27.39778 | 1.2682 | 10.01421 | 0.1294019
33.15496 | 38.851 | 37.57108 | 27.38722 | 1.279916 | 10.05475 | 0.1291196
33.16496 | 38.9053 | 37.60102 | 27.37668 | 1.304279 | 10.09551 | 0.1288387
33.17496 | 38.9437 | 37.63121 | 27.36616 | 1.312488 | 10.13649 | 0.1285592
33.18496 | 38.9802 | 37.66166 | 27.35566 | 1.318542 | 10.17771 | 0.1282811
33.19495 | 39.0558 | 37.69233 | 27.3452 | 1.363471 | 10.21912 | 0.1280046
33.20495 | 39.0566 | 37.72329 | 27.33476 | 1.333311 | 10.2608 | 0.1277292
33.21495 | 39.1146 | 37.75451 | 27.32433 | 1.360093 | 10.30272 | 0.1274551
33.22495 | 39.1695 | 37.78599 | 27.31393 | 1.383514 | 10.34487 | 0.1271825
33.23495 | 39.1966 | 37.81773 | 27.30356 | 1.378872 | 10.38726 | 0.1269111
33.24495 | 39.2382 | 37.84973 | 27.29321 | 1.388468 | 10.42989 | 0.1266411
33.25494 | 39.3078 | 37.88197 | 27.28289 | 1.425829 | 10.47271 | 0.1263728
33.26494 | 39.3696 | 37.91451 | 27.27258 | 1.455093 | 10.51582 | 0.1261054
33.27494 | 39.4022 | 37.94731 | 27.2623 | 1.454891 | 10.55917 | 0.1258394
33.28494 | 39.4414 | 37.98038 | 27.25204 | 1.461018 | 10.60277 | 0.1255746
33.29494 | 39.5004 | 38.01372 | 27.2418 | 1.486675 | 10.64661 | 0.1253113
33.30493 | 39.5347 | 38.04731 | 27.2316 | 1.487393 | 10.69066 | 0.1250494
33.31493 | 39.6127 | 38.0812 | 27.22141 | 1.531503 | 10.735 | 0.1247886
33.32493 | 39.6553 | 38.11536 | 27.21125 | 1.53994 | 10.77958 | 0.1245291
33.33493 | 39.702 | 38.1498 | 27.20111 | 1.5522 | 10.82442 | 0.1242708
33.34493 | 39.7749 | 38.18452 | 27.19099 | 1.590381 | 10.86952 | 0.1240139
33.35493 | 39.8105 | 38.21952 | 27.18089 | 1.590983 | 10.91487 | 0.1237581
33.36492 | 39.8882 | 38.25476 | 27.17083 | 1.633438 | 10.96043 | 0.123504
33.37492 | 39.9321 | 38.29032 | 27.16078 | 1.641777 | 11.00629 | 0.1232508
33.38492 | 39.9914 | 38.32617 | 27.15075 | 1.665233 | 11.05241 | 0.1229988
33.39492 | 40.062 | 38.3623 | 27.14075 | 1.699701 | 11.0988 | 0.1227482
33.40492 | 40.1175 | 38.39872 | 27.13077 | 1.718783 | 11.14545 | 0.1224987
33.41491 | 40.1623 | 38.43539 | 27.12082 | 1.726912 | 11.19231 | 0.1222507
33.42491 | 40.2179 | 38.47238 | 27.11089 | 1.745515 | 11.23949 | 0.1220037
33.43491 | 40.2898 | 38.50967 | 27.10098 | 1.780127 | 11.28693 | 0.121758
33.44491 | 40.3283 | 38.54726 | 27.09109 | 1.781045 | 11.33465 | 0.1215134
33.45491 | 40.396 | 38.58513 | 27.08123 | 1.810869 | 11.38263 | 0.1212701
33.46491 | 40.4496 | 38.6233 | 27.07139 | 1.826295 | 11.43089 | 0.1210279
33.4749 | 40.5059 | 38.66174 | 27.06158 | 1.844163 | 11.47937 | 0.1207872
33.4849 | 40.5643 | 38.70051 | 27.05178 | 1.863792 | 11.52818 | 0.1205475
33.4949 | 40.6053 | 38.73958 | 27.04201 | 1.865722 | 11.57726 | 0.1203089
33.5049 | 40.6604 | 38.77895 | 27.03226 | 1.881452 | 11.62662 | 0.1200715
33.5149 | 40.7185 | 38.81863 | 27.02253 | 1.899875 | 11.67626 | 0.1198353
33.52489 | 40.7768 | 38.85857 | 27.01284 | 1.91823 | 11.72613 | 0.1196005
33.53489 | 40.8194 | 38.89886 | 27.00316 | 1.920539 | 11.77634 | 0.1193667
33.54489 | 40.8605 | 38.93946 | 26.9935 | 1.921039 | 11.82683 | 0.1191339
33.55489 | 40.9617 | 38.98037 | 26.98386 | 1.98133 | 11.87761 | 0.1189024
33.56489 | 40.9932 | 39.02159 | 26.97425 | 1.971608 | 11.92867 | 0.118672
33.57489 | 41.0519 | 39.06313 | 26.96466 | 1.988772 | 11.98003 | 0.1184427
33.58488 | 41.1139 | 39.10493 | 26.9551 | 2.00897 | 12.03162 | 0.1182148
33.59488 | 41.167 | 39.1471 | 26.94555 | 2.019903 | 12.08356 | 0.1179878
33.60488 | 41.2463 | 39.18958 | 26.93603 | 2.056716 | 12.13579 | 0.117762
33.61488 | 41.3012 | 39.23239 | 26.92653 | 2.06881 | 12.18832 | 0.1175372
33.62488 | 41.3688 | 39.27552 | 26.91705 | 2.093282 | 12.24115 | 0.1173136
33.63487 | 41.4243 | 39.31893 | 26.90761 | 2.105372 | 12.29423 | 0.1170913
33.64487 | 41.4906 | 39.3627 | 26.89818 | 2.127898 | 12.34766 | 0.1168699
33.65487 | 41.55 | 39.4068 | 26.88877 | 2.143196 | 12.40139 | 0.1166496
33.66487 | 41.6086 | 39.45124 | 26.87938 | 2.157364 | 12.45543 | 0.1164304
33.67487 | 41.697 | 39.496 | 26.87001 | 2.201004 | 12.50977 | 0.1162123
33.68487 | 41.7541 | 39.54109 | 26.86067 | 2.213012 | 12.56442 | 0.1159953
33.69486 | 41.8042 | 39.58647 | 26.85136 | 2.217732 | 12.61933 | 0.1157796
33.70486 | 41.8585 | 39.63223 | 26.84206 | 2.226273 | 12.6746 | 0.1155647
33.71486 | 41.9379 | 39.67832 | 26.83278 | 2.259577 | 12.73019 | 0.1153509
33.72486 | 42.0198 | 39.72476 | 26.82353 | 2.295045 | 12.78609 | 0.1151382
33.73486 | 42.0549 | 39.77153 | 26.8143 | 2.283372 | 12.8423 | 0.1149265
33.74485 | 42.1187 | 39.8186 | 26.8051 | 2.300104 | 12.89878 | 0.1147162
33.75485 | 42.1849 | 39.86605 | 26.79591 | 2.318848 | 12.95564 | 0.1145066
33.76485 | 42.2577 | 39.91385 | 26.78674 | 2.343848 | 13.01281 | 0.1142982
33.77485 | 42.3157 | 39.962 | 26.7776 | 2.353701 | 13.07031 | 0.1140907
33.78485 | 42.3902 | 40.01049 | 26.76848 | 2.379708 | 13.12813 | 0.1138843
33.79485 | 42.4522 | 40.05933 | 26.75938 | 2.392865 | 13.18627 | 0.113679
33.80484 | 42.5239 | 40.10848 | 26.75031 | 2.415419 | 13.24469 | 0.1134748
33.81484 | 42.5598 | 40.15803 | 26.74126 | 2.401773 | 13.3035 | 0.1132715
33.82484 | 42.644 | 40.20793 | 26.73222 | 2.436075 | 13.36263 | 0.1130692
33.83484 | 42.7273 | 40.25818 | 26.72321 | 2.46912 | 13.4221 | 0.112868
33.84484 | 42.7723 | 40.30879 | 26.71422 | 2.463508 | 13.4819 | 0.1126677
33.85483 | 42.8423 | 40.35971 | 26.70527 | 2.482587 | 13.54198 | 0.1124687
33.86483 | 42.9199 | 40.41104 | 26.69632 | 2.508855 | 13.60245 | 0.1122705
33.87483 | 42.9889 | 40.46274 | 26.6874 | 2.526164 | 13.66327 | 0.1120733
33.88483 | 43.0414 | 40.51479 | 26.67849 | 2.526608 | 13.72442 | 0.111877
33.89483 | 43.1101 | 40.56721 | 26.66961 | 2.54289 | 13.78591 | 0.1116818
33.90483 | 43.1841 | 40.62 | 26.66075 | 2.564101 | 13.84776 | 0.1114875
33.91482 | 43.2593 | 40.6731 | 26.65193 | 2.586196 | 13.90988 | 0.1112945
33.92482 | 43.3114 | 40.72663 | 26.64311 | 2.584773 | 13.97241 | 0.1111022
33.93482 | 43.3971 | 40.78052 | 26.63432 | 2.616578 | 14.03529 | 0.1109109
33.94482 | 43.4646 | 40.83479 | 26.62555 | 2.629811 | 14.09852 | 0.1107206
33.95482 | 43.5352 | 40.88943 | 26.61679 | 2.645769 | 14.16211 | 0.1105312
33.96481 | 43.6142 | 40.94439 | 26.60807 | 2.669806 | 14.22598 | 0.110343
33.97481 | 43.6906 | 40.99979 | 26.59937 | 2.69081 | 14.29027 | 0.1101556
33.98481 | 43.7508 | 41.05556 | 26.59068 | 2.695238 | 14.35491 | 0.1099691
33.99481 | 43.8001 | 41.11171 | 26.58202 | 2.688386 | 14.41992 | 0.1097836
34.00481 | 43.8983 | 41.16825 | 26.57337 | 2.730051 | 14.48528 | 0.109599
34.01481 | 43.9668 | 41.22517 | 26.56475 | 2.741634 | 14.551 | 0.1094154
34.0248 | 44.0386 | 41.28241 | 26.55616 | 2.756193 | 14.61702 | 0.1092329
34.0348 | 44.1129 | 41.34009 | 26.54758 | 2.772806 | 14.68346 | 0.1090511
34.0448 | 44.1639 | 41.39817 | 26.53902 | 2.765733 | 14.75028 | 0.1088703
34.0548 | 44.2478 | 41.45663 | 26.53048 | 2.79117 | 14.81746 | 0.1086904
34.0648 | 44.3074 | 41.51548 | 26.52197 | 2.791918 | 14.885 | 0.1085115
34.07479 | 44.393 | 41.57467 | 26.51348 | 2.818333 | 14.95285 | 0.1083336
34.08479 | 44.4499 | 41.6343 | 26.50501 | 2.815598 | 15.02114 | 0.1081565
34.09479 | 44.5196 | 41.69433 | 26.49655 | 2.825268 | 15.0898 | 0.1079803
34.10479 | 44.5985 | 41.75476 | 26.48812 | 2.843743 | 15.15883 | 0.107805
34.11479 | 44.668 | 41.81558 | 26.47971 | 2.852422 | 15.22824 | 0.1076306
34.12479 | 44.7297 | 41.8768 | 26.47132 | 2.852902 | 15.29802 | 0.1074571
34.13478 | 44.7921 | 41.93836 | 26.46296 | 2.853745 | 15.36811 | 0.1072847
34.14478 | 44.8686 | 42.00037 | 26.45461 | 2.868226 | 15.43865 | 0.1071131
34.15478 | 44.9658 | 42.06279 | 26.44629 | 2.903008 | 15.50956 | 0.1069423
34.16478 | 45.0165 | 42.12561 | 26.43798 | 2.890887 | 15.58086 | 0.1067724
34.17478 | 45.1041 | 42.18884 | 26.4297 | 2.915261 | 15.65254 | 0.1066034
34.18477 | 45.1715 | 42.25239 | 26.42144 | 2.919105 | 15.72452 | 0.1064354
34.19477 | 45.2382 | 42.31643 | 26.4132 | 2.921768 | 15.79697 | 0.1062682
34.20477 | 45.3344 | 42.38087 | 26.40497 | 2.953526 | 15.8698 | 0.1061018
34.21477 | 45.3939 | 42.44572 | 26.39677 | 2.948176 | 15.94302 | 0.1059363
34.22477 | 45.4896 | 42.51099 | 26.38859 | 2.978614 | 16.01662 | 0.1057717
34.23477 | 45.56 | 42.57665 | 26.38043 | 2.983346 | 16.09062 | 0.105608
34.24476 | 45.658 | 42.64267 | 26.3723 | 3.015329 | 16.16493 | 0.1054453
34.25476 | 45.7372 | 42.70916 | 26.36418 | 3.028037 | 16.2397 | 0.1052832
34.26476 | 45.7979 | 42.77607 | 26.35608 | 3.021831 | 16.31487 | 0.1051221
34.27476 | 45.8993 | 42.84339 | 26.348 | 3.055913 | 16.39043 | 0.1049617
34.28476 | 45.9865 | 42.91112 | 26.33994 | 3.075379 | 16.46638 | 0.1048023
34.29475 | 46.0752 | 42.9792 | 26.33191 | 3.095997 | 16.54265 | 0.1046438
34.30475 | 46.1191 | 43.04777 | 26.32389 | 3.071332 | 16.61939 | 0.1044861
34.31475 | 46.2326 | 43.11675 | 26.3159 | 3.11585 | 16.69653 | 0.1043291
34.32475 | 46.3186 | 43.18615 | 26.30792 | 3.132452 | 16.77406 | 0.104173
34.33475 | 46.4043 | 43.25596 | 26.29996 | 3.148336 | 16.85198 | 0.1040178
34.34475 | 46.4727 | 43.3262 | 26.29202 | 3.1465 | 16.93031 | 0.1038634
34.35474 | 46.5575 | 43.39678 | 26.28412 | 3.160715 | 17.00896 | 0.1037099
34.36474 | 46.6352 | 43.46786 | 26.27622 | 3.167341 | 17.08808 | 0.1035572
34.37474 | 46.7361 | 43.53935 | 26.26834 | 3.196746 | 17.16761 | 0.1034053
34.38474 | 46.8015 | 43.61127 | 26.26049 | 3.190233 | 17.24753 | 0.1032541
34.39474 | 46.8569 | 43.6836 | 26.25265 | 3.173296 | 17.32785 | 0.1031038
34.40473 | 46.9513 | 43.75629 | 26.24484 | 3.195009 | 17.40849 | 0.1029545
34.41473 | 47.0524 | 43.82947 | 26.23705 | 3.22293 | 17.48962 | 0.1028059
34.42473 | 47.109 | 43.90307 | 26.22927 | 3.205929 | 17.57114 | 0.102658
34.43473 | 47.1952 | 43.9771 | 26.22151 | 3.218104 | 17.65307 | 0.1025109
34.44473 | 47.237 | 44.05154 | 26.21378 | 3.185459 | 17.7354 | 0.1023647
34.45473 | 47.342 | 44.12641 | 26.20606 | 3.215594 | 17.81813 | 0.1022192
34.46472 | 47.4134 | 44.20162 | 26.19837 | 3.211776 | 17.90118 | 0.1020747
34.47472 | 47.5071 | 44.27734 | 26.19069 | 3.229764 | 17.98471 | 0.1019309
34.48472 | 47.5517 | 44.35347 | 26.18304 | 3.198228 | 18.06865 | 0.1017878
34.49472 | 47.6368 | 44.43003 | 26.1754 | 3.206774 | 18.15298 | 0.1016455
34.50472 | 47.706 | 44.507 | 26.16778 | 3.198996 | 18.23772 | 0.1015041
34.51471 | 47.8047 | 44.58433 | 26.16019 | 3.220373 | 18.32277 | 0.1013635
34.52471 | 47.8414 | 44.66215 | 26.15261 | 3.179253 | 18.40831 | 0.1012236
34.53471 | 47.9267 | 44.74039 | 26.14505 | 3.18631 | 18.49425 | 0.1010844
34.54471 | 48.0126 | 44.81905 | 26.13751 | 3.193549 | 18.58059 | 0.1009461
34.55471 | 48.0721 | 44.89813 | 26.12999 | 3.173968 | 18.66733 | 0.1008085
34.56471 | 48.1441 | 44.97763 | 26.12249 | 3.166467 | 18.75447 | 0.1006717
34.5747 | 48.2312 | 45.05747 | 26.11502 | 3.173727 | 18.84192 | 0.1005358
34.5847 | 48.2766 | 45.13781 | 26.10755 | 3.138789 | 18.92986 | 0.1004005
34.5947 | 48.3839 | 45.21856 | 26.10011 | 3.165335 | 19.01819 | 0.100266
34.6047 | 48.4336 | 45.29974 | 26.09269 | 3.133865 | 19.10691 | 0.1001322
34.6147 | 48.5078 | 45.38132 | 26.08528 | 3.126479 | 19.19604 | 0.09999921
34.62469 | 48.5988 | 45.46323 | 26.07791 | 3.135568 | 19.28546 | 0.09986711
34.63469 | 48.6673 | 45.54564 | 26.07054 | 3.121656 | 19.37537 | 0.09973561
34.64469 | 48.7172 | 45.62847 | 26.06319 | 3.088734 | 19.46567 | 0.09960488
34.65469 | 48.8104 | 45.7117 | 26.05586 | 3.098699 | 19.55636 | 0.09947489
34.66469 | 48.9086 | 45.79535 | 26.04856 | 3.11325 | 19.64745 | 0.09934566
34.67469 | 48.9629 | 45.8794 | 26.04127 | 3.0835 | 19.73892 | 0.09921717
34.68468 | 49.0179 | 45.96377 | 26.034 | 3.054134 | 19.83067 | 0.09908956
34.69468 | 49.1331 | 46.04862 | 26.02675 | 3.084476 | 19.92291 | 0.09896254
34.70468 | 49.2026 | 46.13389 | 26.01952 | 3.068713 | 20.01553 | 0.09883626
34.71468 | 49.2765 | 46.21955 | 26.0123 | 3.05695 | 20.10854 | 0.09871073
34.72468 | 49.3575 | 46.30561 | 26.00511 | 3.051891 | 20.20192 | 0.09858594
34.73467 | 49.4435 | 46.39197 | 25.99794 | 3.05153 | 20.29557 | 0.09846197
34.74467 | 49.5388 | 46.47882 | 25.99078 | 3.059978 | 20.3897 | 0.09833865
34.75467 | 49.6015 | 46.56606 | 25.98364 | 3.035436 | 20.48421 | 0.09821601
34.76467 | 49.6681 | 46.6537 | 25.97652 | 3.014402 | 20.57909 | 0.09809413
34.77467 | 49.8006 | 46.74172 | 25.96942 | 3.05888 | 20.67433 | 0.09797295
34.78467 | 49.844 | 46.83013 | 25.96233 | 3.013874 | 20.76994 | 0.0978525
34.79466 | 49.9272 | 46.91883 | 25.95528 | 3.008375 | 20.86582 | 0.0977329
34.80466 | 50.0329 | 47.00799 | 25.94823 | 3.024908 | 20.96215 | 0.09761387
34.81466 | 50.1165 | 47.09754 | 25.9412 | 3.018965 | 21.05884 | 0.09749558
34.82466 | 50.1865 | 47.18745 | 25.93419 | 2.999048 | 21.15588 | 0.09737801
34.83466 | 50.2814 | 47.27774 | 25.9272 | 3.003663 | 21.25328 | 0.09726111
34.84465 | 50.3586 | 47.3683 | 25.92023 | 2.990299 | 21.35092 | 0.09714508
34.85465 | 50.4565 | 47.45932 | 25.91328 | 2.997184 | 21.44901 | 0.09702961
34.86465 | 50.5108 | 47.55069 | 25.90634 | 2.960107 | 21.54744 | 0.09691485
34.87465 | 50.5878 | 47.64243 | 25.89942 | 2.945374 | 21.6462 | 0.09680077
34.88465 | 50.6772 | 47.73451 | 25.89252 | 2.94269 | 21.7453 | 0.09668742
34.89464 | 50.7765 | 47.82685 | 25.88565 | 2.949649 | 21.84463 | 0.09657486
34.90464 | 50.8201 | 47.91963 | 25.87879 | 2.900472 | 21.94438 | 0.09646287
34.91464 | 50.901 | 48.01275 | 25.87194 | 2.888252 | 22.04446 | 0.09635162
34.92464 | 51.001 | 48.1062 | 25.86511 | 2.894799 | 22.14485 | 0.09624103
34.93464 | 51.0249 | 48.19999 | 25.8583 | 2.824914 | 22.24555 | 0.09613114
34.94464 | 51.1353 | 48.2941 | 25.85151 | 2.841203 | 22.34656 | 0.09602191
34.95463 | 51.1869 | 48.38844 | 25.84474 | 2.79846 | 22.44778 | 0.09591353
34.96463 | 51.2435 | 48.48319 | 25.83799 | 2.76031 | 22.5494 | 0.09580568
34.97463 | 51.3724 | 48.57825 | 25.83125 | 2.794146 | 22.6513 | 0.09569854
34.98463 | 51.3941 | 48.67362 | 25.82453 | 2.720478 | 22.7535 | 0.09559206
34.99463 | 51.4571 | 48.7693 | 25.81783 | 2.687804 | 22.85598 | 0.09548627
35.00462 | 51.5816 | 48.86517 | 25.81115 | 2.716429 | 22.95864 | 0.09538125
35.01462 | 51.5906 | 48.96143 | 25.80448 | 2.629171 | 23.06167 | 0.0952768
35.02462 | 51.7309 | 49.05797 | 25.79783 | 2.672927 | 23.16497 | 0.09517304
35.03462 | 51.7477 | 49.1548 | 25.7912 | 2.592904 | 23.26853 | 0.09506994
35.04462 | 51.8439 | 49.25189 | 25.78459 | 2.592009 | 23.37234 | 0.09496752
35.05462 | 51.9537 | 49.34925 | 25.77799 | 2.604445 | 23.4764 | 0.09486576
35.06461 | 51.9742 | 49.44678 | 25.77142 | 2.52742 | 23.5806 | 0.09476478
35.07461 | 52.0828 | 49.54466 | 25.76485 | 2.538143 | 23.68514 | 0.09466435
35.08461 | 52.186 | 49.64278 | 25.75831 | 2.543223 | 23.7899 | 0.09456459
35.09461 | 52.2141 | 49.74114 | 25.75178 | 2.47296 | 23.89489 | 0.09446549
35.10461 | 52.3177 | 49.83974 | 25.74527 | 2.477964 | 24.0001 | 0.09436704
35.1146 | 52.3795 | 49.93846 | 25.73879 | 2.441041 | 24.1054 | 0.09426937
35.1246 | 52.4844 | 50.0375 | 25.73231 | 2.446901 | 24.21102 | 0.09417223
35.1346 | 52.5829 | 50.13675 | 25.72585 | 2.446153 | 24.31682 | 0.09407576
35.1446 | 52.5847 | 50.2362 | 25.71941 | 2.348502 | 24.42281 | 0.09397996
35.1546 | 52.7105 | 50.33584 | 25.71299 | 2.374656 | 24.52897 | 0.09388479
35.1646 | 52.7933 | 50.43568 | 25.70658 | 2.357623 | 24.63531 | 0.09379027
35.17459 | 52.8169 | 50.53558 | 25.70019 | 2.28132 | 24.74169 | 0.0936965
35.18459 | 52.9505 | 50.63576 | 25.69382 | 2.314741 | 24.84834 | 0.09360328
35.19459 | 52.9659 | 50.7361 | 25.68746 | 2.229798 | 24.95513 | 0.09351071
35.20459 | 53.0857 | 50.83659 | 25.68113 | 2.249106 | 25.06205 | 0.09341878
35.21459 | 53.1727 | 50.93723 | 25.6748 | 2.23547 | 25.1691 | 0.09332751
35.22458 | 53.1899 | 51.0379 | 25.6685 | 2.152 | 25.27616 | 0.09323695
35.23458 | 53.3211 | 51.1388 | 25.66221 | 2.182304 | 25.38343 | 0.09314695
35.24458 | 53.3623 | 51.2398 | 25.65594 | 2.122498 | 25.4908 | 0.09305759
35.25458 | 53.4611 | 51.34092 | 25.64969 | 2.120184 | 25.59826 | 0.09296887
35.26458 | 53.5443 | 51.44213 | 25.64345 | 2.102174 | 25.7058 | 0.09288077
35.27458 | 53.5579 | 51.54342 | 25.63722 | 2.014481 | 25.8134 | 0.09279333
35.28457 | 53.705 | 51.64469 | 25.63102 | 2.060312 | 25.92096 | 0.09270659
35.29457 | 53.7401 | 51.74612 | 25.62484 | 1.993982 | 26.02866 | 0.09262041
35.30457 | 53.8242 | 51.8476 | 25.61866 | 1.976596 | 26.13641 | 0.09253484
35.31457 | 53.9222 | 51.94913 | 25.61251 | 1.97307 | 26.24417 | 0.09244992
35.32457 | 53.9418 | 52.05069 | 25.60637 | 1.891111 | 26.35196 | 0.09236561
35.33456 | 54.0864 | 52.15215 | 25.60025 | 1.93425 | 26.45962 | 0.09228203
35.34456 | 54.1225 | 52.25374 | 25.59414 | 1.868763 | 26.5674 | 0.09219897
35.35456 | 54.2028 | 52.35532 | 25.58805 | 1.847481 | 26.67515 | 0.09211656
35.36456 | 54.2941 | 52.45689 | 25.58197 | 1.837212 | 26.78288 | 0.09203476
35.37456 | 54.3297 | 52.55843 | 25.57591 | 1.771273 | 26.89056 | 0.09195358
35.38456 | 54.4265 | 52.65993 | 25.56987 | 1.766572 | 26.99818 | 0.09187302
35.39455 | 54.4743 | 52.76127 | 25.56385 | 1.713025 | 27.10563 | 0.09179316
35.40455 | 54.5394 | 52.86266 | 25.55784 | 1.676743 | 27.2131 | 0.09171384
35.41455 | 54.6044 | 52.96396 | 25.55185 | 1.640437 | 27.32048 | 0.09163513
35.42455 | 54.6448 | 53.06518 | 25.54587 | 1.579622 | 27.42775 | 0.09155705
35.43455 | 54.7416 | 53.16629 | 25.5399 | 1.575313 | 27.5349 | 0.09147958
35.44454 | 54.7902 | 53.26719 | 25.53396 | 1.523015 | 27.64182 | 0.09140279
35.45454 | 54.8536 | 53.36805 | 25.52803 | 1.485554 | 27.74869 | 0.09132654
35.46454 | 54.9204 | 53.46877 | 25.52212 | 1.451635 | 27.8554 | 0.09125091
35.47454 | 54.9399 | 53.56932 | 25.51622 | 1.370575 | 27.96193 | 0.09117588
35.48454 | 55.0575 | 53.66971 | 25.51033 | 1.387789 | 28.06828 | 0.09110146
35.49454 | 55.0827 | 53.76991 | 25.50447 | 1.312787 | 28.17442 | 0.09102765
35.50453 | 55.1476 | 53.86981 | 25.49862 | 1.277787 | 28.28024 | 0.09095453
35.51453 | 55.2258 | 53.9696 | 25.49278 | 1.256201 | 28.38594 | 0.09088193
35.52453 | 55.2221 | 54.06915 | 25.48696 | 1.15295 | 28.49138 | 0.09080996
35.53453 | 55.3194 | 54.16846 | 25.48115 | 1.150943 | 28.59656 | 0.09073855
35.54453 | 55.3651 | 54.2675 | 25.47536 | 1.097598 | 28.70147 | 0.09066776
35.55452 | 55.4325 | 54.36618 | 25.46959 | 1.066322 | 28.80599 | 0.09059767
35.56452 | 55.4804 | 54.46466 | 25.46383 | 1.015745 | 28.91029 | 0.09052808
35.57452 | 55.5095 | 54.56283 | 25.45809 | 0.9466708 | 29.01428 | 0.09045909
35.58452 | 55.6079 | 54.66068 | 25.45236 | 0.9472213 | 29.11793 | 0.09039072
35.59452 | 55.6184 | 54.75819 | 25.44665 | 0.860211 | 29.22122 | 0.09032294
35.60452 | 55.7074 | 54.85535 | 25.44095 | 0.8520535 | 29.32414 | 0.09025573
35.61451 | 55.7335 | 54.95204 | 25.43527 | 0.7814621 | 29.42658 | 0.09018923
35.62451 | 55.8107 | 55.04844 | 25.4296 | 0.7622647 | 29.52871 | 0.09012323
35.63451 | 55.8663 | 55.14443 | 25.42395 | 0.7218671 | 29.63043 | 0.09005781
35.64451 | 55.8688 | 55.24001 | 25.41831 | 0.6287948 | 29.7317 | 0.08999302
35.65451 | 55.9537 | 55.33515 | 25.41268 | 0.6185519 | 29.83253 | 0.0899288
35.6645 | 55.9847 | 55.42974 | 25.40708 | 0.5549605 | 29.93279 | 0.08986524
35.6745 | 56.0355 | 55.52395 | 25.40149 | 0.5115459 | 30.03266 | 0.0898022
35.6845 | 56.0983 | 55.61769 | 25.39591 | 0.4806146 | 30.13204 | 0.08973977
35.6945 | 56.1221 | 55.71091 | 25.39034 | 0.4111913 | 30.23089 | 0.08967791
35.7045 | 56.1802 | 55.80361 | 25.3848 | 0.3765867 | 30.3292 | 0.08961664
35.7145 | 56.1787 | 55.89577 | 25.37926 | 0.2829255 | 30.42696 | 0.08955597
35.72449 | 56.2917 | 55.9873 | 25.37375 | 0.3044044 | 30.52405 | 0.08949593
35.73449 | 56.2813 | 56.07833 | 25.36824 | 0.2029707 | 30.62065 | 0.08943643
35.74449 | 56.3683 | 56.16877 | 25.36275 | 0.1995286 | 30.71664 | 0.08937751
35.75449 | 56.4003 | 56.25861 | 25.35727 | 0.1416919 | 30.81202 | 0.08931918
35.76449 | 56.4331 | 56.34782 | 25.35181 | 0.08528264 | 30.90674 | 0.08926142
35.77448 | 56.5184 | 56.43629 | 25.34637 | 0.08211126 | 31.00072 | 0.08920431
35.78448 | 56.496 | 56.52419 | 25.34094 | -0.02819249 | 31.09411 | 0.08914773
35.79448 | 56.5758 | 56.61142 | 25.33552 | -0.03561691 | 31.18681 | 0.08909173
35.80448 | 56.621 | 56.69795 | 25.33011 | -0.07694506 | 31.2788 | 0.0890363
35.81448 | 56.6554 | 56.78376 | 25.32472 | -0.1283578 | 31.37005 | 0.08898146
35.82448 | 56.7074 | 56.86884 | 25.31935 | -0.1614382 | 31.46056 | 0.08892719
35.83447 | 56.7317 | 56.95308 | 25.31399 | -0.2213838 | 31.55022 | 0.08887357
35.84447 | 56.7989 | 57.03665 | 25.30864 | -0.2377458 | 31.63918 | 0.08882047
35.85447 | 56.845 | 57.11942 | 25.30331 | -0.2744212 | 31.72734 | 0.08876794
35.86447 | 56.884 | 57.20139 | 25.29799 | -0.3173949 | 31.81469 | 0.08871599
35.87447 | 56.9104 | 57.28254 | 25.29268 | -0.3721447 | 31.9012 | 0.08866462
35.88446 | 56.9507 | 57.36276 | 25.2874 | -0.4120617 | 31.98675 | 0.08861388
35.89446 | 56.9942 | 57.44222 | 25.28212 | -0.4480156 | 32.07153 | 0.08856365
35.90446 | 57.0163 | 57.52079 | 25.27686 | -0.5044935 | 32.15542 | 0.08851402
35.91446 | 57.0944 | 57.59848 | 25.27161 | -0.5040813 | 32.23841 | 0.08846495
35.92446 | 57.0842 | 57.67526 | 25.26637 | -0.5910568 | 32.32047 | 0.08841645
35.93446 | 57.1566 | 57.75111 | 25.26115 | -0.5945051 | 32.40159 | 0.08836852
35.94445 | 57.1852 | 57.82594 | 25.25595 | -0.6407387 | 32.48167 | 0.08832124
35.95445 | 57.2052 | 57.89988 | 25.25075 | -0.6946802 | 32.56086 | 0.08827444
35.96445 | 57.2487 | 57.97284 | 25.24557 | -0.7241441 | 32.63905 | 0.08822824
35.97445 | 57.2754 | 58.04481 | 25.2404 | -0.7694122 | 32.71623 | 0.08818261
35.98445 | 57.3078 | 58.11576 | 25.23525 | -0.8079627 | 32.79238 | 0.08813756
35.99444 | 57.3245 | 58.18562 | 25.23011 | -0.8611177 | 32.86741 | 0.0880931
36.00444 | 57.3401 | 58.2545 | 25.22498 | -0.914397 | 32.94146 | 0.08804919
36.01444 | 57.3765 | 58.32231 | 25.21987 | -0.9458102 | 33.01444 | 0.08800584
36.02444 | 57.4148 | 58.38905 | 25.21477 | -0.9742464 | 33.08631 | 0.08796306
36.03444 | 57.4034 | 58.45469 | 25.20968 | -1.051286 | 33.15708 | 0.08792083
36.04444 | 57.4548 | 58.51921 | 25.20461 | -1.064411 | 33.22673 | 0.08787921
36.05443 | 57.4631 | 58.58255 | 25.19955 | -1.119452 | 33.29516 | 0.08783817
36.06443 | 57.4562 | 58.64481 | 25.1945 | -1.188608 | 33.36251 | 0.08779767
36.07443 | 57.5162 | 58.7059 | 25.18947 | -1.189704 | 33.42868 | 0.08775773
36.08443 | 57.5075 | 58.76583 | 25.18445 | -1.258328 | 33.49366 | 0.08771835
36.09443 | 57.5264 | 58.82457 | 25.17944 | -1.298165 | 33.55745 | 0.08767955
36.10442 | 57.5633 | 58.88204 | 25.17445 | -1.318735 | 33.61995 | 0.08764135
36.11442 | 57.5486 | 58.93835 | 25.16946 | -1.389749 | 33.68128 | 0.08760367
36.12442 | 57.5741 | 58.99343 | 25.16449 | -1.419332 | 33.74137 | 0.08756656
36.13442 | 57.5889 | 59.04727 | 25.15954 | -1.458365 | 33.8002 | 0.08753002
36.14442 | 57.6107 | 59.09984 | 25.15459 | -1.489138 | 33.85775 | 0.08749405
36.15442 | 57.6053 | 59.15114 | 25.14966 | -1.545838 | 33.91402 | 0.08745864
36.16441 | 57.6389 | 59.2011 | 25.14475 | -1.562203 | 33.96893 | 0.08742383
36.17441 | 57.6228 | 59.24981 | 25.13984 | -1.627014 | 34.02258 | 0.08738955
36.18441 | 57.6434 | 59.29722 | 25.13495 | -1.653818 | 34.07491 | 0.08735583
36.19441 | 57.6457 | 59.34329 | 25.13007 | -1.697593 | 34.1259 | 0.08732268
36.20441 | 57.6743 | 59.38803 | 25.1252 | -1.713727 | 34.17554 | 0.08729009
36.2144 | 57.6636 | 59.43138 | 25.12035 | -1.767777 | 34.22377 | 0.0872581
36.2244 | 57.6497 | 59.47341 | 25.11551 | -1.823707 | 34.27068 | 0.08722664
36.2344 | 57.7023 | 59.51406 | 25.11067 | -1.811765 | 34.31619 | 0.08719575
36.2444 | 57.6668 | 59.55335 | 25.10586 | -1.886547 | 34.36033 | 0.08716542
36.2544 | 57.7001 | 59.59123 | 25.10105 | -1.89113 | 34.40304 | 0.08713565
36.2644 | 57.6889 | 59.62771 | 25.09626 | -1.938813 | 34.44435 | 0.08710644
36.27439 | 57.6951 | 59.66275 | 25.09148 | -1.967654 | 34.4842 | 0.08707783
36.28439 | 57.7186 | 59.69641 | 25.08671 | -1.977805 | 34.52265 | 0.08704975
36.29439 | 57.7342 | 59.72863 | 25.08195 | -1.994431 | 34.55966 | 0.08702223
36.30439 | 57.7059 | 59.75942 | 25.07721 | -2.053515 | 34.59521 | 0.08699529
36.31439 | 57.7456 | 59.78876 | 25.07247 | -2.043156 | 34.62931 | 0.08696889
36.32438 | 57.7329 | 59.81661 | 25.06776 | -2.083715 | 34.66192 | 0.08694309
36.33438 | 57.7542 | 59.84304 | 25.06305 | -2.088842 | 34.69308 | 0.08691782
36.34438 | 57.7544 | 59.868 | 25.05835 | -2.113602 | 34.72276 | 0.08689312
36.35438 | 57.779 | 59.89149 | 25.05366 | -2.112488 | 34.75096 | 0.08686898
36.36438 | 57.7805 | 59.9135 | 25.04899 | -2.132995 | 34.77766 | 0.0868454
36.37438 | 57.7471 | 59.93401 | 25.04433 | -2.186914 | 34.80286 | 0.08682239
36.38437 | 57.7762 | 59.95303 | 25.03968 | -2.176827 | 34.82655 | 0.08679996
36.39437 | 57.7573 | 59.97057 | 25.03504 | -2.213265 | 34.84874 | 0.08677808
36.40437 | 57.7727 | 59.9866 | 25.03042 | -2.213905 | 34.86943 | 0.08675675
36.41437 | 57.7417 | 60.00114 | 25.0258 | -2.259439 | 34.8886 | 0.08673599
36.42437 | 57.7623 | 60.01417 | 25.0212 | -2.251869 | 34.90626 | 0.08671579
36.43436 | 57.7642 | 60.02567 | 25.01661 | -2.261474 | 34.92237 | 0.08669617
36.44436 | 57.7461 | 60.03568 | 25.01203 | -2.289582 | 34.93698 | 0.08667709
36.45436 | 57.7438 | 60.04418 | 25.00746 | -2.300379 | 34.95006 | 0.08665859
36.46436 | 57.7252 | 60.05116 | 25.0029 | -2.325958 | 34.96162 | 0.08664064
36.47436 | 57.7283 | 60.05662 | 24.99835 | -2.32832 | 34.97164 | 0.08662326
36.48436 | 57.7198 | 60.06056 | 24.99382 | -2.340762 | 34.98014 | 0.08660643
36.49435 | 57.6885 | 60.063 | 24.9893 | -2.374496 | 34.98711 | 0.0865902
36.50435 | 57.6998 | 60.06391 | 24.98478 | -2.364106 | 34.99255 | 0.08657451
36.51435 | 57.6729 | 60.0633 | 24.98028 | -2.3904 | 34.99646 | 0.08655938
36.52435 | 57.6594 | 60.06118 | 24.97579 | -2.401779 | 34.99884 | 0.08654482
36.53435 | 57.6591 | 60.05754 | 24.97131 | -2.398444 | 34.9997 | 0.08653083
36.54434 | 57.6293 | 60.05241 | 24.96685 | -2.423109 | 34.99904 | 0.0865174
36.55434 | 57.6224 | 60.04575 | 24.96239 | -2.423355 | 34.99686 | 0.08650454
36.56434 | 57.5857 | 60.03759 | 24.95794 | -2.451893 | 34.99316 | 0.08649223
36.57434 | 57.5945 | 60.02793 | 24.95351 | -2.43343 | 34.98794 | 0.0864805
36.58434 | 57.5591 | 60.01677 | 24.94908 | -2.457671 | 34.98122 | 0.08646933
36.59434 | 57.5435 | 60.00411 | 24.94467 | -2.460612 | 34.97299 | 0.08645873
36.60433 | 57.551 | 59.98998 | 24.94027 | -2.438978 | 34.96326 | 0.0864487
36.61433 | 57.4636 | 59.97435 | 24.93587 | -2.510749 | 34.95204 | 0.08643923
36.62433 | 57.4688 | 59.95724 | 24.93149 | -2.488437 | 34.93932 | 0.08643032
36.63433 | 57.43 | 59.93865 | 24.92712 | -2.50865 | 34.92511 | 0.08642198
36.64433 | 57.3817 | 59.9186 | 24.92276 | -2.5369 | 34.90943 | 0.08641421
36.65432 | 57.3687 | 59.89711 | 24.91841 | -2.52841 | 34.89229 | 0.08640702
36.66432 | 57.3267 | 59.87415 | 24.91407 | -2.547449 | 34.87368 | 0.08640038
36.67432 | 57.3036 | 59.84974 | 24.90974 | -2.546141 | 34.85361 | 0.08639434
36.68432 | 57.2704 | 59.82389 | 24.90542 | -2.55349 | 34.83208 | 0.08638884
36.69432 | 57.2566 | 59.79662 | 24.90111 | -2.540017 | 34.80912 | 0.08638391
36.70432 | 57.2167 | 59.76792 | 24.89681 | -2.551221 | 34.78473 | 0.08637954
36.71431 | 57.1748 | 59.73785 | 24.89253 | -2.563046 | 34.75894 | 0.08637577
36.72431 | 57.1459 | 59.70634 | 24.88825 | -2.560437 | 34.73171 | 0.08637256
36.73431 | 57.146 | 59.67344 | 24.88398 | -2.527444 | 34.70309 | 0.08636991
36.74431 | 57.0621 | 59.63916 | 24.87972 | -2.577065 | 34.67307 | 0.08636786
36.75431 | 57.058 | 59.60352 | 24.87548 | -2.545515 | 34.64167 | 0.08636634
36.7643 | 57.0286 | 59.56655 | 24.87124 | -2.537945 | 34.60894 | 0.08636543
36.7743 | 56.9868 | 59.52819 | 24.86701 | -2.541389 | 34.57481 | 0.08636508
36.7843 | 56.9769 | 59.4885 | 24.8628 | -2.511597 | 34.53934 | 0.08636528
36.7943 | 56.9281 | 59.44748 | 24.85859 | -2.519382 | 34.50253 | 0.08636608
36.8043 | 56.9269 | 59.40516 | 24.85439 | -2.478255 | 34.4644 | 0.08636746
36.8143 | 56.8579 | 59.36153 | 24.8502 | -2.50363 | 34.42496 | 0.08636941
36.82429 | 56.8676 | 59.31666 | 24.84602 | -2.449063 | 34.38427 | 0.08637192
36.83429 | 56.7984 | 59.27048 | 24.84186 | -2.47208 | 34.34225 | 0.08637502
36.84429 | 56.7782 | 59.22304 | 24.8377 | -2.444836 | 34.29896 | 0.0863787
36.85429 | 56.7413 | 59.17435 | 24.83355 | -2.433049 | 34.25442 | 0.08638294
36.86429 | 56.697 | 59.12443 | 24.82941 | -2.427434 | 34.20864 | 0.08638778
36.87428 | 56.6725 | 59.07335 | 24.82528 | -2.400846 | 34.16168 | 0.08639318
36.88428 | 56.6111 | 59.02101 | 24.82116 | -2.409911 | 34.11346 | 0.08639917
36.89428 | 56.5889 | 58.96749 | 24.81704 | -2.378588 | 34.06404 | 0.08640575
36.90428 | 56.5376 | 58.91279 | 24.81294 | -2.375192 | 34.01344 | 0.08641289
36.91428 | 56.5035 | 58.85694 | 24.80885 | -2.353441 | 33.96167 | 0.08642062
36.92428 | 56.47 | 58.79995 | 24.80476 | -2.329948 | 33.90875 | 0.08642894
36.93427 | 56.4079 | 58.74189 | 24.80069 | -2.333993 | 33.85476 | 0.08643783
36.94427 | 56.3899 | 58.68267 | 24.79663 | -2.292766 | 33.79959 | 0.0864473
36.95427 | 56.3231 | 58.62235 | 24.79257 | -2.299248 | 33.74332 | 0.08645737
36.96427 | 56.2951 | 58.56095 | 24.78852 | -2.26585 | 33.68596 | 0.08646802
36.97427 | 56.2425 | 58.49849 | 24.78449 | -2.255992 | 33.62753 | 0.08647925
36.98426 | 56.1913 | 58.43505 | 24.78046 | -2.243755 | 33.5681 | 0.08649106
36.99426 | 56.1657 | 58.37053 | 24.77644 | -2.204827 | 33.50758 | 0.08650346
37.00426 | 56.1246 | 58.30499 | 24.77243 | -2.180394 | 33.44605 | 0.08651647
37.01426 | 56.0511 | 58.23846 | 24.76843 | -2.187365 | 33.38351 | 0.08653006
37.02426 | 55.9979 | 58.17096 | 24.76443 | -2.173062 | 33.31998 | 0.08654424
37.03426 | 55.9729 | 58.1025 | 24.76045 | -2.129597 | 33.25549 | 0.08655899
37.04425 | 55.9162 | 58.03318 | 24.75648 | -2.116977 | 33.19013 | 0.08657435
37.05425 | 55.8562 | 57.96285 | 24.75251 | -2.106654 | 33.12375 | 0.08659029
37.06425 | 55.8136 | 57.89162 | 24.74855 | -2.078022 | 33.05646 | 0.08660684
37.07425 | 55.7491 | 57.81951 | 24.7446 | -2.070407 | 32.98828 | 0.086624
37.08425 | 55.7115 | 57.74652 | 24.74066 | -2.035017 | 32.91922 | 0.08664172
37.09424 | 55.637 | 57.67275 | 24.73673 | -2.035749 | 32.84936 | 0.08666002
37.10424 | 55.6078 | 57.59808 | 24.73281 | -1.99028 | 32.77859 | 0.08667896
37.11424 | 55.5449 | 57.52259 | 24.72889 | -1.977689 | 32.707 | 0.08669847
37.12424 | 55.4913 | 57.4463 | 24.72498 | -1.955004 | 32.6346 | 0.08671859
37.13424 | 55.4438 | 57.36924 | 24.72108 | -1.925435 | 32.56141 | 0.08673931
37.14424 | 55.3843 | 57.29141 | 24.71719 | -1.907108 | 32.48746 | 0.08676065
37.15423 | 55.3361 | 57.21291 | 24.71331 | -1.876812 | 32.41282 | 0.08678255
37.16423 | 55.2571 | 57.13362 | 24.70944 | -1.876517 | 32.33737 | 0.08680508
37.17423 | 55.2301 | 57.05361 | 24.70557 | -1.82351 | 32.26121 | 0.08682822
37.18423 | 55.1525 | 56.97291 | 24.70171 | -1.820415 | 32.18435 | 0.08685195
37.19423 | 55.0879 | 56.89155 | 24.69786 | -1.803646 | 32.1068 | 0.0868763
37.20422 | 55.0304 | 56.80961 | 24.69403 | -1.779207 | 32.02868 | 0.08690122
37.21422 | 54.9838 | 56.72695 | 24.69019 | -1.743151 | 31.94983 | 0.08692677
37.22422 | 54.9147 | 56.64368 | 24.68637 | -1.728977 | 31.87036 | 0.08695294
37.23422 | 54.8691 | 56.5598 | 24.68255 | -1.690703 | 31.79027 | 0.08697972
37.24422 | 54.7976 | 56.47535 | 24.67874 | -1.677748 | 31.7096 | 0.08700711
37.25422 | 54.7714 | 56.39033 | 24.67494 | -1.618926 | 31.62835 | 0.08703511
37.26421 | 54.6844 | 56.30484 | 24.67114 | -1.620441 | 31.54663 | 0.08706369
37.27421 | 54.6257 | 56.21875 | 24.66736 | -1.593049 | 31.4643 | 0.08709291
37.28421 | 54.544 | 56.13214 | 24.66358 | -1.588141 | 31.38144 | 0.08712277
37.29421 | 54.5009 | 56.04504 | 24.65981 | -1.544142 | 31.29808 | 0.08715323
37.30421 | 54.4146 | 55.95746 | 24.65604 | -1.542864 | 31.21424 | 0.08718431
37.3142 | 54.364 | 55.86952 | 24.65229 | -1.505515 | 31.13001 | 0.08721598
37.3242 | 54.3194 | 55.78104 | 24.64854 | -1.461637 | 31.04525 | 0.08724829
37.3342 | 54.2315 | 55.69213 | 24.6448 | -1.460634 | 30.96005 | 0.08728124
37.3442 | 54.1807 | 55.60282 | 24.64107 | -1.422122 | 30.87444 | 0.08731481
37.3542 | 54.1145 | 55.51312 | 24.63734 | -1.398622 | 30.78843 | 0.08734899
37.3642 | 54.0729 | 55.42305 | 24.63362 | -1.350145 | 30.70204 | 0.08738381
37.37419 | 54.0126 | 55.3327 | 24.62991 | -1.320099 | 30.61537 | 0.08741923
37.38419 | 53.9475 | 55.24192 | 24.62621 | -1.294423 | 30.52826 | 0.08745529
37.39419 | 53.8567 | 55.15082 | 24.62251 | -1.294121 | 30.44082 | 0.08749199
37.40419 | 53.7982 | 55.05941 | 24.61882 | -1.261213 | 30.35306 | 0.08752933
37.41419 | 53.7364 | 54.96771 | 24.61514 | -1.23131 | 30.26501 | 0.08756729
37.42418 | 53.6769 | 54.87582 | 24.61146 | -1.198919 | 30.17675 | 0.08760585
37.43418 | 53.5978 | 54.78358 | 24.60779 | -1.18578 | 30.08814 | 0.08764508
37.44418 | 53.563 | 54.69109 | 24.60413 | -1.128093 | 29.99928 | 0.08768496
37.45418 | 53.471 | 54.59838 | 24.60048 | -1.127379 | 29.91018 | 0.08772546
37.46418 | 53.4252 | 54.50545 | 24.59683 | -1.08025 | 29.82085 | 0.08776662
37.47418 | 53.3153 | 54.41232 | 24.59319 | -1.097018 | 29.73132 | 0.08780841
37.48417 | 53.2882 | 54.3191 | 24.58956 | -1.0309 | 29.64169 | 0.08785078
37.49417 | 53.2055 | 54.22562 | 24.58593 | -1.020119 | 29.5518 | 0.08789387
37.50417 | 53.1489 | 54.13197 | 24.58231 | -0.9830743 | 29.46173 | 0.08793758
37.51417 | 53.0405 | 54.0382 | 24.57869 | -0.997697 | 29.37152 | 0.08798195
37.52417 | 52.9805 | 53.94429 | 24.57508 | -0.9637895 | 29.28118 | 0.08802696
37.53416 | 52.9085 | 53.85036 | 24.57149 | -0.941861 | 29.1908 | 0.08807258
37.54416 | 52.8289 | 53.75624 | 24.56789 | -0.9273427 | 29.10023 | 0.08811889
37.55416 | 52.7484 | 53.66204 | 24.5643 | -0.913638 | 29.00957 | 0.08816588
37.56416 | 52.6738 | 53.56776 | 24.56072 | -0.8939641 | 28.91883 | 0.08821348
37.57416 | 52.6005 | 53.47343 | 24.55715 | -0.8729329 | 28.82803 | 0.08826178
37.58416 | 52.5121 | 53.37906 | 24.55358 | -0.8669574 | 28.73717 | 0.0883107
37.59415 | 52.4363 | 53.28474 | 24.55002 | -0.8484402 | 28.64636 | 0.08836026
37.60415 | 52.3546 | 53.19031 | 24.54646 | -0.8357141 | 28.55544 | 0.08841052
37.61415 | 52.3068 | 53.09588 | 24.54291 | -0.7890807 | 28.46451 | 0.08846144
37.62415 | 52.2274 | 53.00145 | 24.53937 | -0.7740523 | 28.37357 | 0.08851303
37.63415 | 52.1245 | 52.90705 | 24.53583 | -0.7825465 | 28.28265 | 0.08856529
37.64414 | 52.0676 | 52.81278 | 24.5323 | -0.745177 | 28.19186 | 0.08861816
37.65414 | 51.9802 | 52.71844 | 24.52878 | -0.7382427 | 28.101 | 0.08867174
37.66414 | 51.9221 | 52.62416 | 24.52526 | -0.7020602 | 28.01018 | 0.08872601
37.67414 | 51.8363 | 52.52995 | 24.52174 | -0.6936471 | 27.91942 | 0.08878094
37.68414 | 51.7537 | 52.43581 | 24.51823 | -0.6821085 | 27.82874 | 0.08883656
37.69414 | 51.6964 | 52.34176 | 24.51473 | -0.6453579 | 27.73813 | 0.08889284
37.70413 | 51.5853 | 52.2479 | 24.51124 | -0.6625995 | 27.64771 | 0.08894975
37.71413 | 51.5438 | 52.15406 | 24.50775 | -0.6102595 | 27.5573 | 0.08900741
37.72413 | 51.4515 | 52.06034 | 24.50427 | -0.6088396 | 27.46701 | 0.08906573
37.73413 | 51.4075 | 51.96675 | 24.50079 | -0.5592481 | 27.37684 | 0.08912475
37.74413 | 51.3161 | 51.8733 | 24.49731 | -0.5572029 | 27.28681 | 0.08918444
37.75412 | 51.238 | 51.7801 | 24.49385 | -0.5420957 | 27.197 | 0.08924477
37.76412 | 51.1835 | 51.68696 | 24.49039 | -0.5034597 | 27.10727 | 0.08930585
37.77412 | 51.0987 | 51.59399 | 24.48693 | -0.495293 | 27.01769 | 0.08936762
37.78412 | 51.0207 | 51.50121 | 24.48348 | -0.4805098 | 26.9283 | 0.08943008
37.79412 | 50.9328 | 51.40861 | 24.48004 | -0.4758145 | 26.83909 | 0.08949324
37.80412 | 50.8651 | 51.31621 | 24.4766 | -0.4511141 | 26.75006 | 0.08955709
37.81411 | 50.7883 | 51.22412 | 24.47316 | -0.4358157 | 26.66133 | 0.08962159
37.82411 | 50.7339 | 51.13214 | 24.46974 | -0.3982408 | 26.57272 | 0.08968684
37.83411 | 50.6527 | 51.04039 | 24.46631 | -0.387692 | 26.48433 | 0.08975281
37.84411 | 50.5924 | 50.94887 | 24.46289 | -0.3564739 | 26.39616 | 0.08981947
37.85411 | 50.4958 | 50.8576 | 24.45948 | -0.3617968 | 26.30823 | 0.08988684
37.8641 | 50.4522 | 50.76666 | 24.45607 | -0.3144594 | 26.22063 | 0.08995487
37.8741 | 50.3434 | 50.67589 | 24.45267 | -0.332489 | 26.13319 | 0.09002365
37.8841 | 50.2926 | 50.58539 | 24.44927 | -0.2927868 | 26.04602 | 0.09009317
37.8941 | 50.1865 | 50.49515 | 24.44588 | -0.3086522 | 25.95911 | 0.09016339
37.9041 | 50.1191 | 50.4052 | 24.44249 | -0.2860995 | 25.87247 | 0.09023435
37.9141 | 50.0472 | 50.31553 | 24.43911 | -0.2683337 | 25.78612 | 0.090306
37.92409 | 49.9717 | 50.22625 | 24.43573 | -0.254547 | 25.70013 | 0.09037833
37.93409 | 49.8796 | 50.13718 | 24.43236 | -0.2575757 | 25.61436 | 0.09045144
37.94409 | 49.8137 | 50.04841 | 24.42899 | -0.2347098 | 25.52889 | 0.09052527
37.95409 | 49.7343 | 49.95996 | 24.42563 | -0.2256579 | 25.44373 | 0.09059983
37.96409 | 49.6469 | 49.87183 | 24.42227 | -0.2249262 | 25.35888 | 0.09067514
37.97408 | 49.5784 | 49.78411 | 24.41892 | -0.2057067 | 25.27444 | 0.09075109
37.98408 | 49.486 | 49.69664 | 24.41557 | -0.2106355 | 25.19024 | 0.09082787
37.99408 | 49.4332 | 49.6095 | 24.41222 | -0.1763026 | 25.10637 | 0.09090538
38.00408 | 49.3052 | 49.52271 | 24.40888 | -0.2175105 | 25.02284 | 0.09098362
38.01408 | 49.2642 | 49.43627 | 24.40555 | -0.1720716 | 24.93966 | 0.09106261
38.02408 | 49.1654 | 49.35019 | 24.40222 | -0.1847865 | 24.85683 | 0.09114235
38.03407 | 49.089 | 49.26455 | 24.39889 | -0.175545 | 24.77443 | 0.09122275
38.04407 | 49.0275 | 49.17919 | 24.39557 | -0.1516867 | 24.69231 | 0.09130399
38.05407 | 48.9141 | 49.0942 | 24.39225 | -0.1800957 | 24.61056 | 0.09138598
38.06407 | 48.8811 | 49.00958 | 24.38894 | -0.1284834 | 24.52918 | 0.09146872
38.07407 | 48.7168 | 48.92535 | 24.38563 | -0.2085495 | 24.44817 | 0.09155222
38.08406 | 48.7045 | 48.84159 | 24.38233 | -0.1370932 | 24.36763 | 0.09163639
38.09406 | 48.616 | 48.75813 | 24.37903 | -0.1421328 | 24.28738 | 0.09172141
38.10406 | 48.5103 | 48.67507 | 24.37573 | -0.1647677 | 24.20753 | 0.0918072
38.11406 | 48.4571 | 48.5924 | 24.37244 | -0.1353015 | 24.12807 | 0.09189376
38.12406 | 48.3519 | 48.51013 | 24.36915 | -0.1582347 | 24.04901 | 0.09198107
38.13405 | 48.2772 | 48.42835 | 24.36587 | -0.1511549 | 23.97042 | 0.09206909
38.14405 | 48.1742 | 48.3469 | 24.36259 | -0.1727027 | 23.89216 | 0.09215795
38.15405 | 48.1128 | 48.26587 | 24.35931 | -0.1530692 | 23.81431 | 0.09224758
38.16405 | 48.0491 | 48.18526 | 24.35604 | -0.1361604 | 23.73689 | 0.09233802
38.17405 | 47.9222 | 48.10506 | 24.35277 | -0.1828646 | 23.65987 | 0.09242923
38.18405 | 47.876 | 48.02529 | 24.3495 | -0.1492869 | 23.58326 | 0.09252123
38.19404 | 47.7945 | 47.94602 | 24.34624 | -0.1515166 | 23.50716 | 0.09261392
38.20404 | 47.7351 | 47.8671 | 24.34299 | -0.1319994 | 23.43141 | 0.09270749
38.21404 | 47.6176 | 47.78861 | 24.33973 | -0.1710114 | 23.35608 | 0.09280184
38.22404 | 47.5786 | 47.71056 | 24.33648 | -0.131964 | 23.28119 | 0.09289701
38.23404 | 47.5068 | 47.63296 | 24.33323 | -0.1261569 | 23.20673 | 0.09299299
38.24403 | 47.4228 | 47.55586 | 24.33 | -0.1330629 | 23.13278 | 0.09308964
38.25403 | 47.3638 | 47.47914 | 24.32676 | -0.1153396 | 23.0592 | 0.09318723
38.26403 | 47.2926 | 47.40286 | 24.32352 | -0.1102617 | 22.98606 | 0.0932856
38.27403 | 47.2065 | 47.32704 | 24.32029 | -0.1205353 | 22.91336 | 0.09338478
38.28403 | 47.1432 | 47.25166 | 24.31706 | -0.1084577 | 22.84112 | 0.09348478
38.29403 | 47.0854 | 47.17674 | 24.31383 | -0.09133501 | 22.76932 | 0.09358559
38.30402 | 47.0249 | 47.10234 | 24.31061 | -0.07744235 | 22.69804 | 0.09368713
38.31402 | 46.9438 | 47.02833 | 24.30739 | -0.08453364 | 22.62715 | 0.09378959
38.32402 | 46.8728 | 46.95479 | 24.30418 | -0.08198534 | 22.55672 | 0.09389287
38.33402 | 46.7951 | 46.8817 | 24.30096 | -0.08659774 | 22.48674 | 0.09399698
38.34402 | 46.744 | 46.80907 | 24.29775 | -0.06507305 | 22.41722 | 0.09410191
38.35401 | 46.6405 | 46.73699 | 24.29455 | -0.09648747 | 22.34823 | 0.09420758
38.36401 | 46.5901 | 46.66529 | 24.29135 | -0.0751932 | 22.27963 | 0.09431419
38.37401 | 46.5136 | 46.59407 | 24.28815 | -0.08047046 | 22.2115 | 0.09442164
38.38401 | 46.4549 | 46.52332 | 24.28495 | -0.06841628 | 22.14384 | 0.09452992
38.39401 | 46.3584 | 46.45303 | 24.28176 | -0.09463239 | 22.07664 | 0.09463906
38.40401 | 46.2993 | 46.38322 | 24.27856 | -0.08392125 | 22.00991 | 0.09474904
38.414 | 46.2069 | 46.31395 | 24.27538 | -0.1070521 | 21.94371 | 0.09485977
38.424 | 46.1863 | 46.24509 | 24.27219 | -0.05879052 | 21.87793 | 0.09497145
38.434 | 46.0425 | 46.1767 | 24.26901 | -0.1342 | 21.81261 | 0.095084
38.444 | 46.0192 | 46.10879 | 24.26583 | -0.08959144 | 21.74776 | 0.09519741
38.454 | 45.928 | 46.04136 | 24.26265 | -0.1133602 | 21.6834 | 0.09531168
38.46399 | 45.8668 | 45.97447 | 24.25948 | -0.1076706 | 21.61956 | 0.09542671
38.47399 | 45.8017 | 45.908 | 24.25631 | -0.1062962 | 21.55614 | 0.09554272
38.48399 | 45.7013 | 45.842 | 24.25314 | -0.1407027 | 21.4932 | 0.09565959
38.49399 | 45.6698 | 45.77649 | 24.24997 | -0.1066862 | 21.43074 | 0.09577736
38.50399 | 45.565 | 45.71145 | 24.24681 | -0.1464538 | 21.36875 | 0.09589599
38.51399 | 45.4978 | 45.6469 | 24.24365 | -0.1491037 | 21.30724 | 0.09601551
38.52398 | 45.4377 | 45.5829 | 24.24049 | -0.1451976 | 21.24627 | 0.09613581
38.53398 | 45.3326 | 45.51931 | 24.23733 | -0.1867119 | 21.18572 | 0.09625711
38.54398 | 45.3251 | 45.45621 | 24.23418 | -0.1311097 | 21.12565 | 0.0963793
38.55398 | 45.2334 | 45.39359 | 24.23103 | -0.160192 | 21.06606 | 0.09650238
38.56398 | 45.1491 | 45.33146 | 24.22788 | -0.1823572 | 21.00695 | 0.09662637
38.57397 | 45.1054 | 45.26987 | 24.22473 | -0.164468 | 20.94839 | 0.09675112
38.58397 | 45.0332 | 45.2087 | 24.22159 | -0.1755014 | 20.89024 | 0.09687695
38.59397 | 44.992 | 45.14802 | 24.21844 | -0.1560199 | 20.83257 | 0.09700364
38.60397 | 44.8895 | 45.08782 | 24.2153 | -0.1983224 | 20.77539 | 0.09713128
38.61397 | 44.8372 | 45.02812 | 24.21216 | -0.190917 | 20.71869 | 0.0972598
38.62397 | 44.8131 | 44.96889 | 24.20903 | -0.1557894 | 20.66247 | 0.09738928
38.63396 | 44.7382 | 44.9102 | 24.20589 | -0.1720029 | 20.60679 | 0.09751954
38.64396 | 44.6983 | 44.85195 | 24.20276 | -0.1536453 | 20.55153 | 0.09765083
38.65396 | 44.6302 | 44.79417 | 24.19963 | -0.1639682 | 20.49676 | 0.09778309
38.66396 | 44.5511 | 44.73688 | 24.1965 | -0.1857802 | 20.44246 | 0.09791626
38.67396 | 44.5472 | 44.68008 | 24.19337 | -0.1328756 | 20.38865 | 0.0980504
38.68395 | 44.4444 | 44.6238 | 24.19025 | -0.1794039 | 20.33537 | 0.09818529
38.69395 | 44.3868 | 44.56797 | 24.18713 | -0.1811652 | 20.28252 | 0.0983213
38.70395 | 44.3562 | 44.51261 | 24.184 | -0.1564096 | 20.23015 | 0.09845825
38.71395 | 44.2755 | 44.45774 | 24.18088 | -0.1822391 | 20.17826 | 0.09859616
38.72395 | 44.2792 | 44.40335 | 24.17777 | -0.124149 | 20.12685 | 0.09873502
38.73395 | 44.1868 | 44.34944 | 24.17465 | -0.1626414 | 20.07592 | 0.09887485
38.74394 | 44.1094 | 44.29607 | 24.17154 | -0.1866685 | 20.02552 | 0.0990155
38.75394 | 44.0936 | 44.24312 | 24.16842 | -0.1495231 | 19.97554 | 0.09915725
38.76394 | 43.9664 | 44.19066 | 24.16531 | -0.2242588 | 19.92605 | 0.09929999
38.77394 | 43.9804 | 44.13868 | 24.1622 | -0.1582759 | 19.87703 | 0.09944369
38.78394 | 43.8763 | 44.08718 | 24.15909 | -0.2108837 | 19.82851 | 0.09958837
38.79393 | 43.8283 | 44.03621 | 24.15598 | -0.2079096 | 19.78049 | 0.09973389
38.80393 | 43.7756 | 43.98566 | 24.15288 | -0.210064 | 19.73291 | 0.09988055
38.81393 | 43.7309 | 43.93559 | 24.14977 | -0.2046948 | 19.68579 | 0.1000282
38.82393 | 43.6563 | 43.88601 | 24.14667 | -0.2297057 | 19.63916 | 0.1001768
38.83393 | 43.6328 | 43.83689 | 24.14357 | -0.2040904 | 19.593 | 0.1003265
38.84393 | 43.5212 | 43.78825 | 24.14046 | -0.2670525 | 19.54731 | 0.1004771
38.85392 | 43.4753 | 43.74014 | 24.13737 | -0.2648374 | 19.50214 | 0.1006286
38.86392 | 43.4052 | 43.69245 | 24.13427 | -0.2872502 | 19.4574 | 0.1007813
38.87392 | 43.343 | 43.64523 | 24.13117 | -0.3022349 | 19.41313 | 0.1009349
38.88392 | 43.327 | 43.59849 | 24.12807 | -0.271492 | 19.36933 | 0.1010896
38.89392 | 43.2192 | 43.55222 | 24.12498 | -0.3330234 | 19.326 | 0.1012453
38.90391 | 43.1856 | 43.50647 | 24.12188 | -0.3208702 | 19.28318 | 0.1014019
38.91391 | 43.1035 | 43.46114 | 24.11879 | -0.3576432 | 19.24079 | 0.1015597
38.92391 | 43.0406 | 43.41629 | 24.1157 | -0.3756851 | 19.19887 | 0.1017185
38.93391 | 43.022 | 43.3719 | 24.1126 | -0.3498956 | 19.15741 | 0.1018783
38.94391 | 42.9256 | 43.32798 | 24.10951 | -0.4023753 | 19.11642 | 0.1020392
38.95391 | 42.8893 | 43.28452 | 24.10642 | -0.3952209 | 19.0759 | 0.1022012
38.9639 | 42.7977 | 43.24158 | 24.10334 | -0.4438768 | 19.03588 | 0.102364
38.9739 | 42.7763 | 43.19905 | 24.10025 | -0.4227542 | 18.99628 | 0.102528
38.9839 | 42.6755 | 43.157 | 24.09716 | -0.4814956 | 18.95714 | 0.1026931
38.9939 | 42.6448 | 43.1154 | 24.09407 | -0.4706023 | 18.91847 | 0.1028593
39.0039 | 42.5846 | 43.07427 | 24.09098 | -0.4896697 | 18.88026 | 0.1030265
39.01389 | 42.5219 | 43.03364 | 24.0879 | -0.511741 | 18.84255 | 0.1031947
39.02389 | 42.4819 | 42.99343 | 24.08481 | -0.5115317 | 18.80525 | 0.103364
39.03389 | 42.3984 | 42.95368 | 24.08173 | -0.5552807 | 18.76842 | 0.1035345
39.04389 | 42.3425 | 42.91439 | 24.07864 | -0.5718894 | 18.73204 | 0.103706
39.05389 | 42.2893 | 42.87556 | 24.07556 | -0.5862552 | 18.69612 | 0.1038787
39.06389 | 42.244 | 42.83718 | 24.07247 | -0.5931778 | 18.66065 | 0.1040524
39.07388 | 42.18 | 42.79929 | 24.06939 | -0.6192947 | 18.62567 | 0.104227
39.08388 | 42.1022 | 42.76183 | 24.06631 | -0.6596267 | 18.59111 | 0.104403
39.09388 | 42.0823 | 42.72481 | 24.06323 | -0.6425116 | 18.55701 | 0.10458
39.10388 | 42.0213 | 42.68825 | 24.06014 | -0.6669523 | 18.52335 | 0.1047581
39.11388 | 41.9692 | 42.65214 | 24.05706 | -0.6829419 | 18.49014 | 0.1049374
39.12387 | 41.9229 | 42.61652 | 24.05398 | -0.693617 | 18.45742 | 0.1051176
39.13387 | 41.8818 | 42.58131 | 24.0509 | -0.6995063 | 18.42511 | 0.1052991
39.14387 | 41.8452 | 42.54654 | 24.04782 | -0.7013449 | 18.39325 | 0.1054817
39.15387 | 41.7662 | 42.51223 | 24.04473 | -0.7460301 | 18.36183 | 0.1056655
39.16387 | 41.7242 | 42.47836 | 24.04165 | -0.7541615 | 18.33086 | 0.1058504
39.17387 | 41.694 | 42.44494 | 24.03857 | -0.750939 | 18.30033 | 0.1060364
39.18386 | 41.708 | 42.41199 | 24.03549 | -0.7039919 | 18.27028 | 0.1062234
39.19386 | 41.6127 | 42.37945 | 24.03241 | -0.7667548 | 18.24064 | 0.1064118
39.20386 | 41.6016 | 42.34736 | 24.02933 | -0.745761 | 18.21143 | 0.1066013
39.21386 | 41.5581 | 42.31571 | 24.02624 | -0.7576068 | 18.18267 | 0.1067919
39.22386 | 41.5017 | 42.28449 | 24.02316 | -0.7827932 | 18.15435 | 0.1069838
39.23385 | 41.4392 | 42.25375 | 24.02008 | -0.8145522 | 18.1265 | 0.1071765
39.24385 | 41.4251 | 42.22341 | 24.017 | -0.7983149 | 18.09905 | 0.1073707
39.25385 | 41.3648 | 42.19351 | 24.01391 | -0.8287115 | 18.07203 | 0.107566
39.26385 | 41.3398 | 42.16405 | 24.01083 | -0.8242458 | 18.04545 | 0.1077626
39.27385 | 41.3194 | 42.13501 | 24.00775 | -0.815612 | 18.01931 | 0.1079603
39.28385 | 41.2652 | 42.10641 | 24.00466 | -0.8412097 | 17.99359 | 0.1081592
39.29384 | 41.2335 | 42.07828 | 24.00158 | -0.8447755 | 17.96834 | 0.1083591
39.30384 | 41.1665 | 42.05054 | 23.99849 | -0.8840393 | 17.94348 | 0.1085604
39.31384 | 41.118 | 42.02323 | 23.99541 | -0.905232 | 17.91906 | 0.1087629
39.32384 | 41.0935 | 41.99635 | 23.99232 | -0.902852 | 17.89506 | 0.1089666
39.33384 | 41.025 | 41.9699 | 23.98923 | -0.9449014 | 17.8715 | 0.1091715
39.34383 | 41.0171 | 41.9439 | 23.98615 | -0.9268021 | 17.84837 | 0.1093774
39.35383 | 40.9661 | 41.9183 | 23.98306 | -0.9522014 | 17.82565 | 0.1095848
39.36383 | 40.9479 | 41.89313 | 23.97997 | -0.9452259 | 17.80336 | 0.1097934
39.37383 | 40.8935 | 41.86837 | 23.97688 | -0.9748727 | 17.78149 | 0.1100032
39.38383 | 40.8427 | 41.84404 | 23.97379 | -1.001343 | 17.76003 | 0.1102143
39.39383 | 40.8303 | 41.82013 | 23.9707 | -0.9898331 | 17.739 | 0.1104267
39.40382 | 40.7652 | 41.79666 | 23.96761 | -1.031465 | 17.71841 | 0.11064
39.41382 | 40.7475 | 41.77359 | 23.96452 | -1.026093 | 17.69822 | 0.1108548
39.42382 | 40.696 | 41.75094 | 23.96143 | -1.054938 | 17.67844 | 0.1110709
39.43382 | 40.6733 | 41.7287 | 23.95833 | -1.055399 | 17.65908 | 0.1112883
39.44382 | 40.6517 | 41.70688 | 23.95524 | -1.055176 | 17.64013 | 0.1115069
39.45381 | 40.6137 | 41.68549 | 23.95215 | -1.071787 | 17.62162 | 0.1117265
39.46381 | 40.5823 | 41.66449 | 23.94905 | -1.082191 | 17.6035 | 0.1119477
39.47381 | 40.5398 | 41.64391 | 23.94595 | -1.104107 | 17.58579 | 0.1121701
39.48381 | 40.5121 | 41.62373 | 23.94285 | -1.111632 | 17.56849 | 0.1123939
39.49381 | 40.4738 | 41.60397 | 23.93975 | -1.130168 | 17.5516 | 0.1126189
39.50381 | 40.4472 | 41.58461 | 23.93665 | -1.137413 | 17.53512 | 0.1128452
39.5138 | 40.4353 | 41.56568 | 23.93355 | -1.130383 | 17.51906 | 0.1130726
39.5238 | 40.3647 | 41.54714 | 23.93045 | -1.182441 | 17.50339 | 0.1133015
39.5338 | 40.3394 | 41.529 | 23.92734 | -1.189602 | 17.48813 | 0.1135317
39.5438 | 40.331 | 41.51127 | 23.92423 | -1.180269 | 17.47327 | 0.1137633
39.5538 | 40.2927 | 41.49394 | 23.92113 | -1.201239 | 17.45882 | 0.1139961
39.56379 | 40.2417 | 41.47703 | 23.91802 | -1.235328 | 17.44478 | 0.1142301
39.57379 | 40.2102 | 41.4605 | 23.91491 | -1.250298 | 17.43112 | 0.1144656
39.58379 | 40.1769 | 41.44437 | 23.9118 | -1.267468 | 17.41787 | 0.1147025
39.59379 | 40.1666 | 41.42864 | 23.90868 | -1.262038 | 17.40501 | 0.1149406
39.60379 | 40.125 | 41.4133 | 23.90557 | -1.288305 | 17.39255 | 0.1151802
39.61379 | 40.1012 | 41.39837 | 23.90245 | -1.297169 | 17.38049 | 0.1154211
39.62378 | 40.1001 | 41.38384 | 23.89934 | -1.283741 | 17.36884 | 0.1156631
39.63378 | 40.0787 | 41.36969 | 23.89622 | -1.290994 | 17.35757 | 0.1159067
39.64378 | 40.0377 | 41.35594 | 23.8931 | -1.318238 | 17.34669 | 0.1161516
39.65378 | 40.0132 | 41.34257 | 23.88998 | -1.329374 | 17.3362 | 0.1163979
39.66378 | 39.9776 | 41.3296 | 23.88685 | -1.352002 | 17.3261 | 0.1166456
39.67377 | 40.0063 | 41.31703 | 23.88373 | -1.310731 | 17.31641 | 0.1168944
39.68377 | 39.9286 | 41.30483 | 23.8806 | -1.376235 | 17.30709 | 0.1171449
39.69377 | 39.9368 | 41.29303 | 23.87747 | -1.356227 | 17.29816 | 0.1173967
39.70377 | 39.9173 | 41.28161 | 23.87434 | -1.364306 | 17.28961 | 0.11765
39.71377 | 39.8966 | 41.27057 | 23.87121 | -1.373968 | 17.28145 | 0.1179046
39.72377 | 39.863 | 41.25992 | 23.86807 | -1.396917 | 17.27368 | 0.1181606
39.73376 | 39.8427 | 41.24966 | 23.86494 | -1.406959 | 17.2663 | 0.1184178
39.74376 | 39.8126 | 41.23977 | 23.8618 | -1.427171 | 17.25929 | 0.1186766
39.75376 | 39.8276 | 41.23026 | 23.85866 | -1.402663 | 17.25266 | 0.1189369
39.76376 | 39.791 | 41.22113 | 23.85552 | -1.430131 | 17.24641 | 0.1191985
39.77376 | 39.7768 | 41.21238 | 23.85238 | -1.43558 | 17.24054 | 0.1194616
39.78375 | 39.7768 | 41.20401 | 23.84923 | -1.427209 | 17.23505 | 0.1197259
39.79375 | 39.7489 | 41.19602 | 23.84608 | -1.447117 | 17.22994 | 0.1199918
39.80375 | 39.699 | 41.18839 | 23.84293 | -1.489393 | 17.2252 | 0.1202592
39.81375 | 39.7233 | 41.18115 | 23.83978 | -1.457845 | 17.22084 | 0.120528
39.82375 | 39.695 | 41.17427 | 23.83663 | -1.479268 | 17.21684 | 0.1207983
39.83375 | 39.6913 | 41.16776 | 23.83347 | -1.476462 | 17.21322 | 0.1210701
39.84374 | 39.6797 | 41.16163 | 23.83031 | -1.481928 | 17.20997 | 0.121343
39.85374 | 39.6306 | 41.15586 | 23.82715 | -1.525261 | 17.20709 | 0.1216176
39.86374 | 39.6716 | 41.15046 | 23.82399 | -1.478862 | 17.20458 | 0.1218937
39.87374 | 39.6209 | 41.14543 | 23.82082 | -1.52453 | 17.20244 | 0.1221713
39.88374 | 39.6178 | 41.14076 | 23.81765 | -1.522964 | 17.20066 | 0.1224504
39.89373 | 39.6204 | 41.13647 | 23.81449 | -1.516066 | 17.19925 | 0.1227306
39.90373 | 39.6155 | 41.13253 | 23.81131 | -1.517026 | 17.1982 | 0.1230126
39.91373 | 39.5911 | 41.12895 | 23.80814 | -1.537849 | 17.19752 | 0.1232961
39.92373 | 39.5821 | 41.12573 | 23.80496 | -1.543633 | 17.19719 | 0.1235811
39.93373 | 39.5627 | 41.12288 | 23.80178 | -1.560177 | 17.19723 | 0.1238676
39.94373 | 39.5833 | 41.12038 | 23.7986 | -1.537077 | 17.19763 | 0.1241555
39.95372 | 39.5387 | 41.11825 | 23.79541 | -1.579545 | 17.19839 | 0.1244447
39.96372 | 39.5777 | 41.11646 | 23.79222 | -1.538758 | 17.1995 | 0.1247357
39.97372 | 39.5631 | 41.11503 | 23.78903 | -1.551928 | 17.20097 | 0.1250282
39.98372 | 39.527 | 41.11395 | 23.78584 | -1.586952 | 17.20279 | 0.1253222
39.99372 | 39.5371 | 41.11323 | 23.78264 | -1.576126 | 17.20496 | 0.1256177
40.00371 | 39.5324 | 41.11285 | 23.77945 | -1.580453 | 17.20749 | 0.1259145
40.01371 | 39.5214 | 41.11283 | 23.77625 | -1.591428 | 17.21037 | 0.1262131
40.02371 | 39.557 | 41.11315 | 23.77304 | -1.556153 | 17.2136 | 0.1265132
40.03371 | 39.5188 | 41.11382 | 23.76984 | -1.595022 | 17.21717 | 0.1268148
40.04371 | 39.5421 | 41.11484 | 23.76663 | -1.572739 | 17.22109 | 0.127118
40.05371 | 39.5072 | 41.1162 | 23.76341 | -1.609001 | 17.22536 | 0.1274227
40.0637 | 39.5454 | 41.1179 | 23.7602 | -1.572504 | 17.22997 | 0.1277287
40.0737 | 39.5179 | 41.11995 | 23.75698 | -1.602051 | 17.23493 | 0.1280365
40.0837 | 39.5146 | 41.12234 | 23.75376 | -1.607738 | 17.24023 | 0.1283459
40.0937 | 39.5275 | 41.12506 | 23.75054 | -1.597564 | 17.24587 | 0.1286568
40.1037 | 39.5176 | 41.12813 | 23.74731 | -1.610529 | 17.25185 | 0.1289693
40.11369 | 39.5515 | 41.13153 | 23.74408 | -1.580026 | 17.25816 | 0.1292831
40.12369 | 39.5276 | 41.13526 | 23.74085 | -1.607662 | 17.26481 | 0.1295987
40.13369 | 39.5416 | 41.13933 | 23.73761 | -1.597731 | 17.2718 | 0.1299159
40.14369 | 39.5248 | 41.14373 | 23.73437 | -1.618934 | 17.27913 | 0.1302347
40.15369 | 39.5195 | 41.14847 | 23.73113 | -1.628966 | 17.28678 | 0.130555
40.16369 | 39.5226 | 41.15353 | 23.72788 | -1.630928 | 17.29477 | 0.1308769
40.17368 | 39.5126 | 41.15891 | 23.72464 | -1.646315 | 17.30308 | 0.1312001
40.18368 | 39.5527 | 41.16463 | 23.72139 | -1.611931 | 17.31172 | 0.1315252
40.19368 | 39.501 | 41.17067 | 23.71813 | -1.669673 | 17.32069 | 0.1318519
40.20368 | 39.5231 | 41.17704 | 23.71487 | -1.653938 | 17.32999 | 0.1321802
40.21368 | 39.5247 | 41.18373 | 23.71161 | -1.659026 | 17.33961 | 0.13251
40.22367 | 39.5104 | 41.19073 | 23.70835 | -1.680328 | 17.34954 | 0.1328412
40.23367 | 39.5186 | 41.19806 | 23.70508 | -1.679455 | 17.3598 | 0.1331743
40.24367 | 39.5087 | 41.2057 | 23.70181 | -1.697 | 17.37038 | 0.1335089
40.25367 | 39.5183 | 41.21366 | 23.69853 | -1.69536 | 17.38128 | 0.1338452
40.26367 | 39.5329 | 41.22194 | 23.69525 | -1.689035 | 17.3925 | 0.1341831
40.27367 | 39.5117 | 41.23052 | 23.69197 | -1.718824 | 17.40403 | 0.1345226
40.28366 | 39.5233 | 41.23941 | 23.68869 | -1.71611 | 17.41586 | 0.1348634
40.29366 | 39.5361 | 41.24862 | 23.6854 | -1.712519 | 17.42801 | 0.1352061
40.30366 | 39.516 | 41.25813 | 23.6821 | -1.742132 | 17.44048 | 0.1355504
40.31366 | 39.5226 | 41.26795 | 23.67881 | -1.745355 | 17.45325 | 0.1358964
40.32366 | 39.5148 | 41.27808 | 23.67551 | -1.76328 | 17.46633 | 0.136244
40.33365 | 39.5458 | 41.2885 | 23.67221 | -1.742699 | 17.4797 | 0.1365928
40.34365 | 39.5359 | 41.29923 | 23.6689 | -1.763329 | 17.49338 | 0.1369437
40.35365 | 39.5518 | 41.31026 | 23.66559 | -1.758455 | 17.50737 | 0.1372961
40.36365 | 39.5605 | 41.32158 | 23.66227 | -1.761081 | 17.52166 | 0.1376502
40.37365 | 39.5069 | 41.3332 | 23.65896 | -1.826301 | 17.53624 | 0.138006
40.38365 | 39.5276 | 41.34512 | 23.65563 | -1.817517 | 17.55112 | 0.1383633
40.39364 | 39.5113 | 41.35731 | 23.65231 | -1.846012 | 17.56628 | 0.1387219
40.40364 | 39.5864 | 41.36981 | 23.64898 | -1.783408 | 17.58174 | 0.1390825
40.41364 | 39.534 | 41.38259 | 23.64565 | -1.848595 | 17.5975 | 0.1394448
40.42364 | 39.5633 | 41.39566 | 23.64231 | -1.832361 | 17.61354 | 0.1398087
40.43364 | 39.5591 | 41.40901 | 23.63897 | -1.849913 | 17.62987 | 0.1401742
40.44363 | 39.5328 | 41.42263 | 23.63563 | -1.889832 | 17.64647 | 0.140541
40.45363 | 39.5592 | 41.43655 | 23.63228 | -1.877345 | 17.66336 | 0.1409098
40.46363 | 39.5618 | 41.45074 | 23.62892 | -1.888938 | 17.68053 | 0.1412803
40.47363 | 39.5988 | 41.46521 | 23.62557 | -1.866406 | 17.69799 | 0.1416524
40.48363 | 39.6066 | 41.47995 | 23.6222 | -1.873346 | 17.71572 | 0.1420261
40.49363 | 39.6101 | 41.49496 | 23.61884 | -1.884859 | 17.73372 | 0.1424015
40.50362 | 39.6022 | 41.51023 | 23.61547 | -1.908026 | 17.75197 | 0.1427781
40.51362 | 39.6289 | 41.52577 | 23.6121 | -1.896873 | 17.77052 | 0.1431568
40.52362 | 39.6143 | 41.54159 | 23.60872 | -1.927288 | 17.78933 | 0.1435371
40.53362 | 39.654 | 41.55766 | 23.60534 | -1.903663 | 17.8084 | 0.143919
40.54362 | 39.6648 | 41.574 | 23.60195 | -1.909198 | 17.82774 | 0.1443026
40.55361 | 39.6803 | 41.59057 | 23.59857 | -1.910275 | 17.84732 | 0.1446875
40.56361 | 39.6573 | 41.60742 | 23.59517 | -1.950124 | 17.86718 | 0.1450743
40.57361 | 39.678 | 41.62453 | 23.59178 | -1.946525 | 17.88729 | 0.1454629
40.58361 | 39.6754 | 41.64188 | 23.58837 | -1.966477 | 17.90765 | 0.145853
40.59361 | 39.6932 | 41.65948 | 23.58497 | -1.966277 | 17.92827 | 0.1462448
40.60361 | 39.7251 | 41.67732 | 23.58155 | -1.952224 | 17.94913 | 0.1466382
40.6136 | 39.7293 | 41.69539 | 23.57814 | -1.966095 | 17.97022 | 0.1470329
40.6236 | 39.7428 | 41.71372 | 23.57472 | -1.970923 | 17.99157 | 0.1474296
40.6336 | 39.7293 | 41.73229 | 23.5713 | -2.002989 | 18.01316 | 0.147828
40.6436 | 39.7315 | 41.75109 | 23.56787 | -2.019591 | 18.035 | 0.1482279
40.6536 | 39.7457 | 41.77013 | 23.56443 | -2.024426 | 18.05706 | 0.1486295
40.66359 | 39.7509 | 41.78937 | 23.561 | -2.03847 | 18.07934 | 0.1490324
40.67359 | 39.7974 | 41.80886 | 23.55756 | -2.011461 | 18.10187 | 0.1494372
40.68359 | 39.7892 | 41.82857 | 23.55411 | -2.039374 | 18.12462 | 0.1498437
40.69359 | 39.7893 | 41.84851 | 23.55066 | -2.05921 | 18.1476 | 0.1502518
40.70359 | 39.7974 | 41.86866 | 23.5472 | -2.071263 | 18.1708 | 0.1506616
40.71359 | 39.8172 | 41.88903 | 23.54374 | -2.071832 | 18.19422 | 0.1510729
40.72358 | 39.8192 | 41.90959 | 23.54028 | -2.090395 | 18.21783 | 0.1514855
40.73358 | 39.8491 | 41.93039 | 23.53681 | -2.081285 | 18.24167 | 0.1519001
40.74358 | 39.831 | 41.95138 | 23.53334 | -2.120382 | 18.26573 | 0.1523163
40.75358 | 39.8737 | 41.97258 | 23.52986 | -2.098882 | 18.28999 | 0.1527341
40.76358 | 39.8815 | 41.99398 | 23.52638 | -2.112482 | 18.31445 | 0.1531535
40.77357 | 39.8925 | 42.01556 | 23.52289 | -2.123058 | 18.33909 | 0.153574
40.78357 | 39.8969 | 42.03735 | 23.5194 | -2.140448 | 18.36395 | 0.1539967
40.79357 | 39.9292 | 42.05933 | 23.5159 | -2.130129 | 18.38901 | 0.1544208
40.80357 | 39.9415 | 42.0815 | 23.5124 | -2.139995 | 18.41425 | 0.1548466
40.81357 | 39.9476 | 42.10385 | 23.50889 | -2.156247 | 18.43968 | 0.155274
40.82357 | 39.9871 | 42.12638 | 23.50538 | -2.139277 | 18.4653 | 0.1557029
40.83356 | 39.977 | 42.14906 | 23.50186 | -2.172065 | 18.49107 | 0.1561331
40.84356 | 40.0158 | 42.17195 | 23.49834 | -2.156145 | 18.51704 | 0.1565652
40.85356 | 40.0176 | 42.195 | 23.49482 | -2.177396 | 18.54318 | 0.1569988
40.86356 | 40.0363 | 42.21821 | 23.49128 | -2.181914 | 18.5695 | 0.1574341
40.87356 | 40.0944 | 42.24159 | 23.48775 | -2.147192 | 18.59597 | 0.1578709
40.88355 | 40.0811 | 42.2651 | 23.48421 | -2.184004 | 18.62259 | 0.1583088
40.89355 | 40.1127 | 42.2888 | 23.48066 | -2.176097 | 18.64939 | 0.1587487
40.90355 | 40.1287 | 42.31264 | 23.47711 | -2.18394 | 18.67634 | 0.1591901
40.91355 | 40.1223 | 42.33663 | 23.47355 | -2.214331 | 18.70344 | 0.1596331
40.92355 | 40.1667 | 42.36077 | 23.46999 | -2.19407 | 18.7307 | 0.1600776
40.93355 | 40.1908 | 42.38504 | 23.46642 | -2.194243 | 18.75809 | 0.1605236
40.94354 | 40.2242 | 42.40943 | 23.46286 | -2.185226 | 18.7856 | 0.1609707
40.95354 | 40.2375 | 42.43397 | 23.45928 | -2.196466 | 18.81327 | 0.1614198
40.96354 | 40.2639 | 42.45863 | 23.4557 | -2.194729 | 18.84106 | 0.1618703
40.97354 | 40.282 | 42.48342 | 23.45211 | -2.201422 | 18.86899 | 0.1623224
40.98354 | 40.294 | 42.50833 | 23.44852 | -2.214331 | 18.89704 | 0.162776
40.99353 | 40.3359 | 42.53333 | 23.44492 | -2.197432 | 18.92518 | 0.1632306
41.00353 | 40.3534 | 42.55847 | 23.44132 | -2.205069 | 18.95346 | 0.1636871
41.01353 | 40.3541 | 42.58371 | 23.43771 | -2.229608 | 18.98185 | 0.1641451
41.02353 | 40.3891 | 42.60905 | 23.4341 | -2.219953 | 19.01035 | 0.1646046
41.03353 | 40.3841 | 42.63449 | 23.43048 | -2.250393 | 19.03895 | 0.1650655
41.04353 | 40.4026 | 42.66003 | 23.42686 | -2.257428 | 19.06764 | 0.1655279
41.05352 | 40.4419 | 42.68562 | 23.42323 | -2.243724 | 19.0964 | 0.1659913
41.06352 | 40.4559 | 42.71133 | 23.41959 | -2.25543 | 19.12528 | 0.1664566
41.07352 | 40.4628 | 42.73711 | 23.41595 | -2.274313 | 19.15423 | 0.1669233
41.08352 | 40.4464 | 42.76297 | 23.41231 | -2.316572 | 19.18327 | 0.1673914
41.09352 | 40.4819 | 42.7889 | 23.40866 | -2.307001 | 19.21238 | 0.1678609
41.10351 | 40.5055 | 42.81487 | 23.40501 | -2.30937 | 19.24153 | 0.1683313
41.11351 | 40.5074 | 42.84092 | 23.40134 | -2.333524 | 19.27078 | 0.1688037
41.12351 | 40.5688 | 42.86703 | 23.39768 | -2.298234 | 19.30008 | 0.1692773
41.13351 | 40.5383 | 42.89319 | 23.394 | -2.354892 | 19.32943 | 0.1697524
41.14351 | 40.5708 | 42.9194 | 23.39033 | -2.348597 | 19.35884 | 0.1702289
41.15351 | 40.597 | 42.94564 | 23.38664 | -2.34864 | 19.38829 | 0.1707067
41.1635 | 40.6234 | 42.97189 | 23.38296 | -2.348494 | 19.41775 | 0.1711853
41.1735 | 40.6652 | 42.9982 | 23.37926 | -2.333002 | 19.44727 | 0.1716658
41.1835 | 40.6703 | 43.02454 | 23.37556 | -2.354237 | 19.47683 | 0.1721476
41.1935 | 40.6907 | 43.05088 | 23.37186 | -2.360183 | 19.5064 | 0.1726307
41.2035 | 40.7078 | 43.07725 | 23.36814 | -2.36945 | 19.53599 | 0.1731151
41.21349 | 40.7156 | 43.1036 | 23.36443 | -2.388001 | 19.56557 | 0.1736004
41.22349 | 40.7737 | 43.12998 | 23.36071 | -2.356282 | 19.59519 | 0.1740874
41.23349 | 40.7651 | 43.15636 | 23.35698 | -2.391261 | 19.62481 | 0.1745757
41.24349 | 40.7964 | 43.18273 | 23.35324 | -2.386332 | 19.65442 | 0.1750652
41.25349 | 40.789 | 43.20909 | 23.3495 | -2.420091 | 19.68403 | 0.175556
41.26349 | 40.8037 | 43.23543 | 23.34576 | -2.43173 | 19.71362 | 0.176048
41.27348 | 40.8576 | 43.26173 | 23.34201 | -2.404127 | 19.74317 | 0.1765408
41.28348 | 40.8648 | 43.28801 | 23.33825 | -2.423207 | 19.77272 | 0.1770353
41.29348 | 40.9337 | 43.31426 | 23.33449 | -2.380565 | 19.80224 | 0.177531
41.30348 | 40.9148 | 43.34047 | 23.33072 | -2.425668 | 19.83172 | 0.1780279
41.31348 | 40.9541 | 43.36664 | 23.32695 | -2.412535 | 19.86116 | 0.178526
41.32347 | 40.9797 | 43.39272 | 23.32317 | -2.413022 | 19.89053 | 0.1790247
41.33347 | 40.9881 | 43.41878 | 23.31938 | -2.430675 | 19.91987 | 0.1795252
41.34347 | 41.0548 | 43.44476 | 23.31559 | -2.389964 | 19.94915 | 0.1800267
41.35347 | 41.0575 | 43.47068 | 23.31179 | -2.413181 | 19.97836 | 0.1805294
41.36347 | 41.0836 | 43.49652 | 23.30799 | -2.412922 | 20.0075 | 0.1810333
41.37347 | 41.106 | 43.52228 | 23.30418 | -2.416284 | 20.03657 | 0.1815382
41.38346 | 41.1236 | 43.54793 | 23.30037 | -2.424329 | 20.06552 | 0.1820438
41.39346 | 41.1489 | 43.57351 | 23.29655 | -2.424606 | 20.09441 | 0.182551
41.40346 | 41.1795 | 43.59899 | 23.29272 | -2.419485 | 20.12321 | 0.1830592
41.41346 | 41.1969 | 43.62435 | 23.28888 | -2.427453 | 20.1519 | 0.1835685
41.42346 | 41.2155 | 43.64961 | 23.28504 | -2.434112 | 20.18049 | 0.1840788
41.43345 | 41.2114 | 43.67472 | 23.2812 | -2.463325 | 20.20893 | 0.1845897
41.44345 | 41.2623 | 43.69974 | 23.27735 | -2.43744 | 20.23729 | 0.1851021
41.45345 | 41.2547 | 43.72462 | 23.27349 | -2.469922 | 20.26551 | 0.1856155
41.46345 | 41.2708 | 43.74937 | 23.26963 | -2.478569 | 20.29361 | 0.1861299
41.47345 | 41.3323 | 43.77397 | 23.26576 | -2.441669 | 20.32157 | 0.1866453
41.48344 | 41.3268 | 43.7984 | 23.26189 | -2.471596 | 20.34935 | 0.1871612
41.49344 | 41.3484 | 43.82269 | 23.258 | -2.47429 | 20.37701 | 0.1876785
41.50344 | 41.3407 | 43.84682 | 23.25411 | -2.506122 | 20.40451 | 0.1881968
41.51344 | 41.373 | 43.87079 | 23.25022 | -2.497785 | 20.43185 | 0.188716
41.52344 | 41.391 | 43.89457 | 23.24632 | -2.503571 | 20.45902 | 0.1892361
41.53344 | 41.4581 | 43.91818 | 23.24241 | -2.460077 | 20.48601 | 0.1897572
41.54343 | 41.4665 | 43.94157 | 23.2385 | -2.47507 | 20.51279 | 0.1902786
41.55343 | 41.4508 | 43.96479 | 23.23458 | -2.513991 | 20.53941 | 0.1908014
41.56343 | 41.4925 | 43.98781 | 23.23066 | -2.495312 | 20.56583 | 0.191325
41.57343 | 41.5056 | 44.01062 | 23.22672 | -2.505024 | 20.59205 | 0.1918496
41.58343 | 41.5272 | 44.03322 | 23.22279 | -2.506023 | 20.61806 | 0.192375
41.59342 | 41.558 | 44.05558 | 23.21885 | -2.497577 | 20.64383 | 0.1929006
41.60342 | 41.5862 | 44.07773 | 23.21489 | -2.49153 | 20.66941 | 0.1934276
41.61342 | 41.5836 | 44.09965 | 23.21094 | -2.516045 | 20.69475 | 0.1939554
41.62342 | 41.6123 | 44.12132 | 23.20697 | -2.50902 | 20.71986 | 0.1944841
41.63342 | 41.6389 | 44.14275 | 23.203 | -2.50385 | 20.74473 | 0.1950134
41.64342 | 41.6711 | 44.16393 | 23.19903 | -2.492826 | 20.76936 | 0.1955435
41.65341 | 41.7088 | 44.18482 | 23.19505 | -2.476024 | 20.7937 | 0.1960739
41.66341 | 41.7088 | 44.20547 | 23.19106 | -2.496674 | 20.81781 | 0.1966054
41.67341 | 41.6966 | 44.22585 | 23.18706 | -2.529253 | 20.84165 | 0.1971378
41.68341 | 41.7217 | 44.24595 | 23.18306 | -2.524254 | 20.86522 | 0.1976708
41.69341 | 41.7596 | 44.26576 | 23.17905 | -2.506165 | 20.88851 | 0.1982045
41.7034 | 41.7817 | 44.28527 | 23.17504 | -2.503571 | 20.91149 | 0.1987383
41.7134 | 41.8236 | 44.30449 | 23.17102 | -2.480895 | 20.9342 | 0.1992734
41.7234 | 41.7961 | 44.32341 | 23.16699 | -2.527313 | 20.95661 | 0.1998091
41.7334 | 41.8281 | 44.34202 | 23.16296 | -2.51392 | 20.97872 | 0.2003454
41.7434 | 41.843 | 44.36031 | 23.15892 | -2.517312 | 21.00051 | 0.2008823
41.7534 | 41.873 | 44.37828 | 23.15487 | -2.505279 | 21.02199 | 0.2014199
41.76339 | 41.8878 | 44.3959 | 23.15082 | -2.5081 | 21.04312 | 0.2019575
41.77339 | 41.9004 | 44.4132 | 23.14676 | -2.5128 | 21.06395 | 0.2024962
41.78339 | 41.9244 | 44.43016 | 23.14269 | -2.505761 | 21.08443 | 0.2030356
41.79339 | 41.947 | 44.44677 | 23.13862 | -2.499768 | 21.10457 | 0.2035754
41.80339 | 41.9399 | 44.46303 | 23.13454 | -2.523125 | 21.12437 | 0.2041158
41.81338 | 42.0044 | 44.47889 | 23.13045 | -2.474495 | 21.14378 | 0.2046562
41.82338 | 41.9699 | 44.49442 | 23.12636 | -2.524522 | 21.16286 | 0.2051977
41.83338 | 42.0286 | 44.50958 | 23.12226 | -2.480977 | 21.18158 | 0.2057397
41.84338 | 42.0382 | 44.52435 | 23.11815 | -2.486152 | 21.19992 | 0.2062821
41.85338 | 42.0421 | 44.53875 | 23.11404 | -2.496652 | 21.21789 | 0.206825
41.86338 | 42.0853 | 44.55275 | 23.10992 | -2.467452 | 21.23546 | 0.2073684
41.87337 | 42.0752 | 44.56633 | 23.1058 | -2.491132 | 21.25262 | 0.2079116
41.88337 | 42.1402 | 44.57954 | 23.10166 | -2.439336 | 21.26942 | 0.2084559
41.89337 | 42.127 | 44.59233 | 23.09752 | -2.465328 | 21.2858 | 0.2090006
41.90337 | 42.1679 | 44.60471 | 23.09338 | -2.436807 | 21.30179 | 0.2095458
41.91337 | 42.1765 | 44.61667 | 23.08922 | -2.440167 | 21.31735 | 0.2100913
41.92336 | 42.2093 | 44.62819 | 23.08507 | -2.418891 | 21.33249 | 0.2106367
41.93336 | 42.2286 | 44.63929 | 23.0809 | -2.410693 | 21.34721 | 0.2111831
41.94336 | 42.2809 | 44.64996 | 23.07672 | -2.369063 | 21.36151 | 0.2117298
41.95336 | 42.2898 | 44.66019 | 23.07254 | -2.370391 | 21.37537 | 0.2122768
41.96336 | 42.3004 | 44.66997 | 23.06836 | -2.36957 | 21.38879 | 0.2128242
41.97336 | 42.331 | 44.6793 | 23.06416 | -2.348299 | 21.40177 | 0.213372
41.98335 | 42.3789 | 44.68816 | 23.05996 | -2.309264 | 21.41428 | 0.2139195
41.99335 | 42.3913 | 44.69657 | 23.05576 | -2.305274 | 21.42635 | 0.2144679
42.00335 | 42.4055 | 44.70452 | 23.05154 | -2.299017 | 21.43796 | 0.2150166
42.01335 | 42.3967 | 44.71199 | 23.04732 | -2.315289 | 21.4491 | 0.2155656
42.02335 | 42.4283 | 44.71898 | 23.04309 | -2.290684 | 21.45978 | 0.2161149
42.03334 | 42.4679 | 44.72549 | 23.03886 | -2.25759 | 21.46997 | 0.2166639
42.04334 | 42.4819 | 44.73152 | 23.03462 | -2.24962 | 21.47969 | 0.2172137
42.05334 | 42.4859 | 44.73706 | 23.03037 | -2.251158 | 21.48893 | 0.2177638
42.06334 | 42.5018 | 44.7421 | 23.02611 | -2.240301 | 21.49768 | 0.2183141
42.07334 | 42.4965 | 44.74664 | 23.02185 | -2.250145 | 21.50593 | 0.2188646
42.08334 | 42.545 | 44.75068 | 23.01758 | -2.205685 | 21.51369 | 0.2194154
42.09333 | 42.5369 | 44.75421 | 23.0133 | -2.217314 | 21.52094 | 0.2199658
42.10333 | 42.5366 | 44.75723 | 23.00902 | -2.220634 | 21.5277 | 0.220517
42.11333 | 42.5607 | 44.75974 | 23.00473 | -2.19904 | 21.53394 | 0.2210684
42.12333 | 42.5341 | 44.76173 | 23.00043 | -2.227627 | 21.53968 | 0.2216199
42.13333 | 42.6059 | 44.76319 | 22.99612 | -2.157289 | 21.54489 | 0.2221716
42.14332 | 42.6051 | 44.76412 | 22.99182 | -2.159024 | 21.54958 | 0.222723
42.15332 | 42.581 | 44.76453 | 22.9875 | -2.18353 | 21.55376 | 0.223275
42.16332 | 42.5958 | 44.7644 | 22.98317 | -2.168601 | 21.5574 | 0.2238272
42.17332 | 42.5896 | 44.76374 | 22.97884 | -2.174139 | 21.56052 | 0.2243796
42.18332 | 42.6244 | 44.76253 | 22.9745 | -2.138133 | 21.5631 | 0.224932
42.19332 | 42.6215 | 44.76078 | 22.97015 | -2.139283 | 21.56515 | 0.2254846
42.20331 | 42.6047 | 44.75849 | 22.9658 | -2.15379 | 21.56665 | 0.2260368
42.21331 | 42.6158 | 44.75565 | 22.96144 | -2.139847 | 21.56762 | 0.2265896
42.22331 | 42.6295 | 44.75225 | 22.95707 | -2.12275 | 21.56804 | 0.2271425
42.23331 | 42.6596 | 44.7483 | 22.95269 | -2.0887 | 21.56791 | 0.2276955
42.24331 | 42.6343 | 44.74379 | 22.94831 | -2.109493 | 21.56723 | 0.2282485
42.2533 | 42.6039 | 44.73873 | 22.94392 | -2.134832 | 21.56601 | 0.2288011
42.2633 | 42.6201 | 44.7331 | 22.93953 | -2.113003 | 21.56422 | 0.2293543
42.2733 | 42.6288 | 44.72691 | 22.93512 | -2.09811 | 21.56188 | 0.2299076
42.2833 | 42.667 | 44.72015 | 22.93071 | -2.053152 | 21.55898 | 0.2304609
42.2933 | 42.6285 | 44.71283 | 22.92629 | -2.084329 | 21.55552 | 0.2310142
42.3033 | 42.6311 | 44.70494 | 22.92187 | -2.073835 | 21.5515 | 0.2315676
42.31329 | 42.6361 | 44.69648 | 22.91744 | -2.060376 | 21.54692 | 0.2321204
42.32329 | 42.6617 | 44.68744 | 22.913 | -2.025739 | 21.54177 | 0.2326739
42.33329 | 42.6595 | 44.67783 | 22.90855 | -2.018327 | 21.53605 | 0.2332273
42.34329 | 42.6511 | 44.66764 | 22.9041 | -2.016541 | 21.52976 | 0.2337807
42.35329 | 42.6688 | 44.65688 | 22.89963 | -1.988078 | 21.52291 | 0.2343341
42.36328 | 42.6845 | 44.64555 | 22.89517 | -1.961051 | 21.51549 | 0.234887
42.37328 | 42.6843 | 44.63363 | 22.89069 | -1.949334 | 21.5075 | 0.2354404
42.38328 | 42.7319 | 44.62114 | 22.88621 | -1.889239 | 21.49894 | 0.2359938
42.39328 | 42.7063 | 44.60806 | 22.88172 | -1.901764 | 21.4898 | 0.2365471
42.40328 | 42.7555 | 44.59441 | 22.87722 | -1.83891 | 21.48009 | 0.2371003
42.41328 | 42.7423 | 44.58018 | 22.87272 | -1.837876 | 21.46981 | 0.2376536
42.42327 | 42.7473 | 44.56538 | 22.86821 | -1.818078 | 21.45896 | 0.2382062
42.43327 | 42.7737 | 44.54998 | 22.86369 | -1.776282 | 21.44753 | 0.2387593
42.44327 | 42.7833 | 44.53401 | 22.85916 | -1.750709 | 21.43554 | 0.2393123
42.45327 | 42.803 | 44.51745 | 22.85463 | -1.714452 | 21.42296 | 0.2398653
42.46327 | 42.7819 | 44.50032 | 22.85008 | -1.71842 | 21.40982 | 0.2404181
42.47326 | 42.7994 | 44.48262 | 22.84554 | -1.683225 | 21.39611 | 0.2409702
42.48326 | 42.7892 | 44.46433 | 22.84098 | -1.675134 | 21.38183 | 0.2415229
42.49326 | 42.8183 | 44.44547 | 22.83642 | -1.627169 | 21.36697 | 0.2420754
42.50326 | 42.8212 | 44.42602 | 22.83185 | -1.604821 | 21.35154 | 0.2426279
42.51326 | 42.8263 | 44.406 | 22.82727 | -1.5797 | 21.33555 | 0.2431801
42.52326 | 42.7874 | 44.3854 | 22.82269 | -1.598004 | 21.31899 | 0.2437323
42.53325 | 42.8357 | 44.36426 | 22.8181 | -1.528555 | 21.30187 | 0.2442837
42.54325 | 42.8374 | 44.34252 | 22.8135 | -1.505118 | 21.28419 | 0.2448356
42.55325 | 42.8648 | 44.3202 | 22.80889 | -1.455403 | 21.26593 | 0.2453873
42.56325 | 42.8394 | 44.29732 | 22.80427 | -1.457924 | 21.24711 | 0.2459388
42.57325 | 42.814 | 44.27387 | 22.79965 | -1.459872 | 21.22773 | 0.2464901
42.58324 | 42.8426 | 44.24989 | 22.79503 | -1.407285 | 21.20782 | 0.2470407
42.59324 | 42.8601 | 44.22531 | 22.79039 | -1.365209 | 21.18733 | 0.2475916
42.60324 | 42.8627 | 44.20017 | 22.78574 | -1.337471 | 21.16628 | 0.2481423
42.61324 | 42.8175 | 44.17447 | 22.78109 | -1.356974 | 21.14469 | 0.2486928
42.62324 | 42.8209 | 44.14822 | 22.77643 | -1.32732 | 21.12254 | 0.2492431
42.63324 | 42.8362 | 44.12141 | 22.77177 | -1.28521 | 21.09985 | 0.2497931
42.64323 | 42.8686 | 44.09408 | 22.7671 | -1.225478 | 21.07664 | 0.2503424
42.65323 | 42.8181 | 44.06617 | 22.76241 | -1.248069 | 21.05286 | 0.2508919
42.66323 | 42.7935 | 44.03771 | 22.75773 | -1.244213 | 21.02855 | 0.2514411
42.67323 | 42.7876 | 44.00871 | 22.75303 | -1.221114 | 21.0037 | 0.25199
42.68323 | 42.8008 | 43.97917 | 22.74832 | -1.178375 | 20.97831 | 0.2525387
42.69322 | 42.8021 | 43.94913 | 22.74362 | -1.147028 | 20.95242 | 0.2530865
42.70322 | 42.7871 | 43.91852 | 22.7389 | -1.131419 | 20.92599 | 0.2536345
42.71322 | 42.7403 | 43.88738 | 22.73417 | -1.147078 | 20.89902 | 0.2541821
42.72322 | 42.7546 | 43.85571 | 22.72944 | -1.101109 | 20.87154 | 0.2547295
42.73322 | 42.7652 | 43.82352 | 22.7247 | -1.058318 | 20.84354 | 0.2552764
42.74322 | 42.7309 | 43.79081 | 22.71995 | -1.059905 | 20.81503 | 0.255823
42.75321 | 42.7373 | 43.75761 | 22.7152 | -1.02031 | 20.78604 | 0.2563687
42.76321 | 42.7218 | 43.72387 | 22.71043 | -1.002068 | 20.75652 | 0.2569145
42.77321 | 42.6883 | 43.68962 | 22.70566 | -1.00132 | 20.7265 | 0.2574598
42.78321 | 42.7147 | 43.65487 | 22.70088 | -0.9401666 | 20.69598 | 0.2580047
42.79321 | 42.699 | 43.61961 | 22.6961 | -0.9206123 | 20.66497 | 0.2585492
42.8032 | 42.6812 | 43.5839 | 22.69131 | -0.9026979 | 20.6335 | 0.2590927
42.8132 | 42.6586 | 43.54765 | 22.68651 | -0.8890533 | 20.60151 | 0.2596362
42.8232 | 42.6705 | 43.51092 | 22.6817 | -0.8404242 | 20.56905 | 0.2601793
42.8332 | 42.6374 | 43.47371 | 22.67688 | -0.8363097 | 20.53611 | 0.2607218
42.8432 | 42.6421 | 43.43602 | 22.67206 | -0.7939161 | 20.5027 | 0.2612637
42.8532 | 42.6254 | 43.39785 | 22.66723 | -0.7724494 | 20.46882 | 0.2618051
42.86319 | 42.5931 | 43.35925 | 22.66239 | -0.766153 | 20.43452 | 0.2623454
42.87319 | 42.6047 | 43.32015 | 22.65755 | -0.7154505 | 20.39972 | 0.2628857
42.88319 | 42.5599 | 43.28059 | 22.65269 | -0.7206901 | 20.36447 | 0.2634253
42.89319 | 42.5615 | 43.24057 | 22.64783 | -0.6790734 | 20.32878 | 0.2639643
42.90319 | 42.5668 | 43.20011 | 22.64296 | -0.6333056 | 20.29264 | 0.2645026
42.91318 | 42.493 | 43.15923 | 22.63809 | -0.6662345 | 20.25611 | 0.2650397
42.92318 | 42.5254 | 43.11788 | 22.6332 | -0.5924819 | 20.2191 | 0.2655767
42.93318 | 42.49 | 43.0761 | 22.62831 | -0.5860957 | 20.18167 | 0.2661129
42.94318 | 42.4937 | 43.03388 | 22.62341 | -0.5401794 | 20.14382 | 0.2666484
42.95318 | 42.4815 | 42.99124 | 22.61851 | -0.5097363 | 20.10555 | 0.2671831
42.96318 | 42.4126 | 42.94818 | 22.61359 | -0.5355753 | 20.06687 | 0.267717
42.97317 | 42.4376 | 42.90475 | 22.60867 | -0.4671536 | 20.02783 | 0.2682494
42.98317 | 42.4152 | 42.86087 | 22.60375 | -0.4456674 | 19.98834 | 0.2687817
42.99317 | 42.4284 | 42.81657 | 22.59881 | -0.3881709 | 19.94845 | 0.269313
43.00317 | 42.378 | 42.77188 | 22.59386 | -0.3938835 | 19.90818 | 0.2698435
43.01317 | 42.366 | 42.72681 | 22.58891 | -0.360806 | 19.86752 | 0.2703731
43.02316 | 42.3813 | 42.6814 | 22.58396 | -0.3000985 | 19.82654 | 0.2709012
43.03316 | 42.3502 | 42.63555 | 22.57899 | -0.2853523 | 19.78514 | 0.2714288
43.04316 | 42.316 | 42.58933 | 22.57401 | -0.2733296 | 19.74336 | 0.2719554
43.05316 | 42.33 | 42.54274 | 22.56903 | -0.2127369 | 19.70123 | 0.272481
43.06316 | 42.3108 | 42.49578 | 22.56404 | -0.1849802 | 19.65873 | 0.2730055
43.07316 | 42.2878 | 42.44847 | 22.55904 | -0.1606654 | 19.61589 | 0.2735289
43.08315 | 42.2635 | 42.40084 | 22.55404 | -0.1373426 | 19.57275 | 0.2740506
43.09315 | 42.2687 | 42.35283 | 22.54903 | -0.08412698 | 19.52923 | 0.2745717
43.10315 | 42.2752 | 42.30447 | 22.54401 | -0.02926922 | 19.48537 | 0.2750916
43.11315 | 42.2128 | 42.25578 | 22.53898 | -0.04297606 | 19.44119 | 0.2756102
43.12315 | 42.2249 | 42.20675 | 22.53394 | 0.01814916 | 19.39668 | 0.2761276
43.13314 | 42.1984 | 42.15745 | 22.52891 | 0.04094825 | 19.3519 | 0.2766432
43.14314 | 42.2195 | 42.10779 | 22.52385 | 0.1117141 | 19.30677 | 0.2771579
43.15314 | 42.1944 | 42.05781 | 22.5188 | 0.1365946 | 19.26134 | 0.2776713
43.16314 | 42.1588 | 42.00752 | 22.51373 | 0.1512788 | 19.21561 | 0.2781832
43.17314 | 42.1206 | 41.95693 | 22.50866 | 0.1636664 | 19.16958 | 0.2786937
43.18314 | 42.1427 | 41.90605 | 22.50357 | 0.2366473 | 19.12328 | 0.2792027
43.19313 | 42.1491 | 41.85493 | 22.49849 | 0.2941691 | 19.07673 | 0.2797097
43.20313 | 42.1084 | 41.80348 | 22.49339 | 0.3049234 | 19.02987 | 0.2802156
43.21313 | 42.0607 | 41.75174 | 22.48829 | 0.308955 | 18.98274 | 0.2807199
43.22313 | 42.0746 | 41.69974 | 22.48318 | 0.3748589 | 18.93534 | 0.2812225
43.23313 | 42.0601 | 41.64747 | 22.47806 | 0.4126302 | 18.88769 | 0.2817235
43.24312 | 42.0551 | 41.59499 | 22.47293 | 0.4601084 | 18.83984 | 0.2822223
43.25312 | 42.0026 | 41.54221 | 22.4678 | 0.4603937 | 18.79169 | 0.2827197
43.26312 | 41.9994 | 41.48917 | 22.46266 | 0.5102273 | 18.7433 | 0.2832153
43.27312 | 41.9852 | 41.4359 | 22.45751 | 0.5493032 | 18.69468 | 0.2837091
43.28312 | 41.9603 | 41.38238 | 22.45235 | 0.5779175 | 18.64583 | 0.2842009
43.29312 | 41.9324 | 41.32864 | 22.44718 | 0.6037606 | 18.59677 | 0.2846908
43.30311 | 41.9117 | 41.27472 | 22.44202 | 0.6369792 | 18.54753 | 0.2851782
43.31311 | 41.8779 | 41.22053 | 22.43683 | 0.657367 | 18.49803 | 0.2856641
43.32311 | 41.8907 | 41.16613 | 22.43165 | 0.7245722 | 18.44833 | 0.2861478
43.33311 | 41.8357 | 41.11152 | 22.42645 | 0.724185 | 18.39843 | 0.2866294
43.34311 | 41.8241 | 41.0567 | 22.42125 | 0.7674004 | 18.34834 | 0.2871088
43.3531 | 41.7937 | 41.00174 | 22.41604 | 0.7919577 | 18.29812 | 0.2875855
43.3631 | 41.7722 | 40.94654 | 22.41082 | 0.8256625 | 18.24765 | 0.2880604
43.3731 | 41.7528 | 40.89115 | 22.4056 | 0.8616529 | 18.19702 | 0.2885329
43.3831 | 41.7237 | 40.83558 | 22.40036 | 0.8881227 | 18.14621 | 0.289003
43.3931 | 41.7017 | 40.77983 | 22.39512 | 0.9218694 | 18.09524 | 0.2894707
43.4031 | 41.6292 | 40.72392 | 22.38987 | 0.9052844 | 18.04411 | 0.2899359
43.41309 | 41.6714 | 40.66789 | 22.38462 | 1.003508 | 17.99287 | 0.2903981
43.42309 | 41.6335 | 40.61165 | 22.37936 | 1.021847 | 17.94144 | 0.2908581
43.43309 | 41.5796 | 40.55526 | 22.37408 | 1.024337 | 17.88986 | 0.2913155
43.44309 | 41.5443 | 40.49872 | 22.3688 | 1.045576 | 17.83815 | 0.2917701
43.45309 | 41.5592 | 40.44204 | 22.36352 | 1.11716 | 17.7863 | 0.2922221
43.46308 | 41.5142 | 40.38529 | 22.35823 | 1.128914 | 17.73439 | 0.2926707
43.47308 | 41.4916 | 40.32833 | 22.35292 | 1.163265 | 17.68229 | 0.2931169
43.48308 | 41.4546 | 40.27126 | 22.34761 | 1.183343 | 17.63008 | 0.2935602
43.49308 | 41.4493 | 40.21406 | 22.3423 | 1.235243 | 17.57776 | 0.2940005
43.50308 | 41.463 | 40.15674 | 22.33697 | 1.30626 | 17.52533 | 0.2944377
43.51308 | 41.4012 | 40.09931 | 22.33164 | 1.301889 | 17.4728 | 0.2948718
43.52307 | 41.4117 | 40.04183 | 22.3263 | 1.369867 | 17.42023 | 0.2953024
43.53307 | 41.3632 | 39.9842 | 22.32095 | 1.379001 | 17.36751 | 0.2957301
43.54307 | 41.395 | 39.92646 | 22.3156 | 1.468537 | 17.31471 | 0.2961546
43.55307 | 41.3659 | 39.86864 | 22.31023 | 1.49726 | 17.26183 | 0.2965757
43.56307 | 41.3147 | 39.81072 | 22.30486 | 1.503975 | 17.20887 | 0.2969934
43.57306 | 41.333 | 39.75279 | 22.29949 | 1.58021 | 17.15589 | 0.2974073
43.58306 | 41.308 | 39.69472 | 22.2941 | 1.613283 | 17.10279 | 0.297818
43.59306 | 41.3122 | 39.63657 | 22.28871 | 1.675628 | 17.04964 | 0.2982252
43.60306 | 41.2403 | 39.57836 | 22.28331 | 1.66194 | 16.99642 | 0.2986287
43.61306 | 41.2268 | 39.52008 | 22.2779 | 1.706717 | 16.94315 | 0.2990286
43.62306 | 41.2324 | 39.46175 | 22.27248 | 1.770652 | 16.88984 | 0.2994246
43.63305 | 41.1966 | 39.40341 | 22.26707 | 1.793186 | 16.83653 | 0.2998164
43.64305 | 41.1381 | 39.34497 | 22.26163 | 1.793126 | 16.78314 | 0.3002048
43.65305 | 41.119 | 39.28649 | 22.25619 | 1.832513 | 16.7297 | 0.3005892
43.66305 | 41.1256 | 39.22796 | 22.25075 | 1.89764 | 16.67624 | 0.3009696
43.67305 | 41.0686 | 39.1694 | 22.24529 | 1.899204 | 16.62276 | 0.301346
43.68304 | 41.0335 | 39.11085 | 22.23984 | 1.922645 | 16.5693 | 0.3017179
43.69304 | 41.0091 | 39.05223 | 22.23437 | 1.956874 | 16.51577 | 0.3020859
43.70304 | 40.9807 | 38.99358 | 22.22889 | 1.987124 | 16.46224 | 0.3024497
43.71304 | 40.9374 | 38.9349 | 22.22341 | 2.002496 | 16.40869 | 0.3028092
43.72304 | 40.9223 | 38.87622 | 22.21791 | 2.046084 | 16.35514 | 0.3031643
43.73304 | 40.87 | 38.81752 | 22.21241 | 2.052484 | 16.30159 | 0.3035149
43.74303 | 40.868 | 38.75886 | 22.20691 | 2.109136 | 16.24809 | 0.3038607
43.75303 | 40.8011 | 38.70015 | 22.2014 | 2.10095 | 16.19455 | 0.3042023
43.76303 | 40.7871 | 38.64144 | 22.19587 | 2.145664 | 16.14102 | 0.3045393
43.77303 | 40.7408 | 38.58272 | 22.19034 | 2.158077 | 16.08751 | 0.3048716
43.78303 | 40.7167 | 38.52402 | 22.18481 | 2.192683 | 16.03401 | 0.3051992
43.79302 | 40.6711 | 38.46538 | 22.17927 | 2.205721 | 15.98059 | 0.3055216
43.80302 | 40.6226 | 38.4067 | 22.17371 | 2.215902 | 15.92714 | 0.3058395
43.81302 | 40.6162 | 38.34803 | 22.16815 | 2.268167 | 15.87373 | 0.3061524
43.82302 | 40.558 | 38.28939 | 22.16259 | 2.268611 | 15.82034 | 0.3064603
43.83302 | 40.5395 | 38.23077 | 22.15701 | 2.308732 | 15.76699 | 0.3067632
43.84302 | 40.4965 | 38.17218 | 22.15143 | 2.324323 | 15.71369 | 0.307061
43.85301 | 40.4665 | 38.11367 | 22.14585 | 2.352828 | 15.66047 | 0.3073533
43.86301 | 40.396 | 38.05515 | 22.14025 | 2.340854 | 15.60726 | 0.3076407
43.87301 | 40.3972 | 37.99666 | 22.13464 | 2.400545 | 15.55409 | 0.3079229
43.88301 | 40.3589 | 37.93821 | 22.12903 | 2.420695 | 15.50098 | 0.3081996
43.89301 | 40.3227 | 37.8798 | 22.12341 | 2.442901 | 15.44792 | 0.3084709
43.903 | 40.2281 | 37.8215 | 22.11779 | 2.406602 | 15.39497 | 0.3087366
43.913 | 40.2567 | 37.76319 | 22.11215 | 2.493512 | 15.34204 | 0.3089969
43.923 | 40.1928 | 37.70493 | 22.10651 | 2.487868 | 15.28917 | 0.3092517
43.933 | 40.1563 | 37.64673 | 22.10086 | 2.50957 | 15.23637 | 0.3095009
43.943 | 40.0745 | 37.58859 | 22.0952 | 2.485913 | 15.18364 | 0.3097443
43.953 | 40.0785 | 37.53051 | 22.08954 | 2.547995 | 15.13098 | 0.3099821
43.96299 | 40.0373 | 37.47254 | 22.08387 | 2.564756 | 15.07846 | 0.3102137
43.97299 | 39.9624 | 37.41459 | 22.07819 | 2.547806 | 15.02596 | 0.3104398
43.98299 | 39.9331 | 37.35671 | 22.07251 | 2.576388 | 14.97355 | 0.31066
43.99299 | 39.9214 | 37.2989 | 22.06681 | 2.622499 | 14.92122 | 0.3108742
44.00299 | 39.8661 | 37.24117 | 22.06111 | 2.624934 | 14.86897 | 0.3110823
44.01298 | 39.7803 | 37.18356 | 22.05541 | 2.596736 | 14.81687 | 0.3112843
44.02298 | 39.7508 | 37.12599 | 22.04969 | 2.624815 | 14.76482 | 0.3114803
44.03298 | 39.7511 | 37.06849 | 22.04396 | 2.682613 | 14.71285 | 0.3116701
44.04298 | 39.6828 | 37.01107 | 22.03823 | 2.671726 | 14.66099 | 0.3118538
44.05298 | 39.6251 | 36.95375 | 22.03249 | 2.671353 | 14.60922 | 0.3120311
44.06298 | 39.6129 | 36.89651 | 22.02675 | 2.716392 | 14.55756 | 0.3122022
44.07297 | 39.5687 | 36.83942 | 22.021 | 2.729284 | 14.50605 | 0.3123668
44.08297 | 39.5319 | 36.78236 | 22.01524 | 2.749538 | 14.4546 | 0.3125251
44.09297 | 39.4501 | 36.7254 | 22.00947 | 2.724697 | 14.40326 | 0.3126769
44.10297 | 39.4551 | 36.66854 | 22.00369 | 2.786559 | 14.35203 | 0.3128224
44.11297 | 39.4011 | 36.61178 | 21.99791 | 2.789322 | 14.30091 | 0.3129612
44.12296 | 39.327 | 36.55519 | 21.99213 | 2.771814 | 14.24997 | 0.3130933
44.13296 | 39.3163 | 36.49863 | 21.98633 | 2.817672 | 14.19908 | 0.3132191
44.14296 | 39.2787 | 36.44217 | 21.98052 | 2.836526 | 14.14831 | 0.313338
44.15296 | 39.2241 | 36.38583 | 21.97471 | 2.838272 | 14.09767 | 0.3134504
44.16296 | 39.1989 | 36.32959 | 21.96889 | 2.86931 | 14.04714 | 0.313556
44.17296 | 39.1177 | 36.27346 | 21.96306 | 2.844237 | 13.99675 | 0.3136548
44.18295 | 39.1415 | 36.2175 | 21.95723 | 2.923998 | 13.94652 | 0.3137469
44.19295 | 39.0424 | 36.1616 | 21.95139 | 2.880799 | 13.89638 | 0.3138321
44.20295 | 39.0127 | 36.10581 | 21.94554 | 2.906886 | 13.84636 | 0.3139104
44.21295 | 38.9849 | 36.05015 | 21.93969 | 2.934755 | 13.79648 | 0.3139819
44.22295 | 38.9425 | 35.9946 | 21.93382 | 2.947903 | 13.74673 | 0.3140464
44.23294 | 38.8987 | 35.93922 | 21.92796 | 2.959481 | 13.69716 | 0.3141039
44.24294 | 38.8572 | 35.88391 | 21.92208 | 2.973289 | 13.64768 | 0.3141545
44.25294 | 38.8029 | 35.82873 | 21.91619 | 2.974174 | 13.59833 | 0.3141981
44.26294 | 38.7763 | 35.77367 | 21.9103 | 3.002635 | 13.54913 | 0.3142347
44.27294 | 38.7162 | 35.71873 | 21.9044 | 2.99747 | 13.50007 | 0.3142641
44.28294 | 38.6822 | 35.66392 | 21.89849 | 3.018278 | 13.45114 | 0.3142865
44.29293 | 38.5936 | 35.6093 | 21.89258 | 2.984304 | 13.40241 | 0.3143018
44.30293 | 38.6359 | 35.55475 | 21.88666 | 3.081154 | 13.35377 | 0.31431
44.31293 | 38.5489 | 35.50033 | 21.88073 | 3.048573 | 13.30528 | 0.3143109
44.32293 | 38.51 | 35.44604 | 21.8748 | 3.06396 | 13.25694 | 0.3143048
44.33293 | 38.4476 | 35.39189 | 21.86885 | 3.055713 | 13.20874 | 0.3142914
44.34292 | 38.4205 | 35.33792 | 21.86291 | 3.082579 | 13.16074 | 0.3142709
44.35292 | 38.3676 | 35.28404 | 21.85695 | 3.083564 | 13.11284 | 0.3142432
44.36292 | 38.3087 | 35.23029 | 21.85099 | 3.078411 | 13.06509 | 0.3142082
44.37292 | 38.2676 | 35.17668 | 21.84502 | 3.090922 | 13.0175 | 0.314166
44.38292 | 38.26 | 35.12321 | 21.83904 | 3.136793 | 12.97005 | 0.3141165
44.39292 | 38.1906 | 35.06987 | 21.83305 | 3.120725 | 12.92277 | 0.3140598
44.40291 | 38.1179 | 35.01674 | 21.82706 | 3.101165 | 12.87568 | 0.3139959
44.41291 | 38.1046 | 34.96368 | 21.82106 | 3.140916 | 12.8287 | 0.3139247
44.42291 | 38.0584 | 34.91077 | 21.81505 | 3.147625 | 12.78187 | 0.3138462
44.43291 | 37.9804 | 34.85801 | 21.80904 | 3.122391 | 12.73521 | 0.3137604
44.44291 | 37.9351 | 34.80539 | 21.80302 | 3.129713 | 12.6887 | 0.3136674
44.4529 | 37.9084 | 34.75296 | 21.79699 | 3.155439 | 12.6424 | 0.3135671
44.4629 | 37.8564 | 34.70063 | 21.79096 | 3.155773 | 12.59621 | 0.3134595
44.4729 | 37.7775 | 34.64844 | 21.78491 | 3.12906 | 12.55018 | 0.3133447
44.4829 | 37.7568 | 34.5964 | 21.77886 | 3.1604 | 12.50431 | 0.3132225
44.4929 | 37.6988 | 34.54451 | 21.77281 | 3.154294 | 12.45861 | 0.3130931
44.5029 | 37.6555 | 34.49276 | 21.76674 | 3.162739 | 12.41306 | 0.3129565
44.51289 | 37.5874 | 34.44121 | 21.76068 | 3.146186 | 12.36772 | 0.3128127
44.52289 | 37.5457 | 34.38977 | 21.7546 | 3.155934 | 12.3225 | 0.3126616
44.53289 | 37.4932 | 34.33847 | 21.74851 | 3.154733 | 12.27745 | 0.3125032
44.54289 | 37.4373 | 34.28732 | 21.74242 | 3.149982 | 12.23256 | 0.3123377
44.55289 | 37.3808 | 34.23632 | 21.73632 | 3.144482 | 12.18783 | 0.3121649
44.56288 | 37.3645 | 34.18552 | 21.73022 | 3.178978 | 12.14331 | 0.3119851
44.57288 | 37.2852 | 34.13483 | 21.72411 | 3.150375 | 12.09892 | 0.311798
44.58288 | 37.2527 | 34.08428 | 21.71799 | 3.168418 | 12.05469 | 0.3116038
44.59288 | 37.1966 | 34.03389 | 21.71186 | 3.162711 | 12.01063 | 0.3114024
44.60288 | 37.132 | 33.98365 | 21.70573 | 3.148351 | 11.96673 | 0.3111939
44.61288 | 37.1019 | 33.93356 | 21.69959 | 3.168338 | 11.923 | 0.3109784
44.62287 | 37.0348 | 33.88369 | 21.69344 | 3.151114 | 11.87949 | 0.310756
44.63287 | 36.9842 | 33.83391 | 21.68729 | 3.150293 | 11.83609 | 0.3105263
44.64287 | 36.9379 | 33.78428 | 21.68113 | 3.153619 | 11.79286 | 0.3102897
44.65287 | 36.9214 | 33.73481 | 21.67496 | 3.186591 | 11.74981 | 0.3100461
44.66287 | 36.8293 | 33.68549 | 21.66878 | 3.143807 | 11.70692 | 0.3097955
44.67286 | 36.7871 | 33.63638 | 21.66261 | 3.150722 | 11.66423 | 0.3095382
44.68286 | 36.7711 | 33.58737 | 21.65642 | 3.183729 | 11.62168 | 0.3092738
44.69286 | 36.7072 | 33.53852 | 21.65022 | 3.168681 | 11.5793 | 0.3090026
44.70286 | 36.6473 | 33.48982 | 21.64402 | 3.157478 | 11.53708 | 0.3087246
44.71286 | 36.5967 | 33.44128 | 21.63781 | 3.15542 | 11.49503 | 0.3084397
44.72286 | 36.5717 | 33.39289 | 21.63159 | 3.178806 | 11.45316 | 0.3081481
44.73285 | 36.4997 | 33.34471 | 21.62537 | 3.154989 | 11.41149 | 0.3078501
44.74285 | 36.4761 | 33.29664 | 21.61914 | 3.179463 | 11.36995 | 0.3075451
44.75285 | 36.4171 | 33.24872 | 21.61291 | 3.168383 | 11.32858 | 0.3072335
44.76285 | 36.3751 | 33.20095 | 21.60666 | 3.174146 | 11.28738 | 0.3069153
44.77285 | 36.3015 | 33.15335 | 21.60041 | 3.148153 | 11.24635 | 0.3065906
44.78284 | 36.2986 | 33.10595 | 21.59416 | 3.192655 | 11.20553 | 0.3062597
44.79284 | 36.1963 | 33.05865 | 21.5879 | 3.137652 | 11.16483 | 0.305922
44.80284 | 36.1677 | 33.01151 | 21.58162 | 3.15619 | 11.12431 | 0.3055779
44.81284 | 36.1181 | 32.96453 | 21.57535 | 3.153572 | 11.08395 | 0.3052274
44.82284 | 36.0826 | 32.9177 | 21.56906 | 3.164899 | 11.04377 | 0.3048706
44.83283 | 35.985 | 32.87108 | 21.56278 | 3.113924 | 11.00379 | 0.3045079
44.84283 | 35.9894 | 32.82456 | 21.55648 | 3.164838 | 10.96394 | 0.3041386
44.85283 | 35.9098 | 32.7782 | 21.55018 | 3.131596 | 10.92427 | 0.3037632
44.86283 | 35.8463 | 32.732 | 21.54386 | 3.114299 | 10.88475 | 0.3033817
44.87283 | 35.7966 | 32.68595 | 21.53755 | 3.110647 | 10.84541 | 0.302994
44.88283 | 35.7875 | 32.64006 | 21.53122 | 3.147438 | 10.80624 | 0.3026004
44.89282 | 35.6723 | 32.59437 | 21.5249 | 3.077929 | 10.76727 | 0.3022012
44.90282 | 35.6462 | 32.54879 | 21.51856 | 3.097411 | 10.72843 | 0.3017958
44.91282 | 35.6161 | 32.50336 | 21.51222 | 3.112735 | 10.68976 | 0.3013845
44.92282 | 35.5445 | 32.45809 | 21.50587 | 3.086406 | 10.65126 | 0.3009674
44.93282 | 35.4576 | 32.41298 | 21.49951 | 3.044621 | 10.61293 | 0.3005446
44.94281 | 35.4405 | 32.36806 | 21.49315 | 3.072437 | 10.5748 | 0.3001165
44.95281 | 35.4308 | 32.32326 | 21.48678 | 3.107544 | 10.53679 | 0.2996825
44.96281 | 35.2922 | 32.27861 | 21.4804 | 3.013595 | 10.49896 | 0.2992429
44.97281 | 35.2703 | 32.23411 | 21.47402 | 3.036193 | 10.46129 | 0.2987977
44.98281 | 35.2499 | 32.18976 | 21.46763 | 3.060136 | 10.42379 | 0.2983473
44.99281 | 35.1484 | 32.14557 | 21.46123 | 3.002826 | 10.38645 | 0.2978914
45.0028 | 35.1326 | 32.10158 | 21.45484 | 3.031018 | 10.34931 | 0.2974307
45.0128 | 35.0669 | 32.0577 | 21.44843 | 3.009201 | 10.31231 | 0.2969642
45.0228 | 35.0361 | 32.01397 | 21.44201 | 3.022131 | 10.27546 | 0.2964927
45.0328 | 34.96 | 31.97039 | 21.43559 | 2.989608 | 10.23879 | 0.296016
45.0428 | 34.9299 | 31.92697 | 21.42916 | 3.002933 | 10.20227 | 0.2955343
45.05279 | 34.8785 | 31.88374 | 21.42273 | 2.994762 | 10.16596 | 0.2950481
45.06279 | 34.8486 | 31.84062 | 21.41629 | 3.007982 | 10.12977 | 0.2945566
45.07279 | 34.7735 | 31.79765 | 21.40984 | 2.975851 | 10.09375 | 0.2940602
45.08279 | 34.7131 | 31.75483 | 21.40339 | 2.958268 | 10.05788 | 0.293559
45.09279 | 34.7104 | 31.71217 | 21.39693 | 2.998234 | 10.02218 | 0.2930532
45.10279 | 34.6519 | 31.66965 | 21.39046 | 2.98225 | 9.986646 | 0.2925426
45.11278 | 34.5622 | 31.62733 | 21.38399 | 2.934873 | 9.951304 | 0.2920281
45.12278 | 34.5529 | 31.58511 | 21.37752 | 2.967788 | 9.916088 | 0.2915086
45.13278 | 34.5297 | 31.54305 | 21.37103 | 2.986653 | 9.881033 | 0.2909846
45.14278 | 34.4186 | 31.50113 | 21.36454 | 2.917469 | 9.846137 | 0.2904563
45.15278 | 34.4081 | 31.45936 | 21.35804 | 2.948736 | 9.811402 | 0.2899237
45.16277 | 34.386 | 31.41779 | 21.35154 | 2.968213 | 9.776859 | 0.2893874
45.17277 | 34.2911 | 31.37632 | 21.34503 | 2.914783 | 9.742441 | 0.2888465
45.18277 | 34.2394 | 31.335 | 21.33851 | 2.904404 | 9.708182 | 0.2883015
45.19277 | 34.2185 | 31.29382 | 21.33199 | 2.924679 | 9.67408 | 0.2877525
45.20277 | 34.1841 | 31.25279 | 21.32546 | 2.931306 | 9.640136 | 0.2871995
45.21277 | 34.0829 | 31.21191 | 21.31892 | 2.870985 | 9.606349 | 0.2866427
45.22276 | 34.0747 | 31.17122 | 21.31239 | 2.903479 | 9.57275 | 0.2860827
45.23276 | 34.0465 | 31.13063 | 21.30584 | 2.915866 | 9.539276 | 0.2855184
45.24276 | 33.9344 | 31.09019 | 21.29928 | 2.84421 | 9.505955 | 0.2849505
45.25276 | 33.9268 | 31.0499 | 21.29272 | 2.876905 | 9.472792 | 0.284379
45.26276 | 33.8796 | 31.00974 | 21.28616 | 2.869857 | 9.439781 | 0.2838041
45.27275 | 33.8248 | 30.96977 | 21.27959 | 2.855025 | 9.406957 | 0.2832264
45.28275 | 33.7455 | 30.92991 | 21.27301 | 2.815588 | 9.374254 | 0.2826446
45.29275 | 33.7392 | 30.8902 | 21.26643 | 2.848998 | 9.341714 | 0.2820596
45.30275 | 33.6664 | 30.85062 | 21.25984 | 2.815776 | 9.309316 | 0.2814714
45.31275 | 33.6269 | 30.81119 | 21.25324 | 2.81571 | 9.27707 | 0.28088
45.32275 | 33.5766 | 30.7719 | 21.24664 | 2.804701 | 9.244976 | 0.2802856
45.33274 | 33.4982 | 30.73279 | 21.24003 | 2.765413 | 9.213064 | 0.2796888
45.34274 | 33.5045 | 30.69378 | 21.23342 | 2.810722 | 9.181271 | 0.2790884
45.35274 | 33.4299 | 30.65491 | 21.2268 | 2.774989 | 9.149627 | 0.2784853
45.36274 | 33.3537 | 30.61618 | 21.22017 | 2.737516 | 9.118133 | 0.2778793
45.37274 | 33.3497 | 30.5776 | 21.21354 | 2.772102 | 9.086789 | 0.2772706
45.38273 | 33.2912 | 30.53919 | 21.20691 | 2.752012 | 9.055622 | 0.2766599
45.39273 | 33.2165 | 30.50088 | 21.20026 | 2.71562 | 9.024573 | 0.276046
45.40273 | 33.2031 | 30.46271 | 21.19361 | 2.74039 | 8.99367 | 0.2754297
45.41273 | 33.174 | 30.42468 | 21.18695 | 2.749321 | 8.962914 | 0.2748109
45.42273 | 33.0852 | 30.38679 | 21.18029 | 2.698414 | 8.932305 | 0.2741898
45.43273 | 33.0518 | 30.34903 | 21.17362 | 2.702771 | 8.90184 | 0.2735663
45.44272 | 33.0378 | 30.31145 | 21.16696 | 2.726354 | 8.87155 | 0.2729413
45.45272 | 32.9253 | 30.27396 | 21.16028 | 2.651336 | 8.841375 | 0.2723136
45.46272 | 32.9261 | 30.23662 | 21.15359 | 2.689483 | 8.811343 | 0.2716837
45.47272 | 32.8725 | 30.1994 | 21.1469 | 2.673095 | 8.781455 | 0.2710519
45.48272 | 32.8219 | 30.16233 | 21.1402 | 2.659572 | 8.75171 | 0.2704181
45.49271 | 32.7593 | 30.12542 | 21.1335 | 2.633878 | 8.722135 | 0.2697831
45.50271 | 32.7236 | 30.08861 | 21.1268 | 2.634986 | 8.692673 | 0.2691456
45.51271 | 32.6838 | 30.05194 | 21.12008 | 2.631863 | 8.663351 | 0.2685064
45.52271 | 32.6274 | 30.0154 | 21.11336 | 2.612004 | 8.63417 | 0.2678655
45.53271 | 32.5543 | 29.97899 | 21.10663 | 2.575314 | 8.605129 | 0.2672231
45.54271 | 32.5421 | 29.94271 | 21.0999 | 2.599391 | 8.576228 | 0.2665791
45.5527 | 32.4922 | 29.9066 | 21.09317 | 2.585602 | 8.547492 | 0.2659343
45.5627 | 32.4231 | 29.87058 | 21.08643 | 2.552518 | 8.518867 | 0.2652874
45.5727 | 32.3859 | 29.8347 | 21.07968 | 2.551202 | 8.490379 | 0.2646392
45.5827 | 32.3888 | 29.79894 | 21.07292 | 2.589856 | 8.462029 | 0.2639897
45.5927 | 32.2652 | 29.76332 | 21.06616 | 2.501882 | 8.433814 | 0.263339
45.60269 | 32.2394 | 29.72786 | 21.05941 | 2.511543 | 8.405763 | 0.2626878
45.61269 | 32.2412 | 29.69249 | 21.05263 | 2.548711 | 8.37782 | 0.2620349
45.62269 | 32.1397 | 29.65725 | 21.04586 | 2.48245 | 8.35001 | 0.261381
45.63269 | 32.0747 | 29.62214 | 21.03908 | 2.452563 | 8.322335 | 0.260726
45.64269 | 32.1168 | 29.58715 | 21.03229 | 2.529648 | 8.294793 | 0.2600702
45.65269 | 32.0151 | 29.55229 | 21.0255 | 2.462806 | 8.267385 | 0.2594136
45.66268 | 31.9574 | 29.51759 | 21.0187 | 2.439805 | 8.240135 | 0.2587568
45.67268 | 31.9618 | 29.48299 | 21.0119 | 2.478811 | 8.212991 | 0.2580986
45.68268 | 31.8794 | 29.44851 | 21.00509 | 2.430894 | 8.185977 | 0.2574398
45.69268 | 31.8082 | 29.41415 | 20.99827 | 2.394051 | 8.159094 | 0.2567804
45.70268 | 31.8236 | 29.37991 | 20.99145 | 2.443685 | 8.132341 | 0.2561204
45.71267 | 31.7466 | 29.34584 | 20.98463 | 2.400762 | 8.105743 | 0.2554607
45.72267 | 31.6968 | 29.31185 | 20.9778 | 2.384949 | 8.079248 | 0.2547998
45.73267 | 31.6767 | 29.27799 | 20.97097 | 2.398714 | 8.052881 | 0.2541386
45.74267 | 31.6384 | 29.24424 | 20.96412 | 2.394157 | 8.026642 | 0.253477
45.75267 | 31.5612 | 29.21062 | 20.95728 | 2.350578 | 8.00053 | 0.2528152
45.76267 | 31.5294 | 29.17712 | 20.95042 | 2.352278 | 7.974544 | 0.2521531
45.77266 | 31.4935 | 29.14377 | 20.94357 | 2.349726 | 7.948709 | 0.2514916
45.78266 | 31.4487 | 29.11051 | 20.93671 | 2.338186 | 7.922975 | 0.2508293
45.79266 | 31.3446 | 29.07738 | 20.92984 | 2.267221 | 7.89737 | 0.250167
45.80266 | 31.3843 | 29.04436 | 20.92297 | 2.339944 | 7.871884 | 0.2495047
45.81266 | 31.3107 | 29.01145 | 20.91609 | 2.299247 | 7.846522 | 0.2488424
45.82265 | 31.222 | 28.9787 | 20.90921 | 2.243299 | 7.821308 | 0.2481808
45.83265 | 31.2383 | 28.94603 | 20.90232 | 2.292267 | 7.796192 | 0.2475188
45.84265 | 31.1814 | 28.91348 | 20.89543 | 2.267919 | 7.771196 | 0.246857
45.85265 | 31.075 | 28.88105 | 20.88853 | 2.193953 | 7.746324 | 0.2461955
45.86265 | 31.0839 | 28.84873 | 20.88162 | 2.235172 | 7.721571 | 0.2455342
45.87265 | 31.0605 | 28.81652 | 20.87471 | 2.243975 | 7.696938 | 0.2448734
45.88264 | 30.9354 | 28.78447 | 20.86781 | 2.150932 | 7.672449 | 0.2442136
45.89264 | 30.9613 | 28.75249 | 20.86088 | 2.208806 | 7.648056 | 0.2435535
45.90264 | 30.9166 | 28.72063 | 20.85396 | 2.195967 | 7.62378 | 0.242894
45.91264 | 30.8321 | 28.68889 | 20.84703 | 2.143214 | 7.599622 | 0.242235
45.92264 | 30.8134 | 28.65725 | 20.84009 | 2.156147 | 7.575583 | 0.2415765
45.93263 | 30.7653 | 28.62576 | 20.83316 | 2.139538 | 7.551682 | 0.2409194
45.94263 | 30.7313 | 28.59435 | 20.82622 | 2.136947 | 7.527875 | 0.2402622
45.95263 | 30.665 | 28.56305 | 20.81927 | 2.101946 | 7.504183 | 0.2396058
45.96263 | 30.6393 | 28.53187 | 20.81231 | 2.107433 | 7.480606 | 0.2389501
45.97263 | 30.5921 | 28.50079 | 20.80535 | 2.09131 | 7.457144 | 0.2382952
45.98263 | 30.5621 | 28.46982 | 20.79839 | 2.092277 | 7.433796 | 0.2376412
45.99262 | 30.4941 | 28.43899 | 20.79142 | 2.055105 | 7.410584 | 0.2369887
46.00262 | 30.4632 | 28.40825 | 20.78445 | 2.054954 | 7.387463 | 0.2363364
46.01262 | 30.4309 | 28.37761 | 20.77747 | 2.053294 | 7.364453 | 0.2356851
46.02262 | 30.3672 | 28.34707 | 20.77048 | 2.020127 | 7.341555 | 0.2350348
46.03262 | 30.3435 | 28.31665 | 20.76349 | 2.026852 | 7.318769 | 0.2343856
46.04261 | 30.2979 | 28.28636 | 20.75651 | 2.01154 | 7.296115 | 0.233738
46.05261 | 30.2249 | 28.25615 | 20.74951 | 1.968752 | 7.273549 | 0.233091
46.06261 | 30.2214 | 28.22604 | 20.7425 | 1.995358 | 7.251093 | 0.232445
46.07261 | 30.163 | 28.19604 | 20.7355 | 1.966959 | 7.228745 | 0.2318002
46.08261 | 30.1108 | 28.16615 | 20.72848 | 1.944653 | 7.206507 | 0.2311567
46.09261 | 30.0909 | 28.13636 | 20.72146 | 1.954545 | 7.184376 | 0.2305144
46.1026 | 30.0444 | 28.1067 | 20.71445 | 1.937702 | 7.162375 | 0.229874
46.1126 | 29.9551 | 28.07711 | 20.70742 | 1.877986 | 7.140458 | 0.2292343
46.1226 | 29.9568 | 28.04763 | 20.70039 | 1.909166 | 7.118648 | 0.228596
46.1326 | 29.9017 | 28.01826 | 20.69335 | 1.883444 | 7.096944 | 0.227959
46.1426 | 29.8244 | 27.98898 | 20.68631 | 1.835419 | 7.075344 | 0.2273235
46.15259 | 29.8062 | 27.95984 | 20.67927 | 1.846364 | 7.053872 | 0.22669
46.16259 | 29.7797 | 27.93076 | 20.67222 | 1.848937 | 7.032482 | 0.2260573
46.17259 | 29.6961 | 27.90179 | 20.66517 | 1.79431 | 7.011195 | 0.2254262
46.18259 | 29.6658 | 27.87292 | 20.65811 | 1.792881 | 6.990012 | 0.2247966
46.19259 | 29.637 | 27.84415 | 20.65105 | 1.792854 | 6.968932 | 0.2241685
46.20259 | 29.5531 | 27.81547 | 20.64398 | 1.737627 | 6.947954 | 0.2235421
46.21258 | 29.5235 | 27.78693 | 20.63691 | 1.736573 | 6.927098 | 0.2229178
46.22258 | 29.4856 | 27.75845 | 20.62983 | 1.727148 | 6.906322 | 0.2222946
46.23258 | 29.4146 | 27.73007 | 20.62275 | 1.684526 | 6.885648 | 0.2216731
46.24258 | 29.4097 | 27.70179 | 20.61567 | 1.707907 | 6.865073 | 0.2210533
46.25258 | 29.3582 | 27.67361 | 20.60858 | 1.684591 | 6.844597 | 0.2204352
46.26257 | 29.2468 | 27.64555 | 20.60149 | 1.60125 | 6.824242 | 0.2198194
46.27257 | 29.2934 | 27.61756 | 20.59439 | 1.675842 | 6.803964 | 0.2192048
46.28257 | 29.2066 | 27.58966 | 20.58729 | 1.616937 | 6.783785 | 0.218592
46.29257 | 29.1238 | 27.56186 | 20.58018 | 1.561938 | 6.763703 | 0.217981
46.30257 | 29.1344 | 27.53416 | 20.57307 | 1.600243 | 6.743719 | 0.2173719
46.31257 | 29.0754 | 27.50654 | 20.56595 | 1.568855 | 6.723831 | 0.2167646
46.32256 | 28.9973 | 27.47905 | 20.55884 | 1.518247 | 6.704058 | 0.2161598
46.33256 | 29.0388 | 27.45163 | 20.55171 | 1.587171 | 6.684362 | 0.2155563
46.34256 | 28.9196 | 27.4243 | 20.54458 | 1.495303 | 6.664761 | 0.2149547
46.35256 | 28.8789 | 27.39706 | 20.53745 | 1.481842 | 6.645254 | 0.2143551
46.36256 | 28.8564 | 27.36991 | 20.53031 | 1.48649 | 6.625841 | 0.2137575
46.37255 | 28.8072 | 27.34289 | 20.52318 | 1.464314 | 6.606547 | 0.2131624
46.38255 | 28.7736 | 27.31592 | 20.51603 | 1.457679 | 6.587321 | 0.2125687
46.39255 | 28.7305 | 27.28905 | 20.50888 | 1.441453 | 6.568189 | 0.2119771
46.40255 | 28.7093 | 27.26226 | 20.50173 | 1.447038 | 6.549148 | 0.2113875
46.41255 | 28.64 | 27.23557 | 20.49457 | 1.404432 | 6.530199 | 0.2108
46.42255 | 28.6109 | 27.20896 | 20.48741 | 1.401937 | 6.511341 | 0.2102145
46.43254 | 28.5835 | 27.18247 | 20.48025 | 1.401027 | 6.492593 | 0.2096319
46.44254 | 28.5016 | 27.15605 | 20.47308 | 1.345555 | 6.473917 | 0.2090507
46.45254 | 28.5079 | 27.12971 | 20.4659 | 1.378195 | 6.45533 | 0.2084715
46.46254 | 28.465 | 27.10345 | 20.45873 | 1.361547 | 6.436833 | 0.2078946
46.47254 | 28.3908 | 27.07729 | 20.45154 | 1.313512 | 6.418425 | 0.2073197
46.48253 | 28.3918 | 27.05124 | 20.44436 | 1.340565 | 6.400123 | 0.2067476
46.49253 | 28.3361 | 27.02524 | 20.43718 | 1.310857 | 6.381891 | 0.2061771
46.50253 | 28.3008 | 26.99934 | 20.42998 | 1.301463 | 6.363747 | 0.2056088
46.51253 | 28.2752 | 26.97352 | 20.42278 | 1.301683 | 6.34569 | 0.2050428
46.52253 | 28.2004 | 26.94778 | 20.41558 | 1.252619 | 6.32772 | 0.2044789
46.53253 | 28.2157 | 26.92213 | 20.40838 | 1.29357 | 6.309836 | 0.2039173
46.54252 | 28.1449 | 26.89659 | 20.40118 | 1.248311 | 6.292055 | 0.2033585
46.55252 | 28.1253 | 26.87111 | 20.39396 | 1.254194 | 6.274342 | 0.2028014
46.56252 | 28.0892 | 26.84571 | 20.38675 | 1.243494 | 6.256714 | 0.2022466
46.57252 | 28.0205 | 26.82039 | 20.37953 | 1.20011 | 6.23917 | 0.201694
46.58252 | 28.0438 | 26.79516 | 20.3723 | 1.248644 | 6.221711 | 0.2011438
46.59251 | 27.9781 | 26.77003 | 20.36508 | 1.208071 | 6.204351 | 0.2005964
46.60251 | 27.9283 | 26.74496 | 20.35785 | 1.183341 | 6.187058 | 0.2000507
46.61251 | 27.9366 | 26.71997 | 20.35062 | 1.216629 | 6.169848 | 0.1995074
46.62251 | 27.853 | 26.69506 | 20.34338 | 1.157936 | 6.152721 | 0.1989665
46.63251 | 27.8299 | 26.67024 | 20.33613 | 1.159663 | 6.135675 | 0.1984278
46.64251 | 27.835 | 26.64549 | 20.32889 | 1.18951 | 6.11871 | 0.1978916
46.6525 | 27.7313 | 26.62085 | 20.32165 | 1.110453 | 6.101843 | 0.1973582
46.6625 | 27.7394 | 26.59626 | 20.31439 | 1.14314 | 6.08504 | 0.1968266
46.6725 | 27.6858 | 26.57175 | 20.30714 | 1.114048 | 6.068317 | 0.1962974
46.6825 | 27.6714 | 26.54732 | 20.29988 | 1.124079 | 6.051673 | 0.1957706
46.6925 | 27.6325 | 26.52297 | 20.29261 | 1.10953 | 6.03511 | 0.1952462
46.70249 | 27.5717 | 26.49872 | 20.28535 | 1.07298 | 6.018641 | 0.1947247
46.71249 | 27.5392 | 26.47452 | 20.27808 | 1.064676 | 6.002235 | 0.1942051
46.72249 | 27.5213 | 26.4504 | 20.27081 | 1.070895 | 5.985907 | 0.1936879
46.73249 | 27.4819 | 26.42636 | 20.26353 | 1.055537 | 5.969656 | 0.1931731
46.74249 | 27.4404 | 26.4024 | 20.25625 | 1.038003 | 5.953483 | 0.1926608
46.75249 | 27.4213 | 26.37851 | 20.24897 | 1.042793 | 5.937387 | 0.1921508
46.76248 | 27.3638 | 26.35472 | 20.24169 | 1.009084 | 5.921383 | 0.1916438
46.77248 | 27.3533 | 26.33098 | 20.2344 | 1.022324 | 5.905439 | 0.1911388
46.78248 | 27.3017 | 26.30731 | 20.22711 | 0.9943878 | 5.889571 | 0.1906361
46.79248 | 27.2514 | 26.28372 | 20.21981 | 0.9676775 | 5.873778 | 0.1901359
46.80248 | 27.2242 | 26.26021 | 20.21251 | 0.9639932 | 5.85806 | 0.1896382
46.81247 | 27.2235 | 26.23679 | 20.20521 | 0.9867121 | 5.842432 | 0.1891434
46.82247 | 27.1266 | 26.21342 | 20.19791 | 0.9131805 | 5.826863 | 0.1886506
46.83247 | 27.1767 | 26.19012 | 20.1906 | 0.986576 | 5.811368 | 0.1881602
46.84247 | 27.0879 | 26.1669 | 20.18328 | 0.9209988 | 5.795946 | 0.1876723
46.85247 | 27.0768 | 26.14375 | 20.17597 | 0.9330494 | 5.780597 | 0.1871869
46.86247 | 27.035 | 26.12067 | 20.16865 | 0.9143277 | 5.765321 | 0.1867039
46.87246 | 26.9799 | 26.09769 | 20.16133 | 0.8822095 | 5.750134 | 0.1862238
46.88246 | 26.986 | 26.07475 | 20.15401 | 0.9112451 | 5.735001 | 0.1857458
46.89246 | 26.9246 | 26.05189 | 20.14668 | 0.8727099 | 5.71994 | 0.1852702
46.90246 | 26.9142 | 26.0291 | 20.13935 | 0.885104 | 5.704951 | 0.1847971
46.91246 | 26.892 | 26.00637 | 20.13201 | 0.8856276 | 5.690032 | 0.1843265
46.92245 | 26.8228 | 25.98374 | 20.12468 | 0.8390593 | 5.675198 | 0.1838589
46.93245 | 26.8442 | 25.96116 | 20.11734 | 0.8830435 | 5.660419 | 0.1833932
46.94245 | 26.7741 | 25.93864 | 20.11 | 0.8354591 | 5.64571 | 0.18293
46.95245 | 26.7407 | 25.91619 | 20.10266 | 0.8245054 | 5.63107 | 0.1824693
46.96245 | 26.7269 | 25.89382 | 20.09531 | 0.8330831 | 5.6165 | 0.1820111
46.97245 | 26.67 | 25.87151 | 20.08795 | 0.7984927 | 5.601997 | 0.1815554
46.98244 | 26.6985 | 25.84929 | 20.08061 | 0.8492124 | 5.587578 | 0.1811025
46.99244 | 26.5757 | 25.82711 | 20.07325 | 0.7485867 | 5.573211 | 0.1806518
47.00244 | 26.5934 | 25.80501 | 20.06589 | 0.7883938 | 5.558913 | 0.1802035
47.01244 | 26.5575 | 25.78297 | 20.05853 | 0.7745338 | 5.544681 | 0.1797577
47.02244 | 26.5081 | 25.76099 | 20.05116 | 0.7471076 | 5.530517 | 0.1793143
47.03243 | 26.4905 | 25.73911 | 20.0438 | 0.7513929 | 5.516433 | 0.1788739
47.04243 | 26.4357 | 25.71727 | 20.03643 | 0.7184343 | 5.502401 | 0.1784355
47.05243 | 26.4317 | 25.69549 | 20.02906 | 0.7362102 | 5.488434 | 0.1779996
47.06243 | 26.367 | 25.67378 | 20.02168 | 0.6932208 | 5.474534 | 0.1775662
47.07243 | 26.3606 | 25.65213 | 20.0143 | 0.7084661 | 5.460698 | 0.1771353
47.08243 | 26.3118 | 25.63055 | 20.00692 | 0.6812472 | 5.446927 | 0.1767068
47.09242 | 26.2889 | 25.60906 | 19.99954 | 0.6798425 | 5.433234 | 0.1762813
47.10242 | 26.2507 | 25.58761 | 19.99216 | 0.6630948 | 5.419592 | 0.1758577
47.11242 | 26.1987 | 25.56622 | 19.98477 | 0.6324837 | 5.406013 | 0.1754366
47.12242 | 26.1932 | 25.54489 | 19.97737 | 0.648309 | 5.392498 | 0.175018
47.13242 | 26.1228 | 25.52363 | 19.96998 | 0.5991715 | 5.379046 | 0.1746019
47.14241 | 26.1212 | 25.50245 | 19.96259 | 0.6187504 | 5.36567 | 0.1741886
47.15241 | 26.0914 | 25.48131 | 19.95519 | 0.6100875 | 5.352343 | 0.1737774
47.16241 | 26.0244 | 25.46024 | 19.94779 | 0.5641618 | 5.339079 | 0.1733686
47.17241 | 26.0482 | 25.43922 | 19.94039 | 0.6089755 | 5.325876 | 0.1729622
47.18241 | 25.9506 | 25.41827 | 19.93298 | 0.5323267 | 5.312735 | 0.1725584
47.19241 | 25.954 | 25.39738 | 19.92557 | 0.5566167 | 5.299655 | 0.1721569
47.2024 | 25.9156 | 25.37658 | 19.91817 | 0.5390246 | 5.286649 | 0.1717583
47.2124 | 25.8755 | 25.35581 | 19.91075 | 0.5196939 | 5.27369 | 0.1713618
47.2224 | 25.8625 | 25.3351 | 19.90334 | 0.5274011 | 5.260792 | 0.1709677
47.2324 | 25.8095 | 25.31445 | 19.89592 | 0.4950489 | 5.247954 | 0.170576
47.2424 | 25.7867 | 25.29386 | 19.8885 | 0.4928371 | 5.235175 | 0.1701867
47.25239 | 25.7719 | 25.27335 | 19.88109 | 0.4985456 | 5.222468 | 0.1698003
47.26239 | 25.7127 | 25.25289 | 19.87366 | 0.4598145 | 5.209807 | 0.1694159
47.27239 | 25.7032 | 25.23248 | 19.86624 | 0.4707245 | 5.197206 | 0.1690339
47.28239 | 25.6634 | 25.21212 | 19.85881 | 0.4512764 | 5.184662 | 0.1686543
47.29239 | 25.6372 | 25.19183 | 19.85138 | 0.445369 | 5.172178 | 0.1682771
47.30239 | 25.6124 | 25.1716 | 19.84394 | 0.4408038 | 5.159751 | 0.1679023
47.31238 | 25.5758 | 25.15144 | 19.83652 | 0.4243613 | 5.147393 | 0.1675303
47.32238 | 25.5487 | 25.13132 | 19.82908 | 0.4173803 | 5.135081 | 0.1671604
47.33238 | 25.5502 | 25.11126 | 19.82164 | 0.4389423 | 5.122825 | 0.1667928
47.34238 | 25.4781 | 25.09125 | 19.8142 | 0.3868471 | 5.110627 | 0.1664276
47.35238 | 25.4672 | 25.0713 | 19.80676 | 0.3958959 | 5.098484 | 0.1660648
47.36237 | 25.4522 | 25.05143 | 19.79932 | 0.4007679 | 5.086409 | 0.1657047
47.37237 | 25.4064 | 25.0316 | 19.79187 | 0.3748031 | 5.074379 | 0.1653467
47.38237 | 25.4305 | 25.01182 | 19.78442 | 0.4186823 | 5.062404 | 0.164991
47.39237 | 25.3332 | 24.99209 | 19.77697 | 0.3411058 | 5.050485 | 0.1646376
47.40237 | 25.3634 | 24.97243 | 19.76952 | 0.3909739 | 5.03862 | 0.1642867
47.41237 | 25.3114 | 24.95281 | 19.76207 | 0.358587 | 5.02681 | 0.163938
47.42236 | 25.2785 | 24.93327 | 19.75462 | 0.345226 | 5.015066 | 0.1635921
47.43236 | 25.2713 | 24.91377 | 19.74716 | 0.3575291 | 5.003364 | 0.1632482
47.44236 | 25.2351 | 24.89432 | 19.7397 | 0.3407779 | 4.991717 | 0.1629066
47.45236 | 25.2159 | 24.87493 | 19.73224 | 0.3409726 | 4.980123 | 0.1625673
47.46236 | 25.1896 | 24.85559 | 19.72477 | 0.334013 | 4.968582 | 0.1622304
47.47235 | 25.157 | 24.83632 | 19.71732 | 0.3206809 | 4.957106 | 0.1618961
47.48235 | 25.1167 | 24.81709 | 19.70985 | 0.2996143 | 4.945671 | 0.1615638
47.49235 | 25.1196 | 24.79791 | 19.70238 | 0.321695 | 4.934289 | 0.1612338
47.50235 | 25.0563 | 24.77878 | 19.69491 | 0.2775222 | 4.922959 | 0.1609062
47.51235 | 25.0845 | 24.7597 | 19.68744 | 0.3247968 | 4.911681 | 0.1605808
47.52235 | 24.9984 | 24.74068 | 19.67997 | 0.257719 | 4.900455 | 0.1602577
47.53234 | 24.9949 | 24.72173 | 19.6725 | 0.2731703 | 4.889291 | 0.1599373
47.54234 | 24.9676 | 24.70281 | 19.66503 | 0.2647881 | 4.878167 | 0.1596188
47.55234 | 24.9277 | 24.68395 | 19.65755 | 0.2437542 | 4.867095 | 0.1593025
47.56234 | 24.9423 | 24.66513 | 19.65007 | 0.2771694 | 4.856072 | 0.1589886
47.57234 | 24.8559 | 24.64637 | 19.64259 | 0.2095324 | 4.845101 | 0.1586768
47.58233 | 24.8606 | 24.62767 | 19.63512 | 0.2329263 | 4.834191 | 0.1583677
47.59233 | 24.828 | 24.60902 | 19.62763 | 0.2189849 | 4.823323 | 0.1580605
47.60233 | 24.8117 | 24.5904 | 19.62015 | 0.2212988 | 4.812498 | 0.1577555
47.61233 | 24.7684 | 24.57184 | 19.61266 | 0.1965564 | 4.801729 | 0.1574528
47.62233 | 24.7314 | 24.55333 | 19.60517 | 0.1780701 | 4.791003 | 0.1571523
47.63233 | 24.7038 | 24.53487 | 19.59769 | 0.1689277 | 4.780332 | 0.156854
47.64232 | 24.7148 | 24.51648 | 19.5902 | 0.1983202 | 4.769718 | 0.1565582
47.65232 | 24.6416 | 24.49812 | 19.58271 | 0.1434849 | 4.759138 | 0.1562644
47.66232 | 24.6611 | 24.47981 | 19.57522 | 0.1812945 | 4.748612 | 0.1559728
47.67232 | 24.6044 | 24.46154 | 19.56773 | 0.1428603 | 4.738129 | 0.1556833
47.68232 | 24.5782 | 24.44333 | 19.56023 | 0.1348714 | 4.7277 | 0.1553961
47.69231 | 24.5721 | 24.42518 | 19.55274 | 0.1469198 | 4.717324 | 0.1551113
47.70231 | 24.5023 | 24.40706 | 19.54525 | 0.09523692 | 4.706987 | 0.1548285
47.71231 | 24.5307 | 24.38899 | 19.53775 | 0.1417065 | 4.696696 | 0.1545478
47.72231 | 24.4605 | 24.37097 | 19.53025 | 0.08952822 | 4.686452 | 0.1542692
47.73231 | 24.4548 | 24.353 | 19.52275 | 0.1018019 | 4.676255 | 0.1539929
47.74231 | 24.4441 | 24.33507 | 19.51525 | 0.1090279 | 4.666104 | 0.1537187
47.7523 | 24.4029 | 24.31721 | 19.50775 | 0.08568973 | 4.656009 | 0.1534469
47.7623 | 24.3856 | 24.29938 | 19.50025 | 0.08622126 | 4.64595 | 0.153177
47.7723 | 24.3514 | 24.28159 | 19.49275 | 0.06980622 | 4.635937 | 0.1529092
47.7823 | 24.3284 | 24.26386 | 19.48524 | 0.06454464 | 4.625969 | 0.1526435
47.7923 | 24.3287 | 24.24616 | 19.47774 | 0.08253638 | 4.616047 | 0.15238
47.80229 | 24.2943 | 24.22854 | 19.47024 | 0.06576447 | 4.60618 | 0.1521188
47.81229 | 24.2691 | 24.21094 | 19.46273 | 0.05816414 | 4.596347 | 0.1518595
47.82229 | 24.2506 | 24.19338 | 19.45522 | 0.05721777 | 4.586559 | 0.1516023
47.83229 | 24.2007 | 24.17587 | 19.44771 | 0.02482548 | 4.576816 | 0.1513471
47.84229 | 24.229 | 24.15841 | 19.4402 | 0.07058817 | 4.567116 | 0.1510941
47.85229 | 24.1623 | 24.14099 | 19.43269 | 0.02130563 | 4.557461 | 0.1508431
47.86228 | 24.2039 | 24.12364 | 19.42519 | 0.08026068 | 4.547858 | 0.1505945
47.87228 | 24.1116 | 24.10631 | 19.41767 | 0.005287966 | 4.53829 | 0.1503477
47.88228 | 24.1495 | 24.08903 | 19.41016 | 0.06047047 | 4.528765 | 0.1501029
47.89228 | 24.0774 | 24.07179 | 19.40265 | 0.005608664 | 4.519283 | 0.1498602
47.90228 | 24.1 | 24.0546 | 19.39513 | 0.04540241 | 4.509845 | 0.1496195
47.91227 | 24.0645 | 24.03746 | 19.38763 | 0.02703506 | 4.500458 | 0.1493811
47.92227 | 24.0227 | 24.02036 | 19.38011 | 0.002340795 | 4.491104 | 0.1491445
47.93227 | 24.0403 | 24.0033 | 19.37259 | 0.03700299 | 4.481793 | 0.1489099
47.94227 | 23.9889 | 23.98628 | 19.36508 | 0.002621642 | 4.472523 | 0.1486774
47.95227 | 23.9817 | 23.9693 | 19.35756 | 0.01239651 | 4.463296 | 0.1484468
47.96227 | 23.9672 | 23.95237 | 19.35004 | 0.01482855 | 4.45411 | 0.1482182
47.97226 | 23.9141 | 23.9355 | 19.34253 | -0.02139906 | 4.444975 | 0.1479919
47.98226 | 23.9076 | 23.91865 | 19.33501 | -0.01105382 | 4.435873 | 0.1477673
47.99226 | 23.8994 | 23.90185 | 19.3275 | -0.002449621 | 4.42681 | 0.1475447
48.00226 | 23.8541 | 23.88509 | 19.31998 | -0.03098866 | 4.417789 | 0.1473241
48.01226 | 23.859 | 23.86837 | 19.31246 | -0.009369955 | 4.408809 | 0.1471054
48.02225 | 23.7855 | 23.85171 | 19.30494 | -0.06620969 | 4.399877 | 0.1468889
48.03225 | 23.8075 | 23.83508 | 19.29742 | -0.02757519 | 4.390978 | 0.1466742
48.04225 | 23.7342 | 23.81848 | 19.2899 | -0.08428271 | 4.382119 | 0.1464614
48.05225 | 23.7715 | 23.80193 | 19.28238 | -0.03043157 | 4.3733 | 0.1462505
48.06225 | 23.6948 | 23.78542 | 19.27486 | -0.09062103 | 4.364519 | 0.1460416
48.07224 | 23.7077 | 23.76897 | 19.26735 | -0.06127066 | 4.355789 | 0.1458347
48.08224 | 23.6737 | 23.75254 | 19.25982 | -0.07884152 | 4.347087 | 0.1456296
48.09224 | 23.6503 | 23.73616 | 19.2523 | -0.08585614 | 4.338427 | 0.1454264
48.10224 | 23.6196 | 23.71981 | 19.24478 | -0.1002085 | 4.329802 | 0.1452251
48.11224 | 23.5953 | 23.70351 | 19.23726 | -0.108205 | 4.32122 | 0.1450257
48.12224 | 23.5613 | 23.68724 | 19.22974 | -0.1259387 | 4.312673 | 0.1448281
48.13223 | 23.5745 | 23.67103 | 19.22222 | -0.09653153 | 4.304176 | 0.1446327
48.14223 | 23.5227 | 23.65485 | 19.2147 | -0.1321467 | 4.295707 | 0.1444389
48.15223 | 23.5303 | 23.6387 | 19.20718 | -0.1084018 | 4.287277 | 0.1442469
48.16223 | 23.4749 | 23.6226 | 19.19966 | -0.1476971 | 4.278884 | 0.1440569
48.17223 | 23.4654 | 23.60653 | 19.19213 | -0.1411321 | 4.27053 | 0.1438686
48.18222 | 23.4446 | 23.59052 | 19.18462 | -0.1459218 | 4.26222 | 0.1436825
48.19222 | 23.4236 | 23.57454 | 19.1771 | -0.1509357 | 4.253941 | 0.1434979
48.20222 | 23.4038 | 23.55859 | 19.16958 | -0.1547879 | 4.245698 | 0.1433151
48.21222 | 23.3785 | 23.54268 | 19.16205 | -0.1641796 | 4.237492 | 0.1431342
48.22222 | 23.3658 | 23.52681 | 19.15453 | -0.1610095 | 4.229323 | 0.1429551
48.23222 | 23.3412 | 23.51098 | 19.14701 | -0.1697788 | 4.221191 | 0.1427778
48.24221 | 23.3084 | 23.4952 | 19.1395 | -0.1868018 | 4.213103 | 0.1426024
48.25221 | 23.2983 | 23.47945 | 19.13198 | -0.1811475 | 4.205044 | 0.1424287
48.26221 | 23.2685 | 23.46373 | 19.12445 | -0.1952321 | 4.197021 | 0.1422567
48.27221 | 23.2675 | 23.44805 | 19.11693 | -0.1805541 | 4.189034 | 0.1420865
48.28221 | 23.2314 | 23.43241 | 19.10941 | -0.2010139 | 4.181082 | 0.1419181
48.2922 | 23.2199 | 23.41683 | 19.1019 | -0.1969273 | 4.173174 | 0.1417515
48.3022 | 23.1815 | 23.40126 | 19.09438 | -0.2197627 | 4.165294 | 0.1415866
48.3122 | 23.1815 | 23.38574 | 19.08686 | -0.2042358 | 4.15745 | 0.1414234
48.3222 | 23.1341 | 23.37025 | 19.07934 | -0.2361461 | 4.14964 | 0.1412619
48.3322 | 23.1477 | 23.35479 | 19.07183 | -0.2070935 | 4.141866 | 0.1411022
48.3422 | 23.1192 | 23.33938 | 19.06431 | -0.2201781 | 4.134126 | 0.1409441
48.35219 | 23.0812 | 23.32401 | 19.0568 | -0.2428143 | 4.126429 | 0.140788
48.36219 | 23.0917 | 23.30867 | 19.04928 | -0.2169727 | 4.118759 | 0.1406333
48.37219 | 23.0204 | 23.29337 | 19.04176 | -0.2729676 | 4.111123 | 0.1404804
48.38219 | 23.0548 | 23.2781 | 19.03425 | -0.2232988 | 4.103521 | 0.1403291
48.39219 | 23.0069 | 23.26287 | 19.02673 | -0.2559662 | 4.095953 | 0.1401795
48.40218 | 22.9878 | 23.24769 | 19.01923 | -0.2598854 | 4.088427 | 0.1400317
48.41218 | 22.9981 | 23.23253 | 19.01171 | -0.234425 | 4.080927 | 0.1398855
48.42218 | 22.9366 | 23.2174 | 19.0042 | -0.2808007 | 4.073461 | 0.1397409
48.43218 | 22.9555 | 23.20231 | 18.99669 | -0.2468128 | 4.066029 | 0.1395979
48.44218 | 22.9005 | 23.18726 | 18.98917 | -0.2867598 | 4.058629 | 0.1394565
48.45218 | 22.9144 | 23.17224 | 18.98166 | -0.2578427 | 4.051263 | 0.1393168
48.46217 | 22.8606 | 23.15728 | 18.97416 | -0.2966759 | 4.043937 | 0.1391789
48.47217 | 22.8723 | 23.14233 | 18.96665 | -0.2700292 | 4.036636 | 0.1390424
48.48217 | 22.8323 | 23.12742 | 18.95914 | -0.2951177 | 4.029369 | 0.1389075
48.49217 | 22.8386 | 23.11254 | 18.95163 | -0.2739418 | 4.022134 | 0.1387742
48.50217 | 22.7865 | 23.0977 | 18.94413 | -0.3112003 | 4.014932 | 0.1386425
48.51216 | 22.812 | 23.08291 | 18.93663 | -0.2709078 | 4.007768 | 0.1385125
48.52216 | 22.762 | 23.06814 | 18.92912 | -0.3061361 | 4.00063 | 0.1383839
48.53216 | 22.7478 | 23.0534 | 18.92162 | -0.3055984 | 3.993524 | 0.1382569
48.54216 | 22.7446 | 23.0387 | 18.91411 | -0.2940951 | 3.98645 | 0.1381315
48.55216 | 22.7179 | 23.02403 | 18.90661 | -0.3061259 | 3.979407 | 0.1380075
48.56216 | 22.7139 | 23.00939 | 18.89911 | -0.2954915 | 3.972397 | 0.1378852
48.57215 | 22.6844 | 22.99481 | 18.89162 | -0.3104051 | 3.965424 | 0.1377644
48.58215 | 22.6717 | 22.98024 | 18.88412 | -0.3085404 | 3.958478 | 0.1376451
48.59215 | 22.6741 | 22.96571 | 18.87662 | -0.291605 | 3.951559 | 0.1375273
48.60215 | 22.6302 | 22.95121 | 18.86912 | -0.3210075 | 3.944675 | 0.137411
48.61215 | 22.6499 | 22.93674 | 18.86163 | -0.2868394 | 3.937818 | 0.1372961
48.62214 | 22.5775 | 22.92232 | 18.85414 | -0.3448213 | 3.931001 | 0.1371829
48.63214 | 22.6485 | 22.90792 | 18.84664 | -0.2594239 | 3.924209 | 0.137071
48.64214 | 22.5302 | 22.89356 | 18.83915 | -0.3633557 | 3.917444 | 0.1369606
48.65214 | 22.6004 | 22.87922 | 18.83166 | -0.2788248 | 3.910714 | 0.1368517
48.66214 | 22.5206 | 22.86492 | 18.82417 | -0.3443225 | 3.904009 | 0.1367441
48.67214 | 22.5556 | 22.85066 | 18.81668 | -0.2950573 | 3.897339 | 0.1366381
48.68213 | 22.511 | 22.83644 | 18.8092 | -0.3254366 | 3.890703 | 0.1365336
48.69213 | 22.5027 | 22.82223 | 18.80171 | -0.3195346 | 3.88409 | 0.1364304
48.70213 | 22.4771 | 22.80807 | 18.79423 | -0.3309651 | 3.877507 | 0.1363287
48.71213 | 22.47 | 22.79393 | 18.78675 | -0.323928 | 3.870954 | 0.1362282
48.72213 | 22.452 | 22.77982 | 18.77926 | -0.3278231 | 3.864431 | 0.1361293
48.73212 | 22.4278 | 22.76576 | 18.77179 | -0.3379643 | 3.857943 | 0.1360317
48.74212 | 22.4445 | 22.75172 | 18.76431 | -0.3072234 | 3.851477 | 0.1359355
48.75212 | 22.3739 | 22.73771 | 18.75683 | -0.3638147 | 3.845041 | 0.1358407
48.76212 | 22.4182 | 22.72374 | 18.74936 | -0.3055377 | 3.838634 | 0.1357471
48.77212 | 22.3334 | 22.70979 | 18.74188 | -0.3763924 | 3.832256 | 0.135655
48.78212 | 22.3696 | 22.69588 | 18.73441 | -0.3262787 | 3.825906 | 0.1355642
48.79211 | 22.305 | 22.68201 | 18.72694 | -0.3770103 | 3.819591 | 0.1354748
48.80211 | 22.3409 | 22.66816 | 18.71947 | -0.3272596 | 3.813299 | 0.1353867
48.81211 | 22.27 | 22.65434 | 18.71201 | -0.3843402 | 3.807034 | 0.1352999
48.82211 | 22.3077 | 22.64055 | 18.70454 | -0.3328518 | 3.800798 | 0.1352144
48.83211 | 22.238 | 22.62679 | 18.69707 | -0.3887948 | 3.794591 | 0.1351301
48.8421 | 22.2704 | 22.61308 | 18.68962 | -0.3426821 | 3.788417 | 0.1350473
48.8521 | 22.2236 | 22.59939 | 18.68216 | -0.3757869 | 3.782265 | 0.1349656
48.8621 | 22.2141 | 22.58572 | 18.6747 | -0.3716221 | 3.77614 | 0.1348852
48.8721 | 22.2074 | 22.57209 | 18.66724 | -0.3646882 | 3.770044 | 0.1348061
48.8821 | 22.1741 | 22.55848 | 18.65978 | -0.3843849 | 3.763975 | 0.1347282
48.8921 | 22.2029 | 22.54491 | 18.65233 | -0.3420124 | 3.757933 | 0.1346516
48.90209 | 22.1192 | 22.53138 | 18.64488 | -0.4121833 | 3.751925 | 0.1345762
48.91209 | 22.1877 | 22.51787 | 18.63743 | -0.330171 | 3.745938 | 0.1345021
48.92209 | 22.0957 | 22.50439 | 18.62998 | -0.408689 | 3.739978 | 0.1344291
48.93209 | 22.1588 | 22.49094 | 18.62254 | -0.3321372 | 3.734045 | 0.1343573
48.94209 | 22.0548 | 22.47752 | 18.61509 | -0.4227152 | 3.728138 | 0.1342868
48.95208 | 22.1053 | 22.46414 | 18.60765 | -0.3588364 | 3.722264 | 0.1342174
48.96208 | 22.0642 | 22.45077 | 18.60021 | -0.3865741 | 3.716411 | 0.1341492
48.97208 | 22.0587 | 22.43744 | 18.59277 | -0.3787418 | 3.710585 | 0.1340822
48.98208 | 22.0432 | 22.42414 | 18.58534 | -0.3809388 | 3.704785 | 0.1340163
48.99208 | 22.0381 | 22.41087 | 18.5779 | -0.3727655 | 3.699011 | 0.1339515
49.00208 | 22.0279 | 22.39762 | 18.57047 | -0.3697215 | 3.693264 | 0.1338879
49.01207 | 22.0041 | 22.38442 | 18.56305 | -0.3803199 | 3.687548 | 0.1338255
49.02207 | 22.0058 | 22.37123 | 18.55562 | -0.3654344 | 3.681853 | 0.1337641
49.03207 | 21.955 | 22.35808 | 18.54819 | -0.4030784 | 3.676183 | 0.1337038
49.04207 | 22.0014 | 22.34495 | 18.54077 | -0.3435508 | 3.670539 | 0.1336447
49.05207 | 21.924 | 22.33185 | 18.53335 | -0.407853 | 3.664921 | 0.1335866
49.06206 | 21.9486 | 22.3188 | 18.52593 | -0.3701972 | 3.659335 | 0.1335296
49.07206 | 21.9296 | 22.30576 | 18.51852 | -0.3761554 | 3.653767 | 0.1334737
49.08206 | 21.9093 | 22.29274 | 18.5111 | -0.3834448 | 3.648226 | 0.1334188
49.09206 | 21.9162 | 22.27976 | 18.50369 | -0.3635607 | 3.642709 | 0.133365
49.10206 | 21.8856 | 22.26681 | 18.49628 | -0.3812066 | 3.637218 | 0.1333122
49.11206 | 21.8725 | 22.25388 | 18.48887 | -0.3813795 | 3.631751 | 0.1332604
49.12205 | 21.8616 | 22.241 | 18.48147 | -0.3793952 | 3.626316 | 0.1332097
49.13205 | 21.8665 | 22.22813 | 18.47407 | -0.3616257 | 3.620899 | 0.13316
49.14205 | 21.8329 | 22.21528 | 18.46667 | -0.3823843 | 3.615508 | 0.1331112
49.15205 | 21.798 | 22.20247 | 18.45927 | -0.4044712 | 3.610141 | 0.1330634
49.16205 | 21.8301 | 22.18969 | 18.45187 | -0.3595856 | 3.604798 | 0.1330166
49.17204 | 21.7757 | 22.17694 | 18.44448 | -0.401241 | 3.599485 | 0.1329709
49.18204 | 21.8098 | 22.16421 | 18.43709 | -0.3544113 | 3.594191 | 0.132926
49.19204 | 21.7418 | 22.15151 | 18.42971 | -0.4097095 | 3.588922 | 0.1328821
49.20204 | 21.7888 | 22.13884 | 18.42232 | -0.3500357 | 3.583677 | 0.132839
49.21204 | 21.7047 | 22.12619 | 18.41494 | -0.421489 | 3.578455 | 0.132797
49.22204 | 21.7452 | 22.11357 | 18.40756 | -0.3683702 | 3.573258 | 0.1327558
49.23203 | 21.6945 | 22.10099 | 18.40019 | -0.4064912 | 3.56809 | 0.1327156
49.24203 | 21.7032 | 22.08843 | 18.39281 | -0.385227 | 3.56294 | 0.1326762
49.25203 | 21.6879 | 22.07589 | 18.38544 | -0.3879904 | 3.557815 | 0.1326377
49.26203 | 21.669 | 22.06338 | 18.37807 | -0.3943809 | 3.552713 | 0.1326001
49.27203 | 21.6687 | 22.0509 | 18.3707 | -0.3821984 | 3.547634 | 0.1325634
49.28202 | 21.6223 | 22.03846 | 18.36334 | -0.4161552 | 3.542584 | 0.1325275
49.29202 | 21.6228 | 22.02603 | 18.35598 | -0.4032269 | 3.537552 | 0.1324925
49.30202 | 21.6163 | 22.01363 | 18.34862 | -0.3973255 | 3.532543 | 0.1324582
49.31202 | 21.5827 | 22.00125 | 18.34127 | -0.4185507 | 3.527558 | 0.1324248
49.32202 | 21.6202 | 21.9889 | 18.33392 | -0.368703 | 3.522595 | 0.1323922
49.33202 | 21.5464 | 21.97658 | 18.32657 | -0.4301817 | 3.517656 | 0.1323604
49.34201 | 21.5832 | 21.9643 | 18.31923 | -0.3810994 | 3.512744 | 0.1323294
49.35201 | 21.5086 | 21.95203 | 18.31188 | -0.4434311 | 3.50785 | 0.1322991
49.36201 | 21.5332 | 21.93979 | 18.30454 | -0.4065894 | 3.502979 | 0.1322697
49.37201 | 21.494 | 21.92757 | 18.2972 | -0.4335743 | 3.498131 | 0.1322409
49.38201 | 21.5051 | 21.91539 | 18.28987 | -0.4102854 | 3.493305 | 0.132213
49.392 | 21.4926 | 21.90323 | 18.28254 | -0.4106348 | 3.488507 | 0.1321857
49.402 | 21.4566 | 21.8911 | 18.27521 | -0.4344982 | 3.483726 | 0.1321592
49.412 | 21.4677 | 21.87899 | 18.26789 | -0.4112882 | 3.478967 | 0.1321334
49.422 | 21.4295 | 21.8669 | 18.26056 | -0.4374037 | 3.474231 | 0.1321083
49.432 | 21.41 | 21.85485 | 18.25325 | -0.4448453 | 3.469516 | 0.1320838
49.442 | 21.43 | 21.84281 | 18.24593 | -0.4128127 | 3.464824 | 0.1320601
49.45199 | 21.3685 | 21.83082 | 18.23862 | -0.462318 | 3.460158 | 0.132037
49.46199 | 21.4201 | 21.81884 | 18.23131 | -0.398737 | 3.45551 | 0.1320146
49.47199 | 21.3256 | 21.80688 | 18.22401 | -0.481282 | 3.450884 | 0.1319928
49.48199 | 21.3758 | 21.79495 | 18.2167 | -0.4191525 | 3.446279 | 0.1319717
49.49199 | 21.3122 | 21.78305 | 18.2094 | -0.4708482 | 3.441695 | 0.1319512
49.50198 | 21.3395 | 21.77118 | 18.20211 | -0.4316817 | 3.437138 | 0.1319313
49.51198 | 21.3165 | 21.75933 | 18.19482 | -0.4428288 | 3.432598 | 0.131912
49.52198 | 21.2848 | 21.7475 | 18.18753 | -0.4627006 | 3.428079 | 0.1318932
49.53198 | 21.2876 | 21.7357 | 18.18024 | -0.448098 | 3.423582 | 0.1318751
49.54198 | 21.254 | 21.72392 | 18.17296 | -0.4699211 | 3.419106 | 0.1318575
49.55198 | 21.2367 | 21.71217 | 18.16568 | -0.475469 | 3.414651 | 0.1318405
49.56197 | 21.2686 | 21.70045 | 18.15841 | -0.4318535 | 3.410221 | 0.1318241
49.57197 | 21.1912 | 21.68875 | 18.15114 | -0.4975517 | 3.405808 | 0.1318082
49.58197 | 21.278 | 21.67707 | 18.14387 | -0.3990747 | 3.401417 | 0.1317928
49.59197 | 21.139 | 21.66542 | 18.1366 | -0.5264225 | 3.397045 | 0.1317779
49.60197 | 21.2013 | 21.6538 | 18.12934 | -0.4524953 | 3.392695 | 0.1317635
49.61196 | 21.1837 | 21.6422 | 18.12208 | -0.4585043 | 3.38837 | 0.1317497
49.62196 | 21.1456 | 21.63063 | 18.11483 | -0.4850267 | 3.384061 | 0.1317363
49.63196 | 21.1799 | 21.61907 | 18.10758 | -0.4391734 | 3.379772 | 0.1317234
49.64196 | 21.1111 | 21.60755 | 18.10033 | -0.496445 | 3.375505 | 0.1317109
49.65196 | 21.1249 | 21.59604 | 18.09308 | -0.4711411 | 3.371257 | 0.1316989
49.66196 | 21.1219 | 21.58456 | 18.08584 | -0.4626617 | 3.36703 | 0.1316873
49.67195 | 21.0834 | 21.57312 | 18.07861 | -0.4897179 | 3.362827 | 0.1316762
49.68195 | 21.1254 | 21.56169 | 18.07138 | -0.4362872 | 3.358641 | 0.1316655
49.69195 | 21.0534 | 21.55028 | 18.06415 | -0.4968811 | 3.354475 | 0.1316552
49.70195 | 21.0484 | 21.5389 | 18.05693 | -0.4904987 | 3.350328 | 0.1316452
49.71195 | 21.0774 | 21.52754 | 18.0497 | -0.4501409 | 3.346202 | 0.1316357
49.72194 | 21.0137 | 21.51622 | 18.04249 | -0.5025185 | 3.342099 | 0.1316266
49.73194 | 21.0704 | 21.50491 | 18.03528 | -0.4345086 | 3.338013 | 0.1316178
49.74194 | 20.991 | 21.49362 | 18.02807 | -0.5026229 | 3.333946 | 0.1316094
49.75194 | 21.0053 | 21.48236 | 18.02086 | -0.4770614 | 3.329899 | 0.1316013
49.76194 | 20.9993 | 21.47112 | 18.01366 | -0.4718237 | 3.325872 | 0.1315935
49.77194 | 20.982 | 21.45991 | 18.00646 | -0.4779096 | 3.321864 | 0.1315861
49.78193 | 20.9629 | 21.44873 | 17.99927 | -0.4858306 | 3.317879 | 0.1315791
49.79193 | 20.9825 | 21.43756 | 17.99208 | -0.4550644 | 3.313911 | 0.1315722
49.80193 | 20.9186 | 21.42642 | 17.98489 | -0.5078217 | 3.309961 | 0.1315657
49.81193 | 20.9655 | 21.4153 | 17.97771 | -0.4498026 | 3.306031 | 0.1315595
49.82193 | 20.902 | 21.40421 | 17.97053 | -0.5022073 | 3.30212 | 0.1315536
49.83192 | 20.936 | 21.39315 | 17.96337 | -0.4571463 | 3.298232 | 0.1315479
49.84192 | 20.929 | 21.3821 | 17.9562 | -0.4530979 | 3.29436 | 0.1315424
49.85192 | 20.8847 | 21.37107 | 17.94903 | -0.4863729 | 3.290506 | 0.1315373
49.86192 | 20.9206 | 21.36007 | 17.94187 | -0.4394716 | 3.286672 | 0.1315323
49.87192 | 20.8521 | 21.34909 | 17.93471 | -0.4969932 | 3.282857 | 0.1315276
49.88192 | 20.8817 | 21.33814 | 17.92756 | -0.4564382 | 3.27906 | 0.131523
49.89191 | 20.8797 | 21.32722 | 17.92041 | -0.4475189 | 3.275287 | 0.1315187
49.90191 | 20.8501 | 21.31631 | 17.91327 | -0.4662087 | 3.271527 | 0.1315146
49.91191 | 20.8527 | 21.30542 | 17.90613 | -0.4527247 | 3.267788 | 0.1315106
49.92191 | 20.8456 | 21.29456 | 17.89899 | -0.4489612 | 3.264065 | 0.1315069
49.93191 | 20.8067 | 21.28372 | 17.89186 | -0.4770234 | 3.260363 | 0.1315033
49.9419 | 20.8377 | 21.27292 | 17.88474 | -0.4352176 | 3.256682 | 0.1314998
49.9519 | 20.7904 | 21.26212 | 17.87761 | -0.4717243 | 3.253015 | 0.1314965
49.9619 | 20.8038 | 21.25135 | 17.87049 | -0.4475543 | 3.249368 | 0.1314934
49.9719 | 20.7979 | 21.24061 | 17.86338 | -0.4427066 | 3.245738 | 0.1314903
49.9819 | 20.7771 | 21.22988 | 17.85627 | -0.4527816 | 3.242127 | 0.1314874
49.9919 | 20.7852 | 21.21918 | 17.84916 | -0.4339799 | 3.238534 | 0.1314846
50.00189 | 20.7415 | 21.20851 | 17.84207 | -0.4670113 | 3.234962 | 0.1314819
50.01189 | 20.7839 | 21.19785 | 17.83497 | -0.4139547 | 3.231406 | 0.1314793
50.02189 | 20.7189 | 21.18722 | 17.82788 | -0.4683209 | 3.227867 | 0.1314768
50.03189 | 20.7441 | 21.17661 | 17.82079 | -0.4325094 | 3.224346 | 0.1314744
50.04189 | 20.7115 | 21.16602 | 17.81371 | -0.4545205 | 3.220843 | 0.131472
50.05188 | 20.7071 | 21.15546 | 17.80663 | -0.4483648 | 3.217362 | 0.1314697
50.06188 | 20.6993 | 21.14492 | 17.79956 | -0.4456209 | 3.213894 | 0.1314674
50.07188 | 20.6955 | 21.1344 | 17.79249 | -0.4388995 | 3.210445 | 0.1314652
50.08188 | 20.6769 | 21.1239 | 17.78542 | -0.4470007 | 3.207013 | 0.131463
50.09188 | 20.6623 | 21.11342 | 17.77836 | -0.4511238 | 3.203599 | 0.1314608
50.10188 | 20.6616 | 21.10297 | 17.77131 | -0.4413692 | 3.200202 | 0.1314586
50.11187 | 20.6347 | 21.09255 | 17.76426 | -0.4578477 | 3.196827 | 0.1314565
50.12187 | 20.6535 | 21.08214 | 17.75722 | -0.4286378 | 3.193465 | 0.1314544
50.13187 | 20.6007 | 21.07175 | 17.75018 | -0.4710501 | 3.190121 | 0.1314522
50.14187 | 20.6447 | 21.06138 | 17.74314 | -0.4166845 | 3.186794 | 0.13145
50.15187 | 20.5883 | 21.05104 | 17.73611 | -0.462741 | 3.183485 | 0.1314479
50.16186 | 20.5942 | 21.04073 | 17.72909 | -0.4465298 | 3.180196 | 0.1314456
50.17186 | 20.5953 | 21.03043 | 17.72207 | -0.4351303 | 3.176921 | 0.1314434
50.18186 | 20.5587 | 21.02015 | 17.71505 | -0.4614527 | 3.173663 | 0.1314411
50.19186 | 20.5959 | 21.0099 | 17.70804 | -0.4139973 | 3.170422 | 0.1314388
50.20186 | 20.5416 | 20.99966 | 17.70103 | -0.4580639 | 3.167199 | 0.1314364
50.21186 | 20.5616 | 20.98945 | 17.69403 | -0.4278521 | 3.163992 | 0.1314339
50.22185 | 20.5283 | 20.97927 | 17.68704 | -0.4509725 | 3.160806 | 0.1314314
50.23185 | 20.5226 | 20.9691 | 17.68004 | -0.4465048 | 3.157633 | 0.1314288
50.24185 | 20.5343 | 20.95896 | 17.67306 | -0.4246582 | 3.154477 | 0.1314261
50.25185 | 20.5036 | 20.94883 | 17.66607 | -0.4452336 | 3.151338 | 0.1314233
50.26185 | 20.4943 | 20.93873 | 17.6591 | -0.444431 | 3.148215 | 0.1314204
50.27184 | 20.4898 | 20.92866 | 17.65213 | -0.4388596 | 3.145113 | 0.1314175
50.28184 | 20.4993 | 20.9186 | 17.64516 | -0.4193 | 3.142023 | 0.1314144
50.29184 | 20.4482 | 20.90856 | 17.6382 | -0.4603624 | 3.138951 | 0.1314112
50.30184 | 20.4922 | 20.89855 | 17.63124 | -0.4063462 | 3.135896 | 0.1314079
50.31184 | 20.4526 | 20.88855 | 17.62429 | -0.435951 | 3.132856 | 0.1314044
50.32184 | 20.445 | 20.87858 | 17.61734 | -0.4335778 | 3.129833 | 0.1314009
50.33183 | 20.4579 | 20.86864 | 17.61041 | -0.4107361 | 3.12683 | 0.1313972
50.34183 | 20.4126 | 20.85871 | 17.60347 | -0.4461056 | 3.12384 | 0.1313933
50.35183 | 20.4492 | 20.8488 | 17.59654 | -0.3995966 | 3.120866 | 0.1313894
50.36183 | 20.3917 | 20.83891 | 17.58962 | -0.4472099 | 3.117909 | 0.1313852
50.37183 | 20.4166 | 20.82904 | 17.5827 | -0.4124432 | 3.114967 | 0.131381
50.38182 | 20.4155 | 20.81921 | 17.57579 | -0.4037086 | 3.112045 | 0.1313765
50.39182 | 20.3649 | 20.80938 | 17.56888 | -0.4444849 | 3.109136 | 0.1313719
50.40182 | 20.4158 | 20.79958 | 17.56197 | -0.3837822 | 3.106243 | 0.1313672
50.41182 | 20.3587 | 20.7898 | 17.55507 | -0.4311016 | 3.103367 | 0.1313622
50.42182 | 20.3902 | 20.78004 | 17.54818 | -0.3898413 | 3.100505 | 0.1313571
50.43182 | 20.3422 | 20.7703 | 17.54129 | -0.4281032 | 3.097661 | 0.1313518
50.44181 | 20.3415 | 20.7606 | 17.53441 | -0.4190953 | 3.094835 | 0.1313464
50.45181 | 20.3512 | 20.7509 | 17.52754 | -0.399699 | 3.092022 | 0.1313407
50.46181 | 20.3225 | 20.74122 | 17.52066 | -0.4187237 | 3.089224 | 0.1313349
50.47181 | 20.3467 | 20.73157 | 17.5138 | -0.3848692 | 3.086443 | 0.1313288
50.48181 | 20.3086 | 20.72194 | 17.50694 | -0.4133366 | 3.083677 | 0.1313226
50.4918 | 20.3036 | 20.71233 | 17.50009 | -0.4087338 | 3.08093 | 0.1313162
50.5018 | 20.3002 | 20.70274 | 17.49324 | -0.4025426 | 3.078195 | 0.1313096
50.5118 | 20.2884 | 20.69317 | 17.48639 | -0.404773 | 3.075477 | 0.1313027
50.5218 | 20.2874 | 20.68362 | 17.47955 | -0.3962238 | 3.072774 | 0.1312957
50.5318 | 20.2683 | 20.6741 | 17.47272 | -0.4057954 | 3.070086 | 0.1312885
50.5418 | 20.2712 | 20.66459 | 17.46589 | -0.3933882 | 3.067413 | 0.131281
50.55179 | 20.2425 | 20.65511 | 17.45908 | -0.4126113 | 3.064759 | 0.1312734
50.56179 | 20.2447 | 20.64565 | 17.45226 | -0.4009459 | 3.062118 | 0.1312655
50.57179 | 20.2344 | 20.6362 | 17.44545 | -0.4018013 | 3.059492 | 0.1312574
50.58179 | 20.2103 | 20.62678 | 17.43865 | -0.4164779 | 3.056882 | 0.1312491
50.59179 | 20.2155 | 20.61737 | 17.43185 | -0.4018746 | 3.054286 | 0.1312406
50.60178 | 20.1939 | 20.608 | 17.42506 | -0.4141017 | 3.051708 | 0.1312319
50.61178 | 20.178 | 20.59864 | 17.41827 | -0.4206407 | 3.049144 | 0.131223
50.62178 | 20.1846 | 20.5893 | 17.41149 | -0.4046997 | 3.046594 | 0.1312138
50.63178 | 20.1715 | 20.57998 | 17.40472 | -0.4084799 | 3.044059 | 0.1312044
50.64178 | 20.1692 | 20.57068 | 17.39795 | -0.4014807 | 3.04154 | 0.1311948
50.65178 | 20.1411 | 20.5614 | 17.39118 | -0.4203022 | 3.039035 | 0.131185
50.66177 | 20.1442 | 20.55215 | 17.38443 | -0.4079536 | 3.036548 | 0.1311749
50.67177 | 20.1335 | 20.54292 | 17.37768 | -0.4094165 | 3.034074 | 0.1311646
50.68177 | 20.1207 | 20.5337 | 17.37093 | -0.4130001 | 3.031614 | 0.1311541
50.69177 | 20.1204 | 20.5245 | 17.36419 | -0.4041042 | 3.02917 | 0.1311434
50.70177 | 20.0891 | 20.51533 | 17.35746 | -0.4262291 | 3.02674 | 0.1311325
50.71176 | 20.0961 | 20.50618 | 17.35073 | -0.4100835 | 3.024328 | 0.1311213
50.72176 | 20.073 | 20.49705 | 17.34401 | -0.4240494 | 3.021928 | 0.1311099
50.73176 | 20.0855 | 20.48794 | 17.3373 | -0.4024357 | 3.019542 | 0.1310984
50.74176 | 20.0805 | 20.47884 | 17.33058 | -0.3983428 | 3.017171 | 0.1310865
50.75176 | 20.0389 | 20.46977 | 17.32388 | -0.4308706 | 3.014816 | 0.1310745
50.76176 | 20.0552 | 20.46072 | 17.31718 | -0.4055186 | 3.012474 | 0.1310623
50.77175 | 20.0335 | 20.4517 | 17.3105 | -0.4181964 | 3.01015 | 0.1310498
50.78175 | 20.0337 | 20.44269 | 17.30381 | -0.4089854 | 3.007838 | 0.1310372
50.79175 | 20.0379 | 20.43369 | 17.29713 | -0.3957949 | 3.00554 | 0.1310243
50.80175 | 19.9926 | 20.42472 | 17.29046 | -0.432125 | 3.003257 | 0.1310112
50.81175 | 20.0095 | 20.41578 | 17.28379 | -0.4062757 | 3.000989 | 0.1309979
50.82174 | 20.0043 | 20.40686 | 17.27713 | -0.4025552 | 2.998737 | 0.1309844
50.83174 | 19.9856 | 20.39795 | 17.27048 | -0.4123468 | 2.996497 | 0.1309707
50.84174 | 19.9945 | 20.38906 | 17.26383 | -0.3945586 | 2.994272 | 0.1309568
50.85174 | 19.9505 | 20.38019 | 17.25719 | -0.4296907 | 2.992061 | 0.1309427
50.86174 | 19.9661 | 20.37134 | 17.25055 | -0.4052434 | 2.989864 | 0.1309284
50.87174 | 19.9627 | 20.36252 | 17.24392 | -0.3998164 | 2.987682 | 0.1309139
50.88173 | 19.9253 | 20.35372 | 17.2373 | -0.4284195 | 2.985517 | 0.1308993
50.89173 | 19.9396 | 20.34493 | 17.23069 | -0.4053323 | 2.983362 | 0.1308844
50.90173 | 19.9191 | 20.33617 | 17.22407 | -0.4170666 | 2.981223 | 0.1308694
50.91173 | 19.9008 | 20.32742 | 17.21747 | -0.4266219 | 2.979098 | 0.1308542
50.92173 | 19.9137 | 20.3187 | 17.21087 | -0.4049967 | 2.976987 | 0.1308388
50.93172 | 19.8728 | 20.31 | 17.20429 | -0.4372004 | 2.974891 | 0.1308232
50.94172 | 19.8905 | 20.30132 | 17.1977 | -0.4108159 | 2.972808 | 0.1308075
50.95172 | 19.8606 | 20.29265 | 17.19112 | -0.4320515 | 2.970739 | 0.1307916
50.96172 | 19.8628 | 20.28401 | 17.18455 | -0.4212067 | 2.968682 | 0.1307755
50.97172 | 19.8457 | 20.27538 | 17.17798 | -0.4296838 | 2.966642 | 0.1307593
50.98172 | 19.8374 | 20.26678 | 17.17142 | -0.4293807 | 2.964615 | 0.1307429
50.99171 | 19.8279 | 20.25821 | 17.16488 | -0.430306 | 2.962603 | 0.1307264
51.00171 | 19.8262 | 20.24964 | 17.15833 | -0.4234433 | 2.960604 | 0.1307098
51.01171 | 19.8022 | 20.2411 | 17.15179 | -0.4389008 | 2.958618 | 0.1306929
51.02171 | 19.7974 | 20.23258 | 17.14526 | -0.4351786 | 2.956646 | 0.130676
51.03171 | 19.7792 | 20.22408 | 17.13873 | -0.4448758 | 2.954687 | 0.1306589
51.0417 | 19.7904 | 20.2156 | 17.13222 | -0.4252034 | 2.952746 | 0.1306418
51.0517 | 19.7654 | 20.20714 | 17.1257 | -0.4417419 | 2.950815 | 0.1306245
51.0617 | 19.7707 | 20.1987 | 17.1192 | -0.4280006 | 2.948898 | 0.1306071
51.0717 | 19.7465 | 20.19028 | 17.1127 | -0.4437796 | 2.946995 | 0.1305895
51.0817 | 19.744 | 20.18188 | 17.1062 | -0.4378788 | 2.945105 | 0.1305719
51.0917 | 19.7386 | 20.1735 | 17.09972 | -0.4348983 | 2.943229 | 0.1305541
51.10169 | 19.7261 | 20.16515 | 17.09324 | -0.4390465 | 2.941369 | 0.1305363
51.11169 | 19.7215 | 20.15681 | 17.08677 | -0.4353063 | 2.93952 | 0.1305184
51.12169 | 19.7213 | 20.14849 | 17.0803 | -0.4271864 | 2.937685 | 0.1305003
51.13169 | 19.6988 | 20.14019 | 17.07384 | -0.4413867 | 2.935863 | 0.1304822
51.14169 | 19.7026 | 20.13191 | 17.06739 | -0.4293074 | 2.934055 | 0.1304641
51.15168 | 19.7021 | 20.12366 | 17.06095 | -0.4215565 | 2.932262 | 0.1304459
51.16168 | 19.6814 | 20.11542 | 17.05451 | -0.4340176 | 2.93048 | 0.1304276
51.17168 | 19.6834 | 20.1072 | 17.04808 | -0.4237987 | 2.928712 | 0.1304092
51.18168 | 19.6607 | 20.099 | 17.04165 | -0.4383003 | 2.926958 | 0.1303908
51.19168 | 19.6698 | 20.09082 | 17.03523 | -0.4210217 | 2.925216 | 0.1303724
51.20168 | 19.6614 | 20.08266 | 17.02882 | -0.4212636 | 2.923489 | 0.1303539
51.21167 | 19.6561 | 20.07453 | 17.02242 | -0.4184338 | 2.921776 | 0.1303354
51.22167 | 19.6528 | 20.06642 | 17.01602 | -0.4136161 | 2.920075 | 0.1303169
51.23167 | 19.6342 | 20.05832 | 17.00963 | -0.4241185 | 2.918387 | 0.1302983
51.24167 | 19.6438 | 20.05024 | 17.00325 | -0.4064414 | 2.916712 | 0.1302797
51.25167 | 19.6198 | 20.04218 | 16.99687 | -0.422384 | 2.91505 | 0.1302612
51.26166 | 19.6246 | 20.03416 | 16.99051 | -0.4095551 | 2.913404 | 0.1302426
51.27166 | 19.6166 | 20.02614 | 16.98415 | -0.4095384 | 2.911768 | 0.130224
51.28166 | 19.6167 | 20.01814 | 16.97779 | -0.4014418 | 2.910146 | 0.1302055
51.29166 | 19.6137 | 20.01017 | 16.97144 | -0.3964654 | 2.908537 | 0.130187
51.30166 | 19.5989 | 20.00221 | 16.9651 | -0.4033093 | 2.906942 | 0.1301685
51.31166 | 19.5934 | 19.99427 | 16.95876 | -0.4008735 | 2.905359 | 0.13015
51.32165 | 19.5951 | 19.98637 | 16.95244 | -0.3912657 | 2.903791 | 0.1301316
51.33165 | 19.5847 | 19.97847 | 16.94612 | -0.3937701 | 2.902234 | 0.1301132
51.34165 | 19.5633 | 19.9706 | 16.93981 | -0.4072952 | 2.900691 | 0.1300949
51.35165 | 19.5846 | 19.96274 | 16.9335 | -0.3781398 | 2.89916 | 0.1300766
51.36165 | 19.5546 | 19.9549 | 16.9272 | -0.4003048 | 2.897642 | 0.1300584
51.37164 | 19.5652 | 19.9471 | 16.92092 | -0.3818979 | 2.896138 | 0.1300403
51.38164 | 19.5622 | 19.9393 | 16.91463 | -0.3771034 | 2.894647 | 0.1300223
51.39164 | 19.5379 | 19.93153 | 16.90836 | -0.3936293 | 2.893168 | 0.1300043
51.40164 | 19.549 | 19.92378 | 16.90209 | -0.3747751 | 2.891701 | 0.1299865
51.41164 | 19.5318 | 19.91604 | 16.89582 | -0.3842417 | 2.890248 | 0.1299687
51.42163 | 19.5158 | 19.90834 | 16.88958 | -0.3925354 | 2.888809 | 0.1299511
51.43163 | 19.5421 | 19.90064 | 16.88333 | -0.3585425 | 2.887382 | 0.1299336
51.44163 | 19.5049 | 19.89297 | 16.87709 | -0.3880688 | 2.885967 | 0.1299162
51.45163 | 19.508 | 19.88532 | 16.87085 | -0.377316 | 2.884564 | 0.1298989
51.46163 | 19.5201 | 19.87768 | 16.86463 | -0.3575835 | 2.883175 | 0.1298818
51.47163 | 19.4938 | 19.87007 | 16.85841 | -0.3762717 | 2.881799 | 0.1298648
51.48162 | 19.5026 | 19.86249 | 16.8522 | -0.3598864 | 2.880436 | 0.1298479
51.49162 | 19.4971 | 19.85492 | 16.846 | -0.3578151 | 2.879086 | 0.1298313
51.50162 | 19.4764 | 19.84736 | 16.8398 | -0.3709629 | 2.877747 | 0.1298147
51.51162 | 19.4788 | 19.83983 | 16.83361 | -0.3610317 | 2.876421 | 0.1297984
51.52162 | 19.4921 | 19.83232 | 16.82743 | -0.3402206 | 2.875108 | 0.1297822
51.53161 | 19.4646 | 19.82484 | 16.82126 | -0.3602371 | 2.873808 | 0.1297663
51.54161 | 19.477 | 19.81737 | 16.8151 | -0.3403667 | 2.872521 | 0.1297505
51.55161 | 19.4701 | 19.80992 | 16.80894 | -0.3398164 | 2.871245 | 0.1297349
51.56161 | 19.4589 | 19.80249 | 16.80278 | -0.3435864 | 2.869982 | 0.1297195
51.57161 | 19.4694 | 19.79508 | 16.79664 | -0.3256767 | 2.868732 | 0.1297044
51.58161 | 19.4617 | 19.78769 | 16.7905 | -0.3259871 | 2.867494 | 0.1296894
51.5916 | 19.4657 | 19.78033 | 16.78438 | -0.3146255 | 2.86627 | 0.1296747
51.6016 | 19.4618 | 19.77298 | 16.77826 | -0.3111767 | 2.865058 | 0.1296602
51.6116 | 19.4604 | 19.76565 | 16.77214 | -0.3052482 | 2.863858 | 0.129646
51.6216 | 19.4556 | 19.75834 | 16.76604 | -0.30274 | 2.86267 | 0.129632
51.6316 | 19.4578 | 19.75105 | 16.75994 | -0.293252 | 2.861494 | 0.1296183
51.64159 | 19.4518 | 19.74379 | 16.75385 | -0.2919918 | 2.860333 | 0.1296048
51.65159 | 19.4565 | 19.73654 | 16.74777 | -0.2800445 | 2.859182 | 0.1295916
51.66159 | 19.4449 | 19.72932 | 16.74169 | -0.2844176 | 2.858044 | 0.1295787
51.67159 | 19.4464 | 19.72211 | 16.73563 | -0.275711 | 2.856918 | 0.129566
51.68159 | 19.4368 | 19.71492 | 16.72957 | -0.2781249 | 2.855805 | 0.1295537
51.69159 | 19.4468 | 19.70776 | 16.72351 | -0.2609591 | 2.854704 | 0.1295416
51.70158 | 19.4364 | 19.70062 | 16.71747 | -0.2642208 | 2.853617 | 0.1295299
51.71158 | 19.4336 | 19.6935 | 16.71144 | -0.2598955 | 2.85254 | 0.1295184
51.72158 | 19.4241 | 19.68639 | 16.70541 | -0.2622907 | 2.851476 | 0.1295072
51.73158 | 19.4211 | 19.67931 | 16.69939 | -0.2582066 | 2.850425 | 0.1294964
51.74158 | 19.4188 | 19.67224 | 16.69337 | -0.2534424 | 2.849385 | 0.1294859
51.75157 | 19.416 | 19.66521 | 16.68737 | -0.249206 | 2.848359 | 0.1294757
51.76157 | 19.4066 | 19.65818 | 16.68137 | -0.2515828 | 2.847344 | 0.1294659
51.77157 | 19.3864 | 19.65118 | 16.67538 | -0.2647796 | 2.846341 | 0.1294564
51.78157 | 19.4027 | 19.6442 | 16.6694 | -0.2414974 | 2.845351 | 0.1294473
51.79157 | 19.3974 | 19.63724 | 16.66342 | -0.2398356 | 2.844373 | 0.1294385
51.80157 | 19.372 | 19.63029 | 16.65746 | -0.2582941 | 2.843407 | 0.1294301
51.81156 | 19.3863 | 19.62338 | 16.6515 | -0.2370798 | 2.842454 | 0.129422
51.82156 | 19.376 | 19.61648 | 16.64555 | -0.2404792 | 2.841512 | 0.1294143
51.83156 | 19.3481 | 19.6096 | 16.63961 | -0.2614988 | 2.840582 | 0.129407
51.84156 | 19.3592 | 19.60274 | 16.63367 | -0.2435389 | 2.839665 | 0.1294001
51.85156 | 19.3602 | 19.5959 | 16.62775 | -0.2356994 | 2.838759 | 0.1293936
51.86155 | 19.3299 | 19.58909 | 16.62183 | -0.2591876 | 2.837867 | 0.1293875
51.87155 | 19.3477 | 19.58229 | 16.61592 | -0.2345892 | 2.836986 | 0.1293817
51.88155 | 19.3347 | 19.57551 | 16.61002 | -0.2408113 | 2.836117 | 0.1293764
51.89155 | 19.318 | 19.56875 | 16.60412 | -0.2507538 | 2.83526 | 0.1293715
51.90155 | 19.321 | 19.56202 | 16.59823 | -0.2410168 | 2.834415 | 0.129367
51.91155 | 19.3102 | 19.5553 | 16.59235 | -0.2451003 | 2.833583 | 0.1293629
51.92154 | 19.2969 | 19.54861 | 16.58649 | -0.251711 | 2.832763 | 0.1293592
51.93154 | 19.2981 | 19.54194 | 16.58063 | -0.2438356 | 2.831954 | 0.129356
51.94154 | 19.281 | 19.53528 | 16.57477 | -0.2542806 | 2.831157 | 0.1293532
51.95154 | 19.2828 | 19.52865 | 16.56892 | -0.2458462 | 2.830372 | 0.1293509
51.96154 | 19.2863 | 19.52203 | 16.56308 | -0.2357323 | 2.8296 | 0.129349
51.97153 | 19.26 | 19.51545 | 16.55726 | -0.2554456 | 2.82884 | 0.1293475
51.98153 | 19.257 | 19.50887 | 16.55144 | -0.2518728 | 2.828091 | 0.1293465
51.99153 | 19.2405 | 19.50232 | 16.54562 | -0.2618205 | 2.827354 | 0.129346
52.00153 | 19.2409 | 19.49579 | 16.53981 | -0.2548889 | 2.826629 | 0.1293459
52.01153 | 19.2287 | 19.48928 | 16.53402 | -0.2605777 | 2.825916 | 0.1293463
52.02153 | 19.215 | 19.48279 | 16.52822 | -0.2677874 | 2.825215 | 0.1293471
52.03152 | 19.216 | 19.47632 | 16.52245 | -0.2603238 | 2.824527 | 0.1293485
52.04152 | 19.2085 | 19.46987 | 16.51667 | -0.2613745 | 2.82385 | 0.1293503
52.05152 | 19.1826 | 19.46345 | 16.51091 | -0.2808459 | 2.823185 | 0.1293526
52.06152 | 19.1944 | 19.45704 | 16.50515 | -0.2626377 | 2.822531 | 0.1293554
52.07152 | 19.1643 | 19.45065 | 16.4994 | -0.2863501 | 2.82189 | 0.1293587
52.08151 | 19.1749 | 19.44429 | 16.49367 | -0.2693895 | 2.821261 | 0.1293624
52.09151 | 19.1785 | 19.43794 | 16.48793 | -0.2594434 | 2.820643 | 0.1293667
52.10151 | 19.1399 | 19.43162 | 16.48221 | -0.2917176 | 2.820037 | 0.1293714
52.11151 | 19.1636 | 19.42531 | 16.47649 | -0.2617127 | 2.819443 | 0.1293767
52.12151 | 19.1434 | 19.41903 | 16.47078 | -0.2756284 | 2.818861 | 0.1293825
52.13151 | 19.1312 | 19.41276 | 16.46508 | -0.2815648 | 2.818291 | 0.1293888
52.1415 | 19.1353 | 19.40653 | 16.4594 | -0.271228 | 2.817733 | 0.1293955
52.1515 | 19.1237 | 19.40031 | 16.45372 | -0.2766062 | 2.817187 | 0.1294028
52.1615 | 19.1162 | 19.3941 | 16.44804 | -0.2779038 | 2.816652 | 0.1294107
52.1715 | 19.1218 | 19.38792 | 16.44238 | -0.2661229 | 2.816129 | 0.129419
52.1815 | 19.1148 | 19.38176 | 16.43672 | -0.2669628 | 2.815618 | 0.1294278
52.19149 | 19.1065 | 19.37563 | 16.43107 | -0.2691299 | 2.815119 | 0.1294372
52.20149 | 19.0986 | 19.36951 | 16.42543 | -0.2709104 | 2.814631 | 0.1294472
52.21149 | 19.1075 | 19.36341 | 16.4198 | -0.2559123 | 2.814155 | 0.1294576
52.22149 | 19.1035 | 19.35734 | 16.41417 | -0.2538353 | 2.813692 | 0.1294686
52.23149 | 19.0913 | 19.35128 | 16.40856 | -0.2599787 | 2.81324 | 0.1294801
52.24149 | 19.0898 | 19.34524 | 16.40295 | -0.2554422 | 2.812799 | 0.1294921
52.25148 | 19.0958 | 19.33923 | 16.39736 | -0.2434334 | 2.812371 | 0.1295046
52.26148 | 19.0803 | 19.33324 | 16.39177 | -0.2529391 | 2.811954 | 0.1295177
52.27148 | 19.0942 | 19.32726 | 16.38619 | -0.2330649 | 2.811548 | 0.1295314
52.28148 | 19.0776 | 19.32131 | 16.38061 | -0.2437121 | 2.811155 | 0.1295456
52.29148 | 19.0891 | 19.31538 | 16.37505 | -0.2262803 | 2.810773 | 0.1295603
52.30147 | 19.0848 | 19.30948 | 16.3695 | -0.224675 | 2.810404 | 0.1295755
52.31147 | 19.0788 | 19.30358 | 16.36395 | -0.2247839 | 2.810045 | 0.1295913
52.32147 | 19.0701 | 19.29771 | 16.35841 | -0.2276143 | 2.809698 | 0.1296077
52.33147 | 19.0674 | 19.29187 | 16.35288 | -0.2244656 | 2.809364 | 0.1296246
52.34147 | 19.0648 | 19.28604 | 16.34735 | -0.2212373 | 2.809041 | 0.129642
52.35147 | 19.0647 | 19.28023 | 16.34184 | -0.2155296 | 2.808729 | 0.12966
52.36146 | 19.0615 | 19.27445 | 16.33634 | -0.2129491 | 2.80843 | 0.1296785
52.37146 | 19.0563 | 19.26868 | 16.33084 | -0.212383 | 2.808141 | 0.1296975
52.38146 | 19.0608 | 19.26294 | 16.32536 | -0.2021381 | 2.807865 | 0.1297171
52.39146 | 19.0286 | 19.25721 | 16.31988 | -0.228614 | 2.8076 | 0.1297373
52.40146 | 19.0656 | 19.25151 | 16.31441 | -0.1859113 | 2.807347 | 0.129758
52.41145 | 19.0434 | 19.24583 | 16.30895 | -0.2024342 | 2.807106 | 0.1297792
52.42145 | 19.0323 | 19.24017 | 16.3035 | -0.2078728 | 2.806876 | 0.129801
52.43145 | 19.0471 | 19.23453 | 16.29805 | -0.1874322 | 2.806658 | 0.1298233
52.44145 | 19.0355 | 19.22891 | 16.29261 | -0.1934124 | 2.806452 | 0.1298462
52.45145 | 19.0233 | 19.22331 | 16.28719 | -0.2000137 | 2.806257 | 0.1298696
52.46145 | 19.0325 | 19.21774 | 16.28177 | -0.1852356 | 2.806074 | 0.1298935
52.47144 | 19.0293 | 19.21218 | 16.27636 | -0.1828841 | 2.805903 | 0.129918
52.48144 | 19.0153 | 19.20665 | 16.27096 | -0.191348 | 2.805743 | 0.129943
52.49144 | 19.0069 | 19.20113 | 16.26557 | -0.1942325 | 2.805595 | 0.1299686
52.50144 | 19.0189 | 19.19564 | 16.26018 | -0.1767383 | 2.805459 | 0.1299947
52.51144 | 19.0042 | 19.19017 | 16.25481 | -0.185965 | 2.805334 | 0.1300213
52.52143 | 19.0095 | 19.18472 | 16.24945 | -0.1752178 | 2.805221 | 0.1300485
52.53143 | 18.9945 | 19.17929 | 16.24409 | -0.1847862 | 2.80512 | 0.1300762
52.54143 | 18.9857 | 19.17388 | 16.23874 | -0.1881757 | 2.80503 | 0.1301044
52.55143 | 18.986 | 19.16849 | 16.2334 | -0.182486 | 2.804952 | 0.1301332
52.56143 | 18.985 | 19.16312 | 16.22807 | -0.1781173 | 2.804886 | 0.1301624
52.57143 | 18.9774 | 19.15777 | 16.22275 | -0.1803696 | 2.804831 | 0.1301922
52.58142 | 18.9815 | 19.15245 | 16.21744 | -0.1709482 | 2.804788 | 0.1302225
52.59142 | 18.9616 | 19.14714 | 16.21213 | -0.1855421 | 2.804756 | 0.1302533
52.60142 | 18.953 | 19.14186 | 16.20684 | -0.1888574 | 2.804737 | 0.1302847
52.61142 | 18.955 | 19.13659 | 16.20155 | -0.1815934 | 2.804728 | 0.1303165
52.62142 | 18.9477 | 19.13135 | 16.19627 | -0.1836506 | 2.804732 | 0.1303489
52.63141 | 18.9559 | 19.12613 | 16.19101 | -0.170234 | 2.804747 | 0.1303817
52.64141 | 18.9401 | 19.12093 | 16.18574 | -0.1808331 | 2.804774 | 0.1304151
52.65141 | 18.9204 | 19.11575 | 16.18049 | -0.1953534 | 2.804812 | 0.130449
52.66141 | 18.9334 | 19.11059 | 16.17525 | -0.1771942 | 2.804862 | 0.1304833
52.67141 | 18.9152 | 19.10546 | 16.17001 | -0.1902563 | 2.804923 | 0.1305182
52.68141 | 18.9139 | 19.10034 | 16.16479 | -0.1864397 | 2.804997 | 0.1305536
52.6914 | 18.9059 | 19.09525 | 16.15958 | -0.1893487 | 2.805081 | 0.1305893
52.7014 | 18.8869 | 19.09017 | 16.15437 | -0.2032743 | 2.805178 | 0.1306257
52.7114 | 18.8993 | 19.08512 | 16.14917 | -0.1858209 | 2.805287 | 0.1306624
52.7214 | 18.8895 | 19.08009 | 16.14398 | -0.1905871 | 2.805406 | 0.1306997
52.7314 | 18.8788 | 19.07508 | 16.1388 | -0.1962758 | 2.805538 | 0.1307374
52.74139 | 18.8737 | 19.07009 | 16.13363 | -0.1963904 | 2.805681 | 0.1307756
52.75139 | 18.865 | 19.06512 | 16.12847 | -0.2001211 | 2.805836 | 0.1308142
52.76139 | 18.8746 | 19.06017 | 16.12332 | -0.1855723 | 2.806002 | 0.1308533
52.77139 | 18.864 | 19.05525 | 16.11817 | -0.1912458 | 2.806181 | 0.1308929
52.78139 | 18.8511 | 19.05034 | 16.11304 | -0.1992397 | 2.806371 | 0.1309329
52.79139 | 18.8526 | 19.04545 | 16.10791 | -0.1928537 | 2.806572 | 0.1309733
52.80138 | 18.8406 | 19.0406 | 16.1028 | -0.1999952 | 2.806785 | 0.1310141
52.81138 | 18.8294 | 19.03575 | 16.09769 | -0.2063516 | 2.807009 | 0.1310554
52.82138 | 18.847 | 19.03093 | 16.09259 | -0.1839297 | 2.807246 | 0.1310972
52.83138 | 18.8275 | 19.02613 | 16.0875 | -0.1986286 | 2.807494 | 0.1311393
52.84138 | 18.8333 | 19.02135 | 16.08241 | -0.1880498 | 2.807754 | 0.1311818
52.85137 | 18.8195 | 19.0166 | 16.07735 | -0.1970954 | 2.808025 | 0.1312247
52.86137 | 18.8101 | 19.01186 | 16.07228 | -0.2017579 | 2.808308 | 0.1312681
52.87137 | 18.8182 | 19.00714 | 16.06723 | -0.1889417 | 2.808603 | 0.1313118
52.88137 | 18.7993 | 19.00245 | 16.06218 | -0.2031464 | 2.80891 | 0.131356
52.89137 | 18.8068 | 18.99777 | 16.05714 | -0.1909725 | 2.809228 | 0.1314005
52.90137 | 18.812 | 18.99312 | 16.05212 | -0.1811196 | 2.809558 | 0.1314454
52.91136 | 18.7951 | 18.98849 | 16.0471 | -0.1933925 | 2.809899 | 0.1314906
52.92136 | 18.8059 | 18.98388 | 16.04209 | -0.1779817 | 2.810253 | 0.1315362
52.93136 | 18.7968 | 18.97929 | 16.03709 | -0.1824924 | 2.810618 | 0.1315822
52.94136 | 18.7853 | 18.97472 | 16.0321 | -0.1894241 | 2.810995 | 0.1316285
52.95136 | 18.7947 | 18.97018 | 16.02712 | -0.175477 | 2.811383 | 0.1316752
52.96135 | 18.7817 | 18.96566 | 16.02215 | -0.1839556 | 2.811783 | 0.1317222
52.97135 | 18.7759 | 18.96115 | 16.01719 | -0.1852508 | 2.812195 | 0.1317695
52.98135 | 18.7721 | 18.95667 | 16.01223 | -0.1845672 | 2.812619 | 0.1318172
52.99135 | 18.7684 | 18.9522 | 16.00729 | -0.1838047 | 2.813054 | 0.1318651
53.00135 | 18.7764 | 18.94776 | 16.00235 | -0.1713636 | 2.813502 | 0.1319134
53.01135 | 18.7589 | 18.94334 | 15.99742 | -0.1844435 | 2.813961 | 0.131962
53.02134 | 18.7517 | 18.93895 | 15.99251 | -0.1872491 | 2.814431 | 0.1320107
53.03134 | 18.756 | 18.93457 | 15.9876 | -0.1785715 | 2.814914 | 0.1320599
53.04134 | 18.7417 | 18.93021 | 15.9827 | -0.188515 | 2.815408 | 0.1321093
53.05134 | 18.7377 | 18.92588 | 15.97781 | -0.1881798 | 2.815914 | 0.132159
53.06134 | 18.7383 | 18.92157 | 15.97293 | -0.1832658 | 2.816432 | 0.1322089
53.07133 | 18.7296 | 18.91728 | 15.96806 | -0.1876775 | 2.816961 | 0.1322591
53.08133 | 18.7413 | 18.91301 | 15.96319 | -0.1717057 | 2.817502 | 0.1323095
53.09133 | 18.7159 | 18.90876 | 15.95834 | -0.1928555 | 2.818056 | 0.1323602
53.10133 | 18.723 | 18.90453 | 15.95349 | -0.181527 | 2.818621 | 0.1324111
53.11133 | 18.7128 | 18.90032 | 15.94866 | -0.1875184 | 2.819197 | 0.1324622
53.12133 | 18.7153 | 18.89613 | 15.94383 | -0.1808319 | 2.819786 | 0.1325135
53.13132 | 18.6995 | 18.89197 | 15.93902 | -0.1924714 | 2.820387 | 0.132565
53.14132 | 18.6906 | 18.88783 | 15.93421 | -0.1972273 | 2.820999 | 0.1326167
53.15132 | 18.6857 | 18.8837 | 15.92941 | -0.1980038 | 2.821623 | 0.1326686
53.16132 | 18.7001 | 18.8796 | 15.92462 | -0.1795028 | 2.822259 | 0.1327206
53.17132 | 18.668 | 18.87552 | 15.91984 | -0.2075225 | 2.822907 | 0.1327728
53.18131 | 18.6749 | 18.87147 | 15.91508 | -0.1965675 | 2.823567 | 0.1328252
53.19131 | 18.6774 | 18.86743 | 15.91031 | -0.1900297 | 2.824238 | 0.1328777
53.20131 | 18.6596 | 18.86341 | 15.90556 | -0.2038132 | 2.824922 | 0.1329304
53.21131 | 18.6596 | 18.85942 | 15.90082 | -0.199818 | 2.825617 | 0.1329831
53.22131 | 18.6481 | 18.85544 | 15.89608 | -0.2073436 | 2.826324 | 0.133036
53.23131 | 18.649 | 18.85149 | 15.89136 | -0.2024914 | 2.827044 | 0.1330891
53.2413 | 18.6464 | 18.84756 | 15.88665 | -0.2011639 | 2.827775 | 0.1331421
53.2513 | 18.6439 | 18.84365 | 15.88194 | -0.1997539 | 2.828518 | 0.1331953
53.2613 | 18.6381 | 18.83976 | 15.87724 | -0.201665 | 2.829273 | 0.1332486
53.2713 | 18.6386 | 18.8359 | 15.87256 | -0.1972977 | 2.83004 | 0.1333019
53.2813 | 18.6217 | 18.83205 | 15.86788 | -0.2103515 | 2.830819 | 0.1333553
53.29129 | 18.6259 | 18.82823 | 15.86321 | -0.2023308 | 2.83161 | 0.1334087
53.30129 | 18.617 | 18.82443 | 15.85855 | -0.207427 | 2.832412 | 0.1334621
53.31129 | 18.6181 | 18.82064 | 15.8539 | -0.2025449 | 2.833227 | 0.1335156
53.32129 | 18.6137 | 18.81688 | 15.84926 | -0.2031843 | 2.834055 | 0.1335692
53.33129 | 18.5998 | 18.81314 | 15.84463 | -0.2133445 | 2.834894 | 0.1336227
53.34129 | 18.611 | 18.80943 | 15.84001 | -0.1984262 | 2.835745 | 0.1336762
53.35128 | 18.5917 | 18.80573 | 15.8354 | -0.2140332 | 2.836607 | 0.1337296
53.36128 | 18.5899 | 18.80206 | 15.83079 | -0.2121578 | 2.837482 | 0.1337831
53.37128 | 18.6082 | 18.7984 | 15.8262 | -0.1902036 | 2.838369 | 0.1338365
53.38128 | 18.5865 | 18.79477 | 15.82161 | -0.2082707 | 2.839269 | 0.1338899
53.39128 | 18.5799 | 18.79116 | 15.81704 | -0.2112594 | 2.84018 | 0.1339432
53.40127 | 18.595 | 18.78757 | 15.81247 | -0.192573 | 2.841103 | 0.1339964
53.41127 | 18.5866 | 18.784 | 15.80792 | -0.1974042 | 2.842038 | 0.1340496
53.42127 | 18.5792 | 18.78046 | 15.80337 | -0.2012572 | 2.842986 | 0.1341027
53.43127 | 18.5795 | 18.77693 | 15.79883 | -0.1974309 | 2.843946 | 0.1341557
53.44127 | 18.5881 | 18.77343 | 15.7943 | -0.1853265 | 2.844918 | 0.1342085
53.45127 | 18.5781 | 18.76994 | 15.78978 | -0.1918433 | 2.845902 | 0.1342613
53.46126 | 18.5617 | 18.76648 | 15.78527 | -0.2047849 | 2.846897 | 0.1343138
53.47126 | 18.5773 | 18.76304 | 15.78077 | -0.1857446 | 2.847906 | 0.1343663
53.48126 | 18.5791 | 18.75963 | 15.77628 | -0.1805256 | 2.848926 | 0.1344185
53.49126 | 18.5624 | 18.75623 | 15.7718 | -0.193828 | 2.849959 | 0.1344707
53.50126 | 18.5627 | 18.75285 | 15.76732 | -0.1901519 | 2.851005 | 0.1345226
53.51125 | 18.5641 | 18.7495 | 15.76287 | -0.1854003 | 2.852061 | 0.1345743
53.52125 | 18.5557 | 18.74617 | 15.75841 | -0.190467 | 2.85313 | 0.1346259
53.53125 | 18.5667 | 18.74286 | 15.75397 | -0.1761553 | 2.854212 | 0.1346772
53.54125 | 18.5556 | 18.73956 | 15.74953 | -0.1839647 | 2.855306 | 0.1347283
53.55125 | 18.5583 | 18.7363 | 15.7451 | -0.1779955 | 2.856413 | 0.1347792
53.56125 | 18.5504 | 18.73305 | 15.74069 | -0.1826481 | 2.857532 | 0.1348298
53.57124 | 18.5522 | 18.72983 | 15.73628 | -0.177625 | 2.858661 | 0.1348801
53.58124 | 18.5504 | 18.72662 | 15.73189 | -0.1762202 | 2.859805 | 0.1349302
53.59124 | 18.5438 | 18.72344 | 15.7275 | -0.1796366 | 2.86096 | 0.1349799
53.60124 | 18.543 | 18.72028 | 15.72312 | -0.1772754 | 2.862129 | 0.1350295
53.61124 | 18.5392 | 18.71713 | 15.71875 | -0.1779349 | 2.863309 | 0.1350786
53.62123 | 18.532 | 18.71402 | 15.71439 | -0.1820189 | 2.864501 | 0.1351275
53.63123 | 18.5333 | 18.71092 | 15.71004 | -0.1776219 | 2.865706 | 0.135176
53.64123 | 18.5322 | 18.70785 | 15.7057 | -0.1756462 | 2.866924 | 0.1352242
53.65123 | 18.5272 | 18.70479 | 15.70137 | -0.177591 | 2.868153 | 0.135272
53.66123 | 18.5123 | 18.70176 | 15.69704 | -0.1894583 | 2.869396 | 0.1353195
53.67123 | 18.5208 | 18.69875 | 15.69273 | -0.1779468 | 2.870651 | 0.1353666
53.68122 | 18.5181 | 18.69576 | 15.68843 | -0.17766 | 2.871918 | 0.1354133
53.69122 | 18.5052 | 18.69279 | 15.68413 | -0.1875916 | 2.873198 | 0.1354596
53.70122 | 18.5165 | 18.68984 | 15.67985 | -0.1733437 | 2.874489 | 0.1355055
53.71122 | 18.5111 | 18.68692 | 15.67557 | -0.1758192 | 2.875795 | 0.135551
53.72122 | 18.4931 | 18.68401 | 15.67131 | -0.1909145 | 2.877112 | 0.135596
53.73121 | 18.5106 | 18.68114 | 15.66705 | -0.1705352 | 2.878441 | 0.1356405
53.74121 | 18.5079 | 18.67827 | 15.66281 | -0.1703746 | 2.879784 | 0.1356847
53.75121 | 18.496 | 18.67543 | 15.65857 | -0.179435 | 2.881139 | 0.1357283
53.76121 | 18.4854 | 18.67262 | 15.65434 | -0.1872175 | 2.882507 | 0.1357715
53.77121 | 18.5002 | 18.66982 | 15.65012 | -0.1696214 | 2.883888 | 0.1358142
53.78121 | 18.4926 | 18.66705 | 15.64591 | -0.1744478 | 2.885282 | 0.1358564
53.7912 | 18.4781 | 18.6643 | 15.64171 | -0.1861968 | 2.886686 | 0.135898
53.8012 | 18.4838 | 18.66157 | 15.63752 | -0.1777656 | 2.888104 | 0.1359391
53.8112 | 18.4848 | 18.65886 | 15.63334 | -0.1740556 | 2.889536 | 0.1359797
53.8212 | 18.4625 | 18.65617 | 15.62917 | -0.1936675 | 2.89098 | 0.1360198
53.8312 | 18.4868 | 18.6535 | 15.62501 | -0.166701 | 2.892437 | 0.1360593
53.84119 | 18.4634 | 18.65086 | 15.62086 | -0.1874587 | 2.893905 | 0.1360981
53.85119 | 18.4565 | 18.64824 | 15.61671 | -0.1917355 | 2.895387 | 0.1361365
53.86119 | 18.4763 | 18.64563 | 15.61258 | -0.1693338 | 2.896882 | 0.1361742
53.87119 | 18.452 | 18.64305 | 15.60845 | -0.1910539 | 2.89839 | 0.1362114
53.88119 | 18.4576 | 18.6405 | 15.60434 | -0.1828952 | 2.899911 | 0.1362479
53.89119 | 18.4602 | 18.63796 | 15.60023 | -0.1777586 | 2.901445 | 0.1362838
53.90118 | 18.4379 | 18.63545 | 15.59614 | -0.1975463 | 2.90299 | 0.136319
53.91118 | 18.4518 | 18.63295 | 15.59205 | -0.1811527 | 2.904549 | 0.1363536
53.92118 | 18.4252 | 18.63048 | 15.58797 | -0.2052811 | 2.906122 | 0.1363875
53.93118 | 18.4325 | 18.62803 | 15.5839 | -0.1955309 | 2.907707 | 0.1364208
53.94118 | 18.4216 | 18.6256 | 15.57984 | -0.2040029 | 2.909306 | 0.1364534
53.95117 | 18.4155 | 18.6232 | 15.5758 | -0.2076987 | 2.910915 | 0.1364853
53.96117 | 18.4204 | 18.62081 | 15.57176 | -0.2004139 | 2.91254 | 0.1365165
53.97117 | 18.3987 | 18.61845 | 15.56773 | -0.2197509 | 2.914177 | 0.1365469
53.98117 | 18.3893 | 18.61611 | 15.56371 | -0.2268094 | 2.915827 | 0.1365767
53.99117 | 18.3966 | 18.61379 | 15.55969 | -0.2171897 | 2.917491 | 0.1366057
54.00117 | 18.3944 | 18.61149 | 15.55569 | -0.2170918 | 2.919167 | 0.136634
54.01116 | 18.3824 | 18.60922 | 15.5517 | -0.2268178 | 2.920855 | 0.1366615
54.02116 | 18.3761 | 18.60696 | 15.54772 | -0.2308637 | 2.922558 | 0.1366883
54.03116 | 18.373 | 18.60473 | 15.54374 | -0.2317313 | 2.924274 | 0.1367143
54.04116 | 18.3687 | 18.60252 | 15.53978 | -0.2338203 | 2.926003 | 0.1367395
54.05116 | 18.3692 | 18.60033 | 15.53582 | -0.2311315 | 2.927745 | 0.1367639
54.06115 | 18.3556 | 18.59817 | 15.53188 | -0.2425665 | 2.929498 | 0.1367875
54.07115 | 18.3582 | 18.59602 | 15.52794 | -0.2378212 | 2.931267 | 0.1368103
54.08115 | 18.3474 | 18.5939 | 15.52402 | -0.246498 | 2.933049 | 0.1368323
54.09115 | 18.3484 | 18.5918 | 15.5201 | -0.2433964 | 2.934844 | 0.1368534
54.10115 | 18.3354 | 18.58972 | 15.51619 | -0.2543165 | 2.936653 | 0.1368737
54.11115 | 18.3324 | 18.58766 | 15.51229 | -0.255259 | 2.938475 | 0.1368932
54.12114 | 18.3356 | 18.58562 | 15.50841 | -0.2500249 | 2.940308 | 0.1369118
54.13114 | 18.3237 | 18.58361 | 15.50452 | -0.259911 | 2.942157 | 0.1369295
54.14114 | 18.3197 | 18.58162 | 15.50065 | -0.261919 | 2.944019 | 0.1369464
54.15114 | 18.3286 | 18.57965 | 15.49679 | -0.2510489 | 2.945894 | 0.1369624
54.16114 | 18.3082 | 18.5777 | 15.49294 | -0.2695009 | 2.947783 | 0.1369775
54.17113 | 18.3283 | 18.57578 | 15.4891 | -0.2474766 | 2.949683 | 0.1369916
54.18113 | 18.3075 | 18.57387 | 15.48527 | -0.2663723 | 2.951599 | 0.1370049
54.19113 | 18.2985 | 18.57199 | 15.48144 | -0.27349 | 2.953528 | 0.1370172
54.20113 | 18.307 | 18.57013 | 15.47763 | -0.2631297 | 2.955471 | 0.1370287
54.21113 | 18.3108 | 18.56829 | 15.47382 | -0.2574917 | 2.957428 | 0.1370392
54.22113 | 18.3043 | 18.56648 | 15.47003 | -0.2621755 | 2.959398 | 0.1370488
54.23112 | 18.295 | 18.56468 | 15.46625 | -0.269683 | 2.961379 | 0.1370574
54.24112 | 18.2951 | 18.56291 | 15.46247 | -0.267811 | 2.963376 | 0.1370651
54.25112 | 18.3044 | 18.56116 | 15.4587 | -0.2567609 | 2.965387 | 0.1370718
54.26112 | 18.293 | 18.55943 | 15.45494 | -0.2664333 | 2.967412 | 0.1370775
54.27112 | 18.2788 | 18.55773 | 15.45119 | -0.2789272 | 2.96945 | 0.1370823
54.28111 | 18.2917 | 18.55605 | 15.44746 | -0.2643457 | 2.971501 | 0.137086
54.29111 | 18.2947 | 18.55438 | 15.44373 | -0.2596841 | 2.973566 | 0.1370888
54.30111 | 18.2727 | 18.55274 | 15.44001 | -0.2800445 | 2.975646 | 0.1370906
54.31111 | 18.2847 | 18.55113 | 15.4363 | -0.2664273 | 2.977739 | 0.1370914
54.32111 | 18.2822 | 18.54953 | 15.43259 | -0.2673325 | 2.979846 | 0.1370912
54.33111 | 18.2865 | 18.54796 | 15.4289 | -0.2614599 | 2.981968 | 0.13709
54.3411 | 18.2781 | 18.54641 | 15.42522 | -0.2683111 | 2.984101 | 0.1370877
54.3511 | 18.278 | 18.54488 | 15.42155 | -0.2668827 | 2.98625 | 0.1370844
54.3611 | 18.2817 | 18.54338 | 15.41788 | -0.2616766 | 2.988413 | 0.1370801
54.3711 | 18.2792 | 18.54189 | 15.41423 | -0.2626929 | 2.99059 | 0.1370748
54.3811 | 18.2745 | 18.54043 | 15.41058 | -0.2659316 | 2.992781 | 0.1370684
54.39109 | 18.2812 | 18.53899 | 15.40695 | -0.257794 | 2.994983 | 0.137061
54.40109 | 18.2609 | 18.53758 | 15.40332 | -0.2766772 | 2.997203 | 0.1370525
54.41109 | 18.2724 | 18.53618 | 15.3997 | -0.2637826 | 2.999435 | 0.137043
54.42109 | 18.2819 | 18.53481 | 15.3961 | -0.2529108 | 3.001683 | 0.1370324
54.43109 | 18.2523 | 18.53346 | 15.3925 | -0.2811612 | 3.003944 | 0.1370207
54.44109 | 18.2687 | 18.53213 | 15.38891 | -0.2634338 | 3.00622 | 0.137008
54.45108 | 18.2561 | 18.53083 | 15.38533 | -0.2747307 | 3.008508 | 0.1369942
54.46108 | 18.2688 | 18.52955 | 15.38176 | -0.2607484 | 3.010812 | 0.1369793
54.47108 | 18.2593 | 18.52829 | 15.3782 | -0.2689884 | 3.01313 | 0.1369634
54.48108 | 18.2458 | 18.52705 | 15.37464 | -0.2812511 | 3.015462 | 0.1369463
54.49108 | 18.2711 | 18.52584 | 15.3711 | -0.2547364 | 3.017809 | 0.1369282
54.50107 | 18.2571 | 18.52465 | 15.36757 | -0.2675454 | 3.020168 | 0.136909
54.51107 | 18.2515 | 18.52348 | 15.36404 | -0.2719758 | 3.022544 | 0.1368887
54.52107 | 18.2514 | 18.52233 | 15.36053 | -0.2709289 | 3.024934 | 0.1368673
54.53107 | 18.249 | 18.5212 | 15.35702 | -0.2722049 | 3.027339 | 0.1368448
54.54107 | 18.2557 | 18.5201 | 15.35352 | -0.2644027 | 3.029758 | 0.1368212
54.55107 | 18.259 | 18.51902 | 15.35004 | -0.2600235 | 3.032191 | 0.1367964
54.56106 | 18.2395 | 18.51797 | 15.34656 | -0.2784686 | 3.034637 | 0.1367706
54.57106 | 18.2352 | 18.51693 | 15.34309 | -0.2817347 | 3.0371 | 0.1367437
54.58106 | 18.2482 | 18.51592 | 15.33963 | -0.2677234 | 3.039576 | 0.1367157
54.59106 | 18.2421 | 18.51494 | 15.33618 | -0.2728351 | 3.042068 | 0.1366865
54.60106 | 18.238 | 18.51397 | 15.33274 | -0.2759702 | 3.044575 | 0.1366563
54.61105 | 18.2315 | 18.51303 | 15.32931 | -0.2815277 | 3.047093 | 0.136625
54.62105 | 18.2237 | 18.51211 | 15.32589 | -0.2884087 | 3.04963 | 0.1365925
54.63105 | 18.2255 | 18.51121 | 15.32247 | -0.2857111 | 3.05218 | 0.1365589
54.64105 | 18.2268 | 18.51034 | 15.31907 | -0.2835378 | 3.054746 | 0.1365242
54.65105 | 18.2286 | 18.50949 | 15.31567 | -0.2808855 | 3.057325 | 0.1364884
54.66105 | 18.213 | 18.50866 | 15.31229 | -0.2956584 | 3.059921 | 0.1364514
54.67104 | 18.2206 | 18.50785 | 15.30891 | -0.2872532 | 3.062528 | 0.1364134
54.68104 | 18.2186 | 18.50707 | 15.30554 | -0.2884712 | 3.065153 | 0.1363743
54.69104 | 18.2022 | 18.50631 | 15.30218 | -0.3041118 | 3.067793 | 0.136334
54.70104 | 18.2038 | 18.50558 | 15.29884 | -0.3017756 | 3.070448 | 0.1362926
54.71104 | 18.2003 | 18.50486 | 15.29549 | -0.3045626 | 3.073118 | 0.1362501
54.72103 | 18.1987 | 18.50417 | 15.29217 | -0.3054734 | 3.0758 | 0.1362065
54.73103 | 18.1885 | 18.50351 | 15.28884 | -0.3150064 | 3.0785 | 0.1361618
54.74103 | 18.1913 | 18.50286 | 15.28553 | -0.3115627 | 3.081215 | 0.136116
54.75103 | 18.1737 | 18.50224 | 15.28223 | -0.3285421 | 3.083945 | 0.136069
54.76103 | 18.1764 | 18.50165 | 15.27893 | -0.325245 | 3.086691 | 0.136021
54.77102 | 18.17 | 18.50107 | 15.27565 | -0.3310714 | 3.089449 | 0.1359719
54.78102 | 18.1673 | 18.50052 | 15.27237 | -0.3332208 | 3.092225 | 0.1359216
54.79102 | 18.1684 | 18.49999 | 15.26911 | -0.3315934 | 3.095016 | 0.1358703
54.80102 | 18.157 | 18.49949 | 15.26585 | -0.3424893 | 3.097823 | 0.1358178
54.81102 | 18.1567 | 18.49901 | 15.2626 | -0.3423084 | 3.100644 | 0.1357643
54.82102 | 18.1439 | 18.49855 | 15.25936 | -0.3546511 | 3.103482 | 0.1357096
54.83101 | 18.153 | 18.49812 | 15.25613 | -0.345118 | 3.106332 | 0.135654
54.84101 | 18.1485 | 18.49771 | 15.25291 | -0.3492071 | 3.1092 | 0.1355972
54.85101 | 18.1562 | 18.49732 | 15.2497 | -0.3411203 | 3.112084 | 0.1355393
54.86101 | 18.139 | 18.49696 | 15.24649 | -0.3579567 | 3.114983 | 0.1354803
54.87101 | 18.1383 | 18.49662 | 15.2433 | -0.358317 | 3.117897 | 0.1354203
54.881 | 18.1194 | 18.4963 | 15.24012 | -0.3769011 | 3.120825 | 0.1353592
54.891 | 18.1389 | 18.49601 | 15.23694 | -0.3571088 | 3.123771 | 0.135297
54.901 | 18.1257 | 18.49574 | 15.23377 | -0.3700396 | 3.126733 | 0.1352338
54.911 | 18.1358 | 18.49549 | 15.23061 | -0.3596943 | 3.12971 | 0.1351695
54.921 | 18.1183 | 18.49527 | 15.22746 | -0.3769726 | 3.132704 | 0.1351041
54.931 | 18.1163 | 18.49507 | 15.22432 | -0.3787749 | 3.135713 | 0.1350377
54.94099 | 18.1143 | 18.4949 | 15.2212 | -0.3806013 | 3.138735 | 0.1349703
54.95099 | 18.1167 | 18.49475 | 15.21807 | -0.3780509 | 3.141775 | 0.1349018
54.96099 | 18.1247 | 18.49462 | 15.21496 | -0.3699247 | 3.144832 | 0.1348323
54.97099 | 18.1025 | 18.49452 | 15.21186 | -0.3920224 | 3.147905 | 0.1347617
54.98099 | 18.1122 | 18.49444 | 15.20876 | -0.3822439 | 3.150993 | 0.1346902
54.99098 | 18.1065 | 18.49439 | 15.20568 | -0.3878884 | 3.154094 | 0.1346176
55.00098 | 18.115 | 18.49436 | 15.2026 | -0.3793594 | 3.157216 | 0.134544
55.01098 | 18.1075 | 18.49435 | 15.19953 | -0.3868513 | 3.160351 | 0.1344694
55.02098 | 18.1045 | 18.49437 | 15.19647 | -0.3898702 | 3.163505 | 0.1343938
55.03098 | 18.1032 | 18.49441 | 15.19342 | -0.391211 | 3.166673 | 0.1343172
55.04098 | 18.1108 | 18.49448 | 15.19038 | -0.3836782 | 3.169859 | 0.1342396
55.05097 | 18.1043 | 18.49457 | 15.18735 | -0.3902669 | 3.173056 | 0.1341611
55.06097 | 18.0974 | 18.49468 | 15.18433 | -0.3972813 | 3.176274 | 0.1340815
55.07097 | 18.098 | 18.49482 | 15.18131 | -0.39682 | 3.179509 | 0.134001
55.08097 | 18.1 | 18.49498 | 15.1783 | -0.3949827 | 3.182759 | 0.1339195
55.09097 | 18.0859 | 18.49517 | 15.17531 | -0.4092703 | 3.186026 | 0.1338371
55.10096 | 18.1018 | 18.49538 | 15.17232 | -0.3935818 | 3.189306 | 0.1337537
55.11096 | 18.0917 | 18.49562 | 15.16934 | -0.4039177 | 3.192606 | 0.1336694
55.12096 | 18.1075 | 18.49588 | 15.16637 | -0.3883783 | 3.195923 | 0.1335842
55.13096 | 18.0863 | 18.49616 | 15.16341 | -0.4098634 | 3.199256 | 0.133498
55.14096 | 18.0993 | 18.49647 | 15.16046 | -0.397173 | 3.202605 | 0.1334109
55.15096 | 18.0978 | 18.49681 | 15.15751 | -0.399007 | 3.205972 | 0.1333229
55.16095 | 18.1005 | 18.49717 | 15.15458 | -0.3966654 | 3.209351 | 0.1332341
55.17095 | 18.1034 | 18.49755 | 15.15165 | -0.3941491 | 3.212751 | 0.1331443
55.18095 | 18.101 | 18.49796 | 15.14874 | -0.3969572 | 3.216168 | 0.1330536
55.19095 | 18.0953 | 18.49839 | 15.14583 | -0.4030899 | 3.219601 | 0.132962
55.20095 | 18.1078 | 18.49885 | 15.14293 | -0.3910476 | 3.223051 | 0.1328696
55.21094 | 18.1009 | 18.49933 | 15.14004 | -0.3984297 | 3.226515 | 0.1327764
55.22094 | 18.0937 | 18.49984 | 15.13716 | -0.406137 | 3.229999 | 0.1326823
55.23094 | 18.0992 | 18.50037 | 15.13428 | -0.4011693 | 3.2335 | 0.1325873
55.24094 | 18.0993 | 18.50093 | 15.13142 | -0.4016268 | 3.237018 | 0.1324915
55.25094 | 18.0911 | 18.50151 | 15.12856 | -0.4104089 | 3.240554 | 0.1323949
55.26094 | 18.0863 | 18.50212 | 15.12571 | -0.415816 | 3.244106 | 0.1322974
55.27093 | 18.097 | 18.50275 | 15.12288 | -0.4057479 | 3.247672 | 0.1321993
55.28093 | 18.0888 | 18.50341 | 15.12005 | -0.4146052 | 3.251259 | 0.1321002
55.29093 | 18.1017 | 18.50409 | 15.11722 | -0.4023877 | 3.254863 | 0.1320004
55.30093 | 18.0739 | 18.5048 | 15.11441 | -0.4308953 | 3.258484 | 0.1318998
55.31093 | 18.0928 | 18.50553 | 15.11161 | -0.4127286 | 3.262123 | 0.1317984
55.32092 | 18.0825 | 18.50629 | 15.10881 | -0.4237862 | 3.265775 | 0.1316964
55.33092 | 18.0832 | 18.50707 | 15.10603 | -0.4238697 | 3.269448 | 0.1315936
55.34092 | 18.0789 | 18.50788 | 15.10325 | -0.4289788 | 3.273139 | 0.1314899
55.35092 | 18.0768 | 18.50871 | 15.10048 | -0.4319134 | 3.276848 | 0.1313856
55.36092 | 18.0737 | 18.50957 | 15.09772 | -0.4358731 | 3.280574 | 0.1312805
55.37092 | 18.0712 | 18.51046 | 15.09497 | -0.4392585 | 3.284318 | 0.1311748
55.38091 | 18.0657 | 18.51137 | 15.09223 | -0.445669 | 3.288076 | 0.1310684
55.39091 | 18.0519 | 18.51231 | 15.08949 | -0.4604053 | 3.291854 | 0.1309612
55.40091 | 18.0636 | 18.51327 | 15.08676 | -0.4496674 | 3.295651 | 0.1308534
55.41091 | 18.0504 | 18.51426 | 15.08404 | -0.4638554 | 3.299466 | 0.1307449
55.42091 | 18.0525 | 18.51527 | 15.08134 | -0.4627692 | 3.303298 | 0.1306357
55.4309 | 18.0512 | 18.51631 | 15.07864 | -0.4651074 | 3.307145 | 0.130526
55.4409 | 18.0493 | 18.51737 | 15.07594 | -0.4680729 | 3.311013 | 0.1304156
55.4509 | 18.0506 | 18.51846 | 15.07326 | -0.467864 | 3.314899 | 0.1303045
55.4609 | 18.0422 | 18.51958 | 15.07058 | -0.4773809 | 3.318804 | 0.1301928
55.4709 | 18.0389 | 18.52072 | 15.06792 | -0.4818238 | 3.322726 | 0.1300805
55.4809 | 18.0478 | 18.52189 | 15.06526 | -0.474093 | 3.326666 | 0.1299677
55.49089 | 18.0436 | 18.52309 | 15.06261 | -0.4794867 | 3.330621 | 0.1298543
55.50089 | 18.032 | 18.52431 | 15.05997 | -0.4923078 | 3.334598 | 0.1297403
55.51089 | 18.0521 | 18.52556 | 15.05734 | -0.4734552 | 3.338593 | 0.1296256
55.52089 | 18.0234 | 18.52683 | 15.05471 | -0.5034286 | 3.342606 | 0.1295105
55.53089 | 18.0429 | 18.52813 | 15.0521 | -0.4852281 | 3.346638 | 0.1293948
55.54088 | 18.0398 | 18.52945 | 15.04949 | -0.4896529 | 3.350684 | 0.1292787
55.55088 | 18.0181 | 18.53081 | 15.04689 | -0.5127053 | 3.354753 | 0.1291619
55.56088 | 18.0358 | 18.53218 | 15.0443 | -0.4963838 | 3.35884 | 0.1290447
55.57088 | 18.0221 | 18.53359 | 15.04172 | -0.511489 | 3.362946 | 0.1289269
55.58088 | 18.038 | 18.53502 | 15.03914 | -0.4970204 | 3.36707 | 0.1288087
55.59088 | 18.0362 | 18.53648 | 15.03658 | -0.5002787 | 3.371213 | 0.12869
55.60087 | 18.0235 | 18.53796 | 15.03402 | -0.5144619 | 3.375371 | 0.128571
55.61087 | 18.0393 | 18.53947 | 15.03147 | -0.5001733 | 3.379551 | 0.1284514
55.62087 | 18.0366 | 18.54101 | 15.02893 | -0.5044111 | 3.38375 | 0.1283313
55.63087 | 18.036 | 18.54258 | 15.0264 | -0.5065758 | 3.387969 | 0.1282108
55.64087 | 18.0353 | 18.54417 | 15.02387 | -0.5088672 | 3.392206 | 0.1280899
55.65086 | 18.0314 | 18.54578 | 15.02136 | -0.514384 | 3.396457 | 0.1279687
55.66086 | 18.0364 | 18.54743 | 15.01885 | -0.511029 | 3.400732 | 0.1278469
55.67086 | 18.0454 | 18.5491 | 15.01635 | -0.5037012 | 3.405026 | 0.1277248
55.68086 | 18.0446 | 18.5508 | 15.01386 | -0.5061999 | 3.409339 | 0.1276024
55.69086 | 18.0357 | 18.55253 | 15.01137 | -0.5168261 | 3.413672 | 0.1274795
55.70086 | 18.0475 | 18.55428 | 15.0089 | -0.5067788 | 3.418023 | 0.1273563
55.71085 | 18.0361 | 18.55606 | 15.00643 | -0.5199574 | 3.42239 | 0.1272329
55.72085 | 18.0422 | 18.55786 | 15.00398 | -0.5156644 | 3.426779 | 0.127109
55.73085 | 18.054 | 18.5597 | 15.00153 | -0.5056989 | 3.431189 | 0.1269848
55.74085 | 18.0327 | 18.56156 | 14.99908 | -0.5288609 | 3.435618 | 0.1268603
55.75085 | 18.0644 | 18.56345 | 14.99665 | -0.4990497 | 3.440066 | 0.1267355
55.76084 | 18.0512 | 18.56536 | 14.99422 | -0.5141641 | 3.444529 | 0.1266106
55.77084 | 18.0446 | 18.56731 | 14.99181 | -0.522708 | 3.449017 | 0.1264852
55.78084 | 18.0695 | 18.56928 | 14.9894 | -0.499779 | 3.453524 | 0.1263596
55.79084 | 18.0545 | 18.57128 | 14.98699 | -0.5167777 | 3.45805 | 0.1262337
55.80084 | 18.0659 | 18.5733 | 14.9846 | -0.5074043 | 3.462597 | 0.1261076
55.81084 | 18.0657 | 18.57536 | 14.98221 | -0.5096579 | 3.467163 | 0.1259813
55.82083 | 18.0595 | 18.57744 | 14.97984 | -0.5179372 | 3.471744 | 0.1258548
55.83083 | 18.0807 | 18.57955 | 14.97747 | -0.4988464 | 3.47635 | 0.125728
55.84083 | 18.0631 | 18.58168 | 14.97511 | -0.5185833 | 3.480976 | 0.125601
55.85083 | 18.0674 | 18.58385 | 14.97275 | -0.5164478 | 3.485622 | 0.1254739
55.86083 | 18.0736 | 18.58604 | 14.97041 | -0.5124404 | 3.490288 | 0.1253465
55.87082 | 18.0664 | 18.58826 | 14.96807 | -0.521859 | 3.494969 | 0.1252191
55.88082 | 18.0602 | 18.59051 | 14.96574 | -0.5303074 | 3.499676 | 0.1250914
55.89082 | 18.0766 | 18.59278 | 14.96342 | -0.5161834 | 3.504401 | 0.1249636
55.90082 | 18.0625 | 18.59509 | 14.9611 | -0.5325875 | 3.509148 | 0.1248357
55.91082 | 18.0825 | 18.59742 | 14.9588 | -0.5149201 | 3.513915 | 0.1247076
55.92082 | 18.0702 | 18.59978 | 14.9565 | -0.5295807 | 3.518702 | 0.1245794
55.93081 | 18.0677 | 18.60217 | 14.95421 | -0.5344673 | 3.523505 | 0.1244512
55.94081 | 18.087 | 18.60458 | 14.95193 | -0.5175836 | 3.528333 | 0.1243228
55.95081 | 18.0698 | 18.60703 | 14.94965 | -0.5372296 | 3.533182 | 0.1241943
55.96081 | 18.0704 | 18.6095 | 14.94739 | -0.5391025 | 3.53805 | 0.1240658
55.97081 | 18.0891 | 18.612 | 14.94513 | -0.5229043 | 3.54294 | 0.1239371
55.9808 | 18.0744 | 18.61453 | 14.94288 | -0.5401326 | 3.547846 | 0.1238086
55.9908 | 18.085 | 18.61709 | 14.94063 | -0.5320914 | 3.552777 | 0.1236799
56.0008 | 18.0798 | 18.61968 | 14.9384 | -0.5398789 | 3.557729 | 0.1235511
56.0108 | 18.0786 | 18.62229 | 14.93617 | -0.5436949 | 3.562702 | 0.1234224
56.0208 | 18.0843 | 18.62494 | 14.93395 | -0.5406378 | 3.567694 | 0.1232936
56.0308 | 18.0872 | 18.62761 | 14.93174 | -0.5404132 | 3.572711 | 0.1231648
56.04079 | 18.0702 | 18.63031 | 14.92953 | -0.5601109 | 3.57774 | 0.1230362
56.05079 | 18.097 | 18.63304 | 14.92734 | -0.536042 | 3.582797 | 0.1229074
56.06079 | 18.0792 | 18.6358 | 14.92515 | -0.5566018 | 3.587876 | 0.1227787
56.07079 | 18.0861 | 18.63859 | 14.92297 | -0.5524904 | 3.592975 | 0.12265
56.08079 | 18.0992 | 18.64141 | 14.92079 | -0.542208 | 3.598095 | 0.1225213
56.09078 | 18.0954 | 18.64425 | 14.91863 | -0.5488517 | 3.603232 | 0.1223929
56.10078 | 18.09 | 18.64713 | 14.91647 | -0.5571278 | 3.608396 | 0.1222643
56.11078 | 18.1036 | 18.65003 | 14.91432 | -0.5464323 | 3.61358 | 0.1221358
56.12078 | 18.0949 | 18.65297 | 14.91217 | -0.5580663 | 3.618787 | 0.1220075
56.13078 | 18.1059 | 18.65593 | 14.91004 | -0.5500295 | 3.624014 | 0.1218792
56.14078 | 18.1048 | 18.65892 | 14.90791 | -0.5541216 | 3.629264 | 0.121751
56.15077 | 18.101 | 18.66194 | 14.90579 | -0.5609405 | 3.63453 | 0.1216231
56.16077 | 18.1092 | 18.66499 | 14.90367 | -0.5557916 | 3.639822 | 0.1214951
56.17077 | 18.1232 | 18.66807 | 14.90157 | -0.5448721 | 3.645137 | 0.1213673
56.18077 | 18.1019 | 18.67118 | 14.89947 | -0.5692818 | 3.650473 | 0.1212396
56.19077 | 18.1098 | 18.67432 | 14.89738 | -0.5645209 | 3.655831 | 0.1211121
56.20076 | 18.0973 | 18.67749 | 14.8953 | -0.5801869 | 3.661206 | 0.1209848
56.21076 | 18.1076 | 18.68069 | 14.89322 | -0.5730853 | 3.666608 | 0.1208576
56.22076 | 18.1171 | 18.68391 | 14.89115 | -0.5668134 | 3.672033 | 0.1207305
56.23076 | 18.1246 | 18.68717 | 14.88909 | -0.5625711 | 3.677479 | 0.1206037
56.24076 | 18.1077 | 18.69046 | 14.88703 | -0.5827587 | 3.682948 | 0.120477
56.25076 | 18.1244 | 18.69378 | 14.88499 | -0.569376 | 3.688438 | 0.1203505
56.26075 | 18.1061 | 18.69712 | 14.88295 | -0.5910199 | 3.693946 | 0.1202244
56.27075 | 18.1266 | 18.7005 | 14.88092 | -0.5738968 | 3.699481 | 0.1200983
56.28075 | 18.1127 | 18.7039 | 14.87889 | -0.5912041 | 3.705039 | 0.1199725
56.29075 | 18.121 | 18.70734 | 14.87687 | -0.5863412 | 3.71062 | 0.1198468
56.30075 | 18.1356 | 18.71081 | 14.87486 | -0.5752081 | 3.716222 | 0.1197215
56.31074 | 18.1094 | 18.7143 | 14.87286 | -0.604902 | 3.721842 | 0.1195965
56.32074 | 18.1309 | 18.71783 | 14.87087 | -0.5869293 | 3.727491 | 0.1194716
56.33074 | 18.1339 | 18.72139 | 14.86888 | -0.5874867 | 3.733161 | 0.119347
56.34074 | 18.1229 | 18.72497 | 14.8669 | -0.6020744 | 3.738855 | 0.1192226
56.35074 | 18.1117 | 18.72859 | 14.86492 | -0.6168929 | 3.744572 | 0.1190986
56.36074 | 18.1359 | 18.73224 | 14.86296 | -0.5963408 | 3.75031 | 0.1189748
56.37073 | 18.1271 | 18.73592 | 14.861 | -0.608816 | 3.756067 | 0.1188514
56.38073 | 18.1331 | 18.73963 | 14.85904 | -0.6065251 | 3.761852 | 0.1187282
56.39073 | 18.1325 | 18.74336 | 14.8571 | -0.6108645 | 3.76766 | 0.1186054
56.40073 | 18.1345 | 18.74714 | 14.85516 | -0.612635 | 3.773492 | 0.1184828
56.41073 | 18.1398 | 18.75094 | 14.85323 | -0.6111359 | 3.779347 | 0.1183605
56.42072 | 18.1338 | 18.75476 | 14.85131 | -0.6209635 | 3.785219 | 0.1182387
56.43072 | 18.146 | 18.75863 | 14.84939 | -0.6126256 | 3.79112 | 0.1181171
56.44072 | 18.155 | 18.76252 | 14.84748 | -0.6075181 | 3.797044 | 0.1179959
56.45072 | 18.1452 | 18.76644 | 14.84557 | -0.6212416 | 3.802992 | 0.1178749
56.46072 | 18.1405 | 18.7704 | 14.84368 | -0.6298962 | 3.808964 | 0.1177544
56.47072 | 18.1474 | 18.77438 | 14.84179 | -0.6269818 | 3.814959 | 0.1176342
56.48071 | 18.156 | 18.77839 | 14.83991 | -0.622394 | 3.820972 | 0.1175145
56.49071 | 18.1481 | 18.78244 | 14.83803 | -0.6343412 | 3.827014 | 0.1173951
56.50071 | 18.1549 | 18.78652 | 14.83616 | -0.631619 | 3.833079 | 0.117276
56.51071 | 18.1633 | 18.79063 | 14.8343 | -0.6273284 | 3.839169 | 0.1171573
56.52071 | 18.1467 | 18.79477 | 14.83245 | -0.6480689 | 3.845283 | 0.117039
56.5307 | 18.1615 | 18.79894 | 14.8306 | -0.6374363 | 3.851415 | 0.1169212
56.5407 | 18.1703 | 18.80314 | 14.82876 | -0.632839 | 3.857576 | 0.1168037
56.5507 | 18.1679 | 18.80737 | 14.82692 | -0.6394729 | 3.863761 | 0.1166866
56.5607 | 18.1758 | 18.81164 | 14.8251 | -0.6358381 | 3.869971 | 0.1165699
56.5707 | 18.1664 | 18.81594 | 14.82328 | -0.6495352 | 3.876205 | 0.1164536
56.5807 | 18.1761 | 18.82026 | 14.82146 | -0.6441627 | 3.882463 | 0.1163378
56.59069 | 18.1909 | 18.82462 | 14.81966 | -0.6337181 | 3.888739 | 0.1162225
56.60069 | 18.177 | 18.82901 | 14.81786 | -0.652009 | 3.895045 | 0.1161075
56.61069 | 18.1851 | 18.83343 | 14.81606 | -0.6483313 | 3.901376 | 0.115993
56.62069 | 18.1972 | 18.83789 | 14.81428 | -0.6406853 | 3.907731 | 0.1158789
56.63069 | 18.1857 | 18.84237 | 14.81249 | -0.6566711 | 3.914111 | 0.1157653
56.64068 | 18.1965 | 18.84688 | 14.81072 | -0.6503842 | 3.92051 | 0.1156522
56.65068 | 18.1934 | 18.85143 | 14.80895 | -0.658033 | 3.926939 | 0.1155394
56.66068 | 18.205 | 18.85601 | 14.80719 | -0.6510138 | 3.933392 | 0.1154272
56.67068 | 18.2023 | 18.86063 | 14.80544 | -0.6583265 | 3.939871 | 0.1153154
56.68068 | 18.2021 | 18.86527 | 14.80369 | -0.6631708 | 3.946374 | 0.1152041
56.69068 | 18.2037 | 18.86995 | 14.80195 | -0.6662472 | 3.952902 | 0.1150932
56.70067 | 18.224 | 18.87465 | 14.80022 | -0.6506513 | 3.959449 | 0.114983
56.71067 | 18.224 | 18.87939 | 14.79849 | -0.6553915 | 3.966027 | 0.1148731
56.72067 | 18.226 | 18.88416 | 14.79677 | -0.6581637 | 3.972631 | 0.1147638
56.73067 | 18.2406 | 18.88897 | 14.79505 | -0.6483679 | 3.979259 | 0.1146549
56.74067 | 18.2309 | 18.8938 | 14.79335 | -0.6629044 | 3.985912 | 0.1145465
56.75066 | 18.2441 | 18.89867 | 14.79165 | -0.654568 | 3.992584 | 0.1144387
56.76066 | 18.2424 | 18.90357 | 14.78995 | -0.6611692 | 3.999288 | 0.1143313
56.77066 | 18.2457 | 18.9085 | 14.78826 | -0.6628028 | 4.006018 | 0.1142245
56.78066 | 18.259 | 18.91347 | 14.78658 | -0.6544676 | 4.012772 | 0.1141181
56.79066 | 18.2621 | 18.91847 | 14.7849 | -0.6563653 | 4.019552 | 0.1140123
56.80066 | 18.275 | 18.9235 | 14.78323 | -0.6484957 | 4.026358 | 0.113907
56.81065 | 18.257 | 18.92855 | 14.78157 | -0.6715535 | 4.033183 | 0.1138023
56.82065 | 18.2676 | 18.93365 | 14.77991 | -0.6660479 | 4.040039 | 0.1136981
56.83065 | 18.2899 | 18.93878 | 14.77826 | -0.6488756 | 4.046922 | 0.1135943
56.84065 | 18.283 | 18.94394 | 14.77661 | -0.6609354 | 4.05383 | 0.1134911
56.85065 | 18.2844 | 18.94913 | 14.77497 | -0.6647285 | 4.060765 | 0.1133885
56.86064 | 18.3032 | 18.95435 | 14.77334 | -0.6511485 | 4.067718 | 0.1132865
56.87064 | 18.2964 | 18.95961 | 14.77172 | -0.6632063 | 4.074704 | 0.1131849
56.88064 | 18.3035 | 18.9649 | 14.7701 | -0.6613969 | 4.081716 | 0.1130839
56.89064 | 18.324 | 18.97022 | 14.76848 | -0.6462203 | 4.088754 | 0.1129835
56.90064 | 18.3169 | 18.97558 | 14.76687 | -0.6586765 | 4.095819 | 0.1128835
56.91064 | 18.3193 | 18.98097 | 14.76527 | -0.6616658 | 4.102909 | 0.1127842
56.92063 | 18.3343 | 18.98638 | 14.76368 | -0.6520823 | 4.110019 | 0.1126855
56.93063 | 18.3181 | 18.99184 | 14.76209 | -0.6737358 | 4.117161 | 0.1125872
56.94063 | 18.3417 | 18.99732 | 14.7605 | -0.6556244 | 4.124331 | 0.1124896
56.95063 | 18.3465 | 19.00284 | 14.75893 | -0.6563443 | 4.131526 | 0.1123924
56.96063 | 18.3361 | 19.0084 | 14.75735 | -0.6722989 | 4.138749 | 0.1122959
56.97062 | 18.3389 | 19.01398 | 14.75579 | -0.6750794 | 4.14599 | 0.1122
56.98062 | 18.3479 | 19.0196 | 14.75423 | -0.671699 | 4.153265 | 0.1121046
56.99062 | 18.3442 | 19.02525 | 14.75268 | -0.6810523 | 4.160567 | 0.1120097
57.00062 | 18.3695 | 19.03094 | 14.75113 | -0.6614381 | 4.167895 | 0.1119155
57.01062 | 18.3622 | 19.03666 | 14.74959 | -0.6744577 | 4.175251 | 0.1118218
57.02062 | 18.3562 | 19.04241 | 14.74805 | -0.6862102 | 4.182633 | 0.1117287
57.03061 | 18.3796 | 19.04819 | 14.74652 | -0.6685904 | 4.190034 | 0.1116362
57.04061 | 18.3682 | 19.05401 | 14.745 | -0.6858097 | 4.19747 | 0.1115442
57.05061 | 18.3633 | 19.05986 | 14.74348 | -0.6965623 | 4.204933 | 0.1114529
57.06061 | 18.398 | 19.06575 | 14.74196 | -0.6677481 | 4.212423 | 0.1113621
57.07061 | 18.3849 | 19.07167 | 14.74046 | -0.6867675 | 4.21994 | 0.1112719
57.0806 | 18.3919 | 19.07761 | 14.73896 | -0.6857146 | 4.227477 | 0.1111823
57.0906 | 18.4008 | 19.0836 | 14.73746 | -0.682801 | 4.235048 | 0.1110933
57.1006 | 18.389 | 19.08962 | 14.73597 | -0.7006211 | 4.242647 | 0.1110048
57.1106 | 18.4134 | 19.09567 | 14.73448 | -0.6822741 | 4.250273 | 0.1109169
57.1206 | 18.3961 | 19.10176 | 14.73301 | -0.7056614 | 4.257926 | 0.1108297
57.1306 | 18.411 | 19.10788 | 14.73153 | -0.6968818 | 4.265607 | 0.1107429
57.14059 | 18.4189 | 19.11403 | 14.73007 | -0.6951304 | 4.273307 | 0.110657
57.15059 | 18.4188 | 19.12022 | 14.7286 | -0.7014182 | 4.281043 | 0.1105714
57.16059 | 18.4214 | 19.12644 | 14.72715 | -0.7050397 | 4.288806 | 0.1104865
57.17059 | 18.44 | 19.1327 | 14.7257 | -0.6926951 | 4.296597 | 0.1104022
57.18059 | 18.4311 | 19.13898 | 14.72425 | -0.7078842 | 4.304415 | 0.1103184
57.19058 | 18.4486 | 19.1453 | 14.72281 | -0.6967013 | 4.312254 | 0.1102353
57.20058 | 18.457 | 19.15166 | 14.72138 | -0.694658 | 4.320128 | 0.1101528
57.21058 | 18.4479 | 19.15805 | 14.71995 | -0.7101486 | 4.32803 | 0.1100708
57.22058 | 18.4684 | 19.16447 | 14.71852 | -0.6960735 | 4.33596 | 0.1099894
57.23058 | 18.4744 | 19.17093 | 14.71711 | -0.6965318 | 4.343917 | 0.1099086
57.24058 | 18.4679 | 19.17742 | 14.71569 | -0.7095242 | 4.351903 | 0.1098284
57.25057 | 18.4842 | 19.18394 | 14.71429 | -0.6997445 | 4.359909 | 0.1097489
57.26057 | 18.4936 | 19.1905 | 14.71288 | -0.6969017 | 4.367947 | 0.1096699
57.27057 | 18.4862 | 19.1971 | 14.71149 | -0.710899 | 4.37602 | 0.1095915
57.28057 | 18.5037 | 19.20373 | 14.7101 | -0.7000252 | 4.384116 | 0.1095136
57.29057 | 18.5056 | 19.21039 | 14.70871 | -0.7047902 | 4.392244 | 0.1094364
57.30056 | 18.504 | 19.21708 | 14.70733 | -0.7130774 | 4.400388 | 0.1093598
57.31056 | 18.5197 | 19.22381 | 14.70595 | -0.7041083 | 4.408571 | 0.1092837
57.32056 | 18.5252 | 19.23057 | 14.70458 | -0.7053729 | 4.416782 | 0.1092082
57.33056 | 18.5288 | 19.23737 | 14.70322 | -0.7085721 | 4.425022 | 0.1091333
57.34056 | 18.5488 | 19.24421 | 14.70186 | -0.6954054 | 4.43329 | 0.109059
57.35056 | 18.5474 | 19.25107 | 14.7005 | -0.7036728 | 4.441586 | 0.1089852
57.36055 | 18.5553 | 19.25797 | 14.69915 | -0.7026674 | 4.449903 | 0.1089122
57.37055 | 18.5686 | 19.2649 | 14.69781 | -0.6963038 | 4.458257 | 0.1088396
57.38055 | 18.5613 | 19.27187 | 14.69647 | -0.7105739 | 4.466639 | 0.1087676
57.39055 | 18.5849 | 19.27888 | 14.69513 | -0.6939784 | 4.47505 | 0.1086962
57.40055 | 18.5852 | 19.28592 | 14.6938 | -0.700717 | 4.48349 | 0.1086254
57.41054 | 18.5938 | 19.29298 | 14.69248 | -0.6991835 | 4.49195 | 0.1085552
57.42054 | 18.606 | 19.30009 | 14.69116 | -0.6940907 | 4.500447 | 0.1084855
57.43054 | 18.6167 | 19.30723 | 14.68984 | -0.6905324 | 4.508973 | 0.1084164
57.44054 | 18.6122 | 19.31441 | 14.68853 | -0.7022087 | 4.517528 | 0.1083478
57.45054 | 18.631 | 19.32162 | 14.68723 | -0.6906193 | 4.526112 | 0.1082799
57.46054 | 18.632 | 19.32886 | 14.68593 | -0.6968644 | 4.534725 | 0.1082125
57.47053 | 18.6507 | 19.33614 | 14.68463 | -0.6854364 | 4.543359 | 0.1081457
57.48053 | 18.6568 | 19.34345 | 14.68334 | -0.6866504 | 4.55203 | 0.1080794
57.49053 | 18.6645 | 19.3508 | 14.68206 | -0.6862986 | 4.56073 | 0.1080137
57.50053 | 18.6701 | 19.35818 | 14.68077 | -0.6880814 | 4.569459 | 0.1079486
57.51053 | 18.6926 | 19.3656 | 14.6795 | -0.6729984 | 4.578217 | 0.107884
57.52052 | 18.6847 | 19.37304 | 14.67823 | -0.6883429 | 4.586996 | 0.10782
57.53052 | 18.7018 | 19.38053 | 14.67696 | -0.6787286 | 4.595813 | 0.1077565
57.54052 | 18.7081 | 19.38805 | 14.6757 | -0.6799491 | 4.604659 | 0.1076936
57.55052 | 18.7207 | 19.3956 | 14.67444 | -0.674904 | 4.613534 | 0.1076312
57.56052 | 18.734 | 19.40319 | 14.67319 | -0.669194 | 4.622439 | 0.1075694
57.57052 | 18.731 | 19.41082 | 14.67194 | -0.6798181 | 4.631373 | 0.1075081
57.58051 | 18.749 | 19.41847 | 14.67069 | -0.6694693 | 4.640328 | 0.1074474
57.59051 | 18.7423 | 19.42616 | 14.66945 | -0.6838624 | 4.649321 | 0.1073872
57.60051 | 18.7612 | 19.43389 | 14.66822 | -0.6726897 | 4.658342 | 0.1073275
57.61051 | 18.7619 | 19.44165 | 14.66699 | -0.679752 | 4.667394 | 0.1072684
57.62051 | 18.7771 | 19.44945 | 14.66576 | -0.6723486 | 4.676476 | 0.1072098
57.6305 | 18.7808 | 19.45727 | 14.66454 | -0.6764722 | 4.685578 | 0.1071517
57.6405 | 18.7972 | 19.46514 | 14.66333 | -0.667938 | 4.694718 | 0.1070942
57.6505 | 18.8103 | 19.47304 | 14.66211 | -0.6627377 | 4.703888 | 0.1070371
57.6605 | 18.8072 | 19.48097 | 14.6609 | -0.6737727 | 4.713088 | 0.1069806
57.6705 | 18.8297 | 19.48894 | 14.6597 | -0.6592425 | 4.722317 | 0.1069246
57.6805 | 18.8244 | 19.49695 | 14.6585 | -0.672546 | 4.731576 | 0.1068691
57.69049 | 18.8362 | 19.50498 | 14.65731 | -0.6687765 | 4.740856 | 0.1068141
57.70049 | 18.8556 | 19.51305 | 14.65612 | -0.6574492 | 4.750174 | 0.1067597
57.71049 | 18.8563 | 19.52116 | 14.65493 | -0.6648562 | 4.759522 | 0.1067057
57.72049 | 18.8647 | 19.5293 | 14.65375 | -0.6645985 | 4.7689 | 0.1066522
57.73049 | 18.875 | 19.53747 | 14.65257 | -0.6624745 | 4.778308 | 0.1065992
57.74048 | 18.8755 | 19.54568 | 14.65139 | -0.670177 | 4.787736 | 0.1065467
57.75048 | 18.8806 | 19.55392 | 14.65022 | -0.6733219 | 4.797203 | 0.1064947
57.76048 | 18.8974 | 19.5622 | 14.64906 | -0.6648019 | 4.8067 | 0.1064432
57.77048 | 18.8957 | 19.57052 | 14.6479 | -0.6748159 | 4.816227 | 0.1063921
57.78048 | 18.9138 | 19.57886 | 14.64674 | -0.6650639 | 4.825783 | 0.1063415
57.79048 | 18.9231 | 19.58725 | 14.64559 | -0.6641469 | 4.83537 | 0.1062914
57.80047 | 18.9353 | 19.59566 | 14.64444 | -0.6603564 | 4.844978 | 0.1062418
57.81047 | 18.9412 | 19.60411 | 14.64329 | -0.6629077 | 4.854624 | 0.1061926
57.82047 | 18.9536 | 19.61259 | 14.64215 | -0.658994 | 4.864301 | 0.1061439
57.83047 | 18.9552 | 19.62111 | 14.64101 | -0.6659141 | 4.874007 | 0.1060956
57.84047 | 18.9676 | 19.62967 | 14.63988 | -0.6620686 | 4.883743 | 0.1060478
57.85046 | 18.9781 | 19.63825 | 14.63875 | -0.6601491 | 4.8935 | 0.1060005
57.86046 | 18.9948 | 19.64687 | 14.63762 | -0.6520721 | 4.903296 | 0.1059536
57.87046 | 18.9938 | 19.65553 | 14.6365 | -0.6617296 | 4.913122 | 0.1059071
57.88046 | 19.0062 | 19.66422 | 14.63538 | -0.6580212 | 4.922978 | 0.105861
57.89046 | 19.0137 | 19.67295 | 14.63427 | -0.6592467 | 4.932863 | 0.1058154
57.90046 | 19.0213 | 19.68171 | 14.63316 | -0.6604068 | 4.94278 | 0.1057702
57.91045 | 19.0183 | 19.69049 | 14.63205 | -0.6721918 | 4.952715 | 0.1057254
57.92045 | 19.0417 | 19.69932 | 14.63095 | -0.6576208 | 4.962692 | 0.105681
57.93045 | 19.0469 | 19.70818 | 14.62985 | -0.6612826 | 4.972697 | 0.1056371
57.94045 | 19.0528 | 19.71708 | 14.62875 | -0.6642789 | 4.982733 | 0.1055935
57.95045 | 19.0647 | 19.72601 | 14.62766 | -0.661309 | 4.992799 | 0.1055504
57.96044 | 19.0785 | 19.73496 | 14.62657 | -0.6564642 | 5.002884 | 0.1055076
57.97044 | 19.0969 | 19.74396 | 14.62549 | -0.6470621 | 5.01301 | 0.1054653
57.98044 | 19.0998 | 19.75299 | 14.62441 | -0.6531948 | 5.023166 | 0.1054233
57.99044 | 19.1148 | 19.76206 | 14.62333 | -0.6472603 | 5.033351 | 0.1053817
58.00044 | 19.1223 | 19.77116 | 14.62225 | -0.6488599 | 5.043566 | 0.1053404
58.01044 | 19.1244 | 19.78029 | 14.62118 | -0.655893 | 5.053811 | 0.1052996
58.02043 | 19.1437 | 19.78945 | 14.62012 | -0.6457513 | 5.064076 | 0.1052591
58.03043 | 19.1477 | 19.79865 | 14.61905 | -0.6509523 | 5.074381 | 0.105219
58.04043 | 19.1565 | 19.80789 | 14.61799 | -0.6513866 | 5.084716 | 0.1051792
58.05043 | 19.1677 | 19.81715 | 14.61693 | -0.6494546 | 5.095081 | 0.1051398
58.06043 | 19.1787 | 19.82646 | 14.61588 | -0.6477561 | 5.105475 | 0.1051007
58.07042 | 19.1795 | 19.83578 | 14.61483 | -0.656282 | 5.11589 | 0.105062
58.08042 | 19.2059 | 19.84515 | 14.61378 | -0.6392501 | 5.126343 | 0.1050236
58.09042 | 19.2095 | 19.85455 | 14.61274 | -0.6450518 | 5.136827 | 0.1049855
58.10042 | 19.2238 | 19.86399 | 14.6117 | -0.6401869 | 5.147341 | 0.1049477
58.11042 | 19.2387 | 19.87346 | 14.61066 | -0.6347551 | 5.157884 | 0.1049103
58.12041 | 19.2422 | 19.88295 | 14.60963 | -0.6407471 | 5.168446 | 0.1048732
58.13041 | 19.2543 | 19.89248 | 14.6086 | -0.6381817 | 5.179049 | 0.1048363
58.14041 | 19.2777 | 19.90205 | 14.60757 | -0.6243473 | 5.189679 | 0.1047998
58.15041 | 19.2799 | 19.91165 | 14.60654 | -0.6317497 | 5.200342 | 0.1047636
58.16041 | 19.2912 | 19.92128 | 14.60552 | -0.6300833 | 5.211034 | 0.1047276
58.17041 | 19.3058 | 19.93095 | 14.6045 | -0.6251498 | 5.221755 | 0.1046919
58.1804 | 19.3121 | 19.94064 | 14.60349 | -0.6285377 | 5.232493 | 0.1046566
58.1904 | 19.3295 | 19.95037 | 14.60248 | -0.6208695 | 5.243272 | 0.1046214
58.2004 | 19.3441 | 19.96013 | 14.60147 | -0.6160341 | 5.254081 | 0.1045866
58.2104 | 19.3304 | 19.96993 | 14.60046 | -0.639531 | 5.264919 | 0.104552
58.2204 | 19.364 | 19.97976 | 14.59946 | -0.6157603 | 5.275787 | 0.1045176
58.23039 | 19.37 | 19.98961 | 14.59846 | -0.6196127 | 5.286673 | 0.1044836
58.24039 | 19.3794 | 19.99951 | 14.59746 | -0.6201074 | 5.2976 | 0.1044497
58.25039 | 19.4115 | 20.00943 | 14.59646 | -0.5979337 | 5.308555 | 0.104416
58.26039 | 19.4041 | 20.01939 | 14.59547 | -0.6152925 | 5.319539 | 0.1043826
58.27039 | 19.4148 | 20.02938 | 14.59448 | -0.6145829 | 5.330552 | 0.1043495
58.28039 | 19.4395 | 20.03941 | 14.59349 | -0.5999058 | 5.341595 | 0.1043165
58.29038 | 19.4475 | 20.04945 | 14.59251 | -0.6019506 | 5.352655 | 0.1042838
58.30038 | 19.4626 | 20.05954 | 14.59153 | -0.5969368 | 5.363755 | 0.1042512
58.31038 | 19.4781 | 20.06965 | 14.59055 | -0.5915548 | 5.374884 | 0.1042188
58.32038 | 19.4789 | 20.0798 | 14.58958 | -0.6009043 | 5.386041 | 0.1041866
58.33038 | 19.4998 | 20.08999 | 14.5886 | -0.5901853 | 5.397228 | 0.1041546
58.34037 | 19.5187 | 20.10018 | 14.58763 | -0.5814843 | 5.408428 | 0.1041229
58.35037 | 19.5128 | 20.11043 | 14.58667 | -0.5976282 | 5.419672 | 0.1040912
58.36037 | 19.5385 | 20.1207 | 14.5857 | -0.5822029 | 5.430943 | 0.1040597
58.37037 | 19.5599 | 20.13101 | 14.58474 | -0.5711091 | 5.442244 | 0.1040284
58.38037 | 19.55 | 20.14135 | 14.58378 | -0.5913463 | 5.453572 | 0.1039972
58.39037 | 19.5914 | 20.15171 | 14.58282 | -0.5603143 | 5.464929 | 0.1039662
58.40036 | 19.6041 | 20.1621 | 14.58186 | -0.5580025 | 5.476303 | 0.1039353
58.41036 | 19.6089 | 20.17253 | 14.58091 | -0.5636324 | 5.487717 | 0.1039045
58.42036 | 19.6379 | 20.18299 | 14.57996 | -0.5450914 | 5.499157 | 0.1038739
58.43036 | 19.6486 | 20.19348 | 14.57901 | -0.5448822 | 5.510627 | 0.1038434
58.44036 | 19.6528 | 20.204 | 14.57807 | -0.5512021 | 5.522123 | 0.1038129
58.45035 | 19.6874 | 20.21454 | 14.57712 | -0.5271426 | 5.533636 | 0.1037827
58.46035 | 19.6983 | 20.22512 | 14.57618 | -0.5268229 | 5.545188 | 0.1037524
58.47035 | 19.7002 | 20.23573 | 14.57524 | -0.5355337 | 5.556768 | 0.1037223
58.48035 | 19.7367 | 20.24637 | 14.57431 | -0.5096741 | 5.568376 | 0.1036923
58.49035 | 19.7481 | 20.25704 | 14.57337 | -0.5089441 | 5.58001 | 0.1036623
58.50035 | 19.7566 | 20.26774 | 14.57244 | -0.511143 | 5.591671 | 0.1036324
58.51034 | 19.7707 | 20.27846 | 14.57151 | -0.5077616 | 5.603349 | 0.1036025
58.52034 | 19.7833 | 20.28922 | 14.57058 | -0.5059191 | 5.615065 | 0.1035728
58.53034 | 19.8062 | 20.30001 | 14.56966 | -0.4938058 | 5.626807 | 0.103543
58.54034 | 19.8248 | 20.31082 | 14.56873 | -0.4860216 | 5.638577 | 0.1035133
58.55034 | 19.8286 | 20.32167 | 14.56781 | -0.4930665 | 5.650373 | 0.1034837
58.56033 | 19.8667 | 20.33253 | 14.56689 | -0.4658287 | 5.662184 | 0.103454
58.57033 | 19.8757 | 20.34343 | 14.56597 | -0.4677305 | 5.674033 | 0.1034244
58.58033 | 19.8785 | 20.35436 | 14.56506 | -0.4758601 | 5.685909 | 0.1033948
58.59033 | 19.9108 | 20.36532 | 14.56414 | -0.4545182 | 5.69781 | 0.1033652
58.60033 | 19.9203 | 20.3763 | 14.56323 | -0.4560044 | 5.709738 | 0.1033356
58.61033 | 19.9313 | 20.38732 | 14.56232 | -0.456018 | 5.721692 | 0.103306
58.62032 | 19.9584 | 20.39835 | 14.56141 | -0.4399483 | 5.733659 | 0.1032764
58.63032 | 19.969 | 20.40942 | 14.56051 | -0.4404175 | 5.745665 | 0.1032468
58.64032 | 19.9703 | 20.42051 | 14.5596 | -0.4502133 | 5.757695 | 0.1032171
58.65032 | 20.0125 | 20.43164 | 14.5587 | -0.4191368 | 5.769751 | 0.1031874
58.66032 | 20.0125 | 20.44279 | 14.5578 | -0.4302872 | 5.781833 | 0.1031576
58.67031 | 20.0194 | 20.45395 | 14.5569 | -0.4345527 | 5.793927 | 0.1031279
58.68031 | 20.045 | 20.46516 | 14.556 | -0.4201564 | 5.806058 | 0.103098
58.69031 | 20.0582 | 20.47639 | 14.5551 | -0.4181862 | 5.818215 | 0.1030681
58.70031 | 20.0711 | 20.48764 | 14.55421 | -0.416542 | 5.830395 | 0.1030381
58.71031 | 20.0998 | 20.49892 | 14.55332 | -0.399124 | 5.8426 | 0.103008
58.72031 | 20.1153 | 20.51023 | 14.55242 | -0.3949321 | 5.85483 | 0.1029779
58.7303 | 20.1257 | 20.52155 | 14.55154 | -0.3958542 | 5.867071 | 0.1029476
58.7403 | 20.139 | 20.53291 | 14.55065 | -0.3939131 | 5.879349 | 0.1029173
58.7503 | 20.1657 | 20.5443 | 14.54976 | -0.3785969 | 5.89165 | 0.1028868
58.7603 | 20.1669 | 20.55571 | 14.54887 | -0.3888058 | 5.903975 | 0.1028563
58.7703 | 20.2007 | 20.56714 | 14.54799 | -0.3664392 | 5.916323 | 0.1028256
58.78029 | 20.2184 | 20.57859 | 14.54711 | -0.3601859 | 5.928683 | 0.1027948
58.79029 | 20.2192 | 20.59007 | 14.54623 | -0.3708692 | 5.941078 | 0.1027639
58.80029 | 20.2507 | 20.60158 | 14.54535 | -0.350875 | 5.953495 | 0.1027328
58.81029 | 20.2573 | 20.61311 | 14.54447 | -0.3558058 | 5.965936 | 0.1027015
58.82029 | 20.2749 | 20.62466 | 14.54359 | -0.3497602 | 5.978399 | 0.1026701
58.83029 | 20.3002 | 20.63624 | 14.54272 | -0.3360372 | 5.990883 | 0.1026386
58.84028 | 20.3089 | 20.64783 | 14.54184 | -0.338927 | 6.003379 | 0.1026069
58.85028 | 20.3309 | 20.65945 | 14.54097 | -0.3285508 | 6.015908 | 0.102575
58.86028 | 20.3525 | 20.6711 | 14.5401 | -0.3185972 | 6.028459 | 0.1025429
58.87028 | 20.3638 | 20.68277 | 14.53922 | -0.318966 | 6.041032 | 0.1025106
58.88028 | 20.3847 | 20.69446 | 14.53835 | -0.3097572 | 6.053625 | 0.1024781
58.89027 | 20.4063 | 20.70616 | 14.53749 | -0.2998587 | 6.066228 | 0.1024455
58.90027 | 20.4149 | 20.71789 | 14.53662 | -0.3029939 | 6.078864 | 0.1024126
58.91027 | 20.436 | 20.72965 | 14.53575 | -0.2936496 | 6.09152 | 0.1023795
58.92027 | 20.4488 | 20.74143 | 14.53488 | -0.2926274 | 6.104197 | 0.1023461
58.93027 | 20.4696 | 20.75323 | 14.53402 | -0.2836258 | 6.116894 | 0.1023125
58.94027 | 20.4904 | 20.76505 | 14.53316 | -0.2746451 | 6.129611 | 0.1022787
58.95026 | 20.5018 | 20.77687 | 14.53229 | -0.2750732 | 6.142335 | 0.1022447
58.96026 | 20.5206 | 20.78873 | 14.53143 | -0.2681324 | 6.155091 | 0.1022104
58.97026 | 20.5327 | 20.80061 | 14.53057 | -0.2679123 | 6.167867 | 0.1021759
58.98026 | 20.5527 | 20.81251 | 14.52971 | -0.2598113 | 6.180661 | 0.102141
58.99026 | 20.5619 | 20.82443 | 14.52885 | -0.2625295 | 6.193474 | 0.1021059
59.00025 | 20.5859 | 20.83636 | 14.52799 | -0.2504555 | 6.206294 | 0.1020706
59.01025 | 20.5971 | 20.84831 | 14.52713 | -0.2512109 | 6.219143 | 0.1020349
59.02025 | 20.6155 | 20.86029 | 14.52628 | -0.2447859 | 6.232011 | 0.101999
59.03025 | 20.6361 | 20.87228 | 14.52542 | -0.2361787 | 6.244897 | 0.1019627
59.04025 | 20.6498 | 20.88429 | 14.52456 | -0.2344887 | 6.2578 | 0.1019262
59.05025 | 20.651 | 20.89632 | 14.52371 | -0.2453168 | 6.27072 | 0.1018893
59.06024 | 20.6833 | 20.90835 | 14.52285 | -0.2250496 | 6.283644 | 0.1018522
59.07024 | 20.6939 | 20.92041 | 14.522 | -0.2265125 | 6.296599 | 0.1018147
59.08024 | 20.7072 | 20.93249 | 14.52115 | -0.2252917 | 6.30957 | 0.1017768
59.09024 | 20.738 | 20.94459 | 14.52029 | -0.206586 | 6.322555 | 0.1017387
59.10024 | 20.7374 | 20.9567 | 14.51944 | -0.219297 | 6.335557 | 0.1017002
59.11023 | 20.7503 | 20.96881 | 14.51859 | -0.2185112 | 6.348562 | 0.1016613
59.12023 | 20.7704 | 20.98095 | 14.51774 | -0.210553 | 6.361594 | 0.1016221
59.13023 | 20.7863 | 20.99311 | 14.51689 | -0.2068096 | 6.374642 | 0.1015826
59.14023 | 20.7971 | 21.00528 | 14.51603 | -0.2081812 | 6.387705 | 0.1015426
59.15023 | 20.821 | 21.01747 | 14.51518 | -0.1964657 | 6.40078 | 0.1015023
59.16023 | 20.835 | 21.02967 | 14.51433 | -0.1946654 | 6.413871 | 0.1014616
59.17022 | 20.8407 | 21.04187 | 14.51348 | -0.2011664 | 6.426962 | 0.1014206
59.18022 | 20.8675 | 21.05409 | 14.51263 | -0.1865928 | 6.440079 | 0.1013791
59.19022 | 20.8893 | 21.06633 | 14.51178 | -0.1770315 | 6.453209 | 0.1013373
59.20022 | 20.9024 | 21.07858 | 14.51094 | -0.1761831 | 6.466352 | 0.101295
59.21022 | 20.9332 | 21.09085 | 14.51009 | -0.1576467 | 6.479508 | 0.1012523
59.22021 | 20.9356 | 21.10311 | 14.50924 | -0.1675104 | 6.492662 | 0.1012093
59.23021 | 20.9553 | 21.1154 | 14.50839 | -0.1600965 | 6.505841 | 0.1011658
59.24021 | 20.9887 | 21.12769 | 14.50754 | -0.1389945 | 6.519031 | 0.1011219
59.25021 | 20.9955 | 21.14 | 14.50669 | -0.1445027 | 6.532232 | 0.1010775
59.26021 | 21.013 | 21.15232 | 14.50584 | -0.1393214 | 6.545444 | 0.1010327
59.27021 | 21.0366 | 21.16465 | 14.505 | -0.1280499 | 6.558667 | 0.1009875
59.2802 | 21.0503 | 21.17697 | 14.50415 | -0.126674 | 6.571884 | 0.1009419
59.2902 | 21.0755 | 21.18932 | 14.5033 | -0.1138203 | 6.585125 | 0.1008958
59.3002 | 21.0941 | 21.20168 | 14.50245 | -0.107576 | 6.598376 | 0.1008492
59.3102 | 21.1069 | 21.21404 | 14.5016 | -0.1071399 | 6.611636 | 0.1008021
59.3202 | 21.1366 | 21.22641 | 14.50075 | -0.08981127 | 6.624904 | 0.1007546
59.33019 | 21.1604 | 21.23878 | 14.4999 | -0.07837818 | 6.638167 | 0.1007067
59.34019 | 21.1715 | 21.25116 | 14.49906 | -0.07966418 | 6.65145 | 0.1006583
59.35019 | 21.189 | 21.26356 | 14.49821 | -0.07455679 | 6.664741 | 0.1006093
59.36019 | 21.2218 | 21.27596 | 14.49736 | -0.05415573 | 6.678039 | 0.1005599
59.37019 | 21.2325 | 21.28836 | 14.49651 | -0.05586035 | 6.691344 | 0.10051
59.38019 | 21.2534 | 21.30077 | 14.49566 | -0.04737003 | 6.704654 | 0.1004596
59.39018 | 21.2762 | 21.31317 | 14.49481 | -0.03697244 | 6.717957 | 0.1004087
59.40018 | 21.2826 | 21.32559 | 14.49396 | -0.04299194 | 6.731279 | 0.1003573
59.41018 | 21.3165 | 21.33801 | 14.4931 | -0.02151463 | 6.744605 | 0.1003054
59.42018 | 21.3258 | 21.35044 | 14.49225 | -0.0246414 | 6.757935 | 0.100253
59.43018 | 21.3378 | 21.36287 | 14.4914 | -0.02507089 | 6.77127 | 0.1002
59.44017 | 21.366 | 21.37529 | 14.49055 | -0.009291567 | 6.784596 | 0.1001466
59.45017 | 21.3755 | 21.38773 | 14.4897 | -0.01222598 | 6.797937 | 0.1000926
59.46017 | 21.3889 | 21.40016 | 14.48884 | -0.01126223 | 6.811282 | 0.1000381
59.47017 | 21.4178 | 21.4126 | 14.48799 | 0.005200598 | 6.824628 | 0.09998304
59.48017 | 21.4373 | 21.42504 | 14.48713 | 0.01226261 | 6.837977 | 0.09992745
59.49017 | 21.431 | 21.43748 | 14.48628 | -0.006476013 | 6.851327 | 0.09987131
59.50016 | 21.4738 | 21.4499 | 14.48542 | 0.02389818 | 6.864664 | 0.09981469
59.51016 | 21.4881 | 21.46234 | 14.48457 | 0.02576026 | 6.878016 | 0.09975746
59.52016 | 21.4913 | 21.47478 | 14.48371 | 0.01652444 | 6.891367 | 0.09969967
59.53016 | 21.5287 | 21.48721 | 14.48285 | 0.0414895 | 6.904719 | 0.09964134
59.54016 | 21.5369 | 21.49964 | 14.48199 | 0.03725684 | 6.918069 | 0.09958245
59.55015 | 21.5437 | 21.51206 | 14.48113 | 0.0316444 | 6.9314 | 0.09952304
59.56015 | 21.578 | 21.52448 | 14.48027 | 0.05351745 | 6.944747 | 0.09946302
59.57015 | 21.5822 | 21.53691 | 14.47941 | 0.04529471 | 6.958092 | 0.09940243
59.58015 | 21.59 | 21.54932 | 14.47855 | 0.04067585 | 6.971434 | 0.09934126
59.59015 | 21.6199 | 21.56174 | 14.47769 | 0.05816208 | 6.984772 | 0.09927952
59.60015 | 21.6388 | 21.57415 | 14.47682 | 0.06465333 | 6.998107 | 0.0992172
59.61014 | 21.6349 | 21.58654 | 14.47596 | 0.04836267 | 7.011425 | 0.09915436
59.62014 | 21.6728 | 21.59893 | 14.47509 | 0.0738665 | 7.024751 | 0.09909087
59.63014 | 21.6907 | 21.61132 | 14.47423 | 0.07937639 | 7.038072 | 0.0990268
59.64014 | 21.6949 | 21.62371 | 14.47336 | 0.07119402 | 7.051387 | 0.09896215
59.65014 | 21.7337 | 21.63608 | 14.47249 | 0.0976194 | 7.064696 | 0.09889689
59.66013 | 21.7447 | 21.64843 | 14.47162 | 0.09626554 | 7.077984 | 0.0988311
59.67013 | 21.7566 | 21.66079 | 14.47075 | 0.09580885 | 7.091279 | 0.09876467
59.68013 | 21.7877 | 21.67314 | 14.46988 | 0.1145611 | 7.104566 | 0.09869762
59.69013 | 21.7979 | 21.68548 | 14.469 | 0.1124237 | 7.117845 | 0.09862999
59.70013 | 21.823 | 21.6978 | 14.46813 | 0.1251973 | 7.131114 | 0.09856174
59.71013 | 21.8455 | 21.71012 | 14.46725 | 0.1353823 | 7.144374 | 0.09849289
59.72012 | 21.8492 | 21.72241 | 14.46637 | 0.1267907 | 7.157611 | 0.09842351
59.73012 | 21.8776 | 21.7347 | 14.4655 | 0.1429006 | 7.17085 | 0.09835345
59.74012 | 21.9058 | 21.74698 | 14.46462 | 0.1588218 | 7.184079 | 0.09828276
59.75012 | 21.9052 | 21.75924 | 14.46373 | 0.1459577 | 7.197296 | 0.09821148
59.76012 | 21.9285 | 21.77149 | 14.46285 | 0.1570074 | 7.210501 | 0.09813958
59.77011 | 21.9633 | 21.78372 | 14.46197 | 0.1795833 | 7.223681 | 0.09806715
59.78011 | 21.975 | 21.79594 | 14.46108 | 0.179063 | 7.23686 | 0.097994
59.79011 | 21.9973 | 21.80814 | 14.4602 | 0.1891589 | 7.250024 | 0.09792027
59.80011 | 22.022 | 21.82033 | 14.45931 | 0.2016707 | 7.263175 | 0.09784588
59.81011 | 22.0423 | 21.8325 | 14.45842 | 0.2097997 | 7.276311 | 0.09777091
59.82011 | 22.0539 | 21.84465 | 14.45753 | 0.2092477 | 7.28943 | 0.09769528
59.8301 | 22.0888 | 21.85678 | 14.45663 | 0.2320241 | 7.302522 | 0.09761914
59.8401 | 22.0955 | 21.86889 | 14.45574 | 0.2266077 | 7.31561 | 0.09754228
59.8501 | 22.121 | 21.88099 | 14.45484 | 0.2400122 | 7.328679 | 0.0974648
59.8601 | 22.143 | 21.89306 | 14.45395 | 0.2499357 | 7.341732 | 0.09738669
59.8701 | 22.1523 | 21.90512 | 14.45305 | 0.2471804 | 7.354766 | 0.09730795
59.88009 | 22.1821 | 21.91714 | 14.45215 | 0.2649589 | 7.367767 | 0.09722869
59.89009 | 22.1916 | 21.92915 | 14.45124 | 0.2624464 | 7.380763 | 0.0971487
59.90009 | 22.2253 | 21.94114 | 14.45034 | 0.2841574 | 7.393737 | 0.09706809
59.91009 | 22.242 | 21.95311 | 14.44943 | 0.2888917 | 7.406691 | 0.09698686
59.92009 | 22.2681 | 21.96505 | 14.44852 | 0.3030495 | 7.419623 | 0.09690499
59.93009 | 22.286 | 21.97697 | 14.44761 | 0.3090326 | 7.432533 | 0.0968225
59.94008 | 22.3022 | 21.98885 | 14.4467 | 0.3133524 | 7.445408 | 0.09673947
59.95008 | 22.3343 | 22.00071 | 14.44579 | 0.3335855 | 7.458272 | 0.09665573
59.96008 | 22.3469 | 22.01255 | 14.44487 | 0.3343459 | 7.471113 | 0.09657135
59.97008 | 22.3586 | 22.02437 | 14.44395 | 0.3342342 | 7.483927 | 0.09648636
59.98008 | 22.3964 | 22.03615 | 14.44303 | 0.360249 | 7.496718 | 0.09640074
59.99007 | 22.4163 | 22.0479 | 14.44211 | 0.3684047 | 7.50947 | 0.09631457
60.00007 | 22.4286 | 22.05962 | 14.44119 | 0.3689778 | 7.522208 | 0.0962277
60.01007 | 22.4606 | 22.07132 | 14.44026 | 0.389281 | 7.534918 | 0.09614021
60.02007 | 22.4726 | 22.08299 | 14.43933 | 0.3896147 | 7.547601 | 0.09605209
60.03007 | 22.4861 | 22.09462 | 14.4384 | 0.3914789 | 7.560256 | 0.09596334
60.04007 | 22.519 | 22.10622 | 14.43747 | 0.4127764 | 7.572881 | 0.09587397
60.05006 | 22.541 | 22.11778 | 14.43653 | 0.4232163 | 7.585465 | 0.09578408
60.06006 | 22.5553 | 22.12932 | 14.4356 | 0.4259788 | 7.59803 | 0.09569347
60.07006 | 22.576 | 22.14083 | 14.43466 | 0.4351747 | 7.610565 | 0.09560224
60.08006 | 22.6029 | 22.15229 | 14.43372 | 0.4506056 | 7.623067 | 0.0955104
60.09006 | 22.6274 | 22.16373 | 14.43277 | 0.4636717 | 7.635537 | 0.09541794
60.10005 | 22.6468 | 22.17511 | 14.43183 | 0.4716854 | 7.647962 | 0.09532497
60.11005 | 22.6729 | 22.18648 | 14.43088 | 0.4864244 | 7.660365 | 0.09523127
60.12005 | 22.6839 | 22.1978 | 14.42993 | 0.4861 | 7.672735 | 0.09513697
60.13005 | 22.7094 | 22.20909 | 14.42897 | 0.5003141 | 7.685069 | 0.09504206
60.14005 | 22.737 | 22.22033 | 14.42802 | 0.5166667 | 7.697368 | 0.09494654
60.15005 | 22.7509 | 22.23154 | 14.42706 | 0.5193593 | 7.70963 | 0.09485042
60.16004 | 22.773 | 22.2427 | 14.4261 | 0.5303025 | 7.721843 | 0.09475379
60.17004 | 22.7828 | 22.25382 | 14.42514 | 0.5289751 | 7.734031 | 0.09465645
60.18004 | 22.8013 | 22.26491 | 14.42417 | 0.5363901 | 7.74618 | 0.09455851
60.19004 | 22.8349 | 22.27595 | 14.4232 | 0.5589471 | 7.75829 | 0.09445998
60.20004 | 22.8534 | 22.28695 | 14.42223 | 0.5664476 | 7.77036 | 0.09436085
60.21003 | 22.8619 | 22.2979 | 14.42126 | 0.5640014 | 7.782379 | 0.09426123
60.22003 | 22.8856 | 22.30881 | 14.42028 | 0.5767896 | 7.794367 | 0.09416091
60.23003 | 22.9115 | 22.31968 | 14.4193 | 0.5918227 | 7.806314 | 0.09406
60.24003 | 22.9162 | 22.3305 | 14.41832 | 0.5857024 | 7.818218 | 0.09395851
60.25003 | 22.9412 | 22.34127 | 14.41734 | 0.5999271 | 7.83008 | 0.09385643
60.26003 | 22.9583 | 22.352 | 14.41635 | 0.6063 | 7.841897 | 0.09375376
60.27002 | 22.9756 | 22.36267 | 14.41536 | 0.612931 | 7.853658 | 0.09365063
60.28002 | 22.995 | 22.3733 | 14.41437 | 0.6217006 | 7.865385 | 0.0935468
60.29002 | 23.0319 | 22.38388 | 14.41337 | 0.6480182 | 7.877068 | 0.0934424
60.30002 | 23.0274 | 22.39441 | 14.41237 | 0.6329877 | 7.888702 | 0.09333745
60.31002 | 23.0542 | 22.40489 | 14.41137 | 0.6493073 | 7.90029 | 0.09323191
60.32001 | 23.058 | 22.41531 | 14.41037 | 0.6426884 | 7.911818 | 0.09312592
60.33001 | 23.0745 | 22.42569 | 14.40936 | 0.6488119 | 7.923309 | 0.09301925
60.34001 | 23.1019 | 22.43601 | 14.40835 | 0.6658875 | 7.934751 | 0.09291203
60.35001 | 23.126 | 22.44628 | 14.40734 | 0.6797176 | 7.946142 | 0.09280425
60.36001 | 23.1328 | 22.4565 | 14.40632 | 0.6763023 | 7.957483 | 0.09269592
60.37001 | 23.1584 | 22.46666 | 14.4053 | 0.6917423 | 7.968771 | 0.09258704
60.38 | 23.1886 | 22.47675 | 14.40428 | 0.7118476 | 7.979997 | 0.09247772
60.39 | 23.1886 | 22.4868 | 14.40325 | 0.7017999 | 7.99118 | 0.09236775
60.4 | 23.2141 | 22.49679 | 14.40222 | 0.7173086 | 8.002311 | 0.09225725
60.41 | 23.2384 | 22.50672 | 14.40119 | 0.7316763 | 8.013387 | 0.0921462
60.42 | 23.2522 | 22.5166 | 14.40016 | 0.735603 | 8.024407 | 0.09203463
60.42999 | 23.2779 | 22.5264 | 14.39912 | 0.751499 | 8.035361 | 0.09192263
60.43999 | 23.299 | 22.53615 | 14.39808 | 0.7628451 | 8.046269 | 0.09181001
60.44999 | 23.3052 | 22.54585 | 14.39703 | 0.7593523 | 8.057121 | 0.09169685
60.45999 | 23.3475 | 22.55548 | 14.39598 | 0.7920207 | 8.067914 | 0.09158319
60.46999 | 23.3425 | 22.56505 | 14.39493 | 0.7774513 | 8.07865 | 0.09146901
60.47999 | 23.3606 | 22.57455 | 14.39387 | 0.7860456 | 8.089326 | 0.09135432
60.48998 | 23.3911 | 22.58399 | 14.39282 | 0.8071125 | 8.099931 | 0.09123924
60.49998 | 23.4128 | 22.59336 | 14.39175 | 0.8194352 | 8.110487 | 0.09112354
60.50998 | 23.4145 | 22.60268 | 14.39069 | 0.8118218 | 8.120982 | 0.09100735
60.51998 | 23.4567 | 22.61192 | 14.38962 | 0.844776 | 8.131413 | 0.09089067
60.52998 | 23.4732 | 22.6211 | 14.38855 | 0.852096 | 8.141783 | 0.0907735
60.53997 | 23.4814 | 22.63021 | 14.38747 | 0.8511925 | 8.152079 | 0.09065596
60.54997 | 23.5209 | 22.63925 | 14.38639 | 0.8816483 | 8.162321 | 0.09053782
60.55997 | 23.5274 | 22.64823 | 14.38531 | 0.8791722 | 8.172499 | 0.09041921
60.56997 | 23.5528 | 22.65713 | 14.38422 | 0.8956662 | 8.182611 | 0.09030012
60.57997 | 23.5767 | 22.66597 | 14.38313 | 0.9107306 | 8.192657 | 0.09018057
60.58997 | 23.5912 | 22.67474 | 14.38204 | 0.9164649 | 8.202637 | 0.09006055
60.59996 | 23.5967 | 22.68342 | 14.38094 | 0.9132804 | 8.212538 | 0.0899402
60.60996 | 23.6301 | 22.69204 | 14.37984 | 0.9380592 | 8.222382 | 0.08981927
60.61996 | 23.6476 | 22.70059 | 14.37873 | 0.9470111 | 8.232157 | 0.0896979
60.62996 | 23.651 | 22.70906 | 14.37763 | 0.9419371 | 8.241861 | 0.08957607
60.63996 | 23.6938 | 22.71746 | 14.37651 | 0.9763374 | 8.251496 | 0.08945381
60.64995 | 23.7108 | 22.72578 | 14.3754 | 0.9850226 | 8.261049 | 0.08933124
60.65995 | 23.7122 | 22.73403 | 14.37428 | 0.9781739 | 8.270542 | 0.08920812
60.66995 | 23.7543 | 22.7422 | 14.37315 | 1.012101 | 8.279963 | 0.08908456
60.67995 | 23.7651 | 22.75029 | 14.37202 | 1.014805 | 8.289311 | 0.0889606
60.68995 | 23.7783 | 22.75831 | 14.37089 | 1.019987 | 8.298585 | 0.0888362
60.69995 | 23.8092 | 22.76625 | 14.36976 | 1.042949 | 8.307784 | 0.08871141
60.70994 | 23.8401 | 22.7741 | 14.36862 | 1.065997 | 8.316901 | 0.08858633
60.71994 | 23.8332 | 22.78188 | 14.36747 | 1.051317 | 8.325951 | 0.08846072
60.72994 | 23.862 | 22.78958 | 14.36632 | 1.072416 | 8.334925 | 0.08833471
60.73994 | 23.8779 | 22.7972 | 14.36517 | 1.080698 | 8.343823 | 0.08820832
60.74994 | 23.8976 | 22.80474 | 14.36402 | 1.092861 | 8.352643 | 0.08808153
60.75993 | 23.9245 | 22.81219 | 14.36286 | 1.112313 | 8.361377 | 0.08795449
60.76993 | 23.9401 | 22.81956 | 14.36169 | 1.120542 | 8.37004 | 0.08782695
60.77993 | 23.9373 | 22.82685 | 14.36052 | 1.110454 | 8.378624 | 0.08769904
60.78993 | 23.972 | 22.83405 | 14.35935 | 1.137951 | 8.387128 | 0.08757076
60.79993 | 23.992 | 22.84117 | 14.35817 | 1.150833 | 8.395553 | 0.08744212
60.80993 | 24.0055 | 22.8482 | 14.35699 | 1.157301 | 8.403895 | 0.08731312
60.81992 | 24.0374 | 22.85514 | 14.35581 | 1.182262 | 8.412148 | 0.08718391
60.82992 | 24.044 | 22.862 | 14.35462 | 1.182002 | 8.420327 | 0.0870542
60.83992 | 24.0417 | 22.86877 | 14.35342 | 1.17293 | 8.428424 | 0.08692417
60.84992 | 24.0776 | 22.87545 | 14.35222 | 1.202146 | 8.436436 | 0.08679379
60.85992 | 24.0893 | 22.88205 | 14.35102 | 1.207251 | 8.444365 | 0.08666309
60.86991 | 24.0976 | 22.88855 | 14.34981 | 1.209052 | 8.452202 | 0.08653218
60.87991 | 24.122 | 22.89496 | 14.3486 | 1.227036 | 8.45996 | 0.08640084
60.88991 | 24.1438 | 22.90129 | 14.34739 | 1.242511 | 8.467633 | 0.08626917
60.89991 | 24.1289 | 22.90752 | 14.34617 | 1.221377 | 8.47522 | 0.0861372
60.90991 | 24.1695 | 22.91367 | 14.34494 | 1.255834 | 8.48272 | 0.08600491
60.91991 | 24.1629 | 22.91972 | 14.34371 | 1.243185 | 8.490132 | 0.08587233
60.9299 | 24.1857 | 22.92567 | 14.34248 | 1.260034 | 8.497449 | 0.08573959
60.9399 | 24.2012 | 22.93153 | 14.34124 | 1.269669 | 8.504685 | 0.08560642
60.9499 | 24.2069 | 22.9373 | 14.34 | 1.2696 | 8.511831 | 0.08547297
60.9599 | 24.2136 | 22.94298 | 14.33875 | 1.270624 | 8.518889 | 0.08533925
60.9699 | 24.2304 | 22.94856 | 14.3375 | 1.281844 | 8.525855 | 0.08520524
60.97989 | 24.2397 | 22.95403 | 14.33624 | 1.285665 | 8.532724 | 0.08507111
60.98989 | 24.2538 | 22.95942 | 14.33498 | 1.294377 | 8.539509 | 0.08493657
60.99989 | 24.2731 | 22.96471 | 14.33371 | 1.308385 | 8.546202 | 0.08480179
61.00989 | 24.2759 | 22.96991 | 14.33244 | 1.30599 | 8.552804 | 0.08466675
61.01989 | 24.29 | 22.97501 | 14.33116 | 1.314994 | 8.559312 | 0.08453146
61.02989 | 24.2915 | 22.98 | 14.32988 | 1.311495 | 8.565727 | 0.08439592
61.03988 | 24.3217 | 22.9849 | 14.3286 | 1.336799 | 8.572043 | 0.08426029
61.04988 | 24.318 | 22.9897 | 14.32731 | 1.328299 | 8.57827 | 0.08412429
61.05988 | 24.3137 | 22.9944 | 14.32601 | 1.319298 | 8.584403 | 0.08398806
61.06988 | 24.335 | 22.999 | 14.32471 | 1.335998 | 8.59044 | 0.08385162
61.07988 | 24.3468 | 23.0035 | 14.32341 | 1.343297 | 8.596382 | 0.08371496
61.08987 | 24.3633 | 23.0079 | 14.3221 | 1.355403 | 8.602223 | 0.08357822
61.09987 | 24.3671 | 23.01219 | 14.32078 | 1.354905 | 8.607972 | 0.08344115
61.10987 | 24.3774 | 23.01639 | 14.31946 | 1.361009 | 8.613626 | 0.08330386
61.11987 | 24.3892 | 23.02048 | 14.31814 | 1.368716 | 8.619181 | 0.0831664
61.12987 | 24.4105 | 23.02447 | 14.31681 | 1.386026 | 8.62464 | 0.08302873
61.13987 | 24.4178 | 23.02836 | 14.31547 | 1.38944 | 8.629999 | 0.0828909
61.14986 | 24.4113 | 23.03214 | 14.31413 | 1.379161 | 8.635255 | 0.0827530133
61.15986 | 24.427 | 23.03582 | 14.31279 | 1.391182 | 8.640418 | 0.08261482
61.16986 | 24.4547 | 23.03939 | 14.31143 | 1.415307 | 8.645482 | 0.08247644
61.17986 | 24.4536 | 23.04286 | 14.31008 | 1.410738 | 8.650445 | 0.08233791
61.18986 | 24.4826 | 23.04623 | 14.30872 | 1.436375 | 8.655308 | 0.08219922
61.19985 | 24.4734 | 23.04948 | 14.30735 | 1.423919 | 8.660067 | 0.08206052
61.20985 | 24.4827 | 23.05263 | 14.30598 | 1.430067 | 8.664729 | 0.08192153
61.21985 | 24.5032 | 23.05568 | 14.30461 | 1.447522 | 8.669291 | 0.0817824
61.22985 | 24.5254 | 23.05862 | 14.30322 | 1.466783 | 8.673751 | 0.08164312
61.23985 | 24.5123 | 23.06145 | 14.30184 | 1.450851 | 8.678109 | 0.08150372
61.24985 | 24.5255 | 23.06417 | 14.30044 | 1.461326 | 8.682366 | 0.08136418
61.25984 | 24.5483 | 23.06679 | 14.29905 | 1.481512 | 8.686515 | 0.08122467
61.26984 | 24.5641 | 23.0693 | 14.29764 | 1.494804 | 8.690567 | 0.08108489
61.27984 | 24.5765 | 23.0717 | 14.29624 | 1.504805 | 8.694514 | 0.08094501
61.28984 | 24.5826 | 23.07399 | 14.29482 | 1.508614 | 8.69836 | 0.08080501
61.29984 | 24.5838 | 23.07617 | 14.2934 | 1.507632 | 8.702101 | 0.08066492
61.30983 | 24.6061 | 23.07824 | 14.29198 | 1.527861 | 8.705735 | 0.08052486
61.31983 | 24.6281 | 23.0802 | 14.29055 | 1.547898 | 8.709269 | 0.08038457
61.32983 | 24.6282 | 23.08205 | 14.28911 | 1.546146 | 8.712698 | 0.0802442
61.33983 | 24.6269 | 23.0838 | 14.28767 | 1.543102 | 8.716023 | 0.08010374
61.34983 | 24.653 | 23.08543 | 14.28622 | 1.567569 | 8.719243 | 0.0799632
61.35982 | 24.6583 | 23.08695 | 14.28477 | 1.571349 | 8.722355 | 0.07982276
61.36982 | 24.6692 | 23.08836 | 14.28332 | 1.580837 | 8.725366 | 0.07968208
61.37982 | 24.6777 | 23.08966 | 14.28185 | 1.588038 | 8.72827 | 0.07954133
61.38982 | 24.686 | 23.09085 | 14.28038 | 1.595149 | 8.731068 | 0.07940054
61.39982 | 24.7022 | 23.09193 | 14.27891 | 1.610272 | 8.733762 | 0.07925967
61.40982 | 24.7174 | 23.09289 | 14.27743 | 1.624505 | 8.73635 | 0.07911877
61.41981 | 24.7197 | 23.09375 | 14.27594 | 1.625953 | 8.738828 | 0.07897795
61.42981 | 24.7113 | 23.09449 | 14.27445 | 1.61681 | 8.741204 | 0.07883696
61.43981 | 24.7501 | 23.09512 | 14.27295 | 1.654981 | 8.743471 | 0.07869593
61.44981 | 24.7511 | 23.09564 | 14.27145 | 1.655464 | 8.745634 | 0.07855487
61.45981 | 24.7618 | 23.09604 | 14.26994 | 1.665759 | 8.747689 | 0.07841378
61.4698 | 24.7546 | 23.09633 | 14.26842 | 1.658267 | 8.749636 | 0.07827282
61.4798 | 24.7727 | 23.09651 | 14.2669 | 1.676187 | 8.751478 | 0.07813168
61.4898 | 24.7818 | 23.09658 | 14.26538 | 1.685221 | 8.753212 | 0.07799054
61.4998 | 24.8026 | 23.09653 | 14.26384 | 1.706067 | 8.75484 | 0.0778494
61.5098 | 24.7846 | 23.09637 | 14.2623 | 1.688226 | 8.756361 | 0.07770825
61.5198 | 24.7929 | 23.0961 | 14.26076 | 1.696799 | 8.757774 | 0.07756709
61.52979 | 24.8122 | 23.09572 | 14.25921 | 1.716484 | 8.759079 | 0.07742608
61.53979 | 24.8206 | 23.09522 | 14.25765 | 1.725384 | 8.760277 | 0.07728494
61.54979 | 24.7963 | 23.0946 | 14.25609 | 1.701696 | 8.761368 | 0.07714382
61.55979 | 24.8372 | 23.09388 | 14.25452 | 1.743321 | 8.762353 | 0.07700272
61.56979 | 24.837 | 23.09304 | 14.25295 | 1.74396 | 8.76323 | 0.07686163
61.57978 | 24.8332 | 23.09209 | 14.25137 | 1.741111 | 8.763999 | 0.07672071
61.58978 | 24.8262 | 23.09102 | 14.24978 | 1.735178 | 8.76466 | 0.07657968
61.59978 | 24.852 | 23.08984 | 14.24819 | 1.762157 | 8.765215 | 0.07643869
61.60978 | 24.8466 | 23.08855 | 14.24659 | 1.75805 | 8.765662 | 0.07629773
61.61978 | 24.8692 | 23.08714 | 14.24498 | 1.782057 | 8.766001 | 0.07615682
61.62978 | 24.8465 | 23.08562 | 14.24337 | 1.760876 | 8.766234 | 0.07601595
61.63977 | 24.8537 | 23.08399 | 14.24176 | 1.769708 | 8.766359 | 0.07587527
61.64977 | 24.8717 | 23.08225 | 14.24013 | 1.789455 | 8.766377 | 0.07573452
61.65977 | 24.8592 | 23.08039 | 14.2385 | 1.778814 | 8.766289 | 0.07559382
61.66977 | 24.8528 | 23.07841 | 14.23687 | 1.774387 | 8.766092 | 0.07545318
61.67977 | 24.864 | 23.07633 | 14.23523 | 1.787673 | 8.765789 | 0.0753126
61.68976 | 24.8798 | 23.07413 | 14.23358 | 1.80567 | 8.76538 | 0.07517225
61.69976 | 24.8652 | 23.07182 | 14.23192 | 1.793382 | 8.764863 | 0.07503182
61.70976 | 24.8762 | 23.06939 | 14.23026 | 1.806807 | 8.76424 | 0.07489147
61.71976 | 24.8849 | 23.06686 | 14.22859 | 1.818044 | 8.763511 | 0.07475121
61.72976 | 24.8801 | 23.06421 | 14.22692 | 1.815895 | 8.762675 | 0.07461103
61.73976 | 24.8752 | 23.06144 | 14.22524 | 1.813759 | 8.761731 | 0.07447093
61.74975 | 24.8878 | 23.05857 | 14.22355 | 1.82923 | 8.760685 | 0.07433108
61.75975 | 24.9021 | 23.05558 | 14.22186 | 1.846517 | 8.759531 | 0.07419118
61.76975 | 24.9 | 23.05248 | 14.22016 | 1.847517 | 8.758271 | 0.07405138
61.77975 | 24.8816 | 23.04927 | 14.21845 | 1.832328 | 8.756906 | 0.07391168
61.78975 | 24.892 | 23.04595 | 14.21674 | 1.846051 | 8.755435 | 0.07377209
61.79974 | 24.9007 | 23.04252 | 14.21502 | 1.858181 | 8.753862 | 0.07363275
61.80974 | 24.8902 | 23.03897 | 14.2133 | 1.851227 | 8.752181 | 0.07349339
61.81974 | 24.8929 | 23.03532 | 14.21157 | 1.857584 | 8.750396 | 0.07335415
61.82974 | 24.9011 | 23.03155 | 14.20983 | 1.869552 | 8.748506 | 0.07321503
61.83974 | 24.9077 | 23.02767 | 14.20808 | 1.880031 | 8.746512 | 0.07307603
61.84974 | 24.8957 | 23.02368 | 14.20633 | 1.872019 | 8.744414 | 0.07293716
61.85973 | 24.9076 | 23.01959 | 14.20457 | 1.888014 | 8.742215 | 0.07279856
61.86973 | 24.9223 | 23.01538 | 14.20281 | 1.906924 | 8.739909 | 0.07265996
61.87973 | 24.9073 | 23.01106 | 14.20103 | 1.896242 | 8.737502 | 0.07252149
61.88973 | 24.8992 | 23.00663 | 14.19926 | 1.89257 | 8.73499 | 0.07238317
61.89973 | 24.9132 | 23.00209 | 14.19747 | 1.911108 | 8.732376 | 0.07224499
61.90972 | 24.9235 | 22.99745 | 14.19568 | 1.926049 | 8.729664 | 0.07210712
61.91972 | 24.9051 | 22.9927 | 14.19388 | 1.912403 | 8.726846 | 0.07196923
61.92972 | 24.9135 | 22.98783 | 14.19208 | 1.925666 | 8.723927 | 0.07183151
61.93972 | 24.9248 | 22.98286 | 14.19026 | 1.941938 | 8.720905 | 0.07169394
61.94972 | 24.9032 | 22.97778 | 14.18844 | 1.925415 | 8.717785 | 0.07155653
61.95972 | 24.908 | 22.9726 | 14.18662 | 1.935401 | 8.714562 | 0.07141929
61.96971 | 24.9176 | 22.96731 | 14.18479 | 1.950288 | 8.711243 | 0.07128234
61.97971 | 24.9217 | 22.96191 | 14.18295 | 1.959788 | 8.707821 | 0.07114543
61.98971 | 24.8981 | 22.95641 | 14.1811 | 1.941693 | 8.704299 | 0.07100869
61.99971 | 24.9181 | 22.9508 | 14.17925 | 1.967304 | 8.700677 | 0.07087213
62.00971 | 24.92 | 22.94508 | 14.17739 | 1.974922 | 8.696957 | 0.07073574
62.0197 | 24.9041 | 22.93926 | 14.17552 | 1.964836 | 8.693144 | 0.07059966
62.0297 | 24.912 | 22.93334 | 14.17365 | 1.978663 | 8.689228 | 0.07046364
62.0397 | 24.9153 | 22.92731 | 14.17176 | 1.987994 | 8.685214 | 0.0703278
62.0497 | 24.909 | 22.92117 | 14.16988 | 1.987828 | 8.681104 | 0.07019215
62.0597 | 24.9016 | 22.91493 | 14.16798 | 1.986666 | 8.676897 | 0.07005669
62.0697 | 24.911 | 22.90859 | 14.16608 | 2.002407 | 8.672593 | 0.06992142
62.07969 | 24.9151 | 22.90216 | 14.16417 | 2.012944 | 8.668199 | 0.06978648
62.08969 | 24.8841 | 22.89561 | 14.16225 | 1.988491 | 8.663703 | 0.06965162
62.09969 | 24.8915 | 22.88896 | 14.16033 | 2.002538 | 8.659114 | 0.06951694
62.10969 | 24.8989 | 22.88221 | 14.1584 | 2.016687 | 8.65443 | 0.06938248
62.11969 | 24.8828 | 22.87536 | 14.15646 | 2.007437 | 8.649652 | 0.06924821
62.12968 | 24.8869 | 22.86842 | 14.15452 | 2.01848 | 8.644786 | 0.0691143
62.13968 | 24.8884 | 22.86137 | 14.15257 | 2.02703 | 8.639821 | 0.06898045
62.14968 | 24.8741 | 22.85422 | 14.15061 | 2.019881 | 8.634764 | 0.06884683
62.15968 | 24.871 | 22.84697 | 14.14864 | 2.024028 | 8.629616 | 0.06871341
62.16968 | 24.8842 | 22.83962 | 14.14667 | 2.044575 | 8.624376 | 0.06858021
62.17968 | 24.8614 | 22.83218 | 14.14469 | 2.02922 | 8.619044 | 0.06844724
62.18967 | 24.8622 | 22.82464 | 14.1427 | 2.037555 | 8.613628 | 0.06831462
62.19967 | 24.8667 | 22.81701 | 14.14071 | 2.049695 | 8.608116 | 0.06818209
62.20967 | 24.8461 | 22.80927 | 14.1387 | 2.03683 | 8.602516 | 0.06804979
62.21967 | 24.8444 | 22.80144 | 14.13669 | 2.042962 | 8.596825 | 0.06791771
62.22967 | 24.8544 | 22.79351 | 14.13468 | 2.060888 | 8.591048 | 0.06778587
62.23966 | 24.8376 | 22.7855 | 14.13266 | 2.052103 | 8.585187 | 0.06765438
62.24966 | 24.8206 | 22.77738 | 14.13062 | 2.043218 | 8.579235 | 0.06752301
62.25966 | 24.8333 | 22.76917 | 14.12858 | 2.064128 | 8.573195 | 0.06739187
62.26966 | 24.8168 | 22.76087 | 14.12654 | 2.055931 | 8.56707 | 0.06726097
62.27966 | 24.8033 | 22.75247 | 14.12448 | 2.050826 | 8.560859 | 0.06713032
62.28966 | 24.8156 | 22.74399 | 14.12242 | 2.071614 | 8.554562 | 0.0669999
62.29965 | 24.8064 | 22.73541 | 14.12036 | 2.070985 | 8.548188 | 0.06686985
62.30965 | 24.7796 | 22.72675 | 14.11828 | 2.052855 | 8.541724 | 0.06673993
62.31965 | 24.8093 | 22.71798 | 14.1162 | 2.091315 | 8.535177 | 0.06661025
62.32965 | 24.7748 | 22.70913 | 14.11411 | 2.065665 | 8.528547 | 0.06648083
62.33965 | 24.7593 | 22.7002 | 14.11201 | 2.059105 | 8.521835 | 0.06635165
62.34964 | 24.7768 | 22.69118 | 14.1099 | 2.085624 | 8.515048 | 0.06622285
62.35964 | 24.7682 | 22.68206 | 14.10779 | 2.086139 | 8.508175 | 0.06609419
62.36964 | 24.7484 | 22.67286 | 14.10567 | 2.075542 | 8.501222 | 0.06596578
62.37964 | 24.7453 | 22.66357 | 14.10354 | 2.081732 | 8.494188 | 0.06583763
62.38964 | 24.7404 | 22.65419 | 14.10141 | 2.086208 | 8.487076 | 0.06570974
62.39964 | 24.7162 | 22.64473 | 14.09926 | 2.07147 | 8.479885 | 0.06558211
62.40963 | 24.7315 | 22.63519 | 14.09711 | 2.096307 | 8.472624 | 0.06545487
62.41963 | 24.71 | 22.62556 | 14.09496 | 2.084437 | 8.46528 | 0.06532777
62.42963 | 24.6943 | 22.61585 | 14.09279 | 2.078451 | 8.457859 | 0.06520093
62.43963 | 24.7119 | 22.60605 | 14.09062 | 2.105849 | 8.450361 | 0.06507437
62.44963 | 24.6852 | 22.59617 | 14.08843 | 2.089028 | 8.442789 | 0.06494807
62.45962 | 24.6751 | 22.58622 | 14.08625 | 2.08888 | 8.435151 | 0.06482216
62.46962 | 24.6748 | 22.57618 | 14.08405 | 2.098623 | 8.427431 | 0.06469641
62.47962 | 24.6604 | 22.56605 | 14.08185 | 2.094346 | 8.419638 | 0.06457093
62.48962 | 24.6475 | 22.55585 | 14.07963 | 2.091648 | 8.411772 | 0.06444576
62.49962 | 24.6448 | 22.54557 | 14.07741 | 2.09923 | 8.403835 | 0.06432082
62.50962 | 24.6264 | 22.53521 | 14.07519 | 2.09119 | 8.395827 | 0.06419617
62.51961 | 24.6188 | 22.52478 | 14.07295 | 2.094018 | 8.387757 | 0.06407192
62.52961 | 24.6039 | 22.51427 | 14.07071 | 2.089634 | 8.379608 | 0.06394783
62.53961 | 24.6005 | 22.50368 | 14.06846 | 2.096825 | 8.371392 | 0.06382402
62.54961 | 24.5997 | 22.49301 | 14.0662 | 2.106693 | 8.363106 | 0.06370049
62.55961 | 24.5515 | 22.48226 | 14.06393 | 2.069235 | 8.354753 | 0.06357724
62.5696 | 24.5735 | 22.47146 | 14.06166 | 2.102042 | 8.346341 | 0.0634544
62.5796 | 24.5663 | 22.46057 | 14.05938 | 2.105733 | 8.337854 | 0.06333172
62.5896 | 24.5264 | 22.4496 | 14.05709 | 2.076797 | 8.329303 | 0.06320934
62.5996 | 24.5304 | 22.43857 | 14.05479 | 2.091834 | 8.320686 | 0.06308724
62.6096 | 24.5288 | 22.42746 | 14.05249 | 2.101342 | 8.312005 | 0.06296543
62.6196 | 24.4914 | 22.41628 | 14.05017 | 2.075121 | 8.30326 | 0.0628439
62.62959 | 24.4834 | 22.40504 | 14.04786 | 2.07836 | 8.294461 | 0.06272279
62.63959 | 24.4848 | 22.39372 | 14.04553 | 2.091079 | 8.285592 | 0.06260185
62.64959 | 24.4638 | 22.38233 | 14.04319 | 2.081467 | 8.276662 | 0.06248121
62.65959 | 24.4608 | 22.37088 | 14.04084 | 2.089925 | 8.26767 | 0.06236086
62.66959 | 24.4183 | 22.35935 | 14.03849 | 2.058949 | 8.258619 | 0.0622408
62.67958 | 24.4213 | 22.34777 | 14.03613 | 2.073529 | 8.249517 | 0.06212116
62.68958 | 24.4134 | 22.33611 | 14.03376 | 2.077287 | 8.240346 | 0.06200169
62.69958 | 24.3943 | 22.32439 | 14.03139 | 2.069911 | 8.231119 | 0.06188253
62.70958 | 24.3868 | 22.3126 | 14.029 | 2.074198 | 8.221835 | 0.06176366
62.71958 | 24.3585 | 22.30075 | 14.02661 | 2.057751 | 8.212494 | 0.06164509
62.72958 | 24.3527 | 22.28883 | 14.02421 | 2.063866 | 8.203097 | 0.06152682
62.73957 | 24.3548 | 22.27687 | 14.0218 | 2.077931 | 8.193656 | 0.06140897
62.74957 | 24.3175 | 22.26483 | 14.01939 | 2.052672 | 8.184149 | 0.0612913
62.75957 | 24.3167 | 22.25273 | 14.01696 | 2.063974 | 8.17459 | 0.06117394
62.76957 | 24.2976 | 22.24056 | 14.01453 | 2.057036 | 8.164978 | 0.06105687
62.77957 | 24.291 | 22.22834 | 14.01209 | 2.062659 | 8.155312 | 0.06094011
62.78956 | 24.2799 | 22.21607 | 14.00964 | 2.063829 | 8.145605 | 0.06082377
62.79956 | 24.2517 | 22.20373 | 14.00719 | 2.047969 | 8.135838 | 0.06070762
62.80956 | 24.2552 | 22.19133 | 14.00472 | 2.063868 | 8.12602 | 0.06059178
62.81956 | 24.2291 | 22.17888 | 14.00225 | 2.050223 | 8.116154 | 0.06047624
62.82956 | 24.2208 | 22.16636 | 13.99977 | 2.054435 | 8.106238 | 0.06036101
62.83956 | 24.2154 | 22.1538 | 13.99728 | 2.061603 | 8.096275 | 0.06024608
62.84955 | 24.1801 | 22.14119 | 13.99478 | 2.038914 | 8.086273 | 0.06013157
62.85955 | 24.1928 | 22.12851 | 13.99228 | 2.06429 | 8.076217 | 0.06001727
62.86955 | 24.1671 | 22.11578 | 13.98976 | 2.051322 | 8.066113 | 0.05990326
62.87955 | 24.1594 | 22.10299 | 13.98724 | 2.056406 | 8.055965 | 0.05978957
62.88955 | 24.1529 | 22.09016 | 13.98471 | 2.062743 | 8.045771 | 0.05967619
62.89954 | 24.1164 | 22.07728 | 13.98217 | 2.039118 | 8.035545 | 0.05956323
62.90954 | 24.1261 | 22.06434 | 13.97963 | 2.061756 | 8.025266 | 0.05945047
62.91954 | 24.0866 | 22.05135 | 13.97707 | 2.035245 | 8.014944 | 0.05933802
62.92954 | 24.0937 | 22.03832 | 13.97451 | 2.055384 | 8.004581 | 0.05922588
62.93954 | 24.0894 | 22.02523 | 13.97194 | 2.064171 | 7.994176 | 0.05911405
62.94954 | 24.0385 | 22.01209 | 13.96936 | 2.026406 | 7.983732 | 0.05900253
62.95953 | 24.0626 | 21.99893 | 13.96677 | 2.063673 | 7.973261 | 0.05889144
62.96953 | 24.0239 | 21.9857 | 13.96418 | 2.038203 | 7.962738 | 0.05878055
62.97953 | 23.9983 | 21.97242 | 13.96157 | 2.025879 | 7.952177 | 0.05866997
62.98953 | 24.0016 | 21.9591 | 13.95896 | 2.0425 | 7.941579 | 0.05855971
62.99953 | 23.9904 | 21.94573 | 13.95634 | 2.044667 | 7.930942 | 0.05844976
63.00952 | 23.982 | 21.93234 | 13.95371 | 2.049663 | 7.920282 | 0.05834022
63.01952 | 23.935 | 21.91888 | 13.95108 | 2.016117 | 7.909574 | 0.0582309
63.02952 | 23.9566 | 21.90539 | 13.94843 | 2.051213 | 7.898833 | 0.05812189
63.03952 | 23.9 | 21.89185 | 13.94578 | 2.008151 | 7.888057 | 0.0580132
63.04952 | 23.9097 | 21.87827 | 13.94312 | 2.031431 | 7.877249 | 0.05790482
63.05952 | 23.8762 | 21.86465 | 13.94045 | 2.011551 | 7.866407 | 0.05779675
63.06951 | 23.867 | 21.851 | 13.93777 | 2.015998 | 7.855544 | 0.05768911
63.07951 | 23.8619 | 21.8373 | 13.93508 | 2.024598 | 7.844638 | 0.05758167
63.08951 | 23.8158 | 21.82356 | 13.93239 | 1.992236 | 7.833703 | 0.05747455
63.09951 | 23.8219 | 21.80979 | 13.92968 | 2.012112 | 7.822737 | 0.05736775
63.10951 | 23.7776 | 21.79597 | 13.92697 | 1.981626 | 7.811742 | 0.05726126
63.1195 | 23.7701 | 21.78214 | 13.92425 | 1.987963 | 7.800729 | 0.0571552
63.1295 | 23.7468 | 21.76825 | 13.92152 | 1.97855 | 7.789677 | 0.05704935
63.1395 | 23.7274 | 21.75433 | 13.91879 | 1.973071 | 7.778599 | 0.05694381
63.1495 | 23.7099 | 21.74037 | 13.91604 | 1.969528 | 7.767493 | 0.05683858
63.1595 | 23.6981 | 21.72638 | 13.91329 | 1.971719 | 7.756361 | 0.05673367
63.1695 | 23.6823 | 21.71236 | 13.91052 | 1.969943 | 7.745205 | 0.05662908
63.17949 | 23.634 | 21.69831 | 13.90776 | 1.935686 | 7.734034 | 0.0565249
63.18949 | 23.654 | 21.68422 | 13.90498 | 1.969775 | 7.722828 | 0.05642095
63.19949 | 23.6026 | 21.6701 | 13.90219 | 1.932496 | 7.711599 | 0.0563173
63.20949 | 23.5816 | 21.65595 | 13.89939 | 1.925648 | 7.700347 | 0.05621397
63.21949 | 23.5767 | 21.64177 | 13.89659 | 1.934929 | 7.689073 | 0.05611096
63.22948 | 23.5665 | 21.62757 | 13.89378 | 1.938927 | 7.677788 | 0.05600836
63.23948 | 23.5249 | 21.61333 | 13.89095 | 1.911568 | 7.666472 | 0.05590598
63.24948 | 23.5169 | 21.59906 | 13.88812 | 1.917837 | 7.655135 | 0.05580391
63.25948 | 23.4909 | 21.58477 | 13.88529 | 1.906134 | 7.643778 | 0.05570217
63.26948 | 23.465 | 21.57044 | 13.88244 | 1.894558 | 7.632402 | 0.05560073
63.27948 | 23.4717 | 21.55609 | 13.87958 | 1.915608 | 7.621008 | 0.05549961
63.28947 | 23.412 | 21.54173 | 13.87672 | 1.87027 | 7.609609 | 0.05539891
63.29947 | 23.426 | 21.52733 | 13.87385 | 1.898673 | 7.598179 | 0.05529842
63.30947 | 23.3854 | 21.5129 | 13.87097 | 1.872499 | 7.586734 | 0.05519825
63.31947 | 23.3819 | 21.49845 | 13.86808 | 1.88345 | 7.575273 | 0.05509839
63.32947 | 23.352 | 21.48398 | 13.86518 | 1.868024 | 7.563795 | 0.05499885
63.33946 | 23.3331 | 21.46949 | 13.86228 | 1.863607 | 7.552315 | 0.05489972
63.34946 | 23.3153 | 21.45497 | 13.85936 | 1.860328 | 7.540809 | 0.05480081
63.35946 | 23.3152 | 21.44043 | 13.85644 | 1.874768 | 7.52929 | 0.05470222
63.36946 | 23.2571 | 21.42587 | 13.85351 | 1.831231 | 7.517758 | 0.05460393
63.37946 | 23.2623 | 21.41129 | 13.85057 | 1.851014 | 7.506213 | 0.05450596
63.38946 | 23.2384 | 21.39668 | 13.84762 | 1.841718 | 7.494656 | 0.05440831
63.39945 | 23.2156 | 21.38207 | 13.84466 | 1.833526 | 7.4831 | 0.05431107
63.40945 | 23.1851 | 21.36743 | 13.8417 | 1.817669 | 7.471521 | 0.05421403
63.41945 | 23.174 | 21.35277 | 13.83872 | 1.821229 | 7.459932 | 0.05411732
63.42945 | 23.1513 | 21.33809 | 13.83574 | 1.813206 | 7.448335 | 0.05402092
63.43945 | 23.1283 | 21.3234 | 13.83275 | 1.804902 | 7.436727 | 0.05392483
63.44944 | 23.118 | 21.3087 | 13.82975 | 1.809299 | 7.425123 | 0.05382915
63.45944 | 23.09 | 21.29397 | 13.82674 | 1.796027 | 7.413499 | 0.05373368
63.46944 | 23.0636 | 21.27923 | 13.82372 | 1.784372 | 7.401868 | 0.05363853
63.47944 | 23.0623 | 21.26447 | 13.8207 | 1.79783 | 7.39023 | 0.05354368
63.48944 | 23.0337 | 21.2497 | 13.81766 | 1.784003 | 7.378586 | 0.05344915
63.49944 | 22.9957 | 21.23491 | 13.81462 | 1.76079 | 7.366936 | 0.05335494
63.50943 | 22.9937 | 21.22012 | 13.81157 | 1.773577 | 7.355292 | 0.05326112
63.51943 | 22.9736 | 21.20531 | 13.80851 | 1.768291 | 7.343633 | 0.05316752
63.52943 | 22.9436 | 21.19048 | 13.80544 | 1.753117 | 7.331969 | 0.05307424
63.53943 | 22.9207 | 21.17565 | 13.80236 | 1.745055 | 7.320302 | 0.05298126
63.54943 | 22.8888 | 21.1608 | 13.79928 | 1.728004 | 7.308632 | 0.05288859
63.55942 | 22.884 | 21.14595 | 13.79618 | 1.73805 | 7.296969 | 0.05279632
63.56942 | 22.8469 | 21.13108 | 13.79308 | 1.71582 | 7.285294 | 0.05270427
63.57942 | 22.8478 | 21.1162 | 13.78997 | 1.731601 | 7.273617 | 0.05261252
63.58942 | 22.8098 | 21.10131 | 13.78685 | 1.708491 | 7.26194 | 0.05252109
63.59942 | 22.7957 | 21.08641 | 13.78372 | 1.709289 | 7.250262 | 0.05242997
63.60942 | 22.7702 | 21.0715 | 13.78058 | 1.698696 | 7.238583 | 0.05233915
63.61941 | 22.7469 | 21.0566 | 13.77744 | 1.690297 | 7.226916 | 0.05224873
63.62941 | 22.739 | 21.04168 | 13.77428 | 1.697319 | 7.215239 | 0.05215852
63.63941 | 22.7005 | 21.02675 | 13.77112 | 1.673748 | 7.203563 | 0.05206862
63.64941 | 22.6881 | 21.01182 | 13.76795 | 1.676284 | 7.191889 | 0.05197903
63.65941 | 22.6656 | 20.99687 | 13.76477 | 1.668726 | 7.180217 | 0.05188974
63.6694 | 22.6232 | 20.98194 | 13.76158 | 1.641259 | 7.168559 | 0.05180084
63.6794 | 22.6348 | 20.96699 | 13.75838 | 1.667812 | 7.156893 | 0.05171216
63.6894 | 22.5793 | 20.95203 | 13.75518 | 1.627268 | 7.145232 | 0.05162379
63.6994 | 22.5772 | 20.93707 | 13.75196 | 1.640129 | 7.133574 | 0.05153571
63.7094 | 22.5387 | 20.92211 | 13.74874 | 1.616594 | 7.121921 | 0.05144795
63.7194 | 22.5245 | 20.90714 | 13.7455 | 1.617362 | 7.110273 | 0.05136051
63.72939 | 22.5 | 20.89218 | 13.74227 | 1.607818 | 7.098641 | 0.05127343
63.73939 | 22.4678 | 20.87721 | 13.73902 | 1.590592 | 7.087005 | 0.05118657
63.74939 | 22.4665 | 20.86223 | 13.73576 | 1.604267 | 7.075374 | 0.05110001
63.75939 | 22.4303 | 20.84726 | 13.73249 | 1.583044 | 7.06375 | 0.05101375
63.76939 | 22.4013 | 20.83228 | 13.72922 | 1.569021 | 7.052134 | 0.05092779
63.77938 | 22.3972 | 20.81732 | 13.72594 | 1.579885 | 7.040537 | 0.05084222
63.78938 | 22.3461 | 20.80234 | 13.72264 | 1.543763 | 7.028937 | 0.05075686
63.79938 | 22.3458 | 20.78736 | 13.71934 | 1.558442 | 7.017344 | 0.0506718
63.80938 | 22.2995 | 20.77238 | 13.71603 | 1.52712 | 7.005761 | 0.05058704
63.81938 | 22.2978 | 20.7574 | 13.71271 | 1.540397 | 6.994187 | 0.05050257
63.82938 | 22.2486 | 20.74243 | 13.70939 | 1.506173 | 6.982623 | 0.05041841
63.83937 | 22.2311 | 20.72747 | 13.70605 | 1.503629 | 6.971083 | 0.05033462
63.84937 | 22.21 | 20.7125 | 13.70271 | 1.4975 | 6.959539 | 0.05025105
63.85937 | 22.1845 | 20.69753 | 13.69936 | 1.48697 | 6.948006 | 0.05016777
63.86937 | 22.1474 | 20.68256 | 13.696 | 1.464835 | 6.936485 | 0.0500848
63.87937 | 22.1355 | 20.6676 | 13.69262 | 1.467898 | 6.924975 | 0.05000211
63.88936 | 22.1072 | 20.65266 | 13.68925 | 1.454543 | 6.913488 | 0.0499198
63.89936 | 22.0748 | 20.6377 | 13.68586 | 1.437097 | 6.902003 | 0.04983771
63.90936 | 22.0499 | 20.62275 | 13.68247 | 1.427147 | 6.89053 | 0.0497559
63.91936 | 22.0191 | 20.60781 | 13.67906 | 1.411292 | 6.879071 | 0.04967439
63.92936 | 21.9987 | 20.59287 | 13.67565 | 1.405833 | 6.867625 | 0.04959318
63.93936 | 21.9604 | 20.57793 | 13.67223 | 1.382468 | 6.856193 | 0.04951225
63.94935 | 21.9414 | 20.56302 | 13.6688 | 1.378381 | 6.844786 | 0.04943169
63.95935 | 21.9117 | 20.5481 | 13.66536 | 1.363604 | 6.833383 | 0.04935135
63.96935 | 21.8727 | 20.53318 | 13.66191 | 1.33952 | 6.821994 | 0.0492713
63.97935 | 21.8578 | 20.51827 | 13.65846 | 1.339529 | 6.810622 | 0.04919154
63.98935 | 21.8149 | 20.50337 | 13.65499 | 1.31153 | 6.799264 | 0.04911206
63.99934 | 21.8002 | 20.48849 | 13.65152 | 1.311709 | 6.787933 | 0.04903296
64.00934 | 21.7634 | 20.4736 | 13.64804 | 1.289795 | 6.776608 | 0.04895406
64.01934 | 21.7526 | 20.45873 | 13.64455 | 1.293873 | 6.7653 | 0.04887545
64.02934 | 21.7058 | 20.44386 | 13.64105 | 1.261941 | 6.754008 | 0.04879713
64.03934 | 21.6946 | 20.429 | 13.63755 | 1.265602 | 6.742733 | 0.04871909
64.04934 | 21.6659 | 20.41415 | 13.63403 | 1.251752 | 6.731476 | 0.04864134
64.05933 | 21.6412 | 20.39932 | 13.63051 | 1.241878 | 6.720248 | 0.04856396
64.06933 | 21.6037 | 20.38449 | 13.62698 | 1.21921 | 6.709027 | 0.04848678
64.07933 | 21.5915 | 20.36967 | 13.62344 | 1.22183 | 6.697825 | 0.04840988
64.08933 | 21.5633 | 20.35486 | 13.61989 | 1.208441 | 6.686641 | 0.04833327
64.09933 | 21.5374 | 20.34006 | 13.61633 | 1.19734 | 6.675476 | 0.04825694
64.10932 | 21.5034 | 20.32529 | 13.61276 | 1.178114 | 6.664342 | 0.04818097
64.11932 | 21.4961 | 20.31051 | 13.60919 | 1.185587 | 6.65322 | 0.04810521
64.12932 | 21.4601 | 20.29575 | 13.6056 | 1.164352 | 6.642114 | 0.04802972
64.13932 | 21.4394 | 20.28099 | 13.60201 | 1.158405 | 6.631029 | 0.04795452
64.14932 | 21.4211 | 20.26625 | 13.59841 | 1.154847 | 6.619964 | 0.0478796
64.15932 | 21.3986 | 20.25153 | 13.5948 | 1.147075 | 6.60892 | 0.04780496
64.16931 | 21.3728 | 20.23682 | 13.59119 | 1.135976 | 6.597907 | 0.04773068
64.17931 | 21.3532 | 20.22212 | 13.58756 | 1.131079 | 6.586905 | 0.04765659
64.18931 | 21.3416 | 20.20743 | 13.58392 | 1.134168 | 6.575925 | 0.04758279
64.19931 | 21.3116 | 20.19276 | 13.58028 | 1.118843 | 6.564966 | 0.04750925
64.20931 | 21.2799 | 20.17809 | 13.57663 | 1.101806 | 6.55403 | 0.04743601
64.2193 | 21.2696 | 20.16346 | 13.57297 | 1.106138 | 6.543126 | 0.0473631
64.2293 | 21.2545 | 20.14883 | 13.5693 | 1.105671 | 6.532236 | 0.0472904
64.2393 | 21.21 | 20.13421 | 13.56563 | 1.075789 | 6.521366 | 0.04721797
64.2493 | 21.2125 | 20.11961 | 13.56194 | 1.092893 | 6.510521 | 0.04714582
64.2593 | 21.1767 | 20.10502 | 13.55825 | 1.071681 | 6.499698 | 0.04707394
64.2693 | 21.1551 | 20.09045 | 13.55454 | 1.064654 | 6.4889 | 0.04700234
64.27929 | 21.1301 | 20.0759 | 13.55084 | 1.054196 | 6.478136 | 0.04693108
64.28929 | 21.113 | 20.06136 | 13.54712 | 1.051638 | 6.467385 | 0.04686002
64.29929 | 21.0982 | 20.04684 | 13.54339 | 1.051362 | 6.456659 | 0.04678923
64.30929 | 21.0698 | 20.03233 | 13.53965 | 1.037472 | 6.445956 | 0.04671871
64.31929 | 21.0524 | 20.01784 | 13.53591 | 1.034564 | 6.435279 | 0.04664846
64.32928 | 21.0202 | 20.00337 | 13.53216 | 1.016825 | 6.424637 | 0.04657856
64.33928 | 21.0079 | 19.98892 | 13.5284 | 1.018984 | 6.41401 | 0.04650884
64.34928 | 20.9821 | 19.97447 | 13.52463 | 1.007625 | 6.403407 | 0.0464394
64.35928 | 20.9542 | 19.96005 | 13.52085 | 0.9941484 | 6.392831 | 0.04637022
64.36928 | 20.9301 | 19.94565 | 13.51706 | 0.9844545 | 6.38228 | 0.04630132
64.37928 | 20.9215 | 19.93126 | 13.51327 | 0.9902423 | 6.371756 | 0.04623268
64.38927 | 20.8798 | 19.9169 | 13.50947 | 0.9628983 | 6.361267 | 0.04616438
64.39927 | 20.8605 | 19.90255 | 13.50566 | 0.9579504 | 6.350795 | 0.04609627
64.40927 | 20.8268 | 19.88822 | 13.50184 | 0.9385839 | 6.340348 | 0.04602842
64.41927 | 20.8219 | 19.8739 | 13.49801 | 0.9479986 | 6.329929 | 0.04596084
64.42927 | 20.7779 | 19.85961 | 13.49418 | 0.9182933 | 6.319538 | 0.04589352
64.43926 | 20.7609 | 19.84534 | 13.49033 | 0.915556 | 6.309183 | 0.04582654
64.44926 | 20.7289 | 19.83109 | 13.48648 | 0.8978134 | 6.298845 | 0.04575974
64.45926 | 20.7222 | 19.81685 | 13.48262 | 0.9053517 | 6.288535 | 0.04569322
64.46926 | 20.6755 | 19.80263 | 13.47875 | 0.8728697 | 6.278252 | 0.04562695
64.47926 | 20.6588 | 19.78843 | 13.47487 | 0.8703687 | 6.267997 | 0.04556094
64.48926 | 20.6234 | 19.77425 | 13.47099 | 0.8491473 | 6.257769 | 0.04549519
64.49925 | 20.613 | 19.76011 | 13.4671 | 0.8528917 | 6.247581 | 0.04542977
64.50925 | 20.5625 | 19.74597 | 13.4632 | 0.8165292 | 6.23741 | 0.04536453
64.51925 | 20.5503 | 19.73185 | 13.45929 | 0.8184463 | 6.227269 | 0.04529956
64.52925 | 20.5194 | 19.71776 | 13.45537 | 0.8016433 | 6.217155 | 0.04523485
64.53925 | 20.4846 | 19.70368 | 13.45144 | 0.7809194 | 6.20707 | 0.04517039
64.54924 | 20.4744 | 19.68964 | 13.44751 | 0.7847601 | 6.197024 | 0.04510625
64.55924 | 20.4354 | 19.67561 | 13.44357 | 0.7597937 | 6.186998 | 0.0450423
64.56924 | 20.4249 | 19.66159 | 13.43961 | 0.7633062 | 6.177 | 0.04497862
64.57924 | 20.3749 | 19.6476 | 13.43566 | 0.727297 | 6.167032 | 0.04491518
64.58924 | 20.3672 | 19.63363 | 13.43169 | 0.733566 | 6.157094 | 0.044852
64.59924 | 20.3361 | 19.61969 | 13.42771 | 0.7164127 | 6.147186 | 0.04478907
64.60923 | 20.3085 | 19.60577 | 13.42373 | 0.7027252 | 6.137315 | 0.04472645
64.61923 | 20.2875 | 19.59187 | 13.41974 | 0.6956284 | 6.127466 | 0.04466402
64.62923 | 20.2563 | 19.57799 | 13.41574 | 0.6783098 | 6.117647 | 0.04460185
64.63923 | 20.242 | 19.56413 | 13.41173 | 0.6778686 | 6.107858 | 0.04453993
64.64923 | 20.2054 | 19.55029 | 13.40772 | 0.6551051 | 6.098099 | 0.04447826
64.65922 | 20.1875 | 19.53649 | 13.4037 | 0.6510052 | 6.08838 | 0.04441689
64.66922 | 20.164 | 19.5227 | 13.39967 | 0.6412958 | 6.078683 | 0.04435572
64.67922 | 20.1419 | 19.50894 | 13.39563 | 0.6329642 | 6.069015 | 0.04429479
64.68922 | 20.1042 | 19.49519 | 13.39158 | 0.6090088 | 6.059379 | 0.04423411
64.69922 | 20.0952 | 19.48147 | 13.38752 | 0.6137311 | 6.049773 | 0.04417368
64.70921 | 20.0643 | 19.46778 | 13.38346 | 0.5965154 | 6.040209 | 0.04411357
64.71921 | 20.0331 | 19.45411 | 13.37939 | 0.5789909 | 6.030665 | 0.04405362
64.72921 | 20.0274 | 19.44046 | 13.37531 | 0.5869425 | 6.021153 | 0.04399394
64.73921 | 20.0018 | 19.42683 | 13.37122 | 0.5749703 | 6.011672 | 0.04393448
64.74921 | 19.9727 | 19.41323 | 13.36713 | 0.5594747 | 6.002223 | 0.04387527
64.75921 | 19.9491 | 19.39965 | 13.36302 | 0.5494545 | 5.992806 | 0.04381631
64.7692 | 19.9302 | 19.3861 | 13.35892 | 0.5440977 | 5.983428 | 0.04375765
64.7792 | 19.9044 | 19.37257 | 13.3548 | 0.53183 | 5.974074 | 0.04369919
64.7892 | 19.8736 | 19.35906 | 13.35067 | 0.5145382 | 5.964751 | 0.04364095
64.7992 | 19.8594 | 19.34558 | 13.34653 | 0.5138218 | 5.95546 | 0.04358297
64.8092 | 19.84 | 19.33212 | 13.34239 | 0.5078808 | 5.946202 | 0.04352522
64.81919 | 19.8072 | 19.3187 | 13.33825 | 0.4885026 | 5.936984 | 0.04346776
64.82919 | 19.7852 | 19.30529 | 13.33409 | 0.4799128 | 5.927789 | 0.04341049
64.83919 | 19.7714 | 19.2919 | 13.32992 | 0.4794981 | 5.918627 | 0.04335346
64.84919 | 19.734 | 19.27854 | 13.32575 | 0.4554589 | 5.909497 | 0.04329666
64.85919 | 19.7138 | 19.26521 | 13.32157 | 0.4485944 | 5.9004 | 0.04324011
64.86919 | 19.7029 | 19.2519 | 13.31738 | 0.4510048 | 5.891335 | 0.04318379
64.87918 | 19.6699 | 19.23862 | 13.31318 | 0.4312777 | 5.882311 | 0.04312776
64.88918 | 19.6437 | 19.22536 | 13.30898 | 0.4183375 | 5.873312 | 0.04307191
64.89918 | 19.6308 | 19.21213 | 13.30477 | 0.4186733 | 5.864345 | 0.0430163
64.90918 | 19.6057 | 19.19892 | 13.30055 | 0.4067832 | 5.85541 | 0.04296092
64.91918 | 19.5741 | 19.18573 | 13.29632 | 0.3883671 | 5.846509 | 0.04290578
64.92917 | 19.555 | 19.17259 | 13.29209 | 0.3824129 | 5.83765 | 0.04285092
64.93917 | 19.533 | 19.15945 | 13.28784 | 0.3735462 | 5.828814 | 0.04279625
64.94917 | 19.5063 | 19.14635 | 13.28359 | 0.3599539 | 5.820011 | 0.0427418
64.95917 | 19.4729 | 19.13326 | 13.27933 | 0.3396351 | 5.811243 | 0.04268759
64.96917 | 19.4601 | 19.12021 | 13.27507 | 0.3398915 | 5.802506 | 0.04263361
64.97917 | 19.4331 | 19.10718 | 13.2708 | 0.3259214 | 5.793803 | 0.04257986
64.98916 | 19.3987 | 19.09419 | 13.26652 | 0.3045124 | 5.785142 | 0.0425264
64.99916 | 19.3855 | 19.08121 | 13.26223 | 0.3042903 | 5.776506 | 0.04247311
65.00916 | 19.359 | 19.06826 | 13.25793 | 0.2907421 | 5.767903 | 0.04242005
65.01916 | 19.3314 | 19.05533 | 13.25363 | 0.2760675 | 5.759334 | 0.04236722
65.02916 | 19.307 | 19.04243 | 13.24932 | 0.2645668 | 5.750798 | 0.04231462
65.03915 | 19.2866 | 19.02957 | 13.24501 | 0.2570252 | 5.742306 | 0.04226229
65.04915 | 19.2523 | 19.01673 | 13.24068 | 0.2355718 | 5.733837 | 0.04221014
65.05915 | 19.2242 | 19.00391 | 13.23635 | 0.2202919 | 5.725402 | 0.04215822
65.06915 | 19.2059 | 18.99111 | 13.23201 | 0.2147854 | 5.717001 | 0.04210652
65.07915 | 19.1868 | 18.97835 | 13.22766 | 0.2084523 | 5.708633 | 0.04205505
65.08915 | 19.1452 | 18.96561 | 13.2233 | 0.1795927 | 5.700299 | 0.0420038
65.09914 | 19.122 | 18.95291 | 13.21895 | 0.1690937 | 5.692007 | 0.04195283
65.10914 | 19.0987 | 18.94022 | 13.21458 | 0.1584812 | 5.683741 | 0.04190203
65.11914 | 19.0759 | 18.92756 | 13.2102 | 0.1483409 | 5.675509 | 0.04185145
65.12914 | 19.0483 | 18.91493 | 13.20581 | 0.1333736 | 5.66731 | 0.0418011
65.13914 | 19.0239 | 18.90232 | 13.20142 | 0.1215799 | 5.659146 | 0.04175096
65.14913 | 19.004 | 18.88975 | 13.19703 | 0.114247 | 5.651023 | 0.0417011
65.15913 | 18.9785 | 18.8772 | 13.19262 | 0.1012991 | 5.642927 | 0.04165141
65.16913 | 18.9447 | 18.86468 | 13.18821 | 0.08002487 | 5.634864 | 0.04160194
65.17913 | 18.9354 | 18.85218 | 13.18379 | 0.08322265 | 5.626835 | 0.04155269
65.18913 | 18.9169 | 18.83971 | 13.17936 | 0.07719331 | 5.618841 | 0.04150366
65.19913 | 18.8814 | 18.82726 | 13.17493 | 0.05413736 | 5.610881 | 0.04145485
65.20912 | 18.8579 | 18.81486 | 13.17049 | 0.04303849 | 5.602966 | 0.0414063
65.21912 | 18.8431 | 18.80247 | 13.16604 | 0.04062737 | 5.595074 | 0.04135792
65.22912 | 18.8286 | 18.79011 | 13.16158 | 0.03848932 | 5.587216 | 0.04130976
65.23912 | 18.7903 | 18.77778 | 13.15712 | 0.01252388 | 5.579392 | 0.04126182
65.24912 | 18.7776 | 18.76547 | 13.15265 | 0.01213077 | 5.571603 | 0.04121409
65.25911 | 18.7624 | 18.7532 | 13.14818 | 0.009198134 | 5.563856 | 0.04116663
65.26911 | 18.7317 | 18.74095 | 13.1437 | -0.009249578 | 5.556134 | 0.04111933
65.27911 | 18.713 | 18.72872 | 13.1392 | -0.01572469 | 5.548448 | 0.04107224
65.28911 | 18.7077 | 18.71653 | 13.13471 | -0.008828221 | 5.540796 | 0.04102537
65.29911 | 18.6831 | 18.70436 | 13.1302 | -0.0212588 | 5.533178 | 0.04097872
65.30911 | 18.6594 | 18.69222 | 13.12569 | -0.03281678 | 5.525594 | 0.04093228
65.3191 | 18.6381 | 18.68011 | 13.12118 | -0.04201482 | 5.518052 | 0.04088609
65.3291 | 18.6282 | 18.66803 | 13.11665 | -0.0398282 | 5.510536 | 0.04084007
65.3391 | 18.6031 | 18.65597 | 13.11212 | -0.05286979 | 5.503056 | 0.04079427
65.3491 | 18.5848 | 18.64394 | 13.10758 | -0.05913874 | 5.495609 | 0.04074867
65.3591 | 18.5713 | 18.63194 | 13.10304 | -0.06063626 | 5.488198 | 0.04070328
65.36909 | 18.553 | 18.61997 | 13.09849 | -0.06697231 | 5.480827 | 0.04065815
65.37909 | 18.5265 | 18.60803 | 13.09393 | -0.08152519 | 5.473484 | 0.04061318
65.38909 | 18.5057 | 18.59611 | 13.08936 | -0.09040543 | 5.466175 | 0.04056843
65.39909 | 18.4838 | 18.58421 | 13.08479 | -0.1004137 | 5.4589 | 0.04052387
65.40909 | 18.4707 | 18.57235 | 13.08021 | -0.10165 | 5.45166 | 0.04047953
65.41909 | 18.4507 | 18.56051 | 13.07563 | -0.1098143 | 5.444454 | 0.04043539
65.42908 | 18.4386 | 18.54872 | 13.07104 | -0.1101182 | 5.437289 | 0.04039151
65.43908 | 18.4187 | 18.53694 | 13.06644 | -0.1182386 | 5.430152 | 0.04034779
65.44908 | 18.3887 | 18.52519 | 13.06183 | -0.1364865 | 5.423049 | 0.04030427
65.45908 | 18.3794 | 18.51346 | 13.05722 | -0.1340631 | 5.415981 | 0.04026096
65.46908 | 18.3501 | 18.50177 | 13.0526 | -0.1516675 | 5.408947 | 0.04021784
65.47907 | 18.3372 | 18.49011 | 13.04798 | -0.1529112 | 5.401954 | 0.04017499
65.48907 | 18.3226 | 18.47847 | 13.04335 | -0.1558713 | 5.394988 | 0.04013229
65.49907 | 18.3008 | 18.46686 | 13.03871 | -0.1660603 | 5.388058 | 0.04008979
65.50907 | 18.2777 | 18.45528 | 13.03407 | -0.1775773 | 5.381161 | 0.0400475
65.51907 | 18.2515 | 18.44372 | 13.02942 | -0.192222 | 5.374299 | 0.04000541
65.52907 | 18.2365 | 18.4322 | 13.02476 | -0.1956951 | 5.36747 | 0.03996352
65.53906 | 18.2189 | 18.42071 | 13.0201 | -0.2018079 | 5.360684 | 0.03992187
65.54906 | 18.2035 | 18.40924 | 13.01543 | -0.2057372 | 5.353924 | 0.03988038
65.55906 | 18.1769 | 18.39779 | 13.01076 | -0.2208947 | 5.347199 | 0.03983909
65.56906 | 18.169 | 18.38638 | 13.00608 | -0.2173806 | 5.340508 | 0.03979801
65.57906 | 18.1434 | 18.37499 | 13.00139 | -0.2315949 | 5.333851 | 0.03975712
65.58905 | 18.1252 | 18.36365 | 12.9967 | -0.2384484 | 5.327235 | 0.03971647
65.59905 | 18.1027 | 18.35232 | 12.992 | -0.2496194 | 5.320647 | 0.03967598
65.60905 | 18.0919 | 18.34102 | 12.98729 | -0.2491183 | 5.314093 | 0.03963568
65.61905 | 18.0685 | 18.32975 | 12.98258 | -0.261245 | 5.307573 | 0.03959559
65.62905 | 18.0526 | 18.3185 | 12.97786 | -0.2659009 | 5.301087 | 0.03955569
65.63905 | 18.0288 | 18.30728 | 12.97313 | -0.2784846 | 5.294636 | 0.03951599
65.64904 | 18.022 | 18.29611 | 12.96841 | -0.2741083 | 5.288225 | 0.03947652
65.65904 | 17.9876 | 18.28495 | 12.96367 | -0.297348 | 5.281841 | 0.03943721
65.66904 | 17.9712 | 18.27382 | 12.95893 | -0.3026174 | 5.275493 | 0.03939809
65.67904 | 17.9566 | 18.26271 | 12.95418 | -0.3061147 | 5.269178 | 0.03935917
65.68904 | 17.9469 | 18.25164 | 12.94942 | -0.3047405 | 5.262897 | 0.03932045
65.69903 | 17.9206 | 18.24061 | 12.94467 | -0.3200052 | 5.256656 | 0.03928196
65.70903 | 17.9075 | 18.22959 | 12.9399 | -0.3220879 | 5.250444 | 0.03924361
65.71903 | 17.8883 | 18.2186 | 12.93513 | -0.3302977 | 5.244264 | 0.03920547
65.72903 | 17.8674 | 18.20764 | 12.93035 | -0.3402366 | 5.238119 | 0.03916751
65.73903 | 17.8461 | 18.19671 | 12.92557 | -0.3506054 | 5.23201 | 0.03912975
65.74903 | 17.8403 | 18.1858 | 12.92078 | -0.3455001 | 5.225932 | 0.03909218
65.75902 | 17.81 | 18.17494 | 12.91599 | -0.364935 | 5.219895 | 0.03905484
65.76902 | 17.7913 | 18.16409 | 12.91118 | -0.3727879 | 5.213886 | 0.03901765
65.77902 | 17.7779 | 18.15327 | 12.90638 | -0.3753694 | 5.207911 | 0.03898065
65.78902 | 17.7653 | 18.14248 | 12.90157 | -0.377179 | 5.20197 | 0.03894384
65.79902 | 17.7299 | 18.13172 | 12.89675 | -0.4018168 | 5.196062 | 0.03890723
65.80901 | 17.7133 | 18.12099 | 12.89193 | -0.4076938 | 5.190194 | 0.03887083
65.81901 | 17.699 | 18.11029 | 12.8871 | -0.4112889 | 5.184354 | 0.03883458
65.82901 | 17.683 | 18.09961 | 12.88227 | -0.416612 | 5.178548 | 0.03879853
65.83901 | 17.656 | 18.08896 | 12.87743 | -0.4329635 | 5.172775 | 0.03876267
65.84901 | 17.6409 | 18.07834 | 12.87258 | -0.4374437 | 5.167036 | 0.03872699
65.85901 | 17.629 | 18.06775 | 12.86773 | -0.4387527 | 5.161332 | 0.03869149
65.869 | 17.6029 | 18.0572 | 12.86288 | -0.4542999 | 5.155665 | 0.03865623
65.879 | 17.5861 | 18.04667 | 12.85802 | -0.4605656 | 5.150028 | 0.0386211
65.889 | 17.565 | 18.03616 | 12.85315 | -0.4711597 | 5.144423 | 0.03858617
65.899 | 17.5456 | 18.02568 | 12.84828 | -0.480082 | 5.138853 | 0.03855142
65.909 | 17.5244 | 18.01523 | 12.8434 | -0.4908331 | 5.133316 | 0.03851686
65.91899 | 17.4991 | 18.00482 | 12.83852 | -0.5057228 | 5.127817 | 0.03848251
65.92899 | 17.4903 | 17.99443 | 12.83364 | -0.5041306 | 5.122347 | 0.03844831
65.93899 | 17.4569 | 17.98407 | 12.82874 | -0.5271668 | 5.11691 | 0.0384143
65.94899 | 17.4453 | 17.97373 | 12.82384 | -0.5284314 | 5.111506 | 0.03838047
65.95899 | 17.4259 | 17.96342 | 12.81894 | -0.537525 | 5.106136 | 0.03834682
65.96899 | 17.4005 | 17.95315 | 12.81403 | -0.5526466 | 5.1008 | 0.03831336
65.97898 | 17.3863 | 17.94291 | 12.80913 | -0.5566067 | 5.095501 | 0.03828012
65.98898 | 17.3618 | 17.93269 | 12.80421 | -0.5708855 | 5.090231 | 0.038247
65.99898 | 17.3538 | 17.92249 | 12.79928 | -0.5686926 | 5.084994 | 0.03821409
66.00898 | 17.3261 | 17.91233 | 12.79436 | -0.5862283 | 5.07979 | 0.03818134
66.01898 | 17.3089 | 17.90219 | 12.78942 | -0.593292 | 5.074619 | 0.03814879
66.02897 | 17.2915 | 17.89209 | 12.78449 | -0.6005943 | 5.069487 | 0.03811644
66.03897 | 17.2705 | 17.88202 | 12.77955 | -0.6115152 | 5.064382 | 0.03808424
66.04897 | 17.2605 | 17.87196 | 12.7746 | -0.6114646 | 5.059311 | 0.03805222
66.05897 | 17.2324 | 17.86194 | 12.76965 | -0.6295425 | 5.054272 | 0.03802037
66.06897 | 17.225 | 17.85195 | 12.76469 | -0.626949 | 5.049267 | 0.03798871
66.07897 | 17.1916 | 17.84198 | 12.75973 | -0.6503839 | 5.044295 | 0.03795722
66.08896 | 17.184 | 17.83206 | 12.75477 | -0.6480583 | 5.039362 | 0.03792594
66.09896 | 17.1665 | 17.82215 | 12.7498 | -0.6556487 | 5.034454 | 0.03789481
66.10896 | 17.143 | 17.81227 | 12.74482 | -0.6692695 | 5.029581 | 0.03786384
66.11896 | 17.1412 | 17.80242 | 12.73985 | -0.6612169 | 5.024739 | 0.03783307
66.12896 | 17.1206 | 17.7926 | 12.73486 | -0.6719953 | 5.019932 | 0.03780247
66.13895 | 17.1039 | 17.78281 | 12.72988 | -0.6789105 | 5.015161 | 0.03777206
66.14895 | 17.0919 | 17.77304 | 12.72488 | -0.6811438 | 5.010418 | 0.03774181
66.15895 | 17.0761 | 17.76331 | 12.71989 | -0.6872066 | 5.005708 | 0.03771173
66.16895 | 17.0558 | 17.7536 | 12.71489 | -0.6977972 | 5.00103 | 0.03768183
66.17895 | 17.0495 | 17.74392 | 12.70988 | -0.6944166 | 4.996385 | 0.03765209
66.18895 | 17.0324 | 17.73426 | 12.70487 | -0.7018639 | 4.991773 | 0.03762254
66.19894 | 17.0211 | 17.72465 | 12.69986 | -0.7035496 | 4.987197 | 0.03759318
66.20894 | 16.9973 | 17.71505 | 12.69484 | -0.7177546 | 4.98265 | 0.03756397
66.21894 | 16.983 | 17.70549 | 12.68982 | -0.7224873 | 4.978135 | 0.03753493
66.22894 | 16.9789 | 17.69595 | 12.68479 | -0.7170487 | 4.973653 | 0.03750607
66.23894 | 16.9627 | 17.68644 | 12.67976 | -0.7237385 | 4.969202 | 0.03747737
66.24893 | 16.9428 | 17.67697 | 12.67473 | -0.7341659 | 4.964789 | 0.03744887
66.25893 | 16.9368 | 17.66751 | 12.66969 | -0.7307133 | 4.960404 | 0.03742052
66.26893 | 16.9275 | 17.65809 | 12.66465 | -0.7305884 | 4.95605 | 0.03739234
66.27893 | 16.9063 | 17.64869 | 12.6596 | -0.742392 | 4.951729 | 0.03736433
66.28893 | 16.8962 | 17.63932 | 12.65455 | -0.7431238 | 4.94744 | 0.03733649
66.29893 | 16.8902 | 17.62998 | 12.64949 | -0.7397844 | 4.943183 | 0.03730881
66.30892 | 16.8724 | 17.62068 | 12.64444 | -0.7482824 | 4.938963 | 0.03728134
66.31892 | 16.8557 | 17.6114 | 12.63938 | -0.7556999 | 4.93477 | 0.037254
66.32892 | 16.8499 | 17.60215 | 12.63431 | -0.7522457 | 4.93061 | 0.03722684
66.33892 | 16.8371 | 17.59292 | 12.62924 | -0.7558202 | 4.926481 | 0.03719984
66.34892 | 16.8135 | 17.58372 | 12.62417 | -0.7702225 | 4.922384 | 0.03717301
66.35891 | 16.8025 | 17.57456 | 12.61909 | -0.7720627 | 4.918323 | 0.03714638
66.36891 | 16.7913 | 17.56542 | 12.61401 | -0.774122 | 4.91429 | 0.03711988
66.37891 | 16.7806 | 17.55631 | 12.60893 | -0.7757102 | 4.910289 | 0.03709356
66.38891 | 16.7696 | 17.54723 | 12.60384 | -0.7776263 | 4.90632 | 0.0370674
66.39891 | 16.7466 | 17.53817 | 12.59875 | -0.7915712 | 4.902382 | 0.03704141
66.40891 | 16.7442 | 17.52914 | 12.59365 | -0.7849445 | 4.898477 | 0.03701557
66.4189 | 16.7324 | 17.52016 | 12.58856 | -0.7877571 | 4.894608 | 0.03698994
66.4289 | 16.7164 | 17.51118 | 12.58346 | -0.7947849 | 4.890763 | 0.03696444
66.4389 | 16.7064 | 17.50225 | 12.57835 | -0.7958457 | 4.886955 | 0.03693911
66.4489 | 16.6952 | 17.49333 | 12.57324 | -0.7981326 | 4.883175 | 0.03691394
66.4589 | 16.6739 | 17.48445 | 12.56813 | -0.8105482 | 4.879427 | 0.03688893
66.46889 | 16.6624 | 17.4756 | 12.56302 | -0.8132003 | 4.875714 | 0.03686412
66.47889 | 16.6558 | 17.46677 | 12.5579 | -0.8109725 | 4.872029 | 0.03683944
66.48889 | 16.6292 | 17.45797 | 12.55278 | -0.8287733 | 4.868376 | 0.03681493
66.49889 | 16.6169 | 17.4492 | 12.54766 | -0.8323022 | 4.864753 | 0.03679057
66.50889 | 16.6084 | 17.44046 | 12.54253 | -0.8320601 | 4.861162 | 0.03676639
66.51889 | 16.5939 | 17.43175 | 12.5374 | -0.8378456 | 4.857602 | 0.03674236
66.52888 | 16.5765 | 17.42307 | 12.53227 | -0.8465686 | 4.854077 | 0.03671852
66.53888 | 16.5651 | 17.41441 | 12.52714 | -0.8493114 | 4.85058 | 0.03669481
66.54888 | 16.5538 | 17.40578 | 12.522 | -0.8519824 | 4.847113 | 0.03667127
66.55888 | 16.5358 | 17.39718 | 12.51686 | -0.8613826 | 4.843679 | 0.03664789
66.56888 | 16.5228 | 17.38861 | 12.51171 | -0.8658103 | 4.840274 | 0.03662467
66.57887 | 16.5052 | 17.38008 | 12.50657 | -0.8748753 | 4.836905 | 0.03660163
66.58887 | 16.4976 | 17.37156 | 12.50142 | -0.8739606 | 4.833563 | 0.03657874
66.59887 | 16.4762 | 17.36307 | 12.49627 | -0.8868739 | 4.830252 | 0.03655599
66.60887 | 16.4589 | 17.35462 | 12.49111 | -0.895716 | 4.826972 | 0.03653341
66.61887 | 16.4464 | 17.34619 | 12.48595 | -0.8997864 | 4.823722 | 0.03651099
66.62887 | 16.4299 | 17.33779 | 12.48079 | -0.9078851 | 4.820504 | 0.03648873
66.63886 | 16.4111 | 17.32942 | 12.47563 | -0.9183209 | 4.817319 | 0.03646664
66.64886 | 16.3956 | 17.32108 | 12.47047 | -0.9254768 | 4.814163 | 0.0364447
66.65886 | 16.3818 | 17.31276 | 12.4653 | -0.9309609 | 4.811036 | 0.03642291
66.66886 | 16.3648 | 17.30447 | 12.46013 | -0.9396736 | 4.807941 | 0.03640128
66.67886 | 16.3579 | 17.29621 | 12.45496 | -0.9383147 | 4.804876 | 0.0363798
66.68885 | 16.3344 | 17.28799 | 12.44979 | -0.9535927 | 4.801845 | 0.0363585
66.69885 | 16.3285 | 17.27979 | 12.44461 | -0.9512898 | 4.79884 | 0.03633734
66.70885 | 16.3082 | 17.27162 | 12.43943 | -0.9634178 | 4.795868 | 0.03631634
66.71885 | 16.2999 | 17.26347 | 12.43425 | -0.9635716 | 4.792924 | 0.03629549
66.72885 | 16.2812 | 17.25536 | 12.42907 | -0.9741564 | 4.790012 | 0.0362748
66.73885 | 16.2722 | 17.24727 | 12.42388 | -0.9750675 | 4.787129 | 0.03625426
66.74884 | 16.2574 | 17.23922 | 12.4187 | -0.9818162 | 4.784281 | 0.0362339
66.75884 | 16.2391 | 17.23119 | 12.41351 | -0.9920855 | 4.781459 | 0.03621367
66.76884 | 16.2225 | 17.22318 | 12.40832 | -1.000683 | 4.778669 | 0.0361936
66.77884 | 16.2123 | 17.21521 | 12.40313 | -1.002911 | 4.775909 | 0.03617368
66.78884 | 16.1987 | 17.20726 | 12.39793 | -1.008565 | 4.773178 | 0.03615391
66.79883 | 16.1912 | 17.19936 | 12.39274 | -1.008156 | 4.77048 | 0.03613432
66.80883 | 16.1742 | 17.19147 | 12.38754 | -1.017268 | 4.76781 | 0.03611486
66.81883 | 16.1695 | 17.18361 | 12.38234 | -1.014109 | 4.76517 | 0.03609556
66.82883 | 16.1528 | 17.17578 | 12.37714 | -1.022978 | 4.76256 | 0.03607641
66.83883 | 16.1395 | 17.16798 | 12.37194 | -1.028475 | 4.75998 | 0.03605741
66.84883 | 16.1341 | 17.1602 | 12.36673 | -1.026102 | 4.75743 | 0.03603856
66.85882 | 16.1241 | 17.15246 | 12.36153 | -1.028364 | 4.754912 | 0.03601988
66.86882 | 16.1135 | 17.14475 | 12.35632 | -1.031248 | 4.752422 | 0.03600134
66.87882 | 16.0919 | 17.13706 | 12.35112 | -1.04516 | 4.749962 | 0.03598295
66.88882 | 16.095 | 17.1294 | 12.3459 | -1.034401 | 4.747531 | 0.03596471
66.89882 | 16.0769 | 17.12177 | 12.34069 | -1.04487 | 4.745131 | 0.03594662
66.90881 | 16.069 | 17.11418 | 12.33549 | -1.045176 | 4.742762 | 0.03592869
66.91881 | 16.0471 | 17.1066 | 12.33027 | -1.059503 | 4.740421 | 0.0359109
66.92881 | 16.0511 | 17.09906 | 12.32506 | -1.047958 | 4.738109 | 0.03589327
66.93881 | 16.0386 | 17.09154 | 12.31984 | -1.052942 | 4.735827 | 0.03587578
66.94881 | 16.0292 | 17.08406 | 12.31462 | -1.054855 | 4.733576 | 0.03585844
66.95881 | 16.0081 | 17.0766 | 12.3094 | -1.068497 | 4.731353 | 0.03584125
66.9688 | 16.0122 | 17.06917 | 12.30419 | -1.056974 | 4.729162 | 0.03582422
66.9788 | 15.9961 | 17.06177 | 12.29897 | -1.065673 | 4.726998 | 0.03580733
66.9888 | 15.9874 | 17.0544 | 12.29375 | -1.067001 | 4.724864 | 0.03579059
66.9988 | 15.9719 | 17.04706 | 12.28852 | -1.075157 | 4.722759 | 0.03577398
67.0088 | 15.9694 | 17.03974 | 12.2833 | -1.070342 | 4.720684 | 0.03575755
67.01879 | 15.959 | 17.03246 | 12.27808 | -1.073464 | 4.71864 | 0.03574125
67.02879 | 15.9353 | 17.02521 | 12.27286 | -1.089907 | 4.716623 | 0.0357251
67.03879 | 15.9306 | 17.01798 | 12.26763 | -1.087378 | 4.714636 | 0.0357091
67.04879 | 15.9203 | 17.01078 | 12.26241 | -1.090478 | 4.712678 | 0.03569324
67.05879 | 15.9103 | 17.00361 | 12.25718 | -1.093307 | 4.710749 | 0.03567752
67.06879 | 15.8885 | 16.99647 | 12.25195 | -1.107965 | 4.708849 | 0.03566196
67.07878 | 15.8868 | 16.98936 | 12.24673 | -1.102559 | 4.70698 | 0.03564654
67.08878 | 15.8787 | 16.98228 | 12.24151 | -1.103575 | 4.705139 | 0.03563127
67.09878 | 15.8602 | 16.97522 | 12.23628 | -1.115019 | 4.703326 | 0.03561614
67.10878 | 15.8449 | 16.96819 | 12.23105 | -1.123293 | 4.701543 | 0.03560115
67.11878 | 15.8404 | 16.9612 | 12.22582 | -1.120796 | 4.699789 | 0.03558631
67.12877 | 15.8313 | 16.95423 | 12.2206 | -1.122934 | 4.698065 | 0.03557164
67.13877 | 15.8181 | 16.94729 | 12.21537 | -1.129194 | 4.696368 | 0.03555708
67.14877 | 15.8011 | 16.94038 | 12.21014 | -1.139284 | 4.694701 | 0.03554267
67.15877 | 15.7996 | 16.9335 | 12.20491 | -1.133902 | 4.693062 | 0.03552841
67.16877 | 15.7803 | 16.92665 | 12.19968 | -1.146349 | 4.691452 | 0.03551429
67.17877 | 15.7739 | 16.91983 | 12.19445 | -1.145926 | 4.689871 | 0.03550032
67.18876 | 15.7581 | 16.91304 | 12.18923 | -1.154938 | 4.68832 | 0.0354865
67.19876 | 15.7558 | 16.90627 | 12.184 | -1.150472 | 4.686797 | 0.0354728
67.20876 | 15.7475 | 16.89954 | 12.17877 | -1.152036 | 4.685302 | 0.03545926
67.21876 | 15.7335 | 16.89283 | 12.17355 | -1.159328 | 4.683836 | 0.03544585
67.22876 | 15.7249 | 16.88615 | 12.16832 | -1.16125 | 4.682398 | 0.03543259
67.23875 | 15.7242 | 16.87951 | 12.1631 | -1.155307 | 4.680991 | 0.03541949
67.24875 | 15.7131 | 16.87289 | 12.15787 | -1.159787 | 4.67961 | 0.0354065
67.25875 | 15.6952 | 16.8663 | 12.15264 | -1.171096 | 4.678258 | 0.03539367
67.26875 | 15.6979 | 16.85973 | 12.14742 | -1.161835 | 4.676935 | 0.03538097
67.27875 | 15.6916 | 16.8532 | 12.14219 | -1.161602 | 4.67564 | 0.03536842
67.28875 | 15.6864 | 16.8467 | 12.13697 | -1.160299 | 4.674374 | 0.035356
67.29874 | 15.6702 | 16.84023 | 12.13175 | -1.170031 | 4.673137 | 0.03534374
67.30874 | 15.669 | 16.83379 | 12.12653 | -1.164786 | 4.671927 | 0.03533161
67.31874 | 15.6618 | 16.82737 | 12.12131 | -1.165571 | 4.670746 | 0.03531961
67.32874 | 15.6594 | 16.82099 | 12.11608 | -1.161585 | 4.669593 | 0.03530776
67.33874 | 15.6428 | 16.81463 | 12.11086 | -1.171828 | 4.668468 | 0.03529604
67.34873 | 15.6478 | 16.80831 | 12.10565 | -1.160508 | 4.667373 | 0.03528448
67.35873 | 15.6397 | 16.80201 | 12.10043 | -1.16231 | 4.666305 | 0.03527304
67.36873 | 15.6364 | 16.79574 | 12.09521 | -1.159341 | 4.665265 | 0.03526175
67.37873 | 15.6225 | 16.7895 | 12.09 | -1.167002 | 4.664253 | 0.03525059
67.38873 | 15.6219 | 16.78329 | 12.08478 | -1.161391 | 4.663268 | 0.03523956
67.39873 | 15.6152 | 16.77711 | 12.07957 | -1.161912 | 4.662314 | 0.03522868
67.40872 | 15.6075 | 16.77097 | 12.07436 | -1.163468 | 4.661388 | 0.03521795
67.41872 | 15.5951 | 16.76485 | 12.06915 | -1.169745 | 4.660487 | 0.03520734
67.42872 | 15.5951 | 16.75875 | 12.06394 | -1.163654 | 4.659616 | 0.03519687
67.43872 | 15.5823 | 16.75269 | 12.05873 | -1.170391 | 4.658772 | 0.03518654
67.44872 | 15.5738 | 16.74666 | 12.05353 | -1.17286 | 4.657957 | 0.03517634
67.45871 | 15.5715 | 16.74066 | 12.04833 | -1.169163 | 4.65717 | 0.03516629
67.46871 | 15.567 | 16.73469 | 12.04312 | -1.167688 | 4.656409 | 0.03515637
67.47871 | 15.5594 | 16.72875 | 12.03792 | -1.169346 | 4.655679 | 0.03514658
67.48871 | 15.556 | 16.72283 | 12.03272 | -1.166831 | 4.654973 | 0.03513693
67.49871 | 15.5434 | 16.71695 | 12.02752 | -1.173547 | 4.654298 | 0.03512741
67.50871 | 15.5368 | 16.71109 | 12.02233 | -1.174291 | 4.653648 | 0.03511803
67.5187 | 15.531 | 16.70527 | 12.01714 | -1.174274 | 4.653029 | 0.03510879
67.5287 | 15.5222 | 16.69948 | 12.01194 | -1.177279 | 4.652436 | 0.03509968
67.5387 | 15.516 | 16.69371 | 12.00675 | -1.177713 | 4.65187 | 0.03509071
67.5487 | 15.5108 | 16.68798 | 12.00156 | -1.177178 | 4.651332 | 0.03508187
67.5587 | 15.5067 | 16.68227 | 11.99638 | -1.175573 | 4.650822 | 0.03507316
67.56869 | 15.4931 | 16.6766 | 11.9912 | -1.183503 | 4.65034 | 0.0350646
67.57869 | 15.4906 | 16.67096 | 11.98602 | -1.180357 | 4.649885 | 0.03505616
67.58869 | 15.483 | 16.66534 | 11.98084 | -1.182341 | 4.649457 | 0.03504785
67.59869 | 15.4801 | 16.65976 | 11.97566 | -1.179655 | 4.649057 | 0.03503968
67.60869 | 15.4667 | 16.6542 | 11.97048 | -1.1875 | 4.648685 | 0.03503164
67.61869 | 15.4627 | 16.64867 | 11.96531 | -1.185974 | 4.648339 | 0.03502373
67.62868 | 15.4657 | 16.64318 | 11.96015 | -1.177485 | 4.648022 | 0.03501596
67.63868 | 15.4524 | 16.63772 | 11.95498 | -1.185319 | 4.647732 | 0.03500832
67.64868 | 15.4411 | 16.63228 | 11.94981 | -1.191184 | 4.647469 | 0.03500081
67.65868 | 15.4466 | 16.62688 | 11.94465 | -1.180279 | 4.647234 | 0.03499344
67.66868 | 15.4444 | 16.6215 | 11.93949 | -1.177104 | 4.647025 | 0.03498619
67.67867 | 15.4224 | 16.61616 | 11.93434 | -1.193765 | 4.646845 | 0.03497908
67.68867 | 15.4183 | 16.61085 | 11.92919 | -1.19255 | 4.646691 | 0.0349721
67.69867 | 15.4176 | 16.60557 | 11.92404 | -1.187967 | 4.646565 | 0.03496525
67.70867 | 15.4042 | 16.60031 | 11.91889 | -1.196113 | 4.646465 | 0.03495853
67.71867 | 15.396 | 16.59509 | 11.91374 | -1.199089 | 4.646393 | 0.03495194
67.72867 | 15.3902 | 16.5899 | 11.9086 | -1.199697 | 4.646349 | 0.03494548
67.73866 | 15.3821 | 16.58474 | 11.90347 | -1.202639 | 4.646331 | 0.03493915
67.74866 | 15.3803 | 16.57961 | 11.89833 | -1.199307 | 4.646341 | 0.03493295
67.75866 | 15.3712 | 16.57451 | 11.8932 | -1.203306 | 4.646377 | 0.03492688
67.76866 | 15.3637 | 16.56943 | 11.88807 | -1.205735 | 4.646441 | 0.03492094
67.77866 | 15.3564 | 16.56439 | 11.88295 | -1.207995 | 4.646532 | 0.03491512
67.78865 | 15.351 | 16.55939 | 11.87783 | -1.20839 | 4.646649 | 0.03490944
67.79865 | 15.3447 | 16.55441 | 11.87271 | -1.209711 | 4.646794 | 0.03490389
67.80865 | 15.3374 | 16.54946 | 11.8676 | -1.212062 | 4.646966 | 0.03489846
67.81865 | 15.3358 | 16.54454 | 11.86249 | -1.208744 | 4.647164 | 0.03489316
67.82865 | 15.3219 | 16.53966 | 11.85738 | -1.217757 | 4.64739 | 0.03488799
67.83865 | 15.3143 | 16.5348 | 11.85228 | -1.220501 | 4.647642 | 0.03488295
67.84864 | 15.3022 | 16.52998 | 11.84718 | -1.22778 | 4.647922 | 0.03487804
67.85864 | 15.3027 | 16.52519 | 11.84208 | -1.222485 | 4.648227 | 0.03487325
67.86864 | 15.2916 | 16.52042 | 11.83699 | -1.228822 | 4.64856 | 0.03486859
67.87864 | 15.2837 | 16.51569 | 11.8319 | -1.231989 | 4.64892 | 0.03486405
67.88864 | 15.2811 | 16.51099 | 11.82682 | -1.229887 | 4.649307 | 0.03485964
67.89863 | 15.2761 | 16.50632 | 11.82175 | -1.230221 | 4.64972 | 0.03485536
67.90863 | 15.2691 | 16.50168 | 11.81667 | -1.232581 | 4.65016 | 0.03485121
67.91863 | 15.2569 | 16.49707 | 11.8116 | -1.240172 | 4.650627 | 0.03484718
67.92863 | 15.2541 | 16.49249 | 11.80653 | -1.238394 | 4.65112 | 0.03484327
67.93863 | 15.2516 | 16.48795 | 11.80147 | -1.236348 | 4.65164 | 0.03483949
67.94863 | 15.2379 | 16.48343 | 11.79641 | -1.245533 | 4.652187 | 0.03483584
67.95862 | 15.2372 | 16.47895 | 11.79136 | -1.241751 | 4.652758 | 0.03483232
67.96862 | 15.2279 | 16.4745 | 11.78631 | -1.2466 | 4.65336 | 0.03482891
67.97862 | 15.2238 | 16.47008 | 11.78127 | -1.246278 | 4.653986 | 0.03482563
67.98862 | 15.2128 | 16.46569 | 11.77623 | -1.252888 | 4.654639 | 0.03482248
67.99862 | 15.2077 | 16.46133 | 11.77119 | -1.253629 | 4.655319 | 0.03481944
68.00861 | 15.2015 | 16.457 | 11.76617 | -1.255504 | 4.656023 | 0.03481654
68.01861 | 15.2037 | 16.45271 | 11.76114 | -1.24901 | 4.656757 | 0.03481375
68.02861 | 15.1966 | 16.44844 | 11.75612 | -1.251844 | 4.657515 | 0.03481109
68.03861 | 15.1935 | 16.44421 | 11.7511 | -1.250712 | 4.658302 | 0.03480855
68.04861 | 15.1854 | 16.44001 | 11.74609 | -1.254609 | 4.659112 | 0.03480614
68.0586 | 15.1836 | 16.43584 | 11.74109 | -1.252244 | 4.659949 | 0.03480385
68.0686 | 15.181 | 16.43171 | 11.73609 | -1.250705 | 4.660814 | 0.03480167
68.0786 | 15.1783 | 16.4276 | 11.73109 | -1.249299 | 4.661705 | 0.03479963
68.0886 | 15.1765 | 16.42352 | 11.7261 | -1.247024 | 4.662622 | 0.0347977
68.0986 | 15.1732 | 16.41948 | 11.72112 | -1.246281 | 4.663566 | 0.0347959
68.1086 | 15.1698 | 16.41547 | 11.71614 | -1.24567 | 4.664536 | 0.03479421
68.11859 | 15.1647 | 16.41149 | 11.71117 | -1.246795 | 4.665531 | 0.03479265
68.12859 | 15.1692 | 16.40755 | 11.7062 | -1.238347 | 4.666553 | 0.03479121
68.13859 | 15.1672 | 16.40363 | 11.70124 | -1.236432 | 4.667602 | 0.03478989
68.14859 | 15.1626 | 16.39975 | 11.69628 | -1.237148 | 4.668677 | 0.03478869
68.15859 | 15.1618 | 16.3959 | 11.69133 | -1.234097 | 4.669778 | 0.0347876
68.16858 | 15.1672 | 16.39208 | 11.68639 | -1.224881 | 4.670904 | 0.03478664
68.17858 | 15.1645 | 16.38829 | 11.68145 | -1.223794 | 4.672057 | 0.0347858
68.18858 | 15.1653 | 16.38454 | 11.67652 | -1.219239 | 4.673237 | 0.03478508
68.19858 | 15.1613 | 16.38082 | 11.67159 | -1.219516 | 4.674442 | 0.03478448
68.20858 | 15.1578 | 16.37713 | 11.66667 | -1.219325 | 4.675674 | 0.03478399
68.21858 | 15.1592 | 16.37347 | 11.66175 | -1.214267 | 4.676932 | 0.03478363
68.22857 | 15.1537 | 16.36984 | 11.65685 | -1.216144 | 4.678214 | 0.03478338
68.23857 | 15.1503 | 16.36625 | 11.65194 | -1.21595 | 4.679524 | 0.03478325
68.24857 | 15.1482 | 16.36269 | 11.64705 | -1.214489 | 4.68086 | 0.03478324
68.25857 | 15.1451 | 16.35916 | 11.64216 | -1.21406 | 4.682222 | 0.03478335
68.26857 | 15.1402 | 16.35566 | 11.63727 | -1.215464 | 4.683609 | 0.03478357
68.27856 | 15.1383 | 16.3522 | 11.6324 | -1.213903 | 4.685021 | 0.03478392
68.28856 | 15.1384 | 16.34877 | 11.62753 | -1.210372 | 4.686461 | 0.03478438
68.29856 | 15.1326 | 16.34537 | 11.62266 | -1.212773 | 4.687926 | 0.03478495
68.30856 | 15.1288 | 16.34201 | 11.6178 | -1.213207 | 4.689418 | 0.03478564
68.31856 | 15.1216 | 16.33867 | 11.61295 | -1.217074 | 4.690935 | 0.03478645
68.32856 | 15.1148 | 16.33537 | 11.60811 | -1.220573 | 4.692478 | 0.03478738
68.33855 | 15.119 | 16.33211 | 11.60328 | -1.21311 | 4.694046 | 0.03478841
68.34855 | 15.11 | 16.32887 | 11.59845 | -1.218874 | 4.69564 | 0.03478957
68.35855 | 15.1044 | 16.32567 | 11.59362 | -1.221273 | 4.697261 | 0.03479084
68.36855 | 15.0957 | 16.3225 | 11.58881 | -1.226804 | 4.698907 | 0.03479222
68.37855 | 15.0927 | 16.31937 | 11.584 | -1.226668 | 4.700578 | 0.03479372
68.38854 | 15.1 | 16.31627 | 11.5792 | -1.216269 | 4.702275 | 0.03479533
68.39854 | 15.0842 | 16.3132 | 11.5744 | -1.228998 | 4.703997 | 0.03479706
68.40854 | 15.0843 | 16.31016 | 11.56962 | -1.225862 | 4.705747 | 0.03479891
68.41854 | 15.0868 | 16.30716 | 11.56484 | -1.220358 | 4.707521 | 0.03480086
68.42854 | 15.0831 | 16.30419 | 11.56006 | -1.221088 | 4.709322 | 0.03480293
68.43854 | 15.0777 | 16.30125 | 11.5553 | -1.22355 | 4.711147 | 0.03480511
68.44853 | 15.074 | 16.29835 | 11.55055 | -1.224349 | 4.712996 | 0.0348074
68.45853 | 15.0752 | 16.29548 | 11.5458 | -1.22028 | 4.714874 | 0.03480981
68.46853 | 15.08 | 16.29264 | 11.54105 | -1.212642 | 4.716776 | 0.03481233
68.47853 | 15.071 | 16.28984 | 11.53632 | -1.218839 | 4.718705 | 0.03481497
68.48853 | 15.0738 | 16.28707 | 11.53159 | -1.213268 | 4.720658 | 0.03481771
68.49852 | 15.0748 | 16.28433 | 11.52688 | -1.209535 | 4.722636 | 0.03482056
68.50852 | 15.0678 | 16.28163 | 11.52217 | -1.213832 | 4.72464 | 0.03482353
68.51852 | 15.0692 | 16.27896 | 11.51747 | -1.209762 | 4.72667 | 0.0348266
68.52852 | 15.071 | 16.27633 | 11.51277 | -1.205327 | 4.728726 | 0.03482979
68.53852 | 15.0698 | 16.27373 | 11.50809 | -1.203925 | 4.730807 | 0.03483309
68.54852 | 15.0703 | 16.27116 | 11.50341 | -1.200857 | 4.732913 | 0.0348365
68.55851 | 15.0733 | 16.26863 | 11.49874 | -1.195326 | 4.735043 | 0.03484002
68.56851 | 15.0725 | 16.26613 | 11.49408 | -1.193625 | 4.7372 | 0.03484364
68.57851 | 15.0763 | 16.26366 | 11.48943 | -1.187359 | 4.739383 | 0.03484738
68.58851 | 15.0766 | 16.26123 | 11.48478 | -1.184626 | 4.741591 | 0.03485123
68.59851 | 15.079 | 16.25883 | 11.48015 | -1.179828 | 4.743824 | 0.03485518
68.6085 | 15.0786 | 16.25647 | 11.47553 | -1.177866 | 4.74608 | 0.03485924
68.6185 | 15.0765 | 16.25414 | 11.47091 | -1.177636 | 4.748364 | 0.03486342
68.6285 | 15.0778 | 16.25184 | 11.4663 | -1.17404 | 4.750673 | 0.0348677
68.6385 | 15.0774 | 16.24958 | 11.4617 | -1.172178 | 4.753007 | 0.03487208
68.6485 | 15.0728 | 16.24735 | 11.45711 | -1.174551 | 4.755367 | 0.03487658
68.6585 | 15.073 | 16.24516 | 11.45252 | -1.172157 | 4.757751 | 0.03488118
68.66849 | 15.0791 | 16.243 | 11.44796 | -1.163901 | 4.760159 | 0.03488589
68.67849 | 15.0767 | 16.24088 | 11.44339 | -1.164176 | 4.762594 | 0.0348907
68.68849 | 15.0798 | 16.23879 | 11.43884 | -1.158986 | 4.765054 | 0.03489562
68.69849 | 15.0772 | 16.23673 | 11.43429 | -1.15953 | 4.767539 | 0.03490065
68.70849 | 15.0792 | 16.23471 | 11.42975 | -1.155509 | 4.770049 | 0.03490579
68.71848 | 15.0764 | 16.23273 | 11.42523 | -1.156326 | 4.772583 | 0.03491102
68.72848 | 15.0818 | 16.23077 | 11.42071 | -1.148973 | 4.775143 | 0.03491637
68.73848 | 15.0701 | 16.22886 | 11.41621 | -1.158757 | 4.777729 | 0.03492182
68.74848 | 15.0801 | 16.22697 | 11.41171 | -1.146874 | 4.780339 | 0.03492737
68.75848 | 15.0764 | 16.22513 | 11.40722 | -1.148727 | 4.782975 | 0.03493303
68.76848 | 15.0705 | 16.22331 | 11.40274 | -1.152813 | 4.785635 | 0.03493879
68.77847 | 15.059 | 16.22154 | 11.39828 | -1.162539 | 4.788319 | 0.03494465
68.78847 | 15.0705 | 16.2198 | 11.39382 | -1.149296 | 4.791029 | 0.03495062
68.79847 | 15.0694 | 16.21809 | 11.38937 | -1.148688 | 4.793764 | 0.03495669
68.80847 | 15.0679 | 16.21641 | 11.38493 | -1.148515 | 4.796525 | 0.03496286
68.81847 | 15.0646 | 16.21478 | 11.3805 | -1.150177 | 4.79931 | 0.03496914
68.82846 | 15.061 | 16.21318 | 11.37608 | -1.152176 | 4.802117 | 0.03497551
68.83846 | 15.0666 | 16.21161 | 11.37167 | -1.145008 | 4.804952 | 0.03498199
68.84846 | 15.0573 | 16.21008 | 11.36728 | -1.152776 | 4.807811 | 0.03498858
68.85846 | 15.0531 | 16.20858 | 11.36289 | -1.155479 | 4.810695 | 0.03499526
68.86846 | 15.0573 | 16.20712 | 11.35851 | -1.149817 | 4.813605 | 0.03500204
68.87846 | 15.0483 | 16.20569 | 11.35414 | -1.157391 | 4.816538 | 0.03500893
68.88845 | 15.0496 | 16.2043 | 11.34979 | -1.154701 | 4.819494 | 0.03501591
68.89845 | 15.0441 | 16.20295 | 11.34545 | -1.158845 | 4.822477 | 0.035023
68.90845 | 15.0377 | 16.20162 | 11.34111 | -1.163925 | 4.825485 | 0.03503018
68.91845 | 15.0441 | 16.20034 | 11.33679 | -1.156241 | 4.828517 | 0.03503746
68.92845 | 15.0386 | 16.19909 | 11.33247 | -1.160492 | 4.831575 | 0.03504484
68.93844 | 15.0366 | 16.19788 | 11.32817 | -1.16128 | 4.834654 | 0.03505232
68.94844 | 15.0353 | 16.1967 | 11.32388 | -1.161402 | 4.83776 | 0.0350599
68.95844 | 15.0406 | 16.19556 | 11.3196 | -1.15496 | 4.840891 | 0.03506758
68.96844 | 15.0337 | 16.19445 | 11.31533 | -1.160754 | 4.844047 | 0.03507536
68.97844 | 15.0317 | 16.19338 | 11.31107 | -1.161684 | 4.847227 | 0.03508323
68.98844 | 15.0354 | 16.19235 | 11.30683 | -1.15695 | 4.850432 | 0.0350912
68.99843 | 15.0371 | 16.19135 | 11.3026 | -1.154253 | 4.853658 | 0.03509927
69.00843 | 15.0278 | 16.19039 | 11.29837 | -1.16259 | 4.856911 | 0.03510743
69.01843 | 15.0428 | 16.18946 | 11.29416 | -1.146663 | 4.860189 | 0.03511569
69.02843 | 15.034 | 16.18857 | 11.28996 | -1.154573 | 4.863492 | 0.03512405
69.03843 | 15.033 | 16.18772 | 11.28577 | -1.154719 | 4.866818 | 0.0351325
69.04842 | 15.0409 | 16.1869 | 11.28159 | -1.146 | 4.870164 | 0.03514104
69.05842 | 15.0442 | 16.18612 | 11.27743 | -1.141918 | 4.87354 | 0.03514968
69.06842 | 15.0411 | 16.18537 | 11.27327 | -1.144272 | 4.87694 | 0.03515842
69.07842 | 15.0538 | 16.18466 | 11.26913 | -1.130863 | 4.880364 | 0.03516725
69.08842 | 15.0498 | 16.18399 | 11.265 | -1.134189 | 4.883812 | 0.03517618
69.09842 | 15.0564 | 16.18335 | 11.26088 | -1.126953 | 4.887285 | 0.0351852
69.10841 | 15.0644 | 16.18275 | 11.25678 | -1.118353 | 4.890778 | 0.0351943
69.11841 | 15.0548 | 16.18219 | 11.25269 | -1.12739 | 4.894299 | 0.0352035
69.12841 | 15.066 | 16.18166 | 11.2486 | -1.115662 | 4.897845 | 0.0352128
69.13841 | 15.0719 | 16.18117 | 11.24454 | -1.109272 | 4.901414 | 0.03522219
69.14841 | 15.0688 | 16.18072 | 11.24048 | -1.111917 | 4.905008 | 0.03523167
69.1584 | 15.0723 | 16.1803 | 11.23644 | -1.108 | 4.908621 | 0.03524124
69.1684 | 15.0762 | 16.17992 | 11.23241 | -1.10372 | 4.912263 | 0.0352509
69.1784 | 15.0799 | 16.17958 | 11.22839 | -1.099676 | 4.915929 | 0.03526066
69.1884 | 15.0844 | 16.17927 | 11.22438 | -1.094868 | 4.919618 | 0.0352705
69.1984 | 15.0813 | 16.179 | 11.22039 | -1.097698 | 4.923332 | 0.03528044
69.2084 | 15.0833 | 16.17876 | 11.2164 | -1.095464 | 4.92707 | 0.03529047
69.21839 | 15.0941 | 16.17857 | 11.21244 | -1.084468 | 4.930828 | 0.03530057
69.22839 | 15.0924 | 16.17841 | 11.20848 | -1.086008 | 4.934613 | 0.03531078
69.23839 | 15.0968 | 16.17829 | 11.20454 | -1.081486 | 4.938422 | 0.03532107
69.24839 | 15.0954 | 16.1782 | 11.20061 | -1.0828 | 4.942256 | 0.03533145
69.25839 | 15.0983 | 16.17815 | 11.1967 | -1.079852 | 4.946113 | 0.03534192
69.26838 | 15.1028 | 16.17814 | 11.1928 | -1.07534 | 4.94999 | 0.03535247
69.27838 | 15.107 | 16.17817 | 11.18891 | -1.071166 | 4.953895 | 0.03536311
69.28838 | 15.1014 | 16.17823 | 11.18503 | -1.076829 | 4.957823 | 0.03537385
69.29838 | 15.1152 | 16.17833 | 11.18117 | -1.063129 | 4.961774 | 0.03538467
69.30838 | 15.1086 | 16.17847 | 11.17732 | -1.069866 | 4.96575 | 0.03539557
69.31838 | 15.1205 | 16.17864 | 11.17348 | -1.058141 | 4.96975 | 0.03540656
69.32837 | 15.1218 | 16.17885 | 11.16967 | -1.057053 | 4.973769 | 0.03541762
69.33837 | 15.1167 | 16.1791 | 11.16586 | -1.062403 | 4.977816 | 0.03542879
69.34837 | 15.1283 | 16.17939 | 11.16206 | -1.051089 | 4.981885 | 0.03544003
69.35837 | 15.1284 | 16.17971 | 11.15828 | -1.051314 | 4.985979 | 0.03545137
69.36837 | 15.131 | 16.18008 | 11.15452 | -1.049076 | 4.990096 | 0.03546278
69.37836 | 15.1341 | 16.18048 | 11.15077 | -1.046375 | 4.994233 | 0.03547427
69.38836 | 15.1406 | 16.18091 | 11.14703 | -1.040312 | 4.998396 | 0.03548584
69.39836 | 15.1439 | 16.18139 | 11.14331 | -1.037487 | 5.002584 | 0.03549752
69.40836 | 15.1463 | 16.1819 | 11.1396 | -1.0356 | 5.006795 | 0.03550926
69.41836 | 15.1497 | 16.18245 | 11.1359 | -1.032749 | 5.011029 | 0.0355211
69.42836 | 15.149 | 16.18304 | 11.13222 | -1.034038 | 5.015286 | 0.035533
69.43835 | 15.1567 | 16.18366 | 11.12856 | -1.026963 | 5.019563 | 0.03554498
69.44835 | 15.1624 | 16.18433 | 11.1249 | -1.021926 | 5.023867 | 0.03555706
69.45835 | 15.1582 | 16.18503 | 11.12126 | -1.026827 | 5.028193 | 0.03556921
69.46835 | 15.168 | 16.18577 | 11.11764 | -1.017767 | 5.032544 | 0.03558145
69.47835 | 15.1677 | 16.18654 | 11.11403 | -1.018844 | 5.036917 | 0.03559377
69.48834 | 15.1725 | 16.18736 | 11.11044 | -1.014858 | 5.041309 | 0.03560615
69.49834 | 15.1734 | 16.18821 | 11.10686 | -1.014812 | 5.045729 | 0.03561863
69.50834 | 15.1792 | 16.1891 | 11.1033 | -1.009903 | 5.050171 | 0.03563118
69.51834 | 15.1874 | 16.19003 | 11.09975 | -1.002632 | 5.054636 | 0.03564382
69.52834 | 15.1807 | 16.191 | 11.09622 | -1.0103 | 5.059125 | 0.03565653
69.53834 | 15.194 | 16.19201 | 11.0927 | -0.9980054 | 5.063637 | 0.03566932
69.54833 | 15.184 | 16.19305 | 11.0892 | -1.009048 | 5.068166 | 0.03568217
69.55833 | 15.1913 | 16.19413 | 11.08571 | -1.00283 | 5.072723 | 0.03569512
69.56833 | 15.1996 | 16.19525 | 11.08224 | -0.9956499 | 5.077303 | 0.03570814
69.57833 | 15.2028 | 16.19641 | 11.07878 | -0.9936089 | 5.081906 | 0.03572124
69.58833 | 15.2027 | 16.19761 | 11.07534 | -0.9949055 | 5.086532 | 0.03573441
69.59832 | 15.2057 | 16.19884 | 11.07192 | -0.9931388 | 5.091174 | 0.03574764
69.60832 | 15.2139 | 16.20011 | 11.06851 | -0.9862127 | 5.095846 | 0.03576097
69.61832 | 15.2096 | 16.20142 | 11.06511 | -0.9918241 | 5.100538 | 0.03577437
69.62832 | 15.2189 | 16.20277 | 11.06173 | -0.9838744 | 5.105254 | 0.03578784
69.63832 | 15.2128 | 16.20416 | 11.05837 | -0.9913631 | 5.109992 | 0.03580139
69.64832 | 15.2307 | 16.20559 | 11.05502 | -0.9748901 | 5.114753 | 0.03581501
69.65831 | 15.2235 | 16.20705 | 11.05169 | -0.9835549 | 5.119532 | 0.03582869
69.66831 | 15.2369 | 16.20856 | 11.04838 | -0.971659 | 5.124338 | 0.03584246
69.67831 | 15.2275 | 16.2101 | 11.04508 | -0.982602 | 5.129166 | 0.0358563
69.68831 | 15.241 | 16.21168 | 11.0418 | -0.9706825 | 5.134015 | 0.03587021
69.69831 | 15.2366 | 16.2133 | 11.03853 | -0.9767025 | 5.138888 | 0.03588419
69.7083 | 15.2433 | 16.21496 | 11.03528 | -0.9716595 | 5.143778 | 0.03589823
69.7183 | 15.2463 | 16.21666 | 11.03205 | -0.9703571 | 5.148695 | 0.03591236
69.7283 | 15.2476 | 16.21839 | 11.02883 | -0.9707913 | 5.153632 | 0.03592656
69.7383 | 15.2546 | 16.22017 | 11.02563 | -0.9655681 | 5.158595 | 0.03594082
69.7483 | 15.2544 | 16.22198 | 11.02245 | -0.9675801 | 5.163577 | 0.03595516
69.7583 | 15.264 | 16.22383 | 11.01928 | -0.9598327 | 5.168582 | 0.03596956
69.76829 | 15.2582 | 16.22572 | 11.01613 | -0.9675209 | 5.173604 | 0.03598402
69.77829 | 15.2752 | 16.22765 | 11.013 | -0.9524507 | 5.178652 | 0.03599857
69.78829 | 15.27 | 16.22962 | 11.00988 | -0.9596182 | 5.183722 | 0.03601318
69.79829 | 15.2793 | 16.23163 | 11.00678 | -0.9523262 | 5.188815 | 0.03602786
69.80829 | 15.2749 | 16.23367 | 11.0037 | -0.9587724 | 5.193929 | 0.0360426
69.81828 | 15.2855 | 16.23576 | 11.00064 | -0.9502553 | 5.19906 | 0.0360574
69.82828 | 15.287 | 16.23788 | 10.99759 | -0.9508789 | 5.204217 | 0.03607229
69.83828 | 15.2934 | 16.24004 | 10.99456 | -0.9466419 | 5.209396 | 0.03608723
69.84828 | 15.2997 | 16.24224 | 10.99154 | -0.9425434 | 5.214596 | 0.03610224
69.85828 | 15.3057 | 16.24448 | 10.98855 | -0.9387834 | 5.219818 | 0.03611732
69.86828 | 15.3103 | 16.24676 | 10.98557 | -0.9364636 | 5.225062 | 0.03613247
69.87827 | 15.323 | 16.24908 | 10.98261 | -0.9260803 | 5.230321 | 0.03614766
69.88827 | 15.3227 | 16.25144 | 10.97967 | -0.9287375 | 5.235607 | 0.03616293
69.89827 | 15.3302 | 16.25383 | 10.97674 | -0.923634 | 5.240914 | 0.03617827
69.90827 | 15.3324 | 16.25627 | 10.97383 | -0.92387 | 5.246243 | 0.03619367
69.91827 | 15.3501 | 16.25874 | 10.97094 | -0.9086439 | 5.251592 | 0.03620913
69.92826 | 15.3554 | 16.26126 | 10.96807 | -0.9058555 | 5.256957 | 0.03622464
69.93826 | 15.3561 | 16.26381 | 10.96522 | -0.907708 | 5.262349 | 0.03624023
69.94826 | 15.3618 | 16.2664 | 10.96238 | -0.9045998 | 5.267761 | 0.03625588
69.95826 | 15.3753 | 16.26903 | 10.95956 | -0.8937306 | 5.273195 | 0.03627159
69.96826 | 15.3844 | 16.2717 | 10.95676 | -0.8873004 | 5.278649 | 0.03628736
69.97826 | 15.3952 | 16.27441 | 10.95398 | -0.8792095 | 5.284124 | 0.0363032
69.98825 | 15.4005 | 16.27716 | 10.95122 | -0.8766552 | 5.289615 | 0.03631908
69.99825 | 15.4077 | 16.27994 | 10.94848 | -0.8722423 | 5.295131 | 0.03633503
70.00825 | 15.4259 | 16.28277 | 10.94575 | -0.856869 | 5.300668 | 0.03635105
70.01825 | 15.4281 | 16.28563 | 10.94304 | -0.8575342 | 5.306226 | 0.03636712
70.02825 | 15.4365 | 16.28854 | 10.94035 | -0.8520388 | 5.311804 | 0.03638325
70.03824 | 15.4469 | 16.29148 | 10.93768 | -0.8445791 | 5.317396 | 0.03639943
70.04824 | 15.461 | 16.29446 | 10.93503 | -0.8334619 | 5.323015 | 0.03641567
70.05824 | 15.4624 | 16.29748 | 10.9324 | -0.8350839 | 5.328654 | 0.03643198
70.06824 | 15.4693 | 16.30055 | 10.92978 | -0.8312451 | 5.334313 | 0.03644834
70.07824 | 15.477 | 16.30365 | 10.92719 | -0.8266457 | 5.339993 | 0.03646477
70.08824 | 15.4837 | 16.30678 | 10.92461 | -0.8230846 | 5.345692 | 0.03648124
70.09823 | 15.5041 | 16.30996 | 10.92206 | -0.8058605 | 5.351406 | 0.03649776
70.10823 | 15.5046 | 16.31318 | 10.91952 | -0.8085782 | 5.357145 | 0.03651435
70.11823 | 15.521 | 16.31643 | 10.917 | -0.7954348 | 5.362904 | 0.036531
70.12823 | 15.5205 | 16.31973 | 10.9145 | -0.7992307 | 5.368683 | 0.0365477
70.13823 | 15.5404 | 16.32307 | 10.91202 | -0.7826658 | 5.374482 | 0.03656445
70.14822 | 15.5413 | 16.32644 | 10.90956 | -0.7851369 | 5.380295 | 0.03658125
70.15822 | 15.551 | 16.32985 | 10.90712 | -0.7788501 | 5.386132 | 0.03659811
70.16822 | 15.5651 | 16.3333 | 10.9047 | -0.7682025 | 5.39199 | 0.03661502
70.17822 | 15.5676 | 16.33679 | 10.9023 | -0.7691943 | 5.397867 | 0.03663199
70.18822 | 15.5833 | 16.34033 | 10.89991 | -0.7570253 | 5.403763 | 0.03664902
70.19822 | 15.5786 | 16.34389 | 10.89755 | -0.765295 | 5.409679 | 0.03666609
70.20821 | 15.5972 | 16.3475 | 10.89521 | -0.7503003 | 5.415607 | 0.0366832
70.21821 | 15.5977 | 16.35115 | 10.89289 | -0.753448 | 5.421561 | 0.03670038
70.22821 | 15.6138 | 16.35484 | 10.89058 | -0.7410355 | 5.427534 | 0.03671761
70.23821 | 15.6278 | 16.35856 | 10.8883 | -0.7307613 | 5.433526 | 0.03673489
70.24821 | 15.6326 | 16.36233 | 10.88604 | -0.7297263 | 5.439536 | 0.03675223
70.2582 | 15.6466 | 16.36613 | 10.8838 | -0.7195271 | 5.44556 | 0.03676959
70.2682 | 15.6416 | 16.36997 | 10.88158 | -0.72837 | 5.451608 | 0.03678702
70.2782 | 15.66 | 16.37385 | 10.87937 | -0.7138499 | 5.457672 | 0.0368045
70.2882 | 15.6742 | 16.37777 | 10.87719 | -0.7035709 | 5.463758 | 0.03682203
70.2982 | 15.6817 | 16.38173 | 10.87503 | -0.7000311 | 5.469861 | 0.03683961
70.3082 | 15.6866 | 16.38573 | 10.87289 | -0.6991306 | 5.475984 | 0.03685724
70.31819 | 15.6963 | 16.38976 | 10.87077 | -0.6934644 | 5.482118 | 0.0368749
70.32819 | 15.7078 | 16.39384 | 10.86867 | -0.6860412 | 5.488277 | 0.03689262
70.33819 | 15.7272 | 16.39796 | 10.86659 | -0.670757 | 5.494453 | 0.0369104
70.34819 | 15.7209 | 16.40211 | 10.86454 | -0.681212 | 5.500648 | 0.03692821
70.35819 | 15.7348 | 16.40631 | 10.8625 | -0.6715053 | 5.506861 | 0.03694608
70.36818 | 15.754 | 16.41053 | 10.86048 | -0.656534 | 5.513086 | 0.03696397
70.37818 | 15.7648 | 16.4148 | 10.85849 | -0.6500042 | 5.519333 | 0.03698193
70.38818 | 15.7756 | 16.41911 | 10.85651 | -0.6435145 | 5.5256 | 0.03699994
70.39818 | 15.7812 | 16.42346 | 10.85456 | -0.6422629 | 5.531883 | 0.03701799
70.40818 | 15.7921 | 16.42785 | 10.85263 | -0.6357507 | 5.538185 | 0.03703608
70.41818 | 15.8178 | 16.43228 | 10.85072 | -0.6144766 | 5.544503 | 0.03705422
70.42817 | 15.8183 | 16.43674 | 10.84883 | -0.6184368 | 5.550832 | 0.03707239
70.43817 | 15.8325 | 16.44124 | 10.84696 | -0.60874 | 5.557185 | 0.03709061
70.44817 | 15.8386 | 16.44578 | 10.84512 | -0.6071818 | 5.563555 | 0.03710888
70.45817 | 15.8476 | 16.45036 | 10.84329 | -0.6027623 | 5.569942 | 0.0371272
70.46817 | 15.8657 | 16.45498 | 10.84149 | -0.5892815 | 5.576346 | 0.03714555
70.47816 | 15.8728 | 16.45963 | 10.83971 | -0.5868344 | 5.582761 | 0.03716393
70.48816 | 15.88 | 16.46433 | 10.83795 | -0.5843302 | 5.589198 | 0.03718238
70.49816 | 15.8998 | 16.46906 | 10.83621 | -0.5692644 | 5.595652 | 0.03720086
70.50816 | 15.9094 | 16.47384 | 10.8345 | -0.5644375 | 5.602123 | 0.03721939
70.51816 | 15.9175 | 16.47865 | 10.8328 | -0.5611484 | 5.608609 | 0.03723796
70.52816 | 15.9343 | 16.4835 | 10.83113 | -0.5491979 | 5.615113 | 0.03725657
70.53815 | 15.9341 | 16.48838 | 10.82948 | -0.5542811 | 5.621626 | 0.0372752
70.54815 | 15.9451 | 16.49331 | 10.82785 | -0.5482067 | 5.628161 | 0.03729389
70.55815 | 15.9654 | 16.49827 | 10.82625 | -0.5328704 | 5.634712 | 0.03731262
70.56815 | 15.9662 | 16.50327 | 10.82466 | -0.5370729 | 5.64128 | 0.03733139
70.57815 | 15.9762 | 16.50831 | 10.8231 | -0.5321131 | 5.647863 | 0.0373502
70.58814 | 15.9887 | 16.51339 | 10.82156 | -0.5246862 | 5.654454 | 0.03736904
70.59814 | 15.9996 | 16.5185 | 10.82005 | -0.5189027 | 5.661069 | 0.03738793
70.60814 | 16.0139 | 16.52366 | 10.81855 | -0.5097572 | 5.667698 | 0.03740685
70.61814 | 16.0234 | 16.52885 | 10.81708 | -0.5054488 | 5.674343 | 0.03742582
70.62814 | 16.0376 | 16.53408 | 10.81563 | -0.4964787 | 5.681003 | 0.03744482
70.63814 | 16.0421 | 16.53935 | 10.8142 | -0.4972463 | 5.687678 | 0.03746387
70.64813 | 16.0619 | 16.54465 | 10.8128 | -0.4827462 | 5.694361 | 0.03748292
70.65813 | 16.0797 | 16.54999 | 10.81142 | -0.4702895 | 5.701066 | 0.03750205
70.66813 | 16.0795 | 16.55537 | 10.81006 | -0.4758707 | 5.707786 | 0.0375212
70.67813 | 16.0966 | 16.56079 | 10.80873 | -0.4641885 | 5.714519 | 0.0375404
70.68813 | 16.1107 | 16.56624 | 10.80742 | -0.4555442 | 5.721268 | 0.03755962
70.69812 | 16.1266 | 16.57173 | 10.80613 | -0.445132 | 5.728024 | 0.03757886
70.70812 | 16.1336 | 16.57726 | 10.80486 | -0.4436628 | 5.734801 | 0.03759818
70.71812 | 16.1586 | 16.58283 | 10.80362 | -0.4242306 | 5.741592 | 0.0376175
70.72812 | 16.1619 | 16.58844 | 10.8024 | -0.426536 | 5.748398 | 0.03763689
70.73812 | 16.175 | 16.59408 | 10.80121 | -0.4190777 | 5.755216 | 0.03765629
70.74812 | 16.197 | 16.59976 | 10.80003 | -0.4027569 | 5.762048 | 0.03767574
70.75811 | 16.2143 | 16.60547 | 10.79888 | -0.3911683 | 5.768888 | 0.03769519
70.76811 | 16.2234 | 16.61122 | 10.79776 | -0.3878209 | 5.775747 | 0.0377147
70.77811 | 16.2251 | 16.61701 | 10.79666 | -0.3919111 | 5.78262 | 0.03773425
70.78811 | 16.2558 | 16.62284 | 10.79558 | -0.3670388 | 5.789507 | 0.03775383
70.79811 | 16.2678 | 16.6287 | 10.79452 | -0.3609025 | 5.796405 | 0.03777345
70.8081 | 16.2751 | 16.6346 | 10.79349 | -0.3594964 | 5.80331 | 0.03779308
70.8181 | 16.2925 | 16.64053 | 10.79249 | -0.3480335 | 5.810234 | 0.03781276
70.8281 | 16.301 | 16.64651 | 10.7915 | -0.3455077 | 5.817172 | 0.03783248
70.8381 | 16.3181 | 16.65252 | 10.79054 | -0.3344178 | 5.824122 | 0.03785223
70.8481 | 16.3323 | 16.65856 | 10.78961 | -0.3262646 | 5.831085 | 0.03787201
70.8581 | 16.3441 | 16.66465 | 10.7887 | -0.320547 | 5.838059 | 0.03789183
70.86809 | 16.3622 | 16.67076 | 10.78781 | -0.3085601 | 5.845039 | 0.03791166
70.87809 | 16.3709 | 16.67692 | 10.78695 | -0.3060151 | 5.852037 | 0.03793154
70.88809 | 16.3894 | 16.68311 | 10.78611 | -0.2937072 | 5.859048 | 0.03795145
70.89809 | 16.4048 | 16.68933 | 10.78529 | -0.2845339 | 5.866069 | 0.0379714
70.90809 | 16.4189 | 16.6956 | 10.7845 | -0.2766976 | 5.873104 | 0.03799137
70.91808 | 16.4369 | 16.70189 | 10.78374 | -0.2649899 | 5.880141 | 0.03801136
70.92808 | 16.4457 | 16.70823 | 10.783 | -0.262525 | 5.887198 | 0.0380314
70.93808 | 16.4642 | 16.7146 | 10.78228 | -0.2503954 | 5.894265 | 0.03805147
70.94808 | 16.4865 | 16.721 | 10.78159 | -0.2345013 | 5.901343 | 0.03807157
70.95808 | 16.4972 | 16.72744 | 10.78092 | -0.2302424 | 5.908432 | 0.03809171
70.96808 | 16.5025 | 16.73392 | 10.78028 | -0.2314189 | 5.915531 | 0.03811187
70.97807 | 16.5255 | 16.74042 | 10.77966 | -0.2149244 | 5.922634 | 0.03813204
70.98807 | 16.5423 | 16.74697 | 10.77906 | -0.2046715 | 5.929754 | 0.03815227
70.99807 | 16.5605 | 16.75355 | 10.7785 | -0.1930533 | 5.936884 | 0.03817252
71.00807 | 16.5787 | 16.76017 | 10.77795 | -0.1814703 | 5.944025 | 0.03819281
71.01807 | 16.588 | 16.76682 | 10.77743 | -0.1788229 | 5.951176 | 0.03821312
71.02806 | 16.6104 | 16.7735 | 10.77694 | -0.1631024 | 5.958328 | 0.03823345
71.03806 | 16.6281 | 16.78022 | 10.77647 | -0.152123 | 5.965497 | 0.03825382
71.04806 | 16.6464 | 16.78698 | 10.77603 | -0.14058 | 5.972677 | 0.03827423
71.05806 | 16.6594 | 16.79377 | 10.77561 | -0.13437 | 5.979865 | 0.03829466
71.06806 | 16.6754 | 16.80059 | 10.77522 | -0.1251938 | 5.987061 | 0.03831512
71.07806 | 16.6901 | 16.80745 | 10.77485 | -0.1173527 | 5.994267 | 0.03833562
71.08805 | 16.7096 | 16.81434 | 10.77451 | -0.1047392 | 6.001475 | 0.03835612
71.09805 | 16.7233 | 16.82126 | 10.77419 | -0.097965 | 6.008697 | 0.03837667
71.10805 | 16.7382 | 16.82823 | 10.7739 | -0.09002593 | 6.015928 | 0.03839725
71.11805 | 16.758 | 16.83522 | 10.77363 | -0.07722054 | 6.023168 | 0.03841786
71.12805 | 16.7704 | 16.84225 | 10.77339 | -0.07184909 | 6.030416 | 0.0384385
71.13804 | 16.7871 | 16.8493 | 10.77318 | -0.06220348 | 6.037664 | 0.03845914
71.14804 | 16.804 | 16.8564 | 10.77299 | -0.05239837 | 6.044927 | 0.03847984
71.15804 | 16.8201 | 16.86353 | 10.77283 | -0.04342618 | 6.052197 | 0.03850056
71.16804 | 16.8347 | 16.87069 | 10.77269 | -0.03598759 | 6.059475 | 0.03852132
71.17804 | 16.853 | 16.87788 | 10.77258 | -0.02488245 | 6.06676 | 0.0385421
71.18804 | 16.8634 | 16.88511 | 10.77249 | -0.02171003 | 6.074052 | 0.03856291
71.19803 | 16.8789 | 16.89236 | 10.77244 | -0.01346278 | 6.081344 | 0.03858372
71.20803 | 16.8972 | 16.89966 | 10.7724 | -0.002455757 | 6.088649 | 0.03860459
71.21803 | 16.9036 | 16.90698 | 10.77239 | -0.003380586 | 6.09596 | 0.03862548
71.22803 | 16.9203 | 16.91434 | 10.77241 | 0.005962069 | 6.103278 | 0.0386464
71.23803 | 16.9353 | 16.92173 | 10.77246 | 0.01357202 | 6.110602 | 0.03866735
71.24802 | 16.953 | 16.92914 | 10.77253 | 0.02385716 | 6.117925 | 0.03868831
71.25802 | 16.9657 | 16.9366 | 10.77263 | 0.0291028 | 6.12526 | 0.03870931
71.26802 | 16.9812 | 16.94408 | 10.77275 | 0.03711734 | 6.132601 | 0.03873035
71.27802 | 16.9983 | 16.9516 | 10.7729 | 0.04669991 | 6.139947 | 0.03875141
71.28802 | 17.0118 | 16.95915 | 10.77308 | 0.05265028 | 6.147299 | 0.0387725
71.29801 | 17.0336 | 16.96672 | 10.77328 | 0.06687776 | 6.154647 | 0.0387936
71.30801 | 17.0446 | 16.97433 | 10.77351 | 0.07026531 | 6.162009 | 0.03881474
71.31801 | 17.055 | 16.98198 | 10.77377 | 0.07302191 | 6.169374 | 0.03883592
71.32801 | 17.0709 | 16.98965 | 10.77405 | 0.08124808 | 6.176744 | 0.03885712
71.33801 | 17.0845 | 16.99736 | 10.77436 | 0.08714325 | 6.184118 | 0.03887835
71.34801 | 17.1062 | 17.00509 | 10.7747 | 0.1011074 | 6.191496 | 0.0388996
71.358 | 17.1207 | 17.01284807 | 10.77506 | 0.1078519 | 6.198867 | 0.03892087
71.368 | 17.1358 | 17.02064 | 10.77545 | 0.1151552 | 6.206252 | 0.03894218
71.378 | 17.1508 | 17.02847 | 10.77587 | 0.1223281 | 6.213641 | 0.03896353
71.388 | 17.1726 | 17.03633 | 10.77631 | 0.136271 | 6.221033 | 0.0389849
71.398 | 17.1885 | 17.04422 | 10.77678 | 0.1442843 | 6.228427 | 0.03900629
71.40799 | 17.2036 | 17.05212 | 10.77728 | 0.1514754 | 6.235817 | 0.0390277
71.41799 | 17.2217 | 17.06007 | 10.77781 | 0.1616287 | 6.243217 | 0.03904916
71.42799 | 17.2369 | 17.06805 | 10.77836 | 0.1688532 | 6.250619 | 0.03907064
71.43799 | 17.2572 | 17.07605 | 10.77894 | 0.1811481 | 6.258023 | 0.03909215
71.44799 | 17.2748 | 17.08409 | 10.77954 | 0.1907133 | 6.26543 | 0.03911369
71.45799 | 17.2921 | 17.09215 | 10.78018 | 0.1999502 | 6.272837 | 0.03913526
71.46798 | 17.3001 | 17.10023 | 10.78084 | 0.1998661 | 6.280239 | 0.03915683
71.47798 | 17.3261 | 17.10835 | 10.78153 | 0.2177455 | 6.287649 | 0.03917846
71.48798 | 17.3409 | 17.1165 | 10.78224 | 0.2243952 | 6.295062 | 0.03920011
71.49798 | 17.3602 | 17.12468 | 10.78299 | 0.2355178 | 6.302474 | 0.03922179
71.50798 | 17.3783 | 17.13289 | 10.78376 | 0.2454128 | 6.309886 | 0.0392435
71.51797 | 17.3934 | 17.14111 | 10.78456 | 0.2522863 | 6.317293 | 0.03926522
71.52797 | 17.417 | 17.14938 | 10.78538 | 0.2676246 | 6.324707 | 0.03928699
71.53797 | 17.4346 | 17.15766 | 10.78624 | 0.2769361 | 6.33212 | 0.03930878
71.54797 | 17.4503 | 17.16598 | 10.78712 | 0.2843192 | 6.339533 | 0.03933061
71.55797 | 17.4655 | 17.17432 | 10.78803 | 0.291175 | 6.346947 | 0.03935247
71.56797 | 17.4798 | 17.1827 | 10.78896 | 0.2971041 | 6.354359 | 0.03937435
71.57796 | 17.5054 | 17.19109 | 10.78993 | 0.314314 | 6.361763 | 0.03939625
71.58796 | 17.5215 | 17.19951 | 10.79092 | 0.3219892 | 6.369173 | 0.03941819
71.59796 | 17.5385 | 17.20796 | 10.79194 | 0.330538 | 6.376582 | 0.03944016
71.60796 | 17.5517 | 17.21644 | 10.79299 | 0.3352605 | 6.383989 | 0.03946217
71.61796 | 17.5718 | 17.22494 | 10.79407 | 0.3468564 | 6.391394 | 0.0394842
71.62795 | 17.5952 | 17.23347 | 10.79517 | 0.3617343 | 6.398791 | 0.03950624
71.63795 | 17.6144 | 17.24202 | 10.7963 | 0.3723796 | 6.406191 | 0.03952832
71.64795 | 17.6281 | 17.2506 | 10.79746 | 0.377498 | 6.41359 | 0.03955046
71.65795 | 17.6465 | 17.25921 | 10.79865 | 0.3872915 | 6.420985 | 0.0395726
71.66795 | 17.6655 | 17.26784 | 10.79987 | 0.3976591 | 6.428378 | 0.0395948
71.67795 | 17.688 | 17.2765 | 10.80111 | 0.4115024 | 6.435767 | 0.03961701
71.68794 | 17.7064 | 17.28517 | 10.80239 | 0.4212287 | 6.443146 | 0.03963923
71.69794 | 17.7234 | 17.29388 | 10.80369 | 0.4295224 | 6.450529 | 0.03966152
71.70794 | 17.7416 | 17.30261 | 10.80502 | 0.438991 | 6.457908 | 0.03968382
71.71794 | 17.7551 | 17.31136 | 10.80638 | 0.443736 | 6.465281 | 0.03970617
71.72794 | 17.7765 | 17.32014 | 10.80776 | 0.4563563 | 6.472652 | 0.03972853
71.73793 | 17.7967 | 17.32894 | 10.80918 | 0.4677621 | 6.48001 | 0.03975091
71.74793 | 17.8138 | 17.33776 | 10.81062 | 0.4760353 | 6.48737 | 0.03977335
71.75793 | 17.8321 | 17.34662 | 10.81209 | 0.4854847 | 6.494725 | 0.03979582
71.76793 | 17.8517 | 17.35549 | 10.8136 | 0.4962113 | 6.502075 | 0.03981832
71.77793 | 17.8678 | 17.36439 | 10.81512 | 0.5034145 | 6.50942 | 0.03984085
71.78793 | 17.8881 | 17.37331 | 10.81668 | 0.5147945 | 6.516759 | 0.03986342
71.79792 | 17.905 | 17.38224 | 10.81827 | 0.5227614 | 6.524084 | 0.039886
71.80792 | 17.9225 | 17.3912 | 10.81988 | 0.5312966 | 6.53141 | 0.03990863
71.81792 | 17.9441 | 17.40019 | 10.82153 | 0.5439096 | 6.53873 | 0.03993129
71.82792 | 17.9552 | 17.4092 | 10.8232 | 0.5460006 | 6.546043 | 0.03995399
71.83792 | 17.9705 | 17.41823 | 10.8249 | 0.5522699 | 6.553349 | 0.03997673
71.84791 | 17.991 | 17.42727 | 10.82663 | 0.5637266 | 6.56064 | 0.03999947
71.85791 | 18.0088 | 17.43635 | 10.82839 | 0.5724534 | 6.56793 | 0.04002228
71.86791 | 18.024 | 17.44544 | 10.83018 | 0.5785591 | 6.575213 | 0.04004511
71.87791 | 18.0442 | 17.45456 | 10.832 | 0.5896428 | 6.582489 | 0.04006798
71.88791 | 18.056 | 17.46369 | 10.83385 | 0.5923062 | 6.589756 | 0.04009089
71.89791 | 18.0807 | 17.47285 | 10.83572 | 0.60785 | 6.597013 | 0.04011383
71.9079 | 18.0969 | 17.48202 | 10.83763 | 0.6148815 | 6.604256 | 0.04013678
71.9179 | 18.1149 | 17.49122 | 10.83956 | 0.6236845 | 6.611496 | 0.0401598
71.9279 | 18.128 | 17.50043 | 10.84152 | 0.6275671 | 6.618727 | 0.04018284
71.9379 | 18.1507 | 17.50967 | 10.84352 | 0.6410308 | 6.625948 | 0.04020593
71.9479 | 18.168 | 17.51893 | 10.84554 | 0.6490748 | 6.633159 | 0.04022905
71.95789 | 18.1836 | 17.52819 | 10.84759 | 0.6554103 | 6.640352 | 0.04025218
71.96789 | 18.2041 | 17.53748 | 10.84967 | 0.6666163 | 6.647543 | 0.04027538
71.97789 | 18.2099 | 17.5468 | 10.85177 | 0.6631026 | 6.654724 | 0.04029861
71.98789 | 18.2405 | 17.55613 | 10.85391 | 0.6843712 | 6.661894 | 0.04032188
71.99789 | 18.2614 | 17.56548 | 10.85608 | 0.6959217 | 6.669052 | 0.04034518
72.00789 | 18.2778 | 17.57485 | 10.85828 | 0.7029539 | 6.676199 | 0.04036853
72.01788 | 18.2943 | 17.58422 | 10.8605 | 0.7100796 | 6.683326 | 0.04039188
72.02788 | 18.3135 | 17.59362 | 10.86276 | 0.7198767 | 6.69045 | 0.04041531
72.03788 | 18.333 | 17.60304 | 10.86504 | 0.7299562 | 6.697561 | 0.04043877
72.04788 | 18.353 | 17.61248 | 10.86736 | 0.7405203 | 6.704659 | 0.04046227
72.05788 | 18.3701 | 17.62193 | 10.8697 | 0.7481658 | 6.711745 | 0.0404858
72.06787 | 18.3916 | 17.6314 | 10.87207 | 0.7602045 | 6.718812 | 0.04050936
72.07787 | 18.3994 | 17.64088 | 10.87448 | 0.7585176 | 6.725872 | 0.04053298
72.08787 | 18.4232 | 17.65038 | 10.87691 | 0.7728151 | 6.732917 | 0.04055664
72.09787 | 18.4411 | 17.6599 | 10.87937 | 0.7811963 | 6.73995 | 0.04058033
72.10787 | 18.4583 | 17.66944 | 10.88187 | 0.7888616 | 6.746969 | 0.04060408
72.11787 | 18.4826 | 17.67899 | 10.88439 | 0.8036127 | 6.753972 | 0.04062786
72.12786 | 18.4973 | 17.68854 | 10.88694 | 0.8087568 | 6.760955 | 0.04065165
72.13786 | 18.5136 | 17.69812 | 10.88952 | 0.8154773 | 6.76793 | 0.04067552
72.14786 | 18.5368 | 17.70772 | 10.89213 | 0.8290829 | 6.774889 | 0.04069942
72.15786 | 18.5496 | 17.71733 | 10.89477 | 0.8322737 | 6.781834 | 0.04072337
72.16786 | 18.5695 | 17.72695 | 10.89744 | 0.8425505 | 6.788763 | 0.04074736
72.17785 | 18.587 | 17.73658 | 10.90014 | 0.8504231 | 6.795669 | 0.04077137
72.18785 | 18.6014 | 17.74623 | 10.90287 | 0.8551723 | 6.802565 | 0.04079545
72.19785 | 18.618 | 17.75589 | 10.90563 | 0.8621085 | 6.809445 | 0.04081957
72.20785 | 18.6323 | 17.76557 | 10.90842 | 0.8667311 | 6.816309 | 0.04084373
72.21785 | 18.6581 | 17.77526 | 10.91124 | 0.882841 | 6.823155 | 0.04086794
72.22785 | 18.6701 | 17.78496 | 10.91409 | 0.8851387 | 6.829984 | 0.04089219
72.23784 | 18.6897 | 17.79467 | 10.91696 | 0.8950325 | 6.836789 | 0.04091647
72.24784 | 18.7016 | 17.80439 | 10.91987 | 0.8972054 | 6.843583 | 0.04094081
72.25784 | 18.7276 | 17.81413 | 10.92281 | 0.9134658 | 6.850359 | 0.0409652
72.26784 | 18.7491 | 17.82389 | 10.92578 | 0.9252146 | 6.857117 | 0.04098963
72.27784 | 18.7579 | 17.83365 | 10.92878 | 0.9242516 | 6.863856 | 0.04101411
72.28783 | 18.7756 | 17.84341 | 10.9318 | 0.9321883 | 6.870569 | 0.04103862
72.29783 | 18.7891 | 17.8532 | 10.93486 | 0.9359037 | 6.87727 | 0.04106319
72.30783 | 18.8107 | 17.86299 | 10.93795 | 0.9477082 | 6.883952 | 0.04108781
72.31783 | 18.8321 | 17.8728 | 10.94107 | 0.9593028 | 6.890614 | 0.04111247
72.32783 | 18.8416 | 17.88261 | 10.94422 | 0.9589873 | 6.897256 | 0.04113719
72.33783 | 18.868 | 17.89244 | 10.9474 | 0.9755609 | 6.903878 | 0.04116195
72.34782 | 18.8761 | 17.90226 | 10.9506 | 0.9738361 | 6.910472 | 0.04118674
72.35782 | 18.8994 | 17.91211 | 10.95384 | 0.9872909 | 6.917053 | 0.0412116
72.36782 | 18.9244 | 17.92196 | 10.95711 | 1.002437 | 6.923613 | 0.04123651
72.37782 | 18.941 | 17.93183 | 10.96041 | 1.009175 | 6.930151 | 0.04126147
72.38782 | 18.9555 | 17.9417 | 10.96374 | 1.013803 | 6.936668 | 0.04128648
72.39781 | 18.9776 | 17.95157 | 10.9671 | 1.026033 | 6.943157 | 0.04131151
72.40781 | 18.9849 | 17.96145 | 10.97049 | 1.023446 | 6.949629 | 0.04133662
72.41781 | 19.0075 | 17.97135 | 10.97391 | 1.03615 | 6.95608 | 0.04136178
72.42781 | 19.0281 | 17.98125 | 10.97736 | 1.046847 | 6.962507 | 0.04138699
72.43781 | 19.0428 | 17.99116 | 10.98084 | 1.051636 | 6.968912 | 0.04141225
72.44781 | 19.0562 | 18.00108 | 10.98435 | 1.055118 | 6.975295 | 0.04143756
72.4578 | 19.0791 | 18.011 | 10.98789 | 1.068104 | 6.981646 | 0.0414629
72.4678 | 19.0957 | 18.02093 | 10.99146 | 1.074773 | 6.987981 | 0.04148831
72.4778 | 19.1065 | 18.03086 | 10.99506 | 1.075636 | 6.994292 | 0.04151379
72.4878 | 19.1323 | 18.04081 | 10.99869 | 1.091493 | 7.000578 | 0.0415393
72.4978 | 19.1528 | 18.05076 | 11.00235 | 1.102044 | 7.00684 | 0.04156489
72.50779 | 19.163 | 18.0607 | 11.00604 | 1.102301 | 7.013069 | 0.04159049
72.51779 | 19.1776 | 18.07066 | 11.00976 | 1.106941 | 7.019281 | 0.04161617
72.52779 | 19.1994 | 18.08062 | 11.01351 | 1.118777 | 7.025468 | 0.0416419
72.53779 | 19.2125 | 18.09059 | 11.0173 | 1.121907 | 7.03163 | 0.0416677
72.54779 | 19.234 | 18.10057 | 11.02111 | 1.133433 | 7.037765 | 0.04169355
72.55779 | 19.255 | 18.11054 | 11.02495 | 1.144455 | 7.043874 | 0.04171945
72.56778 | 19.2661 | 18.12052 | 11.02882 | 1.145583 | 7.049951 | 0.04174538
72.57778 | 19.2792 | 18.1305 | 11.03272 | 1.148698 | 7.056007 | 0.0417714
72.58778 | 19.3023 | 18.14049 | 11.03666 | 1.161808 | 7.062038 | 0.04179747
72.59778 | 19.3093 | 18.15048 | 11.04062 | 1.158816 | 7.068039 | 0.04182359
72.60778 | 19.3435 | 18.16048 | 11.04461 | 1.183021 | 7.074014 | 0.04184978
72.61777 | 19.3572 | 18.17047 | 11.04864 | 1.186733 | 7.079956 | 0.04187599
72.62777 | 19.368 | 18.18047 | 11.05269 | 1.187533 | 7.085875 | 0.04190229
72.63777 | 19.3882 | 18.19047 | 11.05677 | 1.197731 | 7.091766 | 0.04192864
72.64777 | 19.4062 | 18.20047 | 11.06089 | 1.205726 | 7.097629 | 0.04195506
72.65777 | 19.4274 | 18.21048 | 11.06503 | 1.21692 | 7.103464 | 0.04198153
72.66777 | 19.4439 | 18.22049 | 11.06921 | 1.223413 | 7.109268 | 0.04200806
72.67776 | 19.4632 | 18.23048 | 11.07341 | 1.232715 | 7.115039 | 0.04203463
72.68776 | 19.4749 | 18.24049 | 11.07765 | 1.234407 | 7.120784 | 0.04206128
72.69776 | 19.491 | 18.2505 | 11.08191 | 1.240496 | 7.126502 | 0.04208799
72.70776 | 19.5072 | 18.26051 | 11.08621 | 1.246687 | 7.132188 | 0.04211475
72.71776 | 19.5282 | 18.27052 | 11.09054 | 1.257677 | 7.137845 | 0.04214158
72.72775 | 19.5428 | 18.28052 | 11.09489 | 1.262277 | 7.143465 | 0.04216845
72.73775 | 19.5588 | 18.29053 | 11.09928 | 1.268268 | 7.149061 | 0.0421954
72.74775 | 19.5791 | 18.30054 | 11.10369 | 1.278558 | 7.154626 | 0.04222241
72.75775 | 19.5938 | 18.31055 | 11.10814 | 1.283252 | 7.160158 | 0.04224949
72.76775 | 19.6171 | 18.32056 | 11.11262 | 1.296545 | 7.165661 | 0.04227662
72.77775 | 19.6271 | 18.33056 | 11.11713 | 1.296541 | 7.17113 | 0.04230382
72.78774 | 19.6505 | 18.34055 | 11.12166 | 1.309947 | 7.176563 | 0.04233105
72.79774 | 19.6618 | 18.35055 | 11.12623 | 1.311246 | 7.181969 | 0.04235837
72.80774 | 19.6787 | 18.36055 | 11.13083 | 1.318147 | 7.187342 | 0.04238576
72.81774 | 19.6987 | 18.37055 | 11.13545 | 1.32815 | 7.192683 | 0.04241321
72.82774 | 19.7098 | 18.38054 | 11.14011 | 1.329257 | 7.19799 | 0.04244072
72.83773 | 19.7256 | 18.39052 | 11.1448 | 1.335076 | 7.20326 | 0.04246827
72.84773 | 19.7425 | 18.40051 | 11.14951 | 1.341988 | 7.208502 | 0.04249591
72.85773 | 19.7541 | 18.4105 | 11.15426 | 1.343604 | 7.213709 | 0.04252361
72.86773 | 19.7815 | 18.42048 | 11.15904 | 1.361024 | 7.218883 | 0.04255138
72.87773 | 19.7944 | 18.43045 | 11.16385 | 1.363948 | 7.224022 | 0.04257921
72.88773 | 19.8103 | 18.44042 | 11.16869 | 1.369877 | 7.229127 | 0.04260711
72.89772 | 19.8265 | 18.45038 | 11.17355 | 1.376118 | 7.234194 | 0.04263505
72.90772 | 19.8354 | 18.46034 | 11.17845 | 1.375055 | 7.23923 | 0.04266308
72.91772 | 19.8553 | 18.4703 | 11.18338 | 1.384998 | 7.244231 | 0.04269118
72.92772 | 19.8721 | 18.48025 | 11.18834 | 1.391845 | 7.249197 | 0.04271933
72.93772 | 19.8841 | 18.4902 | 11.19333 | 1.393898 | 7.254127 | 0.04274756
72.94771 | 19.8978 | 18.50013 | 11.19834 | 1.397667 | 7.259017 | 0.04277581
72.95771 | 19.9123 | 18.51007 | 11.20339 | 1.402231 | 7.263875 | 0.04280419
72.96771 | 19.929 | 18.52 | 11.20847 | 1.409002 | 7.268698 | 0.0428326
72.97771 | 19.943 | 18.52992 | 11.21358 | 1.413079 | 7.273484 | 0.04286111
72.98771 | 19.9561 | 18.53984 | 11.21871 | 1.416263 | 7.278234 | 0.04288966
72.99771 | 19.9746 | 18.54975 | 11.22388 | 1.424854 | 7.282947 | 0.04291828
73.0077 | 19.9835 | 18.55964 | 11.22907 | 1.423862 | 7.287618 | 0.04294696
73.0177 | 20.0003 | 18.56953 | 11.2343 | 1.430767 | 7.292257 | 0.04297572
73.0277 | 20.0092 | 18.57942 | 11.23956 | 1.42978 | 7.296858 | 0.04300456
73.0377 | 20.0278 | 18.5893 | 11.24484 | 1.438501 | 7.301422 | 0.04303346
73.0477 | 20.0397 | 18.59917 | 11.25016 | 1.44053 | 7.305947 | 0.04306243
73.05769 | 20.0563 | 18.60902 | 11.2555 | 1.447277 | 7.310431 | 0.04309144
73.06769 | 20.0655 | 18.61888 | 11.26088 | 1.446623 | 7.31488 | 0.04312055
73.07769 | 20.0779 | 18.62872 | 11.26628 | 1.449177 | 7.319291 | 0.04314973
73.08769 | 20.0957 | 18.63856 | 11.27172 | 1.457141 | 7.323664 | 0.04317898
73.09769 | 20.1056 | 18.64839 | 11.27718 | 1.457213 | 7.327997 | 0.04320829
73.10769 | 20.1253 | 18.6582 | 11.28267 | 1.467096 | 7.332292 | 0.04323768
73.11768 | 20.1399 | 18.668 | 11.28819 | 1.471898 | 7.336543 | 0.04326711
73.12768 | 20.1465 | 18.6778 | 11.29375 | 1.468699 | 7.340759 | 0.04329664
73.13768 | 20.1625 | 18.68759 | 11.29933 | 1.474911 | 7.344935 | 0.04332624
73.14768 | 20.1742 | 18.69737 | 11.30494 | 1.476834 | 7.349071 | 0.04335591
73.15768 | 20.1948 | 18.70713 | 11.31058 | 1.487667 | 7.353167 | 0.04338565
73.16767 | 20.2035 | 18.71688 | 11.31624 | 1.48662 | 7.35722 | 0.04341543
73.17767 | 20.2178 | 18.72663 | 11.32194 | 1.491175 | 7.361236 | 0.04344531
73.18767 | 20.2327 | 18.73636 | 11.32767 | 1.49634 | 7.365212 | 0.04347526
73.19767 | 20.245 | 18.74608 | 11.33343 | 1.498918 | 7.369146 | 0.04350528
73.20767 | 20.2611 | 18.75579 | 11.33922 | 1.505307 | 7.37304 | 0.04353538
73.21767 | 20.2708 | 18.76549 | 11.34503 | 1.505307 | 7.376893 | 0.04356555
73.22766 | 20.2911 | 18.77517 | 11.35087 | 1.51593 | 7.380701 | 0.04359575
73.23766 | 20.3092 | 18.78485 | 11.35675 | 1.524355 | 7.384471 | 0.04362606
73.24766 | 20.3161 | 18.79451 | 11.36265 | 1.521593 | 7.388199 | 0.04365644
73.25766 | 20.3329 | 18.80416 | 11.36858 | 1.528743 | 7.391886 | 0.0436869
73.26766 | 20.345 | 18.81379 | 11.37455 | 1.531206 | 7.395531 | 0.04371742
73.27765 | 20.3638 | 18.82341 | 11.38053 | 1.540392 | 7.399131 | 0.04374799
73.28765 | 20.383 | 18.83302 | 11.38655 | 1.549981 | 7.402692 | 0.04377866
73.29765 | 20.389 | 18.84262 | 11.3926 | 1.546385 | 7.40621 | 0.0438094
73.30765 | 20.4121 | 18.8522 | 11.39867 | 1.559901 | 7.409686 | 0.04384021
73.31765 | 20.4253 | 18.86177 | 11.40478 | 1.563532 | 7.413118 | 0.0438711
73.32765 | 20.4419 | 18.87132 | 11.41091 | 1.570577 | 7.416509 | 0.04390205
73.33764 | 20.4628 | 18.88085 | 11.41707 | 1.581946 | 7.419853 | 0.04393305
73.34764 | 20.4772 | 18.89038 | 11.42326 | 1.586819 | 7.423157 | 0.04396416
73.35764 | 20.4965 | 18.89989 | 11.42948 | 1.596607 | 7.426418 | 0.04399534
73.36764 | 20.5037 | 18.90939 | 11.43573 | 1.59431 | 7.429636 | 0.04402658
73.37764 | 20.5267 | 18.91887 | 11.442 | 1.607829 | 7.432809 | 0.0440579
73.38763 | 20.5362 | 18.92833 | 11.4483 | 1.607871 | 7.435937 | 0.04408927
73.39763 | 20.5604 | 18.93778 | 11.45464 | 1.62262 | 7.439024 | 0.04412073
73.40763 | 20.5762 | 18.94722 | 11.461 | 1.628984 | 7.442066 | 0.04415227
73.41763 | 20.5896 | 18.95664 | 11.46739 | 1.632964 | 7.445065 | 0.04418388
73.42763 | 20.6087 | 18.96604 | 11.47381 | 1.64266 | 7.448019 | 0.04421556
73.43763 | 20.6252 | 18.97543 | 11.48025 | 1.649772 | 7.450929 | 0.04424732
73.44762 | 20.6373 | 18.98479 | 11.48672 | 1.652509 | 7.453793 | 0.04427912
73.45762 | 20.6569 | 18.99415 | 11.49322 | 1.662755 | 7.456613 | 0.04431102
73.46762 | 20.6669 | 19.00348 | 11.49975 | 1.663416 | 7.45939 | 0.04434299
73.47762 | 20.6786 | 19.01281 | 11.50631 | 1.665794 | 7.462122 | 0.04437504
73.48762 | 20.6992 | 19.02211 | 11.51289 | 1.67709 | 7.464808 | 0.04440716
73.49761 | 20.7091 | 19.03139 | 11.5195 | 1.677712 | 7.467448 | 0.04443931
73.50761 | 20.7183 | 19.04066 | 11.52614 | 1.677642 | 7.470044 | 0.04447158
73.51761 | 20.7367 | 19.04991 | 11.53281 | 1.686789 | 7.472596 | 0.04450392
73.52761 | 20.7508 | 19.05915 | 11.53951 | 1.691654 | 7.475102 | 0.04453633
73.53761 | 20.7604 | 19.06836 | 11.54623 | 1.692037 | 7.477563 | 0.04456881
73.54761 | 20.7734 | 19.07756 | 11.55298 | 1.695838 | 7.479978 | 0.04460136
73.5576 | 20.7843 | 19.08673 | 11.55976 | 1.697566 | 7.482345 | 0.04463395
73.5676 | 20.796 | 19.0959 | 11.56656 | 1.700103 | 7.484669 | 0.04466664
73.5776 | 20.8071 | 19.10504 | 11.57339 | 1.702058 | 7.486948 | 0.04469941
73.5876 | 20.817 | 19.11417 | 11.58026 | 1.702832 | 7.48918 | 0.04473225
73.5976 | 20.8257 | 19.12327 | 11.58714 | 1.702425 | 7.491367 | 0.04476516
73.60759 | 20.8378 | 19.13235 | 11.59405 | 1.705446 | 7.493505 | 0.04479811
73.61759 | 20.8506 | 19.14142 | 11.60099 | 1.709177 | 7.495599 | 0.04483116
73.62759 | 20.8581 | 19.15047 | 11.60796 | 1.707626 | 7.497648 | 0.04486429
73.63759 | 20.8648 | 19.1595 | 11.61496 | 1.705296 | 7.49965 | 0.04489749
73.64759 | 20.884 | 19.16851 | 11.62198 | 1.715485 | 7.501605 | 0.04493075
73.65759 | 20.8911 | 19.17751 | 11.62903 | 1.713593 | 7.503515 | 0.04496409
73.66758 | 20.9039 | 19.18647 | 11.6361 | 1.717429 | 7.505376 | 0.04499747
73.67758 | 20.9114 | 19.19542 | 11.6432 | 1.715978 | 7.507193 | 0.04503095
73.68758 | 20.918 | 19.20436 | 11.65033 | 1.713645 | 7.508963 | 0.0450645
73.69758 | 20.9333 | 19.21327 | 11.65748 | 1.720032 | 7.510687 | 0.04509811
73.70758 | 20.9445 | 19.22216 | 11.66466 | 1.722341 | 7.512363 | 0.0451318
73.71757 | 20.9479 | 19.23102 | 11.67186 | 1.716879 | 7.513991 | 0.04516553
73.72757 | 20.963 | 19.23987 | 11.6791 | 1.723127 | 7.515575 | 0.04519935
73.73757 | 20.9744 | 19.2487 | 11.68636 | 1.725697 | 7.517111 | 0.04523325
73.74757 | 20.9763 | 19.25751 | 11.69364 | 1.718787 | 7.518601 | 0.04526722
73.75757 | 20.9876 | 19.2663 | 11.70096 | 1.721298 | 7.520044 | 0.04530125
73.76757 | 21.0012 | 19.27507 | 11.70829 | 1.72613 | 7.52144 | 0.04533535
73.77756 | 21.0075 | 19.28381 | 11.71565 | 1.723692 | 7.522788 | 0.04536949
73.78756 | 21.0238 | 19.29253 | 11.72304 | 1.731267 | 7.52409 | 0.04540373
73.79756 | 21.0311 | 19.30124 | 11.73045 | 1.729862 | 7.525345 | 0.04543803
73.80756 | 21.0398 | 19.30992 | 11.73789 | 1.729879 | 7.526553 | 0.0454724
73.81756 | 21.0468 | 19.31858 | 11.74536 | 1.728218 | 7.527714 | 0.04550684
73.82755 | 21.0574 | 19.32721 | 11.75284 | 1.730187 | 7.528828 | 0.04554132
73.83755 | 21.0677 | 19.33583 | 11.76036 | 1.731869 | 7.529894 | 0.04557589
73.84755 | 21.0741 | 19.34443 | 11.7679 | 1.729673 | 7.530914 | 0.04561053
73.85755 | 21.0825 | 19.353 | 11.77547 | 1.729499 | 7.531887 | 0.04564523
73.86755 | 21.0931 | 19.36155 | 11.78306 | 1.731547 | 7.532813 | 0.04568
73.87755 | 21.1034 | 19.37008 | 11.79068 | 1.733317 | 7.533691 | 0.04571484
73.88754 | 21.1118 | 19.37858 | 11.79831 | 1.733218 | 7.534523 | 0.0457497
73.89754 | 21.1144 | 19.38707 | 11.80598 | 1.727332 | 7.535307 | 0.04578467
73.90754 | 21.1323 | 19.39553 | 11.81367 | 1.736769 | 7.536045 | 0.04581969
73.91754 | 21.1408 | 19.40397 | 11.82138 | 1.736829 | 7.536734 | 0.04585479
73.92754 | 21.1463 | 19.41239 | 11.82912 | 1.733912 | 7.537377 | 0.04588994
73.93753 | 21.1547 | 19.42078 | 11.83688 | 1.733925 | 7.537973 | 0.04592513
73.94753 | 21.1584 | 19.42915 | 11.84466 | 1.729254 | 7.538521 | 0.04596041
73.95753 | 21.1731 | 19.4375 | 11.85248 | 1.735604 | 7.539023 | 0.04599575
73.96753 | 21.176 | 19.44582 | 11.86031 | 1.730177 | 7.539478 | 0.04603116
73.97753 | 21.189 | 19.45413 | 11.86817 | 1.734874 | 7.539886 | 0.04606662
73.98753 | 21.1939 | 19.46241 | 11.87606 | 1.731493 | 7.540248 | 0.04610215
73.99752 | 21.1989 | 19.47065 | 11.88396 | 1.728245 | 7.540561 | 0.0461377
74.00752 | 21.2045 | 19.47889 | 11.89189 | 1.725611 | 7.540828 | 0.04617334
74.01752 | 21.2102 | 19.4871 | 11.89984 | 1.723101 | 7.541048 | 0.04620905
74.02752 | 21.2259 | 19.49529 | 11.90782 | 1.730614 | 7.541221 | 0.04624482
74.03752 | 21.2244 | 19.50345 | 11.91582 | 1.72095 | 7.541348 | 0.04628064
74.04751 | 21.2308 | 19.51158 | 11.92384 | 1.719218 | 7.541427 | 0.04631647
74.05751 | 21.2381 | 19.5197 | 11.93189 | 1.718402 | 7.54146 | 0.0463524
74.06751 | 21.2502 | 19.52779 | 11.93996 | 1.722409 | 7.541446 | 0.0463884
74.07751 | 21.2473 | 19.53586 | 11.94805 | 1.711441 | 7.541385 | 0.04642445
74.08751 | 21.2563 | 19.54391 | 11.95617 | 1.712395 | 7.541279 | 0.04646056
74.09751 | 21.2625 | 19.55193 | 11.9643 | 1.710574 | 7.541125 | 0.04649672
74.1075 | 21.2732 | 19.55992 | 11.97246 | 1.713284 | 7.540925 | 0.0465329
74.1175 | 21.2742 | 19.56789 | 11.98064 | 1.706312 | 7.540678 | 0.04656918
74.1275 | 21.2743 | 19.57584 | 11.98885 | 1.698462 | 7.540386 | 0.0466055
74.1375 | 21.2795 | 19.58376 | 11.99707 | 1.695737 | 7.540046 | 0.04664188
74.1475 | 21.2797 | 19.59166 | 12.00532 | 1.688036 | 7.539661 | 0.04667831
74.15749 | 21.2986 | 19.59953 | 12.01359 | 1.699067 | 7.53923 | 0.04671476
74.16749 | 21.2993 | 19.60739 | 12.02188 | 1.691914 | 7.538753 | 0.0467513
74.17749 | 21.3093 | 19.61521 | 12.0302 | 1.694086 | 7.538229 | 0.04678788
74.18749 | 21.3126 | 19.62302 | 12.03853 | 1.689583 | 7.537659 | 0.04682452
74.19749 | 21.3125 | 19.6308 | 12.04689 | 1.681703 | 7.537043 | 0.0468612
74.20749 | 21.3211 | 19.63855 | 12.05527 | 1.682548 | 7.536382 | 0.04689794
74.21748 | 21.3222 | 19.64627 | 12.06366 | 1.675925 | 7.535675 | 0.04693468
74.22748 | 21.3279 | 19.65398 | 12.07209 | 1.673919 | 7.534923 | 0.04697152
74.23748 | 21.3329 | 19.66166 | 12.08053 | 1.671238 | 7.534125 | 0.04700839
74.24748 | 21.3372 | 19.66932 | 12.08899 | 1.667881 | 7.533281 | 0.04704532
74.25748 | 21.3443 | 19.67695 | 12.09748 | 1.667349 | 7.532392 | 0.04708229
74.26747 | 21.3524 | 19.68455 | 12.10597 | 1.667849 | 7.531458 | 0.04711926
74.27747 | 21.3534 | 19.69213 | 12.1145 | 1.661267 | 7.530479 | 0.04715632
74.28747 | 21.3643 | 19.69969 | 12.12304 | 1.664609 | 7.529454 | 0.04719343
74.29747 | 21.3669 | 19.70722 | 12.13161 | 1.659677 | 7.528384 | 0.04723057
74.30747 | 21.3768 | 19.71473 | 12.14019 | 1.662068 | 7.527269 | 0.04726776
74.31747 | 21.3797 | 19.72221 | 12.1488 | 1.657485 | 7.52611 | 0.04730499
74.32746 | 21.3884 | 19.72967 | 12.15742 | 1.658734 | 7.524908 | 0.04734222
74.33746 | 21.3892 | 19.7371 | 12.16606 | 1.652101 | 7.523658 | 0.04737953
74.34746 | 21.3853 | 19.74451 | 12.17472 | 1.640792 | 7.522366 | 0.04741688
74.35746 | 21.4009 | 19.75189 | 12.18341 | 1.649009 | 7.521028 | 0.04745427
74.36746 | 21.4001 | 19.75925 | 12.19211 | 1.640851 | 7.519647 | 0.0474917
74.37745 | 21.4099 | 19.76658 | 12.20082 | 1.643325 | 7.518223 | 0.04752912
74.38745 | 21.4174 | 19.77388 | 12.20956 | 1.643517 | 7.516753 | 0.04756662
74.39745 | 21.415 | 19.78117 | 12.21832 | 1.633834 | 7.515239 | 0.04760415
74.40745 | 21.4163 | 19.78842 | 12.2271 | 1.627877 | 7.513681 | 0.04764172
74.41745 | 21.4172 | 19.79566 | 12.2359 | 1.621544 | 7.512081 | 0.04767932
74.42745 | 21.4285 | 19.80286 | 12.24471 | 1.625636 | 7.510437 | 0.04771695
74.43744 | 21.4226 | 19.81004 | 12.25353 | 1.612562 | 7.50875 | 0.04775458
74.44744 | 21.4362 | 19.8172 | 12.26238 | 1.619004 | 7.507019 | 0.04779228
74.45744 | 21.423 | 19.82433 | 12.27125 | 1.598673 | 7.505245 | 0.04783001
74.46744 | 21.431 | 19.83143 | 12.28014 | 1.599566 | 7.503428 | 0.04786776
74.47744 | 21.4269 | 19.83852 | 12.28904 | 1.588385 | 7.501568 | 0.04790555
74.48743 | 21.4288 | 19.84556 | 12.29795 | 1.583237 | 7.499667 | 0.04794332
74.49743 | 21.4368 | 19.85259 | 12.30689 | 1.584206 | 7.497721 | 0.04798116
74.50743 | 21.4405 | 19.8596 | 12.31585 | 1.580901 | 7.495734 | 0.04801902
74.51743 | 21.4351 | 19.86658 | 12.32482 | 1.568521 | 7.493704 | 0.04805692
74.52743 | 21.4322 | 19.87353 | 12.33381 | 1.558667 | 7.491632 | 0.04809483
74.53743 | 21.4379 | 19.88046 | 12.34281 | 1.557438 | 7.489518 | 0.04813276
74.54742 | 21.4439 | 19.88736 | 12.35182 | 1.556542 | 7.487364 | 0.04817069
74.55742 | 21.4374 | 19.89424 | 12.36086 | 1.543163 | 7.485167 | 0.04820866
74.56742 | 21.4416 | 19.90109 | 12.36991 | 1.540511 | 7.482928 | 0.04824666
74.57742 | 21.441 | 19.90792 | 12.37898 | 1.533084 | 7.480647 | 0.04828468
74.58742 | 21.4399 | 19.91472 | 12.38807 | 1.525182 | 7.478326 | 0.04832272
74.59741 | 21.4375 | 19.92149 | 12.39716 | 1.516013 | 7.475965 | 0.04836073
74.60741 | 21.4417 | 19.92824 | 12.40628 | 1.513462 | 7.473562 | 0.0483988
74.61741 | 21.4429 | 19.93496 | 12.41541 | 1.507936 | 7.471118 | 0.04843689
74.62741 | 21.4452 | 19.94166 | 12.42456 | 1.503537 | 7.468632 | 0.04847499
74.63741 | 21.4488 | 19.94834 | 12.43372 | 1.500463 | 7.466107 | 0.0485131
74.6474 | 21.4492 | 19.95498 | 12.44288 | 1.494221 | 7.463545 | 0.04855119
74.6574 | 21.447 | 19.9616 | 12.45207 | 1.485398 | 7.460939 | 0.04858933
74.6674 | 21.4489 | 19.9682 | 12.46128 | 1.480701 | 7.458294 | 0.04862747
74.6774 | 21.4476 | 19.97477 | 12.4705 | 1.472829 | 7.455608 | 0.04866562
74.6874 | 21.4454 | 19.98132 | 12.47973 | 1.464083 | 7.452883 | 0.04870379
74.6974 | 21.4388 | 19.98784 | 12.48898 | 1.450963 | 7.450119 | 0.04874195
74.70739 | 21.4408 | 19.99433 | 12.49823 | 1.446473 | 7.447319 | 0.04878009
74.71739 | 21.4287 | 20.0008 | 12.5075 | 1.427904 | 7.444476 | 0.04881827
74.72739 | 21.4349 | 20.00724 | 12.51679 | 1.427661 | 7.441594 | 0.04885645
74.73739 | 21.4334 | 20.01366 | 12.52609 | 1.419743 | 7.438674 | 0.04889464
74.74739 | 21.4317 | 20.02005 | 12.5354 | 1.411651 | 7.435715 | 0.04893282
74.75738 | 21.433 | 20.02641 | 12.54472 | 1.40659 | 7.432721 | 0.04897096
74.76738 | 21.4279 | 20.03275 | 12.55406 | 1.39515 | 7.429686 | 0.04900915
74.77738 | 21.4276 | 20.03907 | 12.56341 | 1.388535 | 7.426612 | 0.04904733
74.78738 | 21.4259 | 20.04535 | 12.57277 | 1.380545 | 7.423501 | 0.04908551
74.79738 | 21.4195 | 20.05162 | 12.58214 | 1.367881 | 7.420353 | 0.04912368
74.80738 | 21.4187 | 20.05786 | 12.59153 | 1.360844 | 7.417166 | 0.04916185
74.81737 | 21.4134 | 20.06406 | 12.60092 | 1.349337 | 7.413947 | 0.04919998
74.82737 | 21.4066 | 20.07025 | 12.61032 | 1.33635 | 7.410687 | 0.04923813
74.83737 | 21.4015 | 20.07641 | 12.61974 | 1.325089 | 7.40739 | 0.04927627
74.84737 | 21.4024 | 20.08254 | 12.62918 | 1.319855 | 7.404055 | 0.04931441
74.85737 | 21.4116 | 20.08865 | 12.63862 | 1.322946 | 7.400685 | 0.04935253
74.86736 | 21.411 | 20.09473 | 12.64806 | 1.316269 | 7.397281 | 0.0493906
74.87736 | 21.4078 | 20.10079 | 12.65752 | 1.307011 | 7.393838 | 0.04942869
74.88736 | 21.4069 | 20.10682 | 12.66699 | 1.30008 | 7.390359 | 0.04946678
74.89736 | 21.4023 | 20.11282 | 12.67648 | 1.289475 | 7.386844 | 0.04950483
74.90736 | 21.3953 | 20.1188 | 12.68597 | 1.276495 | 7.383294 | 0.04954288
74.91736 | 21.3955 | 20.12476 | 12.69547 | 1.270742 | 7.379708 | 0.0495809
74.92735 | 21.4031 | 20.13068 | 12.70497 | 1.27242 | 7.376091 | 0.04961887
74.93735 | 21.3993 | 20.13658 | 12.71449 | 1.262718 | 7.372435 | 0.04965685
74.94735 | 21.3938 | 20.14246 | 12.72402 | 1.251344 | 7.368743 | 0.04969481
74.95735 | 21.3888 | 20.14831 | 12.73356 | 1.240494 | 7.365019 | 0.04973274
74.96735 | 21.3915 | 20.15413 | 12.7431 | 1.23737 | 7.361259 | 0.04977065
74.97734 | 21.3889 | 20.15992 | 12.75264 | 1.228979 | 7.357468 | 0.04980849
74.98734 | 21.3914 | 20.16569 | 12.76221 | 1.225709 | 7.353639 | 0.04984635
74.99734 | 21.3955 | 20.17144 | 12.77177 | 1.224063 | 7.349778 | 0.04988417
75.00734 | 21.3962 | 20.17716 | 12.78135 | 1.219043 | 7.345883 | 0.04992196
75.01734 | 21.3872 | 20.18285 | 12.79094 | 1.20435 | 7.341955 | 0.04995972
75.02734 | 21.3846 | 20.18852 | 12.80053 | 1.196083 | 7.337993 | 0.04999744
75.03733 | 21.3846 | 20.19415 | 12.81011 | 1.190449 | 7.334001 | 0.0500351
75.04733 | 21.3794 | 20.19976 | 12.81972 | 1.179635 | 7.329973 | 0.05007275
75.05733 | 21.3858 | 20.20535 | 12.82933 | 1.180447 | 7.325912 | 0.05011036
75.06733 | 21.3774 | 20.21091 | 12.83895 | 1.166486 | 7.32182 | 0.05014794
75.07733 | 21.3807 | 20.21645 | 12.84857 | 1.16425 | 7.317695 | 0.05018547
75.08732 | 21.3748 | 20.22195 | 12.85819 | 1.152847 | 7.313541 | 0.05022293
75.09732 | 21.376 | 20.22743 | 12.86782 | 1.148565 | 7.309352 | 0.05026038
75.10732 | 21.3751 | 20.23289 | 12.87746 | 1.142209 | 7.305132 | 0.05029778
75.11732 | 21.3793 | 20.23832 | 12.88711 | 1.140979 | 7.30088 | 0.05033513
75.12732 | 21.3742 | 20.24372 | 12.89675 | 1.130477 | 7.296597 | 0.05037244
75.13732 | 21.3739 | 20.2491 | 12.90641 | 1.1248 | 7.292282 | 0.0504097
75.14731 | 21.3667 | 20.25444 | 12.91606 | 1.112256 | 7.287942 | 0.05044688
75.15731 | 21.3683 | 20.25977 | 12.92572 | 1.108534 | 7.283566 | 0.05048403
75.16731 | 21.3615 | 20.26506 | 12.93538 | 1.096437 | 7.27916 | 0.05052114
75.17731 | 21.3593 | 20.27033 | 12.94505 | 1.088968 | 7.274724 | 0.05055818
75.18731 | 21.3562 | 20.27558 | 12.95472 | 1.080624 | 7.270258 | 0.05059517
75.1973 | 21.3596 | 20.28079 | 12.96439 | 1.078814 | 7.265767 | 0.05063207
75.2073 | 21.3531 | 20.28597 | 12.97407 | 1.067125 | 7.261241 | 0.05066894
75.2173 | 21.3569 | 20.29114 | 12.98375 | 1.065764 | 7.256685 | 0.05070575
75.2273 | 21.3528 | 20.29627 | 12.99343 | 1.056528 | 7.252102 | 0.0507425
75.2373 | 21.3509 | 20.30138 | 13.00311 | 1.04952 | 7.247489 | 0.05077916
75.2473 | 21.3385 | 20.30646 | 13.0128 | 1.03204 | 7.242846 | 0.05081578
75.25729 | 21.338 | 20.31151 | 13.02248 | 1.026492 | 7.238181 | 0.05085229
75.26729 | 21.3374 | 20.31653 | 13.03216 | 1.020866 | 7.233481 | 0.05088877
75.27729 | 21.3329 | 20.32153 | 13.04185 | 1.011367 | 7.228754 | 0.05092518
75.28729 | 21.3303 | 20.3265 | 13.05154 | 1.003795 | 7.223999 | 0.05096153
75.29729 | 21.3151 | 20.33145 | 13.06123 | 0.9836517 | 7.219216 | 0.05099779
75.30728 | 21.3192 | 20.33636 | 13.07092 | 0.9828399 | 7.214411 | 0.05103395
75.31728 | 21.3112 | 20.34125 | 13.08061 | 0.9699508 | 7.209573 | 0.05107006
75.32728 | 21.3072 | 20.34611 | 13.0903 | 0.96109 | 7.204707 | 0.0511061
75.33728 | 21.2983 | 20.35094 | 13.09999 | 0.9473552 | 7.199817 | 0.05114205
75.34728 | 21.2894 | 20.35575 | 13.10967 | 0.9336501 | 7.194898 | 0.05117793
75.35728 | 21.278 | 20.36053 | 13.11936 | 0.9174724 | 7.189952 | 0.05121372
75.36727 | 21.2685 | 20.36527 | 13.12904 | 0.903226 | 7.184987 | 0.05124939
75.37727 | 21.2631 | 20.37 | 13.13872 | 0.8931043 | 7.179989 | 0.05128501
75.38727 | 21.2483 | 20.37469 | 13.1484 | 0.8736106 | 7.174965 | 0.05132054
75.39727 | 21.247 | 20.37936 | 13.15808 | 0.8676446 | 7.169916 | 0.05135599
75.40727 | 21.2272 | 20.38399 | 13.16776 | 0.8432072 | 7.164841 | 0.05139134
75.41726 | 21.2133 | 20.3886 | 13.17743 | 0.8247033 | 7.159745 | 0.05142657
75.42726 | 21.2068 | 20.39318 | 13.1871 | 0.8136229 | 7.154619 | 0.05146173
75.43726 | 21.192 | 20.39773 | 13.19676 | 0.7942707 | 7.149469 | 0.0514968
75.44726 | 21.188 | 20.40225 | 13.20643 | 0.7857479 | 7.144293 | 0.05153177
75.45726 | 21.1709 | 20.40675 | 13.21609 | 0.7641531 | 7.139093 | 0.05156665
75.46726 | 21.1643 | 20.41121 | 13.22574 | 0.7530878 | 7.133868 | 0.05160142
75.47725 | 21.1489 | 20.41564 | 13.23538 | 0.7332557 | 7.128625 | 0.05163606
75.48725 | 21.1439 | 20.42005 | 13.24503 | 0.7238475 | 7.123353 | 0.05167062
75.49725 | 21.1341 | 20.42443 | 13.25467 | 0.7096697 | 7.118056 | 0.05170508
75.50725 | 21.12 | 20.42878 | 13.2643 | 0.6912207 | 7.112736 | 0.05173944
75.51725 | 21.1041 | 20.4331 | 13.27393 | 0.671001 | 7.107392 | 0.05177368
75.52724 | 21.0996 | 20.43739 | 13.28355 | 0.6622147 | 7.102031 | 0.05180778
75.53724 | 21.0928 | 20.44165 | 13.29316 | 0.6511543 | 7.096641 | 0.0518418
75.54724 | 21.0886 | 20.44588 | 13.30277 | 0.642723 | 7.091229 | 0.05187571
75.55724 | 21.0781 | 20.45008 | 13.31238 | 0.6280226 | 7.085792 | 0.0519095
75.56724 | 21.0728 | 20.45425 | 13.32197 | 0.6185509 | 7.080335 | 0.05194317
75.57724 | 21.0646 | 20.45839 | 13.33156 | 0.6062101 | 7.074855 | 0.05197672
75.58723 | 21.0618 | 20.4625 | 13.34113 | 0.5993038 | 7.069358 | 0.05201013
75.59723 | 21.0481 | 20.46658 | 13.3507 | 0.581523 | 7.063834 | 0.05204344
75.60723 | 21.044 | 20.47063 | 13.36026 | 0.5733736 | 7.058287 | 0.05207663
75.61723 | 21.0379 | 20.47465 | 13.36982 | 0.5632537 | 7.052721 | 0.05210969
75.62723 | 21.0369 | 20.47863 | 13.37936 | 0.5582653 | 7.047132 | 0.05214263
75.63722 | 21.0225 | 20.48259 | 13.38889 | 0.5399115 | 7.041527 | 0.0521754
75.64722 | 21.0271 | 20.48652 | 13.39841 | 0.540585 | 7.035896 | 0.05220808
75.65722 | 21.0225 | 20.49041 | 13.40793 | 0.5320894 | 7.030244 | 0.05224061
75.66722 | 21.0138 | 20.49427 | 13.41743 | 0.5195253 | 7.024572 | 0.05227302
75.67722 | 21.0051 | 20.49811 | 13.42692 | 0.5069922 | 7.018879 | 0.05230529
75.68722 | 21.0008 | 20.50191 | 13.43641 | 0.4988918 | 7.013165 | 0.05233743
75.69721 | 20.9942 | 20.50567 | 13.44587 | 0.488526 | 7.007438 | 0.05236939
75.70721 | 20.9841 | 20.50941 | 13.45533 | 0.4746888 | 7.001685 | 0.05240125
75.71721 | 20.9853 | 20.51312 | 13.46477 | 0.4721831 | 6.995912 | 0.05243295
75.72721 | 20.9779 | 20.51679 | 13.47421 | 0.461111 | 6.990119 | 0.05246452
75.73721 | 20.9687 | 20.52043 | 13.48363 | 0.4482696 | 6.984308 | 0.05249594
75.7472 | 20.9543 | 20.52403 | 13.49303 | 0.4302658 | 6.978482 | 0.05252718
75.7572 | 20.9543 | 20.52761 | 13.50242 | 0.4266904 | 6.972632 | 0.0525583
75.7672 | 20.9442 | 20.53115 | 13.5118 | 0.4130486 | 6.966762 | 0.05258927
75.7772 | 20.9297 | 20.53466 | 13.52117 | 0.3950395 | 6.960874 | 0.05262009
75.7872 | 20.9265 | 20.53814 | 13.53052 | 0.3883636 | 6.954968 | 0.05265075
75.7972 | 20.9214 | 20.54158 | 13.53985 | 0.3798208 | 6.949044 | 0.05268125
75.80719 | 20.9132 | 20.54498 | 13.54917 | 0.3682159 | 6.943106 | 0.05271157
75.81719 | 20.8971 | 20.54836 | 13.55847 | 0.3487409 | 6.937146 | 0.05274176
75.82719 | 20.8969 | 20.5517 | 13.56776 | 0.3451999 | 6.931167 | 0.05277178
75.83719 | 20.8783 | 20.55501 | 13.57703 | 0.3232931 | 6.925171 | 0.05280165
75.84719 | 20.8758 | 20.55828 | 13.58629 | 0.3175207 | 6.919157 | 0.05283134
75.85718 | 20.8651 | 20.56151 | 13.59552 | 0.3035864 | 6.913131 | 0.05286083
75.86718 | 20.8477 | 20.56472 | 13.60474 | 0.2829835 | 6.907083 | 0.05289019
75.87718 | 20.8493 | 20.56788 | 13.61395 | 0.281416 | 6.901017 | 0.05291938
75.88718 | 20.8404 | 20.57102 | 13.62313 | 0.2693836 | 6.894934 | 0.0529484
75.89718 | 20.8366 | 20.57411 | 13.6323 | 0.2624863 | 6.888835 | 0.05297725
75.90718 | 20.819 | 20.57718 | 13.64145 | 0.2418245 | 6.88272 | 0.05300592
75.91717 | 20.8197 | 20.5802 | 13.65057 | 0.2395001 | 6.876595 | 0.05303438
75.92717 | 20.8096 | 20.58319 | 13.65968 | 0.2264102 | 6.870447 | 0.05306269
75.93717 | 20.7977 | 20.58614 | 13.66877 | 0.2115568 | 6.864283 | 0.05309083
75.94717 | 20.7865 | 20.58906 | 13.67784 | 0.19744 | 6.858102 | 0.05311878
75.95717 | 20.781 | 20.59194 | 13.68689 | 0.1890605 | 6.851905 | 0.05314654
75.96716 | 20.7734 | 20.59478 | 13.69591 | 0.1786203 | 6.8457 | 0.0531741
75.97716 | 20.7636 | 20.59759 | 13.70491 | 0.1660144 | 6.839472 | 0.05320149
75.98716 | 20.7523 | 20.60035 | 13.7139 | 0.1519454 | 6.83323 | 0.05322869
75.99716 | 20.7471 | 20.60309 | 13.72286 | 0.1440148 | 6.826972 | 0.0532557
76.00716 | 20.7333 | 20.60578 | 13.7318 | 0.127522 | 6.820699 | 0.05328252
76.01716 | 20.7311 | 20.60843 | 13.74071 | 0.122668 | 6.814411 | 0.05330915
76.02715 | 20.7192 | 20.61105 | 13.7496 | 0.1081548 | 6.808114 | 0.05333555
76.03715 | 20.7008 | 20.61362 | 13.75846 | 0.08717718 | 6.801797 | 0.05336178
76.04715 | 20.6958 | 20.61616 | 13.76731 | 0.07963834 | 6.795466 | 0.05338782
76.05715 | 20.6889 | 20.61866 | 13.77613 | 0.07023947 | 6.789119 | 0.05341365
76.06715 | 20.6739 | 20.62112 | 13.78492 | 0.05277912 | 6.782759 | 0.05343928
76.07714 | 20.6582 | 20.62354 | 13.79368 | 0.03466152 | 6.776391 | 0.05346468
76.08714 | 20.6489 | 20.62592 | 13.80243 | 0.02298137 | 6.770003 | 0.05348989
76.09714 | 20.6297 | 20.62826 | 13.81114 | 0.001441549 | 6.763601 | 0.0535149
76.10714 | 20.6316 | 20.63056 | 13.81983 | 0.001042133 | 6.757185 | 0.0535397
76.11714 | 20.6139 | 20.63282 | 13.8285 | -0.01891716 | 6.750757 | 0.0535643
76.12714 | 20.5946 | 20.63503 | 13.83713 | -0.04043445 | 6.744314 | 0.05358867
76.13713 | 20.5881 | 20.63721 | 13.84573 | -0.04910887 | 6.737865 | 0.0536128
76.14713 | 20.5763 | 20.63934 | 13.85431 | -0.06304336 | 6.731397 | 0.05363675
76.15713 | 20.5754 | 20.64144 | 13.86286 | -0.06603584 | 6.724915 | 0.05366048
76.16713 | 20.5629 | 20.64349 | 13.87138 | -0.08058664 | 6.71842 | 0.05368399
76.17713 | 20.5524 | 20.6455 | 13.87987 | -0.09309512 | 6.711914 | 0.05370728
76.18712 | 20.5385 | 20.64746 | 13.88833 | -0.108957 | 6.705399 | 0.05373032
76.19712 | 20.5173 | 20.64938 | 13.89676 | -0.1320789 | 6.698867 | 0.05375317
76.20712 | 20.5114 | 20.65126 | 13.90516 | -0.1398577 | 6.692322 | 0.05377578
76.21712 | 20.5029 | 20.65309 | 13.91353 | -0.1501929 | 6.685766 | 0.05379817
76.22712 | 20.494 | 20.65488 | 13.92187 | -0.1608843 | 6.679197 | 0.05382033
76.23712 | 20.4873 | 20.65663 | 13.93017 | -0.1693302 | 6.672616 | 0.05384226
76.24711 | 20.4896 | 20.65833 | 13.93844 | -0.1687307 | 6.66603 | 0.05386394
76.25711 | 20.4698 | 20.65999 | 13.94668 | -0.1901877 | 6.659426 | 0.0538854
76.26711 | 20.4665 | 20.6616 | 13.95488 | -0.1950995 | 6.65281 | 0.05390663
76.27711 | 20.4545 | 20.66317 | 13.96306 | -0.2086659 | 6.646183 | 0.05392762
76.28711 | 20.4491 | 20.66469 | 13.97119 | -0.2155857 | 6.639544 | 0.05394837
76.2971 | 20.4348 | 20.66616 | 13.97929 | -0.2313589 | 6.632901 | 0.05396886
76.3071 | 20.4181 | 20.66759 | 13.98736 | -0.2494856 | 6.626239 | 0.05398913
76.3171 | 20.4035 | 20.66897 | 13.99539 | -0.265466 | 6.619567 | 0.05400916
76.3271 | 20.3949 | 20.6703 | 14.00339 | -0.2753995 | 6.612885 | 0.05402894
76.3371 | 20.3871 | 20.67158 | 14.01135 | -0.2844844 | 6.60619 | 0.05404848
76.3471 | 20.3776 | 20.67282 | 14.01927 | -0.2952227 | 6.599487 | 0.05406777
76.35709 | 20.3646 | 20.67401 | 14.02715 | -0.3094098 | 6.592778 | 0.05408678
76.36709 | 20.3492 | 20.67515 | 14.03499 | -0.3259507 | 6.586053 | 0.05410557
76.37709 | 20.3331 | 20.67624 | 14.0428 | -0.343142 | 6.579317 | 0.0541241
76.38709 | 20.3178 | 20.67728 | 14.05057 | -0.3594842 | 6.572571 | 0.05414238
76.39709 | 20.3073 | 20.67828 | 14.0583 | -0.3709765 | 6.565814 | 0.05416041
76.40708 | 20.2897 | 20.67922 | 14.06598 | -0.3895174 | 6.559055 | 0.05417817
76.41708 | 20.2709 | 20.68011 | 14.07363 | -0.4092092 | 6.552279 | 0.05419568
76.42708 | 20.2532 | 20.68095 | 14.08124 | -0.4277497 | 6.545492 | 0.05421293
76.43708 | 20.2405 | 20.68174 | 14.08881 | -0.4412398 | 6.538697 | 0.05422992
76.44708 | 20.2363 | 20.68248 | 14.09634 | -0.4461779 | 6.531892 | 0.05424665
76.45708 | 20.2165 | 20.68316 | 14.10382 | -0.4666642 | 6.525077 | 0.05426311
76.46707 | 20.1978 | 20.6838 | 14.11126 | -0.4859963 | 6.518259 | 0.0542793
76.47707 | 20.1869 | 20.68438 | 14.11866 | -0.497477 | 6.511425 | 0.05429523
76.48707 | 20.167 | 20.6849 | 14.12601 | -0.517905 | 6.504582 | 0.0543109
76.49707 | 20.1584 | 20.68538 | 14.13332 | -0.5269796 | 6.497731 | 0.0543263
76.50707 | 20.1467 | 20.6858 | 14.14059 | -0.5390988 | 6.490869 | 0.05434142
76.51706 | 20.1309 | 20.68616 | 14.1478 | -0.5552647 | 6.484006 | 0.05435626
76.52706 | 20.1239 | 20.68648 | 14.15498 | -0.5625757 | 6.477127 | 0.05437084
76.53706 | 20.1068 | 20.68673 | 14.16211 | -0.5799317 | 6.47024 | 0.05438514
76.54706 | 20.0983 | 20.68693 | 14.16919 | -0.5886322 | 6.463343 | 0.05439918
76.55706 | 20.0878 | 20.68708 | 14.17623 | -0.5992763 | 6.456438 | 0.05441292
76.56706 | 20.0714 | 20.68716 | 14.18321 | -0.6157639 | 6.449525 | 0.0544264
76.57705 | 20.0616 | 20.6872 | 14.19015 | -0.6255965 | 6.442611 | 0.05443957
76.58705 | 20.0452 | 20.68717 | 14.19704 | -0.6419699 | 6.435681 | 0.05445249
76.59705 | 20.039 | 20.68709 | 14.20388 | -0.6480859 | 6.428742 | 0.05446511
76.60705 | 20.028 | 20.68694 | 14.21067 | -0.6589444 | 6.421796 | 0.05447745
76.61705 | 20.0169 | 20.68674 | 14.21741 | -0.6698437 | 6.414841 | 0.05448951
76.62704 | 20.0098 | 20.68648 | 14.2241 | -0.6766844 | 6.407885 | 0.05450127
76.63704 | 19.9994 | 20.68617 | 14.23074 | -0.6867652 | 6.400914 | 0.05451276
76.64704 | 19.9852 | 20.68579 | 14.23733 | -0.7005862 | 6.393936 | 0.05452395
76.65704 | 19.9767 | 20.68535 | 14.24386 | -0.7086471 | 6.386949 | 0.05453486
76.66704 | 19.9651 | 20.68485 | 14.25035 | -0.7197471 | 6.379955 | 0.05454547
76.67704 | 19.9519 | 20.68429 | 14.25678 | -0.7323865 | 6.372954 | 0.05455579
76.68703 | 19.9438 | 20.68366 | 14.26315 | -0.7398638 | 6.365952 | 0.05456581
76.69703 | 19.928 | 20.68298 | 14.26947 | -0.7549788 | 6.358935 | 0.05457554
76.70703 | 19.9212 | 20.68223 | 14.27574 | -0.7610314 | 6.351911 | 0.05458498
76.71703 | 19.9149 | 20.68142 | 14.28195 | -0.7665209 | 6.34488 | 0.05459412
76.72703 | 19.9039 | 20.68055 | 14.2881 | -0.7766469 | 6.337842 | 0.05460296
76.73702 | 19.8987 | 20.67961 | 14.29419 | -0.7809095 | 6.330803 | 0.05461149
76.74702 | 19.8932 | 20.67861 | 14.30024 | -0.7854069 | 6.32375 | 0.05461973
76.75702 | 19.8759 | 20.67754 | 14.30622 | -0.8016398 | 6.316691 | 0.05462767
76.76702 | 19.8726 | 20.67641 | 14.31215 | -0.803807 | 6.309624 | 0.05463531
76.77702 | 19.8574 | 20.67521 | 14.31801 | -0.8178081 | 6.302551 | 0.05464264
76.78702 | 19.8554 | 20.67394 | 14.32382 | -0.8185429 | 6.295471 | 0.05464968
76.79701 | 19.8402 | 20.67261 | 14.32957 | -0.832412 | 6.288391 | 0.05465639
76.80701 | 19.8303 | 20.67121 | 14.33525 | -0.8409125 | 6.281297 | 0.05466281
76.81701 | 19.8243 | 20.66975 | 14.34088 | -0.8454453 | 6.274197 | 0.05466892
76.82701 | 19.813 | 20.66821 | 14.34645 | -0.8552095 | 6.26709 | 0.05467472
76.83701 | 19.8076 | 20.6666 | 14.35195 | -0.8590048 | 6.259976 | 0.05468021
76.847 | 19.8006 | 20.66493 | 14.35738 | -0.8643329 | 6.252864 | 0.05468539
76.857 | 19.7845 | 20.66319 | 14.36276 | -0.8786892 | 6.245738 | 0.05469026
76.867 | 19.7736 | 20.66138 | 14.36807 | -0.887775 | 6.238606 | 0.05469481
76.877 | 19.768 | 20.65949 | 14.37332 | -0.8914903 | 6.231468 | 0.05469906
76.887 | 19.7517 | 20.65753 | 14.37851 | -0.9058335 | 6.224323 | 0.05470299
76.897 | 19.7412 | 20.65551 | 14.38363 | -0.914305 | 6.217172 | 0.05470661
76.90699 | 19.7359 | 20.65341 | 14.38867 | -0.9175061 | 6.210023 | 0.0547099
76.91699 | 19.7203 | 20.65123 | 14.39366 | -0.9309321 | 6.20286 | 0.05471288
76.92699 | 19.7097 | 20.64899 | 14.39858 | -0.9392851 | 6.195692 | 0.05471555
76.93699 | 19.7005 | 20.64666 | 14.40343 | -0.9461634 | 6.188517 | 0.05471789
76.94699 | 19.6879 | 20.64427 | 14.40821 | -0.9563675 | 6.181337 | 0.05471992
76.95698 | 19.6759 | 20.6418 | 14.41292 | -0.9658983 | 6.174158 | 0.05472163
76.96698 | 19.6633 | 20.63925 | 14.41756 | -0.9759513 | 6.166966 | 0.05472301
76.97698 | 19.6436 | 20.63663 | 14.42214 | -0.9930285 | 6.159769 | 0.05472408
76.98698 | 19.6416 | 20.63393 | 14.42664 | -0.9923286 | 6.152567 | 0.05472482
76.99698 | 19.6297 | 20.63115 | 14.43107 | -1.001451 | 6.145358 | 0.05472524
77.00698 | 19.6177 | 20.6283 | 14.43543 | -1.010596 | 6.138144 | 0.05472534
77.01697 | 19.6051 | 20.62537 | 14.43971 | -1.020265 | 6.130932 | 0.05472511
77.02697 | 19.5949 | 20.62235 | 14.44392 | -1.027453 | 6.123708 | 0.05472456
77.03697 | 19.5832 | 20.61926 | 14.44806 | -1.036061 | 6.116479 | 0.05472368
77.04697 | 19.5697 | 20.61609 | 14.45212 | -1.046389 | 6.109244 | 0.05472248
77.05697 | 19.5618 | 20.61284 | 14.45611 | -1.051036 | 6.102003 | 0.05472095
77.06696 | 19.5473 | 20.60951 | 14.46002 | -1.062205 | 6.094765 | 0.05471909
77.07696 | 19.5373 | 20.60609 | 14.46386 | -1.068789 | 6.087515 | 0.05471691
77.08696 | 19.5239 | 20.60259 | 14.46762 | -1.078691 | 6.08026 | 0.0547144
77.09696 | 19.5115 | 20.59901 | 14.4713 | -1.087509 | 6.072999 | 0.05471155
77.10696 | 19.5052 | 20.59534 | 14.4749 | -1.090144 | 6.065734 | 0.05470839
77.11696 | 19.4933 | 20.59159 | 14.47843 | -1.098295 | 6.058464 | 0.05470488
77.12695 | 19.4808 | 20.58777 | 14.48187 | -1.106967 | 6.051198 | 0.05470105
77.13695 | 19.4647 | 20.58385 | 14.48523 | -1.119148 | 6.043919 | 0.05469689
77.14695 | 19.4565 | 20.57984 | 14.48852 | -1.123342 | 6.036634 | 0.05469239
77.15695 | 19.4339 | 20.57575 | 14.49172 | -1.14185 | 6.029345 | 0.05468757
77.16695 | 19.4265 | 20.57157 | 14.49484 | -1.145072 | 6.022051 | 0.05468241
77.17694 | 19.4198 | 20.56731 | 14.49787 | -1.147509 | 6.01476 | 0.05467692
77.18694 | 19.4035 | 20.56295 | 14.50083 | -1.159454 | 6.007457 | 0.05467109
77.19694 | 19.3837 | 20.55851 | 14.5037 | -1.17481 | 6.000149 | 0.05466493
77.20694 | 19.3693 | 20.55398 | 14.50648 | -1.184676 | 5.992837 | 0.05465844
77.21694 | 19.3596 | 20.54935 | 14.50918 | -1.189752 | 5.985521 | 0.05465162
77.22694 | 19.3473 | 20.54464 | 14.51179 | -1.197337 | 5.978201 | 0.05464445
77.23693 | 19.3346 | 20.53984 | 14.51432 | -1.205235 | 5.970882 | 0.05463696
77.24693 | 19.3111 | 20.53494 | 14.51675 | -1.223837 | 5.963553 | 0.05462913
77.25693 | 19.3068 | 20.52995 | 14.5191 | -1.223145 | 5.95622 | 0.05462097
77.26693 | 19.288 | 20.52486 | 14.52137 | -1.236861 | 5.948882 | 0.05461247
77.27693 | 19.2691 | 20.51968 | 14.52354 | -1.250582 | 5.94154 | 0.05460362
77.28692 | 19.2641 | 20.51441 | 14.52562 | -1.250315 | 5.934201 | 0.05459446
77.29692 | 19.2451 | 20.50905 | 14.52761 | -1.263946 | 5.926851 | 0.05458495
77.30692 | 19.2279 | 20.50358 | 14.52951 | -1.275681 | 5.919497 | 0.0545751
77.31692 | 19.2177 | 20.49802 | 14.53132 | -1.28032 | 5.912139 | 0.05456492
77.32692 | 19.1976 | 20.49236 | 14.53303 | -1.294762 | 5.904777 | 0.0545544
77.33692 | 19.1893 | 20.48661 | 14.53465 | -1.297306 | 5.897411 | 0.05454353
77.34691 | 19.1748 | 20.48076 | 14.53618 | -1.305957 | 5.890049 | 0.05453235
77.35691 | 19.1586 | 20.4748 | 14.53761 | -1.316203 | 5.882675 | 0.05452082
77.36691 | 19.1447 | 20.46875 | 14.53894 | -1.32405 | 5.875298 | 0.05450895
77.37691 | 19.1309 | 20.4626 | 14.54018 | -1.331695 | 5.867917 | 0.05449674
77.38691 | 19.1162 | 20.45634 | 14.54132 | -1.340139 | 5.860532 | 0.0544842
77.3969 | 19.0955 | 20.44999 | 14.54237 | -1.354489 | 5.853151 | 0.05447133
77.4069 | 19.0894 | 20.44353 | 14.54331 | -1.354129 | 5.845759 | 0.05445811
77.4169 | 19.0699 | 20.43697 | 14.54416 | -1.367066 | 5.838364 | 0.05444455
77.4269 | 19.0538 | 20.4303 | 14.5449 | -1.376499 | 5.830965 | 0.05443066
77.4369 | 19.0428 | 20.42353 | 14.54555 | -1.380727 | 5.823562 | 0.05441643
77.4469 | 19.027 | 20.41665 | 14.54609 | -1.38965 | 5.816156 | 0.05440186
77.45689 | 19.0147 | 20.40967 | 14.54653 | -1.394974 | 5.808754 | 0.05438697
77.46689 | 18.9993 | 20.40258 | 14.54687 | -1.403284 | 5.801341 | 0.05437173
77.47689 | 18.9901 | 20.39539 | 14.54711 | -1.405287 | 5.793925 | 0.05435615
77.48689 | 18.9715 | 20.38808 | 14.54724 | -1.416583 | 5.786506 | 0.05434023
77.49689 | 18.9606 | 20.38067 | 14.54726 | -1.420069 | 5.779083 | 0.05432398
77.50688 | 18.948 | 20.37315 | 14.54718 | -1.425153 | 5.771664 | 0.05430742
77.51688 | 18.9358 | 20.36552 | 14.54699 | -1.42972 | 5.764235 | 0.05429049
77.52688 | 18.9188 | 20.35778 | 14.5467 | -1.438976 | 5.756803 | 0.05427323
77.53688 | 18.9126 | 20.34992 | 14.5463 | -1.437319 | 5.749368 | 0.05425563
77.54688 | 18.9019 | 20.34195 | 14.54578 | -1.440051 | 5.741929 | 0.0542377
77.55688 | 18.896 | 20.33387 | 14.54516 | -1.43787 | 5.734488 | 0.05421943
77.56687 | 18.8782 | 20.32568 | 14.54443 | -1.447483 | 5.727051 | 0.05420084
77.57687 | 18.8738 | 20.31737 | 14.54359 | -1.443573 | 5.719603 | 0.05418191
77.58687 | 18.8612 | 20.30895 | 14.54263 | -1.447749 | 5.712153 | 0.05416264
77.59687 | 18.8523 | 20.30041 | 14.54156 | -1.448109 | 5.704701 | 0.05414303
77.60687 | 18.8395 | 20.29175 | 14.54038 | -1.452251 | 5.697245 | 0.05412309
77.61686 | 18.8296 | 20.28299 | 14.53909 | -1.453386 | 5.689795 | 0.05410284
77.62686 | 18.8213 | 20.27409 | 14.53768 | -1.452793 | 5.682333 | 0.05408223
77.63686 | 18.8072 | 20.26508 | 14.53615 | -1.457881 | 5.674868 | 0.0540613
77.64686 | 18.7863 | 20.25595 | 14.53451 | -1.46965 | 5.667402 | 0.05404003
77.65686 | 18.7849 | 20.2467 | 14.53275 | -1.461798 | 5.659933 | 0.05401842
77.66686 | 18.7691 | 20.23732 | 14.53087 | -1.468225 | 5.65246 | 0.05399649
77.67685 | 18.7576 | 20.22784 | 14.52887 | -1.470239 | 5.644993 | 0.05397425
77.68685 | 18.7531 | 20.21822 | 14.52675 | -1.465121 | 5.637516 | 0.05395166
77.69685 | 18.7351 | 20.20848 | 14.52452 | -1.47338 | 5.630036 | 0.05392873
77.70685 | 18.7293 | 20.19862 | 14.52216 | -1.469315 | 5.622554 | 0.05390547
77.71685 | 18.7094 | 20.18862 | 14.51967 | -1.479225 | 5.615069 | 0.05388189
77.72684 | 18.6975 | 20.17852 | 14.51707 | -1.481019 | 5.607589 | 0.05385801
77.73684 | 18.6767 | 20.16828 | 14.51434 | -1.491576 | 5.6001 | 0.05383377
77.74684 | 18.6686 | 20.15791 | 14.51149 | -1.489307 | 5.592609 | 0.0538092
77.75684 | 18.6579 | 20.14741 | 14.50851 | -1.489508 | 5.585115 | 0.05378431
77.76684 | 18.6397 | 20.13678 | 14.5054 | -1.497082 | 5.577619 | 0.05375909
77.77684 | 18.6296 | 20.12603 | 14.50217 | -1.496425 | 5.57012 | 0.05373355
77.78683 | 18.6179 | 20.11515 | 14.49881 | -1.497249 | 5.562627 | 0.0537077
77.79683 | 18.604 | 20.10413 | 14.49533 | -1.500131 | 5.555125 | 0.05368151
77.80683 | 18.5966 | 20.09298 | 14.49171 | -1.496381 | 5.54762 | 0.053655
77.81683 | 18.5845 | 20.0817 | 14.48796 | -1.497198 | 5.540114 | 0.05362816
77.82683 | 18.5702 | 20.07028 | 14.48408 | -1.500082 | 5.532605 | 0.053601
77.83682 | 18.5577 | 20.05874 | 14.48007 | -1.501042 | 5.525102 | 0.05357355
77.84682 | 18.5427 | 20.04706 | 14.47592 | -1.504356 | 5.517589 | 0.05354575
77.85682 | 18.5249 | 20.03523 | 14.47164 | -1.510335 | 5.510075 | 0.05351763
77.86682 | 18.5177 | 20.02328 | 14.46723 | -1.505575 | 5.502558 | 0.05348919
77.87682 | 18.5063 | 20.01118 | 14.46268 | -1.504878 | 5.49504 | 0.05346044
77.88682 | 18.493 | 19.99894 | 14.45799 | -1.505943 | 5.48752 | 0.05343136
77.89681 | 18.4809 | 19.98658 | 14.45317 | -1.505681 | 5.480006 | 0.053402
77.90681 | 18.4741 | 19.97407 | 14.44821 | -1.499966 | 5.472483 | 0.05337229
77.91681 | 18.4586 | 19.96141 | 14.44311 | -1.502811 | 5.464958 | 0.05334227
77.92681 | 18.4481 | 19.94861 | 14.43787 | -1.500513 | 5.457431 | 0.05331194
77.93681 | 18.4302 | 19.93567 | 14.43249 | -1.505473 | 5.449903 | 0.05328129
77.9468 | 18.4162 | 19.9226 | 14.42697 | -1.506403 | 5.442381 | 0.05325036
77.9568 | 18.3961 | 19.90937 | 14.42131 | -1.513275 | 5.43485 | 0.05321909
77.9668 | 18.3868 | 19.896 | 14.4155 | -1.509202 | 5.427318 | 0.05318751
77.9768 | 18.3758 | 19.88248 | 14.40954 | -1.506684 | 5.419784 | 0.05315562
77.9868 | 18.3611 | 19.86882 | 14.40345 | -1.507718 | 5.412248 | 0.05312342
77.99679 | 18.3479 | 19.85502 | 14.39721 | -1.507118 | 5.404719 | 0.05309095
78.00679 | 18.3286 | 19.84106 | 14.39082 | -1.512456 | 5.397181 | 0.05305813
78.01679 | 18.3222 | 19.82694 | 14.38428 | -1.504744 | 5.389641 | 0.05302501
78.02679 | 18.3056 | 19.81268 | 14.37759 | -1.507082 | 5.382101 | 0.05299159
78.03679 | 18.2909 | 19.79827 | 14.37075 | -1.50737 | 5.37456 | 0.05295787
78.04679 | 18.2745 | 19.7837 | 14.36376 | -1.509205 | 5.367017 | 0.05292384
78.05678 | 18.2607 | 19.769 | 14.35663 | -1.508301 | 5.359481 | 0.05288955
78.06678 | 18.2443 | 19.75413 | 14.34934 | -1.50983 | 5.351936 | 0.05285492
78.07678 | 18.2316 | 19.7391 | 14.34189 | -1.507503 | 5.34439 | 0.05281999
78.08678 | 18.2157 | 19.72392 | 14.33429 | -1.508222 | 5.336843 | 0.05278477
78.09678 | 18.2051 | 19.70858 | 14.32654 | -1.503484 | 5.329296 | 0.05274924
78.10677 | 18.1922 | 19.6931 | 14.31864 | -1.500904 | 5.321754 | 0.05271346
78.11677 | 18.1804 | 19.67745 | 14.31057 | -1.49705 | 5.314205 | 0.05267735
78.12677 | 18.164 | 19.66164 | 14.30234 | -1.497637 | 5.306655 | 0.05264094
78.13677 | 18.1514 | 19.64566 | 14.29396 | -1.494265 | 5.299104 | 0.05260424
78.14677 | 18.1341 | 19.62953 | 14.28541 | -1.495431 | 5.291552 | 0.05256724
78.15677 | 18.1236 | 19.61324 | 14.27671 | -1.489635 | 5.283999 | 0.05252996
78.16676 | 18.1032 | 19.59679 | 14.26785 | -1.493593 | 5.276454 | 0.05249243
78.17676 | 18.0965 | 19.58017 | 14.25882 | -1.483674 | 5.268903 | 0.05245457
78.18676 | 18.0753 | 19.56339 | 14.24962 | -1.488085 | 5.261346 | 0.05241643
78.19676 | 18.0644 | 19.54644 | 14.24026 | -1.482035 | 5.253793 | 0.05237801
78.20676 | 18.0515 | 19.52932 | 14.23074 | -1.477815 | 5.246237 | 0.05233929
78.21675 | 18.035 | 19.51205 | 14.22106 | -1.477049 | 5.23869 | 0.05230033
78.22675 | 18.0168 | 19.4946 | 14.2112 | -1.477796 | 5.231135 | 0.05226106
78.23675 | 18.0041 | 19.47697 | 14.20117 | -1.472873 | 5.223579 | 0.0522215
78.24675 | 17.9902 | 19.45918 | 14.19098 | -1.46898 | 5.216022 | 0.05218166
78.25675 | 17.977 | 19.44122 | 14.18061 | -1.464216 | 5.208465 | 0.05214154
78.26675 | 17.9607 | 19.42308 | 14.17007 | -1.462381 | 5.200909 | 0.05210116
78.27674 | 17.9369 | 19.40479 | 14.15937 | -1.46789 | 5.193359 | 0.05206053
78.28674 | 17.9247 | 19.38631 | 14.14849 | -1.461607 | 5.185802 | 0.05201958
78.29674 | 17.91 | 19.36765 | 14.13743 | -1.45765 | 5.178245 | 0.05197837
78.30674 | 17.8938 | 19.34882 | 14.12619 | -1.455017 | 5.170688 | 0.05193689
78.31674 | 17.8727 | 19.32981 | 14.11478 | -1.457107 | 5.163131 | 0.05189514
78.32673 | 17.8577 | 19.31064 | 14.1032 | -1.452939 | 5.155581 | 0.05185316
78.33673 | 17.8477 | 19.29127 | 14.09144 | -1.443573 | 5.148024 | 0.05181087
78.34673 | 17.8292 | 19.27173 | 14.07949 | -1.442527 | 5.140467 | 0.05176831
78.35673 | 17.8135 | 19.252 | 14.06736 | -1.438501 | 5.132911 | 0.0517255
78.36673 | 17.8021 | 19.23209 | 14.05506 | -1.429993 | 5.125355 | 0.05168242
78.37673 | 17.7756 | 19.212 | 14.04257 | -1.436403 | 5.117799 | 0.05163907
78.38672 | 17.7637 | 19.19175 | 14.0299 | -1.428049 | 5.11025 | 0.05159551
78.39672 | 17.7501 | 19.17129 | 14.01704 | -1.421191 | 5.102695 | 0.05155165
78.40672 | 17.7356 | 19.15065 | 14.004 | -1.415047 | 5.095141 | 0.05150753
78.41672 | 17.725 | 19.12982 | 13.99077 | -1.404817 | 5.087587 | 0.05146316
78.42672 | 17.7166 | 19.1088 | 13.97735 | -1.392199 | 5.080033 | 0.05141853
78.43671 | 17.7027 | 19.08761 | 13.96375 | -1.384914 | 5.072487 | 0.05137369
78.44671 | 17.6916 | 19.06622 | 13.94996 | -1.374618 | 5.064934 | 0.05132856
78.45671 | 17.6785 | 19.04463 | 13.93597 | -1.366132 | 5.057383 | 0.05128317
78.46671 | 17.6653 | 19.02285 | 13.92179 | -1.357555 | 5.049832 | 0.05123754
78.47671 | 17.6551 | 19.00088 | 13.90741 | -1.345785 | 5.042282 | 0.05119166
78.48671 | 17.6421 | 18.97872 | 13.89284 | -1.336621 | 5.034732 | 0.05114554
78.4967 | 17.6315 | 18.95639 | 13.8781 | -1.324886 | 5.027191 | 0.05109921
78.5067 | 17.6202 | 18.93383 | 13.86314 | -1.313632 | 5.019643 | 0.05105261
78.5167 | 17.6091 | 18.91108 | 13.84798 | -1.301982 | 5.012097 | 0.05100575
78.5267 | 17.599 | 18.88813 | 13.83262 | -1.289134 | 5.004551 | 0.05095866
78.5367 | 17.588 | 18.86499 | 13.81707 | -1.276988 | 4.997007 | 0.05091133
78.54669 | 17.5712 | 18.84166 | 13.80133 | -1.270465 | 4.989471 | 0.05086382
78.55669 | 17.56 | 18.81812 | 13.78537 | -1.258118 | 4.981929 | 0.05081601
78.56669 | 17.5481 | 18.79437 | 13.76921 | -1.24627 | 4.974388 | 0.05076798
78.57669 | 17.533 | 18.77042 | 13.75285 | -1.237419 | 4.966848 | 0.05071971
78.58669 | 17.52 | 18.74626 | 13.73628 | -1.226263 | 4.959309 | 0.05067122
78.59669 | 17.5075 | 18.7219 | 13.71951 | -1.214403 | 4.951772 | 0.0506225
78.60668 | 17.4914 | 18.69736 | 13.70254 | -1.205961 | 4.944244 | 0.0505736
78.61668 | 17.4818 | 18.67259 | 13.68535 | -1.190788 | 4.93671 | 0.05052443
78.62668 | 17.4694 | 18.64761 | 13.66795 | -1.178207 | 4.929177 | 0.05047503
78.63668 | 17.4554 | 18.62242 | 13.65035 | -1.167017 | 4.921646 | 0.0504254
78.64668 | 17.4369 | 18.59702 | 13.63252 | -1.160116 | 4.914116 | 0.05037556
78.65667 | 17.424 | 18.57143 | 13.61451 | -1.14743 | 4.906596 | 0.05032555
78.66667 | 17.4066 | 18.54561 | 13.59626 | -1.139006 | 4.89907 | 0.05027527
78.67667 | 17.4017 | 18.51957 | 13.5778 | -1.117868 | 4.891546 | 0.05022477
78.68667 | 17.3873 | 18.49332 | 13.55912 | -1.106016 | 4.884023 | 0.05017406
78.69667 | 17.3757 | 18.46685 | 13.54022 | -1.091147 | 4.876502 | 0.05012314
78.70667 | 17.362 | 18.44016 | 13.52111 | -1.078163 | 4.868984 | 0.050072
78.71666 | 17.3475 | 18.41329 | 13.50179 | -1.065787 | 4.861474 | 0.0500207
78.72666 | 17.3381 | 18.38617 | 13.48224 | -1.048065 | 4.85396 | 0.04996915
78.73666 | 17.3249 | 18.35882 | 13.46246 | -1.033924 | 4.846447 | 0.0499174
78.74666 | 17.3115 | 18.33126 | 13.44246 | -1.019761 | 4.838936 | 0.04986544
78.75666 | 17.3026 | 18.30348 | 13.42223 | -1.000876 | 4.831428 | 0.04981327
78.76665 | 17.2957 | 18.2755 | 13.40181 | -0.9797952 | 4.823929 | 0.04976095
78.77665 | 17.2846 | 18.24726 | 13.38113 | -0.9626624 | 4.816425 | 0.04970839
78.78665 | 17.2751 | 18.2188 | 13.36022 | -0.9437034 | 4.808924 | 0.04965562
78.79665 | 17.2573 | 18.19012 | 13.33909 | -0.9328179 | 4.801424 | 0.04960266
78.80665 | 17.248 | 18.1612 | 13.31773 | -0.9132044 | 4.793928 | 0.04954951
78.81665 | 17.2361 | 18.13206 | 13.29613 | -0.8959618 | 4.786433 | 0.04949616
78.82664 | 17.2282 | 18.10272 | 13.27433 | -0.874519 | 4.77895 | 0.04944266
78.83664 | 17.2141 | 18.07311 | 13.25227 | -0.8590141 | 4.771459 | 0.04938893
78.84664 | 17.2046 | 18.04328 | 13.22997 | -0.8386784 | 4.763974 | 0.04933501
78.85664 | 17.194 | 18.01321 | 13.20744 | -0.819207 | 4.756489 | 0.04928091
78.86664 | 17.1787 | 17.9829 | 13.18467 | -0.8042027 | 4.749008 | 0.04922662
78.87663 | 17.1682 | 17.95239 | 13.16168 | -0.7841924 | 4.741538 | 0.0491722
78.88663 | 17.1573 | 17.92161 | 13.13843 | -0.7643142 | 4.734062 | 0.04911754
78.89663 | 17.1452 | 17.8906 | 13.11495 | -0.7453977 | 4.726589 | 0.04906271
78.90663 | 17.127 | 17.85934 | 13.09121 | -0.7323415 | 4.71912 | 0.0490077
78.91663 | 17.1108 | 17.82784 | 13.06724 | -0.7170449 | 4.711653 | 0.04895251
78.92663 | 17.0983 | 17.79611 | 13.04302 | -0.6978059 | 4.704189 | 0.04889714
78.93662 | 17.0926 | 17.76416 | 13.01858 | -0.6715565 | 4.696736 | 0.04884166
78.94662 | 17.0755 | 17.73193 | 12.99387 | -0.6564308 | 4.689279 | 0.04878595
78.95662 | 17.0618 | 17.69946 | 12.96891 | -0.6376593 | 4.681824 | 0.04873007
78.96662 | 17.0541 | 17.66674 | 12.94369 | -0.6126415 | 4.674373 | 0.04867402
78.97662 | 17.0388 | 17.63378 | 12.91823 | -0.5949759 | 4.666926 | 0.0486178
78.98661 | 17.0278 | 17.60059 | 12.89254 | -0.5727941 | 4.659489 | 0.04856148
78.99661 | 17.0148 | 17.56713 | 12.86658 | -0.5523294 | 4.652048 | 0.04850494
79.00661 | 16.9943 | 17.53341 | 12.84035 | -0.5391127 | 4.64461 | 0.04844823
79.01661 | 16.9836 | 17.49944 | 12.81388 | -0.5158436 | 4.637176 | 0.04839137
79.02661 | 16.97 | 17.46522 | 12.78714 | -0.4952206 | 4.629746 | 0.04833435
79.03661 | 16.9619 | 17.43074 | 12.76015 | -0.4688423 | 4.622319 | 0.04827717
79.0466 | 16.9477 | 17.39604 | 12.73292 | -0.4483424 | 4.614903 | 0.04821989
79.0566 | 16.943 | 17.36105 | 12.7054 | -0.41805 | 4.607484 | 0.0481624
79.0666 | 16.9311 | 17.3258 | 12.67763 | -0.3946992 | 4.600068 | 0.04810477
79.0766 | 16.9155 | 17.29029 | 12.64958 | -0.3747882 | 4.592657 | 0.04804698
79.0866 | 16.905 | 17.25452 | 12.62128 | -0.3495156 | 4.585248 | 0.04798905
79.09659 | 16.8937 | 17.21852 | 12.59273 | -0.3248169 | 4.577852 | 0.04793102
79.10659 | 16.8788 | 17.18222 | 12.56389 | -0.3034179 | 4.570452 | 0.04787279
79.11659 | 16.868 | 17.14565 | 12.53478 | -0.2776544 | 4.563056 | 0.04781442
79.12659 | 16.8626 | 17.10882 | 12.5054 | -0.246224 | 4.555664 | 0.04775591
79.13659 | 16.8501 | 17.07173 | 12.47575 | -0.2216256 | 4.548276 | 0.04769725
79.14659 | 16.843 | 17.03436 | 12.44583 | -0.1913588 | 4.540893 | 0.04763846
79.15658 | 16.8256 | 16.99676 | 12.41566 | -0.1711595 | 4.533521 | 0.04757959
79.16658 | 16.8131 | 16.95885 | 12.38518 | -0.1457509 | 4.526146 | 0.04752053
79.17658 | 16.8009 | 16.92067 | 12.35443 | -0.1197697 | 4.518775 | 0.04746134
79.18658 | 16.7872 | 16.88221 | 12.3234 | -0.09501413 | 4.511408 | 0.04740201
79.19658 | 16.7745 | 16.84348 | 12.29209 | -0.06898353 | 4.504047 | 0.04734255
79.20657 | 16.765 | 16.80451 | 12.26054 | -0.03951486 | 4.496696 | 0.04728302
79.21657 | 16.7436 | 16.76523 | 12.22866 | -0.02162938 | 4.489343 | 0.04722331
79.22657 | 16.7336 | 16.72566 | 12.19651 | 0.007935106 | 4.481995 | 0.04716348
79.23657 | 16.7145 | 16.68582 | 12.16406 | 0.02868025 | 4.474652 | 0.04710351
79.24657 | 16.7042 | 16.64569 | 12.13134 | 0.05850737 | 4.467313 | 0.04704343
79.25657 | 16.6838 | 16.60528 | 12.09832 | 0.0785176 | 4.459979 | 0.04698322
79.26656 | 16.6718 | 16.56463 | 12.06505 | 0.1071723 | 4.452656 | 0.04692296
79.27656 | 16.6545 | 16.52365 | 12.03145 | 0.1308533 | 4.445332 | 0.04686252
79.28656 | 16.6338 | 16.48238 | 11.99756 | 0.1514209 | 4.438012 | 0.04680197
79.29656 | 16.622 | 16.44082 | 11.96338 | 0.1811778 | 4.430697 | 0.0467413
79.30656 | 16.5992 | 16.39898 | 11.92891 | 0.2002243 | 4.423388 | 0.04668052
79.31655 | 16.5853 | 16.35688 | 11.89417 | 0.22842 | 4.416091 | 0.0466197
79.32655 | 16.5622 | 16.31445 | 11.8591 | 0.2477503 | 4.408791 | 0.0465587
79.33655 | 16.5494 | 16.27173 | 11.82373 | 0.2776749 | 4.401496 | 0.04649759
79.34655 | 16.535 | 16.2287 | 11.78806 | 0.306295 | 4.394207 | 0.04643638
79.35655 | 16.5193 | 16.18539 | 11.75209 | 0.3339113 | 4.386923 | 0.04637506
79.36655 | 16.5044 | 16.14177 | 11.71582 | 0.362626 | 4.379645 | 0.04631364
79.37654 | 16.488 | 16.0979 | 11.67927 | 0.3900964 | 4.372378 | 0.04625218
79.38654 | 16.4724 | 16.05369 | 11.64239 | 0.4187111 | 4.365111 | 0.04619056
79.39654 | 16.4533 | 16.00917 | 11.60519 | 0.4441285 | 4.357848 | 0.04612885
79.40654 | 16.4426 | 15.96435 | 11.56769 | 0.478249 | 4.350591 | 0.04606703
79.41654 | 16.4302 | 15.91922 | 11.52988 | 0.5109754 | 4.343339 | 0.04600512
79.42653 | 16.4159 | 15.87384 | 11.49179 | 0.5420619 | 4.336101 | 0.04594318
79.43653 | 16.4027 | 15.8281 | 11.45336 | 0.5746008 | 4.328862 | 0.04588109
79.44653 | 16.3935 | 15.78205 | 11.4146 | 0.6114518 | 4.321626 | 0.04581891
79.45653 | 16.3814 | 15.73569 | 11.37553 | 0.6457101 | 4.314399 | 0.04575663
79.46653 | 16.3711 | 15.68902 | 11.33615 | 0.6820834 | 4.307175 | 0.04569428
79.47653 | 16.3687 | 15.64203 | 11.29644 | 0.7266678 | 4.299959 | 0.04563183
79.48652 | 16.3539 | 15.59478 | 11.25645 | 0.7591213 | 4.292755 | 0.04556937
79.49652 | 16.3425 | 15.54716 | 11.21611 | 0.7953382 | 4.285549 | 0.04550676
79.50652 | 16.337 | 15.49923 | 11.17543 | 0.8377732 | 4.27835 | 0.04544406
79.51652 | 16.3283 | 15.45097 | 11.13443 | 0.8773272 | 4.271157 | 0.04538129
79.52652 | 16.3175 | 15.4024 | 11.09311 | 0.9151025 | 4.263969 | 0.04531844
79.53651 | 16.3172 | 15.35355 | 11.0515 | 0.9636506 | 4.256795 | 0.04525559
79.54651 | 16.2998 | 15.30433 | 11.00952 | 0.995471 | 4.24962 | 0.04519258
79.55651 | 16.2905 | 15.25478 | 10.9672 | 1.035717 | 4.242451 | 0.04512951
79.56651 | 16.2842 | 15.20491 | 10.92456 | 1.079289 | 4.235289 | 0.04506637
79.57651 | 16.2802 | 15.15471 | 10.88157 | 1.12549 | 4.228132 | 0.04500315
79.58651 | 16.2691 | 15.10418 | 10.83826 | 1.164919 | 4.220983 | 0.04493987
79.5965 | 16.256 | 15.05337 | 10.79465 | 1.202629 | 4.213847 | 0.04487658
79.6065 | 16.2453 | 15.00218 | 10.75065 | 1.243122 | 4.20671 | 0.04481317
79.6165 | 16.2325 | 14.95065 | 10.70632 | 1.28185 | 4.199579 | 0.04474969
79.6265 | 16.2204 | 14.89879 | 10.66165 | 1.321612 | 4.192455 | 0.04468615
79.6365 | 16.2108 | 14.84659 | 10.61663 | 1.364213 | 4.185337 | 0.04462254
79.64649 | 16.1934 | 14.7941 | 10.57131 | 1.399298 | 4.178234 | 0.04455894
79.65649 | 16.1842 | 14.74122 | 10.5256 | 1.442977 | 4.171129 | 0.04449522
79.66649 | 16.1703 | 14.688 | 10.47954 | 1.482297 | 4.164032 | 0.04443144
79.67649 | 16.1573 | 14.63444 | 10.43313 | 1.52286 | 4.156941 | 0.0443676
79.68649 | 16.1455 | 14.58053 | 10.38637 | 1.564967 | 4.149857 | 0.04430371
79.69649 | 16.1235 | 14.52628 | 10.33926 | 1.597221 | 4.14278 | 0.04423977
79.70648 | 16.1107 | 14.47173 | 10.29184 | 1.638968 | 4.135717 | 0.04417584
79.71648 | 16.0935 | 14.41678 | 10.24402 | 1.676719 | 4.128653 | 0.04411179
79.72648 | 16.0804 | 14.36148 | 10.19583 | 1.71892 | 4.121598 | 0.0440477
79.73648 | 16.0631 | 14.30583 | 10.14729 | 1.757274 | 4.114548 | 0.04398355
79.74648 | 16.0457 | 14.24982 | 10.09839 | 1.795881 | 4.107506 | 0.04391937
79.75647 | 16.0281 | 14.19351 | 10.04918 | 1.834588 | 4.100478 | 0.0438552
79.76647 | 16.0178 | 14.13679 | 9.999551 | 1.881008 | 4.09345 | 0.04379093
79.77647 | 16.0049 | 14.07971 | 9.949558 | 1.925187 | 4.086429 | 0.04372661
79.78647 | 15.9855 | 14.02227 | 9.899197 | 1.963226 | 4.079415 | 0.04366226
79.79647 | 15.9707 | 13.96447 | 9.848467 | 2.006227 | 4.072409 | 0.04359786
79.80647 | 15.9575 | 13.90631 | 9.797366 | 2.051191 | 4.06541 | 0.04353342
79.81646 | 15.9404 | 13.84784 | 9.745945 | 2.092561 | 4.058425 | 0.04346904
79.82646 | 15.9275 | 13.78894 | 9.694098 | 2.138556 | 4.051441 | 0.04340453
79.83646 | 15.9035 | 13.72968 | 9.641876 | 2.17382 | 4.044464 | 0.04334
79.84646 | 15.892 | 13.67005 | 9.589277 | 2.221953 | 4.037495 | 0.04327542
79.85646 | 15.8756 | 13.61004 | 9.536298 | 2.265558 | 4.030533 | 0.04321082
79.86645 | 15.8654 | 13.54972 | 9.482993 | 2.315676 | 4.023585 | 0.04314626
79.87645 | 15.8572 | 13.48897 | 9.429252 | 2.368227 | 4.016639 | 0.0430816
79.88645 | 15.8405 | 13.42784 | 9.375127 | 2.412656 | 4.0097 | 0.04301691
79.89645 | 15.8238 | 13.36634 | 9.320617 | 2.457463 | 4.002768 | 0.0429522
79.90645 | 15.8124 | 13.30445 | 9.265719 | 2.507949 | 3.995844 | 0.04288745
79.91645 | 15.804 | 13.24218 | 9.210432 | 2.561816 | 3.988929 | 0.04282269
79.92644 | 15.7931 | 13.1796 | 9.154811 | 2.613504 | 3.982027 | 0.04275798
79.93644 | 15.7682 | 13.11656 | 9.098741 | 2.651639 | 3.975127 | 0.04269317
79.94644 | 15.7534 | 13.05314 | 9.042278 | 2.700259 | 3.968235 | 0.04262834
79.95644 | 15.7433 | 12.98933 | 8.985418 | 2.753968 | 3.96135 | 0.0425635
79.96644 | 15.7346 | 12.92513 | 8.928162 | 2.809467 | 3.954473 | 0.04249864
79.97643 | 15.7297 | 12.86061 | 8.870563 | 2.869092 | 3.947611 | 0.04243383
79.98643 | 15.7171 | 12.79563 | 8.812507 | 2.921474 | 3.94075 | 0.04236894
79.99643 | 15.7057 | 12.73025 | 8.754047 | 2.975451 | 3.933898 | 0.04230404