## Summary
Parameter | MoC_0.66 F m -3 m | graphite_2H_P63mmc P 63/m m c
Sample | M24-MM-Mo2C-SM_Cu_powder.dat | M24-MM-Mo2C-SM_Cu_powder.dat
Method | GSAS-II | GSAS-II
Phase name | MoC_0.66 F m -3 m | graphite_2H_P63mmc P 63/m m c
COD / MP ID | manual | manual
Formula | Mo4 C2.64 | C4
Space group
Space group # | 225 | 194
Crystal system | cubic | hexagonal
a (Å) | 4.253 | 2.464
b (Å) | 4.253 | 2.464
c (Å) | 4.253 | 6.708
α (°) | 90 | 90
β (°) | 90 | 90
γ (°) | 90 | 120
Volume (A^3) | 76.9283 | 35.26997
da/a0 (%) | 0 | 0
db/b0 (%) | 0 | 0
dc/c0 (%) | 0 | 0
dV/V0 (%) | 0 | 0
Weight fraction (%) | 92.5 | 7.5
GSAS-II mass weight fraction (%) | 57.1 | 42.9
Weight fraction ± (%) | 1.85 | 1.85
Weight fraction error source | integrated_phase_area_diagonal_covariance+systematic_floor+binary_closure | integrated_phase_area_diagonal_covariance+systematic_floor+binary_closure
Weight fraction propagated sigma (%) | 0.212 | 0.212
Weight fraction systematic floor (%) | 1.849 | 1
Weight fraction method | integrated_phase_pattern_area | integrated_phase_pattern_area
Integrated phase fraction (%) | 92.5 | 7.5
Integrated - wt fraction (percentage points) | 35.36 | -35.36
Integrated phase fraction method | primary_quant_from_refined_phase_envelope | primary_quant_from_refined_phase_envelope
Crystallite size (nm) | 0.71 | 0.71
Crystallite size source | Y_fallback | Y_fallback
Scale factor | 1.77033 | 11.52532
Scale factor sigma | 0.01972822 | 0.32583565
Scale factor sigma (%) | 1.114 | 2.827
Scale factor sigma source | gsas_covariance | gsas_covariance
Scale * phase mass value | 735.519 | 553.7224018
Legacy mass-weighted scale value | 735.519 | 553.7224018
U (Caglioti) | 0.01489 | 0.01489
V (Caglioti) | -0.01538 | -0.01538
W (Caglioti) | 0.00566 | 0.00566
X (Lorentzian) | 0 | 0
Y (Lorentzian) | 11.75019 | 11.75019
η at strongest | 1 | 1
FWHM (°) | 12.3764 | 12.0732
FWHM reference 2theta (deg) | 36.5843 | 26.5262
FWHM reference hkl | [1, 1, 1] | [0, 0, 2]
N reflections | 5 | 5
Seeded by | gsas2 | gsas2
Zero shift (°) | -0.04991 | -0.04991
Rwp (%) | 4.21 | 4.21
Rp (%) | 3.39 | 3.39
χ² | 55.194 | 55.194
GoF | 7.429 | 7.429

## Plot Data
2theta | Y_obs | Y_calc | Background | Residual | MoC_0.66 F m -3 m | graphite_2H_P63mmc P 63/m m c | MoC_0.66 F m -3 m peak 2θ | MoC_0.66 F m -3 m [hkl] | graphite_2H_P63mmc P 63/m m c peak 2θ | graphite_2H_P63mmc P 63/m m c [hkl]
10.00918 | 66.0404 | 71.59854 | 71.23528 | -5.558138 | 0.3144577 | 0.04879871 | 36.565 | [111] | 26.554 | [002]
10.01918 | 65.9697 | 71.48161 | 71.1181 | -5.511911 | 0.3146552 | 0.04885303 | 42.474 | [200] | 42.32 | [100]
10.02917 | 65.9772 | 71.36536 | 71.0016 | -5.388162 | 0.3148527 | 0.0489074 | 61.63 | [220] | 44.519 | [101]
10.03917 | 65.9214 | 71.24956 | 70.88554 | -5.328155 | 0.3150506 | 0.04896191 | 73.838 | [311] | 54.687 | [004]
10.04917 | 65.8695 | 71.13431 | 70.77004 | -5.264806 | 0.3152487 | 0.04901652 | 77.717 | [222] | 77.398 | [210]
10.05917 | 65.8294 | 71.01961 | 70.65509 | -5.190212 | 0.315447 | 0.04907122
10.06917 | 65.7687 | 70.90547 | 70.5407 | -5.136771 | 0.3156455 | 0.04912603
10.07916 | 65.7515 | 70.79199 | 70.42697 | -5.040495 | 0.3158439 | 0.04918086
10.08916 | 65.6552 | 70.67895 | 70.31367 | -5.023754 | 0.3160428 | 0.04923585
10.09916 | 65.6658 | 70.56646 | 70.20093 | -4.90066 | 0.3162419 | 0.04929094
10.10916 | 65.5753 | 70.45451 | 70.08872 | -4.879212 | 0.3164412 | 0.04934612
10.11916 | 65.5684 | 70.34311 | 69.97706 | -4.774706 | 0.3166407 | 0.0494014
10.12916 | 65.4959 | 70.23224 | 69.86595 | -4.736342 | 0.3168404 | 0.04945678
10.13915 | 65.4436 | 70.12203 | 69.75548 | -4.678428 | 0.31704 | 0.0495122
10.14915 | 65.418 | 70.01224 | 69.64543 | -4.59424 | 0.3172401 | 0.04956777
10.15915 | 65.3795 | 69.90299 | 69.53592 | -4.523487 | 0.3174404 | 0.04962344
10.16915 | 65.3252 | 69.79427 | 69.42695 | -4.469068 | 0.3176409 | 0.04967921
10.17915 | 65.2928 | 69.68608 | 69.3185 | -4.39328 | 0.3178416 | 0.04973507
10.18914 | 65.2477 | 69.57853 | 69.2107 | -4.330829 | 0.3180422 | 0.04979098
10.19914 | 65.2052 | 69.4714 | 69.10331 | -4.266198 | 0.3182434 | 0.04984704
10.20914 | 65.1629 | 69.36479 | 68.99644 | -4.201892 | 0.3184446 | 0.0499032
10.21914 | 65.1056 | 69.25871 | 68.8901 | -4.15311 | 0.3186461 | 0.04995946
10.22914 | 65.1205 | 69.15315 | 68.78429 | -4.03265 | 0.3188478 | 0.05001582
10.23914 | 65.0174 | 69.04811 | 68.67899 | -4.030709 | 0.3190497 | 0.05007228
10.24913 | 65.0028 | 68.94369 | 68.57431 | -3.94089 | 0.3192516 | 0.05012877
10.25913 | 64.9333 | 68.83968 | 68.47004 | -3.906383 | 0.3194539 | 0.05018543
10.26913 | 64.9178 | 68.73619 | 68.36629 | -3.818389 | 0.3196565 | 0.05024219
10.27913 | 64.8603 | 68.63321 | 68.26305 | -3.772908 | 0.3198592 | 0.05029905
10.28913 | 64.8252 | 68.53074 | 68.16032 | -3.705536 | 0.3200621 | 0.05035602
10.29912 | 64.7887 | 68.42888 | 68.0582 | -3.640175 | 0.320265 | 0.05041301
10.30912 | 64.7609 | 68.32742 | 67.95648 | -3.566518 | 0.3204684 | 0.05047017
10.31912 | 64.7023 | 68.22647 | 67.85527 | -3.524165 | 0.3206719 | 0.05052743
10.32912 | 64.698 | 68.12602 | 67.75455 | -3.428015 | 0.3208756 | 0.05058479
10.33912 | 64.6005 | 68.02607 | 67.65434 | -3.425566 | 0.3210796 | 0.05064226
10.34912 | 64.6308 | 67.92662 | 67.55463 | -3.295816 | 0.3212838 | 0.05069983
10.35911 | 64.5516 | 67.82776 | 67.45552 | -3.276161 | 0.3214879 | 0.05075745
10.36911 | 64.5234 | 67.7293 | 67.35679 | -3.205902 | 0.3216925 | 0.05081522
10.37911 | 64.4682 | 67.63134 | 67.25857 | -3.163136 | 0.3218973 | 0.05087309
10.38911 | 64.4395 | 67.53386 | 67.16083 | -3.094362 | 0.3221022 | 0.05093107
10.39911 | 64.3856 | 67.43688 | 67.06358 | -3.051278 | 0.3223075 | 0.05098915
10.4091 | 64.3539 | 67.34048 | 66.96692 | -2.986577 | 0.3225126 | 0.05104727
10.4191 | 64.3312 | 67.24447 | 66.87064 | -2.913265 | 0.3227183 | 0.05110557
10.4291 | 64.3046 | 67.14894 | 66.77485 | -2.844338 | 0.3229241 | 0.05116396
10.4391 | 64.2465 | 67.05389 | 66.67954 | -2.807392 | 0.3231301 | 0.05122246
10.4491 | 64.2337 | 66.95933 | 66.58471 | -2.725627 | 0.3233364 | 0.05128106
10.4591 | 64.1653 | 66.86524 | 66.49036 | -2.699941 | 0.3235428 | 0.05133976
10.46909 | 64.1233 | 66.77172 | 66.39658 | -2.648425 | 0.3237493 | 0.05139851
10.47909 | 64.075 | 66.67859 | 66.30318 | -2.60359 | 0.3239561 | 0.05145743
10.48909 | 64.0629 | 66.58593 | 66.21025 | -2.523027 | 0.3241632 | 0.05151646
10.49909 | 64.0088 | 66.49374 | 66.11779 | -2.484937 | 0.3243705 | 0.05157558
10.50909 | 63.9635 | 66.40202 | 66.0258 | -2.438515 | 0.324578 | 0.05163482
10.51908 | 63.9132 | 66.31085 | 65.93437 | -2.397653 | 0.3247855 | 0.0516941
10.52908 | 63.8562 | 66.22006 | 65.84332 | -2.363865 | 0.3249934 | 0.05175355
10.53908 | 63.8251 | 66.12974 | 65.75273 | -2.304641 | 0.3252016 | 0.0518131
10.54908 | 63.7961 | 66.03988 | 65.6626 | -2.243779 | 0.3254099 | 0.05187276
10.55908 | 63.763 | 65.95048 | 65.57293 | -2.187479 | 0.3256185 | 0.05193254
10.56908 | 63.7282 | 65.86154 | 65.48372 | -2.133336 | 0.3258273 | 0.05199241
10.57907 | 63.6722 | 65.77314 | 65.39505 | -2.10094 | 0.326036 | 0.05205234
10.58907 | 63.6086 | 65.68511 | 65.30675 | -2.07651 | 0.3262452 | 0.05211243
10.59907 | 63.5421 | 65.59753 | 65.21891 | -2.055433 | 0.3264546 | 0.05217263
10.60907 | 63.5185 | 65.51041 | 65.13151 | -1.991908 | 0.3266643 | 0.05223294
10.61907 | 63.4747 | 65.42373 | 65.04457 | -1.949034 | 0.3268742 | 0.05229336
10.62906 | 63.4483 | 65.33759 | 64.95816 | -1.889293 | 0.327084 | 0.05235382
10.63906 | 63.3972 | 65.25181 | 64.8721 | -1.854613 | 0.3272943 | 0.05241446
10.64906 | 63.3498 | 65.16648 | 64.7865 | -1.816678 | 0.3275047 | 0.05247521
10.65906 | 63.2984 | 65.08159 | 64.70133 | -1.783185 | 0.3277154 | 0.05253607
10.66906 | 63.2695 | 64.99713 | 64.61661 | -1.727635 | 0.3279264 | 0.05259704
10.67906 | 63.242 | 64.91312 | 64.53233 | -1.671124 | 0.3281375 | 0.05265812
10.68905 | 63.2304 | 64.82963 | 64.44857 | -1.599234 | 0.3283487 | 0.05271925
10.69905 | 63.1541 | 64.7465 | 64.36516 | -1.592397 | 0.3285602 | 0.05278054
10.70905 | 63.1106 | 64.66379 | 64.28218 | -1.553194 | 0.328772 | 0.05284196
10.71905 | 63.0713 | 64.58152 | 64.19964 | -1.510224 | 0.328984 | 0.05290348
10.72905 | 63.0427 | 64.49969 | 64.11752 | -1.456986 | 0.3291963 | 0.05296512
10.73904 | 63.0061 | 64.41836 | 64.03592 | -1.412258 | 0.3294085 | 0.0530268
10.74904 | 62.9717 | 64.33738 | 63.95467 | -1.365676 | 0.3296212 | 0.05308866
10.75904 | 62.9075 | 64.25682 | 63.87384 | -1.34932 | 0.329834 | 0.05315063
10.76904 | 62.8912 | 64.17669 | 63.79343 | -1.285489 | 0.3300471 | 0.05321272
10.77904 | 62.8589 | 64.09698 | 63.71345 | -1.238081 | 0.3302605 | 0.05327492
10.78904 | 62.8291 | 64.01769 | 63.63388 | -1.188594 | 0.330474 | 0.05333724
10.79903 | 62.793 | 63.9389 | 63.55482 | -1.145905 | 0.3306876 | 0.0533996
10.80903 | 62.7921 | 63.86045 | 63.47609 | -1.068354 | 0.3309015 | 0.05346215
10.81903 | 62.7334 | 63.78242 | 63.39778 | -1.04902 | 0.3311157 | 0.0535248
10.82903 | 62.6783 | 63.7048 | 63.31988 | -1.0265 | 0.3313301 | 0.05358757
10.83903 | 62.6512 | 63.62759 | 63.2424 | -0.9763937 | 0.3315448 | 0.05365046
10.84902 | 62.5923 | 63.55087 | 63.1654 | -0.9585747 | 0.3317594 | 0.0537134
10.85902 | 62.5435 | 63.47449 | 63.08874 | -0.9309883 | 0.3319746 | 0.05377651
10.86902 | 62.5057 | 63.39851 | 63.01248 | -0.8928099 | 0.3321898 | 0.05383975
10.87902 | 62.4645 | 63.32294 | 62.93663 | -0.8584378 | 0.3324054 | 0.05390309
10.88902 | 62.4517 | 63.24777 | 62.86118 | -0.7960704 | 0.3326211 | 0.05396655
10.89902 | 62.411 | 63.17301 | 62.78614 | -0.7620061 | 0.3328371 | 0.05403014
10.90901 | 62.3638 | 63.09872 | 62.71157 | -0.7349175 | 0.3330531 | 0.05409377
10.91901 | 62.3304 | 63.02475 | 62.63733 | -0.6943542 | 0.3332695 | 0.05415759
10.92901 | 62.2789 | 62.95119 | 62.56348 | -0.6722891 | 0.3334862 | 0.05422153
10.93901 | 62.2317 | 62.87802 | 62.49003 | -0.6463208 | 0.333703 | 0.05428558
10.94901 | 62.1987 | 62.80525 | 62.41698 | -0.6065475 | 0.3339201 | 0.05434974
10.959 | 62.1432 | 62.73294 | 62.34439 | -0.5897399 | 0.3341372 | 0.05441398
10.969 | 62.1152 | 62.66095 | 62.27212 | -0.5457517 | 0.3343548 | 0.05447837
10.979 | 62.0479 | 62.58935 | 62.20024 | -0.5414537 | 0.3345726 | 0.05454291
10.989 | 61.9905 | 62.51814 | 62.12875 | -0.5276446 | 0.3347906 | 0.05460755
10.999 | 61.9568 | 62.44732 | 62.05764 | -0.4905226 | 0.3350088 | 0.05467233
11.009 | 61.9065 | 62.37689 | 61.98692 | -0.4703862 | 0.3352273 | 0.0547372
11.01899 | 61.8865 | 62.3069 | 61.91666 | -0.4204038 | 0.3354457 | 0.05480215
11.02899 | 61.8634 | 62.23723 | 61.8467 | -0.3738335 | 0.3356646 | 0.05486728
11.03899 | 61.8199 | 62.16794 | 61.77713 | -0.3480443 | 0.3358838 | 0.05493252
11.04899 | 61.7935 | 62.09903 | 61.70793 | -0.3055343 | 0.3361031 | 0.0549979
11.05899 | 61.7287 | 62.0305 | 61.63912 | -0.3018023 | 0.3363227 | 0.05506339
11.06898 | 61.6703 | 61.96241 | 61.57074 | -0.2921145 | 0.3365424 | 0.05512893
11.07898 | 61.6464 | 61.89463 | 61.50268 | -0.2482331 | 0.3367624 | 0.05519467
11.08898 | 61.61 | 61.82723 | 61.43498 | -0.217225 | 0.3369827 | 0.05526053
11.09898 | 61.5588 | 61.76019 | 61.36766 | -0.2013886 | 0.3372032 | 0.05532651
11.10898 | 61.5178 | 61.69352 | 61.30071 | -0.1757223 | 0.3374239 | 0.05539261
11.11898 | 61.5136 | 61.62722 | 61.23412 | -0.1136247 | 0.3376449 | 0.05545883
11.12897 | 61.4645 | 61.56136 | 61.16797 | -0.09685991 | 0.3378658 | 0.05552512
11.13897 | 61.4397 | 61.49579 | 61.10212 | -0.05609472 | 0.3380873 | 0.0555916
11.14897 | 61.4195 | 61.43059 | 61.03663 | -0.01109365 | 0.338309 | 0.0556582
11.15897 | 61.3752 | 61.36576 | 60.9715 | 0.009444846 | 0.3385309 | 0.05572491
11.16897 | 61.3332 | 61.30128 | 60.90673 | 0.03192222 | 0.338753 | 0.05579177
11.17896 | 61.297 | 61.23722 | 60.84239 | 0.05977607 | 0.3389751 | 0.05585867
11.18896 | 61.2722 | 61.17346 | 60.77834 | 0.09873602 | 0.3391977 | 0.05592577
11.19896 | 61.2403 | 61.11006 | 60.71465 | 0.1302394 | 0.3394205 | 0.055993
11.20896 | 61.205 | 61.04701 | 60.65131 | 0.1579875 | 0.3396436 | 0.05606035
11.21896 | 61.1806 | 60.98432 | 60.58832 | 0.196282 | 0.3398669 | 0.05612783
11.22896 | 61.1212 | 60.92198 | 60.52569 | 0.1992243 | 0.3400905 | 0.05619543
11.23895 | 61.1011 | 60.86005 | 60.46347 | 0.241054 | 0.3403139 | 0.0562631
11.24895 | 61.0756 | 60.7984 | 60.40153 | 0.2771966 | 0.3405379 | 0.05633096
11.25895 | 61.0652 | 60.73711 | 60.33995 | 0.3280914 | 0.3407622 | 0.05639895
11.26895 | 61.0275 | 60.67616 | 60.27871 | 0.3513398 | 0.3409867 | 0.05646706
11.27895 | 60.982 | 60.61556 | 60.21781 | 0.3664434 | 0.3412114 | 0.05653531
11.28894 | 60.9688 | 60.55536 | 60.15732 | 0.4134434 | 0.3414361 | 0.05660361
11.29894 | 60.9281 | 60.49544 | 60.0971 | 0.4326618 | 0.3416613 | 0.05667212
11.30894 | 60.8932 | 60.43586 | 60.03723 | 0.4573397 | 0.3418867 | 0.05674074
11.31894 | 60.8642 | 60.37662 | 59.9777 | 0.4875784 | 0.3421123 | 0.05680951
11.32894 | 60.8219 | 60.31772 | 59.9185 | 0.5041794 | 0.3423382 | 0.0568784
11.33894 | 60.7923 | 60.25916 | 59.85964 | 0.5331441 | 0.3425643 | 0.05694743
11.34893 | 60.7532 | 60.20098 | 59.80118 | 0.552216 | 0.3427905 | 0.0570165
11.35893 | 60.7502 | 60.14309 | 59.74298 | 0.6071128 | 0.3430171 | 0.0570858
11.36893 | 60.7183 | 60.08552 | 59.68512 | 0.6327776 | 0.3432439 | 0.05715521
11.37893 | 60.7086 | 60.02829 | 59.62759 | 0.6803118 | 0.343471 | 0.05722476
11.38893 | 60.659 | 59.97138 | 59.57039 | 0.6876169 | 0.3436983 | 0.05729444
11.39892 | 60.6349 | 59.91486 | 59.51357 | 0.7200376 | 0.3439257 | 0.05736418
11.40892 | 60.5942 | 59.85861 | 59.45702 | 0.7355889 | 0.3441534 | 0.05743413
11.41892 | 60.5808 | 59.80268 | 59.4008 | 0.778115 | 0.3443815 | 0.05750421
11.42892 | 60.5425 | 59.74708 | 59.3449 | 0.7954176 | 0.3446098 | 0.05757441
11.43892 | 60.5115 | 59.6918 | 59.28932 | 0.819698 | 0.3448383 | 0.05764477
11.44892 | 60.482 | 59.63684 | 59.23406 | 0.8451576 | 0.3450671 | 0.05771524
11.45891 | 60.4418 | 59.58226 | 59.17918 | 0.8595432 | 0.3452958 | 0.05778579
11.46891 | 60.42 | 59.52793 | 59.12455 | 0.8920656 | 0.3455251 | 0.05785654
11.47891 | 60.3872 | 59.47393 | 59.07025 | 0.9132712 | 0.3457546 | 0.05792742
11.48891 | 60.3656 | 59.42024 | 59.01626 | 0.9453616 | 0.3459843 | 0.05799844
11.49891 | 60.3302 | 59.36686 | 58.96258 | 0.963338 | 0.3462143 | 0.0580696
11.5089 | 60.3105 | 59.31385 | 58.90927 | 0.9966488 | 0.3464443 | 0.05814083
11.5189 | 60.3032 | 59.2611 | 58.85621 | 1.042102 | 0.3466747 | 0.05821225
11.5289 | 60.2546 | 59.20866 | 58.80347 | 1.045945 | 0.3469055 | 0.05828382
11.5389 | 60.227 | 59.15652 | 58.75103 | 1.070479 | 0.3471364 | 0.05835554
11.5489 | 60.1897 | 59.10469 | 58.6989 | 1.085006 | 0.3473676 | 0.05842738
11.5589 | 60.1551 | 59.05317 | 58.64707 | 1.101928 | 0.3475991 | 0.05849935
11.56889 | 60.1036 | 59.00201 | 58.5956 | 1.101593 | 0.3478305 | 0.0585714
11.57889 | 60.0758 | 58.95109 | 58.54439 | 1.124707 | 0.3480625 | 0.05864365
11.58889 | 60.0449 | 58.90048 | 58.49347 | 1.144419 | 0.3482947 | 0.05871605
11.59889 | 60.0483 | 58.85017 | 58.44285 | 1.198131 | 0.3485271 | 0.05878859
11.60889 | 59.982 | 58.80016 | 58.39254 | 1.181843 | 0.3487598 | 0.05886126
11.61888 | 59.9605 | 58.75049 | 58.34257 | 1.210008 | 0.3489925 | 0.05893401
11.62888 | 59.9319 | 58.70107 | 58.29284 | 1.230826 | 0.3492257 | 0.05900697
11.63888 | 59.9043 | 58.65195 | 58.24341 | 1.252349 | 0.3494591 | 0.05908006
11.64888 | 59.88 | 58.60312 | 58.19428 | 1.276878 | 0.3496928 | 0.05915331
11.65888 | 59.8595 | 58.55459 | 58.14543 | 1.304914 | 0.3499267 | 0.05922669
11.66887 | 59.794 | 58.50639 | 58.09693 | 1.287611 | 0.3501606 | 0.05930014
11.67887 | 59.7575 | 58.45843 | 58.04867 | 1.299066 | 0.350395 | 0.0593738
11.68887 | 59.7261 | 58.41077 | 58.00069 | 1.315332 | 0.3506297 | 0.05944761
11.69887 | 59.6868 | 58.36339 | 57.953 | 1.323411 | 0.3508646 | 0.05952157
11.70887 | 59.6606 | 58.3163 | 57.9056 | 1.344304 | 0.3510998 | 0.05959566
11.71887 | 59.6602 | 58.26949 | 57.85848 | 1.390711 | 0.3513352 | 0.0596699
11.72886 | 59.6325 | 58.22301 | 57.8117 | 1.409489 | 0.3515707 | 0.0597442
11.73886 | 59.5709 | 58.17677 | 57.76514 | 1.394131 | 0.3518066 | 0.05981875
11.74886 | 59.557 | 58.13081 | 57.71887 | 1.426191 | 0.3520428 | 0.05989342
11.75886 | 59.5316 | 58.08513 | 57.67288 | 1.446472 | 0.3522792 | 0.05996824
11.76886 | 59.5005 | 58.03973 | 57.62717 | 1.460775 | 0.3525159 | 0.0600432
11.77885 | 59.485 | 57.99465 | 57.58177 | 1.490355 | 0.3527526 | 0.06011825
11.78885 | 59.4445 | 57.9498 | 57.53661 | 1.494704 | 0.3529898 | 0.0601935
11.79885 | 59.4217 | 57.90522 | 57.49173 | 1.516478 | 0.3532273 | 0.0602689
11.80885 | 59.3625 | 57.86092 | 57.44711 | 1.501579 | 0.353465 | 0.06034447
11.81885 | 59.3586 | 57.81689 | 57.40277 | 1.541707 | 0.3537029 | 0.06042016
11.82885 | 59.3517 | 57.77314 | 57.3587 | 1.578564 | 0.3539411 | 0.06049601
11.83884 | 59.2959 | 57.72969 | 57.31494 | 1.566208 | 0.3541794 | 0.06057194
11.84884 | 59.2667 | 57.68647 | 57.27141 | 1.580227 | 0.3544181 | 0.06064808
11.85884 | 59.2345 | 57.64352 | 57.22814 | 1.590979 | 0.3546571 | 0.06072437
11.86884 | 59.2245 | 57.60084 | 57.18514 | 1.623664 | 0.3548963 | 0.06080083
11.87884 | 59.2108 | 57.55842 | 57.1424 | 1.652385 | 0.3551359 | 0.06087742
11.88883 | 59.1811 | 57.5163 | 57.09997 | 1.6648 | 0.3553754 | 0.06095409
11.89883 | 59.1527 | 57.47441 | 57.05776 | 1.678294 | 0.3556154 | 0.06103099
11.90883 | 59.1298 | 57.43277 | 57.01581 | 1.697027 | 0.3558556 | 0.06110805
11.91883 | 59.0742 | 57.3914 | 56.97412 | 1.6828 | 0.3560962 | 0.06118525
11.92883 | 59.0272 | 57.35029 | 56.93269 | 1.676914 | 0.356337 | 0.0612626
11.93883 | 59.0305 | 57.30943 | 56.89151 | 1.72107 | 0.356578 | 0.06134011
11.94882 | 58.997 | 57.26887 | 56.85063 | 1.728129 | 0.3568191 | 0.06141769
11.95882 | 58.9655 | 57.22853 | 56.80997 | 1.736974 | 0.3570607 | 0.0614955
11.96882 | 58.9337 | 57.18844 | 56.76956 | 1.745264 | 0.3573025 | 0.06157348
11.97882 | 58.9106 | 57.1486 | 56.7294 | 1.762002 | 0.3575446 | 0.06165159
11.98882 | 58.8862 | 57.10901 | 56.6895 | 1.777188 | 0.357787 | 0.06172987
11.99881 | 58.865 | 57.06972 | 56.64988 | 1.795283 | 0.3580293 | 0.06180822
12.00881 | 58.8272 | 57.03063 | 56.61047 | 1.796569 | 0.3582722 | 0.06188682
12.01881 | 58.8013 | 56.99179 | 56.57131 | 1.809507 | 0.3585154 | 0.06196555
12.02881 | 58.7677 | 56.9532 | 56.5324 | 1.814497 | 0.3587588 | 0.06204446
12.03881 | 58.7185 | 56.91486 | 56.49373 | 1.803642 | 0.3590025 | 0.06212351
12.04881 | 58.7212 | 56.87676 | 56.45531 | 1.844441 | 0.3592464 | 0.06220272
12.0588 | 58.6806 | 56.83894 | 56.41717 | 1.84166 | 0.3594904 | 0.06228201
12.0688 | 58.6325 | 56.80133 | 56.37923 | 1.831174 | 0.3597348 | 0.06236154
12.0788 | 58.6221 | 56.76395 | 56.34153 | 1.858146 | 0.3599796 | 0.06244123
12.0888 | 58.5922 | 56.72682 | 56.30408 | 1.865378 | 0.3602246 | 0.06252108
12.0988 | 58.577 | 56.68993 | 56.26686 | 1.887072 | 0.3604698 | 0.06260108
12.10879 | 58.5453 | 56.65331 | 56.22991 | 1.891991 | 0.3607151 | 0.06268116
12.11879 | 58.5207 | 56.61689 | 56.19317 | 1.903809 | 0.3609609 | 0.0627615
12.12879 | 58.4923 | 56.58071 | 56.15666 | 1.911593 | 0.361207 | 0.06284198
12.13879 | 58.466 | 56.54476 | 56.12038 | 1.921241 | 0.3614533 | 0.06292263
12.14879 | 58.4224 | 56.50904 | 56.08434 | 1.913356 | 0.3616999 | 0.06300343
12.15879 | 58.3833 | 56.47356 | 56.04853 | 1.909739 | 0.3619467 | 0.06308441
12.16878 | 58.3762 | 56.43834 | 56.01298 | 1.937856 | 0.3621937 | 0.06316547
12.17878 | 58.3363 | 56.40332 | 55.97763 | 1.932978 | 0.3624411 | 0.06324676
12.18878 | 58.3113 | 56.36853 | 55.94251 | 1.942771 | 0.3626887 | 0.06332821
12.19878 | 58.2806 | 56.33396 | 55.90762 | 1.946636 | 0.3629367 | 0.06340983
12.20878 | 58.2475 | 56.29963 | 55.87295 | 1.947875 | 0.3631849 | 0.06349163
12.21877 | 58.2275 | 56.26555 | 55.83854 | 1.961954 | 0.3634331 | 0.0635735
12.22877 | 58.1981 | 56.23166 | 55.80432 | 1.966442 | 0.3636819 | 0.06365562
12.23877 | 58.156 | 56.19799 | 55.77032 | 1.958007 | 0.3639309 | 0.0637379
12.24877 | 58.1279 | 56.16455 | 55.73655 | 1.96335 | 0.3641803 | 0.06382035
12.25877 | 58.112 | 56.13133 | 55.703 | 1.980672 | 0.3644298 | 0.06390296
12.26877 | 58.0658 | 56.09833 | 55.66966 | 1.967473 | 0.3646797 | 0.06398574
12.27876 | 58.0447 | 56.06558 | 55.63658 | 1.979123 | 0.3649295 | 0.06406861
12.28876 | 58.008 | 56.03301 | 55.60368 | 1.974987 | 0.3651799 | 0.06415173
12.29876 | 57.9844 | 56.00067 | 55.571 | 1.983735 | 0.3654306 | 0.06423501
12.30876 | 57.947 | 55.96853 | 55.53853 | 1.978466 | 0.3656816 | 0.06431847
12.31876 | 57.9271 | 55.93662 | 55.50628 | 1.990483 | 0.3659328 | 0.06440208
12.32875 | 57.8932 | 55.90495 | 55.47428 | 1.988254 | 0.366184 | 0.06448581
12.33875 | 57.8698 | 55.87346 | 55.44245 | 1.996345 | 0.3664357 | 0.06456976
12.34875 | 57.8469 | 55.84218 | 55.41083 | 2.004724 | 0.3666878 | 0.06465389
12.35875 | 57.8258 | 55.81111 | 55.37943 | 2.014692 | 0.3669402 | 0.0647382
12.36875 | 57.7874 | 55.78025 | 55.34823 | 2.007151 | 0.3671928 | 0.06482268
12.37875 | 57.7733 | 55.7496 | 55.31725 | 2.023701 | 0.3674457 | 0.06490732
12.38874 | 57.7463 | 55.71919 | 55.2865 | 2.027114 | 0.3676986 | 0.06499207
12.39874 | 57.7079 | 55.68895 | 55.25592 | 2.018951 | 0.367952 | 0.06507704
12.40874 | 57.6846 | 55.65892 | 55.22555 | 2.025682 | 0.3682057 | 0.06516222
12.41874 | 57.6576 | 55.62909 | 55.19538 | 2.028509 | 0.3684597 | 0.06524756
12.42874 | 57.6274 | 55.59947 | 55.16542 | 2.027933 | 0.368714 | 0.06533308
12.43873 | 57.6091 | 55.57008 | 55.13569 | 2.039025 | 0.3689683 | 0.06541868
12.44873 | 57.6013 | 55.54086 | 55.10613 | 2.060445 | 0.3692231 | 0.06550455
12.45873 | 57.571 | 55.51183 | 55.07677 | 2.059165 | 0.3694782 | 0.06559059
12.46873 | 57.5395 | 55.48301 | 55.0476 | 2.056486 | 0.3697336 | 0.0656768
12.47873 | 57.5368 | 55.45439 | 55.01864 | 2.082409 | 0.3699893 | 0.0657632
12.48873 | 57.5011 | 55.42597 | 54.98987 | 2.075134 | 0.3702452 | 0.06584977
12.49872 | 57.4999 | 55.39776 | 54.96133 | 2.102135 | 0.3705013 | 0.06593643
12.50872 | 57.4612 | 55.36973 | 54.93295 | 2.09147 | 0.3707578 | 0.06602336
12.51872 | 57.4297 | 55.34189 | 54.90477 | 2.08781 | 0.3710146 | 0.06611047
12.52872 | 57.4094 | 55.31424 | 54.87677 | 2.095157 | 0.3712717 | 0.06619775
12.53872 | 57.3901 | 55.28679 | 54.84897 | 2.103312 | 0.3715291 | 0.06628522
12.54871 | 57.3607 | 55.25955 | 54.82139 | 2.101148 | 0.3717864 | 0.06637277
12.55871 | 57.3521 | 55.23248 | 54.79397 | 2.119622 | 0.3720444 | 0.0664606
12.56871 | 57.3525 | 55.20559 | 54.76674 | 2.146906 | 0.3723027 | 0.06654861
12.57871 | 57.3353 | 55.1789 | 54.7397 | 2.156402 | 0.3725612 | 0.0666368
12.58871 | 57.3086 | 55.15239 | 54.71284 | 2.156211 | 0.37282 | 0.06672516
12.59871 | 57.2786 | 55.12607 | 54.68617 | 2.152534 | 0.3730791 | 0.06681372
12.6087 | 57.2734 | 55.09996 | 54.65971 | 2.173445 | 0.3733382 | 0.06690237
12.6187 | 57.2646 | 55.074 | 54.63341 | 2.190598 | 0.3735979 | 0.06699129
12.6287 | 57.241 | 55.04823 | 54.60729 | 2.192768 | 0.3738578 | 0.0670804
12.6387 | 57.2183 | 55.02265 | 54.58136 | 2.195655 | 0.3741181 | 0.06716969
12.6487 | 57.2046 | 54.99724 | 54.5556 | 2.207361 | 0.3743786 | 0.06725916
12.65869 | 57.1763 | 54.97204 | 54.53005 | 2.204261 | 0.3746392 | 0.06734874
12.66869 | 57.1672 | 54.94699 | 54.50465 | 2.220207 | 0.3749003 | 0.06743858
12.67869 | 57.1593 | 54.92213 | 54.47944 | 2.237174 | 0.3751617 | 0.06752862
12.68869 | 57.1422 | 54.89744 | 54.45439 | 2.244764 | 0.3754234 | 0.06761884
12.69869 | 57.0997 | 54.87292 | 54.42953 | 2.226777 | 0.3756854 | 0.06770925
12.70869 | 57.0962 | 54.84859 | 54.40484 | 2.247614 | 0.3759476 | 0.06779985
12.71868 | 57.0839 | 54.82445 | 54.38035 | 2.259453 | 0.37621 | 0.06789054
12.72868 | 57.0895 | 54.80046 | 54.356 | 2.289042 | 0.3764729 | 0.06798152
12.73868 | 57.0602 | 54.77664 | 54.33183 | 2.283557 | 0.376736 | 0.06807268
12.74868 | 57.0175 | 54.753 | 54.30784 | 2.264501 | 0.3769995 | 0.06816404
12.75868 | 56.9904 | 54.72953 | 54.28401 | 2.260874 | 0.3772632 | 0.0682556
12.76867 | 56.9798 | 54.70625 | 54.26037 | 2.273553 | 0.377527 | 0.06834725
12.77867 | 56.9569 | 54.68311 | 54.23688 | 2.273787 | 0.3777913 | 0.06843918
12.78867 | 56.9296 | 54.66015 | 54.21356 | 2.269452 | 0.378056 | 0.06853131
12.79867 | 56.9014 | 54.63735 | 54.19041 | 2.264049 | 0.3783209 | 0.06862363
12.80867 | 56.8937 | 54.61472 | 54.16742 | 2.278981 | 0.3785861 | 0.06871613
12.81867 | 56.8599 | 54.59225 | 54.14459 | 2.267646 | 0.3788517 | 0.06880884
12.82866 | 56.8293 | 54.56998 | 54.12196 | 2.259325 | 0.3791172 | 0.06890166
12.83866 | 56.8112 | 54.54784 | 54.09946 | 2.263362 | 0.3793833 | 0.06899476
12.84866 | 56.7922 | 54.52586 | 54.07713 | 2.266336 | 0.3796497 | 0.06908805
12.85866 | 56.7421 | 54.50405 | 54.05495 | 2.238049 | 0.3799165 | 0.06918153
12.86866 | 56.7138 | 54.4824 | 54.03294 | 2.2314 | 0.3801835 | 0.06927523
12.87865 | 56.6694 | 54.46093 | 54.01111 | 2.20847 | 0.3804505 | 0.06936902
12.88865 | 56.6742 | 54.4396 | 53.98942 | 2.234601 | 0.3807181 | 0.0694631
12.89865 | 56.6317 | 54.41843 | 53.96788 | 2.213275 | 0.380986 | 0.06955739
12.90865 | 56.6001 | 54.39741 | 53.9465 | 2.202691 | 0.3812542 | 0.06965187
12.91865 | 56.5772 | 54.37655 | 53.92528 | 2.20065 | 0.3815227 | 0.06974655
12.92865 | 56.5411 | 54.35585 | 53.90421 | 2.185253 | 0.3817916 | 0.06984144
12.93864 | 56.522 | 54.33532 | 53.88332 | 2.186681 | 0.3820604 | 0.06993643
12.94864 | 56.5036 | 54.31492 | 53.86256 | 2.188676 | 0.3823298 | 0.07003171
12.95864 | 56.4706 | 54.29468 | 53.84196 | 2.175917 | 0.3825996 | 0.0701272
12.96864 | 56.4396 | 54.27459 | 53.8215 | 2.165006 | 0.3828696 | 0.07022289
12.97864 | 56.4025 | 54.25466 | 53.8012 | 2.147844 | 0.3831399 | 0.07031879
12.98863 | 56.3892 | 54.23489 | 53.78106 | 2.154311 | 0.3834103 | 0.07041479
12.99863 | 56.3591 | 54.21525 | 53.76106 | 2.143848 | 0.3836813 | 0.07051109
13.00863 | 56.3399 | 54.19576 | 53.7412 | 2.144137 | 0.3839525 | 0.0706076
13.01863 | 56.3199 | 54.17642 | 53.72149 | 2.143477 | 0.3842241 | 0.07070431
13.02863 | 56.2885 | 54.15723 | 53.70193 | 2.13127 | 0.3844959 | 0.07080124
13.03863 | 56.279 | 54.13818 | 53.68252 | 2.140817 | 0.3847681 | 0.07089836
13.04862 | 56.2552 | 54.1193 | 53.66326 | 2.135899 | 0.3850403 | 0.0709956
13.05862 | 56.2472 | 54.10054 | 53.64414 | 2.146656 | 0.3853131 | 0.07109315
13.06862 | 56.2119 | 54.08193 | 53.62515 | 2.129969 | 0.3855862 | 0.0711909
13.07862 | 56.1901 | 54.06346 | 53.60631 | 2.126639 | 0.3858596 | 0.07128886
13.08862 | 56.171 | 54.04513 | 53.58761 | 2.125867 | 0.3861333 | 0.07138703
13.09861 | 56.1512 | 54.02697 | 53.56907 | 2.124235 | 0.3864071 | 0.07148532
13.10861 | 56.1121 | 54.00892 | 53.55065 | 2.103181 | 0.3866814 | 0.07158391
13.11861 | 56.0979 | 53.99101 | 53.53237 | 2.106887 | 0.3869561 | 0.07168272
13.12861 | 56.0704 | 53.97325 | 53.51423 | 2.097154 | 0.387231 | 0.07178175
13.13861 | 56.059 | 53.95562 | 53.49623 | 2.103384 | 0.3875063 | 0.07188098
13.14861 | 56.053 | 53.93812 | 53.47836 | 2.114876 | 0.3877819 | 0.07198042
13.1586 | 56.0378 | 53.92079 | 53.46065 | 2.117014 | 0.3880575 | 0.07207997
13.1686 | 56.0045 | 53.90357 | 53.44305 | 2.100934 | 0.3883337 | 0.07217986
13.1786 | 55.9663 | 53.88648 | 53.42559 | 2.079819 | 0.3886102 | 0.07227995
13.1886 | 55.9639 | 53.86953 | 53.40826 | 2.094371 | 0.3888871 | 0.07238025
13.1986 | 55.9399 | 53.85271 | 53.39107 | 2.087188 | 0.3891642 | 0.07248077
13.20859 | 55.9067 | 53.83604 | 53.37402 | 2.070657 | 0.3894414 | 0.07258142
13.21859 | 55.8816 | 53.81949 | 53.35709 | 2.062111 | 0.3897192 | 0.07268237
13.22859 | 55.8653 | 53.80307 | 53.34028 | 2.062235 | 0.3899973 | 0.07278355
13.23859 | 55.8332 | 53.78677 | 53.32361 | 2.046428 | 0.3902757 | 0.07288495
13.24859 | 55.8242 | 53.77061 | 53.30707 | 2.053591 | 0.3905545 | 0.07298658
13.25859 | 55.8046 | 53.75457 | 53.29065 | 2.050027 | 0.3908335 | 0.07308841
13.26858 | 55.789 | 53.73868 | 53.27438 | 2.050318 | 0.3911126 | 0.07319037
13.27858 | 55.7453 | 53.7229 | 53.25822 | 2.022399 | 0.3913923 | 0.07329265
13.28858 | 55.728 | 53.70725 | 53.24218 | 2.020754 | 0.3916723 | 0.07339515
13.29858 | 55.7022 | 53.69172 | 53.22627 | 2.010483 | 0.3919527 | 0.07349788
13.30858 | 55.6722 | 53.67631 | 53.21048 | 1.995888 | 0.3922333 | 0.07360083
13.31857 | 55.6749 | 53.66105 | 53.19483 | 2.013853 | 0.392514 | 0.07370391
13.32857 | 55.6427 | 53.64589 | 53.17929 | 1.996811 | 0.3927953 | 0.07380731
13.33857 | 55.63 | 53.63085 | 53.16387 | 1.999146 | 0.3930769 | 0.07391094
13.34857 | 55.5971 | 53.61594 | 53.14857 | 1.98116 | 0.3933588 | 0.07401479
13.35857 | 55.5839 | 53.60115 | 53.13339 | 1.982753 | 0.3936411 | 0.07411887
13.36857 | 55.5464 | 53.58647 | 53.11833 | 1.959926 | 0.3939237 | 0.07422319
13.37856 | 55.5379 | 53.57193 | 53.1034 | 1.965966 | 0.3942063 | 0.07432761
13.38856 | 55.5009 | 53.5575 | 53.08858 | 1.943401 | 0.3944895 | 0.07443238
13.39856 | 55.4859 | 53.54318 | 53.07387 | 1.942718 | 0.3947731 | 0.07453739
13.40856 | 55.4695 | 53.52898 | 53.05928 | 1.940519 | 0.395057 | 0.07464261
13.41856 | 55.4578 | 53.5149 | 53.04481 | 1.942903 | 0.3953412 | 0.07474807
13.42855 | 55.4476 | 53.50094 | 53.03046 | 1.946657 | 0.3956254 | 0.07485365
13.43855 | 55.4293 | 53.48709 | 53.01622 | 1.942211 | 0.3959103 | 0.07495959
13.44855 | 55.4267 | 53.47335 | 53.00209 | 1.953351 | 0.3961955 | 0.07506574
13.45855 | 55.3956 | 53.45972 | 52.98807 | 1.935877 | 0.396481 | 0.07517213
13.46855 | 55.3748 | 53.44621 | 52.97416 | 1.92859 | 0.3967669 | 0.07527875
13.47855 | 55.3494 | 53.43281 | 52.96037 | 1.916592 | 0.3970531 | 0.07538562
13.48854 | 55.3372 | 53.41953 | 52.9467 | 1.917669 | 0.3973393 | 0.07549261
13.49854 | 55.336 | 53.40635 | 52.93312 | 1.929649 | 0.3976261 | 0.07559994
13.50854 | 55.3082 | 53.39328 | 52.91966 | 1.914919 | 0.3979133 | 0.07570752
13.51854 | 55.2962 | 53.38032 | 52.9063 | 1.91588 | 0.3982008 | 0.07581534
13.52854 | 55.2982 | 53.36747 | 52.89305 | 1.930733 | 0.3984886 | 0.07592339
13.53853 | 55.2921 | 53.35473 | 52.87993 | 1.937366 | 0.3987765 | 0.07603156
13.54853 | 55.2632 | 53.3421 | 52.86689 | 1.921104 | 0.399065 | 0.0761401
13.55853 | 55.2659 | 53.32956 | 52.85396 | 1.936336 | 0.3993538 | 0.07624886
13.56853 | 55.2363 | 53.31714 | 52.84114 | 1.919163 | 0.399643 | 0.07635788
13.57853 | 55.2321 | 53.30482 | 52.82842 | 1.927284 | 0.3999325 | 0.07646714
13.58853 | 55.2109 | 53.2926 | 52.8158 | 1.918302 | 0.4002223 | 0.07657665
13.59852 | 55.2086 | 53.2805 | 52.8033 | 1.928104 | 0.4005123 | 0.07668627
13.60852 | 55.1788 | 53.26848 | 52.79089 | 1.910316 | 0.4008027 | 0.07679626
13.61852 | 55.1811 | 53.25658 | 52.77857 | 1.924525 | 0.4010936 | 0.07690649
13.62852 | 55.1615 | 53.24477 | 52.76637 | 1.916733 | 0.4013848 | 0.07701697
13.63852 | 55.1405 | 53.23306 | 52.75426 | 1.90744 | 0.4016763 | 0.07712771
13.64851 | 55.1203 | 53.22146 | 52.74226 | 1.898836 | 0.4019678 | 0.07723856
13.65851 | 55.1149 | 53.20996 | 52.73035 | 1.904944 | 0.40226 | 0.07734979
13.66851 | 55.0969 | 53.19855 | 52.71853 | 1.898354 | 0.4025526 | 0.07746127
13.67851 | 55.0573 | 53.18723 | 52.70682 | 1.870066 | 0.4028455 | 0.07757299
13.68851 | 55.0498 | 53.17602 | 52.6952 | 1.87378 | 0.4031387 | 0.07768497
13.69851 | 55.032 | 53.1649 | 52.68367 | 1.867097 | 0.4034322 | 0.07779719
13.7085 | 55.0176 | 53.15389 | 52.67226 | 1.863708 | 0.4037258 | 0.07790955
13.7185 | 54.9837 | 53.14297 | 52.66092 | 1.840734 | 0.4040201 | 0.07802229
13.7285 | 54.9562 | 53.13213 | 52.64968 | 1.824066 | 0.4043147 | 0.07813528
13.7385 | 54.9278 | 53.1214 | 52.63854 | 1.806404 | 0.4046096 | 0.07824851
13.7485 | 54.9161 | 53.11075 | 52.62748 | 1.805349 | 0.4049049 | 0.07836201
13.75849 | 54.8924 | 53.10021 | 52.61653 | 1.79219 | 0.4052002 | 0.07847565
13.76849 | 54.8529 | 53.08975 | 52.60566 | 1.76315 | 0.4054962 | 0.07858966
13.77849 | 54.836 | 53.07938 | 52.59488 | 1.756619 | 0.4057925 | 0.07870392
13.78849 | 54.8337 | 53.0691 | 52.5842 | 1.764597 | 0.4060891 | 0.07881846
13.79849 | 54.7971 | 53.05892 | 52.5736 | 1.738184 | 0.4063861 | 0.07893324
13.80849 | 54.7603 | 53.04882 | 52.56309 | 1.711483 | 0.4066834 | 0.07904827
13.81848 | 54.7416 | 53.03882 | 52.55267 | 1.702782 | 0.4069808 | 0.07916348
13.82848 | 54.693 | 53.0289 | 52.54234 | 1.664104 | 0.4072789 | 0.07927903
13.83848 | 54.6899 | 53.01906 | 52.53209 | 1.670838 | 0.4075773 | 0.07939486
13.84848 | 54.6564 | 53.00931 | 52.52193 | 1.647085 | 0.407876 | 0.07951096
13.85848 | 54.6078 | 52.99965 | 52.51185 | 1.608146 | 0.4081751 | 0.07962732
13.86847 | 54.5997 | 52.99009 | 52.50187 | 1.609612 | 0.4084742 | 0.07974382
13.87847 | 54.589 | 52.9806 | 52.49196 | 1.608402 | 0.4087741 | 0.07986071
13.88847 | 54.5665 | 52.97119 | 52.48214 | 1.595309 | 0.4090742 | 0.07997786
13.89847 | 54.5429 | 52.96187 | 52.4724 | 1.581031 | 0.4093747 | 0.08009528
13.90847 | 54.5108 | 52.95263 | 52.46274 | 1.55817 | 0.4096756 | 0.08021297
13.91847 | 54.4946 | 52.94347 | 52.45317 | 1.551127 | 0.4099767 | 0.08033094
13.92846 | 54.4837 | 52.93441 | 52.44368 | 1.549293 | 0.410278 | 0.08044904
13.93846 | 54.4418 | 52.92541 | 52.43427 | 1.516386 | 0.4105799 | 0.08056755
13.94846 | 54.4252 | 52.9165 | 52.42493 | 1.508699 | 0.4108822 | 0.08068632
13.95846 | 54.4083 | 52.90767 | 52.41568 | 1.500632 | 0.4111848 | 0.08080536
13.96846 | 54.367 | 52.89891 | 52.4065 | 1.468086 | 0.4114878 | 0.08092468
13.97845 | 54.3612 | 52.89025 | 52.39741 | 1.470952 | 0.4117908 | 0.08104414
13.98845 | 54.3488 | 52.88165 | 52.38839 | 1.467148 | 0.4120944 | 0.08116402
13.99845 | 54.342 | 52.87313 | 52.37945 | 1.468867 | 0.4123985 | 0.08128416
14.00845 | 54.3242 | 52.86469 | 52.37058 | 1.459509 | 0.412703 | 0.08140458
14.01845 | 54.2981 | 52.85633 | 52.36179 | 1.441774 | 0.4130077 | 0.08152526
14.02845 | 54.2945 | 52.84804 | 52.35308 | 1.446464 | 0.4133129 | 0.08164625
14.03844 | 54.2713 | 52.83983 | 52.34444 | 1.43147 | 0.413618 | 0.08176738
14.04844 | 54.2569 | 52.83169 | 52.33588 | 1.42521 | 0.4139238 | 0.08188891
14.05844 | 54.2368 | 52.82362 | 52.32738 | 1.413175 | 0.4142301 | 0.08201073
14.06844 | 54.2064 | 52.81563 | 52.31896 | 1.390767 | 0.4145366 | 0.08213283
14.07844 | 54.1793 | 52.80771 | 52.31062 | 1.371586 | 0.4148436 | 0.0822552
14.08843 | 54.1618 | 52.79987 | 52.30235 | 1.361925 | 0.4151506 | 0.08237775
14.09843 | 54.1551 | 52.7921 | 52.29414 | 1.363 | 0.4154582 | 0.0825007
14.10843 | 54.153 | 52.7844 | 52.28601 | 1.368604 | 0.4157662 | 0.08262392
14.11843 | 54.128 | 52.77676 | 52.27794 | 1.351237 | 0.4160746 | 0.08274744
14.12843 | 54.1185 | 52.7692 | 52.26995 | 1.3493 | 0.4163834 | 0.08287126
14.13843 | 54.1169 | 52.76171 | 52.26202 | 1.355194 | 0.4166925 | 0.08299535
14.14842 | 54.0932 | 52.75429 | 52.25417 | 1.338911 | 0.4170017 | 0.0831196
14.15842 | 54.073 | 52.74693 | 52.24638 | 1.326068 | 0.4173116 | 0.08324428
14.16842 | 54.0275 | 52.73964 | 52.23865 | 1.287856 | 0.4176218 | 0.08336923
14.17842 | 54.0282 | 52.73242 | 52.231 | 1.295778 | 0.4179324 | 0.08349449
14.18842 | 53.9966 | 52.72527 | 52.2234 | 1.271332 | 0.4182433 | 0.08362004
14.19841 | 53.9711 | 52.71819 | 52.21589 | 1.252914 | 0.4185544 | 0.08374575
14.20841 | 53.9625 | 52.71116 | 52.20843 | 1.251337 | 0.4188661 | 0.08387189
14.21841 | 53.9511 | 52.70421 | 52.20103 | 1.246895 | 0.4191782 | 0.08399833
14.22841 | 53.9265 | 52.69731 | 52.1937 | 1.229188 | 0.4194906 | 0.08412505
14.23841 | 53.927 | 52.69048 | 52.18643 | 1.236518 | 0.4198034 | 0.08425208
14.24841 | 53.9089 | 52.68372 | 52.17922 | 1.225184 | 0.4201166 | 0.0843794
14.2584 | 53.8869 | 52.67702 | 52.17208 | 1.209881 | 0.4204299 | 0.0845069
14.2684 | 53.8654 | 52.67038 | 52.165 | 1.195022 | 0.4207438 | 0.08463482
14.2784 | 53.8541 | 52.6638 | 52.15798 | 1.190301 | 0.4210581 | 0.08476304
14.2884 | 53.8347 | 52.65728 | 52.15102 | 1.177419 | 0.4213728 | 0.08489158
14.2984 | 53.802 | 52.65082 | 52.14411 | 1.151177 | 0.4216879 | 0.0850204
14.30839 | 53.7923 | 52.64443 | 52.13728 | 1.147868 | 0.422003 | 0.0851494
14.31839 | 53.7695 | 52.63809 | 52.1305 | 1.131405 | 0.4223188 | 0.08527883
14.32839 | 53.7564 | 52.63182 | 52.12377 | 1.124584 | 0.422635 | 0.08540859
14.33839 | 53.7463 | 52.6256 | 52.11711 | 1.120704 | 0.4229516 | 0.08553864
14.34839 | 53.7325 | 52.61943 | 52.1105 | 1.113066 | 0.4232685 | 0.08566899
14.35839 | 53.7152 | 52.61333 | 52.10394 | 1.10187 | 0.4235859 | 0.08579965
14.36838 | 53.7098 | 52.60729 | 52.09746 | 1.102511 | 0.4239033 | 0.08593051
14.37838 | 53.674 | 52.6013 | 52.09101 | 1.072702 | 0.4242214 | 0.08606178
14.38838 | 53.6837 | 52.59536 | 52.08463 | 1.088337 | 0.4245398 | 0.08619338
14.39838 | 53.6754 | 52.58948 | 52.0783 | 1.085916 | 0.4248587 | 0.0863253
14.40838 | 53.6187 | 52.58366 | 52.07202 | 1.03504 | 0.425178 | 0.08645754
14.41837 | 53.613 | 52.5779 | 52.06581 | 1.035105 | 0.4254973 | 0.08658993
14.42837 | 53.6031 | 52.57218 | 52.05964 | 1.030921 | 0.4258173 | 0.08672278
14.43837 | 53.5789 | 52.56652 | 52.05352 | 1.012383 | 0.4261377 | 0.08685596
14.44837 | 53.553 | 52.56091 | 52.04746 | 0.9920926 | 0.4264584 | 0.08698945
14.45837 | 53.5574 | 52.55535 | 52.04145 | 1.00205 | 0.4267796 | 0.08712326
14.46837 | 53.5311 | 52.54985 | 52.03549 | 0.9812549 | 0.4271012 | 0.0872574
14.47836 | 53.5087 | 52.5444 | 52.02958 | 0.9643031 | 0.4274228 | 0.0873917
14.48836 | 53.4983 | 52.53899 | 52.02372 | 0.9593059 | 0.4277451 | 0.08752648
14.49836 | 53.4948 | 52.53364 | 52.01791 | 0.9611582 | 0.4280678 | 0.08766157
14.50836 | 53.4793 | 52.52834 | 52.01215 | 0.9509605 | 0.4283909 | 0.087797
14.51836 | 53.4337 | 52.52309 | 52.00644 | 0.9106132 | 0.4287145 | 0.08793274
14.52835 | 53.4268 | 52.51789 | 52.00078 | 0.9089119 | 0.429038 | 0.08806868
14.53835 | 53.3904 | 52.51273 | 51.99517 | 0.8776672 | 0.4293623 | 0.08820507
14.54835 | 53.3977 | 52.50763 | 51.9896 | 0.8900744 | 0.429687 | 0.08834179
14.55835 | 53.3705 | 52.50257 | 51.98408 | 0.8679341 | 0.430012 | 0.08847885
14.56835 | 53.3511 | 52.49755 | 51.9786 | 0.8535466 | 0.4303375 | 0.08861624
14.57835 | 53.3383 | 52.49259 | 51.97317 | 0.8457126 | 0.4306634 | 0.08875395
14.58834 | 53.312 | 52.48767 | 51.96779 | 0.8243276 | 0.4309892 | 0.08889186
14.59834 | 53.288 | 52.4828 | 51.96245 | 0.8052018 | 0.4313159 | 0.08903025
14.60834 | 53.2773 | 52.47797 | 51.95716 | 0.7993308 | 0.4316429 | 0.08916897
14.61834 | 53.2575 | 52.47318 | 51.95191 | 0.7843151 | 0.4319703 | 0.08930802
14.62834 | 53.2229 | 52.46844 | 51.9467 | 0.7544551 | 0.4322982 | 0.0894474
14.63833 | 53.2119 | 52.46375 | 51.94154 | 0.7481466 | 0.4326261 | 0.089587
14.64833 | 53.1927 | 52.4591 | 51.93642 | 0.7335996 | 0.4329547 | 0.08972706
14.65833 | 53.172 | 52.45449 | 51.93134 | 0.7175096 | 0.4332837 | 0.08986747
14.66833 | 53.1649 | 52.44992 | 51.9263 | 0.7149772 | 0.4336132 | 0.09000822
14.67833 | 53.1412 | 52.4454 | 51.9213 | 0.6958029 | 0.433943 | 0.09014932
14.68833 | 53.1244 | 52.44091 | 51.91635 | 0.683487 | 0.4342732 | 0.09029074
14.69832 | 53.1049 | 52.43647 | 51.91144 | 0.6684257 | 0.4346035 | 0.09043238
14.70832 | 53.0827 | 52.43207 | 51.90656 | 0.6506282 | 0.4349345 | 0.09057452
14.71832 | 53.0718 | 52.42771 | 51.90173 | 0.6440906 | 0.435266 | 0.09071697
14.72832 | 53.0762 | 52.42339 | 51.89693 | 0.6528133 | 0.4355978 | 0.0908598
14.73832 | 53.0334 | 52.4191 | 51.89217 | 0.6142967 | 0.43593 | 0.09100297
14.74831 | 53.0175 | 52.41486 | 51.88745 | 0.602637 | 0.4362624 | 0.09114634
14.75831 | 53.0212 | 52.41066 | 51.88277 | 0.6105432 | 0.4365955 | 0.09129021
14.76831 | 52.9858 | 52.40649 | 51.87813 | 0.5793115 | 0.4369289 | 0.09143444
14.77831 | 52.9849 | 52.40236 | 51.87352 | 0.5825423 | 0.4372628 | 0.09157901
14.78831 | 52.983 | 52.39826 | 51.86894 | 0.584736 | 0.437597 | 0.09172394
14.79831 | 52.9568 | 52.39421 | 51.86441 | 0.5625931 | 0.4379317 | 0.09186924
14.8083 | 52.9406 | 52.39019 | 51.85991 | 0.55041 | 0.4382665 | 0.09201474
14.8183 | 52.931 | 52.3862 | 51.85544 | 0.5447951 | 0.438602 | 0.09216074
14.8283 | 52.9078 | 52.38226 | 51.85101 | 0.5255449 | 0.4389379 | 0.09230712
14.8383 | 52.9187 | 52.37834 | 51.84661 | 0.5403598 | 0.4392742 | 0.09245383
14.8483 | 52.9032 | 52.37446 | 51.84225 | 0.5287402 | 0.439611 | 0.09260091
14.85829 | 52.8924 | 52.37062 | 51.83792 | 0.5217826 | 0.4399478 | 0.0927482
14.86829 | 52.8956 | 52.3668 | 51.83362 | 0.5287953 | 0.4402854 | 0.09289602
14.87829 | 52.8854 | 52.36303 | 51.82936 | 0.5223748 | 0.4406234 | 0.09304422
14.88829 | 52.8667 | 52.35928 | 51.82512 | 0.5074214 | 0.4409618 | 0.09319275
14.89829 | 52.8648 | 52.35556 | 51.82092 | 0.5092357 | 0.4413006 | 0.09334168
14.90829 | 52.8208 | 52.35188 | 51.81675 | 0.4689179 | 0.4416398 | 0.09349095
14.91828 | 52.8299 | 52.34824 | 51.81262 | 0.4816649 | 0.4419791 | 0.09364048
14.92828 | 52.8134 | 52.34462 | 51.80851 | 0.4687845 | 0.4423191 | 0.09379049
14.93828 | 52.8047 | 52.34103 | 51.80443 | 0.4636733 | 0.4426597 | 0.09394089
14.94828 | 52.7933 | 52.33747 | 51.80038 | 0.4558317 | 0.4430006 | 0.09409167
14.95828 | 52.7757 | 52.33394 | 51.79636 | 0.4417602 | 0.4433419 | 0.09424282
14.96827 | 52.7756 | 52.33044 | 51.79237 | 0.4451557 | 0.4436833 | 0.09439419
14.97827 | 52.7717 | 52.32697 | 51.7884 | 0.4447255 | 0.4440254 | 0.09454611
14.98827 | 52.7618 | 52.32353 | 51.78447 | 0.4382666 | 0.444368 | 0.09469838
14.99827 | 52.7605 | 52.32012 | 51.78056 | 0.4403793 | 0.444711 | 0.09485105
15.00827 | 52.7265 | 52.31674 | 51.77668 | 0.4097641 | 0.4450544 | 0.0950041
15.01826 | 52.6904 | 52.31338 | 51.77283 | 0.377018 | 0.4453979 | 0.09515737
15.02826 | 52.6808 | 52.31005 | 51.769 | 0.3707481 | 0.4457422 | 0.0953112
15.03826 | 52.6831 | 52.30675 | 51.7652 | 0.3763513 | 0.446087 | 0.09546539
15.04826 | 52.666 | 52.30347 | 51.76142 | 0.3625282 | 0.4464321 | 0.09561998
15.05826 | 52.6459 | 52.30022 | 51.75767 | 0.3456792 | 0.4467777 | 0.09577495
15.06826 | 52.6204 | 52.297 | 51.75394 | 0.3234045 | 0.4471236 | 0.09593031
15.07825 | 52.6104 | 52.2938 | 51.75024 | 0.3166014 | 0.4474697 | 0.09608592
15.08825 | 52.607 | 52.29062 | 51.74656 | 0.3163766 | 0.4478165 | 0.09624207
15.09825 | 52.6141 | 52.28747 | 51.74291 | 0.3266274 | 0.4481638 | 0.09639861
15.10825 | 52.5654 | 52.28435 | 51.73928 | 0.281054 | 0.4485115 | 0.09655557
15.11825 | 52.5348 | 52.28124 | 51.73567 | 0.253557 | 0.4488597 | 0.09671289
15.12824 | 52.5212 | 52.27817 | 51.73209 | 0.2430336 | 0.4492078 | 0.09687046
15.13824 | 52.4895 | 52.27511 | 51.72852 | 0.2143903 | 0.4495568 | 0.09702859
15.14824 | 52.4898 | 52.27208 | 51.72498 | 0.2177243 | 0.4499063 | 0.09718713
15.15824 | 52.4772 | 52.26906 | 51.72146 | 0.2081361 | 0.4502561 | 0.09734606
15.16824 | 52.4623 | 52.26607 | 51.71796 | 0.1962261 | 0.4506065 | 0.0975054
15.17824 | 52.4338 | 52.26311 | 51.71448 | 0.1706945 | 0.4509573 | 0.09766513
15.18823 | 52.4211 | 52.26016 | 51.71103 | 0.1609389 | 0.4513081 | 0.09782513
15.19823 | 52.4298 | 52.25723 | 51.70759 | 0.1725656 | 0.4516596 | 0.09798568
15.20823 | 52.4268 | 52.25433 | 51.70417 | 0.1724718 | 0.4520117 | 0.09814664
15.21823 | 52.3891 | 52.25144 | 51.70077 | 0.1376579 | 0.4523642 | 0.09830803
15.22823 | 52.3722 | 52.24858 | 51.69739 | 0.1236243 | 0.4527172 | 0.09846981
15.23822 | 52.3444 | 52.24573 | 51.69403 | 0.09866854 | 0.4530702 | 0.09863184
15.24822 | 52.3462 | 52.2429 | 51.69068 | 0.1032967 | 0.453424 | 0.09879447
15.25822 | 52.3462 | 52.24009 | 51.68736 | 0.1061063 | 0.4537782 | 0.09895748
15.26822 | 52.3111 | 52.2373 | 51.68405 | 0.07379753 | 0.4541329 | 0.09912093
15.27822 | 52.2949 | 52.23453 | 51.68076 | 0.06037081 | 0.4544881 | 0.09928481
15.28822 | 52.2936 | 52.23177 | 51.67748 | 0.06182653 | 0.4548437 | 0.0994491
15.29821 | 52.2875 | 52.22904 | 51.67422 | 0.05846228 | 0.4551994 | 0.09961362
15.30821 | 52.2901 | 52.22632 | 51.67098 | 0.0637839 | 0.4555559 | 0.09977875
15.31821 | 52.2653 | 52.22361 | 51.66775 | 0.04168901 | 0.4559128 | 0.09994431
15.32821 | 52.2578 | 52.22092 | 51.66454 | 0.03687788 | 0.4562701 | 0.1001103
15.33821 | 52.2345 | 52.21825 | 51.66134 | 0.01625088 | 0.456628 | 0.1002767
15.3482 | 52.2247 | 52.21559 | 51.65817 | 0.009105691 | 0.4569859 | 0.1004434
15.3582 | 52.2049 | 52.21295 | 51.655 | -0.008052057 | 0.4573446 | 0.1006106
15.3682 | 52.1899 | 52.21032 | 51.65184 | -0.02042459 | 0.4577038 | 0.1007783
15.3782 | 52.1805 | 52.20771 | 51.6487 | -0.0272117 | 0.4580634 | 0.1009465
15.3882 | 52.145 | 52.20511 | 51.64557 | -0.06011294 | 0.4584235 | 0.101115
15.3982 | 52.1406 | 52.20253 | 51.64246 | -0.06192807 | 0.458784 | 0.101284
15.40819 | 52.1227 | 52.19996 | 51.63936 | -0.07725931 | 0.4591446 | 0.1014533
15.41819 | 52.1166 | 52.1974 | 51.63627 | -0.08080125 | 0.4595061 | 0.1016232
15.42819 | 52.1116 | 52.19486 | 51.63319 | -0.08325599 | 0.459868 | 0.1017935
15.43819 | 52.0911 | 52.19232 | 51.63013 | -0.1012233 | 0.4602303 | 0.1019643
15.44819 | 52.0518 | 52.1898 | 51.62707 | -0.1380029 | 0.4605931 | 0.1021355
15.45818 | 52.0229 | 52.1873 | 51.62403 | -0.1643968 | 0.460956 | 0.102307
15.46818 | 52.0059 | 52.1848 | 51.621 | -0.1788999 | 0.4613197 | 0.1024791
15.47818 | 51.9909 | 52.18231 | 51.61798 | -0.1914142 | 0.4616839 | 0.1026516
15.48818 | 51.9656 | 52.17984 | 51.61497 | -0.2142396 | 0.4620485 | 0.1028246
15.49818 | 51.9273 | 52.17738 | 51.61196 | -0.2500755 | 0.4624136 | 0.1029981
15.50818 | 51.9292 | 52.17492 | 51.60897 | -0.2457218 | 0.4627792 | 0.103172
15.51817 | 51.9325 | 52.17248 | 51.60599 | -0.2399806 | 0.4631449 | 0.1033461
15.52817 | 51.9006 | 52.17005 | 51.60301 | -0.2694467 | 0.4635113 | 0.103521
15.53817 | 51.917 | 52.16762 | 51.60005 | -0.2506221 | 0.4638783 | 0.1036962
15.54817 | 51.8721 | 52.16521 | 51.59709 | -0.2931067 | 0.4642457 | 0.103872
15.55817 | 51.841 | 52.1628 | 51.59414 | -0.3218 | 0.4646136 | 0.1040482
15.56816 | 51.8255 | 52.1604 | 51.5912 | -0.3349043 | 0.4649816 | 0.1042246
15.57816 | 51.8017 | 52.15801 | 51.58826 | -0.3563144 | 0.4653504 | 0.1044018
15.58816 | 51.7905 | 52.15563 | 51.58533 | -0.3651323 | 0.4657197 | 0.1045794
15.59816 | 51.762 | 52.15326 | 51.58241 | -0.3912578 | 0.4660894 | 0.1047574
15.60816 | 51.745 | 52.15089 | 51.5795 | -0.4058907 | 0.4664597 | 0.1049359
15.61816 | 51.7555 | 52.14853 | 51.57659 | -0.3930305 | 0.4668303 | 0.1051149
15.62815 | 51.757 | 52.14618 | 51.57368 | -0.3891794 | 0.4672011 | 0.1052942
15.63815 | 51.7345 | 52.14383 | 51.57079 | -0.4093324 | 0.4675728 | 0.1054742
15.64815 | 51.7395 | 52.14149 | 51.56789 | -0.4019914 | 0.4679449 | 0.1056546
15.65815 | 51.7262 | 52.13916 | 51.565 | -0.4129564 | 0.4683175 | 0.1058355
15.66815 | 51.7093 | 52.13683 | 51.56212 | -0.4275268 | 0.4686905 | 0.1060169
15.67814 | 51.6977 | 52.1345 | 51.55924 | -0.4368048 | 0.4690636 | 0.1061986
15.68814 | 51.6949 | 52.13219 | 51.55637 | -0.4372855 | 0.4694377 | 0.1063809
15.69814 | 51.6815 | 52.12987 | 51.5535 | -0.4483709 | 0.4698121 | 0.1065637
15.70814 | 51.6447 | 52.12756 | 51.55063 | -0.4828608 | 0.4701872 | 0.1067471
15.71814 | 51.6506 | 52.12525 | 51.54776 | -0.4746547 | 0.4705626 | 0.1069309
15.72814 | 51.6457 | 52.12295 | 51.5449 | -0.4772525 | 0.4709385 | 0.1071152
15.73813 | 51.6392 | 52.12066 | 51.54204 | -0.4814561 | 0.4713146 | 0.1072998
15.74813 | 51.6415 | 52.11836 | 51.53918 | -0.4768606 | 0.4716914 | 0.107485
15.75813 | 51.6388 | 52.11607 | 51.53633 | -0.4772683 | 0.4720688 | 0.1076708
15.76813 | 51.625 | 52.11378 | 51.53347 | -0.4887787 | 0.4724466 | 0.1078571
15.77813 | 51.6239 | 52.11149 | 51.53062 | -0.4875916 | 0.472825 | 0.1080439
15.78812 | 51.6069 | 52.10921 | 51.52777 | -0.502309 | 0.4732034 | 0.108231
15.79812 | 51.6012 | 52.10693 | 51.52492 | -0.505726 | 0.4735827 | 0.1084188
15.80812 | 51.5935 | 52.10464 | 51.52208 | -0.5111446 | 0.4739625 | 0.108607
15.81812 | 51.5493 | 52.10236 | 51.51923 | -0.5530646 | 0.4743428 | 0.1087958
15.82812 | 51.5656 | 52.10009 | 51.51638 | -0.5344859 | 0.4747236 | 0.1089851
15.83812 | 51.5491 | 52.09781 | 51.51353 | -0.5487079 | 0.4751048 | 0.1091749
15.84811 | 51.5318 | 52.09553 | 51.51068 | -0.5637329 | 0.4754863 | 0.1093651
15.85811 | 51.5321 | 52.09326 | 51.50783 | -0.5611559 | 0.4758685 | 0.1095559
15.86811 | 51.5066 | 52.09098 | 51.50498 | -0.584379 | 0.4762511 | 0.1097472
15.87811 | 51.4929 | 52.0887 | 51.50213 | -0.5958019 | 0.4766343 | 0.1099391
15.88811 | 51.4683 | 52.08642 | 51.49927 | -0.6181244 | 0.4770181 | 0.1101315
15.8981 | 51.4652 | 52.08415 | 51.49642 | -0.6189486 | 0.477402 | 0.1103242
15.9081 | 51.462 | 52.08187 | 51.49357 | -0.6198694 | 0.4777866 | 0.1105176
15.9181 | 51.4499 | 52.07959 | 51.49071 | -0.6296892 | 0.4781719 | 0.1107116
15.9281 | 51.4237 | 52.07731 | 51.48784 | -0.6536074 | 0.4785575 | 0.110906
15.9381 | 51.4176 | 52.07502 | 51.48498 | -0.6574239 | 0.4789437 | 0.111101
15.9481 | 51.4029 | 52.07274 | 51.48211 | -0.6698386 | 0.4793304 | 0.1112966
15.95809 | 51.386 | 52.07045 | 51.47924 | -0.6844534 | 0.4797172 | 0.1114925
15.96809 | 51.369 | 52.06816 | 51.47637 | -0.6991634 | 0.480105 | 0.1116891
15.97809 | 51.3526 | 52.06587 | 51.47349 | -0.7132708 | 0.4804932 | 0.1118862
15.98809 | 51.3284 | 52.06358 | 51.47061 | -0.7351752 | 0.4808819 | 0.1120839
15.99809 | 51.3342 | 52.06128 | 51.46772 | -0.7270764 | 0.481271 | 0.1122821
16.00808 | 51.3102 | 52.05898 | 51.46484 | -0.7487766 | 0.4816604 | 0.1124807
16.01808 | 51.3056 | 52.05667 | 51.46194 | -0.7510709 | 0.4820506 | 0.11268
16.02808 | 51.2724 | 52.05436 | 51.45904 | -0.7819612 | 0.4824413 | 0.1128798
16.03808 | 51.2727 | 52.05205 | 51.45613 | -0.7793476 | 0.4828326 | 0.1130803
16.04808 | 51.2536 | 52.04973 | 51.45322 | -0.7961295 | 0.4832243 | 0.1132812
16.05808 | 51.2243 | 52.04741 | 51.45031 | -0.8231068 | 0.4836165 | 0.1134827
16.06807 | 51.2198 | 52.04508 | 51.44739 | -0.8252817 | 0.4840089 | 0.1136846
16.07807 | 51.207 | 52.04275 | 51.44446 | -0.8357492 | 0.4844022 | 0.1138872
16.08807 | 51.1954 | 52.04041 | 51.44153 | -0.8450113 | 0.484796 | 0.1140904
16.09807 | 51.1861 | 52.03807 | 51.43858 | -0.8519681 | 0.4851902 | 0.1142941
16.10807 | 51.1743 | 52.03572 | 51.43564 | -0.8614191 | 0.485585 | 0.1144984
16.11806 | 51.1473 | 52.03337 | 51.43268 | -0.8860665 | 0.48598 | 0.1147031
16.12806 | 51.1571 | 52.03101 | 51.42972 | -0.8739053 | 0.4863758 | 0.1149085
16.13806 | 51.1251 | 52.02864 | 51.42675 | -0.9035378 | 0.4867721 | 0.1151145
16.14806 | 51.1345 | 52.02626 | 51.42377 | -0.8917636 | 0.487169 | 0.1153211
16.15806 | 51.1026 | 52.02388 | 51.42079 | -0.9212826 | 0.4875664 | 0.1155282
16.16806 | 51.0838 | 52.02149 | 51.41779 | -0.9376946 | 0.4879643 | 0.1157359
16.17805 | 51.0658 | 52.0191 | 51.4148 | -0.9533016 | 0.4883623 | 0.115944
16.18805 | 51.0563 | 52.0167 | 51.41178 | -0.9603988 | 0.4887613 | 0.1161529
16.19805 | 51.0417 | 52.01429 | 51.40877 | -0.9725883 | 0.4891607 | 0.1163624
16.20805 | 51.0437 | 52.01187 | 51.40574 | -0.9681699 | 0.4895607 | 0.1165724
16.21805 | 51.0317 | 52.00944 | 51.4027 | -0.9777433 | 0.4899612 | 0.116783
16.22804 | 51.0062 | 52.00701 | 51.39965 | -1.000811 | 0.4903618 | 0.1169941
16.23804 | 51.0196 | 52.00457 | 51.3966 | -0.9849673 | 0.4907634 | 0.1172059
16.24804 | 51.0173 | 52.00212 | 51.39353 | -0.9848151 | 0.4911655 | 0.1174183
16.25804 | 50.9959 | 51.99965 | 51.39045 | -1.003754 | 0.4915681 | 0.1176313
16.26804 | 50.9883 | 51.99718 | 51.38737 | -1.008883 | 0.4919713 | 0.1178449
16.27804 | 50.972 | 51.9947 | 51.38427 | -1.022704 | 0.4923749 | 0.1180591
16.28803 | 50.9849 | 51.99222 | 51.38116 | -1.007317 | 0.4927787 | 0.1182737
16.29803 | 50.9624 | 51.98972 | 51.37805 | -1.027318 | 0.4931834 | 0.1184891
16.30803 | 50.9641 | 51.98721 | 51.37491 | -1.023108 | 0.4935887 | 0.1187051
16.31803 | 50.9792 | 51.98469 | 51.37177 | -1.005489 | 0.4939945 | 0.1189217
16.32803 | 50.9729 | 51.98216 | 51.36862 | -1.009259 | 0.4944008 | 0.1191389
16.33802 | 50.9749 | 51.97962 | 51.36546 | -1.004722 | 0.4948073 | 0.1193565
16.34802 | 50.9602 | 51.97707 | 51.36228 | -1.016871 | 0.4952147 | 0.119575
16.35802 | 50.9648 | 51.97451 | 51.35909 | -1.009709 | 0.4956226 | 0.1197941
16.36802 | 50.9564 | 51.97194 | 51.35589 | -1.015535 | 0.4960311 | 0.1200138
16.37802 | 50.9563 | 51.96935 | 51.35268 | -1.013051 | 0.4964401 | 0.1202341
16.38802 | 50.9441 | 51.96675 | 51.34945 | -1.022655 | 0.4968497 | 0.120455
16.39801 | 50.9656 | 51.96415 | 51.34621 | -0.9985493 | 0.4972594 | 0.1206764
16.40801 | 50.9424 | 51.96153 | 51.34296 | -1.019129 | 0.49767 | 0.1208986
16.41801 | 50.9324 | 51.9589 | 51.33969 | -1.026497 | 0.4980812 | 0.1211214
16.42801 | 50.9515 | 51.95625 | 51.33642 | -1.004753 | 0.4984929 | 0.1213449
16.43801 | 50.9711 | 51.9536 | 51.33312 | -0.9824964 | 0.4989052 | 0.121569
16.448 | 50.9529 | 51.95093 | 51.32982 | -0.9980296 | 0.4993176 | 0.1217935
16.458 | 50.933 | 51.94825 | 51.3265 | -1.015247 | 0.499731 | 0.1220189
16.468 | 50.9363 | 51.94555 | 51.32316 | -1.009252 | 0.5001449 | 0.1222449
16.478 | 50.9211 | 51.94284 | 51.31981 | -1.021743 | 0.5005593 | 0.1224716
16.488 | 50.9106 | 51.94012 | 51.31645 | -1.029521 | 0.5009744 | 0.1226989
16.498 | 50.8985 | 51.93739 | 51.31307 | -1.038886 | 0.5013899 | 0.1229269
16.50799 | 50.9154 | 51.93464 | 51.30968 | -1.019239 | 0.5018056 | 0.1231553
16.51799 | 50.9016 | 51.93188 | 51.30627 | -1.030276 | 0.5022223 | 0.1233846
16.52799 | 50.8889 | 51.9291 | 51.30284 | -1.040199 | 0.5026396 | 0.1236145
16.53799 | 50.8788 | 51.92631 | 51.2994 | -1.047507 | 0.5030573 | 0.1238452
16.54799 | 50.8787 | 51.9235 | 51.29595 | -1.044801 | 0.5034756 | 0.1240764
16.55798 | 50.8607 | 51.92068 | 51.29248 | -1.059983 | 0.5038941 | 0.1243081
16.56798 | 50.8377 | 51.91785 | 51.28899 | -1.080147 | 0.5043135 | 0.1245407
16.57798 | 50.8169 | 51.915 | 51.28549 | -1.098097 | 0.5047335 | 0.124774
16.58798 | 50.8131 | 51.91213 | 51.28197 | -1.099031 | 0.5051542 | 0.125008
16.59798 | 50.7916 | 51.90925 | 51.27843 | -1.11765 | 0.5055753 | 0.1252426
16.60798 | 50.7956 | 51.90635 | 51.27488 | -1.110754 | 0.5059969 | 0.1254779
16.61797 | 50.7706 | 51.90344 | 51.27131 | -1.132845 | 0.5064187 | 0.1257137
16.62797 | 50.7782 | 51.90052 | 51.26772 | -1.122317 | 0.5068416 | 0.1259504
16.63797 | 50.7542 | 51.89757 | 51.26412 | -1.143373 | 0.507265 | 0.1261878
16.64797 | 50.7637 | 51.89461 | 51.2605 | -1.130913 | 0.5076889 | 0.1264258
16.65797 | 50.7447 | 51.89164 | 51.25686 | -1.146937 | 0.5081135 | 0.1266646
16.66796 | 50.7213 | 51.88865 | 51.25321 | -1.167347 | 0.5085381 | 0.1269038
16.67796 | 50.7057 | 51.88564 | 51.24953 | -1.179938 | 0.5089638 | 0.127144
16.68796 | 50.7122 | 51.88261 | 51.24584 | -1.170412 | 0.50939 | 0.1273848
16.69796 | 50.6778 | 51.87957 | 51.24213 | -1.201769 | 0.5098168 | 0.1276264
16.70796 | 50.7035 | 51.87651 | 51.2384 | -1.173009 | 0.5102441 | 0.1278686
16.71796 | 50.694 | 51.87343 | 51.23465 | -1.179432 | 0.5106721 | 0.1281116
16.72795 | 50.6927 | 51.87034 | 51.23089 | -1.17764 | 0.5111001 | 0.128355
16.73795 | 50.6537 | 51.86723 | 51.2271 | -1.213528 | 0.5115293 | 0.1285994
16.74795 | 50.6966 | 51.8641 | 51.22329 | -1.167498 | 0.5119589 | 0.1288446
16.75795 | 50.6652 | 51.86095 | 51.21947 | -1.195751 | 0.5123892 | 0.1290904
16.76795 | 50.6403 | 51.85779 | 51.21563 | -1.217485 | 0.51282 | 0.129337
16.77794 | 50.6075 | 51.8546 | 51.21177 | -1.247105 | 0.513251 | 0.129584
16.78794 | 50.6156 | 51.8514 | 51.20789 | -1.235803 | 0.513683 | 0.1298321
16.79794 | 50.623 | 51.84818 | 51.20399 | -1.225183 | 0.5141155 | 0.1300808
16.80794 | 50.6014 | 51.84494 | 51.20006 | -1.243544 | 0.5145487 | 0.1303303
16.81794 | 50.609 | 51.84169 | 51.19612 | -1.232686 | 0.5149824 | 0.1305805
16.82794 | 50.5908 | 51.83841 | 51.19216 | -1.24761 | 0.5154168 | 0.1308315
16.83793 | 50.5812 | 51.83512 | 51.18818 | -1.253918 | 0.5158512 | 0.131083
16.84793 | 50.5974 | 51.8318 | 51.18418 | -1.234403 | 0.5162867 | 0.1313354
16.85793 | 50.5877 | 51.82847 | 51.18016 | -1.24077 | 0.5167228 | 0.1315887
16.86793 | 50.5756 | 51.82512 | 51.17611 | -1.249516 | 0.5171595 | 0.1318426
16.87793 | 50.5286 | 51.82174 | 51.17205 | -1.293144 | 0.5175968 | 0.1320973
16.88792 | 50.5305 | 51.81835 | 51.16797 | -1.287855 | 0.5180342 | 0.1323526
16.89792 | 50.5153 | 51.81494 | 51.16386 | -1.299643 | 0.5184726 | 0.1326088
16.90792 | 50.5244 | 51.81151 | 51.15973 | -1.287111 | 0.5189117 | 0.1328658
16.91792 | 50.4983 | 51.80806 | 51.15558 | -1.309759 | 0.5193513 | 0.1331236
16.92792 | 50.521 | 51.80459 | 51.15141 | -1.283586 | 0.5197915 | 0.1333822
16.93792 | 50.4827 | 51.80109 | 51.14722 | -1.318394 | 0.5202324 | 0.1336415
16.94791 | 50.5286 | 51.79758 | 51.14301 | -1.268984 | 0.5206734 | 0.1339013
16.95791 | 50.4776 | 51.79405 | 51.13877 | -1.316451 | 0.5211155 | 0.1341622
16.96791 | 50.4893 | 51.7905 | 51.13451 | -1.301196 | 0.5215581 | 0.1344239
16.97791 | 50.4243 | 51.78692 | 51.13023 | -1.362621 | 0.5220013 | 0.1346863
16.98791 | 50.4408 | 51.78333 | 51.12593 | -1.342525 | 0.5224451 | 0.1349496
16.9979 | 50.4168 | 51.77971 | 51.12161 | -1.362911 | 0.5228892 | 0.1352133
17.0079 | 50.4153 | 51.77607 | 51.11726 | -1.360773 | 0.5233343 | 0.1354782
17.0179 | 50.3829 | 51.77241 | 51.11289 | -1.389513 | 0.5237799 | 0.1357438
17.0279 | 50.4153 | 51.76873 | 51.1085 | -1.353432 | 0.5242261 | 0.1360102
17.0379 | 50.3858 | 51.76503 | 51.10408 | -1.379229 | 0.524673 | 0.1362775
17.0479 | 50.4183 | 51.76131 | 51.09964 | -1.343005 | 0.5251205 | 0.1365455
17.05789 | 50.3864 | 51.75756 | 51.09518 | -1.371163 | 0.5255682 | 0.1368141
17.06789 | 50.3916 | 51.75379 | 51.09069 | -1.362195 | 0.5260169 | 0.1370838
17.07789 | 50.3437 | 51.75 | 51.08618 | -1.406304 | 0.5264662 | 0.1373543
17.08789 | 50.334 | 51.74619 | 51.08165 | -1.412192 | 0.5269161 | 0.1376257
17.09789 | 50.3167 | 51.74236 | 51.07709 | -1.425657 | 0.5273667 | 0.1378978
17.10788 | 50.2924 | 51.7385 | 51.07252 | -1.446104 | 0.5278174 | 0.1381705
17.11788 | 50.2995 | 51.73462 | 51.06791 | -1.435125 | 0.5282692 | 0.1384443
17.12788 | 50.3098 | 51.73072 | 51.06328 | -1.420923 | 0.5287216 | 0.1387189
17.13788 | 50.3012 | 51.7268 | 51.05863 | -1.425598 | 0.5291746 | 0.1389945
17.14788 | 50.3159 | 51.72285 | 51.05395 | -1.40695 | 0.5296283 | 0.1392708
17.15788 | 50.3147 | 51.71888 | 51.04925 | -1.40418 | 0.5300826 | 0.1395479
17.16787 | 50.2803 | 51.71489 | 51.04453 | -1.43459 | 0.530537 | 0.1398257
17.17787 | 50.2913 | 51.71087 | 51.03978 | -1.419574 | 0.5309925 | 0.1401046
17.18787 | 50.2164 | 51.70683 | 51.035 | -1.490434 | 0.5314487 | 0.1403843
17.19787 | 50.2379 | 51.70277 | 51.0302 | -1.464871 | 0.5319055 | 0.1406649
17.20787 | 50.1992 | 51.69868 | 51.02537 | -1.499484 | 0.5323629 | 0.1409464
17.21786 | 50.2005 | 51.69458 | 51.02053 | -1.494078 | 0.5328205 | 0.1412284
17.22786 | 50.189 | 51.69044 | 51.01565 | -1.501444 | 0.5332791 | 0.1415116
17.23786 | 50.1957 | 51.68629 | 51.01075 | -1.490586 | 0.5337384 | 0.1417957
17.24786 | 50.2071 | 51.6821 | 51.00583 | -1.475004 | 0.5341984 | 0.1420806
17.25786 | 50.2098 | 51.6779 | 51.00087 | -1.468099 | 0.5346589 | 0.1423665
17.26786 | 50.1693 | 51.67367 | 50.9959 | -1.504369 | 0.5351201 | 0.1426532
17.27785 | 50.172 | 51.66942 | 50.9909 | -1.49742 | 0.5355815 | 0.1429405
17.28785 | 50.126 | 51.66514 | 50.98587 | -1.539142 | 0.536044 | 0.1432291
17.29785 | 50.1589 | 51.66084 | 50.98081 | -1.50194 | 0.5365071 | 0.1435185
17.30785 | 50.0926 | 51.65651 | 50.97573 | -1.563913 | 0.5369709 | 0.1438087
17.31785 | 50.1161 | 51.65216 | 50.97063 | -1.536062 | 0.5374353 | 0.1440999
17.32784 | 50.0983 | 51.64779 | 50.9655 | -1.54949 | 0.5378998 | 0.1443918
17.33784 | 50.1053 | 51.64339 | 50.96034 | -1.538089 | 0.5383655 | 0.1446848
17.34784 | 50.1259 | 51.63896 | 50.95515 | -1.513064 | 0.5388319 | 0.1449788
17.35784 | 50.1224 | 51.63451 | 50.94994 | -1.512114 | 0.5392989 | 0.1452736
17.36784 | 50.0852 | 51.63004 | 50.9447 | -1.544838 | 0.5397665 | 0.1455694
17.37784 | 50.0973 | 51.62554 | 50.93944 | -1.528238 | 0.5402348 | 0.1458661
17.38783 | 50.0841 | 51.62102 | 50.93415 | -1.536917 | 0.5407032 | 0.1461635
17.39783 | 50.0546 | 51.61647 | 50.92883 | -1.561866 | 0.5411728 | 0.146462
17.40783 | 50.0235 | 51.61189 | 50.92349 | -1.58839 | 0.5416431 | 0.1467616
17.41783 | 50.0731 | 51.60729 | 50.91811 | -1.534189 | 0.542114 | 0.147062
17.42783 | 50.0537 | 51.60266 | 50.91271 | -1.548961 | 0.5425855 | 0.1473634
17.43782 | 50.0635 | 51.59801 | 50.90729 | -1.534514 | 0.5430573 | 0.1476655
17.44782 | 50.0652 | 51.59334 | 50.90184 | -1.528135 | 0.5435301 | 0.1479688
17.45782 | 50.0712 | 51.58863 | 50.89635 | -1.517431 | 0.5440036 | 0.1482731
17.46782 | 50.0595 | 51.5839 | 50.89085 | -1.524401 | 0.5444778 | 0.1485783
17.47782 | 50.0583 | 51.57915 | 50.88531 | -1.520846 | 0.5449527 | 0.1488845
17.48782 | 50.0383 | 51.57436 | 50.87974 | -1.536064 | 0.5454282 | 0.1491917
17.49781 | 50.0222 | 51.56956 | 50.87416 | -1.547361 | 0.5459039 | 0.1494995
17.50781 | 50.0076 | 51.56473 | 50.86854 | -1.557127 | 0.5463807 | 0.1498087
17.51781 | 50.0303 | 51.55987 | 50.86289 | -1.529567 | 0.5468582 | 0.1501188
17.52781 | 50.0211 | 51.55498 | 50.85721 | -1.533881 | 0.5473364 | 0.1504299
17.53781 | 50.0251 | 51.55007 | 50.85151 | -1.524968 | 0.5478153 | 0.150742
17.5478 | 50.0424 | 51.54513 | 50.84578 | -1.502734 | 0.5482943 | 0.1510547
17.5578 | 50.0349 | 51.54017 | 50.84002 | -1.505268 | 0.5487745 | 0.1513688
17.5678 | 50.0106 | 51.53518 | 50.83424 | -1.524576 | 0.5492554 | 0.1516839
17.5778 | 50.0247 | 51.53016 | 50.82842 | -1.505457 | 0.5497369 | 0.152
17.5878 | 49.9811 | 51.52511 | 50.82258 | -1.544011 | 0.5502191 | 0.1523171
17.5978 | 49.9721 | 51.52004 | 50.8167 | -1.547939 | 0.550702 | 0.1526353
17.60779 | 49.9573 | 51.51495 | 50.81081 | -1.557645 | 0.5511851 | 0.1529541
17.61779 | 49.9577 | 51.50982 | 50.80488 | -1.552119 | 0.5516694 | 0.1532743
17.62779 | 49.9625 | 51.50467 | 50.79892 | -1.542166 | 0.5521543 | 0.1535955
17.63779 | 49.9663 | 51.49949 | 50.79293 | -1.533186 | 0.5526399 | 0.1539177
17.64779 | 49.9764 | 51.49428 | 50.78691 | -1.517878 | 0.5531262 | 0.154241
17.65778 | 49.9647 | 51.48905 | 50.78087 | -1.524349 | 0.5536127 | 0.154565
17.66778 | 49.9296 | 51.48379 | 50.7748 | -1.554187 | 0.5541004 | 0.1548904
17.67778 | 49.9353 | 51.4785 | 50.76869 | -1.543198 | 0.5545888 | 0.1552168
17.68778 | 49.8907 | 51.47318 | 50.76256 | -1.582482 | 0.5550778 | 0.1555443
17.69778 | 49.892 | 51.46784 | 50.7564 | -1.575838 | 0.5555675 | 0.1558729
17.70778 | 49.8493 | 51.46247 | 50.75021 | -1.613167 | 0.556058 | 0.1562025
17.71777 | 49.8639 | 51.45707 | 50.74399 | -1.593174 | 0.5565486 | 0.1565329
17.72777 | 49.8497 | 51.45165 | 50.73774 | -1.601947 | 0.5570404 | 0.1568646
17.73777 | 49.8794 | 51.44619 | 50.73146 | -1.566793 | 0.557533 | 0.1571974
17.74777 | 49.87 | 51.44071 | 50.72515 | -1.570711 | 0.5580262 | 0.1575314
17.75777 | 49.8641 | 51.4352 | 50.71882 | -1.571102 | 0.5585201 | 0.1578664
17.76776 | 49.83 | 51.42967 | 50.71245 | -1.59967 | 0.5590142 | 0.1582022
17.77776 | 49.8264 | 51.4241 | 50.70606 | -1.597705 | 0.5595095 | 0.1585394
17.78776 | 49.8035 | 51.41851 | 50.69963 | -1.615011 | 0.5600055 | 0.1588777
17.79776 | 49.7906 | 51.41289 | 50.69317 | -1.62229 | 0.5605023 | 0.1592172
17.80776 | 49.7493 | 51.40724 | 50.68668 | -1.657941 | 0.5609997 | 0.1595577
17.81776 | 49.7622 | 51.40156 | 50.68017 | -1.639364 | 0.5614979 | 0.1598994
17.82775 | 49.7468 | 51.39586 | 50.67363 | -1.649064 | 0.5619962 | 0.1602418
17.83775 | 49.7697 | 51.39013 | 50.66705 | -1.620431 | 0.5624958 | 0.1605858
17.84775 | 49.7638 | 51.38437 | 50.66044 | -1.620569 | 0.5629961 | 0.1609308
17.85775 | 49.7594 | 51.37858 | 50.6538 | -1.619178 | 0.563497 | 0.161277
17.86775 | 49.7454 | 51.37276 | 50.64714 | -1.62736 | 0.5639987 | 0.1616243
17.87774 | 49.7309 | 51.36692 | 50.64045 | -1.636019 | 0.5645006 | 0.1619725
17.88774 | 49.743 | 51.36104 | 50.63372 | -1.618044 | 0.5650037 | 0.1623221
17.89774 | 49.7142 | 51.35514 | 50.62696 | -1.64094 | 0.5655076 | 0.1626729
17.90774 | 49.6741 | 51.34921 | 50.62017 | -1.675108 | 0.5660122 | 0.1630249
17.91774 | 49.6811 | 51.34325 | 50.61335 | -1.662147 | 0.5665175 | 0.163378
17.92774 | 49.6904 | 51.33726 | 50.6065 | -1.646857 | 0.5670235 | 0.1637323
17.93773 | 49.7063 | 51.33125 | 50.59963 | -1.624945 | 0.5675297 | 0.1640875
17.94773 | 49.7015 | 51.3252 | 50.59272 | -1.623699 | 0.5680372 | 0.1644441
17.95773 | 49.7006 | 51.31912 | 50.58578 | -1.618523 | 0.5685453 | 0.164802
17.96773 | 49.7061 | 51.31302 | 50.5788 | -1.606919 | 0.5690542 | 0.1651611
17.97773 | 49.6818 | 51.30689 | 50.5718 | -1.625086 | 0.5695639 | 0.1655213
17.98772 | 49.708 | 51.30073 | 50.56477 | -1.59273 | 0.5700738 | 0.1658824
17.99772 | 49.6686 | 51.29454 | 50.55771 | -1.625939 | 0.5705849 | 0.1662451
18.00772 | 49.636 | 51.28832 | 50.55061 | -1.65232 | 0.5710968 | 0.166609
18.01772 | 49.6184 | 51.28207 | 50.54349 | -1.663671 | 0.5716093 | 0.1669741
18.02772 | 49.6366 | 51.27579 | 50.53633 | -1.639194 | 0.5721227 | 0.1673405
18.03772 | 49.6664 | 51.26949 | 50.52914 | -1.603087 | 0.5726367 | 0.1677081
18.04771 | 49.649 | 51.26316 | 50.52193 | -1.614158 | 0.5731511 | 0.1680765
18.05771 | 49.652 | 51.25679 | 50.51468 | -1.604793 | 0.5736665 | 0.1684466
18.06771 | 49.6577 | 51.2504 | 50.5074 | -1.592699 | 0.5741828 | 0.1688179
18.07771 | 49.6333 | 51.24398 | 50.50009 | -1.610676 | 0.5746998 | 0.1691905
18.08771 | 49.6457 | 51.23752 | 50.49274 | -1.591824 | 0.5752177 | 0.1695643
18.0977 | 49.6185 | 51.23105 | 50.48537 | -1.612549 | 0.5757356 | 0.1699391
18.1077 | 49.5726 | 51.22454 | 50.47797 | -1.651938 | 0.5762549 | 0.1703154
18.1177 | 49.5727 | 51.218 | 50.47053 | -1.645298 | 0.576775 | 0.1706931
18.1277 | 49.5823 | 51.21143 | 50.46306 | -1.629129 | 0.5772957 | 0.171072
18.1377 | 49.592 | 51.20483 | 50.45556 | -1.612831 | 0.5778172 | 0.1714522
18.1477 | 49.5852 | 51.1982 | 50.44803 | -1.613003 | 0.5783395 | 0.1718338
18.15769 | 49.5988 | 51.19155 | 50.44047 | -1.592752 | 0.5788621 | 0.1722162
18.16769 | 49.5783 | 51.18487 | 50.43288 | -1.606565 | 0.5793859 | 0.1726003
18.17769 | 49.5854 | 51.17815 | 50.42525 | -1.592749 | 0.5799104 | 0.1729858
18.18769 | 49.5659 | 51.1714 | 50.4176 | -1.605504 | 0.5804357 | 0.1733725
18.19769 | 49.5576 | 51.16463 | 50.40991 | -1.607029 | 0.5809618 | 0.1737607
18.20768 | 49.5117 | 51.15783 | 50.40219 | -1.646131 | 0.5814881 | 0.1741497
18.21768 | 49.5134 | 51.151 | 50.39444 | -1.637597 | 0.5820157 | 0.1745405
18.22768 | 49.5139 | 51.14413 | 50.38666 | -1.630233 | 0.5825441 | 0.1749326
18.23768 | 49.5176 | 51.13724 | 50.37884 | -1.61964 | 0.5830732 | 0.175326
18.24768 | 49.5165 | 51.13032 | 50.37099 | -1.613817 | 0.5836031 | 0.1757208
18.25767 | 49.4948 | 51.12337 | 50.36312 | -1.628572 | 0.5841333 | 0.1761167
18.26767 | 49.5077 | 51.11639 | 50.35521 | -1.60869 | 0.5846648 | 0.1765142
18.27767 | 49.4803 | 51.10938 | 50.34727 | -1.629078 | 0.585197 | 0.1769131
18.28767 | 49.492 | 51.10234 | 50.33929 | -1.610337 | 0.58573 | 0.1773134
18.29767 | 49.4575 | 51.09527 | 50.33129 | -1.637766 | 0.5862638 | 0.1777152
18.30767 | 49.4367 | 51.08817 | 50.32325 | -1.651466 | 0.5867983 | 0.1781182
18.31766 | 49.4164 | 51.08104 | 50.31519 | -1.664642 | 0.5873332 | 0.1785223
18.32766 | 49.4596 | 51.07388 | 50.30708 | -1.614282 | 0.5878693 | 0.1789282
18.33766 | 49.4181 | 51.06669 | 50.29895 | -1.648593 | 0.5884062 | 0.1793355
18.34766 | 49.4156 | 51.05947 | 50.29078 | -1.643873 | 0.5889439 | 0.1797443
18.35766 | 49.4024 | 51.05222 | 50.28259 | -1.649824 | 0.5894824 | 0.1801544
18.36765 | 49.4001 | 51.04495 | 50.27437 | -1.644852 | 0.5900212 | 0.1805656
18.37765 | 49.395 | 51.03764 | 50.2661 | -1.642643 | 0.5905612 | 0.1809787
18.38765 | 49.3827 | 51.0303 | 50.25781 | -1.647605 | 0.5911021 | 0.1813932
18.39765 | 49.3642 | 51.02294 | 50.24948 | -1.658736 | 0.5916438 | 0.1818091
18.40765 | 49.3174 | 51.01554 | 50.24113 | -1.698138 | 0.5921862 | 0.1822265
18.41765 | 49.3295 | 51.00811 | 50.23274 | -1.67861 | 0.5927295 | 0.1826454
18.42764 | 49.3302 | 51.00066 | 50.22432 | -1.67046 | 0.5932729 | 0.1830653
18.43764 | 49.3262 | 50.99317 | 50.21587 | -1.666972 | 0.5938178 | 0.1834871
18.44764 | 49.3092 | 50.98565 | 50.20738 | -1.676454 | 0.5943634 | 0.1839105
18.45764 | 49.3052 | 50.97811 | 50.19886 | -1.672907 | 0.5949099 | 0.1843353
18.46764 | 49.3113 | 50.97053 | 50.19031 | -1.65923 | 0.5954571 | 0.1847616
18.47763 | 49.2835 | 50.96293 | 50.18174 | -1.67943 | 0.5960047 | 0.185189
18.48763 | 49.2741 | 50.95529 | 50.17312 | -1.681193 | 0.5965535 | 0.1856183
18.49763 | 49.2576 | 50.94763 | 50.16447 | -1.690027 | 0.5971032 | 0.1860492
18.50763 | 49.238 | 50.93993 | 50.15579 | -1.70193 | 0.5976537 | 0.1864816
18.51763 | 49.2295 | 50.9322 | 50.14708 | -1.702703 | 0.598205 | 0.1869155
18.52763 | 49.2428 | 50.92445 | 50.13834 | -1.681647 | 0.5987572 | 0.187351
18.53762 | 49.2263 | 50.91667 | 50.12957 | -1.690368 | 0.5993096 | 0.1877876
18.54762 | 49.2222 | 50.90885 | 50.12076 | -1.686652 | 0.5998633 | 0.1882262
18.55762 | 49.1953 | 50.90101 | 50.11192 | -1.705706 | 0.6004178 | 0.1886664
18.56762 | 49.227 | 50.89313 | 50.10305 | -1.66613 | 0.6009733 | 0.1891082
18.57762 | 49.1893 | 50.88522 | 50.09414 | -1.695924 | 0.6015295 | 0.1895515
18.58761 | 49.1751 | 50.8773 | 50.08521 | -1.702197 | 0.6020861 | 0.189996
18.59761 | 49.1378 | 50.86933 | 50.07624 | -1.731531 | 0.6026439 | 0.1904425
18.60761 | 49.12 | 50.86134 | 50.06724 | -1.741336 | 0.6032026 | 0.1908906
18.61761 | 49.1527 | 50.85331 | 50.05821 | -1.70061 | 0.6037621 | 0.1913403
18.62761 | 49.1337 | 50.84526 | 50.04914 | -1.711555 | 0.6043225 | 0.1917917
18.63761 | 49.1303 | 50.83717 | 50.04004 | -1.70687 | 0.6048837 | 0.1922447
18.6476 | 49.1212 | 50.82906 | 50.03092 | -1.707864 | 0.6054452 | 0.1926988
18.6576 | 49.0913 | 50.82092 | 50.02176 | -1.729619 | 0.606008 | 0.1931551
18.6676 | 49.0995 | 50.81274 | 50.01256 | -1.713244 | 0.6065717 | 0.193613
18.6776 | 49.0685 | 50.80454 | 50.00333 | -1.73604 | 0.6071363 | 0.1940726
18.6876 | 49.0725 | 50.79631 | 49.99407 | -1.723806 | 0.6077017 | 0.1945339
18.69759 | 49.0284 | 50.78805 | 49.98479 | -1.75965 | 0.6082674 | 0.1949963
18.70759 | 49.0222 | 50.77976 | 49.97546 | -1.757557 | 0.6088345 | 0.1954609
18.71759 | 49.0489 | 50.77143 | 49.9661 | -1.722533 | 0.6094024 | 0.1959272
18.72759 | 49.0207 | 50.76308 | 49.95671 | -1.74238 | 0.6099712 | 0.1963952
18.73759 | 49.0187 | 50.7547 | 49.94729 | -1.735997 | 0.6105408 | 0.196865
18.74759 | 48.9894 | 50.74628 | 49.93784 | -1.756884 | 0.6111112 | 0.1973364
18.75758 | 49.0033 | 50.73785 | 49.92836 | -1.73455 | 0.6116821 | 0.1978091
18.76758 | 49.0084 | 50.72938 | 49.91884 | -1.720977 | 0.6122543 | 0.198284
18.77758 | 48.9916 | 50.72088 | 49.90929 | -1.729275 | 0.6128274 | 0.1987606
18.78758 | 48.9779 | 50.71234 | 49.8997 | -1.734443 | 0.6134012 | 0.199239
18.79758 | 48.9402 | 50.70378 | 49.89009 | -1.763582 | 0.613976 | 0.1997191
18.80757 | 48.9557 | 50.6952 | 49.88045 | -1.739499 | 0.614551 | 0.2002005
18.81757 | 48.9528 | 50.68658 | 49.87077 | -1.733779 | 0.6151275 | 0.2006842
18.82757 | 48.9383 | 50.67793 | 49.86105 | -1.739628 | 0.6157049 | 0.2011697
18.83757 | 48.94 | 50.66925 | 49.85131 | -1.729248 | 0.6162832 | 0.201657
18.84757 | 48.9313 | 50.66054 | 49.84153 | -1.729238 | 0.6168623 | 0.2021461
18.85757 | 48.9485 | 50.6518 | 49.83172 | -1.703299 | 0.6174422 | 0.202637
18.86756 | 48.9473 | 50.64304 | 49.82189 | -1.695739 | 0.6180225 | 0.2031292
18.87756 | 48.9396 | 50.63424 | 49.81201 | -1.69464 | 0.6186042 | 0.2036237
18.88756 | 48.9185 | 50.62541 | 49.80211 | -1.706912 | 0.6191868 | 0.2041201
18.89756 | 48.8927 | 50.61655 | 49.79217 | -1.723855 | 0.6197703 | 0.2046183
18.90756 | 48.9173 | 50.60767 | 49.78219 | -1.690368 | 0.6203547 | 0.2051184
18.91755 | 48.8986 | 50.59876 | 49.7722 | -1.70016 | 0.6209393 | 0.2056198
18.92755 | 48.8965 | 50.58981 | 49.76217 | -1.693314 | 0.6215255 | 0.2061237
18.93755 | 48.9116 | 50.58084 | 49.7521 | -1.669239 | 0.6221125 | 0.2066294
18.94755 | 48.9038 | 50.57183 | 49.742 | -1.668034 | 0.6227004 | 0.207137
18.95755 | 48.8847 | 50.5628 | 49.73186 | -1.6781 | 0.6232892 | 0.2076465
18.96755 | 48.8938 | 50.55374 | 49.7217 | -1.659936 | 0.6238789 | 0.2081579
18.97754 | 48.9164 | 50.54465 | 49.71151 | -1.628252 | 0.6244689 | 0.2086708
18.98754 | 48.8812 | 50.53553 | 49.70128 | -1.65433 | 0.6250604 | 0.2091861
18.99754 | 48.9079 | 50.52638 | 49.69102 | -1.618478 | 0.6256528 | 0.2097033
19.00754 | 48.8625 | 50.5172 | 49.68073 | -1.654698 | 0.6262461 | 0.2102225
19.01754 | 48.8801 | 50.50799 | 49.6704 | -1.627887 | 0.6268403 | 0.2107437
19.02753 | 48.8775 | 50.49876 | 49.66006 | -1.621257 | 0.6274347 | 0.2112662
19.03753 | 48.8713 | 50.48949 | 49.64967 | -1.618189 | 0.6280307 | 0.2117913
19.04753 | 48.8926 | 50.48019 | 49.63925 | -1.587591 | 0.6286276 | 0.2123184
19.05753 | 48.8664 | 50.47086 | 49.62879 | -1.604464 | 0.6292254 | 0.2128475
19.06753 | 48.8898 | 50.46151 | 49.61831 | -1.571709 | 0.6298242 | 0.2133786
19.07753 | 48.8793 | 50.45212 | 49.60779 | -1.572824 | 0.6304238 | 0.2139117
19.08752 | 48.876 | 50.44272 | 49.59725 | -1.566719 | 0.6310237 | 0.2144464
19.09752 | 48.893 | 50.43328 | 49.58667 | -1.540276 | 0.6316252 | 0.2149836
19.10752 | 48.8431 | 50.4238 | 49.57605 | -1.580704 | 0.6322276 | 0.2155228
19.11752 | 48.8773 | 50.4143 | 49.56541 | -1.537003 | 0.6328309 | 0.2160641
19.12752 | 48.8561 | 50.40477 | 49.55473 | -1.548673 | 0.6334351 | 0.2166075
19.13751 | 48.8884 | 50.39522 | 49.54403 | -1.506824 | 0.6340397 | 0.2171525
19.14751 | 48.8601 | 50.38564 | 49.53329 | -1.525536 | 0.6346458 | 0.2177
19.15751 | 48.8626 | 50.37602 | 49.52252 | -1.513419 | 0.6352527 | 0.2182497
19.16751 | 48.8917 | 50.36637 | 49.51171 | -1.474674 | 0.6358607 | 0.2188015
19.17751 | 48.858 | 50.3567 | 49.50088 | -1.4987 | 0.6364696 | 0.2193554
19.18751 | 48.8584 | 50.347 | 49.49001 | -1.488597 | 0.6370794 | 0.2199115
19.1975 | 48.8256 | 50.33728 | 49.47912 | -1.511676 | 0.6376895 | 0.2204692
19.2075 | 48.8256 | 50.32752 | 49.46818 | -1.501916 | 0.6383013 | 0.2210295
19.2175 | 48.8251 | 50.31773 | 49.45722 | -1.492627 | 0.6389138 | 0.2215921
19.2275 | 48.8005 | 50.30791 | 49.44623 | -1.507409 | 0.6395274 | 0.2221568
19.2375 | 48.7984 | 50.29806 | 49.4352 | -1.499664 | 0.6401419 | 0.2227237
19.24749 | 48.7853 | 50.2882 | 49.42415 | -1.502899 | 0.6407568 | 0.2232923
19.25749 | 48.779 | 50.2783 | 49.41306 | -1.499296 | 0.6413732 | 0.2238637
19.26749 | 48.7952 | 50.26837 | 49.40194 | -1.473165 | 0.6419905 | 0.2244372
19.27749 | 48.7833 | 50.25841 | 49.39078 | -1.475106 | 0.6426088 | 0.225013
19.28749 | 48.7391 | 50.24842 | 49.3796 | -1.509318 | 0.6432281 | 0.2255911
19.29749 | 48.7221 | 50.2384 | 49.36838 | -1.516301 | 0.6438483 | 0.2261714
19.30748 | 48.6995 | 50.22837 | 49.35714 | -1.528867 | 0.6444688 | 0.2267534
19.31748 | 48.7197 | 50.21829 | 49.34586 | -1.498594 | 0.6450911 | 0.2273383
19.32748 | 48.6907 | 50.20819 | 49.33455 | -1.517493 | 0.6457142 | 0.2279255
19.33748 | 48.6753 | 50.19806 | 49.32321 | -1.522764 | 0.6463381 | 0.2285149
19.34748 | 48.6798 | 50.18791 | 49.31184 | -1.508107 | 0.6469632 | 0.2291068
19.35747 | 48.6692 | 50.17773 | 49.30044 | -1.508532 | 0.6475886 | 0.2297003
19.36747 | 48.6554 | 50.16752 | 49.28901 | -1.512118 | 0.6482155 | 0.2302968
19.37747 | 48.6687 | 50.15728 | 49.27754 | -1.488577 | 0.6488435 | 0.2308957
19.38747 | 48.6244 | 50.14701 | 49.26604 | -1.522608 | 0.6494724 | 0.2314969
19.39747 | 48.5688 | 50.13671 | 49.25451 | -1.567911 | 0.6501024 | 0.2321005
19.40747 | 48.5901 | 50.12639 | 49.24295 | -1.536286 | 0.6507332 | 0.2327065
19.41746 | 48.5906 | 50.11604 | 49.23136 | -1.525444 | 0.6513645 | 0.2333143
19.42746 | 48.5719 | 50.10566 | 49.21974 | -1.533763 | 0.6519973 | 0.2339251
19.43746 | 48.5765 | 50.09526 | 49.20809 | -1.518755 | 0.6526311 | 0.2345384
19.44746 | 48.5699 | 50.08482 | 49.1964 | -1.514919 | 0.6532659 | 0.2351541
19.45746 | 48.5729 | 50.07436 | 49.18468 | -1.501456 | 0.6539017 | 0.2357724
19.46745 | 48.5746 | 50.06388 | 49.17295 | -1.489276 | 0.6545379 | 0.2363924
19.47745 | 48.5319 | 50.05336 | 49.16117 | -1.521457 | 0.6551757 | 0.2370155
19.48745 | 48.5361 | 50.04281 | 49.14936 | -1.506711 | 0.6558145 | 0.2376411
19.49745 | 48.4832 | 50.03224 | 49.13751 | -1.549038 | 0.6564542 | 0.2382693
19.50745 | 48.5258 | 50.02164 | 49.12564 | -1.495838 | 0.6570951 | 0.2389
19.51745 | 48.5178 | 50.01101 | 49.11374 | -1.49321 | 0.6577368 | 0.2395332
19.52744 | 48.4925 | 50.00037 | 49.10182 | -1.507865 | 0.658379 | 0.2401683
19.53744 | 48.4781 | 49.98968 | 49.08985 | -1.511583 | 0.6590228 | 0.2408067
19.54744 | 48.4945 | 49.97897 | 49.07786 | -1.484473 | 0.6596676 | 0.2414476
19.55744 | 48.5209 | 49.96824 | 49.06583 | -1.447337 | 0.6603134 | 0.2420911
19.56744 | 48.4755 | 49.95747 | 49.05378 | -1.481973 | 0.6609603 | 0.2427372
19.57743 | 48.4654 | 49.94669 | 49.0417 | -1.481293 | 0.6616074 | 0.2433853
19.58743 | 48.4402 | 49.93588 | 49.02958 | -1.495676 | 0.6622563 | 0.2440368
19.59743 | 48.4088 | 49.92503 | 49.01743 | -1.516231 | 0.6629062 | 0.2446908
19.60743 | 48.4322 | 49.91416 | 49.00526 | -1.48196 | 0.6635571 | 0.2453475
19.61743 | 48.4229 | 49.90326 | 48.99305 | -1.480362 | 0.6642091 | 0.2460069
19.62743 | 48.4091 | 49.89234 | 48.98081 | -1.483237 | 0.664862 | 0.246669
19.63742 | 48.398 | 49.8814 | 48.96855 | -1.483397 | 0.6655153 | 0.2473331
19.64742 | 48.3893 | 49.87042 | 48.95625 | -1.481119 | 0.6661704 | 0.2480006
19.65742 | 48.4312 | 49.85941 | 48.94392 | -1.428214 | 0.6668265 | 0.2486708
19.66742 | 48.3456 | 49.84838 | 48.93156 | -1.502783 | 0.6674836 | 0.2493438
19.67742 | 48.3767 | 49.83733 | 48.91916 | -1.460626 | 0.6681417 | 0.2500196
19.68741 | 48.3309 | 49.82625 | 48.90676 | -1.495353 | 0.6688003 | 0.2506975
19.69741 | 48.3333 | 49.81514 | 48.8943 | -1.481842 | 0.6694603 | 0.2513788
19.70741 | 48.3201 | 49.80401 | 48.88182 | -1.483906 | 0.6701217 | 0.252063
19.71741 | 48.3204 | 49.79284 | 48.86931 | -1.472443 | 0.6707839 | 0.25275
19.72741 | 48.3176 | 49.78165 | 48.85677 | -1.464055 | 0.6714474 | 0.2534398
19.73741 | 48.3241 | 49.77044 | 48.8442 | -1.44634 | 0.6721117 | 0.2541325
19.7474 | 48.3481 | 49.75921 | 48.83161 | -1.41111 | 0.6727766 | 0.2548274
19.7574 | 48.3402 | 49.74794 | 48.81897 | -1.407744 | 0.6734431 | 0.2555259
19.7674 | 48.307 | 49.73665 | 48.80631 | -1.429651 | 0.6741106 | 0.2562272
19.7774 | 48.3182 | 49.72533 | 48.79362 | -1.407132 | 0.6747792 | 0.2569315
19.7874 | 48.2245 | 49.71399 | 48.7809 | -1.489488 | 0.6754489 | 0.2576387
19.79739 | 48.3036 | 49.70263 | 48.76816 | -1.399029 | 0.6761191 | 0.2583482
19.80739 | 48.2857 | 49.69123 | 48.75538 | -1.405534 | 0.6767909 | 0.2590614
19.81739 | 48.2611 | 49.67981 | 48.74257 | -1.418712 | 0.6774638 | 0.2597775
19.82739 | 48.2629 | 49.66837 | 48.72973 | -1.405466 | 0.6781378 | 0.2604967
19.83739 | 48.2932 | 49.65689 | 48.71686 | -1.363693 | 0.6788128 | 0.2612188
19.84739 | 48.2739 | 49.6454 | 48.70396 | -1.371496 | 0.6794889 | 0.2619441
19.85738 | 48.2726 | 49.63388 | 48.69105 | -1.361285 | 0.6801655 | 0.2626717
19.86738 | 48.2497 | 49.62234 | 48.67809 | -1.372636 | 0.6808438 | 0.2634029
19.87738 | 48.2559 | 49.61076 | 48.6651 | -1.354863 | 0.6815232 | 0.2641374
19.88738 | 48.2119 | 49.59916 | 48.65209 | -1.387265 | 0.6822036 | 0.2648749
19.89738 | 48.2336 | 49.58754 | 48.63904 | -1.353941 | 0.6828851 | 0.2656156
19.90737 | 48.2213 | 49.5759 | 48.62598 | -1.354604 | 0.6835671 | 0.2663586
19.91737 | 48.2201 | 49.56423 | 48.61287 | -1.344131 | 0.6842509 | 0.2671056
19.92737 | 48.2039 | 49.55253 | 48.59974 | -1.348633 | 0.6849357 | 0.2678558
19.93737 | 48.2073 | 49.54081 | 48.58658 | -1.33351 | 0.6856217 | 0.2686091
19.94737 | 48.2273 | 49.52906 | 48.57339 | -1.301762 | 0.6863087 | 0.2693657
19.95737 | 48.1925 | 49.51729 | 48.56017 | -1.32479 | 0.6869968 | 0.2701254
19.96736 | 48.1776 | 49.5055 | 48.54693 | -1.327904 | 0.6876853 | 0.2708876
19.97736 | 48.1455 | 49.49368 | 48.53365 | -1.348183 | 0.6883757 | 0.271654
19.98736 | 48.1298 | 49.48184 | 48.52035 | -1.352037 | 0.6890671 | 0.2724235
19.99736 | 48.178 | 49.46997 | 48.50701 | -1.291967 | 0.6897598 | 0.2731965
20.00736 | 48.1119 | 49.45807 | 48.49365 | -1.346173 | 0.6904535 | 0.2739726
20.01735 | 48.1235 | 49.44617 | 48.48027 | -1.322666 | 0.6911476 | 0.2747514
20.02735 | 48.1516 | 49.43422 | 48.46685 | -1.282623 | 0.6918435 | 0.2755343
20.03735 | 48.1128 | 49.42226 | 48.45339 | -1.309456 | 0.6925406 | 0.2763206
20.04735 | 48.1301 | 49.41027 | 48.43992 | -1.280165 | 0.6932387 | 0.2771104
20.05735 | 48.1116 | 49.39825 | 48.42641 | -1.28665 | 0.6939381 | 0.2779035
20.06735 | 48.0661 | 49.38621 | 48.41287 | -1.320112 | 0.6946385 | 0.2787001
20.07734 | 48.0891 | 49.37416 | 48.39932 | -1.285061 | 0.6953393 | 0.2794993
20.08734 | 48.0595 | 49.36208 | 48.38573 | -1.302575 | 0.6960421 | 0.2803027
20.09734 | 48.0731 | 49.34997 | 48.37211 | -1.276865 | 0.6967459 | 0.2811097
20.10734 | 48.0434 | 49.33783 | 48.35846 | -1.294432 | 0.697451 | 0.2819203
20.11734 | 48.072 | 49.32568 | 48.34478 | -1.253675 | 0.6981571 | 0.2827343
20.12733 | 48.0269 | 49.31351 | 48.33109 | -1.286607 | 0.6988636 | 0.2835511
20.13733 | 48.0471 | 49.3013 | 48.31736 | -1.254204 | 0.699572 | 0.2843723
20.14733 | 48.0502 | 49.28908 | 48.3036 | -1.238877 | 0.7002816 | 0.285197
20.15733 | 48.0224 | 49.27683 | 48.28981 | -1.254427 | 0.7009924 | 0.2860255
20.16733 | 47.9858 | 49.26455 | 48.27599 | -1.278754 | 0.7017043 | 0.2868575
20.17733 | 48.0212 | 49.25226 | 48.26215 | -1.231059 | 0.7024173 | 0.2876932
20.18732 | 48.0041 | 49.23995 | 48.24829 | -1.235852 | 0.7031308 | 0.2885318
20.19732 | 48.0229 | 49.22761 | 48.23439 | -1.20471 | 0.7038461 | 0.2893749
20.20732 | 48.033 | 49.21525 | 48.22046 | -1.182246 | 0.7045627 | 0.2902218
20.21732 | 47.9998 | 49.20286 | 48.20651 | -1.203059 | 0.7052804 | 0.2910723
20.22732 | 48.0208 | 49.19045 | 48.19252 | -1.169649 | 0.7059993 | 0.2919267
20.23731 | 48.0475 | 49.17803 | 48.17853 | -1.130529 | 0.7067187 | 0.292784
20.24731 | 48.0039 | 49.16557 | 48.16449 | -1.161674 | 0.7074398 | 0.293646
20.25731 | 47.9752 | 49.1531 | 48.15042 | -1.177897 | 0.7081622 | 0.2945118
20.26731 | 48.0022 | 49.1406 | 48.13633 | -1.138398 | 0.7088858 | 0.2953815
20.27731 | 47.996 | 49.12808 | 48.12221 | -1.132077 | 0.7096106 | 0.296255
20.28731 | 47.9858 | 49.11553 | 48.10806 | -1.129733 | 0.7103366 | 0.2971325
20.2973 | 48.0141 | 49.10298 | 48.0939 | -1.08888 | 0.7110632 | 0.298013
20.3073 | 47.9985 | 49.09039 | 48.0797 | -1.091893 | 0.7117915 | 0.2988984
20.3173 | 47.9979 | 49.07778 | 48.06547 | -1.079883 | 0.7125209 | 0.2997876
20.3273 | 48.018 | 49.06515 | 48.05122 | -1.047152 | 0.7132517 | 0.300681
20.3373 | 47.9934 | 49.0525 | 48.03694 | -1.059099 | 0.7139837 | 0.3015783
20.34729 | 47.9983 | 49.03984 | 48.02264 | -1.041537 | 0.7147161 | 0.3024788
20.35729 | 47.97 | 49.02714 | 48.00831 | -1.057141 | 0.7154505 | 0.3033843
20.36729 | 47.9603 | 49.01442 | 47.99394 | -1.054124 | 0.7161861 | 0.3042938
20.37729 | 47.9712 | 49.00169 | 47.97955 | -1.030485 | 0.7169228 | 0.3052075
20.38729 | 47.9986 | 48.98893 | 47.96514 | -0.9903252 | 0.7176608 | 0.3061253
20.39729 | 47.969 | 48.97614 | 47.9507 | -1.007144 | 0.7184 | 0.3070473
20.40728 | 47.9597 | 48.96335 | 47.93624 | -1.003655 | 0.7191398 | 0.3079725
20.41728 | 47.9678 | 48.95053 | 47.92175 | -0.9827315 | 0.7198815 | 0.308903
20.42728 | 47.9832 | 48.93769 | 47.90723 | -0.9544873 | 0.7206243 | 0.3098375
20.43728 | 47.9414 | 48.92482 | 47.89268 | -0.9834224 | 0.7213684 | 0.3107765
20.44728 | 47.9227 | 48.91194 | 47.8781 | -0.9892368 | 0.7221137 | 0.3117197
20.45727 | 47.9086 | 48.89904 | 47.86352 | -0.9904433 | 0.7228596 | 0.3126663
20.46727 | 47.9208 | 48.88612 | 47.84889 | -0.9653166 | 0.7236074 | 0.3136182
20.47727 | 47.9119 | 48.87317 | 47.83424 | -0.9612694 | 0.7243565 | 0.3145744
20.48727 | 47.8977 | 48.8602 | 47.81956 | -0.9625018 | 0.7251068 | 0.3155352
20.49727 | 47.8822 | 48.84721 | 47.80486 | -0.9650139 | 0.7258583 | 0.3165002
20.50727 | 47.8837 | 48.83421 | 47.79013 | -0.9505059 | 0.7266111 | 0.3174698
20.51726 | 47.8747 | 48.82119 | 47.77538 | -0.9464909 | 0.7273644 | 0.3184428
20.52726 | 47.8661 | 48.80814 | 47.7606 | -0.9420428 | 0.7281197 | 0.3194214
20.53726 | 47.8781 | 48.79507 | 47.74579 | -0.9169748 | 0.7288763 | 0.3204044
20.54726 | 47.8289 | 48.78199 | 47.73096 | -0.953087 | 0.7296341 | 0.3213921
20.55726 | 47.839 | 48.76888 | 47.7161 | -0.9298795 | 0.7303932 | 0.3223843
20.56725 | 47.8391 | 48.75577 | 47.70123 | -0.9166656 | 0.7311528 | 0.3233801
20.57725 | 47.836 | 48.74262 | 47.68632 | -0.9066189 | 0.7319144 | 0.3243815
20.58725 | 47.8189 | 48.72945 | 47.67139 | -0.9105528 | 0.7326773 | 0.3253876
20.59725 | 47.7907 | 48.71627 | 47.65643 | -0.9255676 | 0.7334415 | 0.3263985
20.60725 | 47.7903 | 48.70306 | 47.64144 | -0.9127629 | 0.7342069 | 0.3274141
20.61725 | 47.8199 | 48.68984 | 47.62643 | -0.8699393 | 0.7349736 | 0.3284345
20.62724 | 47.7823 | 48.67661 | 47.61141 | -0.8943098 | 0.7357409 | 0.3294586
20.63724 | 47.7326 | 48.66335 | 47.59635 | -0.9307482 | 0.7365102 | 0.3304887
20.64724 | 47.7644 | 48.65007 | 47.58126 | -0.8856677 | 0.7372808 | 0.3315235
20.65724 | 47.7545 | 48.63677 | 47.56615 | -0.8822684 | 0.7380527 | 0.3325632
20.66724 | 47.7658 | 48.62345 | 47.55102 | -0.8576505 | 0.7388259 | 0.3336078
20.67723 | 47.7418 | 48.61013 | 47.53587 | -0.8683275 | 0.7395995 | 0.3346564
20.68723 | 47.7407 | 48.59677 | 47.52069 | -0.8560726 | 0.7403753 | 0.3357108
20.69723 | 47.7351 | 48.5834 | 47.50548 | -0.8482995 | 0.7411524 | 0.3367705
20.70723 | 47.724 | 48.57001 | 47.49024 | -0.8460079 | 0.7419307 | 0.337835
20.71723 | 47.7337 | 48.5566 | 47.47498 | -0.8228985 | 0.7427105 | 0.3389047
20.72723 | 47.714 | 48.54317 | 47.4597 | -0.8291708 | 0.7434916 | 0.3399793
20.73722 | 47.7065 | 48.52974 | 47.44441 | -0.8232387 | 0.744273 | 0.3410582
20.74722 | 47.6863 | 48.51628 | 47.42908 | -0.8299754 | 0.7450567 | 0.3421432
20.75722 | 47.7065 | 48.50279 | 47.41372 | -0.7962943 | 0.7458417 | 0.3432335
20.76722 | 47.7032 | 48.4893 | 47.39834 | -0.7860956 | 0.746628 | 0.344329
20.77722 | 47.6731 | 48.47578 | 47.38293 | -0.8026793 | 0.7474156 | 0.3454297
20.78721 | 47.6636 | 48.46226 | 47.36752 | -0.7986593 | 0.7482039 | 0.3465347
20.79721 | 47.686 | 48.44871 | 47.35207 | -0.7627082 | 0.7489941 | 0.347646
20.80721 | 47.6519 | 48.43514 | 47.33659 | -0.7832401 | 0.7497857 | 0.3487627
20.81721 | 47.6419 | 48.42155 | 47.32109 | -0.7796548 | 0.7505787 | 0.3498848
20.82721 | 47.6602 | 48.40795 | 47.30557 | -0.7477525 | 0.751373 | 0.3510124
20.83721 | 47.6345 | 48.39433 | 47.29002 | -0.7598333 | 0.7521687 | 0.3521454
20.8472 | 47.6496 | 48.38071 | 47.27446 | -0.731111 | 0.7529649 | 0.3532828
20.8572 | 47.6392 | 48.36706 | 47.25887 | -0.7278583 | 0.7537633 | 0.3544269
20.8672 | 47.6372 | 48.35339 | 47.24325 | -0.716189 | 0.754563 | 0.3555765
20.8772 | 47.6261 | 48.3397 | 47.22761 | -0.7136034 | 0.7553641 | 0.3567317
20.8872 | 47.6085 | 48.326 | 47.21194 | -0.7175014 | 0.7561666 | 0.3578926
20.89719 | 47.637 | 48.3123 | 47.19627 | -0.6752969 | 0.7569696 | 0.359058
20.90719 | 47.6496 | 48.29856 | 47.18056 | -0.6489624 | 0.7577748 | 0.3602302
20.91719 | 47.6071 | 48.28481 | 47.16482 | -0.6777118 | 0.7585813 | 0.3614082
20.92719 | 47.6064 | 48.27105 | 47.14906 | -0.6646455 | 0.7593893 | 0.362592
20.93719 | 47.6082 | 48.25726 | 47.13328 | -0.6490634 | 0.7601986 | 0.3637816
20.94719 | 47.6241 | 48.24347 | 47.11748 | -0.6193654 | 0.7610093 | 0.3649771
20.95718 | 47.6034 | 48.22967 | 47.10167 | -0.6262656 | 0.7618206 | 0.3661771
20.96718 | 47.594 | 48.21584 | 47.08582 | -0.6218367 | 0.7626339 | 0.3673847
20.97718 | 47.6061 | 48.20199 | 47.06995 | -0.5958923 | 0.7634489 | 0.3685977
20.98718 | 47.5983 | 48.18813 | 47.05405 | -0.589833 | 0.7642652 | 0.3698173
20.99718 | 47.6229 | 48.17426 | 47.03813 | -0.551358 | 0.7650828 | 0.3710424
21.00717 | 47.6018 | 48.16038 | 47.02221 | -0.5585823 | 0.7659011 | 0.3722727
21.01717 | 47.5877 | 48.14648 | 47.00625 | -0.5587776 | 0.7667215 | 0.3735103
21.02717 | 47.6009 | 48.13256 | 46.99026 | -0.5316581 | 0.7675433 | 0.3747541
21.03717 | 47.5978 | 48.11862 | 46.97425 | -0.5208242 | 0.7683666 | 0.3760043
21.04717 | 47.6142 | 48.10468 | 46.95822 | -0.4904754 | 0.7691914 | 0.3772603
21.05717 | 47.5886 | 48.09071 | 46.94217 | -0.5021124 | 0.7700175 | 0.378523
21.06716 | 47.5866 | 48.07675 | 46.92611 | -0.4901487 | 0.7708441 | 0.3797905
21.07716 | 47.5906 | 48.06276 | 46.91002 | -0.4721571 | 0.7716732 | 0.3810657
21.08716 | 47.5814 | 48.04875 | 46.8939 | -0.4673512 | 0.7725035 | 0.3823474
21.09716 | 47.5947 | 48.03473 | 46.87776 | -0.4400315 | 0.7733354 | 0.3836356
21.10716 | 47.5786 | 48.0207 | 46.8616 | -0.4420979 | 0.7741687 | 0.3849302
21.11715 | 47.583 | 48.00666 | 46.84543 | -0.4236647 | 0.7750026 | 0.3862302
21.12715 | 47.5738 | 47.9926 | 46.82923 | -0.4188035 | 0.7758387 | 0.3875378
21.13715 | 47.5693 | 47.97853 | 46.813 | -0.4092291 | 0.7766763 | 0.3888524
21.14715 | 47.5648 | 47.96444 | 46.79675 | -0.3996412 | 0.7775153 | 0.3901734
21.15715 | 47.5837 | 47.95034 | 46.78048 | -0.36664 | 0.7783558 | 0.3915012
21.16715 | 47.5493 | 47.93623 | 46.76419 | -0.3869258 | 0.7791978 | 0.3928358
21.17714 | 47.551 | 47.92211 | 46.7479 | -0.3711126 | 0.7800404 | 0.3941759
21.18714 | 47.5818 | 47.90797 | 46.73156 | -0.3261724 | 0.7808852 | 0.3955242
21.19714 | 47.5581 | 47.89382 | 46.71521 | -0.3357195 | 0.7817316 | 0.3968794
21.20714 | 47.5421 | 47.87965 | 46.69883 | -0.3375538 | 0.7825794 | 0.3982416
21.21714 | 47.5476 | 47.86548 | 46.68244 | -0.3178756 | 0.7834287 | 0.3996107
21.22713 | 47.549 | 47.8513 | 46.66604 | -0.3022993 | 0.7842786 | 0.4009855
21.23713 | 47.5267 | 47.8371 | 46.6496 | -0.3103964 | 0.7851308 | 0.4023688
21.24713 | 47.529 | 47.82288 | 46.63314 | -0.2938816 | 0.7859847 | 0.4037593
21.25713 | 47.5208 | 47.80865 | 46.61666 | -0.2878544 | 0.7868399 | 0.4051568
21.26713 | 47.5305 | 47.79442 | 46.60016 | -0.2639155 | 0.7876966 | 0.4065617
21.27713 | 47.5231 | 47.78016 | 46.58364 | -0.2570648 | 0.7885547 | 0.4079739
21.28712 | 47.5089 | 47.76592 | 46.56711 | -0.2570168 | 0.7894137 | 0.409392
21.29712 | 47.5227 | 47.75164 | 46.55055 | -0.2289429 | 0.7902749 | 0.4108189
21.30712 | 47.4968 | 47.73736 | 46.53397 | -0.2405576 | 0.7911375 | 0.4122532
21.31712 | 47.4887 | 47.72306 | 46.51736 | -0.234361 | 0.7920018 | 0.4136949
21.32712 | 47.5095 | 47.70875 | 46.50074 | -0.1992534 | 0.7928676 | 0.4151443
21.33711 | 47.4714 | 47.69445 | 46.48412 | -0.2230489 | 0.7937339 | 0.4165997
21.34711 | 47.4733 | 47.68012 | 46.46745 | -0.2068196 | 0.7946028 | 0.4180644
21.35711 | 47.476 | 47.66578 | 46.45077 | -0.1897792 | 0.795473 | 0.4195367
21.36711 | 47.4746 | 47.65143 | 46.43407 | -0.1768282 | 0.7963448 | 0.4210167
21.37711 | 47.4626 | 47.63707 | 46.41734 | -0.1744669 | 0.7972182 | 0.4225045
21.38711 | 47.4494 | 47.6227 | 46.4006 | -0.1732951 | 0.7980931 | 0.4240002
21.3971 | 47.4427 | 47.60833 | 46.38386 | -0.1656275 | 0.7989686 | 0.4255023
21.4071 | 47.4536 | 47.59394 | 46.36708 | -0.1403355 | 0.7998466 | 0.4270139
21.4171 | 47.4297 | 47.57953 | 46.35027 | -0.1498334 | 0.8007261 | 0.4285334
21.4271 | 47.4181 | 47.56512 | 46.33345 | -0.1470217 | 0.8016072 | 0.4300611
21.4371 | 47.4311 | 47.5507 | 46.31661 | -0.1196002 | 0.8024898 | 0.4315968
21.44709 | 47.3981 | 47.53628 | 46.29977 | -0.1381836 | 0.8033732 | 0.4331393
21.45709 | 47.4171 | 47.52184 | 46.28289 | -0.1047432 | 0.8042589 | 0.4346915
21.46709 | 47.405 | 47.50739 | 46.266 | -0.1023935 | 0.8051463 | 0.436252
21.47709 | 47.396 | 47.49293 | 46.24908 | -0.0969346 | 0.8060351 | 0.4378208
21.48709 | 47.3998 | 47.47847 | 46.23214 | -0.0786668 | 0.8069256 | 0.4393981
21.49709 | 47.3894 | 47.46399 | 46.21519 | -0.07459006 | 0.8078176 | 0.4409839
21.50708 | 47.3789 | 47.44952 | 46.19823 | -0.07061922 | 0.8087103 | 0.4425767
21.51708 | 47.386 | 47.43503 | 46.18124 | -0.04902529 | 0.8096055 | 0.4441796
21.52708 | 47.3706 | 47.42052 | 46.16423 | -0.04992288 | 0.8105024 | 0.4457911
21.53708 | 47.3595 | 47.40601 | 46.1472 | -0.04651221 | 0.8114007 | 0.4474114
21.54708 | 47.3922 | 47.39149 | 46.13015 | 0.0007067623 | 0.8123006 | 0.4490404
21.55707 | 47.3766 | 47.37698 | 46.1131 | -0.0003809971 | 0.8132014 | 0.4506767
21.56707 | 47.3612 | 47.36245 | 46.09602 | -0.001246242 | 0.8141045 | 0.4523235
21.57707 | 47.3837 | 47.3479 | 46.07892 | 0.03579614 | 0.8150093 | 0.4539793
21.58707 | 47.3597 | 47.33335 | 46.06179 | 0.02634617 | 0.8159158 | 0.4556441
21.59707 | 47.3428 | 47.3188 | 46.04465 | 0.02400368 | 0.8168238 | 0.4573179
21.60706 | 47.3745 | 47.30425 | 46.02751 | 0.07025411 | 0.8177325 | 0.4589991
21.61706 | 47.367 | 47.28967 | 46.01034 | 0.07732572 | 0.8186438 | 0.4606916
21.62706 | 47.3384 | 47.2751 | 45.99315 | 0.0633046 | 0.8195567 | 0.4623931
21.63706 | 47.3596 | 47.26051 | 45.97593 | 0.09909037 | 0.8204712 | 0.4641041
21.64706 | 47.3734 | 47.24592 | 45.95871 | 0.1274828 | 0.8213873 | 0.4658244
21.65706 | 47.371 | 47.23132 | 45.94146 | 0.1396818 | 0.8223051 | 0.4675543
21.66705 | 47.3728 | 47.21673 | 45.92421 | 0.1560725 | 0.8232237 | 0.4692919
21.67705 | 47.3579 | 47.20212 | 45.90693 | 0.1557845 | 0.8241448 | 0.4710407
21.68705 | 47.3556 | 47.1875 | 45.88963 | 0.1681019 | 0.8250675 | 0.4727997
21.69705 | 47.3509 | 47.17287 | 45.87231 | 0.1780259 | 0.825992 | 0.4745678
21.70705 | 47.3515 | 47.15824 | 45.85498 | 0.1932551 | 0.826918 | 0.4763465
21.71704 | 47.3427 | 47.14362 | 45.83765 | 0.1990759 | 0.8278448 | 0.4781327
21.72704 | 47.3486 | 47.12898 | 45.82028 | 0.2196165 | 0.8287742 | 0.4799309
21.73704 | 47.3539 | 47.11434 | 45.80289 | 0.2395625 | 0.8297052 | 0.4817392
21.74704 | 47.3629 | 47.09969 | 45.78549 | 0.2632136 | 0.830638 | 0.4835575
21.75704 | 47.358 | 47.08503 | 45.76807 | 0.2729699 | 0.8315724 | 0.4853861
21.76704 | 47.3525 | 47.07037 | 45.75064 | 0.2821309 | 0.8325085 | 0.487225
21.77703 | 47.3329 | 47.05572 | 45.7332 | 0.2771819 | 0.8334454 | 0.4890725
21.78703 | 47.3339 | 47.04105 | 45.71573 | 0.2928522 | 0.8343849 | 0.4909321
21.79703 | 47.3538 | 47.02637 | 45.69824 | 0.327427 | 0.8353261 | 0.4928022
21.80703 | 47.3176 | 47.01169 | 45.68074 | 0.3059059 | 0.836269 | 0.494683
21.81703 | 47.3204 | 46.99701 | 45.66322 | 0.323389 | 0.8372135 | 0.4965743
21.82702 | 47.3376 | 46.98234 | 45.64571 | 0.3552614 | 0.8381589 | 0.4984744
21.83702 | 47.3432 | 46.96765 | 45.62815 | 0.3755521 | 0.8391069 | 0.5003873
21.84702 | 47.3445 | 46.95295 | 45.61059 | 0.3915464 | 0.8400567 | 0.5023112
21.85702 | 47.3319 | 46.93826 | 45.593 | 0.3936441 | 0.8410081 | 0.504246
21.86702 | 47.3148 | 46.92355 | 45.5754 | 0.3912452 | 0.8419613 | 0.5061918
21.87702 | 47.344 | 46.90885 | 45.55779 | 0.4351493 | 0.8429162 | 0.5081488
21.88701 | 47.3132 | 46.89416 | 45.54017 | 0.4190416 | 0.8438719 | 0.5101152
21.89701 | 47.3201 | 46.87945 | 45.52252 | 0.4406514 | 0.8448303 | 0.5120947
21.90701 | 47.3177 | 46.86474 | 45.50486 | 0.4529639 | 0.8457904 | 0.5140856
21.91701 | 47.3352 | 46.85002 | 45.48718 | 0.4851787 | 0.8467523 | 0.516088
21.92701 | 47.3136 | 46.8353 | 45.46949 | 0.4782959 | 0.847716 | 0.5181019
21.937 | 47.3363 | 46.8206 | 45.45179 | 0.5157004 | 0.8486804 | 0.5201255
21.947 | 47.329 | 46.80588 | 45.43407 | 0.5231215 | 0.8496475 | 0.5221629
21.957 | 47.3186 | 46.79116 | 45.41633 | 0.5274445 | 0.8506165 | 0.524212
21.967 | 47.3164 | 46.77643 | 45.39857 | 0.5399689 | 0.8515872 | 0.5262731
21.977 | 47.314 | 46.76171 | 45.3808 | 0.5522949 | 0.8525597 | 0.528346
21.987 | 47.3337 | 46.74698 | 45.36301 | 0.5867221 | 0.8535339 | 0.5304312
21.99699 | 47.3006 | 46.73226 | 45.34523 | 0.5683355 | 0.8545089 | 0.5325266
22.00699 | 47.3186 | 46.71754 | 45.32741 | 0.6010646 | 0.8554869 | 0.5346361
22.01699 | 47.3187 | 46.70281 | 45.30958 | 0.6158946 | 0.8564664 | 0.5367581
22.02699 | 47.2988 | 46.68808 | 45.29173 | 0.6107249 | 0.8574478 | 0.5388925
22.03699 | 47.3244 | 46.67334 | 45.27387 | 0.6510557 | 0.858431 | 0.5410395
22.04698 | 47.317 | 46.65863 | 45.25602 | 0.6583717 | 0.8594152 | 0.5431971
22.05698 | 47.3055 | 46.6439 | 45.23813 | 0.6616027 | 0.860402 | 0.5453694
22.06698 | 47.3055 | 46.62917 | 45.22022 | 0.6763334 | 0.8613906 | 0.5475546
22.07698 | 47.3075 | 46.61444 | 45.2023 | 0.6930638 | 0.8623811 | 0.5497528
22.08698 | 47.2906 | 46.59971 | 45.18437 | 0.6908937 | 0.8633734 | 0.551964
22.09698 | 47.3098 | 46.58498 | 45.16642 | 0.7248228 | 0.8643675 | 0.5541884
22.10697 | 47.2875 | 46.57026 | 45.14848 | 0.7172362 | 0.8653625 | 0.5564238
22.11697 | 47.2808 | 46.55554 | 45.1305 | 0.7252633 | 0.8663603 | 0.5586748
22.12697 | 47.3025 | 46.54081 | 45.11251 | 0.7616893 | 0.8673598 | 0.5609392
22.13697 | 47.2918 | 46.52609 | 45.09451 | 0.7657134 | 0.8683615 | 0.5632171
22.14697 | 47.2599 | 46.51136 | 45.07649 | 0.7485362 | 0.8693648 | 0.5655087
22.15696 | 47.2808 | 46.49666 | 45.05848 | 0.7841428 | 0.8703689 | 0.5678114
22.16696 | 47.2741 | 46.48194 | 45.04043 | 0.7921611 | 0.8713761 | 0.570131
22.17696 | 47.259 | 46.46722 | 45.02237 | 0.791778 | 0.8723851 | 0.5724639
22.18696 | 47.27 | 46.45251 | 45.0043 | 0.8174919 | 0.8733958 | 0.5748115
22.19696 | 47.2461 | 46.4378 | 44.98622 | 0.8083038 | 0.8744084 | 0.5771727
22.20696 | 47.2612 | 46.42309 | 44.96812 | 0.838112 | 0.8754231 | 0.5795489
22.21695 | 47.2586 | 46.4084 | 44.95002 | 0.8502035 | 0.8764384 | 0.5819364
22.22695 | 47.2477 | 46.39369 | 44.9319 | 0.854006 | 0.8774568 | 0.5843411
22.23695 | 47.2247 | 46.37899 | 44.91376 | 0.8457051 | 0.8784771 | 0.5867605
22.24695 | 47.2371 | 46.3643 | 44.89561 | 0.8728007 | 0.8794992 | 0.5891946
22.25695 | 47.2243 | 46.34961 | 44.87744 | 0.8746924 | 0.8805232 | 0.5916437
22.26694 | 47.2353 | 46.33493 | 44.85928 | 0.9003657 | 0.8815481 | 0.5941051
22.27694 | 47.2393 | 46.32025 | 44.84109 | 0.9190489 | 0.882576 | 0.5965845
22.28694 | 47.235 | 46.30557 | 44.82289 | 0.9294282 | 0.8836059 | 0.5990786
22.29694 | 47.2312 | 46.2909 | 44.80467 | 0.9403026 | 0.8846376 | 0.6015885
22.30694 | 47.2417 | 46.27623 | 44.78644 | 0.9654725 | 0.8856712 | 0.6041135
22.31694 | 47.2257 | 46.26156 | 44.7682 | 0.9641368 | 0.8867068 | 0.6066546
22.32693 | 47.2319 | 46.24692 | 44.74997 | 0.9849819 | 0.8877432 | 0.6092083
22.33693 | 47.219 | 46.23226 | 44.7317 | 0.9867359 | 0.8887827 | 0.6117807
22.34693 | 47.2153 | 46.21762 | 44.71342 | 0.9976843 | 0.8898241 | 0.614369
22.35693 | 47.2284 | 46.20297 | 44.69513 | 1.025427 | 0.8908676 | 0.6169734
22.36693 | 47.236 | 46.18834 | 44.67683 | 1.047663 | 0.8919128 | 0.6195943
22.37692 | 47.2263 | 46.17372 | 44.65853 | 1.052579 | 0.8929591 | 0.6222285
22.38692 | 47.2424 | 46.1591 | 44.64021 | 1.083302 | 0.8940084 | 0.624882
22.39692 | 47.2392 | 46.14448 | 44.62187 | 1.094719 | 0.8950595 | 0.6275521
22.40692 | 47.2584 | 46.12987 | 44.60352 | 1.128529 | 0.8961129 | 0.630239
22.41692 | 47.2377 | 46.11527 | 44.58516 | 1.122432 | 0.8971681 | 0.6329428
22.42692 | 47.2161 | 46.10067 | 44.56678 | 1.115427 | 0.8982253 | 0.6356636
22.43691 | 47.2433 | 46.0861 | 44.54842 | 1.1572 | 0.8992834 | 0.6383989
22.44691 | 47.2319 | 46.07152 | 44.53002 | 1.16038 | 0.9003447 | 0.6411542
22.45691 | 47.2569 | 46.05695 | 44.51161 | 1.199953 | 0.9014078 | 0.6439268
22.46691 | 47.2458 | 46.04238 | 44.49319 | 1.203416 | 0.9024729 | 0.6467171
22.47691 | 47.2326 | 46.02783 | 44.47476 | 1.204771 | 0.9035403 | 0.6495252
22.4869 | 47.2598 | 46.0133 | 44.45634 | 1.246503 | 0.9046085 | 0.6523483
22.4969 | 47.2683 | 45.99876 | 44.43789 | 1.269541 | 0.9056797 | 0.6551922
22.5069 | 47.2404 | 45.98423 | 44.41942 | 1.256169 | 0.9067532 | 0.6580543
22.5169 | 47.2496 | 45.96971 | 44.40095 | 1.279888 | 0.9078285 | 0.6609347
22.5269 | 47.241 | 45.9552 | 44.38246 | 1.285797 | 0.9089058 | 0.6638335
22.5369 | 47.2455 | 45.9407 | 44.36397 | 1.304797 | 0.9099852 | 0.6667511
22.54689 | 47.2289 | 45.92623 | 44.34548 | 1.302671 | 0.9110657 | 0.6696844
22.55689 | 47.2456 | 45.91175 | 44.32696 | 1.33385 | 0.9121492 | 0.6726396
22.56689 | 47.2431 | 45.89728 | 44.30843 | 1.345818 | 0.913235 | 0.6756139
22.57689 | 47.2295 | 45.88282 | 44.28989 | 1.346676 | 0.9143225 | 0.6786073
22.58689 | 47.2501 | 45.86838 | 44.27135 | 1.381722 | 0.9154124 | 0.6816202
22.59688 | 47.2366 | 45.85396 | 44.2528 | 1.382642 | 0.9165031 | 0.6846497
22.60688 | 47.2213 | 45.83953 | 44.23424 | 1.381766 | 0.9175971 | 0.6877019
22.61688 | 47.2292 | 45.82512 | 44.21566 | 1.404077 | 0.9186931 | 0.6907739
22.62688 | 47.2344 | 45.81072 | 44.19707 | 1.423677 | 0.9197913 | 0.693866
22.63688 | 47.2193 | 45.79634 | 44.17847 | 1.422964 | 0.9208914 | 0.6969783
22.64688 | 47.1831 | 45.78196 | 44.15986 | 1.401138 | 0.9219938 | 0.7001111
22.65687 | 47.2145 | 45.76761 | 44.14126 | 1.446886 | 0.9230972 | 0.7032612
22.66687 | 47.2169 | 45.75327 | 44.12263 | 1.463634 | 0.9242038 | 0.7064352
22.67687 | 47.2163 | 45.73893 | 44.10399 | 1.477369 | 0.9253125 | 0.7096301
22.68687 | 47.2032 | 45.72461 | 44.08534 | 1.478591 | 0.9264233 | 0.7128461
22.69687 | 47.1844 | 45.7103 | 44.06668 | 1.474099 | 0.9275363 | 0.7160833
22.70686 | 47.1979 | 45.69602 | 44.04803 | 1.501878 | 0.9286503 | 0.7193387
22.71686 | 47.1746 | 45.68174 | 44.02936 | 1.492857 | 0.9297676 | 0.722619
22.72686 | 47.2039 | 45.66748 | 44.01067 | 1.536422 | 0.930887 | 0.7259211
22.73686 | 47.1699 | 45.65323 | 43.99197 | 1.516671 | 0.9320086 | 0.7292451
22.74686 | 47.172 | 45.63899 | 43.97327 | 1.533006 | 0.9331322 | 0.7325913
22.75686 | 47.1648 | 45.62478 | 43.95456 | 1.540025 | 0.9342582 | 0.7359599
22.76685 | 47.1788 | 45.61059 | 43.93585 | 1.568214 | 0.9353851 | 0.7393477
22.77685 | 47.1659 | 45.5964 | 43.91712 | 1.569501 | 0.9365154 | 0.7427616
22.78685 | 47.1479 | 45.58223 | 43.89838 | 1.565672 | 0.9376479 | 0.7461983
22.79685 | 47.1585 | 45.56807 | 43.87963 | 1.590426 | 0.9387825 | 0.7496582
22.80685 | 47.1599 | 45.55394 | 43.86088 | 1.605963 | 0.9399194 | 0.7531414
22.81684 | 47.1693 | 45.53983 | 43.84213 | 1.62947 | 0.9410573 | 0.7566442
22.82684 | 47.1439 | 45.52573 | 43.82335 | 1.618173 | 0.9421986 | 0.7601746
22.83684 | 47.1457 | 45.51164 | 43.80457 | 1.634058 | 0.9433421 | 0.7637291
22.84684 | 47.1413 | 45.49758 | 43.78578 | 1.643725 | 0.9444878 | 0.7673075
22.85684 | 47.1566 | 45.48353 | 43.76698 | 1.673073 | 0.9456357 | 0.7709105
22.86684 | 47.1302 | 45.4695 | 43.74817 | 1.660704 | 0.9467859 | 0.7745378
22.87683 | 47.1483 | 45.4555 | 43.72938 | 1.692801 | 0.9479372 | 0.7781864
22.88683 | 47.1286 | 45.44151 | 43.71055 | 1.687093 | 0.9490919 | 0.7818636
22.89683 | 47.1349 | 45.42753 | 43.69172 | 1.707365 | 0.9502488 | 0.785566
22.90683 | 47.1325 | 45.41358 | 43.67288 | 1.718918 | 0.951408 | 0.7892937
22.91683 | 47.1366 | 45.39965 | 43.65403 | 1.736951 | 0.9525694 | 0.7930472
22.92682 | 47.1322 | 45.38575 | 43.6352 | 1.746449 | 0.953732 | 0.7968226
22.93682 | 47.1414 | 45.37186 | 43.61633 | 1.769541 | 0.954898 | 0.800628
22.94682 | 47.1256 | 45.35799 | 43.59746 | 1.767611 | 0.9560662 | 0.8044596
22.95682 | 47.1159 | 45.34414 | 43.57859 | 1.771761 | 0.9572368 | 0.8083177
22.96682 | 47.1218 | 45.33031 | 43.5597 | 1.791488 | 0.9584096 | 0.8122028
22.97682 | 47.1348 | 45.31651 | 43.54081 | 1.818294 | 0.9595848 | 0.8161147
22.98681 | 47.1077 | 45.30274 | 43.52193 | 1.804963 | 0.9607611 | 0.8200496
22.99681 | 47.1025 | 45.28898 | 43.50302 | 1.813524 | 0.9619409 | 0.8240164
23.00681 | 47.106 | 45.27524 | 43.4841 | 1.830762 | 0.963123 | 0.8280107
23.01681 | 47.1381 | 45.26152 | 43.46518 | 1.876576 | 0.9643074 | 0.832033
23.02681 | 47.0919 | 45.24783 | 43.44626 | 1.844067 | 0.9654942 | 0.8360836
23.0368 | 47.0834 | 45.23418 | 43.42734 | 1.84922 | 0.9666821 | 0.8401586
23.0468 | 47.104 | 45.22054 | 43.4084 | 1.883463 | 0.9678735 | 0.8442662
23.0568 | 47.1245 | 45.20692 | 43.38945 | 1.917581 | 0.9690673 | 0.8484029
23.0668 | 47.0909 | 45.19333 | 43.37049 | 1.897574 | 0.9702635 | 0.8525688
23.0768 | 47.0598 | 45.17976 | 43.35153 | 1.880042 | 0.971462 | 0.8567641
23.0868 | 47.0783 | 45.16622 | 43.33256 | 1.912085 | 0.9726629 | 0.8609893
23.09679 | 47.0945 | 45.15271 | 43.31361 | 1.941787 | 0.973865 | 0.8652402
23.10679 | 47.0884 | 45.13922 | 43.29463 | 1.949177 | 0.9750707 | 0.8695254
23.11679 | 47.0609 | 45.12576 | 43.27564 | 1.935141 | 0.9762787 | 0.8738414
23.12679 | 47.0461 | 45.11232 | 43.25665 | 1.933777 | 0.9774891 | 0.8781881
23.13679 | 47.0824 | 45.09891 | 43.23765 | 1.983486 | 0.978702 | 0.882566
23.14678 | 47.0484 | 45.08555 | 43.21866 | 1.962854 | 0.979916 | 0.8869707
23.15678 | 47.0634 | 45.07219 | 43.19965 | 1.991207 | 0.9811337 | 0.8914115
23.16678 | 47.0606 | 45.05887 | 43.18063 | 2.001731 | 0.9823538 | 0.8958843
23.17678 | 47.0425 | 45.04557 | 43.16161 | 1.996927 | 0.9835763 | 0.9003892
23.18678 | 47.0493 | 45.03231 | 43.14258 | 2.016994 | 0.9848013 | 0.9049267
23.19678 | 47.0337 | 45.01907 | 43.12354 | 2.014631 | 0.9860287 | 0.909497
23.20677 | 47.0301 | 45.00588 | 43.10452 | 2.024224 | 0.9872574 | 0.9140958
23.21677 | 47.0461 | 44.9927 | 43.08548 | 2.053401 | 0.9884897 | 0.9187325
23.22677 | 47.0526 | 44.97955 | 43.06643 | 2.073047 | 0.9897244 | 0.9234029
23.23677 | 47.0116 | 44.96644 | 43.04737 | 2.045162 | 0.9909616 | 0.9281073
23.24677 | 47.0202 | 44.95335 | 43.02831 | 2.066845 | 0.9922014 | 0.932846
23.25676 | 47.0438 | 44.94032 | 43.00926 | 2.103483 | 0.9934424 | 0.9376147
23.26676 | 47.0622 | 44.9273 | 42.99019 | 2.134902 | 0.9946871 | 0.942423
23.27676 | 47.0095 | 44.91431 | 42.97111 | 2.095189 | 0.9959343 | 0.9472664
23.28676 | 47.0277 | 44.90136 | 42.95203 | 2.126342 | 0.9971838 | 0.9521455
23.29676 | 47.0281 | 44.88844 | 42.93294 | 2.139662 | 0.9984362 | 0.9570605
23.30676 | 47.0516 | 44.87555 | 42.91385 | 2.176048 | 0.9996909 | 0.9620116
23.31675 | 47.0601 | 44.86271 | 42.89477 | 2.197386 | 1.000947 | 0.9669944
23.32675 | 47.0186 | 44.8499 | 42.87567 | 2.168703 | 1.002207 | 0.972019
23.33675 | 47.0229 | 44.83712 | 42.85657 | 2.185784 | 1.003469 | 0.9770809
23.34675 | 47.0417 | 44.82437 | 42.83746 | 2.217331 | 1.004734 | 0.9821803
23.35675 | 47.0575 | 44.81166 | 42.81834 | 2.245841 | 1.006001 | 0.9873175
23.36674 | 47.0617 | 44.799 | 42.79924 | 2.262702 | 1.00727 | 0.9924871
23.37674 | 47.039 | 44.78636 | 42.78012 | 2.252639 | 1.008542 | 0.9977012
23.38674 | 47.0476 | 44.77376 | 42.76099 | 2.273838 | 1.009818 | 1.002954
23.39674 | 47.0619 | 44.7612 | 42.74186 | 2.3007 | 1.011095 | 1.008247
23.40674 | 47.0717 | 44.74868 | 42.72272 | 2.323024 | 1.012376 | 1.013579
23.41674 | 47.0563 | 44.73619 | 42.70358 | 2.320108 | 1.013659 | 1.018951
23.42673 | 47.0654 | 44.72376 | 42.68446 | 2.341642 | 1.014943 | 1.024357
23.43673 | 47.068 | 44.71135 | 42.66531 | 2.356648 | 1.016231 | 1.029811
23.44673 | 47.0749 | 44.69899 | 42.64616 | 2.375914 | 1.017522 | 1.035305
23.45673 | 47.048 | 44.68666 | 42.627 | 2.36134 | 1.018815 | 1.040841
23.46673 | 47.0851 | 44.67438 | 42.60785 | 2.410724 | 1.020111 | 1.046419
23.47672 | 47.0664 | 44.66214 | 42.5887 | 2.404256 | 1.021408 | 1.052033
23.48672 | 47.0766 | 44.64994 | 42.56954 | 2.426658 | 1.022709 | 1.057696
23.49672 | 47.0662 | 44.63778 | 42.55037 | 2.428417 | 1.024013 | 1.063402
23.50672 | 47.0614 | 44.62567 | 42.5312 | 2.435733 | 1.02532 | 1.069152
23.51672 | 47.0645 | 44.61359 | 42.51202 | 2.450906 | 1.026629 | 1.074945
23.52672 | 47.0363 | 44.60156 | 42.49284 | 2.434735 | 1.027941 | 1.080783
23.53671 | 47.0581 | 44.58959 | 42.47368 | 2.468508 | 1.029254 | 1.086659
23.54671 | 47.0515 | 44.57765 | 42.45449 | 2.473848 | 1.030572 | 1.092587
23.55671 | 47.0479 | 44.56576 | 42.43531 | 2.482143 | 1.031892 | 1.09856
23.56671 | 47.0345 | 44.55391 | 42.41611 | 2.480592 | 1.033214 | 1.104579
23.57671 | 47.0155 | 44.54211 | 42.39692 | 2.473395 | 1.03454 | 1.110644
23.5867 | 47.0117 | 44.53036 | 42.37774 | 2.481339 | 1.035867 | 1.116751
23.5967 | 47.0257 | 44.51865 | 42.35855 | 2.507047 | 1.037198 | 1.12291
23.6067 | 46.9869 | 44.50699 | 42.33934 | 2.479908 | 1.038531 | 1.129118
23.6167 | 46.9761 | 44.49538 | 42.32014 | 2.48072 | 1.039867 | 1.135373
23.6267 | 46.9676 | 44.48382 | 42.30093 | 2.483783 | 1.041206 | 1.141677
23.6367 | 46.9656 | 44.4723 | 42.28172 | 2.493297 | 1.042548 | 1.14803
23.64669 | 46.9546 | 44.46085 | 42.26253 | 2.493749 | 1.043892 | 1.154427
23.65669 | 46.9509 | 44.44944 | 42.24332 | 2.501463 | 1.045239 | 1.160879
23.66669 | 46.9474 | 44.43808 | 42.2241 | 2.509325 | 1.046589 | 1.167383
23.67669 | 46.8953 | 44.42676 | 42.20489 | 2.468536 | 1.047942 | 1.173937
23.68669 | 46.9059 | 44.41551 | 42.18567 | 2.490394 | 1.049298 | 1.180542
23.69668 | 46.895 | 44.40431 | 42.16646 | 2.490688 | 1.050655 | 1.187193
23.70668 | 46.8792 | 44.39316 | 42.14724 | 2.486041 | 1.052017 | 1.193903
23.71668 | 46.8818 | 44.38206 | 42.12801 | 2.499739 | 1.053381 | 1.200665
23.72668 | 46.8809 | 44.37102 | 42.10879 | 2.509883 | 1.054748 | 1.207481
23.73668 | 46.8254 | 44.36003 | 42.08956 | 2.465372 | 1.056118 | 1.214351
23.74668 | 46.8528 | 44.3491 | 42.07033 | 2.503705 | 1.057491 | 1.221276
23.75667 | 46.8264 | 44.33823 | 42.05112 | 2.488171 | 1.058865 | 1.228248
23.76667 | 46.8341 | 44.32741 | 42.03188 | 2.506691 | 1.060243 | 1.235283
23.77667 | 46.8199 | 44.31665 | 42.01265 | 2.503253 | 1.061625 | 1.242373
23.78667 | 46.827 | 44.30594 | 41.99341 | 2.521058 | 1.063009 | 1.249521
23.79667 | 46.8084 | 44.2953 | 41.97418 | 2.513104 | 1.064396 | 1.256725
23.80666 | 46.7821 | 44.28472 | 41.95496 | 2.497379 | 1.065785 | 1.263979
23.81666 | 46.8026 | 44.27419 | 41.93572 | 2.528406 | 1.067178 | 1.271299
23.82666 | 46.7995 | 44.26373 | 41.91648 | 2.535772 | 1.068573 | 1.278677
23.83666 | 46.7765 | 44.25332 | 41.89724 | 2.523177 | 1.069972 | 1.286114
23.84666 | 46.8005 | 44.24298 | 41.87799 | 2.55752 | 1.071374 | 1.293612
23.85666 | 46.7798 | 44.2327 | 41.85875 | 2.547101 | 1.072779 | 1.301169
23.86665 | 46.7889 | 44.22249 | 41.83953 | 2.566408 | 1.074185 | 1.30878
23.87665 | 46.778 | 44.21234 | 41.82028 | 2.565662 | 1.075595 | 1.31646
23.88665 | 46.7703 | 44.20225 | 41.80104 | 2.568051 | 1.077009 | 1.324202
23.89665 | 46.7696 | 44.19222 | 41.78179 | 2.577376 | 1.078425 | 1.332006
23.90665 | 46.7833 | 44.18227 | 41.76255 | 2.601035 | 1.079845 | 1.339874
23.91664 | 46.7849 | 44.17238 | 41.74332 | 2.612517 | 1.081266 | 1.347798
23.92664 | 46.7814 | 44.16256 | 41.72407 | 2.618842 | 1.082691 | 1.355793
23.93664 | 46.767 | 44.1528 | 41.70483 | 2.614199 | 1.08412 | 1.363854
23.94664 | 46.7502 | 44.14311 | 41.68558 | 2.607088 | 1.085551 | 1.37198
23.95664 | 46.7645 | 44.13349 | 41.66633 | 2.631008 | 1.086986 | 1.380173
23.96664 | 46.7742 | 44.12394 | 41.64709 | 2.650258 | 1.088423 | 1.388433
23.97663 | 46.7692 | 44.11447 | 41.62786 | 2.654729 | 1.089862 | 1.39675
23.98663 | 46.7645 | 44.10506 | 41.60861 | 2.659437 | 1.091306 | 1.405145
23.99663 | 46.7779 | 44.09573 | 41.58937 | 2.682173 | 1.092753 | 1.413609
24.00663 | 46.7535 | 44.08646 | 41.57012 | 2.667036 | 1.094202 | 1.422142
24.01663 | 46.7533 | 44.07727 | 41.55087 | 2.676026 | 1.095655 | 1.430746
24.02662 | 46.74 | 44.06817 | 41.53165 | 2.671832 | 1.09711 | 1.439411
24.03662 | 46.7555 | 44.05913 | 41.5124 | 2.696373 | 1.098569 | 1.448157
24.04662 | 46.7617 | 44.05016 | 41.49316 | 2.711538 | 1.100031 | 1.456974
24.05662 | 46.7481 | 44.04127 | 41.47391 | 2.706827 | 1.101496 | 1.465864
24.06662 | 46.7571 | 44.03246 | 41.45467 | 2.724638 | 1.102964 | 1.474828
24.07662 | 46.7255 | 44.02373 | 41.43543 | 2.701772 | 1.104436 | 1.483866
24.08661 | 46.7236 | 44.01508 | 41.4162 | 2.708518 | 1.105909 | 1.492968
24.09661 | 46.739 | 44.00651 | 41.39696 | 2.732494 | 1.107387 | 1.502156
24.10661 | 46.7323 | 43.99801 | 41.37772 | 2.734289 | 1.108868 | 1.51142
24.11661 | 46.6995 | 43.9896 | 41.35848 | 2.709903 | 1.110352 | 1.520761
24.12661 | 46.7184 | 43.98127 | 41.33925 | 2.737135 | 1.111839 | 1.53018
24.1366 | 46.7189 | 43.97302 | 41.32003 | 2.745875 | 1.113328 | 1.539667
24.1466 | 46.726 | 43.96486 | 41.30079 | 2.761141 | 1.114822 | 1.549243
24.1566 | 46.6855 | 43.95678 | 41.28156 | 2.728723 | 1.116318 | 1.558899
24.1666 | 46.6773 | 43.94878 | 41.26233 | 2.72852 | 1.117819 | 1.568635
24.1766 | 46.6816 | 43.94087 | 41.2431 | 2.74073 | 1.119322 | 1.578453
24.1866 | 46.6752 | 43.93305 | 41.22387 | 2.742154 | 1.120828 | 1.588352
24.19659 | 46.668 | 43.92532 | 41.20466 | 2.742682 | 1.122337 | 1.598325
24.20659 | 46.6786 | 43.91767 | 41.18543 | 2.760931 | 1.12385 | 1.608391
24.21659 | 46.6481 | 43.91011 | 41.1662 | 2.737989 | 1.125366 | 1.618541
24.22659 | 46.6405 | 43.90264 | 41.14698 | 2.737858 | 1.126886 | 1.628776
24.23659 | 46.6329 | 43.89526 | 41.12776 | 2.737636 | 1.128409 | 1.639097
24.24658 | 46.6022 | 43.88799 | 41.10856 | 2.714214 | 1.129933 | 1.649494
24.25658 | 46.6149 | 43.88079 | 41.08934 | 2.734107 | 1.131463 | 1.659989
24.26658 | 46.59 | 43.87369 | 41.07013 | 2.716307 | 1.132995 | 1.670573
24.27658 | 46.5725 | 43.86669 | 41.05091 | 2.705812 | 1.134531 | 1.681245
24.28658 | 46.5788 | 43.85978 | 41.0317 | 2.719022 | 1.136071 | 1.692007
24.29658 | 46.5562 | 43.85296 | 41.01249 | 2.703236 | 1.137614 | 1.70286
24.30657 | 46.5389 | 43.84625 | 40.9933 | 2.692646 | 1.139158 | 1.713793
24.31657 | 46.5196 | 43.83964 | 40.9741 | 2.679964 | 1.140708 | 1.724829
24.32657 | 46.508 | 43.83312 | 40.9549 | 2.674884 | 1.142261 | 1.735959
24.33657 | 46.468 | 43.8267 | 40.9357 | 2.641305 | 1.143817 | 1.747182
24.34657 | 46.4735 | 43.82038 | 40.9165 | 2.653124 | 1.145376 | 1.7585
24.35656 | 46.4529 | 43.81417 | 40.89732 | 2.638735 | 1.146938 | 1.769903
24.36656 | 46.4464 | 43.80805 | 40.87813 | 2.63835 | 1.148504 | 1.781413
24.37656 | 46.4509 | 43.80204 | 40.85894 | 2.648862 | 1.150074 | 1.793021
24.38656 | 46.4119 | 43.79613 | 40.83976 | 2.615769 | 1.151647 | 1.804726
24.39656 | 46.3943 | 43.79033 | 40.82057 | 2.603972 | 1.153224 | 1.816531
24.40656 | 46.3775 | 43.78463 | 40.80139 | 2.592867 | 1.154804 | 1.828436
24.41655 | 46.3685 | 43.77905 | 40.78223 | 2.58945 | 1.156386 | 1.840429
24.42655 | 46.3705 | 43.77357 | 40.76306 | 2.596931 | 1.157974 | 1.852536
24.43655 | 46.3266 | 43.7682 | 40.74389 | 2.558402 | 1.159564 | 1.864745
24.44655 | 46.3409 | 43.76294 | 40.72472 | 2.577963 | 1.161158 | 1.877058
24.45655 | 46.3368 | 43.75779 | 40.70556 | 2.579014 | 1.162756 | 1.889475
24.46654 | 46.3192 | 43.75275 | 40.68641 | 2.566449 | 1.164355 | 1.901983
24.47654 | 46.3063 | 43.74783 | 40.66726 | 2.558474 | 1.16596 | 1.914611
24.48654 | 46.3085 | 43.74301 | 40.6481 | 2.565485 | 1.167568 | 1.927346
24.49654 | 46.2749 | 43.73832 | 40.62895 | 2.536582 | 1.16918 | 1.940189
24.50654 | 46.2857 | 43.73374 | 40.6098 | 2.551963 | 1.170795 | 1.95314
24.51654 | 46.2752 | 43.72927 | 40.59066 | 2.545927 | 1.172414 | 1.966202
24.52653 | 46.2544 | 43.72493 | 40.57154 | 2.529468 | 1.174035 | 1.979361
24.53653 | 46.2509 | 43.7207 | 40.5524 | 2.530196 | 1.175661 | 1.992644
24.54653 | 46.2647 | 43.7166 | 40.53327 | 2.548103 | 1.17729 | 2.006039
24.55653 | 46.2602 | 43.71261 | 40.51414 | 2.54759 | 1.178924 | 2.019548
24.56653 | 46.2384 | 43.70875 | 40.49501 | 2.529655 | 1.18056 | 2.033171
24.57652 | 46.2081 | 43.70501 | 40.47591 | 2.503093 | 1.182199 | 2.046895
24.58652 | 46.2235 | 43.70139 | 40.4568 | 2.522112 | 1.183843 | 2.060749
24.59652 | 46.2249 | 43.69789 | 40.43768 | 2.527005 | 1.185491 | 2.07472
24.60652 | 46.2236 | 43.69453 | 40.41857 | 2.529074 | 1.187143 | 2.088809
24.61652 | 46.209 | 43.69128 | 40.39947 | 2.517715 | 1.188798 | 2.103016
24.62652 | 46.1989 | 43.68817 | 40.38037 | 2.510729 | 1.190457 | 2.117343
24.63651 | 46.1952 | 43.68519 | 40.3613 | 2.510012 | 1.192117 | 2.131776
24.64651 | 46.1794 | 43.68233 | 40.3422 | 2.497068 | 1.193784 | 2.146345
24.65651 | 46.1999 | 43.67961 | 40.32312 | 2.520292 | 1.195454 | 2.161036
24.66651 | 46.1596 | 43.67701 | 40.30404 | 2.482586 | 1.197127 | 2.175851
24.67651 | 46.1679 | 43.67455 | 40.28496 | 2.493346 | 1.198805 | 2.19079
24.6865 | 46.1417 | 43.67223 | 40.26591 | 2.469471 | 1.200484 | 2.205839
24.6965 | 46.1484 | 43.67004 | 40.24684 | 2.478364 | 1.202169 | 2.221029
24.7065 | 46.1391 | 43.66798 | 40.22778 | 2.471121 | 1.203858 | 2.236346
24.7165 | 46.1303 | 43.66606 | 40.20872 | 2.464242 | 1.20555 | 2.251791
24.7265 | 46.1359 | 43.66428 | 40.18966 | 2.471624 | 1.207247 | 2.267364
24.7365 | 46.1053 | 43.66263 | 40.17062 | 2.442669 | 1.208947 | 2.283067
24.74649 | 46.0868 | 43.66113 | 40.15159 | 2.425673 | 1.210649 | 2.298885
24.75649 | 46.083 | 43.65976 | 40.13255 | 2.423238 | 1.212357 | 2.31485
24.76649 | 46.0883 | 43.65854 | 40.11352 | 2.429762 | 1.214069 | 2.330947
24.77649 | 46.0721 | 43.65746 | 40.0945 | 2.414644 | 1.215784 | 2.347177
24.78649 | 46.0715 | 43.65652 | 40.07547 | 2.414983 | 1.217504 | 2.36354
24.79648 | 46.0242 | 43.65572 | 40.05648 | 2.368476 | 1.219225 | 2.380023
24.80648 | 46.0345 | 43.65507 | 40.03746 | 2.379426 | 1.220952 | 2.396657
24.81648 | 46.0251 | 43.65457 | 40.01846 | 2.37053 | 1.222684 | 2.413428
24.82648 | 46.0115 | 43.65421 | 39.99946 | 2.357287 | 1.224419 | 2.430336
24.83648 | 46.0041 | 43.654 | 39.98046 | 2.350097 | 1.226158 | 2.447382
24.84648 | 45.9831 | 43.65394 | 39.96148 | 2.329158 | 1.227901 | 2.464566
24.85647 | 45.973 | 43.65403 | 39.94251 | 2.31897 | 1.229646 | 2.481873
24.86647 | 45.9608 | 43.65427 | 39.92353 | 2.306532 | 1.231397 | 2.499338
24.87647 | 45.9711 | 43.65466 | 39.90456 | 2.316442 | 1.233151 | 2.516944
24.88647 | 45.919 | 43.6552 | 39.8856 | 2.263802 | 1.23491 | 2.534691
24.89647 | 45.9131 | 43.65589 | 39.86664 | 2.257208 | 1.236673 | 2.552582
24.90646 | 45.9213 | 43.65674 | 39.8477 | 2.264562 | 1.238438 | 2.570597
24.91646 | 45.896 | 43.65774 | 39.82876 | 2.238261 | 1.240209 | 2.588775
24.92646 | 45.8984 | 43.65889 | 39.80981 | 2.239505 | 1.241984 | 2.607097
24.93646 | 45.8575 | 43.66021 | 39.79088 | 2.197294 | 1.243763 | 2.625564
24.94646 | 45.8571 | 43.66167 | 39.77195 | 2.195427 | 1.245546 | 2.644177
24.95645 | 45.8658 | 43.6633 | 39.75305 | 2.202504 | 1.247331 | 2.662919
24.96645 | 45.8401 | 43.66508 | 39.73413 | 2.175022 | 1.249123 | 2.681826
24.97645 | 45.8387 | 43.66702 | 39.71522 | 2.171682 | 1.250918 | 2.70088
24.98645 | 45.7963 | 43.66912 | 39.69632 | 2.127183 | 1.252718 | 2.720083
24.99645 | 45.7897 | 43.67138 | 39.67742 | 2.118324 | 1.254521 | 2.739434
25.00645 | 45.7941 | 43.67379 | 39.65853 | 2.120306 | 1.256329 | 2.758935
25.01644 | 45.7902 | 43.67637 | 39.63967 | 2.113829 | 1.258139 | 2.778566
25.02644 | 45.7622 | 43.67911 | 39.62079 | 2.083089 | 1.259955 | 2.798367
25.03644 | 45.7375 | 43.68201 | 39.60192 | 2.055488 | 1.261776 | 2.818318
25.04644 | 45.748 | 43.68508 | 39.58306 | 2.062925 | 1.2636 | 2.838419
25.05644 | 45.7117 | 43.6883 | 39.5642 | 2.0234 | 1.265429 | 2.858672
25.06643 | 45.73 | 43.69169 | 39.54537 | 2.038314 | 1.26726 | 2.879057
25.07643 | 45.7116 | 43.69524 | 39.52653 | 2.016363 | 1.269097 | 2.899613
25.08643 | 45.6756 | 43.69895 | 39.50769 | 1.976649 | 1.270939 | 2.920321
25.09643 | 45.6522 | 43.70283 | 39.48886 | 1.949371 | 1.272784 | 2.941182
25.10643 | 45.6537 | 43.70687 | 39.47004 | 1.946829 | 1.274634 | 2.962194
25.11643 | 45.6305 | 43.71107 | 39.45123 | 1.919427 | 1.276489 | 2.983356
25.12642 | 45.6272 | 43.71544 | 39.43244 | 1.911761 | 1.278345 | 3.004653
25.13642 | 45.6085 | 43.71997 | 39.41364 | 1.888527 | 1.280208 | 3.026122
25.14642 | 45.5884 | 43.72467 | 39.39485 | 1.863729 | 1.282076 | 3.047745
25.15642 | 45.5743 | 43.72953 | 39.37607 | 1.844767 | 1.283947 | 3.06952
25.16642 | 45.5476 | 43.73456 | 39.35729 | 1.81304 | 1.285823 | 3.091447
25.17641 | 45.5281 | 43.73975 | 39.33854 | 1.788355 | 1.287702 | 3.113505
25.18641 | 45.508 | 43.7451 | 39.31978 | 1.762901 | 1.289587 | 3.135735
25.19641 | 45.4907 | 43.75062 | 39.30102 | 1.740083 | 1.291476 | 3.158118
25.20641 | 45.4763 | 43.7563 | 39.28228 | 1.720002 | 1.293369 | 3.180652
25.21641 | 45.4757 | 43.76214 | 39.26354 | 1.713558 | 1.295267 | 3.203336
25.22641 | 45.4424 | 43.76815 | 39.24481 | 1.674251 | 1.29717 | 3.226171
25.2364 | 45.4192 | 43.77431 | 39.2261 | 1.64489 | 1.299075 | 3.249131
25.2464 | 45.3807 | 43.78064 | 39.20739 | 1.600059 | 1.300986 | 3.272265
25.2564 | 45.3952 | 43.78713 | 39.18868 | 1.608068 | 1.302902 | 3.295547
25.2664 | 45.3552 | 43.79378 | 39.16998 | 1.561416 | 1.304823 | 3.318977
25.2764 | 45.3375 | 43.80059 | 39.15129 | 1.536905 | 1.306747 | 3.342554
25.28639 | 45.3384 | 43.80756 | 39.13263 | 1.530842 | 1.308675 | 3.366254
25.29639 | 45.3049 | 43.81469 | 39.11396 | 1.490214 | 1.310609 | 3.390122
25.30639 | 45.2815 | 43.82197 | 39.09529 | 1.459528 | 1.312548 | 3.414135
25.31639 | 45.2837 | 43.82941 | 39.07663 | 1.454288 | 1.314491 | 3.43829
25.32639 | 45.2571 | 43.83701 | 39.05798 | 1.420092 | 1.316439 | 3.462587
25.33639 | 45.2316 | 43.84476 | 39.03934 | 1.386843 | 1.318391 | 3.487025
25.34638 | 45.2263 | 43.85265 | 39.02073 | 1.373649 | 1.320346 | 3.511578
25.35638 | 45.205 | 43.8607 | 39.0021 | 1.344297 | 1.322308 | 3.536292
25.36638 | 45.2034 | 43.86891 | 38.98349 | 1.334495 | 1.324274 | 3.561143
25.37638 | 45.1621 | 43.87725 | 38.96488 | 1.284845 | 1.326245 | 3.586128
25.38638 | 45.1588 | 43.88575 | 38.94628 | 1.27305 | 1.32822 | 3.611246
25.39637 | 45.1337 | 43.89438 | 38.92771 | 1.239318 | 1.330199 | 3.636471
25.40637 | 45.1376 | 43.90316 | 38.90913 | 1.234435 | 1.332184 | 3.661849
25.41637 | 45.124 | 43.91209 | 38.89056 | 1.211912 | 1.334174 | 3.687354
25.42637 | 45.1085 | 43.92115 | 38.872 | 1.187351 | 1.336168 | 3.712983
25.43637 | 45.0708 | 43.93035 | 38.85344 | 1.140453 | 1.338167 | 3.738736
25.44637 | 45.0576 | 43.93968 | 38.8349 | 1.11792 | 1.340171 | 3.764609
25.45636 | 45.0514 | 43.94913 | 38.81638 | 1.102266 | 1.342178 | 3.790574
25.46636 | 45.0419 | 43.95873 | 38.79786 | 1.083173 | 1.344192 | 3.816679
25.47636 | 45.0234 | 43.96845 | 38.77934 | 1.054954 | 1.34621 | 3.842897
25.48636 | 45.018 | 43.97829 | 38.76083 | 1.039711 | 1.348234 | 3.869226
25.49636 | 44.9963 | 43.98825 | 38.74233 | 1.008048 | 1.350262 | 3.89566
25.50635 | 44.9587 | 43.99832 | 38.72386 | 0.960376 | 1.352293 | 3.922172
25.51635 | 44.9534 | 44.00852 | 38.70538 | 0.9448798 | 1.354331 | 3.948811
25.52635 | 44.9588 | 44.01883 | 38.68691 | 0.9399727 | 1.356374 | 3.975546
25.53635 | 44.9216 | 44.02924 | 38.66845 | 0.8923572 | 1.358422 | 4.002375
25.54635 | 44.9042 | 44.03976 | 38.64999 | 0.8644372 | 1.360474 | 4.029295
25.55635 | 44.8843 | 44.05038 | 38.63155 | 0.8339161 | 1.362532 | 4.056301
25.56634 | 44.8825 | 44.06109 | 38.61314 | 0.8214086 | 1.364592 | 4.083363
25.57634 | 44.8509 | 44.0719 | 38.59471 | 0.7789978 | 1.36666 | 4.110529
25.58634 | 44.8424 | 44.0828 | 38.5763 | 0.759597 | 1.368733 | 4.137771
25.59634 | 44.8109 | 44.09379 | 38.5579 | 0.7171128 | 1.37081 | 4.165082
25.60634 | 44.8012 | 44.10485 | 38.5395 | 0.6963473 | 1.372892 | 4.192459
25.61633 | 44.7652 | 44.11598 | 38.52114 | 0.6492162 | 1.374978 | 4.21987
25.62633 | 44.7461 | 44.1272 | 38.50276 | 0.6189037 | 1.377071 | 4.247364
25.63633 | 44.7317 | 44.13848 | 38.4844 | 0.5932248 | 1.379169 | 4.27491
25.64633 | 44.7314 | 44.14981 | 38.46604 | 0.5815877 | 1.381272 | 4.302498
25.65633 | 44.6894 | 44.16121 | 38.4477 | 0.5281911 | 1.38338 | 4.330131
25.66633 | 44.6629 | 44.17266 | 38.42936 | 0.4902421 | 1.385493 | 4.357801
25.67632 | 44.6517 | 44.18414 | 38.41106 | 0.4675592 | 1.387609 | 4.385474
25.68632 | 44.6328 | 44.19568 | 38.39274 | 0.4371249 | 1.389733 | 4.413199
25.69632 | 44.6101 | 44.20724 | 38.37444 | 0.4028555 | 1.391861 | 4.440943
25.70632 | 44.5871 | 44.21884 | 38.35615 | 0.3682583 | 1.393995 | 4.4687
25.71632 | 44.5732 | 44.23046 | 38.33786 | 0.3427384 | 1.396134 | 4.496464
25.72631 | 44.5438 | 44.24209 | 38.31961 | 0.3017131 | 1.398276 | 4.524202
25.73631 | 44.5238 | 44.25373 | 38.30135 | 0.2700663 | 1.400426 | 4.551961
25.74631 | 44.5012 | 44.26538 | 38.28309 | 0.2358161 | 1.402581 | 4.579709
25.75631 | 44.4909 | 44.27703 | 38.26485 | 0.2138688 | 1.404741 | 4.607437
25.76631 | 44.4783 | 44.28867 | 38.24662 | 0.189632 | 1.406907 | 4.635139
25.77631 | 44.4438 | 44.30029 | 38.2284 | 0.1435122 | 1.409077 | 4.662809
25.7863 | 44.4316 | 44.31187 | 38.21021 | 0.119729 | 1.411251 | 4.690409
25.7963 | 44.4032 | 44.32344 | 38.19201 | 0.07976477 | 1.413433 | 4.717991
25.8063 | 44.3979 | 44.33496 | 38.17382 | 0.06293839 | 1.41562 | 4.745519
25.8163 | 44.358 | 44.34644 | 38.15565 | 0.01155834 | 1.417812 | 4.772984
25.8263 | 44.3844 | 44.35787 | 38.13748 | 0.02653284 | 1.42001 | 4.800378
25.83629 | 44.3411 | 44.36922 | 38.11934 | -0.02811975 | 1.42221 | 4.827668
25.84629 | 44.3285 | 44.38051 | 38.1012 | -0.05201369 | 1.424419 | 4.854898
25.85629 | 44.2897 | 44.39173 | 38.08306 | -0.1020289 | 1.426633 | 4.882033
25.86629 | 44.2734 | 44.40286 | 38.06494 | -0.1294583 | 1.428853 | 4.909066
25.87629 | 44.2651 | 44.41389 | 38.04683 | -0.1487922 | 1.431078 | 4.935986
25.88629 | 44.239 | 44.42482 | 38.02873 | -0.185823 | 1.433308 | 4.962787
25.89628 | 44.2428 | 44.43563 | 38.01066 | -0.192831 | 1.435542 | 4.989432
25.90628 | 44.1812 | 44.44633 | 37.99258 | -0.265128 | 1.437784 | 5.015966
25.91628 | 44.1829 | 44.4569 | 37.97451 | -0.2739959 | 1.440031 | 5.042354
25.92628 | 44.1599 | 44.46732 | 37.95646 | -0.3074246 | 1.442284 | 5.068585
25.93628 | 44.1568 | 44.4776 | 37.93841 | -0.3208049 | 1.444542 | 5.094652
25.94627 | 44.1131 | 44.48772 | 37.9204 | -0.3746181 | 1.446805 | 5.120518
25.95627 | 44.1014 | 44.49767 | 37.90237 | -0.3962744 | 1.449074 | 5.146226
25.96627 | 44.0756 | 44.50745 | 37.88436 | -0.4318535 | 1.45135 | 5.17174
25.97627 | 44.0438 | 44.51705 | 37.86637 | -0.4732469 | 1.453631 | 5.197051
25.98627 | 44.0319 | 44.52645 | 37.84838 | -0.4945454 | 1.455918 | 5.222149
25.99627 | 44.0031 | 44.53564 | 37.8304 | -0.532537 | 1.45821 | 5.247024
26.00626 | 43.9985 | 44.54461 | 37.81246 | -0.5461066 | 1.460506 | 5.271644
26.01626 | 43.9599 | 44.55336 | 37.7945 | -0.5934595 | 1.46281 | 5.296045
26.02626 | 43.9305 | 44.56188 | 37.77656 | -0.6313773 | 1.46512 | 5.320193
26.03626 | 43.8901 | 44.57015 | 37.75863 | -0.68005 | 1.467436 | 5.344079
26.04626 | 43.893 | 44.57817 | 37.74072 | -0.6851682 | 1.469758 | 5.367692
26.05625 | 43.8731 | 44.58591 | 37.72283 | -0.7128133 | 1.472083 | 5.390999
26.06625 | 43.866 | 44.59339 | 37.70494 | -0.7273921 | 1.474416 | 5.414038
26.07625 | 43.8044 | 44.60058 | 37.68706 | -0.7961846 | 1.476755 | 5.436773
26.08625 | 43.8096 | 44.60748 | 37.66919 | -0.7978828 | 1.479101 | 5.459195
26.09625 | 43.7635 | 44.61407 | 37.65133 | -0.8505747 | 1.481452 | 5.481293
26.10625 | 43.7602 | 44.62035 | 37.63348 | -0.8601525 | 1.483809 | 5.503059
26.11624 | 43.712 | 44.6263 | 37.61567 | -0.9142988 | 1.486169 | 5.52446
26.12624 | 43.7181 | 44.63192 | 37.59785 | -0.9138159 | 1.488538 | 5.545529
26.13624 | 43.6775 | 44.63719 | 37.58004 | -0.9596871 | 1.490914 | 5.566234
26.14624 | 43.6682 | 44.6421 | 37.56224 | -0.9739036 | 1.493295 | 5.586566
26.15624 | 43.6329 | 44.64665 | 37.54446 | -1.013755 | 1.495682 | 5.606515
26.16623 | 43.6186 | 44.65083 | 37.5267 | -1.032228 | 1.498073 | 5.626052
26.17623 | 43.5995 | 44.65462 | 37.50894 | -1.055121 | 1.500472 | 5.645205
26.18623 | 43.5635 | 44.65802 | 37.4912 | -1.094519 | 1.502877 | 5.663945
26.19623 | 43.548 | 44.66101 | 37.47346 | -1.113013 | 1.505289 | 5.682262
26.20623 | 43.5352 | 44.6636 | 37.45574 | -1.128395 | 1.507707 | 5.700149
26.21623 | 43.4939 | 44.66576 | 37.43803 | -1.171855 | 1.510131 | 5.717595
26.22622 | 43.4888 | 44.66748 | 37.42035 | -1.17868 | 1.512559 | 5.734572
26.23622 | 43.4708 | 44.66877 | 37.40267 | -1.197968 | 1.514995 | 5.751109
26.24622 | 43.439 | 44.66961 | 37.38499 | -1.230609 | 1.517438 | 5.767178
26.25622 | 43.4248 | 44.66999 | 37.36733 | -1.245191 | 1.519886 | 5.782772
26.26622 | 43.4083 | 44.66991 | 37.34969 | -1.261608 | 1.522342 | 5.79788
26.27621 | 43.3931 | 44.66935 | 37.33207 | -1.276252 | 1.524801 | 5.812481
26.28621 | 43.376 | 44.66831 | 37.31445 | -1.292312 | 1.527269 | 5.826595
26.29621 | 43.3491 | 44.66678 | 37.29684 | -1.317683 | 1.529743 | 5.8402
26.30621 | 43.3292 | 44.66476 | 37.27924 | -1.335557 | 1.532224 | 5.853289
26.31621 | 43.339 | 44.66223 | 37.26166 | -1.323227 | 1.534711 | 5.865854
26.32621 | 43.3074 | 44.65918 | 37.24409 | -1.351783 | 1.537204 | 5.877887
26.3362 | 43.2925 | 44.65563 | 37.22655 | -1.363126 | 1.539701 | 5.889372
26.3462 | 43.2641 | 44.65154 | 37.20901 | -1.387439 | 1.542208 | 5.900322
26.3562 | 43.2531 | 44.64692 | 37.19148 | -1.393822 | 1.544721 | 5.910723
26.3662 | 43.2535 | 44.64177 | 37.17396 | -1.388267 | 1.54724 | 5.920566
26.3762 | 43.2141 | 44.63607 | 37.15646 | -1.421968 | 1.549766 | 5.929846
26.38619 | 43.2084 | 44.62983 | 37.13898 | -1.421429 | 1.552296 | 5.93855
26.39619 | 43.2091 | 44.62303 | 37.1215 | -1.413929 | 1.554835 | 5.94669
26.40619 | 43.1532 | 44.61567 | 37.10404 | -1.462471 | 1.557381 | 5.954251
26.41619 | 43.1465 | 44.60775 | 37.08659 | -1.461251 | 1.559934 | 5.96123
26.42619 | 43.1318 | 44.59926 | 37.06915 | -1.467464 | 1.562493 | 5.967622
26.43619 | 43.09 | 44.59021 | 37.05172 | -1.500205 | 1.565058 | 5.973423
26.44618 | 43.0724 | 44.58058 | 37.03433 | -1.508184 | 1.567628 | 5.978626
26.45618 | 43.0659 | 44.57038 | 37.01693 | -1.504476 | 1.570207 | 5.983237
26.46618 | 43.0413 | 44.55959 | 36.99955 | -1.518288 | 1.572793 | 5.987248
26.47618 | 43.024 | 44.54822 | 36.98218 | -1.524218 | 1.575386 | 5.990656
26.48618 | 42.9943 | 44.53626 | 36.96482 | -1.541963 | 1.577986 | 5.993459
26.49617 | 42.9738 | 44.52374 | 36.94749 | -1.549936 | 1.580589 | 5.995655
26.50617 | 42.9491 | 44.51061 | 36.93016 | -1.561509 | 1.583203 | 5.997246
26.51617 | 42.9164 | 44.49689 | 36.91284 | -1.580495 | 1.585823 | 5.998229
26.52617 | 42.9001 | 44.48259 | 36.89554 | -1.582492 | 1.58845 | 5.998602
26.53617 | 42.863 | 44.4677 | 36.87825 | -1.6047 | 1.591084 | 5.998366
26.54617 | 42.8499 | 44.45222 | 36.86097 | -1.602321 | 1.593724 | 5.997522
26.55616 | 42.8392 | 44.43617 | 36.84373 | -1.59697 | 1.59637 | 5.99607
26.56616 | 42.8043 | 44.41952 | 36.82648 | -1.615216 | 1.599025 | 5.99401
26.57616 | 42.8001 | 44.40228 | 36.80925 | -1.602176 | 1.601686 | 5.991342
26.58616 | 42.7558 | 44.38445 | 36.79203 | -1.628654 | 1.604355 | 5.988071
26.59616 | 42.7382 | 44.36605 | 36.77482 | -1.627848 | 1.607031 | 5.984196
26.60615 | 42.7131 | 44.34708 | 36.75765 | -1.633983 | 1.609712 | 5.979726
26.61615 | 42.7029 | 44.32752 | 36.74047 | -1.624623 | 1.612402 | 5.974655
26.62615 | 42.6639 | 44.30739 | 36.7233 | -1.64349 | 1.615099 | 5.968988
26.63615 | 42.6472 | 44.28669 | 36.70615 | -1.639485 | 1.617804 | 5.96273
26.64615 | 42.6246 | 44.26542 | 36.68901 | -1.640816 | 1.620516 | 5.955885
26.65615 | 42.5928 | 44.24358 | 36.67189 | -1.650785 | 1.623235 | 5.948457
26.66614 | 42.5885 | 44.22122 | 36.6548 | -1.632718 | 1.625959 | 5.940458
26.67614 | 42.5518 | 44.19828 | 36.63771 | -1.646477 | 1.628692 | 5.931877
26.68614 | 42.5275 | 44.17479 | 36.62063 | -1.647289 | 1.631433 | 5.922728
26.69614 | 42.5088 | 44.15076 | 36.60356 | -1.641957 | 1.634181 | 5.913014
26.70614 | 42.4783 | 44.12619 | 36.58651 | -1.647891 | 1.636937 | 5.902743
26.71613 | 42.4308 | 44.10112 | 36.56949 | -1.670319 | 1.639697 | 5.891931
26.72613 | 42.4146 | 44.0755 | 36.55247 | -1.660898 | 1.642467 | 5.880562
26.73613 | 42.3858 | 44.04936 | 36.53546 | -1.663561 | 1.645245 | 5.868656
26.74613 | 42.3747 | 44.02271 | 36.51847 | -1.648013 | 1.648031 | 5.856216
26.75613 | 42.3604 | 43.99556 | 36.50149 | -1.635161 | 1.650823 | 5.843251
26.76613 | 42.3128 | 43.96791 | 36.48452 | -1.655114 | 1.653624 | 5.829768
26.77612 | 42.301 | 43.93981 | 36.46759 | -1.638809 | 1.656429 | 5.815792
26.78612 | 42.2514 | 43.91119 | 36.45065 | -1.659794 | 1.659244 | 5.801297
26.79612 | 42.2324 | 43.8821 | 36.43373 | -1.649704 | 1.662067 | 5.786305
26.80612 | 42.2152 | 43.85256 | 36.41682 | -1.637355 | 1.664898 | 5.770832
26.81612 | 42.1953 | 43.82255 | 36.39993 | -1.627249 | 1.667736 | 5.754879
26.82611 | 42.1755 | 43.79213 | 36.38307 | -1.616625 | 1.67058 | 5.738473
26.83611 | 42.1473 | 43.76123 | 36.36621 | -1.613934 | 1.673434 | 5.721591
26.84611 | 42.1018 | 43.72991 | 36.34936 | -1.628114 | 1.676295 | 5.704257
26.85611 | 42.0962 | 43.69817 | 36.33253 | -1.601975 | 1.679165 | 5.686481
26.86611 | 42.0792 | 43.66603 | 36.31571 | -1.586825 | 1.682042 | 5.668273
26.87611 | 42.0293 | 43.63347 | 36.29891 | -1.604174 | 1.684927 | 5.64964
26.8861 | 42.0336 | 43.60056 | 36.28213 | -1.566964 | 1.687817 | 5.630612
26.8961 | 41.9964 | 43.56724 | 36.26536 | -1.57084 | 1.690718 | 5.611162
26.9061 | 41.9777 | 43.53354 | 36.2486 | -1.555845 | 1.693627 | 5.591316
26.9161 | 41.9593 | 43.49949 | 36.23186 | -1.540187 | 1.696543 | 5.571086
26.9261 | 41.9114 | 43.46508 | 36.21513 | -1.553678 | 1.699468 | 5.55048
26.93609 | 41.9052 | 43.43036 | 36.19843 | -1.525162 | 1.702398 | 5.529532
26.94609 | 41.883 | 43.39528 | 36.18173 | -1.512279 | 1.705339 | 5.508207
26.95609 | 41.8427 | 43.35987 | 36.16505 | -1.517173 | 1.708288 | 5.486536
26.96609 | 41.842 | 43.32416 | 36.14838 | -1.482156 | 1.711244 | 5.464531
26.97609 | 41.7941 | 43.28814 | 36.13173 | -1.494038 | 1.71421 | 5.442202
26.98609 | 41.7653 | 43.25183 | 36.11509 | -1.486527 | 1.717183 | 5.419556
26.99608 | 41.7533 | 43.21527 | 36.09848 | -1.461972 | 1.720161 | 5.39663
27.00608 | 41.7146 | 43.17841 | 36.08187 | -1.46381 | 1.723151 | 5.373387
27.01608 | 41.7007 | 43.14129 | 36.06528 | -1.440587 | 1.726149 | 5.349859
27.02608 | 41.6757 | 43.10391 | 36.0487 | -1.428213 | 1.729155 | 5.326057
27.03608 | 41.6368 | 43.0663 | 36.03214 | -1.4295 | 1.73217 | 5.301991
27.04607 | 41.6163 | 43.02849 | 36.01561 | -1.412193 | 1.73519 | 5.277695
27.05607 | 41.5872 | 42.99043 | 35.99908 | -1.403228 | 1.738221 | 5.25313
27.06607 | 41.5695 | 42.95215 | 35.98256 | -1.382653 | 1.741261 | 5.228333
27.07607 | 41.5452 | 42.91368 | 35.96606 | -1.368478 | 1.744309 | 5.20331
27.08607 | 41.51 | 42.87501 | 35.94957 | -1.365012 | 1.747365 | 5.178073
27.09607 | 41.4903 | 42.83617 | 35.9331 | -1.345866 | 1.75043 | 5.152632
27.10606 | 41.4609 | 42.79719 | 35.91667 | -1.336287 | 1.753501 | 5.127021
27.11606 | 41.4525 | 42.75801 | 35.90023 | -1.305507 | 1.756583 | 5.101199
27.12606 | 41.4262 | 42.71868 | 35.8838 | -1.292476 | 1.759674 | 5.0752
27.13606 | 41.4008 | 42.6792 | 35.86739 | -1.278404 | 1.762774 | 5.049036
27.14606 | 41.3772 | 42.6396 | 35.851 | -1.262397 | 1.765882 | 5.022714
27.15605 | 41.3515 | 42.59991 | 35.83464 | -1.248406 | 1.768995 | 4.99627
27.16605 | 41.3294 | 42.56006 | 35.81828 | -1.23066 | 1.772121 | 4.96966
27.17605 | 41.3128 | 42.52011 | 35.80193 | -1.20731 | 1.775256 | 4.94292
27.18605 | 41.2887 | 42.48006 | 35.7856 | -1.191361 | 1.778399 | 4.916059
27.19605 | 41.2643 | 42.43992 | 35.76929 | -1.175625 | 1.781551 | 4.889085
27.20605 | 41.2567 | 42.39971 | 35.75299 | -1.143009 | 1.784712 | 4.862006
27.21604 | 41.2325 | 42.35946 | 35.73672 | -1.126961 | 1.787878 | 4.834858
27.22604 | 41.222 | 42.31911 | 35.72046 | -1.09711 | 1.791057 | 4.807596
27.23604 | 41.174 | 42.2787 | 35.70421 | -1.104705 | 1.794245 | 4.780254
27.24604 | 41.1691 | 42.23825 | 35.68797 | -1.069153 | 1.797442 | 4.75284
27.25604 | 41.1475 | 42.19776 | 35.67175 | -1.050261 | 1.800648 | 4.725363
27.26603 | 41.123 | 42.15728 | 35.65556 | -1.034279 | 1.803859 | 4.697856
27.27603 | 41.0968 | 42.11673 | 35.63938 | -1.019933 | 1.807083 | 4.670274
27.28603 | 41.0847 | 42.07617 | 35.6232 | -0.991472 | 1.810316 | 4.642651
27.29603 | 41.0641 | 42.0356 | 35.60705 | -0.9715012 | 1.813559 | 4.614994
27.30603 | 41.0238 | 41.99503 | 35.59091 | -0.9712283 | 1.81681 | 4.58731
27.31603 | 41.0149 | 41.95446 | 35.57478 | -0.9395611 | 1.820071 | 4.559606
27.32602 | 40.9718 | 41.91395 | 35.55869 | -0.942146 | 1.823338 | 4.531915
27.33602 | 40.9608 | 41.87341 | 35.5426 | -0.9126094 | 1.826617 | 4.504191
27.34602 | 40.9322 | 41.8329 | 35.52653 | -0.9006978 | 1.829906 | 4.476466
27.35602 | 40.9018 | 41.79242 | 35.51047 | -0.8906179 | 1.833204 | 4.448748
27.36602 | 40.896 | 41.75198 | 35.49442 | -0.8559759 | 1.836512 | 4.421042
27.37601 | 40.8487 | 41.71162 | 35.47841 | -0.8629218 | 1.839826 | 4.393385
27.38601 | 40.8292 | 41.67127 | 35.4624 | -0.8420727 | 1.843152 | 4.365721
27.39601 | 40.8146 | 41.63098 | 35.4464 | -0.8163794 | 1.846489 | 4.338086
27.40601 | 40.7761 | 41.59075 | 35.43043 | -0.8146468 | 1.849834 | 4.310487
27.41601 | 40.7629 | 41.55058 | 35.41446 | -0.7876802 | 1.85319 | 4.282927
27.42601 | 40.7331 | 41.51049 | 35.39852 | -0.7773855 | 1.856555 | 4.255414
27.436 | 40.6916 | 41.47051 | 35.3826 | -0.7789065 | 1.859926 | 4.227977
27.446 | 40.6696 | 41.43057 | 35.36669 | -0.76097 | 1.863311 | 4.20057
27.456 | 40.6494 | 41.39072 | 35.35079 | -0.7413197 | 1.866705 | 4.173223
27.466 | 40.6049 | 41.35096 | 35.33491 | -0.7460607 | 1.870109 | 4.145941
27.476 | 40.6006 | 41.3113 | 35.31905 | -0.7106968 | 1.873523 | 4.118728
27.48599 | 40.5649 | 41.27177 | 35.30321 | -0.7068749 | 1.876943 | 4.091618
27.49599 | 40.5688 | 41.23231 | 35.28738 | -0.6635129 | 1.880377 | 4.064554
27.50599 | 40.5018 | 41.19296 | 35.27157 | -0.6911613 | 1.883821 | 4.037575
27.51599 | 40.4759 | 41.15372 | 35.25577 | -0.6778218 | 1.887274 | 4.010681
27.52599 | 40.4793 | 41.1146 | 35.23998 | -0.6353013 | 1.890738 | 3.983879
27.53599 | 40.4331 | 41.0756 | 35.22422 | -0.6424977 | 1.894212 | 3.957168
27.54598 | 40.4117 | 41.03676 | 35.20848 | -0.6250557 | 1.897692 | 3.930579
27.55598 | 40.3813 | 40.998 | 35.19275 | -0.6167018 | 1.901187 | 3.904064
27.56598 | 40.3728 | 40.95938 | 35.17703 | -0.5865782 | 1.904691 | 3.877653
27.57598 | 40.347 | 40.92089 | 35.16133 | -0.5738871 | 1.908206 | 3.851347
27.58598 | 40.3088 | 40.88253 | 35.14565 | -0.5737326 | 1.91173 | 3.825151
27.59597 | 40.2955 | 40.84435 | 35.13 | -0.548854 | 1.915262 | 3.799092
27.60597 | 40.2603 | 40.80628 | 35.11435 | -0.54598 | 1.918808 | 3.773122
27.61597 | 40.2474 | 40.76835 | 35.09872 | -0.5209501 | 1.922363 | 3.74727
27.62597 | 40.208 | 40.73057 | 35.0831 | -0.5225673 | 1.92593 | 3.721538
27.63597 | 40.2054 | 40.69293 | 35.0675 | -0.4875342 | 1.929507 | 3.695928
27.64597 | 40.1686 | 40.65545 | 35.05192 | -0.4868522 | 1.933094 | 3.670442
27.65596 | 40.1622 | 40.61816 | 35.03637 | -0.4559615 | 1.936689 | 3.645108
27.66596 | 40.1477 | 40.58099 | 35.02082 | -0.4332895 | 1.940297 | 3.619877
27.67596 | 40.1014 | 40.54398 | 35.00528 | -0.442576 | 1.943917 | 3.594777
27.68596 | 40.076 | 40.50712 | 34.98977 | -0.4311224 | 1.947547 | 3.56981
27.69596 | 40.0572 | 40.47043 | 34.97427 | -0.4132305 | 1.951187 | 3.544977
27.70595 | 40.0566 | 40.43394 | 34.9588 | -0.3773378 | 1.954835 | 3.520304
27.71595 | 40.0184 | 40.39757 | 34.94333 | -0.3791748 | 1.958498 | 3.495745
27.72595 | 39.9802 | 40.36138 | 34.92788 | -0.3811778 | 1.962171 | 3.471324
27.73595 | 39.9834 | 40.32535 | 34.91245 | -0.3419491 | 1.965855 | 3.447043
27.74595 | 39.9389 | 40.28949 | 34.89704 | -0.3505903 | 1.96955 | 3.422905
27.75595 | 39.9277 | 40.2538 | 34.88164 | -0.3261015 | 1.973256 | 3.398908
27.76594 | 39.9165 | 40.21832 | 34.86627 | -0.3018204 | 1.97697 | 3.37508
27.77594 | 39.873 | 40.18298 | 34.85091 | -0.3099768 | 1.980698 | 3.351373
27.78594 | 39.8413 | 40.14781 | 34.83556 | -0.3065066 | 1.984437 | 3.327811
27.79594 | 39.8348 | 40.11281 | 34.82023 | -0.2780126 | 1.988188 | 3.304397
27.80594 | 39.8068 | 40.07799 | 34.80491 | -0.271194 | 1.99195 | 3.28113
27.81593 | 39.7739 | 40.04339 | 34.78963 | -0.2694861 | 1.995718 | 3.258035
27.82593 | 39.7532 | 40.00892 | 34.77435 | -0.2557219 | 1.999503 | 3.235065
27.83593 | 39.7152 | 39.97464 | 34.75909 | -0.2594353 | 2.003299 | 3.212245
27.84593 | 39.6878 | 39.94053 | 34.74385 | -0.252728 | 2.007106 | 3.189577
27.85593 | 39.6802 | 39.9066 | 34.72862 | -0.2263985 | 2.010924 | 3.167057
27.86593 | 39.6281 | 39.87285 | 34.71341 | -0.2447498 | 2.014755 | 3.14469
27.87592 | 39.636 | 39.83931 | 34.69823 | -0.2033144 | 2.018592 | 3.122496
27.88592 | 39.5924 | 39.80593 | 34.68305 | -0.2135264 | 2.022446 | 3.100432
27.89592 | 39.5497 | 39.77272 | 34.66789 | -0.223019 | 2.026311 | 3.078519
27.90592 | 39.5423 | 39.73969 | 34.65275 | -0.1973934 | 2.030188 | 3.05676
27.91592 | 39.4871 | 39.70685 | 34.63762 | -0.2197478 | 2.034076 | 3.035152
27.92591 | 39.4867 | 39.67422 | 34.62253 | -0.1875196 | 2.037972 | 3.013721
27.93591 | 39.4573 | 39.64174 | 34.60744 | -0.1844376 | 2.041884 | 2.992419
27.94591 | 39.4323 | 39.60944 | 34.59236 | -0.1771377 | 2.045808 | 2.971269
27.95591 | 39.4072 | 39.57732 | 34.5773 | -0.1701187 | 2.049744 | 2.950271
27.96591 | 39.3837 | 39.54538 | 34.56226 | -0.161681 | 2.053691 | 2.929425
27.97591 | 39.3512 | 39.51363 | 34.54724 | -0.1624251 | 2.057651 | 2.908732
27.9859 | 39.319 | 39.48208 | 34.53225 | -0.1630818 | 2.061619 | 2.888211
27.9959 | 39.2974 | 39.45069 | 34.51726 | -0.1532886 | 2.065603 | 2.867821
28.0059 | 39.2859 | 39.41948 | 34.50229 | -0.133576 | 2.0696 | 2.847583
28.0159 | 39.2315 | 39.38845 | 34.48734 | -0.1569452 | 2.073609 | 2.827497
28.0259 | 39.2261 | 39.35759 | 34.4724 | -0.1314939 | 2.077629 | 2.807561
28.03589 | 39.1944 | 39.32696 | 34.4575 | -0.1325551 | 2.081658 | 2.787797
28.04589 | 39.1685 | 39.29646 | 34.4426 | -0.1279645 | 2.085704 | 2.768162
28.05589 | 39.152 | 39.26615 | 34.42771 | -0.1141532 | 2.089762 | 2.748677
28.06589 | 39.1198 | 39.23602 | 34.41285 | -0.116221 | 2.093832 | 2.729341
28.07589 | 39.1093 | 39.20607 | 34.398 | -0.09676628 | 2.097915 | 2.710152
28.08589 | 39.0748 | 39.17629 | 34.38317 | -0.1014918 | 2.102011 | 2.691114
28.09588 | 39.0646 | 39.14672 | 34.36837 | -0.08212479 | 2.106115 | 2.672242
28.10588 | 39.0254 | 39.11731 | 34.35357 | -0.09190514 | 2.110236 | 2.653498
28.11588 | 39.0027 | 39.08806 | 34.33879 | -0.08536214 | 2.11437 | 2.634901
28.12588 | 38.9872 | 39.059 | 34.32403 | -0.07179554 | 2.118516 | 2.61645
28.13588 | 38.9678 | 39.0301 | 34.30928 | -0.06230461 | 2.122675 | 2.598145
28.14587 | 38.9382 | 39.00142 | 34.29457 | -0.06321723 | 2.126844 | 2.580001
28.15587 | 38.9253 | 38.97288 | 34.27986 | -0.0475756 | 2.131029 | 2.561984
28.16587 | 38.8859 | 38.94451 | 34.26517 | -0.05860815 | 2.135227 | 2.544111
28.17587 | 38.8782 | 38.91631 | 34.2505 | -0.03811435 | 2.139439 | 2.52638
28.18587 | 38.8616 | 38.88829 | 34.23584 | -0.0266926 | 2.143663 | 2.508792
28.19586 | 38.8265 | 38.86047 | 34.22121 | -0.03397105 | 2.147897 | 2.491361
28.20586 | 38.8043 | 38.83279 | 34.20659 | -0.02849228 | 2.152147 | 2.474054
28.21586 | 38.7924 | 38.80528 | 34.19199 | -0.0128848 | 2.156411 | 2.456887
28.22586 | 38.7666 | 38.77795 | 34.1774 | -0.01134769 | 2.160689 | 2.439858
28.23586 | 38.7567 | 38.75078 | 34.16283 | 0.005920945 | 2.16498 | 2.422968
28.24586 | 38.719 | 38.72378 | 34.14828 | -0.004779269 | 2.169285 | 2.406216
28.25585 | 38.7094 | 38.69697 | 34.13376 | 0.01242679 | 2.173599 | 2.389615
28.26585 | 38.6819 | 38.67031 | 34.11924 | 0.0115921 | 2.17793 | 2.373135
28.27585 | 38.6614 | 38.64381 | 34.10474 | 0.0175924 | 2.182275 | 2.356789
28.28585 | 38.6387 | 38.61747 | 34.09026 | 0.02122593 | 2.186634 | 2.340578
28.29585 | 38.6062 | 38.59131 | 34.0758 | 0.01489475 | 2.191007 | 2.3245
28.30584 | 38.5953 | 38.56532 | 34.06137 | 0.02997534 | 2.195388 | 2.308569
28.31584 | 38.5773 | 38.53948 | 34.04694 | 0.03781771 | 2.199789 | 2.292755
28.32584 | 38.5625 | 38.5138 | 34.03253 | 0.04869772 | 2.204204 | 2.277071
28.33584 | 38.5412 | 38.48828 | 34.01813 | 0.05291679 | 2.208632 | 2.261517
28.34584 | 38.5081 | 38.46292 | 34.00376 | 0.0451752 | 2.213074 | 2.246091
28.35584 | 38.4925 | 38.43773 | 33.9894 | 0.05477353 | 2.21753 | 2.230794
28.36583 | 38.4703 | 38.41271 | 33.97508 | 0.05758851 | 2.221997 | 2.215639
28.37583 | 38.4462 | 38.38783 | 33.96075 | 0.05836975 | 2.226482 | 2.200595
28.38583 | 38.4271 | 38.36311 | 33.94645 | 0.06399436 | 2.23098 | 2.185676
28.39583 | 38.4109 | 38.33854 | 33.93216 | 0.07236213 | 2.235494 | 2.170881
28.40583 | 38.3757 | 38.31413 | 33.91789 | 0.06157382 | 2.240022 | 2.15621
28.41582 | 38.3773 | 38.28989 | 33.90366 | 0.08740714 | 2.24456 | 2.141676
28.42582 | 38.3479 | 38.26579 | 33.88942 | 0.08211075 | 2.249117 | 2.127249
28.43582 | 38.3203 | 38.24184 | 33.87521 | 0.07846089 | 2.253689 | 2.112943
28.44582 | 38.3181 | 38.21804 | 33.86101 | 0.1000589 | 2.258275 | 2.098757
28.45582 | 38.2786 | 38.19439 | 33.84683 | 0.08420553 | 2.262876 | 2.08469
28.46582 | 38.274 | 38.1709 | 33.83267 | 0.1031013 | 2.267492 | 2.070741
28.47581 | 38.2407 | 38.14758 | 33.81854 | 0.09312446 | 2.272118 | 2.056922
28.48581 | 38.2318 | 38.12438 | 33.80441 | 0.1074218 | 2.276763 | 2.043206
28.49581 | 38.228 | 38.10133 | 33.7903 | 0.126671 | 2.281424 | 2.029605
28.50581 | 38.1887 | 38.07843 | 33.77621 | 0.1102732 | 2.2861 | 2.016118
28.51581 | 38.1858 | 38.05567 | 33.76214 | 0.1301292 | 2.29079 | 2.002745
28.5258 | 38.1834 | 38.03309 | 33.74809 | 0.1503146 | 2.295492 | 1.9895
28.5358 | 38.1307 | 38.01062 | 33.73406 | 0.1200802 | 2.300213 | 1.976351
28.5458 | 38.1249 | 37.9883 | 33.72004 | 0.136602 | 2.304949 | 1.963312
28.5558 | 38.1107 | 37.96612 | 33.70603 | 0.1445807 | 2.309701 | 1.950384
28.5658 | 38.084 | 37.94408 | 33.69205 | 0.1399171 | 2.314468 | 1.937565
28.5758 | 38.0824 | 37.92219 | 33.67808 | 0.1602119 | 2.319251 | 1.924853
28.58579 | 38.0572 | 37.90046 | 33.66415 | 0.1567449 | 2.324045 | 1.912261
28.59579 | 38.0341 | 37.87884 | 33.65022 | 0.1552597 | 2.328859 | 1.899763
28.60579 | 38.0176 | 37.85736 | 33.63631 | 0.1602356 | 2.333689 | 1.88737
28.61579 | 37.9715 | 37.83603 | 33.62241 | 0.1354731 | 2.338535 | 1.875081
28.62579 | 37.9717 | 37.81483 | 33.60853 | 0.1568736 | 2.343396 | 1.862896
28.63578 | 37.9335 | 37.79378 | 33.59469 | 0.1397166 | 2.348269 | 1.850826
28.64578 | 37.9062 | 37.77286 | 33.58085 | 0.1333448 | 2.353162 | 1.838845
28.65578 | 37.8924 | 37.75206 | 33.56702 | 0.1403383 | 2.358072 | 1.826965
28.66578 | 37.8751 | 37.7314 | 33.55322 | 0.1436974 | 2.362998 | 1.815186
28.67578 | 37.837 | 37.71088 | 33.53943 | 0.1261234 | 2.36794 | 1.803505
28.68578 | 37.8217 | 37.69048 | 33.52566 | 0.1312169 | 2.372898 | 1.791923
28.69577 | 37.8017 | 37.67024 | 33.51192 | 0.1314574 | 2.377868 | 1.780451
28.70577 | 37.7792 | 37.65011 | 33.49819 | 0.1290881 | 2.382859 | 1.769063
28.71577 | 37.7432 | 37.63011 | 33.48448 | 0.1130883 | 2.387866 | 1.75777
28.72577 | 37.7157 | 37.61024 | 33.47078 | 0.1054592 | 2.39289 | 1.746573
28.73577 | 37.6932 | 37.5905 | 33.4571 | 0.1027018 | 2.397931 | 1.73547
28.74576 | 37.6589 | 37.5709 | 33.44345 | 0.08799668 | 2.402983 | 1.724471
28.75576 | 37.64 | 37.55142 | 33.42981 | 0.08858379 | 2.408058 | 1.713553
28.76576 | 37.6144 | 37.53206 | 33.41618 | 0.08234469 | 2.413149 | 1.702727
28.77576 | 37.5879 | 37.51282 | 33.40257 | 0.07507945 | 2.418257 | 1.691992
28.78576 | 37.5658 | 37.49371 | 33.38898 | 0.07208969 | 2.423382 | 1.681347
28.79576 | 37.5391 | 37.47472 | 33.37541 | 0.06437549 | 2.428524 | 1.670791
28.80575 | 37.5211 | 37.45588 | 33.36187 | 0.06521877 | 2.433679 | 1.660333
28.81575 | 37.5138 | 37.43714 | 33.34833 | 0.07665828 | 2.438856 | 1.649953
28.82575 | 37.4851 | 37.41852 | 33.33481 | 0.06657571 | 2.44405 | 1.63966
28.83575 | 37.4552 | 37.40003 | 33.32131 | 0.05517172 | 2.449261 | 1.629452
28.84575 | 37.4247 | 37.38165 | 33.30783 | 0.0430469 | 2.45449 | 1.61933
28.85574 | 37.4117 | 37.36342 | 33.29438 | 0.0482839 | 2.459732 | 1.609303
28.86574 | 37.4008 | 37.34528 | 33.28094 | 0.05551981 | 2.464996 | 1.599349
28.87574 | 37.3675 | 37.32726 | 33.26751 | 0.04023691 | 2.470278 | 1.589478
28.88574 | 37.3768 | 37.30936 | 33.2541 | 0.06743642 | 2.475578 | 1.579689
28.89574 | 37.3273 | 37.29158 | 33.2407 | 0.03571821 | 2.480895 | 1.569981
28.90574 | 37.3192 | 37.27392 | 33.22733 | 0.04528326 | 2.486231 | 1.560355
28.91573 | 37.3063 | 37.25638 | 33.21399 | 0.04991512 | 2.49158 | 1.550817
28.92573 | 37.2584 | 37.23895 | 33.20065 | 0.01944926 | 2.496951 | 1.54135
28.93573 | 37.2529 | 37.22163 | 33.18733 | 0.03126826 | 2.502342 | 1.531961
28.94573 | 37.2315 | 37.20443 | 33.17403 | 0.02707375 | 2.50775 | 1.522649
28.95573 | 37.2138 | 37.18733 | 33.16074 | 0.02646537 | 2.513176 | 1.513415
28.96572 | 37.2106 | 37.17037 | 33.14749 | 0.04022731 | 2.518616 | 1.504266
28.97572 | 37.1907 | 37.15351 | 33.13424 | 0.0371948 | 2.524079 | 1.495184
28.98572 | 37.1821 | 37.13675 | 33.12101 | 0.0453495 | 2.529563 | 1.486176
28.99572 | 37.1368 | 37.12011 | 33.1078 | 0.01669404 | 2.535063 | 1.477243
29.00572 | 37.1127 | 37.10357 | 33.09461 | 0.009128112 | 2.540583 | 1.468383
29.01572 | 37.1054 | 37.08715 | 33.08143 | 0.01825203 | 2.546122 | 1.459597
29.02571 | 37.0983 | 37.07085 | 33.06828 | 0.02744931 | 2.551674 | 1.450892
29.03571 | 37.0709 | 37.05464 | 33.05514 | 0.01625568 | 2.557251 | 1.442249
29.04571 | 37.0468 | 37.03855 | 33.04202 | 0.008254016 | 2.562847 | 1.433676
29.05571 | 37.03 | 37.02256 | 33.02892 | 0.007444559 | 2.568463 | 1.425174
29.06571 | 37.0042 | 37.00667 | 33.01583 | -0.002471654 | 2.574098 | 1.416742
29.0757 | 37.0093 | 36.99091 | 33.00278 | 0.01839058 | 2.579746 | 1.408386
29.0857 | 36.9679 | 36.97524 | 32.98973 | -0.007338099 | 2.58542 | 1.400091
29.0957 | 36.9406 | 36.95967 | 32.9767 | -0.01907108 | 2.591113 | 1.391863
29.1057 | 36.9268 | 36.94421 | 32.96368 | -0.01741004 | 2.596826 | 1.383703
29.1157 | 36.909 | 36.92885 | 32.95069 | -0.01985195 | 2.602558 | 1.375608
29.1257 | 36.9039 | 36.9136 | 32.93771 | -0.009698614 | 2.608312 | 1.36758
29.13569 | 36.8756 | 36.89846 | 32.92476 | -0.0228625 | 2.614078 | 1.359624
29.14569 | 36.8578 | 36.88341 | 32.91182 | -0.02561449 | 2.619871 | 1.351725
29.15569 | 36.8392 | 36.86847 | 32.89889 | -0.02926812 | 2.625684 | 1.34389
29.16569 | 36.8069 | 36.85362 | 32.88599 | -0.04672371 | 2.631517 | 1.336119
29.17569 | 36.8072 | 36.83888 | 32.8731 | -0.03168051 | 2.63737 | 1.32841
29.18568 | 36.7817 | 36.82425 | 32.86024 | -0.04255277 | 2.643238 | 1.320771
29.19568 | 36.7611 | 36.80971 | 32.84739 | -0.04861035 | 2.649133 | 1.313186
29.20568 | 36.7578 | 36.79527 | 32.83456 | -0.03746717 | 2.655048 | 1.305662
29.21568 | 36.7355 | 36.78092 | 32.82174 | -0.04542366 | 2.660984 | 1.298198
29.22568 | 36.7106 | 36.76668 | 32.80894 | -0.05607832 | 2.666941 | 1.290794
29.23568 | 36.6857 | 36.75253 | 32.79616 | -0.06683127 | 2.672918 | 1.283449
29.24567 | 36.677 | 36.7385 | 32.78341 | -0.06149634 | 2.678911 | 1.276171
29.25567 | 36.6634 | 36.72454 | 32.77067 | -0.06114425 | 2.684931 | 1.268943
29.26567 | 36.6369 | 36.71069 | 32.75794 | -0.07378991 | 2.690972 | 1.261773
29.27567 | 36.6154 | 36.69693 | 32.74524 | -0.08153132 | 2.697034 | 1.25466
29.28567 | 36.6195 | 36.68327 | 32.73255 | -0.06376913 | 2.703118 | 1.247604
29.29566 | 36.6003 | 36.66972 | 32.71989 | -0.06941529 | 2.709217 | 1.24061
29.30566 | 36.5714 | 36.65624 | 32.70723 | -0.08484377 | 2.715344 | 1.233666
29.31566 | 36.5607 | 36.64287 | 32.6946 | -0.08216682 | 2.721493 | 1.226776
29.32566 | 36.5528 | 36.62958 | 32.68198 | -0.07678426 | 2.727663 | 1.219941
29.33566 | 36.5423 | 36.6164 | 32.66938 | -0.07409576 | 2.733856 | 1.21316
29.34566 | 36.5277 | 36.6033 | 32.6568 | -0.07560061 | 2.740071 | 1.206433
29.35565 | 36.4966 | 36.59031 | 32.64425 | -0.0937105 | 2.7463 | 1.199764
29.36565 | 36.4966 | 36.5774 | 32.6317 | -0.08080224 | 2.75256 | 1.193142
29.37565 | 36.4654 | 36.56458 | 32.61917 | -0.09918433 | 2.75884 | 1.186572
29.38565 | 36.4516 | 36.55186 | 32.60666 | -0.1002605 | 2.765145 | 1.180054
29.39565 | 36.4563 | 36.53923 | 32.59417 | -0.08292603 | 2.771471 | 1.173586
29.40564 | 36.4333 | 36.5267 | 32.58171 | -0.09339647 | 2.777813 | 1.167176
29.41564 | 36.4137 | 36.51425 | 32.56925 | -0.100545 | 2.784185 | 1.160809
29.42564 | 36.3901 | 36.50188 | 32.55681 | -0.1117842 | 2.79058 | 1.154492
29.43564 | 36.3893 | 36.48961 | 32.54439 | -0.1003143 | 2.796998 | 1.148224
29.44564 | 36.3689 | 36.47743 | 32.53199 | -0.1085326 | 2.803438 | 1.142005
29.45564 | 36.3567 | 36.46534 | 32.5196 | -0.1086423 | 2.809904 | 1.135834
29.46563 | 36.325 | 36.45335 | 32.50725 | -0.1283508 | 2.816384 | 1.129717
29.47563 | 36.3249 | 36.44144 | 32.4949 | -0.1165371 | 2.822894 | 1.123641
29.48563 | 36.3187 | 36.42961 | 32.48257 | -0.1109123 | 2.829429 | 1.117613
29.49563 | 36.2908 | 36.41788 | 32.47026 | -0.1270754 | 2.835987 | 1.111631
29.50563 | 36.2791 | 36.40623 | 32.45796 | -0.1271262 | 2.842569 | 1.105694
29.51562 | 36.2636 | 36.39468 | 32.4457 | -0.1310757 | 2.849168 | 1.09981
29.52562 | 36.267 | 36.3832 | 32.43344 | -0.1162015 | 2.855799 | 1.093965
29.53562 | 36.2479 | 36.37181 | 32.4212 | -0.1239137 | 2.862452 | 1.088164
29.54562 | 36.2227 | 36.36051 | 32.40897 | -0.137813 | 2.869131 | 1.082408
29.55562 | 36.2182 | 36.3493 | 32.39677 | -0.1310978 | 2.875834 | 1.076697
29.56562 | 36.21 | 36.33817 | 32.38458 | -0.1281693 | 2.882561 | 1.071028
29.57561 | 36.1838 | 36.32714 | 32.37242 | -0.1433369 | 2.889306 | 1.065409
29.58561 | 36.1625 | 36.31618 | 32.36027 | -0.1536794 | 2.896083 | 1.059826
29.59561 | 36.1535 | 36.30531 | 32.34814 | -0.1518067 | 2.902884 | 1.054286
29.60561 | 36.1397 | 36.29452 | 32.33602 | -0.1548191 | 2.909711 | 1.048789
29.61561 | 36.1303 | 36.28382 | 32.32392 | -0.1535163 | 2.916563 | 1.043333
29.6256 | 36.1172 | 36.27321 | 32.31185 | -0.1560081 | 2.923433 | 1.037923
29.6356 | 36.1082 | 36.26267 | 32.29979 | -0.1544733 | 2.930335 | 1.032549
29.6456 | 36.0786 | 36.25222 | 32.28774 | -0.1736225 | 2.937263 | 1.027215
29.6556 | 36.082 | 36.24186 | 32.27572 | -0.1598554 | 2.944216 | 1.021922
29.6656 | 36.0461 | 36.23157 | 32.26371 | -0.1854715 | 2.951195 | 1.016668
29.6756 | 36.0452 | 36.22137 | 32.25172 | -0.1761706 | 2.9582 | 1.011454
29.68559 | 36.0445 | 36.21126 | 32.23975 | -0.1667629 | 2.965224 | 1.006284
29.69559 | 35.9932 | 36.20123 | 32.2278 | -0.2080275 | 2.972281 | 1.001148
29.70559 | 36.0057 | 36.19127 | 32.21586 | -0.1855743 | 2.979364 | 0.9960495
29.71559 | 35.9937 | 36.1814 | 32.20394 | -0.1877044 | 2.986474 | 0.9909903
29.72559 | 35.9632 | 36.17162 | 32.19204 | -0.2084157 | 2.99361 | 0.985968
29.73558 | 35.9551 | 36.16192 | 32.18016 | -0.2068181 | 3.000766 | 0.9809876
29.74558 | 35.9277 | 36.15229 | 32.1683 | -0.2245926 | 3.007956 | 0.9760396
29.75558 | 35.9143 | 36.14275 | 32.15645 | -0.2284481 | 3.015172 | 0.971128
29.76558 | 35.9088 | 36.13328 | 32.14462 | -0.2244848 | 3.022416 | 0.9662529
29.77558 | 35.894 | 36.1239 | 32.1328 | -0.2299026 | 3.029687 | 0.9614138
29.78558 | 35.882 | 36.1146 | 32.12101 | -0.2326011 | 3.036985 | 0.9566103
29.79557 | 35.8597 | 36.10539 | 32.10924 | -0.2456896 | 3.044303 | 0.9518472
29.80557 | 35.842 | 36.09625 | 32.09748 | -0.2542483 | 3.051657 | 0.9471136
29.81557 | 35.8328 | 36.08719 | 32.08574 | -0.2543878 | 3.059038 | 0.9424152
29.82557 | 35.8248 | 36.07821 | 32.07401 | -0.2534068 | 3.066446 | 0.9377511
29.83557 | 35.7831 | 36.06931 | 32.0623 | -0.286206 | 3.073883 | 0.9331213
29.84556 | 35.7838 | 36.06049 | 32.05062 | -0.276694 | 3.08134 | 0.9285301
29.85556 | 35.7758 | 36.05175 | 32.03895 | -0.2759521 | 3.088834 | 0.9239675
29.86556 | 35.7498 | 36.04309 | 32.0273 | -0.2932893 | 3.096355 | 0.9194379
29.87556 | 35.7489 | 36.03451 | 32.01566 | -0.2856059 | 3.103905 | 0.9149414
29.88556 | 35.7107 | 36.026 | 32.00404 | -0.3153014 | 3.111484 | 0.9104774
29.89556 | 35.7051 | 36.01758 | 31.99244 | -0.3124758 | 3.119092 | 0.9060457
29.90555 | 35.6902 | 36.00924 | 31.98087 | -0.3190371 | 3.126721 | 0.9016506
29.91555 | 35.6736 | 36.00097 | 31.9693 | -0.3273682 | 3.134387 | 0.8972826
29.92555 | 35.6632 | 35.99278 | 31.95775 | -0.329578 | 3.142082 | 0.8929462
29.93555 | 35.645 | 35.98467 | 31.94622 | -0.3396661 | 3.149807 | 0.888641
29.94555 | 35.6368 | 35.97663 | 31.9347 | -0.3398324 | 3.157562 | 0.8843667
29.95554 | 35.6285 | 35.96868 | 31.92322 | -0.3401846 | 3.165338 | 0.8801272
29.96554 | 35.6048 | 35.96081 | 31.91174 | -0.3560066 | 3.173152 | 0.8759139
29.97554 | 35.5884 | 35.95301 | 31.90028 | -0.3646062 | 3.180996 | 0.8717306
29.98554 | 35.5697 | 35.94528 | 31.88884 | -0.3755832 | 3.18887 | 0.8675773
29.99554 | 35.5477 | 35.93764 | 31.87741 | -0.3899378 | 3.196775 | 0.8634534
30.00554 | 35.5388 | 35.93007 | 31.866 | -0.3912699 | 3.20471 | 0.8593589
30.01553 | 35.5299 | 35.92259 | 31.85462 | -0.3926868 | 3.212668 | 0.8552974
30.02553 | 35.4975 | 35.91517 | 31.84325 | -0.4176732 | 3.220665 | 0.8512608
30.03553 | 35.4961 | 35.90784 | 31.83189 | -0.411737 | 3.228693 | 0.8472528
30.04553 | 35.4746 | 35.90058 | 31.82055 | -0.4259772 | 3.236751 | 0.8432729
30.05553 | 35.4506 | 35.89339 | 31.80923 | -0.4427946 | 3.244842 | 0.8393212
30.06552 | 35.4319 | 35.8863 | 31.79794 | -0.4543954 | 3.252955 | 0.8354011
30.07552 | 35.4409 | 35.87927 | 31.78665 | -0.4383662 | 3.261109 | 0.8315047
30.08552 | 35.4158 | 35.87231 | 31.77538 | -0.4565134 | 3.269294 | 0.8276357
30.09552 | 35.399 | 35.86544 | 31.76413 | -0.4664376 | 3.277511 | 0.8237939
30.10552 | 35.4031 | 35.85864 | 31.7529 | -0.4555373 | 3.28576 | 0.8199788
30.11552 | 35.3792 | 35.85191 | 31.74168 | -0.472714 | 3.294042 | 0.8161903
30.12551 | 35.3766 | 35.84527 | 31.73049 | -0.4686734 | 3.302347 | 0.812432
30.13551 | 35.3604 | 35.8387 | 31.71931 | -0.4783011 | 3.310693 | 0.8086961
30.14551 | 35.3333 | 35.83221 | 31.70815 | -0.4989071 | 3.319073 | 0.8049862
30.15551 | 35.3488 | 35.82579 | 31.697 | -0.4769873 | 3.327485 | 0.801302
30.16551 | 35.3204 | 35.81944 | 31.68587 | -0.4990442 | 3.33593 | 0.7976433
30.1755 | 35.332 | 35.81318 | 31.67477 | -0.481184 | 3.344401 | 0.794014
30.1855 | 35.3242 | 35.80699 | 31.66367 | -0.4827928 | 3.352913 | 0.7904057
30.1955 | 35.31 | 35.80088 | 31.6526 | -0.4908776 | 3.361459 | 0.7868222
30.2055 | 35.3002 | 35.79484 | 31.64154 | -0.4946377 | 3.370039 | 0.7832633
30.2155 | 35.3004 | 35.78887 | 31.63049 | -0.4884747 | 3.378653 | 0.7797289
30.2255 | 35.2816 | 35.78299 | 31.61947 | -0.5013868 | 3.387302 | 0.7762188
30.23549 | 35.268 | 35.77718 | 31.60847 | -0.5091797 | 3.395975 | 0.7727361
30.24549 | 35.2754 | 35.77144 | 31.59748 | -0.4960436 | 3.404693 | 0.7692736
30.25549 | 35.2636 | 35.76578 | 31.5865 | -0.5021818 | 3.413444 | 0.7658349
30.26549 | 35.2288 | 35.7602 | 31.57555 | -0.5313967 | 3.422231 | 0.7624196
30.27549 | 35.2204 | 35.75469 | 31.56461 | -0.5342863 | 3.431053 | 0.7590274
30.28548 | 35.2228 | 35.74926 | 31.55369 | -0.5264577 | 3.439902 | 0.7556617
30.29548 | 35.196 | 35.7439 | 31.54279 | -0.5478983 | 3.448794 | 0.7523153
30.30548 | 35.1668 | 35.73862 | 31.5319 | -0.5718151 | 3.457723 | 0.7489917
30.31548 | 35.1745 | 35.73341 | 31.52103 | -0.5589066 | 3.466687 | 0.7456906
30.32548 | 35.1598 | 35.72827 | 31.51018 | -0.5684742 | 3.475687 | 0.7424116
30.33548 | 35.1362 | 35.72322 | 31.49934 | -0.5870172 | 3.484724 | 0.7391549
30.34547 | 35.1292 | 35.71824 | 31.48853 | -0.5890409 | 3.493788 | 0.7359233
30.35547 | 35.1015 | 35.71333 | 31.47773 | -0.6118346 | 3.502898 | 0.73271
30.36547 | 35.1003 | 35.7085 | 31.46694 | -0.6082035 | 3.512044 | 0.7295182
30.37547 | 35.103 | 35.70375 | 31.45617 | -0.6007484 | 3.521228 | 0.7263479
30.38547 | 35.0622 | 35.69907 | 31.44542 | -0.6368684 | 3.530449 | 0.7231987
30.39546 | 35.0759 | 35.69447 | 31.4347 | -0.618569 | 3.539698 | 0.7200735
30.40546 | 35.0513 | 35.68994 | 31.42398 | -0.6386398 | 3.548994 | 0.716966
30.41546 | 35.0397 | 35.68549 | 31.41328 | -0.6457867 | 3.558328 | 0.7138792
30.42546 | 35.037 | 35.68111 | 31.4026 | -0.6441089 | 3.5677 | 0.710813
30.43546 | 35.024 | 35.67681 | 31.39193 | -0.6528065 | 3.57711 | 0.707767
30.44546 | 35.0133 | 35.67258 | 31.38128 | -0.6592794 | 3.586558 | 0.7047411
30.45545 | 35.0047 | 35.66843 | 31.37066 | -0.6637326 | 3.596036 | 0.7017382
30.46545 | 34.996 | 35.66436 | 31.36004 | -0.6683569 | 3.605562 | 0.6987521
30.47545 | 34.9856 | 35.66036 | 31.34944 | -0.6747569 | 3.615127 | 0.6957856
30.48545 | 34.9774 | 35.65643 | 31.33886 | -0.6790326 | 3.624731 | 0.6928387
30.49545 | 34.9545 | 35.65258 | 31.3283 | -0.6980842 | 3.634375 | 0.6899112
30.50544 | 34.9684 | 35.64882 | 31.31776 | -0.6804151 | 3.644049 | 0.6870055
30.51544 | 34.9517 | 35.64512 | 31.30723 | -0.6934171 | 3.653772 | 0.6841162
30.52544 | 34.9468 | 35.6415 | 31.29672 | -0.6946971 | 3.663536 | 0.6812455
30.53544 | 34.9174 | 35.63795 | 31.28622 | -0.7205506 | 3.673339 | 0.6783936
30.54544 | 34.9461 | 35.63448 | 31.27574 | -0.688383 | 3.683185 | 0.6755603
30.55544 | 34.9185 | 35.63109 | 31.26527 | -0.7125879 | 3.693069 | 0.6727454
30.56543 | 34.8919 | 35.62777 | 31.25484 | -0.7358745 | 3.702986 | 0.6699515
30.57543 | 34.9023 | 35.62453 | 31.24441 | -0.7222335 | 3.712954 | 0.667173
30.58543 | 34.8978 | 35.62137 | 31.23399 | -0.7235687 | 3.722963 | 0.6644124
30.59543 | 34.8841 | 35.61828 | 31.2236 | -0.7341802 | 3.733014 | 0.6616697
30.60543 | 34.8734 | 35.61527 | 31.21322 | -0.7418681 | 3.743107 | 0.6589446
30.61542 | 34.8772 | 35.61234 | 31.20286 | -0.7351356 | 3.753232 | 0.6562397
30.62542 | 34.8737 | 35.60948 | 31.19252 | -0.7357763 | 3.763409 | 0.6535495
30.63542 | 34.8687 | 35.60669 | 31.18219 | -0.7379936 | 3.773629 | 0.6508766
30.64542 | 34.8591 | 35.60399 | 31.17187 | -0.7448872 | 3.783892 | 0.6482209
30.65542 | 34.8711 | 35.60136 | 31.16158 | -0.730258 | 3.794198 | 0.645582
30.66542 | 34.8687 | 35.59881 | 31.1513 | -0.7301057 | 3.804547 | 0.6429601
30.67541 | 34.843 | 35.59633 | 31.14105 | -0.7533321 | 3.81493 | 0.6403574
30.68541 | 34.8663 | 35.59393 | 31.1308 | -0.7276341 | 3.825367 | 0.6377687
30.69541 | 34.8504 | 35.59161 | 31.12057 | -0.7412123 | 3.835848 | 0.6351965
30.70541 | 34.8334 | 35.58937 | 31.11035 | -0.7559684 | 3.846373 | 0.6326406
30.71541 | 34.8465 | 35.5872 | 31.10016 | -0.7407008 | 3.856942 | 0.6301009
30.7254 | 34.827 | 35.58511 | 31.08999 | -0.7581135 | 3.867546 | 0.6275797
30.7354 | 34.833 | 35.5831 | 31.07982 | -0.7501011 | 3.878206 | 0.625072
30.7454 | 34.8387 | 35.58117 | 31.06968 | -0.7424668 | 3.888911 | 0.6225801
30.7554 | 34.8266 | 35.57931 | 31.05955 | -0.75271 | 3.899661 | 0.6201038
30.7654 | 34.8157 | 35.57753 | 31.04943 | -0.7618312 | 3.910457 | 0.6176432
30.7754 | 34.813 | 35.57583 | 31.03933 | -0.7628305 | 3.9213 | 0.615198
30.78539 | 34.8126 | 35.57421 | 31.02926 | -0.7616092 | 3.932178 | 0.6127705
30.79539 | 34.8009 | 35.57266 | 31.0192 | -0.7717646 | 3.943113 | 0.6103558
30.80539 | 34.8025 | 35.5712 | 31.00915 | -0.7686983 | 3.954095 | 0.6079562
30.81539 | 34.7947 | 35.56981 | 30.99911 | -0.7751104 | 3.965124 | 0.6055715
30.82539 | 34.7776 | 35.5685 | 30.9891 | -0.7909016 | 3.976201 | 0.6032018
30.83538 | 34.7885 | 35.56727 | 30.97911 | -0.7787729 | 3.987315 | 0.6008494
30.84538 | 34.7759 | 35.56612 | 30.96913 | -0.7902205 | 3.998487 | 0.5985086
30.85538 | 34.7543 | 35.56505 | 30.95916 | -0.8107479 | 4.009707 | 0.596183
30.86538 | 34.7545 | 35.56405 | 30.94921 | -0.809554 | 4.020976 | 0.5938711
30.87538 | 34.7617 | 35.56314 | 30.93927 | -0.8014401 | 4.032293 | 0.5915743
30.88538 | 34.7358 | 35.56231 | 30.92935 | -0.8265055 | 4.04366 | 0.5892912
30.89537 | 34.7501 | 35.56155 | 30.91946 | -0.8114512 | 4.055065 | 0.5870244
30.90537 | 34.739 | 35.56088 | 30.90958 | -0.8218759 | 4.06653 | 0.5847694
30.91537 | 34.7381 | 35.56028 | 30.89971 | -0.8221802 | 4.078045 | 0.5825282
30.92537 | 34.7411 | 35.55976 | 30.88985 | -0.8186647 | 4.089611 | 0.5803008
30.93537 | 34.7364 | 35.55933 | 30.88002 | -0.8229292 | 4.101226 | 0.578087
30.94536 | 34.7511 | 35.55898 | 30.8702 | -0.8078751 | 4.112882 | 0.5758891
30.95536 | 34.7443 | 35.5587 | 30.8604 | -0.8144009 | 4.124599 | 0.573702
30.96536 | 34.7354 | 35.55851 | 30.85061 | -0.8231072 | 4.136368 | 0.5715288
30.97536 | 34.7438 | 35.55839 | 30.84084 | -0.8145941 | 4.148188 | 0.5693683
30.98536 | 34.7027 | 35.55836 | 30.83108 | -0.8556631 | 4.160061 | 0.5672214
30.99536 | 34.7534 | 35.55841 | 30.82134 | -0.805012 | 4.171985 | 0.5650872
31.00535 | 34.7283 | 35.55854 | 30.81162 | -0.8302435 | 4.18395 | 0.5629682
31.01535 | 34.7242 | 35.55876 | 30.80192 | -0.834556 | 4.19598 | 0.56086
31.02535 | 34.7445 | 35.55905 | 30.79222 | -0.8145505 | 4.208063 | 0.5587644
31.03535 | 34.7224 | 35.55943 | 30.78255 | -0.8370269 | 4.220199 | 0.5566815
31.04535 | 34.7195 | 35.55989 | 30.77289 | -0.8403856 | 4.232389 | 0.5546112
31.05534 | 34.7571 | 35.56043 | 30.76325 | -0.8033261 | 4.24462 | 0.5525553
31.06534 | 34.7174 | 35.56105 | 30.75362 | -0.8436501 | 4.256919 | 0.5505097
31.07534 | 34.7469 | 35.56176 | 30.74401 | -0.8148563 | 4.269271 | 0.5484764
31.08534 | 34.7306 | 35.56255 | 30.73441 | -0.8319459 | 4.281679 | 0.5464554
31.09534 | 34.725 | 35.56342 | 30.72483 | -0.8384182 | 4.294142 | 0.5444464
31.10534 | 34.7403 | 35.56437 | 30.71526 | -0.8240742 | 4.30666 | 0.5424495
31.11533 | 34.7177 | 35.56541 | 30.70572 | -0.8477133 | 4.319223 | 0.5404663
31.12533 | 34.726 | 35.56654 | 30.69619 | -0.8405366 | 4.331853 | 0.5384931
31.13533 | 34.7268 | 35.56774 | 30.68667 | -0.8409445 | 4.344541 | 0.5365316
31.14533 | 34.7342 | 35.56904 | 30.67717 | -0.834836 | 4.357284 | 0.5345818
31.15533 | 34.7245 | 35.57041 | 30.66768 | -0.845913 | 4.370086 | 0.5326435
31.16532 | 34.7216 | 35.57187 | 30.65822 | -0.8502728 | 4.382933 | 0.5307187
31.17532 | 34.7152 | 35.57342 | 30.64877 | -0.8582188 | 4.395849 | 0.5288033
31.18532 | 34.7308 | 35.57505 | 30.63933 | -0.8442507 | 4.408825 | 0.5268992
31.19532 | 34.7225 | 35.57677 | 30.6299 | -0.8542669 | 4.421858 | 0.5250063
31.20532 | 34.7179 | 35.57857 | 30.62049 | -0.8606698 | 4.434951 | 0.5231247
31.21532 | 34.714 | 35.58046 | 30.6111 | -0.866458 | 4.448102 | 0.5212541
31.22531 | 34.7132 | 35.58243 | 30.60173 | -0.8692306 | 4.4613 | 0.5193963
31.23531 | 34.7208 | 35.58449 | 30.59237 | -0.863692 | 4.474572 | 0.5175475
31.24531 | 34.7257 | 35.58664 | 30.58303 | -0.8609395 | 4.487903 | 0.5157097
31.25531 | 34.7221 | 35.58887 | 30.5737 | -0.8667748 | 4.501296 | 0.5138825
31.26531 | 34.7171 | 35.5912 | 30.56438 | -0.8740963 | 4.514749 | 0.5120661
31.2753 | 34.747 | 35.5936 | 30.55509 | -0.8466015 | 4.528249 | 0.5102623
31.2853 | 34.73 | 35.5961 | 30.54581 | -0.8661009 | 4.541828 | 0.5084666
31.2953 | 34.7308 | 35.59868 | 30.53654 | -0.8678842 | 4.555464 | 0.506682
31.3053 | 34.735 | 35.60136 | 30.52728 | -0.8663595 | 4.569167 | 0.5049073
31.3153 | 34.7261 | 35.60412 | 30.51805 | -0.8780201 | 4.58293 | 0.5031433
31.3253 | 34.7372 | 35.60697 | 30.50882 | -0.8697702 | 4.596756 | 0.501389
31.33529 | 34.7179 | 35.60991 | 30.49963 | -0.892008 | 4.610634 | 0.4996472
31.34529 | 34.7542 | 35.61294 | 30.49044 | -0.8587368 | 4.624588 | 0.4979134
31.35529 | 34.7346 | 35.61606 | 30.48126 | -0.8814558 | 4.638608 | 0.4961894
31.36529 | 34.7504 | 35.61926 | 30.4721 | -0.8688641 | 4.652691 | 0.4944759
31.37529 | 34.7493 | 35.62256 | 30.46295 | -0.8732644 | 4.666841 | 0.4927716
31.38528 | 34.7682 | 35.62595 | 30.45383 | -0.8577506 | 4.681041 | 0.4910794
31.39528 | 34.7549 | 35.62943 | 30.44472 | -0.8745309 | 4.695321 | 0.4893949
31.40528 | 34.7572 | 35.633 | 30.43561 | -0.8758038 | 4.709669 | 0.4877202
31.41528 | 34.7737 | 35.63667 | 30.42653 | -0.8629663 | 4.724081 | 0.4860549
31.42528 | 34.765 | 35.64042 | 30.41746 | -0.8754231 | 4.738564 | 0.4843993
31.43528 | 34.7751 | 35.64427 | 30.40841 | -0.8691687 | 4.75311 | 0.4827531
31.44527 | 34.7753 | 35.64821 | 30.39938 | -0.8729054 | 4.767712 | 0.4811181
31.45527 | 34.7801 | 35.65224 | 30.39035 | -0.8721377 | 4.782397 | 0.4794904
31.46527 | 34.7939 | 35.65636 | 30.38134 | -0.8624631 | 4.79715 | 0.4778723
31.47527 | 34.7841 | 35.66058 | 30.37235 | -0.8764824 | 4.811972 | 0.4762632
31.48527 | 34.8199 | 35.6649 | 30.36337 | -0.8449955 | 4.826865 | 0.4746634
31.49526 | 34.7994 | 35.6693 | 30.35441 | -0.8698978 | 4.841811 | 0.4730741
31.50526 | 34.8131 | 35.6738 | 30.34546 | -0.8606995 | 4.856844 | 0.4714923
31.51526 | 34.811 | 35.6784 | 30.33653 | -0.8673952 | 4.871947 | 0.4699193
31.52526 | 34.8286 | 35.68309 | 30.32761 | -0.8544866 | 4.887122 | 0.4683554
31.53526 | 34.8329 | 35.68787 | 30.3187 | -0.8549732 | 4.902368 | 0.4668002
31.54525 | 34.8409 | 35.69275 | 30.30982 | -0.8518512 | 4.917672 | 0.4652553
31.55525 | 34.8481 | 35.69773 | 30.30095 | -0.8496292 | 4.933063 | 0.4637175
31.56525 | 34.8539 | 35.7028 | 30.29209 | -0.8489046 | 4.948527 | 0.4621884
31.57525 | 34.8691 | 35.70798 | 30.28324 | -0.8388765 | 4.964064 | 0.4606679
31.58525 | 34.8718 | 35.71325 | 30.27441 | -0.8414461 | 4.979676 | 0.4591559
31.59525 | 34.8633 | 35.71861 | 30.2656 | -0.8553127 | 4.995362 | 0.4576524
31.60524 | 34.8731 | 35.72407 | 30.25681 | -0.8509723 | 5.011107 | 0.4561588
31.61524 | 34.8887 | 35.72964 | 30.24802 | -0.8409357 | 5.026943 | 0.4546719
31.62524 | 34.8897 | 35.7353 | 30.23925 | -0.8455979 | 5.042855 | 0.4531936
31.63524 | 34.9055 | 35.74106 | 30.23049 | -0.8355591 | 5.058843 | 0.4517233
31.64524 | 34.8948 | 35.74692 | 30.22175 | -0.8521198 | 5.074908 | 0.4502612
31.65523 | 34.9244 | 35.75287 | 30.21303 | -0.8284749 | 5.091034 | 0.4488087
31.66523 | 34.9208 | 35.75894 | 30.20432 | -0.8381356 | 5.107254 | 0.4473628
31.67523 | 34.9226 | 35.7651 | 30.19562 | -0.8424974 | 5.123551 | 0.4459249
31.68523 | 34.944 | 35.77136 | 30.18694 | -0.8273603 | 5.139928 | 0.444495
31.69523 | 34.943 | 35.77772 | 30.17827 | -0.8347243 | 5.156383 | 0.4430731
31.70523 | 34.9707 | 35.78419 | 30.16961 | -0.8134907 | 5.172918 | 0.4416589
31.71522 | 34.9557 | 35.79075 | 30.16098 | -0.8350511 | 5.189515 | 0.440254
31.72522 | 34.987 | 35.79742 | 30.15236 | -0.8104249 | 5.206213 | 0.4388553
31.73522 | 34.9789 | 35.8042 | 30.14375 | -0.8252969 | 5.222987 | 0.4374644
31.74522 | 35.0034 | 35.81108 | 30.13515 | -0.8076776 | 5.239847 | 0.4360812
31.75522 | 34.9799 | 35.81806 | 30.12657 | -0.8381577 | 5.256785 | 0.4347056
31.76521 | 34.9941 | 35.82514 | 30.11801 | -0.8310383 | 5.273792 | 0.4333388
31.77521 | 35.0046 | 35.83233 | 30.10945 | -0.8277298 | 5.290898 | 0.4319782
31.78521 | 35.0122 | 35.83963 | 30.10091 | -0.8274267 | 5.308087 | 0.430625
31.79521 | 35.0274 | 35.84703 | 30.09239 | -0.8196299 | 5.325361 | 0.4292793
31.80521 | 35.0271 | 35.85454 | 30.08388 | -0.8274396 | 5.34272 | 0.4279408
31.81521 | 35.0325 | 35.86216 | 30.07538 | -0.8296556 | 5.360163 | 0.4266097
31.8252 | 35.0476 | 35.86987 | 30.06691 | -0.8222717 | 5.377676 | 0.4252871
31.8352 | 35.047 | 35.8777 | 30.05844 | -0.8307014 | 5.39529 | 0.4239705
31.8452 | 35.0686 | 35.88564 | 30.04999 | -0.817042 | 5.412994 | 0.422661
31.8552 | 35.0625 | 35.89369 | 30.04155 | -0.8311883 | 5.430782 | 0.4213586
31.8652 | 35.0988 | 35.90185 | 30.03312 | -0.8030465 | 5.448661 | 0.4200633
31.87519 | 35.0893 | 35.9101 | 30.02472 | -0.8208037 | 5.466608 | 0.4187762
31.88519 | 35.1274 | 35.91848 | 30.01632 | -0.7910804 | 5.484664 | 0.4174949
31.89519 | 35.1245 | 35.92697 | 30.00794 | -0.8024678 | 5.502809 | 0.4162205
31.90519 | 35.135 | 35.93557 | 29.99957 | -0.8005654 | 5.521043 | 0.4149529
31.91519 | 35.1451 | 35.94428 | 29.99121 | -0.7991752 | 5.539369 | 0.4136922
31.92519 | 35.1513 | 35.9531 | 29.98287 | -0.8017969 | 5.557786 | 0.4124384
31.93518 | 35.1755 | 35.96202 | 29.97455 | -0.7865227 | 5.576276 | 0.4111925
31.94518 | 35.187 | 35.97107 | 29.96624 | -0.7840701 | 5.594878 | 0.409952
31.95518 | 35.1994 | 35.98023 | 29.95794 | -0.7808308 | 5.613572 | 0.4087182
31.96518 | 35.2201 | 35.98951 | 29.94966 | -0.7694058 | 5.632359 | 0.4074911
31.97518 | 35.2294 | 35.9989 | 29.94138 | -0.7694957 | 5.651242 | 0.4062705
31.98517 | 35.2463 | 36.00839 | 29.93313 | -0.7620914 | 5.6702 | 0.4050576
31.99517 | 35.2753 | 36.01801 | 29.92489 | -0.7427122 | 5.689272 | 0.4038503
32.00517 | 35.2846 | 36.02775 | 29.91666 | -0.7431484 | 5.70844 | 0.402649
32.01517 | 35.2942 | 36.0376 | 29.90844 | -0.7434022 | 5.727705 | 0.4014545
32.02517 | 35.3029 | 36.04757 | 29.90024 | -0.7446732 | 5.747067 | 0.400266
32.03517 | 35.3235 | 36.05766 | 29.89205 | -0.7341617 | 5.766527 | 0.3990842
32.04516 | 35.3414 | 36.06786 | 29.88388 | -0.7264593 | 5.786066 | 0.3979096
32.05516 | 35.3419 | 36.07819 | 29.87572 | -0.7362854 | 5.805723 | 0.3967403
32.06516 | 35.3691 | 36.08863 | 29.86757 | -0.7195313 | 5.825481 | 0.395577
32.07516 | 35.3826 | 36.0992 | 29.85944 | -0.7165971 | 5.845338 | 0.3944199
32.08516 | 35.408 | 36.10988 | 29.85132 | -0.7018838 | 5.865297 | 0.393269
32.09515 | 35.4192 | 36.12068 | 29.84322 | -0.7014813 | 5.885337 | 0.3921253
32.10515 | 35.4372 | 36.13161 | 29.83512 | -0.6944113 | 5.9055 | 0.3909865
32.11515 | 35.4573 | 36.14266 | 29.82704 | -0.6853635 | 5.925765 | 0.3898537
32.12515 | 35.4944 | 36.15384 | 29.81898 | -0.6594395 | 5.946135 | 0.388727
32.13515 | 35.4919 | 36.16514 | 29.81092 | -0.673238 | 5.966608 | 0.3876061
32.14515 | 35.5273 | 36.17656 | 29.80288 | -0.6492613 | 5.987186 | 0.3864913
32.15514 | 35.5586 | 36.1881 | 29.79487 | -0.629499 | 6.007851 | 0.3853833
32.16514 | 35.5665 | 36.19977 | 29.78685 | -0.6332724 | 6.02864 | 0.3842802
32.17514 | 35.5778 | 36.21157 | 29.77885 | -0.6337723 | 6.049538 | 0.3831826
32.18514 | 35.5994 | 36.2235 | 29.77087 | -0.6240995 | 6.070543 | 0.3820911
32.19514 | 35.6334 | 36.23555 | 29.76289 | -0.6021536 | 6.091657 | 0.3810052
32.20513 | 35.6399 | 36.24772 | 29.75494 | -0.6078241 | 6.112859 | 0.379926
32.21513 | 35.6794 | 36.26003 | 29.74699 | -0.5806349 | 6.134191 | 0.3788514
32.22513 | 35.6972 | 36.27248 | 29.73906 | -0.5752751 | 6.155634 | 0.3777825
32.23513 | 35.7258 | 36.28505 | 29.73114 | -0.5592454 | 6.177188 | 0.3767191
32.24513 | 35.7154 | 36.29775 | 29.72323 | -0.5823466 | 6.198854 | 0.3756612
32.25513 | 35.7653 | 36.31058 | 29.71534 | -0.5452784 | 6.220633 | 0.374609
32.26512 | 35.7813 | 36.32353 | 29.70746 | -0.5422308 | 6.242504 | 0.3735632
32.27512 | 35.7923 | 36.33663 | 29.6996 | -0.5443271 | 6.26451 | 0.3725218
32.28512 | 35.8293 | 36.34986 | 29.69174 | -0.5205573 | 6.286631 | 0.3714859
32.29512 | 35.8546 | 36.36322 | 29.6839 | -0.5086216 | 6.308868 | 0.3704553
32.30512 | 35.8711 | 36.37672 | 29.67607 | -0.5056208 | 6.331221 | 0.3694302
32.31511 | 35.882 | 36.39034 | 29.66826 | -0.5083417 | 6.35367 | 0.3684113
32.32511 | 35.9228 | 36.40411 | 29.66046 | -0.4813126 | 6.376258 | 0.3673967
32.33511 | 35.9246 | 36.41802 | 29.65267 | -0.4934196 | 6.398965 | 0.3663874
32.34511 | 35.9515 | 36.43206 | 29.64489 | -0.4805611 | 6.421788 | 0.3653833
32.35511 | 35.9909 | 36.44625 | 29.63713 | -0.4553478 | 6.444738 | 0.3643844
32.36511 | 36.0025 | 36.46057 | 29.62937 | -0.4580665 | 6.467802 | 0.3633906
32.3751 | 36.0051 | 36.47501 | 29.62164 | -0.4699148 | 6.490969 | 0.362403
32.3851 | 36.0397 | 36.48962 | 29.61392 | -0.449917 | 6.51428 | 0.3614195
32.3951 | 36.0756 | 36.50436 | 29.6062 | -0.4287602 | 6.537715 | 0.360441
32.4051 | 36.0774 | 36.51925 | 29.5985 | -0.4418463 | 6.561275 | 0.3594677
32.4151 | 36.1051 | 36.53427 | 29.59082 | -0.4291747 | 6.58496 | 0.3584993
32.42509 | 36.1368 | 36.54943 | 29.58315 | -0.4126316 | 6.608747 | 0.3575368
32.43509 | 36.1571 | 36.56475 | 29.57549 | -0.4076482 | 6.632684 | 0.3565785
32.44509 | 36.1927 | 36.58021 | 29.56784 | -0.3875085 | 6.656748 | 0.3556249
32.45509 | 36.2092 | 36.59582 | 29.5602 | -0.3866155 | 6.680941 | 0.3546764
32.46509 | 36.246 | 36.61157 | 29.55257 | -0.365569 | 6.705263 | 0.3537325
32.47509 | 36.2891 | 36.62747 | 29.54496 | -0.3383702 | 6.729716 | 0.3527937
32.48508 | 36.2976 | 36.6435 | 29.53737 | -0.3459014 | 6.754272 | 0.3518605
32.49508 | 36.3345 | 36.6597 | 29.52978 | -0.3252015 | 6.778989 | 0.3509312
32.50508 | 36.3566 | 36.67605 | 29.52221 | -0.3194469 | 6.803834 | 0.3500066
32.51508 | 36.4012 | 36.69255 | 29.51464 | -0.291348 | 6.828817 | 0.3490868
32.52508 | 36.433 | 36.7092 | 29.50709 | -0.2761961 | 6.85393 | 0.3481716
32.53507 | 36.4754 | 36.72598 | 29.49956 | -0.2505816 | 6.879156 | 0.347262
32.54507 | 36.4931 | 36.74294 | 29.49204 | -0.2498372 | 6.904542 | 0.3463563
32.55507 | 36.5353 | 36.76005 | 29.48453 | -0.2247463 | 6.930066 | 0.345455
32.56507 | 36.5593 | 36.77731 | 29.47702 | -0.2180105 | 6.955727 | 0.3445584
32.57507 | 36.578 | 36.79473 | 29.46954 | -0.2167299 | 6.981527 | 0.3436662
32.58507 | 36.6237 | 36.81231 | 29.46206 | -0.1886065 | 7.007468 | 0.3427788
32.59506 | 36.6561 | 36.83002 | 29.4546 | -0.1739227 | 7.033523 | 0.3418966
32.60506 | 36.6786 | 36.84791 | 29.44715 | -0.1693148 | 7.059745 | 0.3410181
32.61506 | 36.7091 | 36.86597 | 29.43971 | -0.1568658 | 7.08611 | 0.3401441
32.62506 | 36.7452 | 36.88418 | 29.43228 | -0.1389767 | 7.112618 | 0.3392744
32.63506 | 36.7987 | 36.90255 | 29.42487 | -0.1038494 | 7.139272 | 0.3384092
32.64505 | 36.8008 | 36.92106 | 29.41747 | -0.1202647 | 7.166043 | 0.3375492
32.65505 | 36.8404 | 36.93976 | 29.41008 | -0.09936145 | 7.192988 | 0.3366927
32.66505 | 36.8666 | 36.95862 | 29.4027 | -0.09202108 | 7.220079 | 0.3358405
32.67505 | 36.9003 | 36.97765 | 29.39533 | -0.0773467 | 7.24732 | 0.3349927
32.68505 | 36.9582 | 36.99684 | 29.38798 | -0.03863715 | 7.274709 | 0.3341492
32.69505 | 36.9758 | 37.01619 | 29.38063 | -0.04039386 | 7.302249 | 0.3333099
32.70504 | 37.0108 | 37.0357 | 29.37331 | -0.02489927 | 7.329913 | 0.3324756
32.71504 | 37.0371 | 37.05539 | 29.36599 | -0.01829132 | 7.357756 | 0.3316448
32.72504 | 37.0612 | 37.07525 | 29.35868 | -0.01405334 | 7.385753 | 0.3308182
32.73504 | 37.1323 | 37.09529 | 29.35139 | 0.03701458 | 7.413903 | 0.3299957
32.74504 | 37.1459 | 37.11549 | 29.3441 | 0.03041073 | 7.44221 | 0.3291773
32.75503 | 37.1949 | 37.13584 | 29.33684 | 0.05905526 | 7.470644 | 0.3283639
32.76503 | 37.233 | 37.15639 | 29.32958 | 0.07660572 | 7.499265 | 0.3275538
32.77503 | 37.2659 | 37.17712 | 29.32233 | 0.08878323 | 7.528043 | 0.3267478
32.78503 | 37.324 | 37.19801 | 29.31509 | 0.1259857 | 7.55698 | 0.3259458
32.79503 | 37.3557 | 37.21909 | 29.30786 | 0.1366105 | 7.586079 | 0.3251478
32.80503 | 37.3775 | 37.24034 | 29.30065 | 0.1371584 | 7.61534 | 0.3243539
32.81502 | 37.4414 | 37.26175 | 29.29345 | 0.1796497 | 7.644733 | 0.3235647
32.82502 | 37.4571 | 37.28336 | 29.28626 | 0.1737407 | 7.67432 | 0.3227786
32.83502 | 37.5356 | 37.30515 | 29.27908 | 0.2304505 | 7.704072 | 0.3219966
32.84502 | 37.5587 | 37.32712 | 29.27191 | 0.2315802 | 7.733989 | 0.3212184
32.85502 | 37.5891 | 37.34927 | 29.26476 | 0.2398261 | 7.764074 | 0.3204442
32.86501 | 37.643 | 37.37158 | 29.25762 | 0.271416 | 7.794292 | 0.3196746
32.87501 | 37.6714 | 37.39411 | 29.25048 | 0.2772944 | 7.824714 | 0.3189081
32.88501 | 37.7235 | 37.41681 | 29.24336 | 0.3066873 | 7.855306 | 0.3181454
32.89501 | 37.7629 | 37.43971 | 29.23625 | 0.3231945 | 7.886069 | 0.3173866
32.90501 | 37.7907 | 37.46279 | 29.22915 | 0.3279123 | 7.917006 | 0.3166315
32.91501 | 37.8453 | 37.48606 | 29.22206 | 0.3592375 | 7.948121 | 0.3158802
32.925 | 37.8822 | 37.5095 | 29.21499 | 0.3727047 | 7.979371 | 0.3151334
32.935 | 37.9162 | 37.53315 | 29.20792 | 0.3830535 | 8.010833 | 0.3143896
32.945 | 37.9732 | 37.55699 | 29.20087 | 0.416209 | 8.042472 | 0.3136495
32.955 | 37.9828 | 37.58103 | 29.19383 | 0.4017721 | 8.074289 | 0.3129132
32.965 | 38.0421 | 37.60526 | 29.18679 | 0.4368409 | 8.106286 | 0.3121804
32.97499 | 38.0737 | 37.62966 | 29.17978 | 0.444037 | 8.138433 | 0.3114521
32.98499 | 38.1153 | 37.65429 | 29.17277 | 0.4610136 | 8.170792 | 0.3107267
32.99499 | 38.1697 | 37.67911 | 29.16577 | 0.4905944 | 8.203333 | 0.3100049
33.00499 | 38.2102 | 37.70413 | 29.15878 | 0.5060737 | 8.23606 | 0.3092866
33.01499 | 38.2291 | 37.72935 | 29.1518 | 0.4997518 | 8.268974 | 0.308572
33.02499 | 38.2656 | 37.75477 | 29.14484 | 0.5108286 | 8.302075 | 0.3078609
33.03498 | 38.3502 | 37.78037 | 29.13789 | 0.5698282 | 8.335331 | 0.3071541
33.04498 | 38.3777 | 37.8062 | 29.13094 | 0.571499 | 8.368808 | 0.3064501
33.05498 | 38.4263 | 37.83223 | 29.12401 | 0.5940654 | 8.402476 | 0.3057495
33.06498 | 38.4608 | 37.85848 | 29.11709 | 0.6023245 | 8.436337 | 0.3050525
33.07498 | 38.5115 | 37.88492 | 29.11017 | 0.6265753 | 8.470392 | 0.3043589
33.08497 | 38.5545 | 37.91155 | 29.10328 | 0.6429454 | 8.504606 | 0.3036695
33.09497 | 38.6029 | 37.93842 | 29.09639 | 0.664478 | 8.539051 | 0.3029828
33.10497 | 38.643 | 37.9655 | 29.08951 | 0.6775002 | 8.573692 | 0.3022995
33.11497 | 38.6947 | 37.99279 | 29.08264 | 0.7019097 | 8.608531 | 0.3016196
33.12497 | 38.7297 | 38.02029 | 29.07578 | 0.7094053 | 8.64357 | 0.3009433
33.13497 | 38.7778 | 38.04801 | 29.06893 | 0.7297855 | 8.678811 | 0.30027
33.14496 | 38.8096 | 38.07592 | 29.0621 | 0.7336771 | 8.714219 | 0.2996009
33.15496 | 38.851 | 38.10408 | 29.05528 | 0.7469245 | 8.749865 | 0.2989345
33.16496 | 38.9053 | 38.13245 | 29.04846 | 0.772852 | 8.785717 | 0.2982712
33.17496 | 38.9437 | 38.16104 | 29.04165 | 0.7826591 | 8.821775 | 0.2976115
33.18496 | 38.9802 | 38.18985 | 29.03486 | 0.790346 | 8.85804 | 0.2969547
33.19495 | 39.0558 | 38.21886 | 29.02808 | 0.8369374 | 8.894479 | 0.2963021
33.20495 | 39.0566 | 38.24812 | 29.02131 | 0.8084775 | 8.931163 | 0.295652
33.21495 | 39.1146 | 38.27761 | 29.01454 | 0.8369908 | 8.96806 | 0.2950051
33.22495 | 39.1695 | 38.30732 | 29.00779 | 0.8621784 | 9.00517 | 0.2943615
33.23495 | 39.1966 | 38.33726 | 29.00105 | 0.859338 | 9.042494 | 0.293721
33.24495 | 39.2382 | 38.36743 | 28.99431 | 0.870767 | 9.080035 | 0.2930837
33.25494 | 39.3078 | 38.39781 | 28.9876 | 0.9099948 | 9.117756 | 0.2924502
33.26494 | 39.3696 | 38.42844 | 28.98089 | 0.9411613 | 9.155733 | 0.2918192
33.27494 | 39.4022 | 38.45931 | 28.97418 | 0.9428936 | 9.193931 | 0.2911914
33.28494 | 39.4414 | 38.49041 | 28.96749 | 0.950992 | 9.232349 | 0.2905666
33.29494 | 39.5004 | 38.52175 | 28.96081 | 0.9786535 | 9.270991 | 0.2899449
33.30493 | 39.5347 | 38.55329 | 28.95415 | 0.9814074 | 9.30982 | 0.2893269
33.31493 | 39.6127 | 38.58511 | 28.94748 | 1.027592 | 9.348912 | 0.2887114
33.32493 | 39.6553 | 38.61716 | 28.94083 | 1.038135 | 9.388232 | 0.288099
33.33493 | 39.702 | 38.64946 | 28.93419 | 1.052537 | 9.427781 | 0.2874895
33.34493 | 39.7749 | 38.68201 | 28.92756 | 1.092894 | 9.467562 | 0.2868832
33.35493 | 39.8105 | 38.71479 | 28.92094 | 1.095708 | 9.507573 | 0.2862798
33.36492 | 39.8882 | 38.74779 | 28.91433 | 1.140407 | 9.547779 | 0.2856799
33.37492 | 39.9321 | 38.78107 | 28.90773 | 1.151025 | 9.588259 | 0.2850825
33.38492 | 39.9914 | 38.8146 | 28.90114 | 1.176796 | 9.628975 | 0.284488
33.39492 | 40.062 | 38.84839 | 28.89456 | 1.213614 | 9.66993 | 0.2838965
33.40492 | 40.1175 | 38.88242 | 28.88799 | 1.23508 | 9.711124 | 0.2833079
33.41491 | 40.1623 | 38.91667 | 28.88143 | 1.245626 | 9.752518 | 0.2827228
33.42491 | 40.2179 | 38.95122 | 28.87488 | 1.266684 | 9.794195 | 0.2821401
33.43491 | 40.2898 | 38.98602 | 28.86834 | 1.303784 | 9.836118 | 0.2815602
33.44491 | 40.3283 | 39.02107 | 28.86181 | 1.307226 | 9.878285 | 0.2809832
33.45491 | 40.396 | 39.05639 | 28.85528 | 1.339609 | 9.920699 | 0.2804091
33.46491 | 40.4496 | 39.09197 | 28.84877 | 1.357629 | 9.963364 | 0.2798378
33.4749 | 40.5059 | 39.12778 | 28.84227 | 1.378123 | 10.00624 | 0.2792699
33.4849 | 40.5643 | 39.16388 | 28.83578 | 1.400417 | 10.0494 | 0.2787043
33.4949 | 40.6053 | 39.20025 | 28.82929 | 1.405051 | 10.09281 | 0.2781415
33.5049 | 40.6604 | 39.2369 | 28.82282 | 1.423505 | 10.1365 | 0.2775815
33.5149 | 40.7185 | 39.2738 | 28.81635 | 1.444696 | 10.18043 | 0.2770242
33.52489 | 40.7768 | 39.31094 | 28.8099 | 1.465861 | 10.22457 | 0.2764704
33.53489 | 40.8194 | 39.34839 | 28.80346 | 1.471009 | 10.26902 | 0.2759186
33.54489 | 40.8605 | 39.38612 | 28.79702 | 1.474383 | 10.31373 | 0.2753696
33.55489 | 40.9617 | 39.42412 | 28.79059 | 1.537582 | 10.3587 | 0.2748234
33.56489 | 40.9932 | 39.4624 | 28.78417 | 1.530805 | 10.40394 | 0.2742799
33.57489 | 41.0519 | 39.50095 | 28.77776 | 1.550949 | 10.44945 | 0.2737391
33.58488 | 41.1139 | 39.53975 | 28.77137 | 1.574152 | 10.49518 | 0.2732015
33.59488 | 41.167 | 39.57887 | 28.76498 | 1.588133 | 10.54122 | 0.2726662
33.60488 | 41.2463 | 39.61827 | 28.7586 | 1.628031 | 10.58754 | 0.2721333
33.61488 | 41.3012 | 39.65796 | 28.75222 | 1.643244 | 10.63413 | 0.2716033
33.62488 | 41.3688 | 39.69793 | 28.74586 | 1.670872 | 10.68099 | 0.2710757
33.63487 | 41.4243 | 39.73815 | 28.73951 | 1.686153 | 10.72808 | 0.2705514
33.64487 | 41.4906 | 39.7787 | 28.73317 | 1.711902 | 10.7755 | 0.2700292
33.65487 | 41.55 | 39.81954 | 28.72683 | 1.730459 | 10.8232 | 0.2695096
33.66487 | 41.6086 | 39.86068 | 28.72051 | 1.747922 | 10.87118 | 0.2689926
33.67487 | 41.697 | 39.90211 | 28.71419 | 1.794891 | 10.91944 | 0.2684781
33.68487 | 41.7541 | 39.94384 | 28.70788 | 1.810265 | 10.96799 | 0.2679663
33.69486 | 41.8042 | 39.98582 | 28.70159 | 1.81838 | 11.01678 | 0.2674575
33.70486 | 41.8585 | 40.02815 | 28.69529 | 1.830353 | 11.0659 | 0.2669507
33.71486 | 41.9379 | 40.07077 | 28.68901 | 1.867126 | 11.11531 | 0.2664465
33.72486 | 42.0198 | 40.1137 | 28.68274 | 1.906097 | 11.16502 | 0.2659448
33.73486 | 42.0549 | 40.15694 | 28.67648 | 1.897962 | 11.21502 | 0.2654456
33.74485 | 42.1187 | 40.20044 | 28.67023 | 1.918263 | 11.26526 | 0.2649495
33.75485 | 42.1849 | 40.24429 | 28.66398 | 1.940614 | 11.31585 | 0.2644552
33.76485 | 42.2577 | 40.28845 | 28.65774 | 1.969253 | 11.36674 | 0.2639635
33.77485 | 42.3157 | 40.33292 | 28.65151 | 1.982782 | 11.41793 | 0.2634743
33.78485 | 42.3902 | 40.3777 | 28.64529 | 2.012499 | 11.46942 | 0.2629875
33.79485 | 42.4522 | 40.4228 | 28.63908 | 2.029399 | 11.52122 | 0.2625032
33.80484 | 42.5239 | 40.46817 | 28.63288 | 2.055727 | 11.57327 | 0.2620217
33.81484 | 42.5598 | 40.51391 | 28.62669 | 2.045892 | 11.62568 | 0.2615423
33.82484 | 42.644 | 40.55996 | 28.6205 | 2.084038 | 11.6784 | 0.2610652
33.83484 | 42.7273 | 40.60634 | 28.61432 | 2.120962 | 11.73142 | 0.2605905
33.84484 | 42.7723 | 40.65304 | 28.60815 | 2.119261 | 11.78477 | 0.2601183
33.85483 | 42.8423 | 40.70002 | 28.602 | 2.142283 | 11.83837 | 0.2596489
33.86483 | 42.9199 | 40.74737 | 28.59585 | 2.17253 | 11.89234 | 0.2591814
33.87483 | 42.9889 | 40.79505 | 28.5897 | 2.19385 | 11.94663 | 0.2587162
33.88483 | 43.0414 | 40.84306 | 28.58357 | 2.198339 | 12.00124 | 0.2582534
33.89483 | 43.1101 | 40.8914 | 28.57744 | 2.218697 | 12.05617 | 0.257793
33.90483 | 43.1841 | 40.94008 | 28.57132 | 2.244021 | 12.11142 | 0.2573349
33.91482 | 43.2593 | 40.98904 | 28.56522 | 2.270257 | 12.16695 | 0.2568795
33.92482 | 43.3114 | 41.03839 | 28.55912 | 2.273007 | 12.22285 | 0.2564261
33.93482 | 43.3971 | 41.08808 | 28.55302 | 2.30902 | 12.27908 | 0.2559749
33.94482 | 43.4646 | 41.13811 | 28.54694 | 2.326491 | 12.33565 | 0.2555261
33.95482 | 43.5352 | 41.18848 | 28.54086 | 2.346722 | 12.39254 | 0.2550794
33.96481 | 43.6142 | 41.23914 | 28.53479 | 2.375057 | 12.44971 | 0.2546355
33.97481 | 43.6906 | 41.2902 | 28.52873 | 2.400397 | 12.50728 | 0.2541935
33.98481 | 43.7508 | 41.34161 | 28.52268 | 2.409191 | 12.56518 | 0.2537537
33.99481 | 43.8001 | 41.39337 | 28.51663 | 2.406735 | 12.62342 | 0.2533161
34.00481 | 43.8983 | 41.44547 | 28.5106 | 2.452829 | 12.68199 | 0.2528808
34.01481 | 43.9668 | 41.49793 | 28.50457 | 2.468869 | 12.74092 | 0.2524477
34.0248 | 44.0386 | 41.55068 | 28.49855 | 2.487917 | 12.80012 | 0.2520173
34.0348 | 44.1129 | 41.60385 | 28.49254 | 2.50905 | 12.85972 | 0.2515886
34.0448 | 44.1639 | 41.65738 | 28.48653 | 2.506524 | 12.91968 | 0.2511622
34.0548 | 44.2478 | 41.71126 | 28.48053 | 2.536539 | 12.97999 | 0.2507379
34.0648 | 44.3074 | 41.7655 | 28.47454 | 2.541895 | 13.04065 | 0.2503158
34.07479 | 44.393 | 41.82006 | 28.46857 | 2.572942 | 13.1016 | 0.2498963
34.08479 | 44.4499 | 41.87503 | 28.46259 | 2.574872 | 13.16296 | 0.2494786
34.09479 | 44.5196 | 41.93036 | 28.45663 | 2.589237 | 13.22467 | 0.249063
34.10479 | 44.5985 | 41.98607 | 28.45067 | 2.612433 | 13.28675 | 0.2486495
34.11479 | 44.668 | 42.04214 | 28.44472 | 2.625862 | 13.34918 | 0.2482382
34.12479 | 44.7297 | 42.09858 | 28.43877 | 2.63112 | 13.41198 | 0.247829
34.13478 | 44.7921 | 42.15534 | 28.43284 | 2.636762 | 13.47508 | 0.2474224
34.14478 | 44.8686 | 42.21252 | 28.42691 | 2.656075 | 13.53859 | 0.2470175
34.15478 | 44.9658 | 42.27008 | 28.42099 | 2.695715 | 13.60248 | 0.2466146
34.16478 | 45.0165 | 42.32802 | 28.41508 | 2.688476 | 13.66673 | 0.2462139
34.17478 | 45.1041 | 42.38634 | 28.40917 | 2.717762 | 13.73135 | 0.2458152
34.18477 | 45.1715 | 42.44497 | 28.40328 | 2.72653 | 13.79627 | 0.245419
34.19477 | 45.2382 | 42.50405 | 28.39739 | 2.734155 | 13.86163 | 0.2450245
34.20477 | 45.3344 | 42.5635 | 28.3915 | 2.770896 | 13.92737 | 0.2446321
34.21477 | 45.3939 | 42.62334 | 28.38563 | 2.770557 | 13.99347 | 0.2442417
34.22477 | 45.4896 | 42.68357 | 28.37976 | 2.80603 | 14.05996 | 0.2438533
34.23477 | 45.56 | 42.74418 | 28.3739 | 2.815817 | 14.12682 | 0.243467
34.24476 | 45.658 | 42.80512 | 28.36805 | 2.852875 | 14.19399 | 0.2430832
34.25476 | 45.7372 | 42.86651 | 28.3622 | 2.870686 | 14.26161 | 0.2427009
34.26476 | 45.7979 | 42.92829 | 28.35636 | 2.869605 | 14.32961 | 0.2423207
34.27476 | 45.8993 | 42.99047 | 28.35053 | 2.908833 | 14.398 | 0.2419425
34.28476 | 45.9865 | 43.05303 | 28.3447 | 2.933468 | 14.46676 | 0.2415663
34.29475 | 46.0752 | 43.11593 | 28.33889 | 2.959269 | 14.53585 | 0.2411925
34.30475 | 46.1191 | 43.17929 | 28.33308 | 2.939813 | 14.60539 | 0.2408202
34.31475 | 46.2326 | 43.24304 | 28.32727 | 2.98956 | 14.67532 | 0.24045
34.32475 | 46.3186 | 43.30719 | 28.32147 | 3.011409 | 14.74564 | 0.2400817
34.33475 | 46.4043 | 43.37174 | 28.31568 | 3.032557 | 14.81634 | 0.2397154
34.34475 | 46.4727 | 43.4367 | 28.3099 | 3.036005 | 14.88744 | 0.2393509
34.35474 | 46.5575 | 43.50198 | 28.30413 | 3.055517 | 14.95886 | 0.2389889
34.36474 | 46.6352 | 43.56774 | 28.29836 | 3.067459 | 15.03075 | 0.2386285
34.37474 | 46.7361 | 43.6339 | 28.2926 | 3.1022 | 15.10303 | 0.2382699
34.38474 | 46.8015 | 43.70046 | 28.28684 | 3.101035 | 15.17571 | 0.2379133
34.39474 | 46.8569 | 43.76744 | 28.28109 | 3.089463 | 15.24879 | 0.2375586
34.40473 | 46.9513 | 43.83475 | 28.27535 | 3.116552 | 15.32219 | 0.2372062
34.41473 | 47.0524 | 43.90253 | 28.26962 | 3.149868 | 15.39606 | 0.2368554
34.42473 | 47.109 | 43.97073 | 28.26389 | 3.138273 | 15.47033 | 0.2365063
34.43473 | 47.1952 | 44.03933 | 28.25817 | 3.155871 | 15.545 | 0.2361593
34.44473 | 47.237 | 44.10834 | 28.25245 | 3.128656 | 15.62008 | 0.2358141
34.45473 | 47.342 | 44.17777 | 28.24674 | 3.164231 | 15.69556 | 0.2354708
34.46472 | 47.4134 | 44.24754 | 28.24105 | 3.165864 | 15.77136 | 0.2351297
34.47472 | 47.5071 | 44.31779 | 28.23535 | 3.189314 | 15.84765 | 0.2347901
34.48472 | 47.5517 | 44.38845 | 28.22966 | 3.163252 | 15.92434 | 0.2344524
34.49472 | 47.6368 | 44.45953 | 28.22398 | 3.177274 | 16.00143 | 0.2341165
34.50472 | 47.706 | 44.53102 | 28.2183 | 3.174984 | 16.07893 | 0.2337826
34.51471 | 47.8047 | 44.60285 | 28.21264 | 3.201851 | 16.15676 | 0.2334507
34.52471 | 47.8414 | 44.67517 | 28.20697 | 3.16623 | 16.23508 | 0.2331204
34.53471 | 47.9267 | 44.74791 | 28.20132 | 3.178793 | 16.3138 | 0.2327919
34.54471 | 48.0126 | 44.82106 | 28.19566 | 3.191543 | 16.39293 | 0.2324652
34.55471 | 48.0721 | 44.89462 | 28.19002 | 3.177476 | 16.47246 | 0.2321403
34.56471 | 48.1441 | 44.96861 | 28.18438 | 3.175489 | 16.55241 | 0.2318173
34.5747 | 48.2312 | 45.04294 | 28.17876 | 3.18826 | 16.63269 | 0.2314963
34.5847 | 48.2766 | 45.11776 | 28.17313 | 3.158843 | 16.71345 | 0.2311768
34.5947 | 48.3839 | 45.19299 | 28.16751 | 3.190907 | 16.79462 | 0.2308592
34.6047 | 48.4336 | 45.26864 | 28.1619 | 3.164956 | 16.8762 | 0.2305433
34.6147 | 48.5078 | 45.34471 | 28.15629 | 3.163087 | 16.95819 | 0.2302292
34.62469 | 48.5988 | 45.42111 | 28.15069 | 3.17769 | 17.0405 | 0.2299172
34.63469 | 48.6673 | 45.49801 | 28.1451 | 3.169289 | 17.12331 | 0.2296066
34.64469 | 48.7172 | 45.57534 | 28.13951 | 3.141857 | 17.20654 | 0.2292978
34.65469 | 48.8104 | 45.65308 | 28.13393 | 3.157324 | 17.29016 | 0.2289908
34.66469 | 48.9086 | 45.73123 | 28.12835 | 3.177375 | 17.37419 | 0.2286854
34.67469 | 48.9629 | 45.80979 | 28.12278 | 3.153109 | 17.45863 | 0.2283819
34.68468 | 49.0179 | 45.88868 | 28.11722 | 3.12922 | 17.54338 | 0.2280804
34.69468 | 49.1331 | 45.96807 | 28.11166 | 3.165029 | 17.62863 | 0.2277803
34.70468 | 49.2026 | 46.04788 | 28.10611 | 3.154722 | 17.71429 | 0.227482
34.71468 | 49.2765 | 46.1281 | 28.10056 | 3.148403 | 17.80035 | 0.2271854
34.72468 | 49.3575 | 46.20873 | 28.09502 | 3.148774 | 17.88682 | 0.2268905
34.73467 | 49.4435 | 46.28969 | 28.08948 | 3.153812 | 17.97361 | 0.2265975
34.74467 | 49.5388 | 46.37114 | 28.08395 | 3.167663 | 18.06088 | 0.2263061
34.75467 | 49.6015 | 46.45299 | 28.07843 | 3.148507 | 18.14855 | 0.2260163
34.76467 | 49.6681 | 46.53526 | 28.07291 | 3.132839 | 18.23662 | 0.2257281
34.77467 | 49.8006 | 46.61793 | 28.0674 | 3.182669 | 18.32509 | 0.2254417
34.78467 | 49.844 | 46.70101 | 28.06189 | 3.142992 | 18.41396 | 0.2251571
34.79466 | 49.9272 | 46.7844 | 28.05639 | 3.142803 | 18.50313 | 0.2248742
34.80466 | 50.0329 | 46.86828 | 28.0509 | 3.164624 | 18.59279 | 0.224593
34.81466 | 50.1165 | 46.95256 | 28.04541 | 3.163943 | 18.68284 | 0.2243132
34.82466 | 50.1865 | 47.03723 | 28.03992 | 3.149265 | 18.77328 | 0.2240352
34.83466 | 50.2814 | 47.12231 | 28.03444 | 3.159092 | 18.86411 | 0.2237588
34.84465 | 50.3586 | 47.20769 | 28.02897 | 3.150908 | 18.95524 | 0.2234844
34.85465 | 50.4565 | 47.29355 | 28.0235 | 3.162949 | 19.04684 | 0.2232113
34.86465 | 50.5108 | 47.3798 | 28.01804 | 3.130999 | 19.13882 | 0.2229399
34.87465 | 50.5878 | 47.46644 | 28.01258 | 3.121363 | 19.23119 | 0.2226701
34.88465 | 50.6772 | 47.55346 | 28.00712 | 3.123742 | 19.32393 | 0.222402
34.89464 | 50.7765 | 47.64078 | 28.00168 | 3.135724 | 19.41696 | 0.2221357
34.90464 | 50.8201 | 47.72856 | 27.99624 | 3.091541 | 19.51045 | 0.2218709
34.91464 | 50.901 | 47.81672 | 27.9908 | 3.08428 | 19.60431 | 0.2216076
34.92464 | 51.001 | 47.90525 | 27.98537 | 3.095747 | 19.69854 | 0.2213459
34.93464 | 51.0249 | 47.99416 | 27.97994 | 3.030743 | 19.79313 | 0.2210859
34.94464 | 51.1353 | 48.08343 | 27.97452 | 3.051871 | 19.88808 | 0.2208275
34.95463 | 51.1869 | 48.17298 | 27.96911 | 3.013922 | 19.9833 | 0.2205709
34.96463 | 51.2435 | 48.26298 | 27.9637 | 2.980524 | 20.07896 | 0.2203157
34.97463 | 51.3724 | 48.35333 | 27.95829 | 3.01907 | 20.17498 | 0.2200621
34.98463 | 51.3941 | 48.44404 | 27.95289 | 2.950062 | 20.27134 | 0.21981
34.99463 | 51.4571 | 48.5351 | 27.94749 | 2.922004 | 20.36805 | 0.2195595
35.00462 | 51.5816 | 48.62641 | 27.9421 | 2.955189 | 20.465 | 0.2193109
35.01462 | 51.5906 | 48.71816 | 27.93672 | 2.872444 | 20.56237 | 0.2190636
35.02462 | 51.7309 | 48.81024 | 27.93134 | 2.920663 | 20.66008 | 0.2188179
35.03462 | 51.7477 | 48.90265 | 27.92596 | 2.845048 | 20.75812 | 0.2185738
35.04462 | 51.8439 | 48.9954 | 27.92059 | 2.848502 | 20.85648 | 0.2183311
35.05462 | 51.9537 | 49.08846 | 27.91522 | 2.865237 | 20.95515 | 0.2180901
35.06461 | 51.9742 | 49.18176 | 27.90986 | 2.792444 | 21.05404 | 0.2178509
35.07461 | 52.0828 | 49.27546 | 27.9045 | 2.807343 | 21.15334 | 0.217613
35.08461 | 52.186 | 49.36946 | 27.89915 | 2.816536 | 21.25294 | 0.2173766
35.09461 | 52.2141 | 49.46377 | 27.8938 | 2.750326 | 21.35283 | 0.2171418
35.10461 | 52.3177 | 49.55838 | 27.88846 | 2.759317 | 21.45302 | 0.2169085
35.1146 | 52.3795 | 49.65319 | 27.88312 | 2.726311 | 21.55339 | 0.2166769
35.1246 | 52.4844 | 49.74837 | 27.87779 | 2.736027 | 21.65414 | 0.2164467
35.1346 | 52.5829 | 49.84384 | 27.87246 | 2.739063 | 21.75516 | 0.216218
35.1446 | 52.5847 | 49.93958 | 27.86713 | 2.645123 | 21.85646 | 0.2159909
35.1546 | 52.7105 | 50.03558 | 27.86181 | 2.674921 | 21.958 | 0.2157652
35.1646 | 52.7933 | 50.13185 | 27.85649 | 2.661451 | 22.05982 | 0.2155411
35.17459 | 52.8169 | 50.22826 | 27.85119 | 2.588642 | 22.16175 | 0.2153187
35.18459 | 52.9505 | 50.32502 | 27.84588 | 2.625475 | 22.26405 | 0.2150976
35.19459 | 52.9659 | 50.42203 | 27.84057 | 2.543866 | 22.36658 | 0.214878
35.20459 | 53.0857 | 50.51927 | 27.83528 | 2.566427 | 22.46934 | 0.2146599
35.21459 | 53.1727 | 50.61674 | 27.82998 | 2.555965 | 22.57231 | 0.2144433
35.22458 | 53.1899 | 50.71432 | 27.8247 | 2.475576 | 22.6754 | 0.2142285
35.23458 | 53.3211 | 50.81221 | 27.81941 | 2.508885 | 22.77879 | 0.2140149
35.24458 | 53.3623 | 50.91031 | 27.81413 | 2.451991 | 22.88238 | 0.2138028
35.25458 | 53.4611 | 51.00859 | 27.80885 | 2.452506 | 22.98615 | 0.2135921
35.26458 | 53.5443 | 51.10706 | 27.80357 | 2.437236 | 23.09011 | 0.213383
35.27458 | 53.5579 | 51.20571 | 27.79831 | 2.352187 | 23.19423 | 0.2131753
35.28457 | 53.705 | 51.30442 | 27.79305 | 2.400578 | 23.29841 | 0.2129693
35.29457 | 53.7401 | 51.4034 | 27.78778 | 2.336704 | 23.40285 | 0.2127646
35.30457 | 53.8242 | 51.50252 | 27.78253 | 2.321682 | 23.50743 | 0.2125614
35.31457 | 53.9222 | 51.60178 | 27.77727 | 2.320422 | 23.61215 | 0.2123596
35.32457 | 53.9418 | 51.70118 | 27.77202 | 2.24062 | 23.717 | 0.2121593
35.33456 | 54.0864 | 51.80058 | 27.76678 | 2.285816 | 23.82184 | 0.2119606
35.34456 | 54.1225 | 51.90021 | 27.76154 | 2.222292 | 23.9269 | 0.2117632
35.35456 | 54.2028 | 51.99993 | 27.7563 | 2.202869 | 24.03206 | 0.2115673
35.36456 | 54.2941 | 52.09974 | 27.75107 | 2.19436 | 24.1373 | 0.2113728
35.37456 | 54.3297 | 52.19963 | 27.74584 | 2.13007 | 24.24261 | 0.2111798
35.38456 | 54.4265 | 52.29959 | 27.74062 | 2.126912 | 24.34798 | 0.2109882
35.39455 | 54.4743 | 52.3995 | 27.7354 | 2.074796 | 24.45331 | 0.2107982
35.40455 | 54.5394 | 52.49956 | 27.73018 | 2.039836 | 24.55877 | 0.2106095
35.41455 | 54.6044 | 52.59966 | 27.72497 | 2.00474 | 24.66427 | 0.2104222
35.42455 | 54.6448 | 52.69978 | 27.71975 | 1.945024 | 24.76978 | 0.2102363
35.43455 | 54.7416 | 52.7999 | 27.71455 | 1.941699 | 24.8753 | 0.2100519
35.44454 | 54.7902 | 52.89993 | 27.70935 | 1.890271 | 24.98071 | 0.2098691
35.45454 | 54.8536 | 53.00004 | 27.70415 | 1.853559 | 25.0862 | 0.2096876
35.46454 | 54.9204 | 53.10013 | 27.69895 | 1.820273 | 25.19167 | 0.2095074
35.47454 | 54.9399 | 53.20017 | 27.69376 | 1.739729 | 25.29708 | 0.2093287
35.48454 | 55.0575 | 53.30016 | 27.68857 | 1.757337 | 25.40244 | 0.2091514
35.49454 | 55.0827 | 53.40009 | 27.68338 | 1.682609 | 25.50773 | 0.2089755
35.50453 | 55.1476 | 53.49984 | 27.67821 | 1.647758 | 25.61283 | 0.2088012
35.51453 | 55.2258 | 53.5996 | 27.67303 | 1.626204 | 25.71794 | 0.2086281
35.52453 | 55.2221 | 53.69925 | 27.66785 | 1.522855 | 25.82294 | 0.2084565
35.53453 | 55.3194 | 53.79878 | 27.66268 | 1.520624 | 25.92781 | 0.2082862
35.54453 | 55.3651 | 53.89817 | 27.65751 | 1.466931 | 26.03254 | 0.2081174
35.55452 | 55.4325 | 53.99732 | 27.65235 | 1.43518 | 26.13702 | 0.20795
35.56452 | 55.4804 | 54.0964 | 27.64719 | 1.383997 | 26.24143 | 0.207784
35.57452 | 55.5095 | 54.19531 | 27.64203 | 1.314195 | 26.34565 | 0.2076193
35.58452 | 55.6079 | 54.29402 | 27.63688 | 1.313881 | 26.44969 | 0.207456
35.59452 | 55.6184 | 54.39252 | 27.63172 | 1.22588 | 26.5535 | 0.2072942
35.60452 | 55.7074 | 54.4908 | 27.62657 | 1.2166 | 26.65709 | 0.2071337
35.61451 | 55.7335 | 54.58874 | 27.62143 | 1.144756 | 26.76034 | 0.2069747
35.62451 | 55.8107 | 54.68653 | 27.61629 | 1.12417 | 26.86342 | 0.206817
35.63451 | 55.8663 | 54.78404 | 27.61115 | 1.082258 | 26.96623 | 0.2066606
35.64451 | 55.8688 | 54.88127 | 27.60601 | 0.9875311 | 27.06875 | 0.2065057
35.65451 | 55.9537 | 54.97819 | 27.60088 | 0.9755075 | 27.17096 | 0.2063521
35.6645 | 55.9847 | 55.0747 | 27.59575 | 0.9099994 | 27.27275 | 0.2062
35.6745 | 56.0355 | 55.17097 | 27.59063 | 0.8645286 | 27.3743 | 0.2060492
35.6845 | 56.0983 | 55.26689 | 27.5855 | 0.8314129 | 27.47549 | 0.2058997
35.6945 | 56.1221 | 55.36243 | 27.58038 | 0.7596678 | 27.5763 | 0.2057516
35.7045 | 56.1802 | 55.45759 | 27.57526 | 0.7226093 | 27.67673 | 0.2056048
35.7145 | 56.1787 | 55.55234 | 27.57014 | 0.6263569 | 27.77674 | 0.2054595
35.72449 | 56.2917 | 55.64658 | 27.56504 | 0.645116 | 27.87623 | 0.2053156
35.73449 | 56.2813 | 55.74047 | 27.55993 | 0.5408254 | 27.97538 | 0.205173
35.74449 | 56.3683 | 55.83391 | 27.55482 | 0.534386 | 28.07406 | 0.2050317
35.75449 | 56.4003 | 55.92688 | 27.54971 | 0.4734249 | 28.17227 | 0.2048917
35.76449 | 56.4331 | 56.01935 | 27.54461 | 0.4137546 | 28.26998 | 0.2047531
35.77448 | 56.5184 | 56.1112 | 27.53952 | 0.4071984 | 28.36707 | 0.2046161
35.78448 | 56.496 | 56.20263 | 27.53442 | 0.2933676 | 28.46373 | 0.2044802
35.79448 | 56.5758 | 56.29352 | 27.52933 | 0.2822812 | 28.55985 | 0.2043457
35.80448 | 56.621 | 56.38384 | 27.52423 | 0.237165 | 28.65539 | 0.2042125
35.81448 | 56.6554 | 56.47357 | 27.51915 | 0.1818254 | 28.75035 | 0.2040807
35.82448 | 56.7074 | 56.56271 | 27.51406 | 0.1446924 | 28.8447 | 0.2039502
35.83447 | 56.7317 | 56.65114 | 27.50898 | 0.08056221 | 28.93834 | 0.2038212
35.84447 | 56.7989 | 56.73901 | 27.5039 | 0.05988863 | 29.03142 | 0.2036934
35.85447 | 56.845 | 56.82623 | 27.49882 | 0.01877117 | 29.12384 | 0.2035669
35.86447 | 56.884 | 56.91277 | 27.49374 | -0.02877302 | 29.21559 | 0.2034418
35.87447 | 56.9104 | 56.99862 | 27.48867 | -0.08821725 | 29.30663 | 0.2033181
35.88446 | 56.9507 | 57.08366 | 27.4836 | -0.1329618 | 29.39686 | 0.2031957
35.89446 | 56.9942 | 57.16807 | 27.47853 | -0.1738653 | 29.48646 | 0.2030746
35.90446 | 57.0163 | 57.25171 | 27.47347 | -0.2354071 | 29.57528 | 0.2029549
35.91446 | 57.0944 | 57.33459 | 27.4684 | -0.2401851 | 29.66335 | 0.2028364
35.92446 | 57.0842 | 57.41667 | 27.46334 | -0.3324695 | 29.75061 | 0.2027193
35.93446 | 57.1566 | 57.49795 | 27.45828 | -0.341354 | 29.83707 | 0.2026035
35.94445 | 57.1852 | 57.57833 | 27.45323 | -0.3931275 | 29.92261 | 0.2024892
35.95445 | 57.2052 | 57.65793 | 27.44817 | -0.4527309 | 30.00738 | 0.202376
35.96445 | 57.2487 | 57.73667 | 27.44312 | -0.4879738 | 30.09129 | 0.2022643
35.97445 | 57.2754 | 57.81453 | 27.43807 | -0.5391324 | 30.17431 | 0.2021538
35.98445 | 57.3078 | 57.89148 | 27.43302 | -0.5836829 | 30.25642 | 0.2020447
35.99444 | 57.3245 | 57.96745 | 27.42798 | -0.6429456 | 30.33753 | 0.201937
36.00444 | 57.3401 | 58.04254 | 27.42293 | -0.7024382 | 30.41778 | 0.2018305
36.01444 | 57.3765 | 58.11668 | 27.41789 | -0.7401754 | 30.49706 | 0.2017253
36.02444 | 57.4148 | 58.18983 | 27.41285 | -0.7750344 | 30.57537 | 0.2016214
36.03444 | 57.4034 | 58.262 | 27.40781 | -0.8585978 | 30.65267 | 0.2015189
36.04444 | 57.4548 | 58.33315 | 27.40277 | -0.8783519 | 30.72896 | 0.2014177
36.05443 | 57.4631 | 58.4032 | 27.39774 | -0.9401043 | 30.80415 | 0.2013178
36.06443 | 57.4562 | 58.47227 | 27.39271 | -1.016073 | 30.87835 | 0.2012193
36.07443 | 57.5162 | 58.54028 | 27.38768 | -1.024075 | 30.95148 | 0.201122
36.08443 | 57.5075 | 58.6072 | 27.38265 | -1.099697 | 31.02352 | 0.201026
36.09443 | 57.5264 | 58.67302 | 27.37762 | -1.146615 | 31.09446 | 0.2009313
36.10442 | 57.5633 | 58.73765 | 27.3726 | -1.174351 | 31.16421 | 0.2008381
36.11442 | 57.5486 | 58.80121 | 27.36757 | -1.25261 | 31.23289 | 0.2007461
36.12442 | 57.5741 | 58.86362 | 27.36255 | -1.289519 | 31.30041 | 0.2006553
36.13442 | 57.5889 | 58.92486 | 27.35753 | -1.335955 | 31.36676 | 0.2005659
36.14442 | 57.6107 | 58.98491 | 27.35251 | -1.374208 | 31.43192 | 0.2004778
36.15442 | 57.6053 | 59.04376 | 27.34749 | -1.438456 | 31.49587 | 0.200391
36.16441 | 57.6389 | 59.10133 | 27.34248 | -1.46243 | 31.55854 | 0.2003056
36.17441 | 57.6228 | 59.15772 | 27.33747 | -1.534921 | 31.62003 | 0.2002215
36.18441 | 57.6434 | 59.21287 | 27.33246 | -1.569468 | 31.68027 | 0.2001386
36.19441 | 57.6457 | 59.26675 | 27.32745 | -1.621045 | 31.73924 | 0.200057
36.20441 | 57.6743 | 59.31934 | 27.32244 | -1.645043 | 31.79693 | 0.1999768
36.2144 | 57.6636 | 59.3706 | 27.31743 | -1.706995 | 31.85326 | 0.1998979
36.2244 | 57.6497 | 59.42059 | 27.31243 | -1.770887 | 31.90834 | 0.1998202
36.2344 | 57.7023 | 59.46926 | 27.30742 | -1.766957 | 31.96209 | 0.1997439
36.2444 | 57.6668 | 59.51659 | 27.30242 | -1.849791 | 32.0145 | 0.1996689
36.2544 | 57.7001 | 59.56257 | 27.29742 | -1.862468 | 32.06556 | 0.1995951
36.2644 | 57.6889 | 59.60719 | 27.29241 | -1.918286 | 32.11525 | 0.1995227
36.27439 | 57.6951 | 59.65038 | 27.28742 | -1.955284 | 32.16351 | 0.1994516
36.28439 | 57.7186 | 59.69223 | 27.28242 | -1.973634 | 32.21043 | 0.1993818
36.29439 | 57.7342 | 59.73269 | 27.27742 | -1.998487 | 32.25595 | 0.1993132
36.30439 | 57.7059 | 59.77172 | 27.27243 | -2.065822 | 32.30005 | 0.199246
36.31439 | 57.7456 | 59.80934 | 27.26743 | -2.063735 | 32.34272 | 0.1991801
36.32438 | 57.7329 | 59.84547 | 27.26244 | -2.112572 | 32.38391 | 0.1991155
36.33438 | 57.7542 | 59.88021 | 27.25745 | -2.126006 | 32.4237 | 0.1990522
36.34438 | 57.7544 | 59.91348 | 27.25246 | -2.159083 | 32.46203 | 0.1989902
36.35438 | 57.779 | 59.9453 | 27.24747 | -2.166296 | 32.4989 | 0.1989295
36.36438 | 57.7805 | 59.97563 | 27.24248 | -2.195134 | 32.53428 | 0.1988701
36.37438 | 57.7471 | 60.00449 | 27.23749 | -2.257386 | 32.56818 | 0.198812
36.38437 | 57.7762 | 60.03182 | 27.23251 | -2.255622 | 32.60055 | 0.1987552
36.39437 | 57.7573 | 60.05769 | 27.22753 | -2.300387 | 32.63146 | 0.1986997
36.40437 | 57.7727 | 60.08205 | 27.22254 | -2.309346 | 32.66086 | 0.1986455
36.41437 | 57.7417 | 60.10489 | 27.21756 | -2.363191 | 32.68874 | 0.1985926
36.42437 | 57.7623 | 60.12621 | 27.21258 | -2.363911 | 32.71509 | 0.198541
36.43436 | 57.7642 | 60.14599 | 27.2076 | -2.381788 | 32.7399 | 0.1984907
36.44436 | 57.7461 | 60.16425 | 27.20262 | -2.418154 | 32.76319 | 0.1984417
36.45436 | 57.7438 | 60.18098 | 27.19764 | -2.43718 | 32.78495 | 0.198394
36.46436 | 57.7252 | 60.19617 | 27.19266 | -2.470966 | 32.80516 | 0.1983476
36.47436 | 57.7283 | 60.2098 | 27.18768 | -2.481504 | 32.82382 | 0.1983025
36.48436 | 57.7198 | 60.2219 | 27.1827 | -2.502095 | 32.84093 | 0.1982587
36.49435 | 57.6885 | 60.23242 | 27.17773 | -2.543918 | 32.85647 | 0.1982163
36.50435 | 57.6998 | 60.2414 | 27.17275 | -2.541601 | 32.87047 | 0.1981751
36.51435 | 57.6729 | 60.24882 | 27.16778 | -2.575923 | 32.88291 | 0.1981352
36.52435 | 57.6594 | 60.25469 | 27.1628 | -2.595287 | 32.89379 | 0.1980966
36.53435 | 57.6591 | 60.25899 | 27.15783 | -2.599886 | 32.9031 | 0.1980593
36.54434 | 57.6293 | 60.26172 | 27.15286 | -2.632422 | 32.91084 | 0.1980234
36.55434 | 57.6224 | 60.2629 | 27.14789 | -2.6405 | 32.91702 | 0.1979887
36.56434 | 57.5857 | 60.26252 | 27.14291 | -2.676817 | 32.92165 | 0.1979554
36.57434 | 57.5945 | 60.26058 | 27.13794 | -2.666076 | 32.92471 | 0.1979233
36.58434 | 57.5591 | 60.25707 | 27.13297 | -2.697967 | 32.9262 | 0.1978926
36.59434 | 57.5435 | 60.25201 | 27.128 | -2.708506 | 32.92614 | 0.1978631
36.60433 | 57.551 | 60.24539 | 27.12303 | -2.694393 | 32.92452 | 0.1978351
36.61433 | 57.4636 | 60.23723 | 27.11807 | -2.773626 | 32.92135 | 0.1978082
36.62433 | 57.4688 | 60.2275 | 27.1131 | -2.758704 | 32.91663 | 0.1977827
36.63433 | 57.43 | 60.21624 | 27.10813 | -2.786237 | 32.91035 | 0.1977585
36.64433 | 57.3817 | 60.20342 | 27.10316 | -2.821725 | 32.90253 | 0.1977356
36.65432 | 57.3687 | 60.18909 | 27.09819 | -2.820394 | 32.89319 | 0.1977141
36.66432 | 57.3267 | 60.17322 | 27.09323 | -2.846517 | 32.8823 | 0.1976938
36.67432 | 57.3036 | 60.15581 | 27.08826 | -2.852212 | 32.86988 | 0.1976748
36.68432 | 57.2704 | 60.13689 | 27.08329 | -2.866487 | 32.85594 | 0.1976572
36.69432 | 57.2566 | 60.11645 | 27.07832 | -2.859849 | 32.84048 | 0.1976409
36.70432 | 57.2167 | 60.0945 | 27.07336 | -2.877802 | 32.82352 | 0.1976259
36.71431 | 57.1748 | 60.07108 | 27.06839 | -2.896283 | 32.80508 | 0.1976122
36.72431 | 57.1459 | 60.04615 | 27.06343 | -2.900247 | 32.78512 | 0.1975998
36.73431 | 57.146 | 60.01973 | 27.05846 | -2.87373 | 32.76368 | 0.1975887
36.74431 | 57.0621 | 59.99184 | 27.0535 | -2.929738 | 32.74076 | 0.197579
36.75431 | 57.058 | 59.96248 | 27.04853 | -2.904478 | 32.71638 | 0.1975705
36.7643 | 57.0286 | 59.9317 | 27.04357 | -2.903096 | 32.69056 | 0.1975635
36.7743 | 56.9868 | 59.89944 | 27.0386 | -2.912638 | 32.66328 | 0.1975577
36.7843 | 56.9769 | 59.86575 | 27.03364 | -2.888847 | 32.63456 | 0.1975533
36.7943 | 56.9281 | 59.83063 | 27.02867 | -2.902535 | 32.60441 | 0.1975501
36.8043 | 56.9269 | 59.79411 | 27.0237 | -2.867205 | 32.57285 | 0.1975483
36.8143 | 56.8579 | 59.75618 | 27.01874 | -2.898279 | 32.53989 | 0.1975479
36.82429 | 56.8676 | 59.7169 | 27.01378 | -2.849301 | 32.50558 | 0.1975487
36.83429 | 56.7984 | 59.67621 | 27.00881 | -2.877806 | 32.46985 | 0.1975509
36.84429 | 56.7782 | 59.63415 | 27.00384 | -2.855953 | 32.43275 | 0.1975544
36.85429 | 56.7413 | 59.59075 | 26.99888 | -2.849446 | 32.39431 | 0.1975593
36.86429 | 56.697 | 59.546 | 26.99391 | -2.849002 | 32.35453 | 0.1975655
36.87428 | 56.6725 | 59.49998 | 26.98895 | -2.827485 | 32.31346 | 0.197573
36.88428 | 56.6111 | 59.45261 | 26.98398 | -2.841512 | 32.27105 | 0.1975819
36.89428 | 56.5889 | 59.40395 | 26.97901 | -2.815046 | 32.22734 | 0.197592
36.90428 | 56.5376 | 59.354 | 26.97405 | -2.8164 | 32.18235 | 0.1976036
36.91428 | 56.5035 | 59.30279 | 26.96908 | -2.799286 | 32.13609 | 0.1976165
36.92428 | 56.47 | 59.25033 | 26.96411 | -2.780328 | 32.08859 | 0.1976307
36.93427 | 56.4079 | 59.1967 | 26.95915 | -2.788797 | 32.0399 | 0.1976462
36.94427 | 56.3899 | 59.14179 | 26.95418 | -2.751888 | 31.98995 | 0.1976632
36.95427 | 56.3231 | 59.08568 | 26.94921 | -2.762582 | 31.93879 | 0.1976814
36.96427 | 56.2951 | 59.02839 | 26.94424 | -2.733286 | 31.88645 | 0.197701
36.97427 | 56.2425 | 58.96992 | 26.93927 | -2.727424 | 31.83293 | 0.197722
36.98426 | 56.1913 | 58.91037 | 26.9343 | -2.719066 | 31.77832 | 0.1977443
36.99426 | 56.1657 | 58.84962 | 26.92933 | -2.68392 | 31.72252 | 0.197768
37.00426 | 56.1246 | 58.78776 | 26.92436 | -2.663156 | 31.6656 | 0.197793
37.01426 | 56.0511 | 58.72479 | 26.91939 | -2.673691 | 31.60758 | 0.1978194
37.02426 | 55.9979 | 58.66075 | 26.91442 | -2.662845 | 31.54848 | 0.1978471
37.03426 | 55.9729 | 58.59564 | 26.90944 | -2.622738 | 31.48832 | 0.1978762
37.04425 | 55.9162 | 58.52955 | 26.90448 | -2.613353 | 31.42717 | 0.1979067
37.05425 | 55.8562 | 58.46237 | 26.8995 | -2.606174 | 31.36493 | 0.1979385
37.06425 | 55.8136 | 58.39418 | 26.89453 | -2.580581 | 31.30168 | 0.1979717
37.07425 | 55.7491 | 58.325 | 26.88955 | -2.575898 | 31.23744 | 0.1980063
37.08425 | 55.7115 | 58.25484 | 26.88457 | -2.543341 | 31.17222 | 0.1980422
37.09424 | 55.637 | 58.1838 | 26.8796 | -2.546802 | 31.10612 | 0.1980795
37.10424 | 55.6078 | 58.11176 | 26.87462 | -2.503957 | 31.03901 | 0.1981182
37.11424 | 55.5449 | 58.0388 | 26.86965 | -2.493897 | 30.97099 | 0.1981583
37.12424 | 55.4913 | 57.96494 | 26.86467 | -2.47364 | 30.90207 | 0.1981998
37.13424 | 55.4438 | 57.8902 | 26.85969 | -2.446402 | 30.83227 | 0.1982426
37.14424 | 55.3843 | 57.8146 | 26.85471 | -2.430303 | 30.76161 | 0.1982869
37.15423 | 55.3361 | 57.73824 | 26.84973 | -2.402141 | 30.69018 | 0.1983325
37.16423 | 55.2571 | 57.66098 | 26.84475 | -2.403884 | 30.61786 | 0.1983795
37.17423 | 55.2301 | 57.58292 | 26.83976 | -2.352823 | 30.54473 | 0.1984279
37.18423 | 55.1525 | 57.50408 | 26.83478 | -2.351579 | 30.47082 | 0.1984777
37.19423 | 55.0879 | 57.42447 | 26.82979 | -2.336574 | 30.39615 | 0.1985288
37.20422 | 55.0304 | 57.3442 | 26.82481 | -2.313799 | 30.32081 | 0.1985814
37.21422 | 54.9838 | 57.26312 | 26.81982 | -2.279323 | 30.24466 | 0.1986354
37.22422 | 54.9147 | 57.18134 | 26.81484 | -2.266636 | 30.16781 | 0.1986908
37.23422 | 54.8691 | 57.09887 | 26.80985 | -2.229765 | 30.09027 | 0.1987476
37.24422 | 54.7976 | 57.01572 | 26.80486 | -2.218123 | 30.01206 | 0.1988058
37.25422 | 54.7714 | 56.93193 | 26.79987 | -2.160534 | 29.9332 | 0.1988654
37.26421 | 54.6844 | 56.84759 | 26.79488 | -2.163193 | 29.85379 | 0.1989264
37.27421 | 54.6257 | 56.76256 | 26.78988 | -2.136864 | 29.77369 | 0.1989889
37.28421 | 54.544 | 56.67694 | 26.78489 | -2.132939 | 29.693 | 0.1990528
37.29421 | 54.5009 | 56.59074 | 26.77989 | -2.089838 | 29.61173 | 0.1991181
37.30421 | 54.4146 | 56.50399 | 26.7749 | -2.089387 | 29.5299 | 0.1991848
37.3142 | 54.364 | 56.41678 | 26.7699 | -2.052779 | 29.44762 | 0.1992529
37.3242 | 54.3194 | 56.32897 | 26.7649 | -2.009572 | 29.36475 | 0.1993225
37.3342 | 54.2315 | 56.24066 | 26.7599 | -2.009162 | 29.28136 | 0.1993935
37.3442 | 54.1807 | 56.15187 | 26.7549 | -1.971174 | 29.19751 | 0.199466
37.3542 | 54.1145 | 56.06262 | 26.7499 | -1.948124 | 29.11319 | 0.1995399
37.3642 | 54.0729 | 55.97293 | 26.74489 | -1.900026 | 29.02842 | 0.1996152
37.37419 | 54.0126 | 55.88289 | 26.73989 | -1.870289 | 28.9433 | 0.199692
37.38419 | 53.9475 | 55.79236 | 26.73489 | -1.844855 | 28.8577 | 0.1997702
37.39419 | 53.8567 | 55.70143 | 26.72988 | -1.844729 | 28.7717 | 0.1998499
37.40419 | 53.7982 | 55.61013 | 26.72487 | -1.811929 | 28.68533 | 0.199931
37.41419 | 53.7364 | 55.51847 | 26.71986 | -1.782074 | 28.5986 | 0.2000136
37.42418 | 53.6769 | 55.42657 | 26.71485 | -1.749666 | 28.51162 | 0.2000976
37.43418 | 53.5978 | 55.33425 | 26.70983 | -1.736449 | 28.42423 | 0.2001832
37.44418 | 53.563 | 55.24163 | 26.70482 | -1.678627 | 28.33654 | 0.2002702
37.45418 | 53.471 | 55.14872 | 26.6998 | -1.677716 | 28.24856 | 0.2003586
37.46418 | 53.4252 | 55.05553 | 26.69478 | -1.630334 | 28.1603 | 0.2004486
37.47418 | 53.3153 | 54.96209 | 26.68976 | -1.646794 | 28.07179 | 0.20054
37.48417 | 53.2882 | 54.86852 | 26.68474 | -1.580322 | 27.98314 | 0.2006329
37.49417 | 53.2055 | 54.77462 | 26.67972 | -1.569123 | 27.89417 | 0.2007273
37.50417 | 53.1489 | 54.68051 | 26.6747 | -1.531613 | 27.80499 | 0.2008232
37.51417 | 53.0405 | 54.58622 | 26.66967 | -1.545715 | 27.71562 | 0.2009205
37.52417 | 52.9805 | 54.49174 | 26.66464 | -1.511237 | 27.62608 | 0.2010194
37.53416 | 52.9085 | 54.3972 | 26.65962 | -1.488697 | 27.53646 | 0.2011197
37.54416 | 52.8289 | 54.30242 | 26.65458 | -1.473515 | 27.44661 | 0.2012216
37.55416 | 52.7484 | 54.2075 | 26.64955 | -1.459104 | 27.35663 | 0.201325
37.56416 | 52.6738 | 54.11248 | 26.64452 | -1.438676 | 27.26653 | 0.2014299
37.57416 | 52.6005 | 54.01735 | 26.63948 | -1.416847 | 27.17633 | 0.2015363
37.58416 | 52.5121 | 53.92213 | 26.63444 | -1.410031 | 27.08605 | 0.2016442
37.59415 | 52.4363 | 53.82695 | 26.6294 | -1.390646 | 26.99579 | 0.2017536
37.60415 | 52.3546 | 53.7316 | 26.62436 | -1.377 | 26.90537 | 0.2018646
37.61415 | 52.3068 | 53.6362 | 26.61932 | -1.329402 | 26.81491 | 0.2019771
37.62415 | 52.2274 | 53.54078 | 26.61427 | -1.313378 | 26.72441 | 0.2020911
37.63415 | 52.1245 | 53.44535 | 26.60922 | -1.320846 | 26.63391 | 0.2022067
37.64414 | 52.0676 | 53.35 | 26.60418 | -1.282395 | 26.54349 | 0.2023238
37.65414 | 51.9802 | 53.25456 | 26.59913 | -1.27436 | 26.45299 | 0.2024424
37.66414 | 51.9221 | 53.15914 | 26.59407 | -1.237043 | 26.36251 | 0.2025626
37.67414 | 51.8363 | 53.06376 | 26.58902 | -1.227461 | 26.27206 | 0.2026844
37.68414 | 51.7537 | 52.96843 | 26.58396 | -1.214726 | 26.18166 | 0.2028078
37.69414 | 51.6964 | 52.87315 | 26.5789 | -1.176746 | 26.09131 | 0.2029327
37.70413 | 51.5853 | 52.77803 | 26.57385 | -1.192733 | 26.00113 | 0.203059
37.71413 | 51.5438 | 52.68291 | 26.56878 | -1.139107 | 25.91094 | 0.203187
37.72413 | 51.4515 | 52.58787 | 26.56372 | -1.136374 | 25.82084 | 0.2033167
37.73413 | 51.4075 | 52.49294 | 26.55865 | -1.085444 | 25.73085 | 0.2034478
37.74413 | 51.3161 | 52.39813 | 26.55358 | -1.082032 | 25.64097 | 0.2035806
37.75412 | 51.238 | 52.30354 | 26.54851 | -1.065536 | 25.55131 | 0.2037149
37.76412 | 51.1835 | 52.20898 | 26.54344 | -1.025485 | 25.4617 | 0.2038508
37.77412 | 51.0987 | 52.11458 | 26.53836 | -1.015881 | 25.37223 | 0.2039884
37.78412 | 51.0207 | 52.02034 | 26.53328 | -0.9996382 | 25.28293 | 0.2041275
37.79412 | 50.9328 | 51.92626 | 26.5282 | -0.9934585 | 25.19379 | 0.2042683
37.80412 | 50.8651 | 51.83236 | 26.52312 | -0.9672621 | 25.10483 | 0.2044107
37.81411 | 50.7883 | 51.73874 | 26.51804 | -0.9504384 | 25.01614 | 0.2045546
37.82411 | 50.7339 | 51.64522 | 26.51295 | -0.911325 | 24.92757 | 0.2047002
37.83411 | 50.6527 | 51.55191 | 26.50786 | -0.8992147 | 24.8392 | 0.2048475
37.84411 | 50.5924 | 51.45882 | 26.50277 | -0.8664193 | 24.75105 | 0.2049963
37.85411 | 50.4958 | 51.36595 | 26.49768 | -0.8701484 | 24.66312 | 0.2051468
37.8641 | 50.4522 | 51.2734 | 26.49259 | -0.8212018 | 24.57552 | 0.2052988
37.8741 | 50.3434 | 51.181 | 26.48749 | -0.8376043 | 24.48806 | 0.2054526
37.8841 | 50.2926 | 51.08886 | 26.48239 | -0.7962557 | 24.40086 | 0.2056081
37.8941 | 50.1865 | 50.99697 | 26.47728 | -0.8104652 | 24.31392 | 0.2057652
37.9041 | 50.1191 | 50.90534 | 26.47218 | -0.7862418 | 24.22724 | 0.205924
37.9141 | 50.0472 | 50.81399 | 26.46707 | -0.7667883 | 24.14084 | 0.2060844
37.92409 | 49.9717 | 50.72301 | 26.46196 | -0.7513071 | 24.0548 | 0.2062463
37.93409 | 49.8796 | 50.63222 | 26.45685 | -0.7526218 | 23.96896 | 0.2064101
37.94409 | 49.8137 | 50.54173 | 26.45173 | -0.7280343 | 23.88343 | 0.2065756
37.95409 | 49.7343 | 50.45155 | 26.44662 | -0.7172485 | 23.79819 | 0.2067427
37.96409 | 49.6469 | 50.36167 | 26.44149 | -0.7147727 | 23.71327 | 0.2069116
37.97408 | 49.5784 | 50.2722 | 26.43638 | -0.6937967 | 23.62874 | 0.2070819
37.98408 | 49.486 | 50.18296 | 26.43125 | -0.6969562 | 23.54445 | 0.2072542
37.99408 | 49.4332 | 50.09404 | 26.42612 | -0.6608445 | 23.46049 | 0.2074281
38.00408 | 49.3052 | 50.00547 | 26.42099 | -0.7002699 | 23.37688 | 0.2076038
38.01408 | 49.2642 | 49.91723 | 26.41586 | -0.6530347 | 23.2936 | 0.2077811
38.02408 | 49.1654 | 49.82935 | 26.41072 | -0.663945 | 23.21066 | 0.2079603
38.03407 | 49.089 | 49.74189 | 26.40559 | -0.6528903 | 23.12816 | 0.2081409
38.04407 | 49.0275 | 49.65471 | 26.40045 | -0.6272132 | 23.04594 | 0.2083234
38.05407 | 48.9141 | 49.56789 | 26.3953 | -0.6537928 | 22.96408 | 0.2085078
38.06407 | 48.8811 | 49.48145 | 26.39015 | -0.6003469 | 22.8826 | 0.2086938
38.07407 | 48.7168 | 49.39537 | 26.38501 | -0.6785662 | 22.80148 | 0.2088817
38.08406 | 48.7045 | 49.30977 | 26.37986 | -0.605267 | 22.72084 | 0.2090711
38.09406 | 48.616 | 49.22445 | 26.3747 | -0.608453 | 22.64049 | 0.2092624
38.10406 | 48.5103 | 49.13952 | 26.36955 | -0.6292209 | 22.56052 | 0.2094555
38.11406 | 48.4571 | 49.05499 | 26.36438 | -0.5978863 | 22.48095 | 0.2096503
38.12406 | 48.3519 | 48.97085 | 26.35922 | -0.6189463 | 22.40178 | 0.209847
38.13405 | 48.2772 | 48.88719 | 26.35406 | -0.6099881 | 22.32308 | 0.2100453
38.14405 | 48.1742 | 48.80385 | 26.34889 | -0.6296496 | 22.24471 | 0.2102455
38.15405 | 48.1128 | 48.72092 | 26.34372 | -0.6081206 | 22.16675 | 0.2104476
38.16405 | 48.0491 | 48.6384 | 26.33854 | -0.5893048 | 22.08921 | 0.2106515
38.17405 | 47.9222 | 48.5563 | 26.33337 | -0.6341022 | 22.01208 | 0.2108572
38.18405 | 47.876 | 48.47462 | 26.32819 | -0.5986201 | 21.93537 | 0.2110646
38.19404 | 47.7945 | 48.39344 | 26.32301 | -0.5989404 | 21.85916 | 0.2112738
38.20404 | 47.7351 | 48.31261 | 26.31782 | -0.5775133 | 21.78331 | 0.211485
38.21404 | 47.6176 | 48.23221 | 26.31263 | -0.6146077 | 21.70788 | 0.211698
38.22404 | 47.5786 | 48.15223 | 26.30744 | -0.5736349 | 21.63288 | 0.2119128
38.23404 | 47.5068 | 48.0727 | 26.30224 | -0.5658952 | 21.55832 | 0.2121295
38.24403 | 47.4228 | 47.99367 | 26.29705 | -0.5708721 | 21.48427 | 0.2123479
38.25403 | 47.3638 | 47.91501 | 26.29185 | -0.5512107 | 21.41059 | 0.2125683
38.26403 | 47.2926 | 47.83679 | 26.28664 | -0.5441915 | 21.33736 | 0.2127906
38.27403 | 47.2065 | 47.75902 | 26.28144 | -0.5525183 | 21.26457 | 0.2130148
38.28403 | 47.1432 | 47.68169 | 26.27623 | -0.5384932 | 21.19223 | 0.2132409
38.29403 | 47.0854 | 47.60482 | 26.27101 | -0.519416 | 21.12033 | 0.2134688
38.30402 | 47.0249 | 47.52847 | 26.2658 | -0.5035664 | 21.04897 | 0.2136985
38.31402 | 46.9438 | 47.4525 | 26.26058 | -0.508696 | 20.97799 | 0.2139302
38.32402 | 46.8728 | 47.37698 | 26.25536 | -0.5041832 | 20.90746 | 0.2141639
38.33402 | 46.7951 | 47.30193 | 26.25013 | -0.5068267 | 20.8374 | 0.2143995
38.34402 | 46.744 | 47.22733 | 26.2449 | -0.4833284 | 20.76779 | 0.2146371
38.35401 | 46.6405 | 47.15327 | 26.23967 | -0.5127668 | 20.69872 | 0.2148763
38.36401 | 46.5901 | 47.07959 | 26.23444 | -0.4894945 | 20.63004 | 0.2151177
38.37401 | 46.5136 | 47.00638 | 26.2292 | -0.4927847 | 20.56182 | 0.2153611
38.38401 | 46.4549 | 46.93364 | 26.22396 | -0.4787431 | 20.49408 | 0.2156064
38.39401 | 46.3584 | 46.86137 | 26.21871 | -0.5029666 | 20.4268 | 0.2158537
38.40401 | 46.2993 | 46.78956 | 26.21346 | -0.4902621 | 20.36 | 0.2161029
38.414 | 46.2069 | 46.71829 | 26.20822 | -0.5113946 | 20.29372 | 0.2163539
38.424 | 46.1863 | 46.64743 | 26.20296 | -0.4611264 | 20.22786 | 0.2166072
38.434 | 46.0425 | 46.57703 | 26.1977 | -0.5345314 | 20.16247 | 0.2168624
38.444 | 46.0192 | 46.50711 | 26.19244 | -0.4879083 | 20.09755 | 0.2171196
38.454 | 45.928 | 46.43766 | 26.18717 | -0.509661 | 20.03311 | 0.2173788
38.46399 | 45.8668 | 46.36876 | 26.18191 | -0.5019561 | 19.96921 | 0.2176398
38.47399 | 45.8017 | 46.30025 | 26.17664 | -0.4985548 | 19.90571 | 0.2179031
38.48399 | 45.7013 | 46.23223 | 26.17136 | -0.530931 | 19.8427 | 0.2181684
38.49399 | 45.6698 | 46.16468 | 26.16608 | -0.4948844 | 19.78017 | 0.2184357
38.50399 | 45.565 | 46.09762 | 26.1608 | -0.5326155 | 19.71811 | 0.2187052
38.51399 | 45.4978 | 46.03102 | 26.15552 | -0.5332218 | 19.65653 | 0.2189766
38.52398 | 45.4377 | 45.96497 | 26.15023 | -0.5272682 | 19.59549 | 0.2192498
38.53398 | 45.3326 | 45.89933 | 26.14494 | -0.5667314 | 19.53487 | 0.2195254
38.54398 | 45.3251 | 45.83417 | 26.13964 | -0.5090724 | 19.47473 | 0.2198031
38.55398 | 45.2334 | 45.76949 | 26.13434 | -0.5360942 | 19.41507 | 0.2200829
38.56398 | 45.1491 | 45.70529 | 26.12904 | -0.5561938 | 19.35589 | 0.2203647
38.57397 | 45.1054 | 45.64163 | 26.12374 | -0.5362342 | 19.29725 | 0.2206484
38.58397 | 45.0332 | 45.57839 | 26.11843 | -0.5451916 | 19.23903 | 0.2209345
38.59397 | 44.992 | 45.51563 | 26.11311 | -0.5236277 | 19.18129 | 0.2212227
38.60397 | 44.8895 | 45.45336 | 26.1078 | -0.5638572 | 19.12405 | 0.221513
38.61397 | 44.8372 | 45.39155 | 26.10247 | -0.5543511 | 19.06727 | 0.2218055
38.62397 | 44.8131 | 45.33023 | 26.09715 | -0.5171256 | 19.01098 | 0.2221002
38.63396 | 44.7382 | 45.26944 | 26.09183 | -0.531238 | 18.95522 | 0.2223967
38.64396 | 44.6983 | 45.20907 | 26.08649 | -0.5107704 | 18.89988 | 0.2226956
38.65396 | 44.6302 | 45.14918 | 26.08116 | -0.5189811 | 18.84503 | 0.2229967
38.66396 | 44.5511 | 45.08977 | 26.07582 | -0.5386703 | 18.79065 | 0.2233
38.67396 | 44.5472 | 45.03084 | 26.07048 | -0.4836363 | 18.73675 | 0.2236055
38.68395 | 44.4444 | 44.97244 | 26.06513 | -0.5280383 | 18.68339 | 0.2239129
38.69395 | 44.3868 | 44.91446 | 26.05978 | -0.5276598 | 18.63045 | 0.2242229
38.70395 | 44.3562 | 44.85696 | 26.05443 | -0.5007581 | 18.57799 | 0.224535
38.71395 | 44.2755 | 44.79993 | 26.04907 | -0.5244319 | 18.52601 | 0.2248493
38.72395 | 44.2792 | 44.74338 | 26.04371 | -0.4641834 | 18.47451 | 0.2251659
38.73395 | 44.1868 | 44.68731 | 26.03834 | -0.5005097 | 18.42348 | 0.2254848
38.74394 | 44.1094 | 44.63177 | 26.03298 | -0.5223714 | 18.37298 | 0.2258056
38.75394 | 44.0936 | 44.57665 | 26.02761 | -0.4830462 | 18.32291 | 0.2261289
38.76394 | 43.9664 | 44.522 | 26.02223 | -0.5555951 | 18.27331 | 0.2264545
38.77394 | 43.9804 | 44.46782 | 26.01685 | -0.4874161 | 18.22418 | 0.2267825
38.78394 | 43.8763 | 44.41411 | 26.01147 | -0.5378124 | 18.17553 | 0.2271127
38.79393 | 43.8283 | 44.36093 | 26.00608 | -0.5326289 | 18.1274 | 0.2274449
38.80393 | 43.7756 | 44.30817 | 26.00069 | -0.5325683 | 18.0797 | 0.2277797
38.81393 | 43.7309 | 44.25587 | 25.99529 | -0.5249745 | 18.03246 | 0.2281168
38.82393 | 43.6563 | 44.20405 | 25.98989 | -0.5477503 | 17.9857 | 0.2284563
38.83393 | 43.6328 | 44.1527 | 25.98449 | -0.5198967 | 17.93941 | 0.2287981
38.84393 | 43.5212 | 44.10181 | 25.97908 | -0.5806097 | 17.89358 | 0.2291423
38.85392 | 43.4753 | 44.05144 | 25.97368 | -0.5761392 | 17.84827 | 0.2294884
38.86392 | 43.4052 | 44.00149 | 25.96826 | -0.596286 | 17.80339 | 0.2298373
38.87392 | 43.343 | 43.952 | 25.96284 | -0.6089985 | 17.75897 | 0.2301886
38.88392 | 43.327 | 43.90298 | 25.95742 | -0.5759763 | 17.71502 | 0.2305423
38.89392 | 43.2192 | 43.85442 | 25.95199 | -0.635216 | 17.67153 | 0.2308983
38.90391 | 43.1856 | 43.80637 | 25.94656 | -0.6207664 | 17.62855 | 0.2312564
38.91391 | 43.1035 | 43.75873 | 25.94113 | -0.6552325 | 17.58599 | 0.2316173
38.92391 | 43.0406 | 43.71156 | 25.93569 | -0.6709578 | 17.54389 | 0.2319806
38.93391 | 43.022 | 43.66484 | 25.93024 | -0.6428412 | 17.50225 | 0.2323464
38.94391 | 42.9256 | 43.61859 | 25.9248 | -0.6929869 | 17.46108 | 0.2327146
38.95391 | 42.8893 | 43.57279 | 25.91935 | -0.6834897 | 17.42036 | 0.2330853
38.9639 | 42.7977 | 43.52749 | 25.91389 | -0.7297949 | 17.38014 | 0.233458
38.9739 | 42.7763 | 43.48261 | 25.90843 | -0.7063099 | 17.34034 | 0.2338337
38.9839 | 42.6755 | 43.43818 | 25.90297 | -0.7626809 | 17.301 | 0.2342118
38.9939 | 42.6448 | 43.39421 | 25.8975 | -0.7494059 | 17.26211 | 0.2345924
39.0039 | 42.5846 | 43.35068 | 25.89203 | -0.7660848 | 17.22368 | 0.2349755
39.01389 | 42.5219 | 43.30765 | 25.88656 | -0.7857549 | 17.18573 | 0.2353608
39.02389 | 42.4819 | 43.26504 | 25.88108 | -0.7831353 | 17.14821 | 0.2357489
39.03389 | 42.3984 | 43.22287 | 25.87559 | -0.8244655 | 17.11113 | 0.2361397
39.04389 | 42.3425 | 43.18114 | 25.8701 | -0.8386442 | 17.07451 | 0.236533
39.05389 | 42.2893 | 43.13987 | 25.86461 | -0.8505712 | 17.03833 | 0.2369288
39.06389 | 42.244 | 43.09904 | 25.85911 | -0.8550428 | 17.0026 | 0.2373272
39.07388 | 42.18 | 43.0587 | 25.85362 | -0.8787018 | 16.96736 | 0.2377278
39.08388 | 42.1022 | 43.01876 | 25.84811 | -0.9165636 | 16.93252 | 0.2381314
39.09388 | 42.0823 | 42.97927 | 25.8426 | -0.8969702 | 16.89813 | 0.2385377
39.10388 | 42.0213 | 42.94022 | 25.83709 | -0.9189169 | 16.86418 | 0.2389465
39.11388 | 41.9692 | 42.90161 | 25.83157 | -0.9324075 | 16.83068 | 0.239358
39.12387 | 41.9229 | 42.86347 | 25.82605 | -0.940574 | 16.79765 | 0.2397717
39.13387 | 41.8818 | 42.82574 | 25.82053 | -0.943942 | 16.76503 | 0.2401884
39.14387 | 41.8452 | 42.78845 | 25.81499 | -0.9432467 | 16.73284 | 0.2406079
39.15387 | 41.7662 | 42.75159 | 25.80946 | -0.9853884 | 16.7011 | 0.24103
39.16387 | 41.7242 | 42.71517 | 25.80392 | -0.9909658 | 16.66979 | 0.2414548
39.17387 | 41.694 | 42.67918 | 25.79837 | -0.9851774 | 16.63892 | 0.2418823
39.18386 | 41.708 | 42.64365 | 25.79283 | -0.935653 | 16.60851 | 0.242312
39.19386 | 41.6127 | 42.60853 | 25.78728 | -0.9958304 | 16.57851 | 0.2427449
39.20386 | 41.6016 | 42.57384 | 25.78172 | -0.9722365 | 16.54893 | 0.2431806
39.21386 | 41.5581 | 42.53958 | 25.77616 | -0.9814751 | 16.5198 | 0.243619
39.22386 | 41.5017 | 42.50574 | 25.77059 | -1.004041 | 16.49109 | 0.2440602
39.23385 | 41.4392 | 42.47238 | 25.76503 | -1.033175 | 16.46284 | 0.2445037
39.24385 | 41.4251 | 42.43939 | 25.75945 | -1.014295 | 16.43499 | 0.2449504
39.25385 | 41.3648 | 42.40684 | 25.75387 | -1.042041 | 16.40757 | 0.2453999
39.26385 | 41.3398 | 42.3747 | 25.74829 | -1.034901 | 16.38056 | 0.2458523
39.27385 | 41.3194 | 42.34299 | 25.7427 | -1.023594 | 16.35398 | 0.2463073
39.28385 | 41.2652 | 42.31171 | 25.73711 | -1.046508 | 16.32783 | 0.2467653
39.29384 | 41.2335 | 42.28088 | 25.73152 | -1.04738 | 16.30214 | 0.2472256
39.30384 | 41.1665 | 42.25043 | 25.72592 | -1.083934 | 16.27683 | 0.2476893
39.31384 | 41.118 | 42.22041 | 25.72031 | -1.102407 | 16.25194 | 0.2481558
39.32384 | 41.0935 | 42.1908 | 25.7147 | -1.097298 | 16.22747 | 0.2486252
39.33384 | 41.025 | 42.1616 | 25.70909 | -1.136604 | 16.20342 | 0.2490975
39.34383 | 41.0171 | 42.13286 | 25.70347 | -1.115758 | 16.17981 | 0.2495722
39.35383 | 40.9661 | 42.10449 | 25.69785 | -1.138392 | 16.15659 | 0.2500503
39.36383 | 40.9479 | 42.07654 | 25.69222 | -1.12864 | 16.13379 | 0.2505313
39.37383 | 40.8935 | 42.049 | 25.68659 | -1.155499 | 16.1114 | 0.2510152
39.38383 | 40.8427 | 42.02187 | 25.68095 | -1.179171 | 16.08942 | 0.2515021
39.39383 | 40.8303 | 41.99515 | 25.67531 | -1.16485 | 16.06785 | 0.251992
39.40382 | 40.7652 | 41.96886 | 25.66966 | -1.203665 | 16.04672 | 0.2524843
39.41382 | 40.7475 | 41.94296 | 25.66401 | -1.19546 | 16.02597 | 0.2529802
39.42382 | 40.696 | 41.91746 | 25.65836 | -1.221462 | 16.00563 | 0.253479
39.43382 | 40.6733 | 41.89237 | 25.6527 | -1.219068 | 15.98569 | 0.2539808
39.44382 | 40.6517 | 41.86768 | 25.64703 | -1.215979 | 15.96616 | 0.2544857
39.45381 | 40.6137 | 41.84342 | 25.64137 | -1.229717 | 15.94706 | 0.2549931
39.46381 | 40.5823 | 41.81953 | 25.63569 | -1.237232 | 15.92834 | 0.255504
39.47381 | 40.5398 | 41.79605 | 25.63001 | -1.256248 | 15.91002 | 0.256018
39.48381 | 40.5121 | 41.77296 | 25.62433 | -1.260864 | 15.8921 | 0.2565351
39.49381 | 40.4738 | 41.75028 | 25.61864 | -1.276479 | 15.87458 | 0.2570552
39.50381 | 40.4472 | 41.72799 | 25.61295 | -1.28079 | 15.85746 | 0.2575785
39.5138 | 40.4353 | 41.70612 | 25.60726 | -1.27082 | 15.84076 | 0.2581043
39.5238 | 40.3647 | 41.68462 | 25.60155 | -1.319924 | 15.82444 | 0.2586338
39.5338 | 40.3394 | 41.66352 | 25.59585 | -1.324122 | 15.80851 | 0.2591665
39.5438 | 40.331 | 41.64281 | 25.59013 | -1.311814 | 15.79298 | 0.2597022
39.5538 | 40.2927 | 41.6225 | 25.58442 | -1.329796 | 15.77784 | 0.2602412
39.56379 | 40.2417 | 41.60259 | 25.5787 | -1.360891 | 15.76311 | 0.2607828
39.57379 | 40.2102 | 41.58306 | 25.57298 | -1.372856 | 15.74875 | 0.2613281
39.58379 | 40.1769 | 41.56391 | 25.56725 | -1.387009 | 15.73479 | 0.2618766
39.59379 | 40.1666 | 41.54515 | 25.56151 | -1.378551 | 15.72121 | 0.2624283
39.60379 | 40.125 | 41.52678 | 25.55577 | -1.40178 | 15.70803 | 0.2629832
39.61379 | 40.1012 | 41.5088 | 25.55002 | -1.407595 | 15.69523 | 0.2635414
39.62378 | 40.1001 | 41.49121 | 25.54428 | -1.39111 | 15.68283 | 0.2641022
39.63378 | 40.0787 | 41.47399 | 25.53853 | -1.395293 | 15.6708 | 0.264667
39.64378 | 40.0377 | 41.45716 | 25.53277 | -1.419458 | 15.65916 | 0.2652349
39.65378 | 40.0132 | 41.44071 | 25.527 | -1.427507 | 15.6479 | 0.2658062
39.66378 | 39.9776 | 41.42464 | 25.52123 | -1.447036 | 15.63702 | 0.2663808
39.67377 | 40.0063 | 41.40895 | 25.51547 | -1.402655 | 15.62653 | 0.266958
39.68377 | 39.9286 | 41.39364 | 25.50969 | -1.465042 | 15.61642 | 0.2675393
39.69377 | 39.9368 | 41.37871 | 25.5039 | -1.441907 | 15.60668 | 0.2681238
39.70377 | 39.9173 | 41.36415 | 25.49812 | -1.44685 | 15.59732 | 0.2687118
39.71377 | 39.8966 | 41.34997 | 25.49232 | -1.453367 | 15.58834 | 0.269303
39.72377 | 39.863 | 41.33616 | 25.48652 | -1.473159 | 15.57974 | 0.2698977
39.73376 | 39.8427 | 41.32274 | 25.48073 | -1.480045 | 15.57152 | 0.270495
39.74376 | 39.8126 | 41.30968 | 25.47492 | -1.497083 | 15.56367 | 0.2710965
39.75376 | 39.8276 | 41.29699 | 25.46911 | -1.469393 | 15.55619 | 0.2717014
39.76376 | 39.791 | 41.28467 | 25.46329 | -1.493674 | 15.54908 | 0.2723097
39.77376 | 39.7768 | 41.27273 | 25.45747 | -1.495925 | 15.54234 | 0.2729214
39.78375 | 39.7768 | 41.26116 | 25.45164 | -1.484357 | 15.53598 | 0.273536
39.79375 | 39.7489 | 41.24994 | 25.44581 | -1.501043 | 15.52998 | 0.2741547
39.80375 | 39.699 | 41.2391 | 25.43998 | -1.540097 | 15.52435 | 0.2747769
39.81375 | 39.7233 | 41.22862 | 25.43413 | -1.505317 | 15.51908 | 0.2754025
39.82375 | 39.695 | 41.2185 | 25.42829 | -1.523502 | 15.51418 | 0.2760317
39.83375 | 39.6913 | 41.20875 | 25.42243 | -1.517449 | 15.50965 | 0.2766644
39.84374 | 39.6797 | 41.19937 | 25.41658 | -1.519671 | 15.50549 | 0.2773
39.85374 | 39.6306 | 41.19034 | 25.41072 | -1.559743 | 15.50168 | 0.2779398
39.86374 | 39.6716 | 41.18168 | 25.40485 | -1.510077 | 15.49824 | 0.2785831
39.87374 | 39.6209 | 41.17337 | 25.39898 | -1.552471 | 15.49516 | 0.27923
39.88374 | 39.6178 | 41.16542 | 25.39311 | -1.547623 | 15.49244 | 0.2798805
39.89373 | 39.6204 | 41.15784 | 25.38723 | -1.537444 | 15.49008 | 0.2805339
39.90373 | 39.6155 | 41.15061 | 25.38134 | -1.535112 | 15.48808 | 0.2811916
39.91373 | 39.5911 | 41.14373 | 25.37545 | -1.552633 | 15.48643 | 0.2818529
39.92373 | 39.5821 | 41.13721 | 25.36955 | -1.55511 | 15.48514 | 0.2825179
39.93373 | 39.5627 | 41.13104 | 25.36365 | -1.568342 | 15.4842 | 0.2831864
39.94373 | 39.5833 | 41.12523 | 25.35775 | -1.541926 | 15.48362 | 0.2838587
39.95372 | 39.5387 | 41.11977 | 25.35184 | -1.581068 | 15.48339 | 0.2845339
39.96372 | 39.5777 | 41.11466 | 25.34592 | -1.536956 | 15.48352 | 0.2852135
39.97372 | 39.5631 | 41.10989 | 25.34 | -1.546791 | 15.48399 | 0.2858968
39.98372 | 39.527 | 41.10548 | 25.33407 | -1.578478 | 15.48482 | 0.2865838
39.99372 | 39.5371 | 41.10141 | 25.32814 | -1.56431 | 15.48599 | 0.2872745
40.00371 | 39.5324 | 41.09769 | 25.32221 | -1.565294 | 15.48752 | 0.2879683
40.01371 | 39.5214 | 41.09432 | 25.31627 | -1.57292 | 15.48939 | 0.2886665
40.02371 | 39.557 | 41.09129 | 25.31032 | -1.53429 | 15.4916 | 0.2893685
40.03371 | 39.5188 | 41.08861 | 25.30437 | -1.569805 | 15.49416 | 0.2900742
40.04371 | 39.5421 | 41.08626 | 25.29841 | -1.544161 | 15.49707 | 0.2907837
40.05371 | 39.5072 | 41.08426 | 25.29245 | -1.577059 | 15.50031 | 0.2914969
40.0637 | 39.5454 | 41.0826 | 25.28649 | -1.5372 | 15.5039 | 0.2922133
40.0737 | 39.5179 | 41.08128 | 25.28051 | -1.563377 | 15.50783 | 0.2929342
40.0837 | 39.5146 | 41.08029 | 25.27454 | -1.565694 | 15.5121 | 0.2936589
40.0937 | 39.5275 | 41.07965 | 25.26855 | -1.552147 | 15.51671 | 0.2943875
40.1037 | 39.5176 | 41.07934 | 25.26257 | -1.561737 | 15.52165 | 0.2951199
40.11369 | 39.5515 | 41.07936 | 25.25658 | -1.527861 | 15.52693 | 0.2958554
40.12369 | 39.5276 | 41.07972 | 25.25058 | -1.552119 | 15.53254 | 0.2965955
40.13369 | 39.5416 | 41.08041 | 25.24458 | -1.538811 | 15.53849 | 0.2973395
40.14369 | 39.5248 | 41.08143 | 25.23857 | -1.556635 | 15.54478 | 0.2980874
40.15369 | 39.5195 | 41.08279 | 25.23255 | -1.563292 | 15.5514 | 0.2988392
40.16369 | 39.5226 | 41.08447 | 25.22654 | -1.561873 | 15.55834 | 0.2995948
40.17368 | 39.5126 | 41.08648 | 25.22052 | -1.573884 | 15.56561 | 0.3003537
40.18368 | 39.5527 | 41.08882 | 25.21449 | -1.536124 | 15.57322 | 0.3011172
40.19368 | 39.501 | 41.09149 | 25.20845 | -1.590488 | 15.58115 | 0.3018847
40.20368 | 39.5231 | 41.09448 | 25.20241 | -1.57138 | 15.58941 | 0.3026562
40.21368 | 39.5247 | 41.09779 | 25.19637 | -1.573094 | 15.59799 | 0.3034315
40.22367 | 39.5104 | 41.10143 | 25.19033 | -1.591029 | 15.60689 | 0.3042101
40.23367 | 39.5186 | 41.10539 | 25.18427 | -1.586786 | 15.61612 | 0.3049935
40.24367 | 39.5087 | 41.10966 | 25.17821 | -1.600963 | 15.62567 | 0.3057808
40.25367 | 39.5183 | 41.11426 | 25.17215 | -1.595962 | 15.63554 | 0.3065721
40.26367 | 39.5329 | 41.11917 | 25.16607 | -1.586275 | 15.64573 | 0.3073674
40.27367 | 39.5117 | 41.12441 | 25.16 | -1.612706 | 15.65624 | 0.3081668
40.28366 | 39.5233 | 41.12995 | 25.15392 | -1.606647 | 15.66705 | 0.3089693
40.29366 | 39.5361 | 41.13581 | 25.14784 | -1.599707 | 15.67819 | 0.3097767
40.30366 | 39.516 | 41.14198 | 25.14175 | -1.625979 | 15.68964 | 0.310588
40.31366 | 39.5226 | 41.14846 | 25.13565 | -1.625861 | 15.70141 | 0.3114036
40.32366 | 39.5148 | 41.15525 | 25.12955 | -1.640448 | 15.71348 | 0.312223
40.33365 | 39.5458 | 41.16234 | 25.12345 | -1.616541 | 15.72585 | 0.3130458
40.34365 | 39.5359 | 41.16975 | 25.11733 | -1.633851 | 15.73854 | 0.3138735
40.35365 | 39.5518 | 41.17746 | 25.11122 | -1.625663 | 15.75154 | 0.3147052
40.36365 | 39.5605 | 41.18548 | 25.10509 | -1.624981 | 15.76485 | 0.3155411
40.37365 | 39.5069 | 41.1938 | 25.09897 | -1.686902 | 15.77846 | 0.3163809
40.38365 | 39.5276 | 41.20242 | 25.09283 | -1.674823 | 15.79237 | 0.317225
40.39364 | 39.5113 | 41.21134 | 25.0867 | -1.70004 | 15.80657 | 0.3180722
40.40364 | 39.5864 | 41.22056 | 25.08056 | -1.634159 | 15.82108 | 0.3189245
40.41364 | 39.534 | 41.23007 | 25.07441 | -1.696075 | 15.83589 | 0.3197809
40.42364 | 39.5633 | 41.23989 | 25.06825 | -1.676586 | 15.85099 | 0.3206414
40.43364 | 39.5591 | 41.24999 | 25.06209 | -1.690892 | 15.86639 | 0.321506
40.44363 | 39.5328 | 41.26038 | 25.05593 | -1.727579 | 15.88207 | 0.3223739
40.45363 | 39.5592 | 41.27107 | 25.04976 | -1.711866 | 15.89806 | 0.3232468
40.46363 | 39.5618 | 41.28204 | 25.04359 | -1.720241 | 15.91433 | 0.3241238
40.47363 | 39.5988 | 41.2933 | 25.03741 | -1.694504 | 15.93089 | 0.3250051
40.48363 | 39.6066 | 41.30485 | 25.03122 | -1.698252 | 15.94774 | 0.3258904
40.49363 | 39.6101 | 41.31668 | 25.02503 | -1.706583 | 15.96487 | 0.3267799
40.50362 | 39.6022 | 41.32879 | 25.01884 | -1.726588 | 15.98228 | 0.3276727
40.51362 | 39.6289 | 41.34118 | 25.01264 | -1.712281 | 15.99997 | 0.3285705
40.52362 | 39.6143 | 41.35385 | 25.00643 | -1.739554 | 16.01795 | 0.3294726
40.53362 | 39.654 | 41.3668 | 25.00022 | -1.712802 | 16.03621 | 0.3303787
40.54362 | 39.6648 | 41.38003 | 24.994 | -1.715226 | 16.05474 | 0.3312891
40.55361 | 39.6803 | 41.39351 | 24.98778 | -1.713208 | 16.07352 | 0.3322028
40.56361 | 39.6573 | 41.40728 | 24.98155 | -1.749975 | 16.0926 | 0.3331215
40.57361 | 39.678 | 41.42131 | 24.97532 | -1.743311 | 16.11195 | 0.3340444
40.58361 | 39.6754 | 41.43561 | 24.96908 | -1.760214 | 16.13156 | 0.3349715
40.59361 | 39.6932 | 41.45018 | 24.96284 | -1.756981 | 16.15144 | 0.3359028
40.60361 | 39.7251 | 41.46501 | 24.95659 | -1.73991 | 16.17158 | 0.3368383
40.6136 | 39.7293 | 41.48009 | 24.95034 | -1.750788 | 16.19197 | 0.337777
40.6236 | 39.7428 | 41.49544 | 24.94408 | -1.752637 | 16.21264 | 0.3387208
40.6336 | 39.7293 | 41.51104 | 24.93781 | -1.781742 | 16.23356 | 0.3396689
40.6436 | 39.7315 | 41.5269 | 24.93154 | -1.795402 | 16.25474 | 0.3406211
40.6536 | 39.7457 | 41.54301 | 24.92526 | -1.797314 | 16.27617 | 0.3415775
40.66359 | 39.7509 | 41.55936 | 24.91899 | -1.80846 | 16.29783 | 0.3425372
40.67359 | 39.7974 | 41.57597 | 24.9127 | -1.77857 | 16.31977 | 0.343502
40.68359 | 39.7892 | 41.59282 | 24.90641 | -1.803624 | 16.34194 | 0.344471
40.69359 | 39.7893 | 41.60992 | 24.90011 | -1.820622 | 16.36437 | 0.3454441
40.70359 | 39.7974 | 41.62726 | 24.89381 | -1.829859 | 16.38703 | 0.3464215
40.71359 | 39.8172 | 41.64484 | 24.8875 | -1.827636 | 16.40993 | 0.347403
40.72358 | 39.8192 | 41.66263 | 24.88119 | -1.843427 | 16.43305 | 0.3483877
40.73358 | 39.8491 | 41.68067 | 24.87487 | -1.831571 | 16.45642 | 0.3493776
40.74358 | 39.831 | 41.69895 | 24.86855 | -1.867945 | 16.48002 | 0.3503716
40.75358 | 39.8737 | 41.71745 | 24.86222 | -1.843748 | 16.50386 | 0.3513698
40.76358 | 39.8815 | 41.73618 | 24.85588 | -1.854676 | 16.52792 | 0.3523722
40.77357 | 39.8925 | 41.75511 | 24.84955 | -1.862608 | 16.55218 | 0.3533777
40.78357 | 39.8969 | 41.77428 | 24.8432 | -1.877376 | 16.57668 | 0.3543884
40.79357 | 39.9292 | 41.79366 | 24.83685 | -1.864463 | 16.60141 | 0.3554032
40.80357 | 39.9415 | 41.81326 | 24.8305 | -1.871764 | 16.62635 | 0.3564221
40.81357 | 39.9476 | 41.83308 | 24.82413 | -1.885476 | 16.6515 | 0.3574452
40.82357 | 39.9871 | 41.8531 | 24.81777 | -1.865997 | 16.67686 | 0.3584724
40.83356 | 39.977 | 41.8733 | 24.8114 | -1.896296 | 16.70239 | 0.3595026
40.84356 | 40.0158 | 41.89372 | 24.80502 | -1.877924 | 16.72816 | 0.360538
40.85356 | 40.0176 | 41.91435 | 24.79864 | -1.896755 | 16.75414 | 0.3615776
40.86356 | 40.0363 | 41.93518 | 24.79225 | -1.898875 | 16.7803 | 0.3626212
40.87356 | 40.0944 | 41.95619 | 24.78586 | -1.861795 | 16.80667 | 0.363669
40.88355 | 40.0811 | 41.97738 | 24.77946 | -1.896281 | 16.8332 | 0.3647197
40.89355 | 40.1127 | 41.99877 | 24.77306 | -1.886074 | 16.85994 | 0.3657755
40.90355 | 40.1287 | 42.02035 | 24.76665 | -1.891651 | 16.88687 | 0.3668354
40.91355 | 40.1223 | 42.04211 | 24.76023 | -1.919807 | 16.91398 | 0.3678994
40.92355 | 40.1667 | 42.06404 | 24.75381 | -1.897341 | 16.94126 | 0.3689675
40.93355 | 40.1908 | 42.08615 | 24.74738 | -1.895346 | 16.96872 | 0.3700395
40.94354 | 40.2242 | 42.1084 | 24.74096 | -1.884202 | 16.99633 | 0.3711144
40.95354 | 40.2375 | 42.13084 | 24.73452 | -1.893343 | 17.02413 | 0.3721945
40.96354 | 40.2639 | 42.15345 | 24.72808 | -1.889555 | 17.0521 | 0.3732785
40.97354 | 40.282 | 42.17622 | 24.72163 | -1.894218 | 17.08022 | 0.3743665
40.98354 | 40.294 | 42.19914 | 24.71518 | -1.905137 | 17.1085 | 0.3754585
40.99353 | 40.3359 | 42.22218 | 24.70873 | -1.886285 | 17.13691 | 0.3765533
41.00353 | 40.3534 | 42.2454 | 24.70226 | -1.892001 | 17.16549 | 0.3776532
41.01353 | 40.3541 | 42.26876 | 24.69579 | -1.914655 | 17.19421 | 0.3787569
41.02353 | 40.3891 | 42.29226 | 24.68932 | -1.903157 | 17.22307 | 0.3798646
41.03353 | 40.3841 | 42.31589 | 24.68284 | -1.931794 | 17.25208 | 0.3809761
41.04353 | 40.4026 | 42.33966 | 24.67635 | -1.937063 | 17.28122 | 0.3820916
41.05352 | 40.4419 | 42.36354 | 24.66987 | -1.921638 | 17.31046 | 0.3832096
41.06352 | 40.4559 | 42.38756 | 24.66337 | -1.931657 | 17.33985 | 0.3843327
41.07352 | 40.4628 | 42.4117 | 24.65687 | -1.948895 | 17.36937 | 0.3854597
41.08352 | 40.4464 | 42.43595 | 24.65036 | -1.989551 | 17.399 | 0.3865904
41.09352 | 40.4819 | 42.46032 | 24.64385 | -1.978417 | 17.42874 | 0.3877249
41.10351 | 40.5055 | 42.48476 | 24.63734 | -1.979265 | 17.45856 | 0.388862
41.11351 | 40.5074 | 42.50934 | 24.63082 | -2.001939 | 17.48852 | 0.390004
41.12351 | 40.5688 | 42.53401 | 24.62429 | -1.965209 | 17.51857 | 0.3911497
41.13351 | 40.5383 | 42.55878 | 24.61775 | -2.020475 | 17.54872 | 0.3922991
41.14351 | 40.5708 | 42.58363 | 24.61121 | -2.01283 | 17.57896 | 0.3934522
41.15351 | 40.597 | 42.60857 | 24.60467 | -2.011566 | 17.60929 | 0.394609
41.1635 | 40.6234 | 42.63356 | 24.59813 | -2.010156 | 17.63966 | 0.3957683
41.1735 | 40.6652 | 42.65865 | 24.59157 | -1.993448 | 17.67015 | 0.3969323
41.1835 | 40.6703 | 42.68381 | 24.58501 | -2.013507 | 17.7007 | 0.3980999
41.1935 | 40.6907 | 42.70903 | 24.57844 | -2.018332 | 17.73132 | 0.399271
41.2035 | 40.7078 | 42.73432 | 24.57187 | -2.026515 | 17.762 | 0.4004458
41.21349 | 40.7156 | 42.75963 | 24.5653 | -2.04403 | 17.79271 | 0.4016228
41.22349 | 40.7737 | 42.78502 | 24.55872 | -2.01132 | 17.8235 | 0.4028046
41.23349 | 40.7651 | 42.81045 | 24.55213 | -2.045354 | 17.85433 | 0.4039898
41.24349 | 40.7964 | 42.83593 | 24.54554 | -2.039526 | 17.88521 | 0.4051785
41.25349 | 40.789 | 42.86143 | 24.53894 | -2.072432 | 17.91612 | 0.4063705
41.26349 | 40.8037 | 42.88697 | 24.53234 | -2.08327 | 17.94707 | 0.4075661
41.27348 | 40.8576 | 42.9125 | 24.52573 | -2.054904 | 17.97801 | 0.4087637
41.28348 | 40.8648 | 42.93808 | 24.51912 | -2.073282 | 18.009 | 0.4099659
41.29348 | 40.9337 | 42.96367 | 24.5125 | -2.029975 | 18.04 | 0.4111714
41.30348 | 40.9148 | 42.98927 | 24.50587 | -2.074471 | 18.07102 | 0.4123802
41.31348 | 40.9541 | 43.01487 | 24.49924 | -2.060772 | 18.10204 | 0.4135923
41.32347 | 40.9797 | 43.04044 | 24.49262 | -2.060743 | 18.13302 | 0.4148064
41.33347 | 40.9881 | 43.06603 | 24.48597 | -2.07793 | 18.16403 | 0.4160249
41.34347 | 41.0548 | 43.0916 | 24.47933 | -2.036802 | 18.19503 | 0.4172465
41.35347 | 41.0575 | 43.11715 | 24.47268 | -2.059655 | 18.22601 | 0.4184714
41.36347 | 41.0836 | 43.14268 | 24.46602 | -2.059079 | 18.25696 | 0.4196993
41.37347 | 41.106 | 43.16817 | 24.45936 | -2.062171 | 18.28788 | 0.4209303
41.38346 | 41.1236 | 43.1936 | 24.45269 | -2.070002 | 18.31874 | 0.4221632
41.39346 | 41.1489 | 43.21901 | 24.44602 | -2.070112 | 18.34959 | 0.4234002
41.40346 | 41.1795 | 43.24437 | 24.43934 | -2.064872 | 18.38039 | 0.4246403
41.41346 | 41.1969 | 43.26968 | 24.43266 | -2.072775 | 18.41113 | 0.4258834
41.42346 | 41.2155 | 43.29492 | 24.42597 | -2.079417 | 18.44182 | 0.4271294
41.43345 | 41.2114 | 43.32006 | 24.41928 | -2.108664 | 18.4724 | 0.428377
41.44345 | 41.2623 | 43.34516 | 24.41258 | -2.082863 | 18.50295 | 0.4296287
41.45345 | 41.2547 | 43.37018 | 24.40588 | -2.115481 | 18.53342 | 0.4308833
41.46345 | 41.2708 | 43.39511 | 24.39917 | -2.124312 | 18.56381 | 0.4321406
41.47345 | 41.3323 | 43.41995 | 24.39245 | -2.08765 | 18.5941 | 0.4334007
41.48344 | 41.3268 | 43.44466 | 24.38574 | -2.117864 | 18.62427 | 0.4346624
41.49344 | 41.3484 | 43.4693 | 24.37901 | -2.120896 | 18.65436 | 0.4359279
41.50344 | 41.3407 | 43.49382 | 24.37228 | -2.153115 | 18.68434 | 0.4371961
41.51344 | 41.373 | 43.51822 | 24.36554 | -2.145216 | 18.71421 | 0.438467
41.52344 | 41.391 | 43.54249 | 24.3588 | -2.151491 | 18.74395 | 0.4397404
41.53344 | 41.4581 | 43.56664 | 24.35205 | -2.108536 | 18.77357 | 0.4410165
41.54343 | 41.4665 | 43.59062 | 24.3453 | -2.124117 | 18.80302 | 0.4422937
41.55343 | 41.4508 | 43.61448 | 24.33855 | -2.163677 | 18.83236 | 0.4435748
41.56343 | 41.4925 | 43.63819 | 24.33178 | -2.145687 | 18.86155 | 0.4448583
41.57343 | 41.5056 | 43.66174 | 24.32501 | -2.156138 | 18.89058 | 0.4461442
41.58343 | 41.5272 | 43.68512 | 24.31824 | -2.157924 | 18.91945 | 0.4474325
41.59342 | 41.558 | 43.70832 | 24.31147 | -2.150317 | 18.94813 | 0.4487218
41.60342 | 41.5862 | 43.73135 | 24.30468 | -2.145152 | 18.97666 | 0.4500148
41.61342 | 41.5836 | 43.7542 | 24.29789 | -2.170604 | 19.005 | 0.4513101
41.62342 | 41.6123 | 43.77687 | 24.2911 | -2.164565 | 19.03316 | 0.4526075
41.63342 | 41.6389 | 43.79933 | 24.2843 | -2.160427 | 19.06112 | 0.4539072
41.64342 | 41.6711 | 43.82158 | 24.27749 | -2.150483 | 19.08888 | 0.4552091
41.65341 | 41.7088 | 43.84361 | 24.27069 | -2.134812 | 19.11641 | 0.4565115
41.66341 | 41.7088 | 43.86543 | 24.26387 | -2.156635 | 19.14375 | 0.4578177
41.67341 | 41.6966 | 43.88704 | 24.25705 | -2.19044 | 19.17087 | 0.4591258
41.68341 | 41.7217 | 43.9084 | 24.25022 | -2.186704 | 19.19775 | 0.460436
41.69341 | 41.7596 | 43.92954 | 24.24339 | -2.169938 | 19.2244 | 0.4617482
41.7034 | 41.7817 | 43.95039 | 24.23656 | -2.168688 | 19.25077 | 0.463061
41.7134 | 41.8236 | 43.97102 | 24.22972 | -2.147421 | 19.27693 | 0.4643771
41.7234 | 41.7961 | 43.99139 | 24.22287 | -2.195292 | 19.30283 | 0.465695
41.7334 | 41.8281 | 44.0115 | 24.21602 | -2.183399 | 19.32847 | 0.4670149
41.7434 | 41.843 | 44.03133 | 24.20916 | -2.188332 | 19.35384 | 0.4683365
41.7534 | 41.873 | 44.05088 | 24.20229 | -2.177879 | 19.37893 | 0.4696599
41.76339 | 41.8878 | 44.07013 | 24.19543 | -2.182333 | 19.40372 | 0.4709838
41.77339 | 41.9004 | 44.0891 | 24.18856 | -2.188705 | 19.42824 | 0.4723106
41.78339 | 41.9244 | 44.10778 | 24.18168 | -2.183377 | 19.45246 | 0.4736392
41.79339 | 41.947 | 44.12614 | 24.17479 | -2.179143 | 19.47638 | 0.4749694
41.80339 | 41.9399 | 44.1442 | 24.16791 | -2.204295 | 19.49999 | 0.4763012
41.81338 | 42.0044 | 44.16191 | 24.16102 | -2.157511 | 19.52326 | 0.4776333
41.82338 | 41.9699 | 44.17931 | 24.15412 | -2.209413 | 19.54623 | 0.4789683
41.83338 | 42.0286 | 44.19639 | 24.14721 | -2.167786 | 19.56887 | 0.4803047
41.84338 | 42.0382 | 44.21311 | 24.1403 | -2.174914 | 19.59117 | 0.4816426
41.85338 | 42.0421 | 44.2295 | 24.13339 | -2.1874 | 19.61313 | 0.482982
41.86338 | 42.0853 | 44.24553 | 24.12647 | -2.160228 | 19.63474 | 0.4843228
41.87337 | 42.0752 | 44.26118 | 24.11955 | -2.185984 | 19.65597 | 0.4856635
41.88337 | 42.1402 | 44.27649 | 24.11262 | -2.136286 | 19.67686 | 0.487007
41.89337 | 42.127 | 44.29142 | 24.10568 | -2.164417 | 19.69739 | 0.4883517
41.90337 | 42.1679 | 44.30597 | 24.09874 | -2.138067 | 19.71753 | 0.4896978
41.91337 | 42.1765 | 44.32013 | 24.09179 | -2.143633 | 19.7373 | 0.4910451
41.92336 | 42.2093 | 44.33389 | 24.08485 | -2.124591 | 19.75665 | 0.4923923
41.93336 | 42.2286 | 44.34727 | 24.07789 | -2.118668 | 19.77563 | 0.493742
41.94336 | 42.2809 | 44.36024 | 24.07093 | -2.07934 | 19.79422 | 0.4950928
41.95336 | 42.2898 | 44.3728 | 24.06396 | -2.082997 | 19.81239 | 0.4964447
41.96336 | 42.3004 | 44.38494 | 24.05699 | -2.08454 | 19.83015 | 0.4977978
41.97336 | 42.331 | 44.39666 | 24.05001 | -2.065658 | 19.84749 | 0.4991519
41.98335 | 42.3789 | 44.40794 | 24.04304 | -2.029039 | 19.8644 | 0.5005057
41.99335 | 42.3913 | 44.4188 | 24.03605 | -2.027497 | 19.88089 | 0.5018618
42.00335 | 42.4055 | 44.42921 | 24.02906 | -2.023714 | 19.89694 | 0.503219
42.01335 | 42.3967 | 44.43918 | 24.02206 | -2.042483 | 19.91255 | 0.504577
42.02335 | 42.4283 | 44.4487 | 24.01506 | -2.0204 | 19.92771 | 0.505936
42.03334 | 42.4679 | 44.45775 | 24.00806 | -1.989854 | 19.9424 | 0.5072945
42.04334 | 42.4819 | 44.46635 | 24.00104 | -1.98445 | 19.95665 | 0.5086552
42.05334 | 42.4859 | 44.47448 | 23.99403 | -1.98858 | 19.97044 | 0.5100168
42.06334 | 42.5018 | 44.48213 | 23.987 | -1.980334 | 19.98375 | 0.5113792
42.07334 | 42.4965 | 44.48931 | 23.97997 | -1.992811 | 19.99659 | 0.5127423
42.08334 | 42.545 | 44.496 | 23.97294 | -1.951003 | 20.00896 | 0.5141062
42.09333 | 42.5369 | 44.5022 | 23.96591 | -1.9653 | 20.02082 | 0.5154695
42.10333 | 42.5366 | 44.50791 | 23.95887 | -1.971308 | 20.03221 | 0.5168349
42.11333 | 42.5607 | 44.51312 | 23.95182 | -1.95242 | 20.0431 | 0.5182009
42.12333 | 42.5341 | 44.51782 | 23.94477 | -1.983722 | 20.05349 | 0.5195677
42.13333 | 42.6059 | 44.52202 | 23.93771 | -1.916118 | 20.06338 | 0.520935
42.14332 | 42.6051 | 44.52569 | 23.93065 | -1.920595 | 20.07274 | 0.5223017
42.15332 | 42.581 | 44.52886 | 23.92358 | -1.94786 | 20.08161 | 0.5236702
42.16332 | 42.5958 | 44.5315 | 23.91651 | -1.935703 | 20.08995 | 0.5250394
42.17332 | 42.5896 | 44.53362 | 23.90943 | -1.944022 | 20.09778 | 0.5264091
42.18332 | 42.6244 | 44.53521 | 23.90235 | -1.910806 | 20.10508 | 0.5277793
42.19332 | 42.6215 | 44.53626 | 23.89526 | -1.914758 | 20.11185 | 0.5291501
42.20331 | 42.6047 | 44.53677 | 23.88817 | -1.932069 | 20.11808 | 0.53052
42.21331 | 42.6158 | 44.53674 | 23.88107 | -1.920942 | 20.12378 | 0.5318918
42.22331 | 42.6295 | 44.53617 | 23.87397 | -1.906666 | 20.12893 | 0.533264
42.23331 | 42.6596 | 44.53504 | 23.86686 | -1.875439 | 20.13354 | 0.5346366
42.24331 | 42.6343 | 44.53336 | 23.85975 | -1.899061 | 20.1376 | 0.5360097
42.2533 | 42.6039 | 44.53113 | 23.85264 | -1.927229 | 20.14111 | 0.5373818
42.2633 | 42.6201 | 44.52833 | 23.84551 | -1.908234 | 20.14406 | 0.5387556
42.2733 | 42.6288 | 44.52498 | 23.83839 | -1.896178 | 20.14646 | 0.5401299
42.2833 | 42.667 | 44.52106 | 23.83125 | -1.854058 | 20.1483 | 0.5415044
42.2933 | 42.6285 | 44.51657 | 23.82412 | -1.888066 | 20.14957 | 0.5428793
42.3033 | 42.6311 | 44.5115 | 23.81697 | -1.880403 | 20.15028 | 0.5442546
42.31329 | 42.6361 | 44.50587 | 23.80983 | -1.869773 | 20.15041 | 0.5456288
42.32329 | 42.6617 | 44.49966 | 23.80268 | -1.837962 | 20.14998 | 0.5470046
42.33329 | 42.6595 | 44.49287 | 23.79552 | -1.833371 | 20.14897 | 0.5483808
42.34329 | 42.6511 | 44.4855 | 23.78836 | -1.834401 | 20.14738 | 0.5497571
42.35329 | 42.6688 | 44.47755 | 23.78119 | -1.808749 | 20.14522 | 0.5511337
42.36328 | 42.6845 | 44.46902 | 23.77403 | -1.78452 | 20.14248 | 0.5525093
42.37328 | 42.6843 | 44.4599 | 23.76685 | -1.775598 | 20.13916 | 0.5538863
42.38328 | 42.7319 | 44.45018 | 23.75967 | -1.718284 | 20.13525 | 0.5552637
42.39328 | 42.7063 | 44.43989 | 23.75248 | -1.733587 | 20.13076 | 0.5566412
42.40328 | 42.7555 | 44.429 | 23.74529 | -1.673498 | 20.12569 | 0.5580189
42.41328 | 42.7423 | 44.41752 | 23.73809 | -1.675216 | 20.12003 | 0.5593967
42.42327 | 42.7473 | 44.40545 | 23.7309 | -1.658154 | 20.11378 | 0.5607734
42.43327 | 42.7737 | 44.39279 | 23.72369 | -1.619087 | 20.10694 | 0.5621516
42.44327 | 42.7833 | 44.37953 | 23.71648 | -1.596227 | 20.09951 | 0.5635299
42.45327 | 42.803 | 44.36567 | 23.70927 | -1.56267 | 20.09149 | 0.5649083
42.46327 | 42.7819 | 44.35122 | 23.70205 | -1.56932 | 20.08289 | 0.5662869
42.47326 | 42.7994 | 44.33619 | 23.69483 | -1.53679 | 20.0737 | 0.5676642
42.48326 | 42.7892 | 44.32055 | 23.6876 | -1.531348 | 20.06391 | 0.5690429
42.49326 | 42.8183 | 44.30431 | 23.68036 | -1.486011 | 20.05352 | 0.5704217
42.50326 | 42.8212 | 44.28748 | 23.67313 | -1.46628 | 20.04255 | 0.5718006
42.51326 | 42.8263 | 44.27005 | 23.66588 | -1.443753 | 20.03099 | 0.5731795
42.52326 | 42.7874 | 44.25203 | 23.65863 | -1.464632 | 20.01884 | 0.5745585
42.53325 | 42.8357 | 44.23343 | 23.65139 | -1.397734 | 20.00611 | 0.5759361
42.54325 | 42.8374 | 44.21423 | 23.64413 | -1.376826 | 19.99278 | 0.5773152
42.55325 | 42.8648 | 44.19443 | 23.63686 | -1.329626 | 19.97887 | 0.5786942
42.56325 | 42.8394 | 44.17403 | 23.6296 | -1.334633 | 19.96436 | 0.5800732
42.57325 | 42.814 | 44.15305 | 23.62232 | -1.33905 | 19.94927 | 0.5814521
42.58324 | 42.8426 | 44.1315 | 23.61505 | -1.288899 | 19.93362 | 0.5828298
42.59324 | 42.8601 | 44.10934 | 23.60777 | -1.249242 | 19.91736 | 0.5842087
42.60324 | 42.8627 | 44.0866 | 23.60048 | -1.223895 | 19.90052 | 0.5855875
42.61324 | 42.8175 | 44.06327 | 23.59319 | -1.245768 | 19.88311 | 0.5869663
42.62324 | 42.8209 | 44.03936 | 23.5859 | -1.218455 | 19.86511 | 0.588345
42.63324 | 42.8362 | 44.01486 | 23.5786 | -1.178662 | 19.84654 | 0.5897235
42.64323 | 42.8686 | 43.98982 | 23.5713 | -1.121216 | 19.82742 | 0.5911007
42.65323 | 42.8181 | 43.96417 | 23.56399 | -1.146069 | 19.8077 | 0.592479
42.66323 | 42.7935 | 43.93795 | 23.55667 | -1.144448 | 19.78742 | 0.5938571
42.67323 | 42.7876 | 43.91116 | 23.54935 | -1.123559 | 19.76657 | 0.5952352
42.68323 | 42.8008 | 43.8838 | 23.54203 | -1.082996 | 19.74515 | 0.5966129
42.69322 | 42.8021 | 43.8559 | 23.53471 | -1.053799 | 19.7232 | 0.5979891
42.70322 | 42.7871 | 43.82741 | 23.52738 | -1.040308 | 19.70066 | 0.5993666
42.71322 | 42.7403 | 43.79836 | 23.52004 | -1.058058 | 19.67758 | 0.6007437
42.72322 | 42.7546 | 43.76875 | 23.5127 | -1.014153 | 19.65393 | 0.6021206
42.73322 | 42.7652 | 43.73859 | 23.50535 | -0.9733945 | 19.62975 | 0.6034972
42.74322 | 42.7309 | 43.70788 | 23.498 | -0.9769825 | 19.60501 | 0.6048734
42.75321 | 42.7373 | 43.67666 | 23.49065 | -0.9393563 | 19.57976 | 0.606248
42.76321 | 42.7218 | 43.64486 | 23.48329 | -0.9230561 | 19.55394 | 0.6076236
42.77321 | 42.6883 | 43.61252 | 23.47593 | -0.9242164 | 19.52759 | 0.6089989
42.78321 | 42.7147 | 43.57964 | 23.46856 | -0.8649409 | 19.50071 | 0.6103737
42.79321 | 42.699 | 43.54623 | 23.46118 | -0.8472328 | 19.4733 | 0.6117481
42.8032 | 42.6812 | 43.51233 | 23.45381 | -0.8311308 | 19.4454 | 0.6131207
42.8132 | 42.6586 | 43.47787 | 23.44643 | -0.8192729 | 19.41695 | 0.6144941
42.8232 | 42.6705 | 43.44289 | 23.43904 | -0.7723945 | 19.38799 | 0.6158671
42.8332 | 42.6374 | 43.4074 | 23.43165 | -0.7700011 | 19.35851 | 0.6172395
42.8432 | 42.6421 | 43.3714 | 23.42425 | -0.729296 | 19.32853 | 0.6186114
42.8532 | 42.6254 | 43.33488 | 23.41685 | -0.7094832 | 19.29805 | 0.6199826
42.86319 | 42.5931 | 43.29791 | 23.40945 | -0.7048142 | 19.26711 | 0.6213513
42.87319 | 42.6047 | 43.26041 | 23.40205 | -0.6557059 | 19.23564 | 0.6227212
42.88319 | 42.5599 | 43.22241 | 23.39463 | -0.6625058 | 19.20368 | 0.6240904
42.89319 | 42.5615 | 43.18392 | 23.38721 | -0.6224163 | 19.17124 | 0.6254589
42.90319 | 42.5668 | 43.14494 | 23.37979 | -0.5781448 | 19.13833 | 0.6268266
42.91318 | 42.493 | 43.10553 | 23.37237 | -0.612535 | 19.10497 | 0.6281919
42.92318 | 42.5254 | 43.06561 | 23.36494 | -0.5402134 | 19.07112 | 0.6295579
42.93318 | 42.49 | 43.02522 | 23.3575 | -0.5352248 | 19.0368 | 0.6309229
42.94318 | 42.4937 | 42.98438 | 23.35006 | -0.4906754 | 19.00203 | 0.632287
42.95318 | 42.4815 | 42.94307 | 23.34262 | -0.4615692 | 18.9668 | 0.6336502
42.96318 | 42.4126 | 42.90131 | 23.33517 | -0.488708 | 18.93113 | 0.6350122
42.97317 | 42.4376 | 42.85915 | 23.32772 | -0.4215461 | 18.89505 | 0.6363719
42.98317 | 42.4152 | 42.8165 | 23.32027 | -0.4013046 | 18.85851 | 0.6377316
42.99317 | 42.4284 | 42.77342 | 23.3128 | -0.3450214 | 18.82153 | 0.6390903
43.00317 | 42.378 | 42.72992 | 23.30534 | -0.3519165 | 18.78413 | 0.6404476
43.01317 | 42.366 | 42.68598 | 23.29787 | -0.3199819 | 18.74631 | 0.6418037
43.02316 | 42.3813 | 42.64168 | 23.2904 | -0.2603792 | 18.70812 | 0.643157
43.03316 | 42.3502 | 42.59692 | 23.28292 | -0.2467188 | 18.66949 | 0.6445103
43.04316 | 42.316 | 42.55175 | 23.27544 | -0.2357472 | 18.63045 | 0.645862
43.05316 | 42.33 | 42.50618 | 23.26795 | -0.17618 | 18.59102 | 0.6472122
43.06316 | 42.3108 | 42.46022 | 23.26046 | -0.1494175 | 18.5512 | 0.6485607
43.07316 | 42.2878 | 42.41387 | 23.25296 | -0.1260661 | 18.511 | 0.6499077
43.08315 | 42.2635 | 42.36718 | 23.24547 | -0.1036774 | 18.47046 | 0.6512516
43.09315 | 42.2687 | 42.32007 | 23.23796 | -0.05136654 | 18.42951 | 0.6525949
43.10315 | 42.2752 | 42.27258 | 23.23046 | 0.002615249 | 18.38819 | 0.6539364
43.11315 | 42.2128 | 42.22474 | 23.22294 | -0.0119396 | 18.34652 | 0.6552759
43.12315 | 42.2249 | 42.17653 | 23.21543 | 0.04836649 | 18.30449 | 0.6566133
43.13314 | 42.1984 | 42.12802 | 23.20791 | 0.07037621 | 18.26216 | 0.6579473
43.14314 | 42.2195 | 42.07912 | 23.20039 | 0.1403801 | 18.21945 | 0.6592805
43.15314 | 42.1944 | 42.02988 | 23.19286 | 0.1645223 | 18.17641 | 0.6606114
43.16314 | 42.1588 | 41.9803 | 23.18532 | 0.1785011 | 18.13303 | 0.6619399
43.17314 | 42.1206 | 41.93039 | 23.17779 | 0.1902078 | 18.08934 | 0.663266
43.18314 | 42.1427 | 41.88017 | 23.17024 | 0.262534 | 18.04533 | 0.6645895
43.19313 | 42.1491 | 41.82967 | 23.16271 | 0.3194282 | 18.00106 | 0.6659091
43.20313 | 42.1084 | 41.77882 | 23.15516 | 0.3295818 | 17.95643 | 0.6672273
43.21313 | 42.0607 | 41.72766 | 23.1476 | 0.3330369 | 17.91152 | 0.6685427
43.22313 | 42.0746 | 41.67621 | 23.14004 | 0.3983907 | 17.86631 | 0.6698553
43.23313 | 42.0601 | 41.62447 | 23.13248 | 0.435635 | 17.82082 | 0.6711648
43.24312 | 42.0551 | 41.57249 | 23.12492 | 0.4826119 | 17.77509 | 0.67247
43.25312 | 42.0026 | 41.52018 | 23.11735 | 0.4824192 | 17.72905 | 0.6737732
43.26312 | 41.9994 | 41.4676 | 23.10978 | 0.5318003 | 17.68275 | 0.6750731
43.27312 | 41.9852 | 41.41475 | 23.1022 | 0.5704462 | 17.63618 | 0.6763696
43.28312 | 41.9603 | 41.36165 | 23.09462 | 0.5986508 | 17.58937 | 0.6776627
43.29312 | 41.9324 | 41.30829 | 23.08703 | 0.6241116 | 17.5423 | 0.6789521
43.30311 | 41.9117 | 41.25474 | 23.07945 | 0.6569619 | 17.49505 | 0.6802365
43.31311 | 41.8779 | 41.20089 | 23.07186 | 0.6770121 | 17.44751 | 0.6815184
43.32311 | 41.8907 | 41.1468 | 23.06426 | 0.7438979 | 17.39975 | 0.6827963
43.33311 | 41.8357 | 41.09249 | 23.05666 | 0.7432134 | 17.35176 | 0.6840701
43.34311 | 41.8241 | 41.03795 | 23.04905 | 0.7861524 | 17.30356 | 0.6853398
43.3531 | 41.7937 | 40.98324 | 23.04145 | 0.8104558 | 17.25519 | 0.6866039
43.3631 | 41.7722 | 40.92828 | 23.03384 | 0.8439239 | 17.20658 | 0.6878648
43.3731 | 41.7528 | 40.8731 | 23.02622 | 0.8796976 | 17.15776 | 0.6891212
43.3831 | 41.7237 | 40.81773 | 23.0186 | 0.9059718 | 17.10876 | 0.6903728
43.3931 | 41.7017 | 40.76216 | 23.01097 | 0.9395408 | 17.05957 | 0.6916197
43.4031 | 41.6292 | 40.7064 | 23.00334 | 0.9227967 | 17.0102 | 0.6928616
43.41309 | 41.6714 | 40.65052 | 22.99572 | 1.02088 | 16.96071 | 0.6940972
43.42309 | 41.6335 | 40.5944 | 22.98808 | 1.039096 | 16.91099 | 0.6953288
43.43309 | 41.5796 | 40.53812 | 22.98044 | 1.041482 | 16.86112 | 0.6965552
43.44309 | 41.5443 | 40.48167 | 22.9728 | 1.062635 | 16.81109 | 0.6977759
43.45309 | 41.5592 | 40.42506 | 22.96515 | 1.134143 | 16.76092 | 0.6989911
43.46308 | 41.5142 | 40.36835 | 22.9575 | 1.145854 | 16.71064 | 0.7001993
43.47308 | 41.4916 | 40.31143 | 22.94985 | 1.180166 | 16.66018 | 0.7014028
43.48308 | 41.4546 | 40.25438 | 22.94219 | 1.200222 | 16.60959 | 0.7026003
43.49308 | 41.4493 | 40.19719 | 22.93453 | 1.252115 | 16.55887 | 0.7037916
43.50308 | 41.463 | 40.13986 | 22.92686 | 1.323138 | 16.50803 | 0.7049764
43.51308 | 41.4012 | 40.08241 | 22.91919 | 1.318789 | 16.45707 | 0.7061548
43.52307 | 41.4117 | 40.0249 | 22.91152 | 1.386805 | 16.40605 | 0.7073255
43.53307 | 41.3632 | 39.96721 | 22.90384 | 1.395992 | 16.35487 | 0.7084905
43.54307 | 41.395 | 39.90941 | 22.89616 | 1.485589 | 16.3036 | 0.7096485
43.55307 | 41.3659 | 39.85151 | 22.88848 | 1.514395 | 16.25223 | 0.7107994
43.56307 | 41.3147 | 39.7935 | 22.88079 | 1.521198 | 16.20077 | 0.711943
43.57306 | 41.333 | 39.73546 | 22.8731 | 1.597538 | 16.14928 | 0.7130782
43.58306 | 41.308 | 39.67727 | 22.86541 | 1.630726 | 16.09766 | 0.7142069
43.59306 | 41.3122 | 39.619 | 22.85771 | 1.693199 | 16.04597 | 0.7153278
43.60306 | 41.2403 | 39.56065 | 22.85 | 1.679654 | 15.9942 | 0.7164408
43.61306 | 41.2268 | 39.50222 | 22.8423 | 1.724583 | 15.94237 | 0.7175458
43.62306 | 41.2324 | 39.44372 | 22.83459 | 1.788682 | 15.89049 | 0.7186424
43.63305 | 41.1966 | 39.38521 | 22.82688 | 1.81139 | 15.8386 | 0.7197297
43.64305 | 41.1381 | 39.32658 | 22.81916 | 1.811515 | 15.78661 | 0.7208094
43.65305 | 41.119 | 39.2679 | 22.81144 | 1.851096 | 15.73458 | 0.7218805
43.66305 | 41.1256 | 39.20917 | 22.80372 | 1.916431 | 15.68251 | 0.7229426
43.67305 | 41.0686 | 39.15039 | 22.79599 | 1.918211 | 15.6304 | 0.7239955
43.68304 | 41.0335 | 39.09162 | 22.78827 | 1.941876 | 15.57832 | 0.7250384
43.69304 | 41.0091 | 39.03276 | 22.78053 | 1.976337 | 15.52616 | 0.7260729
43.70304 | 40.9807 | 38.97387 | 22.77279 | 2.006831 | 15.47398 | 0.7270976
43.71304 | 40.9374 | 38.91495 | 22.76505 | 2.022454 | 15.42178 | 0.7281127
43.72304 | 40.9223 | 38.85599 | 22.7573 | 2.066306 | 15.36957 | 0.7291179
43.73304 | 40.87 | 38.79702 | 22.74956 | 2.072977 | 15.31735 | 0.7301129
43.74303 | 40.868 | 38.73809 | 22.74181 | 2.129907 | 15.26519 | 0.7310966
43.75303 | 40.8011 | 38.67909 | 22.73406 | 2.122007 | 15.21297 | 0.732071
43.76303 | 40.7871 | 38.62008 | 22.7263 | 2.167017 | 15.16075 | 0.7330347
43.77303 | 40.7408 | 38.56107 | 22.71853 | 2.179731 | 15.10855 | 0.7339876
43.78303 | 40.7167 | 38.50205 | 22.71077 | 2.214646 | 15.05636 | 0.7349295
43.79302 | 40.6711 | 38.4431 | 22.70301 | 2.228001 | 15.00423 | 0.7358594
43.80302 | 40.6226 | 38.38409 | 22.69523 | 2.238506 | 14.95208 | 0.7367788
43.81302 | 40.6162 | 38.3251 | 22.68746 | 2.291103 | 14.89995 | 0.7376867
43.82302 | 40.558 | 38.26612 | 22.67968 | 2.291884 | 14.84785 | 0.7385831
43.83302 | 40.5395 | 38.20715 | 22.6719 | 2.332347 | 14.79579 | 0.7394675
43.84302 | 40.4965 | 38.14821 | 22.66411 | 2.34829 | 14.74376 | 0.7403399
43.85301 | 40.4665 | 38.08935 | 22.65633 | 2.377149 | 14.69182 | 0.7411993
43.86301 | 40.396 | 38.03046 | 22.64854 | 2.365539 | 14.63987 | 0.7420472
43.87301 | 40.3972 | 37.9716 | 22.64074 | 2.425599 | 14.58798 | 0.7428825
43.88301 | 40.3589 | 37.91278 | 22.63294 | 2.446122 | 14.53613 | 0.7437051
43.89301 | 40.3227 | 37.85399 | 22.62514 | 2.468709 | 14.48433 | 0.7445148
43.903 | 40.2281 | 37.7953 | 22.61735 | 2.432797 | 14.43265 | 0.7453107
43.913 | 40.2567 | 37.7366 | 22.60954 | 2.520098 | 14.38097 | 0.7460941
43.923 | 40.1928 | 37.67795 | 22.60173 | 2.514851 | 14.32936 | 0.7468642
43.933 | 40.1563 | 37.61935 | 22.59391 | 2.536955 | 14.27781 | 0.7476206
43.943 | 40.0745 | 37.56079 | 22.58609 | 2.513705 | 14.22634 | 0.7483633
43.953 | 40.0785 | 37.5023 | 22.57827 | 2.576199 | 14.17493 | 0.7490921
43.96299 | 40.0373 | 37.44392 | 22.57046 | 2.593377 | 14.12366 | 0.7498061
43.97299 | 39.9624 | 37.38555 | 22.56263 | 2.576849 | 14.07241 | 0.7505067
43.98299 | 39.9331 | 37.32724 | 22.5548 | 2.605859 | 14.02125 | 0.7511927
43.99299 | 39.9214 | 37.269 | 22.54697 | 2.652399 | 13.97017 | 0.7518643
44.00299 | 39.8661 | 37.21084 | 22.53913 | 2.655256 | 13.91919 | 0.7525211
44.01298 | 39.7803 | 37.1528 | 22.5313 | 2.627498 | 13.86834 | 0.7531621
44.02298 | 39.7508 | 37.09478 | 22.52346 | 2.656024 | 13.81753 | 0.753789
44.03298 | 39.7511 | 37.03683 | 22.51561 | 2.71427 | 13.76681 | 0.7544007
44.04298 | 39.6828 | 36.97896 | 22.50777 | 2.703838 | 13.7162 | 0.7549971
44.05298 | 39.6251 | 36.92118 | 22.49992 | 2.703923 | 13.66568 | 0.755578
44.06298 | 39.6129 | 36.86348 | 22.49206 | 2.749424 | 13.61527 | 0.7561432
44.07297 | 39.5687 | 36.80592 | 22.48421 | 2.762783 | 13.56501 | 0.7566921
44.08297 | 39.5319 | 36.74839 | 22.47635 | 2.783507 | 13.51481 | 0.7572256
44.09297 | 39.4501 | 36.69096 | 22.46849 | 2.759143 | 13.46472 | 0.757743
44.10297 | 39.4551 | 36.63362 | 22.46062 | 2.821483 | 13.41475 | 0.7582442
44.11297 | 39.4011 | 36.57637 | 22.45276 | 2.824731 | 13.36488 | 0.758729
44.12296 | 39.327 | 36.51928 | 22.44489 | 2.807723 | 13.31519 | 0.7591968
44.13296 | 39.3163 | 36.46223 | 22.43702 | 2.854073 | 13.26556 | 0.7596485
44.14296 | 39.2787 | 36.40528 | 22.42914 | 2.873423 | 13.21605 | 0.7600834
44.15296 | 39.2241 | 36.34843 | 22.42126 | 2.875668 | 13.16667 | 0.7605013
44.16296 | 39.1989 | 36.29169 | 22.41338 | 2.907209 | 13.11741 | 0.7609023
44.17296 | 39.1177 | 36.23506 | 22.40549 | 2.882644 | 13.06828 | 0.7612861
44.18295 | 39.1415 | 36.17858 | 22.39761 | 2.962915 | 13.01932 | 0.7616523
44.19295 | 39.0424 | 36.12217 | 22.38972 | 2.920231 | 12.97045 | 0.7620014
44.20295 | 39.0127 | 36.06586 | 22.38183 | 2.946838 | 12.9217 | 0.762333
44.21295 | 38.9849 | 36.00967 | 22.37393 | 2.975229 | 12.87309 | 0.762647
44.22295 | 38.9425 | 35.95359 | 22.36603 | 2.988907 | 12.82462 | 0.7629434
44.23294 | 38.8987 | 35.89769 | 22.35814 | 3.001012 | 12.77633 | 0.7632215
44.24294 | 38.8572 | 35.84184 | 22.35023 | 3.015355 | 12.72813 | 0.763482
44.25294 | 38.8029 | 35.78612 | 22.34233 | 3.01678 | 12.68007 | 0.7637245
44.26294 | 38.7763 | 35.73052 | 22.33442 | 3.045784 | 12.63215 | 0.7639488
44.27294 | 38.7162 | 35.67503 | 22.3265 | 3.041167 | 12.58438 | 0.7641549
44.28294 | 38.6822 | 35.61968 | 22.31859 | 3.062525 | 12.53674 | 0.7643426
44.29293 | 38.5936 | 35.56449 | 22.31068 | 3.029105 | 12.4893 | 0.7645118
44.30293 | 38.6359 | 35.50939 | 22.30276 | 3.126513 | 12.44197 | 0.7646628
44.31293 | 38.5489 | 35.4544 | 22.29483 | 3.094496 | 12.39478 | 0.764795
44.32293 | 38.51 | 35.39955 | 22.28691 | 3.110449 | 12.34773 | 0.7649086
44.33293 | 38.4476 | 35.34483 | 22.27898 | 3.102774 | 12.30084 | 0.7650036
44.34292 | 38.4205 | 35.29029 | 22.27106 | 3.130215 | 12.25415 | 0.7650797
44.35292 | 38.3676 | 35.23582 | 22.26312 | 3.131777 | 12.20756 | 0.7651369
44.36292 | 38.3087 | 35.18149 | 22.25519 | 3.127208 | 12.16113 | 0.7651753
44.37292 | 38.2676 | 35.1273 | 22.24725 | 3.140305 | 12.11485 | 0.7651946
44.38292 | 38.26 | 35.07323 | 22.23931 | 3.186767 | 12.06873 | 0.765195
44.39292 | 38.1906 | 35.0193 | 22.23137 | 3.171295 | 12.02276 | 0.7651763
44.40291 | 38.1179 | 34.96557 | 22.22343 | 3.152327 | 11.97701 | 0.7651386
44.41291 | 38.1046 | 34.91192 | 22.21548 | 3.192681 | 11.93136 | 0.7650816
44.42291 | 38.0584 | 34.8584 | 22.20753 | 3.2 | 11.88586 | 0.7650054
44.43291 | 37.9804 | 34.80502 | 22.19958 | 3.175378 | 11.84053 | 0.7649099
44.44291 | 37.9351 | 34.75178 | 22.19162 | 3.183316 | 11.79537 | 0.7647952
44.4529 | 37.9084 | 34.69874 | 22.18367 | 3.209663 | 11.7504 | 0.7646613
44.4629 | 37.8564 | 34.64578 | 22.17571 | 3.210621 | 11.70556 | 0.764508
44.4729 | 37.7775 | 34.59296 | 22.16775 | 3.184537 | 11.66088 | 0.7643354
44.4829 | 37.7568 | 34.54029 | 22.15979 | 3.216511 | 11.61636 | 0.7641434
44.4929 | 37.6988 | 34.48776 | 22.15182 | 3.211043 | 11.57201 | 0.7639321
44.5029 | 37.6555 | 34.43537 | 22.14385 | 3.22013 | 11.52782 | 0.7637013
44.51289 | 37.5874 | 34.38318 | 22.13589 | 3.204223 | 11.48384 | 0.7634515
44.52289 | 37.5457 | 34.33108 | 22.12791 | 3.214623 | 11.43998 | 0.7631821
44.53289 | 37.4932 | 34.27912 | 22.11994 | 3.214076 | 11.39629 | 0.7628933
44.54289 | 37.4373 | 34.22731 | 22.11196 | 3.209985 | 11.35277 | 0.7625851
44.55289 | 37.3808 | 34.17565 | 22.10398 | 3.205149 | 11.30941 | 0.7622576
44.56288 | 37.3645 | 34.12419 | 22.096 | 3.240314 | 11.26627 | 0.7619112
44.57288 | 37.2852 | 34.07282 | 22.08802 | 3.212384 | 11.22325 | 0.7615451
44.58288 | 37.2527 | 34.02159 | 22.08003 | 3.231105 | 11.1804 | 0.7611597
44.59288 | 37.1966 | 33.97052 | 22.07204 | 3.226079 | 11.13772 | 0.7607551
44.60288 | 37.132 | 33.9196 | 22.06405 | 3.212404 | 11.09521 | 0.7603314
44.61288 | 37.1019 | 33.86882 | 22.05606 | 3.233081 | 11.05287 | 0.7598884
44.62287 | 37.0348 | 33.81824 | 22.04807 | 3.216562 | 11.01074 | 0.7594269
44.63287 | 36.9842 | 33.76776 | 22.04007 | 3.216441 | 10.96874 | 0.7589457
44.64287 | 36.9379 | 33.71743 | 22.03208 | 3.22047 | 10.92691 | 0.7584456
44.65287 | 36.9214 | 33.66725 | 22.02407 | 3.254151 | 10.88525 | 0.7579264
44.66287 | 36.8293 | 33.61722 | 22.01607 | 3.212081 | 10.84376 | 0.7573884
44.67286 | 36.7871 | 33.56739 | 22.00807 | 3.219713 | 10.80248 | 0.7568321
44.68286 | 36.7711 | 33.51766 | 22.00007 | 3.253443 | 10.76134 | 0.7562565
44.69286 | 36.7072 | 33.46808 | 21.99206 | 3.239122 | 10.72036 | 0.7556621
44.70286 | 36.6473 | 33.41865 | 21.98404 | 3.228651 | 10.67956 | 0.7550492
44.71286 | 36.5967 | 33.36937 | 21.97603 | 3.227328 | 10.63892 | 0.7544177
44.72286 | 36.5717 | 33.32025 | 21.96802 | 3.251454 | 10.59846 | 0.7537677
44.73285 | 36.4997 | 33.27132 | 21.96001 | 3.228381 | 10.55821 | 0.7531
44.74285 | 36.4761 | 33.22249 | 21.95199 | 3.253606 | 10.51809 | 0.7524134
44.75285 | 36.4171 | 33.17382 | 21.94397 | 3.243277 | 10.47815 | 0.7517086
44.76285 | 36.3751 | 33.1253 | 21.93594 | 3.249799 | 10.43837 | 0.7509857
44.77285 | 36.3015 | 33.07693 | 21.92792 | 3.224568 | 10.39877 | 0.7502446
44.78284 | 36.2986 | 33.02876 | 21.9199 | 3.269837 | 10.35938 | 0.7494866
44.79284 | 36.1963 | 32.9807 | 21.91187 | 3.215603 | 10.32012 | 0.7487099
44.80284 | 36.1677 | 32.93278 | 21.90384 | 3.234919 | 10.28102 | 0.7479156
44.81284 | 36.1181 | 32.88502 | 21.89581 | 3.233081 | 10.24211 | 0.7471038
44.82284 | 36.0826 | 32.83741 | 21.88778 | 3.245191 | 10.20336 | 0.7462745
44.83283 | 35.985 | 32.79 | 21.87975 | 3.195004 | 10.16482 | 0.7454286
44.84283 | 35.9894 | 32.74269 | 21.87171 | 3.24671 | 10.12641 | 0.7445647
44.85283 | 35.9098 | 32.69553 | 21.86367 | 3.214266 | 10.08818 | 0.7436838
44.86283 | 35.8463 | 32.64853 | 21.85563 | 3.197769 | 10.05011 | 0.7427859
44.87283 | 35.7966 | 32.60168 | 21.84759 | 3.194921 | 10.01222 | 0.7418713
44.88283 | 35.7875 | 32.55498 | 21.83955 | 3.232522 | 9.974493 | 0.7409399
44.89282 | 35.6723 | 32.50847 | 21.83151 | 3.163826 | 9.936973 | 0.7399929
44.90282 | 35.6462 | 32.46208 | 21.82346 | 3.184124 | 9.899587 | 0.7390286
44.91282 | 35.6161 | 32.41583 | 21.81541 | 3.20027 | 9.862369 | 0.738048
44.92282 | 35.5445 | 32.36973 | 21.80736 | 3.174765 | 9.825321 | 0.7370514
44.93282 | 35.4576 | 32.32379 | 21.79931 | 3.133809 | 9.788442 | 0.7360388
44.94281 | 35.4405 | 32.27804 | 21.79126 | 3.162458 | 9.751766 | 0.7350114
44.95281 | 35.4308 | 32.2324 | 21.78321 | 3.1984 | 9.715222 | 0.7339673
44.96281 | 35.2922 | 32.18691 | 21.77515 | 3.105292 | 9.678847 | 0.7329078
44.97281 | 35.2703 | 32.14157 | 21.7671 | 3.128733 | 9.642639 | 0.731833
44.98281 | 35.2499 | 32.09638 | 21.75904 | 3.153524 | 9.606598 | 0.730743
44.99281 | 35.1484 | 32.05134 | 21.75097 | 3.097063 | 9.570725 | 0.7296379
45.0028 | 35.1326 | 32.00649 | 21.74292 | 3.126111 | 9.53505 | 0.728519
45.0128 | 35.0669 | 31.96175 | 21.73486 | 3.105152 | 9.499507 | 0.7273845
45.0228 | 35.0361 | 31.91716 | 21.72679 | 3.118943 | 9.464131 | 0.7262355
45.0328 | 34.96 | 31.87272 | 21.71872 | 3.087284 | 9.42892 | 0.7250721
45.0428 | 34.9299 | 31.82842 | 21.71066 | 3.101477 | 9.393872 | 0.7238947
45.05279 | 34.8785 | 31.78432 | 21.70259 | 3.094177 | 9.359024 | 0.7227043
45.06279 | 34.8486 | 31.74033 | 21.69452 | 3.108272 | 9.324305 | 0.7214991
45.07279 | 34.7735 | 31.69648 | 21.68645 | 3.077018 | 9.28975 | 0.7202802
45.08279 | 34.7131 | 31.65278 | 21.67838 | 3.060317 | 9.255357 | 0.7190479
45.09279 | 34.7104 | 31.60923 | 21.6703 | 3.101166 | 9.221128 | 0.7178023
45.10279 | 34.6519 | 31.56583 | 21.66223 | 3.086068 | 9.187061 | 0.7165437
45.11278 | 34.5622 | 31.52262 | 21.65416 | 3.03958 | 9.153189 | 0.7152735
45.12278 | 34.5529 | 31.47951 | 21.64608 | 3.073387 | 9.119444 | 0.7139892
45.13278 | 34.5297 | 31.43655 | 21.638 | 3.093147 | 9.085861 | 0.7126925
45.14278 | 34.4186 | 31.39374 | 21.62992 | 3.024861 | 9.052437 | 0.7113835
45.15278 | 34.4081 | 31.35107 | 21.62184 | 3.057028 | 9.019173 | 0.7100624
45.16277 | 34.386 | 31.3086 | 21.61376 | 3.077395 | 8.986112 | 0.7087311
45.17277 | 34.2911 | 31.26623 | 21.60568 | 3.024871 | 8.953166 | 0.7073864
45.18277 | 34.2394 | 31.22399 | 21.59759 | 3.015409 | 8.92037 | 0.7060299
45.19277 | 34.2185 | 31.18191 | 21.5895 | 3.036592 | 8.887741 | 0.7046622
45.20277 | 34.1841 | 31.13997 | 21.58142 | 3.044131 | 8.855269 | 0.7032834
45.21277 | 34.0829 | 31.09817 | 21.57333 | 2.984725 | 8.822954 | 0.7018936
45.22276 | 34.0747 | 31.05658 | 21.56525 | 3.018123 | 8.790837 | 0.7004944
45.23276 | 34.0465 | 31.01507 | 21.55715 | 3.031429 | 8.758833 | 0.6990833
45.24276 | 33.9344 | 30.97371 | 21.54906 | 2.960691 | 8.726985 | 0.6976617
45.25276 | 33.9268 | 30.93249 | 21.54097 | 2.994309 | 8.695292 | 0.69623
45.26276 | 33.8796 | 30.89142 | 21.53287 | 2.988182 | 8.663755 | 0.6947884
45.27275 | 33.8248 | 30.85052 | 21.52479 | 2.974275 | 8.632399 | 0.6933383
45.28275 | 33.7455 | 30.80974 | 21.51669 | 2.935764 | 8.601167 | 0.6918773
45.29275 | 33.7392 | 30.76909 | 21.50859 | 2.970112 | 8.570086 | 0.6904069
45.30275 | 33.6664 | 30.72858 | 21.5005 | 2.937818 | 8.539159 | 0.6889273
45.31275 | 33.6269 | 30.68822 | 21.4924 | 2.938683 | 8.508381 | 0.6874387
45.32275 | 33.5766 | 30.64799 | 21.4843 | 2.928607 | 8.477754 | 0.6859413
45.33274 | 33.4982 | 30.60795 | 21.47621 | 2.890249 | 8.447309 | 0.6844368
45.34274 | 33.5045 | 30.56801 | 21.4681 | 2.936491 | 8.416983 | 0.6829225
45.35274 | 33.4299 | 30.52821 | 21.46 | 2.901693 | 8.386806 | 0.6814
45.36274 | 33.3537 | 30.48854 | 21.4519 | 2.865156 | 8.356776 | 0.6798695
45.37274 | 33.3497 | 30.44902 | 21.44379 | 2.900678 | 8.326897 | 0.6783313
45.38273 | 33.2912 | 30.40968 | 21.4357 | 2.881524 | 8.297191 | 0.6767868
45.39273 | 33.2165 | 30.37043 | 21.42759 | 2.84607 | 8.267605 | 0.6752335
45.40273 | 33.2031 | 30.33132 | 21.41949 | 2.871777 | 8.238164 | 0.673673
45.41273 | 33.174 | 30.29235 | 21.41138 | 2.881647 | 8.208869 | 0.6721056
45.42273 | 33.0852 | 30.25352 | 21.40327 | 2.83168 | 8.179718 | 0.6705313
45.43273 | 33.0518 | 30.21482 | 21.39516 | 2.836975 | 8.150712 | 0.6689503
45.44272 | 33.0378 | 30.1763 | 21.38706 | 2.861496 | 8.121878 | 0.6673645
45.45272 | 32.9253 | 30.13788 | 21.37895 | 2.787418 | 8.093159 | 0.6657709
45.46272 | 32.9261 | 30.09959 | 21.37084 | 2.826505 | 8.064582 | 0.6641713
45.47272 | 32.8725 | 30.06144 | 21.36273 | 2.811056 | 8.036148 | 0.6625658
45.48272 | 32.8219 | 30.02343 | 21.35462 | 2.798473 | 8.007854 | 0.6609547
45.49271 | 32.7593 | 29.98558 | 21.34651 | 2.773717 | 7.979729 | 0.6593397
45.50271 | 32.7236 | 29.94784 | 21.3384 | 2.775764 | 7.951716 | 0.6577179
45.51271 | 32.6838 | 29.91022 | 21.33029 | 2.773578 | 7.923843 | 0.6560909
45.52271 | 32.6274 | 29.87274 | 21.32217 | 2.754657 | 7.896109 | 0.6544591
45.53271 | 32.5543 | 29.8354 | 21.31406 | 2.718904 | 7.868514 | 0.6528226
45.54271 | 32.5421 | 29.79818 | 21.30594 | 2.743919 | 7.841055 | 0.6511814
45.5527 | 32.4922 | 29.76114 | 21.29784 | 2.731064 | 7.813761 | 0.6495376
45.5627 | 32.4231 | 29.72419 | 21.28972 | 2.698914 | 7.786576 | 0.6478881
45.5727 | 32.3859 | 29.68737 | 21.28161 | 2.698532 | 7.759528 | 0.6462345
45.5827 | 32.3888 | 29.65068 | 21.27349 | 2.738121 | 7.732614 | 0.644577
45.5927 | 32.2652 | 29.61412 | 21.26537 | 2.651078 | 7.705835 | 0.6429159
45.60269 | 32.2394 | 29.57773 | 21.25726 | 2.661665 | 7.67922 | 0.6412531
45.61269 | 32.2412 | 29.54144 | 21.24914 | 2.699762 | 7.652708 | 0.6395854
45.62269 | 32.1397 | 29.50527 | 21.24103 | 2.63443 | 7.626329 | 0.6379146
45.63269 | 32.0747 | 29.46923 | 21.23291 | 2.605469 | 7.600083 | 0.6362407
45.64269 | 32.1168 | 29.43332 | 21.22479 | 2.683479 | 7.573968 | 0.6345642
45.65269 | 32.0151 | 29.39754 | 21.21667 | 2.617562 | 7.547984 | 0.632885
45.66268 | 31.9574 | 29.36192 | 21.20856 | 2.595482 | 7.522155 | 0.6312051
45.67268 | 31.9618 | 29.32639 | 21.20044 | 2.635409 | 7.496431 | 0.6295213
45.68268 | 31.8794 | 29.29099 | 21.19232 | 2.58841 | 7.470836 | 0.6278355
45.69268 | 31.8082 | 29.25572 | 21.1842 | 2.552485 | 7.44537 | 0.6261476
45.70268 | 31.8236 | 29.22057 | 21.17608 | 2.603033 | 7.420031 | 0.624458
45.71267 | 31.7466 | 29.18558 | 21.16797 | 2.561022 | 7.394844 | 0.6227685
45.72267 | 31.6968 | 29.15068 | 21.15984 | 2.54612 | 7.369759 | 0.6210759
45.73267 | 31.6767 | 29.11591 | 21.15172 | 2.560793 | 7.344802 | 0.619382
45.74267 | 31.6384 | 29.08126 | 21.1436 | 2.557142 | 7.319968 | 0.617687
45.75267 | 31.5612 | 29.04673 | 21.13548 | 2.514468 | 7.29526 | 0.615991
45.76267 | 31.5294 | 29.01233 | 21.12736 | 2.51707 | 7.270676 | 0.6142942
45.77266 | 31.4935 | 28.97808 | 21.11925 | 2.515415 | 7.24624 | 0.6125983
45.78266 | 31.4487 | 28.94393 | 21.11113 | 2.504772 | 7.221902 | 0.6109003
45.79266 | 31.3446 | 28.90989 | 21.103 | 2.434707 | 7.197687 | 0.609202
45.80266 | 31.3843 | 28.87598 | 21.09488 | 2.50832 | 7.173594 | 0.6075033
45.81266 | 31.3107 | 28.84219 | 21.08676 | 2.468512 | 7.149622 | 0.6058046
45.82265 | 31.222 | 28.80855 | 21.07865 | 2.413451 | 7.125794 | 0.6041076
45.83265 | 31.2383 | 28.775 | 21.07053 | 2.463302 | 7.102063 | 0.6024092
45.84265 | 31.1814 | 28.74157 | 21.06241 | 2.439833 | 7.078451 | 0.6007111
45.85265 | 31.075 | 28.70826 | 21.05428 | 2.366744 | 7.054958 | 0.5990135
45.86265 | 31.0839 | 28.67506 | 21.04616 | 2.408837 | 7.031584 | 0.5973164
45.87265 | 31.0605 | 28.64199 | 21.03804 | 2.418512 | 7.008327 | 0.5956201
45.88264 | 30.9354 | 28.60906 | 21.02993 | 2.326336 | 6.985209 | 0.5939264
45.89264 | 30.9613 | 28.57623 | 21.02181 | 2.385074 | 6.962186 | 0.592232
45.90264 | 30.9166 | 28.5435 | 21.01369 | 2.373096 | 6.939278 | 0.5905387
45.91264 | 30.8321 | 28.5109 | 21.00557 | 2.3212 | 6.916486 | 0.5888467
45.92264 | 30.8134 | 28.47841 | 20.99745 | 2.334989 | 6.893808 | 0.5871561
45.93263 | 30.7653 | 28.44607 | 20.98933 | 2.31923 | 6.871267 | 0.5854686
45.94263 | 30.7313 | 28.41381 | 20.98121 | 2.317487 | 6.848817 | 0.5837811
45.95263 | 30.665 | 28.38167 | 20.9731 | 2.283329 | 6.826481 | 0.5820953
45.96263 | 30.6393 | 28.34964 | 20.96498 | 2.289656 | 6.804256 | 0.5804114
45.97263 | 30.5921 | 28.31773 | 20.95686 | 2.27437 | 6.782143 | 0.5787295
45.98263 | 30.5621 | 28.28593 | 20.94874 | 2.27617 | 6.760142 | 0.5770497
45.99262 | 30.4941 | 28.25427 | 20.94063 | 2.239826 | 6.738272 | 0.5753737
46.00262 | 30.4632 | 28.2227 | 20.93251 | 2.2405 | 6.716491 | 0.5736983
46.01262 | 30.4309 | 28.19124 | 20.92439 | 2.239662 | 6.69482 | 0.5720255
46.02262 | 30.3672 | 28.15989 | 20.91628 | 2.207312 | 6.673258 | 0.5703551
46.03262 | 30.3435 | 28.12865 | 20.90816 | 2.21485 | 6.651804 | 0.5686874
46.04261 | 30.2979 | 28.09755 | 20.90005 | 2.200346 | 6.630479 | 0.567024
46.05261 | 30.2249 | 28.06654 | 20.89193 | 2.158363 | 6.60924 | 0.5653618
46.06261 | 30.2214 | 28.03563 | 20.88382 | 2.18577 | 6.588109 | 0.5637026
46.07261 | 30.163 | 28.00483 | 20.8757 | 2.158167 | 6.567083 | 0.5620464
46.08261 | 30.1108 | 27.97415 | 20.86759 | 2.136654 | 6.546163 | 0.5603934
46.09261 | 30.0909 | 27.94357 | 20.85948 | 2.147333 | 6.525348 | 0.5587436
46.1026 | 30.0444 | 27.91313 | 20.85137 | 2.131273 | 6.504658 | 0.5570987
46.1126 | 29.9551 | 27.88276 | 20.84326 | 2.072337 | 6.48405 | 0.5554556
46.1226 | 29.9568 | 27.85251 | 20.83515 | 2.104291 | 6.463547 | 0.553816
46.1326 | 29.9017 | 27.82236 | 20.82703 | 2.079339 | 6.443147 | 0.55218
46.1426 | 29.8244 | 27.79232 | 20.81892 | 2.032081 | 6.422849 | 0.5505477
46.15259 | 29.8062 | 27.76241 | 20.81082 | 2.043787 | 6.402673 | 0.5489207
46.16259 | 29.7797 | 27.73258 | 20.80271 | 2.047116 | 6.382577 | 0.547296
46.17259 | 29.6961 | 27.70286 | 20.7946 | 1.993241 | 6.362583 | 0.5456752
46.18259 | 29.6658 | 27.67324 | 20.78649 | 1.99256 | 6.342689 | 0.5440584
46.19259 | 29.637 | 27.64373 | 20.77839 | 1.993275 | 6.322895 | 0.5424457
46.20259 | 29.5531 | 27.61431 | 20.77028 | 1.938786 | 6.303199 | 0.5408372
46.21258 | 29.5235 | 27.58504 | 20.76218 | 1.938464 | 6.283622 | 0.5392344
46.22258 | 29.4856 | 27.55583 | 20.75407 | 1.929768 | 6.264123 | 0.5376344
46.23258 | 29.4146 | 27.52673 | 20.74597 | 1.887869 | 6.244723 | 0.5360388
46.24258 | 29.4097 | 27.49773 | 20.73787 | 1.911969 | 6.225417 | 0.5344476
46.25258 | 29.3582 | 27.46883 | 20.72976 | 1.889366 | 6.20621 | 0.532861
46.26257 | 29.2468 | 27.44007 | 20.72167 | 1.806727 | 6.187123 | 0.5312812
46.27257 | 29.2934 | 27.41138 | 20.71357 | 1.882022 | 6.168107 | 0.5297039
46.28257 | 29.2066 | 27.38278 | 20.70547 | 1.823817 | 6.149185 | 0.5281311
46.29257 | 29.1238 | 27.35429 | 20.69737 | 1.769511 | 6.130359 | 0.5265632
46.30257 | 29.1344 | 27.32589 | 20.68927 | 1.808505 | 6.111626 | 0.5250002
46.31257 | 29.0754 | 27.2976 | 20.68117 | 1.7778 | 6.092987 | 0.523442
46.32256 | 28.9973 | 27.26943 | 20.67308 | 1.727869 | 6.074459 | 0.5218903
46.33256 | 29.0388 | 27.24133 | 20.66499 | 1.797467 | 6.056005 | 0.5203421
46.34256 | 28.9196 | 27.21333 | 20.65689 | 1.706267 | 6.037643 | 0.518799
46.35256 | 28.8789 | 27.18543 | 20.6488 | 1.69347 | 6.019372 | 0.517261
46.36256 | 28.8564 | 27.15762 | 20.6407 | 1.698775 | 6.001192 | 0.5157282
46.37255 | 28.8072 | 27.12994 | 20.63262 | 1.677255 | 5.983122 | 0.5142022
46.38255 | 28.7736 | 27.10233 | 20.62453 | 1.671268 | 5.965123 | 0.5126799
46.39255 | 28.7305 | 27.07482 | 20.61644 | 1.655684 | 5.947213 | 0.5111629
46.40255 | 28.7093 | 27.04739 | 20.60835 | 1.661905 | 5.929392 | 0.5096514
46.41255 | 28.64 | 27.02007 | 20.60026 | 1.61993 | 5.91166 | 0.5081453
46.42255 | 28.6109 | 26.99284 | 20.59218 | 1.618062 | 5.894016 | 0.5066446
46.43254 | 28.5835 | 26.96573 | 20.5841 | 1.617771 | 5.876477 | 0.5051509
46.44254 | 28.5016 | 26.93869 | 20.57602 | 1.562914 | 5.859008 | 0.5036614
46.45254 | 28.5079 | 26.91174 | 20.56793 | 1.596163 | 5.841625 | 0.5021774
46.46254 | 28.465 | 26.88488 | 20.55985 | 1.58012 | 5.824328 | 0.5006991
46.47254 | 28.3908 | 26.85812 | 20.55177 | 1.532684 | 5.807117 | 0.4992264
46.48253 | 28.3918 | 26.83147 | 20.5437 | 1.560329 | 5.790009 | 0.497761
46.49253 | 28.3361 | 26.80489 | 20.53562 | 1.531209 | 5.772967 | 0.4962998
46.50253 | 28.3008 | 26.7784 | 20.52755 | 1.522396 | 5.756012 | 0.4948445
46.51253 | 28.2752 | 26.75201 | 20.51947 | 1.523194 | 5.739139 | 0.4933949
46.52253 | 28.2004 | 26.7257 | 20.5114 | 1.474701 | 5.722349 | 0.4919513
46.53253 | 28.2157 | 26.69948 | 20.50333 | 1.516217 | 5.705644 | 0.4905135
46.54252 | 28.1449 | 26.67338 | 20.49526 | 1.471517 | 5.689036 | 0.4890831
46.55252 | 28.1253 | 26.64735 | 20.48719 | 1.477955 | 5.672495 | 0.4876572
46.56252 | 28.0892 | 26.6214 | 20.47913 | 1.467803 | 5.656035 | 0.4862373
46.57252 | 28.0205 | 26.59554 | 20.47106 | 1.424963 | 5.639656 | 0.4848235
46.58252 | 28.0438 | 26.56977 | 20.46299 | 1.474034 | 5.623357 | 0.4834157
46.59251 | 27.9781 | 26.54411 | 20.45494 | 1.433989 | 5.607158 | 0.4820153
46.60251 | 27.9283 | 26.51851 | 20.44687 | 1.409788 | 5.591018 | 0.4806196
46.61251 | 27.9366 | 26.493 | 20.43881 | 1.443597 | 5.574959 | 0.4792301
46.62251 | 27.853 | 26.46758 | 20.43075 | 1.385419 | 5.55898 | 0.4778467
46.63251 | 27.8299 | 26.44224 | 20.4227 | 1.387655 | 5.543079 | 0.4764696
46.64251 | 27.835 | 26.41699 | 20.41464 | 1.418005 | 5.527256 | 0.4750985
46.6525 | 27.7313 | 26.39185 | 20.40659 | 1.339445 | 5.511526 | 0.4737351
46.6625 | 27.7394 | 26.36678 | 20.39854 | 1.372622 | 5.495861 | 0.4723765
46.6725 | 27.6858 | 26.34178 | 20.39049 | 1.34402 | 5.480267 | 0.4710242
46.6825 | 27.6714 | 26.31687 | 20.38244 | 1.354527 | 5.464756 | 0.4696782
46.6925 | 27.6325 | 26.29204 | 20.37439 | 1.340457 | 5.449315 | 0.4683384
46.70249 | 27.5717 | 26.26733 | 20.36635 | 1.304373 | 5.43397 | 0.4670063
46.71249 | 27.5392 | 26.24267 | 20.35831 | 1.296532 | 5.418682 | 0.4656792
46.72249 | 27.5213 | 26.21809 | 20.35026 | 1.303209 | 5.403469 | 0.4643583
46.73249 | 27.4819 | 26.1936 | 20.34222 | 1.288304 | 5.388331 | 0.4630439
46.74249 | 27.4404 | 26.16918 | 20.33418 | 1.271216 | 5.373267 | 0.4617358
46.75249 | 27.4213 | 26.14485 | 20.32614 | 1.276446 | 5.358276 | 0.4604341
46.76248 | 27.3638 | 26.12063 | 20.31812 | 1.243171 | 5.343373 | 0.45914
46.77248 | 27.3533 | 26.09646 | 20.31008 | 1.256839 | 5.328528 | 0.4578511
46.78248 | 27.3017 | 26.07237 | 20.30205 | 1.229327 | 5.313756 | 0.4565686
46.79248 | 27.2514 | 26.04837 | 20.29402 | 1.203034 | 5.299055 | 0.4552925
46.80248 | 27.2242 | 26.02444 | 20.28599 | 1.199761 | 5.284427 | 0.4540228
46.81247 | 27.2235 | 26.00061 | 20.27797 | 1.222885 | 5.269883 | 0.4527608
46.82247 | 27.1266 | 25.97685 | 20.26995 | 1.149754 | 5.255396 | 0.4515041
46.83247 | 27.1767 | 25.95316 | 20.26192 | 1.223544 | 5.24098 | 0.4502537
46.84247 | 27.0879 | 25.92955 | 20.2539 | 1.158354 | 5.226635 | 0.4490098
46.85247 | 27.0768 | 25.90601 | 20.24588 | 1.170788 | 5.212358 | 0.4477724
46.86247 | 27.035 | 25.88256 | 20.23786 | 1.152443 | 5.198151 | 0.4465414
46.87246 | 26.9799 | 25.8592 | 20.22986 | 1.120698 | 5.184026 | 0.4453182
46.88246 | 26.986 | 25.8359 | 20.22184 | 1.150099 | 5.169957 | 0.4441002
46.89246 | 26.9246 | 25.81268 | 20.21383 | 1.111923 | 5.155956 | 0.4428886
46.90246 | 26.9142 | 25.78953 | 20.20582 | 1.124671 | 5.142022 | 0.4416836
46.91246 | 26.892 | 25.76646 | 20.19782 | 1.125543 | 5.128156 | 0.440485
46.92245 | 26.8228 | 25.74348 | 20.18982 | 1.079316 | 5.114371 | 0.4392941
46.93245 | 26.8442 | 25.72056 | 20.18182 | 1.123636 | 5.100639 | 0.4381086
46.94245 | 26.7741 | 25.69772 | 20.17382 | 1.076382 | 5.086973 | 0.4369294
46.95245 | 26.7407 | 25.67495 | 20.16582 | 1.065753 | 5.073373 | 0.4357568
46.96245 | 26.7269 | 25.65225 | 20.15782 | 1.07465 | 5.059839 | 0.4345907
46.97245 | 26.67 | 25.62963 | 20.14983 | 1.040373 | 5.04637 | 0.4334311
46.98244 | 26.6985 | 25.6071 | 20.14184 | 1.091399 | 5.03298 | 0.4322791
46.99244 | 26.5757 | 25.58462 | 20.13385 | 0.9910753 | 5.01964 | 0.4311324
47.00244 | 26.5934 | 25.56222 | 20.12586 | 1.031178 | 5.006365 | 0.4299922
47.01244 | 26.5575 | 25.53989 | 20.11788 | 1.017608 | 4.993155 | 0.4288585
47.02244 | 26.5081 | 25.51763 | 20.1099 | 0.9904659 | 4.980007 | 0.4277313
47.03243 | 26.4905 | 25.49547 | 20.10192 | 0.9950299 | 4.966936 | 0.4266116
47.04243 | 26.4357 | 25.47336 | 20.09394 | 0.962344 | 4.953914 | 0.4254973
47.05243 | 26.4317 | 25.45131 | 20.08597 | 0.980387 | 4.940955 | 0.4243895
47.06243 | 26.367 | 25.42934 | 20.07799 | 0.9376587 | 4.928059 | 0.4232881
47.07243 | 26.3606 | 25.40744 | 20.07002 | 0.9531595 | 4.915225 | 0.4221932
47.08243 | 26.3118 | 25.38561 | 20.06205 | 0.9261902 | 4.902451 | 0.4211047
47.09242 | 26.2889 | 25.36387 | 20.05409 | 0.9250294 | 4.889752 | 0.4200237
47.10242 | 26.2507 | 25.34218 | 20.04613 | 0.9085205 | 4.877101 | 0.4189481
47.11242 | 26.1987 | 25.32056 | 20.03817 | 0.8781413 | 4.864511 | 0.4178789
47.12242 | 26.1932 | 25.29901 | 20.03021 | 0.8941936 | 4.851981 | 0.4168162
47.13242 | 26.1228 | 25.27752 | 20.02225 | 0.8452773 | 4.83951 | 0.4157598
47.14241 | 26.1212 | 25.25613 | 20.01431 | 0.8650709 | 4.827112 | 0.4147109
47.15241 | 26.0914 | 25.23478 | 20.00635 | 0.8566175 | 4.814761 | 0.4136674
47.16241 | 26.0244 | 25.2135 | 19.99841 | 0.8108965 | 4.802468 | 0.4126302
47.17241 | 26.0482 | 25.19229 | 19.99046 | 0.855908 | 4.790234 | 0.4115994
47.18241 | 25.9506 | 25.17115 | 19.98251 | 0.7794515 | 4.778059 | 0.410575
47.19241 | 25.954 | 25.15007 | 19.97457 | 0.8039287 | 4.765942 | 0.409557
47.2024 | 25.9156 | 25.12908 | 19.96664 | 0.7865187 | 4.753894 | 0.4085462
47.2124 | 25.8755 | 25.10814 | 19.95871 | 0.767362 | 4.741892 | 0.4075409
47.2224 | 25.8625 | 25.08726 | 19.95077 | 0.7752399 | 4.729947 | 0.4065418
47.2324 | 25.8095 | 25.06645 | 19.94284 | 0.7430521 | 4.718058 | 0.4055491
47.2424 | 25.7867 | 25.0457 | 19.93491 | 0.7409985 | 4.706227 | 0.4045627
47.25239 | 25.7719 | 25.02504 | 19.92699 | 0.7468592 | 4.694463 | 0.4035835
47.26239 | 25.7127 | 25.00442 | 19.91907 | 0.7082757 | 4.682743 | 0.4026096
47.27239 | 25.7032 | 24.98387 | 19.91115 | 0.7193276 | 4.671079 | 0.4016421
47.28239 | 25.6634 | 24.96339 | 19.90323 | 0.7000148 | 4.65947 | 0.4006808
47.29239 | 25.6372 | 24.94296 | 19.89532 | 0.6942387 | 4.647916 | 0.3997257
47.30239 | 25.6124 | 24.9226 | 19.88741 | 0.689798 | 4.636418 | 0.3987769
47.31238 | 25.5758 | 24.90233 | 19.87951 | 0.6734741 | 4.624984 | 0.3978352
47.32238 | 25.5487 | 24.88209 | 19.8716 | 0.6666069 | 4.613594 | 0.3968989
47.33238 | 25.5502 | 24.86192 | 19.8637 | 0.6882775 | 4.602257 | 0.3959686
47.34238 | 25.4781 | 24.84182 | 19.8558 | 0.6362845 | 4.590974 | 0.3950447
47.35238 | 25.4672 | 24.82177 | 19.8479 | 0.6454295 | 4.579745 | 0.3941268
47.36237 | 25.4522 | 24.80181 | 19.84001 | 0.6503928 | 4.568579 | 0.393216
47.37237 | 25.4064 | 24.78189 | 19.83212 | 0.6245138 | 4.557455 | 0.3923105
47.38237 | 25.4305 | 24.76203 | 19.82423 | 0.6684733 | 4.546384 | 0.3914111
47.39237 | 25.3332 | 24.74223 | 19.81635 | 0.5909714 | 4.535365 | 0.3905178
47.40237 | 25.3634 | 24.72249 | 19.80846 | 0.6409089 | 4.524397 | 0.3896306
47.41237 | 25.3114 | 24.70281 | 19.80058 | 0.6085854 | 4.513481 | 0.3887495
47.42236 | 25.2785 | 24.68322 | 19.79271 | 0.5952791 | 4.502631 | 0.3878754
47.43236 | 25.2713 | 24.66366 | 19.78484 | 0.607638 | 4.491815 | 0.3870063
47.44236 | 25.2351 | 24.64417 | 19.77697 | 0.5909309 | 4.481055 | 0.3861434
47.45236 | 25.2159 | 24.62473 | 19.7691 | 0.59117 | 4.470341 | 0.3852865
47.46236 | 25.1896 | 24.60536 | 19.76124 | 0.5842441 | 4.459682 | 0.3844356
47.47235 | 25.157 | 24.58606 | 19.75338 | 0.5709422 | 4.449081 | 0.3835921
47.48235 | 25.1167 | 24.5668 | 19.74553 | 0.5499041 | 4.438516 | 0.3827531
47.49235 | 25.1196 | 24.5476 | 19.73767 | 0.5720013 | 4.428007 | 0.3819201
47.50235 | 25.0563 | 24.52845 | 19.72982 | 0.5278461 | 4.417541 | 0.3810931
47.51235 | 25.0845 | 24.50937 | 19.72197 | 0.5751266 | 4.40713 | 0.3802721
47.52235 | 24.9984 | 24.49034 | 19.71413 | 0.5080553 | 4.396762 | 0.3794569
47.53234 | 24.9949 | 24.4714 | 19.70629 | 0.5235018 | 4.386459 | 0.3786484
47.54234 | 24.9676 | 24.45249 | 19.69845 | 0.5151126 | 4.37619 | 0.3778451
47.55234 | 24.9277 | 24.43363 | 19.69062 | 0.4940664 | 4.36597 | 0.3770475
47.56234 | 24.9423 | 24.41484 | 19.68278 | 0.5274628 | 4.355798 | 0.3762559
47.57234 | 24.8559 | 24.3961 | 19.67495 | 0.4598031 | 4.345672 | 0.3754701
47.58233 | 24.8606 | 24.37743 | 19.66714 | 0.4831682 | 4.335605 | 0.3746908
47.59233 | 24.828 | 24.3588 | 19.65931 | 0.4691956 | 4.325574 | 0.3739166
47.60233 | 24.8117 | 24.34023 | 19.65149 | 0.4714669 | 4.31559 | 0.3731482
47.61233 | 24.7684 | 24.32172 | 19.64368 | 0.4466835 | 4.305652 | 0.3723856
47.62233 | 24.7314 | 24.30326 | 19.63587 | 0.428144 | 4.295761 | 0.3716287
47.63233 | 24.7038 | 24.28485 | 19.62806 | 0.4189491 | 4.285916 | 0.3708775
47.64232 | 24.7148 | 24.26652 | 19.62026 | 0.448281 | 4.276127 | 0.3701328
47.65232 | 24.6416 | 24.24822 | 19.61246 | 0.3933769 | 4.266373 | 0.369393
47.66232 | 24.6611 | 24.22998 | 19.60466 | 0.4311179 | 4.256664 | 0.368659
47.67232 | 24.6044 | 24.2118 | 19.59686 | 0.3926046 | 4.247001 | 0.3679306
47.68232 | 24.5782 | 24.19366 | 19.58907 | 0.3845374 | 4.237383 | 0.3672078
47.69231 | 24.5721 | 24.1756 | 19.58129 | 0.3964984 | 4.227819 | 0.3664914
47.70231 | 24.5023 | 24.15758 | 19.57351 | 0.3447239 | 4.21829 | 0.3657799
47.71231 | 24.5307 | 24.1396 | 19.56573 | 0.3910961 | 4.208804 | 0.3650739
47.72231 | 24.4605 | 24.12168 | 19.55795 | 0.3388154 | 4.199363 | 0.3643736
47.73231 | 24.4548 | 24.10382 | 19.55017 | 0.3509809 | 4.189966 | 0.3636788
47.74231 | 24.4441 | 24.08601 | 19.5424 | 0.358094 | 4.180613 | 0.3629895
47.7523 | 24.4029 | 24.06826 | 19.53464 | 0.3346372 | 4.171312 | 0.3623065
47.7623 | 24.3856 | 24.05055 | 19.52688 | 0.3350461 | 4.162044 | 0.3616282
47.7723 | 24.3514 | 24.0329 | 19.51912 | 0.3185031 | 4.152819 | 0.3609555
47.7823 | 24.3284 | 24.01529 | 19.51137 | 0.3131074 | 4.143638 | 0.3602882
47.7923 | 24.3287 | 23.99774 | 19.50361 | 0.3309604 | 4.134499 | 0.3596264
47.80229 | 24.2943 | 23.98025 | 19.49587 | 0.314045 | 4.12541 | 0.3589706
47.81229 | 24.2691 | 23.9628 | 19.48813 | 0.3062958 | 4.116355 | 0.3583196
47.82229 | 24.2506 | 23.9454 | 19.48039 | 0.3051955 | 4.107342 | 0.3576741
47.83229 | 24.2007 | 23.92806 | 19.47265 | 0.2726447 | 4.09837 | 0.3570338
47.84229 | 24.229 | 23.91076 | 19.46492 | 0.3182427 | 4.08944 | 0.356399
47.85229 | 24.1623 | 23.89351 | 19.45719 | 0.2687909 | 4.080551 | 0.3557695
47.86228 | 24.2039 | 23.87633 | 19.44947 | 0.3275718 | 4.071711 | 0.3551459
47.87228 | 24.1116 | 23.85918 | 19.44175 | 0.2524197 | 4.062904 | 0.354527
47.88228 | 24.1495 | 23.84208 | 19.43403 | 0.3074183 | 4.054137 | 0.3539134
47.89228 | 24.0774 | 23.82503 | 19.42632 | 0.2523667 | 4.045411 | 0.3533051
47.90228 | 24.1 | 23.80803 | 19.41861 | 0.2919664 | 4.036725 | 0.352702
47.91227 | 24.0645 | 23.7911 | 19.41091 | 0.2734002 | 4.028087 | 0.3521047
47.92227 | 24.0227 | 23.7742 | 19.40321 | 0.2485004 | 4.019481 | 0.351512
47.93227 | 24.0403 | 23.75735 | 19.39551 | 0.2829543 | 4.010913 | 0.3509246
47.94227 | 23.9889 | 23.74054 | 19.38781 | 0.2483575 | 4.002387 | 0.3503423
47.95227 | 23.9817 | 23.72379 | 19.38012 | 0.2579146 | 3.993897 | 0.3497652
47.96227 | 23.9672 | 23.70708 | 19.37244 | 0.2601211 | 3.985449 | 0.3491932
47.97226 | 23.9141 | 23.69044 | 19.36476 | 0.2236647 | 3.977047 | 0.3486269
47.98226 | 23.9076 | 23.67382 | 19.35708 | 0.2337769 | 3.968675 | 0.3480651
47.99226 | 23.8994 | 23.65726 | 19.34941 | 0.2421416 | 3.960341 | 0.3475084
48.00226 | 23.8541 | 23.64074 | 19.34174 | 0.2133588 | 3.952046 | 0.3469567
48.01226 | 23.859 | 23.62427 | 19.33407 | 0.2347289 | 3.943788 | 0.3464101
48.02225 | 23.7855 | 23.60786 | 19.32642 | 0.1776359 | 3.935577 | 0.3458691
48.03225 | 23.8075 | 23.59149 | 19.31876 | 0.2160124 | 3.927395 | 0.3453325
48.04225 | 23.7342 | 23.57516 | 19.31111 | 0.159042 | 3.91925 | 0.3448009
48.05225 | 23.7715 | 23.55887 | 19.30346 | 0.2126255 | 3.911143 | 0.3442742
48.06225 | 23.6948 | 23.54264 | 19.29581 | 0.1521623 | 3.903073 | 0.3437526
48.07224 | 23.7077 | 23.52646 | 19.28818 | 0.1812377 | 3.895048 | 0.3432363
48.08224 | 23.6737 | 23.51032 | 19.28054 | 0.163383 | 3.887052 | 0.3427245
48.09224 | 23.6503 | 23.49422 | 19.27291 | 0.1560823 | 3.879092 | 0.3422175
48.10224 | 23.6196 | 23.47816 | 19.26528 | 0.1414364 | 3.871168 | 0.3417154
48.11224 | 23.5953 | 23.46215 | 19.25766 | 0.133145 | 3.863281 | 0.3412182
48.12224 | 23.5613 | 23.44619 | 19.25004 | 0.1151087 | 3.85543 | 0.3407258
48.13223 | 23.5745 | 23.43029 | 19.24243 | 0.1442112 | 3.847623 | 0.3402386
48.14223 | 23.5227 | 23.41441 | 19.23482 | 0.1082853 | 3.839843 | 0.3397559
48.15223 | 23.5303 | 23.39859 | 19.22721 | 0.1317142 | 3.832099 | 0.3392778
48.16223 | 23.4749 | 23.3828 | 19.21961 | 0.09209922 | 3.82439 | 0.3388046
48.17223 | 23.4654 | 23.36706 | 19.21201 | 0.09833942 | 3.816717 | 0.338336
48.18222 | 23.4446 | 23.35138 | 19.20442 | 0.09322032 | 3.809085 | 0.3378727
48.19222 | 23.4236 | 23.33573 | 19.19683 | 0.08787252 | 3.801482 | 0.3374135
48.20222 | 23.4038 | 23.32012 | 19.18925 | 0.08368104 | 3.793913 | 0.3369591
48.21222 | 23.3785 | 23.30455 | 19.18167 | 0.07394629 | 3.786378 | 0.3365093
48.22222 | 23.3658 | 23.28903 | 19.17409 | 0.07676774 | 3.778878 | 0.3360642
48.23222 | 23.3412 | 23.27355 | 19.16652 | 0.06764581 | 3.771412 | 0.3356236
48.24221 | 23.3084 | 23.25813 | 19.15896 | 0.05026599 | 3.763987 | 0.3351881
48.25221 | 23.2983 | 23.24274 | 19.1514 | 0.05555806 | 3.756589 | 0.3347568
48.26221 | 23.2685 | 23.22739 | 19.14384 | 0.04110758 | 3.749225 | 0.33433
48.27221 | 23.2675 | 23.21209 | 19.13628 | 0.05541441 | 3.741894 | 0.3339077
48.28221 | 23.2314 | 23.19682 | 19.12873 | 0.03457901 | 3.734596 | 0.3334901
48.2922 | 23.2199 | 23.18161 | 19.1212 | 0.03828582 | 3.727339 | 0.3330772
48.3022 | 23.1815 | 23.16643 | 19.11366 | 0.01506583 | 3.720108 | 0.3326685
48.3122 | 23.1815 | 23.1513 | 19.10612 | 0.03020407 | 3.712909 | 0.3322642
48.3222 | 23.1341 | 23.1362 | 19.09859 | -0.002099789 | 3.705744 | 0.3318644
48.3322 | 23.1477 | 23.12115 | 19.09107 | 0.02655466 | 3.698611 | 0.3314689
48.3422 | 23.1192 | 23.10613 | 19.08354 | 0.01306766 | 3.69151 | 0.331078
48.35219 | 23.0812 | 23.09118 | 19.07604 | -0.009975012 | 3.684448 | 0.3306917
48.36219 | 23.0917 | 23.07624 | 19.06852 | 0.01545531 | 3.677412 | 0.3303095
48.37219 | 23.0204 | 23.06136 | 19.06102 | -0.04095521 | 3.670408 | 0.3299315
48.38219 | 23.0548 | 23.04651 | 19.05351 | 0.00829299 | 3.663436 | 0.329558
48.39219 | 23.0069 | 23.0317 | 19.04602 | -0.02479885 | 3.656495 | 0.3291887
48.40218 | 22.9878 | 23.01695 | 19.03853 | -0.02914634 | 3.649592 | 0.328824
48.41218 | 22.9981 | 23.00222 | 19.03104 | -0.004119664 | 3.642715 | 0.3284633
48.42218 | 22.9366 | 22.98753 | 19.02356 | -0.05093312 | 3.635868 | 0.3281068
48.43218 | 22.9555 | 22.97289 | 19.01608 | -0.01738646 | 3.629053 | 0.3277546
48.44218 | 22.9005 | 22.95828 | 19.00861 | -0.05778008 | 3.622268 | 0.3274065
48.45218 | 22.9144 | 22.94371 | 19.00114 | -0.02931347 | 3.615514 | 0.3270627
48.46217 | 22.8606 | 22.9292 | 18.99368 | -0.06860099 | 3.608798 | 0.3267233
48.47217 | 22.8723 | 22.91471 | 18.98622 | -0.04241397 | 3.602106 | 0.3263877
48.48217 | 22.8323 | 22.90027 | 18.97877 | -0.06796611 | 3.595444 | 0.3260563
48.49217 | 22.8386 | 22.88586 | 18.97132 | -0.04725755 | 3.588812 | 0.3257289
48.50217 | 22.7865 | 22.87149 | 18.96387 | -0.0849876 | 3.58221 | 0.3254057
48.51216 | 22.812 | 22.85717 | 18.95644 | -0.04517173 | 3.575645 | 0.3250871
48.52216 | 22.762 | 22.84288 | 18.94901 | -0.08088171 | 3.569105 | 0.3247717
48.53216 | 22.7478 | 22.82863 | 18.94158 | -0.08082897 | 3.562593 | 0.3244608
48.54216 | 22.7446 | 22.81441 | 18.93415 | -0.06981395 | 3.55611 | 0.3241535
48.55216 | 22.7179 | 22.80024 | 18.92673 | -0.08233845 | 3.549657 | 0.3238505
48.56216 | 22.7139 | 22.7861 | 18.91932 | -0.07220044 | 3.543233 | 0.3235511
48.57215 | 22.6844 | 22.77202 | 18.91191 | -0.08761505 | 3.536844 | 0.3232563
48.58215 | 22.6717 | 22.75795 | 18.90451 | -0.08625314 | 3.530478 | 0.322965
48.59215 | 22.6741 | 22.74393 | 18.89711 | -0.06982938 | 3.524141 | 0.3226776
48.60215 | 22.6302 | 22.72994 | 18.88972 | -0.09974359 | 3.517833 | 0.322394
48.61215 | 22.6499 | 22.71599 | 18.88233 | -0.06609496 | 3.511554 | 0.3221143
48.62214 | 22.5775 | 22.7021 | 18.87495 | -0.1245978 | 3.505309 | 0.3218386
48.63214 | 22.6485 | 22.68822 | 18.86757 | -0.03972417 | 3.499086 | 0.3215665
48.64214 | 22.5302 | 22.67439 | 18.8602 | -0.1441877 | 3.492892 | 0.3212983
48.65214 | 22.6004 | 22.66059 | 18.85283 | -0.06018817 | 3.486726 | 0.3210337
48.66214 | 22.5206 | 22.64683 | 18.84547 | -0.1262258 | 3.480588 | 0.320773
48.67214 | 22.5556 | 22.6331 | 18.83811 | -0.07750016 | 3.474477 | 0.3205159
48.68213 | 22.511 | 22.61942 | 18.83076 | -0.1084248 | 3.468401 | 0.3202629
48.69213 | 22.5027 | 22.60577 | 18.82341 | -0.1030723 | 3.462345 | 0.3200132
48.70213 | 22.4771 | 22.59216 | 18.81607 | -0.1150566 | 3.456318 | 0.3197672
48.71213 | 22.47 | 22.57858 | 18.80873 | -0.1085765 | 3.450318 | 0.3195249
48.72213 | 22.452 | 22.56503 | 18.8014 | -0.1130331 | 3.444345 | 0.3192862
48.73212 | 22.4278 | 22.55154 | 18.79408 | -0.1237392 | 3.438405 | 0.3190513
48.74212 | 22.4445 | 22.53807 | 18.78676 | -0.09356736 | 3.432487 | 0.3188197
48.75212 | 22.3739 | 22.52463 | 18.77945 | -0.1507316 | 3.426595 | 0.3185917
48.76212 | 22.4182 | 22.51123 | 18.77213 | -0.09303162 | 3.42073 | 0.3183672
48.77212 | 22.3334 | 22.49787 | 18.76483 | -0.164467 | 3.414892 | 0.3181463
48.78212 | 22.3696 | 22.48454 | 18.75753 | -0.1149378 | 3.40908 | 0.3179288
48.79211 | 22.305 | 22.47126 | 18.75024 | -0.166257 | 3.4033 | 0.317715
48.80211 | 22.3409 | 22.458 | 18.74295 | -0.1170983 | 3.397541 | 0.3175044
48.81211 | 22.27 | 22.44477 | 18.73567 | -0.1747746 | 3.391808 | 0.3172973
48.82211 | 22.3077 | 22.43159 | 18.72839 | -0.1238858 | 3.386101 | 0.3170935
48.83211 | 22.238 | 22.41843 | 18.72112 | -0.1804322 | 3.380421 | 0.3168931
48.8421 | 22.2704 | 22.40533 | 18.71386 | -0.1349259 | 3.374771 | 0.3166963
48.8521 | 22.2236 | 22.39224 | 18.7066 | -0.168641 | 3.369142 | 0.3165026
48.8621 | 22.2141 | 22.37919 | 18.69934 | -0.165091 | 3.363539 | 0.3163121
48.8721 | 22.2074 | 22.36617 | 18.69209 | -0.1587749 | 3.35796 | 0.316125
48.8821 | 22.1741 | 22.35319 | 18.68484 | -0.1790932 | 3.352408 | 0.3159412
48.8921 | 22.2029 | 22.34025 | 18.6776 | -0.1373459 | 3.346881 | 0.3157605
48.90209 | 22.1192 | 22.32735 | 18.67038 | -0.208145 | 3.341384 | 0.3155833
48.91209 | 22.1877 | 22.31447 | 18.66315 | -0.1267661 | 3.335908 | 0.315409
48.92209 | 22.0957 | 22.30162 | 18.65593 | -0.2059191 | 3.330455 | 0.315238
48.93209 | 22.1588 | 22.28881 | 18.64871 | -0.1300077 | 3.325029 | 0.31507
48.94209 | 22.0548 | 22.27603 | 18.6415 | -0.2212281 | 3.319625 | 0.3149052
48.95208 | 22.1053 | 22.2633 | 18.6343 | -0.1579963 | 3.314254 | 0.3147437
48.96208 | 22.0642 | 22.25058 | 18.6271 | -0.186384 | 3.308901 | 0.3145851
48.97208 | 22.0587 | 22.23791 | 18.6199 | -0.1792053 | 3.303572 | 0.3144295
48.98208 | 22.0432 | 22.22526 | 18.61271 | -0.1820593 | 3.298268 | 0.3142769
48.99208 | 22.0381 | 22.21265 | 18.60553 | -0.1745462 | 3.292988 | 0.3141273
49.00208 | 22.0279 | 22.20007 | 18.59835 | -0.1721662 | 3.287732 | 0.3139807
49.01207 | 22.0041 | 22.18753 | 18.59119 | -0.1834316 | 3.282505 | 0.3138372
49.02207 | 22.0058 | 22.17502 | 18.58402 | -0.1692167 | 3.277297 | 0.3136965
49.03207 | 21.955 | 22.16253 | 18.57686 | -0.2075346 | 3.272113 | 0.3135587
49.04207 | 22.0014 | 22.15008 | 18.56971 | -0.148685 | 3.266953 | 0.3134237
49.05207 | 21.924 | 22.13767 | 18.56256 | -0.2136675 | 3.261816 | 0.3132916
49.06206 | 21.9486 | 22.12529 | 18.55542 | -0.1766944 | 3.256708 | 0.3131625
49.07206 | 21.9296 | 22.11294 | 18.54829 | -0.1833414 | 3.251618 | 0.313036
49.08206 | 21.9093 | 22.10062 | 18.54116 | -0.1913199 | 3.246552 | 0.3129123
49.09206 | 21.9162 | 22.08833 | 18.53403 | -0.1721306 | 3.241509 | 0.3127914
49.10206 | 21.8856 | 22.07607 | 18.52691 | -0.190473 | 3.236489 | 0.3126731
49.11206 | 21.8725 | 22.06385 | 18.5198 | -0.1913473 | 3.231492 | 0.3125576
49.12205 | 21.8616 | 22.05166 | 18.5127 | -0.190065 | 3.226523 | 0.3124449
49.13205 | 21.8665 | 22.0395 | 18.5056 | -0.1730021 | 3.221572 | 0.3123347
49.14205 | 21.8329 | 22.02737 | 18.4985 | -0.1944706 | 3.216644 | 0.3122271
49.15205 | 21.798 | 22.01527 | 18.49141 | -0.2172702 | 3.211739 | 0.3121222
49.16205 | 21.8301 | 22.0032 | 18.48433 | -0.173101 | 3.206856 | 0.3120198
49.17204 | 21.7757 | 21.99117 | 18.47725 | -0.2154748 | 3.202 | 0.31192
49.18204 | 21.8098 | 21.97917 | 18.47018 | -0.1693675 | 3.197162 | 0.3118227
49.19204 | 21.7418 | 21.96719 | 18.46312 | -0.2253911 | 3.192347 | 0.3117278
49.20204 | 21.7888 | 21.95525 | 18.45606 | -0.1664453 | 3.187553 | 0.3116354
49.21204 | 21.7047 | 21.94333 | 18.449 | -0.2386303 | 3.182782 | 0.3115455
49.22204 | 21.7452 | 21.93145 | 18.44196 | -0.1862456 | 3.178033 | 0.311458
49.23203 | 21.6945 | 21.9196 | 18.43492 | -0.2251032 | 3.17331 | 0.311373
49.24203 | 21.7032 | 21.90778 | 18.42788 | -0.2045793 | 3.168604 | 0.3112902
49.25203 | 21.6879 | 21.89599 | 18.42086 | -0.208086 | 3.163921 | 0.3112097
49.26203 | 21.669 | 21.88422 | 18.41383 | -0.2152228 | 3.159259 | 0.3111316
49.27203 | 21.6687 | 21.87249 | 18.40681 | -0.2037889 | 3.154619 | 0.3110558
49.28202 | 21.6223 | 21.8608 | 18.39981 | -0.2384973 | 3.150005 | 0.3109823
49.29202 | 21.6228 | 21.84912 | 18.39281 | -0.2263235 | 3.145408 | 0.3109109
49.30202 | 21.6163 | 21.83748 | 18.38581 | -0.2211794 | 3.140832 | 0.3108417
49.31202 | 21.5827 | 21.82586 | 18.37881 | -0.2431648 | 3.136277 | 0.3107747
49.32202 | 21.6202 | 21.81428 | 18.37183 | -0.1940805 | 3.131744 | 0.3107099
49.33202 | 21.5464 | 21.80272 | 18.36485 | -0.2563249 | 3.127231 | 0.3106472
49.34201 | 21.5832 | 21.79121 | 18.35788 | -0.2080103 | 3.122744 | 0.3105866
49.35201 | 21.5086 | 21.77971 | 18.35091 | -0.2711136 | 3.118274 | 0.310528
49.36201 | 21.5332 | 21.76825 | 18.34395 | -0.2350459 | 3.113824 | 0.3104715
49.37201 | 21.494 | 21.75681 | 18.33699 | -0.2628072 | 3.109396 | 0.3104169
49.38201 | 21.5051 | 21.7454 | 18.33005 | -0.2402975 | 3.104987 | 0.3103644
49.392 | 21.4926 | 21.73403 | 18.32311 | -0.2414282 | 3.100605 | 0.3103138
49.402 | 21.4566 | 21.72268 | 18.31617 | -0.2660762 | 3.096238 | 0.3102652
49.412 | 21.4677 | 21.71135 | 18.30924 | -0.2436528 | 3.091891 | 0.3102184
49.422 | 21.4295 | 21.70006 | 18.30232 | -0.2705582 | 3.087565 | 0.3101735
49.432 | 21.41 | 21.68879 | 18.2954 | -0.2787921 | 3.08326 | 0.3101304
49.442 | 21.43 | 21.67755 | 18.28849 | -0.2475541 | 3.078974 | 0.3100891
49.45199 | 21.3685 | 21.66636 | 18.28159 | -0.2978559 | 3.074713 | 0.3100497
49.46199 | 21.4201 | 21.65517 | 18.27469 | -0.2350743 | 3.070468 | 0.310012
49.47199 | 21.3256 | 21.64402 | 18.2678 | -0.3184213 | 3.066243 | 0.309976
49.48199 | 21.3758 | 21.6329 | 18.26092 | -0.2570961 | 3.062037 | 0.3099416
49.49199 | 21.3122 | 21.6218 | 18.25404 | -0.309599 | 3.057852 | 0.309909
49.50198 | 21.3395 | 21.61074 | 18.24717 | -0.2712405 | 3.05369 | 0.309878
49.51198 | 21.3165 | 21.5997 | 18.24031 | -0.2831988 | 3.049544 | 0.3098486
49.52198 | 21.2848 | 21.58868 | 18.23345 | -0.303885 | 3.045418 | 0.3098208
49.53198 | 21.2876 | 21.5777 | 18.22659 | -0.2900988 | 3.041311 | 0.3097946
49.54198 | 21.254 | 21.56674 | 18.21975 | -0.3127398 | 3.037223 | 0.3097699
49.55198 | 21.2367 | 21.55581 | 18.21291 | -0.3191085 | 3.033155 | 0.3097466
49.56197 | 21.2686 | 21.54492 | 18.20608 | -0.2763151 | 3.029111 | 0.3097249
49.57197 | 21.1912 | 21.53404 | 18.19925 | -0.3428383 | 3.025081 | 0.3097046
49.58197 | 21.278 | 21.52319 | 18.19243 | -0.2451885 | 3.021071 | 0.3096857
49.59197 | 21.139 | 21.51237 | 18.18562 | -0.373366 | 3.01708 | 0.3096682
49.60197 | 21.2013 | 21.50157 | 18.17881 | -0.3002702 | 3.013108 | 0.309652
49.61196 | 21.1837 | 21.49081 | 18.17202 | -0.3071121 | 3.009159 | 0.3096372
49.62196 | 21.1456 | 21.48007 | 18.16522 | -0.3344702 | 3.005224 | 0.3096236
49.63196 | 21.1799 | 21.46935 | 18.15843 | -0.2894549 | 3.001309 | 0.3096113
49.64196 | 21.1111 | 21.45867 | 18.15165 | -0.3475662 | 2.997412 | 0.3096003
49.65196 | 21.1249 | 21.448 | 18.14488 | -0.3231042 | 2.993535 | 0.3095905
49.66196 | 21.1219 | 21.43737 | 18.13811 | -0.3154684 | 2.989675 | 0.3095818
49.67195 | 21.0834 | 21.42677 | 18.13136 | -0.3433697 | 2.985838 | 0.3095743
49.68195 | 21.1254 | 21.41619 | 18.1246 | -0.2907867 | 2.982016 | 0.3095679
49.69195 | 21.0534 | 21.40563 | 18.11786 | -0.3522302 | 2.978212 | 0.3095626
49.70195 | 21.0484 | 21.3951 | 18.11111 | -0.3466995 | 2.974427 | 0.3095584
49.71195 | 21.0774 | 21.3846 | 18.10438 | -0.307195 | 2.97066 | 0.3095553
49.72194 | 21.0137 | 21.37413 | 18.09766 | -0.3604265 | 2.966914 | 0.3095531
49.73194 | 21.0704 | 21.36367 | 18.09094 | -0.2932742 | 2.963184 | 0.309552
49.74194 | 20.991 | 21.35325 | 18.08422 | -0.3622471 | 2.959471 | 0.3095516
49.75194 | 21.0053 | 21.34285 | 18.07752 | -0.3375462 | 2.955777 | 0.3095524
49.76194 | 20.9993 | 21.33247 | 18.07082 | -0.3331704 | 2.9521 | 0.3095539
49.77194 | 20.982 | 21.32212 | 18.06412 | -0.3401207 | 2.948441 | 0.3095564
49.78193 | 20.9629 | 21.31181 | 18.05744 | -0.3489078 | 2.944805 | 0.3095597
49.79193 | 20.9825 | 21.30151 | 18.05076 | -0.3190072 | 2.941181 | 0.3095636
49.80193 | 20.9186 | 21.29124 | 18.04409 | -0.3726351 | 2.937577 | 0.3095686
49.81193 | 20.9655 | 21.28099 | 18.03742 | -0.3154854 | 2.933988 | 0.3095741
49.82193 | 20.902 | 21.27076 | 18.03076 | -0.3687633 | 2.930419 | 0.3095806
49.83192 | 20.936 | 21.26058 | 18.02412 | -0.3245751 | 2.92687 | 0.3095876
49.84192 | 20.929 | 21.2504 | 18.01747 | -0.3214022 | 2.923335 | 0.3095953
49.85192 | 20.8847 | 21.24025 | 18.01083 | -0.3555542 | 2.919817 | 0.3096037
49.86192 | 20.9206 | 21.23013 | 18.0042 | -0.3095305 | 2.916316 | 0.3096126
49.87192 | 20.8521 | 21.22003 | 17.99758 | -0.3679323 | 2.912834 | 0.3096222
49.88192 | 20.8817 | 21.20996 | 17.99096 | -0.3282584 | 2.909368 | 0.3096323
49.89191 | 20.8797 | 21.19992 | 17.98435 | -0.3202192 | 2.905922 | 0.3096429
49.90191 | 20.8501 | 21.18989 | 17.97775 | -0.3397947 | 2.902491 | 0.309654
49.91191 | 20.8527 | 21.17989 | 17.97115 | -0.3271945 | 2.899076 | 0.3096656
49.92191 | 20.8456 | 21.16992 | 17.96456 | -0.3243192 | 2.895679 | 0.3096777
49.93191 | 20.8067 | 21.15997 | 17.95798 | -0.3532677 | 2.892298 | 0.3096902
49.9419 | 20.8377 | 21.15005 | 17.95141 | -0.3123509 | 2.888938 | 0.309703
49.9519 | 20.7904 | 21.14015 | 17.94484 | -0.3497482 | 2.885592 | 0.3097163
49.9619 | 20.8038 | 21.13027 | 17.93828 | -0.3264695 | 2.882261 | 0.3097299
49.9719 | 20.7979 | 21.12041 | 17.93172 | -0.3225147 | 2.878948 | 0.3097438
49.9819 | 20.7771 | 21.11058 | 17.92517 | -0.3334846 | 2.875652 | 0.309758
49.9919 | 20.7852 | 21.10078 | 17.91863 | -0.315578 | 2.872372 | 0.3097725
50.00189 | 20.7415 | 21.09101 | 17.91211 | -0.349505 | 2.869111 | 0.3097872
50.01189 | 20.7839 | 21.08125 | 17.90558 | -0.297346 | 2.865864 | 0.3098021
50.02189 | 20.7189 | 21.07151 | 17.89906 | -0.3526109 | 2.862634 | 0.3098172
50.03189 | 20.7441 | 21.0618 | 17.89255 | -0.3176996 | 2.85942 | 0.3098325
50.04189 | 20.7115 | 21.05211 | 17.88604 | -0.3406116 | 2.856222 | 0.3098479
50.05188 | 20.7071 | 21.04246 | 17.87955 | -0.3353566 | 2.853043 | 0.3098634
50.06188 | 20.6993 | 21.03282 | 17.87306 | -0.3335157 | 2.849878 | 0.309879
50.07188 | 20.6955 | 21.0232 | 17.86657 | -0.3276983 | 2.846729 | 0.3098947
50.08188 | 20.6769 | 21.0136 | 17.8601 | -0.336704 | 2.843596 | 0.3099104
50.09188 | 20.6623 | 21.00403 | 17.85363 | -0.3417329 | 2.840479 | 0.3099262
50.10188 | 20.6616 | 20.99449 | 17.84717 | -0.3328856 | 2.837378 | 0.309942
50.11187 | 20.6347 | 20.98497 | 17.84072 | -0.35027 | 2.834296 | 0.3099577
50.12187 | 20.6535 | 20.97547 | 17.83427 | -0.3219688 | 2.831227 | 0.3099734
50.13187 | 20.6007 | 20.96599 | 17.82783 | -0.3652902 | 2.828174 | 0.309989
50.14187 | 20.6447 | 20.95654 | 17.82139 | -0.3118351 | 2.825137 | 0.3100045
50.15187 | 20.5883 | 20.9471 | 17.81497 | -0.3588022 | 2.822115 | 0.3100199
50.16186 | 20.5942 | 20.9377 | 17.80855 | -0.343502 | 2.819112 | 0.3100351
50.17186 | 20.5953 | 20.92831 | 17.80214 | -0.3330148 | 2.816122 | 0.3100502
50.18186 | 20.5587 | 20.91895 | 17.79574 | -0.3602507 | 2.813148 | 0.3100652
50.19186 | 20.5959 | 20.90961 | 17.78934 | -0.313709 | 2.810188 | 0.3100799
50.20186 | 20.5416 | 20.90029 | 17.78295 | -0.35869 | 2.807245 | 0.3100944
50.21186 | 20.5616 | 20.89099 | 17.77657 | -0.3293937 | 2.804317 | 0.3101086
50.22185 | 20.5283 | 20.88173 | 17.7702 | -0.3534294 | 2.801408 | 0.3101226
50.23185 | 20.5226 | 20.87248 | 17.76383 | -0.3498773 | 2.79851 | 0.3101363
50.24185 | 20.5343 | 20.86325 | 17.75747 | -0.3289488 | 2.795629 | 0.3101497
50.25185 | 20.5036 | 20.85404 | 17.75112 | -0.3504415 | 2.792762 | 0.3101628
50.26185 | 20.4943 | 20.84486 | 17.74477 | -0.3505574 | 2.789911 | 0.3101756
50.27184 | 20.4898 | 20.8357 | 17.73844 | -0.345904 | 2.787078 | 0.310188
50.28184 | 20.4993 | 20.82656 | 17.73211 | -0.3272638 | 2.784257 | 0.3102
50.29184 | 20.4482 | 20.81745 | 17.72578 | -0.3692459 | 2.781451 | 0.3102116
50.30184 | 20.4922 | 20.80835 | 17.71947 | -0.3161499 | 2.77866 | 0.3102228
50.31184 | 20.4526 | 20.79928 | 17.71316 | -0.3466759 | 2.775884 | 0.3102336
50.32184 | 20.445 | 20.79022 | 17.70686 | -0.3452237 | 2.773124 | 0.310244
50.33183 | 20.4579 | 20.7812 | 17.70057 | -0.3233027 | 2.770381 | 0.3102539
50.34183 | 20.4126 | 20.77219 | 17.69428 | -0.3595944 | 2.767649 | 0.3102633
50.35183 | 20.4492 | 20.76321 | 17.688 | -0.3140078 | 2.764933 | 0.3102722
50.36183 | 20.3917 | 20.75424 | 17.68173 | -0.362543 | 2.762232 | 0.3102806
50.37183 | 20.4166 | 20.7453 | 17.67547 | -0.3286999 | 2.759545 | 0.3102885
50.38182 | 20.4155 | 20.73639 | 17.66922 | -0.3208876 | 2.756876 | 0.3102959
50.39182 | 20.3649 | 20.72749 | 17.66297 | -0.3625877 | 2.754219 | 0.3103027
50.40182 | 20.4158 | 20.71861 | 17.65672 | -0.3028095 | 2.751576 | 0.310309
50.41182 | 20.3587 | 20.70975 | 17.65049 | -0.3510527 | 2.748948 | 0.3103147
50.42182 | 20.3902 | 20.70092 | 17.64426 | -0.3107177 | 2.746334 | 0.3103198
50.43182 | 20.3422 | 20.6921 | 17.63804 | -0.3499039 | 2.743735 | 0.3103243
50.44181 | 20.3415 | 20.68332 | 17.63184 | -0.3418202 | 2.741153 | 0.3103282
50.45181 | 20.3512 | 20.67455 | 17.62563 | -0.3233494 | 2.738583 | 0.3103315
50.46181 | 20.3225 | 20.6658 | 17.61944 | -0.3432995 | 2.736027 | 0.3103341
50.47181 | 20.3467 | 20.65707 | 17.61325 | -0.3103711 | 2.733486 | 0.3103361
50.48181 | 20.3086 | 20.64836 | 17.60707 | -0.3397638 | 2.730959 | 0.3103374
50.4918 | 20.3036 | 20.63969 | 17.6009 | -0.3360864 | 2.728448 | 0.3103381
50.5018 | 20.3002 | 20.63102 | 17.59473 | -0.3308215 | 2.72595 | 0.3103381
50.5118 | 20.2884 | 20.62238 | 17.58858 | -0.3339779 | 2.723465 | 0.3103374
50.5218 | 20.2874 | 20.61376 | 17.58242 | -0.326355 | 2.720995 | 0.310336
50.5318 | 20.2683 | 20.60515 | 17.57628 | -0.3368534 | 2.718539 | 0.310334
50.5418 | 20.2712 | 20.59657 | 17.57015 | -0.3253726 | 2.716096 | 0.3103312
50.55179 | 20.2425 | 20.58802 | 17.56402 | -0.3455214 | 2.71367 | 0.3103277
50.56179 | 20.2447 | 20.57948 | 17.5579 | -0.3347827 | 2.711256 | 0.3103235
50.57179 | 20.2344 | 20.57096 | 17.55179 | -0.3365647 | 2.708856 | 0.3103184
50.58179 | 20.2103 | 20.56247 | 17.54569 | -0.3521678 | 2.70647 | 0.3103129
50.59179 | 20.2155 | 20.55399 | 17.53959 | -0.3384914 | 2.704097 | 0.3103064
50.60178 | 20.1939 | 20.54554 | 17.5335 | -0.3516442 | 2.70174 | 0.3102992
50.61178 | 20.178 | 20.53711 | 17.52742 | -0.3591093 | 2.699395 | 0.3102913
50.62178 | 20.1846 | 20.5287 | 17.52135 | -0.3440956 | 2.697065 | 0.3102826
50.63178 | 20.1715 | 20.5203 | 17.51528 | -0.3488022 | 2.694747 | 0.3102732
50.64178 | 20.1692 | 20.51193 | 17.50922 | -0.3427296 | 2.692443 | 0.3102631
50.65178 | 20.1411 | 20.50358 | 17.50317 | -0.3624774 | 2.690153 | 0.3102521
50.66177 | 20.1442 | 20.49525 | 17.49714 | -0.3510544 | 2.687879 | 0.3102404
50.67177 | 20.1335 | 20.48694 | 17.4911 | -0.3534435 | 2.685616 | 0.310228
50.68177 | 20.1207 | 20.47865 | 17.48507 | -0.3579533 | 2.683367 | 0.3102148
50.69177 | 20.1204 | 20.47038 | 17.47905 | -0.3499837 | 2.681131 | 0.3102008
50.70177 | 20.0891 | 20.46213 | 17.47304 | -0.3730345 | 2.678909 | 0.310186
50.71176 | 20.0961 | 20.45391 | 17.46704 | -0.3578136 | 2.676702 | 0.3101705
50.72176 | 20.073 | 20.44571 | 17.46104 | -0.3727054 | 2.674506 | 0.3101542
50.73176 | 20.0855 | 20.43752 | 17.45506 | -0.3520173 | 2.672324 | 0.3101371
50.74176 | 20.0805 | 20.42935 | 17.44908 | -0.3488509 | 2.670156 | 0.3101193
50.75176 | 20.0389 | 20.4212 | 17.4431 | -0.3823027 | 2.668 | 0.3101007
50.76176 | 20.0552 | 20.41308 | 17.43714 | -0.3578761 | 2.665858 | 0.3100814
50.77175 | 20.0335 | 20.40498 | 17.43119 | -0.3714787 | 2.663732 | 0.3100614
50.78175 | 20.0337 | 20.39689 | 17.42524 | -0.3631914 | 2.661615 | 0.3100404
50.79175 | 20.0379 | 20.38883 | 17.41929 | -0.3509257 | 2.659512 | 0.3100188
50.80175 | 19.9926 | 20.38078 | 17.41336 | -0.3881808 | 2.657424 | 0.3099964
50.81175 | 20.0095 | 20.37276 | 17.40743 | -0.3632557 | 2.655348 | 0.3099733
50.82174 | 20.0043 | 20.36476 | 17.40152 | -0.3604585 | 2.653286 | 0.3099495
50.83174 | 19.9856 | 20.35677 | 17.39561 | -0.3711735 | 2.651236 | 0.3099249
50.84174 | 19.9945 | 20.34881 | 17.38971 | -0.3543086 | 2.649199 | 0.3098995
50.85174 | 19.9505 | 20.34086 | 17.38382 | -0.3903641 | 2.647175 | 0.3098734
50.86174 | 19.9661 | 20.33294 | 17.37793 | -0.366839 | 2.645163 | 0.3098467
50.87174 | 19.9627 | 20.32504 | 17.37205 | -0.3623354 | 2.643165 | 0.3098192
50.88173 | 19.9253 | 20.31716 | 17.36619 | -0.3918592 | 2.641182 | 0.309791
50.89173 | 19.9396 | 20.3093 | 17.36032 | -0.3696951 | 2.639209 | 0.3097621
50.90173 | 19.9191 | 20.30145 | 17.35447 | -0.382351 | 2.637249 | 0.3097325
50.91173 | 19.9008 | 20.29363 | 17.34862 | -0.3928272 | 2.635302 | 0.3097023
50.92173 | 19.9137 | 20.28582 | 17.34278 | -0.3721235 | 2.633368 | 0.3096713
50.93172 | 19.8728 | 20.27805 | 17.33696 | -0.4052474 | 2.631449 | 0.3096398
50.94172 | 19.8905 | 20.27028 | 17.33114 | -0.3797839 | 2.62954 | 0.3096075
50.95172 | 19.8606 | 20.26254 | 17.32532 | -0.4019401 | 2.627644 | 0.3095746
50.96172 | 19.8628 | 20.25482 | 17.31951 | -0.3920166 | 2.625761 | 0.3095411
50.97172 | 19.8457 | 20.24711 | 17.31372 | -0.4014127 | 2.62389 | 0.3095069
50.98172 | 19.8374 | 20.23943 | 17.30793 | -0.4020292 | 2.622032 | 0.3094721
50.99171 | 19.8279 | 20.23177 | 17.30215 | -0.4038732 | 2.620188 | 0.3094367
51.00171 | 19.8262 | 20.22413 | 17.29637 | -0.3979295 | 2.618355 | 0.3094008
51.01171 | 19.8022 | 20.21651 | 17.29061 | -0.414306 | 2.616535 | 0.3093642
51.02171 | 19.7974 | 20.2089 | 17.28485 | -0.4115022 | 2.614727 | 0.3093271
51.03171 | 19.7792 | 20.20132 | 17.2791 | -0.4221184 | 2.612931 | 0.3092894
51.0417 | 19.7904 | 20.19376 | 17.27336 | -0.403362 | 2.61115 | 0.3092512
51.0517 | 19.7654 | 20.18622 | 17.26763 | -0.4208182 | 2.609379 | 0.3092124
51.0617 | 19.7707 | 20.17869 | 17.2619 | -0.4079943 | 2.607621 | 0.3091732
51.0717 | 19.7465 | 20.17119 | 17.25618 | -0.4246903 | 2.605875 | 0.3091334
51.0817 | 19.744 | 20.16371 | 17.25047 | -0.4197063 | 2.604142 | 0.3090931
51.0917 | 19.7386 | 20.15624 | 17.24477 | -0.417642 | 2.60242 | 0.3090524
51.10169 | 19.7261 | 20.14881 | 17.23908 | -0.4227054 | 2.600713 | 0.3090112
51.11169 | 19.7215 | 20.14138 | 17.2334 | -0.4198809 | 2.599016 | 0.3089696
51.12169 | 19.7213 | 20.13398 | 17.22772 | -0.4126766 | 2.597332 | 0.3089275
51.13169 | 19.6988 | 20.12659 | 17.22205 | -0.4277925 | 2.59566 | 0.3088851
51.14169 | 19.7026 | 20.11923 | 17.21639 | -0.4166275 | 2.593999 | 0.3088422
51.15168 | 19.7021 | 20.11189 | 17.21074 | -0.4097907 | 2.592353 | 0.308799
51.16168 | 19.6814 | 20.10457 | 17.20509 | -0.4231658 | 2.590718 | 0.3087553
51.17168 | 19.6834 | 20.09726 | 17.19946 | -0.4138606 | 2.589094 | 0.3087114
51.18168 | 19.6607 | 20.08998 | 17.19383 | -0.4292756 | 2.587482 | 0.3086671
51.19168 | 19.6698 | 20.08271 | 17.18821 | -0.4129106 | 2.585882 | 0.3086224
51.20168 | 19.6614 | 20.07547 | 17.18259 | -0.4140658 | 2.584295 | 0.3085775
51.21167 | 19.6561 | 20.06825 | 17.17699 | -0.4121474 | 2.582721 | 0.3085324
51.22167 | 19.6528 | 20.06104 | 17.1714 | -0.4082424 | 2.581158 | 0.3084869
51.23167 | 19.6342 | 20.05386 | 17.16581 | -0.4196571 | 2.579606 | 0.3084412
51.24167 | 19.6438 | 20.04669 | 17.16023 | -0.402891 | 2.578066 | 0.3083952
51.25167 | 19.6198 | 20.03955 | 17.15466 | -0.4197456 | 2.576539 | 0.3083491
51.26166 | 19.6246 | 20.03243 | 17.1491 | -0.4078273 | 2.575025 | 0.3083028
51.27166 | 19.6166 | 20.02532 | 17.14354 | -0.408721 | 2.573521 | 0.3082563
51.28166 | 19.6167 | 20.01824 | 17.138 | -0.4015356 | 2.572029 | 0.3082096
51.29166 | 19.6137 | 20.01117 | 17.13246 | -0.3974697 | 2.570549 | 0.3081628
51.30166 | 19.5989 | 20.00412 | 17.12693 | -0.4052236 | 2.56908 | 0.3081159
51.31166 | 19.5934 | 19.9971 | 17.1214 | -0.4036974 | 2.567624 | 0.3080689
51.32165 | 19.5951 | 19.9901 | 17.1159 | -0.3949982 | 2.566181 | 0.3080219
51.33165 | 19.5847 | 19.98311 | 17.11039 | -0.3984119 | 2.564747 | 0.3079747
51.34165 | 19.5633 | 19.97615 | 17.10489 | -0.4128456 | 2.563326 | 0.3079275
51.35165 | 19.5846 | 19.9692 | 17.0994 | -0.3845993 | 2.561917 | 0.3078803
51.36165 | 19.5546 | 19.96227 | 17.09392 | -0.4076729 | 2.560519 | 0.3078331
51.37164 | 19.5652 | 19.95537 | 17.08845 | -0.3901732 | 2.559134 | 0.3077859
51.38164 | 19.5622 | 19.94849 | 17.08299 | -0.3862868 | 2.557759 | 0.3077388
51.39164 | 19.5379 | 19.94162 | 17.07753 | -0.4037197 | 2.556396 | 0.3076917
51.40164 | 19.549 | 19.93477 | 17.07208 | -0.3857735 | 2.555045 | 0.3076447
51.41164 | 19.5318 | 19.92795 | 17.06664 | -0.3961468 | 2.553705 | 0.3075978
51.42163 | 19.5158 | 19.92115 | 17.06122 | -0.4053466 | 2.552378 | 0.3075511
51.43163 | 19.5421 | 19.91436 | 17.05579 | -0.3722603 | 2.551062 | 0.3075044
51.44163 | 19.5049 | 19.90759 | 17.05038 | -0.4026937 | 2.549757 | 0.307458
51.45163 | 19.508 | 19.90085 | 17.04497 | -0.392847 | 2.548463 | 0.3074116
51.46163 | 19.5201 | 19.89412 | 17.03957 | -0.3740199 | 2.54718 | 0.3073656
51.47163 | 19.4938 | 19.88741 | 17.03418 | -0.3936136 | 2.54591 | 0.3073197
51.48162 | 19.5026 | 19.88073 | 17.02881 | -0.3781333 | 2.544652 | 0.3072741
51.49162 | 19.4971 | 19.87407 | 17.02343 | -0.3769666 | 2.543404 | 0.3072288
51.50162 | 19.4764 | 19.86742 | 17.01807 | -0.3910201 | 2.542168 | 0.3071837
51.51162 | 19.4788 | 19.86079 | 17.01271 | -0.381994 | 2.540943 | 0.3071389
51.52162 | 19.4921 | 19.85419 | 17.00736 | -0.3620871 | 2.53973 | 0.3070945
51.53161 | 19.4646 | 19.84761 | 17.00203 | -0.3830072 | 2.538529 | 0.3070504
51.54161 | 19.477 | 19.84104 | 16.9967 | -0.3640407 | 2.537338 | 0.3070067
51.55161 | 19.4701 | 19.83449 | 16.99137 | -0.3643945 | 2.536158 | 0.3069634
51.56161 | 19.4589 | 19.82797 | 16.98606 | -0.3690685 | 2.53499 | 0.3069205
51.57161 | 19.4694 | 19.82146 | 16.98075 | -0.3520623 | 2.533833 | 0.306878
51.58161 | 19.4617 | 19.81498 | 16.97545 | -0.3532762 | 2.532688 | 0.3068359
51.5916 | 19.4657 | 19.80852 | 16.97017 | -0.3428168 | 2.531555 | 0.3067944
51.6016 | 19.4618 | 19.80207 | 16.96489 | -0.3402711 | 2.530432 | 0.3067533
51.6116 | 19.4604 | 19.79565 | 16.95961 | -0.3352453 | 2.52932 | 0.3067127
51.6216 | 19.4556 | 19.78924 | 16.95435 | -0.33364 | 2.52822 | 0.3066727
51.6316 | 19.4578 | 19.78285 | 16.94909 | -0.3250546 | 2.52713 | 0.3066332
51.64159 | 19.4518 | 19.7765 | 16.94385 | -0.3246957 | 2.526053 | 0.3065944
51.65159 | 19.4565 | 19.77015 | 16.93861 | -0.3136506 | 2.524986 | 0.3065561
51.66159 | 19.4449 | 19.76383 | 16.93338 | -0.3189258 | 2.52393 | 0.3065183
51.67159 | 19.4464 | 19.75752 | 16.92815 | -0.311121 | 2.522885 | 0.3064813
51.68159 | 19.4368 | 19.75124 | 16.92294 | -0.3144366 | 2.521852 | 0.3064449
51.69159 | 19.4468 | 19.74497 | 16.91773 | -0.2981722 | 2.52083 | 0.3064091
51.70158 | 19.4364 | 19.73873 | 16.91254 | -0.3023343 | 2.519819 | 0.3063741
51.71158 | 19.4336 | 19.73251 | 16.90735 | -0.2989104 | 2.518819 | 0.3063398
51.72158 | 19.4241 | 19.72631 | 16.90217 | -0.3022067 | 2.51783 | 0.3063061
51.73158 | 19.4211 | 19.72012 | 16.897 | -0.2990234 | 2.516852 | 0.3062733
51.74158 | 19.4188 | 19.71396 | 16.89183 | -0.2951601 | 2.515885 | 0.3062412
51.75157 | 19.416 | 19.70782 | 16.88668 | -0.2918232 | 2.51493 | 0.3062099
51.76157 | 19.4066 | 19.7017 | 16.88154 | -0.2951006 | 2.513985 | 0.3061794
51.77157 | 19.3864 | 19.6956 | 16.8764 | -0.3091982 | 2.513051 | 0.3061497
51.78157 | 19.4027 | 19.68952 | 16.87127 | -0.286816 | 2.512128 | 0.3061209
51.79157 | 19.3974 | 19.68345 | 16.86615 | -0.2860541 | 2.511216 | 0.3060929
51.80157 | 19.372 | 19.67741 | 16.86103 | -0.3054126 | 2.510315 | 0.3060657
51.81156 | 19.3863 | 19.6714 | 16.85593 | -0.2850971 | 2.509425 | 0.3060396
51.82156 | 19.376 | 19.6654 | 16.85084 | -0.2893963 | 2.508546 | 0.3060143
51.83156 | 19.3481 | 19.65942 | 16.84575 | -0.3113156 | 2.507678 | 0.3059899
51.84156 | 19.3592 | 19.65346 | 16.84067 | -0.2942552 | 2.506821 | 0.3059665
51.85156 | 19.3602 | 19.64752 | 16.8356 | -0.2873153 | 2.505974 | 0.3059441
51.86155 | 19.3299 | 19.6416 | 16.83054 | -0.3117016 | 2.50514 | 0.3059226
51.87155 | 19.3477 | 19.6357 | 16.82549 | -0.2880023 | 2.504315 | 0.3059022
51.88155 | 19.3347 | 19.62982 | 16.82044 | -0.2951234 | 2.503501 | 0.3058828
51.89155 | 19.318 | 19.62396 | 16.8154 | -0.3059649 | 2.502698 | 0.3058644
51.90155 | 19.321 | 19.61813 | 16.81037 | -0.2971267 | 2.501906 | 0.3058471
51.91155 | 19.3102 | 19.61231 | 16.80535 | -0.3021088 | 2.501125 | 0.3058309
51.92154 | 19.2969 | 19.60652 | 16.80035 | -0.3096173 | 2.500355 | 0.3058157
51.93154 | 19.2981 | 19.60074 | 16.79534 | -0.3026402 | 2.499596 | 0.3058016
51.94154 | 19.281 | 19.59498 | 16.79035 | -0.3139836 | 2.498847 | 0.3057887
51.95154 | 19.2828 | 19.58925 | 16.78536 | -0.3064476 | 2.498109 | 0.3057769
51.96154 | 19.2863 | 19.58353 | 16.78038 | -0.2972318 | 2.497382 | 0.3057662
51.97153 | 19.26 | 19.57784 | 16.77542 | -0.3178422 | 2.496666 | 0.3057566
51.98153 | 19.257 | 19.57217 | 16.77046 | -0.3151676 | 2.495961 | 0.3057483
51.99153 | 19.2405 | 19.56651 | 16.76551 | -0.3260127 | 2.495266 | 0.3057411
52.00153 | 19.2409 | 19.56088 | 16.76056 | -0.3199788 | 2.494581 | 0.3057352
52.01153 | 19.2287 | 19.55527 | 16.75563 | -0.3265652 | 2.493908 | 0.3057304
52.02153 | 19.215 | 19.54967 | 16.7507 | -0.3346726 | 2.493246 | 0.305727
52.03152 | 19.216 | 19.54411 | 16.74579 | -0.3281053 | 2.492594 | 0.3057247
52.04152 | 19.2085 | 19.53855 | 16.74088 | -0.3300528 | 2.491952 | 0.3057237
52.05152 | 19.1826 | 19.53302 | 16.73598 | -0.3504218 | 2.491322 | 0.305724
52.06152 | 19.1944 | 19.52751 | 16.73108 | -0.3331103 | 2.490702 | 0.3057255
52.07152 | 19.1643 | 19.52202 | 16.7262 | -0.3577197 | 2.490093 | 0.3057284
52.08151 | 19.1749 | 19.51656 | 16.72133 | -0.3416554 | 2.489496 | 0.3057326
52.09151 | 19.1785 | 19.51111 | 16.71646 | -0.3326053 | 2.488907 | 0.3057381
52.10151 | 19.1399 | 19.50568 | 16.7116 | -0.365776 | 2.48833 | 0.3057449
52.11151 | 19.1636 | 19.50027 | 16.70675 | -0.3366679 | 2.487764 | 0.305753
52.12151 | 19.1434 | 19.49488 | 16.70191 | -0.3514798 | 2.487208 | 0.3057625
52.13151 | 19.1312 | 19.48951 | 16.69708 | -0.3583118 | 2.486662 | 0.3057733
52.1415 | 19.1353 | 19.48417 | 16.69226 | -0.3488704 | 2.486129 | 0.3057855
52.1515 | 19.1237 | 19.47884 | 16.68744 | -0.3551439 | 2.485605 | 0.3057991
52.1615 | 19.1162 | 19.47354 | 16.68263 | -0.3573378 | 2.485091 | 0.3058141
52.1715 | 19.1218 | 19.46825 | 16.67783 | -0.3464525 | 2.484589 | 0.3058305
52.1815 | 19.1148 | 19.46299 | 16.67304 | -0.3481874 | 2.484096 | 0.3058483
52.19149 | 19.1065 | 19.45775 | 16.66827 | -0.3512485 | 2.483615 | 0.3058675
52.20149 | 19.0986 | 19.45252 | 16.66349 | -0.3539246 | 2.483144 | 0.3058882
52.21149 | 19.1075 | 19.44732 | 16.65873 | -0.3398211 | 2.482684 | 0.3059102
52.22149 | 19.1035 | 19.44214 | 16.65397 | -0.3386384 | 2.482234 | 0.3059338
52.23149 | 19.0913 | 19.43698 | 16.64922 | -0.3456764 | 2.481795 | 0.3059587
52.24149 | 19.0898 | 19.43183 | 16.64448 | -0.3420348 | 2.481366 | 0.3059852
52.25148 | 19.0958 | 19.42672 | 16.63976 | -0.3309188 | 2.480948 | 0.306013
52.26148 | 19.0803 | 19.42162 | 16.63504 | -0.3413182 | 2.48054 | 0.3060424
52.27148 | 19.0942 | 19.41654 | 16.63032 | -0.3223383 | 2.480143 | 0.3060733
52.28148 | 19.0776 | 19.41148 | 16.62562 | -0.333879 | 2.479757 | 0.3061056
52.29148 | 19.0891 | 19.40644 | 16.62092 | -0.31734 | 2.479381 | 0.3061394
52.30147 | 19.0848 | 19.40143 | 16.61624 | -0.3166269 | 2.479016 | 0.3061747
52.31147 | 19.0788 | 19.39643 | 16.61156 | -0.3176293 | 2.478661 | 0.3062115
52.32147 | 19.0701 | 19.39145 | 16.60689 | -0.3213523 | 2.478316 | 0.3062498
52.33147 | 19.0674 | 19.3865 | 16.60222 | -0.3190955 | 2.477982 | 0.3062897
52.34147 | 19.0648 | 19.38156 | 16.59757 | -0.3167597 | 2.477659 | 0.306331
52.35147 | 19.0647 | 19.37664 | 16.59292 | -0.3119444 | 2.477346 | 0.3063739
52.36146 | 19.0615 | 19.37175 | 16.58829 | -0.3102538 | 2.477043 | 0.3064182
52.37146 | 19.0563 | 19.36688 | 16.58366 | -0.3105802 | 2.476752 | 0.3064641
52.38146 | 19.0608 | 19.36203 | 16.57904 | -0.3012266 | 2.476471 | 0.3065116
52.39146 | 19.0286 | 19.35719 | 16.57443 | -0.3285933 | 2.4762 | 0.3065605
52.40146 | 19.0656 | 19.35238 | 16.56983 | -0.2867801 | 2.475939 | 0.306611
52.41145 | 19.0434 | 19.34759 | 16.56524 | -0.3041937 | 2.47569 | 0.306663
52.42145 | 19.0323 | 19.34282 | 16.56066 | -0.3105221 | 2.47545 | 0.3067165
52.43145 | 19.0471 | 19.33807 | 16.55608 | -0.2909707 | 2.475221 | 0.3067716
52.44145 | 19.0355 | 19.33334 | 16.55151 | -0.2978412 | 2.475003 | 0.3068282
52.45145 | 19.0233 | 19.32863 | 16.54695 | -0.3053312 | 2.474795 | 0.3068864
52.46145 | 19.0325 | 19.32394 | 16.5424 | -0.2914419 | 2.474597 | 0.3069461
52.47144 | 19.0293 | 19.31928 | 16.53786 | -0.289978 | 2.47441 | 0.3070073
52.48144 | 19.0153 | 19.31463 | 16.53333 | -0.2993297 | 2.474233 | 0.3070701
52.49144 | 19.0069 | 19.31 | 16.5288 | -0.3031016 | 2.474067 | 0.3071344
52.50144 | 19.0189 | 19.30539 | 16.52428 | -0.2864949 | 2.473911 | 0.3072002
52.51144 | 19.0042 | 19.30081 | 16.51977 | -0.2966083 | 2.473766 | 0.3072676
52.52143 | 19.0095 | 19.29625 | 16.51528 | -0.2867469 | 2.473631 | 0.3073364
52.53143 | 18.9945 | 19.2917 | 16.51079 | -0.2972014 | 2.473507 | 0.3074068
52.54143 | 18.9857 | 19.28718 | 16.5063 | -0.3014764 | 2.473393 | 0.3074788
52.55143 | 18.986 | 19.28267 | 16.50183 | -0.2966716 | 2.473289 | 0.3075522
52.56143 | 18.985 | 19.27819 | 16.49736 | -0.2931878 | 2.473196 | 0.3076272
52.57143 | 18.9774 | 19.27372 | 16.49291 | -0.2963246 | 2.473114 | 0.3077037
52.58142 | 18.9815 | 19.26929 | 16.48846 | -0.2877859 | 2.473042 | 0.3077817
52.59142 | 18.9616 | 19.26486 | 16.48402 | -0.3032639 | 2.47298 | 0.3078612
52.60142 | 18.953 | 19.26046 | 16.47959 | -0.3074617 | 2.472929 | 0.3079422
52.61142 | 18.955 | 19.25608 | 16.47517 | -0.3010802 | 2.472888 | 0.3080247
52.62142 | 18.9477 | 19.25172 | 16.47075 | -0.3040193 | 2.472858 | 0.3081087
52.63141 | 18.9559 | 19.24738 | 16.46635 | -0.291483 | 2.472838 | 0.3081942
52.64141 | 18.9401 | 19.24306 | 16.46195 | -0.302963 | 2.472829 | 0.3082811
52.65141 | 18.9204 | 19.23876 | 16.45756 | -0.3183634 | 2.47283 | 0.3083696
52.66141 | 18.9334 | 19.23448 | 16.45318 | -0.3010842 | 2.472841 | 0.3084595
52.67141 | 18.9152 | 19.23023 | 16.44881 | -0.3150254 | 2.472863 | 0.3085509
52.68141 | 18.9139 | 19.22599 | 16.44445 | -0.312087 | 2.472895 | 0.3086437
52.6914 | 18.9059 | 19.22177 | 16.4401 | -0.3158735 | 2.472938 | 0.3087379
52.7014 | 18.8869 | 19.21758 | 16.43575 | -0.3306759 | 2.472991 | 0.3088336
52.7114 | 18.8993 | 19.2134 | 16.43141 | -0.3140987 | 2.473055 | 0.3089307
52.7214 | 18.8895 | 19.20924 | 16.42708 | -0.319742 | 2.473129 | 0.3090292
52.7314 | 18.8788 | 19.20511 | 16.42276 | -0.3263056 | 2.473214 | 0.3091292
52.74139 | 18.8737 | 19.20099 | 16.41845 | -0.3272939 | 2.473309 | 0.3092304
52.75139 | 18.865 | 19.1969 | 16.41415 | -0.3318982 | 2.473414 | 0.3093332
52.76139 | 18.8746 | 19.19282 | 16.40986 | -0.3182229 | 2.47353 | 0.3094373
52.77139 | 18.864 | 19.18877 | 16.40557 | -0.3247681 | 2.473656 | 0.3095428
52.78139 | 18.8511 | 19.18473 | 16.40129 | -0.3336335 | 2.473793 | 0.3096496
52.79139 | 18.8526 | 19.18072 | 16.39702 | -0.3281191 | 2.473941 | 0.3097578
52.80138 | 18.8406 | 19.17673 | 16.39276 | -0.3361291 | 2.474098 | 0.3098673
52.81138 | 18.8294 | 19.17276 | 16.38851 | -0.3433556 | 2.474267 | 0.3099781
52.82138 | 18.847 | 19.1688 | 16.38427 | -0.321802 | 2.474445 | 0.3100903
52.83138 | 18.8275 | 19.16487 | 16.38003 | -0.3373689 | 2.474634 | 0.3102037
52.84138 | 18.8333 | 19.16096 | 16.3758 | -0.3276562 | 2.474834 | 0.3103185
52.85137 | 18.8195 | 19.15707 | 16.37159 | -0.3375672 | 2.475044 | 0.3104342
52.86137 | 18.8101 | 19.15319 | 16.36738 | -0.3430948 | 2.475265 | 0.3105515
52.87137 | 18.8182 | 19.14934 | 16.36318 | -0.3311426 | 2.475496 | 0.31067
52.88137 | 18.7993 | 19.14551 | 16.35898 | -0.3462105 | 2.475737 | 0.3107898
52.89137 | 18.8068 | 19.1417 | 16.3548 | -0.334899 | 2.475989 | 0.3109109
52.90137 | 18.812 | 19.13791 | 16.35062 | -0.3259072 | 2.476252 | 0.311033
52.91136 | 18.7951 | 19.13414 | 16.34646 | -0.3390395 | 2.476525 | 0.3111561
52.92136 | 18.8059 | 19.13039 | 16.3423 | -0.3244882 | 2.476808 | 0.3112806
52.93136 | 18.7968 | 19.12666 | 16.33815 | -0.3298575 | 2.477103 | 0.3114062
52.94136 | 18.7853 | 19.12295 | 16.33401 | -0.3376459 | 2.477407 | 0.311533
52.95136 | 18.7947 | 19.11926 | 16.32987 | -0.3245551 | 2.477722 | 0.3116609
52.96135 | 18.7817 | 19.11559 | 16.32575 | -0.3338882 | 2.478048 | 0.3117898
52.97135 | 18.7759 | 19.11194 | 16.32163 | -0.3360369 | 2.478383 | 0.31192
52.98135 | 18.7721 | 19.10831 | 16.31752 | -0.3362062 | 2.47873 | 0.3120511
52.99135 | 18.7684 | 19.1047 | 16.31342 | -0.3362957 | 2.479088 | 0.3121834
53.00135 | 18.7764 | 19.10111 | 16.30933 | -0.3247055 | 2.479456 | 0.3123166
53.01135 | 18.7589 | 19.09753 | 16.30525 | -0.3386342 | 2.479833 | 0.3124509
53.02134 | 18.7517 | 19.09399 | 16.30118 | -0.3422873 | 2.480222 | 0.312586
53.03134 | 18.756 | 19.09046 | 16.29711 | -0.3344568 | 2.480622 | 0.3127223
53.04134 | 18.7417 | 19.08695 | 16.29305 | -0.3452455 | 2.481031 | 0.3128595
53.05134 | 18.7377 | 19.08345 | 16.28901 | -0.3457544 | 2.481451 | 0.3129976
53.06134 | 18.7383 | 19.07998 | 16.28496 | -0.3416838 | 2.481883 | 0.3131367
53.07133 | 18.7296 | 19.07654 | 16.28094 | -0.3469359 | 2.482324 | 0.3132765
53.08133 | 18.7413 | 19.07311 | 16.27691 | -0.3318053 | 2.482776 | 0.3134173
53.09133 | 18.7159 | 19.06969 | 16.2729 | -0.353794 | 2.483239 | 0.313559
53.10133 | 18.723 | 19.0663 | 16.26889 | -0.3433028 | 2.483713 | 0.3137015
53.11133 | 18.7128 | 19.06293 | 16.26489 | -0.350131 | 2.484196 | 0.3138448
53.12133 | 18.7153 | 19.05958 | 16.2609 | -0.3442792 | 2.484691 | 0.3139889
53.13132 | 18.6995 | 19.05625 | 16.25692 | -0.3567507 | 2.485196 | 0.3141336
53.14132 | 18.6906 | 19.05294 | 16.25295 | -0.3623385 | 2.485712 | 0.3142792
53.15132 | 18.6857 | 19.04965 | 16.24898 | -0.363946 | 2.486238 | 0.3144256
53.16132 | 18.7001 | 19.04637 | 16.24503 | -0.3462733 | 2.486775 | 0.3145726
53.17132 | 18.668 | 19.04312 | 16.24108 | -0.3751207 | 2.487324 | 0.3147203
53.18131 | 18.6749 | 19.03989 | 16.23714 | -0.3649904 | 2.487881 | 0.3148686
53.19131 | 18.6774 | 19.03668 | 16.23321 | -0.3592766 | 2.48845 | 0.3150176
53.20131 | 18.6596 | 19.03348 | 16.22929 | -0.3738828 | 2.48903 | 0.3151672
53.21131 | 18.6596 | 19.03031 | 16.22537 | -0.3707083 | 2.48962 | 0.3153174
53.22131 | 18.6481 | 19.02715 | 16.22146 | -0.3790533 | 2.490221 | 0.3154681
53.23131 | 18.649 | 19.02402 | 16.21757 | -0.3750182 | 2.490833 | 0.3156193
53.2413 | 18.6464 | 19.02091 | 16.21368 | -0.3745058 | 2.491455 | 0.3157709
53.2513 | 18.6439 | 19.01781 | 16.2098 | -0.3739097 | 2.492088 | 0.3159232
53.2613 | 18.6381 | 19.01473 | 16.20593 | -0.3766332 | 2.492732 | 0.3160758
53.2713 | 18.6386 | 19.01168 | 16.20206 | -0.3730761 | 2.493387 | 0.3162289
53.2813 | 18.6217 | 19.00864 | 16.1982 | -0.3869386 | 2.494052 | 0.3163825
53.29129 | 18.6259 | 19.00562 | 16.19436 | -0.3797234 | 2.494728 | 0.3165362
53.30129 | 18.617 | 19.00262 | 16.19052 | -0.3856249 | 2.495415 | 0.3166904
53.31129 | 18.6181 | 18.99965 | 16.18669 | -0.3815457 | 2.496112 | 0.316845
53.32129 | 18.6137 | 18.99669 | 16.18287 | -0.3829857 | 2.496821 | 0.3169998
53.33129 | 18.5998 | 18.99375 | 16.17905 | -0.3939452 | 2.49754 | 0.3171549
53.34129 | 18.611 | 18.99082 | 16.17524 | -0.379824 | 2.49827 | 0.3173102
53.35128 | 18.5917 | 18.98793 | 16.17145 | -0.3962252 | 2.49901 | 0.3174656
53.36128 | 18.5899 | 18.98504 | 16.16766 | -0.3951426 | 2.499761 | 0.3176214
53.37128 | 18.6082 | 18.98218 | 16.16388 | -0.3739794 | 2.500524 | 0.3177772
53.38128 | 18.5865 | 18.97934 | 16.16011 | -0.3928353 | 2.501297 | 0.3179333
53.39128 | 18.5799 | 18.97651 | 16.15634 | -0.3966107 | 2.502081 | 0.3180894
53.40127 | 18.595 | 18.97371 | 16.15259 | -0.3787078 | 2.502875 | 0.3182454
53.41127 | 18.5866 | 18.97092 | 16.14884 | -0.3843217 | 2.503681 | 0.3184016
53.42127 | 18.5792 | 18.96815 | 16.1451 | -0.3889544 | 2.504498 | 0.3185578
53.43127 | 18.5795 | 18.96541 | 16.14137 | -0.3859061 | 2.505326 | 0.318714
53.44127 | 18.5881 | 18.96268 | 16.13764 | -0.3745771 | 2.506164 | 0.3188701
53.45127 | 18.5781 | 18.95997 | 16.13393 | -0.3818674 | 2.507014 | 0.3190262
53.46126 | 18.5617 | 18.95728 | 16.13022 | -0.3955791 | 2.507873 | 0.319182
53.47126 | 18.5773 | 18.95461 | 16.12653 | -0.3773075 | 2.508744 | 0.3193379
53.48126 | 18.5791 | 18.95195 | 16.12283 | -0.3728547 | 2.509626 | 0.3194935
53.49126 | 18.5624 | 18.94932 | 16.11915 | -0.386921 | 2.51052 | 0.3196489
53.50126 | 18.5627 | 18.94671 | 16.11548 | -0.3840059 | 2.511423 | 0.3198041
53.51125 | 18.5641 | 18.94411 | 16.11182 | -0.3800129 | 2.512338 | 0.3199589
53.52125 | 18.5557 | 18.94154 | 16.10816 | -0.385836 | 2.513264 | 0.3201136
53.53125 | 18.5667 | 18.93898 | 16.10451 | -0.372278 | 2.514201 | 0.3202679
53.54125 | 18.5556 | 18.93644 | 16.10087 | -0.3808386 | 2.515149 | 0.3204219
53.55125 | 18.5583 | 18.93392 | 16.09723 | -0.3756183 | 2.516109 | 0.3205754
53.56125 | 18.5504 | 18.93142 | 16.09361 | -0.3810167 | 2.517079 | 0.3207286
53.57124 | 18.5522 | 18.92894 | 16.09 | -0.3767365 | 2.518059 | 0.3208811
53.58124 | 18.5504 | 18.92647 | 16.08639 | -0.3760726 | 2.519051 | 0.3210334
53.59124 | 18.5438 | 18.92403 | 16.08279 | -0.3802273 | 2.520055 | 0.3211851
53.60124 | 18.543 | 18.9216 | 16.0792 | -0.3786009 | 2.521069 | 0.3213362
53.61124 | 18.5392 | 18.91919 | 16.07561 | -0.3799931 | 2.522095 | 0.3214868
53.62123 | 18.532 | 18.91681 | 16.07204 | -0.3848064 | 2.523131 | 0.3216366
53.63123 | 18.5333 | 18.91444 | 16.06847 | -0.3811359 | 2.524179 | 0.3217859
53.64123 | 18.5322 | 18.91208 | 16.06491 | -0.3798839 | 2.525238 | 0.3219346
53.65123 | 18.5272 | 18.90975 | 16.06136 | -0.3825508 | 2.526308 | 0.3220826
53.66123 | 18.5123 | 18.90744 | 16.05782 | -0.3951361 | 2.52739 | 0.3222297
53.67123 | 18.5208 | 18.90514 | 16.05428 | -0.3843399 | 2.528482 | 0.3223762
53.68122 | 18.5181 | 18.90286 | 16.05076 | -0.3847648 | 2.529585 | 0.3225216
53.69122 | 18.5052 | 18.90061 | 16.04724 | -0.3954057 | 2.5307 | 0.3226664
53.70122 | 18.5165 | 18.89836 | 16.04373 | -0.381865 | 2.531826 | 0.3228104
53.71122 | 18.5111 | 18.89614 | 16.04023 | -0.3850427 | 2.532964 | 0.3229534
53.72122 | 18.4931 | 18.89394 | 16.03673 | -0.4008391 | 2.534113 | 0.3230955
53.73121 | 18.5106 | 18.89176 | 16.03325 | -0.3811559 | 2.535272 | 0.3232364
53.74121 | 18.5079 | 18.88959 | 16.02977 | -0.381688 | 2.536442 | 0.3233766
53.75121 | 18.496 | 18.88744 | 16.0263 | -0.3914404 | 2.537626 | 0.3235156
53.76121 | 18.4854 | 18.88531 | 16.02284 | -0.3999094 | 2.538819 | 0.3236537
53.77121 | 18.5002 | 18.8832 | 16.01938 | -0.3829982 | 2.540026 | 0.3237906
53.78121 | 18.4926 | 18.8811 | 16.01594 | -0.3885037 | 2.541242 | 0.3239263
53.7912 | 18.4781 | 18.87903 | 16.0125 | -0.4009303 | 2.542469 | 0.3240608
53.8012 | 18.4838 | 18.87697 | 16.00907 | -0.3931732 | 2.543708 | 0.3241943
53.8112 | 18.4848 | 18.87493 | 16.00565 | -0.3901343 | 2.54496 | 0.3243265
53.8212 | 18.4625 | 18.87291 | 16.00223 | -0.4104135 | 2.546222 | 0.3244574
53.8312 | 18.4868 | 18.87091 | 15.99883 | -0.3841109 | 2.547496 | 0.3245871
53.84119 | 18.4634 | 18.86893 | 15.99543 | -0.4055286 | 2.54878 | 0.3247153
53.85119 | 18.4565 | 18.86696 | 15.99204 | -0.4104622 | 2.550077 | 0.3248422
53.86119 | 18.4763 | 18.86501 | 15.98866 | -0.388714 | 2.551386 | 0.3249678
53.87119 | 18.452 | 18.86308 | 15.98529 | -0.4110839 | 2.552706 | 0.325092
53.88119 | 18.4576 | 18.86117 | 15.98192 | -0.4035719 | 2.554037 | 0.3252147
53.89119 | 18.4602 | 18.85928 | 15.97856 | -0.3990779 | 2.55538 | 0.3253359
53.90118 | 18.4379 | 18.8574 | 15.97521 | -0.4195038 | 2.556734 | 0.3254555
53.91118 | 18.4518 | 18.85555 | 15.97187 | -0.4037458 | 2.5581 | 0.3255737
53.92118 | 18.4252 | 18.85371 | 15.96854 | -0.4285058 | 2.559478 | 0.3256902
53.93118 | 18.4325 | 18.85188 | 15.96521 | -0.4193837 | 2.560867 | 0.3258052
53.94118 | 18.4216 | 18.85008 | 15.96189 | -0.4284796 | 2.562268 | 0.3259186
53.95117 | 18.4155 | 18.8483 | 15.95859 | -0.4327952 | 2.56368 | 0.3260301
53.96117 | 18.4204 | 18.84653 | 15.95528 | -0.426127 | 2.565104 | 0.3261401
53.97117 | 18.3987 | 18.84478 | 15.95199 | -0.4460765 | 2.566541 | 0.3262483
53.98117 | 18.3893 | 18.84304 | 15.9487 | -0.4537438 | 2.567989 | 0.3263548
53.99117 | 18.3966 | 18.84133 | 15.94542 | -0.4447291 | 2.569448 | 0.3264594
54.00117 | 18.3944 | 18.83963 | 15.94215 | -0.4452322 | 2.57092 | 0.3265623
54.01116 | 18.3824 | 18.83795 | 15.93889 | -0.4555548 | 2.572402 | 0.3266632
54.02116 | 18.3761 | 18.83629 | 15.93563 | -0.4601935 | 2.573897 | 0.3267623
54.03116 | 18.373 | 18.83465 | 15.93239 | -0.4616499 | 2.575404 | 0.3268594
54.04116 | 18.3687 | 18.83302 | 15.92915 | -0.4643239 | 2.576922 | 0.3269547
54.05116 | 18.3692 | 18.83142 | 15.92591 | -0.4622159 | 2.578453 | 0.327048
54.06115 | 18.3556 | 18.82983 | 15.92269 | -0.474227 | 2.579994 | 0.327139
54.07115 | 18.3582 | 18.82825 | 15.91948 | -0.4700544 | 2.581549 | 0.3272283
54.08115 | 18.3474 | 18.8267 | 15.91627 | -0.4792994 | 2.583115 | 0.3273155
54.09115 | 18.3484 | 18.82516 | 15.91307 | -0.4767621 | 2.584694 | 0.3274006
54.10115 | 18.3354 | 18.82364 | 15.90987 | -0.4882424 | 2.586284 | 0.3274836
54.11115 | 18.3324 | 18.82214 | 15.90669 | -0.4897403 | 2.587886 | 0.3275644
54.12114 | 18.3356 | 18.82066 | 15.90352 | -0.4850573 | 2.589499 | 0.3276431
54.13114 | 18.3237 | 18.81919 | 15.90035 | -0.4954906 | 2.591126 | 0.3277196
54.14114 | 18.3197 | 18.81774 | 15.89718 | -0.4980414 | 2.592764 | 0.3277938
54.15114 | 18.3286 | 18.81631 | 15.89403 | -0.4877098 | 2.594415 | 0.3278659
54.16114 | 18.3082 | 18.8149 | 15.89088 | -0.5066957 | 2.596077 | 0.3279356
54.17113 | 18.3283 | 18.8135 | 15.88775 | -0.4852006 | 2.59775 | 0.328003
54.18113 | 18.3075 | 18.81212 | 15.88462 | -0.5046216 | 2.599437 | 0.3280681
54.19113 | 18.2985 | 18.81076 | 15.88149 | -0.51226 | 2.601137 | 0.3281309
54.20113 | 18.307 | 18.80942 | 15.87838 | -0.5024162 | 2.602848 | 0.3281913
54.21113 | 18.3108 | 18.80809 | 15.87527 | -0.4972897 | 2.604571 | 0.3282493
54.22113 | 18.3043 | 18.80678 | 15.87217 | -0.5024808 | 2.606307 | 0.3283049
54.23112 | 18.295 | 18.80549 | 15.86908 | -0.5104907 | 2.608054 | 0.328358
54.24112 | 18.2951 | 18.80422 | 15.86599 | -0.5091166 | 2.609814 | 0.3284086
54.25112 | 18.3044 | 18.80296 | 15.86292 | -0.49856 | 2.611587 | 0.3284568
54.26112 | 18.293 | 18.80172 | 15.85985 | -0.508721 | 2.613372 | 0.3285024
54.27112 | 18.2788 | 18.8005 | 15.85678 | -0.5216995 | 2.615169 | 0.3285456
54.28111 | 18.2917 | 18.7993 | 15.85373 | -0.5075963 | 2.616977 | 0.3285861
54.29111 | 18.2947 | 18.79811 | 15.85069 | -0.5034099 | 2.6188 | 0.328624
54.30111 | 18.2727 | 18.79694 | 15.84765 | -0.5242402 | 2.620634 | 0.3286594
54.31111 | 18.2847 | 18.79579 | 15.84462 | -0.5110888 | 2.622481 | 0.3286921
54.32111 | 18.2822 | 18.79465 | 15.84159 | -0.5124539 | 2.624341 | 0.3287223
54.33111 | 18.2865 | 18.79354 | 15.83857 | -0.5070373 | 2.626213 | 0.3287497
54.3411 | 18.2781 | 18.79244 | 15.83557 | -0.5143386 | 2.628096 | 0.3287745
54.3511 | 18.278 | 18.79136 | 15.83257 | -0.5133563 | 2.629993 | 0.3287965
54.3611 | 18.2817 | 18.79029 | 15.82957 | -0.5085924 | 2.631903 | 0.3288159
54.3711 | 18.2792 | 18.78924 | 15.82659 | -0.5100441 | 2.633825 | 0.3288325
54.3811 | 18.2745 | 18.78821 | 15.82361 | -0.5137146 | 2.635761 | 0.3288463
54.39109 | 18.2812 | 18.7872 | 15.82064 | -0.5060031 | 2.637706 | 0.3288575
54.40109 | 18.2609 | 18.78621 | 15.81768 | -0.5253077 | 2.639667 | 0.3288657
54.41109 | 18.2724 | 18.78523 | 15.81472 | -0.5128298 | 2.64164 | 0.3288713
54.42109 | 18.2819 | 18.78427 | 15.81177 | -0.5023696 | 2.643626 | 0.3288739
54.43109 | 18.2523 | 18.78333 | 15.80883 | -0.5310267 | 2.645625 | 0.3288738
54.44109 | 18.2687 | 18.7824 | 15.80589 | -0.5137008 | 2.647636 | 0.3288708
54.45108 | 18.2561 | 18.78149 | 15.80297 | -0.5253939 | 2.649658 | 0.3288649
54.46108 | 18.2688 | 18.7806 | 15.80005 | -0.5118034 | 2.651696 | 0.3288561
54.47108 | 18.2593 | 18.77973 | 15.79714 | -0.5204296 | 2.653746 | 0.3288445
54.48108 | 18.2458 | 18.77887 | 15.79424 | -0.5330738 | 2.655809 | 0.3288299
54.49108 | 18.2711 | 18.77804 | 15.79134 | -0.5069355 | 2.657885 | 0.3288124
54.50107 | 18.2571 | 18.77721 | 15.78845 | -0.5201149 | 2.659971 | 0.3287921
54.51107 | 18.2515 | 18.77641 | 15.78557 | -0.5249115 | 2.662073 | 0.3287687
54.52107 | 18.2514 | 18.77563 | 15.78269 | -0.5242253 | 2.664188 | 0.3287425
54.53107 | 18.249 | 18.77486 | 15.77983 | -0.5258566 | 2.666316 | 0.3287132
54.54107 | 18.2557 | 18.77411 | 15.77697 | -0.5184053 | 2.668458 | 0.328681
54.55107 | 18.259 | 18.77337 | 15.77411 | -0.5143716 | 2.670612 | 0.3286458
54.56106 | 18.2395 | 18.77266 | 15.77127 | -0.5331557 | 2.672777 | 0.3286076
54.57106 | 18.2352 | 18.77196 | 15.76843 | -0.5367567 | 2.674957 | 0.3285665
54.58106 | 18.2482 | 18.77128 | 15.7656 | -0.5230755 | 2.677151 | 0.3285223
54.59106 | 18.2421 | 18.77061 | 15.76278 | -0.5285115 | 2.679358 | 0.3284751
54.60106 | 18.238 | 18.76997 | 15.75996 | -0.5319651 | 2.681578 | 0.3284248
54.61105 | 18.2315 | 18.76934 | 15.75716 | -0.5378369 | 2.683809 | 0.3283717
54.62105 | 18.2237 | 18.76873 | 15.75435 | -0.5450255 | 2.686056 | 0.3283154
54.63105 | 18.2255 | 18.76813 | 15.75156 | -0.5426317 | 2.688316 | 0.3282561
54.64105 | 18.2268 | 18.76756 | 15.74877 | -0.5407553 | 2.69059 | 0.3281937
54.65105 | 18.2286 | 18.767 | 15.74599 | -0.5383967 | 2.692877 | 0.3281283
54.66105 | 18.213 | 18.76646 | 15.74322 | -0.5534558 | 2.695177 | 0.3280599
54.67104 | 18.2206 | 18.76593 | 15.74046 | -0.5453331 | 2.697489 | 0.3279885
54.68104 | 18.2186 | 18.76543 | 15.7377 | -0.5468271 | 2.699816 | 0.327914
54.69104 | 18.2022 | 18.76494 | 15.73495 | -0.5627389 | 2.702157 | 0.3278364
54.70104 | 18.2038 | 18.76447 | 15.7322 | -0.5606685 | 2.704511 | 0.3277557
54.71104 | 18.2003 | 18.76402 | 15.72946 | -0.5637155 | 2.706879 | 0.327672
54.72103 | 18.1987 | 18.76358 | 15.72674 | -0.5648811 | 2.709259 | 0.3275853
54.73103 | 18.1885 | 18.76316 | 15.72401 | -0.5746626 | 2.711653 | 0.3274955
54.74103 | 18.1913 | 18.76276 | 15.7213 | -0.571464 | 2.714063 | 0.3274026
54.75103 | 18.1737 | 18.76238 | 15.71859 | -0.5886809 | 2.716484 | 0.3273067
54.76103 | 18.1764 | 18.76202 | 15.71589 | -0.585618 | 2.718922 | 0.3272077
54.77102 | 18.17 | 18.76167 | 15.7132 | -0.5916709 | 2.721369 | 0.3271058
54.78102 | 18.1673 | 18.76134 | 15.71051 | -0.5940425 | 2.723833 | 0.3270007
54.79102 | 18.1684 | 18.76103 | 15.70783 | -0.5926329 | 2.726312 | 0.3268926
54.80102 | 18.157 | 18.76074 | 15.70516 | -0.6037393 | 2.728803 | 0.3267814
54.81102 | 18.1567 | 18.76047 | 15.70249 | -0.6037657 | 2.73131 | 0.3266673
54.82102 | 18.1439 | 18.76021 | 15.69983 | -0.6163075 | 2.733828 | 0.32655
54.83101 | 18.153 | 18.75997 | 15.69718 | -0.6069689 | 2.736359 | 0.3264299
54.84101 | 18.1485 | 18.75975 | 15.69453 | -0.6112481 | 2.738907 | 0.3263066
54.85101 | 18.1562 | 18.75955 | 15.6919 | -0.6033453 | 2.741469 | 0.3261804
54.86101 | 18.139 | 18.75936 | 15.68926 | -0.6203602 | 2.744045 | 0.3260511
54.87101 | 18.1383 | 18.75919 | 15.68664 | -0.6208936 | 2.746635 | 0.3259188
54.881 | 18.1194 | 18.75905 | 15.68403 | -0.6396451 | 2.749236 | 0.3257837
54.891 | 18.1389 | 18.75891 | 15.68141 | -0.6200144 | 2.751855 | 0.3256454
54.901 | 18.1257 | 18.7588 | 15.67881 | -0.6331023 | 2.754488 | 0.3255042
54.911 | 18.1358 | 18.75871 | 15.67621 | -0.6229081 | 2.757134 | 0.32536
54.921 | 18.1183 | 18.75863 | 15.67362 | -0.6403321 | 2.759795 | 0.3252129
54.931 | 18.1163 | 18.75857 | 15.67104 | -0.6422743 | 2.762471 | 0.3250628
54.94099 | 18.1143 | 18.75854 | 15.66847 | -0.6442352 | 2.765158 | 0.32491
54.95099 | 18.1167 | 18.75851 | 15.6659 | -0.6418142 | 2.767863 | 0.324754
54.96099 | 18.1247 | 18.75851 | 15.66334 | -0.6338114 | 2.770581 | 0.3245952
54.97099 | 18.1025 | 18.75853 | 15.66078 | -0.6560272 | 2.773314 | 0.3244335
54.98099 | 18.1122 | 18.75856 | 15.65823 | -0.6463614 | 2.776062 | 0.3242689
54.99098 | 18.1065 | 18.75861 | 15.65569 | -0.6521143 | 2.778822 | 0.3241017
55.00098 | 18.115 | 18.75869 | 15.65316 | -0.6436854 | 2.781599 | 0.3239314
55.01098 | 18.1075 | 18.75878 | 15.65063 | -0.6512752 | 2.78439 | 0.3237582
55.02098 | 18.1045 | 18.75888 | 15.6481 | -0.6543835 | 2.787196 | 0.3235823
55.03098 | 18.1032 | 18.75901 | 15.64559 | -0.6558105 | 2.790017 | 0.3234035
55.04098 | 18.1108 | 18.75916 | 15.64308 | -0.6483563 | 2.792853 | 0.3232219
55.05097 | 18.1043 | 18.75932 | 15.64058 | -0.6550206 | 2.795701 | 0.3230378
55.06097 | 18.0974 | 18.7595 | 15.63809 | -0.6621037 | 2.798566 | 0.3228507
55.07097 | 18.098 | 18.75971 | 15.6356 | -0.6617056 | 2.801446 | 0.3226608
55.08097 | 18.1 | 18.75993 | 15.63312 | -0.6599264 | 2.804341 | 0.3224683
55.09097 | 18.0859 | 18.76017 | 15.63064 | -0.674266 | 2.807251 | 0.322273
55.10096 | 18.1018 | 18.76042 | 15.62818 | -0.6586245 | 2.810173 | 0.3220753
55.11096 | 18.0917 | 18.7607 | 15.62571 | -0.669002 | 2.813113 | 0.3218747
55.12096 | 18.1075 | 18.761 | 15.62326 | -0.6534985 | 2.816068 | 0.3216714
55.13096 | 18.0863 | 18.76131 | 15.62081 | -0.6750144 | 2.819038 | 0.3214655
55.14096 | 18.0993 | 18.76165 | 15.61837 | -0.662349 | 2.822023 | 0.321257
55.15096 | 18.0978 | 18.762 | 15.61593 | -0.664203 | 2.825024 | 0.321046
55.16095 | 18.1005 | 18.76238 | 15.61351 | -0.6618757 | 2.828036 | 0.3208325
55.17095 | 18.1034 | 18.76277 | 15.61108 | -0.659368 | 2.831067 | 0.3206164
55.18095 | 18.101 | 18.76318 | 15.60867 | -0.6621798 | 2.834113 | 0.3203977
55.19095 | 18.0953 | 18.76361 | 15.60626 | -0.6683108 | 2.837175 | 0.3201765
55.20095 | 18.1078 | 18.76406 | 15.60386 | -0.6562613 | 2.840252 | 0.3199527
55.21094 | 18.1009 | 18.76453 | 15.60146 | -0.6636311 | 2.843341 | 0.3197269
55.22094 | 18.0937 | 18.76502 | 15.59907 | -0.6713201 | 2.846449 | 0.3194983
55.23094 | 18.0992 | 18.76553 | 15.59669 | -0.666329 | 2.849572 | 0.3192673
55.24094 | 18.0993 | 18.76606 | 15.59431 | -0.6667575 | 2.852711 | 0.3190339
55.25094 | 18.0911 | 18.76661 | 15.59194 | -0.6755058 | 2.855865 | 0.3187982
55.26094 | 18.0863 | 18.76717 | 15.58958 | -0.6808734 | 2.859035 | 0.3185601
55.27093 | 18.097 | 18.76776 | 15.58722 | -0.6707609 | 2.862218 | 0.3183199
55.28093 | 18.0888 | 18.76837 | 15.58487 | -0.6795681 | 2.865419 | 0.3180773
55.29093 | 18.1017 | 18.769 | 15.58253 | -0.667295 | 2.868636 | 0.3178323
55.30093 | 18.0739 | 18.76964 | 15.58019 | -0.6957421 | 2.871869 | 0.3175851
55.31093 | 18.0928 | 18.77031 | 15.57786 | -0.6775091 | 2.875117 | 0.3173357
55.32092 | 18.0825 | 18.771 | 15.57553 | -0.6884954 | 2.878378 | 0.3170844
55.33092 | 18.0832 | 18.7717 | 15.57321 | -0.6885027 | 2.881659 | 0.3168307
55.34092 | 18.0789 | 18.77243 | 15.5709 | -0.6935301 | 2.884956 | 0.3165748
55.35092 | 18.0768 | 18.77318 | 15.56859 | -0.696378 | 2.888269 | 0.3163168
55.36092 | 18.0737 | 18.77394 | 15.56629 | -0.700245 | 2.891596 | 0.3160567
55.37092 | 18.0712 | 18.77473 | 15.564 | -0.7035338 | 2.894942 | 0.3157946
55.38091 | 18.0657 | 18.77554 | 15.56171 | -0.709841 | 2.898299 | 0.3155307
55.39091 | 18.0519 | 18.77637 | 15.55943 | -0.72447 | 2.901676 | 0.3152646
55.40091 | 18.0636 | 18.77722 | 15.55715 | -0.7136192 | 2.905069 | 0.3149965
55.41091 | 18.0504 | 18.77809 | 15.55488 | -0.7276887 | 2.908478 | 0.3147264
55.42091 | 18.0525 | 18.77898 | 15.55262 | -0.7264792 | 2.911904 | 0.3144545
55.4309 | 18.0512 | 18.77989 | 15.55037 | -0.7286894 | 2.915343 | 0.3141809
55.4409 | 18.0493 | 18.78082 | 15.54811 | -0.7315211 | 2.918801 | 0.3139052
55.4509 | 18.0506 | 18.78177 | 15.54587 | -0.7311735 | 2.922276 | 0.3136277
55.4609 | 18.0422 | 18.78275 | 15.54363 | -0.7405467 | 2.925768 | 0.3133484
55.4709 | 18.0389 | 18.78374 | 15.5414 | -0.7448411 | 2.929276 | 0.3130672
55.4809 | 18.0478 | 18.78476 | 15.53917 | -0.7369562 | 2.932801 | 0.3127844
55.49089 | 18.0436 | 18.78579 | 15.53695 | -0.7421913 | 2.936338 | 0.3125002
55.50089 | 18.032 | 18.78685 | 15.53474 | -0.7548482 | 2.939896 | 0.3122139
55.51089 | 18.0521 | 18.78793 | 15.53253 | -0.7358268 | 2.943471 | 0.3119261
55.52089 | 18.0234 | 18.78903 | 15.53033 | -0.7656262 | 2.947063 | 0.3116366
55.53089 | 18.0429 | 18.79015 | 15.52813 | -0.7472467 | 2.950671 | 0.3113455
55.54088 | 18.0398 | 18.79129 | 15.52594 | -0.7514877 | 2.954292 | 0.3110531
55.55088 | 18.0181 | 18.79245 | 15.52376 | -0.7743511 | 2.957935 | 0.3107589
55.56088 | 18.0358 | 18.79364 | 15.52158 | -0.7578358 | 2.961594 | 0.3104633
55.57088 | 18.0221 | 18.79484 | 15.51941 | -0.772742 | 2.96527 | 0.3101661
55.58088 | 18.038 | 18.79607 | 15.51724 | -0.75807 | 2.968963 | 0.3098675
55.59088 | 18.0362 | 18.79732 | 15.51508 | -0.7611196 | 2.972673 | 0.3095675
55.60087 | 18.0235 | 18.79859 | 15.51293 | -0.7750895 | 2.976397 | 0.3092664
55.61087 | 18.0393 | 18.79988 | 15.51078 | -0.7605823 | 2.980142 | 0.3089637
55.62087 | 18.0366 | 18.8012 | 15.50863 | -0.7645969 | 2.983903 | 0.3086597
55.63087 | 18.036 | 18.80253 | 15.5065 | -0.7665336 | 2.987683 | 0.3083544
55.64087 | 18.0353 | 18.80389 | 15.50436 | -0.7685921 | 2.991479 | 0.3080478
55.65086 | 18.0314 | 18.80527 | 15.50224 | -0.7738711 | 2.995289 | 0.3077403
55.66086 | 18.0364 | 18.80667 | 15.50012 | -0.7702739 | 2.999121 | 0.3074313
55.67086 | 18.0454 | 18.8081 | 15.49801 | -0.7626985 | 3.00297 | 0.3071212
55.68086 | 18.0446 | 18.80955 | 15.4959 | -0.7649455 | 3.006836 | 0.3068099
55.69086 | 18.0357 | 18.81101 | 15.4938 | -0.7753144 | 3.01072 | 0.3064975
55.70086 | 18.0475 | 18.81251 | 15.4917 | -0.765006 | 3.014622 | 0.3061841
55.71085 | 18.0361 | 18.81402 | 15.48961 | -0.7779183 | 3.018538 | 0.3058699
55.72085 | 18.0422 | 18.81555 | 15.48753 | -0.7733547 | 3.022475 | 0.3055545
55.73085 | 18.054 | 18.81711 | 15.48545 | -0.7631135 | 3.02643 | 0.305238
55.74085 | 18.0327 | 18.81869 | 15.48337 | -0.7859949 | 3.030403 | 0.3049206
55.75085 | 18.0644 | 18.8203 | 15.4813 | -0.755899 | 3.034394 | 0.3046023
55.76084 | 18.0512 | 18.82192 | 15.47924 | -0.770724 | 3.038398 | 0.3042834
55.77084 | 18.0446 | 18.82357 | 15.47718 | -0.7789739 | 3.042426 | 0.3039633
55.78084 | 18.0695 | 18.82525 | 15.47513 | -0.7557461 | 3.04647 | 0.3036424
55.79084 | 18.0545 | 18.82694 | 15.47309 | -0.7724417 | 3.050533 | 0.3033208
55.80084 | 18.0659 | 18.82866 | 15.47105 | -0.7627597 | 3.054614 | 0.3029983
55.81084 | 18.0657 | 18.8304 | 15.46901 | -0.7647011 | 3.058714 | 0.3026752
55.82083 | 18.0595 | 18.83216 | 15.46698 | -0.772664 | 3.062828 | 0.3023516
55.83083 | 18.0807 | 18.83395 | 15.46496 | -0.7532515 | 3.066963 | 0.3020271
55.84083 | 18.0631 | 18.83576 | 15.46294 | -0.7726626 | 3.071118 | 0.3017019
55.85083 | 18.0674 | 18.8376 | 15.46093 | -0.7701965 | 3.07529 | 0.3013762
55.86083 | 18.0736 | 18.83945 | 15.45892 | -0.7658541 | 3.079482 | 0.3010498
55.87082 | 18.0664 | 18.84133 | 15.45692 | -0.7749333 | 3.083687 | 0.3007232
55.88082 | 18.0602 | 18.84324 | 15.45493 | -0.7830379 | 3.087916 | 0.3003958
55.89082 | 18.0766 | 18.84517 | 15.45294 | -0.768566 | 3.092163 | 0.3000679
55.90082 | 18.0625 | 18.84712 | 15.45095 | -0.7846179 | 3.096429 | 0.2997396
55.91082 | 18.0825 | 18.84909 | 15.44897 | -0.7665932 | 3.100713 | 0.2994108
55.92082 | 18.0702 | 18.85109 | 15.44699 | -0.7808925 | 3.105017 | 0.2990816
55.93081 | 18.0677 | 18.85311 | 15.44503 | -0.7854137 | 3.109335 | 0.2987524
55.94081 | 18.087 | 18.85516 | 15.44306 | -0.7681608 | 3.113676 | 0.2984225
55.95081 | 18.0698 | 18.85723 | 15.4411 | -0.7874319 | 3.118036 | 0.2980923
55.96081 | 18.0704 | 18.85933 | 15.43915 | -0.7889265 | 3.122415 | 0.2977618
55.97081 | 18.0891 | 18.86145 | 15.4372 | -0.7723458 | 3.126813 | 0.2974311
55.9808 | 18.0744 | 18.86359 | 15.43526 | -0.7891871 | 3.131226 | 0.2971004
55.9908 | 18.085 | 18.86575 | 15.43332 | -0.7807546 | 3.135663 | 0.2967693
56.0008 | 18.0798 | 18.86795 | 15.43139 | -0.7881467 | 3.140119 | 0.2964379
56.0108 | 18.0786 | 18.87016 | 15.42946 | -0.791563 | 3.144594 | 0.2961065
56.0208 | 18.0843 | 18.8724 | 15.42754 | -0.7881036 | 3.149088 | 0.2957749
56.0308 | 18.0872 | 18.87467 | 15.42562 | -0.7874687 | 3.153602 | 0.2954432
56.04079 | 18.0702 | 18.87695 | 15.42371 | -0.8067546 | 3.158129 | 0.2951119
56.05079 | 18.097 | 18.87927 | 15.42181 | -0.782271 | 3.162684 | 0.2947801
56.06079 | 18.0792 | 18.88161 | 15.41991 | -0.8024084 | 3.167255 | 0.2944484
56.07079 | 18.0861 | 18.88397 | 15.41801 | -0.7978743 | 3.171849 | 0.2941167
56.08079 | 18.0992 | 18.88636 | 15.41612 | -0.7871612 | 3.176459 | 0.2937851
56.09078 | 18.0954 | 18.88877 | 15.41423 | -0.7933728 | 3.181086 | 0.2934538
56.10078 | 18.09 | 18.89121 | 15.41235 | -0.8012115 | 3.185738 | 0.2931223
56.11078 | 18.1036 | 18.89368 | 15.41048 | -0.7900752 | 3.190409 | 0.292791
56.12078 | 18.0949 | 18.89616 | 15.4086 | -0.8012641 | 3.1951 | 0.2924599
56.13078 | 18.1059 | 18.89868 | 15.40674 | -0.7927782 | 3.199811 | 0.2921289
56.14078 | 18.1048 | 18.90122 | 15.40488 | -0.7964174 | 3.204543 | 0.2917981
56.15077 | 18.101 | 18.90378 | 15.40302 | -0.8027796 | 3.20929 | 0.2914679
56.16077 | 18.1092 | 18.90637 | 15.40117 | -0.7971697 | 3.214061 | 0.2911377
56.17077 | 18.1232 | 18.90899 | 15.39932 | -0.7857852 | 3.218853 | 0.2908077
56.18077 | 18.1019 | 18.91163 | 15.39748 | -0.8097262 | 3.223665 | 0.2904781
56.19077 | 18.1098 | 18.91429 | 15.39565 | -0.8044927 | 3.228498 | 0.2901488
56.20076 | 18.0973 | 18.91698 | 15.39382 | -0.8196823 | 3.233346 | 0.2898202
56.21076 | 18.1076 | 18.9197 | 15.39199 | -0.8121001 | 3.238219 | 0.2894916
56.22076 | 18.1171 | 18.92244 | 15.39017 | -0.8053441 | 3.243113 | 0.2891635
56.23076 | 18.1246 | 18.92521 | 15.38835 | -0.8006136 | 3.248028 | 0.2888358
56.24076 | 18.1077 | 18.92801 | 15.38654 | -0.8203091 | 3.252963 | 0.2885086
56.25076 | 18.1244 | 18.93083 | 15.38473 | -0.8064305 | 3.257919 | 0.2881818
56.26075 | 18.1061 | 18.93367 | 15.38293 | -0.8275748 | 3.26289 | 0.2878559
56.27075 | 18.1266 | 18.93655 | 15.38113 | -0.8099486 | 3.267888 | 0.2875302
56.28075 | 18.1127 | 18.93945 | 15.37934 | -0.8267485 | 3.272906 | 0.2872051
56.29075 | 18.121 | 18.94237 | 15.37755 | -0.8213744 | 3.277946 | 0.2868805
56.30075 | 18.1356 | 18.94533 | 15.37576 | -0.8097268 | 3.283006 | 0.2865565
56.31074 | 18.1094 | 18.9483 | 15.37399 | -0.8389024 | 3.288082 | 0.2862335
56.32074 | 18.1309 | 18.95131 | 15.37221 | -0.8204075 | 3.293185 | 0.2859108
56.33074 | 18.1339 | 18.95434 | 15.37044 | -0.8204389 | 3.298308 | 0.2855888
56.34074 | 18.1229 | 18.9574 | 15.36868 | -0.8344973 | 3.303454 | 0.2852674
56.35074 | 18.1117 | 18.96048 | 15.36692 | -0.8487819 | 3.30862 | 0.2849468
56.36074 | 18.1359 | 18.96359 | 15.36516 | -0.8276933 | 3.313807 | 0.2846269
56.37073 | 18.1271 | 18.96673 | 15.36341 | -0.8396286 | 3.319011 | 0.2843083
56.38073 | 18.1331 | 18.96989 | 15.36166 | -0.8367934 | 3.324242 | 0.2839899
56.39073 | 18.1325 | 18.97309 | 15.35992 | -0.8405855 | 3.329494 | 0.2836723
56.40073 | 18.1345 | 18.9763 | 15.35818 | -0.841804 | 3.334768 | 0.2833556
56.41073 | 18.1398 | 18.97955 | 15.35645 | -0.83975 | 3.340063 | 0.2830397
56.42072 | 18.1338 | 18.98282 | 15.35472 | -0.8490196 | 3.345375 | 0.2827249
56.43072 | 18.146 | 18.98612 | 15.35299 | -0.8401195 | 3.350714 | 0.2824107
56.44072 | 18.155 | 18.98945 | 15.35127 | -0.8344468 | 3.356075 | 0.2820974
56.45072 | 18.1452 | 18.9928 | 15.34956 | -0.8476012 | 3.361458 | 0.281785
56.46072 | 18.1405 | 18.99618 | 15.34785 | -0.855683 | 3.366863 | 0.2814735
56.47072 | 18.1474 | 18.99959 | 15.34614 | -0.8521922 | 3.37229 | 0.281163
56.48071 | 18.156 | 19.00303 | 15.34444 | -0.8470254 | 3.377733 | 0.2808537
56.49071 | 18.1481 | 19.00649 | 15.34274 | -0.8583895 | 3.383204 | 0.2805451
56.50071 | 18.1549 | 19.00998 | 15.34105 | -0.855081 | 3.388698 | 0.2802376
56.51071 | 18.1633 | 19.0135 | 15.33936 | -0.8502002 | 3.394213 | 0.279931
56.52071 | 18.1467 | 19.01705 | 15.33767 | -0.8703471 | 3.399751 | 0.2796255
56.5307 | 18.1615 | 19.02062 | 15.33599 | -0.8591186 | 3.405307 | 0.2793214
56.5407 | 18.1703 | 19.02422 | 15.33431 | -0.8539212 | 3.41089 | 0.279018
56.5507 | 18.1679 | 19.02785 | 15.33264 | -0.8599514 | 3.416495 | 0.2787157
56.5607 | 18.1758 | 19.03151 | 15.33097 | -0.8557097 | 3.422124 | 0.2784145
56.5707 | 18.1664 | 19.0352 | 15.32931 | -0.868796 | 3.427775 | 0.2781144
56.5807 | 18.1761 | 19.03891 | 15.32765 | -0.8628105 | 3.433448 | 0.2778154
56.59069 | 18.1909 | 19.04265 | 15.32599 | -0.8517493 | 3.439139 | 0.2775179
56.60069 | 18.177 | 19.04642 | 15.32434 | -0.8694191 | 3.444858 | 0.2772213
56.61069 | 18.1851 | 19.05022 | 15.32269 | -0.865119 | 3.450601 | 0.2769258
56.62069 | 18.1972 | 19.05404 | 15.32105 | -0.856845 | 3.456366 | 0.2766316
56.63069 | 18.1857 | 19.0579 | 15.31941 | -0.8722014 | 3.462155 | 0.2763385
56.64068 | 18.1965 | 19.06178 | 15.31777 | -0.8652807 | 3.46796 | 0.2760469
56.65068 | 18.1934 | 19.06569 | 15.31614 | -0.872293 | 3.473795 | 0.2757563
56.66068 | 18.205 | 19.06963 | 15.31451 | -0.8646339 | 3.479653 | 0.2754669
56.67068 | 18.2023 | 19.0736 | 15.31289 | -0.8713035 | 3.485535 | 0.2751789
56.68068 | 18.2021 | 19.0776 | 15.31127 | -0.8755019 | 3.49144 | 0.2748921
56.69068 | 18.2037 | 19.08163 | 15.30965 | -0.8779284 | 3.497368 | 0.2746066
56.70067 | 18.224 | 19.08568 | 15.30804 | -0.8616804 | 3.503314 | 0.2743227
56.71067 | 18.224 | 19.08976 | 15.30644 | -0.865765 | 3.50929 | 0.2740398
56.72067 | 18.226 | 19.09388 | 15.30483 | -0.867878 | 3.515288 | 0.2737582
56.73067 | 18.2406 | 19.09802 | 15.30323 | -0.8574202 | 3.521311 | 0.273478
56.74067 | 18.2309 | 19.10219 | 15.30163 | -0.8712919 | 3.527358 | 0.2731991
56.75066 | 18.2441 | 19.10639 | 15.30004 | -0.8622877 | 3.533422 | 0.2729219
56.76066 | 18.2424 | 19.11062 | 15.29845 | -0.8682174 | 3.539517 | 0.2726457
56.77066 | 18.2457 | 19.11488 | 15.29687 | -0.8691759 | 3.545636 | 0.272371
56.78066 | 18.259 | 19.11916 | 15.29529 | -0.8601637 | 3.551778 | 0.2720976
56.79066 | 18.2621 | 19.12348 | 15.29371 | -0.8613805 | 3.557944 | 0.2718257
56.80066 | 18.275 | 19.12783 | 15.29214 | -0.8528269 | 3.564135 | 0.2715552
56.81065 | 18.257 | 19.1322 | 15.29057 | -0.8751984 | 3.570344 | 0.2712863
56.82065 | 18.2676 | 19.1366 | 15.289 | -0.8690035 | 3.576583 | 0.2710186
56.83065 | 18.2899 | 19.14104 | 15.28744 | -0.8511383 | 3.582847 | 0.2707524
56.84065 | 18.283 | 19.1455 | 15.28588 | -0.8625024 | 3.589135 | 0.2704877
56.85065 | 18.2844 | 19.15 | 15.28432 | -0.8655965 | 3.595448 | 0.2702244
56.86064 | 18.3032 | 19.15452 | 15.28277 | -0.8513157 | 3.601779 | 0.2699628
56.87064 | 18.2964 | 19.15907 | 15.28123 | -0.8626687 | 3.608141 | 0.2697025
56.88064 | 18.3035 | 19.16365 | 15.27968 | -0.8601516 | 3.614528 | 0.2694436
56.89064 | 18.324 | 19.16826 | 15.27814 | -0.8442643 | 3.620939 | 0.2691862
56.90064 | 18.3169 | 19.17291 | 15.2766 | -0.856007 | 3.627375 | 0.2689304
56.91064 | 18.3193 | 19.17758 | 15.27507 | -0.8582798 | 3.633836 | 0.268676
56.92063 | 18.3343 | 19.18228 | 15.27354 | -0.8479776 | 3.640316 | 0.2684235
56.93063 | 18.3181 | 19.18701 | 15.27201 | -0.8689101 | 3.646827 | 0.2681722
56.94063 | 18.3417 | 19.19177 | 15.27049 | -0.8500731 | 3.653364 | 0.2679224
56.95063 | 18.3465 | 19.19657 | 15.26897 | -0.8500653 | 3.659924 | 0.2676742
56.96063 | 18.3361 | 19.20139 | 15.26745 | -0.8652883 | 3.666511 | 0.2674275
56.97062 | 18.3389 | 19.20624 | 15.26594 | -0.867337 | 3.673117 | 0.2671826
56.98062 | 18.3479 | 19.21112 | 15.26443 | -0.8632203 | 3.679754 | 0.2669391
56.99062 | 18.3442 | 19.21603 | 15.26292 | -0.871834 | 3.686416 | 0.2666971
57.00062 | 18.3695 | 19.22098 | 15.26142 | -0.8514779 | 3.693104 | 0.2664567
57.01062 | 18.3622 | 19.22595 | 15.25992 | -0.8637527 | 3.699818 | 0.2662179
57.02062 | 18.3562 | 19.23096 | 15.25842 | -0.8747574 | 3.706557 | 0.2659806
57.03061 | 18.3796 | 19.23599 | 15.25693 | -0.8563881 | 3.713315 | 0.2657452
57.04061 | 18.3682 | 19.24105 | 15.25544 | -0.8728544 | 3.720106 | 0.2655111
57.05061 | 18.3633 | 19.24615 | 15.25395 | -0.8828511 | 3.726923 | 0.2652786
57.06061 | 18.398 | 19.25128 | 15.25247 | -0.8532785 | 3.733765 | 0.2650477
57.07061 | 18.3849 | 19.25643 | 15.25098 | -0.8715342 | 3.740631 | 0.2648185
57.0806 | 18.3919 | 19.26162 | 15.24951 | -0.869718 | 3.747518 | 0.264591
57.0906 | 18.4008 | 19.26684 | 15.24803 | -0.8660376 | 3.754439 | 0.2643649
57.1006 | 18.389 | 19.27209 | 15.24656 | -0.8830882 | 3.761385 | 0.2641405
57.1106 | 18.4134 | 19.27737 | 15.24509 | -0.8639696 | 3.768358 | 0.2639177
57.1206 | 18.3961 | 19.28268 | 15.24363 | -0.8865816 | 3.775356 | 0.2636965
57.1306 | 18.411 | 19.28803 | 15.24217 | -0.8770253 | 3.782382 | 0.2634769
57.14059 | 18.4189 | 19.29339 | 15.24071 | -0.8744944 | 3.789426 | 0.2632591
57.15059 | 18.4188 | 19.2988 | 15.23925 | -0.8799999 | 3.796504 | 0.2630428
57.16059 | 18.4214 | 19.30424 | 15.2378 | -0.8828368 | 3.803609 | 0.2628281
57.17059 | 18.44 | 19.3097 | 15.23635 | -0.8697045 | 3.81074 | 0.2626151
57.18059 | 18.4311 | 19.3152 | 15.2349 | -0.8841032 | 3.817897 | 0.2624036
57.19058 | 18.4486 | 19.32073 | 15.23346 | -0.8721283 | 3.825075 | 0.262194
57.20058 | 18.457 | 19.32629 | 15.23202 | -0.8692897 | 3.832286 | 0.2619858
57.21058 | 18.4479 | 19.33188 | 15.23058 | -0.8839823 | 3.839523 | 0.2617793
57.22058 | 18.4684 | 19.33751 | 15.22914 | -0.8691067 | 3.846788 | 0.2615744
57.23058 | 18.4744 | 19.34316 | 15.22771 | -0.8687622 | 3.85408 | 0.2613712
57.24058 | 18.4679 | 19.34885 | 15.22628 | -0.8809492 | 3.861399 | 0.2611696
57.25057 | 18.4842 | 19.35456 | 15.22486 | -0.8703625 | 3.868737 | 0.2609698
57.26057 | 18.4936 | 19.36031 | 15.22343 | -0.8667128 | 3.87611 | 0.2607715
57.27057 | 18.4862 | 19.36609 | 15.22201 | -0.8798943 | 3.88351 | 0.2605748
57.28057 | 18.5037 | 19.37191 | 15.22059 | -0.8682078 | 3.890938 | 0.2603797
57.29057 | 18.5056 | 19.37775 | 15.21917 | -0.8721527 | 3.898392 | 0.2601863
57.30056 | 18.504 | 19.38362 | 15.21776 | -0.8796236 | 3.905867 | 0.2599947
57.31056 | 18.5197 | 19.38953 | 15.21635 | -0.8698321 | 3.913376 | 0.2598045
57.32056 | 18.5252 | 19.39547 | 15.21494 | -0.8702724 | 3.920913 | 0.259616
57.33056 | 18.5288 | 19.40144 | 15.21354 | -0.8726443 | 3.928477 | 0.2594291
57.34056 | 18.5488 | 19.40745 | 15.21214 | -0.858648 | 3.936069 | 0.2592439
57.35056 | 18.5474 | 19.41348 | 15.21073 | -0.8660838 | 3.943689 | 0.2590602
57.36055 | 18.5553 | 19.41955 | 15.20934 | -0.8642454 | 3.951328 | 0.2588784
57.37055 | 18.5686 | 19.42564 | 15.20794 | -0.8570448 | 3.959003 | 0.258698
57.38055 | 18.5613 | 19.43178 | 15.20655 | -0.8704766 | 3.966706 | 0.2585193
57.39055 | 18.5849 | 19.43794 | 15.20516 | -0.8530401 | 3.974437 | 0.2583422
57.40055 | 18.5852 | 19.44414 | 15.20377 | -0.8589357 | 3.982196 | 0.2581666
57.41054 | 18.5938 | 19.45036 | 15.20239 | -0.8565571 | 3.989975 | 0.2579929
57.42054 | 18.606 | 19.45662 | 15.20101 | -0.8506168 | 3.997789 | 0.2578206
57.43054 | 18.6167 | 19.46291 | 15.19963 | -0.8462087 | 4.005632 | 0.2576499
57.44054 | 18.6122 | 19.46923 | 15.19825 | -0.8570326 | 4.013503 | 0.2574808
57.45054 | 18.631 | 19.47559 | 15.19687 | -0.8445888 | 4.021402 | 0.2573134
57.46054 | 18.632 | 19.48198 | 15.1955 | -0.8499777 | 4.02933 | 0.2571475
57.47053 | 18.6507 | 19.48839 | 15.19413 | -0.8376922 | 4.037278 | 0.2569835
57.48053 | 18.6568 | 19.49484 | 15.19276 | -0.8380449 | 4.045262 | 0.2568208
57.49053 | 18.6645 | 19.50133 | 15.1914 | -0.8368301 | 4.053274 | 0.2566597
57.50053 | 18.6701 | 19.50785 | 15.19003 | -0.8377477 | 4.061315 | 0.2565001
57.51053 | 18.6926 | 19.5144 | 15.18867 | -0.8217979 | 4.069385 | 0.2563421
57.52052 | 18.6847 | 19.52097 | 15.18731 | -0.8362744 | 4.077476 | 0.2561859
57.53052 | 18.7018 | 19.52759 | 15.18596 | -0.825789 | 4.085602 | 0.256031
57.54052 | 18.7081 | 19.53424 | 15.1846 | -0.8261358 | 4.093757 | 0.2558777
57.55052 | 18.7207 | 19.54092 | 15.18325 | -0.8202151 | 4.101941 | 0.255726
57.56052 | 18.734 | 19.54763 | 15.1819 | -0.8136275 | 4.110154 | 0.2555758
57.57052 | 18.731 | 19.55437 | 15.18055 | -0.8233723 | 4.118396 | 0.2554271
57.58051 | 18.749 | 19.56114 | 15.1792 | -0.8121427 | 4.126659 | 0.2552801
57.59051 | 18.7423 | 19.56795 | 15.17786 | -0.8256523 | 4.134958 | 0.2551345
57.60051 | 18.7612 | 19.57479 | 15.17652 | -0.8135947 | 4.143287 | 0.2549905
57.61051 | 18.7619 | 19.58167 | 15.17518 | -0.8197694 | 4.151644 | 0.2548479
57.62051 | 18.7771 | 19.58858 | 15.17384 | -0.8114767 | 4.160031 | 0.2547068
57.6305 | 18.7808 | 19.59551 | 15.1725 | -0.8147087 | 4.168437 | 0.2545674
57.6405 | 18.7972 | 19.60248 | 15.17117 | -0.8052825 | 4.176883 | 0.2544293
57.6505 | 18.8103 | 19.60949 | 15.16984 | -0.7991867 | 4.185356 | 0.2542927
57.6605 | 18.8072 | 19.61653 | 15.16851 | -0.8093258 | 4.193861 | 0.2541576
57.6705 | 18.8297 | 19.6236 | 15.16718 | -0.7938952 | 4.202392 | 0.2540239
57.6805 | 18.8244 | 19.6307 | 15.16585 | -0.8062997 | 4.210955 | 0.2538918
57.69049 | 18.8362 | 19.63783 | 15.16453 | -0.8016277 | 4.219537 | 0.2537612
57.70049 | 18.8556 | 19.645 | 15.16321 | -0.7893964 | 4.228158 | 0.2536319
57.71049 | 18.8563 | 19.6522 | 15.16189 | -0.7958976 | 4.236808 | 0.253504
57.72049 | 18.8647 | 19.65943 | 15.16057 | -0.7947319 | 4.245488 | 0.2533776
57.73049 | 18.875 | 19.6667 | 15.15925 | -0.7916998 | 4.254198 | 0.2532526
57.74048 | 18.8755 | 19.67399 | 15.15793 | -0.7984911 | 4.262927 | 0.2531291
57.75048 | 18.8806 | 19.68132 | 15.15662 | -0.8007235 | 4.271696 | 0.2530069
57.76048 | 18.8974 | 19.68869 | 15.15531 | -0.7912884 | 4.280494 | 0.2528861
57.77048 | 18.8957 | 19.69609 | 15.154 | -0.8003865 | 4.289322 | 0.2527667
57.78048 | 18.9138 | 19.70352 | 15.15269 | -0.7897172 | 4.298179 | 0.2526486
57.79048 | 18.9231 | 19.71098 | 15.15138 | -0.7878804 | 4.307066 | 0.2525319
57.80047 | 18.9353 | 19.71847 | 15.15008 | -0.7831693 | 4.315974 | 0.2524167
57.81047 | 18.9412 | 19.726 | 15.14877 | -0.7847983 | 4.324921 | 0.2523027
57.82047 | 18.9536 | 19.73356 | 15.14747 | -0.7799601 | 4.333898 | 0.25219
57.83047 | 18.9552 | 19.74115 | 15.14617 | -0.7859546 | 4.342905 | 0.2520786
57.84047 | 18.9676 | 19.74878 | 15.14487 | -0.7811819 | 4.351941 | 0.2519686
57.85046 | 18.9781 | 19.75643 | 15.14358 | -0.7783346 | 4.360999 | 0.25186
57.86046 | 18.9948 | 19.76413 | 15.14228 | -0.7693272 | 4.370095 | 0.2517525
57.87046 | 18.9938 | 19.77185 | 15.14098 | -0.7780528 | 4.379221 | 0.2516464
57.88046 | 19.0062 | 19.77961 | 15.13969 | -0.7734111 | 4.388378 | 0.2515415
57.89046 | 19.0137 | 19.7874 | 15.1384 | -0.7737023 | 4.397564 | 0.2514378
57.90046 | 19.0213 | 19.79523 | 15.13711 | -0.7739261 | 4.406781 | 0.2513354
57.91045 | 19.0183 | 19.80308 | 15.13582 | -0.7847751 | 4.416019 | 0.2512344
57.92045 | 19.0417 | 19.81096 | 15.13453 | -0.7692642 | 4.425295 | 0.2511344
57.93045 | 19.0469 | 19.81889 | 15.13325 | -0.7719862 | 4.434602 | 0.2510357
57.94045 | 19.0528 | 19.82684 | 15.13196 | -0.7740409 | 4.44394 | 0.2509382
57.95045 | 19.0647 | 19.83483 | 15.13068 | -0.7701279 | 4.453307 | 0.2508418
57.96044 | 19.0785 | 19.84284 | 15.1294 | -0.7643405 | 4.462695 | 0.2507467
57.97044 | 19.0969 | 19.85089 | 15.12812 | -0.7539929 | 4.472123 | 0.2506527
57.98044 | 19.0998 | 19.85898 | 15.12684 | -0.7591785 | 4.481581 | 0.2505598
57.99044 | 19.1148 | 19.8671 | 15.12556 | -0.7522961 | 4.491069 | 0.2504681
58.00044 | 19.1223 | 19.87525 | 15.12428 | -0.7529467 | 4.500588 | 0.2503775
58.01044 | 19.1244 | 19.88343 | 15.12301 | -0.7590297 | 4.510136 | 0.2502879
58.02043 | 19.1437 | 19.89164 | 15.12173 | -0.7479373 | 4.519706 | 0.2501996
58.03043 | 19.1477 | 19.89989 | 15.12046 | -0.7521853 | 4.529315 | 0.2501123
58.04043 | 19.1565 | 19.90817 | 15.11918 | -0.7516659 | 4.538955 | 0.250026
58.05043 | 19.1677 | 19.91648 | 15.11791 | -0.7487788 | 4.548625 | 0.2499408
58.06043 | 19.1787 | 19.92482 | 15.11664 | -0.7461246 | 4.558326 | 0.2498566
58.07042 | 19.1795 | 19.93319 | 15.11537 | -0.7536944 | 4.568047 | 0.2497735
58.08042 | 19.2059 | 19.9416 | 15.11411 | -0.7357046 | 4.577808 | 0.2496914
58.09042 | 19.2095 | 19.95005 | 15.11284 | -0.7405475 | 4.5876 | 0.2496102
58.10042 | 19.2238 | 19.95852 | 15.11157 | -0.7347221 | 4.597421 | 0.2495301
58.11042 | 19.2387 | 19.96703 | 15.11031 | -0.7283293 | 4.607273 | 0.2494509
58.12041 | 19.2422 | 19.97556 | 15.10904 | -0.7333608 | 4.617146 | 0.2493727
58.13041 | 19.2543 | 19.98413 | 15.10778 | -0.7298322 | 4.627059 | 0.2492954
58.14041 | 19.2777 | 19.99274 | 15.10652 | -0.7150359 | 4.637002 | 0.249219
58.15041 | 19.2799 | 20.00137 | 15.10525 | -0.7214722 | 4.646976 | 0.2491436
58.16041 | 19.2912 | 20.01004 | 15.10399 | -0.71884 | 4.656979 | 0.249069
58.17041 | 19.3058 | 20.01874 | 15.10273 | -0.7129402 | 4.667014 | 0.2489953
58.1804 | 19.3121 | 20.02746 | 15.10147 | -0.7153635 | 4.677068 | 0.2489225
58.1904 | 19.3295 | 20.03623 | 15.10021 | -0.7067278 | 4.687163 | 0.2488505
58.2004 | 19.3441 | 20.04502 | 15.09896 | -0.7009236 | 4.697288 | 0.2487794
58.2104 | 19.3304 | 20.05385 | 15.0977 | -0.7234515 | 4.707444 | 0.248709
58.2204 | 19.364 | 20.06271 | 15.09644 | -0.6987111 | 4.71763 | 0.2486395
58.23039 | 19.37 | 20.07159 | 15.09519 | -0.7015935 | 4.727835 | 0.2485708
58.24039 | 19.3794 | 20.08052 | 15.09393 | -0.7011165 | 4.738082 | 0.2485028
58.25039 | 19.4115 | 20.08947 | 15.09268 | -0.6779712 | 4.748358 | 0.2484356
58.26039 | 19.4041 | 20.09846 | 15.09142 | -0.6943574 | 4.758665 | 0.2483691
58.27039 | 19.4148 | 20.10747 | 15.09017 | -0.6926746 | 4.769001 | 0.2483033
58.28039 | 19.4395 | 20.11652 | 15.08892 | -0.6770236 | 4.779368 | 0.2482382
58.29038 | 19.4475 | 20.12559 | 15.08767 | -0.6780918 | 4.789752 | 0.2481739
58.30038 | 19.4626 | 20.1347 | 15.08641 | -0.6721037 | 4.800179 | 0.2481102
58.31038 | 19.4781 | 20.14385 | 15.08516 | -0.6657469 | 4.810636 | 0.2480471
58.32038 | 19.4789 | 20.15302 | 15.08391 | -0.6741207 | 4.821123 | 0.2479847
58.33038 | 19.4998 | 20.16223 | 15.08266 | -0.6624264 | 4.831641 | 0.2479228
58.34037 | 19.5187 | 20.17145 | 15.08141 | -0.6527537 | 4.842178 | 0.2478617
58.35037 | 19.5128 | 20.18072 | 15.08016 | -0.6679206 | 4.852755 | 0.247801
58.36037 | 19.5385 | 20.19002 | 15.07892 | -0.6515186 | 4.863362 | 0.247741
58.37037 | 19.5599 | 20.19935 | 15.07767 | -0.6394473 | 4.873999 | 0.2476814
58.38037 | 19.55 | 20.20871 | 15.07642 | -0.6587071 | 4.884666 | 0.2476225
58.39037 | 19.5914 | 20.2181 | 15.07517 | -0.6266971 | 4.895362 | 0.247564
58.40036 | 19.6041 | 20.22751 | 15.07392 | -0.6234088 | 4.906078 | 0.2475061
58.41036 | 19.6089 | 20.23696 | 15.07268 | -0.62806 | 4.916834 | 0.2474486
58.42036 | 19.6379 | 20.24644 | 15.07143 | -0.6085411 | 4.927619 | 0.2473915
58.43036 | 19.6486 | 20.25595 | 15.07018 | -0.6073531 | 4.938434 | 0.2473349
58.44036 | 19.6528 | 20.2655 | 15.06894 | -0.612695 | 4.949279 | 0.2472787
58.45035 | 19.6874 | 20.27506 | 15.06769 | -0.5876579 | 4.960142 | 0.247223
58.46035 | 19.6983 | 20.28466 | 15.06645 | -0.5863596 | 4.971046 | 0.2471676
58.47035 | 19.7002 | 20.29429 | 15.0652 | -0.5940918 | 4.981979 | 0.2471126
58.48035 | 19.7367 | 20.30395 | 15.06395 | -0.5672532 | 4.992941 | 0.2470579
58.49035 | 19.7481 | 20.31364 | 15.06271 | -0.565545 | 5.003932 | 0.2470036
58.50035 | 19.7566 | 20.32337 | 15.06146 | -0.5667659 | 5.014953 | 0.2469496
58.51034 | 19.7707 | 20.33311 | 15.06022 | -0.5624066 | 5.025991 | 0.2468959
58.52034 | 19.7833 | 20.34289 | 15.05897 | -0.5595863 | 5.03707 | 0.2468424
58.53034 | 19.8062 | 20.3527 | 15.05773 | -0.5464956 | 5.048178 | 0.2467892
58.54034 | 19.8248 | 20.36253 | 15.05648 | -0.5377335 | 5.059314 | 0.2467363
58.55034 | 19.8286 | 20.3724 | 15.05524 | -0.5438001 | 5.070479 | 0.2466836
58.56033 | 19.8667 | 20.38229 | 15.05399 | -0.515587 | 5.081662 | 0.2466311
58.57033 | 19.8757 | 20.39221 | 15.05275 | -0.5165113 | 5.092885 | 0.2465787
58.58033 | 19.8785 | 20.40216 | 15.0515 | -0.5236643 | 5.104135 | 0.2465265
58.59033 | 19.9108 | 20.41215 | 15.05026 | -0.5013462 | 5.115415 | 0.2464745
58.60033 | 19.9203 | 20.42216 | 15.04901 | -0.5018562 | 5.126723 | 0.2464225
58.61033 | 19.9313 | 20.4322 | 15.04777 | -0.500895 | 5.138059 | 0.2463707
58.62032 | 19.9584 | 20.44225 | 15.04652 | -0.4838517 | 5.149412 | 0.246319
58.63032 | 19.969 | 20.45235 | 15.04527 | -0.4833459 | 5.160804 | 0.2462674
58.64032 | 19.9703 | 20.46247 | 15.04403 | -0.4921682 | 5.172225 | 0.2462158
58.65032 | 20.0125 | 20.47262 | 15.04278 | -0.460118 | 5.183673 | 0.2461642
58.66032 | 20.0125 | 20.4828 | 15.04153 | -0.4702956 | 5.195149 | 0.2461126
58.67031 | 20.0194 | 20.49299 | 15.04029 | -0.4735907 | 5.206641 | 0.2460611
58.68031 | 20.045 | 20.50322 | 15.03904 | -0.4582224 | 5.218172 | 0.2460095
58.69031 | 20.0582 | 20.51348 | 15.03779 | -0.4552816 | 5.229731 | 0.2459578
58.70031 | 20.0711 | 20.52377 | 15.03654 | -0.4526678 | 5.241317 | 0.2459061
58.71031 | 20.0998 | 20.53408 | 15.0353 | -0.4342801 | 5.25293 | 0.2458542
58.72031 | 20.1153 | 20.54442 | 15.03405 | -0.4291193 | 5.26457 | 0.2458023
58.7303 | 20.1257 | 20.55477 | 15.0328 | -0.4290749 | 5.276225 | 0.2457503
58.7403 | 20.139 | 20.56517 | 15.03155 | -0.4261669 | 5.287919 | 0.2456981
58.7503 | 20.1657 | 20.57558 | 15.0303 | -0.409885 | 5.29964 | 0.2456457
58.7603 | 20.1669 | 20.58603 | 15.02905 | -0.4191288 | 5.311387 | 0.2455931
58.7703 | 20.2007 | 20.5965 | 15.0278 | -0.3957983 | 5.323161 | 0.2455404
58.78029 | 20.2184 | 20.60698 | 15.02655 | -0.3885838 | 5.334949 | 0.2454874
58.79029 | 20.2192 | 20.6175 | 15.02529 | -0.3983044 | 5.346775 | 0.2454342
58.80029 | 20.2507 | 20.62805 | 15.02404 | -0.3773501 | 5.358627 | 0.2453807
58.81029 | 20.2573 | 20.63862 | 15.02279 | -0.3813211 | 5.370505 | 0.2453269
58.82029 | 20.2749 | 20.64922 | 15.02153 | -0.3743171 | 5.38241 | 0.2452728
58.83029 | 20.3002 | 20.65984 | 15.02028 | -0.3596371 | 5.394339 | 0.2452184
58.84028 | 20.3089 | 20.67047 | 15.01903 | -0.3615713 | 5.406281 | 0.2451637
58.85028 | 20.3309 | 20.68114 | 15.01777 | -0.3502401 | 5.418261 | 0.2451085
58.86028 | 20.3525 | 20.69183 | 15.01651 | -0.339333 | 5.430266 | 0.245053
58.87028 | 20.3638 | 20.70255 | 15.01526 | -0.3387497 | 5.442296 | 0.2449971
58.88028 | 20.3847 | 20.71329 | 15.014 | -0.3285901 | 5.454351 | 0.2449408
58.89027 | 20.4063 | 20.72404 | 15.01274 | -0.3177412 | 5.466416 | 0.2448841
58.90027 | 20.4149 | 20.73483 | 15.01148 | -0.319928 | 5.478519 | 0.2448269
58.91027 | 20.436 | 20.74564 | 15.01022 | -0.309638 | 5.490648 | 0.2447692
58.92027 | 20.4488 | 20.75647 | 15.00896 | -0.3076699 | 5.502799 | 0.2447109
58.93027 | 20.4696 | 20.76733 | 15.0077 | -0.2977251 | 5.514975 | 0.2446522
58.94027 | 20.4904 | 20.7782 | 15.00644 | -0.2878022 | 5.527174 | 0.2445929
58.95026 | 20.5018 | 20.78909 | 15.00517 | -0.2872908 | 5.539385 | 0.2445331
58.96026 | 20.5206 | 20.80001 | 15.00391 | -0.2794121 | 5.551631 | 0.2444727
58.97026 | 20.5327 | 20.81095 | 15.00264 | -0.2782546 | 5.5639 | 0.2444118
58.98026 | 20.5527 | 20.82192 | 15.00138 | -0.2692184 | 5.576192 | 0.2443502
58.99026 | 20.5619 | 20.8329 | 15.00011 | -0.2710037 | 5.588507 | 0.2442879
59.00025 | 20.5859 | 20.8439 | 14.99884 | -0.2579984 | 5.600832 | 0.2442251
59.01025 | 20.5971 | 20.85492 | 14.99757 | -0.257825 | 5.613191 | 0.2441616
59.02025 | 20.6155 | 20.86597 | 14.9963 | -0.2504717 | 5.625573 | 0.2440974
59.03025 | 20.6361 | 20.87704 | 14.99503 | -0.2409376 | 5.637975 | 0.2440324
59.04025 | 20.6498 | 20.88812 | 14.99376 | -0.2383246 | 5.6504 | 0.2439668
59.05025 | 20.651 | 20.89923 | 14.99248 | -0.2482309 | 5.662847 | 0.2439003
59.06024 | 20.6833 | 20.91035 | 14.99121 | -0.2270451 | 5.675302 | 0.2438332
59.07024 | 20.6939 | 20.92149 | 14.98993 | -0.2275892 | 5.68779 | 0.2437653
59.08024 | 20.7072 | 20.93265 | 14.98866 | -0.2254517 | 5.700298 | 0.2436965
59.09024 | 20.738 | 20.94383 | 14.98738 | -0.2058332 | 5.712827 | 0.243627
59.10024 | 20.7374 | 20.95503 | 14.9861 | -0.2176324 | 5.725376 | 0.2435566
59.11023 | 20.7503 | 20.96624 | 14.98482 | -0.215939 | 5.737934 | 0.2434854
59.12023 | 20.7704 | 20.97747 | 14.98354 | -0.2070734 | 5.750522 | 0.2434133
59.13023 | 20.7863 | 20.98873 | 14.98225 | -0.2024255 | 5.763131 | 0.2433403
59.14023 | 20.7971 | 20.99999 | 14.98097 | -0.2028943 | 5.775758 | 0.2432663
59.15023 | 20.821 | 21.01128 | 14.97968 | -0.1902801 | 5.788404 | 0.2431915
59.16023 | 20.835 | 21.02258 | 14.9784 | -0.187582 | 5.801069 | 0.2431157
59.17022 | 20.8407 | 21.03389 | 14.97711 | -0.1931886 | 5.81374 | 0.243039
59.18022 | 20.8675 | 21.04522 | 14.97582 | -0.1777224 | 5.826441 | 0.2429613
59.19022 | 20.8893 | 21.05657 | 14.97453 | -0.1672709 | 5.83916 | 0.2428826
59.20022 | 20.9024 | 21.06794 | 14.97324 | -0.1655355 | 5.851897 | 0.2428029
59.21022 | 20.9332 | 21.07931 | 14.97194 | -0.1461145 | 5.864651 | 0.2427222
59.22021 | 20.9356 | 21.0907 | 14.97065 | -0.1550961 | 5.877408 | 0.2426404
59.23021 | 20.9553 | 21.1021 | 14.96935 | -0.1468042 | 5.890197 | 0.2425576
59.24021 | 20.9887 | 21.11352 | 14.96805 | -0.1248248 | 5.903 | 0.2424737
59.25021 | 20.9955 | 21.12496 | 14.96675 | -0.1294589 | 5.915819 | 0.2423887
59.26021 | 21.013 | 21.13641 | 14.96545 | -0.1234059 | 5.928654 | 0.2423025
59.27021 | 21.0366 | 21.14787 | 14.96415 | -0.1112656 | 5.941504 | 0.2422153
59.2802 | 21.0503 | 21.15933 | 14.96284 | -0.1090273 | 5.954358 | 0.242127
59.2902 | 21.0755 | 21.17081 | 14.96154 | -0.09531161 | 5.967238 | 0.2420374
59.3002 | 21.0941 | 21.18231 | 14.96023 | -0.08820761 | 5.980133 | 0.2419467
59.3102 | 21.1069 | 21.19381 | 14.95892 | -0.0869145 | 5.993041 | 0.2418548
59.3202 | 21.1366 | 21.20533 | 14.95761 | -0.06873245 | 6.005964 | 0.2417617
59.33019 | 21.1604 | 21.21685 | 14.9563 | -0.05645017 | 6.018887 | 0.2416675
59.34019 | 21.1715 | 21.22839 | 14.95498 | -0.05688863 | 6.031836 | 0.2415719
59.35019 | 21.189 | 21.23994 | 14.95366 | -0.05093712 | 6.044798 | 0.2414752
59.36019 | 21.2218 | 21.25149 | 14.95235 | -0.02969432 | 6.057772 | 0.2413771
59.37019 | 21.2325 | 21.26306 | 14.95103 | -0.03056122 | 6.070758 | 0.2412778
59.38019 | 21.2534 | 21.27464 | 14.9497 | -0.02123623 | 6.083756 | 0.2411771
59.39018 | 21.2762 | 21.2862 | 14.94838 | -0.01000434 | 6.096748 | 0.2410753
59.40018 | 21.2826 | 21.2978 | 14.94706 | -0.01519525 | 6.109768 | 0.2409721
59.41018 | 21.3165 | 21.30939 | 14.94573 | 0.007106292 | 6.122798 | 0.2408675
59.42018 | 21.3258 | 21.321 | 14.9444 | 0.004801052 | 6.135839 | 0.2407616
59.43018 | 21.3378 | 21.33261 | 14.94307 | 0.005189444 | 6.148889 | 0.2406543
59.44017 | 21.366 | 21.34422 | 14.94174 | 0.02178255 | 6.161936 | 0.2405458
59.45017 | 21.3755 | 21.35584 | 14.9404 | 0.01965929 | 6.175004 | 0.2404358
59.46017 | 21.3889 | 21.36747 | 14.93906 | 0.02143056 | 6.188081 | 0.2403243
59.47017 | 21.4178 | 21.3791 | 14.93772 | 0.03869705 | 6.201167 | 0.2402115
59.48017 | 21.4373 | 21.39074 | 14.93638 | 0.0465592 | 6.21426 | 0.2400973
59.49017 | 21.431 | 21.40238 | 14.93504 | 0.02861757 | 6.22736 | 0.2399816
59.50016 | 21.4738 | 21.41402 | 14.9337 | 0.05978365 | 6.240455 | 0.2398646
59.51016 | 21.4881 | 21.42567 | 14.93235 | 0.06243485 | 6.253569 | 0.239746
59.52016 | 21.4913 | 21.43732 | 14.931 | 0.05398409 | 6.266689 | 0.239626
59.53016 | 21.5287 | 21.44897 | 14.92965 | 0.07973116 | 6.279815 | 0.2395044
59.54016 | 21.5369 | 21.46062 | 14.9283 | 0.07627694 | 6.292946 | 0.2393814
59.55015 | 21.5437 | 21.47227 | 14.92694 | 0.07143243 | 6.306069 | 0.2392571
59.56015 | 21.578 | 21.48392 | 14.92558 | 0.09407626 | 6.319209 | 0.239131
59.57015 | 21.5822 | 21.49558 | 14.92422 | 0.08661972 | 6.332353 | 0.2390035
59.58015 | 21.59 | 21.50724 | 14.92286 | 0.08276328 | 6.345501 | 0.2388744
59.59015 | 21.6199 | 21.51889 | 14.9215 | 0.1010077 | 6.358652 | 0.2387438
59.60015 | 21.6388 | 21.53055 | 14.92013 | 0.1082536 | 6.371805 | 0.2386117
59.61014 | 21.6349 | 21.54219 | 14.91876 | 0.09271248 | 6.384947 | 0.2384781
59.62014 | 21.6728 | 21.55384 | 14.91739 | 0.1189619 | 6.398104 | 0.2383428
59.63014 | 21.6907 | 21.56549 | 14.91602 | 0.125214 | 6.411262 | 0.2382059
59.64014 | 21.6949 | 21.57713 | 14.91464 | 0.1177703 | 6.42442 | 0.2380675
59.65014 | 21.7337 | 21.58877 | 14.91326 | 0.1449291 | 6.43758 | 0.2379274
59.66013 | 21.7447 | 21.6004 | 14.91188 | 0.1443041 | 6.450726 | 0.237786
59.67013 | 21.7566 | 21.61203 | 14.9105 | 0.1445731 | 6.463883 | 0.2376427
59.68013 | 21.7877 | 21.62365 | 14.90912 | 0.1640474 | 6.477039 | 0.2374978
59.69013 | 21.7979 | 21.63527 | 14.90773 | 0.1626266 | 6.490194 | 0.2373513
59.70013 | 21.823 | 21.64689 | 14.90634 | 0.1761128 | 6.503346 | 0.2372032
59.71013 | 21.8455 | 21.65849 | 14.90494 | 0.1870057 | 6.516496 | 0.2370534
59.72012 | 21.8492 | 21.67008 | 14.90355 | 0.1791181 | 6.529629 | 0.2369022
59.73012 | 21.8776 | 21.68167 | 14.90215 | 0.1959268 | 6.542771 | 0.2367492
59.74012 | 21.9058 | 21.69326 | 14.90075 | 0.2125439 | 6.555909 | 0.2365944
59.75012 | 21.9052 | 21.70483 | 14.89935 | 0.2003699 | 6.569042 | 0.2364381
59.76012 | 21.9285 | 21.71639 | 14.89794 | 0.2121053 | 6.582171 | 0.23628
59.77011 | 21.9633 | 21.72794 | 14.89654 | 0.2353627 | 6.595279 | 0.2361204
59.78011 | 21.975 | 21.73948 | 14.89513 | 0.2355202 | 6.608394 | 0.235959
59.79011 | 21.9973 | 21.75101 | 14.89371 | 0.246288 | 6.621503 | 0.2357959
59.80011 | 22.022 | 21.76253 | 14.8923 | 0.2594686 | 6.634603 | 0.2356311
59.81011 | 22.0423 | 21.77404 | 14.89088 | 0.2682621 | 6.647695 | 0.2354646
59.82011 | 22.0539 | 21.78553 | 14.88946 | 0.2683675 | 6.660779 | 0.2352964
59.8301 | 22.0888 | 21.797 | 14.88803 | 0.2917988 | 6.67384 | 0.2351267
59.8401 | 22.0955 | 21.80847 | 14.88661 | 0.2870327 | 6.686904 | 0.2349551
59.8501 | 22.121 | 21.81992 | 14.88518 | 0.3010814 | 6.699959 | 0.2347818
59.8601 | 22.143 | 21.83135 | 14.88375 | 0.3116461 | 6.713001 | 0.2346068
59.8701 | 22.1523 | 21.84277 | 14.88231 | 0.3095267 | 6.726033 | 0.23443
59.88009 | 22.1821 | 21.85417 | 14.88087 | 0.3279346 | 6.739039 | 0.2342518
59.89009 | 22.1916 | 21.86555 | 14.87943 | 0.3260496 | 6.752045 | 0.2340716
59.90009 | 22.2253 | 21.87692 | 14.87799 | 0.3483821 | 6.765039 | 0.2338897
59.91009 | 22.242 | 21.88827 | 14.87654 | 0.3537332 | 6.778018 | 0.2337061
59.92009 | 22.2681 | 21.8996 | 14.87509 | 0.3685032 | 6.790982 | 0.2335207
59.93009 | 22.286 | 21.91091 | 14.87364 | 0.3750935 | 6.803932 | 0.2333336
59.94008 | 22.3022 | 21.92218 | 14.87219 | 0.3800169 | 6.816851 | 0.233145
59.95008 | 22.3343 | 21.93345 | 14.87073 | 0.4008488 | 6.829767 | 0.2329545
59.96008 | 22.3469 | 21.9447 | 14.86927 | 0.4021995 | 6.84267 | 0.2327622
59.97008 | 22.3586 | 21.95592 | 14.8678 | 0.4026755 | 6.855552 | 0.2325682
59.98008 | 22.3964 | 21.96713 | 14.86634 | 0.4292741 | 6.868417 | 0.2323724
59.99007 | 22.4163 | 21.97829 | 14.86487 | 0.4380097 | 6.881247 | 0.2321752
60.00007 | 22.4286 | 21.98944 | 14.86339 | 0.4391563 | 6.894073 | 0.2319759
60.01007 | 22.4606 | 22.00057 | 14.86192 | 0.4600283 | 6.906878 | 0.231775
60.02007 | 22.4726 | 22.01168 | 14.86044 | 0.4609248 | 6.919664 | 0.2315723
60.03007 | 22.4861 | 22.02275 | 14.85896 | 0.4633487 | 6.932427 | 0.2313679
60.04007 | 22.519 | 22.0338 | 14.85747 | 0.4851995 | 6.945168 | 0.2311618
60.05006 | 22.541 | 22.04481 | 14.85598 | 0.4961879 | 6.957874 | 0.2309542
60.06006 | 22.5553 | 22.05581 | 14.85449 | 0.4994945 | 6.970569 | 0.2307446
60.07006 | 22.576 | 22.06677 | 14.853 | 0.5092303 | 6.98324 | 0.2305333
60.08006 | 22.6029 | 22.07771 | 14.8515 | 0.5251947 | 6.995887 | 0.2303203
60.09006 | 22.6274 | 22.08861 | 14.85 | 0.5387902 | 7.008508 | 0.2301055
60.10005 | 22.6468 | 22.09947 | 14.84849 | 0.5473271 | 7.02109 | 0.2298893
60.11005 | 22.6729 | 22.11031 | 14.84699 | 0.5625853 | 7.033658 | 0.2296712
60.12005 | 22.6839 | 22.12112 | 14.84547 | 0.562776 | 7.046199 | 0.2294513
60.13005 | 22.7094 | 22.1319 | 14.84396 | 0.5774996 | 7.058711 | 0.2292297
60.14005 | 22.737 | 22.14264 | 14.84244 | 0.5943569 | 7.071195 | 0.2290065
60.15005 | 22.7509 | 22.15335 | 14.84092 | 0.5975493 | 7.083649 | 0.2287815
60.16004 | 22.773 | 22.16401 | 14.8394 | 0.6089866 | 7.096061 | 0.228555
60.17004 | 22.7828 | 22.17465 | 14.83787 | 0.6081501 | 7.108454 | 0.2283267
60.18004 | 22.8013 | 22.18525 | 14.83634 | 0.6160498 | 7.120816 | 0.2280967
60.19004 | 22.8349 | 22.19581 | 14.8348 | 0.6390867 | 7.133146 | 0.227865
60.20004 | 22.8534 | 22.20634 | 14.83326 | 0.6470606 | 7.145443 | 0.2276316
60.21003 | 22.8619 | 22.21681 | 14.83172 | 0.6450857 | 7.157693 | 0.2273968
60.22003 | 22.8856 | 22.22726 | 14.83018 | 0.6583395 | 7.169921 | 0.22716
60.23003 | 22.9115 | 22.23767 | 14.82863 | 0.6738325 | 7.182115 | 0.2269217
60.24003 | 22.9162 | 22.24803 | 14.82708 | 0.6681679 | 7.194272 | 0.2266816
60.25003 | 22.9412 | 22.25836 | 14.82552 | 0.6828436 | 7.206393 | 0.22644
60.26003 | 22.9583 | 22.26864 | 14.82396 | 0.6896619 | 7.218478 | 0.2261967
60.27002 | 22.9756 | 22.27887 | 14.8224 | 0.6967333 | 7.230512 | 0.225952
60.28002 | 22.995 | 22.28906 | 14.82084 | 0.705939 | 7.242519 | 0.2257054
60.29002 | 23.0319 | 22.29921 | 14.81927 | 0.7326893 | 7.254487 | 0.2254572
60.30002 | 23.0274 | 22.30932 | 14.81769 | 0.7180845 | 7.266415 | 0.2252075
60.31002 | 23.0542 | 22.31937 | 14.81612 | 0.7348256 | 7.278302 | 0.2249561
60.32001 | 23.058 | 22.32938 | 14.81454 | 0.7286233 | 7.290136 | 0.2247033
60.33001 | 23.0745 | 22.33934 | 14.81295 | 0.7351597 | 7.301939 | 0.2244488
60.34001 | 23.1019 | 22.34926 | 14.81136 | 0.7526431 | 7.3137 | 0.2241926
60.35001 | 23.126 | 22.35912 | 14.80977 | 0.7668763 | 7.325416 | 0.2239349
60.36001 | 23.1328 | 22.36894 | 14.80818 | 0.7638585 | 7.337089 | 0.2236756
60.37001 | 23.1584 | 22.37871 | 14.80658 | 0.7796918 | 7.348716 | 0.2234148
60.38 | 23.1886 | 22.38841 | 14.80498 | 0.8001867 | 7.360284 | 0.2231527
60.39 | 23.1886 | 22.39808 | 14.80337 | 0.7905224 | 7.371819 | 0.2228888
60.4 | 23.2141 | 22.40769 | 14.80176 | 0.8064122 | 7.383305 | 0.2226233
60.41 | 23.2384 | 22.41725 | 14.80014 | 0.8211544 | 7.394745 | 0.2223564
60.42 | 23.2522 | 22.42675 | 14.79853 | 0.8254517 | 7.406134 | 0.2220879
60.42999 | 23.2779 | 22.43619 | 14.79691 | 0.8417122 | 7.417464 | 0.2218182
60.43999 | 23.299 | 22.44558 | 14.79528 | 0.8534196 | 7.428754 | 0.2215468
60.44999 | 23.3052 | 22.45492 | 14.79365 | 0.8502839 | 7.439992 | 0.2212739
60.45999 | 23.3475 | 22.46419 | 14.79202 | 0.8833053 | 7.451179 | 0.2209995
60.46999 | 23.3425 | 22.47342 | 14.79038 | 0.8690846 | 7.462313 | 0.2207236
60.47999 | 23.3606 | 22.48258 | 14.78874 | 0.8780226 | 7.473393 | 0.2204463
60.48998 | 23.3911 | 22.49167 | 14.78709 | 0.8994289 | 7.484409 | 0.2201679
60.49998 | 23.4128 | 22.50071 | 14.78544 | 0.9120866 | 7.495381 | 0.2198877
60.50998 | 23.4145 | 22.50969 | 14.78379 | 0.9048054 | 7.506298 | 0.2196062
60.51998 | 23.4567 | 22.51861 | 14.78213 | 0.9380859 | 7.517157 | 0.2193232
60.52998 | 23.4732 | 22.52747 | 14.78047 | 0.9457295 | 7.52796 | 0.2190388
60.53997 | 23.4814 | 22.53625 | 14.77881 | 0.9451474 | 7.538691 | 0.2187534
60.54997 | 23.5209 | 22.54498 | 14.77714 | 0.9759178 | 7.549377 | 0.2184663
60.55997 | 23.5274 | 22.55365 | 14.77547 | 0.9737524 | 7.560005 | 0.2181778
60.56997 | 23.5528 | 22.56225 | 14.77379 | 0.9905534 | 7.570571 | 0.217888
60.57997 | 23.5767 | 22.57078 | 14.77211 | 1.005919 | 7.581078 | 0.2175969
60.58997 | 23.5912 | 22.57925 | 14.77042 | 1.011953 | 7.591523 | 0.2173044
60.59996 | 23.5967 | 22.58764 | 14.76873 | 1.009062 | 7.601895 | 0.2170109
60.60996 | 23.6301 | 22.59597 | 14.76704 | 1.034132 | 7.612215 | 0.2167159
60.61996 | 23.6476 | 22.60423 | 14.76534 | 1.043371 | 7.62247 | 0.2164195
60.62996 | 23.651 | 22.61242 | 14.76364 | 1.03858 | 7.632661 | 0.2161219
60.63996 | 23.6938 | 22.62054 | 14.76193 | 1.07326 | 7.642787 | 0.215823
60.64995 | 23.7108 | 22.62858 | 14.76022 | 1.082219 | 7.652837 | 0.2155232
60.65995 | 23.7122 | 22.63656 | 14.75851 | 1.075642 | 7.662831 | 0.2152219
60.66995 | 23.7543 | 22.64446 | 14.75679 | 1.109838 | 7.672756 | 0.2149193
60.67995 | 23.7651 | 22.65229 | 14.75506 | 1.112808 | 7.682614 | 0.2146155
60.68995 | 23.7783 | 22.66005 | 14.75333 | 1.118253 | 7.692403 | 0.2143105
60.69995 | 23.8092 | 22.66773 | 14.7516 | 1.141471 | 7.702122 | 0.2140044
60.70994 | 23.8401 | 22.67533 | 14.74987 | 1.164774 | 7.711762 | 0.2136974
60.71994 | 23.8332 | 22.68285 | 14.74813 | 1.150346 | 7.721339 | 0.2133889
60.72994 | 23.862 | 22.69031 | 14.74638 | 1.171694 | 7.730845 | 0.2130793
60.73994 | 23.8779 | 22.69768 | 14.74463 | 1.180221 | 7.740279 | 0.2127686
60.74994 | 23.8976 | 22.70497 | 14.74288 | 1.192626 | 7.74964 | 0.2124567
60.75993 | 23.9245 | 22.71218 | 14.74112 | 1.212318 | 7.758918 | 0.2121441
60.76993 | 23.9401 | 22.71932 | 14.73936 | 1.220783 | 7.76813 | 0.2118301
60.77993 | 23.9373 | 22.72637 | 14.73759 | 1.210928 | 7.777266 | 0.211515
60.78993 | 23.972 | 22.73335 | 14.73582 | 1.238655 | 7.786328 | 0.2111988
60.79993 | 23.992 | 22.74024 | 14.73404 | 1.251765 | 7.795311 | 0.2108817
60.80993 | 24.0055 | 22.74704 | 14.73226 | 1.258457 | 7.804218 | 0.2105634
60.81992 | 24.0374 | 22.75376 | 14.73048 | 1.283639 | 7.813038 | 0.2102445
60.82992 | 24.044 | 22.7604 | 14.72869 | 1.283599 | 7.821788 | 0.2099243
60.83992 | 24.0417 | 22.76696 | 14.72689 | 1.274743 | 7.83046 | 0.2096031
60.84992 | 24.0776 | 22.77343 | 14.7251 | 1.304174 | 7.83905 | 0.2092809
60.85992 | 24.0893 | 22.77981 | 14.72329 | 1.30949 | 7.84756 | 0.2089577
60.86991 | 24.0976 | 22.7861 | 14.72149 | 1.3115 | 7.85598 | 0.2086339
60.87991 | 24.122 | 22.79231 | 14.71967 | 1.329691 | 7.864326 | 0.2083089
60.88991 | 24.1438 | 22.79843 | 14.71786 | 1.34537 | 7.87259 | 0.207983
60.89991 | 24.1289 | 22.80446 | 14.71603 | 1.324438 | 7.88077 | 0.2076562
60.90991 | 24.1695 | 22.8104 | 14.71421 | 1.359096 | 7.888867 | 0.2073285
60.91991 | 24.1629 | 22.81626 | 14.71238 | 1.346644 | 7.896879 | 0.2069999
60.9299 | 24.1857 | 22.82201 | 14.71054 | 1.363688 | 7.904797 | 0.2066708
60.9399 | 24.2012 | 22.82768 | 14.7087 | 1.373519 | 7.912637 | 0.2063405
60.9499 | 24.2069 | 22.83326 | 14.70686 | 1.373641 | 7.920391 | 0.2060094
60.9599 | 24.2136 | 22.83874 | 14.70501 | 1.374856 | 7.928058 | 0.2056775
60.9699 | 24.2304 | 22.84414 | 14.70315 | 1.386264 | 7.935637 | 0.2053448
60.97989 | 24.2397 | 22.84943 | 14.7013 | 1.390272 | 7.94312 | 0.2050116
60.98989 | 24.2538 | 22.85463 | 14.69943 | 1.399169 | 7.950521 | 0.2046774
60.99989 | 24.2731 | 22.85974 | 14.69756 | 1.41336 | 7.957833 | 0.2043424
61.00989 | 24.2759 | 22.86475 | 14.69569 | 1.411148 | 7.965055 | 0.2040067
61.01989 | 24.29 | 22.86967 | 14.69381 | 1.420332 | 7.972186 | 0.2036702
61.02989 | 24.2915 | 22.87449 | 14.69193 | 1.417013 | 7.979225 | 0.203333
61.03988 | 24.3217 | 22.8792 | 14.69004 | 1.442495 | 7.986166 | 0.2029955
61.04988 | 24.318 | 22.88383 | 14.68815 | 1.434172 | 7.993021 | 0.2026569
61.05988 | 24.3137 | 22.88835 | 14.68625 | 1.425346 | 7.999784 | 0.2023177
61.06988 | 24.335 | 22.89278 | 14.68435 | 1.44222 | 8.006453 | 0.2019779
61.07988 | 24.3468 | 22.89711 | 14.68244 | 1.449693 | 8.013027 | 0.2016374
61.08987 | 24.3633 | 22.90133 | 14.68053 | 1.461971 | 8.0195 | 0.2012966
61.09987 | 24.3671 | 22.90545 | 14.67861 | 1.461646 | 8.025885 | 0.2009549
61.10987 | 24.3774 | 22.90948 | 14.67669 | 1.467922 | 8.032173 | 0.2006126
61.11987 | 24.3892 | 22.9134 | 14.67477 | 1.475799 | 8.038366 | 0.2002697
61.12987 | 24.4105 | 22.91722 | 14.67283 | 1.493278 | 8.044462 | 0.1999263
61.13987 | 24.4178 | 22.92094 | 14.6709 | 1.496861 | 8.050461 | 0.1995823
61.14986 | 24.4113 | 22.92455 | 14.66896 | 1.486751 | 8.056355 | 0.1992381
61.15986 | 24.427 | 22.92806 | 14.66701 | 1.49894 | 8.062158 | 0.1988931
61.16986 | 24.4547 | 22.93147 | 14.66506 | 1.523234 | 8.067861 | 0.1985475
61.17986 | 24.4536 | 22.93477 | 14.6631 | 1.518833 | 8.073466 | 0.1982015
61.18986 | 24.4826 | 22.93796 | 14.66114 | 1.544635 | 8.078972 | 0.197855
61.19985 | 24.4734 | 22.94105 | 14.65917 | 1.532348 | 8.084371 | 0.1975085
61.20985 | 24.4827 | 22.94404 | 14.6572 | 1.538662 | 8.089677 | 0.1971611
61.21985 | 24.5032 | 22.94692 | 14.65522 | 1.556283 | 8.094881 | 0.1968132
61.22985 | 24.5254 | 22.94969 | 14.65324 | 1.575712 | 8.099983 | 0.196465
61.23985 | 24.5123 | 22.95235 | 14.65125 | 1.559947 | 8.104984 | 0.1961163
61.24985 | 24.5255 | 22.95491 | 14.64926 | 1.570591 | 8.109882 | 0.1957672
61.25984 | 24.5483 | 22.95736 | 14.64726 | 1.590944 | 8.114674 | 0.1954182
61.26984 | 24.5641 | 22.9597 | 14.64526 | 1.604404 | 8.119366 | 0.1950684
61.27984 | 24.5765 | 22.96193 | 14.64325 | 1.614573 | 8.123956 | 0.1947183
61.28984 | 24.5826 | 22.96405 | 14.64124 | 1.618551 | 8.128442 | 0.1943678
61.29984 | 24.5838 | 22.96606 | 14.63922 | 1.617739 | 8.132823 | 0.1940171
61.30983 | 24.6061 | 22.96796 | 14.6372 | 1.638138 | 8.137097 | 0.1936663
61.31983 | 24.6281 | 22.96975 | 14.63517 | 1.658345 | 8.141269 | 0.1933149
61.32983 | 24.6282 | 22.97144 | 14.63314 | 1.656764 | 8.145337 | 0.1929633
61.33983 | 24.6269 | 22.97301 | 14.6311 | 1.653893 | 8.149299 | 0.1926114
61.34983 | 24.653 | 22.97447 | 14.62905 | 1.678533 | 8.153156 | 0.1922592
61.35982 | 24.6583 | 22.97581 | 14.627 | 1.682487 | 8.156902 | 0.1919072
61.36982 | 24.6692 | 22.97705 | 14.62495 | 1.69215 | 8.160547 | 0.1915545
61.37982 | 24.6777 | 22.97817 | 14.62289 | 1.699526 | 8.164084 | 0.1912017
61.38982 | 24.686 | 22.97919 | 14.62082 | 1.706814 | 8.167515 | 0.1908487
61.39982 | 24.7022 | 22.98008 | 14.61875 | 1.722116 | 8.170838 | 0.1904955
61.40982 | 24.7174 | 22.98087 | 14.61667 | 1.73653 | 8.174054 | 0.1901421
61.41981 | 24.7197 | 22.98154 | 14.61459 | 1.738158 | 8.177159 | 0.1897889
61.42981 | 24.7113 | 22.9821 | 14.61251 | 1.729198 | 8.18016 | 0.1894352
61.43981 | 24.7501 | 22.98255 | 14.61041 | 1.767552 | 8.183052 | 0.1890814
61.44981 | 24.7511 | 22.98288 | 14.60832 | 1.768221 | 8.185835 | 0.1887275
61.45981 | 24.7618 | 22.9831 | 14.60621 | 1.778703 | 8.18851 | 0.1883734
61.4698 | 24.7546 | 22.9832 | 14.60411 | 1.771399 | 8.191075 | 0.1880197
61.4798 | 24.7727 | 22.98319 | 14.60199 | 1.78951 | 8.193532 | 0.1876655
61.4898 | 24.7818 | 22.98307 | 14.59987 | 1.798735 | 8.195881 | 0.1873112
61.4998 | 24.8026 | 22.98283 | 14.59775 | 1.819775 | 8.19812 | 0.1869569
61.5098 | 24.7846 | 22.98247 | 14.59562 | 1.80213 | 8.200251 | 0.1866025
61.5198 | 24.7929 | 22.982 | 14.59348 | 1.8109 | 8.202271 | 0.1862481
61.52979 | 24.8122 | 22.98142 | 14.59134 | 1.830784 | 8.20418 | 0.185894
61.53979 | 24.8206 | 22.98072 | 14.5892 | 1.839884 | 8.205981 | 0.1855396
61.54979 | 24.7963 | 22.9799 | 14.58704 | 1.8164 | 8.207672 | 0.1851852
61.55979 | 24.8372 | 22.97897 | 14.58488 | 1.858231 | 8.209253 | 0.1848308
61.56979 | 24.837 | 22.97792 | 14.58272 | 1.859078 | 8.210724 | 0.1844764
61.57978 | 24.8332 | 22.97676 | 14.58055 | 1.856439 | 8.212084 | 0.1841224
61.58978 | 24.8262 | 22.97548 | 14.57838 | 1.850717 | 8.213335 | 0.1837682
61.59978 | 24.852 | 22.97409 | 14.5762 | 1.877911 | 8.214476 | 0.183414
61.60978 | 24.8466 | 22.97258 | 14.57401 | 1.874021 | 8.215505 | 0.1830598
61.61978 | 24.8692 | 22.97095 | 14.57182 | 1.898247 | 8.216425 | 0.1827058
61.62978 | 24.8465 | 22.96921 | 14.56963 | 1.877288 | 8.217235 | 0.1823518
61.63977 | 24.8537 | 22.96736 | 14.56743 | 1.886343 | 8.217933 | 0.1819983
61.64977 | 24.8717 | 22.96538 | 14.56522 | 1.906316 | 8.218522 | 0.1816446
61.65977 | 24.8592 | 22.96329 | 14.563 | 1.895905 | 8.219 | 0.1812911
61.66977 | 24.8528 | 22.96109 | 14.56078 | 1.89171 | 8.219368 | 0.1809376
61.67977 | 24.864 | 22.95877 | 14.55856 | 1.90523 | 8.219626 | 0.1805844
61.68976 | 24.8798 | 22.95634 | 14.55633 | 1.923464 | 8.219774 | 0.1802316
61.69976 | 24.8652 | 22.95378 | 14.55409 | 1.911416 | 8.219811 | 0.1798787
61.70976 | 24.8762 | 22.95112 | 14.55185 | 1.925083 | 8.219739 | 0.1795259
61.71976 | 24.8849 | 22.94833 | 14.5496 | 1.936566 | 8.219556 | 0.1791734
61.72976 | 24.8801 | 22.94544 | 14.54735 | 1.934665 | 8.219263 | 0.178821
61.73976 | 24.8752 | 22.94242 | 14.54509 | 1.932779 | 8.21886 | 0.1784689
61.74975 | 24.8878 | 22.9393 | 14.54283 | 1.948505 | 8.218349 | 0.1781174
61.75975 | 24.9021 | 22.93605 | 14.54056 | 1.966049 | 8.217727 | 0.1777657
61.76975 | 24.9 | 22.93269 | 14.53828 | 1.967308 | 8.216996 | 0.1774143
61.77975 | 24.8816 | 22.92922 | 14.536 | 1.952382 | 8.216155 | 0.1770631
61.78975 | 24.892 | 22.92563 | 14.53371 | 1.966371 | 8.215204 | 0.1767123
61.79974 | 24.9007 | 22.92193 | 14.53142 | 1.978771 | 8.214146 | 0.176362
61.80974 | 24.8902 | 22.91811 | 14.52912 | 1.972089 | 8.212978 | 0.1760117
61.81974 | 24.8929 | 22.91418 | 14.52682 | 1.978721 | 8.2117 | 0.1756617
61.82974 | 24.9011 | 22.91013 | 14.52451 | 1.990967 | 8.210315 | 0.175312
61.83974 | 24.9077 | 22.90597 | 14.52219 | 2.001726 | 8.208822 | 0.1749626
61.84974 | 24.8957 | 22.9017 | 14.51987 | 1.994 | 8.20722 | 0.1746135
61.85973 | 24.9076 | 22.89732 | 14.51754 | 2.010282 | 8.205512 | 0.1742651
61.86973 | 24.9223 | 22.89282 | 14.51521 | 2.029482 | 8.203696 | 0.1739167
61.87973 | 24.9073 | 22.88821 | 14.51287 | 2.019094 | 8.201771 | 0.1735686
61.88973 | 24.8992 | 22.88348 | 14.51052 | 2.015719 | 8.19974 | 0.173221
61.89973 | 24.9132 | 22.87864 | 14.50817 | 2.034557 | 8.197601 | 0.1728737
61.90972 | 24.9235 | 22.8737 | 14.50581 | 2.049802 | 8.195359 | 0.1725271
61.91972 | 24.9051 | 22.86864 | 14.50345 | 2.036463 | 8.193007 | 0.1721805
61.92972 | 24.9135 | 22.86346 | 14.50108 | 2.050037 | 8.190549 | 0.1718344
61.93972 | 24.9248 | 22.85818 | 14.4987 | 2.06662 | 8.187987 | 0.1714886
61.94972 | 24.9032 | 22.85278 | 14.49632 | 2.050415 | 8.185319 | 0.1711433
61.95972 | 24.908 | 22.84728 | 14.49394 | 2.060721 | 8.182545 | 0.1707984
61.96971 | 24.9176 | 22.84167 | 14.49155 | 2.075932 | 8.179669 | 0.1704542
61.97971 | 24.9217 | 22.83594 | 14.48915 | 2.085757 | 8.176687 | 0.1701102
61.98971 | 24.8981 | 22.83011 | 14.48674 | 2.067992 | 8.1736 | 0.1697665
61.99971 | 24.9181 | 22.82416 | 14.48433 | 2.093937 | 8.17041 | 0.1694234
62.00971 | 24.92 | 22.81811 | 14.48191 | 2.10189 | 8.167117 | 0.1690807
62.0197 | 24.9041 | 22.81196 | 14.47949 | 2.092144 | 8.163724 | 0.1687388
62.0297 | 24.912 | 22.80569 | 14.47706 | 2.106314 | 8.160225 | 0.1683971
62.0397 | 24.9153 | 22.79931 | 14.47463 | 2.115991 | 8.156624 | 0.1680558
62.0497 | 24.909 | 22.79282 | 14.47219 | 2.116175 | 8.152922 | 0.167715
62.0597 | 24.9016 | 22.78623 | 14.46974 | 2.115366 | 8.149118 | 0.1673747
62.0697 | 24.911 | 22.77954 | 14.46729 | 2.131464 | 8.145213 | 0.1670349
62.07969 | 24.9151 | 22.77274 | 14.46483 | 2.14236 | 8.141212 | 0.166696
62.08969 | 24.8841 | 22.76583 | 14.46237 | 2.118269 | 8.137107 | 0.1663572
62.09969 | 24.8915 | 22.75882 | 14.4599 | 2.132683 | 8.132902 | 0.166019
62.10969 | 24.8989 | 22.7517 | 14.45742 | 2.147201 | 8.128599 | 0.1656813
62.11969 | 24.8828 | 22.74448 | 14.45494 | 2.138324 | 8.124196 | 0.1653441
62.12968 | 24.8869 | 22.73716 | 14.45245 | 2.149742 | 8.119701 | 0.1650078
62.13968 | 24.8884 | 22.72973 | 14.44995 | 2.158671 | 8.115103 | 0.1646717
62.14968 | 24.8741 | 22.7222 | 14.44745 | 2.151903 | 8.110408 | 0.1643362
62.15968 | 24.871 | 22.71456 | 14.44495 | 2.156437 | 8.105617 | 0.1640012
62.16968 | 24.8842 | 22.70683 | 14.44243 | 2.177372 | 8.100729 | 0.1636668
62.17968 | 24.8614 | 22.69899 | 14.43991 | 2.162409 | 8.095745 | 0.163333
62.18967 | 24.8622 | 22.69106 | 14.43739 | 2.171138 | 8.090672 | 0.1630001
62.19967 | 24.8667 | 22.68303 | 14.43486 | 2.183675 | 8.0855 | 0.1626674
62.20967 | 24.8461 | 22.67489 | 14.43232 | 2.171211 | 8.080233 | 0.1623354
62.21967 | 24.8444 | 22.66665 | 14.42978 | 2.177747 | 8.074872 | 0.1620039
62.22967 | 24.8544 | 22.65832 | 14.42723 | 2.196081 | 8.069419 | 0.1616731
62.23966 | 24.8376 | 22.64989 | 14.42467 | 2.187705 | 8.063879 | 0.1613431
62.24966 | 24.8206 | 22.64137 | 14.42211 | 2.179234 | 8.058242 | 0.1610135
62.25966 | 24.8333 | 22.63274 | 14.41954 | 2.200559 | 8.052514 | 0.1606845
62.26966 | 24.8168 | 22.62402 | 14.41697 | 2.192782 | 8.046695 | 0.1603561
62.27966 | 24.8033 | 22.6152 | 14.41439 | 2.188099 | 8.040787 | 0.1600283
62.28966 | 24.8156 | 22.60629 | 14.4118 | 2.209312 | 8.034788 | 0.1597012
62.29965 | 24.8064 | 22.59729 | 14.40921 | 2.209109 | 8.028707 | 0.1593751
62.30965 | 24.7796 | 22.58819 | 14.40661 | 2.19141 | 8.022532 | 0.1590493
62.31965 | 24.8093 | 22.579 | 14.404 | 2.230303 | 8.016269 | 0.1587241
62.32965 | 24.7748 | 22.56971 | 14.40139 | 2.205089 | 8.009919 | 0.1583995
62.33965 | 24.7593 | 22.56033 | 14.39877 | 2.198967 | 8.003482 | 0.1580757
62.34964 | 24.7768 | 22.55087 | 14.39615 | 2.225927 | 7.996967 | 0.1577528
62.35964 | 24.7682 | 22.54131 | 14.39352 | 2.226888 | 7.990359 | 0.1574302
62.36964 | 24.7484 | 22.53166 | 14.39089 | 2.216737 | 7.983668 | 0.1571084
62.37964 | 24.7453 | 22.52192 | 14.38824 | 2.223376 | 7.976893 | 0.1567872
62.38964 | 24.7404 | 22.5121 | 14.38559 | 2.228304 | 7.970035 | 0.1564667
62.39964 | 24.7162 | 22.50218 | 14.38294 | 2.21402 | 7.963094 | 0.1561468
62.40963 | 24.7315 | 22.49219 | 14.38028 | 2.239314 | 7.956077 | 0.1558281
62.41963 | 24.71 | 22.4821 | 14.37761 | 2.227904 | 7.948973 | 0.1555096
62.42963 | 24.6943 | 22.47192 | 14.37494 | 2.22238 | 7.941789 | 0.1551919
62.43963 | 24.7119 | 22.46166 | 14.37226 | 2.250241 | 7.934525 | 0.1548749
62.44963 | 24.6852 | 22.45131 | 14.36957 | 2.233886 | 7.927182 | 0.1545585
62.45962 | 24.6751 | 22.44089 | 14.36688 | 2.234206 | 7.919768 | 0.1542432
62.46962 | 24.6748 | 22.43038 | 14.36418 | 2.24442 | 7.912268 | 0.1539283
62.47962 | 24.6604 | 22.41978 | 14.36148 | 2.240616 | 7.904691 | 0.1536141
62.48962 | 24.6475 | 22.40911 | 14.35877 | 2.238394 | 7.897038 | 0.1533006
62.49962 | 24.6448 | 22.39835 | 14.35605 | 2.246453 | 7.88931 | 0.1529879
62.50962 | 24.6264 | 22.38751 | 14.35333 | 2.238893 | 7.881506 | 0.1526758
62.51961 | 24.6188 | 22.3766 | 14.3506 | 2.242202 | 7.873636 | 0.1523648
62.52961 | 24.6039 | 22.3656 | 14.34786 | 2.2383 | 7.865684 | 0.1520543
62.53961 | 24.6005 | 22.35452 | 14.34512 | 2.245977 | 7.85766 | 0.1517445
62.54961 | 24.5997 | 22.34337 | 14.34237 | 2.256332 | 7.849563 | 0.1514354
62.55961 | 24.5515 | 22.33214 | 14.33961 | 2.219363 | 7.841396 | 0.151127
62.5696 | 24.5735 | 22.32084 | 14.33685 | 2.252661 | 7.833165 | 0.1508197
62.5796 | 24.5663 | 22.30946 | 14.33409 | 2.256843 | 7.824857 | 0.1505129
62.5896 | 24.5264 | 22.298 | 14.33131 | 2.228402 | 7.816479 | 0.1502068
62.5996 | 24.5304 | 22.28647 | 14.32853 | 2.243933 | 7.808034 | 0.1499014
62.6096 | 24.5288 | 22.27486 | 14.32574 | 2.253939 | 7.79952 | 0.1495968
62.6196 | 24.4914 | 22.26318 | 14.32295 | 2.228217 | 7.790939 | 0.149293
62.62959 | 24.4834 | 22.25144 | 14.32015 | 2.231955 | 7.7823 | 0.1489902
62.63959 | 24.4848 | 22.23962 | 14.31735 | 2.245177 | 7.773587 | 0.1486879
62.64959 | 24.4638 | 22.22773 | 14.31454 | 2.236068 | 7.76481 | 0.1483864
62.65959 | 24.4608 | 22.21577 | 14.31172 | 2.24503 | 7.755967 | 0.1480856
62.66959 | 24.4183 | 22.20374 | 14.30889 | 2.214559 | 7.747063 | 0.1477856
62.67958 | 24.4213 | 22.19165 | 14.30606 | 2.229646 | 7.738104 | 0.1474867
62.68958 | 24.4134 | 22.17949 | 14.30323 | 2.233911 | 7.729075 | 0.1471882
62.69958 | 24.3943 | 22.16726 | 14.30038 | 2.227044 | 7.719984 | 0.1468905
62.70958 | 24.3868 | 22.15496 | 14.29753 | 2.231842 | 7.710833 | 0.1465936
62.71958 | 24.3585 | 22.1426 | 14.29467 | 2.215905 | 7.701623 | 0.1462975
62.72958 | 24.3527 | 22.13017 | 14.29181 | 2.222533 | 7.692353 | 0.1460022
62.73957 | 24.3548 | 22.11769 | 14.28894 | 2.237111 | 7.683036 | 0.1457079
62.74957 | 24.3175 | 22.10513 | 14.28607 | 2.212366 | 7.673651 | 0.1454142
62.75957 | 24.3167 | 22.09252 | 14.28319 | 2.224182 | 7.66421 | 0.1451212
62.76957 | 24.2976 | 22.07984 | 14.2803 | 2.21776 | 7.654713 | 0.144829
62.77957 | 24.291 | 22.0671 | 14.2774 | 2.223898 | 7.645161 | 0.1445376
62.78956 | 24.2799 | 22.05432 | 14.2745 | 2.225584 | 7.635563 | 0.1442473
62.79956 | 24.2517 | 22.04146 | 14.2716 | 2.210242 | 7.625903 | 0.1439575
62.80956 | 24.2552 | 22.02854 | 14.26868 | 2.226658 | 7.616191 | 0.1436685
62.81956 | 24.2291 | 22.01557 | 14.26576 | 2.213531 | 7.606426 | 0.1433803
62.82956 | 24.2208 | 22.00254 | 14.26284 | 2.218261 | 7.59661 | 0.1430929
62.83956 | 24.2154 | 21.98945 | 14.2599 | 2.225948 | 7.586743 | 0.1428063
62.84955 | 24.1801 | 21.97633 | 14.25697 | 2.203773 | 7.57684 | 0.1425208
62.85955 | 24.1928 | 21.96313 | 14.25402 | 2.22967 | 7.566874 | 0.1422358
62.86955 | 24.1671 | 21.94988 | 14.25107 | 2.21722 | 7.556861 | 0.1419515
62.87955 | 24.1594 | 21.93658 | 14.24811 | 2.222824 | 7.546799 | 0.1416682
62.88955 | 24.1529 | 21.92322 | 14.24514 | 2.22968 | 7.536691 | 0.1413856
62.89954 | 24.1164 | 21.90983 | 14.24218 | 2.206574 | 7.526547 | 0.1411041
62.90954 | 24.1261 | 21.89637 | 14.2392 | 2.229732 | 7.516347 | 0.1408231
62.91954 | 24.0866 | 21.88286 | 14.23621 | 2.203741 | 7.506103 | 0.1405429
62.92954 | 24.0937 | 21.8693 | 14.23322 | 2.224399 | 7.495815 | 0.1402636
62.93954 | 24.0894 | 21.85569 | 14.23023 | 2.233705 | 7.485484 | 0.1399851
62.94954 | 24.0385 | 21.84204 | 14.22722 | 2.19646 | 7.475111 | 0.1397073
62.95953 | 24.0626 | 21.82835 | 14.22421 | 2.234248 | 7.464707 | 0.1394307
62.96953 | 24.0239 | 21.8146 | 14.2212 | 2.209296 | 7.45425 | 0.1391546
62.97953 | 23.9983 | 21.80081 | 14.21818 | 2.197489 | 7.443756 | 0.1388793
62.98953 | 24.0016 | 21.78697 | 14.21515 | 2.214628 | 7.43322 | 0.1386048
62.99953 | 23.9904 | 21.77309 | 14.21211 | 2.217311 | 7.422646 | 0.1383312
63.00952 | 23.982 | 21.75918 | 14.20907 | 2.222823 | 7.412045 | 0.1380586
63.01952 | 23.935 | 21.74521 | 14.20602 | 2.189793 | 7.401396 | 0.1377866
63.02952 | 23.9566 | 21.7312 | 14.20297 | 2.225403 | 7.390712 | 0.1375154
63.03952 | 23.9 | 21.71715 | 14.19991 | 2.182855 | 7.379991 | 0.137245
63.04952 | 23.9097 | 21.70305 | 14.19684 | 2.206648 | 7.369235 | 0.1369754
63.05952 | 23.8762 | 21.68892 | 14.19377 | 2.187281 | 7.358445 | 0.1367066
63.06951 | 23.867 | 21.67476 | 14.19069 | 2.192238 | 7.347632 | 0.136439
63.07951 | 23.8619 | 21.66055 | 14.1876 | 2.201349 | 7.336775 | 0.1361718
63.08951 | 23.8158 | 21.6463 | 14.18451 | 2.169496 | 7.325887 | 0.1359055
63.09951 | 23.8219 | 21.63202 | 14.18141 | 2.189881 | 7.314967 | 0.13564
63.10951 | 23.7776 | 21.6177 | 14.17831 | 2.159902 | 7.304016 | 0.1353754
63.1195 | 23.7701 | 21.60336 | 14.1752 | 2.166745 | 7.293047 | 0.1351118
63.1295 | 23.7468 | 21.58896 | 14.17208 | 2.157836 | 7.282037 | 0.1348487
63.1395 | 23.7274 | 21.57454 | 14.16895 | 2.152861 | 7.270998 | 0.1345865
63.1495 | 23.7099 | 21.56008 | 14.16582 | 2.14982 | 7.259932 | 0.1343251
63.1595 | 23.6981 | 21.54559 | 14.16268 | 2.152512 | 7.248839 | 0.1340646
63.1695 | 23.6823 | 21.53106 | 14.15954 | 2.151236 | 7.237719 | 0.1338048
63.17949 | 23.634 | 21.51652 | 14.15639 | 2.117477 | 7.226583 | 0.1335461
63.18949 | 23.654 | 21.50194 | 14.15324 | 2.152063 | 7.215413 | 0.133288
63.19949 | 23.6026 | 21.48732 | 14.15007 | 2.115278 | 7.204218 | 0.1330307
63.20949 | 23.5816 | 21.47268 | 14.1469 | 2.108923 | 7.192999 | 0.1327742
63.21949 | 23.5767 | 21.458 | 14.14373 | 2.118697 | 7.181756 | 0.1325185
63.22948 | 23.5665 | 21.44332 | 14.14055 | 2.123184 | 7.170503 | 0.1322639
63.23948 | 23.5249 | 21.42859 | 14.13736 | 2.096313 | 7.159216 | 0.1320099
63.24948 | 23.5169 | 21.41383 | 14.13417 | 2.103069 | 7.147909 | 0.1317567
63.25948 | 23.4909 | 21.39905 | 14.13096 | 2.091851 | 7.136581 | 0.1315043
63.26948 | 23.465 | 21.38424 | 14.12776 | 2.080757 | 7.125234 | 0.1312527
63.27948 | 23.4717 | 21.36941 | 14.12454 | 2.102289 | 7.113867 | 0.1310019
63.28947 | 23.412 | 21.35457 | 14.12133 | 2.057429 | 7.102493 | 0.1307522
63.29947 | 23.426 | 21.33969 | 14.1181 | 2.086308 | 7.09109 | 0.1305031
63.30947 | 23.3854 | 21.32479 | 14.11487 | 2.06061 | 7.07967 | 0.1302547
63.31947 | 23.3819 | 21.30987 | 14.11163 | 2.072033 | 7.068234 | 0.1300072
63.32947 | 23.352 | 21.29492 | 14.10838 | 2.057078 | 7.056782 | 0.1297605
63.33946 | 23.3331 | 21.27997 | 14.10513 | 2.053128 | 7.045326 | 0.1295149
63.34946 | 23.3153 | 21.26499 | 14.10187 | 2.050315 | 7.033843 | 0.1292698
63.35946 | 23.3152 | 21.24998 | 14.09861 | 2.06522 | 7.022347 | 0.1290255
63.36946 | 23.2571 | 21.23496 | 14.09534 | 2.022145 | 7.010837 | 0.1287821
63.37946 | 23.2623 | 21.21991 | 14.09206 | 2.042387 | 6.999315 | 0.1285394
63.38946 | 23.2384 | 21.20485 | 14.08878 | 2.033547 | 6.98778 | 0.1282976
63.39945 | 23.2156 | 21.18979 | 14.08549 | 2.02581 | 6.976245 | 0.1280568
63.40945 | 23.1851 | 21.1747 | 14.08219 | 2.010403 | 6.964688 | 0.1278166
63.41945 | 23.174 | 21.15959 | 14.07889 | 2.014413 | 6.95312 | 0.1275771
63.42945 | 23.1513 | 21.14446 | 14.07558 | 2.006839 | 6.941543 | 0.1273385
63.43945 | 23.1283 | 21.12932 | 14.07226 | 1.998978 | 6.929957 | 0.1271007
63.44944 | 23.118 | 21.11419 | 14.06895 | 2.003814 | 6.918376 | 0.126864
63.45944 | 23.09 | 21.09902 | 14.06562 | 1.990981 | 6.906773 | 0.1266278
63.46944 | 23.0636 | 21.08384 | 14.06228 | 1.979761 | 6.895162 | 0.1263924
63.47944 | 23.0623 | 21.06865 | 14.05894 | 1.993653 | 6.883546 | 0.1261577
63.48944 | 23.0337 | 21.05344 | 14.0556 | 1.980258 | 6.871922 | 0.1259239
63.49944 | 22.9957 | 21.03823 | 14.05224 | 1.957473 | 6.860293 | 0.1256909
63.50943 | 22.9937 | 21.02302 | 14.04889 | 1.970683 | 6.84867 | 0.1254591
63.51943 | 22.9736 | 21.00778 | 14.04552 | 1.96582 | 6.837031 | 0.1252277
63.52943 | 22.9436 | 20.99254 | 14.04215 | 1.951065 | 6.825388 | 0.1249971
63.53943 | 22.9207 | 20.97728 | 14.03877 | 1.943419 | 6.813742 | 0.1247672
63.54943 | 22.8888 | 20.96202 | 14.03539 | 1.926781 | 6.802093 | 0.1245382
63.55942 | 22.884 | 20.94676 | 14.032 | 1.937237 | 6.790452 | 0.1243102
63.56942 | 22.8469 | 20.93148 | 14.0286 | 1.915415 | 6.778799 | 0.1240828
63.57942 | 22.8478 | 20.9162 | 14.0252 | 1.9316 | 6.767143 | 0.1238562
63.58942 | 22.8098 | 20.90091 | 14.02179 | 1.908891 | 6.755488 | 0.1236303
63.59942 | 22.7957 | 20.88561 | 14.01838 | 1.910088 | 6.743832 | 0.1234052
63.60942 | 22.7702 | 20.87031 | 14.01495 | 1.899889 | 6.732176 | 0.1231809
63.61941 | 22.7469 | 20.85502 | 14.01153 | 1.891881 | 6.720532 | 0.1229577
63.62941 | 22.739 | 20.83971 | 14.00809 | 1.899292 | 6.708879 | 0.122735
63.63941 | 22.7005 | 20.82439 | 14.00465 | 1.876107 | 6.697226 | 0.1225131
63.64941 | 22.6881 | 20.80908 | 14.00121 | 1.879025 | 6.685576 | 0.1222919
63.65941 | 22.6656 | 20.79376 | 13.99775 | 1.871845 | 6.673929 | 0.1220716
63.6694 | 22.6232 | 20.77845 | 13.9943 | 1.844753 | 6.662296 | 0.1218522
63.6794 | 22.6348 | 20.76312 | 13.99083 | 1.871677 | 6.650656 | 0.1216334
63.6894 | 22.5793 | 20.7478 | 13.98736 | 1.831503 | 6.639019 | 0.1214154
63.6994 | 22.5772 | 20.73247 | 13.98388 | 1.844729 | 6.627388 | 0.1211981
63.7094 | 22.5387 | 20.71714 | 13.9804 | 1.821555 | 6.615762 | 0.1209817
63.7194 | 22.5245 | 20.70182 | 13.97691 | 1.822681 | 6.604141 | 0.120766
63.72939 | 22.5 | 20.68651 | 13.97342 | 1.813492 | 6.592538 | 0.1205513
63.73939 | 22.4678 | 20.67118 | 13.96992 | 1.796617 | 6.580929 | 0.1203371
63.74939 | 22.4665 | 20.65586 | 13.96641 | 1.81064 | 6.569328 | 0.1201237
63.75939 | 22.4303 | 20.64054 | 13.96289 | 1.789761 | 6.557733 | 0.1199111
63.76939 | 22.4013 | 20.62522 | 13.95937 | 1.77608 | 6.546147 | 0.1196993
63.77938 | 22.3972 | 20.60992 | 13.95585 | 1.78728 | 6.534581 | 0.1194884
63.78938 | 22.3461 | 20.59461 | 13.95232 | 1.751492 | 6.523012 | 0.1192781
63.79938 | 22.3458 | 20.5793 | 13.94878 | 1.766501 | 6.511452 | 0.1190685
63.80938 | 22.2995 | 20.564 | 13.94523 | 1.735505 | 6.499901 | 0.1188598
63.81938 | 22.2978 | 20.5487 | 13.94168 | 1.749104 | 6.488361 | 0.1186517
63.82938 | 22.2486 | 20.5334 | 13.93813 | 1.715198 | 6.476831 | 0.1184444
63.83937 | 22.2311 | 20.51813 | 13.93457 | 1.712972 | 6.465323 | 0.1182381
63.84937 | 22.21 | 20.50285 | 13.931 | 1.707155 | 6.453815 | 0.1180324
63.85937 | 22.1845 | 20.48757 | 13.92742 | 1.696932 | 6.442318 | 0.1178274
63.86937 | 22.1474 | 20.4723 | 13.92384 | 1.675102 | 6.430834 | 0.1176231
63.87937 | 22.1355 | 20.45704 | 13.92025 | 1.678465 | 6.419361 | 0.1174196
63.88936 | 22.1072 | 20.44179 | 13.91666 | 1.665405 | 6.407913 | 0.1172171
63.89936 | 22.0748 | 20.42655 | 13.91307 | 1.648252 | 6.396467 | 0.1170151
63.90936 | 22.0499 | 20.41131 | 13.90946 | 1.638591 | 6.385035 | 0.1168138
63.91936 | 22.0191 | 20.39608 | 13.90585 | 1.623022 | 6.373616 | 0.1166133
63.92936 | 21.9987 | 20.38086 | 13.90223 | 1.617843 | 6.362212 | 0.1164135
63.93936 | 21.9604 | 20.36565 | 13.89861 | 1.594755 | 6.350822 | 0.1162145
63.94935 | 21.9414 | 20.35046 | 13.89498 | 1.590937 | 6.339463 | 0.1160164
63.95935 | 21.9117 | 20.33527 | 13.89135 | 1.576429 | 6.328104 | 0.1158189
63.96935 | 21.8727 | 20.32009 | 13.88771 | 1.552611 | 6.31676 | 0.1156221
63.97935 | 21.8578 | 20.30492 | 13.88406 | 1.552881 | 6.305433 | 0.115426
63.98935 | 21.8149 | 20.28976 | 13.88041 | 1.52514 | 6.294122 | 0.1152307
63.99934 | 21.8002 | 20.27463 | 13.87675 | 1.525573 | 6.282839 | 0.1150362
64.00934 | 21.7634 | 20.25949 | 13.87309 | 1.503908 | 6.271562 | 0.1148424
64.01934 | 21.7526 | 20.24437 | 13.86942 | 1.508232 | 6.260302 | 0.1146492
64.02934 | 21.7058 | 20.22926 | 13.86574 | 1.476542 | 6.249061 | 0.1144568
64.03934 | 21.6946 | 20.21416 | 13.86206 | 1.48044 | 6.237837 | 0.1142651
64.04934 | 21.6659 | 20.19908 | 13.85837 | 1.466825 | 6.226632 | 0.1140742
64.05933 | 21.6412 | 20.18402 | 13.85468 | 1.457181 | 6.215456 | 0.1138841
64.06933 | 21.6037 | 20.16896 | 13.85098 | 1.434737 | 6.204289 | 0.1136946
64.07933 | 21.5915 | 20.15392 | 13.84727 | 1.43758 | 6.193141 | 0.1135058
64.08933 | 21.5633 | 20.13889 | 13.84356 | 1.424408 | 6.182012 | 0.1133177
64.09933 | 21.5374 | 20.12388 | 13.83984 | 1.413521 | 6.170904 | 0.1131304
64.10932 | 21.5034 | 20.1089 | 13.83613 | 1.394505 | 6.159827 | 0.1129439
64.11932 | 21.4961 | 20.09391 | 13.8324 | 1.402187 | 6.148759 | 0.112758
64.12932 | 21.4601 | 20.07895 | 13.82866 | 1.381154 | 6.137712 | 0.1125727
64.13932 | 21.4394 | 20.064 | 13.82492 | 1.375405 | 6.126686 | 0.1123882
64.14932 | 21.4211 | 20.04906 | 13.82117 | 1.372039 | 6.115682 | 0.1122044
64.15932 | 21.3986 | 20.03414 | 13.81742 | 1.364457 | 6.104699 | 0.1120213
64.16931 | 21.3728 | 20.01926 | 13.81367 | 1.353543 | 6.09375 | 0.1118391
64.17931 | 21.3532 | 20.00437 | 13.8099 | 1.348826 | 6.082811 | 0.1116574
64.18931 | 21.3416 | 19.98951 | 13.80614 | 1.352093 | 6.071895 | 0.1114765
64.19931 | 21.3116 | 19.97466 | 13.80236 | 1.336941 | 6.061002 | 0.1112962
64.20931 | 21.2799 | 19.95983 | 13.79858 | 1.320071 | 6.050132 | 0.1111166
64.2193 | 21.2696 | 19.94503 | 13.7948 | 1.324568 | 6.039296 | 0.1109379
64.2293 | 21.2545 | 19.93024 | 13.79101 | 1.324262 | 6.028472 | 0.1107597
64.2393 | 21.21 | 19.91546 | 13.78721 | 1.294537 | 6.017672 | 0.1105822
64.2493 | 21.2125 | 19.90071 | 13.7834 | 1.311793 | 6.006896 | 0.1104054
64.2593 | 21.1767 | 19.88597 | 13.7796 | 1.290729 | 5.996145 | 0.1102293
64.2693 | 21.1551 | 19.87125 | 13.77578 | 1.283846 | 5.985418 | 0.1100539
64.27929 | 21.1301 | 19.85657 | 13.77197 | 1.273529 | 5.974726 | 0.1098793
64.28929 | 21.113 | 19.84189 | 13.76814 | 1.271105 | 5.96405 | 0.1097053
64.29929 | 21.0982 | 19.82724 | 13.76431 | 1.270962 | 5.953397 | 0.1095319
64.30929 | 21.0698 | 19.8126 | 13.76047 | 1.257199 | 5.94277 | 0.1093592
64.31929 | 21.0524 | 19.79799 | 13.75663 | 1.254414 | 5.932169 | 0.1091872
64.32928 | 21.0202 | 19.78341 | 13.75279 | 1.236794 | 5.921604 | 0.1090161
64.33928 | 21.0079 | 19.76883 | 13.74893 | 1.239068 | 5.911055 | 0.1088454
64.34928 | 20.9821 | 19.75428 | 13.74507 | 1.22782 | 5.900531 | 0.1086755
64.35928 | 20.9542 | 19.73975 | 13.74121 | 1.214449 | 5.890035 | 0.1085062
64.36928 | 20.9301 | 19.72524 | 13.73734 | 1.204859 | 5.879564 | 0.1083375
64.37928 | 20.9215 | 19.71075 | 13.73346 | 1.210745 | 5.869121 | 0.1081696
64.38927 | 20.8798 | 19.6963 | 13.72959 | 1.183495 | 5.858715 | 0.1080025
64.39927 | 20.8605 | 19.68186 | 13.7257 | 1.178637 | 5.848327 | 0.1078359
64.40927 | 20.8268 | 19.66744 | 13.72181 | 1.159357 | 5.837964 | 0.1076699
64.41927 | 20.8219 | 19.65305 | 13.71791 | 1.168853 | 5.82763 | 0.1075046
64.42927 | 20.7779 | 19.63867 | 13.71401 | 1.139226 | 5.817325 | 0.10734
64.43926 | 20.7609 | 19.62434 | 13.71011 | 1.136562 | 5.807056 | 0.1071762
64.44926 | 20.7289 | 19.61001 | 13.70619 | 1.118889 | 5.796806 | 0.1070129
64.45926 | 20.7222 | 19.59571 | 13.70227 | 1.126492 | 5.786584 | 0.1068502
64.46926 | 20.6755 | 19.58143 | 13.69835 | 1.094072 | 5.77639 | 0.1066883
64.47926 | 20.6588 | 19.56717 | 13.69442 | 1.091627 | 5.766225 | 0.1065269
64.48926 | 20.6234 | 19.55294 | 13.69049 | 1.070458 | 5.756089 | 0.1063662
64.49925 | 20.613 | 19.53875 | 13.68655 | 1.07425 | 5.745994 | 0.1062064
64.50925 | 20.5625 | 19.52457 | 13.68261 | 1.037932 | 5.735916 | 0.106047
64.51925 | 20.5503 | 19.51041 | 13.67866 | 1.03989 | 5.725867 | 0.1058882
64.52925 | 20.5194 | 19.49628 | 13.6747 | 1.023123 | 5.715847 | 0.1057302
64.53925 | 20.4846 | 19.48217 | 13.67074 | 1.002432 | 5.705857 | 0.1055727
64.54924 | 20.4744 | 19.4681 | 13.66678 | 1.006301 | 5.695907 | 0.1054161
64.55924 | 20.4354 | 19.45404 | 13.66281 | 0.9813584 | 5.685976 | 0.1052599
64.56924 | 20.4249 | 19.44001 | 13.65883 | 0.9848907 | 5.676076 | 0.1051044
64.57924 | 20.3749 | 19.426 | 13.65485 | 0.9488973 | 5.666206 | 0.1049495
64.58924 | 20.3672 | 19.41202 | 13.65086 | 0.9551781 | 5.656366 | 0.1047953
64.59924 | 20.3361 | 19.39807 | 13.64687 | 0.938034 | 5.646555 | 0.1046416
64.60923 | 20.3085 | 19.38415 | 13.64288 | 0.9243492 | 5.636786 | 0.1044888
64.61923 | 20.2875 | 19.37025 | 13.63887 | 0.9172523 | 5.627037 | 0.1043365
64.62923 | 20.2563 | 19.35637 | 13.63487 | 0.8999289 | 5.61732 | 0.1041847
64.63923 | 20.242 | 19.34252 | 13.63085 | 0.8994794 | 5.607632 | 0.1040336
64.64923 | 20.2054 | 19.3287 | 13.62684 | 0.8767032 | 5.597976 | 0.1038832
64.65922 | 20.1875 | 19.31491 | 13.62282 | 0.8725868 | 5.588361 | 0.1037335
64.66922 | 20.164 | 19.30114 | 13.61879 | 0.862857 | 5.578767 | 0.1035843
64.67922 | 20.1419 | 19.2874 | 13.61476 | 0.8545002 | 5.569205 | 0.1034356
64.68922 | 20.1042 | 19.27368 | 13.61072 | 0.8305162 | 5.559674 | 0.1032877
64.69922 | 20.0952 | 19.25999 | 13.60668 | 0.8352054 | 5.550175 | 0.1031403
64.70921 | 20.0643 | 19.24635 | 13.60264 | 0.8179536 | 5.540716 | 0.1029937
64.71921 | 20.0331 | 19.23271 | 13.59858 | 0.8003885 | 5.53128 | 0.1028476
64.72921 | 20.0274 | 19.21911 | 13.59453 | 0.808295 | 5.521876 | 0.1027021
64.73921 | 20.0018 | 19.20553 | 13.59047 | 0.7962741 | 5.512503 | 0.1025572
64.74921 | 19.9727 | 19.19197 | 13.5864 | 0.7807252 | 5.503164 | 0.1024129
64.75921 | 19.9491 | 19.17845 | 13.58233 | 0.7706487 | 5.493855 | 0.1022692
64.7692 | 19.9302 | 19.16497 | 13.57825 | 0.7652312 | 5.484588 | 0.1021262
64.7792 | 19.9044 | 19.1515 | 13.57417 | 0.7528987 | 5.475345 | 0.1019838
64.7892 | 19.8736 | 19.13806 | 13.57009 | 0.7355379 | 5.466134 | 0.1018419
64.7992 | 19.8594 | 19.12465 | 13.566 | 0.7347491 | 5.456955 | 0.1017006
64.8092 | 19.84 | 19.11127 | 13.5619 | 0.7287318 | 5.447808 | 0.1015599
64.81919 | 19.8072 | 19.09793 | 13.5578 | 0.7092731 | 5.438703 | 0.10142
64.82919 | 19.7852 | 19.0846 | 13.5537 | 0.7005986 | 5.429623 | 0.1012805
64.83919 | 19.7714 | 19.0713 | 13.54959 | 0.7000954 | 5.420575 | 0.1011416
64.84919 | 19.734 | 19.05804 | 13.54547 | 0.6759637 | 5.411559 | 0.1010034
64.85919 | 19.7138 | 19.0448 | 13.54135 | 0.6690034 | 5.402576 | 0.1008657
64.86919 | 19.7029 | 19.03159 | 13.53723 | 0.6713141 | 5.393627 | 0.1007286
64.87918 | 19.6699 | 19.01842 | 13.53311 | 0.6514825 | 5.384719 | 0.1005922
64.88918 | 19.6437 | 19.00526 | 13.52897 | 0.6384352 | 5.375836 | 0.1004563
64.89918 | 19.6308 | 18.99214 | 13.52483 | 0.6386582 | 5.366986 | 0.1003209
64.90918 | 19.6057 | 18.97905 | 13.52069 | 0.6266524 | 5.358169 | 0.1001862
64.91918 | 19.5741 | 18.96598 | 13.51655 | 0.6081171 | 5.349385 | 0.100052
64.92917 | 19.555 | 18.95296 | 13.5124 | 0.6020399 | 5.340643 | 0.09991853
64.93917 | 19.533 | 18.93995 | 13.50824 | 0.5930461 | 5.331926 | 0.09978551
64.94917 | 19.5063 | 18.92698 | 13.50408 | 0.5793223 | 5.323243 | 0.09965308
64.95917 | 19.4729 | 18.91403 | 13.49992 | 0.5588689 | 5.314593 | 0.09952122
64.96917 | 19.4601 | 18.90111 | 13.49575 | 0.5589864 | 5.305976 | 0.09938994
64.97917 | 19.4331 | 18.88823 | 13.49157 | 0.5448741 | 5.297393 | 0.09925923
64.98916 | 19.3987 | 18.87538 | 13.4874 | 0.5233188 | 5.288853 | 0.09912923
64.99916 | 19.3855 | 18.86255 | 13.48322 | 0.5229466 | 5.280337 | 0.09899966
65.00916 | 19.359 | 18.84976 | 13.47903 | 0.5092447 | 5.271855 | 0.09887067
65.01916 | 19.3314 | 18.83699 | 13.47484 | 0.4944127 | 5.263407 | 0.09874224
65.02916 | 19.307 | 18.82425 | 13.47064 | 0.4827506 | 5.254993 | 0.09861438
65.03915 | 19.2866 | 18.81155 | 13.46645 | 0.4750459 | 5.24662 | 0.09848722
65.04915 | 19.2523 | 18.79888 | 13.46224 | 0.4534236 | 5.238274 | 0.09836048
65.05915 | 19.2242 | 18.78623 | 13.45803 | 0.4379709 | 5.229961 | 0.09823431
65.06915 | 19.2059 | 18.77361 | 13.45382 | 0.4322884 | 5.221682 | 0.0981087
65.07915 | 19.1868 | 18.76102 | 13.4496 | 0.4257753 | 5.213438 | 0.09798365
65.08915 | 19.1452 | 18.74847 | 13.44538 | 0.3967323 | 5.205226 | 0.09785916
65.09914 | 19.122 | 18.73595 | 13.44116 | 0.3860458 | 5.197058 | 0.09773534
65.10914 | 19.0987 | 18.72346 | 13.43693 | 0.3752418 | 5.188915 | 0.09761196
65.11914 | 19.0759 | 18.71099 | 13.4327 | 0.364907 | 5.180806 | 0.09748913
65.12914 | 19.0483 | 18.69856 | 13.42846 | 0.3497416 | 5.172732 | 0.09736685
65.13914 | 19.0239 | 18.68615 | 13.42422 | 0.3377461 | 5.164691 | 0.09724512
65.14913 | 19.004 | 18.6738 | 13.41998 | 0.3302045 | 5.156696 | 0.09712406
65.15913 | 18.9785 | 18.66145 | 13.41573 | 0.3170472 | 5.148724 | 0.09700343
65.16913 | 18.9447 | 18.64914 | 13.41147 | 0.2955596 | 5.140786 | 0.09688334
65.17913 | 18.9354 | 18.63686 | 13.40721 | 0.2985412 | 5.132882 | 0.0967638
65.18913 | 18.9169 | 18.62461 | 13.40295 | 0.2922919 | 5.125012 | 0.0966448
65.19913 | 18.8814 | 18.61239 | 13.39868 | 0.269012 | 5.117177 | 0.09652634
65.20912 | 18.8579 | 18.60021 | 13.39442 | 0.257689 | 5.109384 | 0.09640854
65.21912 | 18.8431 | 18.58805 | 13.39014 | 0.2550472 | 5.101617 | 0.09629116
65.22912 | 18.8286 | 18.57593 | 13.38587 | 0.2526746 | 5.093884 | 0.09617431
65.23912 | 18.7903 | 18.56383 | 13.38159 | 0.2264711 | 5.086186 | 0.09605801
65.24912 | 18.7776 | 18.55176 | 13.3773 | 0.2258369 | 5.078521 | 0.09594224
65.25911 | 18.7624 | 18.53974 | 13.37301 | 0.2226593 | 5.070899 | 0.09582711
65.26911 | 18.7317 | 18.52774 | 13.36872 | 0.2039627 | 5.063304 | 0.09571241
65.27911 | 18.713 | 18.51576 | 13.36442 | 0.1972355 | 5.055742 | 0.09559823
65.28911 | 18.7077 | 18.50382 | 13.36012 | 0.2038768 | 5.048215 | 0.09548458
65.29911 | 18.6831 | 18.49191 | 13.35582 | 0.1911868 | 5.040723 | 0.09537146
65.30911 | 18.6594 | 18.48003 | 13.35151 | 0.1793661 | 5.033264 | 0.09525886
65.3191 | 18.6381 | 18.4682 | 13.3472 | 0.1699027 | 5.025847 | 0.09514691
65.3291 | 18.6282 | 18.45638 | 13.34289 | 0.1718197 | 5.018457 | 0.09503536
65.3391 | 18.6031 | 18.44459 | 13.33857 | 0.1585051 | 5.011102 | 0.09492433
65.3491 | 18.5848 | 18.43284 | 13.33425 | 0.1519596 | 5.003781 | 0.09481383
65.3591 | 18.5713 | 18.42112 | 13.32992 | 0.1501829 | 4.996494 | 0.09470385
65.36909 | 18.553 | 18.40944 | 13.32559 | 0.1435636 | 4.989248 | 0.09459449
65.37909 | 18.5265 | 18.39778 | 13.32126 | 0.1287245 | 4.982029 | 0.09448554
65.38909 | 18.5057 | 18.38615 | 13.31692 | 0.1195538 | 4.974845 | 0.0943771
65.39909 | 18.4838 | 18.37455 | 13.31258 | 0.1092526 | 4.967695 | 0.09426918
65.40909 | 18.4707 | 18.36298 | 13.30824 | 0.1077195 | 4.960579 | 0.09416177
65.41909 | 18.4507 | 18.35145 | 13.30389 | 0.09925498 | 4.953498 | 0.09405488
65.42908 | 18.4386 | 18.33995 | 13.29955 | 0.09864827 | 4.946457 | 0.0939486
65.43908 | 18.4187 | 18.32848 | 13.29519 | 0.09022105 | 4.939445 | 0.09384272
65.44908 | 18.3887 | 18.31704 | 13.29083 | 0.07166265 | 4.932466 | 0.09373735
65.45908 | 18.3794 | 18.30563 | 13.28647 | 0.07377279 | 4.925521 | 0.09363249
65.46908 | 18.3501 | 18.29425 | 13.28211 | 0.05585228 | 4.91861 | 0.09352813
65.47907 | 18.3372 | 18.28291 | 13.27775 | 0.05428793 | 4.911741 | 0.09342438
65.48907 | 18.3226 | 18.27159 | 13.27338 | 0.05100503 | 4.904898 | 0.09332102
65.49907 | 18.3008 | 18.26031 | 13.269 | 0.04048939 | 4.898091 | 0.09321817
65.50907 | 18.2777 | 18.24906 | 13.26462 | 0.02864284 | 4.891316 | 0.09311581
65.51907 | 18.2515 | 18.23784 | 13.26024 | 0.01366464 | 4.884577 | 0.09301396
65.52907 | 18.2365 | 18.22664 | 13.25586 | 0.009855353 | 4.877871 | 0.09291261
65.53906 | 18.2189 | 18.2155 | 13.25148 | 0.003403651 | 4.871205 | 0.09281184
65.54906 | 18.2035 | 18.20437 | 13.24709 | -0.0008680617 | 4.864567 | 0.09271148
65.55906 | 18.1769 | 18.19327 | 13.2427 | -0.01637182 | 4.857963 | 0.0926116
65.56906 | 18.169 | 18.18221 | 13.2383 | -0.0132077 | 4.851394 | 0.09251224
65.57906 | 18.1434 | 18.17117 | 13.2339 | -0.02777412 | 4.844858 | 0.09241333
65.58905 | 18.1252 | 18.16018 | 13.22951 | -0.034982 | 4.838362 | 0.09231504
65.59905 | 18.1027 | 18.14921 | 13.2251 | -0.0465124 | 4.831895 | 0.09221714
65.60905 | 18.0919 | 18.13827 | 13.22069 | -0.04637332 | 4.82546 | 0.09211969
65.61905 | 18.0685 | 18.12736 | 13.21628 | -0.05886468 | 4.819059 | 0.09202275
65.62905 | 18.0526 | 18.11649 | 13.21187 | -0.06388875 | 4.812693 | 0.09192631
65.63905 | 18.0288 | 18.10564 | 13.20745 | -0.07684458 | 4.806361 | 0.09183035
65.64904 | 18.022 | 18.09484 | 13.20304 | -0.07284118 | 4.800068 | 0.09173494
65.65904 | 17.9876 | 18.08406 | 13.19862 | -0.09645927 | 4.793803 | 0.09163994
65.66904 | 17.9712 | 18.07331 | 13.19419 | -0.1021098 | 4.787572 | 0.09154542
65.67904 | 17.9566 | 18.06259 | 13.18976 | -0.10599 | 4.781374 | 0.09145136
65.68904 | 17.9469 | 18.0519 | 13.18533 | -0.105002 | 4.775209 | 0.09135779
65.69903 | 17.9206 | 18.04126 | 13.18091 | -0.1206565 | 4.769085 | 0.09126483
65.70903 | 17.9075 | 18.03063 | 13.17647 | -0.1231319 | 4.762989 | 0.09117217
65.71903 | 17.8883 | 18.02004 | 13.17203 | -0.1317386 | 4.756925 | 0.09108007
65.72903 | 17.8674 | 18.00948 | 13.16759 | -0.1420778 | 4.750897 | 0.09098837
65.73903 | 17.8461 | 17.99895 | 13.16315 | -0.1528477 | 4.744901 | 0.0908972
65.74903 | 17.8403 | 17.98845 | 13.1587 | -0.1481485 | 4.738938 | 0.09080644
65.75902 | 17.81 | 17.97799 | 13.15426 | -0.1679913 | 4.733015 | 0.09071627
65.76902 | 17.7913 | 17.96756 | 13.14981 | -0.1762551 | 4.727119 | 0.0906265
65.77902 | 17.7779 | 17.95715 | 13.14536 | -0.1792501 | 4.721257 | 0.09053716
65.78902 | 17.7653 | 17.94678 | 13.1409 | -0.1814768 | 4.715428 | 0.09044833
65.79902 | 17.7299 | 17.93643 | 13.13644 | -0.2065348 | 4.709632 | 0.09035994
65.80901 | 17.7133 | 17.92613 | 13.13199 | -0.2128342 | 4.703875 | 0.09027211
65.81901 | 17.699 | 17.91585 | 13.12752 | -0.2168547 | 4.698146 | 0.09018463
65.82901 | 17.683 | 17.90561 | 13.12306 | -0.2226069 | 4.69245 | 0.09009765
65.83901 | 17.656 | 17.89539 | 13.11859 | -0.2393902 | 4.686787 | 0.09001109
65.84901 | 17.6409 | 17.88521 | 13.11412 | -0.2443051 | 4.681157 | 0.08992502
65.85901 | 17.629 | 17.87505 | 13.10965 | -0.2460513 | 4.675561 | 0.08983938
65.869 | 17.6029 | 17.86494 | 13.10518 | -0.2620386 | 4.670003 | 0.08975431
65.879 | 17.5861 | 17.85485 | 13.10071 | -0.2687472 | 4.664472 | 0.0896696
65.889 | 17.565 | 17.84479 | 13.09623 | -0.2797874 | 4.658974 | 0.08958534
65.899 | 17.5456 | 17.83476 | 13.09175 | -0.2891589 | 4.65351 | 0.08950155
65.909 | 17.5244 | 17.82476 | 13.08727 | -0.3003613 | 4.648078 | 0.08941819
65.91899 | 17.4991 | 17.81481 | 13.08279 | -0.3157051 | 4.642685 | 0.08933538
65.92899 | 17.4903 | 17.80487 | 13.0783 | -0.3145706 | 4.637319 | 0.08925293
65.93899 | 17.4569 | 17.79497 | 13.07381 | -0.3380669 | 4.631985 | 0.08917093
65.94899 | 17.4453 | 17.78509 | 13.06932 | -0.3397949 | 4.626685 | 0.08908939
65.95899 | 17.4259 | 17.77525 | 13.06483 | -0.3493539 | 4.621417 | 0.08900829
65.96899 | 17.4005 | 17.76544 | 13.06033 | -0.3649443 | 4.616182 | 0.08892764
65.97898 | 17.3863 | 17.75568 | 13.05584 | -0.3693755 | 4.610985 | 0.0888475
65.98898 | 17.3618 | 17.74593 | 13.05135 | -0.3841284 | 4.605815 | 0.08876774
65.99898 | 17.3538 | 17.73621 | 13.04685 | -0.382412 | 4.600678 | 0.08868842
66.00898 | 17.3261 | 17.72653 | 13.04234 | -0.4004272 | 4.595573 | 0.08860954
66.01898 | 17.3089 | 17.71687 | 13.03784 | -0.4079736 | 4.590501 | 0.08853112
66.02897 | 17.2915 | 17.70726 | 13.03334 | -0.4157603 | 4.585465 | 0.08845318
66.03897 | 17.2705 | 17.69767 | 13.02884 | -0.4271692 | 4.580458 | 0.08837563
66.04897 | 17.2605 | 17.68811 | 13.02433 | -0.4276091 | 4.575483 | 0.08829852
66.05897 | 17.2324 | 17.67858 | 13.01982 | -0.4461806 | 4.570541 | 0.08822184
66.06897 | 17.225 | 17.66908 | 13.01531 | -0.4440825 | 4.56563 | 0.08814559
66.07897 | 17.1916 | 17.65962 | 13.01079 | -0.4680156 | 4.560751 | 0.08806978
66.08896 | 17.184 | 17.65019 | 13.00629 | -0.4661891 | 4.555909 | 0.08799448
66.09896 | 17.1665 | 17.64078 | 13.00177 | -0.4742847 | 4.551096 | 0.08791954
66.10896 | 17.143 | 17.63141 | 12.99725 | -0.4884115 | 4.546314 | 0.08784503
66.11896 | 17.1412 | 17.62207 | 12.99273 | -0.4808693 | 4.541564 | 0.08777097
66.12896 | 17.1206 | 17.61276 | 12.98821 | -0.4921579 | 4.536846 | 0.08769731
66.13895 | 17.1039 | 17.60349 | 12.9837 | -0.4995869 | 4.532164 | 0.08762417
66.14895 | 17.0919 | 17.59424 | 12.97918 | -0.5023374 | 4.52751 | 0.08755139
66.15895 | 17.0761 | 17.58502 | 12.97465 | -0.5089196 | 4.522888 | 0.08747903
66.16895 | 17.0558 | 17.57583 | 12.97013 | -0.5200324 | 4.518298 | 0.08740709
66.17895 | 17.0495 | 17.56668 | 12.9656 | -0.5171763 | 4.513739 | 0.08733559
66.18895 | 17.0324 | 17.55755 | 12.96107 | -0.5251512 | 4.509212 | 0.08726451
66.19894 | 17.0211 | 17.54847 | 12.95655 | -0.5273661 | 4.504722 | 0.08719391
66.20894 | 16.9973 | 17.53941 | 12.95202 | -0.5421053 | 4.50026 | 0.08712368
66.21894 | 16.983 | 17.53037 | 12.94749 | -0.547371 | 4.495826 | 0.08705387
66.22894 | 16.9789 | 17.52137 | 12.94296 | -0.5424721 | 4.491428 | 0.08698448
66.23894 | 16.9627 | 17.5124 | 12.93843 | -0.5496997 | 4.487057 | 0.08691551
66.24893 | 16.9428 | 17.50347 | 12.9339 | -0.5606713 | 4.482726 | 0.08684702
66.25893 | 16.9368 | 17.49456 | 12.92936 | -0.5577629 | 4.47842 | 0.08677889
66.26893 | 16.9275 | 17.48569 | 12.92483 | -0.5581856 | 4.474146 | 0.08671117
66.27893 | 16.9063 | 17.47684 | 12.92029 | -0.5705389 | 4.469903 | 0.08664387
66.28893 | 16.8962 | 17.46802 | 12.91576 | -0.5718232 | 4.465691 | 0.08657699
66.29893 | 16.8902 | 17.45924 | 12.91122 | -0.5690383 | 4.46151 | 0.08651052
66.30892 | 16.8724 | 17.45049 | 12.90668 | -0.5780933 | 4.457365 | 0.08644453
66.31892 | 16.8557 | 17.44177 | 12.90214 | -0.5860702 | 4.453247 | 0.08637888
66.32892 | 16.8499 | 17.43308 | 12.8976 | -0.5831783 | 4.44916 | 0.08631366
66.33892 | 16.8371 | 17.42442 | 12.89306 | -0.5873164 | 4.445103 | 0.08624884
66.34892 | 16.8135 | 17.41579 | 12.88852 | -0.6022859 | 4.441078 | 0.08618443
66.35891 | 16.8025 | 17.40719 | 12.88399 | -0.6046947 | 4.437088 | 0.08612049
66.36891 | 16.7913 | 17.39863 | 12.87944 | -0.607326 | 4.433125 | 0.0860569
66.37891 | 16.7806 | 17.39009 | 12.8749 | -0.6094875 | 4.429193 | 0.08599372
66.38891 | 16.7696 | 17.38158 | 12.87036 | -0.6119803 | 4.425291 | 0.08593095
66.39891 | 16.7466 | 17.3731 | 12.86581 | -0.6265035 | 4.42142 | 0.08586857
66.40891 | 16.7442 | 17.36466 | 12.86127 | -0.6204578 | 4.417581 | 0.08580661
66.4189 | 16.7324 | 17.35625 | 12.85673 | -0.6238512 | 4.413776 | 0.08574512
66.4289 | 16.7164 | 17.34787 | 12.85219 | -0.6314672 | 4.409997 | 0.08568396
66.4389 | 16.7064 | 17.33951 | 12.84764 | -0.6331132 | 4.406249 | 0.0856232
66.4489 | 16.6952 | 17.33119 | 12.8431 | -0.6359903 | 4.402532 | 0.08556286
66.4589 | 16.6739 | 17.3229 | 12.83855 | -0.6489985 | 4.398845 | 0.08550291
66.46889 | 16.6624 | 17.31464 | 12.83401 | -0.6522446 | 4.395192 | 0.08544341
66.47889 | 16.6558 | 17.30641 | 12.82946 | -0.6506139 | 4.391566 | 0.08538427
66.48889 | 16.6292 | 17.29821 | 12.82492 | -0.6690139 | 4.387971 | 0.08532552
66.49889 | 16.6169 | 17.29004 | 12.82037 | -0.6731443 | 4.384406 | 0.08526716
66.50889 | 16.6084 | 17.28191 | 12.81583 | -0.6735058 | 4.380871 | 0.0852092
66.51889 | 16.5939 | 17.2738 | 12.81128 | -0.6798978 | 4.377367 | 0.08515164
66.52888 | 16.5765 | 17.26573 | 12.80674 | -0.6892285 | 4.373896 | 0.08509452
66.53888 | 16.5651 | 17.25768 | 12.80219 | -0.6925817 | 4.370452 | 0.08503776
66.54888 | 16.5538 | 17.24967 | 12.79765 | -0.6958657 | 4.367038 | 0.08498138
66.55888 | 16.5358 | 17.24168 | 12.7931 | -0.7058802 | 4.363654 | 0.08492541
66.56888 | 16.5228 | 17.23372 | 12.78856 | -0.7109246 | 4.3603 | 0.0848698
66.57887 | 16.5052 | 17.22581 | 12.78401 | -0.7206081 | 4.356979 | 0.08481467
66.58887 | 16.4976 | 17.21791 | 12.77947 | -0.7203148 | 4.353685 | 0.08475986
66.59887 | 16.4762 | 17.21005 | 12.77492 | -0.7338516 | 4.350421 | 0.08470544
66.60887 | 16.4589 | 17.20222 | 12.77038 | -0.7433204 | 4.347188 | 0.0846514
66.61887 | 16.4464 | 17.19442 | 12.76584 | -0.7480173 | 4.343983 | 0.08459777
66.62887 | 16.4299 | 17.18665 | 12.76129 | -0.7567471 | 4.34081 | 0.08454451
66.63886 | 16.4111 | 17.17891 | 12.75675 | -0.7678135 | 4.337667 | 0.0844917
66.64886 | 16.3956 | 17.1712 | 12.75221 | -0.7756033 | 4.334552 | 0.08443922
66.65886 | 16.3818 | 17.16352 | 12.74767 | -0.7817239 | 4.331467 | 0.08438712
66.66886 | 16.3648 | 17.15587 | 12.74313 | -0.7910749 | 4.328411 | 0.08433541
66.67886 | 16.3579 | 17.14826 | 12.73859 | -0.7903569 | 4.325385 | 0.08428408
66.68885 | 16.3344 | 17.14068 | 12.73405 | -0.8062764 | 4.322391 | 0.08423319
66.69885 | 16.3285 | 17.13312 | 12.72951 | -0.8046192 | 4.319424 | 0.08418263
66.70885 | 16.3082 | 17.12559 | 12.72497 | -0.8173925 | 4.316487 | 0.08413245
66.71885 | 16.2999 | 17.1181 | 12.72044 | -0.8181961 | 4.313578 | 0.08408265
66.72885 | 16.2812 | 17.11063 | 12.7159 | -0.8294307 | 4.310699 | 0.08403323
66.73885 | 16.2722 | 17.1032 | 12.71136 | -0.8309959 | 4.30785 | 0.08398419
66.74884 | 16.2574 | 17.0958 | 12.70683 | -0.8383982 | 4.305032 | 0.08393558
66.75884 | 16.2391 | 17.08842 | 12.7023 | -0.8493244 | 4.302241 | 0.08388729
66.76884 | 16.2225 | 17.08108 | 12.69776 | -0.8585811 | 4.299479 | 0.08383939
66.77884 | 16.2123 | 17.07377 | 12.69323 | -0.861468 | 4.296746 | 0.08379186
66.78884 | 16.1987 | 17.06649 | 12.6887 | -0.8677855 | 4.294043 | 0.08374471
66.79883 | 16.1912 | 17.05924 | 12.68417 | -0.8680409 | 4.291371 | 0.08369799
66.80883 | 16.1742 | 17.05202 | 12.67964 | -0.8778203 | 4.288726 | 0.08365157
66.81883 | 16.1695 | 17.04483 | 12.67511 | -0.8753292 | 4.286109 | 0.08360556
66.82883 | 16.1528 | 17.03767 | 12.67059 | -0.8848687 | 4.283522 | 0.08355989
66.83883 | 16.1395 | 17.03054 | 12.66606 | -0.8910391 | 4.280963 | 0.08351462
66.84883 | 16.1341 | 17.02344 | 12.66154 | -0.8893397 | 4.278433 | 0.0834697
66.85882 | 16.1241 | 17.01638 | 12.65702 | -0.8922778 | 4.275935 | 0.08342521
66.86882 | 16.1135 | 17.00934 | 12.6525 | -0.8958393 | 4.273462 | 0.08338104
66.87882 | 16.0919 | 17.00233 | 12.64798 | -0.9104317 | 4.271019 | 0.08333724
66.88882 | 16.095 | 16.99535 | 12.64346 | -0.9003539 | 4.268604 | 0.0832938
66.89882 | 16.0769 | 16.98841 | 12.63894 | -0.9115069 | 4.266218 | 0.08325073
66.90881 | 16.069 | 16.9815 | 12.63443 | -0.9124977 | 4.263863 | 0.08320807
66.91881 | 16.0471 | 16.97461 | 12.62991 | -0.9275116 | 4.261533 | 0.08316576
66.92881 | 16.0511 | 16.96776 | 12.6254 | -0.9166563 | 4.259233 | 0.08312378
66.93881 | 16.0386 | 16.96093 | 12.62089 | -0.9223314 | 4.256961 | 0.0830822
66.94881 | 16.0292 | 16.95414 | 12.61638 | -0.924937 | 4.254717 | 0.08304096
66.95881 | 16.0081 | 16.94737 | 12.61187 | -0.9392733 | 4.252502 | 0.0830001
66.9688 | 16.0122 | 16.94065 | 12.60737 | -0.9284467 | 4.250318 | 0.08295964
66.9788 | 15.9961 | 16.93394 | 12.60286 | -0.9378438 | 4.24816 | 0.08291949
66.9888 | 15.9874 | 16.92727 | 12.59836 | -0.9398714 | 4.246029 | 0.08287971
66.9988 | 15.9719 | 16.92063 | 12.59386 | -0.9487297 | 4.243928 | 0.0828403
67.0088 | 15.9694 | 16.91402 | 12.58936 | -0.9446182 | 4.241854 | 0.08280126
67.01879 | 15.959 | 16.90744 | 12.58487 | -0.9484439 | 4.239811 | 0.08276258
67.02879 | 15.9353 | 16.90089 | 12.58038 | -0.9655936 | 4.237793 | 0.08272427
67.03879 | 15.9306 | 16.89437 | 12.57588 | -0.9637737 | 4.235804 | 0.08268627
67.04879 | 15.9203 | 16.88788 | 12.57139 | -0.9675848 | 4.233843 | 0.08264868
67.05879 | 15.9103 | 16.88143 | 12.5669 | -0.9711262 | 4.23191 | 0.0826114
67.06879 | 15.8885 | 16.875 | 12.56242 | -0.9864978 | 4.230005 | 0.08257452
67.07878 | 15.8868 | 16.86861 | 12.55794 | -0.9818068 | 4.22813 | 0.08253801
67.08878 | 15.8787 | 16.86224 | 12.55346 | -0.9835394 | 4.226281 | 0.08250182
67.09878 | 15.8602 | 16.8559 | 12.54898 | -0.9957035 | 4.22446 | 0.08246599
67.10878 | 15.8449 | 16.8496 | 12.5445 | -1.004697 | 4.222666 | 0.08243051
67.11878 | 15.8404 | 16.84332 | 12.54003 | -1.002922 | 4.220901 | 0.08239539
67.12877 | 15.8313 | 16.83708 | 12.53556 | -1.005783 | 4.219165 | 0.08236065
67.13877 | 15.8181 | 16.83087 | 12.53109 | -1.012769 | 4.217455 | 0.08232624
67.14877 | 15.8011 | 16.82469 | 12.52662 | -1.023585 | 4.215772 | 0.08229217
67.15877 | 15.7996 | 16.81853 | 12.52216 | -1.018933 | 4.214118 | 0.08225846
67.16877 | 15.7803 | 16.81241 | 12.51769 | -1.03211 | 4.212491 | 0.0822251
67.17877 | 15.7739 | 16.80632 | 12.51323 | -1.032418 | 4.210891 | 0.08219209
67.18876 | 15.7581 | 16.80026 | 12.50878 | -1.042163 | 4.209321 | 0.08215945
67.19876 | 15.7558 | 16.79423 | 12.50433 | -1.038432 | 4.207777 | 0.08212715
67.20876 | 15.7475 | 16.78823 | 12.49988 | -1.040732 | 4.20626 | 0.08209519
67.21876 | 15.7335 | 16.78226 | 12.49543 | -1.048763 | 4.204771 | 0.08206357
67.22876 | 15.7249 | 16.77632 | 12.49098 | -1.051424 | 4.203309 | 0.08203231
67.23875 | 15.7242 | 16.77042 | 12.48654 | -1.046222 | 4.201876 | 0.08200142
67.24875 | 15.7131 | 16.76454 | 12.48211 | -1.051445 | 4.200469 | 0.08197085
67.25875 | 15.6952 | 16.7587 | 12.47767 | -1.063498 | 4.199089 | 0.08194062
67.26875 | 15.6979 | 16.75288 | 12.47323 | -1.054982 | 4.197737 | 0.08191073
67.27875 | 15.6916 | 16.7471 | 12.4688 | -1.055497 | 4.196411 | 0.0818812
67.28875 | 15.6864 | 16.74134 | 12.46438 | -1.054942 | 4.195113 | 0.081852
67.29874 | 15.6702 | 16.73562 | 12.45996 | -1.065424 | 4.193844 | 0.08182318
67.30874 | 15.669 | 16.72993 | 12.45554 | -1.060931 | 4.1926 | 0.08179468
67.31874 | 15.6618 | 16.72427 | 12.45112 | -1.062468 | 4.191384 | 0.08176651
67.32874 | 15.6594 | 16.71864 | 12.4467 | -1.059236 | 4.190194 | 0.08173869
67.33874 | 15.6428 | 16.71304 | 12.44229 | -1.070236 | 4.189032 | 0.08171121
67.34873 | 15.6478 | 16.70747 | 12.43789 | -1.059671 | 4.187898 | 0.0816841
67.35873 | 15.6397 | 16.70193 | 12.43348 | -1.062232 | 4.18679 | 0.0816573
67.36873 | 15.6364 | 16.69642 | 12.42908 | -1.060023 | 4.185709 | 0.08163084
67.37873 | 15.6225 | 16.69095 | 12.42469 | -1.068446 | 4.184655 | 0.08160471
67.38873 | 15.6219 | 16.6855 | 12.42029 | -1.063598 | 4.183627 | 0.08157893
67.39873 | 15.6152 | 16.68008 | 12.4159 | -1.064882 | 4.182627 | 0.08155349
67.40872 | 15.6075 | 16.6747 | 12.41152 | -1.067203 | 4.181654 | 0.0815284
67.41872 | 15.5951 | 16.66935 | 12.40714 | -1.074248 | 4.180707 | 0.08150363
67.42872 | 15.5951 | 16.66402 | 12.40276 | -1.068924 | 4.179787 | 0.0814792
67.43872 | 15.5823 | 16.65873 | 12.39838 | -1.076432 | 4.178894 | 0.0814551
67.44872 | 15.5738 | 16.65347 | 12.39401 | -1.079671 | 4.178027 | 0.08143133
67.45871 | 15.5715 | 16.64824 | 12.38965 | -1.076745 | 4.177188 | 0.08140793
67.46871 | 15.567 | 16.64305 | 12.38529 | -1.076046 | 4.176377 | 0.08138483
67.47871 | 15.5594 | 16.63788 | 12.38093 | -1.078476 | 4.175589 | 0.08136207
67.48871 | 15.556 | 16.63274 | 12.37657 | -1.07674 | 4.17483 | 0.08133964
67.49871 | 15.5434 | 16.62763 | 12.37222 | -1.084233 | 4.174097 | 0.08131754
67.50871 | 15.5368 | 16.62256 | 12.36787 | -1.085755 | 4.173389 | 0.08129578
67.5187 | 15.531 | 16.61752 | 12.36353 | -1.086517 | 4.172711 | 0.08127436
67.5287 | 15.5222 | 16.6125 | 12.35919 | -1.090303 | 4.172057 | 0.08125326
67.5387 | 15.516 | 16.60752 | 12.35486 | -1.091521 | 4.17143 | 0.08123249
67.5487 | 15.5108 | 16.60257 | 12.35053 | -1.091769 | 4.170829 | 0.08121205
67.5587 | 15.5067 | 16.59765 | 12.3462 | -1.090948 | 4.170255 | 0.08119193
67.56869 | 15.4931 | 16.59276 | 12.34188 | -1.099664 | 4.169707 | 0.08117217
67.57869 | 15.4906 | 16.58791 | 12.33757 | -1.097305 | 4.169186 | 0.08115271
67.58869 | 15.483 | 16.58308 | 12.33325 | -1.100078 | 4.168691 | 0.08113358
67.59869 | 15.4801 | 16.57828 | 12.32895 | -1.098182 | 4.168221 | 0.08111477
67.60869 | 15.4667 | 16.57352 | 12.32464 | -1.106817 | 4.167779 | 0.0810963
67.61869 | 15.4627 | 16.56878 | 12.32034 | -1.106083 | 4.167362 | 0.08107815
67.62868 | 15.4657 | 16.56409 | 12.31605 | -1.098386 | 4.166973 | 0.08106034
67.63868 | 15.4524 | 16.55941 | 12.31176 | -1.107014 | 4.166609 | 0.08104284
67.64868 | 15.4411 | 16.55477 | 12.30748 | -1.113674 | 4.166271 | 0.08102566
67.65868 | 15.4466 | 16.55017 | 12.3032 | -1.103566 | 4.165959 | 0.08100881
67.66868 | 15.4444 | 16.54559 | 12.29892 | -1.101188 | 4.165674 | 0.08099228
67.67867 | 15.4224 | 16.54105 | 12.29466 | -1.118646 | 4.165414 | 0.08097608
67.68867 | 15.4183 | 16.53653 | 12.29039 | -1.118232 | 4.165181 | 0.0809602
67.69867 | 15.4176 | 16.53205 | 12.28613 | -1.114448 | 4.164974 | 0.08094464
67.70867 | 15.4042 | 16.5276 | 12.28187 | -1.123397 | 4.164793 | 0.0809294
67.71867 | 15.396 | 16.52318 | 12.27762 | -1.127176 | 4.164637 | 0.08091447
67.72867 | 15.3902 | 16.51879 | 12.27338 | -1.128587 | 4.164508 | 0.08089987
67.73866 | 15.3821 | 16.51443 | 12.26914 | -1.132334 | 4.164405 | 0.0808856
67.74866 | 15.3803 | 16.51011 | 12.26491 | -1.129807 | 4.164327 | 0.08087164
67.75866 | 15.3712 | 16.50581 | 12.26068 | -1.134613 | 4.164276 | 0.08085799
67.76866 | 15.3637 | 16.50155 | 12.25645 | -1.13785 | 4.16425 | 0.08084466
67.77866 | 15.3564 | 16.49732 | 12.25224 | -1.140918 | 4.16425 | 0.08083165
67.78865 | 15.351 | 16.49312 | 12.24803 | -1.142122 | 4.164276 | 0.08081897
67.79865 | 15.3447 | 16.48895 | 12.24382 | -1.144253 | 4.164328 | 0.08080659
67.80865 | 15.3374 | 16.48482 | 12.23962 | -1.147417 | 4.164406 | 0.08079453
67.81865 | 15.3358 | 16.48071 | 12.23542 | -1.144912 | 4.164509 | 0.08078279
67.82865 | 15.3219 | 16.47664 | 12.23123 | -1.154738 | 4.164638 | 0.08077136
67.83865 | 15.3143 | 16.4726 | 12.22704 | -1.158296 | 4.164793 | 0.08076024
67.84864 | 15.3022 | 16.46859 | 12.22287 | -1.16639 | 4.164974 | 0.08074945
67.85864 | 15.3027 | 16.46461 | 12.21869 | -1.16191 | 4.165179 | 0.08073895
67.86864 | 15.2916 | 16.46067 | 12.21452 | -1.169065 | 4.165412 | 0.08072877
67.87864 | 15.2837 | 16.45675 | 12.21036 | -1.173049 | 4.165668 | 0.0807189
67.88864 | 15.2811 | 16.45287 | 12.20621 | -1.171767 | 4.165953 | 0.08070936
67.89863 | 15.2761 | 16.44902 | 12.20206 | -1.172919 | 4.16626 | 0.08070012
67.90863 | 15.2691 | 16.4452 | 12.19791 | -1.1761 | 4.166594 | 0.08069119
67.91863 | 15.2569 | 16.44141 | 12.19378 | -1.184513 | 4.166954 | 0.08068256
67.92863 | 15.2541 | 16.43766 | 12.18964 | -1.183557 | 4.16734 | 0.08067425
67.93863 | 15.2516 | 16.43393 | 12.18552 | -1.182334 | 4.16775 | 0.08066625
67.94863 | 15.2379 | 16.43024 | 12.1814 | -1.192342 | 4.168187 | 0.08065855
67.95862 | 15.2372 | 16.42659 | 12.17729 | -1.189387 | 4.168648 | 0.08065115
67.96862 | 15.2279 | 16.42296 | 12.17318 | -1.195059 | 4.169136 | 0.08064409
67.97862 | 15.2238 | 16.41936 | 12.16908 | -1.195564 | 4.169648 | 0.0806373
67.98862 | 15.2128 | 16.4158 | 12.16498 | -1.203001 | 4.170187 | 0.08063084
67.99862 | 15.2077 | 16.41227 | 12.16089 | -1.20457 | 4.17075 | 0.08062467
68.00861 | 15.2015 | 16.40877 | 12.15682 | -1.207275 | 4.171339 | 0.08061881
68.01861 | 15.2037 | 16.40531 | 12.15274 | -1.201607 | 4.171953 | 0.08061326
68.02861 | 15.1966 | 16.40187 | 12.14867 | -1.205273 | 4.172593 | 0.08060802
68.03861 | 15.1935 | 16.39847 | 12.14461 | -1.204971 | 4.173257 | 0.08060306
68.04861 | 15.1854 | 16.3951 | 12.14055 | -1.2097 | 4.173947 | 0.08059841
68.0586 | 15.1836 | 16.39177 | 12.13651 | -1.208167 | 4.174663 | 0.08059409
68.0686 | 15.181 | 16.38846 | 12.13247 | -1.207461 | 4.175403 | 0.08059005
68.0786 | 15.1783 | 16.38519 | 12.12843 | -1.206888 | 4.176169 | 0.08058629
68.0886 | 15.1765 | 16.38195 | 12.1244 | -1.205447 | 4.17696 | 0.08058287
68.0986 | 15.1732 | 16.37874 | 12.12038 | -1.205539 | 4.177777 | 0.08057974
68.1086 | 15.1698 | 16.37556 | 12.11637 | -1.205763 | 4.178618 | 0.08057689
68.11859 | 15.1647 | 16.37242 | 12.11236 | -1.207723 | 4.179484 | 0.08057437
68.12859 | 15.1692 | 16.36931 | 12.10836 | -1.200112 | 4.180376 | 0.08057212
68.13859 | 15.1672 | 16.36623 | 12.10437 | -1.199034 | 4.181293 | 0.08057018
68.14859 | 15.1626 | 16.36319 | 12.10039 | -1.200589 | 4.182235 | 0.08056853
68.15859 | 15.1618 | 16.36018 | 12.09641 | -1.198375 | 4.183202 | 0.08056719
68.16858 | 15.1672 | 16.3572 | 12.09244 | -1.189998 | 4.184193 | 0.08056613
68.17858 | 15.1645 | 16.35425 | 12.08847 | -1.18975 | 4.18521 | 0.08056539
68.18858 | 15.1653 | 16.35134 | 12.08452 | -1.186035 | 4.186253 | 0.08056492
68.19858 | 15.1613 | 16.34845 | 12.08057 | -1.187153 | 4.18732 | 0.08056476
68.20858 | 15.1578 | 16.3456 | 12.07663 | -1.187803 | 4.188412 | 0.08056488
68.21858 | 15.1592 | 16.34279 | 12.07269 | -1.183587 | 4.18953 | 0.08056531
68.22857 | 15.1537 | 16.34001 | 12.06877 | -1.186306 | 4.190671 | 0.08056602
68.23857 | 15.1503 | 16.33725 | 12.06485 | -1.186954 | 4.191838 | 0.08056703
68.24857 | 15.1482 | 16.33454 | 12.06094 | -1.186336 | 4.19303 | 0.08056833
68.25857 | 15.1451 | 16.33185 | 12.05703 | -1.186751 | 4.194247 | 0.0805699
68.26857 | 15.1402 | 16.3292 | 12.05314 | -1.188999 | 4.195489 | 0.08057179
68.27856 | 15.1383 | 16.32658 | 12.04925 | -1.188282 | 4.196755 | 0.08057395
68.28856 | 15.1384 | 16.324 | 12.04537 | -1.185596 | 4.198046 | 0.08057642
68.29856 | 15.1326 | 16.32144 | 12.0415 | -1.188843 | 4.199363 | 0.08057916
68.30856 | 15.1288 | 16.31892 | 12.03764 | -1.190123 | 4.200704 | 0.08058222
68.31856 | 15.1216 | 16.31644 | 12.03378 | -1.194836 | 4.20207 | 0.08058553
68.32856 | 15.1148 | 16.31398 | 12.02993 | -1.199182 | 4.203462 | 0.08058914
68.33855 | 15.119 | 16.31156 | 12.0261 | -1.192564 | 4.204876 | 0.08059305
68.34855 | 15.11 | 16.30918 | 12.02226 | -1.199177 | 4.206316 | 0.08059723
68.35855 | 15.1044 | 16.30682 | 12.01844 | -1.202423 | 4.207782 | 0.0806017
68.36855 | 15.0957 | 16.3045 | 12.01462 | -1.208802 | 4.209272 | 0.08060646
68.37855 | 15.0927 | 16.30221 | 12.01082 | -1.209514 | 4.210787 | 0.08061151
68.38854 | 15.1 | 16.29996 | 12.00702 | -1.199963 | 4.212325 | 0.08061682
68.39854 | 15.0842 | 16.29774 | 12.00323 | -1.213542 | 4.213889 | 0.08062242
68.40854 | 15.0843 | 16.29555 | 11.99945 | -1.211255 | 4.215478 | 0.08062832
68.41854 | 15.0868 | 16.2934 | 11.99568 | -1.206602 | 4.217092 | 0.08063449
68.42854 | 15.0831 | 16.29128 | 11.99191 | -1.208181 | 4.21873 | 0.08064094
68.43854 | 15.0777 | 16.28919 | 11.98815 | -1.211494 | 4.220393 | 0.08064768
68.44853 | 15.074 | 16.28714 | 11.98441 | -1.213144 | 4.222078 | 0.08065469
68.45853 | 15.0752 | 16.28513 | 11.98067 | -1.209925 | 4.223792 | 0.08066198
68.46853 | 15.08 | 16.28314 | 11.97694 | -1.203138 | 4.225527 | 0.08066955
68.47853 | 15.071 | 16.28119 | 11.97322 | -1.210188 | 4.22729 | 0.0806774
68.48853 | 15.0738 | 16.27927 | 11.96951 | -1.205468 | 4.229075 | 0.08068554
68.49852 | 15.0748 | 16.27739 | 11.96581 | -1.202586 | 4.230883 | 0.08069394
68.50852 | 15.0678 | 16.27554 | 11.96211 | -1.207736 | 4.232719 | 0.08070262
68.51852 | 15.0692 | 16.27372 | 11.95843 | -1.204519 | 4.234579 | 0.08071158
68.52852 | 15.071 | 16.27194 | 11.95475 | -1.200936 | 4.236463 | 0.08072082
68.53852 | 15.0698 | 16.27019 | 11.95109 | -1.200387 | 4.238371 | 0.08073032
68.54852 | 15.0703 | 16.26847 | 11.94743 | -1.198172 | 4.240304 | 0.08074011
68.55851 | 15.0733 | 16.26679 | 11.94378 | -1.193492 | 4.24226 | 0.08075015
68.56851 | 15.0725 | 16.26515 | 11.94014 | -1.192645 | 4.244242 | 0.08076048
68.57851 | 15.0763 | 16.26353 | 11.93651 | -1.187232 | 4.246248 | 0.08077108
68.58851 | 15.0766 | 16.26195 | 11.93289 | -1.185353 | 4.248279 | 0.08078196
68.59851 | 15.079 | 16.26041 | 11.92928 | -1.181409 | 4.250334 | 0.0807931
68.6085 | 15.0786 | 16.2589 | 11.92568 | -1.180299 | 4.252411 | 0.0808045
68.6185 | 15.0765 | 16.25742 | 11.92209 | -1.180923 | 4.254515 | 0.08081619
68.6285 | 15.0778 | 16.25598 | 11.91851 | -1.178181 | 4.256644 | 0.08082814
68.6385 | 15.0774 | 16.25457 | 11.91494 | -1.177173 | 4.258796 | 0.08084036
68.6485 | 15.0728 | 16.2532 | 11.91137 | -1.180399 | 4.260973 | 0.08085285
68.6585 | 15.073 | 16.25186 | 11.90782 | -1.17886 | 4.263175 | 0.0808656
68.66849 | 15.0791 | 16.25056 | 11.90428 | -1.171457 | 4.265399 | 0.08087861
68.67849 | 15.0767 | 16.24929 | 11.90075 | -1.172586 | 4.267648 | 0.0808919
68.68849 | 15.0798 | 16.24805 | 11.89722 | -1.16825 | 4.269922 | 0.08090545
68.69849 | 15.0772 | 16.24685 | 11.89371 | -1.169649 | 4.272221 | 0.08091926
68.70849 | 15.0792 | 16.24568 | 11.8902 | -1.166482 | 4.274544 | 0.08093335
68.71848 | 15.0764 | 16.24455 | 11.88671 | -1.168151 | 4.276889 | 0.08094768
68.72848 | 15.0818 | 16.24345 | 11.88323 | -1.161653 | 4.27926 | 0.08096228
68.73848 | 15.0701 | 16.24239 | 11.87976 | -1.17229 | 4.281655 | 0.08097715
68.74848 | 15.0801 | 16.24136 | 11.87629 | -1.161262 | 4.284075 | 0.08099227
68.75848 | 15.0764 | 16.24037 | 11.87284 | -1.163968 | 4.286519 | 0.08100766
68.76848 | 15.0705 | 16.23941 | 11.8694 | -1.168909 | 4.288987 | 0.08102331
68.77847 | 15.059 | 16.23849 | 11.86597 | -1.179486 | 4.291477 | 0.08103919
68.78847 | 15.0705 | 16.2376 | 11.86255 | -1.167096 | 4.293993 | 0.08105536
68.79847 | 15.0694 | 16.23674 | 11.85914 | -1.167342 | 4.296533 | 0.08107178
68.80847 | 15.0679 | 16.23592 | 11.85574 | -1.168022 | 4.299098 | 0.08108846
68.81847 | 15.0646 | 16.23514 | 11.85235 | -1.170538 | 4.301687 | 0.08110538
68.82846 | 15.061 | 16.23439 | 11.84897 | -1.173389 | 4.304297 | 0.08112257
68.83846 | 15.0666 | 16.23367 | 11.8456 | -1.167075 | 4.306934 | 0.08114
68.84846 | 15.0573 | 16.233 | 11.84224 | -1.175696 | 4.309595 | 0.08115769
68.85846 | 15.0531 | 16.23235 | 11.8389 | -1.179251 | 4.31228 | 0.08117565
68.86846 | 15.0573 | 16.23174 | 11.83556 | -1.174442 | 4.314989 | 0.08119385
68.87846 | 15.0483 | 16.23117 | 11.83223 | -1.182868 | 4.317723 | 0.0812123
68.88845 | 15.0496 | 16.23063 | 11.82892 | -1.181029 | 4.320476 | 0.08123099
68.89845 | 15.0441 | 16.23013 | 11.82562 | -1.186027 | 4.323258 | 0.08124995
68.90845 | 15.0377 | 16.22966 | 11.82233 | -1.191957 | 4.326062 | 0.08126914
68.91845 | 15.0441 | 16.22923 | 11.81904 | -1.185125 | 4.328892 | 0.0812886
68.92845 | 15.0386 | 16.22883 | 11.81577 | -1.190227 | 4.331744 | 0.08130829
68.93844 | 15.0366 | 16.22846 | 11.81252 | -1.191865 | 4.334618 | 0.08132823
68.94844 | 15.0353 | 16.22814 | 11.80927 | -1.192838 | 4.337519 | 0.08134842
68.95844 | 15.0406 | 16.22785 | 11.80603 | -1.187247 | 4.340444 | 0.08136886
68.96844 | 15.0337 | 16.22759 | 11.80281 | -1.193891 | 4.343393 | 0.08138954
68.97844 | 15.0317 | 16.22737 | 11.7996 | -1.195671 | 4.346366 | 0.08141047
68.98844 | 15.0354 | 16.22719 | 11.79639 | -1.191788 | 4.349364 | 0.08143164
68.99843 | 15.0371 | 16.22704 | 11.79321 | -1.189938 | 4.35238 | 0.08145304
69.00843 | 15.0278 | 16.22692 | 11.79003 | -1.199124 | 4.355424 | 0.08147469
69.01843 | 15.0428 | 16.22685 | 11.78686 | -1.184048 | 4.358492 | 0.08149659
69.02843 | 15.034 | 16.22681 | 11.7837 | -1.192805 | 4.361584 | 0.08151873
69.03843 | 15.033 | 16.2268 | 11.78056 | -1.193799 | 4.3647 | 0.08154111
69.04842 | 15.0409 | 16.22683 | 11.77743 | -1.185929 | 4.367836 | 0.08156369
69.05842 | 15.0442 | 16.22689 | 11.77431 | -1.182694 | 4.370998 | 0.08158655
69.06842 | 15.0411 | 16.227 | 11.7712 | -1.185896 | 4.374186 | 0.08160964
69.07842 | 15.0538 | 16.22713 | 11.7681 | -1.173333 | 4.377396 | 0.08163296
69.08842 | 15.0498 | 16.22731 | 11.76502 | -1.177506 | 4.380631 | 0.08165652
69.09842 | 15.0564 | 16.22751 | 11.76195 | -1.171115 | 4.383889 | 0.08168032
69.10841 | 15.0644 | 16.22776 | 11.75889 | -1.163361 | 4.387168 | 0.08170432
69.11841 | 15.0548 | 16.22804 | 11.75584 | -1.173242 | 4.390473 | 0.08172858
69.12841 | 15.066 | 16.22836 | 11.7528 | -1.162359 | 4.393803 | 0.08175308
69.13841 | 15.0719 | 16.22871 | 11.74978 | -1.156813 | 4.397155 | 0.08177781
69.14841 | 15.0688 | 16.2291 | 11.74677 | -1.160303 | 4.400532 | 0.08180276
69.1584 | 15.0723 | 16.22953 | 11.74377 | -1.157228 | 4.403928 | 0.08182792
69.1684 | 15.0762 | 16.22999 | 11.74078 | -1.15379 | 4.407352 | 0.08185334
69.1784 | 15.0799 | 16.23049 | 11.73781 | -1.150588 | 4.410799 | 0.08187897
69.1884 | 15.0844 | 16.23102 | 11.73485 | -1.146623 | 4.414269 | 0.08190485
69.1984 | 15.0813 | 16.23159 | 11.7319 | -1.150293 | 4.417763 | 0.08193095
69.2084 | 15.0833 | 16.2322 | 11.72896 | -1.148901 | 4.421281 | 0.08195727
69.21839 | 15.0941 | 16.23284 | 11.72604 | -1.138744 | 4.424819 | 0.08198378
69.22839 | 15.0924 | 16.23352 | 11.72313 | -1.141124 | 4.428384 | 0.08201054
69.23839 | 15.0968 | 16.23424 | 11.72023 | -1.13744 | 4.431972 | 0.08203754
69.24839 | 15.0954 | 16.23499 | 11.71735 | -1.139593 | 4.435583 | 0.08206477
69.25839 | 15.0983 | 16.23578 | 11.71447 | -1.137483 | 4.439218 | 0.08209219
69.26838 | 15.1028 | 16.23661 | 11.71161 | -1.133808 | 4.442873 | 0.08211981
69.27838 | 15.107 | 16.23747 | 11.70877 | -1.13047 | 4.446555 | 0.08214771
69.28838 | 15.1014 | 16.23837 | 11.70593 | -1.13697 | 4.45026 | 0.08217577
69.29838 | 15.1152 | 16.23931 | 11.70311 | -1.124105 | 4.453988 | 0.08220408
69.30838 | 15.1086 | 16.24028 | 11.7003 | -1.131678 | 4.45774 | 0.08223262
69.31838 | 15.1205 | 16.24129 | 11.69751 | -1.120787 | 4.461516 | 0.08226138
69.32837 | 15.1218 | 16.24233 | 11.69473 | -1.120532 | 4.46531 | 0.08229028
69.33837 | 15.1167 | 16.24341 | 11.69196 | -1.126714 | 4.469132 | 0.08231946
69.34837 | 15.1283 | 16.24453 | 11.68921 | -1.116234 | 4.472977 | 0.08234887
69.35837 | 15.1284 | 16.24569 | 11.68647 | -1.11729 | 4.476845 | 0.08237844
69.36837 | 15.131 | 16.24688 | 11.68374 | -1.115884 | 4.480736 | 0.08240824
69.37836 | 15.1341 | 16.24811 | 11.68103 | -1.114013 | 4.484647 | 0.08243825
69.38836 | 15.1406 | 16.24938 | 11.67833 | -1.108779 | 4.488585 | 0.08246846
69.39836 | 15.1439 | 16.25068 | 11.67564 | -1.106783 | 4.492545 | 0.08249891
69.40836 | 15.1463 | 16.25202 | 11.67297 | -1.105724 | 4.496529 | 0.08252955
69.41836 | 15.1497 | 16.2534 | 11.67031 | -1.103702 | 4.500536 | 0.08256041
69.42836 | 15.149 | 16.25482 | 11.66766 | -1.105817 | 4.504566 | 0.08259146
69.43835 | 15.1567 | 16.25627 | 11.66503 | -1.099568 | 4.508616 | 0.08262269
69.44835 | 15.1624 | 16.25776 | 11.66241 | -1.095356 | 4.512692 | 0.08265416
69.45835 | 15.1582 | 16.25928 | 11.65981 | -1.101083 | 4.516791 | 0.08268583
69.46835 | 15.168 | 16.26085 | 11.65722 | -1.092846 | 4.520913 | 0.0827177
69.47835 | 15.1677 | 16.26245 | 11.65464 | -1.094746 | 4.525058 | 0.08274977
69.48834 | 15.1725 | 16.26408 | 11.65208 | -1.091582 | 4.529222 | 0.08278201
69.49834 | 15.1734 | 16.26576 | 11.64953 | -1.092357 | 4.533413 | 0.08281448
69.50834 | 15.1792 | 16.26747 | 11.647 | -1.088269 | 4.537627 | 0.08284715
69.51834 | 15.1874 | 16.26922 | 11.64447 | -1.081818 | 4.541863 | 0.08288001
69.52834 | 15.1807 | 16.271 | 11.64197 | -1.090305 | 4.546123 | 0.08291308
69.53834 | 15.194 | 16.27283 | 11.63948 | -1.078829 | 4.550405 | 0.08294633
69.54833 | 15.184 | 16.27469 | 11.637 | -1.090688 | 4.554706 | 0.08297975
69.55833 | 15.1913 | 16.27659 | 11.63454 | -1.085286 | 4.559034 | 0.08301339
69.56833 | 15.1996 | 16.27852 | 11.63209 | -1.078923 | 4.563384 | 0.08304723
69.57833 | 15.2028 | 16.2805 | 11.62966 | -1.077696 | 4.567757 | 0.08308126
69.58833 | 15.2027 | 16.28251 | 11.62724 | -1.079806 | 4.572153 | 0.08311548
69.59832 | 15.2057 | 16.28455 | 11.62484 | -1.078852 | 4.576567 | 0.08314986
69.60832 | 15.2139 | 16.28664 | 11.62245 | -1.072738 | 4.581009 | 0.08318445
69.61832 | 15.2096 | 16.28876 | 11.62007 | -1.079161 | 4.585472 | 0.08321924
69.62832 | 15.2189 | 16.29092 | 11.61771 | -1.072022 | 4.589958 | 0.08325421
69.63832 | 15.2128 | 16.29312 | 11.61536 | -1.08032 | 4.594467 | 0.08328936
69.64832 | 15.2307 | 16.29536 | 11.61303 | -1.064656 | 4.598998 | 0.0833247
69.65831 | 15.2235 | 16.29763 | 11.61072 | -1.074127 | 4.603547 | 0.08336019
69.66831 | 15.2369 | 16.29994 | 11.60842 | -1.063037 | 4.608124 | 0.0833959
69.67831 | 15.2275 | 16.30229 | 11.60613 | -1.074786 | 4.612722 | 0.08343179
69.68831 | 15.241 | 16.30467 | 11.60386 | -1.063672 | 4.617343 | 0.08346786
69.69831 | 15.2366 | 16.3071 | 11.60161 | -1.070495 | 4.621986 | 0.0835041
69.7083 | 15.2433 | 16.30955 | 11.59937 | -1.066254 | 4.626647 | 0.08354049
69.7183 | 15.2463 | 16.31205 | 11.59714 | -1.065754 | 4.631336 | 0.08357709
69.7283 | 15.2476 | 16.31459 | 11.59493 | -1.06699 | 4.636045 | 0.08361387
69.7383 | 15.2546 | 16.31716 | 11.59274 | -1.062564 | 4.640777 | 0.08365083
69.7483 | 15.2544 | 16.31978 | 11.59056 | -1.065376 | 4.645531 | 0.08368796
69.7583 | 15.264 | 16.32243 | 11.58839 | -1.058427 | 4.650309 | 0.08372526
69.76829 | 15.2582 | 16.32511 | 11.58625 | -1.066911 | 4.655102 | 0.0837627
69.77829 | 15.2752 | 16.32784 | 11.58411 | -1.052637 | 4.659923 | 0.08380034
69.78829 | 15.27 | 16.3306 | 11.582 | -1.0606 | 4.664766 | 0.08383816
69.79829 | 15.2793 | 16.3334 | 11.57989 | -1.0541 | 4.66963 | 0.08387615
69.80829 | 15.2749 | 16.33624 | 11.57781 | -1.061338 | 4.674516 | 0.08391431
69.81828 | 15.2855 | 16.33911 | 11.57574 | -1.053612 | 4.67942 | 0.08395259
69.82828 | 15.287 | 16.34203 | 11.57368 | -1.055027 | 4.684351 | 0.08399108
69.83828 | 15.2934 | 16.34498 | 11.57165 | -1.051579 | 4.689303 | 0.08402973
69.84828 | 15.2997 | 16.34797 | 11.56962 | -1.048268 | 4.694277 | 0.08406854
69.85828 | 15.3057 | 16.351 | 11.56762 | -1.045296 | 4.699273 | 0.08410753
69.86828 | 15.3103 | 16.35406 | 11.56562 | -1.043762 | 4.70429 | 0.08414667
69.87827 | 15.323 | 16.35716 | 11.56365 | -1.034162 | 4.709325 | 0.08418593
69.88827 | 15.3227 | 16.3603 | 11.56169 | -1.037603 | 4.714385 | 0.08422539
69.89827 | 15.3302 | 16.36348 | 11.55975 | -1.033282 | 4.719467 | 0.08426501
69.90827 | 15.3324 | 16.3667 | 11.55782 | -1.034299 | 4.724571 | 0.08430479
69.91827 | 15.3501 | 16.36995 | 11.55591 | -1.019854 | 4.729697 | 0.08434473
69.92826 | 15.3554 | 16.37324 | 11.55402 | -1.017843 | 4.734838 | 0.08438478
69.93826 | 15.3561 | 16.37657 | 11.55214 | -1.020473 | 4.740006 | 0.08442503
69.94826 | 15.3618 | 16.37994 | 11.55028 | -1.018142 | 4.745196 | 0.08446543
69.95826 | 15.3753 | 16.38335 | 11.54844 | -1.008048 | 4.750407 | 0.08450598
69.96826 | 15.3844 | 16.38679 | 11.54661 | -1.002392 | 4.755639 | 0.08454669
69.97826 | 15.3952 | 16.39027 | 11.54479 | -0.9950743 | 4.760893 | 0.08458754
69.98825 | 15.4005 | 16.39379 | 11.543 | -0.9932899 | 4.766161 | 0.08462851
69.99825 | 15.4077 | 16.39735 | 11.54122 | -0.9896488 | 4.771458 | 0.08466966
70.00825 | 15.4259 | 16.40094 | 11.53946 | -0.9750445 | 4.776775 | 0.08471096
70.01825 | 15.4281 | 16.40458 | 11.53771 | -0.976478 | 4.782113 | 0.08475241
70.02825 | 15.4365 | 16.40825 | 11.53598 | -0.9717496 | 4.787472 | 0.084794
70.03824 | 15.4469 | 16.41195 | 11.53427 | -0.9650543 | 4.792845 | 0.08483569
70.04824 | 15.461 | 16.4157 | 11.53258 | -0.9547016 | 4.798246 | 0.08487757
70.05824 | 15.4624 | 16.41949 | 11.5309 | -0.9570866 | 4.803667 | 0.0849196
70.06824 | 15.4693 | 16.42331 | 11.52924 | -0.9540095 | 4.80911 | 0.08496176
70.07824 | 15.477 | 16.42717 | 11.52759 | -0.9501704 | 4.814573 | 0.08500406
70.08824 | 15.4837 | 16.43107 | 11.52597 | -0.9473688 | 4.820056 | 0.0850465
70.09823 | 15.5041 | 16.435 | 11.52436 | -0.9309015 | 4.825555 | 0.08508904
70.10823 | 15.5046 | 16.43898 | 11.52276 | -0.9343761 | 4.83108 | 0.08513176
70.11823 | 15.521 | 16.44299 | 11.52119 | -0.9219881 | 4.836626 | 0.08517462
70.12823 | 15.5205 | 16.44704 | 11.51963 | -0.9265381 | 4.842192 | 0.0852176
70.13823 | 15.5404 | 16.45113 | 11.51809 | -0.9107259 | 4.847778 | 0.08526073
70.14822 | 15.5413 | 16.45525 | 11.51656 | -0.9139452 | 4.853377 | 0.08530394
70.15822 | 15.551 | 16.45941 | 11.51506 | -0.9084086 | 4.859004 | 0.08534733
70.16822 | 15.5651 | 16.46361 | 11.51357 | -0.8985097 | 4.864651 | 0.08539085
70.17822 | 15.5676 | 16.46785 | 11.5121 | -0.9002485 | 4.870318 | 0.08543448
70.18822 | 15.5833 | 16.47212 | 11.51064 | -0.888825 | 4.876005 | 0.08547826
70.19822 | 15.5786 | 16.47644 | 11.5092 | -0.8978392 | 4.881713 | 0.08552217
70.20821 | 15.5972 | 16.48079 | 11.50779 | -0.8835872 | 4.887435 | 0.08556615
70.21821 | 15.5977 | 16.48518 | 11.50638 | -0.887477 | 4.893182 | 0.08561032
70.22821 | 15.6138 | 16.4896 | 11.505 | -0.8758046 | 4.898949 | 0.08565461
70.23821 | 15.6278 | 16.49407 | 11.50363 | -0.8662698 | 4.904736 | 0.085699
70.24821 | 15.6326 | 16.49857 | 11.50229 | -0.865972 | 4.910543 | 0.08574352
70.2582 | 15.6466 | 16.50311 | 11.50096 | -0.8565083 | 4.916364 | 0.08578814
70.2682 | 15.6416 | 16.50769 | 11.49964 | -0.8660858 | 4.922209 | 0.08583291
70.2782 | 15.66 | 16.5123 | 11.49835 | -0.8523015 | 4.928075 | 0.0858778
70.2882 | 15.6742 | 16.51695 | 11.49707 | -0.842754 | 4.933959 | 0.08592281
70.2982 | 15.6817 | 16.52164 | 11.49581 | -0.8399446 | 4.939864 | 0.08596794
70.3082 | 15.6866 | 16.52637 | 11.49457 | -0.8397729 | 4.945788 | 0.08601317
70.31819 | 15.6963 | 16.53113 | 11.49335 | -0.834834 | 4.951725 | 0.0860585
70.32819 | 15.7078 | 16.53594 | 11.49215 | -0.8281368 | 4.957687 | 0.08610397
70.33819 | 15.7272 | 16.54078 | 11.49096 | -0.8135772 | 4.963668 | 0.08614955
70.34819 | 15.7209 | 16.54565 | 11.48979 | -0.8247549 | 4.969669 | 0.08619525
70.35819 | 15.7348 | 16.55057 | 11.48864 | -0.8157695 | 4.975687 | 0.08624107
70.36818 | 15.754 | 16.55552 | 11.48751 | -0.8015177 | 4.98172 | 0.08628695
70.37818 | 15.7648 | 16.56051 | 11.4864 | -0.7957073 | 4.987777 | 0.08633298
70.38818 | 15.7756 | 16.56553 | 11.4853 | -0.789934 | 4.993852 | 0.08637913
70.39818 | 15.7812 | 16.5706 | 11.48423 | -0.789398 | 4.999946 | 0.08642538
70.40818 | 15.7921 | 16.5757 | 11.48317 | -0.7835996 | 5.006059 | 0.08647174
70.41818 | 15.8178 | 16.58084 | 11.48213 | -0.7630377 | 5.01219 | 0.0865182
70.42817 | 15.8183 | 16.58601 | 11.48111 | -0.7677082 | 5.018334 | 0.08656472
70.43817 | 15.8325 | 16.59122 | 11.48011 | -0.7587205 | 5.024501 | 0.0866114
70.44817 | 15.8386 | 16.59647 | 11.47912 | -0.7578706 | 5.030688 | 0.08665817
70.45817 | 15.8476 | 16.60176 | 11.47816 | -0.754157 | 5.036892 | 0.08670506
70.46817 | 15.8657 | 16.60708 | 11.47721 | -0.7413809 | 5.043115 | 0.08675203
70.47816 | 15.8728 | 16.61244 | 11.47629 | -0.7396362 | 5.049349 | 0.08679907
70.48816 | 15.88 | 16.61783 | 11.47538 | -0.7378335 | 5.055607 | 0.08684625
70.49816 | 15.8998 | 16.62327 | 11.47449 | -0.723468 | 5.061884 | 0.08689353
70.50816 | 15.9094 | 16.62874 | 11.47362 | -0.7193389 | 5.068177 | 0.08694091
70.51816 | 15.9175 | 16.63425 | 11.47277 | -0.7167467 | 5.074489 | 0.08698839
70.52816 | 15.9343 | 16.63979 | 11.47194 | -0.7054911 | 5.080818 | 0.08703596
70.53815 | 15.9341 | 16.64537 | 11.47112 | -0.7112667 | 5.087158 | 0.08708358
70.54815 | 15.9451 | 16.65098 | 11.47033 | -0.7058844 | 5.093523 | 0.08713134
70.55815 | 15.9654 | 16.65664 | 11.46956 | -0.6912387 | 5.099904 | 0.0871792
70.56815 | 15.9662 | 16.66233 | 11.4688 | -0.6961294 | 5.106302 | 0.08722712
70.57815 | 15.9762 | 16.66806 | 11.46806 | -0.6918565 | 5.112718 | 0.08727518
70.58814 | 15.9887 | 16.67381 | 11.46735 | -0.6851145 | 5.119144 | 0.08732325
70.59814 | 15.9996 | 16.67961 | 11.46665 | -0.6800139 | 5.125593 | 0.08737146
70.60814 | 16.0139 | 16.68545 | 11.46597 | -0.6715502 | 5.13206 | 0.08741977
70.61814 | 16.0234 | 16.69132 | 11.46531 | -0.6679222 | 5.138542 | 0.08746817
70.62814 | 16.0376 | 16.69723 | 11.46467 | -0.6596308 | 5.145042 | 0.08751665
70.63814 | 16.0421 | 16.70318 | 11.46405 | -0.6610753 | 5.151558 | 0.08756522
70.64813 | 16.0619 | 16.70915 | 11.46345 | -0.6472502 | 5.158084 | 0.08761384
70.65813 | 16.0797 | 16.71517 | 11.46287 | -0.635467 | 5.164633 | 0.08766258
70.66813 | 16.0795 | 16.72122 | 11.46231 | -0.6417186 | 5.171198 | 0.08771141
70.67813 | 16.0966 | 16.72731 | 11.46177 | -0.630707 | 5.177779 | 0.08776032
70.68813 | 16.1107 | 16.73343 | 11.46125 | -0.6227313 | 5.184376 | 0.08780932
70.69812 | 16.1266 | 16.73958 | 11.46074 | -0.6129848 | 5.190982 | 0.08785835
70.70812 | 16.1336 | 16.74578 | 11.46026 | -0.6121802 | 5.197611 | 0.08790751
70.71812 | 16.1586 | 16.75201 | 11.4598 | -0.593411 | 5.204255 | 0.08795675
70.72812 | 16.1619 | 16.75828 | 11.45936 | -0.596378 | 5.210916 | 0.08800606
70.73812 | 16.175 | 16.76458 | 11.45893 | -0.5895793 | 5.217591 | 0.08805546
70.74812 | 16.197 | 16.77092 | 11.45853 | -0.5739162 | 5.224281 | 0.08810494
70.75811 | 16.2143 | 16.77728 | 11.45815 | -0.5629833 | 5.230981 | 0.08815445
70.76811 | 16.2234 | 16.78369 | 11.45778 | -0.5602902 | 5.237701 | 0.08820408
70.77811 | 16.2251 | 16.79013 | 11.45744 | -0.5650332 | 5.244437 | 0.08825378
70.78811 | 16.2558 | 16.79661 | 11.45712 | -0.5408108 | 5.251188 | 0.08830357
70.79811 | 16.2678 | 16.80312 | 11.45682 | -0.5353237 | 5.257954 | 0.08835343
70.8081 | 16.2751 | 16.80967 | 11.45653 | -0.5345651 | 5.264727 | 0.08840332
70.8181 | 16.2925 | 16.81625 | 11.45627 | -0.5237475 | 5.271522 | 0.08845333
70.8281 | 16.301 | 16.82286 | 11.45603 | -0.5218646 | 5.278331 | 0.08850341
70.8381 | 16.3181 | 16.82952 | 11.45581 | -0.5114164 | 5.285155 | 0.08855356
70.8481 | 16.3323 | 16.8362 | 11.45561 | -0.5039024 | 5.291992 | 0.08860379
70.8581 | 16.3441 | 16.84292 | 11.45543 | -0.4988231 | 5.298843 | 0.08865408
70.86809 | 16.3622 | 16.84967 | 11.45527 | -0.4874715 | 5.305702 | 0.08870441
70.87809 | 16.3709 | 16.85646 | 11.45513 | -0.4855611 | 5.312581 | 0.08875485
70.88809 | 16.3894 | 16.86328 | 11.45501 | -0.4738847 | 5.319474 | 0.08880535
70.89809 | 16.4048 | 16.87014 | 11.45491 | -0.4653421 | 5.32638 | 0.08885593
70.90809 | 16.4189 | 16.87703 | 11.45483 | -0.4581335 | 5.333299 | 0.08890657
70.91808 | 16.4369 | 16.88395 | 11.45477 | -0.4470524 | 5.340225 | 0.08895724
70.92808 | 16.4457 | 16.89091 | 11.45473 | -0.4452116 | 5.347171 | 0.08900802
70.93808 | 16.4642 | 16.8979 | 11.45472 | -0.433705 | 5.35413 | 0.08905887
70.94808 | 16.4865 | 16.90493 | 11.45472 | -0.4184313 | 5.361102 | 0.08910978
70.95808 | 16.4972 | 16.91199 | 11.45474 | -0.4147912 | 5.368086 | 0.08916076
70.96808 | 16.5025 | 16.91909 | 11.45479 | -0.416585 | 5.375083 | 0.0892118
70.97807 | 16.5255 | 16.9262 | 11.45486 | -0.4007043 | 5.382085 | 0.08926287
70.98807 | 16.5423 | 16.93336 | 11.45494 | -0.3910648 | 5.389107 | 0.08931404
70.99807 | 16.5605 | 16.94056 | 11.45505 | -0.3800571 | 5.39614 | 0.08936528
71.00807 | 16.5787 | 16.94778 | 11.45518 | -0.3690832 | 5.403186 | 0.08941659
71.01807 | 16.588 | 16.95504 | 11.45533 | -0.3670421 | 5.410244 | 0.08946795
71.02806 | 16.6104 | 16.96233 | 11.4555 | -0.3519269 | 5.417306 | 0.08951932
71.03806 | 16.6281 | 16.96965 | 11.45569 | -0.3415509 | 5.424387 | 0.08957081
71.04806 | 16.6464 | 16.97701 | 11.45591 | -0.3306077 | 5.431479 | 0.08962237
71.05806 | 16.6594 | 16.9844 | 11.45614 | -0.3249969 | 5.438583 | 0.08967398
71.06806 | 16.6754 | 16.99182 | 11.4564 | -0.3164184 | 5.445697 | 0.08972565
71.07806 | 16.6901 | 16.99927 | 11.45667 | -0.3091718 | 5.452823 | 0.08977739
71.08805 | 16.7096 | 17.00675 | 11.45697 | -0.2971488 | 5.45995 | 0.08982914
71.09805 | 16.7233 | 17.01427 | 11.45729 | -0.2909662 | 5.467097 | 0.08988099
71.10805 | 16.7382 | 17.02182 | 11.45763 | -0.2836159 | 5.474255 | 0.08993291
71.11805 | 16.758 | 17.0294 | 11.45799 | -0.2713966 | 5.481422 | 0.08998488
71.12805 | 16.7704 | 17.03701 | 11.45837 | -0.2666094 | 5.4886 | 0.09003692
71.13804 | 16.7871 | 17.04465 | 11.45878 | -0.257546 | 5.495781 | 0.09008896
71.14804 | 16.804 | 17.05232 | 11.4592 | -0.2483213 | 5.502979 | 0.0901411
71.15804 | 16.8201 | 17.06003 | 11.45965 | -0.2399273 | 5.510186 | 0.09019332
71.16804 | 16.8347 | 17.06777 | 11.46012 | -0.233065 | 5.517403 | 0.09024557
71.17804 | 16.853 | 17.07553 | 11.46061 | -0.2225337 | 5.52463 | 0.09029791
71.18804 | 16.8634 | 17.08333 | 11.46112 | -0.2199328 | 5.531865 | 0.09035029
71.19803 | 16.8789 | 17.09115 | 11.46165 | -0.2122525 | 5.5391 | 0.09040268
71.20803 | 16.8972 | 17.09901 | 11.4622 | -0.2018127 | 5.546353 | 0.09045518
71.21803 | 16.9036 | 17.1069 | 11.46278 | -0.2033033 | 5.553615 | 0.09050773
71.22803 | 16.9203 | 17.11482 | 11.46338 | -0.1945246 | 5.560886 | 0.09056035
71.23803 | 16.9353 | 17.12277 | 11.464 | -0.187475 | 5.568164 | 0.09061301
71.24802 | 16.953 | 17.13075 | 11.46464 | -0.1777481 | 5.575445 | 0.09066569
71.25802 | 16.9657 | 17.13876 | 11.4653 | -0.1730587 | 5.582739 | 0.09071848
71.26802 | 16.9812 | 17.1468 | 11.46599 | -0.1655989 | 5.590042 | 0.09077131
71.27802 | 16.9983 | 17.15487 | 11.46669 | -0.1565683 | 5.597352 | 0.09082421
71.28802 | 17.0118 | 17.16297 | 11.46742 | -0.1511677 | 5.60467 | 0.09087716
71.29801 | 17.0336 | 17.17109 | 11.46817 | -0.1374878 | 5.611988 | 0.09093011
71.30801 | 17.0446 | 17.17925 | 11.46894 | -0.1346455 | 5.619321 | 0.09098318
71.31801 | 17.055 | 17.18743 | 11.46974 | -0.1324317 | 5.62666 | 0.0910363
71.32801 | 17.0709 | 17.19565 | 11.47055 | -0.1247463 | 5.634006 | 0.09108948
71.33801 | 17.0845 | 17.20389 | 11.47139 | -0.1193896 | 5.641358 | 0.09114271
71.34801 | 17.1062 | 17.21216 | 11.47225 | -0.105962 | 5.648717 | 0.09119599
71.358 | 17.1207 | 17.22045 | 11.47313 | -0.09975378 | 5.656075 | 0.09124929
71.368 | 17.1358 | 17.22878 | 11.47403 | -0.09298169 | 5.663445 | 0.09130268
71.378 | 17.1508 | 17.23714 | 11.47496 | -0.0863382 | 5.670822 | 0.09135614
71.388 | 17.1726 | 17.24552 | 11.47591 | -0.07292194 | 5.678205 | 0.09140966
71.398 | 17.1885 | 17.25393 | 11.47688 | -0.06543301 | 5.685592 | 0.09146322
71.40799 | 17.2036 | 17.26236 | 11.47787 | -0.05876291 | 5.692977 | 0.0915168
71.41799 | 17.2217 | 17.27083 | 11.47888 | -0.04912916 | 5.700375 | 0.09157047
71.42799 | 17.2369 | 17.27932 | 11.47992 | -0.0424221 | 5.707777 | 0.09162422
71.43799 | 17.2572 | 17.28784 | 11.48098 | -0.03064267 | 5.715185 | 0.091678
71.44799 | 17.2748 | 17.29639 | 11.48206 | -0.02158882 | 5.722596 | 0.09173186
71.45799 | 17.2921 | 17.30496 | 11.48316 | -0.01286227 | 5.730012 | 0.09178576
71.46798 | 17.3001 | 17.31355 | 11.48429 | -0.01345353 | 5.737424 | 0.09183968
71.47798 | 17.3261 | 17.32218 | 11.48544 | 0.003920897 | 5.744848 | 0.0918937
71.48798 | 17.3409 | 17.33083 | 11.48661 | 0.01006894 | 5.752275 | 0.09194777
71.49798 | 17.3602 | 17.33951 | 11.4878 | 0.02069137 | 5.759705 | 0.09200191
71.50798 | 17.3783 | 17.34821 | 11.48902 | 0.03008785 | 5.767139 | 0.0920561
71.51797 | 17.3934 | 17.35693 | 11.49025 | 0.03646778 | 5.774568 | 0.09211031
71.52797 | 17.417 | 17.36569 | 11.49151 | 0.05131369 | 5.782008 | 0.09216462
71.53797 | 17.4346 | 17.37447 | 11.4928 | 0.06013468 | 5.78945 | 0.09221898
71.54797 | 17.4503 | 17.38327 | 11.4941 | 0.06703081 | 5.796894 | 0.09227341
71.55797 | 17.4655 | 17.3921 | 11.49543 | 0.0734021 | 5.80434 | 0.0923279
71.56797 | 17.4798 | 17.40095 | 11.49678 | 0.07884887 | 5.811788 | 0.09238244
71.57796 | 17.5054 | 17.40982 | 11.49815 | 0.09558027 | 5.819231 | 0.09243697
71.58796 | 17.5215 | 17.41872 | 11.49955 | 0.1027787 | 5.826682 | 0.09249163
71.59796 | 17.5385 | 17.42765 | 11.50097 | 0.1108531 | 5.834134 | 0.09254636
71.60796 | 17.5517 | 17.4366 | 11.50241 | 0.1151038 | 5.841588 | 0.09260114
71.61796 | 17.5718 | 17.44557 | 11.50387 | 0.1262308 | 5.849042 | 0.09265599
71.62795 | 17.5952 | 17.45456 | 11.50536 | 0.1406437 | 5.85649 | 0.09271085
71.63795 | 17.6144 | 17.46358 | 11.50686 | 0.1508246 | 5.863945 | 0.09276581
71.64795 | 17.6281 | 17.47262 | 11.5084 | 0.1554824 | 5.871401 | 0.09282085
71.65795 | 17.6465 | 17.48168 | 11.50995 | 0.1648177 | 5.878856 | 0.09287595
71.66795 | 17.6655 | 17.49077 | 11.51153 | 0.1747303 | 5.886311 | 0.0929311
71.67795 | 17.688 | 17.49988 | 11.51313 | 0.1881208 | 5.893765 | 0.09298632
71.68794 | 17.7064 | 17.509 | 11.51475 | 0.1973979 | 5.901211 | 0.09304156
71.69794 | 17.7234 | 17.51816 | 11.51639 | 0.2052445 | 5.908664 | 0.09309691
71.70794 | 17.7416 | 17.52733 | 11.51806 | 0.2142698 | 5.916114 | 0.09315233
71.71794 | 17.7551 | 17.53653 | 11.51975 | 0.2185731 | 5.923564 | 0.09320781
71.72794 | 17.7765 | 17.54574 | 11.52147 | 0.2307552 | 5.931012 | 0.09326336
71.73793 | 17.7967 | 17.55497 | 11.5232 | 0.2417257 | 5.938451 | 0.09331891
71.74793 | 17.8138 | 17.56423 | 11.52496 | 0.2495659 | 5.945895 | 0.09337459
71.75793 | 17.8321 | 17.57351 | 11.52675 | 0.2585859 | 5.953336 | 0.09343034
71.76793 | 17.8517 | 17.58282 | 11.52855 | 0.268885 | 5.960775 | 0.09348615
71.77793 | 17.8678 | 17.59214 | 11.53038 | 0.2756648 | 5.96821 | 0.09354203
71.78793 | 17.8881 | 17.60148 | 11.53223 | 0.2866245 | 5.975642 | 0.09359799
71.79792 | 17.905 | 17.61083 | 11.53411 | 0.2941735 | 5.983064 | 0.09365395
71.80792 | 17.9225 | 17.62021 | 11.53601 | 0.3022944 | 5.990489 | 0.09371004
71.81792 | 17.9441 | 17.6296 | 11.53793 | 0.3144958 | 5.997911 | 0.09376621
71.82792 | 17.9552 | 17.63902 | 11.53987 | 0.3161776 | 6.005329 | 0.09382244
71.83792 | 17.9705 | 17.64846 | 11.54184 | 0.3220417 | 6.012741 | 0.09387875
71.84791 | 17.991 | 17.6579 | 11.54383 | 0.3330958 | 6.020142 | 0.09393507
71.85791 | 18.0088 | 17.66738 | 11.54584 | 0.3414231 | 6.027545 | 0.09399152
71.86791 | 18.024 | 17.67687 | 11.54788 | 0.3471317 | 6.034944 | 0.09404805
71.87791 | 18.0442 | 17.68638 | 11.54994 | 0.3578226 | 6.042336 | 0.09410466
71.88791 | 18.056 | 17.6959 | 11.55202 | 0.3600965 | 6.049723 | 0.09416133
71.89791 | 18.0807 | 17.70545 | 11.55413 | 0.3752527 | 6.057104 | 0.09421809
71.9079 | 18.0969 | 17.715 | 11.55625 | 0.381901 | 6.064472 | 0.09427486
71.9179 | 18.1149 | 17.72458 | 11.5584 | 0.3903232 | 6.071841 | 0.09433177
71.9279 | 18.128 | 17.73417 | 11.56058 | 0.3938291 | 6.079202 | 0.09438876
71.9379 | 18.1507 | 17.74378 | 11.56278 | 0.406919 | 6.086557 | 0.09444582
71.9479 | 18.168 | 17.75341 | 11.565 | 0.414592 | 6.093905 | 0.09450297
71.95789 | 18.1836 | 17.76304 | 11.56724 | 0.4205593 | 6.101237 | 0.09456013
71.96789 | 18.2041 | 17.7727 | 11.56951 | 0.431401 | 6.10857 | 0.09461744
71.97789 | 18.2099 | 17.78237 | 11.5718 | 0.4275276 | 6.115895 | 0.09467483
71.98789 | 18.2405 | 17.79206 | 11.57412 | 0.4484391 | 6.123211 | 0.0947323
71.99789 | 18.2614 | 17.80176 | 11.57646 | 0.4596356 | 6.130518 | 0.09478986
72.00789 | 18.2778 | 17.81148 | 11.57882 | 0.4663179 | 6.137817 | 0.0948475
72.01788 | 18.2943 | 17.8212 | 11.5812 | 0.4730952 | 6.1451 | 0.09490517
72.02788 | 18.3135 | 17.83095 | 11.58361 | 0.4825484 | 6.152381 | 0.09496298
72.03788 | 18.333 | 17.84071 | 11.58604 | 0.4922891 | 6.159651 | 0.09502088
72.04788 | 18.353 | 17.85048 | 11.58849 | 0.5025153 | 6.166912 | 0.09507886
72.05788 | 18.3701 | 17.86027 | 11.59097 | 0.5098282 | 6.174163 | 0.09513694
72.06787 | 18.3916 | 17.87006 | 11.59347 | 0.5215383 | 6.181396 | 0.09519505
72.07787 | 18.3994 | 17.87987 | 11.59599 | 0.5195256 | 6.188626 | 0.0952533
72.08787 | 18.4232 | 17.8897 | 11.59854 | 0.5335 | 6.195845 | 0.09531165
72.09787 | 18.4411 | 17.89954 | 11.60111 | 0.5415624 | 6.203053 | 0.09537009
72.10787 | 18.4583 | 17.90939 | 11.60371 | 0.5489135 | 6.210249 | 0.09542862
72.11787 | 18.4826 | 17.91925 | 11.60633 | 0.5633526 | 6.217433 | 0.09548725
72.12786 | 18.4973 | 17.92911 | 11.60897 | 0.568189 | 6.224599 | 0.09554591
72.13786 | 18.5136 | 17.93899 | 11.61163 | 0.5746059 | 6.231759 | 0.09560473
72.14786 | 18.5368 | 17.94889 | 11.61432 | 0.587911 | 6.238907 | 0.09566365
72.15786 | 18.5496 | 17.95879 | 11.61703 | 0.5908059 | 6.246041 | 0.09572265
72.16786 | 18.5695 | 17.96871 | 11.61977 | 0.6007905 | 6.253163 | 0.09578176
72.17785 | 18.587 | 17.97863 | 11.62252 | 0.6083741 | 6.260264 | 0.09584092
72.18785 | 18.6014 | 17.98856 | 11.6253 | 0.6128386 | 6.267359 | 0.09590023
72.19785 | 18.618 | 17.99851 | 11.62811 | 0.6194939 | 6.274439 | 0.09595964
72.20785 | 18.6323 | 18.00846 | 11.63094 | 0.6238397 | 6.281505 | 0.09601915
72.21785 | 18.6581 | 18.01842 | 11.63379 | 0.6396765 | 6.288557 | 0.09607877
72.22785 | 18.6701 | 18.0284 | 11.63666 | 0.6417047 | 6.295594 | 0.09613849
72.23784 | 18.6897 | 18.03837 | 11.63956 | 0.651334 | 6.302609 | 0.09619826
72.24784 | 18.7016 | 18.04835 | 11.64248 | 0.6532453 | 6.309615 | 0.0962582
72.25784 | 18.7276 | 18.05835 | 11.64543 | 0.669249 | 6.316606 | 0.09631824
72.26784 | 18.7491 | 18.06835 | 11.6484 | 0.680745 | 6.323581 | 0.09637839
72.27784 | 18.7579 | 18.07837 | 11.65139 | 0.6795337 | 6.33054 | 0.09643864
72.28783 | 18.7756 | 18.08837 | 11.6544 | 0.6872267 | 6.337473 | 0.09649896
72.29783 | 18.7891 | 18.0984 | 11.65744 | 0.6907013 | 6.344399 | 0.09655944
72.30783 | 18.8107 | 18.10843 | 11.6605 | 0.70227 | 6.351307 | 0.09662003
72.31783 | 18.8321 | 18.11847 | 11.66359 | 0.713632 | 6.358199 | 0.09668074
72.32783 | 18.8416 | 18.12851 | 11.6667 | 0.7130885 | 6.365072 | 0.09674156
72.33783 | 18.868 | 18.13856 | 11.66983 | 0.7294393 | 6.371927 | 0.0968025
72.34782 | 18.8761 | 18.14861 | 11.67298 | 0.7274944 | 6.378758 | 0.09686349
72.35782 | 18.8994 | 18.15866 | 11.67616 | 0.7407351 | 6.385576 | 0.09692466
72.36782 | 18.9244 | 18.16873 | 11.67937 | 0.7556706 | 6.392377 | 0.09698595
72.37782 | 18.941 | 18.1788 | 11.68259 | 0.7622018 | 6.399158 | 0.09704736
72.38782 | 18.9555 | 18.18887 | 11.68584 | 0.7666291 | 6.405919 | 0.0971089
72.39781 | 18.9776 | 18.19894 | 11.68911 | 0.7786641 | 6.412652 | 0.09717048
72.40781 | 18.9849 | 18.20902 | 11.69241 | 0.7758837 | 6.419375 | 0.09723225
72.41781 | 19.0075 | 18.2191 | 11.69573 | 0.7883999 | 6.426076 | 0.09729416
72.42781 | 19.0281 | 18.22919 | 11.69907 | 0.7989136 | 6.432758 | 0.09735616
72.43781 | 19.0428 | 18.23928 | 11.70244 | 0.8035236 | 6.439419 | 0.09741833
72.44781 | 19.0562 | 18.24937 | 11.70583 | 0.8068317 | 6.446058 | 0.09748059
72.4578 | 19.0791 | 18.25945 | 11.70924 | 0.8196473 | 6.45267 | 0.09754294
72.4678 | 19.0957 | 18.26955 | 11.71268 | 0.8261511 | 6.459267 | 0.09760547
72.4778 | 19.1065 | 18.27965 | 11.71614 | 0.8268539 | 6.465842 | 0.09766813
72.4878 | 19.1323 | 18.28974 | 11.71962 | 0.8425552 | 6.472394 | 0.09773093
72.4978 | 19.1528 | 18.29984 | 11.72313 | 0.8529554 | 6.478925 | 0.09779385
72.50779 | 19.163 | 18.30994 | 11.72665 | 0.8530648 | 6.485426 | 0.09785686
72.51779 | 19.1776 | 18.32004 | 11.73021 | 0.8575639 | 6.49191 | 0.09792005
72.52779 | 19.1994 | 18.33014 | 11.73378 | 0.8692629 | 6.498371 | 0.09798339
72.53779 | 19.2125 | 18.34024 | 11.73738 | 0.8722626 | 6.504808 | 0.09804686
72.54779 | 19.234 | 18.35034 | 11.74101 | 0.8836618 | 6.511222 | 0.09811046
72.55779 | 19.255 | 18.36044 | 11.74465 | 0.8945624 | 6.517611 | 0.0981742
72.56778 | 19.2661 | 18.37053 | 11.74832 | 0.8955739 | 6.52397 | 0.09823802
72.57778 | 19.2792 | 18.38062 | 11.75201 | 0.8985767 | 6.53031 | 0.09830205
72.58778 | 19.3023 | 18.39072 | 11.75573 | 0.9115812 | 6.536626 | 0.09836621
72.59778 | 19.3093 | 18.40081 | 11.75947 | 0.9084879 | 6.542915 | 0.09843052
72.60778 | 19.3435 | 18.4109 | 11.76323 | 0.9325966 | 6.54918 | 0.09849498
72.61777 | 19.3572 | 18.42098 | 11.76701 | 0.9362178 | 6.555412 | 0.09855952
72.62777 | 19.368 | 18.43107 | 11.77082 | 0.936933 | 6.561623 | 0.09862426
72.63777 | 19.3882 | 18.44115 | 11.77465 | 0.9470493 | 6.56781 | 0.09868915
72.64777 | 19.4062 | 18.45123 | 11.77851 | 0.9549704 | 6.573969 | 0.0987542
72.65777 | 19.4274 | 18.46131 | 11.78238 | 0.9660948 | 6.580101 | 0.09881939
72.66777 | 19.4439 | 18.47138 | 11.78629 | 0.9725229 | 6.586206 | 0.09888473
72.67776 | 19.4632 | 18.48143 | 11.79021 | 0.9817657 | 6.592277 | 0.09895016
72.68776 | 19.4749 | 18.4915 | 11.79415 | 0.9834031 | 6.598327 | 0.0990158
72.69776 | 19.491 | 18.50156 | 11.79812 | 0.9894448 | 6.604349 | 0.0990816
72.70776 | 19.5072 | 18.51161 | 11.80212 | 0.9955924 | 6.610342 | 0.09914756
72.71776 | 19.5282 | 18.52165 | 11.80613 | 1.006545 | 6.616306 | 0.09921366
72.72775 | 19.5428 | 18.53169 | 11.81017 | 1.011114 | 6.622236 | 0.09927986
72.73775 | 19.5588 | 18.54172 | 11.81423 | 1.017078 | 6.628143 | 0.09934628
72.74775 | 19.5791 | 18.55175 | 11.81832 | 1.027349 | 6.63402 | 0.09941286
72.75775 | 19.5938 | 18.56177 | 11.82243 | 1.032026 | 6.639867 | 0.0994796
72.76775 | 19.6171 | 18.57179 | 11.82656 | 1.045311 | 6.645684 | 0.0995465
72.77775 | 19.6271 | 18.5818 | 11.83071 | 1.045303 | 6.651471 | 0.09961357
72.78774 | 19.6505 | 18.59179 | 11.83489 | 1.058712 | 6.657221 | 0.09968073
72.79774 | 19.6618 | 18.60178 | 11.83909 | 1.060019 | 6.662947 | 0.09974807
72.80774 | 19.6787 | 18.61177 | 11.84331 | 1.066933 | 6.668642 | 0.09981567
72.81774 | 19.6987 | 18.62174 | 11.84755 | 1.076957 | 6.674305 | 0.09988334
72.82774 | 19.7098 | 18.63171 | 11.85182 | 1.078089 | 6.679937 | 0.09995128
72.83773 | 19.7256 | 18.64166 | 11.85611 | 1.08394 | 6.685531 | 0.1000192
72.84773 | 19.7425 | 18.65161 | 11.86042 | 1.09089 | 6.691099 | 0.1000874
72.85773 | 19.7541 | 18.66155 | 11.86476 | 1.09255 | 6.696633 | 0.1001558
72.86773 | 19.7815 | 18.67148 | 11.86912 | 1.110019 | 6.702136 | 0.1002244
72.87773 | 19.7944 | 18.6814 | 11.8735 | 1.112998 | 6.707606 | 0.1002931
72.88773 | 19.8103 | 18.69131 | 11.87791 | 1.118989 | 6.713042 | 0.100362
72.89772 | 19.8265 | 18.7012 | 11.88233 | 1.125299 | 6.71844 | 0.100431
72.90772 | 19.8354 | 18.71109 | 11.88678 | 1.12431 | 6.72381 | 0.1005003
72.91772 | 19.8553 | 18.72097 | 11.89125 | 1.134332 | 6.729145 | 0.1005697
72.92772 | 19.8721 | 18.73083 | 11.89575 | 1.141267 | 6.734446 | 0.1006393
72.93772 | 19.8841 | 18.74069 | 11.90026 | 1.143413 | 6.739713 | 0.1007091
72.94771 | 19.8978 | 18.75052 | 11.9048 | 1.14728 | 6.74494 | 0.100779
72.95771 | 19.9123 | 18.76035 | 11.90936 | 1.151951 | 6.750137 | 0.1008491
72.96771 | 19.929 | 18.77017 | 11.91395 | 1.158833 | 6.7553 | 0.1009195
72.97771 | 19.943 | 18.77997 | 11.91855 | 1.163029 | 6.760426 | 0.1009899
72.98771 | 19.9561 | 18.78976 | 11.92318 | 1.166338 | 6.765517 | 0.1010606
72.99771 | 19.9746 | 18.79954 | 11.92784 | 1.175061 | 6.770572 | 0.1011315
73.0077 | 19.9835 | 18.80929 | 11.93251 | 1.174206 | 6.775586 | 0.1012025
73.0177 | 20.0003 | 18.81904 | 11.9372 | 1.181256 | 6.780569 | 0.1012737
73.0277 | 20.0092 | 18.82878 | 11.94192 | 1.18042 | 6.785514 | 0.1013451
73.0377 | 20.0278 | 18.8385 | 11.94666 | 1.189299 | 6.790423 | 0.1014167
73.0477 | 20.0397 | 18.84821 | 11.95142 | 1.191492 | 6.795295 | 0.1014885
73.05769 | 20.0563 | 18.85789 | 11.9562 | 1.19841 | 6.800125 | 0.1015604
73.06769 | 20.0655 | 18.86757 | 11.96101 | 1.197933 | 6.804922 | 0.1016325
73.07769 | 20.0779 | 18.87723 | 11.96584 | 1.200673 | 6.809681 | 0.1017049
73.08769 | 20.0957 | 18.88687 | 11.97069 | 1.208828 | 6.814403 | 0.1017774
73.09769 | 20.1056 | 18.8965 | 11.97557 | 1.209099 | 6.819086 | 0.1018501
73.10769 | 20.1253 | 18.90611 | 11.98046 | 1.219186 | 6.82373 | 0.1019231
73.11768 | 20.1399 | 18.9157 | 11.98537 | 1.2242 | 6.828331 | 0.1019961
73.12768 | 20.1465 | 18.92528 | 11.99031 | 1.22122 | 6.832899 | 0.1020694
73.13768 | 20.1625 | 18.93484 | 11.99527 | 1.227659 | 6.837426 | 0.1021429
73.14768 | 20.1742 | 18.94439 | 12.00025 | 1.229814 | 6.841915 | 0.1022166
73.15768 | 20.1948 | 18.95391 | 12.00526 | 1.240887 | 6.846364 | 0.1022905
73.16767 | 20.2035 | 18.96341 | 12.01028 | 1.240088 | 6.850768 | 0.1023645
73.17767 | 20.2178 | 18.9729 | 12.01533 | 1.244896 | 6.855138 | 0.1024387
73.18767 | 20.2327 | 18.98238 | 12.0204 | 1.250323 | 6.859467 | 0.1025132
73.19767 | 20.245 | 18.99183 | 12.02549 | 1.253169 | 6.863756 | 0.1025879
73.20767 | 20.2611 | 19.00127 | 12.0306 | 1.259834 | 6.868004 | 0.1026627
73.21767 | 20.2708 | 19.01068 | 12.03573 | 1.260118 | 6.872212 | 0.1027378
73.22766 | 20.2911 | 19.02007 | 12.04088 | 1.271031 | 6.876373 | 0.102813
73.23766 | 20.3092 | 19.02945 | 12.04606 | 1.279754 | 6.880498 | 0.1028884
73.24766 | 20.3161 | 19.0388 | 12.05126 | 1.277296 | 6.884583 | 0.1029641
73.25766 | 20.3329 | 19.04814 | 12.05648 | 1.284759 | 6.888625 | 0.1030399
73.26766 | 20.345 | 19.05746 | 12.06172 | 1.287542 | 6.892625 | 0.103116
73.27765 | 20.3638 | 19.06675 | 12.06697 | 1.297055 | 6.896579 | 0.1031922
73.28765 | 20.383 | 19.07602 | 12.07226 | 1.306979 | 6.900496 | 0.1032686
73.29765 | 20.389 | 19.08528 | 12.07756 | 1.303724 | 6.90437 | 0.1033453
73.30765 | 20.4121 | 19.09451 | 12.08289 | 1.31759 | 6.908202 | 0.1034222
73.31765 | 20.4253 | 19.10372 | 12.08823 | 1.321578 | 6.911991 | 0.1034993
73.32765 | 20.4419 | 19.11291 | 12.0936 | 1.328988 | 6.915737 | 0.1035765
73.33764 | 20.4628 | 19.12207 | 12.09898 | 1.340728 | 6.919437 | 0.1036539
73.34764 | 20.4772 | 19.13122 | 12.10439 | 1.345982 | 6.923097 | 0.1037316
73.35764 | 20.4965 | 19.14034 | 12.10982 | 1.356158 | 6.926713 | 0.1038095
73.36764 | 20.5037 | 19.14944 | 12.11527 | 1.354256 | 6.930287 | 0.1038876
73.37764 | 20.5267 | 19.15852 | 12.12074 | 1.368177 | 6.933816 | 0.1039659
73.38763 | 20.5362 | 19.16757 | 12.12623 | 1.368631 | 6.937298 | 0.1040443
73.39763 | 20.5604 | 19.1766 | 12.13174 | 1.383798 | 6.94074 | 0.104123
73.40763 | 20.5762 | 19.18561 | 12.13727 | 1.390589 | 6.944137 | 0.1042019
73.41763 | 20.5896 | 19.1946 | 12.14283 | 1.395003 | 6.94749 | 0.1042811
73.42763 | 20.6087 | 19.20356 | 12.1484 | 1.405142 | 6.950799 | 0.1043604
73.43763 | 20.6252 | 19.2125 | 12.15399 | 1.412704 | 6.954063 | 0.1044399
73.44762 | 20.6373 | 19.2214 | 12.1596 | 1.4159 | 6.957279 | 0.1045196
73.45762 | 20.6569 | 19.23029 | 12.16524 | 1.426611 | 6.960453 | 0.1045996
73.46762 | 20.6669 | 19.23915 | 12.17089 | 1.427746 | 6.963583 | 0.1046797
73.47762 | 20.6786 | 19.24799 | 12.17657 | 1.430606 | 6.966667 | 0.1047601
73.48762 | 20.6992 | 19.25681 | 12.18226 | 1.442392 | 6.969706 | 0.1048406
73.49761 | 20.7091 | 19.26559 | 12.18797 | 1.443511 | 6.972697 | 0.1049214
73.50761 | 20.7183 | 19.27435 | 12.19371 | 1.443947 | 6.975645 | 0.1050024
73.51761 | 20.7367 | 19.28309 | 12.19946 | 1.453608 | 6.978547 | 0.1050836
73.52761 | 20.7508 | 19.29181 | 12.20524 | 1.458995 | 6.981404 | 0.105165
73.53761 | 20.7604 | 19.30049 | 12.21103 | 1.459908 | 6.984214 | 0.1052466
73.54761 | 20.7734 | 19.30915 | 12.21685 | 1.464247 | 6.986979 | 0.1053284
73.5576 | 20.7843 | 19.31778 | 12.22267 | 1.466522 | 6.989694 | 0.1054104
73.5676 | 20.796 | 19.32639 | 12.22853 | 1.469614 | 6.992367 | 0.1054926
73.5776 | 20.8071 | 19.33497 | 12.2344 | 1.472132 | 6.994993 | 0.1055751
73.5876 | 20.817 | 19.34352 | 12.24029 | 1.473478 | 6.997572 | 0.1056578
73.5976 | 20.8257 | 19.35205 | 12.2462 | 1.47365 | 7.000104 | 0.1057407
73.60759 | 20.8378 | 19.36054 | 12.25213 | 1.477258 | 7.002588 | 0.1058237
73.61759 | 20.8506 | 19.36901 | 12.25808 | 1.481585 | 7.005027 | 0.105907
73.62759 | 20.8581 | 19.37746 | 12.26405 | 1.480639 | 7.00742 | 0.1059905
73.63759 | 20.8648 | 19.38588 | 12.27004 | 1.478922 | 7.009765 | 0.1060742
73.64759 | 20.884 | 19.39427 | 12.27605 | 1.489731 | 7.012064 | 0.1061581
73.65759 | 20.8911 | 19.40263 | 12.28207 | 1.488469 | 7.014315 | 0.1062423
73.66758 | 20.9039 | 19.41096 | 12.28811 | 1.492943 | 7.016517 | 0.1063265
73.67758 | 20.9114 | 19.41926 | 12.29418 | 1.492137 | 7.018673 | 0.1064111
73.68758 | 20.918 | 19.42754 | 12.30026 | 1.490459 | 7.020783 | 0.1064958
73.69758 | 20.9333 | 19.43579 | 12.30636 | 1.497511 | 7.022845 | 0.1065808
73.70758 | 20.9445 | 19.44401 | 12.31248 | 1.50049 | 7.02486 | 0.106666
73.71757 | 20.9479 | 19.45219 | 12.31862 | 1.495708 | 7.026823 | 0.1067513
73.72757 | 20.963 | 19.46035 | 12.32478 | 1.502645 | 7.028743 | 0.1068369
73.73757 | 20.9744 | 19.46849 | 12.33095 | 1.505912 | 7.030615 | 0.1069227
73.74757 | 20.9763 | 19.47659 | 12.33715 | 1.499708 | 7.032438 | 0.1070087
73.75757 | 20.9876 | 19.48467 | 12.34336 | 1.502933 | 7.034215 | 0.1070949
73.76757 | 21.0012 | 19.49271 | 12.34959 | 1.508488 | 7.035942 | 0.1071813
73.77756 | 21.0075 | 19.50072 | 12.35583 | 1.506781 | 7.03762 | 0.1072678
73.78756 | 21.0238 | 19.50871 | 12.3621 | 1.515095 | 7.039253 | 0.1073547
73.79756 | 21.0311 | 19.51666 | 12.36838 | 1.514439 | 7.040836 | 0.1074417
73.80756 | 21.0398 | 19.52459 | 12.37469 | 1.515213 | 7.042373 | 0.1075289
73.81756 | 21.0468 | 19.53248 | 12.38101 | 1.514318 | 7.04386 | 0.1076164
73.82755 | 21.0574 | 19.54034 | 12.38734 | 1.51706 | 7.045299 | 0.1077039
73.83755 | 21.0677 | 19.54818 | 12.39369 | 1.519524 | 7.046691 | 0.1077918
73.84755 | 21.0741 | 19.55598 | 12.40007 | 1.51812 | 7.048034 | 0.1078798
73.85755 | 21.0825 | 19.56375 | 12.40646 | 1.518746 | 7.04933 | 0.1079681
73.86755 | 21.0931 | 19.5715 | 12.41286 | 1.521602 | 7.050577 | 0.1080565
73.87755 | 21.1034 | 19.57921 | 12.41929 | 1.52419 | 7.051776 | 0.1081451
73.88754 | 21.1118 | 19.58688 | 12.42573 | 1.524916 | 7.052925 | 0.1082339
73.89754 | 21.1144 | 19.59453 | 12.43218 | 1.519866 | 7.054027 | 0.1083229
73.90754 | 21.1323 | 19.60215 | 12.43866 | 1.530146 | 7.055081 | 0.1084122
73.91754 | 21.1408 | 19.60974 | 12.44515 | 1.531058 | 7.056087 | 0.1085016
73.92754 | 21.1463 | 19.6173 | 12.45166 | 1.529 | 7.057044 | 0.1085913
73.93753 | 21.1547 | 19.62482 | 12.45818 | 1.529882 | 7.057953 | 0.108681
73.94753 | 21.1584 | 19.63231 | 12.46473 | 1.526088 | 7.058814 | 0.108771
73.95753 | 21.1731 | 19.63977 | 12.47129 | 1.533325 | 7.059626 | 0.1088613
73.96753 | 21.176 | 19.64721 | 12.47786 | 1.528794 | 7.06039 | 0.1089517
73.97753 | 21.189 | 19.65461 | 12.48446 | 1.534395 | 7.061106 | 0.1090423
73.98753 | 21.1939 | 19.66197 | 12.49107 | 1.531927 | 7.061774 | 0.1091331
73.99752 | 21.1989 | 19.6693 | 12.49768 | 1.529599 | 7.062393 | 0.109224
74.00752 | 21.2045 | 19.6766 | 12.50433 | 1.527896 | 7.062964 | 0.1093152
74.01752 | 21.2102 | 19.68388 | 12.51098 | 1.526324 | 7.063487 | 0.1094066
74.02752 | 21.2259 | 19.69112 | 12.51766 | 1.534785 | 7.063962 | 0.1094982
74.03752 | 21.2244 | 19.69832 | 12.52434 | 1.526077 | 7.064389 | 0.1095899
74.04751 | 21.2308 | 19.70549 | 12.53104 | 1.525309 | 7.064767 | 0.1096818
74.05751 | 21.2381 | 19.71263 | 12.53776 | 1.525466 | 7.065098 | 0.1097739
74.06751 | 21.2502 | 19.71974 | 12.5445 | 1.530456 | 7.06538 | 0.1098662
74.07751 | 21.2473 | 19.72682 | 12.55125 | 1.520478 | 7.065614 | 0.1099587
74.08751 | 21.2563 | 19.73387 | 12.55801 | 1.522432 | 7.065802 | 0.1100514
74.09751 | 21.2625 | 19.74088 | 12.5648 | 1.521619 | 7.06594 | 0.1101442
74.1075 | 21.2732 | 19.74785 | 12.57159 | 1.525346 | 7.066031 | 0.1102372
74.1175 | 21.2742 | 19.7548 | 12.5784 | 1.519398 | 7.066074 | 0.1103304
74.1275 | 21.2743 | 19.76172 | 12.58522 | 1.512583 | 7.066069 | 0.1104238
74.1375 | 21.2795 | 19.7686 | 12.59206 | 1.5109 | 7.066017 | 0.1105174
74.1475 | 21.2797 | 19.77545 | 12.59892 | 1.504251 | 7.065917 | 0.1106111
74.15749 | 21.2986 | 19.78226 | 12.60578 | 1.516341 | 7.06577 | 0.1107049
74.16749 | 21.2993 | 19.78904 | 12.61267 | 1.510258 | 7.065574 | 0.110799
74.17749 | 21.3093 | 19.79579 | 12.61957 | 1.513506 | 7.065332 | 0.1108933
74.18749 | 21.3126 | 19.80251 | 12.62648 | 1.510089 | 7.065042 | 0.1109877
74.19749 | 21.3125 | 19.8092 | 12.63341 | 1.503304 | 7.064705 | 0.1110823
74.20749 | 21.3211 | 19.81585 | 12.64035 | 1.505252 | 7.064321 | 0.1111771
74.21748 | 21.3222 | 19.82246 | 12.6473 | 1.499739 | 7.06389 | 0.111272
74.22748 | 21.3279 | 19.82905 | 12.65427 | 1.498854 | 7.063412 | 0.1113671
74.23748 | 21.3329 | 19.8356 | 12.66125 | 1.497301 | 7.062886 | 0.1114623
74.24748 | 21.3372 | 19.84212 | 12.66825 | 1.495082 | 7.062314 | 0.1115577
74.25748 | 21.3443 | 19.8486 | 12.67526 | 1.495696 | 7.061694 | 0.1116533
74.26747 | 21.3524 | 19.85505 | 12.68227 | 1.497349 | 7.061029 | 0.111749
74.27747 | 21.3534 | 19.86147 | 12.68931 | 1.491929 | 7.060317 | 0.1118449
74.28747 | 21.3643 | 19.86786 | 12.69636 | 1.496443 | 7.059558 | 0.1119409
74.29747 | 21.3669 | 19.87421 | 12.70342 | 1.492689 | 7.058753 | 0.1120371
74.30747 | 21.3768 | 19.88053 | 12.7105 | 1.496269 | 7.057902 | 0.1121335
74.31747 | 21.3797 | 19.88682 | 12.71758 | 1.492883 | 7.057004 | 0.11223
74.32746 | 21.3884 | 19.89306 | 12.72468 | 1.495335 | 7.056061 | 0.1123266
74.33746 | 21.3892 | 19.89929 | 12.73179 | 1.489915 | 7.055072 | 0.1124234
74.34746 | 21.3853 | 19.90547 | 12.73892 | 1.479828 | 7.054036 | 0.1125203
74.35746 | 21.4009 | 19.91162 | 12.74605 | 1.489275 | 7.052954 | 0.1126174
74.36746 | 21.4001 | 19.91775 | 12.7532 | 1.482354 | 7.051828 | 0.1127147
74.37745 | 21.4099 | 19.92383 | 12.76036 | 1.486074 | 7.050657 | 0.1128119
74.38745 | 21.4174 | 19.92988 | 12.76753 | 1.48752 | 7.049439 | 0.1129095
74.39745 | 21.415 | 19.9359 | 12.77472 | 1.4791 | 7.048176 | 0.1130071
74.40745 | 21.4163 | 19.94189 | 12.78191 | 1.474413 | 7.046868 | 0.1131049
74.41745 | 21.4172 | 19.94784 | 12.78912 | 1.46936 | 7.045515 | 0.1132028
74.42745 | 21.4285 | 19.95376 | 12.79634 | 1.47474 | 7.044118 | 0.1133008
74.43744 | 21.4226 | 19.95964 | 12.80357 | 1.462959 | 7.042677 | 0.1133989
74.44744 | 21.4362 | 19.96549 | 12.81081 | 1.470705 | 7.04119 | 0.1134972
74.45744 | 21.423 | 19.97131 | 12.81806 | 1.451685 | 7.039658 | 0.1135956
74.46744 | 21.431 | 19.9771 | 12.82533 | 1.453899 | 7.038082 | 0.1136942
74.47744 | 21.4269 | 19.98286 | 12.8326 | 1.444045 | 7.036462 | 0.1137929
74.48743 | 21.4288 | 19.98857 | 12.83988 | 1.440231 | 7.0348 | 0.1138915
74.49743 | 21.4368 | 19.99426 | 12.84717 | 1.442545 | 7.033092 | 0.1139904
74.50743 | 21.4405 | 19.99991 | 12.85448 | 1.440591 | 7.03134 | 0.1140894
74.51743 | 21.4351 | 20.00553 | 12.8618 | 1.429571 | 7.029545 | 0.1141886
74.52743 | 21.4322 | 20.01112 | 12.86912 | 1.421084 | 7.027706 | 0.1142878
74.53743 | 21.4379 | 20.01667 | 12.87646 | 1.42123 | 7.025825 | 0.1143871
74.54742 | 21.4439 | 20.02219 | 12.8838 | 1.421715 | 7.023903 | 0.1144865
74.55742 | 21.4374 | 20.02767 | 12.89115 | 1.409728 | 7.021935 | 0.114586
74.56742 | 21.4416 | 20.03313 | 12.89852 | 1.408473 | 7.019925 | 0.1146857
74.57742 | 21.441 | 20.03855 | 12.90589 | 1.402453 | 7.017871 | 0.1147854
74.58742 | 21.4399 | 20.04393 | 12.91327 | 1.395965 | 7.015775 | 0.1148852
74.59741 | 21.4375 | 20.04928 | 12.92066 | 1.388216 | 7.01364 | 0.1149851
74.60741 | 21.4417 | 20.05461 | 12.92806 | 1.387094 | 7.011461 | 0.1150851
74.61741 | 21.4429 | 20.05989 | 12.93547 | 1.383006 | 7.009239 | 0.1151852
74.62741 | 21.4452 | 20.06515 | 12.94289 | 1.380051 | 7.006975 | 0.1152854
74.63741 | 21.4488 | 20.07037 | 12.95032 | 1.378429 | 7.00467 | 0.1153857
74.6474 | 21.4492 | 20.07556 | 12.95774 | 1.373645 | 7.002326 | 0.1154859
74.6574 | 21.447 | 20.08071 | 12.96519 | 1.366289 | 6.999938 | 0.1155864
74.6674 | 21.4489 | 20.08583 | 12.97264 | 1.363065 | 6.99751 | 0.1156869
74.6774 | 21.4476 | 20.09092 | 12.9801 | 1.356675 | 6.99504 | 0.1157874
74.6874 | 21.4454 | 20.09598 | 12.98756 | 1.349418 | 6.992529 | 0.115888
74.6974 | 21.4388 | 20.10101 | 12.99504 | 1.337793 | 6.989979 | 0.1159888
74.70739 | 21.4408 | 20.10599 | 13.00251 | 1.334806 | 6.987391 | 0.1160895
74.71739 | 21.4287 | 20.11095 | 13.01 | 1.317747 | 6.98476 | 0.1161903
74.72739 | 21.4349 | 20.11588 | 13.0175 | 1.319021 | 6.982089 | 0.1162912
74.73739 | 21.4334 | 20.12077 | 13.025 | 1.312628 | 6.979378 | 0.1163921
74.74739 | 21.4317 | 20.12563 | 13.03251 | 1.306067 | 6.976628 | 0.1164932
74.75738 | 21.433 | 20.13046 | 13.04002 | 1.302545 | 6.97384 | 0.1165941
74.76738 | 21.4279 | 20.13525 | 13.04754 | 1.292649 | 6.971012 | 0.1166952
74.77738 | 21.4276 | 20.14001 | 13.05507 | 1.287587 | 6.968144 | 0.1167964
74.78738 | 21.4259 | 20.14474 | 13.06261 | 1.281157 | 6.965237 | 0.1168976
74.79738 | 21.4195 | 20.14944 | 13.07015 | 1.27006 | 6.962291 | 0.1169988
74.80738 | 21.4187 | 20.1541 | 13.0777 | 1.264595 | 6.959308 | 0.1171001
74.81737 | 21.4134 | 20.15873 | 13.08524 | 1.254668 | 6.956289 | 0.1172013
74.82737 | 21.4066 | 20.16333 | 13.0928 | 1.243269 | 6.953229 | 0.1173026
74.83737 | 21.4015 | 20.1679 | 13.10036 | 1.233602 | 6.950131 | 0.117404
74.84737 | 21.4024 | 20.17243 | 13.10793 | 1.229967 | 6.946996 | 0.1175054
74.85737 | 21.4116 | 20.17694 | 13.11551 | 1.234664 | 6.943823 | 0.1176068
74.86736 | 21.411 | 20.1814 | 13.12308 | 1.229599 | 6.940616 | 0.1177081
74.87736 | 21.4078 | 20.18584 | 13.13066 | 1.221962 | 6.93737 | 0.1178095
74.88736 | 21.4069 | 20.19024 | 13.13825 | 1.216656 | 6.934086 | 0.117911
74.89736 | 21.4023 | 20.19462 | 13.14584 | 1.207683 | 6.930766 | 0.1180124
74.90736 | 21.3953 | 20.19896 | 13.15343 | 1.196343 | 6.92741 | 0.1181139
74.91736 | 21.3955 | 20.20327 | 13.16103 | 1.192234 | 6.924017 | 0.1182154
74.92735 | 21.4031 | 20.20754 | 13.16863 | 1.195564 | 6.920591 | 0.1183167
74.93735 | 21.3993 | 20.21178 | 13.17624 | 1.187519 | 6.917127 | 0.1184182
74.94735 | 21.3938 | 20.21599 | 13.18385 | 1.177807 | 6.913627 | 0.1185196
74.95735 | 21.3888 | 20.22017 | 13.19146 | 1.168627 | 6.910092 | 0.1186211
74.96735 | 21.3915 | 20.22432 | 13.19908 | 1.167179 | 6.906523 | 0.1187225
74.97734 | 21.3889 | 20.22843 | 13.20669 | 1.160467 | 6.902921 | 0.1188238
74.98734 | 21.3914 | 20.23252 | 13.21431 | 1.158883 | 6.899281 | 0.1189251
74.99734 | 21.3955 | 20.23657 | 13.22193 | 1.158931 | 6.895608 | 0.1190265
75.00734 | 21.3962 | 20.24059 | 13.22956 | 1.155612 | 6.891899 | 0.1191278
75.01734 | 21.3872 | 20.24458 | 13.23719 | 1.142623 | 6.888157 | 0.1192291
75.02734 | 21.3846 | 20.24853 | 13.24482 | 1.136067 | 6.884381 | 0.1193304
75.03733 | 21.3846 | 20.25245 | 13.25245 | 1.132147 | 6.880575 | 0.1194315
75.04733 | 21.3794 | 20.25635 | 13.26008 | 1.123054 | 6.876732 | 0.1195327
75.05733 | 21.3858 | 20.26021 | 13.26772 | 1.125593 | 6.872857 | 0.1196338
75.06733 | 21.3774 | 20.26404 | 13.27535 | 1.113365 | 6.868948 | 0.1197349
75.07733 | 21.3807 | 20.26783 | 13.28299 | 1.112867 | 6.865006 | 0.1198359
75.08732 | 21.3748 | 20.27159 | 13.29062 | 1.103206 | 6.861036 | 0.1199367
75.09732 | 21.376 | 20.27533 | 13.29826 | 1.100672 | 6.85703 | 0.1200377
75.10732 | 21.3751 | 20.27903 | 13.3059 | 1.09607 | 6.852991 | 0.1201385
75.11732 | 21.3793 | 20.2827 | 13.31354 | 1.0966 | 6.848921 | 0.1202393
75.12732 | 21.3742 | 20.28634 | 13.32118 | 1.087861 | 6.84482 | 0.12034
75.13732 | 21.3739 | 20.28995 | 13.32882 | 1.083954 | 6.840687 | 0.1204406
75.14731 | 21.3667 | 20.29352 | 13.33645 | 1.073182 | 6.836527 | 0.1205411
75.15731 | 21.3683 | 20.29706 | 13.34409 | 1.071238 | 6.832332 | 0.1206415
75.16731 | 21.3615 | 20.30057 | 13.35173 | 1.060925 | 6.828106 | 0.1207419
75.17731 | 21.3593 | 20.30406 | 13.35936 | 1.055245 | 6.82385 | 0.1208422
75.18731 | 21.3562 | 20.3075 | 13.367 | 1.048696 | 6.819563 | 0.1209424
75.1973 | 21.3596 | 20.31092 | 13.37463 | 1.048681 | 6.815251 | 0.1210424
75.2073 | 21.3531 | 20.3143 | 13.38226 | 1.038796 | 6.810904 | 0.1211423
75.2173 | 21.3569 | 20.31766 | 13.38989 | 1.039241 | 6.806528 | 0.1212422
75.2273 | 21.3528 | 20.32098 | 13.39752 | 1.031817 | 6.802123 | 0.121342
75.2373 | 21.3509 | 20.32427 | 13.40514 | 1.026626 | 6.797689 | 0.1214417
75.2473 | 21.3385 | 20.32753 | 13.41277 | 1.010966 | 6.793225 | 0.1215412
75.25729 | 21.338 | 20.33076 | 13.42038 | 1.007241 | 6.788737 | 0.1216405
75.26729 | 21.3374 | 20.33396 | 13.428 | 1.003443 | 6.784217 | 0.1217398
75.27729 | 21.3329 | 20.33712 | 13.43562 | 0.9957778 | 6.779668 | 0.121839
75.28729 | 21.3303 | 20.34026 | 13.44323 | 0.9900437 | 6.775091 | 0.121938
75.29729 | 21.3151 | 20.34336 | 13.45084 | 0.9717405 | 6.770486 | 0.1220369
75.30728 | 21.3192 | 20.34643 | 13.45843 | 0.9727732 | 6.765858 | 0.1221355
75.31728 | 21.3112 | 20.34947 | 13.46603 | 0.9617328 | 6.761198 | 0.1222341
75.32728 | 21.3072 | 20.35248 | 13.47363 | 0.9547249 | 6.756511 | 0.1223326
75.33728 | 21.2983 | 20.35545 | 13.48122 | 0.9428478 | 6.751797 | 0.1224309
75.34728 | 21.2894 | 20.3584 | 13.48881 | 0.9310029 | 6.747056 | 0.122529
75.35728 | 21.278 | 20.36131 | 13.49639 | 0.9166888 | 6.742289 | 0.122627
75.36727 | 21.2685 | 20.36419 | 13.50397 | 0.9043094 | 6.737501 | 0.1227247
75.37727 | 21.2631 | 20.36704 | 13.51154 | 0.8960588 | 6.732681 | 0.1228223
75.38727 | 21.2483 | 20.36986 | 13.51911 | 0.87844 | 6.727835 | 0.1229197
75.39727 | 21.247 | 20.37265 | 13.52667 | 0.8743522 | 6.722964 | 0.123017
75.40727 | 21.2272 | 20.3754 | 13.53422 | 0.8517956 | 6.718068 | 0.1231141
75.41726 | 21.2133 | 20.37813 | 13.54176 | 0.8351748 | 6.71315 | 0.1232109
75.42726 | 21.2068 | 20.38082 | 13.54931 | 0.8259814 | 6.708204 | 0.1233076
75.43726 | 21.192 | 20.38348 | 13.55684 | 0.8085202 | 6.703233 | 0.1234041
75.44726 | 21.188 | 20.38611 | 13.56437 | 0.8018906 | 6.698236 | 0.1235004
75.45726 | 21.1709 | 20.38871 | 13.57189 | 0.7821927 | 6.693216 | 0.1235964
75.46726 | 21.1643 | 20.39127 | 13.57941 | 0.7730265 | 6.688171 | 0.1236923
75.47725 | 21.1489 | 20.39381 | 13.58691 | 0.7550947 | 6.683108 | 0.1237879
75.48725 | 21.1439 | 20.39631 | 13.59441 | 0.7475921 | 6.678015 | 0.1238833
75.49725 | 21.1341 | 20.39878 | 13.6019 | 0.7353219 | 6.672899 | 0.1239785
75.50725 | 21.12 | 20.40122 | 13.60938 | 0.7187823 | 6.66776 | 0.1240735
75.51725 | 21.1041 | 20.40362 | 13.61686 | 0.7004752 | 6.662598 | 0.1241683
75.52724 | 21.0996 | 20.406 | 13.62432 | 0.6936029 | 6.657417 | 0.1242627
75.53724 | 21.0928 | 20.40834 | 13.63177 | 0.6844594 | 6.65221 | 0.124357
75.54724 | 21.0886 | 20.41065 | 13.63922 | 0.6779484 | 6.646979 | 0.124451
75.55724 | 21.0781 | 20.41293 | 13.64666 | 0.6651692 | 6.641726 | 0.1245448
75.56724 | 21.0728 | 20.41518 | 13.65409 | 0.6576218 | 6.636452 | 0.1246383
75.57724 | 21.0646 | 20.41739 | 13.66151 | 0.6472068 | 6.631155 | 0.1247315
75.58723 | 21.0618 | 20.41957 | 13.66891 | 0.6422262 | 6.625843 | 0.1248244
75.59723 | 21.0481 | 20.42172 | 13.6763 | 0.626376 | 6.620503 | 0.1249171
75.60723 | 21.044 | 20.42384 | 13.68369 | 0.6201573 | 6.615142 | 0.1250096
75.61723 | 21.0379 | 20.42593 | 13.69107 | 0.6119713 | 6.60976 | 0.1251018
75.62723 | 21.0369 | 20.42798 | 13.69843 | 0.608918 | 6.604357 | 0.1251936
75.63722 | 21.0225 | 20.43 | 13.70578 | 0.5924991 | 6.598939 | 0.1252851
75.64722 | 21.0271 | 20.43199 | 13.71312 | 0.5951106 | 6.593495 | 0.1253764
75.65722 | 21.0225 | 20.43394 | 13.72045 | 0.5885551 | 6.58803 | 0.1254674
75.66722 | 21.0138 | 20.43587 | 13.72776 | 0.5779317 | 6.582546 | 0.1255581
75.67722 | 21.0051 | 20.43776 | 13.73507 | 0.5673412 | 6.577042 | 0.1256485
75.68722 | 21.0008 | 20.43962 | 13.74236 | 0.5611835 | 6.571518 | 0.1257386
75.69721 | 20.9942 | 20.44144 | 13.74963 | 0.5527597 | 6.565982 | 0.1258283
75.70721 | 20.9841 | 20.44323 | 13.7569 | 0.540868 | 6.560419 | 0.1259177
75.71721 | 20.9853 | 20.44499 | 13.76415 | 0.5403095 | 6.554837 | 0.1260068
75.72721 | 20.9779 | 20.44672 | 13.77138 | 0.5311839 | 6.549237 | 0.1260956
75.73721 | 20.9687 | 20.44841 | 13.77861 | 0.5202912 | 6.543617 | 0.1261841
75.7472 | 20.9543 | 20.45007 | 13.78581 | 0.5042344 | 6.537985 | 0.1262721
75.7572 | 20.9543 | 20.45169 | 13.793 | 0.5026089 | 6.532328 | 0.1263598
75.7672 | 20.9442 | 20.45328 | 13.80018 | 0.4909164 | 6.526654 | 0.1264472
75.7772 | 20.9297 | 20.45484 | 13.80735 | 0.4748581 | 6.520961 | 0.1265343
75.7872 | 20.9265 | 20.45637 | 13.81449 | 0.4701334 | 6.515251 | 0.126621
75.7972 | 20.9214 | 20.45786 | 13.82163 | 0.4635421 | 6.509524 | 0.1267074
75.80719 | 20.9132 | 20.45932 | 13.82874 | 0.4538843 | 6.503786 | 0.1267932
75.81719 | 20.8971 | 20.46074 | 13.83584 | 0.4363613 | 6.498023 | 0.1268788
75.82719 | 20.8969 | 20.46213 | 13.84292 | 0.4347722 | 6.492244 | 0.126964
75.83719 | 20.8783 | 20.46348 | 13.84999 | 0.4148172 | 6.486447 | 0.1270489
75.84719 | 20.8758 | 20.4648 | 13.85704 | 0.4109964 | 6.480634 | 0.1271333
75.85718 | 20.8651 | 20.46609 | 13.86406 | 0.399012 | 6.47481 | 0.1272173
75.86718 | 20.8477 | 20.46734 | 13.87107 | 0.3803605 | 6.468964 | 0.1273009
75.87718 | 20.8493 | 20.46856 | 13.87807 | 0.3807435 | 6.463101 | 0.1273842
75.88718 | 20.8404 | 20.46974 | 13.88505 | 0.370661 | 6.457223 | 0.127467
75.89718 | 20.8366 | 20.47089 | 13.89201 | 0.3657143 | 6.451329 | 0.1275494
75.90718 | 20.819 | 20.472 | 13.89895 | 0.347002 | 6.445419 | 0.1276315
75.91717 | 20.8197 | 20.47307 | 13.90586 | 0.3466268 | 6.439498 | 0.127713
75.92717 | 20.8096 | 20.47412 | 13.91276 | 0.3354846 | 6.433558 | 0.1277941
75.93717 | 20.7977 | 20.47512 | 13.91964 | 0.3225782 | 6.427602 | 0.1278749
75.94717 | 20.7865 | 20.47609 | 13.92651 | 0.3104076 | 6.421631 | 0.1279552
75.95717 | 20.781 | 20.47703 | 13.93335 | 0.3039729 | 6.415645 | 0.128035
75.96716 | 20.7734 | 20.47793 | 13.94016 | 0.2954744 | 6.40965 | 0.1281144
75.97716 | 20.7636 | 20.47879 | 13.94696 | 0.2848115 | 6.403635 | 0.1281933
75.98716 | 20.7523 | 20.47962 | 13.95374 | 0.2726848 | 6.397605 | 0.1282718
75.99716 | 20.7471 | 20.48041 | 13.96049 | 0.2666938 | 6.391561 | 0.1283499
76.00716 | 20.7333 | 20.48116 | 13.96723 | 0.25214 | 6.385503 | 0.1284275
76.01716 | 20.7311 | 20.48188 | 13.97394 | 0.2492224 | 6.379431 | 0.1285046
76.02715 | 20.7192 | 20.48256 | 13.98062 | 0.2366435 | 6.37335 | 0.1285812
76.03715 | 20.7008 | 20.4832 | 13.98729 | 0.2175996 | 6.367251 | 0.1286573
76.04715 | 20.6958 | 20.48381 | 13.99394 | 0.2119929 | 6.361138 | 0.128733
76.05715 | 20.6889 | 20.48438 | 14.00056 | 0.2045235 | 6.355012 | 0.1288082
76.06715 | 20.6739 | 20.48491 | 14.00715 | 0.1889913 | 6.348873 | 0.1288829
76.07714 | 20.6582 | 20.4854 | 14.01372 | 0.1727979 | 6.342727 | 0.128957
76.08714 | 20.6489 | 20.48586 | 14.02027 | 0.1630411 | 6.336562 | 0.1290307
76.09714 | 20.6297 | 20.48628 | 14.02679 | 0.1434224 | 6.330384 | 0.1291039
76.10714 | 20.6316 | 20.48666 | 14.03329 | 0.1449419 | 6.324193 | 0.1291766
76.11714 | 20.6139 | 20.487 | 14.03976 | 0.1268993 | 6.317991 | 0.1292487
76.12714 | 20.5946 | 20.4873 | 14.04621 | 0.1072963 | 6.311775 | 0.1293203
76.13713 | 20.5881 | 20.48757 | 14.05262 | 0.1005317 | 6.305553 | 0.1293914
76.14713 | 20.5763 | 20.48779 | 14.05902 | 0.08850511 | 6.299315 | 0.129462
76.15713 | 20.5754 | 20.48798 | 14.06539 | 0.08741838 | 6.293063 | 0.129532
76.16713 | 20.5629 | 20.48813 | 14.07173 | 0.07477052 | 6.2868 | 0.1296015
76.17713 | 20.5524 | 20.48824 | 14.07804 | 0.06416217 | 6.280525 | 0.1296705
76.18712 | 20.5385 | 20.48831 | 14.08432 | 0.05019372 | 6.274245 | 0.1297388
76.19712 | 20.5173 | 20.48834 | 14.09058 | 0.02896496 | 6.267948 | 0.1298066
76.20712 | 20.5114 | 20.48832 | 14.09681 | 0.02307678 | 6.261639 | 0.1298739
76.21712 | 20.5029 | 20.48827 | 14.10301 | 0.01462839 | 6.255319 | 0.1299406
76.22712 | 20.494 | 20.48818 | 14.10918 | 0.005821038 | 6.248988 | 0.1300068
76.23712 | 20.4873 | 20.48805 | 14.11533 | -0.0007457935 | 6.242646 | 0.1300724
76.24711 | 20.4896 | 20.48787 | 14.12144 | 0.001728095 | 6.2363 | 0.1301373
76.25711 | 20.4698 | 20.48766 | 14.12752 | -0.01785723 | 6.229937 | 0.1302017
76.26711 | 20.4665 | 20.4874 | 14.13357 | -0.02090027 | 6.223563 | 0.1302656
76.27711 | 20.4545 | 20.4871 | 14.13959 | -0.03260208 | 6.217179 | 0.1303288
76.28711 | 20.4491 | 20.48676 | 14.14559 | -0.03766206 | 6.210785 | 0.1303915
76.2971 | 20.4348 | 20.48638 | 14.15154 | -0.05157989 | 6.204387 | 0.1304535
76.3071 | 20.4181 | 20.48596 | 14.15747 | -0.06785534 | 6.197972 | 0.1305149
76.3171 | 20.4035 | 20.48549 | 14.16336 | -0.08198838 | 6.191548 | 0.1305757
76.3271 | 20.3949 | 20.48498 | 14.16923 | -0.09007853 | 6.185114 | 0.130636
76.3371 | 20.3871 | 20.48443 | 14.17506 | -0.09732562 | 6.178671 | 0.1306956
76.3471 | 20.3776 | 20.48383 | 14.18086 | -0.1062294 | 6.172217 | 0.1307545
76.35709 | 20.3646 | 20.48319 | 14.18662 | -0.1185901 | 6.165761 | 0.1308128
76.36709 | 20.3492 | 20.48251 | 14.19235 | -0.133306 | 6.159289 | 0.1308706
76.37709 | 20.3331 | 20.48178 | 14.19804 | -0.1486784 | 6.152808 | 0.1309277
76.38709 | 20.3178 | 20.48101 | 14.20371 | -0.1632064 | 6.146317 | 0.1309841
76.39709 | 20.3073 | 20.48019 | 14.20933 | -0.1728896 | 6.139818 | 0.1310399
76.40708 | 20.2897 | 20.47933 | 14.21492 | -0.1896288 | 6.133316 | 0.131095
76.41708 | 20.2709 | 20.47842 | 14.22047 | -0.2075225 | 6.126799 | 0.1311495
76.42708 | 20.2532 | 20.47747 | 14.22599 | -0.2242701 | 6.120273 | 0.1312033
76.43708 | 20.2405 | 20.47647 | 14.23148 | -0.2359729 | 6.113739 | 0.1312565
76.44708 | 20.2363 | 20.47543 | 14.23692 | -0.2391292 | 6.107196 | 0.131309
76.45708 | 20.2165 | 20.47434 | 14.24233 | -0.2578394 | 6.100644 | 0.1313609
76.46707 | 20.1978 | 20.4732 | 14.2477 | -0.2754049 | 6.094092 | 0.131412
76.47707 | 20.1869 | 20.47202 | 14.25304 | -0.2851213 | 6.087523 | 0.1314625
76.48707 | 20.167 | 20.47079 | 14.25833 | -0.3037916 | 6.080948 | 0.1315123
76.49707 | 20.1584 | 20.46951 | 14.26359 | -0.3111139 | 6.074363 | 0.1315614
76.50707 | 20.1467 | 20.46819 | 14.26881 | -0.3214888 | 6.067771 | 0.1316098
76.51706 | 20.1309 | 20.46682 | 14.27398 | -0.3359174 | 6.061178 | 0.1316575
76.52706 | 20.1239 | 20.4654 | 14.27912 | -0.341496 | 6.054571 | 0.1317046
76.53706 | 20.1068 | 20.46393 | 14.28422 | -0.3571266 | 6.047956 | 0.1317509
76.54706 | 20.0983 | 20.46241 | 14.28928 | -0.3641077 | 6.041333 | 0.1317965
76.55706 | 20.0878 | 20.46084 | 14.2943 | -0.3730403 | 6.034703 | 0.1318414
76.56706 | 20.0714 | 20.45922 | 14.29927 | -0.3878232 | 6.028065 | 0.1318857
76.57705 | 20.0616 | 20.45756 | 14.3042 | -0.3959579 | 6.021426 | 0.1319291
76.58705 | 20.0452 | 20.45584 | 14.30909 | -0.4106406 | 6.014774 | 0.1319719
76.59705 | 20.039 | 20.45407 | 14.31395 | -0.4150738 | 6.008115 | 0.1320139
76.60705 | 20.028 | 20.45226 | 14.31875 | -0.4242552 | 6.001448 | 0.1320552
76.61705 | 20.0169 | 20.45039 | 14.32352 | -0.4334866 | 5.994775 | 0.1320958
76.62704 | 20.0098 | 20.44847 | 14.32823 | -0.4386685 | 5.988101 | 0.1321356
76.63704 | 19.9994 | 20.4465 | 14.33291 | -0.4470963 | 5.981414 | 0.1321746
76.64704 | 19.9852 | 20.44447 | 14.33754 | -0.4592724 | 5.97472 | 0.132213
76.65704 | 19.9767 | 20.4424 | 14.34213 | -0.4656961 | 5.968019 | 0.1322506
76.66704 | 19.9651 | 20.44027 | 14.34667 | -0.4751673 | 5.961312 | 0.1322874
76.67704 | 19.9519 | 20.43808 | 14.35116 | -0.4861849 | 5.954598 | 0.1323235
76.68703 | 19.9438 | 20.43585 | 14.35561 | -0.492052 | 5.947884 | 0.1323588
76.69703 | 19.928 | 20.43356 | 14.36001 | -0.5055628 | 5.941157 | 0.1323934
76.70703 | 19.9212 | 20.43122 | 14.36437 | -0.5100198 | 5.934424 | 0.1324272
76.71703 | 19.9149 | 20.42882 | 14.36868 | -0.5139225 | 5.927685 | 0.1324602
76.72703 | 19.9039 | 20.42637 | 14.37294 | -0.5224705 | 5.920939 | 0.1324925
76.73702 | 19.8987 | 20.42387 | 14.37715 | -0.5251658 | 5.914195 | 0.1325239
76.74702 | 19.8932 | 20.4213 | 14.38131 | -0.5281035 | 5.907437 | 0.1325546
76.75702 | 19.8759 | 20.41868 | 14.38543 | -0.5427849 | 5.900673 | 0.1325846
76.76702 | 19.8726 | 20.41601 | 14.38949 | -0.5434111 | 5.893904 | 0.1326137
76.77702 | 19.8574 | 20.41328 | 14.39351 | -0.5558798 | 5.887128 | 0.132642
76.78702 | 19.8554 | 20.41049 | 14.39748 | -0.555092 | 5.880347 | 0.1326696
76.79701 | 19.8402 | 20.40765 | 14.40139 | -0.5674494 | 5.873567 | 0.1326963
76.80701 | 19.8303 | 20.40475 | 14.40525 | -0.5744466 | 5.866774 | 0.1327223
76.81701 | 19.8243 | 20.40179 | 14.40906 | -0.5774865 | 5.859976 | 0.1327474
76.82701 | 19.813 | 20.39877 | 14.41282 | -0.5857674 | 5.853172 | 0.1327718
76.83701 | 19.8076 | 20.39569 | 14.41653 | -0.5880896 | 5.846363 | 0.1327953
76.847 | 19.8006 | 20.39256 | 14.42018 | -0.5919553 | 5.839555 | 0.132818
76.857 | 19.7845 | 20.38936 | 14.42378 | -0.6048592 | 5.832735 | 0.1328399
76.867 | 19.7736 | 20.3861 | 14.42733 | -0.6125032 | 5.82591 | 0.132861
76.877 | 19.768 | 20.38279 | 14.43083 | -0.6147866 | 5.819079 | 0.1328813
76.887 | 19.7517 | 20.37941 | 14.43427 | -0.6277089 | 5.812242 | 0.1329008
76.897 | 19.7412 | 20.37597 | 14.43765 | -0.6347711 | 5.805402 | 0.1329194
76.90699 | 19.7359 | 20.37248 | 14.44098 | -0.6365762 | 5.798564 | 0.1329372
76.91699 | 19.7203 | 20.36891 | 14.44425 | -0.6486147 | 5.791713 | 0.1329541
76.92699 | 19.7097 | 20.36529 | 14.44746 | -0.6555908 | 5.784856 | 0.1329703
76.93699 | 19.7005 | 20.3616 | 14.45062 | -0.6611048 | 5.777996 | 0.1329856
76.94699 | 19.6879 | 20.35785 | 14.45373 | -0.669955 | 5.771129 | 0.1330001
76.95698 | 19.6759 | 20.35405 | 14.45677 | -0.6781458 | 5.764265 | 0.1330137
76.96698 | 19.6633 | 20.35017 | 14.45975 | -0.6868691 | 5.75739 | 0.1330264
76.97698 | 19.6436 | 20.34623 | 14.46268 | -0.7026283 | 5.750509 | 0.1330384
76.98698 | 19.6416 | 20.34222 | 14.46555 | -0.7006247 | 5.743626 | 0.1330495
76.99698 | 19.6297 | 20.33815 | 14.46836 | -0.7084537 | 5.736737 | 0.1330597
77.00698 | 19.6177 | 20.33402 | 14.47111 | -0.7163175 | 5.729843 | 0.1330691
77.01697 | 19.6051 | 20.32982 | 14.47379 | -0.7247193 | 5.72295 | 0.1330776
77.02697 | 19.5949 | 20.32555 | 14.47642 | -0.7306503 | 5.716047 | 0.1330853
77.03697 | 19.5832 | 20.32121 | 14.47898 | -0.7380147 | 5.709139 | 0.1330921
77.04697 | 19.5697 | 20.31681 | 14.48149 | -0.7471116 | 5.702226 | 0.133098
77.05697 | 19.5618 | 20.31234 | 14.48393 | -0.7505414 | 5.69531 | 0.1331031
77.06696 | 19.5473 | 20.30781 | 14.4863 | -0.7605072 | 5.688395 | 0.1331074
77.07696 | 19.5373 | 20.3032 | 14.48862 | -0.7659 | 5.68147 | 0.1331107
77.08696 | 19.5239 | 20.29852 | 14.49087 | -0.774624 | 5.67454 | 0.1331132
77.09696 | 19.5115 | 20.29378 | 14.49306 | -0.7822783 | 5.667606 | 0.1331148
77.10696 | 19.5052 | 20.28896 | 14.49518 | -0.7837629 | 5.660668 | 0.1331156
77.11696 | 19.4933 | 20.28408 | 14.49724 | -0.7907774 | 5.653726 | 0.1331154
77.12695 | 19.4808 | 20.27913 | 14.49922 | -0.7983252 | 5.646786 | 0.1331144
77.13695 | 19.4647 | 20.2741 | 14.50115 | -0.8093978 | 5.639836 | 0.1331125
77.14695 | 19.4565 | 20.269 | 14.50301 | -0.8124988 | 5.632882 | 0.1331098
77.15695 | 19.4339 | 20.26383 | 14.5048 | -0.8299274 | 5.625924 | 0.1331061
77.16695 | 19.4265 | 20.25858 | 14.50652 | -0.8320832 | 5.618962 | 0.1331016
77.17694 | 19.4198 | 20.25327 | 14.50817 | -0.8334713 | 5.612002 | 0.1330962
77.18694 | 19.4035 | 20.24788 | 14.50976 | -0.8443805 | 5.605032 | 0.1330899
77.19694 | 19.3837 | 20.24242 | 14.51128 | -0.8587161 | 5.598058 | 0.1330827
77.20694 | 19.3693 | 20.23688 | 14.51272 | -0.8675771 | 5.59108 | 0.1330747
77.21694 | 19.3596 | 20.23126 | 14.5141 | -0.8716631 | 5.584099 | 0.1330657
77.22694 | 19.3473 | 20.22557 | 14.5154 | -0.8782735 | 5.577113 | 0.1330559
77.23693 | 19.3346 | 20.21981 | 14.51664 | -0.8852145 | 5.570132 | 0.1330451
77.24693 | 19.3111 | 20.21397 | 14.5178 | -0.9028731 | 5.563139 | 0.1330335
77.25693 | 19.3068 | 20.20806 | 14.51889 | -0.9012551 | 5.556143 | 0.133021
77.26693 | 19.288 | 20.20206 | 14.51991 | -0.9140597 | 5.549143 | 0.1330075
77.27693 | 19.2691 | 20.19599 | 14.52085 | -0.9268864 | 5.54214 | 0.1329932
77.28692 | 19.2641 | 20.18984 | 14.52172 | -0.9257412 | 5.53514 | 0.132978
77.29692 | 19.2451 | 20.18361 | 14.52252 | -0.9385108 | 5.528129 | 0.1329619
77.30692 | 19.2279 | 20.1773 | 14.52324 | -0.9494017 | 5.521116 | 0.1329449
77.31692 | 19.2177 | 20.17091 | 14.52389 | -0.9532129 | 5.514099 | 0.1329269
77.32692 | 19.1976 | 20.16444 | 14.52446 | -0.9668434 | 5.507078 | 0.1329081
77.33692 | 19.1893 | 20.15789 | 14.52495 | -0.968593 | 5.500054 | 0.1328884
77.34691 | 19.1748 | 20.15127 | 14.52537 | -0.9764688 | 5.493034 | 0.1328678
77.35691 | 19.1586 | 20.14456 | 14.52571 | -0.9859559 | 5.486003 | 0.1328463
77.36691 | 19.1447 | 20.13776 | 14.52597 | -0.9930612 | 5.478969 | 0.1328239
77.37691 | 19.1309 | 20.13088 | 14.52615 | -0.9999834 | 5.471932 | 0.1328006
77.38691 | 19.1162 | 20.12392 | 14.52625 | -1.007722 | 5.464891 | 0.1327763
77.3969 | 19.0955 | 20.11688 | 14.52628 | -1.021385 | 5.457855 | 0.1327512
77.4069 | 19.0894 | 20.10976 | 14.52622 | -1.020356 | 5.450808 | 0.1327252
77.4169 | 19.0699 | 20.10254 | 14.52609 | -1.032643 | 5.443759 | 0.1326983
77.4269 | 19.0538 | 20.09524 | 14.52587 | -1.041444 | 5.436706 | 0.1326704
77.4369 | 19.0428 | 20.08786 | 14.52557 | -1.045059 | 5.42965 | 0.1326417
77.4469 | 19.027 | 20.08039 | 14.52519 | -1.053388 | 5.422591 | 0.132612
77.45689 | 19.0147 | 20.07284 | 14.52472 | -1.058138 | 5.415536 | 0.1325815
77.46689 | 18.9993 | 20.06519 | 14.52417 | -1.065894 | 5.408471 | 0.13255
77.47689 | 18.9901 | 20.05746 | 14.52354 | -1.067361 | 5.401404 | 0.1325177
77.48689 | 18.9715 | 20.04964 | 14.52282 | -1.07814 | 5.394333 | 0.1324844
77.49689 | 18.9606 | 20.04173 | 14.52202 | -1.08113 | 5.387259 | 0.1324502
77.50688 | 18.948 | 20.03374 | 14.52113 | -1.085738 | 5.380189 | 0.1324152
77.51688 | 18.9358 | 20.02565 | 14.52016 | -1.089849 | 5.373111 | 0.1323792
77.52688 | 18.9188 | 20.01747 | 14.5191 | -1.098669 | 5.366028 | 0.1323423
77.53688 | 18.9126 | 20.0092 | 14.51795 | -1.096598 | 5.358944 | 0.1323045
77.54688 | 18.9019 | 20.00084 | 14.51671 | -1.098936 | 5.351856 | 0.1322658
77.55688 | 18.896 | 19.99238 | 14.51539 | -1.096382 | 5.344766 | 0.1322262
77.56687 | 18.8782 | 19.98384 | 14.51398 | -1.105643 | 5.33768 | 0.1321858
77.57687 | 18.8738 | 19.9752 | 14.51247 | -1.101402 | 5.330584 | 0.1321444
77.58687 | 18.8612 | 19.96647 | 14.51088 | -1.105268 | 5.323486 | 0.1321021
77.59687 | 18.8523 | 19.95764 | 14.5092 | -1.10534 | 5.316385 | 0.1320589
77.60687 | 18.8395 | 19.94872 | 14.50742 | -1.109216 | 5.309282 | 0.1320148
77.61686 | 18.8296 | 19.93971 | 14.50555 | -1.110106 | 5.302183 | 0.1319698
77.62686 | 18.8213 | 19.93059 | 14.50359 | -1.109292 | 5.295075 | 0.1319239
77.63686 | 18.8072 | 19.92138 | 14.50154 | -1.11418 | 5.287963 | 0.1318771
77.64686 | 18.7863 | 19.91207 | 14.49939 | -1.125772 | 5.28085 | 0.1318294
77.65686 | 18.7849 | 19.90267 | 14.49715 | -1.117766 | 5.273735 | 0.1317809
77.66686 | 18.7691 | 19.89316 | 14.49481 | -1.124062 | 5.266616 | 0.1317314
77.67685 | 18.7576 | 19.88357 | 14.49238 | -1.125969 | 5.259503 | 0.1316811
77.68685 | 18.7531 | 19.87387 | 14.48986 | -1.120766 | 5.25238 | 0.1316298
77.69685 | 18.7351 | 19.86406 | 14.48723 | -1.128964 | 5.245255 | 0.1315776
77.70685 | 18.7293 | 19.85416 | 14.48451 | -1.124861 | 5.238127 | 0.1315246
77.71685 | 18.7094 | 19.84416 | 14.48169 | -1.134758 | 5.230998 | 0.1314707
77.72684 | 18.6975 | 19.83406 | 14.47877 | -1.136562 | 5.223873 | 0.1314159
77.73684 | 18.6767 | 19.82385 | 14.47576 | -1.147155 | 5.216739 | 0.1313602
77.74684 | 18.6686 | 19.81354 | 14.47264 | -1.144945 | 5.209602 | 0.1313036
77.75684 | 18.6579 | 19.80313 | 14.46942 | -1.145231 | 5.202464 | 0.1312461
77.76684 | 18.6397 | 19.79261 | 14.4661 | -1.152914 | 5.195324 | 0.1311878
77.77684 | 18.6296 | 19.78199 | 14.46268 | -1.152391 | 5.188181 | 0.1311286
77.78683 | 18.6179 | 19.77127 | 14.45916 | -1.153374 | 5.181043 | 0.1310685
77.79683 | 18.604 | 19.76044 | 14.45554 | -1.156442 | 5.173897 | 0.1310075
77.80683 | 18.5966 | 19.7495 | 14.45181 | -1.152902 | 5.166748 | 0.1309457
77.81683 | 18.5845 | 19.73846 | 14.44798 | -1.153956 | 5.159598 | 0.1308829
77.82683 | 18.5702 | 19.7273 | 14.44404 | -1.157102 | 5.152445 | 0.1308193
77.83682 | 18.5577 | 19.71605 | 14.44 | -1.158351 | 5.145298 | 0.1307549
77.84682 | 18.5427 | 19.70468 | 14.43585 | -1.161981 | 5.138141 | 0.1306896
77.85682 | 18.5249 | 19.6932 | 14.43159 | -1.168301 | 5.130983 | 0.1306234
77.86682 | 18.5177 | 19.68161 | 14.42723 | -1.163912 | 5.123824 | 0.1305563
77.87682 | 18.5063 | 19.66991 | 14.42276 | -1.163611 | 5.116662 | 0.1304884
77.88682 | 18.493 | 19.6581 | 14.41818 | -1.1651 | 5.109498 | 0.1304196
77.89681 | 18.4809 | 19.64619 | 14.4135 | -1.165288 | 5.10234 | 0.13035
77.90681 | 18.4741 | 19.63415 | 14.4087 | -1.160053 | 5.095174 | 0.1302795
77.91681 | 18.4586 | 19.622 | 14.40379 | -1.163405 | 5.088005 | 0.1302081
77.92681 | 18.4481 | 19.60974 | 14.39877 | -1.161643 | 5.080835 | 0.1301359
77.93681 | 18.4302 | 19.59737 | 14.39364 | -1.167167 | 5.073663 | 0.1300629
77.9468 | 18.4162 | 19.58489 | 14.3884 | -1.168688 | 5.066497 | 0.129989
77.9568 | 18.3961 | 19.57228 | 14.38304 | -1.176182 | 5.059323 | 0.1299143
77.9668 | 18.3868 | 19.55956 | 14.37757 | -1.17276 | 5.052147 | 0.1298387
77.9768 | 18.3758 | 19.54672 | 14.37199 | -1.17092 | 5.044968 | 0.1297623
77.9868 | 18.3611 | 19.53376 | 14.36629 | -1.172664 | 5.03779 | 0.129685
77.99679 | 18.3479 | 19.5207 | 14.36048 | -1.172804 | 5.030618 | 0.129607
78.00679 | 18.3286 | 19.50751 | 14.35455 | -1.17891 | 5.023436 | 0.129528
78.01679 | 18.3222 | 19.4942 | 14.3485 | -1.171998 | 5.016253 | 0.1294483
78.02679 | 18.3056 | 19.48077 | 14.34233 | -1.175166 | 5.009068 | 0.1293677
78.03679 | 18.2909 | 19.46721 | 14.33604 | -1.176314 | 5.001883 | 0.1292863
78.04679 | 18.2745 | 19.45354 | 14.32964 | -1.17904 | 4.994696 | 0.1292041
78.05678 | 18.2607 | 19.43976 | 14.32312 | -1.179059 | 4.987515 | 0.1291211
78.06678 | 18.2443 | 19.42584 | 14.31648 | -1.181543 | 4.980328 | 0.1290373
78.07678 | 18.2316 | 19.4118 | 14.30971 | -1.180202 | 4.973137 | 0.1289526
78.08678 | 18.2157 | 19.39764 | 14.30282 | -1.181937 | 4.965946 | 0.1288671
78.09678 | 18.2051 | 19.38335 | 14.29581 | -1.178249 | 4.958754 | 0.1287808
78.10677 | 18.1922 | 19.36895 | 14.28869 | -1.176749 | 4.951568 | 0.1286938
78.11677 | 18.1804 | 19.35441 | 14.28143 | -1.174009 | 4.944373 | 0.1286059
78.12677 | 18.164 | 19.33974 | 14.27405 | -1.175744 | 4.937178 | 0.1285172
78.13677 | 18.1514 | 19.32495 | 14.26654 | -1.17355 | 4.929982 | 0.1284277
78.14677 | 18.1341 | 19.31003 | 14.25891 | -1.17593 | 4.922785 | 0.1283375
78.15677 | 18.1236 | 19.29498 | 14.25115 | -1.171381 | 4.915587 | 0.1282464
78.16676 | 18.1032 | 19.27982 | 14.24327 | -1.176618 | 4.908395 | 0.1281547
78.17676 | 18.0965 | 19.26451 | 14.23525 | -1.168011 | 4.901196 | 0.128062
78.18676 | 18.0753 | 19.24907 | 14.22711 | -1.173773 | 4.893997 | 0.1279686
78.19676 | 18.0644 | 19.2335 | 14.21883 | -1.169104 | 4.886795 | 0.1278744
78.20676 | 18.0515 | 19.2178 | 14.21043 | -1.166304 | 4.879594 | 0.1277795
78.21675 | 18.035 | 19.20199 | 14.2019 | -1.166987 | 4.872399 | 0.1276839
78.22675 | 18.0168 | 19.18602 | 14.19324 | -1.169221 | 4.865197 | 0.1275874
78.23675 | 18.0041 | 19.16992 | 14.18444 | -1.165821 | 4.857994 | 0.1274901
78.24675 | 17.9902 | 19.15369 | 14.1755 | -1.163487 | 4.85079 | 0.1273921
78.25675 | 17.977 | 19.13732 | 14.16644 | -1.160319 | 4.843587 | 0.1272934
78.26675 | 17.9607 | 19.12081 | 14.15724 | -1.160114 | 4.836382 | 0.1271938
78.27674 | 17.9369 | 19.10419 | 14.14791 | -1.167289 | 4.829185 | 0.1270937
78.28674 | 17.9247 | 19.08741 | 14.13844 | -1.162711 | 4.82198 | 0.1269927
78.29674 | 17.91 | 19.07049 | 14.12883 | -1.160495 | 4.814775 | 0.1268909
78.30674 | 17.8938 | 19.05344 | 14.11908 | -1.15964 | 4.807569 | 0.1267885
78.31674 | 17.8727 | 19.03625 | 14.1092 | -1.163546 | 4.800364 | 0.1266853
78.32673 | 17.8577 | 19.01893 | 14.09918 | -1.16123 | 4.793165 | 0.1265814
78.33673 | 17.8477 | 19.00146 | 14.08902 | -1.153756 | 4.78596 | 0.1264767
78.34673 | 17.8292 | 18.98384 | 14.07872 | -1.15464 | 4.778754 | 0.1263714
78.35673 | 17.8135 | 18.96608 | 14.06827 | -1.152582 | 4.771548 | 0.1262653
78.36673 | 17.8021 | 18.94818 | 14.05768 | -1.146082 | 4.764342 | 0.1261584
78.37673 | 17.7756 | 18.93014 | 14.04695 | -1.154538 | 4.757136 | 0.1260509
78.38672 | 17.7637 | 18.91197 | 14.03609 | -1.148268 | 4.749937 | 0.1259428
78.39672 | 17.7501 | 18.89363 | 14.02507 | -1.143535 | 4.742732 | 0.1258338
78.40672 | 17.7356 | 18.87516 | 14.01391 | -1.139557 | 4.735526 | 0.1257242
78.41672 | 17.725 | 18.85653 | 14.0026 | -1.131532 | 4.728321 | 0.1256139
78.42672 | 17.7166 | 18.83776 | 13.99114 | -1.121159 | 4.721116 | 0.1255029
78.43671 | 17.7027 | 18.81886 | 13.97955 | -1.116159 | 4.713919 | 0.1253913
78.44671 | 17.6916 | 18.79979 | 13.9678 | -1.10819 | 4.706714 | 0.1252789
78.45671 | 17.6785 | 18.78057 | 13.9559 | -1.102073 | 4.699511 | 0.1251658
78.46671 | 17.6653 | 18.76121 | 13.94385 | -1.095906 | 4.692307 | 0.1250521
78.47671 | 17.6551 | 18.74169 | 13.93165 | -1.086588 | 4.685105 | 0.1249376
78.48671 | 17.6421 | 18.72202 | 13.91929 | -1.079918 | 4.677902 | 0.1248226
78.4967 | 17.6315 | 18.70222 | 13.9068 | -1.070716 | 4.670708 | 0.124707
78.5067 | 17.6202 | 18.68224 | 13.89414 | -1.062041 | 4.663507 | 0.1245905
78.5167 | 17.6091 | 18.66211 | 13.88133 | -1.053013 | 4.656306 | 0.1244735
78.5267 | 17.599 | 18.64183 | 13.86837 | -1.042831 | 4.649107 | 0.1243558
78.5367 | 17.588 | 18.62139 | 13.85525 | -1.033393 | 4.641908 | 0.1242374
78.54669 | 17.5712 | 18.60082 | 13.84198 | -1.029619 | 4.634717 | 0.1241186
78.55669 | 17.56 | 18.58007 | 13.82855 | -1.020069 | 4.62752 | 0.123999
78.56669 | 17.5481 | 18.55916 | 13.81496 | -1.011061 | 4.620324 | 0.1238787
78.57669 | 17.533 | 18.5381 | 13.80121 | -1.005096 | 4.613128 | 0.1237578
78.58669 | 17.52 | 18.51687 | 13.7873 | -0.9968706 | 4.605934 | 0.1236363
78.59669 | 17.5075 | 18.49549 | 13.77323 | -0.9879862 | 4.598741 | 0.1235142
78.60668 | 17.4914 | 18.47396 | 13.75901 | -0.9825623 | 4.591556 | 0.1233915
78.61668 | 17.4818 | 18.45226 | 13.74462 | -0.9704561 | 4.584365 | 0.1232682
78.62668 | 17.4694 | 18.43039 | 13.73007 | -0.9609882 | 4.577175 | 0.1231442
78.63668 | 17.4554 | 18.40836 | 13.71535 | -0.952957 | 4.569987 | 0.1230196
78.64668 | 17.4369 | 18.38616 | 13.70047 | -0.9492628 | 4.5628 | 0.1228945
78.65667 | 17.424 | 18.36383 | 13.68544 | -0.9398263 | 4.555621 | 0.1227688
78.66667 | 17.4066 | 18.3413 | 13.67022 | -0.9347023 | 4.548437 | 0.1226425
78.67667 | 17.4017 | 18.31861 | 13.65484 | -0.9169129 | 4.541254 | 0.1225156
78.68667 | 17.3873 | 18.29576 | 13.6393 | -0.9084563 | 4.534073 | 0.122388
78.69667 | 17.3757 | 18.27273 | 13.62358 | -0.8970325 | 4.526893 | 0.12226
78.70667 | 17.362 | 18.24954 | 13.60769 | -0.8875404 | 4.519715 | 0.1221313
78.71666 | 17.3475 | 18.2262 | 13.59166 | -0.8787027 | 4.512545 | 0.1220022
78.72666 | 17.3381 | 18.20267 | 13.57543 | -0.8645718 | 4.50537 | 0.1218724
78.73666 | 17.3249 | 18.17897 | 13.55903 | -0.8540703 | 4.498197 | 0.1217421
78.74666 | 17.3115 | 18.1551 | 13.54246 | -0.8435974 | 4.491026 | 0.1216112
78.75666 | 17.3026 | 18.13105 | 13.52572 | -0.8284522 | 4.483856 | 0.1214797
78.76665 | 17.2957 | 18.10686 | 13.50881 | -0.8111579 | 4.476695 | 0.1213478
78.77665 | 17.2846 | 18.08247 | 13.49172 | -0.7978659 | 4.46953 | 0.1212153
78.78665 | 17.2751 | 18.0579 | 13.47445 | -0.7827991 | 4.462366 | 0.1210822
78.79665 | 17.2573 | 18.03316 | 13.457 | -0.7758574 | 4.455205 | 0.1209486
78.80665 | 17.248 | 18.00824 | 13.43938 | -0.7602387 | 4.448045 | 0.1208145
78.81665 | 17.2361 | 17.98314 | 13.42158 | -0.7470433 | 4.440888 | 0.1206799
78.82664 | 17.2282 | 17.9579 | 13.40361 | -0.729695 | 4.43374 | 0.1205448
78.83664 | 17.2141 | 17.93244 | 13.38545 | -0.7183431 | 4.426587 | 0.1204092
78.84664 | 17.2046 | 17.90681 | 13.3671 | -0.7022112 | 4.419436 | 0.120273
78.85664 | 17.194 | 17.881 | 13.34857 | -0.6869991 | 4.412288 | 0.1201363
78.86664 | 17.1787 | 17.85501 | 13.32986 | -0.6763056 | 4.405143 | 0.1199991
78.87663 | 17.1682 | 17.82886 | 13.31099 | -0.6606563 | 4.398006 | 0.1198616
78.88663 | 17.1573 | 17.8025 | 13.29191 | -0.6451984 | 4.390866 | 0.1197234
78.89663 | 17.1452 | 17.77596 | 13.27264 | -0.6307562 | 4.383727 | 0.1195848
78.90663 | 17.127 | 17.74923 | 13.25319 | -0.6222299 | 4.376592 | 0.1194456
78.91663 | 17.1108 | 17.72232 | 13.23355 | -0.6115177 | 4.369459 | 0.119306
78.92663 | 17.0983 | 17.69522 | 13.21372 | -0.5969191 | 4.362329 | 0.1191659
78.93662 | 17.0926 | 17.66796 | 13.19373 | -0.5753607 | 4.355208 | 0.1190255
78.94662 | 17.0755 | 17.64049 | 13.17352 | -0.5649876 | 4.348084 | 0.1188845
78.95662 | 17.0618 | 17.61283 | 13.15312 | -0.5510256 | 4.340962 | 0.1187431
78.96662 | 17.0541 | 17.58497 | 13.13253 | -0.5308736 | 4.333843 | 0.1186012
78.97662 | 17.0388 | 17.55693 | 13.11174 | -0.5181313 | 4.326728 | 0.1184588
78.98661 | 17.0278 | 17.52873 | 13.09079 | -0.5009252 | 4.319622 | 0.1183161
78.99661 | 17.0148 | 17.5003 | 13.06961 | -0.4854993 | 4.312512 | 0.1181729
79.00661 | 16.9943 | 17.47168 | 13.04824 | -0.4773798 | 4.305406 | 0.1180292
79.01661 | 16.9836 | 17.44287 | 13.02668 | -0.4592667 | 4.298303 | 0.1178851
79.02661 | 16.97 | 17.41386 | 13.00492 | -0.4438584 | 4.291203 | 0.1177406
79.03661 | 16.9619 | 17.38465 | 12.98295 | -0.4227545 | 4.284106 | 0.1175956
79.0466 | 16.9477 | 17.35528 | 12.96081 | -0.4075833 | 4.27702 | 0.1174504
79.0566 | 16.943 | 17.32568 | 12.93845 | -0.3826847 | 4.26993 | 0.1173046
79.0666 | 16.9311 | 17.29589 | 12.91589 | -0.364788 | 4.262843 | 0.1171584
79.0766 | 16.9155 | 17.26589 | 12.89312 | -0.3503922 | 4.255761 | 0.1170119
79.0866 | 16.905 | 17.2357 | 12.87015 | -0.3306959 | 4.248681 | 0.1168649
79.09659 | 16.8937 | 17.20533 | 12.847 | -0.3116287 | 4.241612 | 0.1167177
79.10659 | 16.8788 | 17.17473 | 12.82362 | -0.2959292 | 4.23454 | 0.1165699
79.11659 | 16.868 | 17.14393 | 12.80003 | -0.2759272 | 4.227472 | 0.1164218
79.12659 | 16.8626 | 17.11292 | 12.77624 | -0.2503212 | 4.220407 | 0.1162732
79.13659 | 16.8501 | 17.08171 | 12.75224 | -0.2316102 | 4.213347 | 0.1161244
79.14659 | 16.843 | 17.05029 | 12.72803 | -0.2072937 | 4.20629 | 0.1159751
79.15658 | 16.8256 | 17.0187 | 12.70363 | -0.1931022 | 4.199244 | 0.1158256
79.16658 | 16.8131 | 16.98687 | 12.679 | -0.1737728 | 4.192196 | 0.1156756
79.17658 | 16.8009 | 16.95483 | 12.65416 | -0.1539329 | 4.18515 | 0.1155253
79.18658 | 16.7872 | 16.92259 | 12.6291 | -0.1353854 | 4.17811 | 0.1153746
79.19658 | 16.7745 | 16.89013 | 12.60383 | -0.115626 | 4.171073 | 0.1152236
79.20657 | 16.765 | 16.85749 | 12.57837 | -0.09248961 | 4.164048 | 0.1150723
79.21657 | 16.7436 | 16.82461 | 12.55267 | -0.081008 | 4.15702 | 0.1149206
79.22657 | 16.7336 | 16.79151 | 12.52675 | -0.0579123 | 4.149996 | 0.1147686
79.23657 | 16.7145 | 16.7582 | 12.50061 | -0.04370462 | 4.142977 | 0.1146162
79.24657 | 16.7042 | 16.72468 | 12.47425 | -0.0204798 | 4.135961 | 0.1144635
79.25657 | 16.6838 | 16.69094 | 12.44768 | -0.007141156 | 4.128952 | 0.1143105
79.26656 | 16.6718 | 16.65702 | 12.42091 | 0.01478012 | 4.121954 | 0.1141573
79.27656 | 16.6545 | 16.62284 | 12.39389 | 0.03165572 | 4.114951 | 0.1140037
79.28656 | 16.6338 | 16.58845 | 12.36665 | 0.04534732 | 4.107956 | 0.1138497
79.29656 | 16.622 | 16.55384 | 12.33918 | 0.06816148 | 4.100962 | 0.1136955
79.30656 | 16.5992 | 16.51901 | 12.31149 | 0.08019323 | 4.093976 | 0.1135409
79.31655 | 16.5853 | 16.48399 | 12.2836 | 0.1013132 | 4.087001 | 0.1133862
79.32655 | 16.5622 | 16.44871 | 12.25546 | 0.1134921 | 4.080021 | 0.1132311
79.33655 | 16.5494 | 16.41321 | 12.22708 | 0.1361914 | 4.07305 | 0.1130757
79.34655 | 16.535 | 16.37748 | 12.19848 | 0.1575187 | 4.066081 | 0.11292
79.35655 | 16.5193 | 16.34153 | 12.16965 | 0.1777684 | 4.059119 | 0.112764
79.36655 | 16.5044 | 16.30535 | 12.14059 | 0.1990474 | 4.05216 | 0.1126078
79.37654 | 16.488 | 16.26899 | 12.11132 | 0.2190146 | 4.045215 | 0.1124515
79.38654 | 16.4724 | 16.23235 | 12.08179 | 0.2400482 | 4.038267 | 0.1122947
79.39654 | 16.4533 | 16.19549 | 12.05203 | 0.2578109 | 4.031325 | 0.1121377
79.40654 | 16.4426 | 16.1584 | 12.02203 | 0.2842043 | 4.024388 | 0.1119804
79.41654 | 16.4302 | 16.12107 | 11.99179 | 0.3091289 | 4.017456 | 0.1118229
79.42653 | 16.4159 | 16.08355 | 11.96135 | 0.3323488 | 4.010536 | 0.1116653
79.43653 | 16.4027 | 16.04576 | 11.93064 | 0.3569395 | 4.003615 | 0.1115073
79.44653 | 16.3935 | 16.00774 | 11.89969 | 0.3857647 | 3.996699 | 0.1113491
79.45653 | 16.3814 | 15.96947 | 11.8685 | 0.411925 | 3.989789 | 0.1111906
79.46653 | 16.3711 | 15.93098 | 11.83706 | 0.440122 | 3.982885 | 0.1110319
79.47653 | 16.3687 | 15.89224 | 11.80539 | 0.4764565 | 3.975986 | 0.110873
79.48652 | 16.3539 | 15.85331 | 11.7735 | 0.5005898 | 3.9691 | 0.110714
79.49652 | 16.3425 | 15.8141 | 11.74133 | 0.5284023 | 3.962212 | 0.1105547
79.50652 | 16.337 | 15.77464 | 11.70892 | 0.5623558 | 3.95533 | 0.1103951
79.51652 | 16.3283 | 15.73495 | 11.67626 | 0.59335 | 3.948454 | 0.1102353
79.52652 | 16.3175 | 15.69501 | 11.64335 | 0.6224875 | 3.941583 | 0.1100754
79.53651 | 16.3172 | 15.65487 | 11.61023 | 0.6623281 | 3.934726 | 0.1099154
79.54651 | 16.2998 | 15.61445 | 11.57682 | 0.6853538 | 3.927867 | 0.109755
79.55651 | 16.2905 | 15.57377 | 11.54317 | 0.7167253 | 3.921015 | 0.1095945
79.56651 | 16.2842 | 15.53286 | 11.50925 | 0.7513435 | 3.914168 | 0.1094337
79.57651 | 16.2802 | 15.49169 | 11.47509 | 0.7885094 | 3.907328 | 0.1092728
79.58651 | 16.2691 | 15.45028 | 11.44067 | 0.8188242 | 3.900494 | 0.1091117
79.5965 | 16.256 | 15.40865 | 11.40603 | 0.8473477 | 3.893672 | 0.1089506
79.6065 | 16.2453 | 15.36674 | 11.3711 | 0.8785635 | 3.886851 | 0.1087892
79.6165 | 16.2325 | 15.32457 | 11.33591 | 0.9079315 | 3.880035 | 0.1086276
79.6265 | 16.2204 | 15.28215 | 11.30046 | 0.9382526 | 3.873226 | 0.1084658
79.6365 | 16.2108 | 15.23947 | 11.26475 | 0.971328 | 3.866423 | 0.1083039
79.64649 | 16.1934 | 15.19658 | 11.22881 | 0.9968158 | 3.859633 | 0.1081421
79.65649 | 16.1842 | 15.1534 | 11.19257 | 1.030802 | 3.852843 | 0.1079799
79.66649 | 16.1703 | 15.10995 | 11.15608 | 1.060347 | 3.84606 | 0.1078175
79.67649 | 16.1573 | 15.06625 | 11.11931 | 1.09105 | 3.839283 | 0.107655
79.68649 | 16.1455 | 15.02229 | 11.08228 | 1.123213 | 3.832513 | 0.1074924
79.69649 | 16.1235 | 14.97806 | 11.04499 | 1.145436 | 3.825749 | 0.1073296
79.70648 | 16.1107 | 14.93362 | 11.00746 | 1.177077 | 3.818999 | 0.1071669
79.71648 | 16.0935 | 14.88888 | 10.96962 | 1.204625 | 3.812249 | 0.1070038
79.72648 | 16.0804 | 14.84386 | 10.93152 | 1.236537 | 3.805505 | 0.1068407
79.73648 | 16.0631 | 14.79859 | 10.89314 | 1.264515 | 3.798768 | 0.1066774
79.74648 | 16.0457 | 14.75304 | 10.85449 | 1.292658 | 3.792039 | 0.1065141
79.75647 | 16.0281 | 14.70728 | 10.8156 | 1.320823 | 3.785323 | 0.1063507
79.76647 | 16.0178 | 14.6612 | 10.7764 | 1.356603 | 3.778607 | 0.1061871
79.77647 | 16.0049 | 14.61485 | 10.73693 | 1.390051 | 3.771898 | 0.1060234
79.78647 | 15.9855 | 14.56823 | 10.69717 | 1.417271 | 3.765196 | 0.1058597
79.79647 | 15.9707 | 14.52134 | 10.65714 | 1.449363 | 3.758502 | 0.1056958
79.80647 | 15.9575 | 14.47417 | 10.61683 | 1.483328 | 3.751815 | 0.1055318
79.81646 | 15.9404 | 14.42678 | 10.57627 | 1.513619 | 3.745141 | 0.1053679
79.82646 | 15.9275 | 14.37907 | 10.5354 | 1.548433 | 3.738468 | 0.1052037
79.83646 | 15.9035 | 14.33108 | 10.49424 | 1.572423 | 3.731802 | 0.1050395
79.84646 | 15.892 | 14.28281 | 10.45279 | 1.609191 | 3.725144 | 0.1048752
79.85646 | 15.8756 | 14.23426 | 10.41106 | 1.641338 | 3.718493 | 0.1047108
79.86645 | 15.8654 | 14.18548 | 10.36908 | 1.679916 | 3.711855 | 0.1045465
79.87645 | 15.8572 | 14.13638 | 10.32678 | 1.720823 | 3.705219 | 0.104382
79.88645 | 15.8405 | 14.08699 | 10.28418 | 1.753513 | 3.69859 | 0.1042174
79.89645 | 15.8238 | 14.03731 | 10.24129 | 1.786486 | 3.691969 | 0.1040527
79.90645 | 15.8124 | 13.98736 | 10.19811 | 1.825044 | 3.685355 | 0.103888
79.91645 | 15.804 | 13.93711 | 10.15464 | 1.866888 | 3.678749 | 0.1037233
79.92644 | 15.7931 | 13.88663 | 10.11092 | 1.906468 | 3.672157 | 0.1035586
79.93644 | 15.7682 | 13.83581 | 10.06685 | 1.932386 | 3.665566 | 0.1033938
79.94644 | 15.7534 | 13.78471 | 10.02249 | 1.968693 | 3.658983 | 0.1032289
79.95644 | 15.7433 | 13.73331 | 9.977837 | 2.009992 | 3.652407 | 0.103064
79.96644 | 15.7346 | 13.68162 | 9.93288 | 2.052981 | 3.645841 | 0.102899
79.97643 | 15.7297 | 13.62969 | 9.887667 | 2.100012 | 3.639287 | 0.1027342
79.98643 | 15.7171 | 13.57741 | 9.842107 | 2.139688 | 3.632735 | 0.1025691
79.99643 | 15.7057 | 13.52484 | 9.796244 | 2.18086 | 3.626191 | 0.1024041